## HOLMIUMOXIDE_Master
MASTER |  |  | Issued: February 12, 2008
Wavelength [nm] | %T | Abs
680 | 90.355 | 0.04404781 | Holmium Oxide Glass
679.9 | 90.344 | 0.04410068 | Certified wavelengths
679.8 | 90.417 | 0.04374991 | NIST
679.7 | 90.328 | 0.04417761 | Data:[nm]
679.6 | 90.323 | 0.04420165 | 637.5
679.5 | 90.282 | 0.04439883 | 536.4
679.4 | 90.334 | 0.04414876 | 459.9
679.3 | 90.347 | 0.04408626 | 453.4
679.2 | 90.345 | 0.04409588 | 418.5
679.1 | 90.34 | 0.04411991 | 385.8
679 | 90.303 | 0.04429782 | 360.8
678.9 | 90.33 | 0.04416799 | 333.8
678.8 | 90.301 | 0.04430744 | 287.6
678.7 | 90.305 | 0.0442882 | 279.3
678.6 | 90.263 | 0.04449024 | 241.5
678.5 | 90.346 | 0.04409107
678.4 | 90.354 | 0.04405262
678.3 | 90.29 | 0.04436035
678.2 | 90.267 | 0.04447099
678.1 | 90.303 | 0.04429782
678 | 90.341 | 0.04411511
677.9 | 90.338 | 0.04412953
677.8 | 90.318 | 0.04422569
677.7 | 90.285 | 0.0443844
677.6 | 90.244 | 0.04458166
677.5 | 90.262 | 0.04449505
677.4 | 90.273 | 0.04444212
677.3 | 90.279 | 0.04441326
677.2 | 90.27 | 0.04445656
677.1 | 90.287 | 0.04437478
677 | 90.269 | 0.04446137
676.9 | 90.322 | 0.04420645
676.8 | 90.248 | 0.04456241
676.7 | 90.27 | 0.04445656
676.6 | 90.309 | 0.04426897
676.5 | 90.24 | 0.04460091
676.4 | 90.206 | 0.04476457
676.3 | 90.165 | 0.04496201
676.2 | 90.156 | 0.04500537
676.1 | 90.234 | 0.04462979
676 | 90.242 | 0.04459129
675.9 | 90.277 | 0.04442288
675.8 | 90.234 | 0.04462979
675.7 | 90.231 | 0.04464423
675.6 | 90.156 | 0.04500537
675.5 | 90.176 | 0.04490903
675.4 | 90.163 | 0.04497165
675.3 | 90.226 | 0.0446683
675.2 | 90.183 | 0.04487532
675.1 | 90.171 | 0.04493311
675 | 90.115 | 0.04520291
674.9 | 90.073 | 0.04540537
674.8 | 90.122 | 0.04516918
674.7 | 90.199 | 0.04479828
674.6 | 90.208 | 0.04475495
674.5 | 90.12 | 0.04517882
674.4 | 90.103 | 0.04526075
674.3 | 90.03 | 0.04561275
674.2 | 90.073 | 0.04540537
674.1 | 90.087 | 0.04533788
674 | 90.089 | 0.04532823
673.9 | 90.098 | 0.04528485
673.8 | 90.004 | 0.04573819
673.7 | 90.03 | 0.04561275
673.6 | 89.988 | 0.0458154
673.5 | 90.097 | 0.04528967
673.4 | 90.07 | 0.04541984
673.3 | 90.017 | 0.04567546
673.2 | 89.952 | 0.04598918
673.1 | 89.919 | 0.04614853
673 | 89.938 | 0.04605677
672.9 | 89.94 | 0.04604712
672.8 | 89.944 | 0.0460278
672.7 | 89.937 | 0.0460616
672.6 | 89.926 | 0.04611472
672.5 | 89.932 | 0.04608575
672.4 | 89.855 | 0.04645775
672.3 | 89.834 | 0.04655926
672.2 | 89.831 | 0.04657377
672.1 | 89.802 | 0.04671399
672 | 89.736 | 0.04703329
671.9 | 89.675 | 0.04732861
671.8 | 89.628 | 0.04755629
671.7 | 89.621 | 0.04759021
671.6 | 89.663 | 0.04738673
671.5 | 89.683 | 0.04728987
671.4 | 89.571 | 0.04783258
671.3 | 89.511 | 0.04812359
671.2 | 89.501 | 0.04817211
671.1 | 89.505 | 0.0481527
671 | 89.437 | 0.04848278
670.9 | 89.358 | 0.04886656
670.8 | 89.264 | 0.04932366
670.7 | 89.198 | 0.04964488
670.6 | 89.203 | 0.04962054
670.5 | 89.148 | 0.0498884
670.4 | 89.069 | 0.05027342
670.3 | 88.987 | 0.05067343
670.2 | 88.964 | 0.0507857
670.1 | 88.876 | 0.0512155
670 | 88.742 | 0.05187079
669.9 | 88.701 | 0.05207148
669.8 | 88.602 | 0.05255647
669.7 | 88.483 | 0.05314016
669.6 | 88.378 | 0.05365583
669.5 | 88.2 | 0.05453141
669.4 | 88.198 | 0.05454126
669.3 | 88.124 | 0.0549058
669.2 | 87.979 | 0.05562098
669.1 | 87.827 | 0.05637195
669 | 87.669 | 0.05715395
668.9 | 87.568 | 0.05765457
668.8 | 87.412 | 0.05842894
668.7 | 87.306 | 0.05895591
668.6 | 87.076 | 0.06010153
668.5 | 86.937 | 0.06079535
668.4 | 86.772 | 0.06162039
668.3 | 86.636 | 0.06230161
668.2 | 86.477 | 0.06309939
668.1 | 86.276 | 0.06411
668 | 86.15 | 0.06474472
667.9 | 85.939 | 0.0658097
667.8 | 85.762 | 0.0667051
667.7 | 85.535 | 0.06785614
667.6 | 85.374 | 0.06867437
667.5 | 85.229 | 0.06941261
667.4 | 85.109 | 0.07002451
667.3 | 84.887 | 0.07115881
667.2 | 84.605 | 0.07260397
667.1 | 84.437 | 0.07346721
667 | 84.306 | 0.07414152
666.9 | 84.184 | 0.07477044
666.8 | 84.005 | 0.07569486
666.7 | 83.827 | 0.07661608
666.6 | 83.712 | 0.07721228
666.5 | 83.55 | 0.07805355
666.4 | 83.392 | 0.07887561
666.3 | 83.197 | 0.07989233
666.2 | 83.015 | 0.08084343
666.1 | 82.832 | 0.08180185
666 | 82.713 | 0.08242623
665.9 | 82.482 | 0.08364082
665.8 | 82.354 | 0.0843153
665.7 | 82.269 | 0.08476378
665.6 | 82.14 | 0.0854453
665.5 | 82.171 | 0.08528143
665.4 | 81.931 | 0.08655174
665.3 | 81.78 | 0.08735289
665.2 | 81.65 | 0.08804381
665.1 | 81.503 | 0.08882641
665 | 81.337 | 0.08971185
664.9 | 81.154 | 0.09069007
664.8 | 81.063 | 0.09117733
664.7 | 80.981 | 0.09161686
664.6 | 80.863 | 0.09225015
664.5 | 80.75 | 0.09285747
664.4 | 80.636 | 0.09347102
664.3 | 80.547 | 0.09395063
664.2 | 80.456 | 0.09444156
664.1 | 80.266 | 0.09546838
664 | 80.123 | 0.0962428
663.9 | 79.994 | 0.09694259
663.8 | 79.919 | 0.09734996
663.7 | 79.849 | 0.09773052
663.6 | 79.746 | 0.09829109
663.5 | 79.692 | 0.09858527
663.4 | 79.567 | 0.09926702
663.3 | 79.481 | 0.09973668
663.2 | 79.4 | 0.1001795
663.1 | 79.305 | 0.1006994
663 | 79.282 | 0.1008254
662.9 | 79.228 | 0.1011213
662.8 | 79.182 | 0.1013735
662.7 | 79.095 | 0.101851
662.6 | 79.03 | 0.102208
662.5 | 79.057 | 0.1020597
662.4 | 79.067 | 0.1020047
662.3 | 79.108 | 0.1017796
662.2 | 79.094 | 0.1018565
662.1 | 79.098 | 0.1018345
662 | 79.045 | 0.1021256
661.9 | 79.113 | 0.1017521
661.8 | 79.12 | 0.1017137
661.7 | 79.143 | 0.1015875
661.6 | 79.13 | 0.1016588
661.5 | 79.215 | 0.1011926
661.4 | 79.281 | 0.1008309
661.3 | 79.361 | 0.1003929
661.2 | 79.482 | 0.09973121
661.1 | 79.514 | 0.0995564
661 | 79.613 | 0.09901601
660.9 | 79.656 | 0.09878151
660.8 | 79.715 | 0.09845995
660.7 | 79.733 | 0.0983619
660.6 | 79.769 | 0.09816585
660.5 | 79.85 | 0.09772508
660.4 | 79.88 | 0.09756194
660.3 | 79.99 | 0.0969643
660.2 | 80.064 | 0.09656272
660.1 | 80.167 | 0.09600437
660 | 80.211 | 0.09576607
659.9 | 80.233 | 0.09564697
659.8 | 80.291 | 0.09533313
659.7 | 80.371 | 0.09490063
659.6 | 80.409 | 0.09469534
659.5 | 80.417 | 0.09465213
659.4 | 80.457 | 0.09443617
659.3 | 80.472 | 0.0943552
659.2 | 80.548 | 0.09394524
659.1 | 80.635 | 0.09347641
659 | 80.697 | 0.09314261
658.9 | 80.754 | 0.09283596
658.8 | 80.827 | 0.09244354
658.7 | 80.875 | 0.09218571
658.6 | 80.93 | 0.09189046
658.5 | 80.949 | 0.09178851
658.4 | 81.013 | 0.09144529
658.3 | 81.053 | 0.09123091
658.2 | 81.13 | 0.09081852
658.1 | 81.173 | 0.0905884
658 | 81.219 | 0.09034236
657.9 | 81.304 | 0.08988809
657.8 | 81.383 | 0.0894663
657.7 | 81.478 | 0.08895964
657.6 | 81.535 | 0.08865592
657.5 | 81.524 | 0.08871452
657.4 | 81.582 | 0.08840565
657.3 | 81.616 | 0.08822469
657.2 | 81.615 | 0.08823002
657.1 | 81.657 | 0.08800658
657 | 81.737 | 0.08758131
656.9 | 81.772 | 0.08739538
656.8 | 81.819 | 0.08714583
656.7 | 81.814 | 0.08717237
656.6 | 81.813 | 0.08717768
656.5 | 81.803 | 0.08723077
656.4 | 81.831 | 0.08708214
656.3 | 81.767 | 0.08742194
656.2 | 81.737 | 0.08758131
656.1 | 81.678 | 0.08789491
656 | 81.656 | 0.0880119
655.9 | 81.635 | 0.0881236
655.8 | 81.607 | 0.08827259
655.7 | 81.587 | 0.08837904
655.6 | 81.528 | 0.08869321
655.5 | 81.499 | 0.08884772
655.4 | 81.431 | 0.08921023
655.3 | 81.322 | 0.08979195
655.2 | 81.234 | 0.09026216
655.1 | 81.154 | 0.09069007
655 | 81.022 | 0.09139704
654.9 | 80.939 | 0.09184217
654.8 | 80.85 | 0.09231998
654.7 | 80.765 | 0.0927768
654.6 | 80.69 | 0.09318028
654.5 | 80.592 | 0.09370807
654.4 | 80.487 | 0.09427426
654.3 | 80.33 | 0.09512223
654.2 | 80.192 | 0.09586896
654.1 | 80.053 | 0.09662239
654 | 79.881 | 0.09755651
653.9 | 79.721 | 0.09842726
653.8 | 79.527 | 0.0994854
653.7 | 79.436 | 0.09998263
653.6 | 79.248 | 0.1010117
653.5 | 79.102 | 0.1018125
653.4 | 78.961 | 0.1025874
653.3 | 78.796 | 0.1034958
653.2 | 78.615 | 0.1044946
653.1 | 78.437 | 0.105479
653 | 78.187 | 0.1068655
652.9 | 77.941 | 0.108234
652.8 | 77.744 | 0.1093331
652.7 | 77.565 | 0.1103342
652.6 | 77.329 | 0.1116576
652.5 | 77.111 | 0.1128837
652.4 | 77.009 | 0.1134585
652.3 | 76.782 | 0.1147406
652.2 | 76.601 | 0.1157656
652.1 | 76.389 | 0.1169692
652 | 76.182 | 0.1181476
651.9 | 75.991 | 0.1192378
651.8 | 75.678 | 0.1210304
651.7 | 75.422 | 0.122502
651.6 | 75.148 | 0.1240826
651.5 | 74.951 | 0.1252226
651.4 | 74.765 | 0.1263017
651.3 | 74.548 | 0.127564
651.2 | 74.321 | 0.1288885
651.1 | 74.102 | 0.1301701
651 | 73.848 | 0.1316613
650.9 | 73.634 | 0.1329216
650.8 | 73.4 | 0.1343039
650.7 | 73.119 | 0.1359698
650.6 | 72.862 | 0.1374989
650.5 | 72.632 | 0.138872
650.4 | 72.42 | 0.1401415
650.3 | 72.163 | 0.1416854
650.2 | 72.008 | 0.1426193
650.1 | 71.815 | 0.1437848
650 | 71.669 | 0.1446687
649.9 | 71.47 | 0.1458762
649.8 | 71.323 | 0.1467704
649.7 | 71.154 | 0.1478007
649.6 | 71.027 | 0.1485765
649.5 | 70.9 | 0.1493538
649.4 | 70.812 | 0.1498931
649.3 | 70.732 | 0.1503841
649.2 | 70.635 | 0.1509801
649.1 | 70.678 | 0.1507157
649 | 70.653 | 0.1508694
648.9 | 70.681 | 0.1506973
648.8 | 70.668 | 0.1507772
648.7 | 70.73 | 0.1503963
648.6 | 70.745 | 0.1503042
648.5 | 70.782 | 0.1500772
648.4 | 70.802 | 0.1499545
648.3 | 70.853 | 0.1496418
648.2 | 70.909 | 0.1492986
648.1 | 70.995 | 0.1487722
648 | 71.066 | 0.1483381
647.9 | 71.182 | 0.1476298
647.8 | 71.237 | 0.1472944
647.7 | 71.36 | 0.1465452
647.6 | 71.419 | 0.1461862
647.5 | 71.452 | 0.1459856
647.4 | 71.514 | 0.1456089
647.3 | 71.529 | 0.1455178
647.2 | 71.559 | 0.1453357
647.1 | 71.576 | 0.1452326
647 | 71.625 | 0.1449354
646.9 | 71.715 | 0.14439
646.8 | 71.783 | 0.1439784
646.7 | 71.848 | 0.1435853
646.6 | 71.792 | 0.1439239
646.5 | 71.816 | 0.1437788
646.4 | 71.845 | 0.1436035
646.3 | 71.864 | 0.1434886
646.2 | 71.87 | 0.1434524
646.1 | 71.896 | 0.1432953
646 | 71.927 | 0.1431081
645.9 | 71.929 | 0.143096
645.8 | 72.025 | 0.1425167
645.7 | 72.066 | 0.1422696
645.6 | 72.139 | 0.1418299
645.5 | 72.126 | 0.1419082
645.4 | 72.145 | 0.1417938
645.3 | 72.195 | 0.1414929
645.2 | 72.163 | 0.1416854
645.1 | 72.187 | 0.141541
645 | 72.208 | 0.1414147
644.9 | 72.244 | 0.1411982
644.8 | 72.281 | 0.1409758
644.7 | 72.31 | 0.1408016
644.6 | 72.353 | 0.1405435
644.5 | 72.411 | 0.1401955
644.4 | 72.48 | 0.1397818
644.3 | 72.457 | 0.1399197
644.2 | 72.508 | 0.1396141
644.1 | 72.478 | 0.1397938
644 | 72.452 | 0.1399496
643.9 | 72.457 | 0.1399197
643.8 | 72.431 | 0.1400755
643.7 | 72.446 | 0.1399856
643.6 | 72.457 | 0.1399197
643.5 | 72.496 | 0.139686
643.4 | 72.463 | 0.1398837
643.3 | 72.404 | 0.1402374
643.2 | 72.398 | 0.1402734
643.1 | 72.36 | 0.1405014
643 | 72.255 | 0.1411321
642.9 | 72.126 | 0.1419082
642.8 | 72.041 | 0.1424203
642.7 | 71.923 | 0.1431322
642.6 | 71.797 | 0.1438937
642.5 | 71.698 | 0.144493
642.4 | 71.613 | 0.1450081
642.3 | 71.492 | 0.1457426
642.2 | 71.322 | 0.1467765
642.1 | 71.178 | 0.1476542
642 | 71.007 | 0.1486988
641.9 | 70.806 | 0.1499299
641.8 | 70.632 | 0.1509985
641.7 | 70.397 | 0.1524458
641.6 | 70.188 | 0.1537371
641.5 | 69.966 | 0.155113
641.4 | 69.742 | 0.1565056
641.3 | 69.487 | 0.1580964
641.2 | 69.226 | 0.1597308
641.1 | 69.005 | 0.1611194
641 | 68.752 | 0.1627147
640.9 | 68.468 | 0.1645124
640.8 | 68.165 | 0.1664386
640.7 | 67.832 | 0.1685654
640.6 | 67.561 | 0.1703039
640.5 | 67.295 | 0.1720172
640.4 | 67.068 | 0.1734846
640.3 | 66.747 | 0.1755682
640.2 | 66.482 | 0.1772959
640.1 | 66.171 | 0.1793323
640 | 65.869 | 0.1813189
639.9 | 65.59 | 0.1831624
639.8 | 65.311 | 0.1850137
639.7 | 65.068 | 0.1866325
639.6 | 64.8 | 0.188425
639.5 | 64.519 | 0.1903124
639.4 | 64.225 | 0.1922959
639.3 | 64.024 | 0.1936572
639.2 | 63.816 | 0.1950704
639.1 | 63.635 | 0.196304
639 | 63.479 | 0.1973699
638.9 | 63.26 | 0.1988708
638.8 | 63.098 | 0.1999844
638.7 | 62.911 | 0.2012734
638.6 | 62.784 | 0.202151
638.5 | 62.669 | 0.2029472
638.4 | 62.536 | 0.2038699
638.3 | 62.447 | 0.2044884
638.2 | 62.346 | 0.2051914
638.1 | 62.254 | 0.2058327
638 | 62.248 | 0.2058746
637.9 | 62.223 | 0.2060491
637.8 | 62.223 | 0.2060491
637.7 | 62.204 | 0.2061817
637.6 | 62.173 | 0.2063982
637.5 | 62.208 | 0.2061538
637.4 | 62.215 | 0.2061049
637.3 | 62.263 | 0.20577
637.2 | 62.299 | 0.2055189
637.1 | 62.395 | 0.2048502
637 | 62.448 | 0.2044815
636.9 | 62.542 | 0.2038282
636.8 | 62.617 | 0.2033077
636.7 | 62.697 | 0.2027532
636.6 | 62.853 | 0.201674
636.5 | 62.99 | 0.2007284
636.4 | 63.101 | 0.1999638
636.3 | 63.221 | 0.1991386
636.2 | 63.341 | 0.1983151
636.1 | 63.499 | 0.1972331
636 | 63.657 | 0.1961538
635.9 | 63.852 | 0.1948255
635.8 | 64.017 | 0.1937047
635.7 | 64.228 | 0.1922756
635.6 | 64.408 | 0.1910602
635.5 | 64.627 | 0.189586
635.4 | 64.811 | 0.1883513
635.3 | 65.08 | 0.1865525
635.2 | 65.318 | 0.1849671
635.1 | 65.526 | 0.1835863
635 | 65.805 | 0.1817411
634.9 | 66.058 | 0.1800746
634.8 | 66.351 | 0.1781525
634.7 | 66.708 | 0.1758221
634.6 | 67.007 | 0.1738798
634.5 | 67.347 | 0.1716817
634.4 | 67.644 | 0.1697707
634.3 | 67.996 | 0.1675166
634.2 | 68.361 | 0.1651916
634.1 | 68.721 | 0.1629105
634 | 69.111 | 0.1604528
633.9 | 69.516 | 0.1579152
633.8 | 69.881 | 0.1556409
633.7 | 70.264 | 0.1532671
633.6 | 70.673 | 0.1507465
633.5 | 71.09 | 0.1481915
633.4 | 71.529 | 0.1455178
633.3 | 71.983 | 0.1427701
633.2 | 72.456 | 0.1399256
633.1 | 72.858 | 0.1375228
633 | 73.229 | 0.1353169
632.9 | 73.687 | 0.1326091
632.8 | 74.148 | 0.1299006
632.7 | 74.556 | 0.1275174
632.6 | 74.98 | 0.1250546
632.5 | 75.436 | 0.1224213
632.4 | 75.816 | 0.1202391
632.3 | 76.235 | 0.1178456
632.2 | 76.616 | 0.1156805
632.1 | 77.048 | 0.1132386
632 | 77.466 | 0.1108889
631.9 | 77.862 | 0.1086744
631.8 | 78.211 | 0.1067322
631.7 | 78.547 | 0.1048704
631.6 | 78.925 | 0.1027854
631.5 | 79.281 | 0.1008309
631.4 | 79.646 | 0.09883603
631.3 | 79.928 | 0.09730105
631.2 | 80.275 | 0.09541969
631.1 | 80.568 | 0.09383742
631 | 80.856 | 0.09228775
630.9 | 81.16 | 0.09065796
630.8 | 81.415 | 0.08929557
630.7 | 81.737 | 0.08758131
630.6 | 81.971 | 0.08633977
630.5 | 82.244 | 0.08489578
630.4 | 82.435 | 0.08388836
630.3 | 82.644 | 0.08278867
630.2 | 82.875 | 0.08157646
630.1 | 83.113 | 0.08033104
630 | 83.349 | 0.07909961
629.9 | 83.544 | 0.07808474
629.8 | 83.663 | 0.07746657
629.7 | 83.87 | 0.07639336
629.6 | 84.113 | 0.07513688
629.5 | 84.26 | 0.07437855
629.4 | 84.397 | 0.07367299
629.3 | 84.567 | 0.07279908
629.2 | 84.653 | 0.07235765
629.1 | 84.816 | 0.07152221
629 | 84.936 | 0.0709082
628.9 | 85.076 | 0.07019294
628.8 | 85.24 | 0.06935656
628.7 | 85.366 | 0.06871507
628.6 | 85.456 | 0.06825744
628.5 | 85.555 | 0.0677546
628.4 | 85.728 | 0.06687731
628.3 | 85.838 | 0.06632041
628.2 | 85.932 | 0.06584508
628.1 | 86.029 | 0.06535513
628 | 86.096 | 0.06501703
627.9 | 86.17 | 0.06464391
627.8 | 86.308 | 0.06394895
627.7 | 86.327 | 0.06385335
627.6 | 86.391 | 0.0635315
627.5 | 86.513 | 0.06291863
627.4 | 86.613 | 0.06241692
627.3 | 86.71 | 0.06193081
627.2 | 86.733 | 0.06181563
627.1 | 86.816 | 0.06140023
627 | 86.86 | 0.06118017
626.9 | 86.958 | 0.06069046
626.8 | 87.012 | 0.06042085
626.7 | 87.064 | 0.06016138
626.6 | 87.126 | 0.05985222
626.5 | 87.175 | 0.05960804
626.4 | 87.263 | 0.05916986
626.3 | 87.277 | 0.05910019
626.2 | 87.34 | 0.05878681
626.1 | 87.429 | 0.05834449
626 | 87.445 | 0.05826502
625.9 | 87.527 | 0.05785796
625.8 | 87.586 | 0.05756531
625.7 | 87.67 | 0.05714899
625.6 | 87.689 | 0.05705488
625.5 | 87.791 | 0.05655
625.4 | 87.765 | 0.05667864
625.3 | 87.811 | 0.05645108
625.2 | 87.813 | 0.05644119
625.1 | 87.88 | 0.05610995
625 | 87.948 | 0.05577403
624.9 | 87.979 | 0.05562098
624.8 | 88.03 | 0.0553693
624.7 | 88.058 | 0.05523118
624.6 | 88.138 | 0.05483681
624.5 | 88.183 | 0.05461513
624.4 | 88.209 | 0.0544871
624.3 | 88.25 | 0.05428529
624.2 | 88.287 | 0.05410324
624.1 | 88.309 | 0.05399503
624 | 88.341 | 0.05383769
623.9 | 88.381 | 0.05364109
623.8 | 88.4 | 0.05354773
623.7 | 88.442 | 0.05334144
623.6 | 88.488 | 0.05311562
623.5 | 88.474 | 0.05318434
623.4 | 88.508 | 0.05301747
623.3 | 88.563 | 0.05274768
623.2 | 88.591 | 0.0526104
623.1 | 88.595 | 0.05259079
623 | 88.715 | 0.05200294
622.9 | 88.691 | 0.05212045
622.8 | 88.692 | 0.05211555
622.7 | 88.706 | 0.052047
622.6 | 88.714 | 0.05200784
622.5 | 88.785 | 0.0516604
622.4 | 88.809 | 0.05154302
622.3 | 88.848 | 0.05135234
622.2 | 88.831 | 0.05143545
622.1 | 88.828 | 0.05145012
622 | 88.864 | 0.05127414
621.9 | 88.925 | 0.05097613
621.8 | 89.044 | 0.05039534
621.7 | 89.038 | 0.0504246
621.6 | 89.009 | 0.05056608
621.5 | 88.998 | 0.05061975
621.4 | 89.05 | 0.05036608
621.3 | 89.101 | 0.05011742
621.2 | 89.175 | 0.04975688
621.1 | 89.191 | 0.04967897
621 | 89.202 | 0.04962541
620.9 | 89.213 | 0.04957186
620.8 | 89.183 | 0.04971792
620.7 | 89.238 | 0.04945017
620.6 | 89.239 | 0.04944531
620.5 | 89.304 | 0.04912909
620.4 | 89.252 | 0.04938204
620.3 | 89.229 | 0.04949397
620.2 | 89.251 | 0.04938691
620.1 | 89.308 | 0.04910964
620 | 89.338 | 0.04896377
619.9 | 89.416 | 0.04858476
619.8 | 89.447 | 0.04843422
619.7 | 89.414 | 0.04859448
619.6 | 89.439 | 0.04847307
619.5 | 89.394 | 0.04869163
619.4 | 89.433 | 0.0485022
619.3 | 89.5 | 0.04817696
619.2 | 89.503 | 0.04816241
619.1 | 89.552 | 0.04792471
619 | 89.549 | 0.04793926
618.9 | 89.573 | 0.04782288
618.8 | 89.566 | 0.04785682
618.7 | 89.579 | 0.04779379
618.6 | 89.647 | 0.04746424
618.5 | 89.642 | 0.04748846
618.4 | 89.667 | 0.04736736
618.3 | 89.611 | 0.04763868
618.2 | 89.627 | 0.04756114
618.1 | 89.665 | 0.04737705
618 | 89.731 | 0.04705749
617.9 | 89.815 | 0.04665113
617.8 | 89.781 | 0.04681556
617.7 | 89.732 | 0.04705265
617.6 | 89.689 | 0.04726082
617.5 | 89.673 | 0.0473383
617.4 | 89.698 | 0.04721724
617.3 | 89.776 | 0.04683975
617.2 | 89.781 | 0.04681556
617.1 | 89.781 | 0.04681556
617 | 89.753 | 0.04695103
616.9 | 89.774 | 0.04684942
616.8 | 89.8 | 0.04672366
616.7 | 89.896 | 0.04625963
616.6 | 89.926 | 0.04611472
616.5 | 89.928 | 0.04610507
616.4 | 89.887 | 0.04630311
616.3 | 89.933 | 0.04608092
616.2 | 89.903 | 0.04622582
616.1 | 89.896 | 0.04625963
616 | 89.944 | 0.0460278
615.9 | 89.954 | 0.04597952
615.8 | 89.971 | 0.04589745
615.7 | 89.93 | 0.04609541
615.6 | 89.925 | 0.04611955
615.5 | 89.95 | 0.04599883
615.4 | 89.971 | 0.04589745
615.3 | 90.022 | 0.04565134
615.2 | 90.019 | 0.04566582
615.1 | 90.005 | 0.04573336
615 | 89.921 | 0.04613887
614.9 | 89.907 | 0.04620649
614.8 | 89.938 | 0.04605677
614.7 | 89.997 | 0.04577197
614.6 | 90.024 | 0.04564169
614.5 | 90.02 | 0.04566099
614.4 | 89.961 | 0.04594573
614.3 | 89.963 | 0.04593607
614.2 | 90.023 | 0.04564652
614.1 | 90.068 | 0.04542948
614 | 90.048 | 0.04552593
613.9 | 90.097 | 0.04528967
613.8 | 90.054 | 0.04549699
613.7 | 90.07 | 0.04541984
613.6 | 90.049 | 0.04552111
613.5 | 90.097 | 0.04528967
613.4 | 90.107 | 0.04524147
613.3 | 90.087 | 0.04533788
613.2 | 90.094 | 0.04530413
613.1 | 90.067 | 0.0454343
613 | 90.093 | 0.04530895
612.9 | 90.089 | 0.04532823
612.8 | 90.094 | 0.04530413
612.7 | 90.119 | 0.04518364
612.6 | 90.133 | 0.04511617
612.5 | 90.153 | 0.04501982
612.4 | 90.075 | 0.04539573
612.3 | 90.065 | 0.04544395
612.2 | 90.101 | 0.04527039
612.1 | 90.113 | 0.04521255
612 | 90.13 | 0.04513063
611.9 | 90.098 | 0.04528485
611.8 | 90.091 | 0.04531859
611.7 | 90.019 | 0.04566582
611.6 | 90.058 | 0.0454777
611.5 | 90.137 | 0.0450969
611.4 | 90.147 | 0.04504872
611.3 | 90.125 | 0.04515472
611.2 | 90.141 | 0.04507763
611.1 | 90.116 | 0.04519809
611 | 90.155 | 0.04501018
610.9 | 90.128 | 0.04514027
610.8 | 90.164 | 0.04496683
610.7 | 90.185 | 0.04486569
610.6 | 90.163 | 0.04497165
610.5 | 90.132 | 0.04512099
610.4 | 90.137 | 0.0450969
610.3 | 90.128 | 0.04514027
610.2 | 90.181 | 0.04488495
610.1 | 90.171 | 0.04493311
610 | 90.141 | 0.04507763
609.9 | 90.137 | 0.0450969
609.8 | 90.124 | 0.04515954
609.7 | 90.119 | 0.04518364
609.6 | 90.129 | 0.04513545
609.5 | 90.154 | 0.045015
609.4 | 90.177 | 0.04490422
609.3 | 90.171 | 0.04493311
609.2 | 90.145 | 0.04505836
609.1 | 90.142 | 0.04507281
609 | 90.107 | 0.04524147
608.9 | 90.164 | 0.04496683
608.8 | 90.182 | 0.04488014
608.7 | 90.149 | 0.04503909
608.6 | 90.102 | 0.04526557
608.5 | 90.119 | 0.04518364
608.4 | 90.095 | 0.04529931
608.3 | 90.213 | 0.04473087
608.2 | 90.201 | 0.04478865
608.1 | 90.185 | 0.04486569
608 | 90.2 | 0.04479346
607.9 | 90.127 | 0.04514508
607.8 | 90.172 | 0.0449283
607.7 | 90.128 | 0.04514027
607.6 | 90.191 | 0.0448368
607.5 | 90.188 | 0.04485124
607.4 | 90.217 | 0.04471162
607.3 | 90.118 | 0.04518846
607.2 | 90.132 | 0.04512099
607.1 | 90.165 | 0.04496201
607 | 90.202 | 0.04478383
606.9 | 90.229 | 0.04465386
606.8 | 90.201 | 0.04478865
606.7 | 90.181 | 0.04488495
606.6 | 90.138 | 0.04509208
606.5 | 90.183 | 0.04487532
606.4 | 90.168 | 0.04494756
606.3 | 90.162 | 0.04497646
606.2 | 90.192 | 0.04483198
606.1 | 90.15 | 0.04503427
606 | 90.202 | 0.04478383
605.9 | 90.157 | 0.04500055
605.8 | 90.173 | 0.04492348
605.7 | 90.174 | 0.04491867
605.6 | 90.201 | 0.04478865
605.5 | 90.158 | 0.04499573
605.4 | 90.142 | 0.04507281
605.3 | 90.183 | 0.04487532
605.2 | 90.153 | 0.04501982
605.1 | 90.185 | 0.04486569
605 | 90.159 | 0.04499091
604.9 | 90.196 | 0.04481272
604.8 | 90.172 | 0.0449283
604.7 | 90.162 | 0.04497646
604.6 | 90.163 | 0.04497165
604.5 | 90.128 | 0.04514027
604.4 | 90.168 | 0.04494756
604.3 | 90.177 | 0.04490422
604.2 | 90.212 | 0.04473569
604.1 | 90.178 | 0.0448994
604 | 90.216 | 0.04471643
603.9 | 90.218 | 0.0447068
603.8 | 90.22 | 0.04469718
603.7 | 90.216 | 0.04471643
603.6 | 90.206 | 0.04476457
603.5 | 90.219 | 0.04470199
603.4 | 90.215 | 0.04472125
603.3 | 90.239 | 0.04460573
603.2 | 90.204 | 0.0447742
603.1 | 90.24 | 0.04460091
603 | 90.243 | 0.04458648
602.9 | 90.317 | 0.0442305
602.8 | 90.268 | 0.04446618
602.7 | 90.193 | 0.04482717
602.6 | 90.22 | 0.04469718
602.5 | 90.185 | 0.04486569
602.4 | 90.191 | 0.0448368
602.3 | 90.171 | 0.04493311
602.2 | 90.209 | 0.04475013
602.1 | 90.185 | 0.04486569
602 | 90.168 | 0.04494756
601.9 | 90.239 | 0.04460573
601.8 | 90.219 | 0.04470199
601.7 | 90.221 | 0.04469236
601.6 | 90.155 | 0.04501018
601.5 | 90.166 | 0.0449572
601.4 | 90.171 | 0.04493311
601.3 | 90.157 | 0.04500055
601.2 | 90.098 | 0.04528485
601.1 | 90.179 | 0.04489458
601 | 90.167 | 0.04495238
600.9 | 90.127 | 0.04514508
600.8 | 90.18 | 0.04488977
600.7 | 90.191 | 0.0448368
600.6 | 90.274 | 0.04443731
600.5 | 90.229 | 0.04465386
600.4 | 90.156 | 0.04500537
600.3 | 90.148 | 0.0450439
600.2 | 90.166 | 0.0449572
600.1 | 90.178 | 0.0448994
600 | 90.177 | 0.04490422
599.9 | 90.149 | 0.04503909
599.8 | 90.124 | 0.04515954
599.7 | 90.144 | 0.04506317
599.6 | 90.137 | 0.0450969
599.5 | 90.155 | 0.04501018
599.4 | 90.166 | 0.0449572
599.3 | 90.139 | 0.04508726
599.2 | 90.215 | 0.04472125
599.1 | 90.163 | 0.04497165
599 | 90.187 | 0.04485606
598.9 | 90.177 | 0.04490422
598.8 | 90.214 | 0.04472606
598.7 | 90.189 | 0.04484643
598.6 | 90.213 | 0.04473087
598.5 | 90.146 | 0.04505354
598.4 | 90.145 | 0.04505836
598.3 | 90.16 | 0.0449861
598.2 | 90.127 | 0.04514508
598.1 | 90.147 | 0.04504872
598 | 90.182 | 0.04488014
597.9 | 90.201 | 0.04478865
597.8 | 90.217 | 0.04471162
597.7 | 90.16 | 0.0449861
597.6 | 90.156 | 0.04500537
597.5 | 90.163 | 0.04497165
597.4 | 90.199 | 0.04479828
597.3 | 90.168 | 0.04494756
597.2 | 90.185 | 0.04486569
597.1 | 90.17 | 0.04493793
597 | 90.163 | 0.04497165
596.9 | 90.129 | 0.04513545
596.8 | 90.162 | 0.04497646
596.7 | 90.188 | 0.04485124
596.6 | 90.241 | 0.0445961
596.5 | 90.215 | 0.04472125
596.4 | 90.189 | 0.04484643
596.3 | 90.119 | 0.04518364
596.2 | 90.159 | 0.04499091
596.1 | 90.143 | 0.04506799
596 | 90.144 | 0.04506317
595.9 | 90.16 | 0.0449861
595.8 | 90.17 | 0.04493793
595.7 | 90.104 | 0.04525593
595.6 | 90.148 | 0.0450439
595.5 | 90.178 | 0.0448994
595.4 | 90.218 | 0.0447068
595.3 | 90.204 | 0.0447742
595.2 | 90.233 | 0.0446346
595.1 | 90.196 | 0.04481272
595 | 90.179 | 0.04489458
594.9 | 90.19 | 0.04484161
594.8 | 90.152 | 0.04502463
594.7 | 90.156 | 0.04500537
594.6 | 90.207 | 0.04475976
594.5 | 90.193 | 0.04482717
594.4 | 90.22 | 0.04469718
594.3 | 90.183 | 0.04487532
594.2 | 90.202 | 0.04478383
594.1 | 90.201 | 0.04478865
594 | 90.23 | 0.04464904
593.9 | 90.201 | 0.04478865
593.8 | 90.199 | 0.04479828
593.7 | 90.175 | 0.04491385
593.6 | 90.139 | 0.04508726
593.5 | 90.205 | 0.04476939
593.4 | 90.256 | 0.04452392
593.3 | 90.271 | 0.04445175
593.2 | 90.227 | 0.04466348
593.1 | 90.233 | 0.0446346
593 | 90.224 | 0.04467792
592.9 | 90.215 | 0.04472125
592.8 | 90.247 | 0.04456723
592.7 | 90.204 | 0.0447742
592.6 | 90.249 | 0.0445576
592.5 | 90.181 | 0.04488495
592.4 | 90.213 | 0.04473087
592.3 | 90.254 | 0.04453354
592.2 | 90.173 | 0.04492348
592.1 | 90.356 | 0.044043
592 | 90.284 | 0.04438921
591.9 | 90.323 | 0.04420165
591.8 | 90.296 | 0.04433149
591.7 | 90.313 | 0.04424973
591.6 | 90.31 | 0.04426416
591.5 | 90.33 | 0.04416799
591.4 | 90.276 | 0.04442769
591.3 | 90.297 | 0.04432668
591.2 | 90.285 | 0.0443844
591.1 | 90.307 | 0.04427858
591 | 90.292 | 0.04435073
590.9 | 90.298 | 0.04432187
590.8 | 90.308 | 0.04427378
590.7 | 90.277 | 0.04442288
590.6 | 90.284 | 0.04438921
590.5 | 90.327 | 0.04418241
590.4 | 90.336 | 0.04413914
590.3 | 90.374 | 0.0439565
590.2 | 90.368 | 0.04398533
590.1 | 90.34 | 0.04411991
590 | 90.335 | 0.04414395
589.9 | 90.309 | 0.04426897
589.8 | 90.303 | 0.04429782
589.7 | 90.293 | 0.04434592
589.6 | 90.348 | 0.04408146
589.5 | 90.342 | 0.0441103
589.4 | 90.26 | 0.04450467
589.3 | 90.266 | 0.0444758
589.2 | 90.27 | 0.04445656
589.1 | 90.319 | 0.04422088
589 | 90.39 | 0.04387961
588.9 | 90.388 | 0.04388922
588.8 | 90.37 | 0.04397572
588.7 | 90.293 | 0.04434592
588.6 | 90.302 | 0.04430263
588.5 | 90.36 | 0.04402378
588.4 | 90.341 | 0.04411511
588.3 | 90.346 | 0.04409107
588.2 | 90.313 | 0.04424973
588.1 | 90.274 | 0.04443731
588 | 90.294 | 0.04434111
587.9 | 90.287 | 0.04437478
587.8 | 90.3 | 0.04431225
587.7 | 90.324 | 0.04419684
587.6 | 90.349 | 0.04407665
587.5 | 90.336 | 0.04413914
587.4 | 90.328 | 0.04417761
587.3 | 90.216 | 0.04471643
587.2 | 90.212 | 0.04473569
587.1 | 90.268 | 0.04446618
587 | 90.362 | 0.04401417
586.9 | 90.374 | 0.0439565
586.8 | 90.363 | 0.04400936
586.7 | 90.34 | 0.04411991
586.6 | 90.292 | 0.04435073
586.5 | 90.313 | 0.04424973
586.4 | 90.286 | 0.04437959
586.3 | 90.327 | 0.04418241
586.2 | 90.293 | 0.04434592
586.1 | 90.233 | 0.0446346
586 | 90.252 | 0.04454317
585.9 | 90.265 | 0.04448061
585.8 | 90.315 | 0.04424011
585.7 | 90.355 | 0.04404781
585.6 | 90.292 | 0.04435073
585.5 | 90.32 | 0.04421607
585.4 | 90.319 | 0.04422088
585.3 | 90.292 | 0.04435073
585.2 | 90.269 | 0.04446137
585.1 | 90.308 | 0.04427378
585 | 90.351 | 0.04406704
584.9 | 90.284 | 0.04438921
584.8 | 90.275 | 0.0444325
584.7 | 90.286 | 0.04437959
584.6 | 90.289 | 0.04436516
584.5 | 90.338 | 0.04412953
584.4 | 90.368 | 0.04398533
584.3 | 90.375 | 0.04395169
584.2 | 90.341 | 0.04411511
584.1 | 90.255 | 0.04452873
584 | 90.227 | 0.04466348
583.9 | 90.245 | 0.04457685
583.8 | 90.285 | 0.0443844
583.7 | 90.317 | 0.0442305
583.6 | 90.309 | 0.04426897
583.5 | 90.34 | 0.04411991
583.4 | 90.311 | 0.04425935
583.3 | 90.3 | 0.04431225
583.2 | 90.325 | 0.04419203
583.1 | 90.367 | 0.04399014
583 | 90.318 | 0.04422569
582.9 | 90.318 | 0.04422569
582.8 | 90.301 | 0.04430744
582.7 | 90.275 | 0.0444325
582.6 | 90.246 | 0.04457204
582.5 | 90.326 | 0.04418722
582.4 | 90.338 | 0.04412953
582.3 | 90.331 | 0.04416318
582.2 | 90.326 | 0.04418722
582.1 | 90.251 | 0.04454798
582 | 90.252 | 0.04454317
581.9 | 90.265 | 0.04448061
581.8 | 90.292 | 0.04435073
581.7 | 90.291 | 0.04435554
581.6 | 90.29 | 0.04436035
581.5 | 90.29 | 0.04436035
581.4 | 90.224 | 0.04467792
581.3 | 90.258 | 0.04451429
581.2 | 90.302 | 0.04430263
581.1 | 90.326 | 0.04418722
581 | 90.333 | 0.04415357
580.9 | 90.289 | 0.04436516
580.8 | 90.221 | 0.04469236
580.7 | 90.204 | 0.0447742
580.6 | 90.245 | 0.04457685
580.5 | 90.277 | 0.04442288
580.4 | 90.302 | 0.04430263
580.3 | 90.323 | 0.04420165
580.2 | 90.311 | 0.04425935
580.1 | 90.27 | 0.04445656
580 | 90.283 | 0.04439402
579.9 | 90.285 | 0.0443844
579.8 | 90.284 | 0.04438921
579.7 | 90.284 | 0.04438921
579.6 | 90.219 | 0.04470199
579.5 | 90.203 | 0.04477902
579.4 | 90.253 | 0.04453835
579.3 | 90.281 | 0.04440364
579.2 | 90.324 | 0.04419684
579.1 | 90.338 | 0.04412953
579 | 90.365 | 0.04399975
578.9 | 90.33 | 0.04416799
578.8 | 90.283 | 0.04439402
578.7 | 90.247 | 0.04456723
578.6 | 90.268 | 0.04446618
578.5 | 90.294 | 0.04434111
578.4 | 90.282 | 0.04439883
578.3 | 90.32 | 0.04421607
578.2 | 90.204 | 0.0447742
578.1 | 90.253 | 0.04453835
578 | 90.257 | 0.04451911
577.9 | 90.343 | 0.04410549
577.8 | 90.307 | 0.04427858
577.7 | 90.334 | 0.04414876
577.6 | 90.257 | 0.04451911
577.5 | 90.242 | 0.04459129
577.4 | 90.252 | 0.04454317
577.3 | 90.207 | 0.04475976
577.2 | 90.246 | 0.04457204
577.1 | 90.292 | 0.04435073
577 | 90.284 | 0.04438921
576.9 | 90.269 | 0.04446137
576.8 | 90.245 | 0.04457685
576.7 | 90.269 | 0.04446137
576.6 | 90.265 | 0.04448061
576.5 | 90.295 | 0.0443363
576.4 | 90.264 | 0.04448542
576.3 | 90.26 | 0.04450467
576.2 | 90.229 | 0.04465386
576.1 | 90.219 | 0.04470199
576 | 90.278 | 0.04441807
575.9 | 90.315 | 0.04424011
575.8 | 90.346 | 0.04409107
575.7 | 90.288 | 0.04436997
575.6 | 90.295 | 0.0443363
575.5 | 90.246 | 0.04457204
575.4 | 90.278 | 0.04441807
575.3 | 90.269 | 0.04446137
575.2 | 90.337 | 0.04413434
575.1 | 90.301 | 0.04430744
575 | 90.253 | 0.04453835
574.9 | 90.246 | 0.04457204
574.8 | 90.247 | 0.04456723
574.7 | 90.289 | 0.04436516
574.6 | 90.325 | 0.04419203
574.5 | 90.28 | 0.04440845
574.4 | 90.287 | 0.04437478
574.3 | 90.263 | 0.04449024
574.2 | 90.251 | 0.04454798
574.1 | 90.246 | 0.04457204
574 | 90.26 | 0.04450467
573.9 | 90.304 | 0.04429301
573.8 | 90.324 | 0.04419684
573.7 | 90.298 | 0.04432187
573.6 | 90.265 | 0.04448061
573.5 | 90.255 | 0.04452873
573.4 | 90.296 | 0.04433149
573.3 | 90.289 | 0.04436516
573.2 | 90.278 | 0.04441807
573.1 | 90.302 | 0.04430263
573 | 90.202 | 0.04478383
572.9 | 90.243 | 0.04458648
572.8 | 90.258 | 0.04451429
572.7 | 90.307 | 0.04427858
572.6 | 90.324 | 0.04419684
572.5 | 90.343 | 0.04410549
572.4 | 90.341 | 0.04411511
572.3 | 90.295 | 0.0443363
572.2 | 90.268 | 0.04446618
572.1 | 90.283 | 0.04439402
572 | 90.314 | 0.04424492
571.9 | 90.309 | 0.04426897
571.8 | 90.341 | 0.04411511
571.7 | 90.296 | 0.04433149
571.6 | 90.292 | 0.04435073
571.5 | 90.322 | 0.04420645
571.4 | 90.354 | 0.04405262
571.3 | 90.358 | 0.04403339
571.2 | 90.354 | 0.04405262
571.1 | 90.354 | 0.04405262
571 | 90.288 | 0.04436997
570.9 | 90.285 | 0.0443844
570.8 | 90.271 | 0.04445175
570.7 | 90.268 | 0.04446618
570.6 | 90.3 | 0.04431225
570.5 | 90.305 | 0.0442882
570.4 | 90.316 | 0.04423531
570.3 | 90.303 | 0.04429782
570.2 | 90.299 | 0.04431706
570.1 | 90.349 | 0.04407665
570 | 90.329 | 0.0441728
569.9 | 90.31 | 0.04426416
569.8 | 90.312 | 0.04425454
569.7 | 90.351 | 0.04406704
569.6 | 90.272 | 0.04444694
569.5 | 90.298 | 0.04432187
569.4 | 90.259 | 0.04450948
569.3 | 90.268 | 0.04446618
569.2 | 90.305 | 0.0442882
569.1 | 90.281 | 0.04440364
569 | 90.326 | 0.04418722
568.9 | 90.269 | 0.04446137
568.8 | 90.287 | 0.04437478
568.7 | 90.271 | 0.04445175
568.6 | 90.204 | 0.0447742
568.5 | 90.271 | 0.04445175
568.4 | 90.287 | 0.04437478
568.3 | 90.326 | 0.04418722
568.2 | 90.331 | 0.04416318
568.1 | 90.282 | 0.04439883
568 | 90.303 | 0.04429782
567.9 | 90.305 | 0.0442882
567.8 | 90.318 | 0.04422569
567.7 | 90.251 | 0.04454798
567.6 | 90.273 | 0.04444212
567.5 | 90.291 | 0.04435554
567.4 | 90.271 | 0.04445175
567.3 | 90.283 | 0.04439402
567.2 | 90.249 | 0.0445576
567.1 | 90.279 | 0.04441326
567 | 90.279 | 0.04441326
566.9 | 90.241 | 0.0445961
566.8 | 90.265 | 0.04448061
566.7 | 90.254 | 0.04453354
566.6 | 90.249 | 0.0445576
566.5 | 90.265 | 0.04448061
566.4 | 90.243 | 0.04458648
566.3 | 90.239 | 0.04460573
566.2 | 90.248 | 0.04456241
566.1 | 90.246 | 0.04457204
566 | 90.243 | 0.04458648
565.9 | 90.241 | 0.0445961
565.8 | 90.31 | 0.04426416
565.7 | 90.312 | 0.04425454
565.6 | 90.282 | 0.04439883
565.5 | 90.228 | 0.04465867
565.4 | 90.205 | 0.04476939
565.3 | 90.19 | 0.04484161
565.2 | 90.228 | 0.04465867
565.1 | 90.253 | 0.04453835
565 | 90.242 | 0.04459129
564.9 | 90.226 | 0.0446683
564.8 | 90.185 | 0.04486569
564.7 | 90.287 | 0.04437478
564.6 | 90.26 | 0.04450467
564.5 | 90.246 | 0.04457204
564.4 | 90.244 | 0.04458166
564.3 | 90.245 | 0.04457685
564.2 | 90.199 | 0.04479828
564.1 | 90.142 | 0.04507281
564 | 90.167 | 0.04495238
563.9 | 90.209 | 0.04475013
563.8 | 90.238 | 0.04461054
563.7 | 90.188 | 0.04485124
563.6 | 90.187 | 0.04485606
563.5 | 90.178 | 0.0448994
563.4 | 90.223 | 0.04468274
563.3 | 90.271 | 0.04445175
563.2 | 90.234 | 0.04462979
563.1 | 90.231 | 0.04464423
563 | 90.219 | 0.04470199
562.9 | 90.181 | 0.04488495
562.8 | 90.163 | 0.04497165
562.7 | 90.142 | 0.04507281
562.6 | 90.157 | 0.04500055
562.5 | 90.184 | 0.04487051
562.4 | 90.209 | 0.04475013
562.3 | 90.167 | 0.04495238
562.2 | 90.159 | 0.04499091
562.1 | 90.159 | 0.04499091
562 | 90.204 | 0.0447742
561.9 | 90.204 | 0.0447742
561.8 | 90.147 | 0.04504872
561.7 | 90.172 | 0.0449283
561.6 | 90.13 | 0.04513063
561.5 | 90.105 | 0.04525111
561.4 | 90.157 | 0.04500055
561.3 | 90.123 | 0.04516436
561.2 | 90.096 | 0.04529449
561.1 | 90.132 | 0.04512099
561 | 90.103 | 0.04526075
560.9 | 90.064 | 0.04544877
560.8 | 90.042 | 0.04555487
560.7 | 90.062 | 0.04545841
560.6 | 90.103 | 0.04526075
560.5 | 90.097 | 0.04528967
560.4 | 90.075 | 0.04539573
560.3 | 90.036 | 0.04558381
560.2 | 90.034 | 0.04559345
560.1 | 89.999 | 0.04576232
560 | 90.03 | 0.04561275
559.9 | 90.037 | 0.04557898
559.8 | 90.01 | 0.04570924
559.7 | 90.013 | 0.04569476
559.6 | 89.998 | 0.04576714
559.5 | 89.98 | 0.04585401
559.4 | 89.929 | 0.04610024
559.3 | 89.996 | 0.04577679
559.2 | 89.981 | 0.04584918
559.1 | 90.049 | 0.04552111
559 | 90.001 | 0.04575267
558.9 | 89.906 | 0.04621132
558.8 | 89.922 | 0.04613404
558.7 | 89.867 | 0.04639976
558.6 | 89.861 | 0.04642875
558.5 | 89.838 | 0.04653993
558.4 | 89.884 | 0.04631761
558.3 | 89.857 | 0.04644809
558.2 | 89.835 | 0.04655443
558.1 | 89.818 | 0.04663662
558 | 89.79 | 0.04677203
557.9 | 89.825 | 0.04660277
557.8 | 89.779 | 0.04682524
557.7 | 89.752 | 0.04695586
557.6 | 89.693 | 0.04724145
557.5 | 89.651 | 0.04744486
557.4 | 89.682 | 0.04729472
557.3 | 89.585 | 0.0477647
557.2 | 89.547 | 0.04794896
557.1 | 89.497 | 0.04819152
557 | 89.476 | 0.04829344
556.9 | 89.474 | 0.04830315
556.8 | 89.424 | 0.04854591
556.7 | 89.403 | 0.04864791
556.6 | 89.305 | 0.04912423
556.5 | 89.267 | 0.04930906
556.4 | 89.213 | 0.04957186
556.3 | 89.179 | 0.0497374
556.2 | 89.043 | 0.05040022
556.1 | 88.938 | 0.05091264
556 | 88.852 | 0.05133279
555.9 | 88.831 | 0.05143545
555.8 | 88.709 | 0.05203232
555.7 | 88.542 | 0.05285067
555.6 | 88.452 | 0.05329234
555.5 | 88.283 | 0.05412292
555.4 | 88.167 | 0.05469394
555.3 | 88.024 | 0.0553989
555.2 | 87.877 | 0.05612478
555.1 | 87.717 | 0.05691623
555 | 87.495 | 0.05801676
554.9 | 87.303 | 0.05897083
554.8 | 87.099 | 0.05998683
554.7 | 86.934 | 0.06081034
554.6 | 86.761 | 0.06167545
554.5 | 86.573 | 0.06261753
554.4 | 86.33 | 0.06383826
554.3 | 86.156 | 0.06471447
554.2 | 85.977 | 0.06561771
554.1 | 85.778 | 0.06662408
554 | 85.58 | 0.06762772
553.9 | 85.356 | 0.06876595
553.8 | 85.141 | 0.06986125
553.7 | 84.986 | 0.07065261
553.6 | 84.792 | 0.07164512
553.5 | 84.648 | 0.0723833
553.4 | 84.513 | 0.07307648
553.3 | 84.323 | 0.07405395
553.2 | 84.265 | 0.07435277
553.1 | 84.119 | 0.0751059
553 | 84.025 | 0.07559148
552.9 | 83.913 | 0.07617075
552.8 | 83.776 | 0.07688038
552.7 | 83.685 | 0.07735238
552.6 | 83.573 | 0.07793401
552.5 | 83.457 | 0.07853723
552.4 | 83.323 | 0.0792351
552.3 | 83.262 | 0.07955316
552.2 | 83.169 | 0.08003852
552.1 | 83.038 | 0.08072312
552 | 82.941 | 0.08123073
551.9 | 82.859 | 0.08166031
551.8 | 82.787 | 0.08203785
551.7 | 82.657 | 0.08272036
551.6 | 82.507 | 0.0835092
551.5 | 82.424 | 0.08394631
551.4 | 82.292 | 0.08464238
551.3 | 82.089 | 0.08571503
551.2 | 81.952 | 0.08644044
551.1 | 81.808 | 0.08720422
551 | 81.654 | 0.08802254
550.9 | 81.507 | 0.08880509
550.8 | 81.361 | 0.08958372
550.7 | 81.181 | 0.0905456
550.6 | 81.011 | 0.09145601
550.5 | 80.894 | 0.09208369
550.4 | 80.772 | 0.09273916
550.3 | 80.61 | 0.09361108
550.2 | 80.402 | 0.09473315
550.1 | 80.196 | 0.09584729
550 | 80.083 | 0.09645967
549.9 | 79.885 | 0.09753476
549.8 | 79.707 | 0.09850354
549.7 | 79.453 | 0.0998897
549.6 | 79.239 | 0.101061
549.5 | 79.01 | 0.1023179
549.4 | 78.675 | 0.1041632
549.3 | 78.402 | 0.1056729
549.2 | 78.124 | 0.1072155
549.1 | 77.842 | 0.108786
549 | 77.562 | 0.110351
548.9 | 77.22 | 0.1122702
548.8 | 76.864 | 0.114277
548.7 | 76.555 | 0.1160264
548.6 | 76.212 | 0.1179766
548.5 | 75.858 | 0.1199986
548.4 | 75.5 | 0.122053
548.3 | 75.146 | 0.1240941
548.2 | 74.808 | 0.126052
548.1 | 74.393 | 0.1284679
548 | 74.101 | 0.1301759
547.9 | 73.793 | 0.1319848
547.8 | 73.49 | 0.1337718
547.7 | 73.226 | 0.1353347
547.6 | 73.033 | 0.1364809
547.5 | 72.8 | 0.1378686
547.4 | 72.582 | 0.1391711
547.3 | 72.374 | 0.1404174
547.2 | 72.181 | 0.1415771
547.1 | 72.071 | 0.1422395
547 | 71.934 | 0.1430658
546.9 | 71.797 | 0.1438937
546.8 | 71.709 | 0.1444263
546.7 | 71.625 | 0.1449354
546.6 | 71.585 | 0.145178
546.5 | 71.535 | 0.1454814
546.4 | 71.494 | 0.1457304
546.3 | 71.473 | 0.145858
546.2 | 71.515 | 0.1456029
546.1 | 71.479 | 0.1458215
546 | 71.434 | 0.146095
545.9 | 71.432 | 0.1461072
545.8 | 71.434 | 0.146095
545.7 | 71.484 | 0.1457912
545.6 | 71.476 | 0.1458398
545.5 | 71.525 | 0.1455421
545.4 | 71.536 | 0.1454753
545.3 | 71.562 | 0.1453175
545.2 | 71.611 | 0.1450203
545.1 | 71.64 | 0.1448444
545 | 71.671 | 0.1446565
544.9 | 71.714 | 0.1443961
544.8 | 71.723 | 0.1443416
544.7 | 71.732 | 0.1442871
544.6 | 71.723 | 0.1443416
544.5 | 71.789 | 0.1439421
544.4 | 71.795 | 0.1439058
544.3 | 71.816 | 0.1437788
544.2 | 71.822 | 0.1437425
544.1 | 71.779 | 0.1440026
544 | 71.728 | 0.1443113
543.9 | 71.672 | 0.1446505
543.8 | 71.615 | 0.144996
543.7 | 71.55 | 0.1453904
543.6 | 71.46 | 0.145937
543.5 | 71.38 | 0.1464235
543.4 | 71.235 | 0.1473066
543.3 | 71.1 | 0.1481304
543.2 | 70.917 | 0.1492496
543.1 | 70.818 | 0.1498563
543 | 70.616 | 0.1510969
542.9 | 70.41 | 0.1523657
542.8 | 70.086 | 0.1543687
542.7 | 69.8 | 0.1561446
542.6 | 69.485 | 0.1581089
542.5 | 69.147 | 0.1602267
542.4 | 68.858 | 0.1620456
542.3 | 68.533 | 0.1641003
542.2 | 68.158 | 0.1664832
542.1 | 67.775 | 0.1689305
542 | 67.385 | 0.1714368
541.9 | 66.991 | 0.1739835
541.8 | 66.592 | 0.1765779
541.7 | 66.168 | 0.179352
541.6 | 65.713 | 0.1823487
541.5 | 65.283 | 0.1851999
541.4 | 64.835 | 0.1881905
541.3 | 64.382 | 0.1912355
541.2 | 63.93 | 0.1942953
541.1 | 63.472 | 0.1974178
541 | 63.059 | 0.2002529
540.9 | 62.576 | 0.2035922
540.8 | 62.034 | 0.2073702
540.7 | 61.504 | 0.2110966
540.6 | 60.905 | 0.2153471
540.5 | 60.311 | 0.2196035
540.4 | 59.692 | 0.2240839
540.3 | 59.084 | 0.2285301
540.2 | 58.467 | 0.2330892
540.1 | 57.785 | 0.2381849
540 | 57.036 | 0.2438509
539.9 | 56.295 | 0.2495302
539.8 | 55.579 | 0.2550893
539.7 | 54.891 | 0.2604989
539.6 | 54.086 | 0.2669151
539.5 | 53.284 | 0.2734032
539.4 | 52.412 | 0.2805693
539.3 | 51.608 | 0.287283
539.2 | 50.761 | 0.2944698
539.1 | 49.946 | 0.3014993
539 | 49.115 | 0.3087859
538.9 | 48.319 | 0.3158821
538.8 | 47.507 | 0.3232424
538.7 | 46.728 | 0.3304228
538.6 | 45.95 | 0.3377145
538.5 | 45.23 | 0.3445734
538.4 | 44.589 | 0.3507723
538.3 | 43.916 | 0.3573772
538.2 | 43.307 | 0.3634419
538.1 | 42.688 | 0.3696942
538 | 42.178 | 0.374914
537.9 | 41.666 | 0.3802182
537.8 | 41.224 | 0.3848499
537.7 | 40.838 | 0.3889355
537.6 | 40.462 | 0.3929527
537.5 | 40.13 | 0.3965308
537.4 | 39.842 | 0.3996589
537.3 | 39.582 | 0.4025023
537.2 | 39.321 | 0.4053754
537.1 | 39.129 | 0.4075013
537 | 38.944 | 0.4095594
536.9 | 38.791 | 0.411269
536.8 | 38.677 | 0.4125472
536.7 | 38.574 | 0.4137053
536.6 | 38.528 | 0.4142235
536.5 | 38.511 | 0.4144152
536.4 | 38.524 | 0.4142686
536.3 | 38.569 | 0.4137616
536.2 | 38.613 | 0.4132665
536.1 | 38.761 | 0.411605
536 | 38.952 | 0.4094702
535.9 | 39.193 | 0.4067915
535.8 | 39.517 | 0.403216
535.7 | 39.847 | 0.3996044
535.6 | 40.254 | 0.395191
535.5 | 40.73 | 0.3900856
535.4 | 41.275 | 0.3843129
535.3 | 41.891 | 0.3778793
535.2 | 42.555 | 0.3710494
535.1 | 43.254 | 0.3639737
535 | 43.989 | 0.3566559
534.9 | 44.807 | 0.3486541
534.8 | 45.644 | 0.3406163
534.7 | 46.592 | 0.3316886
534.6 | 47.499 | 0.3233155
534.5 | 48.583 | 0.3135157
534.4 | 49.564 | 0.3048337
534.3 | 50.553 | 0.2962531
534.2 | 51.587 | 0.2874597
534.1 | 52.656 | 0.2785521
534 | 53.768 | 0.2694761
533.9 | 54.864 | 0.2607125
533.8 | 55.965 | 0.2520835
533.7 | 57.023 | 0.2439499
533.6 | 58.088 | 0.2359136
533.5 | 59.158 | 0.2279865
533.4 | 60.246 | 0.2200718
533.3 | 61.334 | 0.2122987
533.2 | 62.444 | 0.2045093
533.1 | 63.457 | 0.1975205
533 | 64.395 | 0.1911479
532.9 | 65.323 | 0.1849339
532.8 | 66.291 | 0.1785454
532.7 | 67.234 | 0.1724111
532.6 | 68.157 | 0.1664895
532.5 | 69.015 | 0.1610565
532.4 | 69.824 | 0.1559953
532.3 | 70.638 | 0.1509616
532.2 | 71.416 | 0.1462045
532.1 | 72.151 | 0.1417576
532 | 72.846 | 0.1375943
531.9 | 73.578 | 0.133252
531.8 | 74.285 | 0.1290989
531.7 | 74.875 | 0.1256632
531.6 | 75.431 | 0.1224501
531.5 | 75.965 | 0.1193865
531.4 | 76.495 | 0.116367
531.3 | 77.113 | 0.1128724
531.2 | 77.604 | 0.1101159
531.1 | 78.006 | 0.107872
531 | 78.428 | 0.1055289
530.9 | 78.892 | 0.102967
530.8 | 79.267 | 0.1009076
530.7 | 79.676 | 0.09867248
530.6 | 80.056 | 0.09660611
530.5 | 80.42 | 0.09463593
530.4 | 80.734 | 0.09294353
530.3 | 80.972 | 0.09166513
530.2 | 81.307 | 0.08987206
530.1 | 81.586 | 0.08838436
530 | 81.888 | 0.08677974
529.9 | 82.185 | 0.08520744
529.8 | 82.454 | 0.08378827
529.7 | 82.667 | 0.08266782
529.6 | 82.874 | 0.0815817
529.5 | 83.083 | 0.08048783
529.4 | 83.272 | 0.079501
529.3 | 83.508 | 0.07827192
529.2 | 83.718 | 0.07718116
529.1 | 83.885 | 0.07631569
529 | 84.081 | 0.07530213
528.9 | 84.215 | 0.07461055
528.8 | 84.396 | 0.07367814
528.7 | 84.563 | 0.07281962
528.6 | 84.791 | 0.07165024
528.5 | 84.933 | 0.07092354
528.4 | 85.052 | 0.07031547
528.3 | 85.141 | 0.06986125
528.2 | 85.257 | 0.06926995
528.1 | 85.36 | 0.06874559
528 | 85.507 | 0.06799833
527.9 | 85.666 | 0.06719151
527.8 | 85.784 | 0.06659371
527.7 | 85.871 | 0.06615348
527.6 | 85.972 | 0.06564297
527.5 | 86.058 | 0.06520875
527.4 | 86.175 | 0.06461871
527.3 | 86.305 | 0.06396404
527.2 | 86.406 | 0.0634561
527.1 | 86.488 | 0.06304415
527 | 86.534 | 0.06281322
526.9 | 86.596 | 0.06250217
526.8 | 86.696 | 0.06200094
526.7 | 86.789 | 0.06153532
526.6 | 86.91 | 0.06093025
526.5 | 86.978 | 0.06059058
526.4 | 87.044 | 0.06026116
526.3 | 87.11 | 0.05993199
526.2 | 87.183 | 0.05956819
526.1 | 87.248 | 0.05924452
526 | 87.326 | 0.05885643
525.9 | 87.376 | 0.05860784
525.8 | 87.447 | 0.05825509
525.7 | 87.537 | 0.05780834
525.6 | 87.5 | 0.05799195
525.5 | 87.613 | 0.05743145
525.4 | 87.672 | 0.05713909
525.3 | 87.768 | 0.0566638
525.2 | 87.874 | 0.0561396
525.1 | 87.885 | 0.05608524
525 | 87.919 | 0.05591726
524.9 | 87.936 | 0.05583329
524.8 | 87.99 | 0.05556668
524.7 | 88.004 | 0.05549759
524.6 | 88.087 | 0.05508818
524.5 | 88.174 | 0.05465946
524.4 | 88.178 | 0.05463976
524.3 | 88.211 | 0.05447725
524.2 | 88.246 | 0.05430497
524.1 | 88.355 | 0.05376887
524 | 88.379 | 0.05365092
523.9 | 88.458 | 0.05326288
523.8 | 88.462 | 0.05324325
523.7 | 88.437 | 0.053366
523.6 | 88.468 | 0.05321379
523.5 | 88.517 | 0.05297331
523.4 | 88.579 | 0.05266923
523.3 | 88.631 | 0.05241435
523.2 | 88.669 | 0.05222819
523.1 | 88.672 | 0.0522135
523 | 88.697 | 0.05209107
522.9 | 88.705 | 0.0520519
522.8 | 88.736 | 0.05190015
522.7 | 88.797 | 0.05160171
522.6 | 88.805 | 0.05156258
522.5 | 88.81 | 0.05153813
522.4 | 88.854 | 0.05132302
522.3 | 88.838 | 0.05140123
522.2 | 88.845 | 0.05136701
522.1 | 88.959 | 0.05081011
522 | 88.961 | 0.05080034
521.9 | 88.984 | 0.05068808
521.8 | 88.978 | 0.05071736
521.7 | 88.975 | 0.050732
521.6 | 88.993 | 0.05064415
521.5 | 88.967 | 0.05077105
521.4 | 89.014 | 0.05054168
521.3 | 89.028 | 0.05047338
521.2 | 89.054 | 0.05034657
521.1 | 89.062 | 0.05030756
521 | 89.079 | 0.05022467
520.9 | 89.072 | 0.0502588
520.8 | 89.145 | 0.04990301
520.7 | 89.119 | 0.0500297
520.6 | 89.21 | 0.04958646
520.5 | 89.191 | 0.04967897
520.4 | 89.154 | 0.04985917
520.3 | 89.171 | 0.04977636
520.2 | 89.169 | 0.0497861
520.1 | 89.191 | 0.04967897
520 | 89.232 | 0.04947937
519.9 | 89.235 | 0.04946477
519.8 | 89.242 | 0.04943071
519.7 | 89.241 | 0.04943557
519.6 | 89.237 | 0.04945504
519.5 | 89.238 | 0.04945017
519.4 | 89.294 | 0.04917772
519.3 | 89.335 | 0.04897836
519.2 | 89.334 | 0.04898322
519.1 | 89.321 | 0.04904642
519 | 89.229 | 0.04949397
518.9 | 89.268 | 0.0493042
518.8 | 89.323 | 0.0490367
518.7 | 89.319 | 0.04905615
518.6 | 89.319 | 0.04905615
518.5 | 89.31 | 0.04909991
518.4 | 89.325 | 0.04902698
518.3 | 89.324 | 0.04903184
518.2 | 89.347 | 0.04892003
518.1 | 89.367 | 0.04882282
518 | 89.41 | 0.04861391
517.9 | 89.382 | 0.04874993
517.8 | 89.354 | 0.048886
517.7 | 89.333 | 0.04898808
517.6 | 89.341 | 0.04894919
517.5 | 89.383 | 0.04874507
517.4 | 89.417 | 0.04857991
517.3 | 89.37 | 0.04880824
517.2 | 89.407 | 0.04862848
517.1 | 89.446 | 0.04843908
517 | 89.446 | 0.04843908
516.9 | 89.457 | 0.04838567
516.8 | 89.559 | 0.04789076
516.7 | 89.484 | 0.04825461
516.6 | 89.565 | 0.04786167
516.5 | 89.558 | 0.04789561
516.4 | 89.531 | 0.04802656
516.3 | 89.506 | 0.04814785
516.2 | 89.523 | 0.04806537
516.1 | 89.593 | 0.04772592
516 | 89.642 | 0.04748846
515.9 | 89.597 | 0.04770653
515.8 | 89.582 | 0.04777925
515.7 | 89.582 | 0.04777925
515.6 | 89.61 | 0.04764352
515.5 | 89.639 | 0.047503
515.4 | 89.603 | 0.04767745
515.3 | 89.652 | 0.04744002
515.2 | 89.61 | 0.04764352
515.1 | 89.634 | 0.04752722
515 | 89.604 | 0.0476726
514.9 | 89.604 | 0.0476726
514.8 | 89.655 | 0.04742549
514.7 | 89.634 | 0.04752722
514.6 | 89.617 | 0.0476096
514.5 | 89.641 | 0.04749331
514.4 | 89.594 | 0.04772107
514.3 | 89.666 | 0.0473722
514.2 | 89.654 | 0.04743033
514.1 | 89.667 | 0.04736736
514 | 89.64 | 0.04749815
513.9 | 89.668 | 0.04736252
513.8 | 89.633 | 0.04753207
513.7 | 89.666 | 0.0473722
513.6 | 89.606 | 0.04766291
513.5 | 89.635 | 0.04752238
513.4 | 89.614 | 0.04762414
513.3 | 89.603 | 0.04767745
513.2 | 89.603 | 0.04767745
513.1 | 89.586 | 0.04775985
513 | 89.621 | 0.04759021
512.9 | 89.602 | 0.0476823
512.8 | 89.685 | 0.04728019
512.7 | 89.664 | 0.04738189
512.6 | 89.64 | 0.04749815
512.5 | 89.65 | 0.04744971
512.4 | 89.607 | 0.04765806
512.3 | 89.625 | 0.04757083
512.2 | 89.555 | 0.04791016
512.1 | 89.553 | 0.04791986
512 | 89.563 | 0.04787137
511.9 | 89.52 | 0.04807993
511.8 | 89.543 | 0.04796836
511.7 | 89.565 | 0.04786167
511.6 | 89.583 | 0.0477744
511.5 | 89.606 | 0.04766291
511.4 | 89.653 | 0.04743517
511.3 | 89.565 | 0.04786167
511.2 | 89.55 | 0.04793441
511.1 | 89.529 | 0.04803627
511 | 89.503 | 0.04816241
510.9 | 89.486 | 0.0482449
510.8 | 89.537 | 0.04799746
510.7 | 89.488 | 0.0482352
510.6 | 89.488 | 0.0482352
510.5 | 89.507 | 0.048143
510.4 | 89.441 | 0.04846335
510.3 | 89.513 | 0.04811389
510.2 | 89.532 | 0.04802171
510.1 | 89.526 | 0.04805082
510 | 89.467 | 0.04833713
509.9 | 89.446 | 0.04843908
509.8 | 89.375 | 0.04878395
509.7 | 89.43 | 0.04851677
509.6 | 89.492 | 0.04821579
509.5 | 89.456 | 0.04839053
509.4 | 89.479 | 0.04827888
509.3 | 89.414 | 0.04859448
509.2 | 89.445 | 0.04844393
509.1 | 89.421 | 0.04856048
509 | 89.437 | 0.04848278
508.9 | 89.428 | 0.04852648
508.8 | 89.416 | 0.04858476
508.7 | 89.433 | 0.0485022
508.6 | 89.386 | 0.0487305
508.5 | 89.366 | 0.04882768
508.4 | 89.385 | 0.04873536
508.3 | 89.54 | 0.04798291
508.2 | 89.468 | 0.04833227
508.1 | 89.356 | 0.04887628
508 | 89.326 | 0.04902211
507.9 | 89.305 | 0.04912423
507.8 | 89.448 | 0.04842937
507.7 | 89.426 | 0.04853619
507.6 | 89.488 | 0.0482352
507.5 | 89.393 | 0.04869649
507.4 | 89.402 | 0.04865277
507.3 | 89.403 | 0.04864791
507.2 | 89.515 | 0.04810418
507.1 | 89.505 | 0.0481527
507 | 89.478 | 0.04828373
506.9 | 89.445 | 0.04844393
506.8 | 89.441 | 0.04846335
506.7 | 89.484 | 0.04825461
506.6 | 89.423 | 0.04855076
506.5 | 89.465 | 0.04834683
506.4 | 89.486 | 0.0482449
506.3 | 89.491 | 0.04822064
506.2 | 89.486 | 0.0482449
506.1 | 89.474 | 0.04830315
506 | 89.578 | 0.04779864
505.9 | 89.586 | 0.04775985
505.8 | 89.54 | 0.04798291
505.7 | 89.524 | 0.04806052
505.6 | 89.489 | 0.04823034
505.5 | 89.559 | 0.04789076
505.4 | 89.558 | 0.04789561
505.3 | 89.541 | 0.04797806
505.2 | 89.589 | 0.04774531
505.1 | 89.599 | 0.04769684
505 | 89.584 | 0.04776955
504.9 | 89.601 | 0.04768714
504.8 | 89.622 | 0.04758537
504.7 | 89.644 | 0.04747877
504.6 | 89.65 | 0.04744971
504.5 | 89.604 | 0.0476726
504.4 | 89.57 | 0.04783743
504.3 | 89.552 | 0.04792471
504.2 | 89.632 | 0.04753691
504.1 | 89.603 | 0.04767745
504 | 89.638 | 0.04750784
503.9 | 89.659 | 0.04740611
503.8 | 89.619 | 0.04759991
503.7 | 89.664 | 0.04738189
503.6 | 89.654 | 0.04743033
503.5 | 89.682 | 0.04729472
503.4 | 89.642 | 0.04748846
503.3 | 89.624 | 0.04757568
503.2 | 89.612 | 0.04763383
503.1 | 89.624 | 0.04757568
503 | 89.612 | 0.04763383
502.9 | 89.658 | 0.04741095
502.8 | 89.689 | 0.04726082
502.7 | 89.695 | 0.04723177
502.6 | 89.671 | 0.04734799
502.5 | 89.614 | 0.04762414
502.4 | 89.687 | 0.0472705
502.3 | 89.676 | 0.04732377
502.2 | 89.68 | 0.0473044
502.1 | 89.616 | 0.04761444
502 | 89.607 | 0.04765806
501.9 | 89.612 | 0.04763383
501.8 | 89.639 | 0.047503
501.7 | 89.652 | 0.04744002
501.6 | 89.626 | 0.04756599
501.5 | 89.649 | 0.04745455
501.4 | 89.62 | 0.04759506
501.3 | 89.628 | 0.04755629
501.2 | 89.615 | 0.04761929
501.1 | 89.686 | 0.04727535
501 | 89.663 | 0.04738673
500.9 | 89.648 | 0.04745939
500.8 | 89.649 | 0.04745455
500.7 | 89.61 | 0.04764352
500.6 | 89.66 | 0.04740127
500.5 | 89.669 | 0.04735767
500.4 | 89.63 | 0.0475466
500.3 | 89.575 | 0.04781318
500.2 | 89.543 | 0.04796836
500.1 | 89.556 | 0.04790531
500 | 89.612 | 0.04763383
499.9 | 89.654 | 0.04743033
499.8 | 89.595 | 0.04771623
499.7 | 89.553 | 0.04791986
499.6 | 89.567 | 0.04785197
499.5 | 89.499 | 0.04818182
499.4 | 89.49 | 0.04822549
499.3 | 89.49 | 0.04822549
499.2 | 89.479 | 0.04827888
499.1 | 89.461 | 0.04836625
499 | 89.421 | 0.04856048
498.9 | 89.385 | 0.04873536
498.8 | 89.409 | 0.04861876
498.7 | 89.414 | 0.04859448
498.6 | 89.399 | 0.04866734
498.5 | 89.379 | 0.04876451
498.4 | 89.329 | 0.04900753
498.3 | 89.309 | 0.04910477
498.2 | 89.281 | 0.04924095
498.1 | 89.255 | 0.04936745
498 | 89.214 | 0.04956699
497.9 | 89.225 | 0.04951344
497.8 | 89.203 | 0.04962054
497.7 | 89.159 | 0.04983481
497.6 | 89.151 | 0.04987378
497.5 | 89.093 | 0.05015642
497.4 | 89.069 | 0.05027342
497.3 | 89.048 | 0.05037583
497.2 | 89.052 | 0.05035632
497.1 | 88.946 | 0.05087358
497 | 88.881 | 0.05119107
496.9 | 88.831 | 0.05143545
496.8 | 88.792 | 0.05162616
496.7 | 88.81 | 0.05153813
496.6 | 88.684 | 0.05215473
496.5 | 88.662 | 0.05226248
496.4 | 88.537 | 0.0528752
496.3 | 88.43 | 0.05340037
496.2 | 88.331 | 0.05388685
496.1 | 88.284 | 0.054118
496 | 88.23 | 0.05438372
495.9 | 88.203 | 0.05451664
495.8 | 88.079 | 0.05512762
495.7 | 87.95 | 0.05576416
495.6 | 87.835 | 0.05633239
495.5 | 87.752 | 0.05674298
495.4 | 87.664 | 0.05717872
495.3 | 87.56 | 0.05769425
495.2 | 87.449 | 0.05824515
495.1 | 87.307 | 0.05895093
495 | 87.16 | 0.05968278
494.9 | 87.038 | 0.0602911
494.8 | 86.927 | 0.06084531
494.7 | 86.848 | 0.06124018
494.6 | 86.744 | 0.06176056
494.5 | 86.643 | 0.06226652
494.4 | 86.487 | 0.06304917
494.3 | 86.364 | 0.06366725
494.2 | 86.237 | 0.06430636
494.1 | 86.122 | 0.06488589
494 | 86.01 | 0.06545105
493.9 | 85.853 | 0.06624452
493.8 | 85.72 | 0.06691784
493.7 | 85.499 | 0.06803896
493.6 | 85.325 | 0.0689237
493.5 | 85.16 | 0.06976435
493.4 | 84.987 | 0.0706475
493.3 | 84.815 | 0.07152733
493.2 | 84.608 | 0.07258857
493.1 | 84.41 | 0.0736061
493 | 84.162 | 0.07488395
492.9 | 83.919 | 0.0761397
492.8 | 83.647 | 0.07754963
492.7 | 83.459 | 0.07852682
492.6 | 83.2 | 0.07987667
492.5 | 82.958 | 0.08114173
492.4 | 82.699 | 0.08249974
492.3 | 82.408 | 0.08403063
492.2 | 82.128 | 0.08550875
492.1 | 81.891 | 0.08676383
492 | 81.639 | 0.08810232
491.9 | 81.359 | 0.0895944
491.8 | 81.118 | 0.09088277
491.7 | 80.886 | 0.09212664
491.6 | 80.692 | 0.09316952
491.5 | 80.484 | 0.09429045
491.4 | 80.229 | 0.09566862
491.3 | 80.098 | 0.09637833
491.2 | 79.888 | 0.09751845
491.1 | 79.681 | 0.09864522
491 | 79.406 | 0.1001467
490.9 | 79.234 | 0.1010884
490.8 | 79.009 | 0.1023234
490.7 | 78.768 | 0.1036502
490.6 | 78.557 | 0.1048151
490.5 | 78.309 | 0.1061883
490.4 | 78.065 | 0.1075436
490.3 | 77.744 | 0.1093331
490.2 | 77.495 | 0.1107263
490.1 | 77.225 | 0.1122421
490 | 76.931 | 0.1138986
489.9 | 76.636 | 0.1155672
489.8 | 76.306 | 0.1174413
489.7 | 75.999 | 0.1191921
489.6 | 75.69 | 0.1209615
489.5 | 75.376 | 0.1227669
489.4 | 75.076 | 0.1244989
489.3 | 74.799 | 0.1261042
489.2 | 74.558 | 0.1275058
489.1 | 74.274 | 0.1291632
489 | 74.017 | 0.1306685
488.9 | 73.819 | 0.1318318
488.8 | 73.568 | 0.1333111
488.7 | 73.385 | 0.1343927
488.6 | 73.236 | 0.1352754
488.5 | 73.107 | 0.136041
488.4 | 73.05 | 0.1363798
488.3 | 72.962 | 0.1369033
488.2 | 72.962 | 0.1369033
488.1 | 72.947 | 0.1369926
488 | 72.967 | 0.1368735
487.9 | 73.049 | 0.1363857
487.8 | 73.075 | 0.1362312
487.7 | 73.174 | 0.1356432
487.6 | 73.277 | 0.1350323
487.5 | 73.372 | 0.1344696
487.4 | 73.483 | 0.1338131
487.3 | 73.585 | 0.1332107
487.2 | 73.676 | 0.132674
487.1 | 73.825 | 0.1317965
487 | 73.938 | 0.1311323
486.9 | 74.046 | 0.1304984
486.8 | 74.125 | 0.1300353
486.7 | 74.234 | 0.1293971
486.6 | 74.29 | 0.1290696
486.5 | 74.289 | 0.1290755
486.4 | 74.26 | 0.1292451
486.3 | 74.234 | 0.1293971
486.2 | 74.239 | 0.1293679
486.1 | 74.165 | 0.129801
486 | 74.071 | 0.1303518
485.9 | 73.949 | 0.1310677
485.8 | 73.833 | 0.1317495
485.7 | 73.722 | 0.1324029
485.6 | 73.585 | 0.1332107
485.5 | 73.422 | 0.1341738
485.4 | 73.209 | 0.1354355
485.3 | 73.031 | 0.1364928
485.2 | 72.833 | 0.1376718
485.1 | 72.625 | 0.1389139
485 | 72.451 | 0.1399556
484.9 | 72.286 | 0.1409458
484.8 | 72.14 | 0.1418239
484.7 | 72.019 | 0.1425529
484.6 | 71.884 | 0.1433678
484.5 | 71.818 | 0.1437667
484.4 | 71.761 | 0.1441115
484.3 | 71.722 | 0.1443476
484.2 | 71.781 | 0.1439905
484.1 | 71.881 | 0.1433859
484 | 72.022 | 0.1425348
483.9 | 72.178 | 0.1415952
483.8 | 72.376 | 0.1404054
483.7 | 72.608 | 0.1390155
483.6 | 72.928 | 0.1371057
483.5 | 73.214 | 0.1354059
483.4 | 73.546 | 0.1334409
483.3 | 73.862 | 0.1315789
483.2 | 74.195 | 0.1296254
483.1 | 74.514 | 0.1277621
483 | 74.867 | 0.1257096
482.9 | 75.252 | 0.123482
482.8 | 75.58 | 0.1215931
482.7 | 75.934 | 0.1195637
482.6 | 76.247 | 0.1177772
482.5 | 76.525 | 0.1161967
482.4 | 76.782 | 0.1147406
482.3 | 77.125 | 0.1128048
482.2 | 77.4 | 0.111259
482.1 | 77.673 | 0.1097299
482 | 77.889 | 0.1085239
481.9 | 78.143 | 0.1071099
481.8 | 78.393 | 0.1057227
481.7 | 78.682 | 0.1041246
481.6 | 78.946 | 0.1026699
481.5 | 79.223 | 0.1011487
481.4 | 79.488 | 0.09969843
481.3 | 79.764 | 0.09819308
481.2 | 80.022 | 0.0967906
481.1 | 80.291 | 0.09533313
481 | 80.561 | 0.09387515
480.9 | 80.831 | 0.09242205
480.8 | 81.069 | 0.09114518
480.7 | 81.336 | 0.08971719
480.6 | 81.559 | 0.08852811
480.5 | 81.775 | 0.08737945
480.4 | 81.978 | 0.08630268
480.3 | 82.211 | 0.08507007
480.2 | 82.473 | 0.08368821
480.1 | 82.67 | 0.08265206
480 | 82.862 | 0.08164459
479.9 | 83.014 | 0.08084866
479.8 | 83.196 | 0.07989755
479.7 | 83.409 | 0.07878709
479.6 | 83.512 | 0.07825112
479.5 | 83.679 | 0.07738352
479.4 | 83.787 | 0.07682336
479.3 | 83.931 | 0.0760776
479.2 | 83.968 | 0.07588619
479.1 | 84.048 | 0.07547262
479 | 84.077 | 0.07532279
478.9 | 84.119 | 0.0751059
478.8 | 84.202 | 0.07467759
478.7 | 84.138 | 0.07500782
478.6 | 84.068 | 0.07536928
478.5 | 83.943 | 0.07601551
478.4 | 83.883 | 0.07632605
478.3 | 83.767 | 0.07692704
478.2 | 83.644 | 0.07756521
478.1 | 83.456 | 0.07854243
478 | 83.275 | 0.07948536
477.9 | 83.106 | 0.08036762
477.8 | 82.832 | 0.08180185
477.7 | 82.522 | 0.08343026
477.6 | 82.272 | 0.08474795
477.5 | 82.042 | 0.08596376
477.4 | 81.691 | 0.08782579
477.3 | 81.282 | 0.09000562
477.2 | 80.902 | 0.09204074
477.1 | 80.508 | 0.09416096
477 | 80.131 | 0.09619944
476.9 | 79.702 | 0.09853078
476.8 | 79.291 | 0.1007761
476.7 | 78.876 | 0.1030551
476.6 | 78.407 | 0.1056452
476.5 | 77.983 | 0.1080001
476.4 | 77.61 | 0.1100823
476.3 | 77.159 | 0.1126134
476.2 | 76.803 | 0.1146218
476.1 | 76.408 | 0.1168612
476 | 75.987 | 0.1192607
475.9 | 75.58 | 0.1215931
475.8 | 75.205 | 0.1237533
475.7 | 74.887 | 0.1255936
475.6 | 74.678 | 0.1268073
475.5 | 74.359 | 0.1286665
475.4 | 74.069 | 0.1303635
475.3 | 73.762 | 0.1321673
475.2 | 73.446 | 0.1340319
475.1 | 73.216 | 0.135394
475 | 73.047 | 0.1363976
474.9 | 72.797 | 0.1378865
474.8 | 72.59 | 0.1391232
474.7 | 72.337 | 0.1406395
474.6 | 72.18 | 0.1415831
474.5 | 72.07 | 0.1422455
474.4 | 71.909 | 0.1432168
474.3 | 71.861 | 0.1435067
474.2 | 71.736 | 0.1442628
474.1 | 71.681 | 0.1445959
474 | 71.566 | 0.1452933
473.9 | 71.586 | 0.1451719
473.8 | 71.64 | 0.1448444
473.7 | 71.657 | 0.1447414
473.6 | 71.74 | 0.1442386
473.5 | 71.797 | 0.1438937
473.4 | 71.902 | 0.143259
473.3 | 72.043 | 0.1424082
473.2 | 72.158 | 0.1417155
473.1 | 72.267 | 0.14106
473 | 72.377 | 0.1403994
472.9 | 72.495 | 0.1396919
472.8 | 72.587 | 0.1391412
472.7 | 72.679 | 0.1385911
472.6 | 72.844 | 0.1376062
472.5 | 72.965 | 0.1368854
472.4 | 73.133 | 0.1358866
472.3 | 73.261 | 0.1351272
472.2 | 73.362 | 0.1345288
472.1 | 73.541 | 0.1334705
472 | 73.687 | 0.1326091
471.9 | 73.778 | 0.1320731
471.8 | 73.878 | 0.1314849
471.7 | 73.945 | 0.1310912
471.6 | 74.069 | 0.1303635
471.5 | 74.215 | 0.1295083
471.4 | 74.371 | 0.1285964
471.3 | 74.483 | 0.1279428
471.2 | 74.645 | 0.1269993
471.1 | 74.788 | 0.1261681
471 | 74.993 | 0.1249793
470.9 | 75.182 | 0.1238861
470.8 | 75.307 | 0.1231647
470.7 | 75.493 | 0.1220933
470.6 | 75.653 | 0.1211738
470.5 | 75.827 | 0.1201761
470.4 | 75.878 | 0.1198841
470.3 | 75.946 | 0.1194951
470.2 | 76.053 | 0.1188837
470.1 | 76.169 | 0.1182217
470 | 76.281 | 0.1175836
469.9 | 76.273 | 0.1176292
469.8 | 76.279 | 0.117595
469.7 | 76.179 | 0.1181647
469.6 | 76.148 | 0.1183415
469.5 | 76.092 | 0.118661
469.4 | 75.915 | 0.1196724
469.3 | 75.715 | 0.1208181
469.2 | 75.469 | 0.1222314
469.1 | 75.248 | 0.123505
469 | 74.958 | 0.125182
468.9 | 74.671 | 0.126848
468.8 | 74.275 | 0.1291573
468.7 | 73.897 | 0.1313732
468.6 | 73.453 | 0.1339905
468.5 | 73.003 | 0.1366593
468.4 | 72.589 | 0.1391292
468.3 | 72.09 | 0.142125
468.2 | 71.68 | 0.144602
468.1 | 71.174 | 0.1476786
468 | 70.655 | 0.1508571
467.9 | 70.115 | 0.1541891
467.8 | 69.603 | 0.157372
467.7 | 69.086 | 0.16061
467.6 | 68.553 | 0.1639735
467.5 | 67.999 | 0.1674975
467.4 | 67.493 | 0.1707413
467.3 | 67.002 | 0.1739122
467.2 | 66.518 | 0.1770608
467.1 | 66.024 | 0.1802982
467 | 65.515 | 0.1836593
466.9 | 65.047 | 0.1867727
466.8 | 64.589 | 0.1898414
466.7 | 64.104 | 0.1931149
466.6 | 63.62 | 0.1964063
466.5 | 63.065 | 0.2002116
466.4 | 62.599 | 0.2034326
466.3 | 62.079 | 0.2070553
466.2 | 61.495 | 0.2111602
466.1 | 60.892 | 0.2154398
466 | 60.218 | 0.2202737
465.9 | 59.538 | 0.2252058
465.8 | 58.718 | 0.2312287
465.7 | 57.803 | 0.2380496
465.6 | 56.766 | 0.2459117
465.5 | 55.667 | 0.2544022
465.4 | 54.413 | 0.2642973
465.3 | 53.088 | 0.2750036
465.2 | 51.596 | 0.287384
465.1 | 50.143 | 0.2997897
465 | 48.576 | 0.3135783
464.9 | 46.95 | 0.3283644
464.8 | 45.228 | 0.3445926
464.7 | 43.453 | 0.3619802
464.6 | 41.77 | 0.3791355
464.5 | 40.017 | 0.3977555
464.4 | 38.261 | 0.4172437
464.3 | 36.519 | 0.4374811
464.2 | 34.755 | 0.4589827
464.1 | 33.148 | 0.4795427
464 | 31.471 | 0.5020895
463.9 | 29.934 | 0.5238352
463.8 | 28.415 | 0.5464523
463.7 | 27.084 | 0.5672872
463.6 | 25.822 | 0.5880101
463.5 | 24.557 | 0.6098247
463.4 | 23.353 | 0.6316573
463.3 | 22.307 | 0.6515588
463.2 | 21.35 | 0.6706021
463.1 | 20.453 | 0.689243
463 | 19.622 | 0.7072567
462.9 | 18.854 | 0.7245965
462.8 | 18.162 | 0.7408363
462.7 | 17.507 | 0.7567883
462.6 | 16.888 | 0.7724218
462.5 | 16.297 | 0.7878923
462.4 | 15.769 | 0.8021958
462.3 | 15.238 | 0.817072
462.2 | 14.703 | 0.832594
462.1 | 14.139 | 0.8495813
462 | 13.586 | 0.8669084
461.9 | 13.022 | 0.8853223
461.8 | 12.449 | 0.9048655
461.7 | 11.864 | 0.9257689
461.6 | 11.243 | 0.9491178
461.5 | 10.616 | 0.9740391
461.4 | 9.994 | 1.000261
461.3 | 9.3787 | 1.027857
461.2 | 8.7713 | 1.056936
461.1 | 8.1963 | 1.086382
461 | 7.6722 | 1.11508
460.9 | 7.1829 | 1.1437
460.8 | 6.739 | 1.171405
460.7 | 6.3392 | 1.197966
460.6 | 6.0034 | 1.221603
460.5 | 5.749 | 1.240408
460.4 | 5.5364 | 1.256773
460.3 | 5.3904 | 1.268379
460.2 | 5.2885 | 1.276667
460.1 | 5.2489 | 1.279932
460 | 5.2609 | 1.27894
459.9 | 5.3309 | 1.273199
459.8 | 5.453 | 1.263365
459.7 | 5.6177 | 1.250441
459.6 | 5.8398 | 1.233602
459.5 | 6.1189 | 1.213327
459.4 | 6.4828 | 1.188237
459.3 | 6.9072 | 1.160698
459.2 | 7.4122 | 1.130053
459.1 | 7.9501 | 1.099627
459 | 8.5941 | 1.0658
458.9 | 9.3244 | 1.030379
458.8 | 10.16 | 0.9931063
458.7 | 11.074 | 0.9556955
458.6 | 12.067 | 0.9184007
458.5 | 13.129 | 0.8817684
458.4 | 14.293 | 0.8448766
458.3 | 15.472 | 0.8104535
458.2 | 16.688 | 0.7775957
458.1 | 17.92 | 0.746662
458 | 19.171 | 0.7173552
457.9 | 20.429 | 0.6897529
457.8 | 21.603 | 0.6654859
457.7 | 22.662 | 0.6447018
457.6 | 23.689 | 0.6254533
457.5 | 24.627 | 0.6085885
457.4 | 25.418 | 0.5948586
457.3 | 26.066 | 0.5839256
457.2 | 26.605 | 0.5750367
457.1 | 26.999 | 0.5686523
457 | 27.222 | 0.56508
456.9 | 27.283 | 0.5641079
456.8 | 27.2 | 0.5654311
456.7 | 26.99 | 0.5687971
456.6 | 26.637 | 0.5745147
456.5 | 26.21 | 0.581533
456.4 | 25.666 | 0.5906418
456.3 | 25.053 | 0.6011403
456.2 | 24.325 | 0.6139472
456.1 | 23.534 | 0.6283043
456 | 22.748 | 0.6430568
455.9 | 21.91 | 0.6593576
455.8 | 21.027 | 0.6772227
455.7 | 20.132 | 0.6961131
455.6 | 19.23 | 0.7160207
455.5 | 18.337 | 0.7366717
455.4 | 17.444 | 0.7583539
455.3 | 16.524 | 0.7818848
455.2 | 15.639 | 0.805791
455.1 | 14.88 | 0.8273971
455 | 14.014 | 0.8534379
454.9 | 13.265 | 0.8772927
454.8 | 12.48 | 0.9037854
454.7 | 11.78 | 0.9288547
454.6 | 11.122 | 0.9538171
454.5 | 10.497 | 0.9789348
454.4 | 9.9236 | 1.003331
454.3 | 9.4065 | 1.026572
454.2 | 8.9417 | 1.04858
454.1 | 8.5342 | 1.068837
454 | 8.1826 | 1.087109
453.9 | 7.9019 | 1.102268
453.8 | 7.6867 | 1.11426
453.7 | 7.5467 | 1.122243
453.6 | 7.4497 | 1.127861
453.5 | 7.4246 | 1.129327
453.4 | 7.4632 | 1.127075
453.3 | 7.5608 | 1.121432
453.2 | 7.7249 | 1.112107
453.1 | 7.9468 | 1.099808
453 | 8.2231 | 1.084964
452.9 | 8.5465 | 1.068212
452.8 | 8.911 | 1.050074
452.7 | 9.3418 | 1.029569
452.6 | 9.8291 | 1.007486
452.5 | 10.335 | 0.9856895
452.4 | 10.852 | 0.9644902
452.3 | 11.399 | 0.9431332
452.2 | 12.01 | 0.920457
452.1 | 12.626 | 0.8987342
452 | 13.279 | 0.8768346
451.9 | 13.938 | 0.8557995
451.8 | 14.636 | 0.8345776
451.7 | 15.332 | 0.8144012
451.6 | 16.03 | 0.7950665
451.5 | 16.727 | 0.7765819
451.4 | 17.424 | 0.7588521
451.3 | 18.081 | 0.7427776
451.2 | 18.703 | 0.7280887
451.1 | 19.275 | 0.7150056
451 | 19.768 | 0.7040373
450.9 | 20.169 | 0.6953156
450.8 | 20.496 | 0.6883309
450.7 | 20.705 | 0.6839248
450.6 | 20.827 | 0.6813733
450.5 | 20.806 | 0.6818114
450.4 | 20.668 | 0.6847015
450.3 | 20.412 | 0.6901144
450.2 | 20.032 | 0.6982757
450.1 | 19.529 | 0.70932
450 | 18.904 | 0.7234463
449.9 | 18.151 | 0.7410994
449.8 | 17.34 | 0.7609509
449.7 | 16.439 | 0.7841246
449.6 | 15.544 | 0.8084372
449.5 | 14.514 | 0.8382129
449.4 | 13.475 | 0.8704712
449.3 | 12.434 | 0.9053891
449.2 | 11.393 | 0.9433619
449.1 | 10.331 | 0.9858576
449 | 9.3135 | 1.030887
448.9 | 8.3157 | 1.080101
448.8 | 7.4 | 1.130768
448.7 | 6.4976 | 1.187247
448.6 | 5.6787 | 1.245751
448.5 | 4.915 | 1.308476
448.4 | 4.2811 | 1.368445
448.3 | 3.6856 | 1.433492
448.2 | 3.1794 | 1.497655
448.1 | 2.71 | 1.567031
448 | 2.3037 | 1.637574
447.9 | 1.9635 | 1.706969
447.8 | 1.6758 | 1.775778
447.7 | 1.4266 | 1.845698
447.6 | 1.2121 | 1.916462
447.5 | 1.0354 | 1.984892
447.4 | 0.88554 | 2.052792
447.3 | 0.75601 | 2.121472
447.2 | 0.64612 | 2.189687
447.1 | 0.54719 | 2.261862
447 | 0.47265 | 2.32546
446.9 | 0.40374 | 2.393898
446.8 | 0.34467 | 2.462597
446.7 | 0.29121 | 2.535794
446.6 | 0.24764 | 2.606179
446.5 | 0.20959 | 2.678629
446.4 | 0.17684 | 2.752419
446.3 | 0.15013 | 2.823533
446.2 | 0.12816 | 2.892248
446.1 | 0.11017 | 2.957937
446 | 0.095616 | 3.019469
445.9 | 0.085825 | 3.066386
445.8 | 0.079085 | 3.101906
445.7 | 0.076168 | 3.118227
445.6 | 0.075763 | 3.120543
445.5 | 0.07809 | 3.107405
445.4 | 0.088079 | 3.055128
445.3 | 0.10244 | 2.98953
445.2 | 0.12495 | 2.903264
445.1 | 0.15876 | 2.799259
445 | 0.20812 | 2.681686
444.9 | 0.28227 | 2.549335
444.8 | 0.38456 | 2.415036
444.7 | 0.52753 | 2.277753
444.6 | 0.72559 | 2.139309
444.5 | 0.99378 | 2.00271
444.4 | 1.3653 | 1.864772
444.3 | 1.7947 | 1.746008
444.2 | 2.3915 | 1.62133
444.1 | 3.1373 | 1.503444
444 | 4.069 | 1.390512
443.9 | 5.1737 | 1.286199
443.8 | 6.4954 | 1.187394
443.7 | 8.0785 | 1.092669
443.6 | 9.8781 | 1.005327
443.5 | 11.792 | 0.9284125
443.4 | 13.917 | 0.8564544
443.3 | 16.323 | 0.7872
443.2 | 18.849 | 0.7247117
443.1 | 21.51 | 0.6673596
443 | 24.088 | 0.6181993
442.9 | 26.833 | 0.5713308
442.8 | 29.571 | 0.529134
442.7 | 32.394 | 0.4895354
442.6 | 35.101 | 0.4546805
442.5 | 37.743 | 0.4231636
442.4 | 40.249 | 0.3952449
442.3 | 42.632 | 0.3702643
442.2 | 44.886 | 0.3478891
442.1 | 46.952 | 0.3283459
442 | 48.978 | 0.309999
441.9 | 50.867 | 0.2935639
441.8 | 52.605 | 0.278973
441.7 | 54.176 | 0.2661931
441.6 | 55.591 | 0.2549955
441.5 | 57.025 | 0.2439347
441.4 | 58.341 | 0.2340261
441.3 | 59.591 | 0.2248193
441.2 | 60.72 | 0.2166682
441.1 | 61.793 | 0.2090607
441 | 62.779 | 0.2021856
440.9 | 63.704 | 0.1958333
440.8 | 64.574 | 0.1899423
440.7 | 65.418 | 0.1843027
440.6 | 66.279 | 0.1786241
440.5 | 67.048 | 0.1736142
440.4 | 67.755 | 0.1690587
440.3 | 68.437 | 0.164709
440.2 | 69.096 | 0.1605471
440.1 | 69.739 | 0.1565243
440 | 70.365 | 0.1526433
439.9 | 70.956 | 0.1490109
439.8 | 71.486 | 0.145779
439.7 | 71.994 | 0.1427037
439.6 | 72.507 | 0.1396201
439.5 | 72.984 | 0.1367723
439.4 | 73.457 | 0.1339668
439.3 | 73.994 | 0.1308035
439.2 | 74.437 | 0.1282111
439.1 | 74.844 | 0.125843
439 | 75.261 | 0.12343
438.9 | 75.642 | 0.121237
438.8 | 76.089 | 0.1186781
438.7 | 76.511 | 0.1162761
438.6 | 76.84 | 0.1144126
438.5 | 77.171 | 0.1125459
438.4 | 77.52 | 0.1105862
438.3 | 77.916 | 0.1083734
438.2 | 78.3 | 0.1062382
438.1 | 78.678 | 0.1041467
438 | 79.032 | 0.102197
437.9 | 79.357 | 0.1004148
437.8 | 79.637 | 0.09888511
437.7 | 79.951 | 0.0971761
437.6 | 80.245 | 0.09558202
437.5 | 80.565 | 0.09385359
437.4 | 80.85 | 0.09231998
437.3 | 81.14 | 0.090765
437.2 | 81.405 | 0.08934892
437.1 | 81.637 | 0.08811296
437 | 81.847 | 0.08699723
436.9 | 82.158 | 0.08535014
436.8 | 82.382 | 0.08416767
436.7 | 82.665 | 0.08267833
436.6 | 82.765 | 0.08215328
436.5 | 83.009 | 0.08087482
436.4 | 83.195 | 0.07990277
436.3 | 83.337 | 0.07916214
436.2 | 83.494 | 0.07834473
436.1 | 83.702 | 0.07726416
436 | 83.883 | 0.07632605
435.9 | 84.024 | 0.07559665
435.8 | 84.082 | 0.07529697
435.7 | 84.162 | 0.07488395
435.6 | 84.255 | 0.07440432
435.5 | 84.441 | 0.07344663
435.4 | 84.57 | 0.07278367
435.3 | 84.642 | 0.07241408
435.2 | 84.684 | 0.07219864
435.1 | 84.745 | 0.07188592
435 | 84.785 | 0.07168098
434.9 | 84.882 | 0.0711844
434.8 | 84.911 | 0.07103604
434.7 | 84.982 | 0.07067305
434.6 | 84.992 | 0.07062195
434.5 | 84.999 | 0.07058618
434.4 | 85.044 | 0.07035632
434.3 | 85.057 | 0.07028994
434.2 | 85.132 | 0.06990716
434.1 | 85.134 | 0.06989696
434 | 85.146 | 0.06983575
433.9 | 85.155 | 0.06978985
433.8 | 85.116 | 0.06998879
433.7 | 85.132 | 0.06990716
433.6 | 85.184 | 0.06964197
433.5 | 85.226 | 0.06942789
433.4 | 85.195 | 0.06958589
433.3 | 85.235 | 0.06938203
433.2 | 85.227 | 0.0694228
433.1 | 85.249 | 0.06931071
433 | 85.304 | 0.0690306
432.9 | 85.371 | 0.06868963
432.8 | 85.387 | 0.06860824
432.7 | 85.44 | 0.06833876
432.6 | 85.454 | 0.0682676
432.5 | 85.489 | 0.06808976
432.4 | 85.548 | 0.06779014
432.3 | 85.599 | 0.06753131
432.2 | 85.651 | 0.06726756
432.1 | 85.766 | 0.06668484
432 | 85.779 | 0.06661902
431.9 | 85.802 | 0.06650259
431.8 | 85.866 | 0.06617877
431.7 | 85.939 | 0.0658097
431.6 | 85.977 | 0.06561771
431.5 | 86.073 | 0.06513306
431.4 | 86.075 | 0.06512297
431.3 | 86.085 | 0.06507252
431.2 | 86.114 | 0.06492624
431.1 | 86.17 | 0.06464391
431 | 86.221 | 0.06438694
430.9 | 86.298 | 0.06399927
430.8 | 86.317 | 0.06390366
430.7 | 86.337 | 0.06380305
430.6 | 86.332 | 0.0638282
430.5 | 86.235 | 0.06431643
430.4 | 86.313 | 0.06392379
430.3 | 86.251 | 0.06423586
430.2 | 86.292 | 0.06402947
430.1 | 86.224 | 0.06437183
430 | 86.145 | 0.06476992
429.9 | 86.061 | 0.06519361
429.8 | 85.976 | 0.06562276
429.7 | 85.933 | 0.06584003
429.6 | 85.84 | 0.06631029
429.5 | 85.771 | 0.06665953
429.4 | 85.643 | 0.06730813
429.3 | 85.492 | 0.06807452
429.2 | 85.36 | 0.06874559
429.1 | 85.233 | 0.06939223
429 | 85.126 | 0.06993777
428.9 | 84.987 | 0.0706475
428.8 | 84.857 | 0.07131233
428.7 | 84.689 | 0.072173
428.6 | 84.471 | 0.07329236
428.5 | 84.281 | 0.07427032
428.4 | 84.113 | 0.07513688
428.3 | 83.934 | 0.07606208
428.2 | 83.769 | 0.07691667
428.1 | 83.51 | 0.07826152
428 | 83.251 | 0.07961054
427.9 | 82.991 | 0.080969
427.8 | 82.696 | 0.0825155
427.7 | 82.47 | 0.08370401
427.6 | 82.205 | 0.08510177
427.5 | 81.911 | 0.08665777
427.4 | 81.572 | 0.08845889
427.3 | 81.161 | 0.09065261
427.2 | 80.769 | 0.09275529
427.1 | 80.426 | 0.09460353
427 | 80.072 | 0.09651932
426.9 | 79.703 | 0.09852533
426.8 | 79.318 | 0.1006282
426.7 | 78.932 | 0.1027469
426.6 | 78.495 | 0.105158
426.5 | 78.126 | 0.1072044
426.4 | 77.757 | 0.1092605
426.3 | 77.423 | 0.11113
426.2 | 77.079 | 0.1130639
426.1 | 76.724 | 0.1150688
426 | 76.378 | 0.1170317
425.9 | 76.057 | 0.1188608
425.8 | 75.787 | 0.1204053
425.7 | 75.571 | 0.1216448
425.6 | 75.346 | 0.1229398
425.5 | 75.147 | 0.1240884
425.4 | 74.935 | 0.1253153
425.3 | 74.705 | 0.1266503
425.2 | 74.579 | 0.1273834
425.1 | 74.462 | 0.1280653
425 | 74.433 | 0.1282345
424.9 | 74.367 | 0.1286197
424.8 | 74.344 | 0.1287541
424.7 | 74.315 | 0.1289235
424.6 | 74.366 | 0.1286256
424.5 | 74.536 | 0.1276339
424.4 | 74.703 | 0.126662
424.3 | 74.95 | 0.1252284
424.2 | 75.196 | 0.1238053
424.1 | 75.43 | 0.1224559
424 | 75.653 | 0.1211738
423.9 | 75.961 | 0.1194093
423.8 | 76.362 | 0.1171227
423.7 | 76.728 | 0.1150461
423.6 | 77.099 | 0.1129513
423.5 | 77.382 | 0.11136
423.4 | 77.699 | 0.1095846
423.3 | 78.045 | 0.1076549
423.2 | 78.327 | 0.1060885
423.1 | 78.565 | 0.1047709
423 | 78.739 | 0.1038101
422.9 | 78.865 | 0.1031157
422.8 | 78.916 | 0.1028349
422.7 | 78.878 | 0.1030441
422.6 | 78.793 | 0.1035124
422.5 | 78.754 | 0.1037274
422.4 | 78.587 | 0.1046493
422.3 | 78.382 | 0.1057837
422.2 | 78.072 | 0.1075047
422.1 | 77.64 | 0.1099145
422 | 77.151 | 0.1126584
421.9 | 76.638 | 0.1155558
421.8 | 76.079 | 0.1187352
421.7 | 75.477 | 0.1221854
421.6 | 74.823 | 0.1259649
421.5 | 74.099 | 0.1301877
421.4 | 73.375 | 0.1344519
421.3 | 72.605 | 0.1390335
421.2 | 71.836 | 0.1436579
421.1 | 70.974 | 0.1489007
421 | 70.145 | 0.1540033
420.9 | 69.19 | 0.1599567
420.8 | 68.23 | 0.1660246
420.7 | 67.248 | 0.1723206
420.6 | 66.288 | 0.1785651
420.5 | 65.336 | 0.1848475
420.4 | 64.361 | 0.1913772
420.3 | 63.443 | 0.1976163
420.2 | 62.41 | 0.2047458
420.1 | 61.53 | 0.2109131
420 | 60.612 | 0.2174414
419.9 | 59.708 | 0.2239675
419.8 | 58.795 | 0.2306596
419.7 | 58.008 | 0.2365121
419.6 | 57.243 | 0.2422776
419.5 | 56.5 | 0.2479516
419.4 | 55.85 | 0.2529768
419.3 | 55.296 | 0.2573063
419.2 | 54.861 | 0.2607363
419.1 | 54.477 | 0.2637868
419 | 54.163 | 0.2662973
418.9 | 53.909 | 0.2683387
418.8 | 53.725 | 0.2698236
418.7 | 53.67 | 0.2702684
418.6 | 53.714 | 0.2699125
418.5 | 53.855 | 0.268774
418.4 | 54.041 | 0.2672766
418.3 | 54.369 | 0.2646487
418.2 | 54.821 | 0.261053
418.1 | 55.34 | 0.2569608
418 | 55.981 | 0.2519593
417.9 | 56.671 | 0.2466391
417.8 | 57.535 | 0.2400679
417.7 | 58.43 | 0.2333641
417.6 | 59.336 | 0.2266817
417.5 | 60.271 | 0.2198916
417.4 | 61.283 | 0.21266
417.3 | 62.283 | 0.2056305
417.2 | 63.328 | 0.1984042
417.1 | 64.309 | 0.1917282
417 | 65.288 | 0.1851666
416.9 | 66.284 | 0.1785913
416.8 | 67.184 | 0.1727341
416.7 | 68.04 | 0.1672357
416.6 | 68.814 | 0.1623232
416.5 | 69.564 | 0.1576155
416.4 | 70.285 | 0.1531374
416.3 | 70.852 | 0.1496479
416.2 | 71.336 | 0.1466912
416.1 | 71.835 | 0.1436639
416 | 72.187 | 0.141541
415.9 | 72.538 | 0.1394344
415.8 | 72.829 | 0.1376957
415.7 | 72.984 | 0.1367723
415.6 | 73.178 | 0.1356195
415.5 | 73.331 | 0.1347124
415.4 | 73.401 | 0.134298
415.3 | 73.471 | 0.133884
415.2 | 73.538 | 0.1334882
415.1 | 73.614 | 0.1330396
415 | 73.639 | 0.1328921
414.9 | 73.721 | 0.1324088
414.8 | 73.755 | 0.1322085
414.7 | 73.825 | 0.1317965
414.6 | 73.875 | 0.1315025
414.5 | 73.986 | 0.1308505
414.4 | 74.078 | 0.1303108
414.3 | 74.127 | 0.1300236
414.2 | 74.354 | 0.1286957
414.1 | 74.512 | 0.1277738
414 | 74.705 | 0.1266503
413.9 | 74.915 | 0.1254312
413.8 | 75.195 | 0.123811
413.7 | 75.508 | 0.122007
413.6 | 75.858 | 0.1199986
413.5 | 76.256 | 0.117726
413.4 | 76.614 | 0.1156919
413.3 | 76.977 | 0.113639
413.2 | 77.423 | 0.11113
413.1 | 77.836 | 0.1088195
413 | 78.297 | 0.1062549
412.9 | 78.69 | 0.1040805
412.8 | 79.2 | 0.1012748
412.7 | 79.673 | 0.09868883
412.6 | 80.045 | 0.09666579
412.5 | 80.506 | 0.09417175
412.4 | 80.904 | 0.09203001
412.3 | 81.371 | 0.08953035
412.2 | 81.861 | 0.08692295
412.1 | 82.178 | 0.08524443
412 | 82.475 | 0.08367768
411.9 | 82.832 | 0.08180185
411.8 | 83.162 | 0.08007507
411.7 | 83.546 | 0.07807434
411.6 | 83.817 | 0.07666789
411.5 | 84.118 | 0.07511106
411.4 | 84.392 | 0.07369872
411.3 | 84.608 | 0.07258857
411.2 | 84.85 | 0.07134815
411.1 | 85.068 | 0.07023378
411 | 85.252 | 0.06929542
410.9 | 85.496 | 0.0680542
410.8 | 85.689 | 0.06707493
410.7 | 85.832 | 0.06635077
410.6 | 85.976 | 0.06562276
410.5 | 86.083 | 0.06508261
410.4 | 86.281 | 0.06408483
410.3 | 86.409 | 0.06344102
410.2 | 86.616 | 0.06240188
410.1 | 86.703 | 0.06196588
410 | 86.725 | 0.06185569
409.9 | 86.813 | 0.06141524
409.8 | 86.886 | 0.0610502
409.7 | 87.015 | 0.06040588
409.6 | 87.118 | 0.0598921
409.5 | 87.233 | 0.05931919
409.4 | 87.243 | 0.05926941
409.3 | 87.259 | 0.05918977
409.2 | 87.395 | 0.05851341
409.1 | 87.448 | 0.05825012
409 | 87.494 | 0.05802173
408.9 | 87.573 | 0.05762977
408.8 | 87.616 | 0.05741658
408.7 | 87.617 | 0.05741162
408.6 | 87.679 | 0.05710441
408.5 | 87.726 | 0.05687167
408.4 | 87.772 | 0.05664401
408.3 | 87.822 | 0.05639668
408.2 | 87.833 | 0.05634228
408.1 | 87.935 | 0.05583823
408 | 87.882 | 0.05610007
407.9 | 87.868 | 0.05616926
407.8 | 87.924 | 0.05589256
407.7 | 87.982 | 0.05560617
407.6 | 88.062 | 0.05521146
407.5 | 88.086 | 0.05509311
407.4 | 88.128 | 0.05488609
407.3 | 88.103 | 0.0550093
407.2 | 88.097 | 0.05503888
407.1 | 88.144 | 0.05480724
407 | 88.214 | 0.05446248
406.9 | 88.247 | 0.05430005
406.8 | 88.222 | 0.0544231
406.7 | 88.23 | 0.05438372
406.6 | 88.157 | 0.0547432
406.5 | 88.267 | 0.05420163
406.4 | 88.305 | 0.05401471
406.3 | 88.389 | 0.05360178
406.2 | 88.387 | 0.05361161
406.1 | 88.386 | 0.05361652
406 | 88.346 | 0.05381311
405.9 | 88.352 | 0.05378362
405.8 | 88.389 | 0.05360178
405.7 | 88.432 | 0.05339055
405.6 | 88.437 | 0.053366
405.5 | 88.456 | 0.0532727
405.4 | 88.41 | 0.05349861
405.3 | 88.479 | 0.05315979
405.2 | 88.476 | 0.05317452
405.1 | 88.51 | 0.05300766
405 | 88.516 | 0.05297822
404.9 | 88.567 | 0.05272807
404.8 | 88.529 | 0.05291444
404.7 | 88.511 | 0.05300275
404.6 | 88.495 | 0.05308127
404.5 | 88.424 | 0.05342984
404.4 | 88.517 | 0.05297331
404.3 | 88.516 | 0.05297822
404.2 | 88.503 | 0.05304201
404.1 | 88.564 | 0.05274278
404 | 88.503 | 0.05304201
403.9 | 88.511 | 0.05300275
403.8 | 88.495 | 0.05308127
403.7 | 88.58 | 0.05266432
403.6 | 88.557 | 0.0527771
403.5 | 88.534 | 0.05288991
403.4 | 88.435 | 0.05337582
403.3 | 88.419 | 0.0534544
403.2 | 88.435 | 0.05337582
403.1 | 88.475 | 0.05317943
403 | 88.533 | 0.05289482
402.9 | 88.519 | 0.0529635
402.8 | 88.465 | 0.05322852
402.7 | 88.486 | 0.05312544
402.6 | 88.441 | 0.05334636
402.5 | 88.415 | 0.05347405
402.4 | 88.492 | 0.05309599
402.3 | 88.493 | 0.05309108
402.2 | 88.501 | 0.05305182
402.1 | 88.439 | 0.05335618
402 | 88.477 | 0.05316961
401.9 | 88.474 | 0.05318434
401.8 | 88.466 | 0.05322361
401.7 | 88.469 | 0.05320888
401.6 | 88.475 | 0.05317943
401.5 | 88.52 | 0.05295859
401.4 | 88.45 | 0.05330216
401.3 | 88.435 | 0.05337582
401.2 | 88.496 | 0.05307636
401.1 | 88.555 | 0.05278691
401 | 88.599 | 0.05257118
400.9 | 88.588 | 0.0526251
400.8 | 88.541 | 0.05285558
400.7 | 88.518 | 0.05296841
400.6 | 88.536 | 0.0528801
400.5 | 88.594 | 0.05259569
400.4 | 88.567 | 0.05272807
400.3 | 88.59 | 0.0526153
400.2 | 88.525 | 0.05293406
400.1 | 88.561 | 0.05275749
400 | 88.548 | 0.05282124
399.9 | 88.624 | 0.05244865
399.8 | 88.634 | 0.05239965
399.7 | 88.688 | 0.05213514
399.6 | 88.653 | 0.05230656
399.5 | 88.637 | 0.05238495
399.4 | 88.64 | 0.05237025
399.3 | 88.601 | 0.05256138
399.2 | 88.623 | 0.05245355
399.1 | 88.627 | 0.05243395
399 | 88.598 | 0.05257608
398.9 | 88.626 | 0.05243885
398.8 | 88.6 | 0.05256628
398.7 | 88.64 | 0.05237025
398.6 | 88.65 | 0.05232126
398.5 | 88.622 | 0.05245845
398.4 | 88.608 | 0.05252707
398.3 | 88.629 | 0.05242415
398.2 | 88.588 | 0.0526251
398.1 | 88.556 | 0.05278201
398 | 88.542 | 0.05285067
397.9 | 88.556 | 0.05278201
397.8 | 88.612 | 0.05250746
397.7 | 88.655 | 0.05229677
397.6 | 88.623 | 0.05245355
397.5 | 88.598 | 0.05257608
397.4 | 88.593 | 0.05260059
397.3 | 88.675 | 0.0521988
397.2 | 88.646 | 0.05234086
397.1 | 88.593 | 0.05260059
397 | 88.613 | 0.05250256
396.9 | 88.564 | 0.05274278
396.8 | 88.588 | 0.0526251
396.7 | 88.62 | 0.05246825
396.6 | 88.599 | 0.05257118
396.5 | 88.603 | 0.05255157
396.4 | 88.663 | 0.05225758
396.3 | 88.66 | 0.05227227
396.2 | 88.688 | 0.05213514
396.1 | 88.633 | 0.05240455
396 | 88.602 | 0.05255647
395.9 | 88.644 | 0.05235065
395.8 | 88.684 | 0.05215473
395.7 | 88.616 | 0.05248786
395.6 | 88.646 | 0.05234086
395.5 | 88.626 | 0.05243885
395.4 | 88.646 | 0.05234086
395.3 | 88.634 | 0.05239965
395.2 | 88.599 | 0.05257118
395.1 | 88.67 | 0.05222329
395 | 88.628 | 0.05242905
394.9 | 88.612 | 0.05250746
394.8 | 88.59 | 0.0526153
394.7 | 88.581 | 0.05265942
394.6 | 88.592 | 0.05260549
394.5 | 88.57 | 0.05271336
394.4 | 88.555 | 0.05278691
394.3 | 88.553 | 0.05279672
394.2 | 88.483 | 0.05314016
394.1 | 88.434 | 0.05338073
394 | 88.373 | 0.0536804
393.9 | 88.331 | 0.05388685
393.8 | 88.256 | 0.05425576
393.7 | 88.206 | 0.05450187
393.6 | 88.166 | 0.05469886
393.5 | 88.095 | 0.05504874
393.4 | 87.982 | 0.05560617
393.3 | 87.917 | 0.05592714
393.2 | 87.83 | 0.05635712
393.1 | 87.794 | 0.05653516
393 | 87.678 | 0.05710937
392.9 | 87.501 | 0.05798698
392.8 | 87.44 | 0.05828985
392.7 | 87.31 | 0.05893601
392.6 | 87.196 | 0.05950344
392.5 | 87.03 | 0.06033102
392.4 | 86.912 | 0.06092026
392.3 | 86.872 | 0.06112018
392.2 | 86.778 | 0.06159036
392.1 | 86.746 | 0.06175054
392 | 86.639 | 0.06228657
391.9 | 86.495 | 0.063009
391.8 | 86.369 | 0.06364211
391.7 | 86.251 | 0.06423586
391.6 | 86.187 | 0.06455824
391.5 | 86.104 | 0.06497667
391.4 | 86.015 | 0.06542581
391.3 | 85.901 | 0.06600178
391.2 | 85.828 | 0.06637101
391.1 | 85.784 | 0.06659371
391 | 85.723 | 0.06690264
390.9 | 85.796 | 0.06653296
390.8 | 85.79 | 0.06656333
390.7 | 85.752 | 0.06675574
390.6 | 85.797 | 0.0665279
390.5 | 85.819 | 0.06641655
390.4 | 85.839 | 0.06631535
390.3 | 85.917 | 0.0659209
390.2 | 85.918 | 0.06591584
390.1 | 86.086 | 0.06506747
390 | 86.16 | 0.06469431
389.9 | 86.246 | 0.06426104
389.8 | 86.4 | 0.06348626
389.7 | 86.418 | 0.06339579
389.6 | 86.559 | 0.06268777
389.5 | 86.693 | 0.06201597
389.4 | 86.677 | 0.06209613
389.3 | 86.739 | 0.06178559
389.2 | 86.705 | 0.06195586
389.1 | 86.657 | 0.06219635
389 | 86.625 | 0.06235675
388.9 | 86.577 | 0.06259747
388.8 | 86.467 | 0.06314961
388.7 | 86.339 | 0.06379299
388.6 | 86.147 | 0.06475984
388.5 | 85.944 | 0.06578444
388.4 | 85.734 | 0.06684691
388.3 | 85.471 | 0.06818121
388.2 | 85.222 | 0.06944828
388.1 | 84.923 | 0.07097467
388 | 84.534 | 0.07296858
387.9 | 84.117 | 0.07511622
387.8 | 83.768 | 0.07692185
387.7 | 83.411 | 0.07877667
387.6 | 83.002 | 0.08091144
387.5 | 82.534 | 0.08336711
387.4 | 82.197 | 0.08514403
387.3 | 81.685 | 0.08785769
387.2 | 81.3 | 0.08990945
387.1 | 80.878 | 0.0921696
387 | 80.54 | 0.09398837
386.9 | 80.12 | 0.09625906
386.8 | 79.794 | 0.09802976
386.7 | 79.439 | 0.09996623
386.6 | 79.103 | 0.101807
386.5 | 78.816 | 0.1033856
386.4 | 78.547 | 0.1048704
386.3 | 78.34 | 0.1060164
386.2 | 78.172 | 0.1069488
386.1 | 78.015 | 0.1078219
386 | 77.914 | 0.1083845
385.9 | 77.843 | 0.1087804
385.8 | 77.848 | 0.1087525
385.7 | 77.95 | 0.1081839
385.6 | 78.128 | 0.1071933
385.5 | 78.392 | 0.1057283
385.4 | 78.534 | 0.1049423
385.3 | 78.815 | 0.1033911
385.2 | 79.13 | 0.1016588
385.1 | 79.566 | 0.09927247
385 | 80.042 | 0.09668207
384.9 | 80.464 | 0.09439838
384.8 | 80.958 | 0.09174023
384.7 | 81.425 | 0.08924223
384.6 | 81.871 | 0.0868699
384.5 | 82.279 | 0.084711
384.4 | 82.711 | 0.08243673
384.3 | 83.129 | 0.08024744
384.2 | 83.45 | 0.07857366
384.1 | 83.737 | 0.0770826
384 | 83.978 | 0.07583447
383.9 | 84.108 | 0.07516269
383.8 | 84.185 | 0.07476528
383.7 | 84.326 | 0.0740385
383.6 | 84.386 | 0.0737296
383.5 | 84.36 | 0.07386343
383.4 | 84.246 | 0.07445071
383.3 | 84.138 | 0.07500782
383.2 | 83.823 | 0.0766368
383.1 | 83.557 | 0.07801716
383 | 83.28 | 0.07945928
382.9 | 82.95 | 0.08118361
382.8 | 82.632 | 0.08285174
382.7 | 82.165 | 0.08531314
382.6 | 81.746 | 0.08753349
382.5 | 81.365 | 0.08956237
382.4 | 80.92 | 0.09194413
382.3 | 80.537 | 0.09400455
382.2 | 80.199 | 0.09583105
382.1 | 79.875 | 0.09758913
382 | 79.57 | 0.09925064
381.9 | 79.322 | 0.1006063
381.8 | 79.197 | 0.1012913
381.7 | 79.192 | 0.1013187
381.6 | 79.284 | 0.1008144
381.5 | 79.413 | 0.1001084
381.4 | 79.644 | 0.09884694
381.3 | 79.948 | 0.0971924
381.2 | 80.308 | 0.09524119
381.1 | 80.765 | 0.0927768
381 | 81.28 | 0.09001631
380.9 | 81.81 | 0.08719361
380.8 | 82.308 | 0.08455795
380.7 | 82.839 | 0.08176515
380.6 | 83.356 | 0.07906313
380.5 | 83.852 | 0.07648657
380.4 | 84.339 | 0.07397155
380.3 | 84.856 | 0.07131744
380.2 | 85.255 | 0.06928014
380.1 | 85.672 | 0.06716109
380 | 85.976 | 0.06562276
379.9 | 86.257 | 0.06420565
379.8 | 86.507 | 0.06294875
379.7 | 86.759 | 0.06168546
379.6 | 87.001 | 0.06047576
379.5 | 87.135 | 0.05980736
379.4 | 87.22 | 0.05938392
379.3 | 87.317 | 0.05890119
379.2 | 87.452 | 0.05823025
379.1 | 87.543 | 0.05777857
379 | 87.654 | 0.05722826
378.9 | 87.753 | 0.05673803
378.8 | 87.735 | 0.05682712
378.7 | 87.719 | 0.05690633
378.6 | 87.721 | 0.05689643
378.5 | 87.764 | 0.05668359
378.4 | 87.816 | 0.05642635
378.3 | 87.86 | 0.0562088
378.2 | 87.846 | 0.05627801
378.1 | 87.931 | 0.05585799
378 | 87.948 | 0.05577403
377.9 | 87.928 | 0.05587281
377.8 | 87.937 | 0.05582835
377.7 | 88 | 0.05551733
377.6 | 87.979 | 0.05562098
377.5 | 87.933 | 0.05584811
377.4 | 87.909 | 0.05596666
377.3 | 87.899 | 0.05601607
377.2 | 87.932 | 0.05585305
377.1 | 87.972 | 0.05565553
377 | 88.061 | 0.05521639
376.9 | 88.099 | 0.05502902
376.8 | 88.163 | 0.05471364
376.7 | 88.127 | 0.05489101
376.6 | 88.121 | 0.05492058
376.5 | 88.129 | 0.05488116
376.4 | 88.157 | 0.0547432
376.3 | 88.211 | 0.05447725
376.2 | 88.169 | 0.05468408
376.1 | 88.167 | 0.05469394
376 | 88.141 | 0.05482203
375.9 | 88.195 | 0.05455604
375.8 | 88.293 | 0.05407373
375.7 | 88.367 | 0.05370989
375.6 | 88.389 | 0.05360178
375.5 | 88.387 | 0.05361161
375.4 | 88.389 | 0.05360178
375.3 | 88.375 | 0.05367057
375.2 | 88.394 | 0.05357721
375.1 | 88.42 | 0.05344949
375 | 88.467 | 0.0532187
374.9 | 88.5 | 0.05305673
374.8 | 88.532 | 0.05289972
374.7 | 88.494 | 0.05308617
374.6 | 88.521 | 0.05295369
374.5 | 88.513 | 0.05299294
374.4 | 88.544 | 0.05284086
374.3 | 88.584 | 0.05264471
374.2 | 88.565 | 0.05273787
374.1 | 88.52 | 0.05295859
374 | 88.499 | 0.05306164
373.9 | 88.395 | 0.0535723
373.8 | 88.455 | 0.05327761
373.7 | 88.571 | 0.05270845
373.6 | 88.52 | 0.05295859
373.5 | 88.49 | 0.0531058
373.4 | 88.415 | 0.05347405
373.3 | 88.382 | 0.05363617
373.2 | 88.352 | 0.05378362
373.1 | 88.374 | 0.05367549
373 | 88.344 | 0.05382294
372.9 | 88.288 | 0.05409832
372.8 | 88.188 | 0.05459051
372.7 | 88.124 | 0.0549058
372.6 | 88.061 | 0.05521639
372.5 | 87.951 | 0.05575922
372.4 | 87.865 | 0.05618409
372.3 | 87.798 | 0.05651538
372.2 | 87.687 | 0.05706479
372.1 | 87.523 | 0.0578778
372 | 87.268 | 0.05914498
371.9 | 87.028 | 0.060341
371.8 | 86.789 | 0.06153532
371.7 | 86.621 | 0.06237681
371.6 | 86.29 | 0.06403953
371.5 | 86.106 | 0.06496659
371.4 | 85.705 | 0.06699384
371.3 | 85.354 | 0.06877612
371.2 | 84.986 | 0.07065261
371.1 | 84.556 | 0.07285557
371 | 84.14 | 0.07499749
370.9 | 83.726 | 0.07713966
370.8 | 83.271 | 0.07950622
370.7 | 82.74 | 0.08228448
370.6 | 82.269 | 0.08476378
370.5 | 81.826 | 0.08710868
370.4 | 81.398 | 0.08938627
370.3 | 80.915 | 0.09197096
370.2 | 80.485 | 0.09428505
370.1 | 79.965 | 0.09710006
370 | 79.516 | 0.09954547
369.9 | 79.199 | 0.1012803
369.8 | 78.76 | 0.1036943
369.7 | 78.319 | 0.1061329
369.6 | 77.929 | 0.1083009
369.5 | 77.617 | 0.1100431
369.4 | 77.293 | 0.1118598
369.3 | 77.035 | 0.1133119
369.2 | 76.801 | 0.1146331
369.1 | 76.612 | 0.1157032
369 | 76.445 | 0.1166509
368.9 | 76.263 | 0.1176861
368.8 | 76.16 | 0.1182731
368.7 | 75.982 | 0.1192893
368.6 | 75.939 | 0.1195351
368.5 | 75.834 | 0.120136
368.4 | 75.768 | 0.1205142
368.3 | 75.723 | 0.1207722
368.2 | 75.626 | 0.1213289
368.1 | 75.622 | 0.1213518
368 | 75.613 | 0.1214035
367.9 | 75.565 | 0.1216793
367.8 | 75.489 | 0.1221163
367.7 | 75.417 | 0.1225307
367.6 | 75.277 | 0.1233377
367.5 | 75.139 | 0.1241346
367.4 | 74.961 | 0.1251646
367.3 | 74.742 | 0.1264353
367.2 | 74.51 | 0.1277854
367.1 | 74.248 | 0.1293152
367 | 73.92 | 0.131238
366.9 | 73.493 | 0.133754
366.8 | 73.086 | 0.1361658
366.7 | 72.682 | 0.1385731
366.6 | 72.145 | 0.1417938
366.5 | 71.573 | 0.1452508
366.4 | 70.976 | 0.1488885
366.3 | 70.318 | 0.1529335
366.2 | 69.599 | 0.157397
366.1 | 68.854 | 0.1620708
366 | 68.081 | 0.1669741
365.9 | 67.246 | 0.1723335
365.8 | 66.341 | 0.178218
365.7 | 65.382 | 0.1845418
365.6 | 64.488 | 0.1905211
365.5 | 63.509 | 0.1971647
365.4 | 62.583 | 0.2035436
365.3 | 61.668 | 0.2099401
365.2 | 60.783 | 0.2162179
365.1 | 59.943 | 0.2222615
365 | 59.108 | 0.2283537
364.9 | 58.385 | 0.2336987
364.8 | 57.674 | 0.2390199
364.7 | 57.049 | 0.243752
364.6 | 56.329 | 0.249268
364.5 | 55.692 | 0.2542072
364.4 | 55.052 | 0.2592269
364.3 | 54.419 | 0.2642494
364.2 | 53.666 | 0.2703008
364.1 | 52.919 | 0.2763884
364 | 52.187 | 0.2824377
363.9 | 51.331 | 0.2896203
363.8 | 50.451 | 0.2971302
363.7 | 49.565 | 0.3048249
363.6 | 48.525 | 0.3140345
363.5 | 47.514 | 0.3231784
363.4 | 46.371 | 0.3337535
363.3 | 45.263 | 0.3442567
363.2 | 44.001 | 0.3565375
363.1 | 42.764 | 0.3689217
363 | 41.445 | 0.3825279
362.9 | 40.029 | 0.3976253
362.8 | 38.591 | 0.413514
362.7 | 37.147 | 0.4300763
362.6 | 35.55 | 0.4491604
362.5 | 33.867 | 0.4702233
362.4 | 32.204 | 0.4920902
362.3 | 30.476 | 0.516042
362.2 | 28.62 | 0.5433304
362.1 | 26.597 | 0.5751673
362 | 24.644 | 0.6082888
361.9 | 22.58 | 0.6462761
361.8 | 20.52 | 0.6878226
361.7 | 18.41 | 0.7349462
361.6 | 16.393 | 0.7853416
361.5 | 14.523 | 0.8379437
361.4 | 12.841 | 0.8914012
361.3 | 11.365 | 0.9444306
361.2 | 10.079 | 0.9965826
361.1 | 9.1677 | 1.03774
361 | 8.5813 | 1.066447
360.9 | 8.3195 | 1.079903
360.8 | 8.414 | 1.074997
360.7 | 8.8836 | 1.051411
360.6 | 9.7049 | 1.013009
360.5 | 10.847 | 0.9646904
360.4 | 12.375 | 0.9074548
360.3 | 14.219 | 0.8471309
360.2 | 16.351 | 0.7864557
360.1 | 18.558 | 0.7314688
360 | 20.996 | 0.6778634
359.9 | 23.666 | 0.6258751
359.8 | 26.482 | 0.5770492
359.7 | 29.14 | 0.5355105
359.6 | 32.018 | 0.4946058
359.5 | 34.835 | 0.4579842
359.4 | 37.77 | 0.422853
359.3 | 40.469 | 0.3928775
359.2 | 43.078 | 0.3657445
359.1 | 45.6 | 0.3410352
359 | 48.175 | 0.3171783
358.9 | 50.534 | 0.2964163
358.8 | 52.691 | 0.2782636
358.7 | 54.56 | 0.2631256
358.6 | 56.484 | 0.2480746
358.5 | 58.225 | 0.2348905
358.4 | 59.87 | 0.2227907
358.3 | 61.345 | 0.2122208
358.2 | 62.735 | 0.2024901
358.1 | 64.13 | 0.1929388
358 | 65.425 | 0.1842563
357.9 | 66.608 | 0.1764736
357.8 | 67.775 | 0.1689305
357.7 | 68.885 | 0.1618753
357.6 | 70.044 | 0.1546291
357.5 | 71.113 | 0.148051
357.4 | 72.103 | 0.1420467
357.3 | 73.04 | 0.1364392
357.2 | 73.925 | 0.1312087
357.1 | 74.778 | 0.1262262
357 | 75.51 | 0.1219955
356.9 | 76.181 | 0.1181533
356.8 | 76.843 | 0.1143957
356.7 | 77.358 | 0.1114948
356.6 | 77.858 | 0.1086968
356.5 | 78.304 | 0.1062161
356.4 | 78.739 | 0.1038101
356.3 | 79.1 | 0.1018235
356.2 | 79.489 | 0.09969297
356.1 | 79.871 | 0.09761088
356 | 80.2 | 0.09582563
355.9 | 80.48 | 0.09431203
355.8 | 80.706 | 0.09309418
355.7 | 81.035 | 0.09132736
355.6 | 81.299 | 0.0899148
355.5 | 81.498 | 0.08885305
355.4 | 81.694 | 0.08780984
355.3 | 81.839 | 0.08703969
355.2 | 81.958 | 0.08640865
355.1 | 82.128 | 0.08550875
355 | 82.202 | 0.08511762
354.9 | 82.231 | 0.08496443
354.8 | 82.298 | 0.08461072
354.7 | 82.371 | 0.08422566
354.6 | 82.319 | 0.08449991
354.5 | 82.26 | 0.08481129
354.4 | 82.191 | 0.08517574
354.3 | 82.167 | 0.08530257
354.2 | 82.096 | 0.085678
354.1 | 81.993 | 0.08622322
354 | 81.937 | 0.08651994
353.9 | 81.887 | 0.08678504
353.8 | 81.861 | 0.08692295
353.7 | 81.85 | 0.08698132
353.6 | 81.84 | 0.08703438
353.5 | 81.778 | 0.08736351
353.4 | 81.728 | 0.08762913
353.3 | 81.762 | 0.08744849
353.2 | 81.711 | 0.08771947
353.1 | 81.659 | 0.08799594
353 | 81.664 | 0.08796935
352.9 | 81.685 | 0.08785769
352.8 | 81.657 | 0.08800658
352.7 | 81.599 | 0.08831516
352.6 | 81.597 | 0.08832581
352.5 | 81.541 | 0.08862397
352.4 | 81.539 | 0.08863462
352.3 | 81.498 | 0.08885305
352.2 | 81.507 | 0.08880509
352.1 | 81.499 | 0.08884772
352 | 81.505 | 0.08881575
351.9 | 81.606 | 0.08827791
351.8 | 81.596 | 0.08833113
351.7 | 81.613 | 0.08824066
351.6 | 81.658 | 0.08800126
351.5 | 81.757 | 0.08747505
351.4 | 81.789 | 0.0873051
351.3 | 81.846 | 0.08700254
351.2 | 81.903 | 0.08670019
351.1 | 81.974 | 0.08632387
351 | 82.023 | 0.08606435
350.9 | 82.019 | 0.08608553
350.8 | 82.067 | 0.08583144
350.7 | 82.081 | 0.08575736
350.6 | 82.105 | 0.08563039
350.5 | 82.086 | 0.08573091
350.4 | 81.958 | 0.08640865
350.3 | 81.848 | 0.08699193
350.2 | 81.758 | 0.08746974
350.1 | 81.671 | 0.08793213
350 | 81.537 | 0.08864527
349.9 | 81.408 | 0.08933291
349.8 | 81.145 | 0.09073824
349.7 | 80.738 | 0.09292201
349.6 | 80.367 | 0.09492224
349.5 | 80.081 | 0.09647051
349.4 | 79.875 | 0.09758913
349.3 | 79.62 | 0.09897783
349.2 | 79.303 | 0.1007104
349.1 | 79.016 | 0.102285
349 | 78.629 | 0.1044172
348.9 | 78.337 | 0.1060331
348.8 | 77.982 | 0.1080056
348.7 | 77.598 | 0.1101495
348.6 | 77.295 | 0.1118486
348.5 | 77.082 | 0.113047
348.4 | 76.844 | 0.11439
348.3 | 76.639 | 0.1155502
348.2 | 76.369 | 0.1170829
348.1 | 76.208 | 0.1179994
348 | 76.267 | 0.1176633
347.9 | 76.235 | 0.1178456
347.8 | 76.181 | 0.1181533
347.7 | 76.228 | 0.1178855
347.6 | 76.291 | 0.1175267
347.5 | 76.387 | 0.1169805
347.4 | 76.485 | 0.1164237
347.3 | 76.718 | 0.1151027
347.2 | 77.039 | 0.1132894
347.1 | 77.323 | 0.1116913
347 | 77.483 | 0.1107936
346.9 | 77.682 | 0.1096796
346.8 | 77.849 | 0.108747
346.7 | 78.19 | 0.1068488
346.6 | 78.538 | 0.1049202
346.5 | 78.68 | 0.1041356
346.4 | 78.846 | 0.1032203
346.3 | 78.893 | 0.1029615
346.2 | 79.104 | 0.1018016
346.1 | 79.372 | 0.1003327
346 | 79.354 | 0.1004312
345.9 | 79.498 | 0.0996438
345.8 | 79.456 | 0.0998733
345.7 | 79.428 | 0.1000264
345.6 | 79.365 | 0.100371
345.5 | 79.295 | 0.1007542
345.4 | 79.093 | 0.101862
345.3 | 79.173 | 0.1014229
345.2 | 78.986 | 0.1024499
345.1 | 78.887 | 0.1029946
345 | 78.757 | 0.1037108
344.9 | 78.654 | 0.1042792
344.8 | 78.467 | 0.105313
344.7 | 78.506 | 0.1050972
344.6 | 78.454 | 0.1053849
344.5 | 78.495 | 0.105158
344.4 | 78.511 | 0.1050695
344.3 | 78.526 | 0.1049865
344.2 | 78.629 | 0.1044172
344.1 | 78.724 | 0.1038928
344 | 78.904 | 0.102901
343.9 | 79.191 | 0.1013242
343.8 | 79.411 | 0.1001193
343.7 | 79.547 | 0.09937619
343.6 | 79.701 | 0.09853623
343.5 | 79.806 | 0.09796446
343.4 | 80.181 | 0.09592853
343.3 | 80.293 | 0.09532232
343.2 | 80.452 | 0.09446316
343.1 | 80.539 | 0.09399377
343 | 80.613 | 0.09359492
342.9 | 80.639 | 0.09345487
342.8 | 80.82 | 0.09248115
342.7 | 81.07 | 0.09113983
342.6 | 81.187 | 0.09051351
342.5 | 81.184 | 0.09052955
342.4 | 81.254 | 0.09015525
342.3 | 81.116 | 0.09089347
342.2 | 81.16 | 0.09065796
342.1 | 81.213 | 0.09037445
342 | 81.069 | 0.09114518
341.9 | 81.008 | 0.09147209
341.8 | 81.021 | 0.0914024
341.7 | 81.151 | 0.09070612
341.6 | 81.169 | 0.0906098
341.5 | 81.165 | 0.09063121
341.4 | 81.173 | 0.0905884
341.3 | 81.296 | 0.08993082
341.2 | 81.18 | 0.09055095
341.1 | 81.282 | 0.09000562
341 | 81.248 | 0.09018732
340.9 | 81.081 | 0.0910809
340.8 | 81.067 | 0.0911559
340.7 | 81.32 | 0.08980263
340.6 | 81.42 | 0.0892689
340.5 | 81.383 | 0.0894663
340.4 | 81.495 | 0.08886904
340.3 | 81.443 | 0.08914624
340.2 | 81.604 | 0.08828855
340.1 | 81.888 | 0.08677974
340 | 81.998 | 0.08619674
339.9 | 81.976 | 0.08631328
339.8 | 82.091 | 0.08570445
339.7 | 82.101 | 0.08565155
339.6 | 82.201 | 0.0851229
339.5 | 82.31 | 0.0845474
339.4 | 82.389 | 0.08413077
339.3 | 82.455 | 0.083783
339.2 | 82.375 | 0.08420457
339.1 | 82.474 | 0.08368294
339 | 82.569 | 0.08318298
338.9 | 82.512 | 0.08348289
338.8 | 82.304 | 0.08457906
338.7 | 82.118 | 0.08556164
338.6 | 82.264 | 0.08479018
338.5 | 82.223 | 0.08500668
338.4 | 82.208 | 0.08508592
338.3 | 82.122 | 0.08554048
338.2 | 81.95 | 0.08645104
338.1 | 81.777 | 0.08736883
338 | 81.717 | 0.08768759
337.9 | 81.636 | 0.08811828
337.8 | 81.539 | 0.08863462
337.7 | 81.476 | 0.0889703
337.6 | 81.263 | 0.09010715
337.5 | 81.079 | 0.09109162
337.4 | 80.936 | 0.09185826
337.3 | 80.924 | 0.09192266
337.2 | 80.994 | 0.09154715
337.1 | 81.022 | 0.09139704
337 | 80.988 | 0.09157933
336.9 | 80.831 | 0.09242205
336.8 | 80.74 | 0.09291125
336.7 | 80.605 | 0.09363802
336.6 | 80.623 | 0.09354105
336.5 | 80.372 | 0.09489522
336.4 | 80.237 | 0.09562532
336.3 | 80.113 | 0.096297
336.2 | 79.937 | 0.09725215
336.1 | 79.95 | 0.09718153
336 | 79.765 | 0.09818763
335.9 | 79.653 | 0.09879786
335.8 | 79.558 | 0.09931614
335.7 | 79.207 | 0.1012364
335.6 | 78.889 | 0.1029835
335.5 | 78.325 | 0.1060996
335.4 | 77.957 | 0.1081449
335.3 | 77.47 | 0.1108664
335.2 | 76.948 | 0.1138027
335.1 | 76.387 | 0.1169805
335 | 75.573 | 0.1216333
334.9 | 74.778 | 0.1262262
334.8 | 73.92 | 0.131238
334.7 | 72.894 | 0.1373082
334.6 | 71.936 | 0.1430537
334.5 | 71.057 | 0.1483931
334.4 | 70.007 | 0.1548585
334.3 | 69.012 | 0.1610754
334.2 | 68.272 | 0.1657574
334.1 | 67.689 | 0.1694819
334 | 67.56 | 0.1703104
333.9 | 67.47 | 0.1708893
333.8 | 67.623 | 0.1699056
333.7 | 67.907 | 0.1680855
333.6 | 68.486 | 0.1643982
333.5 | 69.22 | 0.1597684
333.4 | 70.173 | 0.15383
333.3 | 71.097 | 0.1481487
333.2 | 72.164 | 0.1416794
333.1 | 73.019 | 0.1365641
333 | 74.009 | 0.1307155
332.9 | 75.02 | 0.1248229
332.8 | 75.965 | 0.1193865
332.7 | 76.707 | 0.115165
332.6 | 77.419 | 0.1111524
332.5 | 78.073 | 0.1074991
332.4 | 78.555 | 0.1048262
332.3 | 78.889 | 0.1029835
332.2 | 79.244 | 0.1010336
332.1 | 79.49 | 0.0996875
332 | 79.884 | 0.0975402
331.9 | 80.177 | 0.0959502
331.8 | 80.475 | 0.09433901
331.7 | 80.708 | 0.09308341
331.6 | 80.842 | 0.09236295
331.5 | 81.099 | 0.0909845
331.4 | 81.494 | 0.08887437
331.3 | 81.73 | 0.0876185
331.2 | 81.891 | 0.08676383
331.1 | 82.136 | 0.08546645
331 | 82.26 | 0.08481129
330.9 | 82.479 | 0.08365661
330.8 | 82.751 | 0.08222675
330.7 | 83.188 | 0.07993932
330.6 | 83.593 | 0.07783009
330.5 | 83.749 | 0.07702037
330.4 | 84.066 | 0.07537962
330.3 | 84.093 | 0.07524015
330.2 | 84.368 | 0.07382225
330.1 | 84.521 | 0.07303537
330 | 84.636 | 0.07244487
329.9 | 84.734 | 0.07194229
329.8 | 84.832 | 0.07144029
329.7 | 84.924 | 0.07096956
329.6 | 85.048 | 0.07033589
329.5 | 85.284 | 0.06913244
329.4 | 85.442 | 0.06832859
329.3 | 85.635 | 0.0673487
329.2 | 85.602 | 0.06751609
329.1 | 85.524 | 0.067912
329 | 85.538 | 0.06784091
328.9 | 85.447 | 0.06830318
328.8 | 85.464 | 0.06821678
328.7 | 85.49 | 0.06808468
328.6 | 85.495 | 0.06805928
328.5 | 85.622 | 0.06741463
328.4 | 85.591 | 0.0675719
328.3 | 85.615 | 0.06745014
328.2 | 85.685 | 0.0670952
328.1 | 85.687 | 0.06708506
328 | 85.805 | 0.0664874
327.9 | 85.735 | 0.06684185
327.8 | 85.545 | 0.06780537
327.7 | 85.493 | 0.06806944
327.6 | 85.422 | 0.06843026
327.5 | 85.481 | 0.06813041
327.4 | 85.587 | 0.0675922
327.3 | 85.698 | 0.06702931
327.2 | 85.653 | 0.06725742
327.1 | 85.681 | 0.06711547
327 | 85.665 | 0.06719658
326.9 | 85.593 | 0.06756175
326.8 | 85.539 | 0.06783583
326.7 | 85.558 | 0.06773938
326.6 | 85.564 | 0.06770892
326.5 | 85.466 | 0.06820662
326.4 | 85.412 | 0.06848111
326.3 | 85.319 | 0.06895424
326.2 | 85.538 | 0.06784091
326.1 | 85.593 | 0.06756175
326 | 85.52 | 0.06793231
325.9 | 85.448 | 0.0682981
325.8 | 85.304 | 0.0690306
325.7 | 85.27 | 0.06920374
325.6 | 85.3 | 0.06905097
325.5 | 85.42 | 0.06844043
325.4 | 85.284 | 0.06913244
325.3 | 85.289 | 0.06910698
325.2 | 85.253 | 0.06929033
325.1 | 85.16 | 0.06976435
325 | 85.319 | 0.06895424
324.9 | 85.096 | 0.07009085
324.8 | 85.137 | 0.06988166
324.7 | 84.965 | 0.07075994
324.6 | 84.936 | 0.0709082
324.5 | 84.776 | 0.07172708
324.4 | 84.805 | 0.07157854
324.3 | 84.725 | 0.07198842
324.2 | 84.754 | 0.0718398
324.1 | 84.787 | 0.07167073
324 | 84.772 | 0.07174757
323.9 | 84.622 | 0.07251671
323.8 | 84.513 | 0.07307648
323.7 | 84.474 | 0.07327694
323.6 | 84.362 | 0.07385313
323.5 | 84.408 | 0.07361639
323.4 | 84.393 | 0.07369357
323.3 | 84.311 | 0.07411576
323.2 | 84.218 | 0.07459508
323.1 | 84.104 | 0.07518335
323 | 84.284 | 0.07425486
322.9 | 84.41 | 0.0736061
322.8 | 84.476 | 0.07326666
322.7 | 84.275 | 0.07430124
322.6 | 84.064 | 0.07538995
322.5 | 84.066 | 0.07537962
322.4 | 84.008 | 0.07567935
322.3 | 84.123 | 0.07508525
322.2 | 84.148 | 0.0749562
322.1 | 84.178 | 0.0748014
322 | 84.057 | 0.07542611
321.9 | 84.212 | 0.07462602
321.8 | 84.269 | 0.07433216
321.7 | 84.366 | 0.07383254
321.6 | 84.391 | 0.07370387
321.5 | 84.285 | 0.07424971
321.4 | 84.31 | 0.07412091
321.3 | 84.222 | 0.07457445
321.2 | 84.147 | 0.07496136
321.1 | 84.094 | 0.07523499
321 | 84.055 | 0.07543645
320.9 | 84.111 | 0.0751472
320.8 | 84.248 | 0.0744404
320.7 | 84.264 | 0.07435793
320.6 | 84.162 | 0.07488395
320.5 | 84.055 | 0.07543645
320.4 | 84.012 | 0.07565868
320.3 | 84.074 | 0.07533829
320.2 | 84.065 | 0.07538478
320.1 | 84.026 | 0.07558631
320 | 83.971 | 0.07587067
319.9 | 83.777 | 0.0768752
319.8 | 83.755 | 0.07698926
319.7 | 83.917 | 0.07615005
319.6 | 84.01 | 0.07566902
319.5 | 83.954 | 0.07595861
319.4 | 83.87 | 0.07639336
319.3 | 83.576 | 0.07791842
319.2 | 83.632 | 0.07762752
319.1 | 83.679 | 0.07738352
319 | 83.674 | 0.07740947
318.9 | 83.728 | 0.07712928
318.8 | 83.504 | 0.07829272
318.7 | 83.569 | 0.07795479
318.6 | 83.559 | 0.07800677
318.5 | 83.587 | 0.07786126
318.4 | 83.587 | 0.07786126
318.3 | 83.537 | 0.07812113
318.2 | 83.386 | 0.07890686
318.1 | 83.263 | 0.07954795
318 | 83.324 | 0.07922989
317.9 | 83.192 | 0.07991843
317.8 | 83.168 | 0.08004374
317.7 | 83.179 | 0.07998631
317.6 | 83.135 | 0.0802161
317.5 | 83.146 | 0.08015864
317.4 | 83.173 | 0.08001763
317.3 | 83.19 | 0.07992888
317.2 | 82.958 | 0.08114173
317.1 | 82.898 | 0.08145595
317 | 82.952 | 0.08117314
316.9 | 82.939 | 0.08124121
316.8 | 82.894 | 0.0814769
316.7 | 82.756 | 0.08220051
316.6 | 82.64 | 0.08280969
316.5 | 82.654 | 0.08273612
316.4 | 82.826 | 0.08183331
316.3 | 82.818 | 0.08187526
316.2 | 82.725 | 0.08236322
316.1 | 82.577 | 0.0831409
316 | 82.477 | 0.08366714
315.9 | 82.531 | 0.08338289
315.8 | 82.521 | 0.08343552
315.7 | 82.406 | 0.08404117
315.6 | 82.378 | 0.08418876
315.5 | 82.3 | 0.08460016
315.4 | 82.315 | 0.08452102
315.3 | 82.291 | 0.08464766
315.2 | 82.279 | 0.084711
315.1 | 82.259 | 0.08481657
315 | 82.209 | 0.08508063
314.9 | 82.168 | 0.08529728
314.8 | 82.02 | 0.08608024
314.7 | 82.009 | 0.08613848
314.6 | 81.96 | 0.08639805
314.5 | 81.977 | 0.08630798
314.4 | 81.844 | 0.08701315
314.3 | 81.816 | 0.08716176
314.2 | 81.843 | 0.08701846
314.1 | 81.877 | 0.08683808
314 | 81.819 | 0.08714583
313.9 | 81.682 | 0.08787364
313.8 | 81.591 | 0.08835774
313.7 | 81.614 | 0.08823534
313.6 | 81.579 | 0.08842162
313.5 | 81.48 | 0.08894898
313.4 | 81.493 | 0.08887969
313.3 | 81.409 | 0.08932758
313.2 | 81.379 | 0.08948765
313.1 | 81.397 | 0.0893916
313 | 81.37 | 0.08953568
312.9 | 81.261 | 0.09011784
312.8 | 81.218 | 0.09034771
312.7 | 81.186 | 0.09051886
312.6 | 81.103 | 0.09096308
312.5 | 80.977 | 0.09163832
312.4 | 80.994 | 0.09154715
312.3 | 81.005 | 0.09148817
312.2 | 81.008 | 0.09147209
312.1 | 80.965 | 0.09170268
312 | 80.868 | 0.0922233
311.9 | 80.758 | 0.09281445
311.8 | 80.682 | 0.09322334
311.7 | 80.689 | 0.09318567
311.6 | 80.627 | 0.0935195
311.5 | 80.64 | 0.09344948
311.4 | 80.596 | 0.09368651
311.3 | 80.464 | 0.09439838
311.2 | 80.431 | 0.09457653
311.1 | 80.463 | 0.09440378
311 | 80.518 | 0.09410702
310.9 | 80.364 | 0.09493846
310.8 | 80.254 | 0.09553331
310.7 | 80.097 | 0.09638375
310.6 | 79.976 | 0.09704032
310.5 | 80.089 | 0.09642713
310.4 | 80.155 | 0.09606938
310.3 | 80.055 | 0.09661154
310.2 | 79.954 | 0.0971598
310.1 | 79.842 | 0.09776859
310 | 79.912 | 0.097388
309.9 | 79.88 | 0.09756194
309.8 | 79.721 | 0.09842726
309.7 | 79.623 | 0.09896146
309.6 | 79.551 | 0.09935436
309.5 | 79.502 | 0.09962195
309.4 | 79.465 | 0.09982411
309.3 | 79.448 | 0.09991703
309.2 | 79.428 | 0.1000264
309.1 | 79.491 | 0.09968204
309 | 79.289 | 0.1007871
308.9 | 79.3 | 0.1007268
308.8 | 79.214 | 0.1011981
308.7 | 79.21 | 0.10122
308.6 | 79.25 | 0.1010007
308.5 | 79.119 | 0.1017192
308.4 | 78.961 | 0.1025874
308.3 | 78.81 | 0.1034187
308.2 | 78.817 | 0.1033801
308.1 | 78.813 | 0.1034021
308 | 78.829 | 0.103314
307.9 | 78.737 | 0.1038211
307.8 | 78.694 | 0.1040584
307.7 | 78.646 | 0.1043234
307.6 | 78.552 | 0.1048428
307.5 | 78.504 | 0.1051082
307.4 | 78.475 | 0.1052687
307.3 | 78.395 | 0.1057116
307.2 | 78.337 | 0.1060331
307.1 | 78.24 | 0.1065712
307 | 78.108 | 0.1073045
306.9 | 78.114 | 0.1072711
306.8 | 78.09 | 0.1074046
306.7 | 78.17 | 0.1069599
306.6 | 78.063 | 0.1075548
306.5 | 77.798 | 0.1090316
306.4 | 77.746 | 0.1093219
306.3 | 77.642 | 0.1099033
306.2 | 77.74 | 0.1093555
306.1 | 77.661 | 0.109797
306 | 77.597 | 0.1101551
305.9 | 77.475 | 0.1108384
305.8 | 77.484 | 0.110788
305.7 | 77.407 | 0.1112198
305.6 | 77.394 | 0.1112927
305.5 | 77.432 | 0.1110795
305.4 | 77.25 | 0.1121015
305.3 | 77.09 | 0.113002
305.2 | 76.952 | 0.1137801
305.1 | 77.014 | 0.1134303
305 | 76.978 | 0.1136334
304.9 | 77.022 | 0.1133852
304.8 | 76.905 | 0.1140454
304.7 | 76.714 | 0.1151254
304.6 | 76.697 | 0.1152216
304.5 | 76.758 | 0.1148763
304.4 | 76.828 | 0.1144805
304.3 | 76.659 | 0.1154369
304.2 | 76.532 | 0.1161569
304.1 | 76.408 | 0.1168612
304 | 76.346 | 0.1172137
303.9 | 76.222 | 0.1179197
303.8 | 76.109 | 0.118564
303.7 | 76.14 | 0.1183871
303.6 | 76.229 | 0.1178798
303.5 | 76.247 | 0.1177772
303.4 | 76.096 | 0.1186382
303.3 | 76.015 | 0.1191007
303.2 | 75.91 | 0.119701
303.1 | 75.796 | 0.1203537
303 | 75.704 | 0.1208812
302.9 | 75.574 | 0.1216276
302.8 | 75.587 | 0.1215529
302.7 | 75.437 | 0.1224156
302.6 | 75.463 | 0.1222659
302.5 | 75.419 | 0.1225192
302.4 | 75.312 | 0.1231358
302.3 | 75.221 | 0.1236609
302.2 | 75.151 | 0.1240652
302.1 | 75.09 | 0.1244179
302 | 74.921 | 0.1253964
301.9 | 74.876 | 0.1256574
301.8 | 74.847 | 0.1258256
301.7 | 74.76 | 0.1263307
301.6 | 74.642 | 0.1270167
301.5 | 74.654 | 0.1269469
301.4 | 74.668 | 0.1268655
301.3 | 74.625 | 0.1271157
301.2 | 74.433 | 0.1282345
301.1 | 74.367 | 0.1286197
301 | 74.295 | 0.1290404
300.9 | 74.1 | 0.1301818
300.8 | 74.001 | 0.1307624
300.7 | 73.882 | 0.1314614
300.6 | 73.839 | 0.1317142
300.5 | 73.757 | 0.1321968
300.4 | 73.762 | 0.1321673
300.3 | 73.724 | 0.1323911
300.2 | 73.593 | 0.1331635
300.1 | 73.512 | 0.1336418
300 | 73.399 | 0.1343099
299.9 | 73.213 | 0.1354118
299.8 | 73.069 | 0.1362668
299.7 | 72.882 | 0.1373797
299.6 | 72.772 | 0.1380357
299.5 | 72.692 | 0.1385134
299.4 | 72.583 | 0.1391651
299.3 | 72.43 | 0.1400815
299.2 | 72.408 | 0.1402134
299.1 | 72.339 | 0.1406275
299 | 72.191 | 0.1415169
298.9 | 72.048 | 0.1423781
298.8 | 71.714 | 0.1443961
298.7 | 71.513 | 0.145615
298.6 | 71.443 | 0.1460403
298.5 | 71.286 | 0.1469958
298.4 | 71.128 | 0.1479594
298.3 | 70.973 | 0.1489068
298.2 | 70.913 | 0.1492741
298.1 | 70.77 | 0.1501508
298 | 70.669 | 0.1507711
297.9 | 70.444 | 0.152156
297.8 | 70.255 | 0.1533228
297.7 | 70.05 | 0.1545919
297.6 | 69.827 | 0.1559766
297.5 | 69.6 | 0.1573908
297.4 | 69.431 | 0.1584466
297.3 | 69.274 | 0.1594297
297.2 | 69.157 | 0.1601639
297.1 | 69.024 | 0.1609999
297 | 68.84 | 0.1621591
296.9 | 68.656 | 0.1633215
296.8 | 68.441 | 0.1646837
296.7 | 68.236 | 0.1659864
296.6 | 67.986 | 0.1675805
296.5 | 67.796 | 0.1687959
296.4 | 67.712 | 0.1693344
296.3 | 67.454 | 0.1709923
296.2 | 67.271 | 0.1721721
296.1 | 67.041 | 0.1736595
296 | 66.954 | 0.1742235
295.9 | 66.89 | 0.1746388
295.8 | 66.63 | 0.1763302
295.7 | 66.406 | 0.1777927
295.6 | 66.056 | 0.1800877
295.5 | 65.837 | 0.18153
295.4 | 65.693 | 0.1824809
295.3 | 65.539 | 0.1835002
295.2 | 65.25 | 0.1854195
295.1 | 65.035 | 0.1868529
295 | 64.84 | 0.188157
294.9 | 64.642 | 0.1894852
294.8 | 64.534 | 0.1902114
294.7 | 64.278 | 0.1919376
294.6 | 64.087 | 0.1932301
294.5 | 63.862 | 0.1947575
294.4 | 63.58 | 0.1966795
294.3 | 63.351 | 0.1982465
294.2 | 63.099 | 0.1999775
294.1 | 62.937 | 0.201094
294 | 62.851 | 0.2016878
293.9 | 62.728 | 0.2025386
293.8 | 62.606 | 0.203384
293.7 | 62.5 | 0.20412
293.6 | 62.3 | 0.205512
293.5 | 62.167 | 0.2064401
293.4 | 61.946 | 0.2079867
293.3 | 61.843 | 0.2087095
293.2 | 61.807 | 0.2089623
293.1 | 61.766 | 0.2092505
293 | 61.578 | 0.2105744
292.9 | 61.42 | 0.2116902
292.8 | 61.35 | 0.2121854
292.7 | 61.371 | 0.2120368
292.6 | 61.424 | 0.2116619
292.5 | 61.237 | 0.2129861
292.4 | 60.995 | 0.2147058
292.3 | 60.772 | 0.2162965
292.2 | 60.567 | 0.2177639
292.1 | 60.433 | 0.2187258
292 | 60.157 | 0.2207138
291.9 | 59.853 | 0.2229141
291.8 | 59.42 | 0.2260674
291.7 | 59.055 | 0.2287433
291.6 | 58.454 | 0.2331858
291.5 | 57.827 | 0.2378693
291.4 | 57.044 | 0.24379
291.3 | 56.272 | 0.2497076
291.2 | 55.276 | 0.2574634
291.1 | 54.29 | 0.2652802
291 | 53.277 | 0.2734602
290.9 | 52.356 | 0.2810335
290.8 | 51.449 | 0.2886231
290.7 | 50.618 | 0.295695
290.6 | 49.868 | 0.302178
290.5 | 49.284 | 0.3072941
290.4 | 48.754 | 0.3119897
290.3 | 48.338 | 0.3157113
290.2 | 48.024 | 0.3185417
290.1 | 47.93 | 0.3193926
290 | 48.045 | 0.3183518
289.9 | 48.253 | 0.3164757
289.8 | 48.427 | 0.3149124
289.7 | 48.657 | 0.3128547
289.6 | 49.005 | 0.3097596
289.5 | 49.406 | 0.3062203
289.4 | 49.791 | 0.3028492
289.3 | 50.01 | 0.3009431
289.2 | 49.995 | 0.3010734
289.1 | 49.871 | 0.3021519
289 | 49.652 | 0.3040633
288.9 | 49.222 | 0.3078407
288.8 | 48.548 | 0.3138287
288.7 | 47.674 | 0.3217184
288.6 | 46.619 | 0.331437
288.5 | 45.334 | 0.343576
288.4 | 43.811 | 0.3584168
288.3 | 42.391 | 0.3727263
288.2 | 40.865 | 0.3886485
288.1 | 39.313 | 0.4054638
288 | 37.994 | 0.420285
287.9 | 36.795 | 0.4342112
287.8 | 35.927 | 0.444579
287.7 | 35.444 | 0.4504573
287.6 | 35.322 | 0.4519547
287.5 | 35.685 | 0.4475143
287.4 | 36.445 | 0.438362
287.3 | 37.632 | 0.4244427
287.2 | 39.133 | 0.4074569
287.1 | 40.911 | 0.3881599
287 | 42.898 | 0.367563
286.9 | 45.012 | 0.3466717
286.8 | 47.015 | 0.3277636
286.7 | 49.175 | 0.3082556
286.6 | 51.079 | 0.2917576
286.5 | 52.805 | 0.277325
286.4 | 54.383 | 0.2645368
286.3 | 55.831 | 0.2531246
286.2 | 57.134 | 0.2431054
286.1 | 58.099 | 0.2358313
286 | 58.796 | 0.2306522
285.9 | 59.343 | 0.2266305
285.8 | 59.674 | 0.2242149
285.7 | 60.104 | 0.2210966
285.6 | 60.372 | 0.2191644
285.5 | 60.688 | 0.2168972
285.4 | 60.791 | 0.2161607
285.3 | 60.944 | 0.215069
285.2 | 61.023 | 0.2145064
285.1 | 61.12 | 0.2138167
285 | 61.296 | 0.2125679
284.9 | 61.302 | 0.2125254
284.8 | 61.292 | 0.2125962
284.7 | 61.173 | 0.2134402
284.6 | 61.063 | 0.2142219
284.5 | 61.067 | 0.2141934
284.4 | 61.141 | 0.2136675
284.3 | 60.998 | 0.2146844
284.2 | 60.949 | 0.2150334
284.1 | 60.989 | 0.2147485
284 | 60.978 | 0.2148268
283.9 | 60.925 | 0.2152045
283.8 | 60.67 | 0.217026
283.7 | 60.545 | 0.2179217
283.6 | 60.451 | 0.2185965
283.5 | 60.443 | 0.218654
283.4 | 60.284 | 0.2197979
283.3 | 60.017 | 0.2217257
283.2 | 59.77 | 0.2235167
283.1 | 59.62 | 0.224608
283 | 59.628 | 0.2245498
282.9 | 59.399 | 0.2262209
282.8 | 59.24 | 0.227385
282.7 | 58.91 | 0.229811
282.6 | 58.624 | 0.2319246
282.5 | 58.275 | 0.2345177
282.4 | 57.988 | 0.2366619
282.3 | 57.731 | 0.2385909
282.2 | 57.451 | 0.2407024
282.1 | 57.094 | 0.2434095
282 | 56.714 | 0.2463097
281.9 | 56.392 | 0.2487825
281.8 | 55.972 | 0.2520292
281.7 | 55.676 | 0.254332
281.6 | 55.295 | 0.2573141
281.5 | 54.915 | 0.260309
281.4 | 54.456 | 0.2639543
281.3 | 53.854 | 0.268782
281.2 | 53.209 | 0.2740149
281.1 | 52.503 | 0.2798159
281 | 51.743 | 0.2861484
280.9 | 50.878 | 0.29347
280.8 | 49.806 | 0.3027183
280.7 | 48.643 | 0.3129796
280.6 | 47.262 | 0.3254879
280.5 | 45.834 | 0.3388122
280.4 | 44.275 | 0.3538414
280.3 | 42.614 | 0.3704477
280.2 | 40.774 | 0.3896167
280.1 | 38.895 | 0.4101062
280 | 37.133 | 0.43024
279.9 | 35.452 | 0.4503593
279.8 | 33.942 | 0.4692626
279.7 | 32.598 | 0.486809
279.6 | 31.522 | 0.5013862
279.5 | 30.672 | 0.5132579
279.4 | 30.208 | 0.519878
279.3 | 30.147 | 0.5207559
279.2 | 30.493 | 0.5157998
279.1 | 31.241 | 0.5052751
279 | 32.255 | 0.491403
278.9 | 33.477 | 0.4752535
278.8 | 34.875 | 0.4574858
278.7 | 36.363 | 0.4393403
278.6 | 37.969 | 0.4205708
278.5 | 39.7 | 0.4012095
278.4 | 41.274 | 0.3843234
278.3 | 42.707 | 0.3695009
278.2 | 44.015 | 0.3563993
278.1 | 45.142 | 0.3454192
278 | 46.179 | 0.3355555
277.9 | 47.049 | 0.3274496
277.8 | 47.774 | 0.3208084
277.7 | 48.377 | 0.3153611
277.6 | 48.89 | 0.31078
277.5 | 49.253 | 0.3075673
277.4 | 49.61 | 0.3044308
277.3 | 49.792 | 0.3028404
277.2 | 50.039 | 0.3006914
277.1 | 50.206 | 0.2992444
277 | 50.29 | 0.2985184
276.9 | 50.288 | 0.2985356
276.8 | 50.281 | 0.2985961
276.7 | 50.406 | 0.2975178
276.6 | 50.452 | 0.2971216
276.5 | 50.546 | 0.2963132
276.4 | 50.614 | 0.2957293
276.3 | 50.627 | 0.2956178
276.2 | 50.714 | 0.2948721
276.1 | 50.686 | 0.295112
276 | 50.725 | 0.2947779
275.9 | 50.67 | 0.2952491
275.8 | 50.605 | 0.2958066
275.7 | 50.497 | 0.2967344
275.6 | 50.332 | 0.2981558
275.5 | 50.316 | 0.2982939
275.4 | 50.279 | 0.2986134
275.3 | 50.172 | 0.2995386
275.2 | 50.185 | 0.2994261
275.1 | 50.13 | 0.2999023
275 | 50.106 | 0.3001103
274.9 | 50.136 | 0.2998503
274.8 | 50.15 | 0.2997291
274.7 | 50.064 | 0.3004745
274.6 | 49.97 | 0.3012907
274.5 | 50.003 | 0.3010039
274.4 | 50.019 | 0.300865
274.3 | 50.065 | 0.3004658
274.2 | 50.094 | 0.3002143
274.1 | 50.095 | 0.3002056
274 | 50.041 | 0.300674
273.9 | 50.042 | 0.3006653
273.8 | 50.068 | 0.3004398
273.7 | 50.18 | 0.2994693
273.6 | 50.145 | 0.2997724
273.5 | 50.136 | 0.2998503
273.4 | 50.028 | 0.3007869
273.3 | 50.032 | 0.3007521
273.2 | 50.026 | 0.3008042
273.1 | 50.131 | 0.2998936
273 | 50.092 | 0.3002316
272.9 | 50.027 | 0.3007955
272.8 | 49.93 | 0.3016384
272.7 | 49.916 | 0.3017602
272.6 | 49.919 | 0.3017341
272.5 | 49.873 | 0.3021345
272.4 | 49.877 | 0.3020997
272.3 | 49.75 | 0.3032069
272.2 | 49.629 | 0.3042645
272.1 | 49.542 | 0.3050265
272 | 49.508 | 0.3053246
271.9 | 49.448 | 0.3058513
271.8 | 49.401 | 0.3062643
271.7 | 49.35 | 0.3067128
271.6 | 49.227 | 0.3077966
271.5 | 49.053 | 0.3093344
271.4 | 48.846 | 0.311171
271.3 | 48.704 | 0.3124354
271.2 | 48.638 | 0.3130243
271.1 | 48.534 | 0.3139539
271 | 48.422 | 0.3149573
270.9 | 48.222 | 0.3167548
270.8 | 48.142 | 0.3174759
270.7 | 48.086 | 0.3179813
270.6 | 48.143 | 0.3174669
270.5 | 48.082 | 0.3180175
270.4 | 48.026 | 0.3185236
270.3 | 47.871 | 0.3199275
270.2 | 47.755 | 0.3209812
270.1 | 47.666 | 0.3217913
270 | 47.698 | 0.3214998
269.9 | 47.762 | 0.3209175
269.8 | 47.704 | 0.3214452
269.7 | 47.66 | 0.321846
269.6 | 47.602 | 0.3223748
269.5 | 47.526 | 0.3230687
269.4 | 47.492 | 0.3233795
269.3 | 47.438 | 0.3238736
269.2 | 47.342 | 0.3247534
269.1 | 47.217 | 0.3259016
269 | 47.133 | 0.3266749
268.9 | 47.012 | 0.3277913
268.8 | 46.924 | 0.328605
268.7 | 46.837 | 0.3294109
268.6 | 46.76 | 0.3301255
268.5 | 46.761 | 0.3301162
268.4 | 46.718 | 0.3305158
268.3 | 46.473 | 0.3327993
268.2 | 46.316 | 0.334269
268.1 | 46.135 | 0.3359695
268 | 46.082 | 0.3364687
267.9 | 45.971 | 0.337516
267.8 | 45.86 | 0.3385659
267.7 | 45.744 | 0.3396659
267.6 | 45.586 | 0.3411685
267.5 | 45.465 | 0.3423228
267.4 | 45.433 | 0.3426286
267.3 | 45.351 | 0.3434131
267.2 | 45.266 | 0.3442279
267.1 | 45.084 | 0.3459776
267 | 44.928 | 0.3474829
266.9 | 44.733 | 0.349372
266.8 | 44.586 | 0.3508015
266.7 | 44.479 | 0.351845
266.6 | 44.401 | 0.3526072
266.5 | 44.256 | 0.3540278
266.4 | 44.036 | 0.3561921
266.3 | 43.93 | 0.3572388
266.2 | 43.774 | 0.3587838
266.1 | 43.663 | 0.3598864
266 | 43.484 | 0.3616705
265.9 | 43.327 | 0.3632414
265.8 | 43.116 | 0.3653615
265.7 | 42.967 | 0.366865
265.6 | 42.783 | 0.3687288
265.5 | 42.596 | 0.3706312
265.4 | 42.441 | 0.3722144
265.3 | 42.27 | 0.3739678
265.2 | 42.117 | 0.3755426
265.1 | 41.943 | 0.3773405
265 | 41.755 | 0.3792915
264.9 | 41.498 | 0.3819728
264.8 | 41.351 | 0.383514
264.7 | 41.212 | 0.3849763
264.6 | 41.046 | 0.3867292
264.5 | 40.853 | 0.388776
264.4 | 40.693 | 0.3904803
264.3 | 40.423 | 0.3933715
264.2 | 40.204 | 0.3957307
264.1 | 40.02 | 0.3977229
264 | 39.779 | 0.4003461
263.9 | 39.506 | 0.4033369
263.8 | 39.151 | 0.4072571
263.7 | 38.745 | 0.4117843
263.6 | 38.356 | 0.4161667
263.5 | 37.994 | 0.420285
263.4 | 37.723 | 0.4233938
263.3 | 37.372 | 0.4274537
263.2 | 36.948 | 0.4324091
263.1 | 36.583 | 0.4367207
263 | 36.234 | 0.4408837
262.9 | 35.942 | 0.4443978
262.8 | 35.704 | 0.4472831
262.7 | 35.428 | 0.4506534
262.6 | 35.219 | 0.453223
262.5 | 35.086 | 0.4548661
262.4 | 34.959 | 0.456441
262.3 | 34.908 | 0.457075
262.2 | 34.869 | 0.4575605
262.1 | 34.883 | 0.4573862
262 | 34.962 | 0.4564037
261.9 | 35.013 | 0.4557707
261.8 | 35.054 | 0.4552624
261.7 | 35.027 | 0.4555971
261.6 | 35.011 | 0.4557955
261.5 | 34.979 | 0.4561926
261.4 | 34.988 | 0.4560809
261.3 | 34.88 | 0.4574235
261.2 | 34.83 | 0.4580465
261.1 | 34.721 | 0.4594078
261 | 34.582 | 0.4611499
260.9 | 34.493 | 0.462269
260.8 | 34.421 | 0.4631765
260.7 | 34.366 | 0.463871
260.6 | 34.33 | 0.4643262
260.5 | 34.191 | 0.4660882
260.4 | 34.1 | 0.4672456
260.3 | 34.089 | 0.4673857
260.2 | 34.12 | 0.466991
260.1 | 34.203 | 0.4659358
260 | 34.268 | 0.4651112
259.9 | 34.36 | 0.4639468
259.8 | 34.459 | 0.4626973
259.7 | 34.549 | 0.4615645
259.6 | 34.698 | 0.4596956
259.5 | 34.86 | 0.4576726
259.4 | 34.942 | 0.4566522
259.3 | 35.037 | 0.4554731
259.2 | 35.047 | 0.4553492
259.1 | 35.102 | 0.4546681
259 | 35.113 | 0.4545321
258.9 | 35.129 | 0.4543342
258.8 | 35.133 | 0.4542848
258.7 | 35.12 | 0.4544455
258.6 | 35.059 | 0.4552005
258.5 | 34.98 | 0.4561802
258.4 | 34.901 | 0.4571621
258.3 | 34.827 | 0.4580839
258.2 | 34.744 | 0.4591202
258.1 | 34.692 | 0.4597707
258 | 34.626 | 0.4605977
257.9 | 34.553 | 0.4615142
257.8 | 34.422 | 0.4631639
257.7 | 34.317 | 0.4644907
257.6 | 34.276 | 0.4650099
257.5 | 34.23 | 0.4655931
257.4 | 34.128 | 0.4668892
257.3 | 34.04 | 0.4680104
257.2 | 33.876 | 0.4701079
257.1 | 33.711 | 0.4722284
257 | 33.633 | 0.4732344
256.9 | 33.562 | 0.4741522
256.8 | 33.485 | 0.4751497
256.7 | 33.388 | 0.4764096
256.6 | 33.292 | 0.4776601
256.5 | 33.123 | 0.4798703
256.4 | 33.044 | 0.4809074
256.3 | 32.966 | 0.4819337
256.2 | 32.85 | 0.4834646
256.1 | 32.751 | 0.4847754
256 | 32.58 | 0.4870489
255.9 | 32.446 | 0.4888388
255.8 | 32.302 | 0.4907706
255.7 | 32.203 | 0.4921037
255.6 | 32.134 | 0.4930352
255.5 | 32.081 | 0.4937521
255.4 | 31.999 | 0.4948636
255.3 | 31.906 | 0.4961276
255.2 | 31.772 | 0.4979554
255.1 | 31.643 | 0.4997223
255 | 31.51 | 0.5015516
254.9 | 31.409 | 0.5029459
254.8 | 31.337 | 0.5039426
254.7 | 31.219 | 0.505581
254.6 | 31.092 | 0.5073513
254.5 | 30.972 | 0.5090307
254.4 | 30.83 | 0.5110265
254.3 | 30.774 | 0.5118161
254.2 | 30.682 | 0.5131163
254.1 | 30.604 | 0.5142218
254 | 30.458 | 0.5162986
253.9 | 30.29 | 0.5187007
253.8 | 30.105 | 0.5213614
253.7 | 30.001 | 0.5228643
253.6 | 29.881 | 0.5246049
253.5 | 29.764 | 0.5263087
253.4 | 29.665 | 0.5277556
253.3 | 29.509 | 0.5300455
253.2 | 29.358 | 0.5322735
253.1 | 29.211 | 0.5344536
253 | 29.105 | 0.5360324
252.9 | 28.992 | 0.5377218
252.8 | 28.828 | 0.5401855
252.7 | 28.647 | 0.5429209
252.6 | 28.448 | 0.5459483
252.5 | 28.254 | 0.5489201
252.4 | 28.057 | 0.5519588
252.3 | 27.841 | 0.5553152
252.2 | 27.66 | 0.5581478
252.1 | 27.451 | 0.5614418
252 | 27.241 | 0.564777
251.9 | 26.963 | 0.5692318
251.8 | 26.7 | 0.5734887
251.7 | 26.464 | 0.5773445
251.6 | 26.233 | 0.581152
251.5 | 26.049 | 0.5842089
251.4 | 25.806 | 0.5882793
251.3 | 25.593 | 0.5918788
251.2 | 25.383 | 0.5954571
251.1 | 25.204 | 0.5985305
251 | 25.092 | 0.6004647
250.9 | 25.015 | 0.6017995
250.8 | 24.982 | 0.6023728
250.7 | 24.901 | 0.6037832
250.6 | 24.846 | 0.6047435
250.5 | 24.825 | 0.6051107
250.4 | 24.842 | 0.6048134
250.3 | 24.94 | 0.6031036
250.2 | 25.044 | 0.6012963
250.1 | 25.104 | 0.6002571
250 | 25.144 | 0.5995656
249.9 | 25.149 | 0.5994793
249.8 | 25.198 | 0.5986339
249.7 | 25.227 | 0.5981344
249.6 | 25.273 | 0.5973432
249.5 | 25.24 | 0.5979106
249.4 | 25.192 | 0.5987374
249.3 | 25.165 | 0.5992031
249.2 | 25.14 | 0.5996347
249.1 | 25.143 | 0.5995829
249 | 25.121 | 0.5999631
248.9 | 25.139 | 0.599652
248.8 | 25.136 | 0.5997038
248.7 | 25.125 | 0.5998939
248.6 | 25.084 | 0.6006032
248.5 | 25.054 | 0.6011229
248.4 | 25.026 | 0.6016086
248.3 | 25.028 | 0.6015739
248.2 | 25.033 | 0.6014871
248.1 | 25.02 | 0.6017127
248 | 24.986 | 0.6023033
247.9 | 24.914 | 0.6035565
247.8 | 24.914 | 0.6035565
247.7 | 24.881 | 0.6041322
247.6 | 24.825 | 0.6051107
247.5 | 24.809 | 0.6053907
247.4 | 24.73 | 0.6067759
247.3 | 24.628 | 0.6085709
247.2 | 24.529 | 0.6103202
247.1 | 24.466 | 0.611437
247 | 24.415 | 0.6123433
246.9 | 24.319 | 0.6140543
246.8 | 24.239 | 0.6154853
246.7 | 24.127 | 0.6174967
246.6 | 24.053 | 0.6188307
246.5 | 23.953 | 0.6206401
246.4 | 23.883 | 0.6219111
246.3 | 23.816 | 0.6231312
246.2 | 23.708 | 0.6251051
246.1 | 23.639 | 0.6263709
246 | 23.523 | 0.6285073
245.9 | 23.413 | 0.6305429
245.8 | 23.341 | 0.6318805
245.7 | 23.249 | 0.6335957
245.6 | 23.15 | 0.635449
245.5 | 23.056 | 0.637216
245.4 | 22.941 | 0.6393877
245.3 | 22.788 | 0.6422938
245.2 | 22.689 | 0.6441846
245.1 | 22.543 | 0.6469883
245 | 22.447 | 0.6488417
244.9 | 22.256 | 0.6525529
244.8 | 22.088 | 0.6558436
244.7 | 21.897 | 0.6596154
244.6 | 21.658 | 0.6643817
244.5 | 21.391 | 0.6697689
244.4 | 21.132 | 0.6750594
244.3 | 20.868 | 0.6805192
244.2 | 20.576 | 0.686639
244.1 | 20.217 | 0.6942833
244 | 19.855 | 0.7021301
243.9 | 19.5 | 0.7099654
243.8 | 19.178 | 0.7171967
243.7 | 18.841 | 0.7248961
243.6 | 18.537 | 0.7319606
243.5 | 18.214 | 0.7395947
243.4 | 17.91 | 0.7469044
243.3 | 17.612 | 0.7541913
243.2 | 17.326 | 0.7613017
243.1 | 17.018 | 0.7690915
243 | 16.74 | 0.7762445
242.9 | 16.432 | 0.7843096
242.8 | 16.012 | 0.7955544
242.7 | 15.503 | 0.8095843
242.6 | 14.935 | 0.8257948
242.5 | 14.347 | 0.8432389
242.4 | 13.657 | 0.8646447
242.3 | 12.992 | 0.886324
242.2 | 12.267 | 0.9112616
242.1 | 11.536 | 0.9379448
242 | 10.855 | 0.9643702
241.9 | 10.256 | 0.989022
241.8 | 9.8312 | 1.007393
241.7 | 9.5666 | 1.019242
241.6 | 9.5131 | 1.021678
241.5 | 9.6468 | 1.015617
241.4 | 9.9749 | 1.001091
241.3 | 10.437 | 0.9814243
241.2 | 11.027 | 0.9575426
241.1 | 11.718 | 0.9311465
241 | 12.415 | 0.9060533
240.9 | 13.154 | 0.8809422
240.8 | 13.819 | 0.8595234
240.7 | 14.504 | 0.8385122
240.6 | 15.11 | 0.8207355
240.5 | 15.642 | 0.8057077
240.4 | 16.033 | 0.7949852
240.3 | 16.351 | 0.7864557
240.2 | 16.563 | 0.780861
240.1 | 16.733 | 0.7764262
240 | 16.829 | 0.7739417
239.9 | 16.888 | 0.7724218
239.8 | 16.957 | 0.770651
239.7 | 16.97 | 0.7703182
239.6 | 16.98 | 0.7700623
239.5 | 16.928 | 0.7713943
239.4 | 16.888 | 0.7724218
239.3 | 16.84 | 0.7736579
239.2 | 16.796 | 0.7747941
239.1 | 16.733 | 0.7764262
239 | 16.667 | 0.7781426
238.9 | 16.605 | 0.7797611
238.8 | 16.53 | 0.7817271
238.7 | 16.476 | 0.7831482
238.6 | 16.397 | 0.7852356
238.5 | 16.369 | 0.7859779
238.4 | 16.316 | 0.7873863
238.3 | 16.27 | 0.7886124
238.2 | 16.232 | 0.789628
238.1 | 16.198 | 0.7905386
238 | 16.163 | 0.791478
237.9 | 16.131 | 0.7923387
237.8 | 16.106 | 0.7930123
237.7 | 16.086 | 0.7935519
237.6 | 16.05 | 0.794525
237.5 | 16.002 | 0.7958257
237.4 | 15.979 | 0.7964504
237.3 | 15.902 | 0.7985483
237.2 | 15.864 | 0.7995873
237.1 | 15.801 | 0.8013154
237 | 15.752 | 0.8026643
236.9 | 15.683 | 0.8045709
236.8 | 15.587 | 0.8072375
236.7 | 15.507 | 0.8094722
236.6 | 15.431 | 0.8116059
236.5 | 15.354 | 0.8137785
236.4 | 15.266 | 0.8162747
236.3 | 15.181 | 0.8186996
236.2 | 15.085 | 0.8214547
236.1 | 14.986 | 0.8243143
236 | 14.923 | 0.8261439
235.9 | 14.841 | 0.8285368
235.8 | 14.744 | 0.8313847
235.7 | 14.662 | 0.8338068
235.6 | 14.565 | 0.8366895
235.5 | 14.491 | 0.8389016
235.4 | 14.371 | 0.842513
235.3 | 14.291 | 0.8449374
235.2 | 14.215 | 0.8472531
235.1 | 14.13 | 0.8498578
235 | 14.035 | 0.8527876
234.9 | 13.947 | 0.8555192
234.8 | 13.839 | 0.8588953
234.7 | 13.754 | 0.861571
234.6 | 13.675 | 0.8640727
234.5 | 13.573 | 0.8673242
234.4 | 13.501 | 0.8696341
234.3 | 13.387 | 0.8733167
234.2 | 13.29 | 0.876475
234.1 | 13.222 | 0.8787028
234 | 13.155 | 0.8809091
233.9 | 13.068 | 0.8837909
233.8 | 13.002 | 0.8859898
233.7 | 12.93 | 0.8884015
233.6 | 12.865 | 0.8905902
233.5 | 12.778 | 0.8935371
233.4 | 12.677 | 0.8969835
233.3 | 12.621 | 0.8989062
233.2 | 12.561 | 0.9009758
233.1 | 12.504 | 0.902951
233 | 12.414 | 0.9060883
232.9 | 12.348 | 0.9084034
232.8 | 12.27 | 0.9111554
232.7 | 12.204 | 0.9134978
232.6 | 12.124 | 0.9163541
232.5 | 12.066 | 0.9184367
232.4 | 11.992 | 0.9211084
232.3 | 11.904 | 0.9243071
232.2 | 11.818 | 0.927456
232.1 | 11.752 | 0.9298882
232 | 11.67 | 0.9329291
231.9 | 11.619 | 0.9348312
231.8 | 11.556 | 0.9371925
231.7 | 11.479 | 0.9400959
231.6 | 11.406 | 0.9428666
231.5 | 11.321 | 0.9461152
231.4 | 11.252 | 0.9487703
231.3 | 11.191 | 0.9511311
231.2 | 11.107 | 0.9544032
231.1 | 11.044 | 0.9568736
231 | 10.98 | 0.9593977
230.9 | 10.903 | 0.962454
230.8 | 10.83 | 0.9653715
230.7 | 10.755 | 0.9683896
230.6 | 10.687 | 0.9711442
230.5 | 10.623 | 0.9737528
230.4 | 10.547 | 0.9768711
230.3 | 10.47 | 0.9800533
230.2 | 10.4 | 0.9829667
230.1 | 10.328 | 0.9859838
230 | 10.242 | 0.9896152