## 19A325TA-1
19A325TA-1 |  | Failure Load (kN) | 372
Load (kN) | Displacement (mm)
0 | 0
10 | 0.261
20 | 0.461
30 | 0.678
40 | 0.839
50 | 1.065
60 | 1.383
70 | 1.809
80 | 2.265
90 | 2.7
100 | 3.026
110 | 3.265
120 | 3.443
130 | 3.574
140 | 3.67
150 | 3.757
160 | 3.843
170 | 3.943
180 | 4.035
190 | 4.143
200 | 4.27
210 | 4.4
220 | 4.557
230 | 4.709
240 | 4.887
250 | 5.03
260 | 5.143
270 | 5.243
280 | 5.335
290 | 5.417
300 | 5.483
305.2 | 5.526
310 | 5.574
315 | 5.617
320 | 5.67
325 | 5.717
330 | 5.774
335 | 5.839
340 | 5.9
345.4 | 5.974
350.6 | 6.039
355 | 6.122
360 | 6.226
365 | 6.357
370 | 6.687

## 19A325TA-2
19A325TA-2 |  | Failure Load (kN) | 375
Load (kN) | Displacement (mm)
0 | 0
10 | 0.278
20 | 0.457
30 | 0.63
40 | 0.791
50 | 1.009
60 | 1.361
70 | 1.883
80 | 2.417
90 | 2.891
100 | 3.191
110 | 3.43
120 | 3.552
130 | 3.639
140 | 3.717
150 | 3.796
160 | 3.861
170 | 3.922
180 | 3.991
190 | 4.052
200 | 4.109
210 | 4.187
220 | 4.261
230 | 4.339
240 | 4.43
250 | 4.513
260.4 | 4.609
270 | 4.687
280 | 4.77
290 | 4.865
300 | 4.991
305.2 | 5.052
310 | 5.1
315 | 5.183
320 | 5.239
325 | 5.313
330 | 5.383
335 | 5.452
340 | 5.522
345.4 | 5.578
350.6 | 5.657
355 | 5.757
360 | 5.887
365 | 6.096
370 | 6.4
375.2 | 6.878

## 19A325TA-3
19A325TA-3 |  | Failure Load (kN) | 391.5
Load (kN) | Displacement (mm)
0 | 0
10 | 0.29176
20 | 0.52706
30 | 0.82824
40 | 0.97412
50 | 1.2282
60 | 1.5624
70 | 2.1082
80 | 2.6871
90 | 3.2094
100 | 3.6235
110 | 3.9341
120 | 4.16
130 | 4.3388
140 | 4.5365
150 | 4.6541
160 | 4.8141
170 | 4.8612
180 | 4.96
190 | 5.0588
200.2 | 5.1106
210.1 | 5.2424
220.1 | 5.3224
230 | 5.3882
240.4 | 5.4588
250 | 5.4965
260 | 5.5953
270 | 5.6659
280 | 5.7882
290 | 5.8682
300 | 5.9388
305 | 6.0518
310.1 | 6.0988
315 | 6.1506
320 | 6.1741
325.1 | 6.2776
330 | 6.3153
335 | 6.3906
340.1 | 6.4518
345.1 | 6.5271
350 | 6.6024
355 | 6.6824
360 | 6.8141
365.2 | 6.9553
370.1 | 7.1059
375.7 | 7.2847
380.1 | 7.5435
385.1 | 7.7976
390 | 8.4141

## 19A325T200-1
19A325T200-1 |  | Failure Load (kN) | 383.9
Load (kN) | Displacement (mm)
0 | 0
10 | 0.29822
20 | 0.54911
30 | 0.80946
40 | 1.1266
50 | 1.5905
60 | 2.3478
70 | 2.9064
80 | 3.5218
90 | 3.9147
100 | 4.265
110 | 4.5111
120 | 4.7052
130 | 4.8662
140 | 4.9893
150 | 5.1029
160 | 5.1644
170 | 5.2165
180 | 5.2827
190 | 5.3443
200 | 5.4106
210 | 5.491
220 | 5.5431
230 | 5.6094
240 | 5.6709
250 | 5.7466
260 | 5.8366
270 | 5.9265
280 | 6.0212
290 | 6.0969
300 | 6.2058
310 | 6.2863
320 | 6.4425
330 | 6.5703
340 | 6.7549
350 | 7.0248
360 | 7.2993
365 | 7.3987
370 | 7.5881
375 | 7.7301
380 | 8.033

## 19A325T200-2
19A325T200-2 |  | Failure Load (kN) | 392
Load (kN) | Displacement (mm)
0 | 0
10 | 0.24142
20 | 0.48758
30 | 0.74319
40 | 1.0603
50 | 1.4864
60 | 1.9644
70 | 2.4851
80 | 3.0674
90 | 3.5881
100 | 3.9526
110 | 4.2224
120 | 4.4922
130 | 4.6579
140 | 4.8094
150 | 4.9372
160 | 5.0177
170 | 5.0934
180 | 5.1739
190 | 5.2354
200 | 5.3112
210 | 5.3869
220 | 5.4579
230 | 5.5479
240 | 5.6378
250 | 5.7183
260 | 5.8319
270 | 5.9266
280 | 6.0354
290 | 6.1538
300 | 6.2816
305 | 6.3242
310 | 6.3905
315 | 6.4662
320 | 6.523
325 | 6.6129
330 | 6.6697
335 | 6.7455
340 | 6.8307
345 | 6.9206
350 | 7.0011
355 | 7.1053
360 | 7.2283
365 | 7.3514
370 | 7.4697
375 | 7.6449
380 | 7.8437
385 | 8.3266

## 19A325T200-3
19A325T200-3 |  | Failure Load (kN) | 388.6
Load (kN) | Displacement (mm)
0 | 0
10 | 0.24142
20 | 0.52071
30 | 0.76213
40 | 1.0745
50 | 1.6
60 | 2.2863
70 | 2.9396
80 | 3.5171
90 | 3.9857
100 | 4.2366
110 | 4.4781
120 | 4.6485
130 | 4.8094
140 | 4.942
150 | 5.0698
160 | 5.1408
170 | 5.2165
180 | 5.2781
190 | 5.3349
200 | 5.4059
210 | 5.4627
220 | 5.5337
230 | 5.5952
240 | 5.6662
250 | 5.7372
260 | 5.7846
270 | 5.8982
280 | 5.9692
290 | 6.0686
300 | 6.2059
305 | 6.239
310 | 6.2627
315.1 | 6.3005
320 | 6.3952
325 | 6.4662
330 | 6.5467
334.9 | 6.6035
340 | 6.7124
345 | 6.8071
350 | 6.9159
355 | 6.9917
360 | 7.0958
365.6 | 7.3183
370 | 7.4508
375.1 | 7.5644
380 | 7.8437
385.6 | 8.2414

## 19A325T400-1
19A325T400-1 |  | Failure Load (kN) | 309.8
Load (kN) | Displacement (mm)
0 | 0
10.1 | 0.2603
20.1 | 0.5302
30 | 0.781
40 | 1.1124
50 | 1.5242
60 | 1.9928
70 | 2.5514
80 | 3.0721
90 | 3.6685
100.1 | 4.1608
105 | 4.3596
110 | 4.5206
115 | 4.7052
120 | 4.8425
125 | 5.0129
130 | 5.1596
135 | 5.2922
140 | 5.4342
145.1 | 5.5478
150 | 5.6614
155 | 5.7419
160 | 5.8413
165 | 5.9123
170 | 5.9644
175.4 | 6.0259
180 | 6.0922
185 | 6.1443
190.1 | 6.2058
193 | 6.2579
196.2 | 6.3005
200 | 6.3525
203 | 6.3999
206 | 6.4378
210 | 6.4898
213 | 6.523
216.1 | 6.575
220 | 6.6129
223 | 6.6602
226.1 | 6.7076
230.5 | 6.7502
233.1 | 6.8165
236 | 6.8591
240 | 6.9159
243 | 6.9537
246 | 7.0105
250.1 | 7.0721
253 | 7.1289
256.1 | 7.1904
259.8 | 7.2662
263.1 | 7.3419
266 | 7.4129
270 | 7.517
273 | 7.6354
276 | 7.7348
280 | 7.8342
283 | 7.9904
286 | 8.2176
290 | 8.3928
293 | 8.6437
296.1 | 8.904
300.1 | 9.3395
303 | 9.6851
306.1 | 10.0165

## 19A325T400-2
19A325T400-2 |  | Failure Load (kN) | 312.1
Load (kN) | Displacement (mm)
0 | 0
10 | 0.265
20 | 0.57743
30 | 0.94666
40 | 1.4342
50 | 2.0875
60 | 2.6129
70 | 3.0578
80 | 3.4791
90.1 | 3.8957
100 | 4.2981
110.1 | 4.6626
120 | 5.0271
130 | 5.3064
140 | 5.5289
150 | 5.7277
155.1 | 5.8081
160 | 5.8697
165 | 5.9312
170 | 5.9928
175 | 6.0448
180 | 6.1016
185 | 6.1537
190 | 6.22
195 | 6.2768
200 | 6.3383
205 | 6.4188
210 | 6.4756
215 | 6.5419
220 | 6.6176
225 | 6.7123
230.1 | 6.7786
235 | 6.8401
240 | 6.9111
245 | 7.0105
250 | 7.1052
255 | 7.1809
260 | 7.2945
263 | 7.3987
266 | 7.5123
270 | 7.5928
273 | 7.6969
276.1 | 7.7963
280 | 7.8957
283 | 8.0519
286 | 8.2176
290.2 | 8.3502
293 | 8.5868
296.1 | 8.7951
300 | 9.1502
303 | 9.4673
306 | 9.7845
310 | 10.3573

## 19A325T400-3
19A325T400-3 |  | Failure Load (kN) | 314
Load (kN) | Displacement (mm)
0 | 0
10 | 0.2225
20.2 | 0.5302
30 | 0.87095
40 | 1.3112
50.1 | 1.9124
60.1 | 2.4615
70 | 2.949
80 | 3.3324
90 | 3.7111
100 | 4.1088
110 | 4.4449
120 | 4.7857
130 | 5.0792
140 | 5.3443
150 | 5.562
160 | 5.704
170 | 5.8366
180 | 5.9407
190.1 | 6.0591
200 | 6.1963
205 | 6.2673
210 | 6.3383
215 | 6.4046
220 | 6.4709
225.1 | 6.5514
230 | 6.6224
235.1 | 6.6697
240 | 6.7597
245.1 | 6.8591
250.1 | 6.949
255 | 7.0295
260 | 7.1241
270 | 7.3703
275.1 | 7.5597
280 | 7.7632
283 | 7.9431
286 | 8.0614
290.2 | 8.246
293 | 8.4117
296 | 8.6105
300 | 8.8756
303 | 9.1597
306 | 9.4768
310 | 9.9833
313 | 10.736

## 19A325T500-1
19A325T500-1 |  | Failure Load (kN) | 217.6
Load (kN) | Displacement (mm)
0 | 0
10 | 0.3503
20 | 0.7527
30 | 1.316
40.3 | 2.5231
50 | 3.5834
60 | 4.0473
65.1 | 4.2934
70 | 4.4686
75 | 4.6295
80.1 | 4.7999
85 | 4.9419
90 | 5.136
95 | 5.3254
100 | 5.4437
103 | 5.5289
106.1 | 5.6047
110 | 5.6804
113 | 5.7561
116 | 5.8224
120 | 5.8934
123 | 5.9502
126 | 5.9881
130 | 6.0591
133 | 6.1112
136.1 | 6.168
140 | 6.2248
143 | 6.2816
146 | 6.3242
150 | 6.3857
153 | 6.4425
156 | 6.5041
160 | 6.5609
163 | 6.6129
166 | 6.6697
170 | 6.755
173 | 6.8212
176 | 6.8922
180 | 6.9869
183 | 7.0579
186 | 7.1573
190 | 7.3135
193 | 7.4224
195 | 7.555
200 | 7.8011
203 | 8.1183
206 | 8.3976
210.1 | 8.7905
213 | 9.2828
216.1 | 9.865

## 19A325T500-2
19A325T500-2 |  | Failure Load (kN) | 232.4
Load (kN) | Displacement (mm)
0 | 0
10.3 | 0.37397
20 | 0.80472
30 | 1.3491
40 | 2.116
50 | 3.2898
60 | 4.3787
70 | 4.8189
80.3 | 5.0888
90.1 | 5.3491
95 | 5.5336
100.1 | 5.6567
105 | 5.7846
110 | 5.8887
115 | 5.9976
120 | 6.1207
125 | 6.2105
130 | 6.2911
135 | 6.4094
140 | 6.4851
145 | 6.5466
150.2 | 6.6034
155 | 6.6792
160 | 6.7598
163.1 | 6.8213
166 | 6.8734
170 | 6.9538
173 | 7.0106
176 | 7.0721
180.1 | 7.1289
183 | 7.1905
186 | 7.2614
190 | 7.3704
193 | 7.4555
196 | 7.5408
200 | 7.6497
203 | 7.7585
206 | 7.9147
210 | 8.1182
213.2 | 8.284
216 | 8.4876
220.1 | 8.7431
223 | 9.1598
226.2 | 9.5195
230 | 10.1585

## 19A325T500-3
19A325T500-3 |  | Failure Load (kN) | 216.3
Load (kN) | Displacement (mm)
0 | 0
10 | 0.35029
20 | 0.75266
30 | 1.2733
40 | 2.0875
50.1 | 2.9822
60 | 3.6213
70 | 4.194
80 | 4.6011
90 | 4.9704
95 | 5.1739
100 | 5.3207
105.1 | 5.4437
110 | 5.5526
115 | 5.6473
120 | 5.723
125 | 5.7893
130 | 5.8508
135.1 | 5.9218
140 | 5.9881
145.1 | 6.0781
150 | 6.1538
155 | 6.2343
160 | 6.3053
163 | 6.4
166 | 6.471
170 | 6.542
173 | 6.6414
176.1 | 6.7171
180 | 6.826
183 | 6.9254
186 | 7.0295
190 | 7.2142
193 | 7.4035
196 | 7.6449
200 | 7.9242
203 | 8.1656
206 | 8.426
210 | 8.8094
213 | 9.2071
216 | 10.362

## 19A325T600-1
19A325T600-1 |  | Failure Load (kN) | 122
Load (kN) | Displacement (mm)
0 | 0
5 | 0.2578
10 | 0.8069
15 | 1.5548
20 | 2.2318
25 | 2.9986
30.1 | 3.8412
35 | 4.7547
40 | 5.3559
45.1 | 5.7299
50 | 6.0139
53 | 6.2033
56.1 | 6.3311
60.1 | 6.4115
63 | 6.5015
66.4 | 6.6009
70 | 6.7713
73 | 6.8707
76 | 6.9559
80 | 7.0506
82 | 7.2068
84 | 7.3299
86 | 7.4719
88.1 | 7.5855
90 | 7.6944
92 | 7.7843
94.1 | 7.9027
96 | 8.0352
98.1 | 8.1678
100 | 8.2956
102 | 8.466
104 | 8.5985
106 | 8.7831
108 | 9.124
110.1 | 9.3843
112 | 9.7867
114 | 10.0802
116 | 10.3074
118 | 10.8044
120 | 11.4388
122 | 13.502

## 19A325T600-2
19A325T600-2 |  | Failure Load (kN) | 134.5
Load (kN) | Displacement (mm)
0 | 0
5.1 | 0.1582
10 | 0.6032
15 | 1.2895
20 | 2.028
25 | 3.3344
30.1 | 4.6078
35 | 5.2942
40 | 5.5451
45 | 5.7013
50 | 5.9096
53.1 | 6.0374
56 | 6.151
60 | 6.2646
63.2 | 6.3546
66 | 6.4634
70.2 | 6.5439
73 | 6.667
76 | 6.7569
80 | 6.9321
82 | 7.0788
84 | 7.1593
86 | 7.2492
88 | 7.3202
90 | 7.4386
92 | 7.5711
94 | 7.6658
96.1 | 7.7273
98 | 7.8268
100 | 7.9025
102.1 | 7.9782
104 | 8.106
106 | 8.2244
108 | 8.3333
110 | 8.5226
112 | 8.712
114 | 8.9392
116 | 9.209
118.1 | 9.3794
120 | 9.5546
122 | 9.7676
124.1 | 10.0279
126 | 10.3025
128 | 10.6907
130 | 11.1167
132 | 11.8126
134 | 12.996

## 19A325T600-3
19A325T600-3 |  | Failure Load (kN) | 124
Load (kN) | Displacement (mm)
0 | 0
5 | 0.189
10 | 0.61977
15 | 1.4198
20 | 2.7357
25 | 3.7203
30 | 4.3499
35.4 | 4.8659
40 | 5.3818
45 | 5.628
50 | 5.8836
53 | 6.054
56 | 6.2623
60 | 6.4138
63 | 6.5463
66 | 6.6884
70 | 6.8446
73 | 7.0197
76.1 | 7.1949
80 | 7.3889
82.3 | 7.4742
84.1 | 7.6114
88.1 | 7.9712
90 | 8.0895
91.9 | 8.1747
94 | 8.331
96 | 8.473
98 | 8.6339
100 | 8.7949
102 | 8.9842
104 | 9.1688
106 | 9.3771
108 | 9.5381
110.1 | 9.6895
112 | 10.0588
114 | 10.3996
116.1 | 10.7783
118 | 11.152
120 | 11.587
122.1 | 12.151
124 | 13.637