## Info
Date: | 2017-04-18
Time: | 9:52
Program Version: | MIDAS.exe Ver. 2.124.0.680
File Name: | CLT_Room_Test_1-6
Test Series information: | Furnished room witth 3 layers of type X gypsum on 3 walls. Wall 1 and ceiling is exposed CLT. The compartment had a rough opening in Wall W2 (front) of 1.8 m wide x 2.0 m high.
Hardware Configuration: | NRCC_TallWoodBuildings_PhaseII_20170417-TEST-1-6.xlsx

## Channels
Index | Legend/ID | Range/Type | Scaled Units | Notes
0 | TC_Ceiling_Center_020 | Thermocouple | °C | At the centre of the ceiling in panel 20 mm from interface
1 | TC_Ceiling_Center_035 | Thermocouple | °C | At the centre of the ceiling in panel 35 mm from interface
2 | TC_Ceiling_Center_050 | Thermocouple | °C | At the centre of the ceiling in panel 50 mm from interface
3 | TC_Ceiling_Center_065 | Thermocouple | °C | At the centre of the ceiling in panel 65 mm from interface
4 | TC_Ceiling_Center_090 | Thermocouple | °C | At the centre of the ceiling in panel 90 mm from interface
5 | TC_Ceiling_Center_115 | Thermocouple | °C | At the centre of the ceiling in panel 115 mm from interface
6 | TC_Ceiling_Center_140 | Thermocouple | °C | At the centre of the ceiling in panel 140 mm from interface
7 | TC_W3_Middle_180_020 | Thermocouple | °C | W3 at the mid length at h=1.8 m in panel 20 mm from interface
8 | TC_W3_Middle_180_035 | Thermocouple | °C | W3 at the mid length at h=1.8 m in panel 35 mm from interface
9 | TC_W3_Middle_180_050 | Thermocouple | °C | W3 at the mid length at h=1.8 m in panel 50 mm from interface
10 | TC_W3_Middle_180_065 | Thermocouple | °C | W3 at the mid length at h=1.8 m in panel 65 mm from interface
11 | TC_W3_Middle_180_090 | Thermocouple | °C | W3 at the mid length at h=1.8 m in panel 90 mm from interface
12 | TC_W3_Middle_180_115 | Thermocouple | °C | W3 at the mid length at h=1.8 m in panel 115 mm from interface
13 | TC_W3_Middle_180_070 | Thermocouple | °C | W3 at the mid length at h=1.8 m in panel 70 mm from interface
14 | TC_W3_Middle_060_CLT | Thermocouple | °C | W3 on the surface of CLT
15 | TC_W3_Middle_120_CLT | Thermocouple | °C | W3 on the surface of CLT
16 | TC_W3_Middle_180_CLT | Thermocouple | °C | W3 on the surface of CLT
17 | TC_W3_Middle_060_1GB | Thermocouple | °C | W3 on the surface of 1st GB
18 | TC_W3_Middle_120_1GB | Thermocouple | °C | W3 on the surface of 1st GB
19 | TC_W3_Middle_180_1GB | Thermocouple | °C | W3 on the surface of 1st GB
20 | TC_W3_Middle_060_2GB | Thermocouple | °C | W3 on the surface of 2nd GB
21 | TC_W3_Middle_120_2GB | Thermocouple | °C | W3 on the surface of 2nd GB
22 | TC_W3_Middle_180_2GB | Thermocouple | °C | W3 on the surface of 2nd GB
23 | TC_Ceiling_Tr4_CLT | Thermocouple | °C | Ceiling above Tr4 on the surface of CLT
24 | TC_Ceiling_Tr4_035 | Thermocouple | °C | Ceiling above Tr4 in panel 35 mm from interface
25 | TC_Ceiling_Tr4_070 | Thermocouple | °C | Ceiling above Tr4 in panel 70 mm from interface
26 | STE_6 | Thermocouple | °C | 12" below ceiling (see "Drawings")
27 | STE_10 | Thermocouple | °C | 12" below ceiling (see "Drawings")
28 | TC_V_c | Thermocouple | °C | Temperature co-located with V_c
29 | TC_Ceiling_Tr3_CLT | Thermocouple | °C | Ceiling above Tr3 on the surface of CLT
30 | TC_Ceiling_Tr3_035 | Thermocouple | °C | Ceiling above Tr3 in panel 35 mm from interface
31 | TC_Ceiling_Tr3_070 | Thermocouple | °C | Ceiling above Tr3 in panel 70 mm from interface
32 | TC_Ceiling_Center_CLT | Thermocouple | °C | Ceiling at the centre on the surface of CLT
33 | TC_Ceiling_Center_1GB | Thermocouple | °C | Ceiling at the centre on the surface of 1st GB
34 | TC_Ceiling_Center_070 | Thermocouple | °C | Ceiling at the centre in panel 70 mm from interface
35 | PT_W3_Middle_180_SPx | Thermocouple | °C | Plate thermometer on W3 at the mid length at h=1.8 m
36 | PT_Ceiling_Center_SPy | Thermocouple | °C | Temperature for plate thermometer at the centre of the ceiling
37 | DFT_Ceiling_Center_Px | Thermocouple | °C | DFT at the centre of the ceiling (Back plate)
38 | PT_Ceiling_Center_SPx | Thermocouple | °C | Plate thermometer at the centre of the ceiling
39 | STE_5 | Thermocouple | °C | 12" below ceiling (see "Drawings")
40 | STE_9 | Thermocouple | °C | 12" below ceiling (see "Drawings")
41 | PT_W3_Middle_180_SPy | Thermocouple | °C | Temperature for plate thermometer on W3 at the mid length at h=1.8 m
42 | DFT_Ceiling_Center_Py | Thermocouple | °C | DFT at the centre of the ceiling (Front plate)
43 | Door_TC_1 | Thermocouple | °C | At the centreline of the opening
44 | Door_TC_2 | Thermocouple | °C | At the centreline of the opening
45 | Door_TC_3 | Thermocouple | °C | At the centreline of the opening
46 | Door_TC_4 | Thermocouple | °C | At the centreline of the opening
47 | Door_TC_5 | Thermocouple | °C | At the centreline of the opening
48 | Door_TC_6 | Thermocouple | °C | At the centreline of the opening
49 | Door_TC_7 | Thermocouple | °C | At the centreline of the opening
50 | PT_Front_a480_SPy | Thermocouple | °C | Facing the centre of the opening (offset 150 from centerline)
51 | PT_Front_a480_SPx | Thermocouple | °C | Facing the centre of the opening (offset 150 from centerline)
52 | PT_Front_a240_SPy | Thermocouple | °C | Facing the centre of the opening (offset 150 from centerline)
53 | PT_Front_a240_SPx | Thermocouple | °C | Facing the centre of the opening (offset 150 from centerline)
54 | TC_Smoke | Thermocouple | °C | Gas temperature at SMOKE2 outflow (for shutoff)
55 | TC_HFGtower | Thermocouple | °C | H2O outflow temperatures of heat flux gages on roof tower
56 | TC_HFGfloor | Thermocouple | °C | H2O outflow temperatures of heat flux gages on floor
57 | TC_HFGw1 | Thermocouple | °C | H2O outflow temperatures of heat flux gages on W1
58 | TC_GoPro | Thermocouple | °C | H2O outflow temperatures of GoPro water bath
59 | TC_TreeSteel | Thermocouple | °C | Temperature of steel behind thermal insulation in Tree 03 at 2.1 m height
60 | TC_TBD | Thermocouple | °C | Extra TC location TBD
61 | dP_c | ±10V default | Pa | 5/8" diameter bidirectional probe on ceiling near STE 6, Direction normal to the opening
62 | dP_o1 | ±10V default | Pa | 5/8" diameter bidirectional probe at the opening (low, long side)
63 | dP_o2 | ±10V default | Pa | 5/8" diameter bidirectional probe at the opening (low, middle)
64 | dP_o3 | ±10V default | Pa | 5/8" diameter bidirectional probe at the opening (low, short side)
65 | dP_o4 | ±10V default | Pa | 5/8" diameter bidirectional probe at the opening (high, long side)
66 | dP_o5 | ±10V default | Pa | 5/8" diameter bidirectional probe at the opening (high, middle)
67 | dP_o6 | ±10V default | Pa | 5/8" diameter bidirectional probe at the opening (high, short side)
68 | dP_r | ±10V default | Pa | On smoke sample line near gas analyzer sample line at 2.1m 1/4" SS tube
69 | Gardon_Front_a480 | ±0.2V default | kW/m2 | facing the centre of the opening
70 | Gardon_Front_a240 | ±0.2V default | kW/m2 | facing the centre of the opening
71 | Gardon_Floor_Center | ±0.2V default | kW/m2 | At the center of the floor
72 | SmokeAlarm | ±10V default | V | Smoke detector at the centre of the ceiling
73 | HeatAlarm | ±10V default | V | Heat detector at the centre of the ceiling
74 | SMOKE | ±10V default | V | at the centre of the room, 1.6 m high
75 | TC_W1_Middle_180_020 | Thermocouple | °C | W1 at the mid length at h=1.8 m in panel 20 mm from interface
76 | TC_W1_Middle_180_035 | Thermocouple | °C | W1 at the mid length at h=1.8 m in panel 35 mm from interface
77 | TC_W1_Middle_180_050 | Thermocouple | °C | W1 at the mid length at h=1.8 m in panel 50 mm from interface
78 | TC_W1_Middle_180_065 | Thermocouple | °C | W1 at the mid length at h=1.8 m in panel 65 mm from interface
79 | TC_W1_Middle_180_090 | Thermocouple | °C | W1 at the mid length at h=1.8 m in panel 90 mm from interface
80 | TC_W1_Middle_180_115 | Thermocouple | °C | W1 at the mid length at h=1.8 m in panel 115 mm from interface
81 | TC_W1_Middle_180_140 | Thermocouple | °C | W1 at the mid length at h=1.8 m in panel 140 mm from interface
82 | TC_W4_Middle_180_020 | Thermocouple | °C | W4 at the mid length at h=1.8 m in panel 20 mm from interface
83 | TC_W4_Middle_180_035 | Thermocouple | °C | W4 at the mid length at h=1.8 m in panel 35 mm from interface
84 | TC_W4_Middle_180_050 | Thermocouple | °C | W4 at the mid length at h=1.8 m in panel 50 mm from interface
85 | TC_W4_Middle_180_065 | Thermocouple | °C | W4 at the mid length at h=1.8 m in panel 65 mm from interface
86 | TC_W4_Middle_180_090 | Thermocouple | °C | W4 at the mid length at h=1.8 m in panel 90 mm from interface
87 | TC_W4_Middle_180_115 | Thermocouple | °C | W4 at the mid length at h=1.8 m in panel 115 mm from interface
88 | TC_W4_Middle_180_070 | Thermocouple | °C | W4 at the mid length at h=1.8 m in panel 70 mm from interface
89 | Roof_TC_350 | Thermocouple | °C | 3.5 m above ground
90 | Roof_TC_450 | Thermocouple | °C | 4.5 m above ground
91 | Roof_TC_550 | Thermocouple | °C | 5.5 m above ground
92 | Roof_TC_650 | Thermocouple | °C | 6.5 m above ground
93 | Roof_TC_750 | Thermocouple | °C | 7.5 m above ground
94 | PT_Front_e350_SPx | Thermocouple | °C | 3.5 m above ground
95 | PT_Front_e550_SPx | Thermocouple | °C | 5.5 m above the top of the opening
96 | TC_W4_Middle_060_CLT | Thermocouple | °C | W4 on the surface of CLT
97 | TC_W4_Middle_120_CLT | Thermocouple | °C | W4 on the surface of CLT
98 | TC_W4_Middle_180_CLT | Thermocouple | °C | W4 on the surface of CLT
99 | TC_W4_Middle_060_1GB | Thermocouple | °C | W4 on the surface of 1st GB
100 | TC_W4_Middle_120_1GB | Thermocouple | °C | W4 on the surface of 1st GB
101 | TC_W4_Middle_180_1GB | Thermocouple | °C | W4 on the surface of 1st GB
102 | TC_W4_Middle_060_2GB | Thermocouple | °C | W4 on the surface of 2nd GB
103 | TC_W4_Middle_120_2GB | Thermocouple | °C | W4 on the surface of 2nd GB
104 | TC_W4_Middle_180_2GB | Thermocouple | °C | W4 on the surface of 2nd GB
105 | PT_W4_Middle_180_SPx | Thermocouple | °C | Plate thermometer on W4 at the mid length at h=1.8 m
106 | STE_7 | Thermocouple | °C | 12" below ceiling (see "Drawings")
107 | STE_8 | Thermocouple | °C | 18" below ceiling (see "Drawings")
108 | PT_W4_Middle_180_SPy | Thermocouple | °C | Temperature for plate thermometer on W4 at the mid length at h=1.8 m
109 | Gardon_Front_e350 | ±0.2V default | kW/m2 | 3.5 m above ground
110 | Gardon_Front_e550 | ±0.2V default | kW/m2 | 5.5 m above ground
111 | TC_W1_Front_180_CLT | Thermocouple | °C | W1 at the front at h=1.8 m on the surface of CLT
112 | TC_W1_Front_180_035 | Thermocouple | °C | W1 at the front at h=1.8 m in panel 35 mm from interface
113 | TC_W1_Front_180_070 | Thermocouple | °C | W1 at the front at h=1.8 m in panel 70 mm from interface
114 | TC_W1_Front_060_CLT | Thermocouple | °C | W1 at the front at h=0.6 m on the surface of CLT
115 | TC_W1_Front_060_035 | Thermocouple | °C | W1 at the front at h=0.6 m in panel 35 mm from interface
116 | TC_W1_Front_060_070 | Thermocouple | °C | W1 at the front at h=0.6 m in panel 70 mm from interface
117 | TC_Ceiling_Tr1_CLT | Thermocouple | °C | ceiling above Tr1 on the surface of CLT
118 | TC_Ceiling_Tr1_035 | Thermocouple | °C | ceiling above Tr1 in panel 35 mm from interface
119 | TC_Ceiling_Tr1_070 | Thermocouple | °C | ceiling above Tr1 in panel 70 mm from interface
120 | TC_Ceiling_Tr2_CLT | Thermocouple | °C | ceiling above Tr2 on the surface of CLT
121 | TC_Ceiling_Tr2_035 | Thermocouple | °C | ceiling above Tr2 in panel 35 mm from interface
122 | TC_Ceiling_Tr2_070 | Thermocouple | °C | ceiling above Tr2 in panel 70 mm from interface
123 | STE_1 | Thermocouple | °C | 12" below ceiling (see "Drawings")
124 | STE_2 | Thermocouple | °C | 12" below ceiling (see "Drawings")
125 | STE_3 | Thermocouple | °C | 12" below ceiling (see "Drawings")
126 | STE_4 | Thermocouple | °C | 18" below ceiling (see "Drawings")
127 | PT_W1_Middle_180_SPy | Thermocouple | °C | Temperature for plate thermometer on W1 at the mid length at h=1.8 m
128 | DFT_W1_Middle_180_Px | Thermocouple | °C | DFT on W1 at the mid length at h=1.8 m (Front plate)
129 | PT_W1_Middle_180_SPx | Thermocouple | °C | Plate thermometer on W1 at the mid length at h=1.8 m
130 | PT_W1_Front_180_SPy | Thermocouple | °C | Temperature for plate thermometer on W1 at front
131 | PT_W1_Front_180_SPx | Thermocouple | °C | Plate thermometer on W1 in the front of the compartment at h=1.8 m
132 | PT_W1_Rear_180_SPy | Thermocouple | °C | Temperature for plate thermometer on W1 in the rear of the compartment at h=1.8 m
133 | PT_W1_Rear_180_SPx | Thermocouple | °C | plate thermometer on W1 in the rear of the compartment at h=1.8 m
134 | PT_Ceiling_Bed_SPy | Thermocouple | °C | Temperature for plate thermometer on ceiling above the bed
135 | DFT_Ceiling_Bed_Px | Thermocouple | °C | DFT on the ceiling above the bed (Back plate)
136 | PT_Ceiling_Bed_SPx | Thermocouple | °C | Plate thermometer on the ceiling above the bed
137 | DFT_W1_Middle_180_Py | Thermocouple | °C | DFT on W1 at the mid length at h=1.8 m
138 | DFT_Ceiling_Bed_Py | Thermocouple | °C | DFT on the ceiling above the bed (Front plate)
139 | TC_W1_Middle_060_CLT | Thermocouple | °C | W1 at the mid length at h=0.6 m on the surface of CLT
140 | TC_W1_Middle_120_CLT | Thermocouple | °C | W1 at the mid length at h=1.2 m on the surface of CLT
141 | TC_W1_Middle_180_CLT | Thermocouple | °C | W1 at the mid length at h=1.8 m on the surface of CLT
142 | TC_W1_Middle_060_1GB | Thermocouple | °C | W1 at the mid length at h=0.6 m on the surface of 1st GB
143 | TC_W1_Middle_120_1GB | Thermocouple | °C | W1 at the mid length at h=1.2 m on the surface of 1st GB
144 | TC_W1_Middle_180_1GB | Thermocouple | °C | W1 at the mid length at h=1.8 m on the surface of 1st GB
145 | TC_W1_Middle_060_2GB | Thermocouple | °C | W1 at the mid length at h=0.6 m on the surface of 2nd GB
146 | TC_W1_Middle_120_2GB | Thermocouple | °C | W1 at the mid length at h=1.2 m on the surface of 2nd GB
147 | TC_W1_Middle_180_070 | Thermocouple | °C | W1 at the mid length at h=1.8 m in panel 70 mm from interface
148 | TC_W1_Rear_180_CLT | Thermocouple | °C | W1 at the rear at h=1.8 m on the surface of CLT
149 | TC_W1_Rear_180_035 | Thermocouple | °C | W1 at the rear at h=1.8 m in panel 35 mm from interface
150 | TC_W1_Rear_180_070 | Thermocouple | °C | W1 at the rear at h=1.8 m in panel 70 mm from interface
151 | TC_W1_Rear_060_CLT | Thermocouple | °C | W1 at the rear at h=0.6 m on the surface of CLT
152 | TC_W1_Rear_060_035 | Thermocouple | °C | W1 at the rear at h=0.6 m in panel 35 mm from interface
153 | TC_W1_Rear_060_070 | Thermocouple | °C | W1 at the rear at h=0.6 m in panel 70 mm from interface
154 | TC_Tree_Tr1_060 | Thermocouple | °C | Tree Tr1 at h=0.6 m
155 | TC_Tree_Tr1_160 | Thermocouple | °C | Tree Tr1 at h=1.6 m
156 | TC_Tree_Tr1_260 | Thermocouple | °C | Tree Tr1 at h=2.6 m
157 | TC_Tree_Tr2_060 | Thermocouple | °C | Tree Tr2 at h=0.6 m
158 | TC_Tree_Tr2_160 | Thermocouple | °C | Tree Tr2 at h=1.6 m
159 | TC_Tree_Tr2_260 | Thermocouple | °C | Tree Tr2 at h=2.6 m
160 | TC_Tree_Tr5_060 | Thermocouple | °C | Tree Tr5 at h=0.6 m
161 | TC_Tree_Tr5_160 | Thermocouple | °C | Tree Tr5 at h=1.6 m
162 | TC_Tree_Tr5_260 | Thermocouple | °C | Tree Tr5 at h=2.6 m
163 | TC_Tree_Tr1_110 | Thermocouple | °C | Tree Tr1 at h=1.1 m
164 | TC_Tree_Tr1_210 | Thermocouple | °C | Tree Tr1 at h=2.1 m
165 | TC_Tree_Tr2_110 | Thermocouple | °C | Tree Tr2 at h=1.1 m
166 | TC_Tree_Tr2_210 | Thermocouple | °C | Tree Tr2 at h=2.1 m
167 | TC_Tree_Tr5_110 | Thermocouple | °C | Tree Tr5 at h=1.1 m
168 | TC_Tree_Tr5_210 | Thermocouple | °C | Tree Tr5 at h=2.1 m
169 | TC_Tree_Tr3_060 | Thermocouple | °C | Tree Tr3 at h=0.6 m
170 | TC_Tree_Tr3_160 | Thermocouple | °C | Tree Tr3 at h=1.6 m
171 | TC_Tree_Tr3_260 | Thermocouple | °C | Tree Tr3 at h=2.6 m
172 | TC_Tree_Tr4_060 | Thermocouple | °C | Tree Tr4 at h=0.6 m
173 | TC_Tree_Tr4_160 | Thermocouple | °C | Tree Tr4 at h=1.6 m
174 | TC_Tree_Tr4_260 | Thermocouple | °C | Tree Tr4 at h=2.6 m
175 | TC_Tree_Tr6_060 | Thermocouple | °C | Tree Tr6 at h=0.6 m
176 | TC_Tree_Tr6_160 | Thermocouple | °C | Tree Tr6 at h=1.6 m
177 | TC_Tree_Tr6_260 | Thermocouple | °C | Tree Tr6 at h=2.6 m
178 | TC_Tree_Tr3_110 | Thermocouple | °C | Tree Tr3 at h=1.1 m
179 | TC_Tree_Tr3_210 | Thermocouple | °C | Tree Tr3 at h=2.1 m
180 | TC_Tree_Tr4_110 | Thermocouple | °C | Tree Tr4 at h=1.1 m
181 | TC_Tree_Tr4_210 | Thermocouple | °C | Tree Tr4 at h=2.1 m
182 | TC_Tree_Tr6_110 | Thermocouple | °C | Tree Tr6 at h=1.1 m
183 | TC_Tree_Tr6_210 | Thermocouple | °C | Tree Tr6 at h=2.1 m
184 | Gardon_W1_Middle_180 | ±0.2V default | kW/m2 | W1 at the mid length at h=1.8 m
185 | O2_room | ±10V default | % | At the centre of the room, 2.1 m high
186 | CO2_room | ±10V default | % | At the centre of the room, 2.1 m high
187 | CO_room | ±10V default | % | At the centre of the room, 2.1 m high
188 | DEWpt_rack | ±10V default | °C | Gas rack dew point measurement
189 | VI | ±10V default | V | Internal heartbeat
190 | HRR | N/A | kW | globdata(r,HRR) [!!! updated from "86: HRR (kW)" on BONICHI on 03/07/2018 by MSH]
191 | HRRburner | N/A | kW | globdata(r,HRRburner) [!!! updated from "85: HRRburner (kW)" on BONICHI on 03/07/2018 by MSH]
192 | VelCeiling | N/A | m/s | sign(scaledata(r,dP_c))*1/1.08*(2*abs(scaledata(r,dP_c))*(scaledata(r,TC_V_c)+273.15)/353.06)^(1/2)
193 | VelDoor1 | N/A | m/s | sign(scaledata(r,dP_o1))*1/1.08*(2*abs(scaledata(r,dP_o1))*(scaledata(r,Door_TC_2)+273.15)/353.06)^(1/2)
194 | VelDoor2 | N/A | m/s | sign(scaledata(r,dP_o2))*1/1.08*(2*abs(scaledata(r,dP_o2))*(scaledata(r,Door_TC_2)+273.15)/353.06)^(1/2)
195 | VelDoor3 | N/A | m/s | sign(scaledata(r,dP_o3))*1/1.08*(2*abs(scaledata(r,dP_o3))*(scaledata(r,Door_TC_2)+273.15)/353.06)^(1/2)
196 | VelDoor4 | N/A | m/s | sign(scaledata(r,dP_o4))*1/1.08*(2*abs(scaledata(r,dP_o4))*(scaledata(r,Door_TC_6)+273.15)/353.06)^(1/2)
197 | VelDoor5 | N/A | m/s | sign(scaledata(r,dP_o5))*1/1.08*(2*abs(scaledata(r,dP_o5))*(scaledata(r,Door_TC_6)+273.15)/353.06)^(1/2)
198 | VelDoor6 | N/A | m/s | sign(scaledata(r,dP_o6))*1/1.08*(2*abs(scaledata(r,dP_o6))*(scaledata(r,Door_TC_6)+273.15)/353.06)^(1/2)
199 | HFPT_W1_Mid_180 | N/A | kW/m^2 | globdata(r,HFPT_W1_Mid_180)
200 | HFPT_W1_Front_180 | N/A | kW/m^2 | globdata(r,HFPT_W1_Front_180)
201 | HFPT_W1_Rear_180 | N/A | kW/m^2 | globdata(r,HFPT_W1_Rear_180)
202 | HFPT_Front_e350 | N/A | kW/m^2 | globdata(r,HFPT_Front_e350)
203 | HFPT_Front_e550 | N/A | kW/m^2 | globdata(r,HFPT_Front_e550)
204 | HFPT_W3_Mid_180 | N/A | kW/m^2 | globdata(r,HFPT_W3_Mid_180)
205 | HFPT_W4_Mid_180 | N/A | kW/m^2 | globdata(r,HFPT_W4_Mid_180)

## User Events
Event Count | Time (s) | Time Stamp | Event Description
1 | 0 | 2017-04-18 10:06 | Ignition
2 | 590 | 2017-04-18 10:16 | room flashover
3 | 2594 | 2017-04-18 10:50 | blow out gas sample line with air
4 | 6490 | 2017-04-18 11:55 | Task(s) "DAQ Task_27837430" - Failed, data lost
3 | 9595 | 2017-04-18 12:46 | suppress
4 | 11552 | 2017-04-18 13:19 | Fire Out

## Scaled Data
Time Stamp | Time (s) | 0: TC_Ceiling_Center_020 (°C) | 1: TC_Ceiling_Center_035 (°C) | 2: TC_Ceiling_Center_050 (°C) | 3: TC_Ceiling_Center_065 (°C) | 4: TC_Ceiling_Center_090 (°C) | 5: TC_Ceiling_Center_115 (°C) | 6: TC_Ceiling_Center_140 (°C) | 7: TC_W3_Middle_180_020 (°C) | 8: TC_W3_Middle_180_035 (°C) | 9: TC_W3_Middle_180_050 (°C) | 10: TC_W3_Middle_180_065 (°C) | 11: TC_W3_Middle_180_090 (°C) | 12: TC_W3_Middle_180_115 (°C) | 13: TC_W3_Middle_180_070 (°C) | 14: TC_W3_Middle_060_CLT (°C) | 15: TC_W3_Middle_120_CLT (°C) | 16: TC_W3_Middle_180_CLT (°C) | 17: TC_W3_Middle_060_1GB (°C) | 18: TC_W3_Middle_120_1GB (°C) | 19: TC_W3_Middle_180_1GB (°C) | 20: TC_W3_Middle_060_2GB (°C) | 21: TC_W3_Middle_120_2GB (°C) | 22: TC_W3_Middle_180_2GB (°C) | 23: TC_Ceiling_Tr4_CLT (°C) | 24: TC_Ceiling_Tr4_035 (°C) | 25: TC_Ceiling_Tr4_070 (°C) | 26: STE_6 (°C) | 27: STE_10 (°C) | 28: TC_V_c (°C) | 29: TC_Ceiling_Tr3_CLT (°C) | 30: TC_Ceiling_Tr3_035 (°C) | 31: TC_Ceiling_Tr3_070 (°C) | 32: TC_Ceiling_Center_CLT (°C) | 33: TC_Ceiling_Center_1GB (°C) | 34: TC_Ceiling_Center_070 (°C) | 35: PT_W3_Middle_180_SPx (°C) | 36: PT_Ceiling_Center_SPy (°C) | 37: DFT_Ceiling_Center_Px (°C) | 38: PT_Ceiling_Center_SPx (°C) | 39: STE_5 (°C) | 40: STE_9 (°C) | 41: PT_W3_Middle_180_SPy (°C) | 42: DFT_Ceiling_Center_Py (°C) | 43: Door_TC_1 (°C) | 44: Door_TC_2 (°C) | 45: Door_TC_3 (°C) | 46: Door_TC_4 (°C) | 47: Door_TC_5 (°C) | 48: Door_TC_6 (°C) | 49: Door_TC_7 (°C) | 50: PT_Front_a480_SPy (°C) | 51: PT_Front_a480_SPx (°C) | 52: PT_Front_a240_SPy (°C) | 53: PT_Front_a240_SPx (°C) | 54: TC_Smoke (°C) | 55: TC_HFGtower (°C) | 56: TC_HFGfloor (°C) | 57: TC_HFGw1 (°C) | 58: TC_GoPro (°C) | 59: TC_TreeSteel (°C) | 60: TC_TBD (°C) | 61: dP_c (Pa) | 62: dP_o1 (Pa) | 63: dP_o2 (Pa) | 64: dP_o3 (Pa) | 65: dP_o4 (Pa) | 66: dP_o5 (Pa) | 67: dP_o6 (Pa) | 68: dP_r (Pa) | 69: Gardon_Front_a480 (kW/m2) | 70: Gardon_Front_a240 (kW/m2) | 71: Gardon_Floor_Center (kW/m2) | 72: SmokeAlarm (V) | 73: HeatAlarm (V) | 74: SMOKE (V) | 75: TC_W1_Middle_180_020 (°C) | 76: TC_W1_Middle_180_035 (°C) | 77: TC_W1_Middle_180_050 (°C) | 78: TC_W1_Middle_180_065 (°C) | 79: TC_W1_Middle_180_090 (°C) | 80: TC_W1_Middle_180_115 (°C) | 81: TC_W1_Middle_180_140 (°C) | 82: TC_W4_Middle_180_020 (°C) | 83: TC_W4_Middle_180_035 (°C) | 84: TC_W4_Middle_180_050 (°C) | 85: TC_W4_Middle_180_065 (°C) | 86: TC_W4_Middle_180_090 (°C) | 87: TC_W4_Middle_180_115 (°C) | 88: TC_W4_Middle_180_070 (°C) | 89: Roof_TC_350 (°C) | 90: Roof_TC_450 (°C) | 91: Roof_TC_550 (°C) | 92: Roof_TC_650 (°C) | 93: Roof_TC_750 (°C) | 94: PT_Front_e350_SPx (°C) | 95: PT_Front_e550_SPx (°C) | 96: TC_W4_Middle_060_CLT (°C) | 97: TC_W4_Middle_120_CLT (°C) | 98: TC_W4_Middle_180_CLT (°C) | 99: TC_W4_Middle_060_1GB (°C) | 100: TC_W4_Middle_120_1GB (°C) | 101: TC_W4_Middle_180_1GB (°C) | 102: TC_W4_Middle_060_2GB (°C) | 103: TC_W4_Middle_120_2GB (°C) | 104: TC_W4_Middle_180_2GB (°C) | 105: PT_W4_Middle_180_SPx (°C) | 106: STE_7 (°C) | 107: STE_8 (°C) | 108: PT_W4_Middle_180_SPy (°C) | 109: Gardon_Front_e350 (kW/m2) | 110: Gardon_Front_e550 (kW/m2) | 111: TC_W1_Front_180_CLT (°C) | 112: TC_W1_Front_180_035 (°C) | 113: TC_W1_Front_180_070 (°C) | 114: TC_W1_Front_060_CLT (°C) | 115: TC_W1_Front_060_035 (°C) | 116: TC_W1_Front_060_070 (°C) | 117: TC_Ceiling_Tr1_CLT (°C) | 118: TC_Ceiling_Tr1_035 (°C) | 119: TC_Ceiling_Tr1_070 (°C) | 120: TC_Ceiling_Tr2_CLT (°C) | 121: TC_Ceiling_Tr2_035 (°C) | 122: TC_Ceiling_Tr2_070 (°C) | 123: STE_1 (°C) | 124: STE_2 (°C) | 125: STE_3 (°C) | 126: STE_4 (°C) | 127: PT_W1_Middle_180_SPy (°C) | 128: DFT_W1_Middle_180_Px (°C) | 129: PT_W1_Middle_180_SPx (°C) | 130: PT_W1_Front_180_SPy (°C) | 131: PT_W1_Front_180_SPx (°C) | 132: PT_W1_Rear_180_SPy (°C) | 133: PT_W1_Rear_180_SPx (°C) | 134: PT_Ceiling_Bed_SPy (°C) | 135: DFT_Ceiling_Bed_Px (°C) | 136: PT_Ceiling_Bed_SPx (°C) | 137: DFT_W1_Middle_180_Py (°C) | 138: DFT_Ceiling_Bed_Py (°C) | 139: TC_W1_Middle_060_CLT (°C) | 140: TC_W1_Middle_120_CLT (°C) | 141: TC_W1_Middle_180_CLT (°C) | 142: TC_W1_Middle_060_1GB (°C) | 143: TC_W1_Middle_120_1GB (°C) | 144: TC_W1_Middle_180_1GB (°C) | 145: TC_W1_Middle_060_2GB (°C) | 146: TC_W1_Middle_120_2GB (°C) | 147: TC_W1_Middle_180_070 (°C) | 148: TC_W1_Rear_180_CLT (°C) | 149: TC_W1_Rear_180_035 (°C) | 150: TC_W1_Rear_180_070 (°C) | 151: TC_W1_Rear_060_CLT (°C) | 152: TC_W1_Rear_060_035 (°C) | 153: TC_W1_Rear_060_070 (°C) | 154: TC_Tree_Tr1_060 (°C) | 155: TC_Tree_Tr1_160 (°C) | 156: TC_Tree_Tr1_260 (°C) | 157: TC_Tree_Tr2_060 (°C) | 158: TC_Tree_Tr2_160 (°C) | 159: TC_Tree_Tr2_260 (°C) | 160: TC_Tree_Tr5_060 (°C) | 161: TC_Tree_Tr5_160 (°C) | 162: TC_Tree_Tr5_260 (°C) | 163: TC_Tree_Tr1_110 (°C) | 164: TC_Tree_Tr1_210 (°C) | 165: TC_Tree_Tr2_110 (°C) | 166: TC_Tree_Tr2_210 (°C) | 167: TC_Tree_Tr5_110 (°C) | 168: TC_Tree_Tr5_210 (°C) | 169: TC_Tree_Tr3_060 (°C) | 170: TC_Tree_Tr3_160 (°C) | 171: TC_Tree_Tr3_260 (°C) | 172: TC_Tree_Tr4_060 (°C) | 173: TC_Tree_Tr4_160 (°C) | 174: TC_Tree_Tr4_260 (°C) | 175: TC_Tree_Tr6_060 (°C) | 176: TC_Tree_Tr6_160 (°C) | 177: TC_Tree_Tr6_260 (°C) | 178: TC_Tree_Tr3_110 (°C) | 179: TC_Tree_Tr3_210 (°C) | 180: TC_Tree_Tr4_110 (°C) | 181: TC_Tree_Tr4_210 (°C) | 182: TC_Tree_Tr6_110 (°C) | 183: TC_Tree_Tr6_210 (°C) | 184: Gardon_W1_Middle_180 (kW/m2) | 185: O2_room (%) | 186: CO2_room (%) | 187: CO_room (%) | 188: DEWpt_rack (°C) | 189: VI (V) | 190: HRR (kW) | 191: HRRburner (kW) | 192: VelCeiling (m/s) | 193: VelDoor1 (m/s) | 194: VelDoor2 (m/s) | 195: VelDoor3 (m/s) | 196: VelDoor4 (m/s) | 197: VelDoor5 (m/s) | 198: VelDoor6 (m/s) | 199: HFPT_W1_Mid_180 (kW/m^2) | 200: HFPT_W1_Front_180 (kW/m^2) | 201: HFPT_W1_Rear_180 (kW/m^2) | 202: HFPT_Front_e350 (kW/m^2) | 203: HFPT_Front_e550 (kW/m^2) | 204: HFPT_W3_Mid_180 (kW/m^2) | 205: HFPT_W4_Mid_180 (kW/m^2)
42843.4118 | -794 | 21.9273 | 22.1633 | 22.2937 | 22.2649 | 22.0298 | 21.5188 | 20.3297 | 21.719 | 21.7866 | 21.7962 | 21.7445 | 21.4495 | 21.1301 | 21.6426 | 21.291 | 21.3981 | 21.3664 | 20.8884 | 21.0264 | 20.9931 | 20.5593 | 20.7351 | 20.5929 | 20.6361 | 21.485 | 21.66 | 20.0198 | 20.1579 | 20.1076 | 20.7308 | 21.6307 | 21.838 | 20.7107 | 18.381 | 21.9299 | 20.0828 | 20.2132 |  | 20.3126 | 19.9989 | 19.9836 | 19.466 |  | 18.4178 | 18.3402 | 18.1403 | 17.933 | 17.9319 | 17.9198 | 17.6241 | 17.378 | 18.4313 | 17.6641 | 18.7665 | 18.4715 | 46.231 | 52.1903 | 46.3734 | 20.6091 |  |  | 1.2776 | 9.1335 | 9.0685 | 1.2876 | 1.6204 | 1.2469 | 1.6857 | -22.1801 | 0.32284 | -0.053868 | 0.061447 | 8.8332 | 9.0597 | 2.0255 | 21.4577 | 21.6017 | 21.6926 | 21.6898 | 21.5322 | 20.9767 | 20.2533 | 21.7615 | 21.8716 | 21.9147 | 21.8783 | 21.648 | 21.1263 | 21.8661 | 17.7003 | 17.6492 | 17.7851 | 17.9091 | 17.8575 | 18.4209 | 18.0927 | 21.6394 | 21.4705 | 21.2829 | 21.3118 | 21.0943 | 20.9922 | 21.0645 | 20.7601 | 20.7006 | 20.2518 | 20.06 | 19.9253 | 20.1981 | 0.086206 | 0.073757 | 20.5145 | 21.3916 | 21.5979 | 19.8962 | 21.0904 | 21.358 | 20.6874 | 21.527 | 21.6717 | 20.3754 | 21.413 | 21.7862 | 20.0638 | 20.0298 | 20.0581 | 20.0197 | 20.3355 |  | 20.3764 | 19.9692 | 20.0595 | 20.1058 | 20.2414 | 20.2639 |  | 20.2556 |  |  | 20.4564 | 20.3722 | 20.4853 | [5 empty] | 21.3618 | 20.1597 | 21.0019 | 21.2375 | 19.4791 | 20.6222 | 20.9949 | 19.9762 | 20.2206 | 20.6654 | 19.4603 | 19.9439 | 20.56 | 19.4885 | 19.8789 | 20.3845 | 19.7139 | 19.8828 | 19.1426 | 19.8908 | 19.2609 | 19.8635 | 19.6542 | 20.0977 | 20.7714 | 20.0928 | 20.01 | 20.5123 | 19.5196 | 19.8769 | 20.3848 | 19.3677 | 19.8082 | 19.5275 | 19.846 | 19.2126 | 19.9165 | -0.09174 | 20.9724 | 0.052991 | 0.03815 | -27.233 | 0.63994 | see "Scaled Data (HRR) sheet" | see "Scaled Data (HRR) sheet" | 1.3489 | 3.5958 | 3.583 | 1.3501 | 1.5135 | 1.3277 | 1.5437 | 0.42203 | 0.42159 | 0.42389 | 0.48986 | 0.44212 | 0.43634 | 0.42167
42843.4118 | -793 | 21.9211 | 22.158 | 22.2855 | 22.2592 | 22.0257 | 21.519 | 20.3246 | 21.717 | 21.7827 | 21.7919 | 21.7363 | 21.445 | 21.1202 | 21.6377 | 21.2906 | 21.3943 | 21.3695 | 20.8881 | 21.028 | 20.9961 | 20.5517 | 20.7277 | 20.609 | 20.6334 | 21.49 | 21.6627 | 20.018 | 20.1561 | 20.105 | 20.7328 | 21.6324 | 21.8394 | 20.7097 | 18.3868 | 21.9334 | 20.0818 | 20.2184 |  | 20.3051 | 19.9962 | 19.9911 | 19.4666 |  | 18.4136 | 18.3337 | 18.1315 | 17.9255 | 17.9306 | 17.9164 | 17.6347 | 17.3817 | 18.4297 | 17.5462 | 18.7608 | 18.4826 | 46.3705 | 52.1738 | 46.4798 | 20.6091 |  |  | 1.2986 | 8.9193 | 9.1073 | 1.1088 | 1.0724 | 1.1931 | 1.5109 | -21.7451 | 0.14127 | -0.30332 | -0.03681 | 8.8332 | 9.0595 | 2.0254 | 21.4625 | 21.6069 | 21.6909 | 21.6929 | 21.5347 | 20.9824 | 20.2555 | 21.7686 | 21.8771 | 21.9189 | 21.8753 | 21.6479 | 21.1279 | 21.8706 | 17.708 | 17.6525 | 17.757 | 17.9214 | 17.8769 | 18.4273 | 18.0981 | 21.6296 | 21.4648 | 21.2842 | 21.3108 | 21.0908 | 20.9901 | 21.0692 | 20.7585 | 20.6966 | 20.2475 | 20.0626 | 19.9275 | 20.2091 | 0.042168 | 0.067481 | 20.5078 | 21.4025 | 21.584 | 19.9047 | 21.0933 | 21.352 | 20.6843 | 21.5316 | 21.6683 | 20.3723 | 21.4092 | 21.7893 | 20.0647 | 20.0358 | 20.0604 | 20.0183 | 20.3469 |  | 20.3793 | 19.9774 | 20.0647 | 20.1075 | 20.2468 | 20.2736 |  | 20.2631 |  |  | 20.4545 | 20.3622 | 20.4853 | [5 empty] | 21.3495 | 20.147 | 20.9899 | 21.2366 | 19.4826 | 20.6177 | 20.9953 | 19.9705 | 20.2226 | 20.6657 | 19.4669 | 19.9345 | 20.5608 | 19.4941 | 19.882 | 20.3877 | 19.7152 | 19.8792 | 19.1451 | 19.8976 | 19.2599 | 19.8669 | 19.6655 | 20.1078 | 20.7733 | 20.0968 | 20.0081 | 20.5143 | 19.5235 | 19.883 | 20.3874 | 19.3664 | 19.8134 | 19.5416 | 19.8435 | 19.2273 | 19.9249 | -0.1511 | 20.9731 | 0.052542 | 0.037859 | -27.2312 | 0.66496 |  |  | 1.36 | 3.5534 | 3.5906 | 1.2529 | 1.2312 | 1.2987 | 1.4614 | 0.42181 | 0.42153 | 0.42402 | 0.48974 | 0.44588 | 0.43629 | 0.42122
42843.4118 | -792 | 21.9179 | 22.154 | 22.2881 | 22.2643 | 22.0275 | 21.5293 | 20.3285 | 21.7132 | 21.7796 | 21.7886 | 21.7362 | 21.449 | 21.125 | 21.6366 | 21.295 | 21.3919 | 21.3699 | 20.8881 | 21.0209 | 20.9981 | 20.5481 | 20.7258 | 20.6048 | 20.6273 | 21.483 | 21.6601 | 20.0162 | 20.1541 | 20.1021 | 20.729 | 21.6309 | 21.8436 | 20.7099 | 18.3752 | 21.9356 | 20.084 | 20.22 |  | 20.309 | 19.9948 | 19.9828 | 19.4643 |  | 18.4197 | 18.3435 | 18.1356 | 17.9196 | 17.9346 | 17.9297 | 17.6594 | 17.4087 | 18.4314 | 17.4892 | 18.7674 | 18.4831 | 46.4979 | 52.134 | 46.5629 | 20.6076 |  |  | 1.5049 | 8.8779 | 7.1688 | 1.1358 | -0.66436 | -1.5399 | 1.5687 | -21.2003 | 0.27399 | -0.2473 | -0.10087 | 8.8334 | 9.0597 | 2.0257 | 21.452 | 21.6021 | 21.6869 | 21.6782 | 21.5294 | 20.9833 | 20.2391 | 21.7568 | 21.869 | 21.9126 | 21.8727 | 21.6496 | 21.1201 | 21.8588 | 17.7224 | 17.6531 | 17.729 | 17.8993 | 17.8808 | 18.4246 | 18.0862 | 21.6395 | 21.4774 | 21.2845 | 21.3172 | 21.0982 | 20.9906 | 21.0728 | 20.7652 | 20.7058 | 20.2554 | 20.0642 | 19.9366 | 20.2182 | -0.19159 | 0.13652 | 20.4929 | 21.3953 | 21.5799 | 19.8915 | 21.0826 | 21.3495 | 20.67 | 21.5164 | 21.661 | 20.3698 | 21.4076 | 21.7824 | 20.058 | 20.0229 | 20.0433 | 20.0095 | 20.3328 |  | 20.3822 | 19.9783 | 20.0659 | 20.1113 | 20.244 | 20.2706 |  | 20.2676 |  |  | 20.4574 | 20.3675 | 20.4882 | [5 empty] | 21.357 | 20.1517 | 20.9999 | 21.2441 | 19.4938 | 20.6189 | 20.9958 | 19.9707 | 20.2272 | 20.666 | 19.4617 | 19.9423 | 20.5588 | 19.4958 | 19.882 | 20.3936 | 19.7153 | 19.8819 | 19.1548 | 19.8998 | 19.2662 | 19.8638 | 19.6625 | 20.1043 | 20.7762 | 20.0975 | 20.0152 | 20.5159 | 19.5249 | 19.8821 | 20.3916 | 19.37 | 19.8188 | 19.541 | 19.8439 | 19.2302 | 19.9284 | -0.063544 | 20.9729 | 0.052856 | 0.03857 | -27.2554 | 0.68981 |  |  | 1.464 | 3.5452 | 3.1857 | 1.268 | -0.96911 | -1.4754 | 1.4892 | 0.4223 | 0.42155 | 0.42382 | 0.48783 | 0.4476 | 0.43643 | 0.42123
42843.4118 | -791 | 21.9207 | 22.1569 | 22.2919 | 22.2644 | 22.0275 | 21.5295 | 20.3301 | 21.7088 | 21.7906 | 21.7868 | 21.7344 | 21.4551 | 21.1236 | 21.6372 | 21.2946 | 21.3937 | 21.3687 | 20.8888 | 21.022 | 20.9976 | 20.5446 | 20.7356 | 20.6036 | 20.6269 | 21.4859 | 21.6575 | 20.0166 | 20.151 | 20.1035 | 20.7315 | 21.6305 | 21.8476 | 20.7147 | 18.3379 | 21.9398 | 20.0877 | 20.2244 |  | 20.3115 | 19.9991 | 19.9967 | 19.444 |  | 18.4332 | 18.3379 | 18.126 | 17.9193 | 17.9279 | 17.9222 | 17.6612 | 17.4317 | 18.4213 | 17.4291 | 18.7658 | 18.4743 | 46.6045 | 52.1041 | 46.64 | 20.6137 |  |  | 1.4176 | 9.1361 | 8.6085 | 1.26 | 1.8833 | 1.6373 | 1.637 | -20.8626 | 0.44835 | -0.075897 | -0.019103 | 8.8329 | 9.0593 | 2.0253 | 21.4652 | 21.6052 | 21.6901 | 21.6914 | 21.5361 | 20.9858 | 20.2532 | 21.7732 | 21.8773 | 21.9168 | 21.8776 | 21.6474 | 21.1247 | 21.8667 | 17.7234 | 17.6675 | 17.7332 | 17.941 | 17.8791 | 18.4211 | 18.0922 | 21.6353 | 21.4687 | 21.2803 | 21.3145 | 21.0971 | 20.9904 | 21.0696 | 20.7623 | 20.7055 | 20.2515 | 20.0641 | 19.9319 | 20.2172 | 0.0054034 | 0.068812 | 20.5101 | 21.3998 | 21.5877 | 19.8881 | 21.0912 | 21.3583 | 20.6736 | 21.5225 | 21.6668 | 20.3641 | 21.411 | 21.7869 | 20.0557 | 20.0362 | 20.0439 | 20.0093 | 20.3268 |  | 20.3743 | 19.9792 | 20.0604 | 20.1082 | 20.2392 | 20.267 |  | 20.2645 |  |  | 20.4583 | 20.3673 | 20.4844 | [5 empty] | 21.3593 | 20.1606 | 21.008 | 21.247 | 19.5006 | 20.6274 | 21.0057 | 19.9635 | 20.2203 | 20.6619 | 19.4566 | 19.9411 | 20.5529 | 19.4946 | 19.8755 | 20.3933 | 19.7143 | 19.8782 | 19.1478 | 19.8972 | 19.2564 | 19.8566 | 19.6757 | 20.1103 | 20.7785 | 20.1011 | 20.0175 | 20.5207 | 19.5281 | 19.8854 | 20.3936 | 19.3833 | 19.8287 | 19.5458 | 19.8513 | 19.2357 | 19.9323 | -0.19395 | 20.9713 | 0.05301 | 0.038781 | -27.2043 | 0.71405 |  |  | 1.4209 | 3.5963 | 3.4909 | 1.3355 | 1.6316 | 1.5213 | 1.5212 | 0.4222 | 0.42134 | 0.42374 | 0.48732 | 0.44784 | 0.43712 | 0.42113
42843.4118 | -790 | 21.9259 | 22.1546 | 22.2853 | 22.2615 | 22.018 | 21.5275 | 20.3325 | 21.713 | 21.7844 | 21.7955 | 21.7292 | 21.4469 | 21.124 | 21.6328 | 21.2936 | 21.391 | 21.3717 | 20.8901 | 21.0279 | 20.995 | 20.5469 | 20.734 | 20.603 | 20.6332 | 21.489 | 21.6608 | 20.0214 | 20.152 | 20.1051 | 20.7311 | 21.6276 | 21.8396 | 20.7055 | 18.3271 | 21.9268 | 20.0806 | 20.2224 |  | 20.3012 | 19.9918 | 19.9961 | 19.4462 |  | 18.4485 | 18.3439 | 18.1198 | 17.9318 | 17.9307 | 17.9252 | 17.6566 | 17.4609 | 18.4297 | 17.4027 | 18.7688 | 18.4722 | 46.7078 | 52.0671 | 46.7256 | 20.6081 |  |  | 1.2217 | 9.1026 | 9.7736 | 1.0024 | 1.2689 | 1.404 | 1.6811 | -20.7331 | 0.28878 | 0.029212 | 0.016832 | 8.8329 | 9.0594 | 2.0257 | 21.4596 | 21.6059 | 21.6915 | 21.6894 | 21.5329 | 20.9836 | 20.2498 | 21.7725 | 21.8764 | 21.9134 | 21.8763 | 21.6432 | 21.1196 | 21.8679 | 17.7122 | 17.6324 | 17.712 | 17.9707 | 17.9032 | 18.4179 | 18.0778 | 21.6393 | 21.4751 | 21.2788 | 21.3175 | 21.091 | 20.9905 | 21.0764 | 20.7661 | 20.6946 | 20.2489 | 20.0714 | 19.9356 | 20.2176 | -0.10214 | 0.097532 | 20.505 | 21.4067 | 21.5926 | 19.8999 | 21.0982 | 21.3565 | 20.6864 | 21.5257 | 21.671 | 20.3673 | 21.3999 | 21.7889 | 20.0572 | 20.0333 | 20.0483 | 20.0159 | 20.33 |  | 20.376 | 19.9762 | 20.0572 | 20.1122 | 20.2367 | 20.2667 |  | 20.257 |  |  | 20.4647 | 20.3652 | 20.4868 | [5 empty] | 21.3568 | 20.1568 | 20.9966 | 21.2459 | 19.492 | 20.6215 | 21.0044 | 19.9619 | 20.2263 | 20.6644 | 19.4643 | 19.9518 | 20.5588 | 19.4984 | 19.8752 | 20.3964 | 19.7165 | 19.8827 | 19.157 | 19.9023 | 19.2646 | 19.8672 | 19.6664 | 20.1082 | 20.7704 | 20.094 | 20.0104 | 20.5108 | 19.5283 | 19.8758 | 20.3956 | 19.377 | 19.8121 | 19.5364 | 19.843 | 19.224 | 19.9275 | -0.23439 | 20.9724 | 0.053656 | 0.03984 | -27.2702 | 0.73817 |  |  | 1.3191 | 3.5898 | 3.7197 | 1.1912 | 1.3393 | 1.4088 | 1.5416 | 0.42217 | 0.42131 | 0.42355 | 0.48819 | 0.4485 | 0.43682 | 0.42103
42843.4118 | -789 | 21.9319 | 22.171 | 22.3052 | 22.287 | 22.0371 | 21.5257 | 20.3447 | 21.7298 | 21.7936 | 21.7975 | 21.7576 | 21.456 | 21.1377 | 21.6487 | 21.2842 | 21.3859 | 21.3685 | 20.8842 | 21.0251 | 20.9915 | 20.5455 | 20.7267 | 20.5952 | 20.6284 | 21.481 | 21.6629 | 20.0168 | 20.1525 | 20.1006 | 20.7329 | 21.6274 | 21.8529 | 20.7156 | 18.3304 | 21.9325 | 20.0846 | 20.2289 |  | 20.3085 | 20.0074 | 19.991 | 19.4342 |  | 18.4534 | 18.332 | 18.1194 | 17.9154 | 17.9187 | 17.9128 | 17.6296 | 17.495 | 18.4321 | 17.4154 | 18.7636 | 18.4769 | 46.8107 | 52.0196 | 46.821 | 20.6077 |  |  | 1.3689 | 9.1105 | 9.9254 | 1.2258 | 1.7551 | 2.7064 | 1.4268 | -21.0242 | 0.30552 | 0.076837 | 0.04374 | 8.833 | 9.0595 | 2.0256 | 21.4597 | 21.6032 | 21.69 | 21.6885 | 21.5393 | 20.9881 | 20.2545 | 21.7683 | 21.8787 | 21.9213 | 21.8851 | 21.646 | 21.1292 | 21.8726 | 17.6735 | 17.6364 | 17.6873 | 17.9842 | 17.9248 | 18.4217 | 18.0894 | 21.6295 | 21.4657 | 21.2759 | 21.3119 | 21.0897 | 20.9752 | 21.078 | 20.7552 | 20.6971 | 20.2509 | 20.0654 | 19.9397 | 20.2134 | 0.031158 | 0.031913 | 20.511 | 21.4001 | 21.5921 | 19.8992 | 21.0967 | 21.3555 | 20.6872 | 21.5297 | 21.667 | 20.369 | 21.4131 | 21.7902 | 20.0643 | 20.0347 | 20.0519 | 20.0154 | 20.3422 |  | 20.3766 | 19.9769 | 20.0544 | 20.1188 | 20.241 | 20.2726 |  | 20.2644 |  |  | 20.4688 | 20.3656 | 20.488 | [5 empty] | 21.3593 | 20.1535 | 20.9974 | 21.2422 | 19.4831 | 20.6203 | 21.0019 | 19.9536 | 20.2177 | 20.6573 | 19.4628 | 19.9435 | 20.5519 | 19.4873 | 19.8717 | 20.3907 | 19.7076 | 19.8754 | 19.1507 | 19.9012 | 19.2622 | 19.8597 | 19.6736 | 20.1064 | 20.7752 | 20.0984 | 20.0188 | 20.5225 | 19.5338 | 19.8798 | 20.3997 | 19.3817 | 19.8175 | 19.5444 | 19.8511 | 19.2295 | 19.9223 | -0.037389 | 20.9719 | 0.053077 | 0.040036 | -27.2021 | 0.76205 |  |  | 1.3963 | 3.5912 | 3.7484 | 1.3173 | 1.5751 | 1.9559 | 1.4202 | 0.42185 | 0.4212 | 0.42351 | 0.49292 | 0.45261 | 0.43729 | 0.42122
42843.4118 | -788 | 21.9125 | 22.1551 | 22.2831 | 22.2595 | 22.0177 | 21.525 | 20.3265 | 21.7041 | 21.7817 | 21.7857 | 21.7392 | 21.4395 | 21.12 | 21.6372 | 21.2874 | 21.3955 | 21.3759 | 20.8945 | 21.0343 | 21.001 | 20.5504 | 20.7391 | 20.6045 | 20.6359 | 21.4889 | 21.6694 | 20.0209 | 20.1579 | 20.1014 | 20.7324 | 21.6341 | 21.8409 | 20.7144 | 18.3199 | 21.9326 | 20.0826 | 20.227 |  | 20.3073 | 20.0016 | 19.9901 | 19.434 |  | 18.4551 | 18.3367 | 18.1185 | 17.9144 | 17.9172 | 17.9143 | 17.635 | 17.4863 | 18.4379 | 17.4769 | 18.769 | 18.4762 | 46.9116 | 51.9751 | 46.8927 | 20.6062 |  |  | 1.3321 | 9.0606 | 8.1131 | 1.2251 | 0.77867 | 0.43738 | 1.4149 | -21.3285 | 0.04125 | -0.027643 | -0.0048678 | 8.8332 | 9.0596 | 2.0253 | 21.4587 | 21.5983 | 21.6854 | 21.6843 | 21.532 | 20.9817 | 20.2531 | 21.7644 | 21.877 | 21.9169 | 21.8792 | 21.639 | 21.1202 | 21.8669 | 17.6611 | 17.6197 | 17.7026 | 17.9097 | 17.9228 | 18.4288 | 18.0975 | 21.6306 | 21.473 | 21.2863 | 21.3179 | 21.0964 | 20.9861 | 21.0788 | 20.7616 | 20.7037 | 20.2508 | 20.0718 | 19.9427 | 20.2203 | -0.031557 | -0.039031 | 20.5137 | 21.3978 | 21.5852 | 19.8894 | 21.1007 | 21.3592 | 20.6771 | 21.5202 | 21.6668 | 20.3697 | 21.4111 | 21.7944 | 20.0606 | 20.0348 | 20.0441 | 20.02 | 20.345 |  | 20.3795 | 19.972 | 20.053 | 20.1186 | 20.2446 | 20.272 |  | 20.2603 |  |  | 20.4628 | 20.3623 | 20.4851 | [5 empty] | 21.3601 | 20.1513 | 20.9992 | 21.2378 | 19.4716 | 20.6183 | 20.9937 | 19.9563 | 20.2169 | 20.6634 | 19.4692 | 19.9462 | 20.5584 | 19.487 | 19.8739 | 20.3902 | 19.7064 | 19.8773 | 19.1521 | 19.9035 | 19.2668 | 19.8578 | 19.6769 | 20.0994 | 20.7747 | 20.1021 | 20.0198 | 20.5232 | 19.5293 | 19.8855 | 20.3975 | 19.3812 | 19.8204 | 19.545 | 19.8546 | 19.237 | 19.9267 | -0.10027 | 20.9721 | 0.053219 | 0.041059 | -27.2212 | 0.78595 |  |  | 1.3774 | 3.5814 | 3.389 | 1.3169 | 1.0492 | 0.78631 | 1.4143 | 0.42187 | 0.42129 | 0.42364 | 0.49513 | 0.45185 | 0.43723 | 0.42102
42843.4118 | -787 | 21.9193 | 22.1539 | 22.289 | 22.2608 | 22.0279 | 21.5298 | 20.3305 | 21.7152 | 21.7899 | 21.7917 | 21.7324 | 21.4485 | 21.1268 | 21.6414 | 21.2932 | 21.3986 | 21.3783 | 20.8983 | 21.0344 | 21.0003 | 20.5574 | 20.7386 | 20.6088 | 20.6324 | 21.4937 | 21.667 | 20.0122 | 20.1527 | 20.1028 | 20.7324 | 21.6336 | 21.8479 | 20.7109 | 18.3048 | 21.9272 | 20.0827 | 20.2238 |  | 20.3047 | 20.0007 | 19.9925 | 19.4328 |  | 18.4596 | 18.3379 | 18.115 | 17.9103 | 17.9131 | 17.9056 | 17.6233 | 17.4638 | 18.4312 | 17.5285 | 18.7647 | 18.4811 | 47.0115 | 51.9279 | 46.9737 | 20.6021 |  |  | 1.6206 | 8.9705 | 8.5829 | 1.1509 | 2.1258 | 0.93547 | 1.2625 | -21.7162 | 0.2701 | 0.15488 | 0.024818 | 8.8331 | 9.0596 | 2.0258 | 21.4601 | 21.608 | 21.6932 | 21.6882 | 21.5401 | 20.9823 | 20.257 | 21.7654 | 21.8757 | 21.9211 | 21.8823 | 21.6507 | 21.1302 | 21.8717 | 17.6551 | 17.6021 | 17.705 | 17.8987 | 17.8798 | 18.4224 | 18.1004 | 21.6316 | 21.4737 | 21.2806 | 21.3173 | 21.0934 | 20.9845 | 21.0784 | 20.7644 | 20.7022 | 20.2501 | 20.07 | 19.9405 | 20.2256 | 0.10901 | 0.010611 | 20.5106 | 21.4021 | 21.5856 | 19.8874 | 21.0926 | 21.362 | 20.6725 | 21.5185 | 21.6739 | 20.3708 | 21.4123 | 21.7878 | 20.0545 | 20.0406 | 20.054 | 20.0086 | 20.3486 |  | 20.3739 | 19.9597 | 20.0519 | 20.1158 | 20.2405 | 20.2774 |  | 20.2641 |  |  | 20.4674 | 20.3672 | 20.4867 | [5 empty] | 21.3632 | 20.1485 | 21.0005 | 21.2427 | 19.4693 | 20.622 | 20.9949 | 19.9556 | 20.2189 | 20.6654 | 19.4697 | 19.9484 | 20.5609 | 19.4866 | 19.8676 | 20.3898 | 19.7082 | 19.8792 | 19.1643 | 19.9104 | 19.2758 | 19.8618 | 19.6714 | 20.0971 | 20.772 | 20.1017 | 20.0146 | 20.5168 | 19.5222 | 19.8803 | 20.3966 | 19.3764 | 19.8207 | 19.543 | 19.8474 | 19.2328 | 19.9322 | -0.21955 | 20.9723 | 0.053151 | 0.040819 | -27.1211 | 0.80942 |  |  | 1.5192 | 3.5636 | 3.4857 | 1.2764 | 1.7335 | 1.1499 | 1.3359 | 0.42158 | 0.42159 | 0.42358 | 0.49504 | 0.45193 | 0.43726 | 0.42085
42843.4118 | -786 | 21.9222 | 22.1584 | 22.2865 | 22.2583 | 22.0228 | 21.522 | 20.3304 | 21.7191 | 21.784 | 21.7911 | 21.7374 | 21.445 | 21.1249 | 21.6389 | 21.293 | 21.3934 | 21.3725 | 20.8883 | 21.0347 | 20.9995 | 20.5512 | 20.7391 | 20.6092 | 20.634 | 21.4914 | 21.6715 | 20.0179 | 20.1493 | 20.0959 | 20.7361 | 21.6257 | 21.8414 | 20.7088 | 18.2917 | 21.9305 | 20.0836 | 20.2227 |  | 20.3009 | 19.9975 | 19.9883 | 19.4437 |  | 18.4614 | 18.338 | 18.1191 | 17.909 | 17.9125 | 17.9065 | 17.6251 | 17.5127 | 18.4458 | 17.5763 | 18.7701 | 18.4877 | 47.1079 | 51.8725 | 47.0346 | 20.614 |  |  | 1.3873 | 9.0349 | 7.4671 | 1.0858 | 0.50334 | 1.7352 | 1.1271 | -21.2864 | 0.40476 | 0.28475 | -0.076391 | 8.8331 | 9.0596 | 2.025 | 21.4571 | 21.605 | 21.6932 | 21.6928 | 21.5276 | 20.9827 | 20.2514 | 21.7583 | 21.8708 | 21.915 | 21.8784 | 21.6448 | 21.1263 | 21.8583 | 17.6733 | 17.6193 | 17.7313 | 17.8751 | 17.8851 | 18.4235 | 18.0978 | 21.6337 | 21.4709 | 21.2781 | 21.314 | 21.0914 | 20.9856 | 21.0732 | 20.7594 | 20.6958 | 20.2449 | 20.065 | 19.9476 | 20.2225 | -0.012094 | -0.012594 | 20.5077 | 21.4031 | 21.5905 | 19.8957 | 21.0892 | 21.3587 | 20.6769 | 21.5214 | 21.6656 | 20.365 | 21.4127 | 21.7941 | 20.06 | 20.0343 | 20.0564 | 20.0117 | 20.3424 |  | 20.3707 | 19.9531 | 20.0507 | 20.1128 | 20.2315 | 20.2738 |  | 20.2625 |  |  | 20.4651 | 20.37 | 20.4818 | [5 empty] | 21.3611 | 20.1484 | 20.9979 | 21.2402 | 19.4755 | 20.62 | 21.0017 | 19.955 | 20.2134 | 20.6617 | 19.4701 | 19.9518 | 20.5584 | 19.48 | 19.868 | 20.3896 | 19.7077 | 19.8764 | 19.1574 | 19.9067 | 19.2736 | 19.8661 | 19.6687 | 20.0953 | 20.7715 | 20.0984 | 20.0115 | 20.512 | 19.5222 | 19.8754 | 20.3891 | 19.3795 | 19.8217 | 19.5438 | 19.8457 | 19.2273 | 19.9258 | -0.1383 | 20.972 | 0.053465 | 0.04079 | -27.0798 | 0.83271 |  |  | 1.4056 | 3.5763 | 3.2513 | 1.2398 | 0.8435 | 1.5661 | 1.2622 | 0.42165 | 0.42174 | 0.42336 | 0.49317 | 0.44869 | 0.43699 | 0.42076
42843.4118 | -785 | 21.9257 | 22.163 | 22.2939 | 22.2658 | 22.031 | 21.5277 | 20.3372 | 21.7232 | 21.7861 | 21.7969 | 21.7397 | 21.4488 | 21.1352 | 21.644 | 21.2957 | 21.3947 | 21.3712 | 20.8896 | 21.0227 | 20.9981 | 20.5434 | 20.734 | 20.6064 | 20.6312 | 21.4899 | 21.6616 | 20.0261 | 20.1488 | 20.0892 | 20.7426 | 21.6275 | 21.848 | 20.7142 | 18.3015 | 21.9345 | 20.0924 | 20.2318 |  | 20.3162 | 20.0031 | 19.9926 | 19.4525 |  | 18.4732 | 18.3456 | 18.1182 | 17.9119 | 17.9109 | 17.9087 | 17.6305 | 17.5235 | 18.451 | 17.6244 | 18.7753 | 18.4763 | 47.1717 | 51.808 | 47.0889 | 20.6043 |  |  | 1.2585 | 9.3136 | 10.6732 | 0.98069 | 1.5481 | 1.2055 | 1.2033 | -21.1543 | 0.37596 | 0.18195 | -0.027783 | 8.8328 | 9.0595 | 2.026 | 21.4546 | 21.6137 | 21.7105 | 21.6943 | 21.5334 | 20.9831 | 20.2636 | 21.7708 | 21.8805 | 21.9173 | 21.8852 | 21.6503 | 21.1304 | 21.8796 | 17.6942 | 17.6481 | 17.7693 | 17.9042 | 17.8825 | 18.4264 | 18.0994 | 21.6381 | 21.4603 | 21.2662 | 21.3114 | 21.092 | 20.974 | 21.0691 | 20.7598 | 20.6945 | 20.2458 | 20.0669 | 19.9387 | 20.2217 | -0.23897 | 0.034386 | 20.5093 | 21.4045 | 21.589 | 19.8972 | 21.098 | 21.3572 | 20.6838 | 21.5311 | 21.6645 | 20.3695 | 21.4162 | 21.7908 | 20.0663 | 20.0342 | 20.0551 | 20.021 | 20.342 |  | 20.37 | 19.9442 | 20.0533 | 20.1168 | 20.2294 | 20.2745 |  | 20.2606 |  |  | 20.4653 | 20.3736 | 20.4819 | [5 empty] | 21.3603 | 20.1575 | 21.0029 | 21.2445 | 19.4815 | 20.6244 | 21.0075 | 19.9528 | 20.209 | 20.6585 | 19.4756 | 19.9514 | 20.561 | 19.4786 | 19.8627 | 20.3874 | 19.7066 | 19.8824 | 19.1546 | 19.9047 | 19.2672 | 19.8689 | 19.6702 | 20.0943 | 20.7615 | 20.0965 | 20.0148 | 20.5194 | 19.5166 | 19.8726 | 20.3828 | 19.3805 | 19.8162 | 19.5384 | 19.8426 | 19.2223 | 19.9214 | -0.031823 | 20.9728 | 0.053342 | 0.041922 | -27.1875 | 0.85573 |  |  | 1.3388 | 3.6311 | 3.8871 | 1.1783 | 1.4793 | 1.3054 | 1.3042 | 0.42163 | 0.42208 | 0.42318 | 0.49118 | 0.44466 | 0.43704 | 0.42081
42843.4118 | -784 | 21.9225 | 22.1618 | 22.2905 | 22.2658 | 22.0271 | 21.5276 | 20.3378 | 21.723 | 21.7888 | 21.7951 | 21.7373 | 21.449 | 21.1349 | 21.643 | 21.294 | 21.394 | 21.3693 | 20.8934 | 21.0254 | 20.9975 | 20.5452 | 20.7318 | 20.5945 | 20.6334 | 21.486 | 21.6661 | 20.023 | 20.149 | 20.0887 | 20.7401 | 21.6315 | 21.8486 | 20.7122 | 18.3056 | 21.9327 | 20.0917 | 20.2306 |  | 20.3125 | 20.0068 | 19.9882 | 19.4498 |  | 18.4718 | 18.3384 | 18.11 | 17.9048 | 17.8941 | 17.9003 | 17.6093 | 17.5147 | 18.4277 | 17.6399 | 18.767 | 18.4711 | 47.2426 | 51.7423 | 47.1573 | 20.5958 |  |  | 1.2868 | 9.169 | 8.8595 | 0.62848 | 0.51845 | 1.2575 | 1.5128 | -20.7292 | 0.27477 | 0.023548 | -0.091147 | 8.8333 | 9.0597 | 2.0253 | 21.4551 | 21.5944 | 21.6921 | 21.685 | 21.5264 | 20.9757 | 20.2481 | 21.7603 | 21.8707 | 21.9154 | 21.8738 | 21.6459 | 21.1213 | 21.8674 | 17.7012 | 17.6551 | 17.7735 | 17.9206 | 17.8963 | 18.4254 | 18.101 | 21.6413 | 21.4739 | 21.2805 | 21.3138 | 21.0959 | 20.9879 | 21.0747 | 20.7643 | 20.6997 | 20.2512 | 20.083 | 19.9511 | 20.2293 | -0.14047 | -0.083538 | 20.5091 | 21.4091 | 21.5926 | 19.8927 | 21.0934 | 21.3548 | 20.6757 | 21.5252 | 21.6597 | 20.3742 | 21.4123 | 21.7935 | 20.0605 | 20.0324 | 20.0526 | 20.026 | 20.3534 |  | 20.3789 | 19.9425 | 20.0657 | 20.1189 | 20.2439 | 20.2815 |  | 20.2693 |  |  | 20.4727 | 20.3723 | 20.4892 | [5 empty] | 21.3674 | 20.1543 | 21.0059 | 21.2403 | 19.478 | 20.6211 | 21.0053 | 19.9557 | 20.2104 | 20.6627 | 19.4773 | 19.9512 | 20.5545 | 19.4817 | 19.8742 | 20.3966 | 19.7071 | 19.8835 | 19.1668 | 19.9106 | 19.2749 | 19.8692 | 19.667 | 20.1009 | 20.7697 | 20.0944 | 20.0097 | 20.5146 | 19.5232 | 19.8797 | 20.3873 | 19.3839 | 19.83 | 19.5456 | 19.8479 | 19.2219 | 19.9254 | -0.18226 | 20.972 | 0.05256 | 0.041052 | -27.1753 | 0.87817 |  |  | 1.3537 | 3.6028 | 3.5415 | 0.94324 | 0.85606 | 1.3332 | 1.4623 | 0.42162 | 0.42254 | 0.4236 | 0.49028 | 0.44438 | 0.43709 | 0.42079
42843.4118 | -783 | 21.9199 | 22.1538 | 22.2901 | 22.2607 | 22.0154 | 21.5249 | 20.3296 | 21.7152 | 21.7818 | 21.7877 | 21.7354 | 21.4483 | 21.123 | 21.644 | 21.3028 | 21.396 | 21.3695 | 20.9035 | 21.0295 | 20.9959 | 20.5555 | 20.7282 | 20.6044 | 20.6318 | 21.4876 | 21.6678 | 20.028 | 20.1545 | 20.0821 | 20.743 | 21.6327 | 21.8455 | 20.7196 | 18.2956 | 21.9436 | 20.0916 | 20.2356 |  | 20.317 | 20.0094 | 20.0014 | 19.4537 |  | 18.4718 | 18.335 | 18.1011 | 17.9051 | 17.8852 | 17.8916 | 17.5815 | 17.5424 | 18.4266 | 17.7072 | 18.7653 | 18.4742 | 47.3206 | 51.6634 | 47.202 | 20.5955 |  |  | 1.202 | 9.0625 | 7.3679 | 1.1253 | -0.53491 | -1.212 | 1.6061 | -20.1647 | 0.23682 | 0.10642 | 0.027248 | 8.833 | 9.0595 | 2.0256 | 21.4592 | 21.6041 | 21.6868 | 21.688 | 21.5284 | 20.9836 | 20.252 | 21.762 | 21.8701 | 21.9182 | 21.8753 | 21.644 | 21.1289 | 21.8665 | 17.6917 | 17.6468 | 17.7381 | 17.8883 | 17.9217 | 18.4219 | 18.099 | 21.6367 | 21.473 | 21.278 | 21.3161 | 21.0915 | 20.9877 | 21.071 | 20.7609 | 20.7072 | 20.2531 | 20.0745 | 19.9507 | 20.2293 | -0.11904 | -0.028951 | 20.5027 | 21.3943 | 21.5918 | 19.8811 | 21.0899 | 21.3456 | 20.6729 | 21.5248 | 21.6565 | 20.3577 | 21.4035 | 21.7934 | 20.0533 | 20.0287 | 20.0492 | 20.0066 | 20.3352 |  | 20.3743 | 19.952 | 20.0548 | 20.1178 | 20.2342 | 20.2808 |  | 20.2582 |  |  | 20.4672 | 20.3593 | 20.4792 | [5 empty] | 21.3592 | 20.1498 | 20.9984 | 21.2321 | 19.4818 | 20.6172 | 20.9953 | 19.9578 | 20.2117 | 20.6595 | 19.4813 | 19.948 | 20.5506 | 19.4676 | 19.8657 | 20.3859 | 19.7033 | 19.8873 | 19.16 | 19.9051 | 19.2705 | 19.8681 | 19.6577 | 20.092 | 20.765 | 20.0935 | 20.0138 | 20.5164 | 19.5191 | 19.8731 | 20.3954 | 19.3885 | 19.8143 | 19.5403 | 19.8395 | 19.2193 | 19.9198 | -0.12606 | 20.9718 | 0.051926 | 0.038266 | -27.206 | 0.90057 |  |  | 1.3084 | 3.5818 | 3.2296 | 1.2621 | -0.86953 | -1.3089 | 1.5067 | 0.42197 | 0.42191 | 0.42331 | 0.49092 | 0.44808 | 0.43698 | 0.42085
42843.4118 | -782 | 21.9182 | 22.1656 | 22.2872 | 22.2575 | 22.0203 | 21.5213 | 20.3336 | 21.7243 | 21.787 | 21.7956 | 21.7406 | 21.4443 | 21.1226 | 21.6361 | 21.2967 | 21.3965 | 21.3805 | 20.8896 | 21.0246 | 20.994 | 20.5449 | 20.7331 | 20.6038 | 20.632 | 21.4897 | 21.6671 | 20.0264 | 20.1373 | 20.0835 | 20.7345 | 21.6364 | 21.8422 | 20.7234 | 18.2947 | 21.9423 | 20.0806 | 20.2315 |  | 20.3155 | 20.0051 | 19.9904 | 19.4548 |  | 18.473 | 18.3352 | 18.1008 | 17.8981 | 17.8899 | 17.891 | 17.5788 | 17.5679 | 18.4341 | 17.6923 | 18.7683 | 18.4808 | 47.3989 | 51.5887 | 47.2596 | 20.5988 |  |  | 1.3972 | 8.9594 | 8.8503 | 1.0806 | 1.6592 | 1.2568 | 1.3269 | -20.1279 | 0.24655 | 0.1874 | 0.011798 | 8.8331 | 9.0596 | 2.0256 | 21.4582 | 21.5991 | 21.6836 | 21.6913 | 21.5297 | 20.9757 | 20.2538 | 21.7621 | 21.8737 | 21.9117 | 21.8753 | 21.646 | 21.124 | 21.8641 | 17.6796 | 17.6373 | 17.7066 | 17.8626 | 17.9169 | 18.4263 | 18.1055 | 21.6363 | 21.4675 | 21.2742 | 21.3092 | 21.0853 | 20.9828 | 21.0697 | 20.757 | 20.6975 | 20.2528 | 20.0797 | 19.9524 | 20.2301 | -0.07245 | -0.04721 | 20.514 | 21.4139 | 21.5875 | 19.8951 | 21.1008 | 21.3619 | 20.6898 | 21.5281 | 21.6742 | 20.3733 | 21.4126 | 21.7951 | 20.0577 | 20.043 | 20.058 | 20.0291 | 20.3336 |  | 20.3784 | 19.9491 | 20.06 | 20.1191 | 20.2416 | 20.2807 |  | 20.2656 |  |  | 20.4687 | 20.3568 | 20.4744 | [5 empty] | 21.359 | 20.1598 | 21.0027 | 21.2382 | 19.4768 | 20.6225 | 20.9934 | 19.9511 | 20.2051 | 20.6639 | 19.476 | 19.9604 | 20.5557 | 19.4718 | 19.872 | 20.3952 | 19.706 | 19.8725 | 19.1634 | 19.9045 | 19.273 | 19.8655 | 19.6671 | 20.0929 | 20.7676 | 20.0976 | 20.006 | 20.5174 | 19.5171 | 19.8749 | 20.3812 | 19.3849 | 19.8227 | 19.5446 | 19.8395 | 19.2123 | 19.9233 | -0.065399 | 20.9718 | 0.050946 | 0.036764 | -27.1825 | 0.92268 |  |  | 1.4106 | 3.5613 | 3.5396 | 1.2368 | 1.5314 | 1.3328 | 1.3695 | 0.42215 | 0.42216 | 0.42352 | 0.49279 | 0.45234 | 0.43658 | 0.42082
42843.4118 | -781 | 21.9315 | 22.1713 | 22.2964 | 22.259 | 22.0248 | 21.5274 | 20.3355 | 21.7231 | 21.7852 | 21.7965 | 21.7468 | 21.4473 | 21.1313 | 21.6394 | 21.2866 | 21.3934 | 21.3686 | 20.8749 | 21.0134 | 20.9838 | 20.534 | 20.7243 | 20.5956 | 20.6316 | 21.48 | 21.6629 | 20.0101 | 20.1317 | 20.0777 | 20.7273 | 21.6383 | 21.8414 | 20.715 | 18.3023 | 21.9315 | 20.0892 | 20.222 |  | 20.3145 | 20.0014 | 19.9947 | 19.4566 |  | 18.4716 | 18.3294 | 18.0961 | 17.8912 | 17.8831 | 17.8822 | 17.5678 | 17.5202 | 18.4356 | 17.6345 | 18.7738 | 18.4829 | 47.4871 | 51.5086 | 47.3009 | 20.6072 |  |  | 1.2454 | 8.9942 | 7.314 | 1.1719 | -1.5764 | -1.8034 | 1.2815 | -19.8973 | 0.30474 | 0.2302 | 0.093563 | 8.8334 | 9.0596 | 2.0252 | 21.4549 | 21.6057 | 21.688 | 21.6934 | 21.5276 | 20.9782 | 20.2588 | 21.768 | 21.8739 | 21.9183 | 21.8812 | 21.6475 | 21.1221 | 21.867 | 17.6669 | 17.6264 | 17.6777 | 17.7957 | 17.8891 | 18.4207 | 18.0954 | 21.6425 | 21.4759 | 21.2861 | 21.3161 | 21.1015 | 20.9884 | 21.0738 | 20.7647 | 20.7054 | 20.2579 | 20.0905 | 19.9551 | 20.2406 | -0.025856 | -0.039602 | 20.5065 | 21.4046 | 21.5857 | 19.887 | 21.0839 | 21.3547 | 20.6792 | 21.5197 | 21.6623 | 20.3737 | 21.4109 | 21.7825 | 20.0514 | 20.0278 | 20.0478 | 20.0265 | 20.3325 |  | 20.3746 | 19.9516 | 20.0592 | 20.1182 | 20.2441 | 20.2688 |  | 20.2564 |  |  | 20.4695 | 20.368 | 20.4764 | [5 empty] | 21.3584 | 20.1553 | 21.0012 | 21.2431 | 19.4875 | 20.6192 | 21.0025 | 19.9507 | 20.2076 | 20.6694 | 19.4878 | 19.9581 | 20.5603 | 19.4744 | 19.8741 | 20.3913 | 19.706 | 19.8781 | 19.1768 | 19.9046 | 19.2829 | 19.8731 | 19.667 | 20.098 | 20.7779 | 20.0985 | 20.0191 | 20.5167 | 19.5247 | 19.8741 | 20.3937 | 19.3977 | 19.8274 | 19.5435 | 19.8412 | 19.2244 | 19.913 | -0.16946 | 20.9723 | 0.051544 | 0.037105 | -27.1841 | 0.94449 |  |  | 1.3317 | 3.5682 | 3.2177 | 1.288 | -1.4927 | -1.5965 | 1.3459 | 0.42205 | 0.42207 | 0.42363 | 0.49354 | 0.45437 | 0.43682 | 0.42069
42843.4118 | -780 | 21.9206 | 22.1612 | 22.2901 | 22.269 | 22.0274 | 21.5232 | 20.3341 | 21.7198 | 21.7838 | 21.791 | 21.7428 | 21.4486 | 21.129 | 21.6372 | 21.2867 | 21.3946 | 21.3732 | 20.8927 | 21.0243 | 20.9937 | 20.5507 | 20.7338 | 20.6044 | 20.6328 | 21.4922 | 21.6698 | 20.024 | 20.1446 | 20.088 | 20.7278 | 21.628 | 21.831 | 20.7076 | 18.2931 | 21.9296 | 20.0854 | 20.223 |  | 20.3049 | 19.9883 | 19.974 | 19.4528 |  | 18.477 | 18.3257 | 18.0973 | 17.8987 | 17.8917 | 17.8845 | 17.5725 | 17.5259 | 18.4356 | 17.6428 | 18.7777 | 18.4754 | 47.5584 | 51.4153 | 47.3473 | 20.6029 |  |  | 1.3118 | 8.9745 | -1.2857 | 1.2659 | -18.1266 | -25.1461 | 1.48 | -19.4596 | 0.24714 | 0.15551 | 0.015096 | 8.8334 | 9.0597 | 2.0258 | 21.4577 | 21.6002 | 21.6889 | 21.6937 | 21.5264 | 20.977 | 20.251 | 21.7748 | 21.8715 | 21.9207 | 21.8774 | 21.6504 | 21.1275 | 21.8712 | 17.6657 | 17.6299 | 17.6708 | 17.7717 | 17.8764 | 18.4171 | 18.0918 | 21.6404 | 21.4695 | 21.2867 | 21.3179 | 21.1057 | 20.9845 | 21.0734 | 20.7609 | 20.7062 | 20.2598 | 20.0779 | 19.9599 | 20.2383 | -0.065373 | 0.075089 | 20.5084 | 21.4021 | 21.584 | 19.8907 | 21.0967 | 21.3575 | 20.6839 | 21.5302 | 21.6697 | 20.3733 | 21.4096 | 21.7899 | 20.0557 | 20.0381 | 20.059 | 20.0362 | 20.3308 |  | 20.3707 | 19.9454 | 20.0538 | 20.1124 | 20.2339 | 20.275 |  | 20.2568 |  |  | 20.4743 | 20.3613 | 20.4818 | [5 empty] | 21.3673 | 20.1569 | 20.9981 | 21.2468 | 19.4933 | 20.6205 | 21.011 | 19.9468 | 20.2037 | 20.663 | 19.4843 | 19.9566 | 20.5556 | 19.4754 | 19.8707 | 20.3853 | 19.7031 | 19.8815 | 19.1767 | 19.8988 | 19.2741 | 19.8734 | 19.669 | 20.1061 | 20.7774 | 20.0951 | 20.0137 | 20.5269 | 19.5179 | 19.8739 | 20.3804 | 19.389 | 19.8239 | 19.5384 | 19.8425 | 19.226 | 19.9255 | -0.17985 | 20.9727 | 0.052769 | 0.037888 | -27.206 | 0.96588 |  |  | 1.3668 | 3.5643 | -1.3491 | 1.3386 | -5.0617 | -5.9618 | 1.4463 | 0.42197 | 0.42206 | 0.42345 | 0.49326 | 0.45472 | 0.4368 | 0.42082
42843.4118 | -779 | 21.9187 | 22.154 | 22.2981 | 22.2652 | 22.026 | 21.5285 | 20.3325 | 21.7179 | 21.7862 | 21.7909 | 21.7366 | 21.4515 | 21.1287 | 21.6405 | 21.2861 | 21.3881 | 21.3596 | 20.8892 | 21.0224 | 20.991 | 20.5432 | 20.7261 | 20.5953 | 20.6245 | 21.4739 | 21.6584 | 20.0192 | 20.1374 | 20.0815 | 20.733 | 21.6328 | 21.8378 | 20.7146 | 18.3112 | 21.9293 | 20.0874 | 20.2268 |  | 20.3073 | 20 | 19.9814 | 19.454 |  | 18.4783 | 18.3198 | 18.0946 | 17.8956 | 17.8875 | 17.8724 | 17.5746 | 17.5507 | 18.4326 | 17.6425 | 18.771 | 18.4773 | 47.6226 | 51.332 | 47.3919 | 20.6017 |  |  | 1.388 | 9.1099 | 16.8599 | 1.1456 | 11.9174 | 12.8339 | 1.5345 | -19.2632 | -0.034839 | -0.11324 | -0.004347 | 8.833 | 9.0597 | 2.0254 | 21.4622 | 21.595 | 21.6858 | 21.6864 | 21.5274 | 20.981 | 20.2453 | 21.7638 | 21.8758 | 21.9093 | 21.8723 | 21.6444 | 21.1262 | 21.8617 | 17.6563 | 17.6312 | 17.6568 | 17.7785 | 17.8554 | 18.4184 | 18.0933 | 21.6368 | 21.4702 | 21.2788 | 21.3116 | 21.0929 | 20.9784 | 21.0634 | 20.7616 | 20.7009 | 20.2505 | 20.08 | 19.954 | 20.2345 | -0.071074 | 0.042564 | 20.5041 | 21.4019 | 21.5913 | 19.8877 | 21.0925 | 21.3491 | 20.6811 | 21.5277 | 21.6623 | 20.3766 | 21.4117 | 21.7851 | 20.0549 | 20.0371 | 20.055 | 20.0194 | 20.343 |  | 20.3736 | 19.9378 | 20.0614 | 20.1101 | 20.24 | 20.2779 |  | 20.2608 |  |  | 20.4661 | 20.36 | 20.4699 | [5 empty] | 21.3575 | 20.1607 | 20.9984 | 21.2374 | 19.4811 | 20.6163 | 21.0023 | 19.9502 | 20.2062 | 20.6618 | 19.4839 | 19.9545 | 20.5579 | 19.4782 | 19.8689 | 20.3978 | 19.7109 | 19.8793 | 19.1762 | 19.9114 | 19.2817 | 19.8787 | 19.672 | 20.1035 | 20.7767 | 20.0942 | 20.013 | 20.5201 | 19.516 | 19.8799 | 20.384 | 19.3846 | 19.8182 | 19.533 | 19.8353 | 19.212 | 19.9159 | -0.10157 | 20.9726 | 0.052868 | 0.038969 | -27.2379 | 0.98695 |  |  | 1.4059 | 3.591 | 4.8853 | 1.2735 | 4.1041 | 4.259 | 1.4727 | 0.42173 | 0.42252 | 0.42372 | 0.49446 | 0.45645 | 0.43683 | 0.42062
42843.4118 | -778 | 21.9178 | 22.1549 | 22.2873 | 22.2628 | 22.0191 | 21.5271 | 20.33 | 21.717 | 21.7867 | 21.7921 | 21.732 | 21.4465 | 21.1294 | 21.6383 | 21.2972 | 21.3934 | 21.3736 | 20.8916 | 21.033 | 20.9955 | 20.5507 | 20.7327 | 20.6064 | 20.6289 | 21.4853 | 21.6649 | 20.0258 | 20.1429 | 20.0809 | 20.7329 | 21.6341 | 21.8375 | 20.7157 | 18.3174 | 21.9255 | 20.0793 | 20.221 |  | 20.3098 | 19.9992 | 19.9829 | 19.4504 |  | 18.4702 | 18.3249 | 18.0964 | 17.8921 | 17.8784 | 17.8749 | 17.6074 | 17.5555 | 18.4327 | 17.6557 | 18.7684 | 18.4862 | 47.6888 | 51.2581 | 47.4315 | 20.602 |  |  | 1.3683 | 9.0652 | 9.0987 | 1.2698 | 1.8544 | 3.2912 | 1.6199 | -18.7598 | 0.22203 | 0.14943 | 0.0048538 | 8.8331 | 9.0594 | 2.0255 | 21.4631 | 21.6055 | 21.6963 | 21.701 | 21.5382 | 20.986 | 20.2511 | 21.7603 | 21.8789 | 21.9198 | 21.8874 | 21.6568 | 21.1299 | 21.8729 | 17.661 | 17.6231 | 17.6398 | 17.7657 | 17.8616 | 18.4159 | 18.0909 | 21.6383 | 21.4691 | 21.2751 | 21.3077 | 21.0995 | 20.9838 | 21.0618 | 20.7655 | 20.7018 | 20.2505 | 20.0805 | 19.9565 | 20.2348 | -0.030378 | 0.14641 | 20.5048 | 21.4062 | 21.5914 | 19.894 | 21.1001 | 21.356 | 20.673 | 21.5227 | 21.6642 | 20.3741 | 21.4132 | 21.7874 | 20.0534 | 20.0322 | 20.062 | 20.0189 | 20.3518 |  | 20.3781 | 19.9407 | 20.0564 | 20.1122 | 20.242 | 20.2796 |  | 20.2682 |  |  | 20.4591 | 20.3599 | 20.4662 | [5 empty] | 21.3556 | 20.1532 | 20.9939 | 21.2349 | 19.4853 | 20.6116 | 20.9979 | 19.9462 | 20.2055 | 20.6622 | 19.4763 | 19.9558 | 20.5535 | 19.4709 | 19.8662 | 20.4038 | 19.7084 | 19.8806 | 19.1847 | 19.9082 | 19.2741 | 19.878 | 19.675 | 20.1087 | 20.7763 | 20.0945 | 20.0207 | 20.528 | 19.5245 | 19.8812 | 20.3945 | 19.39 | 19.8284 | 19.5419 | 19.838 | 19.2216 | 19.9229 | 0.013995 | 20.9715 | 0.053773 | 0.039542 | -27.1629 | 1.0078 |  |  | 1.3959 | 3.5822 | 3.5889 | 1.3407 | 1.6189 | 2.1568 | 1.5131 | 0.42163 | 0.42228 | 0.42373 | 0.49365 | 0.45806 | 0.43666 | 0.42061
42843.4118 | -777 | 21.9252 | 22.1581 | 22.2859 | 22.2635 | 22.0258 | 21.5271 | 20.3355 | 21.7207 | 21.7882 | 21.7951 | 21.7399 | 21.4444 | 21.1351 | 21.6419 | 21.2987 | 21.3915 | 21.3718 | 20.8827 | 21.0307 | 20.9973 | 20.5536 | 20.7406 | 20.6049 | 20.6324 | 21.4912 | 21.6621 | 20.025 | 20.1443 | 20.0848 | 20.7412 | 21.6413 | 21.8536 | 20.7214 | 18.3414 | 21.9371 | 20.0909 | 20.232 |  | 20.3211 | 20.0063 | 19.9968 | 19.4539 |  | 18.4596 | 18.3115 | 18.092 | 17.886 | 17.8774 | 17.8702 | 17.6082 | 17.538 | 18.4248 | 17.6801 | 18.7678 | 18.4757 | 47.7644 | 51.1806 | 47.4653 | 20.6015 |  |  | 1.3111 | 8.9981 | 5.3091 | 0.83021 | 2.2585 | -3.2917 | 1.4616 | -19.0194 | 0.15665 | -0.0047752 | 0.0013818 | 8.8331 | 9.0595 | 2.0256 | 21.4562 | 21.6081 | 21.6936 | 21.6874 | 21.5329 | 20.987 | 20.255 | 21.7621 | 21.8705 | 21.9193 | 21.8809 | 21.6515 | 21.1276 | 21.8665 | 17.6676 | 17.6191 | 17.6275 | 17.7355 | 17.8526 | 18.4128 | 18.0887 | 21.6343 | 21.4666 | 21.2779 | 21.3151 | 21.1007 | 20.9823 | 21.0643 | 20.7603 | 20.7002 | 20.2491 | 20.0868 | 19.9605 | 20.2294 | 0.10901 | 0.1584 | 20.5018 | 21.4059 | 21.5943 | 19.8945 | 21.0998 | 21.3555 | 20.6789 | 21.5236 | 21.6653 | 20.3782 | 21.4114 | 21.7926 | 20.0565 | 20.0414 | 20.0513 | 20.0093 | 20.3459 |  | 20.3662 | 19.9197 | 20.0503 | 20.0943 | 20.2383 | 20.2628 |  | 20.2588 |  |  | 20.456 | 20.3572 | 20.4655 | [5 empty] | 21.3501 | 20.1504 | 20.9879 | 21.2369 | 19.4754 | 20.6091 | 20.9981 | 19.9464 | 20.2098 | 20.6721 | 19.4675 | 19.9668 | 20.5521 | 19.4734 | 19.8773 | 20.3968 | 19.7071 | 19.8845 | 19.1901 | 19.9064 | 19.2759 | 19.8791 | 19.6751 | 20.0986 | 20.7734 | 20.0908 | 20.0157 | 20.5283 | 19.524 | 19.8708 | 20.3905 | 19.389 | 19.8291 | 19.5435 | 19.8383 | 19.2169 | 19.9268 | -0.11678 | 20.9725 | 0.053767 | 0.039368 | -27.1779 | 1.0282 |  |  | 1.3664 | 3.5689 | 2.7414 | 1.0841 | 1.7866 | -2.157 | 1.4373 | 0.4214 | 0.42265 | 0.4241 | 0.49254 | 0.45917 | 0.43695 | 0.42071
42843.4118 | -776 | 21.9185 | 22.1571 | 22.2917 | 22.2535 | 22.0256 | 21.5247 | 20.3335 | 21.7158 | 21.7779 | 21.7918 | 21.7368 | 21.4471 | 21.1342 | 21.6408 | 21.3025 | 21.3977 | 21.3746 | 20.8954 | 21.0354 | 20.999 | 20.5619 | 20.7467 | 20.6092 | 20.637 | 21.4928 | 21.6675 | 20.032 | 20.1456 | 20.0953 | 20.736 | 21.6449 | 21.8528 | 20.7239 | 18.3182 | 21.9364 | 20.0921 | 20.2222 |  | 20.3188 | 19.9993 | 19.9939 | 19.4502 |  | 18.4772 | 18.3158 | 18.0923 | 17.8895 | 17.8803 | 17.8782 | 17.6358 | 17.508 | 18.4294 | 17.737 | 18.7657 | 18.4762 | 47.8201 | 51.0933 | 47.5063 | 20.5942 |  |  | 1.2224 | 8.9324 | 20.6482 | 0.88804 | 13.6917 | 24.1205 | 1.6876 | -19.3295 | 0.11384 | 0.043689 | 0.018568 | 8.8334 | 9.0599 | 2.0253 | 21.4577 | 21.6001 | 21.6895 | 21.6806 | 21.5324 | 20.9776 | 20.2491 | 21.761 | 21.8682 | 21.9171 | 21.8745 | 21.649 | 21.1189 | 21.8638 | 17.6932 | 17.6376 | 17.6193 | 17.7068 | 17.8505 | 18.4097 | 18.0854 | 21.6286 | 21.4759 | 21.2832 | 21.3106 | 21.0991 | 20.9867 | 21.069 | 20.759 | 20.7069 | 20.2597 | 20.0881 | 19.9645 | 20.2326 | 0.075196 | 0.08574 | 20.5035 | 21.3993 | 21.5859 | 19.8872 | 21.0881 | 21.3515 | 20.6737 | 21.5267 | 21.6532 | 20.3726 | 21.4016 | 21.7823 | 20.0512 | 20.0372 | 20.0397 | 19.9973 | 20.3609 |  | 20.383 | 19.9351 | 20.0593 | 20.1116 | 20.2502 | 20.2731 |  | 20.268 |  |  | 20.4562 | 20.3601 | 20.4695 | [5 empty] | 21.3493 | 20.151 | 20.9968 | 21.2372 | 19.4712 | 20.6152 | 21.0012 | 19.9458 | 20.2132 | 20.67 | 19.4649 | 19.961 | 20.5531 | 19.4686 | 19.8721 | 20.3977 | 19.7088 | 19.8739 | 19.1856 | 19.9089 | 19.2739 | 19.8847 | 19.6797 | 20.0996 | 20.7832 | 20.0898 | 20.0219 | 20.528 | 19.5226 | 19.8799 | 20.3931 | 19.3953 | 19.8296 | 19.5411 | 19.8465 | 19.2229 | 19.9246 | -0.093595 | 20.9722 | 0.053398 | 0.039847 | -27.2243 | 1.0479 |  |  | 1.3194 | 3.5559 | 5.4063 | 1.1212 | 4.3991 | 5.8389 | 1.5444 | 0.42154 | 0.42253 | 0.42402 | 0.48934 | 0.45969 | 0.4371 | 0.42098
42843.4118 | -775 | 21.9184 | 22.164 | 22.2878 | 22.2597 | 22.0318 | 21.5263 | 20.3371 | 21.7132 | 21.7896 | 21.7938 | 21.74 | 21.4485 | 21.1286 | 21.6379 | 21.2981 | 21.3922 | 21.3733 | 20.8948 | 21.0296 | 21.0018 | 20.56 | 20.7406 | 20.6083 | 20.6343 | 21.4862 | 21.6665 | 20.028 | 20.1427 | 20.0901 | 20.736 | 21.634 | 21.8467 | 20.7193 | 18.2821 | 21.9364 | 20.0988 | 20.2296 |  | 20.3159 | 20.001 | 19.9928 | 19.4502 |  | 18.475 | 18.3102 | 18.0897 | 17.8927 | 17.8821 | 17.8776 | 17.6464 | 17.472 | 18.4268 | 17.753 | 18.7667 | 18.4862 | 47.8739 | 51.022 | 47.5444 | 20.6032 |  |  | 1.4964 | 8.891 | 9.3734 | 1.1147 | 1.1256 | 3.2032 | 1.5825 | -19.2375 | 0.26387 | -0.16171 | 0.067176 | 8.8331 | 9.0596 | 2.0258 | 21.4604 | 21.5973 | 21.6897 | 21.6863 | 21.5349 | 20.9839 | 20.248 | 21.7643 | 21.8744 | 21.9135 | 21.8748 | 21.6512 | 21.1223 | 21.8682 | 17.704 | 17.6377 | 17.6181 | 17.7345 | 17.8314 | 18.4154 | 18.0868 | 21.6321 | 21.4699 | 21.2769 | 21.3116 | 21.0905 | 20.9831 | 21.0739 | 20.7651 | 20.6985 | 20.2495 | 20.091 | 19.973 | 20.2433 | 0.17821 | 0.17532 | 20.4933 | 21.3963 | 21.5761 | 19.8883 | 21.0855 | 21.3499 | 20.6737 | 21.5192 | 21.6593 | 20.3673 | 21.4001 | 21.7762 | 20.045 | 20.0342 | 20.0391 | 19.979 | 20.3599 |  | 20.3715 | 19.9341 | 20.0563 | 20.1116 | 20.2488 | 20.2708 |  | 20.2633 |  |  | 20.4603 | 20.3608 | 20.4765 | [5 empty] | 21.355 | 20.1526 | 20.9983 | 21.2364 | 19.4708 | 20.6172 | 21.0027 | 19.9477 | 20.2099 | 20.6632 | 19.4658 | 19.9551 | 20.5562 | 19.4692 | 19.8713 | 20.4003 | 19.7112 | 19.8781 | 19.1795 | 19.9034 | 19.2769 | 19.8874 | 19.6885 | 20.1093 | 20.7906 | 20.0958 | 20.0274 | 20.5329 | 19.5236 | 19.8865 | 20.4059 | 19.402 | 19.8339 | 19.549 | 19.847 | 19.2283 | 19.9249 | -0.031267 | 20.9719 | 0.052425 | 0.038708 | -27.1634 | 1.0674 |  |  | 1.4598 | 3.5476 | 3.6425 | 1.2562 | 1.2613 | 2.1278 | 1.4956 | 0.42119 | 0.42246 | 0.42397 | 0.4888 | 0.45999 | 0.43732 | 0.42034
42843.4118 | -774 | 21.9246 | 22.1585 | 22.2913 | 22.2558 | 22.0293 | 21.5273 | 20.3407 | 21.7213 | 21.7913 | 21.7949 | 21.7448 | 21.4523 | 21.1248 | 21.6428 | 21.2947 | 21.3903 | 21.3698 | 20.8956 | 21.0293 | 21.0057 | 20.5522 | 20.743 | 20.6089 | 20.6331 | 21.4887 | 21.6644 | 20.0308 | 20.142 | 20.0906 | 20.7415 | 21.6362 | 21.844 | 20.7259 | 18.2613 | 21.9437 | 20.094 | 20.2281 |  | 20.3163 | 20.0021 | 19.9947 | 19.4594 |  | 18.488 | 18.3233 | 18.0972 | 17.8915 | 17.8855 | 17.8772 | 17.6831 | 17.4857 | 18.4383 | 17.7643 | 18.7748 | 18.4759 | 47.8965 | 50.9309 | 47.5719 | 20.5942 |  |  | 1.43 | 8.9521 | 8.8628 | 1.0701 | 0.67681 | 0.63911 | 1.5943 | -19.4485 | 0.16579 | -0.05177 | 0.047733 | 8.8331 | 9.0595 | 2.0255 | 21.4535 | 21.5994 | 21.689 | 21.6852 | 21.5381 | 20.9826 | 20.2513 | 21.7716 | 21.8765 | 21.9164 | 21.8748 | 21.6463 | 21.1185 | 21.8676 | 17.7382 | 17.6438 | 17.634 | 17.7157 | 17.8083 | 18.4157 | 18.0898 | 21.6417 | 21.4746 | 21.2791 | 21.3181 | 21.0974 | 20.9904 | 21.0761 | 20.768 | 20.7103 | 20.2609 | 20.0985 | 19.9708 | 20.2432 | 0.10449 | 0.13957 | 20.5069 | 21.4052 | 21.5848 | 19.8906 | 21.0978 | 21.3541 | 20.6762 | 21.5168 | 21.6627 | 20.3659 | 21.408 | 21.7832 | 20.0496 | 20.0386 | 20.042 | 19.9831 | 20.349 |  | 20.3677 | 19.9348 | 20.0451 | 20.1087 | 20.2439 | 20.2665 |  | 20.2591 |  |  | 20.4574 | 20.3598 | 20.4783 | [5 empty] | 21.3538 | 20.1576 | 20.9953 | 21.242 | 19.4734 | 20.6227 | 20.9965 | 19.943 | 20.2013 | 20.6591 | 19.4636 | 19.954 | 20.5521 | 19.464 | 19.8627 | 20.3906 | 19.7013 | 19.8789 | 19.1641 | 19.8874 | 19.2737 | 19.8796 | 19.6859 | 20.1098 | 20.7907 | 20.0963 | 20.025 | 20.5286 | 19.5288 | 19.8878 | 20.4 | 19.3929 | 19.8319 | 19.5478 | 19.8402 | 19.224 | 19.9285 | 0.009172 | 20.9716 | 0.051304 | 0.037286 | -27.2706 | 1.0862 |  |  | 1.4271 | 3.5598 | 3.542 | 1.2308 | 0.97807 | 0.95044 | 1.5011 | 0.42136 | 0.42206 | 0.42389 | 0.48504 | 0.45857 | 0.4369 | 0.42072
42843.4118 | -773 | 21.9158 | 22.1539 | 22.2855 | 22.2604 | 22.0204 | 21.5249 | 20.3333 | 21.7174 | 21.7765 | 21.7895 | 21.7351 | 21.4409 | 21.1242 | 21.638 | 21.2943 | 21.3936 | 21.375 | 20.8971 | 21.0313 | 21.0033 | 20.5577 | 20.7428 | 20.6068 | 20.6338 | 21.4913 | 21.661 | 20.0299 | 20.1451 | 20.0988 | 20.7291 | 21.6174 | 21.837 | 20.7153 | 18.2163 | 21.9323 | 20.0885 | 20.2208 |  | 20.2965 | 19.9949 | 19.9837 | 19.4426 |  | 18.4893 | 18.3272 | 18.0867 | 17.889 | 17.8765 | 17.8787 | 17.6981 | 17.4845 | 18.4327 | 17.737 | 18.7763 | 18.4762 | 47.9212 | 50.853 | 47.5973 | 20.5972 |  |  | 1.5063 | 9.0487 | 8.6749 | 1.1345 | 1.0146 | 1.0754 | 1.8276 | -19.1843 | 0.27652 | 0.13684 | 0.055719 | 8.833 | 9.0595 | 2.0254 | 21.4548 | 21.6086 | 21.7024 | 21.6886 | 21.5362 | 20.9865 | 20.2528 | 21.7735 | 21.8852 | 21.9256 | 21.8895 | 21.649 | 21.1258 | 21.8703 | 17.7713 | 17.6461 | 17.6438 | 17.7128 | 17.8162 | 18.4094 | 18.0841 | 21.6363 | 21.4689 | 21.2777 | 21.3148 | 21.0921 | 20.9824 | 21.0715 | 20.7567 | 20.6974 | 20.2577 | 20.0893 | 19.9641 | 20.239 | 0.14971 | -0.029521 | 20.5075 | 21.4109 | 21.5879 | 19.8871 | 21.102 | 21.357 | 20.682 | 21.5323 | 21.6772 | 20.3782 | 21.4137 | 21.7914 | 20.0606 | 20.0463 | 20.0438 | 19.9918 | 20.3603 |  | 20.3858 | 19.9411 | 20.054 | 20.1102 | 20.248 | 20.2774 |  | 20.2639 |  |  | 20.4501 | 20.3488 | 20.4718 | [5 empty] | 21.3492 | 20.154 | 20.9936 | 21.2392 | 19.4658 | 20.6163 | 20.9907 | 19.9424 | 20.2048 | 20.6618 | 19.4613 | 19.9533 | 20.5538 | 19.4626 | 19.8667 | 20.3941 | 19.7011 | 19.8834 | 19.1578 | 19.8921 | 19.2772 | 19.8778 | 19.6923 | 20.1046 | 20.7906 | 20.1039 | 20.0289 | 20.5307 | 19.5292 | 19.894 | 20.4067 | 19.3954 | 19.8325 | 19.5446 | 19.8488 | 19.225 | 19.935 | -0.15537 | 20.9748 | 0.051655 | 0.03799 | -27.1589 | 1.1045 |  |  | 1.4647 | 3.579 | 3.5043 | 1.2673 | 1.1975 | 1.2329 | 1.6072 | 0.42166 | 0.42218 | 0.42398 | 0.48062 | 0.45682 | 0.43719 | 0.42073
42843.4118 | -772 | 21.9131 | 22.1546 | 22.2857 | 22.2583 | 22.0208 | 21.525 | 20.3293 | 21.7125 | 21.783 | 21.7943 | 21.7356 | 21.4385 | 21.1269 | 21.6431 | 21.2903 | 21.3904 | 21.3719 | 20.8914 | 21.0254 | 20.9927 | 20.5522 | 20.7318 | 20.5992 | 20.6387 | 21.4892 | 21.6545 | 20.0266 | 20.1401 | 20.1076 | 20.735 | 21.6259 | 21.8408 | 20.7182 | 18.2095 | 21.9347 | 20.0961 | 20.221 |  | 20.3081 | 19.9995 | 19.9872 | 19.4353 |  | 18.4983 | 18.3359 | 18.091 | 17.8901 | 17.8867 | 17.8941 | 17.7345 | 17.4899 | 18.4403 | 17.7407 | 18.7781 | 18.4807 | 47.9391 | 50.7652 | 47.6305 | 20.6016 |  |  | 1.4905 | 9.0796 | 9.2341 | 1.1036 | 1.2998 | 0.90262 | 1.6909 | -19.066 | 0.13232 | 0.012428 | -0.09514 | 8.833 | 9.0595 | 2.0258 | 21.4506 | 21.5976 | 21.6952 | 21.6847 | 21.5249 | 20.9828 | 20.2471 | 21.7654 | 21.8688 | 21.9177 | 21.876 | 21.6388 | 21.1228 | 21.8627 | 17.8124 | 17.6759 | 17.6606 | 17.7517 | 17.8214 | 18.4095 | 18.0877 | 21.634 | 21.47 | 21.2863 | 21.317 | 21.0959 | 20.9794 | 21.0709 | 20.7578 | 20.7013 | 20.2499 | 20.0905 | 19.9733 | 20.2373 | 0.053964 | -0.10294 | 20.4969 | 21.4115 | 21.5904 | 19.8753 | 21.0965 | 21.3493 | 20.6744 | 21.5351 | 21.6731 | 20.3741 | 21.4189 | 21.7884 | 20.0588 | 20.0442 | 20.041 | 19.9812 | 20.3677 |  | 20.3774 | 19.9322 | 20.052 | 20.1056 | 20.2398 | 20.2637 |  | 20.2638 |  |  | 20.4517 | 20.3469 | 20.4733 | [5 empty] | 21.3547 | 20.1458 | 20.9959 | 21.2371 | 19.4526 | 20.6169 | 20.997 | 19.9461 | 20.2081 | 20.6603 | 19.4621 | 19.951 | 20.5544 | 19.4648 | 19.8687 | 20.3961 | 19.7069 | 19.8863 | 19.1624 | 19.8967 | 19.2782 | 19.8749 | 19.6951 | 20.1048 | 20.7828 | 20.1003 | 20.0252 | 20.5334 | 19.5211 | 19.8856 | 20.3988 | 19.3906 | 19.8348 | 19.5372 | 19.8452 | 19.2229 | 19.9279 | 0.14737 | 20.9757 | 0.052757 | 0.039209 | -27.1935 | 1.1247 |  |  | 1.457 | 3.5852 | 3.6155 | 1.2499 | 1.3554 | 1.1295 | 1.546 | 0.42117 | 0.42236 | 0.42384 | 0.47606 | 0.45538 | 0.43764 | 0.42052
42843.4118 | -771 | 21.9193 | 22.158 | 22.2852 | 22.2629 | 22.0251 | 21.5218 | 20.3345 | 21.719 | 21.7847 | 21.7919 | 21.7369 | 21.4398 | 21.1287 | 21.6449 | 21.2889 | 21.3944 | 21.3663 | 20.882 | 21.0192 | 20.9989 | 20.5495 | 20.7315 | 20.5967 | 20.6324 | 21.481 | 21.6597 | 20.0306 | 20.1429 | 20.1072 | 20.7388 | 21.6255 | 21.8414 | 20.7203 | 18.2128 | 21.9415 | 20.0924 | 20.2239 |  | 20.3127 | 20.0022 | 19.9896 | 19.439 |  | 18.5016 | 18.329 | 18.0887 | 17.8859 | 17.8837 | 17.8975 | 17.7444 | 17.4743 | 18.4312 | 17.7766 | 18.7792 | 18.474 | 47.9682 | 50.6685 | 47.6723 | 20.6021 |  |  | 1.5417 | 9.1204 | 8.715 | 1.0977 | 1.0757 | 0.91051 | 1.7192 | -18.6974 | 0.11384 | 0.056067 | -0.016846 | 8.8332 | 9.0597 | 2.025 | 21.4577 | 21.604 | 21.6919 | 21.6894 | 21.5277 | 20.9841 | 20.2464 | 21.7643 | 21.8676 | 21.9097 | 21.874 | 21.6409 | 21.1254 | 21.8662 | 17.84 | 17.702 | 17.6689 | 17.7823 | 17.8323 | 18.4075 | 18.0819 | 21.6343 | 21.4705 | 21.2712 | 21.3175 | 21.0885 | 20.9859 | 21.0723 | 20.7615 | 20.6957 | 20.253 | 20.089 | 19.9698 | 20.2382 | 0.037646 | -0.07536 | 20.4853 | 21.4045 | 21.5875 | 19.8761 | 21.0991 | 21.3526 | 20.6805 | 21.5269 | 21.667 | 20.3723 | 21.4138 | 21.7879 | 20.0601 | 20.0385 | 20.0366 | 19.9833 | 20.3713 |  | 20.3797 | 19.9195 | 20.0561 | 20.1203 | 20.2432 | 20.2736 |  | 20.2681 |  |  | 20.4519 | 20.3513 | 20.4842 | [5 empty] | 21.3534 | 20.1576 | 21.0037 | 21.2385 | 19.4536 | 20.6235 | 21.0004 | 19.9464 | 20.1979 | 20.6585 | 19.4586 | 19.9461 | 20.5486 | 19.4593 | 19.8665 | 20.3856 | 19.699 | 19.879 | 19.1518 | 19.8924 | 19.2667 | 19.8754 | 19.6984 | 20.1083 | 20.7857 | 20.107 | 20.0278 | 20.5395 | 19.5206 | 19.8868 | 20.3962 | 19.3922 | 19.8316 | 19.5367 | 19.8416 | 19.2239 | 19.9311 | -0.02867 | 20.9715 | 0.053274 | 0.040384 | -27.2039 | 1.2172 |  |  | 1.4818 | 3.5932 | 3.5124 | 1.2465 | 1.2331 | 1.1345 | 1.5589 | 0.42114 | 0.42285 | 0.42354 | 0.47276 | 0.45378 | 0.43742 | 0.4206
42843.4118 | -770 | 21.9184 | 22.1559 | 22.2834 | 22.2638 | 22.0265 | 21.5247 | 20.3366 | 21.7165 | 21.7841 | 21.7978 | 21.7413 | 21.4473 | 21.1346 | 21.6453 | 21.2865 | 21.3909 | 21.3747 | 20.8918 | 21.025 | 20.9989 | 20.549 | 20.7346 | 20.6045 | 20.6347 | 21.48 | 21.6643 | 20.0372 | 20.1455 | 20.1111 | 20.7348 | 21.6301 | 21.8385 | 20.7185 | 18.2468 | 21.933 | 20.087 | 20.2151 |  | 20.3117 | 20.0002 | 19.9874 | 19.4396 |  | 18.4992 | 18.3332 | 18.0824 | 17.8863 | 17.8817 | 17.8944 | 17.7716 | 17.4683 | 18.4346 | 17.7772 | 18.7782 | 18.4725 | 47.9943 | 50.5765 | 47.698 | 20.6015 |  |  | 1.4682 | 9.0757 | 9.0297 | 1.3704 | 1.2695 | 1.3173 | 1.8151 | -18.447 | 0.20024 | 0.11754 | 0.05242 | 8.8331 | 9.0596 | 2.0261 | 21.4562 | 21.6034 | 21.6958 | 21.6911 | 21.5339 | 20.9831 | 20.2541 | 21.7702 | 21.8781 | 21.9237 | 21.8742 | 21.647 | 21.1258 | 21.8552 | 17.8476 | 17.7418 | 17.7084 | 17.8052 | 17.8629 | 18.4114 | 18.0843 | 21.647 | 21.4895 | 21.2882 | 21.3198 | 21.0967 | 20.9988 | 21.0797 | 20.7715 | 20.7116 | 20.2583 | 20.1056 | 19.9868 | 20.2502 | -0.041387 | 0.036288 | 20.4818 | 21.4034 | 21.5827 | 19.8711 | 21.0956 | 21.354 | 20.6829 | 21.53 | 21.6627 | 20.3753 | 21.4093 | 21.7896 | 20.0566 | 20.0369 | 20.032 | 19.9832 | 20.3678 |  | 20.3741 | 19.9243 | 20.0546 | 20.1187 | 20.2429 | 20.2656 |  | 20.2574 |  |  | 20.4593 | 20.3478 | 20.4836 | [5 empty] | 21.3515 | 20.1601 | 20.9987 | 21.232 | 19.4599 | 20.6171 | 20.994 | 19.9439 | 20.2072 | 20.6642 | 19.4597 | 19.9477 | 20.5599 | 19.4632 | 19.8654 | 20.3928 | 19.6996 | 19.8899 | 19.1472 | 19.903 | 19.2719 | 19.8783 | 19.7053 | 20.1186 | 20.7958 | 20.1157 | 20.0276 | 20.5316 | 19.5277 | 19.8909 | 20.4097 | 19.3935 | 19.8437 | 19.5477 | 19.8482 | 19.2258 | 19.9289 | -0.025702 | 20.972 | 0.053053 | 0.040522 | -27.195 | 1.3329 |  |  | 1.446 | 3.5844 | 3.5753 | 1.3928 | 1.3396 | 1.3645 | 1.6018 | 0.42106 | 0.42267 | 0.42358 | 0.47237 | 0.44966 | 0.43722 | 0.42044
42843.4118 | -769 | 21.9165 | 22.1551 | 22.2833 | 22.2661 | 22.0263 | 21.5369 | 20.335 | 21.7175 | 21.7907 | 21.7986 | 21.7391 | 21.4466 | 21.127 | 21.642 | 21.2842 | 21.3933 | 21.3758 | 20.888 | 21.0177 | 20.9947 | 20.5438 | 20.7376 | 20.6031 | 20.6234 | 21.4863 | 21.662 | 20.029 | 20.1387 | 20.1171 | 20.7327 | 21.6289 | 21.8371 | 20.716 | 18.2832 | 21.9335 | 20.088 | 20.2133 |  | 20.3094 | 20.0022 | 19.9843 | 19.4338 |  | 18.4946 | 18.3304 | 18.0808 | 17.8859 | 17.8773 | 17.8979 | 17.7891 | 17.4871 | 18.4282 | 17.7396 | 18.7833 | 18.4774 | 48.0036 | 50.4897 | 47.7058 | 20.6026 |  |  | 1.3466 | 9.1355 | 9.0186 | 1.1529 | 0.79838 | 1.0288 | 1.5582 | -18.288 | 0.14205 | 0.068445 | 0.05867 | 8.8333 | 9.0596 | 2.0253 | 21.4586 | 21.6102 | 21.7046 | 21.6963 | 21.5376 | 20.9845 | 20.2573 | 21.7714 | 21.8813 | 21.9141 | 21.884 | 21.6507 | 21.1279 | 21.8699 | 17.8318 | 17.7452 | 17.7343 | 17.8254 | 17.8903 | 18.4154 | 18.0879 | 21.6403 | 21.4741 | 21.2788 | 21.3145 | 21.0915 | 20.9913 | 21.0689 | 20.7554 | 20.6991 | 20.2548 | 20.0955 | 19.9824 | 20.2386 | 0.010515 | 0.016127 | 20.4809 | 21.4074 | 21.5838 | 19.859 | 21.0905 | 21.3523 | 20.6792 | 21.5242 | 21.6637 | 20.3738 | 21.4059 | 21.7867 | 20.0495 | 20.0365 | 20.0298 | 19.9826 | 20.3666 |  | 20.3751 | 19.9185 | 20.0499 | 20.1336 | 20.2364 | 20.2697 |  | 20.2641 |  |  | 20.4511 | 20.3482 | 20.4777 | [5 empty] | 21.3564 | 20.1481 | 20.9965 | 21.2402 | 19.4659 | 20.6166 | 20.9999 | 19.9457 | 20.2204 | 20.6805 | 19.4692 | 19.95 | 20.5609 | 19.4715 | 19.873 | 20.4011 | 19.7047 | 19.8871 | 19.161 | 19.905 | 19.2822 | 19.8859 | 19.6969 | 20.1182 | 20.791 | 20.1089 | 20.0207 | 20.5264 | 19.5306 | 19.8999 | 20.4028 | 19.391 | 19.8317 | 19.5361 | 19.8413 | 19.2253 | 19.9331 | -0.040913 | 20.9717 | 0.052911 | 0.040536 | -27.1956 | 1.4442 |  |  | 1.3849 | 3.5961 | 3.5731 | 1.2775 | 1.0623 | 1.2059 | 1.4841 | 0.42112 | 0.42267 | 0.42295 | 0.47461 | 0.4472 | 0.43741 | 0.42064
42843.4118 | -768 | 21.9146 | 22.1565 | 22.2861 | 22.2689 | 22.0287 | 21.5333 | 20.3401 | 21.7128 | 21.7901 | 21.7947 | 21.7332 | 21.4463 | 21.1268 | 21.6417 | 21.2994 | 21.396 | 21.3843 | 20.8985 | 21.0376 | 20.9946 | 20.5584 | 20.7427 | 20.612 | 20.6417 | 21.4945 | 21.6654 | 20.0378 | 20.1397 | 20.136 | 20.7339 | 21.6259 | 21.8356 | 20.7243 | 18.313 | 21.9395 | 20.0912 | 20.2115 |  | 20.3121 | 20.0061 | 19.9885 | 19.4373 |  | 18.5058 | 18.3245 | 18.0842 | 17.8799 | 17.882 | 17.8999 | 17.8017 | 17.5008 | 18.4289 | 17.7565 | 18.7749 | 18.4819 | 48.0068 | 50.3984 | 47.7185 | 20.6049 |  |  | 1.409 | 9.1775 | 8.9949 | 1.1423 | 0.83321 | 1.0294 | 1.641 | -17.9949 | 0.17475 | 0.038863 | -0.0066038 | 8.8335 | 9.0601 | 2.0257 | 21.4626 | 21.6053 | 21.7001 | 21.6931 | 21.5402 | 20.9886 | 20.2588 | 21.772 | 21.8725 | 21.921 | 21.8849 | 21.652 | 21.1298 | 21.8731 | 17.839 | 17.7322 | 17.7233 | 17.8462 | 17.8879 | 18.4117 | 18.0861 | 21.6417 | 21.4733 | 21.285 | 21.3141 | 21.0983 | 20.9889 | 21.0731 | 20.7596 | 20.6989 | 20.2581 | 20.0929 | 19.9755 | 20.2382 | 0.02408 | 0.025637 | 20.4793 | 21.4023 | 21.5889 | 19.8612 | 21.0933 | 21.3524 | 20.6797 | 21.5226 | 21.6643 | 20.3733 | 21.4102 | 21.7879 | 20.0496 | 20.0372 | 20.039 | 19.9862 | 20.3769 |  | 20.3743 | 19.9162 | 20.0451 | 20.1292 | 20.2386 | 20.2763 |  | 20.2566 |  |  | 20.4506 | 20.3414 | 20.4771 | [5 empty] | 21.3498 | 20.1509 | 20.9925 | 21.2381 | 19.4558 | 20.6155 | 20.9959 | 19.9476 | 20.2209 | 20.6686 | 19.4575 | 19.9518 | 20.556 | 19.4626 | 19.8764 | 20.4055 | 19.7099 | 19.8883 | 19.1536 | 19.9054 | 19.2726 | 19.8823 | 19.6966 | 20.112 | 20.7877 | 20.1058 | 20.0228 | 20.5284 | 19.5208 | 19.8939 | 20.4023 | 19.3853 | 19.8439 | 19.5406 | 19.8424 | 19.2252 | 19.9215 | 0.002494 | 20.9728 | 0.052351 | 0.039535 | -27.153 | 1.5524 |  |  | 1.4167 | 3.6044 | 3.5683 | 1.2716 | 1.0852 | 1.2063 | 1.523 | 0.42081 | 0.42257 | 0.42314 | 0.47337 | 0.44823 | 0.43742 | 0.42077
42843.4118 | -767 | 21.91 | 22.1599 | 22.2895 | 22.2612 | 22.0302 | 21.5276 | 20.3331 | 21.711 | 21.7847 | 21.7903 | 21.7383 | 21.4534 | 21.1293 | 21.6471 | 21.2849 | 21.3896 | 21.3662 | 20.8879 | 21.0222 | 20.9915 | 20.5443 | 20.7306 | 20.6019 | 20.6244 | 21.4783 | 21.6579 | 20.0295 | 20.1242 | 20.1198 | 20.7331 | 21.6324 | 21.8496 | 20.7149 | 18.3304 | 21.9373 | 20.0867 | 20.2149 |  | 20.3137 | 20.0011 | 19.9939 | 19.4466 |  | 18.4999 | 18.331 | 18.0844 | 17.883 | 17.8823 | 17.9064 | 17.8218 | 17.5139 | 18.4324 | 17.7714 | 18.7824 | 18.477 | 48.0032 | 50.3112 | 47.7028 | 20.6006 |  |  | 1.2684 | 8.9167 | 8.964 | 1.2481 | 0.8043 | 0.68774 | 1.6475 | -18.012 | 0.39776 | -0.01023 | 0.071169 | 8.8329 | 9.0592 | 2.0256 | 21.4596 | 21.5989 | 21.6897 | 21.6776 | 21.5284 | 20.9801 | 20.2496 | 21.7632 | 21.8645 | 21.9121 | 21.8758 | 21.6433 | 21.1226 | 21.8644 | 17.838 | 17.721 | 17.7169 | 17.8273 | 17.893 | 18.4045 | 18.0782 | 21.6315 | 21.4672 | 21.28 | 21.3088 | 21.0885 | 20.9802 | 21.0722 | 20.7578 | 20.7031 | 20.252 | 20.0947 | 19.9689 | 20.2363 | -0.045909 | 0.13576 | 20.4848 | 21.4095 | 21.5895 | 19.8695 | 21.0931 | 21.3573 | 20.6871 | 21.5278 | 21.6676 | 20.3759 | 21.4098 | 21.7937 | 20.0523 | 20.0469 | 20.0433 | 19.9953 | 20.3847 |  | 20.3756 | 19.9163 | 20.0499 | 20.1229 | 20.2408 | 20.2794 |  | 20.2554 |  |  | 20.4543 | 20.3533 | 20.485 | [5 empty] | 21.3595 | 20.1594 | 21.0018 | 21.2387 | 19.4526 | 20.623 | 20.9988 | 19.9379 | 20.2133 | 20.6671 | 19.4603 | 19.9423 | 20.5559 | 19.4612 | 19.8658 | 20.3974 | 19.7049 | 19.8801 | 19.145 | 19.8845 | 19.2723 | 19.8814 | 19.7019 | 20.1126 | 20.7929 | 20.1138 | 20.0201 | 20.5424 | 19.5291 | 19.891 | 20.4074 | 19.4014 | 19.84 | 19.5349 | 19.8413 | 19.223 | 19.9275 | 0.024383 | 20.9717 | 0.051371 | 0.038498 | -27.1695 | 1.6573 |  |  | 1.3441 | 3.5528 | 3.5622 | 1.3292 | 1.0663 | 0.98598 | 1.5261 | 0.42064 | 0.42273 | 0.42339 | 0.47264 | 0.44801 | 0.43701 | 0.42062
42843.4118 | -766 | 21.9182 | 22.157 | 22.2864 | 22.2603 | 22.0284 | 21.5244 | 20.3333 | 21.7129 | 21.7846 | 21.7897 | 21.7397 | 21.4517 | 21.1288 | 21.6429 | 21.2896 | 21.3942 | 21.3749 | 20.8969 | 21.0332 | 20.9942 | 20.5543 | 20.742 | 20.6062 | 20.637 | 21.4884 | 21.6626 | 20.0394 | 20.1286 | 20.1332 | 20.7269 | 21.6303 | 21.8381 | 20.7234 | 18.3301 | 21.9311 | 20.0925 | 20.2151 |  | 20.3195 | 19.9931 | 19.9858 | 19.4442 |  | 18.5035 | 18.3213 | 18.0896 | 17.8943 | 17.8969 | 17.9045 | 17.8097 | 17.5402 | 18.4332 | 17.7865 | 18.783 | 18.4863 | 48.0005 | 50.2283 | 47.7108 | 20.6083 |  |  | 1.4557 | 8.9561 | 8.9009 | 1.0898 | 0.78984 | 0.36641 | 1.5404 | -18.355 | 0.29131 | 0.053339 | 0.023776 | 8.8332 | 9.0596 | 2.0252 | 21.4515 | 21.5965 | 21.6842 | 21.6803 | 21.5316 | 20.9838 | 20.2451 | 21.7626 | 21.8669 | 21.9149 | 21.8733 | 21.6445 | 21.124 | 21.8675 | 17.8567 | 17.7209 | 17.7287 | 17.8203 | 17.9206 | 18.41 | 18.0785 | 21.6368 | 21.4709 | 21.283 | 21.3119 | 21.0977 | 20.9803 | 21.0718 | 20.7628 | 20.7034 | 20.2555 | 20.0973 | 19.9734 | 20.2429 | 0.042168 | 0.049412 | 20.4834 | 21.4063 | 21.5867 | 19.8705 | 21.0924 | 21.3493 | 20.6786 | 21.5267 | 21.6655 | 20.3744 | 21.4071 | 21.7925 | 20.0535 | 20.044 | 20.0443 | 19.9885 | 20.3868 |  | 20.3754 | 19.9125 | 20.0491 | 20.1191 | 20.2374 | 20.2717 |  | 20.2657 |  |  | 20.4636 | 20.3515 | 20.4928 | [5 empty] | 21.3608 | 20.1618 | 21.0012 | 21.2418 | 19.4704 | 20.6223 | 21.0024 | 19.9463 | 20.2155 | 20.6763 | 19.4682 | 19.9462 | 20.5533 | 19.4703 | 19.8669 | 20.4096 | 19.7052 | 19.8792 | 19.1534 | 19.8997 | 19.2767 | 19.8772 | 19.7036 | 20.1207 | 20.803 | 20.1085 | 20.0255 | 20.5358 | 19.5315 | 19.8878 | 20.4097 | 19.3896 | 19.8493 | 19.5389 | 19.8496 | 19.2303 | 19.9225 | 0.055733 | 20.9738 | 0.050448 | 0.037888 | -27.1955 | 1.7594 |  |  | 1.4399 | 3.5606 | 3.5496 | 1.242 | 1.0566 | 0.71968 | 1.4756 | 0.42057 | 0.42281 | 0.42338 | 0.47121 | 0.44674 | 0.43728 | 0.42055
42843.4118 | -765 | 21.9185 | 22.1496 | 22.2831 | 22.2569 | 22.0187 | 21.5225 | 20.327 | 21.7153 | 21.781 | 21.7921 | 21.7419 | 21.4507 | 21.1266 | 21.6409 | 21.2854 | 21.3913 | 21.3643 | 20.8882 | 21.025 | 20.9884 | 20.5425 | 20.7322 | 20.6006 | 20.6354 | 21.4819 | 21.6545 | 20.037 | 20.1219 | 20.1267 | 20.7248 | 21.6276 | 21.829 | 20.7163 | 18.3545 | 21.9262 | 20.0824 | 20.2154 |  | 20.3093 | 19.9937 | 19.9801 | 19.4324 |  | 18.4984 | 18.3164 | 18.0978 | 17.8929 | 17.8973 | 17.9014 | 17.8084 | 17.5749 | 18.4343 | 17.8074 | 18.7884 | 18.4808 | 48.0119 | 50.1488 | 47.7138 | 20.6042 |  |  | 1.3551 | 9.2275 | 9.2242 | 1.1193 | 1.2117 | 0.36378 | 1.6968 | -18.8866 | 0.32342 | 0.20461 | -0.017367 | 8.8331 | 9.0597 | 2.0258 | 21.4546 | 21.6049 | 21.6973 | 21.6884 | 21.5429 | 20.9851 | 20.2522 | 21.7722 | 21.8719 | 21.9211 | 21.8841 | 21.6513 | 21.132 | 21.8704 | 17.8594 | 17.7536 | 17.7373 | 17.8282 | 17.9166 | 18.4076 | 18.0795 | 21.6402 | 21.4767 | 21.284 | 21.3077 | 21.0966 | 20.9823 | 21.0692 | 20.7602 | 20.7028 | 20.2635 | 20.0949 | 19.9672 | 20.2473 | 0.048066 | 0.12701 | 20.4813 | 21.4083 | 21.5857 | 19.8687 | 21.0927 | 21.351 | 20.6864 | 21.5286 | 21.6658 | 20.3762 | 21.4083 | 21.7878 | 20.0548 | 20.0373 | 20.0472 | 19.9896 | 20.3797 |  | 20.3731 | 19.9132 | 20.0456 | 20.1203 | 20.2365 | 20.2752 |  | 20.2602 |  |  | 20.4566 | 20.3518 | 20.4848 | [5 empty] | 21.3619 | 20.1605 | 20.998 | 21.2403 | 19.485 | 20.6222 | 21.0021 | 19.9492 | 20.2151 | 20.6765 | 19.4689 | 19.9564 | 20.5613 | 19.4743 | 19.8716 | 20.4022 | 19.7098 | 19.8789 | 19.1671 | 19.9067 | 19.2803 | 19.8847 | 19.7175 | 20.128 | 20.8111 | 20.1272 | 20.0344 | 20.5419 | 19.5347 | 19.9017 | 20.4096 | 19.4027 | 19.8548 | 19.5508 | 19.8555 | 19.2283 | 19.9406 | -0.051301 | 20.971 | 0.051082 | 0.038273 | -27.1314 | 1.8588 |  |  | 1.3893 | 3.6141 | 3.6135 | 1.2588 | 1.3087 | 0.71709 | 1.5487 | 0.42069 | 0.42268 | 0.42332 | 0.47062 | 0.44589 | 0.43727 | 0.42069
42843.4118 | -764 | 21.9171 | 22.153 | 22.2845 | 22.2586 | 22.0208 | 21.5265 | 20.3264 | 21.7186 | 21.7802 | 21.7933 | 21.7394 | 21.4463 | 21.1261 | 21.6363 | 21.2885 | 21.3903 | 21.3685 | 20.8907 | 21.0227 | 20.9918 | 20.549 | 20.7348 | 20.599 | 20.631 | 21.4917 | 21.6605 | 20.0439 | 20.1129 | 20.1358 | 20.7271 | 21.6241 | 21.8413 | 20.7181 | 18.3878 | 21.9285 | 20.0836 | 20.2107 |  | 20.3099 | 19.9934 | 19.9782 | 19.4344 |  | 18.5007 | 18.3244 | 18.088 | 17.8987 | 17.8834 | 17.9023 | 17.8078 | 17.5936 | 18.4276 | 17.8316 | 18.7757 | 18.4805 | 48.0157 | 50.0699 | 47.7023 | 20.6074 |  |  | 1.2316 | 9.148 | 9.6021 | 1.0142 | 2.0311 | 2.4547 | 1.5404 | -19.022 | 0.27535 | 0.074739 | 0.016311 | 8.8333 | 9.0597 | 2.0255 | 21.4531 | 21.6145 | 21.6972 | 21.6754 | 21.5302 | 20.9815 | 20.2607 | 21.762 | 21.876 | 21.9145 | 21.8815 | 21.6517 | 21.1237 | 21.8684 | 17.854 | 17.7798 | 17.7609 | 17.8601 | 17.9111 | 18.4114 | 18.0816 | 21.6327 | 21.4697 | 21.279 | 21.3061 | 21.0897 | 20.9806 | 21.0663 | 20.7593 | 20.7002 | 20.2572 | 20.0941 | 19.9731 | 20.2444 | 0.069495 | 0.080795 | 20.4777 | 21.4123 | 21.5896 | 19.8758 | 21.0963 | 21.3637 | 20.6894 | 21.533 | 21.6666 | 20.3818 | 21.4192 | 21.79 | 20.0582 | 20.0456 | 20.0506 | 20.0064 | 20.3768 |  | 20.3813 | 19.9159 | 20.0473 | 20.1142 | 20.2422 | 20.2754 |  | 20.2635 |  |  | 20.4505 | 20.3497 | 20.4805 | [5 empty] | 21.3498 | 20.1587 | 20.9924 | 21.2325 | 19.4818 | 20.6232 | 21.0038 | 19.9383 | 20.2106 | 20.6672 | 19.4617 | 19.9359 | 20.558 | 19.4607 | 19.8685 | 20.3933 | 19.69 | 19.8785 | 19.1556 | 19.9018 | 19.2652 | 19.8679 | 19.7071 | 20.1183 | 20.8044 | 20.1139 | 20.0282 | 20.5353 | 19.5258 | 19.8946 | 20.4054 | 19.3865 | 19.8511 | 19.5506 | 19.8452 | 19.2244 | 19.9302 | 0.038481 | 20.9733 | 0.052622 | 0.039564 | -27.1928 | 1.9556 |  |  | 1.3245 | 3.5986 | 3.6868 | 1.1982 | 1.6944 | 1.8627 | 1.4756 | 0.42104 | 0.42266 | 0.42368 | 0.47167 | 0.44351 | 0.43725 | 0.42057
42843.4118 | -763 | 21.9163 | 22.1545 | 22.282 | 22.2609 | 22.02 | 21.5282 | 20.3292 | 21.7147 | 21.7778 | 21.7916 | 21.738 | 21.4422 | 21.1314 | 21.6398 | 21.2865 | 21.3912 | 21.3674 | 20.8991 | 21.0202 | 20.9972 | 20.5438 | 20.7328 | 20.5981 | 20.6326 | 21.4877 | 21.6639 | 20.0438 | 20.107 | 20.1359 | 20.7391 | 21.6355 | 21.8513 | 20.732 | 18.4194 | 21.9345 | 20.0952 | 20.2206 |  | 20.3172 | 19.9973 | 19.9922 | 19.4388 |  | 18.5114 | 18.3456 | 18.1034 | 17.9013 | 17.8942 | 17.9059 | 17.8298 | 17.6335 | 18.4389 | 17.8761 | 18.7792 | 18.4729 | 48.008 | 49.9984 | 47.6922 | 20.6002 |  |  | 1.3551 | 8.9245 | 9.1999 | 1.0149 | 1.0395 | 1.0216 | 1.5378 | -19.34 | 0.30999 | -0.0041458 | -0.048268 | 8.8329 | 9.0595 | 2.0254 | 21.4539 | 21.6039 | 21.6837 | 21.684 | 21.5299 | 20.9706 | 20.2488 | 21.7566 | 21.8803 | 21.9137 | 21.868 | 21.6376 | 21.1154 | 21.8643 | 17.86 | 17.7949 | 17.7894 | 17.8885 | 17.9272 | 18.4176 | 18.0819 | 21.633 | 21.4723 | 21.2802 | 21.3105 | 21.0906 | 20.9908 | 21.0729 | 20.7609 | 20.6931 | 20.2589 | 20.0947 | 19.965 | 20.2479 | 0.15502 | 0.17589 | 20.4811 | 21.4177 | 21.5939 | 19.8802 | 21.0966 | 21.3631 | 20.6866 | 21.5349 | 21.6715 | 20.3804 | 21.4168 | 21.7965 | 20.0648 | 20.0476 | 20.0582 | 20.0119 | 20.3671 |  | 20.3778 | 19.9135 | 20.0397 | 20.1051 | 20.2374 | 20.2653 |  | 20.252 |  |  | 20.4559 | 20.352 | 20.4799 | [5 empty] | 21.3532 | 20.1515 | 20.9941 | 21.2399 | 19.4769 | 20.6237 | 21.0023 | 19.9365 | 20.2009 | 20.6683 | 19.456 | 19.9423 | 20.5441 | 19.453 | 19.8714 | 20.3892 | 19.6822 | 19.8704 | 19.1546 | 19.8966 | 19.2632 | 19.8738 | 19.704 | 20.1092 | 20.7976 | 20.106 | 20.018 | 20.5276 | 19.5224 | 19.8904 | 20.4039 | 19.3871 | 19.8473 | 19.5351 | 19.8386 | 19.2202 | 19.9307 | -0.0398 | 20.9731 | 0.051741 | 0.040159 | -27.22 | 2.0499 |  |  | 1.3893 | 3.5545 | 3.6089 | 1.1986 | 1.2122 | 1.2017 | 1.4744 | 0.4212 | 0.42247 | 0.42377 | 0.47172 | 0.44039 | 0.43752 | 0.42053
42843.4118 | -762 | 21.915 | 22.1566 | 22.2854 | 22.2649 | 22.0218 | 21.5261 | 20.3324 | 21.7161 | 21.7847 | 21.7907 | 21.7398 | 21.4472 | 21.1352 | 21.645 | 21.2836 | 21.3857 | 21.3688 | 20.8918 | 21.0198 | 20.9917 | 20.5423 | 20.7299 | 20.5931 | 20.6317 | 21.4834 | 21.6545 | 20.0388 | 20.1068 | 20.1252 | 20.7406 | 21.6416 | 21.8491 | 20.7305 | 18.4322 | 21.9367 | 20.1015 | 20.2244 |  | 20.3167 | 20.0029 | 19.9943 | 19.4296 |  | 18.521 | 18.3409 | 18.1037 | 17.9071 | 17.9066 | 17.9045 | 17.8421 | 17.6392 | 18.4406 | 17.9314 | 18.787 | 18.4813 | 47.9925 | 49.9237 | 47.6917 | 20.6004 |  |  | 1.4294 | 8.9515 | 8.9857 | 1.2074 | 1.3872 | 0.86319 | 1.6449 | -19.9702 | 0.066353 | 0.016624 | -0.004347 | 8.8332 | 9.0596 | 2.0258 | 21.4536 | 21.6004 | 21.6842 | 21.6917 | 21.5292 | 20.9833 | 20.2534 | 21.7636 | 21.8767 | 21.9176 | 21.8786 | 21.6445 | 21.1208 | 21.8642 | 17.8602 | 17.7891 | 17.8108 | 17.8952 | 17.9328 | 18.4172 | 18.0837 | 21.6393 | 21.4769 | 21.2803 | 21.3131 | 21.1001 | 20.9871 | 21.0715 | 20.7688 | 20.7061 | 20.2625 | 20.1033 | 19.9704 | 20.2459 | 0.11923 | 0.04808 | 20.4744 | 21.4152 | 21.5955 | 19.8803 | 21.096 | 21.3643 | 20.6898 | 21.5349 | 21.6778 | 20.3826 | 21.4099 | 21.8001 | 20.0675 | 20.0421 | 20.0566 | 20.0092 | 20.3615 |  | 20.3821 | 19.9061 | 20.042 | 20.1004 | 20.2376 | 20.2682 |  | 20.2601 |  |  | 20.4611 | 20.3533 | 20.4925 | [5 empty] | 21.3567 | 20.1504 | 20.996 | 21.2378 | 19.4772 | 20.6286 | 21.0025 | 19.9377 | 20.2071 | 20.6684 | 19.4609 | 19.9475 | 20.5452 | 19.4624 | 19.8665 | 20.395 | 19.6905 | 19.8749 | 19.1605 | 19.9092 | 19.2659 | 19.877 | 19.712 | 20.1134 | 20.8029 | 20.1202 | 20.0236 | 20.5349 | 19.524 | 19.8966 | 20.4061 | 19.3858 | 19.8483 | 19.535 | 19.8475 | 19.2223 | 19.9307 | 0.066677 | 20.9724 | 0.052006 | 0.039724 | -27.2179 | 2.1418 |  |  | 1.4269 | 3.5598 | 3.5666 | 1.3074 | 1.4003 | 1.1046 | 1.5248 | 0.4215 | 0.42275 | 0.42391 | 0.47166 | 0.43822 | 0.43798 | 0.4207
42843.4118 | -761 | 21.9134 | 22.1592 | 22.282 | 22.2623 | 22.0281 | 21.5192 | 20.3331 | 21.715 | 21.7802 | 21.7918 | 21.7439 | 21.4483 | 21.1255 | 21.6544 | 21.2871 | 21.3816 | 21.3726 | 20.8888 | 21.0198 | 20.9854 | 20.5448 | 20.7288 | 20.5935 | 20.6304 | 21.485 | 21.6638 | 20.0387 | 20.106 | 20.1355 | 20.732 | 21.6245 | 21.8367 | 20.7182 | 18.4456 | 21.9225 | 20.087 | 20.2133 |  | 20.3076 | 19.9944 | 19.9835 | 19.4162 |  | 18.5271 | 18.3557 | 18.1172 | 17.9227 | 17.9174 | 17.9173 | 17.8679 | 17.634 | 18.4461 | 17.9545 | 18.7877 | 18.4744 | 47.9725 | 49.8631 | 47.7 | 20.6049 |  |  | 1.5858 | 8.9843 | 8.8438 | 1.1647 | 1.33 | 1.0051 | 1.549 | -20.5853 | 0.27535 | 0.14943 | 0.004333 | 8.8331 | 9.0594 | 2.0254 | 21.461 | 21.6059 | 21.691 | 21.6951 | 21.5329 | 20.9886 | 20.2591 | 21.7699 | 21.8726 | 21.9135 | 21.8907 | 21.6458 | 21.1273 | 21.8685 | 17.8671 | 17.8052 | 17.8208 | 17.9051 | 17.963 | 18.4165 | 18.0855 | 21.6403 | 21.4754 | 21.281 | 21.3154 | 21.0954 | 20.9823 | 21.0744 | 20.768 | 20.7031 | 20.2665 | 20.0981 | 19.9706 | 20.2451 | 0.14774 | 0.13272 | 20.4807 | 21.4175 | 21.6033 | 19.8898 | 21.1086 | 21.3671 | 20.6979 | 21.5372 | 21.6727 | 20.3844 | 21.4178 | 21.8054 | 20.0689 | 20.0509 | 20.0648 | 20.0175 | 20.3647 |  | 20.3862 | 19.8891 | 20.0479 | 20.1101 | 20.2431 | 20.2678 |  | 20.259 |  |  | 20.4578 | 20.3514 | 20.4941 | [5 empty] | 21.3527 | 20.1553 | 20.998 | 21.2317 | 19.479 | 20.6182 | 21.0037 | 19.9375 | 20.2091 | 20.6713 | 19.4572 | 19.9506 | 20.552 | 19.4703 | 19.8599 | 20.3949 | 19.6937 | 19.8768 | 19.1671 | 19.9065 | 19.2777 | 19.8733 | 19.7122 | 20.1184 | 20.806 | 20.1212 | 20.0187 | 20.5355 | 19.5217 | 19.8924 | 20.4054 | 19.3741 | 19.8523 | 19.5346 | 19.8459 | 19.219 | 19.9319 | -0.029412 | 20.9716 | 0.051821 | 0.039898 | -27.2523 | 2.2323 |  |  | 1.5029 | 3.5664 | 3.5384 | 1.2841 | 1.3712 | 1.192 | 1.4797 | 0.42155 | 0.42342 | 0.42382 | 0.4708 | 0.43731 | 0.43787 | 0.42086
42843.4118 | -760 | 21.9048 | 22.1508 | 22.2877 | 22.256 | 22.0186 | 21.5228 | 20.3295 | 21.7046 | 21.7828 | 21.7861 | 21.7394 | 21.4432 | 21.1224 | 21.6404 | 21.2829 | 21.3889 | 21.3657 | 20.89 | 21.0256 | 20.9889 | 20.5478 | 20.7268 | 20.6008 | 20.6281 | 21.4887 | 21.6631 | 20.0365 | 20.1014 | 20.1378 | 20.7363 | 21.6237 | 21.8387 | 20.7163 | 18.4109 | 21.9391 | 20.0888 | 20.2115 |  | 20.3173 | 19.9978 | 19.9857 | 19.4278 |  | 18.5352 | 18.3673 | 18.1225 | 17.9224 | 17.9193 | 17.9116 | 17.8842 | 17.6309 | 18.4435 | 17.9213 | 18.7723 | 18.4763 | 47.9545 | 49.8021 | 47.685 | 20.6039 |  |  | 1.4116 | 8.9383 | 9.288 | 1.1837 | 1.5199 | 1.5545 | 1.5963 | -20.8067 | 0.28041 | 0.078935 | 0.027769 | 8.8336 | 9.06 | 2.0257 | 21.4525 | 21.5989 | 21.6918 | 21.6888 | 21.5287 | 20.986 | 20.2568 | 21.7674 | 21.8696 | 21.9087 | 21.8861 | 21.6482 | 21.1198 | 21.862 | 17.873 | 17.8138 | 17.8232 | 17.9172 | 17.99 | 18.4196 | 18.0868 | 21.6405 | 21.4743 | 21.2782 | 21.3141 | 21.0975 | 20.9916 | 21.0739 | 20.7662 | 20.7059 | 20.261 | 20.0944 | 19.9774 | 20.259 | 0.15305 | 0.10077 | 20.4799 | 21.4075 | 21.5998 | 19.8868 | 21.1018 | 21.3575 | 20.6887 | 21.531 | 21.6693 | 20.3822 | 21.4168 | 21.7939 | 20.0603 | 20.0486 | 20.065 | 20.0172 | 20.3599 |  | 20.3822 | 19.845 | 20.0482 | 20.1059 | 20.247 | 20.2776 |  | 20.2598 |  |  | 20.4613 | 20.3577 | 20.4894 | [5 empty] | 21.3598 | 20.1618 | 21.0028 | 21.2377 | 19.4841 | 20.6154 | 21.0084 | 19.9457 | 20.2138 | 20.6775 | 19.4637 | 19.9524 | 20.5583 | 19.4748 | 19.864 | 20.3998 | 19.6989 | 19.8791 | 19.1721 | 19.9123 | 19.284 | 19.8809 | 19.7125 | 20.1231 | 20.8077 | 20.1188 | 20.0219 | 20.5343 | 19.5203 | 19.8934 | 20.4042 | 19.3705 | 19.853 | 19.5369 | 19.8453 | 19.2235 | 19.9332 | 0.090606 | 20.9729 | 0.052271 | 0.040645 | -27.2516 | 2.3304 |  |  | 1.418 | 3.5574 | 3.6263 | 1.2946 | 1.4658 | 1.4824 | 1.5022 | 0.42155 | 0.42466 | 0.42407 | 0.47051 | 0.4372 | 0.43761 | 0.42029
42843.4118 | -759 | 21.9102 | 22.1569 | 22.288 | 22.2618 | 22.0257 | 21.5406 | 20.3307 | 21.7186 | 21.7812 | 21.802 | 21.7356 | 21.4508 | 21.1276 | 21.6528 | 21.3218 | 21.3911 | 21.3598 | 20.892 | 21.0227 | 20.9912 | 20.5459 | 20.7242 | 20.5868 | 20.6114 | 21.4527 | 21.6596 | 20.0392 | 20.0969 | 20.1336 | 20.7244 | 21.6227 | 21.8442 | 20.7193 | 18.2994 | 22.0074 | 20.0746 | 20.1881 |  | 20.3449 | 20.0206 | 20.0062 | 19.4421 |  | 18.5544 | 18.3843 | 18.1358 | 17.9257 | 17.9211 | 17.9088 | 17.8926 | 17.6521 | 18.4444 | 17.8942 | 18.7774 | 18.4769 | 47.9205 | 49.7489 | 47.6681 | 20.6019 |  |  | 1.4787 | 8.9061 | 8.8267 | 1.0188 | 1.0724 | 1.3429 | 1.4721 | -20.9257 | 0.37285 | 0.21426 | -0.04549 | 8.8333 | 9.0597 | 2.0256 | 21.4537 | 21.601 | 21.6937 | 21.6931 | 21.5107 | 20.9779 | 20.2472 | 21.7665 | 21.8723 | 21.9093 | 21.8768 | 21.6499 | 21.1218 | 21.8631 | 17.8757 | 17.8235 | 17.8349 | 17.9245 | 18.0303 | 18.4201 | 18.0833 | 21.6363 | 21.4664 | 21.275 | 21.3053 | 21.0941 | 20.9818 | 21.0686 | 20.7546 | 20.701 | 20.2424 | 20.0919 | 19.9737 | 20.2632 | 0.086992 | 0.10267 | 20.4778 | 21.4056 | 21.5913 | 19.8815 | 21.0945 | 21.3494 | 20.6815 | 21.5283 | 21.6713 | 20.3825 | 21.4084 | 21.7909 | 20.0622 | 20.0426 | 20.0639 | 20.0174 | 20.3696 |  | 20.3844 | 19.8306 | 20.0575 | 20.0972 | 20.2522 | 20.2985 |  | 20.2687 |  |  | 20.455 | 20.3529 | 20.489 | [5 empty] | 21.3549 | 20.1543 | 20.9973 | 21.2391 | 19.4851 | 20.6218 | 21.0059 | 19.9424 | 20.2147 | 20.6743 | 19.4733 | 19.9494 | 20.5575 | 19.4692 | 19.8649 | 20.4039 | 19.6867 | 19.8764 | 19.1759 | 19.9133 | 19.2796 | 19.8729 | 19.7151 | 20.1284 | 20.8141 | 20.1214 | 20.0246 | 20.5352 | 19.5213 | 19.8937 | 20.4059 | 19.3734 | 19.8518 | 19.5372 | 19.8558 | 19.2259 | 19.9327 | -0.045179 | 20.9721 | 0.052739 | 0.040609 | -27.2141 | 2.4295 |  |  | 1.4513 | 3.551 | 3.5352 | 1.201 | 1.2312 | 1.3778 | 1.4425 | 0.42135 | 0.42537 | 0.42449 | 0.47027 | 0.43549 | 0.43673 | 0.41955
42843.4118 | -758 | 21.9141 | 22.1579 | 22.2883 | 22.2606 | 22.0166 | 21.5225 | 20.3287 | 21.7138 | 21.7826 | 21.799 | 21.74 | 21.4471 | 21.1308 | 21.6461 | 21.3075 | 21.3916 | 21.3621 | 20.8849 | 21.0237 | 20.9934 | 20.544 | 20.7223 | 20.5896 | 20.6197 | 21.4659 | 21.6618 | 20.0388 | 20.0947 | 20.1323 | 20.7173 | 21.6261 | 21.8546 | 20.7157 | 18.462 | 21.9284 | 20.0803 | 20.2136 |  | 20.315 | 19.9921 | 19.9801 | 19.4158 |  | 18.5597 | 18.4065 | 18.1521 | 17.9345 | 17.9258 | 17.9234 | 17.9118 | 17.6963 | 18.4491 | 17.8741 | 18.7821 | 18.4814 | 47.881 | 49.7007 | 47.6563 | 20.6064 |  |  | 1.3597 | 8.7833 | 7.3383 | 1.3099 | 0.84898 | 0.27442 | 1.4649 | -20.9408 | 0.12026 | 0.18803 | -0.09514 | 8.833 | 9.0594 | 2.0252 | 21.4522 | 21.6008 | 21.6928 | 21.6888 | 21.5251 | 20.9783 | 20.2541 | 21.7708 | 21.8744 | 21.9134 | 21.8795 | 21.6506 | 21.1259 | 21.8679 | 17.881 | 17.8387 | 17.8587 | 17.9864 | 18.0377 | 18.429 | 18.09 | 21.635 | 21.4701 | 21.2751 | 21.3037 | 21.099 | 20.9807 | 21.0679 | 20.7516 | 20.6976 | 20.2526 | 20.1004 | 19.9686 | 20.2453 | 0.064973 | 0.019931 | 20.4764 | 21.408 | 21.5888 | 19.8763 | 21.0896 | 21.3548 | 20.6852 | 21.5284 | 21.6637 | 20.3804 | 21.4098 | 21.793 | 20.0654 | 20.0441 | 20.0626 | 20.0168 | 20.361 |  | 20.3722 | 19.8023 | 20.0433 | 20.0846 | 20.2423 | 20.2875 |  | 20.2584 |  |  | 20.4509 | 20.3457 | 20.484 | [5 empty] | 21.3504 | 20.1524 | 20.9915 | 21.2337 | 19.4838 | 20.6181 | 21.0007 | 19.9427 | 20.2231 | 20.6796 | 19.473 | 19.952 | 20.5645 | 19.4701 | 19.8775 | 20.4157 | 19.6903 | 19.8762 | 19.1782 | 19.9155 | 19.2811 | 19.8797 | 19.7137 | 20.1244 | 20.8185 | 20.1272 | 20.0234 | 20.5318 | 19.526 | 19.8928 | 20.4071 | 19.3739 | 19.8561 | 19.5421 | 19.8594 | 19.222 | 19.9346 | -0.029968 | 20.9718 | 0.05304 | 0.041313 | -27.1932 | 2.5257 |  |  | 1.3917 | 3.5266 | 3.2235 | 1.3619 | 1.0955 | 0.62284 | 1.439 | 0.42118 | 0.42568 | 0.4245 | 0.47072 | 0.43364 | 0.43766 | 0.42039
42843.4118 | -757 | 21.9085 | 22.1523 | 22.2887 | 22.2562 | 22.0206 | 21.5206 | 20.3288 | 21.7096 | 21.7885 | 21.7881 | 21.7372 | 21.4442 | 21.1283 | 21.6446 | 21.2814 | 21.3825 | 21.3673 | 20.8894 | 21.021 | 20.9916 | 20.5444 | 20.7299 | 20.5927 | 20.6303 | 21.4825 | 21.6614 | 20.0379 | 20.0906 | 20.1342 | 20.7345 | 21.6279 | 21.8498 | 20.7203 | 18.4965 | 21.9396 | 20.0953 | 20.2149 |  | 20.3185 | 19.9998 | 19.9891 | 19.4126 |  | 18.5627 | 18.409 | 18.1487 | 17.9357 | 17.9292 | 17.9263 | 17.9218 | 17.7105 | 18.4424 | 17.8463 | 18.781 | 18.4741 | 47.832 | 49.6425 | 47.624 | 20.6056 |  |  | 1.5358 | 8.8792 | 10.2664 | 1.0497 | 2.4083 | 3.2012 | 1.6502 | -20.9914 | 0.15412 | 0.11964 | -0.03004 | 8.8332 | 9.0597 | 2.026 | 21.4614 | 21.6043 | 21.6944 | 21.6816 | 21.5319 | 20.9845 | 20.2623 | 21.7699 | 21.8734 | 21.9177 | 21.8829 | 21.6482 | 21.1308 | 21.8622 | 17.8956 | 17.8351 | 17.8796 | 18.0268 | 18.0446 | 18.429 | 18.089 | 21.6315 | 21.4652 | 21.2783 | 21.3077 | 21.0953 | 20.9813 | 21.0773 | 20.7543 | 20.6967 | 20.2569 | 20.0929 | 19.9708 | 20.249 | 0.040988 | 0.12777 | 20.4693 | 21.4057 | 21.5875 | 19.8731 | 21.0926 | 21.3601 | 20.6859 | 21.5238 | 21.6658 | 20.3741 | 21.4071 | 21.791 | 20.0654 | 20.0417 | 20.0639 | 20.0255 | 20.3691 |  | 20.3713 | 19.7947 | 20.0422 | 20.0901 | 20.2436 | 20.2889 |  | 20.2672 |  |  | 20.4479 | 20.3465 | 20.489 | [5 empty] | 21.3476 | 20.1492 | 20.9902 | 21.236 | 19.4923 | 20.6092 | 21.0008 | 19.9415 | 20.2205 | 20.6824 | 19.4771 | 19.9547 | 20.5668 | 19.471 | 19.8797 | 20.4126 | 19.698 | 19.8756 | 19.1825 | 19.917 | 19.2749 | 19.8793 | 19.7183 | 20.1216 | 20.8164 | 20.1252 | 20.012 | 20.5268 | 19.5222 | 19.8925 | 20.4008 | 19.3665 | 19.8493 | 19.5356 | 19.8534 | 19.2221 | 19.9258 | 0.0030505 | 20.9722 | 0.052708 | 0.041153 | -27.1835 | 2.6186 |  |  | 1.4791 | 3.5458 | 3.8128 | 1.2192 | 1.8451 | 2.1273 | 1.5273 | 0.42093 | 0.42586 | 0.42439 | 0.4691 | 0.4312 | 0.43825 | 0.42043
42843.4118 | -756 | 21.91 | 22.15 | 22.2897 | 22.2587 | 22.0168 | 21.5144 | 20.3264 | 21.7085 | 21.7863 | 21.7907 | 21.7339 | 21.4451 | 21.1248 | 21.6424 | 21.2905 | 21.3936 | 21.3737 | 20.8916 | 21.0224 | 20.994 | 20.5574 | 20.7289 | 20.6003 | 20.6363 | 21.4963 | 21.6669 | 20.0434 | 20.0957 | 20.1351 | 20.7302 | 21.6187 | 21.838 | 20.7145 | 18.4975 | 21.9295 | 20.0904 | 20.2146 |  | 20.3121 | 20.0001 | 19.9915 | 19.3983 |  | 18.5811 | 18.4105 | 18.1463 | 17.9424 | 17.941 | 17.9275 | 17.9504 | 17.7158 | 18.4495 | 17.8364 | 18.7827 | 18.4786 | 47.7929 | 49.613 | 47.5988 | 20.597 |  |  | 1.181 | 8.96 | 8.6749 | 1.0871 | 0.32592 | 0.68577 | 1.6633 | -21.1944 | 0.26387 | 0.03194 | 0.13748 | 8.8333 | 9.0594 | 2.0252 | 21.4661 | 21.6009 | 21.6884 | 21.6848 | 21.5273 | 20.9811 | 20.2498 | 21.7574 | 21.8701 | 21.9162 | 21.8793 | 21.6422 | 21.1171 | 21.864 | 17.9176 | 17.8478 | 17.8844 | 18.028 | 18.0741 | 18.4363 | 18.0959 | 21.6356 | 21.469 | 21.2887 | 21.314 | 21.1 | 20.9868 | 21.0709 | 20.7619 | 20.7003 | 20.264 | 20.107 | 19.9802 | 20.2489 | 0.13555 | 0.18845 | 20.4711 | 21.4069 | 21.5862 | 19.8738 | 21.0963 | 21.3603 | 20.6827 | 21.5222 | 21.6684 | 20.3713 | 21.4034 | 21.791 | 20.0588 | 20.0417 | 20.0639 | 20.0276 | 20.3648 |  | 20.3868 | 19.7977 | 20.0493 | 20.0993 | 20.244 | 20.296 |  | 20.2656 |  |  | 20.444 | 20.3423 | 20.4805 | [5 empty] | 21.347 | 20.149 | 20.99 | 21.2286 | 19.4893 | 20.6153 | 20.9971 | 19.9396 | 20.2173 | 20.6825 | 19.4724 | 19.9568 | 20.563 | 19.4715 | 19.8739 | 20.4089 | 19.693 | 19.875 | 19.187 | 19.9246 | 19.2789 | 19.8744 | 19.7193 | 20.1257 | 20.818 | 20.1159 | 20.0186 | 20.5347 | 19.5205 | 19.9012 | 20.4054 | 19.3648 | 19.8516 | 19.5321 | 19.8473 | 19.2177 | 19.9249 | -0.078384 | 20.9714 | 0.052061 | 0.039688 | -27.1783 | 2.7085 |  |  | 1.297 | 3.5619 | 3.5048 | 1.2407 | 0.67877 | 0.9846 | 1.5334 | 0.42156 | 0.42601 | 0.42415 | 0.4675 | 0.43147 | 0.43848 | 0.42067
42843.4118 | -755 | 21.9165 | 22.1541 | 22.2853 | 22.2593 | 22.0212 | 21.5187 | 20.3314 | 21.7143 | 21.7797 | 21.7941 | 21.7398 | 21.4465 | 21.1223 | 21.6442 | 21.2865 | 21.3836 | 21.3694 | 20.8912 | 21.0126 | 20.9932 | 20.547 | 20.7193 | 20.6018 | 20.6374 | 21.4789 | 21.6638 | 20.0413 | 20.0894 | 20.1262 | 20.7279 | 21.6211 | 21.8408 | 20.72 | 18.5599 | 21.9296 | 20.0845 | 20.2135 |  | 20.3125 | 19.9964 | 19.9879 | 19.3989 |  | 18.5741 | 18.4103 | 18.1434 | 17.9394 | 17.9542 | 17.9399 | 17.9712 | 17.7391 | 18.4441 | 17.8198 | 18.7759 | 18.4443 | 47.7529 | 49.5056 | 47.5713 | 20.6003 |  |  | 1.2809 | 8.9002 | 9.1605 | 1.2028 | 1.0717 | 0.42095 | 1.7376 | -21.519 | 0.098462 | 0.069914 | 0.047733 | 8.8333 | 9.0597 | 2.0258 | 21.4523 | 21.5966 | 21.6919 | 21.6863 | 21.5264 | 20.9748 | 20.251 | 21.7595 | 21.8731 | 21.9168 | 21.8722 | 21.6459 | 21.1195 | 21.8615 | 17.9521 | 17.8784 | 17.897 | 18.0324 | 18.0757 | 18.4403 | 18.1021 | 21.6302 | 21.4682 | 21.2755 | 21.3133 | 21.097 | 20.9849 | 21.0676 | 20.764 | 20.6942 | 20.2549 | 20.1002 | 19.9731 | 20.2468 | 0.12572 | 0.19092 | 20.4756 | 21.4052 | 21.5894 | 19.8772 | 21.0895 | 21.3556 | 20.6794 | 21.5234 | 21.6634 | 20.3725 | 21.409 | 21.7854 | 20.056 | 20.0369 | 20.0606 | 20.0221 | 20.3559 |  | 20.39 | 19.8096 | 20.0465 | 20.0995 | 20.2448 | 20.2981 |  | 20.2673 |  |  | 20.4352 | 20.3375 | 20.4804 | [5 empty] | 21.3474 | 20.1423 | 20.9861 | 21.2329 | 19.4815 | 20.6174 | 20.9861 | 19.9343 | 20.2159 | 20.6762 | 19.4777 | 19.952 | 20.5586 | 19.4703 | 19.8687 | 20.4071 | 19.6945 | 19.8703 | 19.187 | 19.9171 | 19.2803 | 19.8768 | 19.7284 | 20.1216 | 20.8289 | 20.1244 | 20.0261 | 20.5334 | 19.5255 | 19.9027 | 20.4079 | 19.369 | 19.8593 | 19.5304 | 19.8455 | 19.2242 | 19.9332 | -0.18356 | 20.9719 | 0.051451 | 0.0391 | -27.1909 | 2.7952 |  |  | 1.3507 | 3.55 | 3.6016 | 1.305 | 1.2309 | 0.77143 | 1.5673 | 0.42192 | 0.42558 | 0.42418 | 0.46415 | 0.43079 | 0.43827 | 0.42042
42843.4118 | -754 | 21.9186 | 22.1532 | 22.2796 | 22.2583 | 22.0155 | 21.5197 | 20.3271 | 21.7082 | 21.7783 | 21.7849 | 21.7284 | 21.4412 | 21.1223 | 21.6408 | 21.282 | 21.3873 | 21.3624 | 20.8821 | 21.023 | 21.0004 | 20.5533 | 20.7276 | 20.6044 | 20.6318 | 21.4886 | 21.6626 | 20.0393 | 20.1098 | 20.1226 | 20.7278 | 21.6329 | 21.8427 | 20.7232 | 18.6879 | 21.9305 | 20.0848 | 20.2267 |  | 20.3128 | 19.9995 | 19.9948 | 19.3937 |  | 18.5776 | 18.4181 | 18.1546 | 17.9465 | 17.969 | 17.9511 | 17.9834 | 17.7197 | 18.4489 | 17.8422 | 18.7769 | 18.4791 | 47.7387 | 49.4912 | 47.5545 | 20.6129 |  |  | 1.3722 | 8.9121 | 5.2927 | 1.1732 | -3.6897 | -3.1623 | 1.6587 | -21.8745 | 0.20296 | 0.15908 | 0.024297 | 8.833 | 9.0597 | 2.0255 | 21.4601 | 21.6028 | 21.6941 | 21.687 | 21.5327 | 20.9773 | 20.2587 | 21.7671 | 21.881 | 21.9224 | 21.8803 | 21.6517 | 21.127 | 21.8728 | 17.9719 | 17.9188 | 17.9205 | 18.0358 | 18.0394 | 18.4284 | 18.0947 | 21.6336 | 21.4647 | 21.2745 | 21.3054 | 21.0931 | 20.9898 | 21.0616 | 20.7625 | 20.6977 | 20.2593 | 20.1008 | 19.9728 | 20.2442 | 0.060451 | 0.25235 | 20.4791 | 21.4088 | 21.5931 | 19.8873 | 21.0907 | 21.3593 | 20.6816 | 21.5256 | 21.669 | 20.3744 | 21.4156 | 21.7854 | 20.059 | 20.0417 | 20.0656 | 20.0242 | 20.3509 |  | 20.3884 | 19.8147 | 20.0486 | 20.092 | 20.2503 | 20.2942 |  | 20.267 |  |  | 20.4423 | 20.3334 | 20.4794 | [5 empty] | 21.3403 | 20.1517 | 20.9952 | 21.2349 | 19.4968 | 20.6123 | 20.9936 | 19.9306 | 20.205 | 20.6712 | 19.4662 | 19.9517 | 20.5499 | 19.4604 | 19.8603 | 20.3945 | 19.6837 | 19.8641 | 19.1754 | 19.9069 | 19.2656 | 19.8544 | 19.7321 | 20.1223 | 20.8191 | 20.1289 | 20.015 | 20.5415 | 19.5353 | 19.9023 | 20.4104 | 19.3758 | 19.858 | 19.5405 | 19.8544 | 19.2253 | 19.9414 | 0.17557 | 20.973 | 0.051476 | 0.038324 | -27.2574 | 2.8782 |  |  | 1.398 | 3.5524 | 2.7376 | 1.2889 | -2.2839 | -2.1144 | 1.5314 | 0.422 | 0.42551 | 0.42457 | 0.46056 | 0.42732 | 0.43842 | 0.42064
42843.4118 | -753 | 21.906 | 22.1498 | 22.2779 | 22.2565 | 22.0192 | 21.5182 | 20.3257 | 21.7018 | 21.7819 | 21.7887 | 21.7307 | 21.4492 | 21.1245 | 21.6407 | 21.2797 | 21.3834 | 21.3647 | 20.8853 | 21.0157 | 20.9936 | 20.5488 | 20.7274 | 20.6001 | 20.6378 | 21.4866 | 21.6608 | 20.0414 | 20.0928 | 20.1166 | 20.7193 | 21.6247 | 21.8418 | 20.7151 | 18.7999 | 21.9258 | 20.0877 | 20.2149 |  | 20.3079 | 19.9971 | 19.9845 | 19.3876 |  | 18.5867 | 18.4225 | 18.1551 | 17.9548 | 17.9724 | 17.9619 | 17.9983 | 17.6966 | 18.4503 | 17.8671 | 18.777 | 18.4732 | 47.7034 | 49.4354 | 47.5064 | 20.5971 |  |  | 1.4504 | 8.983 | 12.038 | 1.0812 | 4.678 | 2.069 | 1.6548 | -22.2813 | 0.22923 | 0.079564 | -0.0093814 | 8.8329 | 9.0593 | 2.0253 | 21.4569 | 21.5991 | 21.687 | 21.6817 | 21.5281 | 20.9722 | 20.2575 | 21.7618 | 21.8698 | 21.9117 | 21.8783 | 21.6408 | 21.1215 | 21.8663 | 17.9805 | 17.9251 | 17.9636 | 18.0522 | 18.0502 | 18.4261 | 18.0871 | 21.6349 | 21.471 | 21.2812 | 21.3044 | 21.0974 | 20.9847 | 21.0649 | 20.7622 | 20.6996 | 20.2584 | 20.0997 | 19.9672 | 20.2506 | 0.15954 | 0.12587 | 20.4849 | 21.4116 | 21.5948 | 19.893 | 21.0977 | 21.3671 | 20.6858 | 21.5292 | 21.6782 | 20.379 | 21.4173 | 21.7883 | 20.0638 | 20.0443 | 20.0678 | 20.0295 | 20.3382 |  | 20.3805 | 19.7943 | 20.0424 | 20.0947 | 20.2533 | 20.2855 |  | 20.2592 |  |  | 20.4453 | 20.3499 | 20.4879 | [5 empty] | 21.3608 | 20.1536 | 20.9923 | 21.2429 | 19.4981 | 20.6208 | 21.0051 | 19.9348 | 20.2228 | 20.6922 | 19.4835 | 19.9571 | 20.5718 | 19.477 | 19.877 | 20.4048 | 19.6918 | 19.8831 | 19.1966 | 19.9291 | 19.2847 | 19.8778 | 19.7297 | 20.1178 | 20.832 | 20.1335 | 20.0176 | 20.5286 | 19.5283 | 19.9036 | 20.42 | 19.3676 | 19.8527 | 19.5335 | 19.8512 | 19.2317 | 19.9354 | 0.028093 | 20.9725 | 0.051661 | 0.03754 | -27.2019 | 2.9565 |  |  | 1.4373 | 3.5666 | 4.1287 | 1.2374 | 2.5717 | 1.7103 | 1.5296 | 0.42209 | 0.42587 | 0.42459 | 0.45933 | 0.42164 | 0.43869 | 0.42043
42843.4118 | -752 | 21.901 | 22.1467 | 22.2812 | 22.2503 | 22.0108 | 21.5107 | 20.3207 | 21.705 | 21.7833 | 21.7824 | 21.7314 | 21.433 | 21.1299 | 21.6352 | 21.2846 | 21.391 | 21.3691 | 20.8928 | 21.0261 | 20.9914 | 20.5496 | 20.7381 | 20.6107 | 20.6364 | 21.4811 | 21.6613 | 20.0438 | 20.097 | 20.1253 | 20.7193 | 21.623 | 21.8394 | 20.7169 | 18.8246 | 21.9351 | 20.0908 | 20.214 |  | 20.3137 | 20.0134 | 19.9886 | 19.3979 |  | 18.5991 | 18.4341 | 18.1707 | 17.9686 | 18.0193 | 17.9174 | 18.0049 | 17.7201 | 18.4489 | 17.9035 | 18.7821 | 18.4768 | 47.6763 | 49.3982 | 47.4767 | 20.6101 |  |  | 1.4741 | 9.0947 | 11.4381 | 1.053 | 2.8887 | 5.4545 | 1.7961 | -22.4344 | 0.2195 | 0.11418 | -0.050525 | 8.8332 | 9.0594 | 2.0258 | 21.4495 | 21.5984 | 21.6796 | 21.6822 | 21.5287 | 20.9747 | 20.2503 | 21.7532 | 21.8673 | 21.9058 | 21.8754 | 21.6403 | 21.1199 | 21.8617 | 18.0087 | 17.9326 | 17.9772 | 18.0847 | 18.0704 | 18.4348 | 18.0961 | 21.63 | 21.4664 | 21.2731 | 21.3063 | 21.0881 | 20.9799 | 21.0657 | 20.7597 | 20.6899 | 20.2518 | 20.0992 | 19.9638 | 20.2431 | 0.092104 | 0.091446 | 20.4875 | 21.4073 | 21.589 | 19.8891 | 21.0949 | 21.3647 | 20.6876 | 21.5273 | 21.6702 | 20.3748 | 21.4122 | 21.7916 | 20.0652 | 20.0383 | 20.0664 | 20.0319 | 20.3404 |  | 20.3779 | 19.8171 | 20.043 | 20.099 | 20.2486 | 20.2935 |  | 20.2646 |  |  | 20.4443 | 20.3561 | 20.4877 | [5 empty] | 21.349 | 20.1543 | 20.9961 | 21.2387 | 19.4859 | 20.6167 | 21.003 | 19.9448 | 20.2159 | 20.6872 | 19.475 | 19.9583 | 20.5648 | 19.4699 | 19.8777 | 20.4209 | 19.6957 | 19.8745 | 19.1923 | 19.9238 | 19.2777 | 19.8779 | 19.7311 | 20.1169 | 20.8361 | 20.1364 | 20.0156 | 20.5424 | 19.5297 | 19.9005 | 20.4107 | 19.3806 | 19.8593 | 19.5352 | 19.8507 | 19.222 | 19.9389 | -0.13589 | 20.9726 | 0.051353 | 0.03717 | -27.2919 | 3.0222 |  |  | 1.449 | 3.5888 | 4.0246 | 1.2211 | 2.0208 | 2.7768 | 1.5934 | 0.42194 | 0.42526 | 0.42432 | 0.4572 | 0.42118 | 0.4385 | 0.42042
42843.4118 | -751 | 21.9121 | 22.1533 | 22.2834 | 22.2524 | 22.0154 | 21.5195 | 20.33 | 21.7097 | 21.7826 | 21.7852 | 21.7329 | 21.4484 | 21.1307 | 21.6407 | 21.2808 | 21.3782 | 21.3598 | 20.8802 | 21.0105 | 20.9853 | 20.5461 | 20.7253 | 20.5933 | 20.6331 | 21.4738 | 21.6538 | 20.0402 | 20.086 | 20.1063 | 20.7209 | 21.6242 | 21.8417 | 20.7165 | 18.8418 | 21.9352 | 20.0866 | 20.2114 |  | 20.3188 | 20.0029 | 19.9874 | 19.401 |  | 18.5915 | 18.4978 | 18.217 | 17.8781 | 18.0057 | 17.9754 | 18.0722 | 17.7503 | 18.4533 | 17.9152 | 18.7871 | 18.4774 | 47.6241 | 49.349 | 47.4312 | 20.6054 |  |  | 1.407 | 9.0152 | 9.1125 | 1.2646 | 1.5284 | 1.1944 | 1.8072 | -23.0462 | 0.09204 | 0.070543 | 0.10207 | 8.8331 | 9.0595 | 2.0254 | 21.4492 | 21.5975 | 21.6798 | 21.6875 | 21.5254 | 20.9739 | 20.2478 | 21.7557 | 21.8682 | 21.911 | 21.8764 | 21.6413 | 21.1224 | 21.8602 | 17.9926 | 17.9329 | 17.964 | 18.0972 | 18.0984 | 18.4426 | 18.1038 | 21.6384 | 21.4728 | 21.2839 | 21.3157 | 21.0891 | 20.9788 | 21.0631 | 20.7554 | 20.7034 | 20.247 | 20.0949 | 19.9666 | 20.2461 | 0.1037 | 0.13405 | 20.4872 | 21.4071 | 21.592 | 19.8825 | 21.096 | 21.3542 | 20.6898 | 21.5296 | 21.6628 | 20.379 | 21.4134 | 21.796 | 20.0663 | 20.039 | 20.0676 | 20.024 | 20.3571 |  | 20.3895 | 19.8224 | 20.0511 | 20.1034 | 20.2474 | 20.2925 |  | 20.2685 |  |  | 20.4433 | 20.3536 | 20.4941 | [5 empty] | 21.3553 | 20.1505 | 20.9932 | 21.2321 | 19.4878 | 20.6189 | 21.0009 | 19.9412 | 20.2139 | 20.6795 | 19.4894 | 19.962 | 20.5633 | 19.4601 | 19.871 | 20.4126 | 19.6929 | 19.8663 | 19.1882 | 19.9203 | 19.2805 | 19.8726 | 19.7398 | 20.1321 | 20.8399 | 20.1393 | 20.0276 | 20.5457 | 19.5421 | 19.9128 | 20.4237 | 19.3871 | 19.8633 | 19.5398 | 19.8569 | 19.2345 | 19.9449 | 0.001752 | 20.9729 | 0.051119 | 0.037054 | -27.274 | 3.0532 |  |  | 1.4156 | 3.5734 | 3.5927 | 1.3383 | 1.47 | 1.2995 | 1.5985 | 0.42187 | 0.42538 | 0.42415 | 0.45991 | 0.42355 | 0.43828 | 0.42018
42843.4118 | -750 | 21.9144 | 22.1591 | 22.2775 | 22.2541 | 22.0168 | 21.5178 | 20.3299 | 21.7074 | 21.7813 | 21.7889 | 21.7317 | 21.4418 | 21.1244 | 21.6433 | 21.2757 | 21.3818 | 21.3607 | 20.8789 | 21.0193 | 20.9882 | 20.541 | 20.7233 | 20.5929 | 20.629 | 21.4812 | 21.651 | 20.0354 | 20.0887 | 20.1089 | 20.7266 | 21.6314 | 21.8425 | 20.7253 | 18.7803 | 21.9356 | 20.0982 | 20.2187 |  | 20.3222 | 20.0064 | 19.9886 | 19.4044 |  | 18.5956 | 18.4549 | 18.1783 | 17.9755 | 17.9901 | 17.9677 | 18.0764 | 17.7717 | 18.4473 | 17.9489 | 18.7777 | 18.4743 | 47.5723 | 49.3125 | 47.3909 | 20.6057 |  |  | 1.3275 | 9.1112 | 8.3115 | 1.2146 | 0.97909 | 1.218 | 1.8526 | -23.1894 | 0.19965 | 0.04222 | 0.018568 | 8.833 | 9.0595 | 2.0255 | 21.4572 | 21.5938 | 21.6953 | 21.69 | 21.5296 | 20.9795 | 20.2529 | 21.7679 | 21.8746 | 21.914 | 21.8803 | 21.6494 | 21.1213 | 21.8675 | 17.9746 | 17.9432 | 17.9529 | 18.0954 | 18.1164 | 18.4428 | 18.0981 | 21.6271 | 21.4662 | 21.2753 | 21.3028 | 21.0886 | 20.9857 | 21.0619 | 20.7545 | 20.6951 | 20.2507 | 20.0976 | 19.9657 | 20.2373 | 0.077162 | 0.13082 | 20.4951 | 21.4071 | 21.5979 | 19.8818 | 21.0973 | 21.3486 | 20.6855 | 21.5328 | 21.6675 | 20.3818 | 21.4195 | 21.7929 | 20.067 | 20.0415 | 20.0686 | 20.023 | 20.3641 |  | 20.3822 | 19.8097 | 20.0407 | 20.1032 | 20.2497 | 20.2842 |  | 20.2645 |  |  | 20.4444 | 20.3454 | 20.4886 | [5 empty] | 21.3575 | 20.1477 | 20.9931 | 21.2368 | 19.4835 | 20.6154 | 21.0107 | 19.9438 | 20.2173 | 20.6838 | 19.4847 | 19.9642 | 20.5656 | 19.4679 | 19.8711 | 20.4103 | 19.6892 | 19.8653 | 19.1894 | 19.9181 | 19.2777 | 19.8633 | 19.7395 | 20.127 | 20.8395 | 20.1372 | 20.0213 | 20.5435 | 19.5459 | 19.9142 | 20.4199 | 19.3772 | 19.8624 | 19.5332 | 19.8522 | 19.236 | 19.947 | 0.033658 | 20.9729 | 0.050521 | 0.037112 | -27.2636 | 3.0583 |  |  | 1.375 | 3.5921 | 3.4309 | 1.3116 | 1.1766 | 1.3123 | 1.6184 | 0.42143 | 0.42539 | 0.42424 | 0.46193 | 0.42411 | 0.43857 | 0.42055
42843.4125 | -749 | 21.9112 | 22.1498 | 22.2786 | 22.2538 | 22.0128 | 21.5179 | 20.3214 | 21.7083 | 21.7817 | 21.786 | 21.7345 | 21.4417 | 21.1273 | 21.6403 | 21.2822 | 21.3878 | 21.3651 | 20.8826 | 21.0235 | 20.9939 | 20.5473 | 20.7382 | 20.5984 | 20.6337 | 21.484 | 21.6566 | 20.0454 | 20.0967 | 20.1171 | 20.7155 | 21.6202 | 21.835 | 20.7093 | 18.681 | 21.9262 | 20.0908 | 20.2132 |  | 20.3134 | 20.0056 | 19.9816 | 19.3984 |  | 18.6064 | 18.4567 | 18.1867 | 17.9883 | 17.9968 | 17.9711 | 18.077 | 17.822 | 18.4515 | 17.9828 | 18.7802 | 18.4739 | 47.5212 | 49.2547 | 47.3436 | 20.6073 |  |  | 1.4123 | 9.0146 | 9.3103 | 0.94455 | 1.4029 | 1.2515 | 1.8486 | -23.7683 | -0.046515 | 0.053339 | 0.027248 | 8.8327 | 9.059 | 2.0257 | 21.4559 | 21.5975 | 21.6943 | 21.6834 | 21.5226 | 20.9739 | 20.2518 | 21.7672 | 21.8699 | 21.9079 | 21.8743 | 21.6462 | 21.1139 | 21.871 | 17.9748 | 17.9288 | 17.9255 | 18.0892 | 18.0984 | 18.4512 | 18.1052 | 21.6293 | 21.4651 | 21.2722 | 21.3034 | 21.0885 | 20.9807 | 21.0616 | 20.7551 | 20.6917 | 20.2535 | 20.0927 | 19.9623 | 20.2324 | 0.11294 | 0.22668 | 20.5058 | 21.4112 | 21.598 | 19.8925 | 21.0979 | 21.3542 | 20.6878 | 21.5317 | 21.6726 | 20.3776 | 21.4167 | 21.793 | 20.0668 | 20.0444 | 20.0679 | 20.0292 | 20.3647 |  | 20.3854 | 19.8006 | 20.0468 | 20.1091 | 20.2485 | 20.3011 |  | 20.2654 |  |  | 20.4416 | 20.3404 | 20.4936 | [5 empty] | 21.3452 | 20.1487 | 20.9952 | 21.2286 | 19.4696 | 20.6203 | 21.0009 | 19.9346 | 20.2097 | 20.6787 | 19.4889 | 19.9623 | 20.5614 | 19.4639 | 19.8661 | 20.4098 | 19.6834 | 19.8606 | 19.1815 | 19.9199 | 19.2737 | 19.866 | 19.7331 | 20.1228 | 20.8446 | 20.1394 | 20.0277 | 20.5462 | 19.5422 | 19.9101 | 20.419 | 19.3801 | 19.8581 | 19.5324 | 19.8509 | 19.2351 | 19.9491 | -0.12847 | 20.973 | 0.050318 | 0.037402 | -27.2542 | 3.0592 |  |  | 1.4183 | 3.573 | 3.6312 | 1.1566 | 1.4084 | 1.3302 | 1.6167 | 0.42152 | 0.42584 | 0.42403 | 0.46289 | 0.42799 | 0.43849 | 0.42077
42843.4125 | -748 | 21.9077 | 22.1516 | 22.2796 | 22.2527 | 22.0151 | 21.5142 | 20.3263 | 21.705 | 21.7809 | 21.7892 | 21.7355 | 21.4384 | 21.1264 | 21.6359 | 21.2714 | 21.3784 | 21.353 | 20.8773 | 21.0093 | 20.9844 | 20.5409 | 20.7265 | 20.5947 | 20.6266 | 21.4792 | 21.643 | 20.0342 | 20.0857 | 20.0997 | 20.7225 | 21.6196 | 21.8376 | 20.7157 | 18.6364 | 21.9305 | 20.0875 | 20.2116 |  | 20.3134 | 20.0122 | 19.9893 | 19.3969 |  | 18.6032 | 18.4543 | 18.1944 | 17.9871 | 17.9946 | 17.9747 | 18.0623 | 17.8409 | 18.4501 | 17.9359 | 18.7683 | 18.4723 | 47.4599 | 49.2226 | 47.3211 | 20.6094 |  |  | 1.2868 | 8.9423 | 9.6428 | 0.97872 | 0.48494 | 0.99659 | 1.7303 | -24.411 | 0.16696 | 0.1916 | 0.02829 | 8.8333 | 9.0597 | 2.0253 | 21.4515 | 21.6014 | 21.6943 | 21.6879 | 21.5293 | 20.98 | 20.2494 | 21.7614 | 21.8734 | 21.9108 | 21.8811 | 21.6475 | 21.1202 | 21.8698 | 17.9825 | 17.9363 | 17.9125 | 18.0962 | 18.071 | 18.4636 | 18.1059 | 21.6271 | 21.4672 | 21.2758 | 21.3062 | 21.0975 | 20.9773 | 21.062 | 20.7513 | 20.6927 | 20.2537 | 20.0945 | 19.9601 | 20.2376 | 0.11353 | 0.1991 | 20.504 | 21.4138 | 21.5915 | 19.8944 | 21.0971 | 21.3563 | 20.6858 | 21.5295 | 21.6647 | 20.3717 | 21.41 | 21.7873 | 20.0612 | 20.0385 | 20.0626 | 20.0209 | 20.3649 |  | 20.3869 | 19.8152 | 20.0468 | 20.1054 | 20.2519 | 20.2945 |  | 20.269 |  |  | 20.442 | 20.3465 | 20.4876 | [5 empty] | 21.3476 | 20.1531 | 20.9933 | 21.2355 | 19.4726 | 20.6183 | 20.9978 | 19.935 | 20.2004 | 20.6708 | 19.4896 | 19.9588 | 20.5541 | 19.462 | 19.8647 | 20.4053 | 19.6785 | 19.8626 | 19.1812 | 19.919 | 19.2726 | 19.8664 | 19.7293 | 20.1141 | 20.8319 | 20.1376 | 20.0259 | 20.5415 | 19.5392 | 19.9095 | 20.4176 | 19.3721 | 19.8593 | 19.5332 | 19.8532 | 19.2279 | 19.944 | -0.1101 | 20.9737 | 0.050084 | 0.037351 | -27.2892 | 3.0597 |  |  | 1.3538 | 3.5587 | 3.6954 | 1.1773 | 0.82804 | 1.187 | 1.5641 | 0.42156 | 0.42544 | 0.42425 | 0.46348 | 0.42951 | 0.43842 | 0.42064
42843.4125 | -747 | 21.9031 | 22.1452 | 22.2751 | 22.2461 | 22.0118 | 21.5183 | 20.3231 | 21.699 | 21.7763 | 21.7917 | 21.7362 | 21.4386 | 21.1245 | 21.6381 | 21.2793 | 21.3834 | 21.361 | 20.8822 | 21.0112 | 20.9894 | 20.542 | 20.7223 | 20.5886 | 20.6318 | 21.4786 | 21.6489 | 20.0398 | 20.0873 | 20.1003 | 20.7228 | 21.6249 | 21.8473 | 20.7162 | 18.5939 | 21.9346 | 20.0854 | 20.217 |  | 20.3135 | 20.0137 | 19.9998 | 19.4092 |  | 18.6086 | 18.4585 | 18.2093 | 18.0017 | 17.9989 | 17.9863 | 18.0728 | 17.8612 | 18.4461 | 17.9446 | 18.7774 | 18.4755 | 47.3867 | 49.1796 | 47.2741 | 20.6112 |  |  | 1.4149 | 8.7524 | 9.4864 | 1.0503 | 0.85029 | 0.45972 | 1.8 | -25.0721 | 0.32653 | 0.15698 | 0.079155 | 8.8331 | 9.0595 | 2.0256 | 21.4506 | 21.5986 | 21.6874 | 21.6831 | 21.5249 | 20.9834 | 20.2471 | 21.763 | 21.8712 | 21.9077 | 21.876 | 21.6488 | 21.1243 | 21.8725 | 18.0117 | 17.956 | 17.9238 | 18.0812 | 18.056 | 18.4709 | 18.1093 | 21.6369 | 21.4686 | 21.2745 | 21.3143 | 21.099 | 20.9881 | 21.0727 | 20.763 | 20.7045 | 20.2618 | 20.1029 | 19.9658 | 20.239 | 0.076573 | 0.10324 | 20.5025 | 21.4083 | 21.585 | 19.8855 | 21.0922 | 21.3512 | 20.6804 | 21.5271 | 21.6631 | 20.3714 | 21.4074 | 21.7844 | 20.0604 | 20.0335 | 20.0588 | 20.0173 | 20.3548 |  | 20.3737 | 19.8365 | 20.0464 | 20.0972 | 20.2434 | 20.2916 |  | 20.2684 |  |  | 20.4381 | 20.3472 | 20.4926 | [5 empty] | 21.3497 | 20.1542 | 20.9901 | 21.2378 | 19.4872 | 20.6181 | 20.9991 | 19.9405 | 20.2072 | 20.6776 | 19.4883 | 19.961 | 20.5529 | 19.4685 | 19.8649 | 20.4075 | 19.6824 | 19.8652 | 19.1864 | 19.9175 | 19.2701 | 19.8691 | 19.7219 | 20.1078 | 20.8298 | 20.1428 | 20.0174 | 20.5296 | 19.5343 | 19.9034 | 20.4175 | 19.3604 | 19.8539 | 19.5273 | 19.8521 | 19.2284 | 19.9383 | 0.097841 | 20.9743 | 0.050257 | 0.037061 | -27.1472 | 3.0604 |  |  | 1.4196 | 3.5207 | 3.6654 | 1.2196 | 1.0965 | 0.80624 | 1.5953 | 0.4214 | 0.42483 | 0.42419 | 0.4611 | 0.42865 | 0.43801 | 0.42087
42843.4125 | -746 | 21.9129 | 22.1629 | 22.2853 | 22.2584 | 22.0256 | 21.5173 | 20.3312 | 21.7155 | 21.7873 | 21.7887 | 21.7378 | 21.4438 | 21.1312 | 21.641 | 21.2811 | 21.3794 | 21.3632 | 20.887 | 21.0158 | 20.9892 | 20.5402 | 20.7272 | 20.5924 | 20.6291 | 21.4777 | 21.6572 | 20.0456 | 20.0871 | 20.1005 | 20.7059 | 21.6156 | 21.8375 | 20.7084 | 18.5587 | 21.9276 | 20.0799 | 20.2076 |  | 20.307 | 20.002 | 19.9923 | 19.3989 |  | 18.6118 | 18.4647 | 18.2265 | 18.014 | 18.0079 | 17.9914 | 18.1105 | 17.906 | 18.4423 | 17.9732 | 18.7792 | 18.4738 | 47.2987 | 49.1375 | 47.2429 | 20.615 |  |  | 1.4346 | 8.7773 | 8.6788 | 1.0924 | 0.90286 | 1.335 | 1.7974 | -25.5274 | 0.15217 | 0.044947 | -0.071704 | 8.8328 | 9.0596 | 2.0256 | 21.451 | 21.602 | 21.6881 | 21.684 | 21.5212 | 20.9772 | 20.2457 | 21.7658 | 21.8736 | 21.908 | 21.8725 | 21.6472 | 21.1216 | 21.8605 | 18.0375 | 17.9684 | 17.9497 | 18.0862 | 18.0431 | 18.4702 | 18.0995 | 21.6279 | 21.463 | 21.269 | 21.3027 | 21.0928 | 20.9823 | 21.059 | 20.7587 | 20.6969 | 20.2539 | 20.0955 | 19.9633 | 20.235 | 0.099968 | 0.07623 | 20.5088 | 21.4062 | 21.5893 | 19.8875 | 21.0885 | 21.3529 | 20.6841 | 21.5247 | 21.6641 | 20.3759 | 21.4082 | 21.7849 | 20.0613 | 20.0394 | 20.056 | 20.0209 | 20.3472 |  | 20.3872 | 19.8617 | 20.0423 | 20.0993 | 20.2383 | 20.2867 |  | 20.2586 |  |  | 20.4434 | 20.3519 | 20.4899 | [5 empty] | 21.3479 | 20.158 | 20.9917 | 21.2333 | 19.4965 | 20.6216 | 20.9994 | 19.9455 | 20.2139 | 20.6853 | 19.4922 | 19.9706 | 20.5587 | 19.4716 | 19.8681 | 20.412 | 19.6855 | 19.8705 | 19.1916 | 19.9321 | 19.2743 | 19.8696 | 19.727 | 20.1077 | 20.8345 | 20.141 | 20.0192 | 20.5315 | 19.5372 | 19.908 | 20.4167 | 19.3562 | 19.8538 | 19.5245 | 19.8567 | 19.228 | 19.9331 | 0.04349 | 20.9743 | 0.050232 | 0.03667 | -27.2315 | 3.0613 |  |  | 1.4294 | 3.5258 | 3.5059 | 1.2438 | 1.1299 | 1.3739 | 1.5942 | 0.42207 | 0.424 | 0.42396 | 0.45814 | 0.42463 | 0.43811 | 0.42072
42843.4125 | -745 | 21.9167 | 22.1466 | 22.288 | 22.2652 | 22.0282 | 21.5308 | 20.3295 | 21.7101 | 21.7893 | 21.795 | 21.7386 | 21.4446 | 21.1331 | 21.6461 | 21.281 | 21.3808 | 21.3675 | 20.8831 | 21.0176 | 20.9924 | 20.5429 | 20.7302 | 20.5985 | 20.6314 | 21.4808 | 21.6637 | 20.0449 | 20.0889 | 20.097 | 20.715 | 21.6166 | 21.843 | 20.7162 | 18.5294 | 21.9278 | 20.086 | 20.2118 |  | 20.3147 | 20.0182 | 19.9955 | 19.4064 |  | 18.612 | 18.4647 | 18.2334 | 18.0157 | 18.015 | 17.9898 | 18.0954 | 17.9212 | 18.4501 | 17.9965 | 18.7747 | 18.4713 | 47.2009 | 49.0949 | 47.1889 | 20.6094 |  |  | 1.3939 | 8.9548 | 8.667 | 1.0924 | 0.98172 | 1.1556 | 1.6804 | -26.2115 | 0.2195 | 0.059424 | 0.010583 | 8.833 | 9.0597 | 2.0252 | 21.4543 | 21.6035 | 21.6909 | 21.6895 | 21.5368 | 20.9855 | 20.2554 | 21.7639 | 21.8791 | 21.9175 | 21.8773 | 21.65 | 21.1296 | 21.8658 | 18.0659 | 17.9852 | 17.9814 | 18.1032 | 18.0483 | 18.4718 | 18.0984 | 21.6343 | 21.4612 | 21.272 | 21.3068 | 21.0877 | 20.981 | 21.0645 | 20.7594 | 20.6962 | 20.2532 | 20.0949 | 19.963 | 20.2175 | 0.11216 | 0.069383 | 20.5158 | 21.4092 | 21.5983 | 19.902 | 21.0955 | 21.3601 | 20.6917 | 21.527 | 21.668 | 20.3823 | 21.416 | 21.7932 | 20.0678 | 20.0489 | 20.0604 | 20.0285 | 20.3654 |  | 20.3922 | 19.9004 | 20.0536 | 20.1219 | 20.2513 | 20.292 |  | 20.269 |  |  | 20.4432 | 20.346 | 20.486 | [5 empty] | 21.3469 | 20.1572 | 20.9877 | 21.2302 | 19.5007 | 20.6201 | 21.0015 | 19.9359 | 20.2106 | 20.6827 | 19.4904 | 19.9653 | 20.5547 | 19.4677 | 19.8592 | 20.4075 | 19.6765 | 19.8617 | 19.1866 | 19.9269 | 19.2715 | 19.8607 | 19.7259 | 20.097 | 20.8291 | 20.1353 | 20.0121 | 20.5277 | 19.541 | 19.9062 | 20.4156 | 19.3505 | 19.8435 | 19.5202 | 19.851 | 19.2179 | 19.9386 | -0.049631 | 20.973 | 0.049844 | 0.036807 | -27.2264 | 3.0617 |  |  | 1.409 | 3.5612 | 3.5035 | 1.2438 | 1.1782 | 1.2783 | 1.5414 | 0.42173 | 0.4233 | 0.42377 | 0.45518 | 0.42098 | 0.43811 | 0.42118
42843.4125 | -744 | 21.9156 | 22.1537 | 22.2886 | 22.2579 | 22.0314 | 21.5275 | 20.333 | 21.7116 | 21.7919 | 21.7953 | 21.749 | 21.4455 | 21.1321 | 21.6526 | 21.2793 | 21.3796 | 21.3582 | 20.8821 | 21.0149 | 20.9917 | 20.5482 | 20.7242 | 20.5965 | 20.631 | 21.4828 | 21.6566 | 20.0415 | 20.0866 | 20.0897 | 20.715 | 21.6165 | 21.8369 | 20.7131 | 18.5216 | 21.9312 | 20.0803 | 20.2065 |  | 20.3113 | 20.0186 | 19.9956 | 19.4045 |  | 18.6185 | 18.4743 | 18.2464 | 18.0282 | 18.0291 | 17.9973 | 18.1001 | 17.9377 | 18.4539 | 18.0283 | 18.7844 | 18.4709 | 47.1408 | 49.0657 | 47.1247 | 20.6158 |  |  | 1.3275 | 8.8549 | 8.6788 | 1.0891 | 1.5528 | 1.3028 | 1.7251 | -26.6242 | 0.036774 | 0.07327 | -0.039067 | 8.8332 | 9.0596 | 2.0258 | 21.4523 | 21.6047 | 21.6936 | 21.6911 | 21.5322 | 20.989 | 20.2547 | 21.762 | 21.8819 | 21.916 | 21.8787 | 21.6485 | 21.1274 | 21.8631 | 18.072 | 18.0199 | 18.0127 | 18.1094 | 18.0744 | 18.4776 | 18.103 | 21.6314 | 21.4594 | 21.2767 | 21.3029 | 21.0857 | 20.978 | 21.0659 | 20.7558 | 20.6929 | 20.2516 | 20.0949 | 19.9513 | 20.2058 | 0.068709 | 0.11712 | 20.5145 | 21.4114 | 21.5912 | 19.9023 | 21.0945 | 21.3554 | 20.6886 | 21.5287 | 21.67 | 20.3818 | 21.4175 | 21.7917 | 20.0705 | 20.0479 | 20.058 | 20.0243 | 20.3573 |  | 20.3869 | 19.9209 | 20.0464 | 20.1238 | 20.2541 | 20.2909 |  | 20.2719 |  |  | 20.4481 | 20.342 | 20.4864 | [5 empty] | 21.3513 | 20.1538 | 20.9893 | 21.2356 | 19.5007 | 20.62 | 20.9976 | 19.9322 | 20.2076 | 20.679 | 19.4915 | 19.9607 | 20.5562 | 19.466 | 19.8655 | 20.4058 | 19.6776 | 19.8645 | 19.1927 | 19.9176 | 19.2719 | 19.8567 | 19.7287 | 20.0905 | 20.8348 | 20.141 | 20.0186 | 20.5307 | 19.544 | 19.9123 | 20.4244 | 19.3612 | 19.8428 | 19.5209 | 19.8532 | 19.2272 | 19.9454 | 0.097841 | 20.9744 | 0.050491 | 0.037772 | -27.2081 | 3.0619 |  |  | 1.375 | 3.5414 | 3.506 | 1.242 | 1.4817 | 1.3573 | 1.5618 | 0.42178 | 0.42249 | 0.42381 | 0.45518 | 0.41803 | 0.43797 | 0.42145
42843.4125 | -743 | 21.9138 | 22.1602 | 22.2893 | 22.262 | 22.0219 | 21.5211 | 20.333 | 21.7086 | 21.7815 | 21.7955 | 21.7348 | 21.4438 | 21.1309 | 21.6434 | 21.2857 | 21.3851 | 21.3636 | 20.8848 | 21.0221 | 20.9974 | 20.5499 | 20.7315 | 20.6008 | 20.6356 | 21.4863 | 21.659 | 20.0445 | 20.088 | 20.0948 | 20.7204 | 21.628 | 21.84 | 20.7165 | 18.5588 | 21.9256 | 20.092 | 20.206 |  | 20.3123 | 20.0305 | 19.9999 | 19.4029 |  | 18.623 | 18.4712 | 18.2385 | 18.0365 | 18.0405 | 18.0072 | 18.1124 | 17.9202 | 18.4499 | 18.0266 | 18.7792 | 18.4708 | 47.0865 | 49.028 | 47.0973 | 20.6111 |  |  | 1.5615 | 8.7997 | 8.8254 | 1.026 | 1.4516 | 1.5965 | 1.5279 | -27.8379 | -0.033088 | -0.023447 | -0.083161 | 8.8332 | 9.0597 | 2.0247 | 21.4531 | 21.6043 | 21.692 | 21.6882 | 21.5286 | 20.9808 | 20.251 | 21.7594 | 21.8786 | 21.9082 | 21.8795 | 21.6509 | 21.1203 | 21.8692 | 18.0757 | 18.0255 | 18.0234 | 18.1371 | 18.1095 | 18.4827 | 18.1121 | 21.6269 | 21.4697 | 21.2861 | 21.3123 | 21.0911 | 20.9896 | 21.0721 | 20.7605 | 20.7108 | 20.2629 | 20.098 | 19.9689 | 20.2096 | 0.090138 | 0.139 | 20.5181 | 21.4164 | 21.5895 | 19.9037 | 21.0948 | 21.357 | 20.6879 | 21.5327 | 21.6705 | 20.3805 | 21.4116 | 21.79 | 20.072 | 20.0444 | 20.0578 | 20.0267 | 20.3432 |  | 20.3845 | 19.9191 | 20.0435 | 20.1096 | 20.2442 | 20.2863 |  | 20.2608 |  |  | 20.4444 | 20.3487 | 20.4841 | [5 empty] | 21.3515 | 20.1518 | 20.9881 | 21.243 | 19.4951 | 20.6194 | 20.9993 | 19.9491 | 20.2124 | 20.6894 | 19.5013 | 19.9727 | 20.5675 | 19.4758 | 19.8749 | 20.4173 | 19.6831 | 19.8667 | 19.2062 | 19.933 | 19.2796 | 19.8776 | 19.7306 | 20.0929 | 20.8366 | 20.1441 | 20.015 | 20.5371 | 19.5505 | 19.9128 | 20.4248 | 19.3623 | 19.8524 | 19.5257 | 19.8608 | 19.2333 | 19.946 | 0.037924 | 20.9724 | 0.051119 | 0.03762 | -27.2139 | 3.0622 |  |  | 1.4912 | 3.5303 | 3.5354 | 1.2055 | 1.4327 | 1.5025 | 1.4699 | 0.42209 | 0.42244 | 0.42387 | 0.45536 | 0.41791 | 0.43841 | 0.42172
42843.4125 | -742 | 21.9073 | 22.1486 | 22.2851 | 22.2514 | 22.0154 | 21.5111 | 20.3268 | 21.7014 | 21.7796 | 21.7871 | 21.7324 | 21.4395 | 21.1281 | 21.6426 | 21.2809 | 21.3794 | 21.3633 | 20.88 | 21.0201 | 20.9821 | 20.5532 | 20.7328 | 20.6004 | 20.6387 | 21.4882 | 21.6569 | 20.0377 | 20.085 | 20.0933 | 20.7191 | 21.6257 | 21.8346 | 20.716 | 18.6566 | 21.9242 | 20.0844 | 20.2018 |  | 20.312 | 20.0269 | 19.9987 | 19.3995 |  | 18.6263 | 18.4726 | 18.2439 | 18.0404 | 18.0573 | 18.0148 | 18.1263 | 17.9032 | 18.4485 | 18.0305 | 18.7719 | 18.4742 | 47.0427 | 48.9997 | 47.0493 | 20.6144 |  |  | 1.2638 | 8.9088 | 8.9673 | 0.96821 | 1.514 | 1.1405 | 1.8256 | -28.5857 | -0.040677 | 0.10936 | -0.10313 | 8.8332 | 9.0595 | 2.0256 | 21.4478 | 21.6029 | 21.6863 | 21.6808 | 21.533 | 20.9867 | 20.2514 | 21.7689 | 21.8686 | 21.9154 | 21.8712 | 21.6564 | 21.1233 | 21.8624 | 18.0895 | 18.0153 | 18.0131 | 18.1596 | 18.1293 | 18.4735 | 18.1144 | 21.631 | 21.4677 | 21.2746 | 21.3137 | 21.0953 | 20.9778 | 21.0735 | 20.7529 | 20.6955 | 20.2466 | 20.0871 | 19.9573 | 20.2075 | 0.087582 | 0.069383 | 20.5249 | 21.4183 | 21.5928 | 19.9076 | 21.0972 | 21.357 | 20.6907 | 21.531 | 21.6694 | 20.3811 | 21.411 | 21.7865 | 20.076 | 20.0455 | 20.0589 | 20.0291 | 20.3514 |  | 20.3903 | 19.9459 | 20.0544 | 20.1158 | 20.2557 | 20.2997 |  | 20.2678 |  |  | 20.4438 | 20.3434 | 20.4859 | [5 empty] | 21.3412 | 20.154 | 20.9892 | 21.2336 | 19.4946 | 20.6124 | 21.0003 | 19.9435 | 20.2013 | 20.6891 | 19.497 | 19.9676 | 20.5623 | 19.4693 | 19.8639 | 20.4111 | 19.6801 | 19.8562 | 19.1941 | 19.933 | 19.277 | 19.8691 | 19.7324 | 20.0929 | 20.8361 | 20.1455 | 20.017 | 20.5294 | 19.5548 | 19.9082 | 20.4241 | 19.3654 | 19.8607 | 19.5298 | 19.8606 | 19.2319 | 19.9537 | -0.073375 | 20.9727 | 0.051784 | 0.038258 | -27.1774 | 3.0625 |  |  | 1.3416 | 3.5521 | 3.5638 | 1.171 | 1.4632 | 1.2699 | 1.6067 | 0.42205 | 0.42206 | 0.42409 | 0.45275 | 0.41932 | 0.43825 | 0.42124
42843.4125 | -741 | 21.9077 | 22.1487 | 22.2875 | 22.2525 | 22.0136 | 21.5191 | 20.3307 | 21.707 | 21.7849 | 21.7784 | 21.7322 | 21.4426 | 21.1296 | 21.6435 | 21.273 | 21.3789 | 21.3565 | 20.8802 | 21.0218 | 20.9829 | 20.5465 | 20.7272 | 20.595 | 20.6291 | 21.486 | 21.6585 | 20.0404 | 20.0796 | 20.091 | 20.7221 | 21.6222 | 21.8387 | 20.7169 | 18.7541 | 21.9297 | 20.0918 | 20.206 |  | 20.3181 | 20.0241 | 19.9981 | 19.4023 |  | 18.6147 | 18.4716 | 18.2345 | 18.0336 | 18.0493 | 18.0242 | 18.1699 | 17.8712 | 18.4467 | 18.0326 | 18.7644 | 18.4704 | 46.9857 | 48.9758 | 46.996 | 20.6197 |  |  | 1.2322 | 8.8043 | 9.0409 | 1.1916 | 0.89958 | 0.93876 | 1.6843 | -29.6699 | 0.17922 | -0.16296 | 0.014055 | 8.8332 | 9.0597 | 2.0255 | 21.4432 | 21.5933 | 21.6836 | 21.6821 | 21.5287 | 20.9729 | 20.2439 | 21.7607 | 21.8672 | 21.9097 | 21.8697 | 21.6393 | 21.1217 | 21.8677 | 18.112 | 18.0251 | 18.0125 | 18.1406 | 18.1337 | 18.48 | 18.1095 | 21.6325 | 21.4663 | 21.2743 | 21.3113 | 21.091 | 20.9798 | 21.0701 | 20.7637 | 20.7032 | 20.2548 | 20.0939 | 19.9559 | 20.2099 | 0.061041 | 0.14033 | 20.5319 | 21.4192 | 21.595 | 19.9047 | 21.1001 | 21.3584 | 20.6906 | 21.5339 | 21.6653 | 20.3852 | 21.4106 | 21.7883 | 20.0812 | 20.0429 | 20.0648 | 20.0297 | 20.3345 |  | 20.3883 | 19.9568 | 20.0523 | 20.0975 | 20.2353 | 20.2849 |  | 20.2564 |  |  | 20.4402 | 20.3377 | 20.4773 | [5 empty] | 21.3428 | 20.1567 | 20.9894 | 21.2285 | 19.4853 | 20.6088 | 20.9927 | 19.9342 | 20.2014 | 20.6803 | 19.4928 | 19.9693 | 20.5597 | 19.4721 | 19.866 | 20.4023 | 19.6793 | 19.8571 | 19.1941 | 19.923 | 19.2721 | 19.8618 | 19.7297 | 20.0932 | 20.8392 | 20.1477 | 20.0216 | 20.53 | 19.5539 | 19.916 | 20.4215 | 19.3648 | 19.8584 | 19.5287 | 19.8658 | 19.2348 | 19.9528 | 0.077621 | 20.9741 | 0.051722 | 0.039049 | -27.1619 | 3.0629 |  |  | 1.3247 | 3.5312 | 3.5783 | 1.2991 | 1.1279 | 1.1522 | 1.5433 | 0.42246 | 0.42169 | 0.42391 | 0.45101 | 0.41882 | 0.43842 | 0.42144
42843.4125 | -740 | 21.9062 | 22.1542 | 22.2836 | 22.2526 | 22.0196 | 21.5199 | 20.3362 | 21.7106 | 21.7789 | 21.7852 | 21.7304 | 21.4422 | 21.1279 | 21.6475 | 21.2685 | 21.3782 | 21.364 | 20.8775 | 21.0139 | 20.9844 | 20.545 | 20.724 | 20.592 | 20.6286 | 21.4802 | 21.6543 | 20.0401 | 20.0756 | 20.0802 | 20.7167 | 21.6147 | 21.8392 | 20.7149 | 18.7856 | 21.9315 | 20.0953 | 20.2001 |  | 20.3152 | 20.0218 | 19.9939 | 19.3959 |  | 18.6145 | 18.4709 | 18.2358 | 18.0272 | 18.0415 | 18.0228 | 18.1729 | 17.87 | 18.4566 | 18.0403 | 18.771 | 18.473 | 46.9244 | 48.9375 | 46.9342 | 20.6225 |  |  | 1.5049 | 8.8884 | 8.8057 | 1.1272 | 1.2656 | 0.9243 | 1.5647 | -30.3001 | 0.18876 | 0.079564 | -0.069968 | 8.8332 | 9.0597 | 2.0251 | 21.4473 | 21.599 | 21.6837 | 21.6824 | 21.5252 | 20.9777 | 20.2522 | 21.7569 | 21.8617 | 21.9097 | 21.8747 | 21.6477 | 21.1213 | 21.8638 | 18.0773 | 18.0208 | 18.01 | 18.1249 | 18.1157 | 18.4896 | 18.1183 | 21.6297 | 21.4675 | 21.2714 | 21.3081 | 21.0927 | 20.9831 | 21.0734 | 20.7616 | 20.705 | 20.2578 | 20.0852 | 19.9544 | 20.2054 | 0.0059932 | 0.13709 | 20.5278 | 21.4062 | 21.5936 | 19.9048 | 21.0979 | 21.3607 | 20.6867 | 21.5292 | 21.6614 | 20.378 | 21.4123 | 21.7906 | 20.0793 | 20.0392 | 20.0651 | 20.0266 | 20.336 |  | 20.3935 | 19.9808 | 20.0549 | 20.0923 | 20.2442 | 20.2862 |  | 20.2625 |  |  | 20.4459 | 20.3402 | 20.4816 | [5 empty] | 21.3428 | 20.1496 | 20.9857 | 21.233 | 19.4731 | 20.6185 | 20.9909 | 19.9339 | 20.1967 | 20.6837 | 19.494 | 19.9703 | 20.5623 | 19.4827 | 19.8731 | 20.4039 | 19.6856 | 19.8577 | 19.1919 | 19.9286 | 19.2775 | 19.8648 | 19.734 | 20.0974 | 20.8347 | 20.152 | 20.0163 | 20.5357 | 19.555 | 19.9144 | 20.4247 | 19.3568 | 19.8575 | 19.5276 | 19.8666 | 19.2378 | 19.9527 | -0.03609 | 20.9729 | 0.052 | 0.039027 | -27.2001 | 3.0634 |  |  | 1.464 | 3.548 | 3.5315 | 1.2635 | 1.3378 | 1.1433 | 1.4875 | 0.42259 | 0.42111 | 0.42435 | 0.45599 | 0.42013 | 0.43871 | 0.42167
42843.4125 | -739 | 21.9043 | 22.1539 | 22.28 | 22.2541 | 22.023 | 21.523 | 20.333 | 21.7119 | 21.779 | 21.786 | 21.7369 | 21.443 | 21.1255 | 21.6385 | 21.2704 | 21.3941 | 21.3625 | 20.8788 | 21.0165 | 20.9863 | 20.5434 | 20.7348 | 20.5916 | 20.6328 | 21.4807 | 21.6582 | 20.04 | 20.0754 | 20.082 | 20.7117 | 21.6057 | 21.8236 | 20.7059 | 18.8283 | 21.9155 | 20.0786 | 20.1892 |  | 20.3088 | 20.0151 | 19.9856 | 19.3892 |  | 18.6015 | 18.4662 | 18.2346 | 18.0212 | 18.0299 | 18.0084 | 18.1931 | 17.8494 | 18.453 | 18.0361 | 18.7694 | 18.4773 | 46.8676 | 48.9227 | 46.8956 | 20.628 |  |  | 1.2014 | 8.8897 | 9.0692 | 1.118 | 0.88052 | 0.93285 | 1.6081 | -30.8783 | 0.33743 | 0.072641 | 0.031241 | 8.8332 | 9.0598 | 2.0258 | 21.4496 | 21.5919 | 21.684 | 21.6733 | 21.5243 | 20.9784 | 20.2538 | 21.7566 | 21.8664 | 21.9077 | 21.8706 | 21.6481 | 21.1177 | 21.8605 | 18.0598 | 17.9633 | 18.0043 | 18.0717 | 18.0812 | 18.4754 | 18.1152 | 21.6293 | 21.4695 | 21.2752 | 21.3062 | 21.0928 | 20.9769 | 21.0684 | 20.7556 | 20.7001 | 20.2533 | 20.0929 | 19.9615 | 20.2081 | 0.12965 | 0.019931 | 20.5309 | 21.4012 | 21.5972 | 19.9101 | 21.0974 | 21.3569 | 20.6921 | 21.5295 | 21.6639 | 20.3793 | 21.4153 | 21.791 | 20.0748 | 20.0394 | 20.0642 | 20.0277 | 20.3342 |  | 20.3878 | 19.9876 | 20.0522 | 20.103 | 20.2453 | 20.2857 |  | 20.2656 |  |  | 20.4524 | 20.3471 | 20.4939 | [5 empty] | 21.3437 | 20.1571 | 20.9928 | 21.2395 | 19.4692 | 20.6172 | 21.0043 | 19.9275 | 20.195 | 20.6788 | 19.4948 | 19.9659 | 20.5581 | 19.477 | 19.8703 | 20.4142 | 19.6782 | 19.8487 | 19.1913 | 19.9226 | 19.2793 | 19.8647 | 19.7372 | 20.0928 | 20.8331 | 20.1481 | 20.0259 | 20.5286 | 19.5516 | 19.9201 | 20.4246 | 19.3567 | 19.8535 | 19.5256 | 19.8556 | 19.2351 | 19.9445 | -0.099716 | 20.9735 | 0.052431 | 0.04005 | -27.1859 | 3.0642 |  |  | 1.308 | 3.5483 | 3.5839 | 1.2583 | 1.1158 | 1.1485 | 1.508 | 0.42245 | 0.42083 | 0.4241 | 0.45628 | 0.42039 | 0.43834 | 0.42144
42843.4125 | -738 | 21.8867 | 22.1391 | 22.2703 | 22.242 | 22.0047 | 21.5044 | 20.3166 | 21.6991 | 21.7692 | 21.7868 | 21.7279 | 21.4257 | 21.1147 | 21.6278 | 21.2697 | 21.3779 | 21.3614 | 20.8827 | 21.0136 | 20.9869 | 20.5341 | 20.7284 | 20.5927 | 20.6407 | 21.4734 | 21.6568 | 20.034 | 20.0718 | 20.0783 | 20.71 | 21.6133 | 21.831 | 20.7047 | 18.9529 | 21.9253 | 20.0837 | 20.1928 |  | 20.3117 | 20.0124 | 19.9907 | 19.3708 |  | 18.6105 | 18.4667 | 18.2349 | 18.0247 | 18.0371 | 18.0137 | 18.2694 | 17.8324 | 18.4654 | 18.0333 | 18.7746 | 18.4758 | 46.8029 | 48.8895 | 46.8423 | 20.6221 |  |  | 1.3854 | 8.8253 | 8.6755 | 1.1851 | 1.0113 | 0.97556 | 1.4971 | -31.7188 | 0.15217 | 0.31391 | 0.0065898 | 8.8336 | 9.0598 | 2.0254 | 21.4466 | 21.5936 | 21.6848 | 21.6732 | 21.5216 | 20.974 | 20.242 | 21.7583 | 21.8586 | 21.9044 | 21.8668 | 21.6361 | 21.1183 | 21.8607 | 18.0605 | 17.9484 | 18.0053 | 18.0894 | 18.0618 | 18.4786 | 18.1217 | 21.6281 | 21.4618 | 21.2739 | 21.3095 | 21.0916 | 20.979 | 21.0593 | 20.7545 | 20.6978 | 20.2586 | 20.0793 | 19.9494 | 20.2046 | -0.12416 | 0.12777 | 20.5348 | 21.4106 | 21.5956 | 19.9073 | 21.0975 | 21.3576 | 20.6893 | 21.5303 | 21.6647 | 20.3844 | 21.4118 | 21.79 | 20.0736 | 20.0414 | 20.0638 | 20.027 | 20.3459 |  | 20.3892 | 19.9992 | 20.0554 | 20.1148 | 20.2541 | 20.2942 |  | 20.2732 |  |  | 20.4572 | 20.3501 | 20.488 | [5 empty] | 21.3517 | 20.1589 | 20.9989 | 21.233 | 19.4554 | 20.6158 | 20.9976 | 19.932 | 20.1915 | 20.6782 | 19.482 | 19.9588 | 20.5451 | 19.4642 | 19.8661 | 20.4077 | 19.6762 | 19.8495 | 19.1824 | 19.9157 | 19.2724 | 19.8629 | 19.7266 | 20.0872 | 20.8339 | 20.1452 | 20.0202 | 20.5338 | 19.552 | 19.9032 | 20.4179 | 19.3563 | 19.8492 | 19.5278 | 19.8482 | 19.2292 | 19.9466 | 0.070943 | 20.9729 | 0.05272 | 0.039347 | -27.2828 | 3.0655 |  |  | 1.4046 | 3.5354 | 3.5053 | 1.2955 | 1.1958 | 1.1745 | 1.455 | 0.42217 | 0.42062 | 0.42406 | 0.45656 | 0.42104 | 0.43902 | 0.42172
42843.4125 | -737 | 21.9045 | 22.1418 | 22.2797 | 22.2578 | 22.0114 | 21.5118 | 20.3258 | 21.7052 | 21.7836 | 21.7883 | 21.7374 | 21.4439 | 21.1342 | 21.6383 | 21.2737 | 21.3824 | 21.355 | 20.8799 | 21.0063 | 20.9867 | 20.5496 | 20.7306 | 20.5969 | 20.638 | 21.4854 | 21.6581 | 20.0401 | 20.0684 | 20.08 | 20.7112 | 21.6164 | 21.8335 | 20.7104 | 18.99 | 21.9315 | 20.086 | 20.1983 |  | 20.3148 | 20.0218 | 19.9891 | 19.3754 |  | 18.6135 | 18.4688 | 18.2407 | 18.0329 | 18.0496 | 18.0367 | 18.2543 | 17.8439 | 18.4691 | 18.0535 | 18.7805 | 18.4739 | 46.7344 | 48.8514 | 46.8051 | 20.6217 |  |  | 1.4931 | 8.8864 | 8.734 | 1.2402 | 1.2518 | 1.0452 | 1.6121 | -32.6631 | 0.29715 | 0.10159 | 0.066135 | 8.8332 | 9.0597 | 2.0252 | 21.4439 | 21.5934 | 21.6834 | 21.679 | 21.5234 | 20.9706 | 20.2402 | 21.7553 | 21.8582 | 21.9056 | 21.866 | 21.6355 | 21.1114 | 21.8626 | 18.0468 | 17.9332 | 17.9989 | 18.0546 | 18.0331 | 18.4819 | 18.1207 | 21.6328 | 21.4707 | 21.2746 | 21.311 | 21.0933 | 20.9838 | 21.0696 | 20.7599 | 20.7013 | 20.2583 | 20.0833 | 19.956 | 20.2095 | -0.10607 | 0.08631 | 20.5289 | 21.4108 | 21.5847 | 19.9049 | 21.0902 | 21.3527 | 20.6785 | 21.5198 | 21.658 | 20.3781 | 21.4057 | 21.786 | 20.0746 | 20.0422 | 20.0571 | 20.0132 | 20.3522 |  | 20.3874 | 19.9948 | 20.0542 | 20.1202 | 20.2493 | 20.296 |  | 20.2753 |  |  | 20.4565 | 20.3512 | 20.4908 | [5 empty] | 21.3486 | 20.1543 | 20.9888 | 21.2301 | 19.4577 | 20.6105 | 20.9998 | 19.9279 | 20.1987 | 20.6813 | 19.4926 | 19.9659 | 20.5619 | 19.4733 | 19.873 | 20.4156 | 19.6818 | 19.8446 | 19.2056 | 19.922 | 19.2842 | 19.8691 | 19.7281 | 20.0839 | 20.8267 | 20.1315 | 20.0129 | 20.5215 | 19.5383 | 19.9022 | 20.405 | 19.3462 | 19.8466 | 19.5191 | 19.8532 | 19.2237 | 19.9336 | 0.034956 | 20.9727 | 0.052535 | 0.039122 | -27.2465 | 3.0672 |  |  | 1.4582 | 3.5476 | 3.5171 | 1.3253 | 1.3305 | 1.2158 | 1.5099 | 0.42193 | 0.4207 | 0.42375 | 0.45848 | 0.42163 | 0.43897 | 0.42157
42843.4125 | -736 | 21.9062 | 22.1471 | 22.2796 | 22.2536 | 22.0118 | 21.518 | 20.3281 | 21.7078 | 21.7806 | 21.7865 | 21.7297 | 21.4451 | 21.131 | 21.6364 | 21.28 | 21.3839 | 21.365 | 20.8873 | 21.0158 | 20.9876 | 20.5386 | 20.7285 | 20.6033 | 20.6408 | 21.4852 | 21.6593 | 20.041 | 20.0669 | 20.0762 | 20.7121 | 21.6161 | 21.8336 | 20.7101 | 19.0139 | 21.9249 | 20.0886 | 20.2015 |  | 20.3203 | 20.0252 | 19.9962 | 19.3746 |  | 18.6015 | 18.4553 | 18.2328 | 18.0317 | 18.0477 | 18.0396 | 18.1813 | 17.8734 | 18.4629 | 18.0308 | 18.7633 | 18.4792 | 46.663 | 48.8242 | 46.7476 | 20.6181 |  |  | 1.3518 | 8.8772 | 8.8103 | 1.0733 | 1.1118 | 1.4296 | 1.5523 | -33.5732 | 0.22845 | 0.12027 | -0.028825 | 8.8331 | 9.0596 | 2.0258 | 21.442 | 21.5944 | 21.6837 | 21.6821 | 21.5212 | 20.9691 | 20.2423 | 21.754 | 21.8604 | 21.9095 | 21.8673 | 21.6355 | 21.1158 | 21.8582 | 18.0572 | 17.9351 | 18.0079 | 18.023 | 18.0342 | 18.4813 | 18.1165 | 21.6342 | 21.4711 | 21.2753 | 21.3072 | 21.09 | 20.9886 | 21.0718 | 20.755 | 20.6959 | 20.2551 | 20.0801 | 19.9507 | 20.2175 | -0.01347 | 0.0016714 | 20.525 | 21.4068 | 21.5872 | 19.9104 | 21.0908 | 21.3523 | 20.6766 | 21.5215 | 21.6596 | 20.3748 | 21.4041 | 21.7886 | 20.0703 | 20.0382 | 20.0525 | 20.019 | 20.3604 |  | 20.3974 | 20.0084 | 20.0553 | 20.1092 | 20.2459 | 20.2898 |  | 20.271 |  |  | 20.4506 | 20.344 | 20.4895 | [5 empty] | 21.3405 | 20.1538 | 20.9876 | 21.2282 | 19.4685 | 20.6093 | 20.9967 | 19.9253 | 20.191 | 20.6717 | 19.4921 | 19.9627 | 20.5526 | 19.4722 | 19.8699 | 20.4085 | 19.6758 | 19.8389 | 19.1976 | 19.9195 | 19.2819 | 19.8607 | 19.7274 | 20.0862 | 20.8252 | 20.1287 | 20.0092 | 20.5176 | 19.5446 | 19.8984 | 20.4119 | 19.3474 | 19.8471 | 19.5243 | 19.8527 | 19.2201 | 19.9375 | 0.069088 | 20.9734 | 0.052449 | 0.038752 | -27.2767 | 3.0696 |  |  | 1.3875 | 3.5457 | 3.5323 | 1.2329 | 1.2539 | 1.4219 | 1.4816 | 0.42204 | 0.42036 | 0.42394 | 0.45725 | 0.42015 | 0.43908 | 0.42124
42843.4125 | -735 | 21.9057 | 22.153 | 22.2876 | 22.2572 | 22.02 | 21.5155 | 20.328 | 21.7119 | 21.7785 | 21.7847 | 21.7337 | 21.4463 | 21.1309 | 21.6444 | 21.2833 | 21.3807 | 21.365 | 20.8887 | 21.0178 | 20.9862 | 20.5441 | 20.732 | 20.6005 | 20.6441 | 21.4876 | 21.6608 | 20.0465 | 20.065 | 20.0759 | 20.7118 | 21.6128 | 21.8319 | 20.7097 | 19.0295 | 21.9189 | 20.0907 | 20.1998 |  | 20.3173 | 20.0219 | 19.9975 | 19.3534 |  | 18.6012 | 18.4643 | 18.2424 | 18.0295 | 18.0517 | 18.0446 | 18.1547 | 17.8945 | 18.4673 | 18.0328 | 18.77 | 18.4727 | 46.5964 | 48.7948 | 46.7066 | 20.6225 |  |  | 1.3985 | 8.7728 | 8.8201 | 1.0641 | 1.1414 | 1.1306 | 1.547 | -34.618 | 0.28041 | 0.26272 | -0.037505 | 8.8331 | 9.0594 | 2.0255 | 21.4522 | 21.5939 | 21.6886 | 21.6855 | 21.5222 | 20.9775 | 20.2521 | 21.7574 | 21.8664 | 21.9138 | 21.8735 | 21.6481 | 21.1264 | 21.869 | 18.0515 | 17.9433 | 18.0213 | 18.013 | 18.043 | 18.4802 | 18.1183 | 21.6311 | 21.4623 | 21.2714 | 21.3075 | 21.0859 | 20.9802 | 21.0688 | 20.7596 | 20.6911 | 20.25 | 20.081 | 19.9501 | 20.2117 | -0.13851 | 0.056829 | 20.522 | 21.4061 | 21.5939 | 19.9077 | 21.0964 | 21.3562 | 20.6839 | 21.5243 | 21.6664 | 20.3741 | 21.4065 | 21.7877 | 20.0756 | 20.0411 | 20.0567 | 20.0255 | 20.3638 |  | 20.402 | 20.0178 | 20.0604 | 20.1149 | 20.257 | 20.3046 |  | 20.2733 |  |  | 20.4566 | 20.3452 | 20.4888 | [5 empty] | 21.3464 | 20.1529 | 20.9909 | 21.2272 | 19.4634 | 20.6157 | 21.0006 | 19.9272 | 20.187 | 20.675 | 19.4936 | 19.9582 | 20.5501 | 19.4705 | 19.8645 | 20.4026 | 19.6693 | 19.8409 | 19.2042 | 19.9225 | 19.2774 | 19.8634 | 19.7234 | 20.0822 | 20.815 | 20.1317 | 20.01 | 20.5095 | 19.5349 | 19.8956 | 20.4085 | 19.3439 | 19.8477 | 19.52 | 19.8503 | 19.2266 | 19.9388 | 0.037368 | 20.9732 | 0.052665 | 0.039122 | -27.2542 | 3.0727 |  |  | 1.4112 | 3.5248 | 3.5343 | 1.2276 | 1.2705 | 1.2645 | 1.4791 | 0.4221 | 0.42027 | 0.42416 | 0.45775 | 0.41887 | 0.43974 | 0.42123
42843.4125 | -734 | 21.9069 | 22.1523 | 22.2812 | 22.2518 | 22.0243 | 21.5176 | 20.3279 | 21.7018 | 21.7874 | 21.7859 | 21.7396 | 21.4448 | 21.129 | 21.6471 | 21.2828 | 21.3823 | 21.3633 | 20.8886 | 21.0241 | 20.9862 | 20.5523 | 20.7356 | 20.6036 | 20.6429 | 21.4923 | 21.662 | 20.0495 | 20.0647 | 20.0794 | 20.7152 | 21.6168 | 21.8308 | 20.7143 | 19.0813 | 21.9293 | 20.0873 | 20.1985 |  | 20.3216 | 20.0231 | 19.9956 | 19.3415 |  | 18.6038 | 18.4643 | 18.2536 | 18.0421 | 18.0597 | 18.0505 | 18.1538 | 17.9211 | 18.4679 | 18.0876 | 18.7754 | 18.4788 | 46.5351 | 48.7666 | 46.6596 | 20.6196 |  |  | 1.4195 | 8.6472 | 9.0074 | 1.1246 | 1.0185 | 0.88685 | 1.5864 | -34.9564 | 0.32011 | 0.094041 | 0.044955 | 8.8331 | 9.0596 | 2.0254 | 21.4486 | 21.6059 | 21.6877 | 21.6891 | 21.5309 | 20.975 | 20.2534 | 21.7675 | 21.8768 | 21.9114 | 21.88 | 21.6469 | 21.1253 | 21.8615 | 18.0447 | 17.9512 | 18.0196 | 18.0352 | 18.0526 | 18.482 | 18.1207 | 21.6309 | 21.4612 | 21.2728 | 21.3147 | 21.0944 | 20.98 | 21.0692 | 20.7588 | 20.7043 | 20.2561 | 20.0827 | 19.946 | 20.217 | -0.13458 | 0.089544 | 20.5212 | 21.4103 | 21.5912 | 19.9123 | 21.0977 | 21.3583 | 20.6837 | 21.5276 | 21.6697 | 20.3793 | 21.4087 | 21.7851 | 20.0813 | 20.0488 | 20.0619 | 20.0203 | 20.3641 |  | 20.3907 | 20.0143 | 20.0514 | 20.1137 | 20.2485 | 20.2937 |  | 20.2624 |  |  | 20.4569 | 20.3424 | 20.4866 | [5 empty] | 21.3442 | 20.1541 | 20.9873 | 21.2233 | 19.4693 | 20.6149 | 20.9901 | 19.9252 | 20.1906 | 20.6799 | 19.5017 | 19.9614 | 20.5582 | 19.4751 | 19.8703 | 20.4097 | 19.6787 | 19.8433 | 19.2023 | 19.9259 | 19.2863 | 19.87 | 19.7238 | 20.0814 | 20.8149 | 20.1331 | 20.0173 | 20.5098 | 19.5347 | 19.9005 | 20.4065 | 19.3446 | 19.8515 | 19.5162 | 19.8492 | 19.2292 | 19.9393 | -0.1908 | 20.9722 | 0.052862 | 0.039608 | -27.3219 | 3.0761 |  |  | 1.4218 | 3.4995 | 3.5717 | 1.262 | 1.2002 | 1.1199 | 1.4979 | 0.42171 | 0.42006 | 0.4239 | 0.45872 | 0.41934 | 0.43995 | 0.42129
42843.4125 | -733 | 21.906 | 22.1491 | 22.2805 | 22.2513 | 22.0161 | 21.5174 | 20.328 | 21.7067 | 21.782 | 21.786 | 21.7388 | 21.4454 | 21.1292 | 21.6422 | 21.2745 | 21.3786 | 21.3564 | 20.8861 | 21.0171 | 20.9873 | 20.5463 | 20.7327 | 20.5983 | 20.6345 | 21.4881 | 21.6581 | 20.0404 | 20.0612 | 20.074 | 20.7134 | 21.6161 | 21.832 | 20.7129 | 19.1157 | 21.9243 | 20.0787 | 20.2004 |  | 20.3177 | 20.0255 | 19.9927 | 19.3294 |  | 18.602 | 18.4647 | 18.25 | 18.0464 | 18.069 | 18.0589 | 18.1636 | 17.931 | 18.4691 | 18.0943 | 18.7698 | 18.4717 | 46.4634 | 48.7344 | 46.6027 | 20.6178 |  |  | 1.3702 | 8.9449 | 9.3517 | 1.1345 | 0.92389 | 0.80799 | 1.7441 | -35.5149 | 0.15217 | 0.11964 | -0.047226 | 8.8332 | 9.0595 | 2.0258 | 21.4515 | 21.5975 | 21.6877 | 21.6875 | 21.525 | 20.9852 | 20.2472 | 21.7622 | 21.8664 | 21.9079 | 21.8727 | 21.6453 | 21.1238 | 21.872 | 18.0518 | 17.9611 | 18.0212 | 18.0364 | 18.081 | 18.4821 | 18.124 | 21.6306 | 21.4602 | 21.2802 | 21.3067 | 21.0818 | 20.9814 | 21.0697 | 20.757 | 20.697 | 20.2602 | 20.0786 | 19.9489 | 20.213 | 0.1387 | 0.15706 | 20.5313 | 21.4158 | 21.5977 | 19.9187 | 21.0985 | 21.3612 | 20.6888 | 21.5306 | 21.6725 | 20.384 | 21.4134 | 21.7925 | 20.0794 | 20.0521 | 20.0656 | 20.0267 | 20.363 |  | 20.3859 | 20.0073 | 20.0523 | 20.1038 | 20.2507 | 20.2989 |  | 20.2699 |  |  | 20.4605 | 20.3523 | 20.4947 | [5 empty] | 21.351 | 20.1567 | 20.9917 | 21.2321 | 19.4864 | 20.6158 | 20.999 | 19.9155 | 20.1912 | 20.6739 | 19.4992 | 19.9601 | 20.5583 | 19.4741 | 19.8635 | 20.4091 | 19.6769 | 19.8421 | 19.2053 | 19.9313 | 19.2838 | 19.8681 | 19.7248 | 20.0829 | 20.813 | 20.1311 | 20.0128 | 20.5105 | 19.5324 | 19.8961 | 20.4136 | 19.3471 | 19.8471 | 19.5113 | 19.8468 | 19.2321 | 19.9355 | 0.0067605 | 20.9712 | 0.052769 | 0.039971 | -27.3124 | 3.0801 |  |  | 1.3969 | 3.5593 | 3.6393 | 1.2676 | 1.1431 | 1.069 | 1.5706 | 0.42158 | 0.42028 | 0.42425 | 0.45795 | 0.41955 | 0.44 | 0.42154
42843.4125 | -732 | 21.9006 | 22.1475 | 22.28 | 22.2511 | 22.0161 | 21.5131 | 20.3334 | 21.7081 | 21.782 | 21.7806 | 21.7387 | 21.4512 | 21.1287 | 21.6449 | 21.271 | 21.3811 | 21.3595 | 20.8847 | 21.0131 | 20.9793 | 20.5398 | 20.7299 | 20.5998 | 20.6312 | 21.4802 | 21.6544 | 20.0386 | 20.0618 | 20.0655 | 20.7064 | 21.6088 | 21.8256 | 20.705 | 19.122 | 21.9194 | 20.0803 | 20.1983 |  | 20.3129 | 20.0293 | 19.99 | 19.3181 |  | 18.6022 | 18.4607 | 18.2516 | 18.0436 | 18.0765 | 18.0611 | 18.1628 | 17.8977 | 18.467 | 18.0889 | 18.7694 | 18.4689 | 46.4056 | 48.7148 | 46.5554 | 20.6174 |  |  | 1.3794 | 8.8582 | 9.0304 | 1.2974 | 1.372 | 1.0662 | 1.7566 | -36.2647 | 0.042028 | 0.012428 | -0.0088606 | 8.8333 | 9.0596 | 2.0252 | 21.4457 | 21.5992 | 21.6903 | 21.6817 | 21.5198 | 20.9827 | 20.2489 | 21.7594 | 21.8734 | 21.9142 | 21.8772 | 21.6434 | 21.1147 | 21.8664 | 18.0488 | 17.9604 | 18.0252 | 18.0336 | 18.0783 | 18.4727 | 18.1131 | 21.6292 | 21.4691 | 21.2679 | 21.3017 | 21.0916 | 20.9831 | 21.0695 | 20.7613 | 20.6916 | 20.2586 | 20.0832 | 19.9533 | 20.2173 | 0.12199 | 0.09582 | 20.5239 | 21.4072 | 21.5951 | 19.9125 | 21.0939 | 21.3559 | 20.688 | 21.5241 | 21.6638 | 20.3739 | 21.4115 | 21.7898 | 20.0773 | 20.0436 | 20.0589 | 20.0214 | 20.37 |  | 20.396 | 20.0194 | 20.0581 | 20.1132 | 20.258 | 20.3165 |  | 20.2717 |  |  | 20.4662 | 20.35 | 20.5001 | [5 empty] | 21.3502 | 20.1511 | 20.9909 | 21.2321 | 19.5004 | 20.6155 | 21.0051 | 19.913 | 20.1861 | 20.6736 | 19.4967 | 19.9667 | 20.5587 | 19.4761 | 19.8618 | 20.4066 | 19.6774 | 19.841 | 19.2087 | 19.9288 | 19.2802 | 19.8681 | 19.7258 | 20.0862 | 20.8149 | 20.1286 | 20.0095 | 20.5076 | 19.5364 | 19.8934 | 20.417 | 19.3465 | 19.8483 | 19.5117 | 19.8457 | 19.2287 | 19.94 | 0.060556 | 20.9719 | 0.052406 | 0.038853 | -27.2087 | 3.0835 |  |  | 1.4016 | 3.5419 | 3.5762 | 1.3555 | 1.393 | 1.228 | 1.5762 | 0.42173 | 0.42015 | 0.42424 | 0.45718 | 0.41783 | 0.44037 | 0.42136
42843.4125 | -731 | 21.8992 | 22.1483 | 22.2771 | 22.2506 | 22.0109 | 21.5132 | 20.3333 | 21.7047 | 21.785 | 21.7886 | 21.7337 | 21.4458 | 21.1298 | 21.6473 | 21.2658 | 21.3761 | 21.3532 | 20.8744 | 21.013 | 20.978 | 20.533 | 20.7278 | 20.5909 | 20.6314 | 21.4776 | 21.6517 | 20.0388 | 20.0567 | 20.0632 | 20.7105 | 21.6166 | 21.8341 | 20.7133 | 19.1311 | 21.923 | 20.0874 | 20.2132 |  | 20.3193 | 20.024 | 20 | 19.3208 |  | 18.6076 | 18.4688 | 18.2552 | 18.061 | 18.0833 | 18.0633 | 18.1622 | 17.8464 | 18.4663 | 18.1076 | 18.7705 | 18.4768 | 46.368 | 48.6924 | 46.5147 | 20.6221 |  |  | 1.4254 | 8.7392 | 8.9338 | 1.0832 | 1.5324 | 1.2719 | 1.6397 | -37.0565 | 0.16638 | 0.060263 | -0.0019166 | 8.8332 | 9.0594 | 2.0258 | 21.4487 | 21.5984 | 21.6955 | 21.6829 | 21.5267 | 20.9778 | 20.2496 | 21.7566 | 21.8682 | 21.9137 | 21.881 | 21.6475 | 21.1239 | 21.8705 | 18.0899 | 17.9702 | 18.0313 | 18.0442 | 18.0826 | 18.485 | 18.1292 | 21.6341 | 21.4658 | 21.2746 | 21.3084 | 21.0927 | 20.9805 | 21.0658 | 20.7632 | 20.6989 | 20.2624 | 20.0782 | 19.9517 | 20.2201 | 0.14519 | 0.14204 | 20.5178 | 21.4064 | 21.592 | 19.9065 | 21.0867 | 21.3551 | 20.6857 | 21.5276 | 21.6646 | 20.3705 | 21.4095 | 21.7875 | 20.0767 | 20.0372 | 20.0534 | 20.0206 | 20.3684 |  | 20.3859 | 20.0161 | 20.0551 | 20.1054 | 20.2523 | 20.3108 |  | 20.2601 |  |  | 20.4661 | 20.3471 | 20.5001 | [5 empty] | 21.3438 | 20.1502 | 20.9838 | 21.23 | 19.4907 | 20.6127 | 21.0003 | 19.9158 | 20.18 | 20.6698 | 19.493 | 19.9674 | 20.5575 | 19.4795 | 19.8685 | 20.4051 | 19.6795 | 19.8381 | 19.2111 | 19.9279 | 19.2863 | 19.8729 | 19.7306 | 20.0927 | 20.8166 | 20.1336 | 20.0098 | 20.5084 | 19.5414 | 19.8983 | 20.4164 | 19.3443 | 19.8534 | 19.5123 | 19.8438 | 19.2294 | 19.943 | 0.011027 | 20.9721 | 0.051445 | 0.038302 | -27.238 | 3.0856 |  |  | 1.4247 | 3.5181 | 3.5571 | 1.2386 | 1.4722 | 1.3412 | 1.5228 | 0.42143 | 0.42014 | 0.42426 | 0.45406 | 0.41903 | 0.44053 | 0.42142
42843.4125 | -730 | 21.9089 | 22.1514 | 22.2846 | 22.2553 | 22.0111 | 21.5187 | 20.3336 | 21.7108 | 21.7853 | 21.797 | 21.7345 | 21.4498 | 21.1308 | 21.6486 | 21.2584 | 21.3724 | 21.3513 | 20.8733 | 21.0083 | 20.9779 | 20.5314 | 20.7242 | 20.5833 | 20.6268 | 21.476 | 21.6518 | 20.0366 | 20.0547 | 20.0622 | 20.707 | 21.6092 | 21.8321 | 20.7093 | 19.0972 | 21.9352 | 20.0755 | 20.2093 |  | 20.3153 | 20.0293 | 19.993 | 19.3272 |  | 18.6079 | 18.4654 | 18.2581 | 18.0692 | 18.0853 | 18.0632 | 18.1573 | 17.8114 | 18.4667 | 18.0961 | 18.7613 | 18.4768 | 46.3262 | 48.6698 | 46.4676 | 20.623 |  |  | 1.4379 | 8.8562 | 8.4364 | 1.0503 | 1.0533 | 0.88093 | 1.7487 | -37.5047 | 0.26893 | 0.072012 | -0.0071246 | 8.8332 | 9.0595 | 2.0255 | 21.4489 | 21.5907 | 21.6853 | 21.6809 | 21.5227 | 20.9723 | 20.2469 | 21.7502 | 21.8608 | 21.9077 | 21.8776 | 21.6415 | 21.1158 | 21.8661 | 18.1274 | 17.9799 | 18.0281 | 18.0304 | 18.0761 | 18.4831 | 18.1239 | 21.6405 | 21.4718 | 21.2833 | 21.3129 | 21.1016 | 20.9898 | 21.0726 | 20.768 | 20.7101 | 20.2626 | 20.0762 | 19.9536 | 20.2209 | 0.15364 | 0.14908 | 20.5217 | 21.4113 | 21.5879 | 19.9108 | 21.0872 | 21.3552 | 20.6845 | 21.5236 | 21.6647 | 20.38 | 21.4072 | 21.7891 | 20.0739 | 20.0398 | 20.0564 | 20.0288 | 20.3641 |  | 20.3818 | 20.0172 | 20.0656 | 20.0921 | 20.2437 | 20.3025 |  | 20.2599 |  |  | 20.4659 | 20.3558 | 20.4935 | [5 empty] | 21.3502 | 20.1553 | 20.9923 | 21.2334 | 19.5022 | 20.6204 | 21.0003 | 19.9179 | 20.1855 | 20.6682 | 19.4991 | 19.9642 | 20.5596 | 19.4845 | 19.869 | 20.4098 | 19.6784 | 19.8363 | 19.2106 | 19.9301 | 19.2899 | 19.877 | 19.7351 | 20.1026 | 20.8261 | 20.1383 | 20.0149 | 20.5134 | 19.5431 | 19.9021 | 20.4253 | 19.3523 | 19.8617 | 19.5194 | 19.8465 | 19.2389 | 19.9414 | 0.035513 | 20.9727 | 0.05139 | 0.037954 | -27.2519 | 3.0869 |  |  | 1.431 | 3.5416 | 3.4566 | 1.2197 | 1.2206 | 1.1162 | 1.5727 | 0.42142 | 0.42046 | 0.42434 | 0.44967 | 0.41877 | 0.43996 | 0.4214
42843.4125 | -729 | 21.9029 | 22.1453 | 22.276 | 22.2553 | 22.0164 | 21.5179 | 20.3345 | 21.7054 | 21.7798 | 21.7921 | 21.7339 | 21.443 | 21.1257 | 21.6407 | 21.2708 | 21.3782 | 21.353 | 20.8771 | 21.0136 | 20.9819 | 20.5431 | 20.7267 | 20.5906 | 20.6336 | 21.484 | 21.6575 | 20.0383 | 20.0567 | 20.0647 | 20.7128 | 21.6037 | 21.829 | 20.7107 | 19.0587 | 21.9302 | 20.0859 | 20.2084 |  | 20.3186 | 20.0329 | 19.9973 | 19.3191 |  | 18.6096 | 18.4688 | 18.2635 | 18.0716 | 18.1011 | 18.0717 | 18.1678 | 17.7911 | 18.4727 | 18.0723 | 18.7743 | 18.4743 | 46.2762 | 48.653 | 46.4377 | 20.6221 |  |  | 1.5877 | 9.0152 | 9.2709 | 1.0668 | 0.85818 | 1.0262 | 1.6114 | -37.7774 | 0.26835 | 0.061522 | 0.082627 | 8.8333 | 9.0595 | 2.0253 | 21.4529 | 21.5925 | 21.6884 | 21.6882 | 21.5334 | 20.9787 | 20.2485 | 21.7577 | 21.8722 | 21.913 | 21.8779 | 21.6414 | 21.1241 | 21.8706 | 18.1492 | 18.0211 | 18.047 | 18.0151 | 18.0689 | 18.4884 | 18.1305 | 21.6278 | 21.4714 | 21.277 | 21.3081 | 21.0986 | 20.9794 | 21.0659 | 20.761 | 20.6912 | 20.2593 | 20.0714 | 19.9472 | 20.2152 | 0.10252 | 0.17228 | 20.5284 | 21.4152 | 21.5928 | 19.9143 | 21.0907 | 21.354 | 20.6926 | 21.5275 | 21.6693 | 20.385 | 21.4109 | 21.7936 | 20.0743 | 20.0455 | 20.0636 | 20.0309 | 20.3572 |  | 20.3883 | 20.0142 | 20.0644 | 20.0958 | 20.2464 | 20.3095 |  | 20.2669 |  |  | 20.459 | 20.3566 | 20.4839 | [5 empty] | 21.3557 | 20.1551 | 20.9916 | 21.2288 | 19.5082 | 20.6171 | 20.996 | 19.9147 | 20.183 | 20.6691 | 19.5027 | 19.9705 | 20.5559 | 19.4809 | 19.8698 | 20.4094 | 19.6802 | 19.8318 | 19.217 | 19.9295 | 19.2951 | 19.8739 | 19.7297 | 20.0942 | 20.8161 | 20.1326 | 20.0103 | 20.5038 | 19.5308 | 19.9048 | 20.424 | 19.3536 | 19.8561 | 19.5109 | 19.843 | 19.2303 | 19.9413 | -0.024403 | 20.9717 | 0.051766 | 0.039521 | -27.2502 | 3.0875 |  |  | 1.5037 | 3.5732 | 3.6236 | 1.2292 | 1.1017 | 1.2047 | 1.5097 | 0.42182 | 0.4205 | 0.42433 | 0.44786 | 0.41744 | 0.44053 | 0.42144
42843.4125 | -728 | 21.9042 | 22.1507 | 22.2762 | 22.257 | 22.0176 | 21.5202 | 20.3304 | 21.7083 | 21.7777 | 21.7863 | 21.7303 | 21.4428 | 21.1232 | 21.6381 | 21.2784 | 21.3821 | 21.3628 | 20.8828 | 21.0222 | 20.9855 | 20.5431 | 20.7306 | 20.5984 | 20.6405 | 21.4862 | 21.6599 | 20.0458 | 20.0595 | 20.0672 | 20.7068 | 21.6073 | 21.8279 | 20.708 | 19.0681 | 21.925 | 20.0777 | 20.2121 |  | 20.3121 | 20.0346 | 20.0044 | 19.3181 |  | 18.6091 | 18.4736 | 18.2721 | 18.0764 | 18.1035 | 18.0812 | 18.1836 | 17.8091 | 18.4775 | 18.0206 | 18.7738 | 18.4849 | 46.2316 | 48.6516 | 46.4024 | 20.6225 |  |  | 1.3729 | 8.8825 | 9.0738 | 1.168 | 1.1683 | 1.2805 | 1.6613 | -38.1684 | 0.34774 | 0.20461 | -0.023096 | 8.8333 | 9.0597 | 2.0259 | 21.4493 | 21.594 | 21.6883 | 21.6834 | 21.5235 | 20.9774 | 20.2539 | 21.7694 | 21.8712 | 21.9151 | 21.8773 | 21.6461 | 21.1237 | 21.8661 | 18.1627 | 18.048 | 18.0743 | 18.0066 | 18.0474 | 18.4895 | 18.1228 | 21.6264 | 21.4617 | 21.2692 | 21.3083 | 21.094 | 20.9857 | 21.0625 | 20.7557 | 20.6968 | 20.2568 | 20.0684 | 19.9459 | 20.2205 | 0.10901 | 0.16848 | 20.5349 | 21.4133 | 21.5959 | 19.919 | 21.0939 | 21.3588 | 20.6911 | 21.5299 | 21.6684 | 20.3819 | 21.4125 | 21.7885 | 20.0801 | 20.0471 | 20.0622 | 20.0308 | 20.3563 |  | 20.3941 | 20.017 | 20.0606 | 20.0993 | 20.2467 | 20.314 |  | 20.2701 |  |  | 20.456 | 20.3551 | 20.4831 | [5 empty] | 21.3426 | 20.1508 | 20.9842 | 21.2301 | 19.4988 | 20.6072 | 20.9903 | 19.9217 | 20.1853 | 20.6732 | 19.5058 | 19.98 | 20.5603 | 19.4857 | 19.8729 | 20.4206 | 19.6855 | 19.8375 | 19.2172 | 19.9395 | 19.2987 | 19.8776 | 19.7243 | 20.0801 | 20.8068 | 20.1252 | 20.0043 | 20.4931 | 19.5264 | 19.8882 | 20.4143 | 19.3497 | 19.8462 | 19.5088 | 19.8456 | 19.2284 | 19.9399 | -0.015314 | 20.9729 | 0.05248 | 0.040232 | -27.2355 | 3.0881 |  |  | 1.3982 | 3.5469 | 3.5849 | 1.2862 | 1.2855 | 1.3458 | 1.5329 | 0.42205 | 0.42029 | 0.42424 | 0.44648 | 0.4135 | 0.44028 | 0.42122
42843.4125 | -727 | 21.9038 | 22.1465 | 22.2792 | 22.2571 | 22.013 | 21.5107 | 20.3301 | 21.7008 | 21.7848 | 21.7844 | 21.7324 | 21.447 | 21.1314 | 21.6403 | 21.2721 | 21.3862 | 21.3514 | 20.8762 | 21.0173 | 20.9865 | 20.543 | 20.7298 | 20.591 | 20.6319 | 21.4761 | 21.6612 | 20.0429 | 20.0622 | 20.0709 | 20.715 | 21.6087 | 21.8232 | 20.7082 | 19.0657 | 21.9185 | 20.0829 | 20.2142 |  | 20.3178 | 20.0319 | 20.0049 | 19.3184 |  | 18.6052 | 18.4685 | 18.2657 | 18.0823 | 18.1045 | 18.0818 | 18.197 | 17.8536 | 18.4688 | 17.9945 | 18.7683 | 18.4689 | 46.1619 | 48.6254 | 46.3526 | 20.6218 |  |  | 1.5161 | 8.8457 | 9.2729 | 1.0411 | 0.90484 | 0.81785 | 1.7119 | -38.5304 | 0.32284 | 0.25727 | -0.017367 | 8.8329 | 9.0594 | 2.0255 | 21.4437 | 21.596 | 21.6907 | 21.674 | 21.5221 | 20.9814 | 20.2518 | 21.7609 | 21.8739 | 21.9152 | 21.8735 | 21.6457 | 21.1221 | 21.8629 | 18.213 | 18.0848 | 18.1011 | 18.0391 | 18.0409 | 18.4912 | 18.1334 | 21.633 | 21.4685 | 21.2821 | 21.3123 | 21.0984 | 20.9823 | 21.0758 | 20.767 | 20.7054 | 20.2571 | 20.0748 | 19.9471 | 20.2202 | 0.19453 | 0.17095 | 20.5316 | 21.4028 | 21.5897 | 19.9172 | 21.0911 | 21.3532 | 20.6876 | 21.5289 | 21.6709 | 20.3763 | 21.4037 | 21.7866 | 20.0764 | 20.0343 | 20.0599 | 20.0358 | 20.3496 |  | 20.3894 | 20.0141 | 20.0591 | 20.096 | 20.2487 | 20.3111 |  | 20.2623 |  |  | 20.4696 | 20.3674 | 20.4904 | [5 empty] | 21.3492 | 20.164 | 20.9983 | 21.2419 | 19.525 | 20.6191 | 21.0042 | 19.9249 | 20.1851 | 20.6779 | 19.5102 | 19.9734 | 20.5613 | 19.4838 | 19.8714 | 20.4161 | 19.6845 | 19.8323 | 19.2206 | 19.9407 | 19.3016 | 19.8757 | 19.725 | 20.0872 | 20.8114 | 20.1214 | 20.0049 | 20.49 | 19.5302 | 19.8884 | 20.4045 | 19.345 | 19.843 | 19.5093 | 19.8363 | 19.2353 | 19.9381 | -0.0036275 | 20.9723 | 0.052874 | 0.041523 | -27.2044 | 3.0892 |  |  | 1.4694 | 3.5395 | 3.6239 | 1.2143 | 1.1313 | 1.0755 | 1.5561 | 0.42207 | 0.42033 | 0.4244 | 0.4411 | 0.41177 | 0.44045 | 0.42124
42843.4125 | -726 | 21.9095 | 22.1549 | 22.2848 | 22.2657 | 22.0153 | 21.5153 | 20.3377 | 21.7112 | 21.7924 | 21.7889 | 21.7407 | 21.4488 | 21.1347 | 21.6441 | 21.2698 | 21.3789 | 21.3484 | 20.8809 | 21.0207 | 20.9881 | 20.5419 | 20.7252 | 20.6021 | 20.6278 | 21.4718 | 21.6553 | 20.0363 | 20.0709 | 20.0602 | 20.7102 | 21.6162 | 21.8308 | 20.7149 | 19.0733 | 21.9202 | 20.0867 | 20.2186 |  | 20.3267 | 20.028 | 20.0048 | 19.3306 |  | 18.5974 | 18.4675 | 18.2704 | 18.0741 | 18.1052 | 18.0783 | 18.2032 | 17.9022 | 18.4695 | 17.9795 | 18.7615 | 18.4792 | 46.1098 | 48.6249 | 46.3236 | 20.6303 |  |  | 1.3689 | 8.9627 | 8.9837 | 1.0701 | 0.96398 | 0.95979 | 1.6029 | -38.5127 | 0.25297 | 0.11901 | 0.0071106 | 8.8333 | 9.0598 | 2.0252 | 21.4385 | 21.5917 | 21.6813 | 21.6763 | 21.5226 | 20.9725 | 20.2466 | 21.7522 | 21.8693 | 21.9085 | 21.8696 | 21.637 | 21.122 | 21.8597 | 18.2251 | 18.0862 | 18.126 | 18.069 | 18.0372 | 18.484 | 18.1376 | 21.631 | 21.4574 | 21.2795 | 21.3115 | 21.0889 | 20.9718 | 21.0686 | 20.7556 | 20.6944 | 20.2501 | 20.0652 | 19.941 | 20.2192 | 0.1271 | 0.12397 | 20.534 | 21.4123 | 21.5919 | 19.9195 | 21.0984 | 21.3612 | 20.6865 | 21.531 | 21.6686 | 20.3824 | 21.4104 | 21.7969 | 20.0762 | 20.0386 | 20.0624 | 20.0331 | 20.3503 |  | 20.3963 | 20.0214 | 20.0649 | 20.1033 | 20.2507 | 20.3184 |  | 20.2676 |  |  | 20.464 | 20.3648 | 20.4945 | [5 empty] | 21.3391 | 20.1585 | 20.9951 | 21.2327 | 19.5212 | 20.6203 | 20.9922 | 19.9121 | 20.1771 | 20.6613 | 19.5097 | 19.9577 | 20.5533 | 19.4794 | 19.869 | 20.4095 | 19.6767 | 19.8274 | 19.2097 | 19.9286 | 19.2957 | 19.8776 | 19.7147 | 20.0768 | 20.8122 | 20.1198 | 19.9981 | 20.4902 | 19.5217 | 19.8861 | 20.4146 | 19.3515 | 19.8405 | 19.5019 | 19.8319 | 19.2357 | 19.9372 | 0.16462 | 20.9719 | 0.052529 | 0.041124 | -27.2399 | 3.0905 |  |  | 1.3962 | 3.5628 | 3.567 | 1.2311 | 1.1677 | 1.1651 | 1.5057 | 0.42228 | 0.42032 | 0.42427 | 0.4389 | 0.40948 | 0.44024 | 0.42103
42843.4125 | -725 | 21.9055 | 22.1503 | 22.2866 | 22.2573 | 22.0103 | 21.5135 | 20.3321 | 21.7107 | 21.7806 | 21.7842 | 21.736 | 21.4382 | 21.1212 | 21.6456 | 21.2741 | 21.3739 | 21.3549 | 20.8823 | 21.0123 | 20.9888 | 20.5431 | 20.725 | 20.5984 | 20.6453 | 21.4828 | 21.6579 | 20.037 | 20.0644 | 20.0583 | 20.7092 | 21.6095 | 21.8324 | 20.7089 | 19.0182 | 21.9186 | 20.0868 | 20.2202 |  | 20.3226 | 20.034 | 20.0031 | 19.3339 |  | 18.5906 | 18.4724 | 18.2682 | 18.0725 | 18.1047 | 18.0727 | 18.1734 | 17.9289 | 18.4741 | 17.9693 | 18.7709 | 18.4784 | 46.0564 | 48.6168 | 46.2899 | 20.6296 |  |  | 1.315 | 8.8969 | 8.8379 | 1.0917 | 1.3576 | 1.1162 | 1.5483 | -38.7197 | 0.28683 | 0.10369 | 0.049469 | 8.8333 | 9.0596 | 2.0259 | 21.4466 | 21.5875 | 21.6818 | 21.6814 | 21.5202 | 20.9743 | 20.2544 | 21.7571 | 21.8767 | 21.9133 | 21.8789 | 21.6428 | 21.1213 | 21.8646 | 18.2161 | 18.0872 | 18.1386 | 18.0909 | 18.0599 | 18.4944 | 18.1406 | 21.6292 | 21.4676 | 21.2793 | 21.3114 | 21.1018 | 20.9845 | 21.0708 | 20.7594 | 20.6953 | 20.2582 | 20.0731 | 19.9466 | 20.2225 | 0.097216 | 0.2223 | 20.5301 | 21.4096 | 21.5932 | 19.9175 | 21.0997 | 21.36 | 20.6814 | 21.5235 | 21.6675 | 20.3813 | 21.4081 | 21.7879 | 20.0784 | 20.0372 | 20.0659 | 20.0296 | 20.3496 |  | 20.3905 | 20.0116 | 20.0582 | 20.0888 | 20.2452 | 20.3104 |  | 20.2647 |  |  | 20.4556 | 20.3635 | 20.4876 | [5 empty] | 21.3348 | 20.1474 | 20.9878 | 21.2339 | 19.5128 | 20.614 | 20.9997 | 19.9083 | 20.1738 | 20.6754 | 19.4986 | 19.9611 | 20.5614 | 19.4855 | 19.8664 | 20.407 | 19.6788 | 19.8234 | 19.2185 | 19.9253 | 19.2912 | 19.8794 | 19.7174 | 20.0738 | 20.7975 | 20.1121 | 19.9948 | 20.4788 | 19.5136 | 19.884 | 20.4102 | 19.3433 | 19.8398 | 19.5048 | 19.8246 | 19.2303 | 19.9358 | -0.12606 | 20.9714 | 0.05187 | 0.040848 | -27.2026 | 3.0911 |  |  | 1.3684 | 3.5498 | 3.5379 | 1.2435 | 1.3857 | 1.2565 | 1.4798 | 0.42211 | 0.42037 | 0.42449 | 0.44112 | 0.40844 | 0.44015 | 0.42121
42843.4125 | -724 | 21.9047 | 22.1577 | 22.2825 | 22.2557 | 22.0132 | 21.5089 | 20.325 | 21.7137 | 21.7833 | 21.7876 | 21.7426 | 21.4466 | 21.1247 | 21.6467 | 21.2704 | 21.3756 | 21.3458 | 20.8727 | 21.0207 | 20.9804 | 20.5367 | 20.7229 | 20.5921 | 20.6368 | 21.4846 | 21.6627 | 20.0423 | 20.0596 | 20.0605 | 20.7168 | 21.6112 | 21.827 | 20.707 | 18.9417 | 21.9196 | 20.0859 | 20.2229 |  | 20.32 | 20.034 | 20.0034 | 19.3396 |  | 18.5968 | 18.4707 | 18.2763 | 18.077 | 18.1139 | 18.0768 | 18.1316 | 17.9376 | 18.4776 | 17.9732 | 18.7706 | 18.479 | 45.9935 | 48.6146 | 46.2567 | 20.6313 |  |  | 1.4544 | 8.8076 | 9.3215 | 0.84138 | 0.90484 | 1.0505 | 1.6594 | -38.6875 | 0.17669 | 0.21845 | -0.039067 | 8.8333 | 9.0597 | 2.0256 | 21.4445 | 21.594 | 21.6854 | 21.6755 | 21.5206 | 20.9727 | 20.2473 | 21.7624 | 21.8686 | 21.9097 | 21.8696 | 21.6372 | 21.1179 | 21.8661 | 18.1979 | 18.134 | 18.1383 | 18.0911 | 18.0751 | 18.4933 | 18.1418 | 21.6275 | 21.4718 | 21.2675 | 21.3071 | 21.0958 | 20.9839 | 21.0695 | 20.7613 | 20.6958 | 20.247 | 20.068 | 19.9392 | 20.2085 | 0.25155 | 0.21793 | 20.5297 | 21.4117 | 21.5928 | 19.9175 | 21.0957 | 21.3588 | 20.6833 | 21.5239 | 21.6703 | 20.3891 | 21.4087 | 21.7871 | 20.082 | 20.0369 | 20.0631 | 20.031 | 20.3561 |  | 20.3999 | 20.009 | 20.0705 | 20.0885 | 20.252 | 20.3204 |  | 20.2734 |  |  | 20.4583 | 20.3735 | 20.4942 | [5 empty] | 21.3467 | 20.1608 | 20.9968 | 21.2344 | 19.5247 | 20.6186 | 21.0007 | 19.8984 | 20.1622 | 20.6677 | 19.5009 | 19.9582 | 20.5526 | 19.4818 | 19.8723 | 20.4117 | 19.6823 | 19.822 | 19.2192 | 19.9223 | 19.295 | 19.8735 | 19.7189 | 20.084 | 20.8072 | 20.108 | 19.993 | 20.4823 | 19.5275 | 19.8941 | 20.4129 | 19.354 | 19.8551 | 19.5008 | 19.8387 | 19.2449 | 19.9403 | 0.10211 | 20.9735 | 0.051944 | 0.040261 | -27.2629 | 3.0915 |  |  | 1.4391 | 3.5319 | 3.6334 | 1.0916 | 1.1313 | 1.2189 | 1.532 | 0.42224 | 0.42085 | 0.42472 | 0.44302 | 0.40861 | 0.43996 | 0.42122
42843.4125 | -723 | 21.9028 | 22.14 | 22.2788 | 22.2534 | 22.0099 | 21.5095 | 20.3234 | 21.7022 | 21.7771 | 21.7866 | 21.731 | 21.4371 | 21.1256 | 21.6363 | 21.2711 | 21.3705 | 21.3554 | 20.875 | 21.0062 | 20.9737 | 20.5388 | 20.7268 | 20.5931 | 20.6321 | 21.4719 | 21.6591 | 20.0387 | 20.0597 | 20.0568 | 20.7113 | 21.6098 | 21.8254 | 20.7036 | 18.8352 | 21.9251 | 20.0803 | 20.2261 |  | 20.3152 | 20.0342 | 20.0003 | 19.3526 |  | 18.6051 | 18.4732 | 18.2809 | 18.0749 | 18.1102 | 18.0719 | 18.1129 | 17.9549 | 18.4772 | 17.979 | 18.7768 | 18.4706 | 45.9118 | 48.605 | 46.2206 | 20.6271 |  |  | 1.388 | 8.8332 | 9.2597 | 0.77961 | 0.70376 | 0.9703 | 1.6876 | -38.9773 | 0.28683 | 0.11964 | 0.024818 | 8.8332 | 9.0595 | 2.0252 | 21.4448 | 21.593 | 21.681 | 21.679 | 21.5215 | 20.9755 | 20.2479 | 21.7599 | 21.8695 | 21.9089 | 21.8726 | 21.641 | 21.1138 | 21.8628 | 18.196 | 18.1449 | 18.1426 | 18.0813 | 18.0645 | 18.4912 | 18.1436 | 21.6318 | 21.4645 | 21.2728 | 21.3031 | 21.0853 | 20.9802 | 21.0635 | 20.756 | 20.7067 | 20.2572 | 20.0601 | 19.9456 | 20.2064 | 0.098592 | 0.15098 | 20.5293 | 21.4086 | 21.5968 | 19.917 | 21.094 | 21.3566 | 20.6885 | 21.5242 | 21.6702 | 20.3892 | 21.4096 | 21.7902 | 20.0829 | 20.038 | 20.064 | 20.0325 | 20.3591 |  | 20.3998 | 20.0034 | 20.0688 | 20.0871 | 20.2545 | 20.3216 |  | 20.2708 |  |  | 20.4504 | 20.3629 | 20.4833 | [5 empty] | 21.3399 | 20.146 | 20.9858 | 21.2277 | 19.5157 | 20.6073 | 20.9864 | 19.8977 | 20.166 | 20.6614 | 19.4981 | 19.9574 | 20.5556 | 19.4785 | 19.8656 | 20.407 | 19.68 | 19.8258 | 19.2166 | 19.93 | 19.2984 | 19.8845 | 19.721 | 20.0836 | 20.805 | 20.1204 | 20.0001 | 20.4829 | 19.5269 | 19.8942 | 20.4145 | 19.3573 | 19.8554 | 19.5114 | 19.8385 | 19.2462 | 19.9549 | -0.050744 | 20.9742 | 0.051938 | 0.04079 | -27.166 | 3.0916 |  |  | 1.4059 | 3.537 | 3.6214 | 1.0508 | 0.99768 | 1.1715 | 1.545 | 0.42216 | 0.42095 | 0.42484 | 0.44298 | 0.40835 | 0.43941 | 0.42162
42843.4125 | -722 | 21.9084 | 22.15 | 22.2787 | 22.2563 | 22.0146 | 21.5146 | 20.325 | 21.7069 | 21.7788 | 21.7883 | 21.7409 | 21.4444 | 21.1317 | 21.6454 | 21.2704 | 21.3751 | 21.3625 | 20.8761 | 21.0206 | 20.99 | 20.5485 | 20.732 | 20.5934 | 20.6332 | 21.4741 | 21.6717 | 20.0459 | 20.0608 | 20.0674 | 20.7173 | 21.6133 | 21.8381 | 20.7132 | 18.7423 | 21.9306 | 20.0908 | 20.2292 |  | 20.3279 | 20.0389 | 20.005 | 19.3611 |  | 18.6002 | 18.4724 | 18.2777 | 18.0767 | 18.1115 | 18.0682 | 18.102 | 18.004 | 18.4789 | 17.9836 | 18.7767 | 18.4777 | 45.8583 | 48.6133 | 46.1824 | 20.6234 |  |  | 1.2539 | 9.0455 | 8.9877 | 0.88935 | 0.82138 | 0.99199 | 1.6535 | -39.8414 | 0.32459 | 0.31181 | 0.11874 | 8.8335 | 9.0598 | 2.0259 | 21.4492 | 21.5914 | 21.6849 | 21.6795 | 21.516 | 20.9757 | 20.2521 | 21.7601 | 21.8627 | 21.9076 | 21.8754 | 21.6454 | 21.1163 | 21.8599 | 18.2037 | 18.1456 | 18.1429 | 18.1038 | 18.0649 | 18.5008 | 18.1398 | 21.6204 | 21.4664 | 21.2752 | 21.3076 | 21.0887 | 20.9742 | 21.0648 | 20.7527 | 20.7021 | 20.2557 | 20.062 | 19.9407 | 20.2089 | 0.011105 | 0.22991 | 20.5266 | 21.4102 | 21.5973 | 19.9145 | 21.0941 | 21.3545 | 20.6822 | 21.5167 | 21.6655 | 20.3851 | 21.4098 | 21.7877 | 20.0826 | 20.0382 | 20.0703 | 20.0297 | 20.3524 |  | 20.3907 | 19.9891 | 20.0554 | 20.0825 | 20.2492 | 20.3076 |  | 20.2646 |  |  | 20.4574 | 20.376 | 20.4912 | [5 empty] | 21.3481 | 20.1538 | 20.9958 | 21.2351 | 19.5201 | 20.6225 | 21.0001 | 19.9091 | 20.1751 | 20.6621 | 19.5136 | 19.967 | 20.556 | 19.4867 | 19.8823 | 20.4113 | 19.6882 | 19.8261 | 19.2265 | 19.9413 | 19.2993 | 19.8895 | 19.7131 | 20.0786 | 20.7961 | 20.1157 | 19.9913 | 20.4716 | 19.5195 | 19.8907 | 20.4091 | 19.3503 | 19.851 | 19.5027 | 19.8346 | 19.2484 | 19.945 | 0.076508 | 20.973 | 0.051975 | 0.040326 | -27.22 | 3.0917 |  |  | 1.3363 | 3.5793 | 3.5678 | 1.1223 | 1.0778 | 1.1845 | 1.5292 | 0.42204 | 0.4209 | 0.4248 | 0.44324 | 0.40787 | 0.43953 | 0.4215
42843.4125 | -721 | 21.9012 | 22.1406 | 22.278 | 22.2552 | 22.011 | 21.5169 | 20.3271 | 21.7097 | 21.7782 | 21.7842 | 21.7319 | 21.4369 | 21.1287 | 21.6414 | 21.2644 | 21.3742 | 21.356 | 20.8786 | 21.0189 | 20.9823 | 20.5371 | 20.7233 | 20.5952 | 20.6347 | 21.4748 | 21.6566 | 20.0423 | 20.0577 | 20.0567 | 20.7173 | 21.6131 | 21.833 | 20.7065 | 18.6642 | 21.9224 | 20.0844 | 20.2324 |  | 20.3232 | 20.0348 | 20.0036 | 19.347 |  | 18.6153 | 18.478 | 18.2888 | 18.088 | 18.1137 | 18.0797 | 18.0891 | 18.0014 | 18.4847 | 18.0392 | 18.7855 | 18.4707 | 45.7996 | 48.6051 | 46.1382 | 20.6165 |  |  | 1.3262 | 8.9068 | 9.0442 | 1.0477 | 0.95807 | 1.1924 | 1.6508 | -40.4302 | 0.27925 | 0.27657 | 0.015096 | 8.8333 | 9.0595 | 2.0253 | 21.4615 | 21.6015 | 21.6906 | 21.6861 | 21.5286 | 20.9821 | 20.2574 | 21.7663 | 21.8762 | 21.9174 | 21.882 | 21.6497 | 21.1188 | 21.8736 | 18.217 | 18.161 | 18.1671 | 18.1257 | 18.0627 | 18.4985 | 18.1454 | 21.6239 | 21.4661 | 21.276 | 21.3058 | 21.0874 | 20.9799 | 21.0666 | 20.7542 | 20.6966 | 20.256 | 20.0576 | 19.9324 | 20.2038 | 0.15698 | 0.19282 | 20.5216 | 21.4065 | 21.5905 | 19.9086 | 21.0927 | 21.3535 | 20.69 | 21.5199 | 21.6642 | 20.3758 | 21.4051 | 21.7865 | 20.0774 | 20.0344 | 20.0695 | 20.0345 | 20.3607 |  | 20.3934 | 19.986 | 20.063 | 20.0868 | 20.251 | 20.3094 |  | 20.2735 |  |  | 20.4466 | 20.3714 | 20.4829 | [5 empty] | 21.3523 | 20.1426 | 20.9861 | 21.2245 | 19.5197 | 20.6106 | 20.995 | 19.8996 | 20.1695 | 20.6564 | 19.5087 | 19.9558 | 20.5544 | 19.48 | 19.8791 | 20.4086 | 19.6826 | 19.821 | 19.2225 | 19.9319 | 19.2983 | 19.8798 | 19.7085 | 20.065 | 20.7972 | 20.1063 | 19.9838 | 20.4672 | 19.5162 | 19.8877 | 20.4104 | 19.3589 | 19.8448 | 19.4956 | 19.8331 | 19.2429 | 19.9405 | 0.054991 | 20.972 | 0.051883 | 0.039608 | -27.2249 | 3.0917 |  |  | 1.3742 | 3.5518 | 3.579 | 1.2182 | 1.1641 | 1.2987 | 1.528 | 0.4219 | 0.42124 | 0.42474 | 0.4415 | 0.40583 | 0.4397 | 0.42165
42843.4125 | -720 | 21.8941 | 22.1446 | 22.278 | 22.2549 | 22.0174 | 21.515 | 20.3254 | 21.7085 | 21.7736 | 21.7887 | 21.7299 | 21.4374 | 21.1283 | 21.6406 | 21.2671 | 21.379 | 21.3606 | 20.8808 | 21.0197 | 20.9854 | 20.5376 | 20.7292 | 20.6049 | 20.6428 | 21.486 | 21.661 | 20.0448 | 20.0667 | 20.0592 | 20.7087 | 21.6112 | 21.8293 | 20.7073 | 18.6008 | 21.9231 | 20.0879 | 20.2378 |  | 20.3227 | 20.0287 | 20.0068 | 19.3463 |  | 18.6118 | 18.4802 | 18.2845 | 18.0907 | 18.1133 | 18.0782 | 18.09 | 17.9841 | 18.49 | 18.073 | 18.7819 | 18.4789 | 45.7539 | 48.6134 | 46.1115 | 20.6305 |  |  | 1.4741 | 8.872 | 9.0554 | 1.2291 | 1.5475 | 1.063 | 1.6574 | -40.7416 | 0.097684 | 0.21426 | 0.052941 | 8.8334 | 9.0599 | 2.0256 | 21.4488 | 21.5957 | 21.678 | 21.6779 | 21.5185 | 20.9742 | 20.2508 | 21.7617 | 21.8706 | 21.9119 | 21.8786 | 21.647 | 21.1133 | 21.8603 | 18.2097 | 18.165 | 18.1658 | 18.1243 | 18.0899 | 18.4982 | 18.1494 | 21.6272 | 21.4629 | 21.2701 | 21.3026 | 21.0879 | 20.9803 | 21.0686 | 20.7542 | 20.6916 | 20.2514 | 20.0587 | 19.939 | 20.198 | 0.091514 | 0.16715 | 20.5302 | 21.4059 | 21.5901 | 19.9166 | 21.0894 | 21.3477 | 20.6854 | 21.5208 | 21.6596 | 20.3815 | 21.407 | 21.783 | 20.0778 | 20.0342 | 20.069 | 20.032 | 20.3534 |  | 20.3961 | 19.979 | 20.0527 | 20.0917 | 20.2501 | 20.3037 |  | 20.2666 |  |  | 20.4501 | 20.3718 | 20.496 | [5 empty] | 21.3559 | 20.1478 | 20.9903 | 21.2311 | 19.5242 | 20.6206 | 20.9989 | 19.8927 | 20.1551 | 20.6517 | 19.5083 | 19.9523 | 20.5481 | 19.4687 | 19.8653 | 20.4037 | 19.6787 | 19.819 | 19.2214 | 19.9277 | 19.2929 | 19.87 | 19.7148 | 20.0789 | 20.8016 | 20.109 | 19.9887 | 20.469 | 19.518 | 19.8902 | 20.4051 | 19.3601 | 19.8544 | 19.5026 | 19.8353 | 19.247 | 19.9475 | -0.010491 | 20.9716 | 0.05187 | 0.039608 | -27.1341 | 3.0917 |  |  | 1.4488 | 3.5448 | 3.5813 | 1.3194 | 1.4794 | 1.2261 | 1.5311 | 0.42219 | 0.42109 | 0.42457 | 0.44228 | 0.40645 | 0.43984 | 0.42166
42843.4125 | -719 | 21.9041 | 22.1525 | 22.279 | 22.2585 | 22.0198 | 21.516 | 20.326 | 21.7069 | 21.782 | 21.7953 | 21.7386 | 21.4453 | 21.1357 | 21.6465 | 21.2682 | 21.3721 | 21.3563 | 20.8794 | 21.0137 | 20.9827 | 20.5403 | 20.7187 | 20.598 | 20.6347 | 21.4793 | 21.6595 | 20.0403 | 20.0673 | 20.0495 | 20.7113 | 21.6099 | 21.8299 | 20.7056 | 18.5459 | 21.9198 | 20.0835 | 20.2309 |  | 20.3156 | 20.0252 | 20.004 | 19.3402 |  | 18.6122 | 18.4734 | 18.281 | 18.0842 | 18.1146 | 18.0735 | 18.1427 | 17.9543 | 18.4825 | 18.0587 | 18.7878 | 18.4764 | 45.6997 | 48.6266 | 46.0864 | 20.627 |  |  | 1.4465 | 8.8877 | 9.5462 | 1.0273 | 1.8038 | 1.8607 | 1.6482 | -40.6943 | 0.18681 | 0.24824 | 0.012319 | 8.833 | 9.0594 | 2.0256 | 21.4382 | 21.5856 | 21.6765 | 21.6726 | 21.5087 | 20.9603 | 20.2448 | 21.7584 | 21.8588 | 21.8986 | 21.8657 | 21.6279 | 21.1139 | 21.8547 | 18.1999 | 18.174 | 18.1847 | 18.1516 | 18.0954 | 18.5036 | 18.1528 | 21.6235 | 21.4619 | 21.2666 | 21.3042 | 21.0871 | 20.9775 | 21.0641 | 20.7575 | 20.6865 | 20.251 | 20.057 | 19.9356 | 20.2067 | 0.16347 | 0.16277 | 20.5281 | 21.4028 | 21.5848 | 19.9105 | 21.0889 | 21.3563 | 20.6866 | 21.5202 | 21.6582 | 20.3806 | 21.4097 | 21.784 | 20.0722 | 20.0326 | 20.0677 | 20.0276 | 20.3432 |  | 20.3954 | 19.9808 | 20.0553 | 20.1005 | 20.2505 | 20.3086 |  | 20.2628 |  |  | 20.4488 | 20.3721 | 20.4979 | [5 empty] | 21.3512 | 20.1503 | 20.9881 | 21.229 | 19.5135 | 20.616 | 20.9966 | 19.9013 | 20.1607 | 20.6511 | 19.5117 | 19.9563 | 20.5583 | 19.4748 | 19.8675 | 20.4098 | 19.6826 | 19.8196 | 19.2242 | 19.9288 | 19.294 | 19.8837 | 19.7151 | 20.0776 | 20.7954 | 20.1095 | 19.9873 | 20.4685 | 19.5199 | 19.8923 | 20.4059 | 19.3569 | 19.8551 | 19.5056 | 19.8311 | 19.243 | 19.9451 | 0.13772 | 20.9727 | 0.051599 | 0.039151 | -27.1919 | 3.0917 |  |  | 1.4352 | 3.5479 | 3.677 | 1.2062 | 1.5972 | 1.6222 | 1.5268 | 0.42245 | 0.42112 | 0.42434 | 0.444 | 0.40474 | 0.43986 | 0.4214
42843.4125 | -718 | 21.899 | 22.1463 | 22.2733 | 22.245 | 22.0078 | 21.5078 | 20.3254 | 21.7035 | 21.7777 | 21.7902 | 21.7297 | 21.4391 | 21.1247 | 21.6456 | 21.2701 | 21.3768 | 21.3584 | 20.8816 | 21.0195 | 20.9881 | 20.5445 | 20.7211 | 20.5998 | 20.6325 | 21.4834 | 21.6592 | 20.0446 | 20.0656 | 20.0526 | 20.7145 | 21.6105 | 21.8269 | 20.7047 | 18.5155 | 21.9181 | 20.0804 | 20.236 |  | 20.3173 | 20.0323 | 20.001 | 19.3424 |  | 18.611 | 18.4829 | 18.2928 | 18.1033 | 18.1214 | 18.0885 | 18.1733 | 17.9065 | 18.4946 | 18.0721 | 18.797 | 18.4843 | 45.6514 | 48.6396 | 46.0669 | 20.6345 |  |  | 1.4491 | 8.8365 | 8.7991 | 0.90249 | 1.056 | 0.88816 | 1.6173 | -40.7778 | 0.24383 | 0.29734 | 0.016311 | 8.8333 | 9.0596 | 2.0252 | 21.4501 | 21.5941 | 21.6885 | 21.6834 | 21.5242 | 20.9801 | 20.2546 | 21.7669 | 21.8714 | 21.9125 | 21.8789 | 21.6439 | 21.1254 | 21.8743 | 18.1998 | 18.191 | 18.2058 | 18.1752 | 18.1046 | 18.5048 | 18.1614 | 21.6277 | 21.4544 | 21.2686 | 21.3018 | 21.0907 | 20.9751 | 21.0663 | 20.7538 | 20.6996 | 20.2541 | 20.0566 | 19.9305 | 20.204 | 0.18411 | 0.21051 | 20.5316 | 21.4079 | 21.5971 | 19.9248 | 21.1 | 21.3612 | 20.6847 | 21.528 | 21.6691 | 20.3829 | 21.4101 | 21.7806 | 20.0812 | 20.0428 | 20.0856 | 20.0349 | 20.3424 |  | 20.3995 | 19.9717 | 20.0619 | 20.1084 | 20.249 | 20.3123 |  | 20.2627 |  |  | 20.4471 | 20.3782 | 20.5001 | [5 empty] | 21.3484 | 20.1592 | 20.9933 | 21.2287 | 19.5107 | 20.6114 | 21.0003 | 19.9032 | 20.1606 | 20.6589 | 19.5118 | 19.9607 | 20.5565 | 19.4815 | 19.8717 | 20.4115 | 19.6855 | 19.8201 | 19.2249 | 19.93 | 19.2918 | 19.8896 | 19.7065 | 20.0655 | 20.7852 | 20.0988 | 19.9828 | 20.4591 | 19.5095 | 19.8878 | 20.4027 | 19.3621 | 19.8555 | 19.5006 | 19.8279 | 19.2474 | 19.9407 | -0.042212 | 20.9726 | 0.051322 | 0.039252 | -27.1687 | 3.0917 |  |  | 1.4365 | 3.5377 | 3.5302 | 1.1306 | 1.2221 | 1.1208 | 1.5125 | 0.42261 | 0.4216 | 0.42407 | 0.44415 | 0.4034 | 0.4397 | 0.42158
42843.4125 | -717 | 21.9037 | 22.1483 | 22.2844 | 22.2539 | 22.0203 | 21.5144 | 20.3342 | 21.7164 | 21.781 | 21.7903 | 21.7359 | 21.4444 | 21.1319 | 21.6522 | 21.2688 | 21.3773 | 21.3556 | 20.8763 | 21.0182 | 20.9822 | 20.5406 | 20.7207 | 20.6008 | 20.6342 | 21.481 | 21.6544 | 20.0427 | 20.0625 | 20.0482 | 20.7131 | 21.605 | 21.8277 | 20.7071 | 18.4831 | 21.9197 | 20.0749 | 20.2445 |  | 20.3212 | 20.038 | 20.0075 | 19.3443 |  | 18.5993 | 18.4819 | 18.2984 | 18.1072 | 18.127 | 18.1046 | 18.1672 | 17.8781 | 18.498 | 18.073 | 18.7982 | 18.4821 | 45.595 | 48.6472 | 46.0398 | 20.6329 |  |  | 1.384 | 8.7419 | 9.1769 | 1.1279 | 1.2689 | 0.87502 | 1.6075 | -41.2003 | 0.33626 | 0.18467 | 0.13019 | 8.8334 | 9.0599 | 2.0256 | 21.4581 | 21.5988 | 21.6934 | 21.6883 | 21.5189 | 20.9792 | 20.2565 | 21.7607 | 21.8717 | 21.9195 | 21.8781 | 21.6512 | 21.12 | 21.8703 | 18.2073 | 18.1834 | 18.1873 | 18.1909 | 18.1202 | 18.4985 | 18.1582 | 21.6184 | 21.4586 | 21.2668 | 21.3028 | 21.0857 | 20.9777 | 21.0591 | 20.7556 | 20.6912 | 20.2552 | 20.0497 | 19.9343 | 20.2064 | 0.14597 | 0.16715 | 20.531 | 21.413 | 21.5942 | 19.9213 | 21.0923 | 21.3626 | 20.6893 | 21.5274 | 21.6664 | 20.3865 | 21.4107 | 21.7913 | 20.0804 | 20.0299 | 20.0842 | 20.0403 | 20.3478 |  | 20.4074 | 19.9771 | 20.067 | 20.1115 | 20.2517 | 20.3217 |  | 20.2729 |  |  | 20.4492 | 20.3713 | 20.4995 | [5 empty] | 21.3484 | 20.1615 | 20.995 | 21.2376 | 19.5123 | 20.6164 | 21.0027 | 19.8924 | 20.1552 | 20.6624 | 19.5095 | 19.9568 | 20.5477 | 19.4795 | 19.8685 | 20.4038 | 19.6833 | 19.8118 | 19.2213 | 19.9255 | 19.29 | 19.888 | 19.7052 | 20.0688 | 20.7892 | 20.1066 | 19.9852 | 20.4614 | 19.5127 | 19.8915 | 20.407 | 19.3689 | 19.8571 | 19.4966 | 19.8291 | 19.2565 | 19.9418 | 0.10341 | 20.9725 | 0.051575 | 0.039412 | -27.1451 | 3.0917 |  |  | 1.4039 | 3.5187 | 3.6052 | 1.2639 | 1.3397 | 1.1125 | 1.5079 | 0.42273 | 0.42162 | 0.42407 | 0.44258 | 0.40508 | 0.43946 | 0.42156
42843.4125 | -716 | 21.9007 | 22.1453 | 22.2779 | 22.253 | 22.0025 | 21.5078 | 20.32 | 21.7062 | 21.7761 | 21.7759 | 21.7265 | 21.4423 | 21.1191 | 21.6332 | 21.2674 | 21.3837 | 21.3575 | 20.8788 | 21.0187 | 20.9816 | 20.5414 | 20.7261 | 20.5987 | 20.6371 | 21.48 | 21.6564 | 20.0458 | 20.07 | 20.047 | 20.7102 | 21.6159 | 21.8273 | 20.7114 | 18.4554 | 21.9287 | 20.09 | 20.237 |  | 20.321 | 20.0424 | 20.0162 | 19.358 |  | 18.6016 | 18.483 | 18.2945 | 18.1121 | 18.1261 | 18.1138 | 18.1779 | 17.8998 | 18.4941 | 18.1009 | 18.8002 | 18.4782 | 45.5394 | 48.6533 | 46.0015 | 20.6313 |  |  | 1.3288 | 8.9259 | 9.3951 | 1.0287 | 1.3149 | 1.406 | 1.6502 | -41.1162 | 0.31836 | 0.20607 | -0.03681 | 8.8332 | 9.0592 | 2.0256 | 21.4487 | 21.5968 | 21.6878 | 21.6795 | 21.516 | 20.9735 | 20.2502 | 21.7519 | 21.868 | 21.9087 | 21.8692 | 21.6442 | 21.1122 | 21.8637 | 18.2232 | 18.2028 | 18.1924 | 18.2015 | 18.1316 | 18.5048 | 18.1628 | 21.6214 | 21.4623 | 21.2717 | 21.305 | 21.0869 | 20.977 | 21.0614 | 20.7548 | 20.6907 | 20.2546 | 20.05 | 19.9318 | 20.2043 | 0.14007 | 0.20233 | 20.5246 | 21.4017 | 21.5859 | 19.9185 | 21.0855 | 21.3533 | 20.6801 | 21.5175 | 21.6625 | 20.3726 | 21.3974 | 21.7841 | 20.0714 | 20.0221 | 20.0773 | 20.0383 | 20.3396 |  | 20.3981 | 19.9709 | 20.061 | 20.1046 | 20.2539 | 20.3103 |  | 20.2578 |  |  | 20.4461 | 20.3688 | 20.4918 | [5 empty] | 21.3506 | 20.1534 | 20.9879 | 21.2313 | 19.5079 | 20.6129 | 20.9961 | 19.8999 | 20.1589 | 20.6631 | 19.5179 | 19.9593 | 20.5552 | 19.4854 | 19.8691 | 20.4035 | 19.6852 | 19.8168 | 19.2299 | 19.927 | 19.2997 | 19.891 | 19.7134 | 20.0749 | 20.7922 | 20.1146 | 19.9808 | 20.4725 | 19.5202 | 19.8945 | 20.4126 | 19.3704 | 19.862 | 19.4989 | 19.8349 | 19.2598 | 19.9509 | 0.030505 | 20.9723 | 0.051279 | 0.039644 | -27.3052 | 3.0917 |  |  | 1.3756 | 3.5556 | 3.6478 | 1.207 | 1.3638 | 1.4103 | 1.5278 | 0.42264 | 0.42159 | 0.42434 | 0.44154 | 0.40505 | 0.43959 | 0.42159
42843.4125 | -715 | 21.9053 | 22.1448 | 22.2664 | 22.2525 | 22.017 | 21.5137 | 20.3253 | 21.7006 | 21.7709 | 21.7776 | 21.7319 | 21.4389 | 21.1224 | 21.6397 | 21.2685 | 21.3823 | 21.3593 | 20.8807 | 21.0227 | 20.9849 | 20.5446 | 20.7269 | 20.5983 | 20.633 | 21.4932 | 21.6657 | 20.0468 | 20.0652 | 20.0472 | 20.7157 | 21.6133 | 21.8286 | 20.7096 | 18.4154 | 21.9227 | 20.0923 | 20.2488 |  | 20.3172 | 20.0442 | 20.0105 | 19.3726 |  | 18.6031 | 18.4791 | 18.2934 | 18.1092 | 18.1353 | 18.1166 | 18.1758 | 17.921 | 18.5012 | 18.1375 | 18.8005 | 18.4826 | 45.4943 | 48.6679 | 45.9767 | 20.6224 |  |  | 1.4445 | 8.8279 | 8.7038 | 1.277 | 1.6631 | 1.2555 | 1.6837 | -40.9848 | 0.36506 | 0.18467 | 0.13644 | 8.8334 | 9.0596 | 2.0254 | 21.4429 | 21.5998 | 21.6791 | 21.677 | 21.5168 | 20.9752 | 20.2518 | 21.7556 | 21.8674 | 21.9142 | 21.8725 | 21.6443 | 21.1109 | 21.8607 | 18.2367 | 18.229 | 18.1996 | 18.1996 | 18.1328 | 18.5081 | 18.1661 | 21.6227 | 21.4623 | 21.2668 | 21.2953 | 21.0769 | 20.9749 | 21.0574 | 20.7562 | 20.7002 | 20.2456 | 20.0478 | 19.9312 | 20.2003 | 0.18077 | 0.28621 | 20.5237 | 21.4027 | 21.579 | 19.9177 | 21.0976 | 21.3648 | 20.678 | 21.5245 | 21.6598 | 20.3801 | 21.4075 | 21.782 | 20.0788 | 20.0283 | 20.0805 | 20.047 | 20.3314 |  | 20.3909 | 19.9777 | 20.0648 | 20.102 | 20.2541 | 20.3169 |  | 20.2677 |  |  | 20.4395 | 20.3671 | 20.4916 | [5 empty] | 21.3397 | 20.1507 | 20.9874 | 21.2226 | 19.5097 | 20.6172 | 20.9939 | 19.8964 | 20.1584 | 20.6625 | 19.5164 | 19.9552 | 20.5518 | 19.4873 | 19.8693 | 20.4063 | 19.6815 | 19.8185 | 19.2338 | 19.9299 | 19.2955 | 19.889 | 19.717 | 20.0745 | 20.7917 | 20.1093 | 19.9792 | 20.4699 | 19.5262 | 19.8956 | 20.4141 | 19.3739 | 19.861 | 19.5061 | 19.8322 | 19.2541 | 19.9517 | -0.083207 | 20.9717 | 0.051544 | 0.038672 | -27.2608 | 3.0916 |  |  | 1.4342 | 3.536 | 3.511 | 1.3449 | 1.5338 | 1.3327 | 1.5433 | 0.42263 | 0.42153 | 0.42442 | 0.44044 | 0.40464 | 0.43926 | 0.4214
42843.4125 | -714 | 21.9029 | 22.1451 | 22.2808 | 22.2536 | 22.0169 | 21.5162 | 20.3299 | 21.7061 | 21.7746 | 21.7853 | 21.7399 | 21.4445 | 21.1293 | 21.6465 | 21.2611 | 21.3728 | 21.3485 | 20.8702 | 21.0144 | 20.9782 | 20.5387 | 20.7249 | 20.589 | 20.6296 | 21.4783 | 21.6561 | 20.0355 | 20.0531 | 20.0448 | 20.711 | 21.6125 | 21.8243 | 20.7097 | 18.3905 | 21.9224 | 20.0868 | 20.2487 |  | 20.322 | 20.0405 | 20.0101 | 19.3697 |  | 18.6068 | 18.4808 | 18.2972 | 18.1144 | 18.1333 | 18.119 | 18.1814 | 17.9456 | 18.5008 | 18.1222 | 18.7982 | 18.4806 | 45.434 | 48.6793 | 45.964 | 20.628 |  |  | 1.3978 | 8.8891 | 8.7951 | 1.1108 | 1.5508 | 1.5992 | 1.7468 | -41.429 | 0.36506 | 0.18803 | 0.035234 | 8.8333 | 9.0597 | 2.0256 | 21.4386 | 21.5937 | 21.6848 | 21.6759 | 21.52 | 20.9703 | 20.2465 | 21.7589 | 21.8663 | 21.9062 | 21.8729 | 21.6415 | 21.1132 | 21.8591 | 18.2365 | 18.2317 | 18.2368 | 18.179 | 18.1205 | 18.5086 | 18.165 | 21.6225 | 21.4591 | 21.2668 | 21.3088 | 21.0914 | 20.9814 | 21.0581 | 20.7587 | 20.692 | 20.2488 | 20.0551 | 19.9442 | 20.2095 | 0.24172 | 0.33642 | 20.5306 | 21.4105 | 21.5925 | 19.9184 | 21.0958 | 21.3569 | 20.6866 | 21.5308 | 21.6646 | 20.3804 | 21.4113 | 21.7876 | 20.0766 | 20.0338 | 20.0836 | 20.0435 | 20.3187 |  | 20.3936 | 19.9843 | 20.0657 | 20.1043 | 20.2535 | 20.3199 |  | 20.2694 |  |  | 20.441 | 20.3676 | 20.4973 | [5 empty] | 21.3397 | 20.1464 | 20.9943 | 21.2199 | 19.5168 | 20.6168 | 20.9957 | 19.8896 | 20.1498 | 20.6518 | 19.5084 | 19.95 | 20.5481 | 19.4854 | 19.8607 | 20.3975 | 19.6744 | 19.8111 | 19.2161 | 19.9307 | 19.2881 | 19.8829 | 19.7155 | 20.0731 | 20.7958 | 20.1035 | 19.9814 | 20.4748 | 19.5243 | 19.8936 | 20.4158 | 19.3724 | 19.8625 | 19.5015 | 19.832 | 19.251 | 19.9462 | 0.054991 | 20.9726 | 0.052086 | 0.03931 | -27.2357 | 3.0916 |  |  | 1.4108 | 3.5482 | 3.5294 | 1.2543 | 1.4811 | 1.504 | 1.5719 | 0.42307 | 0.42137 | 0.42433 | 0.44051 | 0.40038 | 0.43915 | 0.42126
42843.4125 | -713 | 21.8955 | 22.1502 | 22.276 | 22.2528 | 22.0122 | 21.5108 | 20.3283 | 21.7089 | 21.7804 | 21.7844 | 21.7305 | 21.4381 | 21.123 | 21.6429 | 21.261 | 21.3703 | 21.3579 | 20.8757 | 21.0189 | 20.9844 | 20.5434 | 20.733 | 20.5926 | 20.6389 | 21.4834 | 21.6572 | 20.0384 | 20.0563 | 20.0444 | 20.7038 | 21.6098 | 21.8259 | 20.7068 | 18.403 | 21.9178 | 20.0847 | 20.2452 |  | 20.3236 | 20.0395 | 20.0152 | 19.3734 |  | 18.6065 | 18.4851 | 18.3014 | 18.1174 | 18.1427 | 18.1189 | 18.1971 | 17.9694 | 18.4988 | 18.1143 | 18.7999 | 18.4814 | 45.3923 | 48.692 | 45.9355 | 20.632 |  |  | 1.432 | 8.8976 | 9.0416 | 1.1686 | 1.1894 | 1.0485 | 1.7146 | -41.9061 | 0.37732 | 0.19432 | 0.020825 | 8.8333 | 9.0597 | 2.0257 | 21.4498 | 21.5946 | 21.6919 | 21.6846 | 21.532 | 20.9757 | 20.2564 | 21.7648 | 21.8744 | 21.9135 | 21.8768 | 21.6401 | 21.1224 | 21.862 | 18.2507 | 18.2533 | 18.2413 | 18.1799 | 18.1284 | 18.5098 | 18.1719 | 21.6243 | 21.4558 | 21.2629 | 21.2971 | 21.0791 | 20.9832 | 21.0592 | 20.7531 | 20.6906 | 20.2533 | 20.0531 | 19.9349 | 20.2091 | 0.055143 | 0.26187 | 20.5282 | 21.4127 | 21.598 | 19.9177 | 21.0912 | 21.3517 | 20.6829 | 21.5228 | 21.6695 | 20.3733 | 21.4054 | 21.7922 | 20.0766 | 20.0344 | 20.0796 | 20.0472 | 20.3026 |  | 20.3888 | 19.9773 | 20.0649 | 20.0928 | 20.2457 | 20.3108 |  | 20.2662 |  |  | 20.4482 | 20.374 | 20.4979 | [5 empty] | 21.3477 | 20.1483 | 20.9946 | 21.2323 | 19.5277 | 20.6173 | 21.0066 | 19.8952 | 20.1559 | 20.6481 | 19.506 | 19.9519 | 20.5455 | 19.482 | 19.8681 | 20.4058 | 19.683 | 19.8056 | 19.2219 | 19.9313 | 19.2926 | 19.8831 | 19.7106 | 20.0703 | 20.7921 | 20.1105 | 19.987 | 20.4736 | 19.5228 | 19.8967 | 20.4208 | 19.3678 | 19.859 | 19.5106 | 19.8343 | 19.2593 | 19.9528 | 0.099139 | 20.9723 | 0.05216 | 0.040319 | -27.2477 | 3.0916 |  |  | 1.428 | 3.55 | 3.5786 | 1.2865 | 1.2971 | 1.2179 | 1.5574 | 0.42336 | 0.42154 | 0.42439 | 0.43908 | 0.40067 | 0.43898 | 0.42142
42843.4125 | -712 | 21.9076 | 22.1491 | 22.2792 | 22.2513 | 22.0176 | 21.5193 | 20.3306 | 21.7177 | 21.7791 | 21.7881 | 21.7345 | 21.4385 | 21.1294 | 21.6394 | 21.2666 | 21.375 | 21.354 | 20.8783 | 21.0168 | 20.9805 | 20.5416 | 20.7165 | 20.5887 | 20.6325 | 21.4778 | 21.6617 | 20.0398 | 20.0571 | 20.0438 | 20.7126 | 21.6095 | 21.8233 | 20.7092 | 18.434 | 21.922 | 20.0882 | 20.254 |  | 20.317 | 20.0377 | 20.0162 | 19.3714 |  | 18.6063 | 18.4811 | 18.2995 | 18.1249 | 18.1416 | 18.1253 | 18.1956 | 17.988 | 18.5044 | 18.1189 | 18.7998 | 18.4858 | 45.3552 | 48.7016 | 45.9185 | 20.6372 |  |  | 1.3177 | 8.8582 | 8.7163 | 0.94455 | 1.3773 | 1.5604 | 1.6449 | -42.6788 | 0.34463 | 0.28202 | 0.014055 | 8.833 | 9.0593 | 2.0251 | 21.4371 | 21.5858 | 21.6818 | 21.6708 | 21.5161 | 20.9699 | 20.2408 | 21.7547 | 21.8617 | 21.9042 | 21.868 | 21.6422 | 21.1042 | 21.8641 | 18.2411 | 18.2359 | 18.206 | 18.1938 | 18.1227 | 18.5069 | 18.1718 | 21.6264 | 21.4573 | 21.2652 | 21.3027 | 21.0871 | 20.9795 | 21.0639 | 20.7538 | 20.6966 | 20.2541 | 20.0557 | 19.9336 | 20.2113 | 0.085026 | 0.20861 | 20.5274 | 21.3995 | 21.5848 | 19.9111 | 21.0856 | 21.3482 | 20.6854 | 21.5155 | 21.6591 | 20.3807 | 21.3998 | 21.7795 | 20.078 | 20.0191 | 20.0765 | 20.0435 | 20.322 |  | 20.3986 | 19.9858 | 20.0664 | 20.0956 | 20.2529 | 20.322 |  | 20.2677 |  |  | 20.4406 | 20.3738 | 20.4895 | [5 empty] | 21.348 | 20.1447 | 20.9937 | 21.2226 | 19.5188 | 20.6149 | 21.0014 | 19.9005 | 20.1612 | 20.6471 | 19.507 | 19.9607 | 20.5474 | 19.4872 | 19.8724 | 20.4086 | 19.6796 | 19.8115 | 19.2244 | 19.9305 | 19.2896 | 19.8837 | 19.7173 | 20.0718 | 20.7966 | 20.1091 | 19.9787 | 20.4724 | 19.5142 | 19.8937 | 20.4038 | 19.3728 | 19.8513 | 19.5123 | 19.8432 | 19.2444 | 19.9499 | 0.098583 | 20.9721 | 0.05208 | 0.040957 | -27.182 | 3.0916 |  |  | 1.3698 | 3.5421 | 3.5136 | 1.1566 | 1.3958 | 1.4857 | 1.5254 | 0.42315 | 0.42136 | 0.42455 | 0.43981 | 0.40458 | 0.43915 | 0.42138
42843.4125 | -711 | 21.9087 | 22.1519 | 22.2796 | 22.2515 | 22.0175 | 21.5191 | 20.3331 | 21.7206 | 21.7827 | 21.7822 | 21.7349 | 21.4407 | 21.1319 | 21.6394 | 21.268 | 21.3729 | 21.3461 | 20.8723 | 21.0106 | 20.9811 | 20.542 | 20.7209 | 20.5935 | 20.6273 | 21.4742 | 21.6514 | 20.0328 | 20.0487 | 20.0411 | 20.7042 | 21.6057 | 21.8207 | 20.7077 | 18.4482 | 21.92 | 20.0842 | 20.2517 |  | 20.3095 | 20.035 | 20.0127 | 19.384 |  | 18.5961 | 18.4797 | 18.3055 | 18.1288 | 18.1445 | 18.1144 | 18.1969 | 18.0087 | 18.4931 | 18.121 | 18.7844 | 18.4783 | 45.3199 | 48.7135 | 45.8945 | 20.6349 |  |  | 1.2493 | 8.8864 | 8.8464 | 1.1634 | 1.7105 | 1.1648 | 1.729 | -43.2019 | 0.36565 | 0.20188 | 0.062142 | 8.8332 | 9.0596 | 2.0259 | 21.4474 | 21.5928 | 21.6808 | 21.6793 | 21.5218 | 20.9753 | 20.2564 | 21.7619 | 21.8761 | 21.9053 | 21.8806 | 21.6426 | 21.121 | 21.8646 | 18.2406 | 18.1886 | 18.1751 | 18.2055 | 18.1311 | 18.5181 | 18.1839 | 21.6226 | 21.4636 | 21.2753 | 21.3086 | 21.0905 | 20.9822 | 21.0657 | 20.7603 | 20.6993 | 20.2552 | 20.0527 | 19.9277 | 20.217 | -0.1566 | 0.2204 | 20.5281 | 21.4009 | 21.5935 | 19.9149 | 21.0953 | 21.3528 | 20.6829 | 21.5262 | 21.6589 | 20.3884 | 21.4088 | 21.7768 | 20.083 | 20.023 | 20.0818 | 20.0474 | 20.3317 |  | 20.4019 | 19.9917 | 20.0676 | 20.1016 | 20.2604 | 20.3162 |  | 20.2681 |  |  | 20.434 | 20.3648 | 20.4985 | [5 empty] | 21.3424 | 20.1526 | 20.989 | 21.2248 | 19.5245 | 20.6127 | 20.9974 | 19.9027 | 20.1547 | 20.6472 | 19.5059 | 19.952 | 20.5543 | 19.4852 | 19.8633 | 20.4109 | 19.6736 | 19.8009 | 19.2221 | 19.9293 | 19.2951 | 19.8842 | 19.7179 | 20.0779 | 20.7988 | 20.1096 | 19.9864 | 20.4793 | 19.5222 | 19.8941 | 20.4188 | 19.372 | 19.8721 | 19.5177 | 19.8431 | 19.2609 | 19.9532 | -0.067996 | 20.9704 | 0.052191 | 0.040333 | -27.1457 | 3.0916 |  |  | 1.3338 | 3.5477 | 3.5397 | 1.2836 | 1.5555 | 1.2836 | 1.5639 | 0.42299 | 0.42123 | 0.42464 | 0.44117 | 0.40944 | 0.43867 | 0.42126
42843.4125 | -710 | 21.903 | 22.1491 | 22.2851 | 22.2548 | 22.0148 | 21.5185 | 20.3247 | 21.713 | 21.7819 | 21.7857 | 21.7334 | 21.4384 | 21.1256 | 21.6422 | 21.2581 | 21.3764 | 21.3435 | 20.8745 | 21.0096 | 20.9797 | 20.5325 | 20.7227 | 20.5914 | 20.63 | 21.4766 | 21.6522 | 20.0366 | 20.0481 | 20.0346 | 20.7023 | 21.6081 | 21.8151 | 20.7021 | 18.4984 | 21.9204 | 20.0785 | 20.2514 |  | 20.3127 | 20.0337 | 20.0105 | 19.386 |  | 18.6034 | 18.4836 | 18.3065 | 18.1332 | 18.1454 | 18.1238 | 18.1798 | 18.0142 | 18.4985 | 18.1296 | 18.7874 | 18.4841 | 45.3132 | 48.7287 | 45.8776 | 20.6421 |  |  | 1.4215 | 8.8293 | 9.0015 | 1.0727 | 1.4378 | 1.659 | 1.802 | -43.8807 | 0.32284 | 0.32965 | 0.088876 | 8.8337 | 9.0598 | 2.0255 | 21.443 | 21.5845 | 21.6763 | 21.6822 | 21.5194 | 20.9799 | 20.2503 | 21.7602 | 21.869 | 21.9119 | 21.8785 | 21.6371 | 21.1235 | 21.8608 | 18.2267 | 18.1619 | 18.1343 | 18.1862 | 18.1302 | 18.5094 | 18.179 | 21.6267 | 21.4689 | 21.2712 | 21.3039 | 21.0954 | 20.9827 | 21.0646 | 20.7644 | 20.6968 | 20.2597 | 20.0553 | 19.9396 | 20.2287 | -0.040011 | 0.13652 | 20.5198 | 21.4068 | 21.5877 | 19.9173 | 21.096 | 21.3514 | 20.6844 | 21.5234 | 21.6674 | 20.3743 | 21.4093 | 21.7894 | 20.0792 | 20.0221 | 20.0768 | 20.0435 | 20.3315 |  | 20.3921 | 19.993 | 20.0666 | 20.1039 | 20.2515 | 20.3082 |  | 20.2697 |  |  | 20.4436 | 20.374 | 20.5018 | [5 empty] | 21.3505 | 20.1557 | 20.9989 | 21.2337 | 19.5272 | 20.6175 | 21.0074 | 19.8912 | 20.1466 | 20.6451 | 19.5027 | 19.9502 | 20.5404 | 19.4696 | 19.8686 | 20.403 | 19.679 | 19.8124 | 19.2199 | 19.9296 | 19.2953 | 19.874 | 19.7231 | 20.0775 | 20.7962 | 20.1077 | 19.9849 | 20.4786 | 19.5183 | 19.8935 | 20.4105 | 19.3753 | 19.8642 | 19.517 | 19.8321 | 19.2476 | 19.9524 | 0.17 | 20.9713 | 0.052936 | 0.039767 | -27.1592 | 3.0916 |  |  | 1.4227 | 3.5363 | 3.5706 | 1.2326 | 1.4261 | 1.5319 | 1.5966 | 0.42267 | 0.42117 | 0.42428 | 0.4417 | 0.4134 | 0.43842 | 0.42109
42843.4125 | -709 | 21.9075 | 22.1519 | 22.2757 | 22.257 | 22.0192 | 21.5118 | 20.3297 | 21.7098 | 21.7784 | 21.7901 | 21.7389 | 21.4378 | 21.1258 | 21.6358 | 21.2673 | 21.3772 | 21.3554 | 20.8809 | 21.0157 | 20.9883 | 20.5411 | 20.7271 | 20.5988 | 20.6264 | 21.4817 | 21.657 | 20.0429 | 20.0422 | 20.0393 | 20.7147 | 21.6215 | 21.8234 | 20.7172 | 18.5468 | 21.9311 | 20.0958 | 20.2608 |  | 20.3261 | 20.0465 | 20.0336 | 19.4114 |  | 18.5973 | 18.4878 | 18.3123 | 18.1409 | 18.1527 | 18.1278 | 18.1666 | 17.9977 | 18.5027 | 18.1575 | 18.7915 | 18.489 | 45.3074 | 48.7459 | 45.858 | 20.6465 |  |  | 1.4156 | 8.8095 | 9.1907 | 0.97346 | 1.1112 | 1.1589 | 1.7481 | -44.0358 | 0.31058 | 0.17083 | 0.10259 | 8.8335 | 9.0598 | 2.0252 | 21.4451 | 21.586 | 21.6767 | 21.675 | 21.5197 | 20.9719 | 20.2491 | 21.7539 | 21.8628 | 21.9051 | 21.87 | 21.6308 | 21.1201 | 21.8595 | 18.202 | 18.1338 | 18.113 | 18.1525 | 18.1105 | 18.5078 | 18.1772 | 21.6267 | 21.46 | 21.2751 | 21.299 | 21.0922 | 20.9916 | 21.071 | 20.7569 | 20.7006 | 20.2588 | 20.0506 | 19.9299 | 20.2291 | 0.12395 | 0.11522 | 20.5309 | 21.407 | 21.5945 | 19.9209 | 21.1004 | 21.3534 | 20.6936 | 21.527 | 21.6598 | 20.3783 | 21.4064 | 21.7941 | 20.076 | 20.0301 | 20.0868 | 20.0523 | 20.3411 |  | 20.3918 | 20.0021 | 20.0614 | 20.0905 | 20.2506 | 20.3147 |  | 20.2655 |  |  | 20.4422 | 20.3682 | 20.4977 | [5 empty] | 21.3543 | 20.1532 | 20.9952 | 21.2366 | 19.5348 | 20.6199 | 21.0064 | 19.9046 | 20.1628 | 20.6494 | 19.5065 | 19.9561 | 20.5462 | 19.4851 | 19.8728 | 20.411 | 19.6786 | 19.8279 | 19.2318 | 19.9285 | 19.2882 | 19.8833 | 19.7028 | 20.0744 | 20.7933 | 20.105 | 19.9757 | 20.4744 | 19.5189 | 19.8883 | 20.4009 | 19.3602 | 19.8601 | 19.5168 | 19.8227 | 19.2491 | 19.943 | 0.014737 | 20.9708 | 0.052492 | 0.039361 | -27.19 | 3.0916 |  |  | 1.4197 | 3.5324 | 3.608 | 1.1742 | 1.2538 | 1.2804 | 1.5725 | 0.42239 | 0.42074 | 0.42462 | 0.44425 | 0.41555 | 0.4383 | 0.42105
42843.4125 | -708 | 21.895 | 22.1428 | 22.2723 | 22.2499 | 22.0065 | 21.5128 | 20.315 | 21.7025 | 21.7795 | 21.785 | 21.7286 | 21.4331 | 21.1269 | 21.6397 | 21.2614 | 21.3726 | 21.3515 | 20.872 | 21.0114 | 20.9859 | 20.5387 | 20.7211 | 20.5963 | 20.6297 | 21.4764 | 21.6499 | 20.0359 | 20.0369 | 20.0412 | 20.7038 | 21.61 | 21.8248 | 20.7102 | 18.5131 | 21.9274 | 20.0852 | 20.2521 |  | 20.3161 | 20.0458 | 20.0244 | 19.3967 |  | 18.6025 | 18.4744 | 18.3078 | 18.1403 | 18.1524 | 18.1385 | 18.1844 | 18.0064 | 18.5011 | 18.1656 | 18.7917 | 18.4858 | 45.2865 | 48.7519 | 45.8381 | 20.6512 |  |  | 1.3551 | 8.7852 | 8.7925 | 0.99252 | 1.6737 | 1.0321 | 1.7816 | -44.0121 | 0.34833 | 0.17838 | 0.08714 | 8.8332 | 9.0595 | 2.0258 | 21.4449 | 21.5927 | 21.6783 | 21.6784 | 21.5214 | 20.9673 | 20.2533 | 21.752 | 21.8666 | 21.9021 | 21.8674 | 21.6395 | 21.1154 | 21.8672 | 18.2006 | 18.1166 | 18.1103 | 18.1145 | 18.0779 | 18.5109 | 18.1881 | 21.629 | 21.4662 | 21.2662 | 21.2979 | 21.0917 | 20.9834 | 21.0677 | 20.7562 | 20.6983 | 20.2556 | 20.0534 | 19.9319 | 20.2298 | 0.063007 | 0.10818 | 20.5359 | 21.4232 | 21.5999 | 19.9288 | 21.0974 | 21.3558 | 20.6864 | 21.5277 | 21.6743 | 20.3864 | 21.416 | 21.7892 | 20.086 | 20.0389 | 20.0854 | 20.0563 | 20.3435 |  | 20.396 | 20.0041 | 20.0639 | 20.0796 | 20.2517 | 20.3144 |  | 20.2712 |  |  | 20.432 | 20.3714 | 20.4958 | [5 empty] | 21.3411 | 20.1443 | 20.9938 | 21.2353 | 19.528 | 20.6161 | 20.9951 | 19.8973 | 20.1569 | 20.6502 | 19.5188 | 19.953 | 20.5581 | 19.4845 | 19.8751 | 20.4015 | 19.6828 | 19.8131 | 19.2421 | 19.9268 | 19.2928 | 19.8833 | 19.7164 | 20.0815 | 20.7988 | 20.1155 | 19.9873 | 20.4858 | 19.5181 | 19.8961 | 20.4102 | 19.3741 | 19.8635 | 19.5202 | 19.8341 | 19.2535 | 19.9588 | 0.048313 | 20.9711 | 0.05248 | 0.038977 | -27.234 | 3.0915 |  |  | 1.3891 | 3.5274 | 3.5289 | 1.1856 | 1.5387 | 1.2083 | 1.5876 | 0.42246 | 0.42077 | 0.42496 | 0.44477 | 0.41712 | 0.43835 | 0.42092
42843.4125 | -707 | 21.9115 | 22.1518 | 22.2861 | 22.2526 | 22.0148 | 21.518 | 20.3248 | 21.7065 | 21.7847 | 21.7926 | 21.7436 | 21.4449 | 21.1265 | 21.6455 | 21.2737 | 21.3801 | 21.3569 | 20.8756 | 21.019 | 20.981 | 20.5372 | 20.7241 | 20.5972 | 20.6346 | 21.4802 | 21.6589 | 20.0405 | 20.0411 | 20.0434 | 20.7134 | 21.6161 | 21.8302 | 20.714 | 18.5164 | 21.9265 | 20.0841 | 20.261 |  | 20.3244 | 20.0426 | 20.0278 | 19.3929 |  | 18.5944 | 18.4763 | 18.3081 | 18.1442 | 18.1526 | 18.1413 | 18.2725 | 17.9927 | 18.4983 | 18.1571 | 18.7919 | 18.4805 | 45.2536 | 48.7596 | 45.8229 | 20.6409 |  |  | 1.3282 | 8.5368 | 8.9811 | 1.1082 | 0.53751 | 1.0465 | 1.8296 | -44.1409 | 0.19012 | -0.033098 | 0.072384 | 8.8333 | 9.0597 | 2.0256 | 21.4557 | 21.59 | 21.6819 | 21.6849 | 21.5241 | 20.9703 | 20.2571 | 21.7584 | 21.8674 | 21.9047 | 21.8812 | 21.6449 | 21.1261 | 21.8692 | 18.1998 | 18.1006 | 18.1335 | 18.1084 | 18.0616 | 18.5139 | 18.1892 | 21.6259 | 21.464 | 21.2671 | 21.3027 | 21.0859 | 20.979 | 21.0684 | 20.7569 | 20.696 | 20.2538 | 20.0542 | 19.9362 | 20.2231 | 0.060451 | 0.13462 | 20.5272 | 21.3999 | 21.583 | 19.9128 | 21.0854 | 21.3446 | 20.6721 | 21.5211 | 21.6568 | 20.3764 | 21.4017 | 21.777 | 20.0745 | 20.0247 | 20.0728 | 20.0382 | 20.3388 |  | 20.4018 | 19.9923 | 20.0722 | 20.0642 | 20.2483 | 20.3115 |  | 20.2682 |  |  | 20.4422 | 20.3771 | 20.4947 | [5 empty] | 21.3481 | 20.15 | 20.9951 | 21.2319 | 19.5347 | 20.6205 | 21.0045 | 19.9123 | 20.1596 | 20.645 | 19.5053 | 19.9473 | 20.5492 | 19.4795 | 19.8739 | 20.3981 | 19.6836 | 19.8178 | 19.2322 | 19.9259 | 19.2895 | 19.8737 | 19.7099 | 20.0796 | 20.8014 | 20.1135 | 19.9838 | 20.4806 | 19.5244 | 19.8973 | 20.4136 | 19.364 | 19.8691 | 19.521 | 19.836 | 19.2534 | 19.9517 | -0.098418 | 20.9717 | 0.051839 | 0.039064 | -27.1855 | 3.0916 |  |  | 1.3752 | 3.4772 | 3.5665 | 1.2528 | 0.87201 | 1.2168 | 1.6088 | 0.42279 | 0.42137 | 0.42527 | 0.44521 | 0.41467 | 0.43842 | 0.42104
42843.4125 | -706 | 21.9034 | 22.1542 | 22.2759 | 22.2505 | 22.0133 | 21.5155 | 20.3293 | 21.708 | 21.7855 | 21.7909 | 21.7336 | 21.4439 | 21.1271 | 21.6449 | 21.2676 | 21.3685 | 21.3505 | 20.88 | 21.0193 | 20.9796 | 20.5363 | 20.7247 | 20.5943 | 20.6308 | 21.4767 | 21.6533 | 20.034 | 20.034 | 20.0407 | 20.7183 | 21.6218 | 21.832 | 20.7189 | 18.5127 | 21.9318 | 20.0903 | 20.262 |  | 20.3291 | 20.0515 | 20.0329 | 19.4049 |  | 18.6003 | 18.482 | 18.3163 | 18.1519 | 18.1607 | 18.1408 | 18.4414 | 17.9647 | 18.5084 | 18.2012 | 18.793 | 18.4823 | 45.2375 | 48.7731 | 45.8053 | 20.6419 |  |  | 1.2651 | 8.6164 | 8.4403 | 0.88935 | 1.0277 | 1.0636 | 1.8177 | -44.3558 | 0.19323 | 0.39825 | 0.091827 | 8.8331 | 9.0596 | 2.0254 | 21.4346 | 21.5832 | 21.675 | 21.6813 | 21.5159 | 20.9648 | 20.243 | 21.7527 | 21.8664 | 21.9017 | 21.8657 | 21.6389 | 21.1134 | 21.8535 | 18.1942 | 18.0879 | 18.1328 | 18.1098 | 18.0492 | 18.5104 | 18.187 | 21.618 | 21.4584 | 21.2605 | 21.2978 | 21.0812 | 20.9742 | 21.0625 | 20.7458 | 20.6939 | 20.2453 | 20.0447 | 19.9315 | 20.2137 | 0.14597 | 0.13025 | 20.5277 | 21.4126 | 21.5904 | 19.9248 | 21.0937 | 21.3559 | 20.6867 | 21.5231 | 21.6642 | 20.3799 | 21.4018 | 21.786 | 20.0776 | 20.0312 | 20.08 | 20.0478 | 20.3335 |  | 20.3984 | 19.9955 | 20.0714 | 20.0556 | 20.2501 | 20.309 |  | 20.2708 |  |  | 20.4358 | 20.3719 | 20.4955 | [5 empty] | 21.3455 | 20.1473 | 20.995 | 21.233 | 19.5267 | 20.6177 | 21.0025 | 19.9172 | 20.1582 | 20.6482 | 19.5032 | 19.9562 | 20.5454 | 19.4817 | 19.8706 | 20.4003 | 19.6834 | 19.8179 | 19.2369 | 19.9208 | 19.2918 | 19.8728 | 19.7109 | 20.0871 | 20.7963 | 20.1138 | 19.9905 | 20.482 | 19.5291 | 19.892 | 20.4168 | 19.3663 | 19.8719 | 19.5228 | 19.8343 | 19.2635 | 19.953 | -0.076529 | 20.9704 | 0.051581 | 0.038752 | -27.1971 | 3.0916 |  |  | 1.3422 | 3.4934 | 3.4575 | 1.1223 | 1.2058 | 1.2267 | 1.6036 | 0.42282 | 0.42125 | 0.42557 | 0.44542 | 0.41449 | 0.43829 | 0.42102
42843.4125 | -705 | 21.9003 | 22.1482 | 22.2754 | 22.2546 | 22.0114 | 21.5156 | 20.3234 | 21.7059 | 21.7753 | 21.7827 | 21.7284 | 21.4407 | 21.1278 | 21.6398 | 21.275 | 21.3818 | 21.3651 | 20.8882 | 21.0234 | 20.9904 | 20.5472 | 20.733 | 20.6043 | 20.64 | 21.4877 | 21.6698 | 20.039 | 20.0401 | 20.0565 | 20.7095 | 21.6129 | 21.8268 | 20.7123 | 18.4951 | 21.9201 | 20.0809 | 20.2578 |  | 20.3261 | 20.0428 | 20.0345 | 19.4027 |  | 18.5942 | 18.4802 | 18.3117 | 18.1515 | 18.1601 | 18.1617 | 18.6016 | 17.9275 | 18.514 | 18.1819 | 18.7913 | 18.489 | 45.2082 | 48.7858 | 45.7845 | 20.6437 |  |  | 1.4044 | 8.5559 | 8.8457 | 0.99121 | 0.83978 | 1.0189 | 1.8959 | -44.9557 | 0.23818 | 0.26901 | 0.053462 | 8.8333 | 9.0597 | 2.0257 | 21.4466 | 21.5935 | 21.6814 | 21.6793 | 21.5291 | 20.9846 | 20.2534 | 21.7597 | 21.8711 | 21.9143 | 21.8709 | 21.6456 | 21.1169 | 21.864 | 18.178 | 18.0826 | 18.12 | 18.1096 | 18.0531 | 18.5079 | 18.1836 | 21.6335 | 21.471 | 21.28 | 21.3114 | 21.0972 | 20.9856 | 21.0709 | 20.7656 | 20.7094 | 20.2684 | 20.0542 | 19.9402 | 20.2227 | 0.16799 | 0.08631 | 20.5321 | 21.4096 | 21.5881 | 19.9223 | 21.0978 | 21.3531 | 20.6915 | 21.5298 | 21.6626 | 20.3938 | 21.4064 | 21.7836 | 20.0788 | 20.0196 | 20.0764 | 20.0503 | 20.3497 |  | 20.3977 | 19.9886 | 20.07 | 20.0533 | 20.2525 | 20.3137 |  | 20.2621 |  |  | 20.4306 | 20.3651 | 20.4948 | [5 empty] | 21.3429 | 20.1502 | 20.9923 | 21.227 | 19.531 | 20.6157 | 21.0012 | 19.916 | 20.1651 | 20.6545 | 19.5137 | 19.9668 | 20.5545 | 19.4922 | 19.8722 | 20.4092 | 19.6913 | 19.8176 | 19.2405 | 19.9274 | 19.2926 | 19.8816 | 19.7064 | 20.0854 | 20.7912 | 20.1103 | 19.9971 | 20.4788 | 19.5233 | 19.8922 | 20.4127 | 19.3631 | 19.8683 | 19.5238 | 19.837 | 19.2598 | 19.9489 | 0.067234 | 20.9718 | 0.050928 | 0.038222 | -27.2485 | 3.0915 |  |  | 1.4142 | 3.4811 | 3.5396 | 1.1849 | 1.09 | 1.2007 | 1.6378 | 0.42235 | 0.4214 | 0.42572 | 0.44694 | 0.41553 | 0.43804 | 0.42154
42843.4125 | -704 | 21.9013 | 22.1462 | 22.277 | 22.2517 | 22.0136 | 21.5103 | 20.3211 | 21.7057 | 21.7747 | 21.7853 | 21.7261 | 21.4349 | 21.1248 | 21.6409 | 21.2757 | 21.3799 | 21.3616 | 20.8812 | 21.0185 | 20.988 | 20.5487 | 20.726 | 20.6024 | 20.6382 | 21.4873 | 21.663 | 20.0386 | 20.0376 | 20.0505 | 20.7093 | 21.6129 | 21.8349 | 20.7198 | 18.4941 | 21.9201 | 20.0874 | 20.2555 |  | 20.3239 | 20.0467 | 20.0296 | 19.4038 |  | 18.5968 | 18.4802 | 18.3147 | 18.1594 | 18.1672 | 18.1933 | 18.716 | 17.9093 | 18.5231 | 18.1665 | 18.8009 | 18.4821 | 45.2023 | 48.798 | 45.78 | 20.6478 |  |  | 1.3624 | 8.6564 | 8.8063 | 1.0582 | 1.0422 | 1.1221 | 1.7192 | -45.0352 | 0.13038 | 0.14859 | 0.040963 | 8.8333 | 9.0598 | 2.0257 | 21.4391 | 21.5977 | 21.6793 | 21.6781 | 21.5219 | 20.9723 | 20.2493 | 21.759 | 21.8665 | 21.9072 | 21.8735 | 21.6345 | 21.1246 | 21.861 | 18.1879 | 18.0927 | 18.1286 | 18.1147 | 18.0558 | 18.5164 | 18.1917 | 21.622 | 21.4619 | 21.2727 | 21.3094 | 21.0843 | 20.9838 | 21.0661 | 20.7554 | 20.6967 | 20.2647 | 20.0544 | 19.9297 | 20.2274 | 0.030568 | 0.11769 | 20.5265 | 21.4054 | 21.589 | 19.9166 | 21.101 | 21.3559 | 20.6908 | 21.5144 | 21.6578 | 20.3792 | 21.4024 | 21.7816 | 20.0726 | 20.0298 | 20.0739 | 20.0471 | 20.3417 |  | 20.3919 | 19.9886 | 20.0658 | 20.0624 | 20.2484 | 20.308 |  | 20.266 |  |  | 20.4261 | 20.3589 | 20.488 | [5 empty] | 21.3399 | 20.1492 | 20.9846 | 21.2239 | 19.5224 | 20.6005 | 20.997 | 19.9152 | 20.1648 | 20.6572 | 19.5163 | 19.959 | 20.5567 | 19.4939 | 19.8746 | 20.405 | 19.6785 | 19.8158 | 19.2401 | 19.9235 | 19.2905 | 19.8735 | 19.7084 | 20.0885 | 20.7989 | 20.1135 | 19.9931 | 20.4843 | 19.5328 | 19.8961 | 20.4191 | 19.3719 | 19.8754 | 19.5328 | 19.8428 | 19.2636 | 19.955 | 0.095986 | 20.9703 | 0.050712 | 0.03667 | -27.2469 | 3.0916 |  |  | 1.3928 | 3.5015 | 3.5317 | 1.2243 | 1.2143 | 1.26 | 1.5597 | 0.42237 | 0.42126 | 0.42533 | 0.44682 | 0.41551 | 0.43823 | 0.42129
42843.4125 | -703 | 21.904 | 22.1422 | 22.2798 | 22.2531 | 22.021 | 21.5122 | 20.3284 | 21.7117 | 21.7825 | 21.7876 | 21.7352 | 21.4396 | 21.1216 | 21.6446 | 21.2687 | 21.3744 | 21.3573 | 20.8751 | 21.0157 | 20.9862 | 20.5448 | 20.723 | 20.5968 | 20.6311 | 21.4768 | 21.662 | 20.0344 | 20.0383 | 20.0439 | 20.7081 | 21.6109 | 21.8323 | 20.7144 | 18.4676 | 21.9185 | 20.0924 | 20.2554 |  | 20.314 | 20.046 | 20.0251 | 19.3979 |  | 18.6016 | 18.4761 | 18.3075 | 18.1585 | 18.17 | 18.2053 | 18.8271 | 17.8604 | 18.5109 | 18.161 | 18.794 | 18.4892 | 45.2071 | 48.8006 | 45.7653 | 20.6465 |  |  | 1.4892 | 8.7865 | 8.7097 | 1.0655 | 0.96135 | 0.7712 | 1.7724 | -45.3631 | 0.27146 | 0.28622 | 0.062663 | 8.8331 | 9.0595 | 2.0251 | 21.4475 | 21.5967 | 21.6892 | 21.6818 | 21.5206 | 20.9799 | 20.2592 | 21.7583 | 21.8758 | 21.9104 | 21.8732 | 21.646 | 21.1242 | 21.8633 | 18.2 | 18.1032 | 18.13 | 18.1036 | 18.0457 | 18.513 | 18.1898 | 21.624 | 21.4645 | 21.2699 | 21.3009 | 21.0834 | 20.9814 | 21.0641 | 20.752 | 20.6934 | 20.2517 | 20.0508 | 19.9278 | 20.2283 | 0.006583 | 0.15022 | 20.5314 | 21.4091 | 21.5812 | 19.9235 | 21.0975 | 21.3613 | 20.6855 | 21.5196 | 21.6683 | 20.3749 | 21.4061 | 21.787 | 20.0786 | 20.0263 | 20.0769 | 20.0483 | 20.3399 |  | 20.3975 | 19.9949 | 20.0745 | 20.0762 | 20.2572 | 20.3128 |  | 20.2708 |  |  | 20.4283 | 20.3645 | 20.4957 | [5 empty] | 21.3463 | 20.1525 | 20.9908 | 21.2274 | 19.5141 | 20.6101 | 21.0034 | 19.9164 | 20.1636 | 20.6547 | 19.5193 | 19.9566 | 20.5558 | 19.4949 | 19.8704 | 20.4074 | 19.6787 | 19.8201 | 19.235 | 19.9243 | 19.2955 | 19.8738 | 19.7058 | 20.0835 | 20.8011 | 20.1105 | 19.991 | 20.485 | 19.529 | 19.8896 | 20.4148 | 19.3731 | 19.8743 | 19.5282 | 19.839 | 19.2589 | 19.9556 | 0.080775 | 20.9706 | 0.050158 | 0.037199 | -27.2318 | 3.0915 |  |  | 1.4562 | 3.5277 | 3.5122 | 1.2284 | 1.1663 | 1.0446 | 1.5836 | 0.42261 | 0.42137 | 0.42524 | 0.44508 | 0.41514 | 0.43856 | 0.42083
42843.4125 | -702 | 21.9 | 22.1444 | 22.269 | 22.2489 | 22.0172 | 21.5142 | 20.3279 | 21.713 | 21.7822 | 21.7798 | 21.7356 | 21.4415 | 21.1182 | 21.6389 | 21.2681 | 21.3743 | 21.35 | 20.8763 | 21.0149 | 20.9845 | 20.5446 | 20.724 | 20.595 | 20.6306 | 21.4781 | 21.6612 | 20.0333 | 20.0476 | 20.0432 | 20.707 | 21.6057 | 21.8228 | 20.7148 | 18.4724 | 21.9184 | 20.0788 | 20.2565 |  | 20.3136 | 20.0433 | 20.0219 | 19.4022 |  | 18.5955 | 18.4743 | 18.309 | 18.1483 | 18.1666 | 18.2143 | 18.9115 | 17.8215 | 18.512 | 18.1852 | 18.7904 | 18.4844 | 45.1944 | 48.8308 | 45.7608 | 20.6527 |  |  | 1.501 | 8.8319 | 8.6637 | 0.86504 | 1.0494 | 0.83494 | 1.6403 | -45.6634 | 0.20744 | 0.25643 | 0.072905 | 8.8332 | 9.0597 | 2.0258 | 21.4497 | 21.5954 | 21.6854 | 21.6835 | 21.5285 | 20.981 | 20.2565 | 21.7601 | 21.874 | 21.9105 | 21.8708 | 21.6454 | 21.1222 | 21.8598 | 18.2191 | 18.1071 | 18.1314 | 18.1012 | 18.052 | 18.514 | 18.1962 | 21.62 | 21.4639 | 21.2643 | 21.2946 | 21.0841 | 20.9766 | 21.0612 | 20.7516 | 20.6906 | 20.2519 | 20.0468 | 19.9249 | 20.2251 | 0.048066 | 0.054927 | 20.5393 | 21.4126 | 21.5952 | 19.9277 | 21.096 | 21.3561 | 20.6997 | 21.5294 | 21.6784 | 20.3925 | 21.4147 | 21.8015 | 20.0856 | 20.0294 | 20.0882 | 20.0519 | 20.3347 |  | 20.4032 | 19.9787 | 20.0654 | 20.0849 | 20.2535 | 20.3108 |  | 20.2684 |  |  | 20.4329 | 20.3659 | 20.4955 | [5 empty] | 21.3448 | 20.1539 | 20.9912 | 21.2281 | 19.514 | 20.6219 | 21.0002 | 19.9186 | 20.1679 | 20.6486 | 19.5226 | 19.9571 | 20.553 | 19.4937 | 19.8757 | 20.4129 | 19.6807 | 19.8199 | 19.235 | 19.9174 | 19.289 | 19.873 | 19.7055 | 20.085 | 20.8003 | 20.1065 | 19.9933 | 20.4906 | 19.5215 | 19.8919 | 20.4162 | 19.3709 | 19.8758 | 19.5223 | 19.8329 | 19.2588 | 19.9593 | 0.091163 | 20.9697 | 0.050152 | 0.037547 | -27.2079 | 3.0915 |  |  | 1.462 | 3.5368 | 3.5029 | 1.1069 | 1.2186 | 1.087 | 1.5235 | 0.42295 | 0.42152 | 0.42487 | 0.44308 | 0.41572 | 0.43798 | 0.42092
42843.4125 | -701 | 21.9088 | 22.1441 | 22.2859 | 22.2536 | 22.0062 | 21.5056 | 20.3324 | 21.7062 | 21.7811 | 21.7853 | 21.735 | 21.44 | 21.1228 | 21.6434 | 21.2688 | 21.375 | 21.3527 | 20.8774 | 21.0121 | 20.9827 | 20.5377 | 20.7259 | 20.6018 | 20.6299 | 21.4793 | 21.6615 | 20.0306 | 20.0461 | 20.0427 | 20.705 | 21.6016 | 21.8187 | 20.7207 | 18.4859 | 21.9167 | 20.0855 | 20.2498 |  | 20.3178 | 20.0362 | 20.0256 | 19.3993 |  | 18.593 | 18.4755 | 18.3163 | 18.1519 | 18.1717 | 18.2201 | 18.9921 | 17.8379 | 18.5155 | 18.2124 | 18.7948 | 18.4887 | 45.173 | 48.8459 | 45.7556 | 20.6571 |  |  | 1.5187 | 8.6354 | 8.9082 | 1.1943 | 1.3017 | 0.86188 | 1.7415 | -45.8356 | 0.23293 | 0.14943 | 0.011798 | 8.833 | 9.0595 | 2.0255 | 21.4528 | 21.5885 | 21.6807 | 21.6828 | 21.5284 | 20.9725 | 20.2581 | 21.7621 | 21.8705 | 21.9116 | 21.8729 | 21.6403 | 21.1246 | 21.8649 | 18.3211 | 18.1518 | 18.1651 | 18.1104 | 18.0573 | 18.5212 | 18.2035 | 21.6206 | 21.4571 | 21.2723 | 21.2995 | 21.0839 | 20.9769 | 21.0632 | 20.7502 | 20.6942 | 20.2485 | 20.0482 | 19.9303 | 20.2266 | 0.12769 | 0.11712 | 20.5311 | 21.4112 | 21.5965 | 19.9247 | 21.1011 | 21.357 | 20.6934 | 21.5256 | 21.6726 | 20.3847 | 21.4126 | 21.7914 | 20.087 | 20.0361 | 20.0817 | 20.053 | 20.3246 |  | 20.3939 | 19.9769 | 20.0638 | 20.0814 | 20.2497 | 20.3025 |  | 20.264 |  |  | 20.4324 | 20.3711 | 20.4913 | [5 empty] | 21.3431 | 20.1397 | 20.9876 | 21.227 | 19.501 | 20.6153 | 20.9976 | 19.9266 | 20.1693 | 20.6474 | 19.5227 | 19.9563 | 20.5551 | 19.4946 | 19.8748 | 20.4108 | 19.6783 | 19.8171 | 19.2418 | 19.9164 | 19.2928 | 19.8718 | 19.6992 | 20.0908 | 20.8024 | 20.1042 | 19.9911 | 20.4918 | 19.5215 | 19.8948 | 20.4131 | 19.3712 | 19.8762 | 19.5209 | 19.8342 | 19.2558 | 19.9534 | -0.068552 | 20.9689 | 0.050749 | 0.038636 | -27.2582 | 3.0915 |  |  | 1.4706 | 3.4972 | 3.552 | 1.3006 | 1.3572 | 1.1044 | 1.5698 | 0.42292 | 0.42152 | 0.42484 | 0.43259 | 0.41283 | 0.43829 | 0.42077
42843.4125 | -700 | 21.9017 | 22.14 | 22.274 | 22.2464 | 22.0074 | 21.5068 | 20.3311 | 21.7008 | 21.7746 | 21.7786 | 21.7296 | 21.4347 | 21.1253 | 21.634 | 21.2756 | 21.3761 | 21.3576 | 20.8762 | 21.0147 | 20.9895 | 20.5422 | 20.725 | 20.6003 | 20.6326 | 21.4811 | 21.6638 | 20.034 | 20.0519 | 20.0463 | 20.6994 | 21.6085 | 21.8302 | 20.7209 | 18.5138 | 21.9222 | 20.0869 | 20.2596 |  | 20.3159 | 20.0423 | 20.0218 | 19.4002 |  | 18.5948 | 18.4825 | 18.3128 | 18.1578 | 18.1765 | 18.2165 | 19.0479 | 17.8447 | 18.522 | 18.1734 | 18.7981 | 18.4966 | 45.1276 | 48.8605 | 45.7569 | 20.6529 |  |  | 1.4452 | 8.8542 | 9.2853 | 0.95506 | 1.1802 | 1.1733 | 1.8131 | -46.0065 | 0.29326 | 0.22684 | 0.014055 | 8.8333 | 9.0596 | 2.0253 | 21.4451 | 21.5874 | 21.6823 | 21.6775 | 21.5216 | 20.9716 | 20.261 | 21.7573 | 21.868 | 21.9093 | 21.8764 | 21.6378 | 21.1218 | 21.8581 | 18.4276 | 18.1723 | 18.1778 | 18.115 | 18.0679 | 18.5193 | 18.1983 | 21.6175 | 21.4673 | 21.2736 | 21.3074 | 21.0883 | 20.9843 | 21.0663 | 20.7553 | 20.6986 | 20.2518 | 20.0543 | 19.9365 | 20.2255 | -0.038635 | 0.1234 | 20.5277 | 21.4091 | 21.5913 | 19.9194 | 21.0956 | 21.365 | 20.6895 | 21.5243 | 21.6729 | 20.3872 | 21.4053 | 21.7784 | 20.0816 | 20.0279 | 20.0767 | 20.0376 | 20.3158 |  | 20.397 | 19.9725 | 20.073 | 20.0903 | 20.2375 | 20.2977 |  | 20.2693 |  |  | 20.4323 | 20.3707 | 20.4939 | [5 empty] | 21.3513 | 20.1452 | 20.9956 | 21.2258 | 19.5049 | 20.6162 | 20.9992 | 19.9251 | 20.1702 | 20.6546 | 19.5211 | 19.9568 | 20.5558 | 19.4954 | 19.8774 | 20.4123 | 19.6858 | 19.8167 | 19.2466 | 19.9256 | 19.293 | 19.8702 | 19.7043 | 20.0919 | 20.8007 | 20.1145 | 19.9897 | 20.4851 | 19.5263 | 19.8931 | 20.419 | 19.3706 | 19.8793 | 19.5223 | 19.8382 | 19.2641 | 19.9565 | 0.14867 | 20.9703 | 0.051267 | 0.039891 | -27.2385 | 3.0915 |  |  | 1.4345 | 3.5413 | 3.6265 | 1.1631 | 1.2923 | 1.2885 | 1.6018 | 0.42327 | 0.42195 | 0.42418 | 0.42053 | 0.41081 | 0.43831 | 0.42091
42843.4125 | -699 | 21.8974 | 22.1465 | 22.2789 | 22.25 | 22.0144 | 21.5059 | 20.3239 | 21.706 | 21.7738 | 21.7813 | 21.7312 | 21.4345 | 21.1224 | 21.6409 | 21.2741 | 21.3735 | 21.3509 | 20.8825 | 21.0259 | 20.9865 | 20.5378 | 20.7288 | 20.5927 | 20.6301 | 21.4836 | 21.6571 | 20.0337 | 20.0483 | 20.05 | 20.7019 | 21.614 | 21.8236 | 20.7181 | 18.5348 | 21.9182 | 20.086 | 20.2526 |  | 20.3161 | 20.0487 | 20.0231 | 19.3947 |  | 18.5894 | 18.4826 | 18.3069 | 18.1557 | 18.1736 | 18.2155 | 18.9909 | 17.8222 | 18.5191 | 18.1082 | 18.794 | 18.4912 | 45.1124 | 48.8782 | 45.755 | 20.6584 |  |  | 1.4747 | 8.5874 | 8.7689 | 1.1726 | 1.0737 | 1.3435 | 1.7514 | -46.2397 | 0.49389 | 0.25727 | 0.087835 | 8.8337 | 9.0597 | 2.0257 | 21.4423 | 21.5944 | 21.6886 | 21.6793 | 21.5197 | 20.9674 | 20.2552 | 21.7552 | 21.8695 | 21.9121 | 21.8753 | 21.6431 | 21.1178 | 21.8586 | 18.4545 | 18.1979 | 18.2042 | 18.1356 | 18.0707 | 18.5188 | 18.2051 | 21.6261 | 21.4625 | 21.2718 | 21.312 | 21.0873 | 20.9809 | 21.0671 | 20.7582 | 20.6922 | 20.2561 | 20.06 | 19.9347 | 20.2222 | -0.0038368 | 0.11389 | 20.5421 | 21.4112 | 21.5969 | 19.9308 | 21.1001 | 21.3596 | 20.6863 | 21.5353 | 21.6793 | 20.3932 | 21.4056 | 21.7951 | 20.0822 | 20.0246 | 20.0856 | 20.0531 | 20.3202 |  | 20.3934 | 19.972 | 20.0702 | 20.1035 | 20.2546 | 20.3015 |  | 20.2809 |  |  | 20.4255 | 20.3622 | 20.4838 | [5 empty] | 21.3393 | 20.1421 | 20.9805 | 21.2227 | 19.5109 | 20.6125 | 20.9975 | 19.9276 | 20.178 | 20.6579 | 19.5199 | 19.9601 | 20.5586 | 19.4981 | 19.8736 | 20.4118 | 19.6913 | 19.821 | 19.2409 | 19.9262 | 19.2961 | 19.8677 | 19.7069 | 20.0953 | 20.8121 | 20.125 | 19.9913 | 20.4951 | 19.5296 | 19.8971 | 20.4242 | 19.3786 | 19.8827 | 19.5328 | 19.84 | 19.2681 | 19.9584 | 0.093575 | 20.9689 | 0.051981 | 0.041617 | -27.1412 | 3.0916 |  |  | 1.4491 | 3.4875 | 3.5242 | 1.2887 | 1.2326 | 1.3788 | 1.5743 | 0.42302 | 0.42187 | 0.42439 | 0.41749 | 0.40868 | 0.43843 | 0.42115
42843.4125 | -698 | 21.9001 | 22.1483 | 22.2819 | 22.2457 | 22.0123 | 21.51 | 20.3228 | 21.7068 | 21.7716 | 21.773 | 21.7273 | 21.4326 | 21.1189 | 21.6316 | 21.2648 | 21.3672 | 21.353 | 20.875 | 21.0104 | 20.9811 | 20.5393 | 20.7226 | 20.5905 | 20.6237 | 21.4801 | 21.6488 | 20.0283 | 20.0439 | 20.0448 | 20.715 | 21.6188 | 21.8282 | 20.7243 | 18.5292 | 21.9314 | 20.0934 | 20.2588 |  | 20.3292 | 20.0514 | 20.039 | 19.4024 |  | 18.5822 | 18.4765 | 18.3036 | 18.1557 | 18.1784 | 18.2045 | 18.917 | 17.849 | 18.5234 | 18.0792 | 18.7877 | 18.4911 | 45.0974 | 48.8957 | 45.7488 | 20.6579 |  |  | 1.4977 | 8.8155 | 8.9923 | 0.97543 | 1.1532 | 1.2975 | 1.7809 | -46.3961 | 0.34969 | 0.24677 | 0.071863 | 8.8331 | 9.0594 | 2.0257 | 21.438 | 21.5937 | 21.6707 | 21.6746 | 21.5116 | 20.9657 | 20.2463 | 21.7563 | 21.8661 | 21.9076 | 21.8783 | 21.6386 | 21.1114 | 21.8556 | 18.458 | 18.2017 | 18.2235 | 18.1466 | 18.0835 | 18.5109 | 18.1965 | 21.6294 | 21.4568 | 21.2683 | 21.2973 | 21.0846 | 20.9782 | 21.0616 | 20.7555 | 20.6943 | 20.2555 | 20.054 | 19.9291 | 20.2167 | 0.028602 | 0.081365 | 20.5336 | 21.4099 | 21.585 | 19.9281 | 21.0984 | 21.3558 | 20.6863 | 21.5252 | 21.6611 | 20.3854 | 21.3947 | 21.7855 | 20.0822 | 20.0338 | 20.081 | 20.041 | 20.3089 |  | 20.3927 | 19.9487 | 20.0673 | 20.0999 | 20.2424 | 20.2947 |  | 20.2594 |  |  | 20.4226 | 20.364 | 20.4738 | [5 empty] | 21.3373 | 20.1421 | 20.9788 | 21.2251 | 19.5093 | 20.6097 | 20.9938 | 19.932 | 20.1724 | 20.6565 | 19.5317 | 19.9534 | 20.5521 | 19.4991 | 19.871 | 20.4107 | 19.6871 | 19.8237 | 19.239 | 19.9245 | 19.2939 | 19.8625 | 19.7137 | 20.0957 | 20.8078 | 20.1221 | 19.996 | 20.4928 | 19.5328 | 19.8976 | 20.419 | 19.3739 | 19.8868 | 19.5347 | 19.8431 | 19.2727 | 19.9612 | 0.11509 | 20.9663 | 0.052923 | 0.04058 | -27.202 | 3.0916 |  |  | 1.4604 | 3.5335 | 3.5687 | 1.1754 | 1.2774 | 1.355 | 1.5875 | 0.42332 | 0.42242 | 0.42408 | 0.41618 | 0.40553 | 0.43846 | 0.42128
42843.4125 | -697 | 21.9007 | 22.1447 | 22.2765 | 22.249 | 22.009 | 21.5072 | 20.3254 | 21.702 | 21.7694 | 21.7762 | 21.7307 | 21.4381 | 21.1248 | 21.6355 | 21.2735 | 21.3769 | 21.3578 | 20.8748 | 21.011 | 20.9913 | 20.5485 | 20.726 | 20.5931 | 20.6313 | 21.4774 | 21.6485 | 20.0269 | 20.0527 | 20.0433 | 20.7131 | 21.6157 | 21.828 | 20.7208 | 18.5685 | 21.927 | 20.092 | 20.2587 |  | 20.3222 | 20.0443 | 20.0324 | 19.4038 |  | 18.5977 | 18.4774 | 18.3135 | 18.1605 | 18.1788 | 18.2131 | 18.8365 | 17.8936 | 18.5318 | 18.0629 | 18.7961 | 18.486 | 45.0915 | 48.904 | 45.7314 | 20.6502 |  |  | 1.4287 | 8.8214 | 8.9864 | 0.95046 | 1.5258 | 1.1497 | 1.7336 | -46.8936 | 0.41897 | 0.20607 | 0.049469 | 8.833 | 9.0595 | 2.0255 | 21.4463 | 21.5853 | 21.6872 | 21.6834 | 21.5234 | 20.9806 | 20.2551 | 21.7595 | 21.8698 | 21.9196 | 21.8788 | 21.6431 | 21.1199 | 21.8681 | 18.4714 | 18.2211 | 18.2319 | 18.1535 | 18.1094 | 18.5115 | 18.1983 | 21.6288 | 21.46 | 21.2709 | 21.2929 | 21.0882 | 20.9765 | 21.0651 | 20.7523 | 20.6961 | 20.2602 | 20.0542 | 19.9298 | 20.2194 | 0.038432 | 0.063106 | 20.5338 | 21.4068 | 21.5922 | 19.9291 | 21.0867 | 21.3515 | 20.7014 | 21.5286 | 21.6677 | 20.3891 | 21.4132 | 21.7849 | 20.0894 | 20.0432 | 20.0781 | 20.0453 | 20.3023 |  | 20.3875 | 19.9387 | 20.0654 | 20.1023 | 20.241 | 20.2917 |  | 20.2581 |  |  | 20.4246 | 20.3728 | 20.4805 | [5 empty] | 21.3362 | 20.1434 | 20.9875 | 21.2249 | 19.5109 | 20.6159 | 20.9922 | 19.9418 | 20.1825 | 20.664 | 19.5318 | 19.9531 | 20.5657 | 19.5064 | 19.8927 | 20.4205 | 19.6836 | 19.833 | 19.2567 | 19.9266 | 19.2935 | 19.8786 | 19.7078 | 20.087 | 20.7965 | 20.1179 | 19.9908 | 20.4866 | 19.5226 | 19.8956 | 20.4215 | 19.3678 | 19.8752 | 19.5281 | 19.8504 | 19.2686 | 19.9527 | 0.021972 | 20.9765 | 0.053096 | 0.039833 | -27.2373 | 3.0915 |  |  | 1.4263 | 3.5347 | 3.5676 | 1.1602 | 1.4694 | 1.2755 | 1.5663 | 0.42332 | 0.42263 | 0.42397 | 0.41476 | 0.40481 | 0.43838 | 0.42136
42843.4125 | -696 | 21.9118 | 22.1492 | 22.2806 | 22.2525 | 22.0154 | 21.5099 | 20.335 | 21.7115 | 21.7849 | 21.7871 | 21.7368 | 21.4435 | 21.1255 | 21.6406 | 21.2618 | 21.365 | 21.3561 | 20.865 | 21.0077 | 20.9786 | 20.5338 | 20.7191 | 20.5897 | 20.6246 | 21.4769 | 21.6492 | 20.012 | 20.0494 | 20.0351 | 20.7178 | 21.6074 | 21.8335 | 20.7204 | 18.6799 | 21.9243 | 20.0906 | 20.2557 |  | 20.3221 | 20.0431 | 20.0352 | 19.4057 |  | 18.5996 | 18.4805 | 18.3135 | 18.1686 | 18.1944 | 18.2283 | 18.7914 | 17.9388 | 18.5361 | 18.0138 | 18.7925 | 18.4988 | 45.0889 | 48.9287 | 45.7353 | 20.6641 |  |  | 1.7165 | 8.7629 | 8.5513 | 0.93009 | 1.673 | 1.1596 | 1.7737 | -46.8574 | 0.40165 | 0.15425 | -0.035074 | 8.8333 | 9.0593 | 2.0255 | 21.4469 | 21.588 | 21.6843 | 21.6774 | 21.5258 | 20.9715 | 20.2543 | 21.7583 | 21.8685 | 21.9076 | 21.8679 | 21.6372 | 21.1114 | 21.8658 | 18.5383 | 18.2212 | 18.2326 | 18.1694 | 18.1003 | 18.5185 | 18.2027 | 21.6228 | 21.4553 | 21.2711 | 21.2905 | 21.0879 | 20.9784 | 21.0615 | 20.7528 | 20.6981 | 20.2539 | 20.0514 | 19.9321 | 20.2103 | 0.12199 | 0.041804 | 20.5383 | 21.4145 | 21.5995 | 19.9375 | 21.0906 | 21.3573 | 20.6908 | 21.5255 | 21.6712 | 20.3804 | 21.4027 | 21.7916 | 20.0852 | 20.0456 | 20.0762 | 20.05 | 20.306 |  | 20.3967 | 19.928 | 20.0699 | 20.1142 | 20.2483 | 20.302 |  | 20.2775 |  |  | 20.4239 | 20.3726 | 20.4863 | [5 empty] | 21.3429 | 20.1484 | 20.9896 | 21.2232 | 19.5318 | 20.6055 | 20.993 | 19.9398 | 20.1861 | 20.6569 | 19.5248 | 19.9519 | 20.5577 | 19.5009 | 19.8813 | 20.4038 | 19.6863 | 19.8182 | 19.2479 | 19.9256 | 19.2822 | 19.8709 | 19.7092 | 20.0927 | 20.8053 | 20.1212 | 19.9995 | 20.4944 | 19.5375 | 19.9053 | 20.427 | 19.3775 | 19.8829 | 19.5418 | 19.846 | 19.2751 | 19.9532 | -0.029412 | 20.9603 | 0.052942 | 0.040377 | -27.2142 | 3.0916 |  |  | 1.5634 | 3.523 | 3.4802 | 1.1477 | 1.5387 | 1.281 | 1.5843 | 0.42353 | 0.42308 | 0.42388 | 0.40814 | 0.40524 | 0.43828 | 0.4214
42843.4125 | -695 | 21.8987 | 22.1462 | 22.2686 | 22.2539 | 22.0077 | 21.5166 | 20.331 | 21.7116 | 21.7784 | 21.7808 | 21.7292 | 21.4408 | 21.1164 | 21.6424 | 21.287 | 21.3768 | 21.3682 | 20.8861 | 21.0243 | 20.987 | 20.5539 | 20.7415 | 20.5981 | 20.6386 | 21.4949 | 21.6705 | 20.0338 | 20.0638 | 20.0484 | 20.7181 | 21.61 | 21.8373 | 20.7191 | 18.8014 | 21.9264 | 20.0958 | 20.2602 |  | 20.3291 | 20.0525 | 20.0367 | 19.4156 |  | 18.5956 | 18.48 | 18.3134 | 18.1598 | 18.1881 | 18.2309 | 18.7694 | 17.9581 | 18.5354 | 17.9869 | 18.7922 | 18.4992 | 45.0878 | 48.9435 | 45.7412 | 20.6585 |  |  | 1.4944 | 8.686 | 9.1322 | 1.1667 | 1.0941 | 1.1648 | 1.7185 | -47.2997 | 0.35611 | 0.12866 | 0.039227 | 8.833 | 9.0595 | 2.0259 | 21.4425 | 21.5867 | 21.6769 | 21.6821 | 21.519 | 20.9722 | 20.2472 | 21.7504 | 21.8644 | 21.9053 | 21.8671 | 21.6361 | 21.1064 | 21.8616 | 18.5332 | 18.231 | 18.2364 | 18.17 | 18.1263 | 18.5274 | 18.2172 | 21.6255 | 21.458 | 21.2713 | 21.3019 | 21.0846 | 20.9742 | 21.0636 | 20.7583 | 20.6926 | 20.2525 | 20.0511 | 19.9297 | 20.2226 | 0.11294 | 0.063106 | 20.5373 | 21.4085 | 21.5836 | 19.9315 | 21.095 | 21.3491 | 20.6819 | 21.5191 | 21.6529 | 20.3761 | 21.396 | 21.7851 | 20.0777 | 20.039 | 20.0773 | 20.0412 | 20.3025 |  | 20.3932 | 19.9223 | 20.0689 | 20.0982 | 20.2406 | 20.2955 |  | 20.2711 |  |  | 20.4356 | 20.3777 | 20.4925 | [5 empty] | 21.351 | 20.154 | 20.9905 | 21.2308 | 19.5356 | 20.6203 | 20.9922 | 19.9518 | 20.1843 | 20.6573 | 19.533 | 19.9601 | 20.5598 | 19.5013 | 19.877 | 20.4139 | 19.6845 | 19.8251 | 19.2602 | 19.9238 | 19.287 | 19.8669 | 19.6987 | 20.0831 | 20.7978 | 20.108 | 19.9967 | 20.4885 | 19.5356 | 19.9008 | 20.4227 | 19.3825 | 19.878 | 19.5425 | 19.8444 | 19.2633 | 19.9505 | 0.14997 | 20.9737 | 0.052468 | 0.039601 | -27.2464 | 3.0916 |  |  | 1.4588 | 3.5075 | 3.5964 | 1.2854 | 1.2443 | 1.2839 | 1.5595 | 0.42351 | 0.4232 | 0.42407 | 0.40974 | 0.40651 | 0.43818 | 0.42101
42843.4125 | -694 | 21.9158 | 22.1575 | 22.2889 | 22.258 | 22.0272 | 21.5177 | 20.3445 | 21.716 | 21.7908 | 21.7987 | 21.7384 | 21.4478 | 21.1281 | 21.6547 | 21.273 | 21.3753 | 21.3605 | 20.8846 | 21.0262 | 20.9884 | 20.5515 | 20.7434 | 20.604 | 20.6417 | 21.4941 | 21.6624 | 20.0278 | 20.0623 | 20.0551 | 20.7077 | 21.6055 | 21.8232 | 20.7101 | 18.9717 | 21.9199 | 20.0896 | 20.2469 |  | 20.3104 | 20.0458 | 20.024 | 19.4043 |  | 18.5893 | 18.4756 | 18.3128 | 18.1523 | 18.191 | 18.2336 | 18.8449 | 17.9532 | 18.5317 | 17.9977 | 18.7943 | 18.497 | 45.086 | 48.9532 | 45.7496 | 20.6562 |  |  | 1.6094 | 8.7241 | 8.8904 | 0.81313 | 1.6579 | 1.2036 | 1.7192 | -47.4738 | 0.29131 | 0.166 | 0.014575 | 8.8331 | 9.0593 | 2.0253 | 21.4499 | 21.5869 | 21.6792 | 21.6764 | 21.5155 | 20.976 | 20.255 | 21.7554 | 21.8673 | 21.9072 | 21.8643 | 21.6414 | 21.1114 | 21.8616 | 18.497 | 18.2402 | 18.2404 | 18.147 | 18.1314 | 18.5203 | 18.2057 | 21.6289 | 21.4665 | 21.2724 | 21.3096 | 21.0964 | 20.9817 | 21.0671 | 20.7627 | 20.6987 | 20.2607 | 20.0609 | 19.935 | 20.2253 | 0.096036 | 0.072616 | 20.5312 | 21.4046 | 21.5945 | 19.9373 | 21.0869 | 21.3561 | 20.6937 | 21.5306 | 21.6667 | 20.3837 | 21.4134 | 21.7947 | 20.0855 | 20.0498 | 20.0805 | 20.0393 | 20.3092 |  | 20.3957 | 19.9189 | 20.0701 | 20.0977 | 20.2479 | 20.2926 |  | 20.2698 |  |  | 20.4279 | 20.3712 | 20.4907 | [5 empty] | 21.3373 | 20.1489 | 20.985 | 21.2286 | 19.5418 | 20.6198 | 20.9963 | 19.9432 | 20.184 | 20.6562 | 19.5338 | 19.9428 | 20.5616 | 19.5006 | 19.87 | 20.4064 | 19.6804 | 19.8314 | 19.2523 | 19.9223 | 19.2869 | 19.8677 | 19.697 | 20.0834 | 20.7942 | 20.0979 | 19.9955 | 20.486 | 19.5275 | 19.9006 | 20.4217 | 19.3699 | 19.8739 | 19.5323 | 19.8417 | 19.2667 | 19.9485 | -0.0054825 | 20.9582 | 0.052375 | 0.038897 | -27.1638 | 3.0915 |  |  | 1.5139 | 3.5151 | 3.5485 | 1.0731 | 1.5317 | 1.3051 | 1.5598 | 0.42341 | 0.42334 | 0.42433 | 0.41294 | 0.40472 | 0.43829 | 0.42121
42843.4125 | -693 | 21.904 | 22.1371 | 22.2728 | 22.2468 | 22.007 | 21.5134 | 20.3297 | 21.7006 | 21.7713 | 21.7775 | 21.7309 | 21.4364 | 21.1208 | 21.6397 | 21.2738 | 21.3791 | 21.3573 | 20.8821 | 21.0186 | 20.9887 | 20.5487 | 20.736 | 20.5985 | 20.6368 | 21.4883 | 21.6609 | 20.033 | 20.0649 | 20.0509 | 20.7187 | 21.6019 | 21.8274 | 20.7181 | 19.0849 | 21.9284 | 20.096 | 20.2525 |  | 20.3272 | 20.0414 | 20.0304 | 19.406 |  | 18.5795 | 18.4833 | 18.315 | 18.1622 | 18.2002 | 18.2594 | 18.8334 | 17.9126 | 18.5355 | 18.0213 | 18.7918 | 18.5055 | 45.0938 | 48.9715 | 45.7586 | 20.653 |  |  | 1.5365 | 8.8799 | 8.6874 | 0.97149 | 1.2807 | 0.85071 | 1.6646 | -47.7912 | 0.34016 | 0.069284 | -0.031776 | 8.8329 | 9.0596 | 2.0255 | 21.4487 | 21.5863 | 21.6759 | 21.6769 | 21.5214 | 20.9727 | 20.2556 | 21.759 | 21.8646 | 21.9085 | 21.8782 | 21.6382 | 21.1165 | 21.8599 | 18.5467 | 18.2554 | 18.2964 | 18.1551 | 18.1335 | 18.5284 | 18.2129 | 21.6282 | 21.4656 | 21.2751 | 21.3067 | 21.088 | 20.9864 | 21.0662 | 20.7612 | 20.6984 | 20.2585 | 20.0565 | 19.9363 | 20.2273 | 0.067529 | 0.15098 | 20.5491 | 21.419 | 21.5955 | 19.9426 | 21.0993 | 21.3549 | 20.681 | 21.53 | 21.6715 | 20.386 | 21.41 | 21.7932 | 20.0899 | 20.046 | 20.0827 | 20.0536 | 20.3135 |  | 20.4026 | 19.9347 | 20.0721 | 20.0953 | 20.253 | 20.2983 |  | 20.2709 |  |  | 20.4245 | 20.3844 | 20.4857 | [5 empty] | 21.3368 | 20.1424 | 20.9857 | 21.2327 | 19.539 | 20.6167 | 21.0021 | 19.9362 | 20.1681 | 20.6573 | 19.5308 | 19.9404 | 20.5507 | 19.4979 | 19.8731 | 20.4079 | 19.6818 | 19.8214 | 19.2532 | 19.9164 | 19.2854 | 19.8585 | 19.7 | 20.093 | 20.7991 | 20.1075 | 19.9999 | 20.4951 | 19.5327 | 19.9021 | 20.4253 | 19.367 | 19.8876 | 19.5383 | 19.8424 | 19.2695 | 19.9529 | 0.0715 | 20.9703 | 0.052061 | 0.038752 | -27.1917 | 3.0916 |  |  | 1.4792 | 3.5464 | 3.5078 | 1.173 | 1.3463 | 1.0973 | 1.5349 | 0.42352 | 0.42297 | 0.42457 | 0.40836 | 0.39935 | 0.43845 | 0.42108
42843.4125 | -692 | 21.9059 | 22.1455 | 22.2692 | 22.2477 | 22.0086 | 21.5164 | 20.3305 | 21.7076 | 21.7772 | 21.784 | 21.7323 | 21.4461 | 21.1233 | 21.6438 | 21.2683 | 21.371 | 21.3427 | 20.8753 | 21.0106 | 20.9763 | 20.5359 | 20.7123 | 20.5889 | 20.6208 | 21.4749 | 21.6503 | 20.0181 | 20.0581 | 20.0385 | 20.7029 | 21.6059 | 21.8263 | 20.7143 | 19.15 | 21.9217 | 20.0933 | 20.2471 |  | 20.3247 | 20.0437 | 20.0368 | 19.395 |  | 18.5896 | 18.4835 | 18.314 | 18.1613 | 18.2119 | 18.2782 | 18.7954 | 17.8754 | 18.541 | 18.0429 | 18.8005 | 18.5069 | 45.0974 | 48.9776 | 45.755 | 20.6614 |  |  | 1.4471 | 8.7931 | 8.5632 | 1.1785 | 1.6809 | 1.3527 | 1.6896 | -47.7432 | 0.29384 | 0.19642 | 0.092348 | 8.8329 | 9.0595 | 2.0258 | 21.4559 | 21.5936 | 21.6878 | 21.6805 | 21.5286 | 20.9789 | 20.2567 | 21.7658 | 21.8705 | 21.918 | 21.8761 | 21.6454 | 21.1229 | 21.8703 | 18.6082 | 18.3096 | 18.3357 | 18.167 | 18.1397 | 18.5316 | 18.2186 | 21.6222 | 21.4636 | 21.2726 | 21.2973 | 21.0887 | 20.9806 | 21.0671 | 20.7605 | 20.6902 | 20.2567 | 20.0472 | 19.9348 | 20.2249 | 0.096036 | 0.13957 | 20.5354 | 21.4086 | 21.5884 | 19.9388 | 21.0959 | 21.3491 | 20.6783 | 21.5229 | 21.6562 | 20.3762 | 21.4051 | 21.7843 | 20.0792 | 20.0429 | 20.0707 | 20.0259 | 20.3221 |  | 20.4061 | 19.936 | 20.079 | 20.1001 | 20.2493 | 20.3003 |  | 20.2684 |  |  | 20.4327 | 20.3802 | 20.4872 | [5 empty] | 21.3457 | 20.1447 | 20.9911 | 21.2251 | 19.5386 | 20.6211 | 21.0062 | 19.9424 | 20.1737 | 20.6628 | 19.5249 | 19.9465 | 20.5494 | 19.4955 | 19.8766 | 20.4108 | 19.6819 | 19.8241 | 19.2587 | 19.9147 | 19.2925 | 19.8586 | 19.6918 | 20.085 | 20.7984 | 20.1009 | 19.9915 | 20.493 | 19.5329 | 19.9003 | 20.425 | 19.3713 | 19.8764 | 19.5334 | 19.8365 | 19.2707 | 19.951 | 0.092462 | 20.9748 | 0.052172 | 0.038788 | -27.1839 | 3.0915 |  |  | 1.4355 | 3.529 | 3.4826 | 1.292 | 1.5424 | 1.3837 | 1.5464 | 0.42339 | 0.42316 | 0.42431 | 0.4019 | 0.39565 | 0.43867 | 0.42109
42843.4125 | -691 | 21.9101 | 22.1515 | 22.2847 | 22.2592 | 22.0177 | 21.5257 | 20.333 | 21.7108 | 21.7844 | 21.788 | 21.7359 | 21.4579 | 21.1282 | 21.6509 | 21.2745 | 21.3723 | 21.3509 | 20.8773 | 21.011 | 20.9781 | 20.5389 | 20.7145 | 20.5936 | 20.6264 | 21.4767 | 21.6513 | 20.0227 | 20.06 | 20.0483 | 20.7125 | 21.6084 | 21.8319 | 20.7186 | 19.2054 | 21.9262 | 20.0924 | 20.2514 |  | 20.325 | 20.0443 | 20.0386 | 19.4026 |  | 18.5924 | 18.4787 | 18.3173 | 18.176 | 18.2057 | 18.2852 | 18.8161 | 17.859 | 18.5388 | 18.0703 | 18.8022 | 18.4995 | 45.1007 | 48.9875 | 45.7617 | 20.6601 |  |  | 1.4084 | 8.9042 | 9.5035 | 1.1062 | 0.74253 | 1.5446 | 1.8263 | -47.7366 | 0.22028 | 0.26817 | 0.032977 | 8.8331 | 9.0596 | 2.0255 | 21.4384 | 21.5919 | 21.6793 | 21.6792 | 21.5169 | 20.9714 | 20.2554 | 21.7503 | 21.8623 | 21.9144 | 21.8683 | 21.637 | 21.1101 | 21.8562 | 18.6412 | 18.4165 | 18.3518 | 18.1961 | 18.1314 | 18.5266 | 18.2164 | 21.6131 | 21.4607 | 21.2604 | 21.2931 | 21.0803 | 20.9646 | 21.0492 | 20.7455 | 20.6825 | 20.2526 | 20.0437 | 19.9313 | 20.2155 | 0.15875 | 0.23733 | 20.5372 | 21.402 | 21.5906 | 19.9463 | 21.1023 | 21.354 | 20.6865 | 21.5281 | 21.6642 | 20.3828 | 21.4083 | 21.7858 | 20.085 | 20.0373 | 20.0742 | 20.0407 | 20.302 |  | 20.4026 | 19.9341 | 20.0715 | 20.0928 | 20.2514 | 20.2902 |  | 20.2686 |  |  | 20.4307 | 20.3774 | 20.4876 | [5 empty] | 21.3459 | 20.1482 | 20.9914 | 21.2301 | 19.5386 | 20.6164 | 20.9981 | 19.9419 | 20.1768 | 20.6608 | 19.5262 | 19.9436 | 20.5502 | 19.4989 | 19.8765 | 20.4083 | 19.681 | 19.8236 | 19.2605 | 19.9159 | 19.2905 | 19.8544 | 19.6781 | 20.0809 | 20.7953 | 20.0977 | 19.9905 | 20.49 | 19.5283 | 19.8938 | 20.4152 | 19.3632 | 19.8693 | 19.5332 | 19.8343 | 19.2677 | 19.9503 | 0.047014 | 20.9683 | 0.052825 | 0.038556 | -27.14 | 3.0915 |  |  | 1.4161 | 3.5512 | 3.6688 | 1.2517 | 1.0252 | 1.4786 | 1.6078 | 0.42384 | 0.42296 | 0.42458 | 0.39766 | 0.3936 | 0.43843 | 0.42121
42843.4125 | -690 | 21.9089 | 22.1554 | 22.2823 | 22.2594 | 22.0158 | 21.5239 | 20.3338 | 21.7122 | 21.7854 | 21.79 | 21.7395 | 21.4489 | 21.1286 | 21.6498 | 21.2771 | 21.3815 | 21.3607 | 20.8799 | 21.0205 | 20.9885 | 20.5391 | 20.7312 | 20.5943 | 20.6427 | 21.4852 | 21.655 | 20.0313 | 20.0687 | 20.0563 | 20.7121 | 21.6069 | 21.8325 | 20.7147 | 19.3175 | 21.923 | 20.0879 | 20.2499 |  | 20.327 | 20.0402 | 20.0395 | 19.3952 |  | 18.5849 | 18.4733 | 18.3152 | 18.1638 | 18.211 | 18.2859 | 18.8877 | 17.848 | 18.5361 | 18.0693 | 18.791 | 18.5036 | 45.1304 | 48.9963 | 45.7648 | 20.6564 |  |  | 1.7336 | 8.9167 | 8.9745 | 1.1489 | 0.93572 | 0.99659 | 1.825 | -47.736 | 0.3637 | 0.26817 | 0.0083258 | 8.8334 | 9.0596 | 2.0253 | 21.4507 | 21.5928 | 21.685 | 21.6806 | 21.5235 | 20.9742 | 20.2568 | 21.7683 | 21.8671 | 21.9134 | 21.8753 | 21.6426 | 21.1252 | 21.8659 | 18.5711 | 18.4442 | 18.4053 | 18.2255 | 18.1523 | 18.534 | 18.2138 | 21.6236 | 21.4599 | 21.2713 | 21.3043 | 21.0934 | 20.9795 | 21.0574 | 20.7634 | 20.6936 | 20.256 | 20.0538 | 19.9365 | 20.2193 | 0.15875 | 0.23048 | 20.5431 | 21.4135 | 21.5993 | 19.9396 | 21.1033 | 21.3587 | 20.7018 | 21.5316 | 21.668 | 20.3931 | 21.4055 | 21.787 | 20.0907 | 20.0385 | 20.0807 | 20.0454 | 20.2884 |  | 20.3965 | 19.9256 | 20.0661 | 20.0771 | 20.2507 | 20.2875 |  | 20.2641 |  |  | 20.4278 | 20.3818 | 20.4895 | [5 empty] | 21.3473 | 20.1515 | 20.9903 | 21.235 | 19.5445 | 20.6227 | 21.0035 | 19.9486 | 20.1753 | 20.6682 | 19.5359 | 19.9492 | 20.557 | 19.5048 | 19.8805 | 20.4133 | 19.6925 | 19.83 | 19.2639 | 19.922 | 19.296 | 19.8601 | 19.6826 | 20.0821 | 20.7972 | 20.1005 | 19.9983 | 20.4921 | 19.5355 | 19.8991 | 20.4206 | 19.3698 | 19.8705 | 19.5376 | 19.8422 | 19.2763 | 19.9488 | 0.087453 | 20.9693 | 0.052862 | 0.039361 | -27.1991 | 3.0915 |  |  | 1.5712 | 3.5537 | 3.5652 | 1.2756 | 1.1508 | 1.1877 | 1.6072 | 0.42401 | 0.42302 | 0.425 | 0.4063 | 0.38735 | 0.43848 | 0.42122
42843.4132 | -689 | 21.9019 | 22.1429 | 22.2722 | 22.2527 | 22.0071 | 21.5146 | 20.3262 | 21.7081 | 21.7767 | 21.7785 | 21.7307 | 21.4391 | 21.1221 | 21.6406 | 21.2767 | 21.3848 | 21.361 | 20.8772 | 21.0199 | 20.9864 | 20.5415 | 20.7298 | 20.5968 | 20.6384 | 21.4864 | 21.6588 | 20.0287 | 20.0683 | 20.056 | 20.7079 | 21.6043 | 21.8283 | 20.7186 | 19.3589 | 21.9221 | 20.0853 | 20.2462 |  | 20.3251 | 20.039 | 20.0356 | 19.3937 |  | 18.5896 | 18.4821 | 18.3189 | 18.17 | 18.2242 | 18.2976 | 18.9589 | 17.8764 | 18.5495 | 18.1149 | 18.7967 | 18.5019 | 45.1592 | 49.0098 | 45.7726 | 20.6608 |  |  | 1.4176 | 8.8904 | 9.426 | 1.0411 | 0.85161 | 0.97227 | 1.8512 | -47.8773 | 0.2522 | 0.18803 | 0.098077 | 8.833 | 9.0596 | 2.0258 | 21.4524 | 21.5906 | 21.6808 | 21.6763 | 21.5279 | 20.9754 | 20.2541 | 21.7637 | 21.8776 | 21.9146 | 21.8839 | 21.6398 | 21.1218 | 21.8718 | 18.553 | 18.4194 | 18.4018 | 18.2298 | 18.1808 | 18.5432 | 18.2247 | 21.6278 | 21.4586 | 21.2738 | 21.3044 | 21.0851 | 20.9748 | 21.0606 | 20.7556 | 20.6953 | 20.2536 | 20.0454 | 19.932 | 20.2151 | 0.13614 | 0.21355 | 20.5252 | 21.4087 | 21.594 | 19.9401 | 21.0987 | 21.3518 | 20.689 | 21.5277 | 21.6621 | 20.3896 | 21.4072 | 21.7827 | 20.0858 | 20.0384 | 20.0756 | 20.042 | 20.3009 |  | 20.4014 | 19.92 | 20.0804 | 20.0958 | 20.249 | 20.2915 |  | 20.2729 |  |  | 20.4316 | 20.3758 | 20.4931 | [5 empty] | 21.3502 | 20.1519 | 20.9874 | 21.2354 | 19.5449 | 20.6152 | 21.0044 | 19.9456 | 20.1772 | 20.6658 | 19.5371 | 19.9458 | 20.5593 | 19.5045 | 19.8755 | 20.4077 | 19.6856 | 19.8275 | 19.2614 | 19.9145 | 19.2874 | 19.8615 | 19.6817 | 20.0837 | 20.8043 | 20.1032 | 19.9962 | 20.4945 | 19.5346 | 19.9045 | 20.4246 | 19.3763 | 19.8732 | 19.5386 | 19.845 | 19.2767 | 19.9464 | 0.13772 | 20.9681 | 0.052751 | 0.039789 | -27.1905 | 3.0915 |  |  | 1.4208 | 3.5485 | 3.6538 | 1.2143 | 1.0979 | 1.1731 | 1.6187 | 0.42383 | 0.42365 | 0.42442 | 0.40939 | 0.38901 | 0.43844 | 0.42126
42843.4132 | -688 | 21.8913 | 22.1366 | 22.2595 | 22.2424 | 22.0054 | 21.5037 | 20.3145 | 21.6999 | 21.7667 | 21.7746 | 21.7212 | 21.4346 | 21.116 | 21.6291 | 21.2831 | 21.3864 | 21.3622 | 20.8818 | 21.0221 | 20.9888 | 20.5475 | 20.7331 | 20.6005 | 20.6383 | 21.4875 | 21.6651 | 20.0323 | 20.0718 | 20.0604 | 20.7177 | 21.6131 | 21.8294 | 20.7136 | 19.3559 | 21.924 | 20.0894 | 20.247 |  | 20.3253 | 20.0377 | 20.0344 | 19.3998 |  | 18.588 | 18.4785 | 18.3187 | 18.1761 | 18.2306 | 18.307 | 18.9779 | 17.9046 | 18.5545 | 18.1564 | 18.7995 | 18.5033 | 45.1867 | 49.0247 | 45.7687 | 20.6522 |  |  | 1.4116 | 8.9002 | 9.537 | 1.0405 | 1.0356 | 0.60955 | 1.825 | -47.6479 | 0.36954 | 0.39049 | 0.034539 | 8.8333 | 9.0596 | 2.0257 | 21.4576 | 21.5895 | 21.6745 | 21.6794 | 21.5211 | 20.9707 | 20.2525 | 21.7612 | 21.8692 | 21.9099 | 21.8708 | 21.6399 | 21.1189 | 21.8613 | 18.6076 | 18.391 | 18.3547 | 18.2478 | 18.1803 | 18.5443 | 18.2246 | 21.6208 | 21.4582 | 21.2754 | 21.3013 | 21.0841 | 20.9768 | 21.0644 | 20.7514 | 20.6927 | 20.2514 | 20.0428 | 19.9277 | 20.2158 | 0.14912 | 0.2204 | 20.5303 | 21.405 | 21.5968 | 19.9482 | 21.0966 | 21.3601 | 20.6899 | 21.5225 | 21.6708 | 20.3837 | 21.4084 | 21.7881 | 20.086 | 20.0453 | 20.0775 | 20.0419 | 20.3032 |  | 20.4026 | 19.9372 | 20.0817 | 20.1058 | 20.2548 | 20.3027 |  | 20.2793 |  |  | 20.4297 | 20.3787 | 20.499 | [5 empty] | 21.3462 | 20.1488 | 20.9878 | 21.2269 | 19.5509 | 20.6138 | 21.0066 | 19.9434 | 20.176 | 20.6604 | 19.5309 | 19.9449 | 20.5598 | 19.5033 | 19.8755 | 20.4095 | 19.6805 | 19.8279 | 19.2646 | 19.9156 | 19.279 | 19.8562 | 19.6756 | 20.0838 | 20.8006 | 20.0991 | 19.9938 | 20.4912 | 19.5357 | 19.9023 | 20.4248 | 19.3736 | 19.8661 | 19.532 | 19.8446 | 19.2759 | 19.9486 | 0.046457 | 20.9673 | 0.052985 | 0.039332 | -27.1824 | 3.0915 |  |  | 1.4178 | 3.5504 | 3.6753 | 1.2139 | 1.2107 | 0.92888 | 1.6072 | 0.4238 | 0.42322 | 0.42434 | 0.40345 | 0.39424 | 0.4384 | 0.42117
42843.4132 | -687 | 21.8944 | 22.1387 | 22.2716 | 22.2449 | 22.0071 | 21.5052 | 20.3348 | 21.6928 | 21.7705 | 21.7789 | 21.7333 | 21.4301 | 21.1142 | 21.6359 | 21.2783 | 21.3793 | 21.3645 | 20.8834 | 21.0175 | 20.9857 | 20.5425 | 20.728 | 20.6017 | 20.6391 | 21.4823 | 21.663 | 20.0313 | 20.0758 | 20.0563 | 20.7191 | 21.6164 | 21.8299 | 20.716 | 19.3021 | 21.9247 | 20.0987 | 20.2494 |  | 20.3286 | 20.0382 | 20.0394 | 19.3897 |  | 18.5876 | 18.4778 | 18.318 | 18.1723 | 18.2399 | 18.3119 | 18.9372 | 17.9564 | 18.5604 | 18.1309 | 18.8014 | 18.5059 | 45.2031 | 49.0394 | 45.7627 | 20.6581 |  |  | 1.3394 | 8.8582 | 9.6507 | 0.98003 | 1.2538 | 1.1418 | 1.775 | -47.6657 | 0.40282 | 0.23566 | 0.16786 | 8.8332 | 9.0598 | 2.0252 | 21.4518 | 21.5894 | 21.677 | 21.6767 | 21.5185 | 20.9729 | 20.2501 | 21.7472 | 21.8651 | 21.906 | 21.8715 | 21.6396 | 21.1097 | 21.8564 | 18.7159 | 18.3624 | 18.3311 | 18.2301 | 18.1927 | 18.5435 | 18.2289 | 21.6212 | 21.4643 | 21.2689 | 21.3077 | 21.0807 | 20.9728 | 21.0685 | 20.7544 | 20.6928 | 20.2546 | 20.0491 | 19.9355 | 20.2232 | 0.015037 | 0.21108 | 20.531 | 21.4092 | 21.593 | 19.9414 | 21.0936 | 21.3627 | 20.6875 | 21.5319 | 21.6718 | 20.3776 | 21.4105 | 21.7917 | 20.0875 | 20.0447 | 20.076 | 20.0416 | 20.2859 |  | 20.4029 | 19.9417 | 20.0668 | 20.1027 | 20.2563 | 20.2887 |  | 20.2697 |  |  | 20.427 | 20.3751 | 20.495 | [5 empty] | 21.3417 | 20.1441 | 20.9849 | 21.2218 | 19.548 | 20.6129 | 21.0042 | 19.9452 | 20.1768 | 20.6595 | 19.5365 | 19.9457 | 20.5495 | 19.502 | 19.8743 | 20.4084 | 19.6819 | 19.8259 | 19.2617 | 19.9113 | 19.2847 | 19.8534 | 19.6809 | 20.0825 | 20.7939 | 20.1006 | 20.0003 | 20.4865 | 19.5333 | 19.8993 | 20.4213 | 19.3632 | 19.8615 | 19.5325 | 19.8399 | 19.271 | 19.9474 | 0.096728 | 20.9692 | 0.052806 | 0.039622 | -27.2603 | 3.0914 |  |  | 1.381 | 3.542 | 3.6971 | 1.1782 | 1.3322 | 1.2713 | 1.5851 | 0.42429 | 0.42259 | 0.42447 | 0.39132 | 0.39735 | 0.43899 | 0.42107
42843.4132 | -686 | 21.9065 | 22.1457 | 22.276 | 22.2532 | 22.0099 | 21.5097 | 20.3318 | 21.7049 | 21.7779 | 21.7783 | 21.7366 | 21.4321 | 21.119 | 21.6484 | 21.2791 | 21.3786 | 21.3643 | 20.8823 | 21.0154 | 20.9834 | 20.5427 | 20.7296 | 20.6031 | 20.6409 | 21.4833 | 21.6645 | 20.0303 | 20.0818 | 20.062 | 20.7266 | 21.6232 | 21.8345 | 20.7243 | 19.1892 | 21.9262 | 20.1034 | 20.2589 |  | 20.3199 | 20.0479 | 20.0462 | 19.3853 |  | 18.5897 | 18.4848 | 18.3128 | 18.1655 | 18.2378 | 18.3163 | 18.8512 | 18.0005 | 18.5591 | 18.1181 | 18.7994 | 18.4928 | 45.217 | 49.0418 | 45.7495 | 20.6502 |  |  | 1.4327 | 8.9686 | 8.6111 | 1.2383 | 1.5757 | 1.7155 | 1.8611 | -47.8582 | 0.35417 | 0.11544 | 0.036275 | 8.8331 | 9.0595 | 2.0258 | 21.4538 | 21.5968 | 21.6843 | 21.6872 | 21.5256 | 20.9778 | 20.2598 | 21.7537 | 21.8723 | 21.9092 | 21.8851 | 21.6426 | 21.112 | 21.8671 | 18.7073 | 18.3888 | 18.3221 | 18.2025 | 18.1591 | 18.5484 | 18.2286 | 21.6208 | 21.4559 | 21.2639 | 21.2992 | 21.0822 | 20.9754 | 21.0596 | 20.7524 | 20.6898 | 20.2498 | 20.0505 | 19.9312 | 20.2185 | 0.025457 | 0.139 | 20.5346 | 21.414 | 21.5973 | 19.945 | 21.0978 | 21.3586 | 20.6935 | 21.5341 | 21.669 | 20.3837 | 21.4136 | 21.7904 | 20.0883 | 20.0496 | 20.0864 | 20.0448 | 20.2898 |  | 20.409 | 19.9519 | 20.0749 | 20.1115 | 20.2566 | 20.2904 |  | 20.2839 |  |  | 20.422 | 20.3717 | 20.4878 | [5 empty] | 21.342 | 20.1453 | 20.9867 | 21.2171 | 19.5468 | 20.6164 | 20.9962 | 19.937 | 20.1751 | 20.6549 | 19.5263 | 19.9307 | 20.5487 | 19.5041 | 19.8713 | 20.4102 | 19.6824 | 19.8219 | 19.2593 | 19.9077 | 19.2908 | 19.8542 | 19.674 | 20.0776 | 20.7942 | 20.1004 | 19.9966 | 20.4865 | 19.5233 | 19.8966 | 20.4208 | 19.3616 | 19.8625 | 19.5378 | 19.8318 | 19.2713 | 19.9428 | -0.069666 | 20.9661 | 0.05304 | 0.039231 | -27.2166 | 3.0914 |  |  | 1.4283 | 3.5641 | 3.4923 | 1.3243 | 1.4935 | 1.5583 | 1.6231 | 0.42439 | 0.42258 | 0.42423 | 0.39285 | 0.39831 | 0.43927 | 0.42104
42843.4132 | -685 | 21.9068 | 22.1433 | 22.2718 | 22.2535 | 22.0095 | 21.5116 | 20.3289 | 21.7027 | 21.7808 | 21.7845 | 21.7333 | 21.4368 | 21.1194 | 21.6364 | 21.2713 | 21.3722 | 21.3525 | 20.8794 | 21.0137 | 20.9857 | 20.5379 | 20.723 | 20.6035 | 20.624 | 21.4853 | 21.6444 | 20.0269 | 20.0776 | 20.0534 | 20.7223 | 21.625 | 21.8287 | 20.7208 | 19.1322 | 21.9201 | 20.0991 | 20.2516 |  | 20.3332 | 20.05 | 20.0474 | 19.3823 |  | 18.5939 | 18.4853 | 18.3192 | 18.1671 | 18.2435 | 18.3187 | 18.7604 | 17.9916 | 18.5605 | 18.1155 | 18.8034 | 18.5069 | 45.2291 | 49.0568 | 45.7505 | 20.6564 |  |  | 1.5043 | 8.8943 | 9.1644 | 1.302 | 1.2531 | 0.71403 | 1.8184 | -47.6361 | 0.35728 | 0.24887 | 0.10606 | 8.8333 | 9.0597 | 2.0256 | 21.4527 | 21.5995 | 21.6817 | 21.6829 | 21.521 | 20.9794 | 20.2674 | 21.7616 | 21.8714 | 21.915 | 21.8825 | 21.6491 | 21.1194 | 21.8669 | 18.7093 | 18.4162 | 18.3385 | 18.2216 | 18.1687 | 18.5583 | 18.239 | 21.6231 | 21.4607 | 21.2707 | 21.2986 | 21.0862 | 20.9782 | 21.0614 | 20.752 | 20.696 | 20.2576 | 20.0544 | 19.9433 | 20.2324 | 0.072051 | 0.065008 | 20.5235 | 21.4025 | 21.586 | 19.9395 | 21.0864 | 21.3539 | 20.6854 | 21.5234 | 21.6608 | 20.3724 | 21.3957 | 21.7808 | 20.0878 | 20.0375 | 20.0793 | 20.0397 | 20.2822 |  | 20.4061 | 19.959 | 20.0672 | 20.1059 | 20.2462 | 20.2754 |  | 20.2693 |  |  | 20.4274 | 20.3799 | 20.4874 | [5 empty] | 21.344 | 20.1444 | 20.9877 | 21.2256 | 19.5492 | 20.6214 | 20.9993 | 19.9486 | 20.1828 | 20.6648 | 19.5275 | 19.9384 | 20.5586 | 19.5079 | 19.8779 | 20.4129 | 19.6936 | 19.8268 | 19.2634 | 19.9135 | 19.2931 | 19.8563 | 19.679 | 20.081 | 20.8001 | 20.1055 | 19.9947 | 20.4941 | 19.5306 | 19.9051 | 20.4283 | 19.3672 | 19.868 | 19.5509 | 19.8369 | 19.2776 | 19.9497 | 0.0030505 | 20.9705 | 0.053453 | 0.038091 | -27.1726 | 3.0914 |  |  | 1.4636 | 3.5493 | 3.6028 | 1.358 | 1.3319 | 1.0054 | 1.6044 | 0.4245 | 0.42213 | 0.42404 | 0.39379 | 0.39771 | 0.43922 | 0.42091
42843.4132 | -684 | 21.9043 | 22.1455 | 22.2778 | 22.258 | 22.0086 | 21.5145 | 20.3312 | 21.7063 | 21.7817 | 21.7875 | 21.7329 | 21.4404 | 21.1186 | 21.6451 | 21.2716 | 21.3766 | 21.3523 | 20.8727 | 21.0101 | 20.983 | 20.5398 | 20.7224 | 20.5993 | 20.6297 | 21.474 | 21.6491 | 20.0299 | 20.0784 | 20.0479 | 20.7168 | 21.6147 | 21.8249 | 20.7155 | 19.132 | 21.9209 | 20.0905 | 20.2459 |  | 20.3263 | 20.043 | 20.0432 | 19.3813 |  | 18.5925 | 18.4845 | 18.3178 | 18.1708 | 18.2483 | 18.3239 | 18.6996 | 18.0032 | 18.5694 | 18.1235 | 18.8055 | 18.504 | 45.2388 | 49.0632 | 45.7683 | 20.6556 |  |  | 1.3643 | 8.9344 | 8.5579 | 1.1627 | 0.99354 | 0.60232 | 1.6528 | -47.8779 | 0.30921 | 0.27237 | 0.04374 | 8.8333 | 9.0596 | 2.0253 | 21.4503 | 21.5908 | 21.6862 | 21.6797 | 21.516 | 20.9779 | 20.2546 | 21.7598 | 21.873 | 21.9079 | 21.874 | 21.6408 | 21.1157 | 21.8652 | 18.6361 | 18.3862 | 18.3346 | 18.2527 | 18.2192 | 18.5549 | 18.2301 | 21.6258 | 21.46 | 21.2706 | 21.2978 | 21.0823 | 20.9737 | 21.0535 | 20.753 | 20.6882 | 20.2532 | 20.0548 | 19.9348 | 20.2244 | 0.055143 | 0.11332 | 20.5298 | 21.4135 | 21.589 | 19.9432 | 21.0946 | 21.3633 | 20.6872 | 21.5294 | 21.673 | 20.3851 | 21.4118 | 21.7887 | 20.0981 | 20.0376 | 20.075 | 20.0436 | 20.287 |  | 20.404 | 19.9668 | 20.0729 | 20.1125 | 20.2503 | 20.2849 |  | 20.2726 |  |  | 20.4272 | 20.3752 | 20.4896 | [5 empty] | 21.3429 | 20.1442 | 20.9798 | 21.2287 | 19.5502 | 20.6167 | 20.9998 | 19.9481 | 20.1796 | 20.6605 | 19.5224 | 19.9369 | 20.5552 | 19.4943 | 19.8706 | 20.4003 | 19.6854 | 19.8297 | 19.2574 | 19.9089 | 19.2806 | 19.852 | 19.6681 | 20.0782 | 20.7911 | 20.0951 | 19.9949 | 20.4844 | 19.5233 | 19.892 | 20.4234 | 19.3549 | 19.8695 | 19.5423 | 19.8384 | 19.2773 | 19.9352 | -0.026259 | 20.9661 | 0.053385 | 0.038469 | -27.1895 | 3.0914 |  |  | 1.3938 | 3.5573 | 3.4815 | 1.2833 | 1.1859 | 0.92338 | 1.5296 | 0.4243 | 0.4221 | 0.424 | 0.40152 | 0.3971 | 0.43895 | 0.42099
42843.4132 | -683 | 21.9066 | 22.1485 | 22.2805 | 22.2586 | 22.0235 | 21.5216 | 20.3387 | 21.705 | 21.7867 | 21.7917 | 21.74 | 21.4465 | 21.1266 | 21.6489 | 21.2726 | 21.3818 | 21.3545 | 20.8739 | 21.0171 | 20.9756 | 20.5426 | 20.7269 | 20.598 | 20.626 | 21.4784 | 21.6581 | 20.0271 | 20.0804 | 20.0505 | 20.7148 | 21.6157 | 21.8251 | 20.7193 | 19.1664 | 21.9227 | 20.0928 | 20.2425 |  | 20.3259 | 20.0423 | 20.0435 | 19.3835 |  | 18.5933 | 18.4826 | 18.3165 | 18.1751 | 18.2423 | 18.3111 | 18.6495 | 17.9892 | 18.5738 | 18.1462 | 18.8055 | 18.5112 | 45.2525 | 49.0708 | 45.7838 | 20.6537 |  |  | 1.3413 | 8.9765 | 8.8806 | 1.0155 | 1.0244 | 1.4842 | 1.7993 | -47.9226 | 0.32206 | 0.21845 | -0.010597 | 8.8329 | 9.0597 | 2.0254 | 21.4415 | 21.584 | 21.6746 | 21.6725 | 21.5116 | 20.967 | 20.2514 | 21.7554 | 21.8655 | 21.9048 | 21.8688 | 21.6275 | 21.1122 | 21.8548 | 18.5444 | 18.3743 | 18.3508 | 18.2872 | 18.2431 | 18.5542 | 18.2359 | 21.6191 | 21.4601 | 21.2705 | 21.3041 | 21.0806 | 20.9775 | 21.055 | 20.7599 | 20.6941 | 20.252 | 20.0556 | 19.9363 | 20.2261 | 0.051408 | 0.082506 | 20.5366 | 21.4142 | 21.5912 | 19.9478 | 21.1023 | 21.3549 | 20.694 | 21.5281 | 21.6703 | 20.391 | 21.4112 | 21.7928 | 20.0903 | 20.045 | 20.0844 | 20.0488 | 20.2785 |  | 20.399 | 19.9712 | 20.0729 | 20.1085 | 20.2512 | 20.2778 |  | 20.2784 |  |  | 20.4295 | 20.3671 | 20.4858 | [5 empty] | 21.3411 | 20.1508 | 20.985 | 21.2254 | 19.5504 | 20.6148 | 20.993 | 19.9516 | 20.1731 | 20.6624 | 19.5291 | 19.9228 | 20.5502 | 19.5031 | 19.8723 | 20.4099 | 19.6828 | 19.8282 | 19.265 | 19.9106 | 19.2822 | 19.8496 | 19.6601 | 20.0802 | 20.7937 | 20.0969 | 20.0038 | 20.4907 | 19.5173 | 19.8986 | 20.4242 | 19.3545 | 19.8631 | 19.5383 | 19.8251 | 19.2672 | 19.9296 | 0.10396 | 20.969 | 0.053071 | 0.038505 | -27.2611 | 3.0914 |  |  | 1.382 | 3.5656 | 3.5465 | 1.1993 | 1.2042 | 1.4494 | 1.5959 | 0.42437 | 0.42198 | 0.42414 | 0.41163 | 0.39598 | 0.43897 | 0.4209
42843.4132 | -682 | 21.9073 | 22.1507 | 22.2803 | 22.2554 | 22.0259 | 21.5225 | 20.3365 | 21.7083 | 21.7866 | 21.793 | 21.7436 | 21.4426 | 21.1309 | 21.6496 | 21.2645 | 21.3741 | 21.3419 | 20.8655 | 21.0168 | 20.9759 | 20.5337 | 20.7215 | 20.591 | 20.6255 | 21.4718 | 21.6446 | 20.0179 | 20.0777 | 20.0476 | 20.7243 | 21.6139 | 21.8268 | 20.7197 | 19.1169 | 21.9281 | 20.1019 | 20.2461 |  | 20.3302 | 20.0474 | 20.0452 | 19.3806 |  | 18.5862 | 18.4843 | 18.3135 | 18.1676 | 18.2368 | 18.3078 | 18.6289 | 17.942 | 18.5702 | 18.1882 | 18.8015 | 18.5071 | 45.2682 | 49.0906 | 45.7894 | 20.6565 |  |  | 1.39 | 8.5414 | 8.5034 | 1.1647 | 1.1033 | 1.0879 | 1.8085 | -47.9594 | 0.28489 | 0.31601 | 0.14391 | 8.8331 | 9.0597 | 2.0258 | 21.4466 | 21.5897 | 21.6781 | 21.6725 | 21.5199 | 20.9668 | 20.2549 | 21.7551 | 21.8689 | 21.907 | 21.872 | 21.6305 | 21.112 | 21.8598 | 18.4546 | 18.3565 | 18.3534 | 18.3096 | 18.2548 | 18.554 | 18.2301 | 21.6297 | 21.4618 | 21.2751 | 21.3054 | 21.0938 | 20.981 | 21.0659 | 20.7584 | 20.7028 | 20.2558 | 20.0566 | 19.9416 | 20.243 | 0.090138 | 0.02868 | 20.5327 | 21.4215 | 21.6017 | 19.9548 | 21.1057 | 21.3637 | 20.7033 | 21.5284 | 21.6772 | 20.3985 | 21.4194 | 21.7926 | 20.0987 | 20.0503 | 20.0863 | 20.0498 | 20.2767 |  | 20.3975 | 19.9643 | 20.073 | 20.1162 | 20.2506 | 20.2792 |  | 20.2676 |  |  | 20.4227 | 20.3693 | 20.4859 | [5 empty] | 21.3466 | 20.1545 | 20.9881 | 21.2278 | 19.5522 | 20.6189 | 20.9911 | 19.9446 | 20.1733 | 20.6589 | 19.5119 | 19.9239 | 20.5456 | 19.496 | 19.8677 | 20.4017 | 19.6755 | 19.8206 | 19.2573 | 19.9005 | 19.2707 | 19.8415 | 19.654 | 20.0716 | 20.7895 | 20.0886 | 19.9955 | 20.4739 | 19.5183 | 19.8912 | 20.4232 | 19.3499 | 19.8506 | 19.5274 | 19.8295 | 19.2638 | 19.9319 | -0.15778 | 20.9683 | 0.05304 | 0.03852 | -27.249 | 3.0914 |  |  | 1.4068 | 3.4782 | 3.4704 | 1.2844 | 1.2497 | 1.241 | 1.6 | 0.42437 | 0.42218 | 0.42391 | 0.42159 | 0.39502 | 0.43936 | 0.42056
42843.4132 | -681 | 21.9156 | 22.1496 | 22.2886 | 22.2545 | 22.0212 | 21.5259 | 20.3284 | 21.7178 | 21.7838 | 21.7931 | 21.7432 | 21.4446 | 21.1269 | 21.6516 | 21.2822 | 21.3758 | 21.3626 | 20.8821 | 21.0214 | 20.9861 | 20.5472 | 20.7389 | 20.6096 | 20.6395 | 21.4869 | 21.6561 | 20.0361 | 20.0917 | 20.0687 | 20.723 | 21.6148 | 21.8347 | 20.7217 | 19.0346 | 21.9283 | 20.1021 | 20.2434 |  | 20.3359 | 20.0545 | 20.0491 | 19.3863 |  | 18.5913 | 18.4862 | 18.322 | 18.1735 | 18.2451 | 18.3143 | 18.5972 | 17.9076 | 18.5851 | 18.157 | 18.7999 | 18.5139 | 45.2873 | 49.1079 | 45.8016 | 20.6613 |  |  | 1.4728 | 8.6223 | 8.5691 | 1.1936 | 1.3274 | 1.45 | 1.8959 | -47.5323 | 0.30999 | 0.2558 | 0.062142 | 8.8332 | 9.0595 | 2.0256 | 21.4546 | 21.5893 | 21.6895 | 21.6857 | 21.5229 | 20.9731 | 20.2599 | 21.7602 | 21.871 | 21.912 | 21.8739 | 21.6407 | 21.1214 | 21.8714 | 18.4033 | 18.3197 | 18.3361 | 18.3065 | 18.262 | 18.5467 | 18.2332 | 21.6281 | 21.4584 | 21.2719 | 21.3 | 21.0808 | 20.9719 | 21.0627 | 20.7459 | 20.6972 | 20.2597 | 20.0576 | 19.939 | 20.2386 | 0.031944 | -0.010882 | 20.5296 | 21.4185 | 21.595 | 19.9536 | 21.1041 | 21.3613 | 20.7029 | 21.5314 | 21.6696 | 20.3871 | 21.4151 | 21.7941 | 20.0987 | 20.0482 | 20.0893 | 20.0457 | 20.2784 |  | 20.3998 | 19.972 | 20.0759 | 20.1236 | 20.2513 | 20.2755 |  | 20.2767 |  |  | 20.4171 | 20.3608 | 20.4818 | [5 empty] | 21.3469 | 20.1434 | 20.988 | 21.2222 | 19.5487 | 20.6141 | 20.9976 | 19.9552 | 20.1776 | 20.6637 | 19.5186 | 19.9281 | 20.5447 | 19.4985 | 19.8738 | 20.4036 | 19.6793 | 19.8255 | 19.2616 | 19.91 | 19.2814 | 19.8513 | 19.6462 | 20.0755 | 20.7917 | 20.0977 | 20.0036 | 20.4903 | 19.5172 | 19.8971 | 20.4267 | 19.3454 | 19.8613 | 19.5345 | 19.8474 | 19.2634 | 19.9388 | 0.099696 | 20.9698 | 0.052665 | 0.038643 | -27.2446 | 3.0914 |  |  | 1.4482 | 3.4946 | 3.4838 | 1.3002 | 1.3707 | 1.4327 | 1.6382 | 0.4244 | 0.42206 | 0.42372 | 0.42642 | 0.3973 | 0.43921 | 0.42081
42843.4132 | -680 | 21.9055 | 22.1405 | 22.2705 | 22.2482 | 22.0119 | 21.5195 | 20.3294 | 21.7101 | 21.7772 | 21.7815 | 21.7335 | 21.4361 | 21.1243 | 21.6411 | 21.2821 | 21.3884 | 21.3556 | 20.8765 | 21.0244 | 20.9893 | 20.5468 | 20.7244 | 20.5945 | 20.6309 | 21.4825 | 21.6622 | 20.0323 | 20.0914 | 20.0588 | 20.7156 | 21.6008 | 21.8168 | 20.7103 | 18.9966 | 21.9099 | 20.0856 | 20.231 |  | 20.3173 | 20.033 | 20.0352 | 19.3661 |  | 18.5918 | 18.4873 | 18.3237 | 18.1796 | 18.2487 | 18.3104 | 18.5903 | 17.8956 | 18.5731 | 18.1162 | 18.8 | 18.5203 | 45.2911 | 49.1164 | 45.8041 | 20.6614 |  |  | 1.5076 | 8.8562 | 8.8714 | 1.2784 | 1.2393 | 1.2193 | 1.9301 | -47.3174 | 0.3927 | 0.22747 | 0.078113 | 8.8332 | 9.0597 | 2.0251 | 21.4573 | 21.5944 | 21.6881 | 21.6898 | 21.5259 | 20.9753 | 20.2644 | 21.7701 | 21.8749 | 21.9122 | 21.8775 | 21.6461 | 21.1141 | 21.8647 | 18.3622 | 18.2759 | 18.3089 | 18.276 | 18.2495 | 18.5536 | 18.2352 | 21.6251 | 21.4642 | 21.2736 | 21.3039 | 21.0867 | 20.9754 | 21.068 | 20.7574 | 20.6966 | 20.2564 | 20.0623 | 19.9425 | 20.2405 | 0.043544 | 0.23048 | 20.5227 | 21.4064 | 21.592 | 19.9449 | 21.1013 | 21.3586 | 20.6955 | 21.5178 | 21.667 | 20.3834 | 21.4001 | 21.7867 | 20.0942 | 20.0374 | 20.0743 | 20.0486 | 20.2734 |  | 20.3978 | 19.972 | 20.0738 | 20.1224 | 20.2417 | 20.2797 |  | 20.2735 |  |  | 20.4223 | 20.37 | 20.4878 | [5 empty] | 21.3478 | 20.139 | 20.9839 | 21.2241 | 19.5454 | 20.6117 | 20.9954 | 19.9586 | 20.1877 | 20.6752 | 19.5316 | 19.9397 | 20.5506 | 19.508 | 19.8812 | 20.412 | 19.6885 | 19.8267 | 19.2689 | 19.9157 | 19.2835 | 19.857 | 19.6623 | 20.0808 | 20.8064 | 20.1004 | 20.0081 | 20.4974 | 19.5251 | 19.9027 | 20.4365 | 19.3585 | 19.8722 | 19.5445 | 19.85 | 19.2768 | 19.9363 | -0.0043695 | 20.9669 | 0.052628 | 0.038345 | -27.2081 | 3.0913 |  |  | 1.4652 | 3.5417 | 3.5447 | 1.3456 | 1.3245 | 1.3138 | 1.6529 | 0.42447 | 0.42199 | 0.42343 | 0.4318 | 0.40055 | 0.43921 | 0.42065
42843.4132 | -679 | 21.9035 | 22.1356 | 22.2734 | 22.2542 | 22.0142 | 21.509 | 20.3264 | 21.6995 | 21.7787 | 21.7866 | 21.7297 | 21.4363 | 21.1233 | 21.6381 | 21.2823 | 21.3953 | 21.3623 | 20.888 | 21.0234 | 20.9913 | 20.5578 | 20.7328 | 20.6029 | 20.6429 | 21.485 | 21.6644 | 20.0383 | 20.0978 | 20.0722 | 20.724 | 21.6174 | 21.8274 | 20.7097 | 19.0248 | 21.9254 | 20.0914 | 20.2323 |  | 20.3311 | 20.0382 | 20.0455 | 19.3746 |  | 18.5884 | 18.4856 | 18.333 | 18.186 | 18.2539 | 18.3119 | 18.5941 | 17.9063 | 18.5858 | 18.0931 | 18.805 | 18.5166 | 45.2977 | 49.122 | 45.8084 | 20.6604 |  |  | 1.3932 | 8.6919 | 8.6519 | 1.0181 | 1.2662 | 1.3744 | 1.848 | -47.3897 | 0.1619 | 0.16453 | -0.017367 | 8.833 | 9.0593 | 2.0259 | 21.444 | 21.5922 | 21.6767 | 21.6813 | 21.5195 | 20.9687 | 20.2484 | 21.7629 | 21.8664 | 21.9115 | 21.8727 | 21.6408 | 21.1103 | 21.8583 | 18.3429 | 18.2521 | 18.2727 | 18.2594 | 18.235 | 18.5572 | 18.2376 | 21.6199 | 21.456 | 21.2633 | 21.2973 | 21.0801 | 20.9628 | 21.054 | 20.7505 | 20.6903 | 20.2479 | 20.055 | 19.9344 | 20.2293 | 0.061631 | 0.15535 | 20.5281 | 21.4063 | 21.5879 | 19.9337 | 21.098 | 21.361 | 20.6893 | 21.5192 | 21.665 | 20.3855 | 21.4048 | 21.7871 | 20.0867 | 20.0359 | 20.0731 | 20.0506 | 20.2645 |  | 20.3963 | 19.9853 | 20.0737 | 20.126 | 20.2501 | 20.2732 |  | 20.2744 |  |  | 20.4416 | 20.376 | 20.5056 | [5 empty] | 21.3509 | 20.1546 | 20.9933 | 21.234 | 19.5582 | 20.6236 | 21.0075 | 19.9568 | 20.1758 | 20.6715 | 19.5158 | 19.9334 | 20.5499 | 19.5053 | 19.8738 | 20.4085 | 19.6799 | 19.83 | 19.2593 | 19.91 | 19.283 | 19.8426 | 19.6443 | 20.0771 | 20.7932 | 20.0966 | 20.0014 | 20.4875 | 19.5239 | 19.8981 | 20.4293 | 19.3553 | 19.8571 | 19.5397 | 19.8416 | 19.2704 | 19.9371 | 0.10823 | 20.9688 | 0.05301 | 0.038498 | -27.2795 | 3.0914 |  |  | 1.4086 | 3.5087 | 3.5006 | 1.2009 | 1.3388 | 1.3948 | 1.6174 | 0.42467 | 0.42162 | 0.42362 | 0.43436 | 0.40485 | 0.43917 | 0.42067
42843.4132 | -678 | 21.8977 | 22.141 | 22.2684 | 22.248 | 22.008 | 21.507 | 20.329 | 21.7054 | 21.7792 | 21.7841 | 21.7352 | 21.43 | 21.1171 | 21.642 | 21.274 | 21.3787 | 21.3586 | 20.8822 | 21.0159 | 20.9821 | 20.5432 | 20.7235 | 20.5994 | 20.6302 | 21.4812 | 21.6587 | 20.021 | 20.0919 | 20.0596 | 20.7236 | 21.6152 | 21.8285 | 20.7132 | 19.0399 | 21.9206 | 20.088 | 20.2278 |  | 20.3317 | 20.0379 | 20.0462 | 19.3815 |  | 18.5959 | 18.4816 | 18.3242 | 18.1739 | 18.2429 | 18.3003 | 18.584 | 17.8968 | 18.5803 | 18.074 | 18.8051 | 18.5089 | 45.312 | 49.135 | 45.8022 | 20.6482 |  |  | 1.3886 | 8.8036 | 8.9292 | 0.99777 | 1.2262 | 1.2397 | 1.6449 | -47.0552 | 0.24013 | 0.16181 | 0.041483 | 8.8331 | 9.0593 | 2.0255 | 21.4448 | 21.5933 | 21.6782 | 21.6826 | 21.5174 | 20.9703 | 20.2447 | 21.7559 | 21.8682 | 21.9071 | 21.8683 | 21.6348 | 21.1106 | 21.8582 | 18.3462 | 18.2182 | 18.2426 | 18.2347 | 18.2283 | 18.5538 | 18.2422 | 21.6222 | 21.4575 | 21.2659 | 21.2955 | 21.086 | 20.9753 | 21.0567 | 20.7516 | 20.6971 | 20.2506 | 20.059 | 19.9388 | 20.2218 | 0.16268 | 0.16163 | 20.5325 | 21.4045 | 21.5923 | 19.9472 | 21.095 | 21.3561 | 20.6989 | 21.5167 | 21.6653 | 20.3877 | 21.4094 | 21.7905 | 20.0981 | 20.0431 | 20.0816 | 20.0533 | 20.2519 |  | 20.3916 | 19.977 | 20.0734 | 20.1305 | 20.2465 | 20.2717 |  | 20.27 |  |  | 20.4376 | 20.3727 | 20.497 | [5 empty] | 21.3474 | 20.1479 | 20.9926 | 21.2255 | 19.5544 | 20.6165 | 21.0021 | 19.96 | 20.1835 | 20.6707 | 19.5233 | 19.9463 | 20.5544 | 19.5066 | 19.8814 | 20.4142 | 19.6781 | 19.8284 | 19.2713 | 19.9141 | 19.2831 | 19.8454 | 19.6451 | 20.0751 | 20.7928 | 20.0913 | 19.9985 | 20.4931 | 19.5188 | 19.8977 | 20.4259 | 19.3467 | 19.862 | 19.5413 | 19.8476 | 19.2758 | 19.9363 | 0.048869 | 20.9687 | 0.05309 | 0.039688 | -27.308 | 3.0914 |  |  | 1.4062 | 3.5311 | 3.5562 | 1.1888 | 1.3174 | 1.3247 | 1.5259 | 0.42486 | 0.42184 | 0.42337 | 0.43361 | 0.40875 | 0.43887 | 0.42097
42843.4132 | -677 | 21.9072 | 22.142 | 22.2776 | 22.2587 | 22.013 | 21.5127 | 20.3295 | 21.7098 | 21.7867 | 21.788 | 21.7339 | 21.4456 | 21.1236 | 21.6429 | 21.2754 | 21.3731 | 21.3587 | 20.8775 | 21.0147 | 20.9879 | 20.5454 | 20.7258 | 20.5996 | 20.6331 | 21.4838 | 21.6597 | 20.0219 | 20.0913 | 20.0645 | 20.724 | 21.6143 | 21.8303 | 20.7171 | 19.0219 | 21.9236 | 20.0917 | 20.2291 |  | 20.3318 | 20.0424 | 20.0479 | 19.3873 |  | 18.5866 | 18.4784 | 18.3193 | 18.1644 | 18.2383 | 18.2889 | 18.5413 | 17.904 | 18.5774 | 18.0902 | 18.803 | 18.5133 | 45.3211 | 49.1465 | 45.8016 | 20.654 |  |  | 1.4031 | 8.9259 | 9.0383 | 1.1936 | 1.1513 | 1.2299 | 1.5818 | -46.9382 | 0.29579 | 0.21027 | -0.027089 | 8.8332 | 9.0596 | 2.0253 | 21.4477 | 21.5924 | 21.6798 | 21.6797 | 21.5214 | 20.9698 | 20.2434 | 21.758 | 21.8661 | 21.9053 | 21.8646 | 21.6362 | 21.1172 | 21.8586 | 18.3644 | 18.2145 | 18.2168 | 18.195 | 18.1898 | 18.5586 | 18.24 | 21.6273 | 21.4627 | 21.2684 | 21.293 | 21.0794 | 20.9709 | 21.0653 | 20.7455 | 20.6898 | 20.2547 | 20.0591 | 19.9318 | 20.2269 | 0.15757 | 0.17399 | 20.5286 | 21.4082 | 21.595 | 19.9541 | 21.0948 | 21.3622 | 20.6997 | 21.5213 | 21.664 | 20.3884 | 21.4038 | 21.7915 | 20.0925 | 20.0469 | 20.0913 | 20.0487 | 20.2606 |  | 20.4042 | 19.9716 | 20.0688 | 20.1363 | 20.247 | 20.2691 |  | 20.2741 |  |  | 20.4357 | 20.3746 | 20.4976 | [5 empty] | 21.346 | 20.1463 | 20.9869 | 21.2215 | 19.5569 | 20.6178 | 21.0032 | 19.9621 | 20.1846 | 20.6679 | 19.5232 | 19.9389 | 20.5485 | 19.5078 | 19.8803 | 20.4042 | 19.677 | 19.8247 | 19.2709 | 19.9136 | 19.2858 | 19.8516 | 19.6428 | 20.0731 | 20.7914 | 20.091 | 19.9979 | 20.4948 | 19.5119 | 19.8944 | 20.4239 | 19.3421 | 19.8571 | 19.5375 | 19.837 | 19.2719 | 19.9318 | 0.07521 | 20.9676 | 0.052732 | 0.040442 | -27.2646 | 3.0914 |  |  | 1.4135 | 3.5556 | 3.5779 | 1.3002 | 1.2765 | 1.3194 | 1.4963 | 0.42504 | 0.42183 | 0.42322 | 0.43215 | 0.41135 | 0.43883 | 0.42097
42843.4132 | -676 | 21.912 | 22.1526 | 22.2852 | 22.2569 | 22.0134 | 21.5198 | 20.3348 | 21.7172 | 21.786 | 21.7961 | 21.7367 | 21.446 | 21.1225 | 21.6486 | 21.2824 | 21.3789 | 21.361 | 20.8836 | 21.0184 | 20.9813 | 20.5422 | 20.7328 | 20.5972 | 20.6377 | 21.4856 | 21.6599 | 20.0254 | 20.0926 | 20.0668 | 20.7246 | 21.6133 | 21.832 | 20.723 | 18.9901 | 21.9244 | 20.0887 | 20.2222 |  | 20.3249 | 20.0441 | 20.0424 | 19.3904 |  | 18.5872 | 18.4848 | 18.33 | 18.1801 | 18.2491 | 18.2985 | 18.4931 | 17.9123 | 18.5891 | 18.1784 | 18.8061 | 18.5122 | 45.3438 | 49.1653 | 45.8097 | 20.658 |  |  | 1.4649 | 8.7839 | 8.8214 | 1.3474 | 1.696 | 1.7148 | 1.637 | -47.0933 | 0.25025 | 0.1874 | 0.10832 | 8.8334 | 9.0598 | 2.0254 | 21.4487 | 21.5944 | 21.6889 | 21.6861 | 21.5237 | 20.9785 | 20.2561 | 21.7594 | 21.8696 | 21.9135 | 21.8709 | 21.638 | 21.1212 | 21.8726 | 18.3724 | 18.2249 | 18.216 | 18.204 | 18.1442 | 18.5659 | 18.2426 | 21.6156 | 21.4497 | 21.2645 | 21.3001 | 21.0805 | 20.9659 | 21.0561 | 20.7463 | 20.6875 | 20.2427 | 20.0536 | 19.933 | 20.2143 | 0.098002 | 0.10077 | 20.5348 | 21.4121 | 21.5991 | 19.9493 | 21.1002 | 21.3574 | 20.6954 | 21.5257 | 21.6634 | 20.3874 | 21.4044 | 21.792 | 20.0934 | 20.0454 | 20.0858 | 20.047 | 20.2681 |  | 20.3995 | 19.9767 | 20.0683 | 20.1349 | 20.2396 | 20.268 |  | 20.2698 |  |  | 20.434 | 20.3726 | 20.4939 | [5 empty] | 21.3459 | 20.1479 | 20.9871 | 21.2228 | 19.5442 | 20.6133 | 21.0026 | 19.953 | 20.1819 | 20.6637 | 19.5127 | 19.9316 | 20.5393 | 19.4934 | 19.8749 | 20.3937 | 19.6728 | 19.8201 | 19.2584 | 19.9061 | 19.2803 | 19.844 | 19.6409 | 20.0765 | 20.7994 | 20.0905 | 20.0038 | 20.4942 | 19.5107 | 19.8886 | 20.4244 | 19.342 | 19.8611 | 19.5393 | 19.8394 | 19.2761 | 19.9348 | -0.011604 | 20.9689 | 0.052271 | 0.040863 | -27.2536 | 3.0913 |  |  | 1.4443 | 3.5272 | 3.5347 | 1.3814 | 1.5494 | 1.558 | 1.5222 | 0.42468 | 0.42167 | 0.42302 | 0.4321 | 0.41174 | 0.43864 | 0.42092
42843.4132 | -675 | 21.9056 | 22.1527 | 22.2842 | 22.2583 | 22.0163 | 21.5118 | 20.3362 | 21.7143 | 21.7884 | 21.7922 | 21.7357 | 21.4413 | 21.1223 | 21.645 | 21.2825 | 21.3782 | 21.362 | 20.8852 | 21.0133 | 20.9759 | 20.5434 | 20.7357 | 20.596 | 20.6394 | 21.4913 | 21.6601 | 20.0292 | 20.095 | 20.0731 | 20.7306 | 21.6183 | 21.8347 | 20.717 | 19.0092 | 21.9219 | 20.0952 | 20.2211 |  | 20.3252 | 20.0429 | 20.0428 | 19.4005 |  | 18.5916 | 18.4845 | 18.3303 | 18.178 | 18.2503 | 18.2936 | 18.4586 | 17.8959 | 18.5921 | 18.1929 | 18.8102 | 18.5064 | 45.364 | 49.153 | 45.8115 | 20.6577 |  |  | 1.2211 | 9.0159 | 9.0409 | 0.96098 | 1.2656 | 1.3679 | 1.7257 | -47.0092 | 0.22028 | 0.20125 | 0.079155 | 8.8331 | 9.0597 | 2.0257 | 21.4546 | 21.5984 | 21.6744 | 21.6809 | 21.5257 | 20.9777 | 20.2596 | 21.7604 | 21.8708 | 21.9203 | 21.8728 | 21.6458 | 21.1208 | 21.8639 | 18.3926 | 18.2585 | 18.2112 | 18.2311 | 18.1376 | 18.5656 | 18.2417 | 21.6169 | 21.4528 | 21.2646 | 21.2952 | 21.078 | 20.9712 | 21.0497 | 20.7463 | 20.6981 | 20.246 | 20.0614 | 19.9385 | 20.2162 | 0.11353 | 0.098864 | 20.5325 | 21.4091 | 21.5996 | 19.9413 | 21.0985 | 21.3619 | 20.6906 | 21.5298 | 21.6654 | 20.3891 | 21.4049 | 21.789 | 20.0899 | 20.0425 | 20.0849 | 20.049 | 20.2636 |  | 20.403 | 19.9702 | 20.0769 | 20.1389 | 20.2434 | 20.2704 |  | 20.2793 |  |  | 20.4347 | 20.3643 | 20.4815 | [5 empty] | 21.3431 | 20.1442 | 20.9859 | 21.2211 | 19.5402 | 20.615 | 20.9964 | 19.9554 | 20.179 | 20.6675 | 19.5069 | 19.9359 | 20.5453 | 19.4983 | 19.8741 | 20.3999 | 19.6704 | 19.8242 | 19.2599 | 19.9121 | 19.2828 | 19.8461 | 19.6462 | 20.0836 | 20.8011 | 20.086 | 20.006 | 20.4943 | 19.5117 | 19.8939 | 20.4305 | 19.3438 | 19.8608 | 19.5429 | 19.8435 | 19.2744 | 19.9343 | 0.027536 | 20.969 | 0.052671 | 0.040159 | -27.2318 | 3.0913 |  |  | 1.3187 | 3.5735 | 3.5784 | 1.1667 | 1.3384 | 1.3914 | 1.5629 | 0.42492 | 0.42214 | 0.42303 | 0.42982 | 0.41217 | 0.43858 | 0.42097
42843.4132 | -674 | 21.9096 | 22.1474 | 22.2768 | 22.25 | 22.0143 | 21.511 | 20.3311 | 21.7066 | 21.7833 | 21.7859 | 21.7386 | 21.4411 | 21.1262 | 21.6454 | 21.2781 | 21.3736 | 21.3563 | 20.8743 | 21.014 | 20.9819 | 20.5375 | 20.7223 | 20.5947 | 20.6351 | 21.4805 | 21.6526 | 20.027 | 20.0931 | 20.0703 | 20.7249 | 21.617 | 21.8273 | 20.7167 | 18.9898 | 21.923 | 20.0959 | 20.2254 |  | 20.3299 | 20.0448 | 20.0437 | 19.4012 |  | 18.5918 | 18.4826 | 18.3274 | 18.1829 | 18.2515 | 18.2958 | 18.4991 | 17.8583 | 18.5864 | 18.1897 | 18.8058 | 18.5163 | 45.391 | 49.1692 | 45.8127 | 20.6629 |  |  | 1.3387 | 8.7688 | 8.8845 | 1.1713 | 1.56 | 1.6333 | 1.6903 | -47.416 | -0.071424 | 0.16873 | 0.12099 | 8.8334 | 9.0597 | 2.0256 | 21.4457 | 21.5956 | 21.6828 | 21.6763 | 21.513 | 20.9718 | 20.2545 | 21.7546 | 21.868 | 21.9063 | 21.8767 | 21.6349 | 21.1109 | 21.861 | 18.3983 | 18.2894 | 18.2403 | 18.2506 | 18.1512 | 18.566 | 18.2441 | 21.6264 | 21.4631 | 21.2714 | 21.3012 | 21.0819 | 20.9741 | 21.0577 | 20.7533 | 20.6965 | 20.2528 | 20.0632 | 19.9452 | 20.2189 | -0.1507 | 0.19282 | 20.5288 | 21.4087 | 21.5936 | 19.9389 | 21.0959 | 21.3528 | 20.6865 | 21.5248 | 21.6622 | 20.3869 | 21.4017 | 21.7815 | 20.0906 | 20.0434 | 20.0877 | 20.0474 | 20.2557 |  | 20.4025 | 19.9748 | 20.0786 | 20.1463 | 20.2531 | 20.2709 |  | 20.2774 |  |  | 20.4325 | 20.3676 | 20.4834 | [5 empty] | 21.3412 | 20.1469 | 20.9829 | 21.22 | 19.5513 | 20.6154 | 20.9956 | 19.9606 | 20.1835 | 20.665 | 19.5128 | 19.9366 | 20.5518 | 19.5079 | 19.8842 | 20.401 | 19.6812 | 19.8272 | 19.2673 | 19.9204 | 19.2838 | 19.8473 | 19.65 | 20.0776 | 20.7937 | 20.0845 | 19.9999 | 20.4982 | 19.5108 | 19.8895 | 20.4261 | 19.3427 | 19.8573 | 19.5408 | 19.8373 | 19.271 | 19.9309 | -0.025146 | 20.9687 | 0.052683 | 0.038418 | -27.2451 | 3.0913 |  |  | 1.3807 | 3.5242 | 3.5473 | 1.288 | 1.486 | 1.5205 | 1.5468 | 0.42512 | 0.42207 | 0.42315 | 0.42923 | 0.40921 | 0.43858 | 0.42112
42843.4132 | -673 | 21.9105 | 22.1481 | 22.2801 | 22.2569 | 22.0171 | 21.5224 | 20.3369 | 21.7096 | 21.7823 | 21.7887 | 21.7416 | 21.4508 | 21.1305 | 21.6477 | 21.273 | 21.3713 | 21.351 | 20.8756 | 21.0111 | 20.9831 | 20.5332 | 20.7173 | 20.5946 | 20.6287 | 21.4727 | 21.6498 | 20.027 | 20.0853 | 20.0692 | 20.716 | 21.6161 | 21.8284 | 20.7179 | 18.9109 | 21.9206 | 20.0846 | 20.2198 |  | 20.3262 | 20.0431 | 20.0475 | 19.3901 |  | 18.5945 | 18.4873 | 18.3352 | 18.1841 | 18.2648 | 18.3004 | 18.5786 | 17.8647 | 18.5961 | 18.2087 | 18.8146 | 18.5151 | 45.4094 | 49.1642 | 45.8186 | 20.6566 |  |  | 1.2881 | 8.7136 | 8.7347 | 1.0799 | 1.4167 | 1.3449 | 1.8361 | -47.4311 | 0.25473 | 0.24887 | 0.098598 | 8.833 | 9.0594 | 2.0252 | 21.4502 | 21.5882 | 21.6804 | 21.6746 | 21.5228 | 20.9653 | 20.257 | 21.759 | 21.8679 | 21.9034 | 21.8753 | 21.639 | 21.1061 | 21.8594 | 18.3612 | 18.275 | 18.2455 | 18.2663 | 18.1561 | 18.5567 | 18.2369 | 21.6288 | 21.4591 | 21.263 | 21.3 | 21.0831 | 20.9726 | 21.0548 | 20.7494 | 20.6915 | 20.2498 | 20.0623 | 19.9439 | 20.2156 | -0.10017 | 0.084408 | 20.5338 | 21.4112 | 21.595 | 19.9443 | 21.1018 | 21.3585 | 20.6955 | 21.5226 | 21.6656 | 20.3896 | 21.4108 | 21.7848 | 20.1004 | 20.0433 | 20.0903 | 20.055 | 20.2523 |  | 20.4084 | 19.9799 | 20.0758 | 20.1451 | 20.2531 | 20.2644 |  | 20.2808 |  |  | 20.4379 | 20.3721 | 20.4982 | [5 empty] | 21.3463 | 20.1578 | 20.983 | 21.2267 | 19.5539 | 20.6174 | 20.9988 | 19.9595 | 20.1839 | 20.6628 | 19.5109 | 19.9373 | 20.5491 | 19.5133 | 19.8787 | 20.3988 | 19.6851 | 19.8177 | 19.2613 | 19.919 | 19.285 | 19.8421 | 19.6459 | 20.0746 | 20.7922 | 20.0808 | 19.995 | 20.4874 | 19.4994 | 19.8871 | 20.4231 | 19.3472 | 19.8503 | 19.534 | 19.8311 | 19.2725 | 19.9277 | -0.070407 | 20.9686 | 0.051673 | 0.038324 | -27.2558 | 3.0913 |  |  | 1.3544 | 3.5131 | 3.5173 | 1.2368 | 1.4161 | 1.3797 | 1.6121 | 0.42541 | 0.42183 | 0.42319 | 0.43227 | 0.4078 | 0.43851 | 0.42112
42843.4132 | -672 | 21.9025 | 22.1388 | 22.2673 | 22.2513 | 22.001 | 21.5093 | 20.3225 | 21.7109 | 21.7714 | 21.7731 | 21.7357 | 21.4346 | 21.1181 | 21.6371 | 21.2726 | 21.3739 | 21.349 | 20.8741 | 21.015 | 20.9855 | 20.5384 | 20.7241 | 20.5986 | 20.6352 | 21.4815 | 21.6515 | 20.0262 | 20.0851 | 20.0724 | 20.7216 | 21.6189 | 21.8292 | 20.7146 | 18.8692 | 21.9197 | 20.0824 | 20.2197 |  | 20.3275 | 20.0435 | 20.0456 | 19.3839 |  | 18.5889 | 18.4884 | 18.326 | 18.1862 | 18.2578 | 18.3011 | 18.6131 | 17.8723 | 18.5909 | 18.1793 | 18.8071 | 18.5184 | 45.4312 | 49.1682 | 45.8274 | 20.6713 |  |  | 1.459 | 9.0271 | 9.056 | 1.2455 | 1.0967 | 1.0846 | 1.7809 | -47.6466 | 0.3567 | 0.37266 | 0.16786 | 8.833 | 9.0595 | 2.0258 | 21.4563 | 21.5895 | 21.6788 | 21.6795 | 21.5187 | 20.9711 | 20.2521 | 21.7633 | 21.8642 | 21.9044 | 21.8749 | 21.6392 | 21.1136 | 21.8602 | 18.338 | 18.2405 | 18.2335 | 18.2794 | 18.1672 | 18.5663 | 18.251 | 21.6261 | 21.4596 | 21.2673 | 21.3007 | 21.0783 | 20.9651 | 21.0554 | 20.7464 | 20.6967 | 20.2502 | 20.0584 | 19.9417 | 20.2219 | 0.0345 | 0.11389 | 20.534 | 21.4111 | 21.5951 | 19.9438 | 21.0928 | 21.3565 | 20.6968 | 21.5278 | 21.667 | 20.383 | 21.4064 | 21.7801 | 20.1017 | 20.0452 | 20.0823 | 20.0528 | 20.2541 |  | 20.3963 | 19.9658 | 20.0749 | 20.1368 | 20.2468 | 20.2757 |  | 20.2759 |  |  | 20.4356 | 20.3747 | 20.4943 | [5 empty] | 21.3427 | 20.1481 | 20.9851 | 21.2252 | 19.5489 | 20.6119 | 20.9918 | 19.9568 | 20.1828 | 20.6715 | 19.5154 | 19.9391 | 20.5514 | 19.5131 | 19.8874 | 20.3988 | 19.6795 | 19.8239 | 19.2682 | 19.9185 | 19.2854 | 19.8505 | 19.6363 | 20.0699 | 20.7894 | 20.0754 | 19.9972 | 20.4869 | 19.4956 | 19.8813 | 20.4152 | 19.3445 | 19.8543 | 19.5312 | 19.8344 | 19.2711 | 19.9244 | 0.029392 | 20.9696 | 0.05099 | 0.037533 | -27.2321 | 3.0914 |  |  | 1.4414 | 3.5757 | 3.5814 | 1.3282 | 1.2459 | 1.2391 | 1.5877 | 0.42496 | 0.4222 | 0.42321 | 0.43597 | 0.41077 | 0.43861 | 0.42095
42843.4132 | -671 | 21.9001 | 22.1492 | 22.2763 | 22.2497 | 22.0096 | 21.5131 | 20.3278 | 21.7062 | 21.7775 | 21.7913 | 21.7308 | 21.4408 | 21.1185 | 21.6422 | 21.274 | 21.3721 | 21.3539 | 20.876 | 21.0209 | 20.9831 | 20.5376 | 20.7272 | 20.6045 | 20.635 | 21.4838 | 21.6549 | 20.0291 | 20.0807 | 20.0727 | 20.7245 | 21.6179 | 21.8305 | 20.7161 | 18.8115 | 21.9233 | 20.0903 | 20.223 |  | 20.3322 | 20.0376 | 20.0489 | 19.396 |  | 18.5884 | 18.4877 | 18.3331 | 18.1848 | 18.2581 | 18.3003 | 18.6094 | 17.9055 | 18.5873 | 18.1721 | 18.7974 | 18.5197 | 45.4523 | 49.1626 | 45.8269 | 20.6692 |  |  | 1.5667 | 8.9843 | 8.8589 | 1.3395 | 1.2032 | 1.2805 | 1.6883 | -48.0514 | 0.40554 | 0.30132 | 0.093563 | 8.8332 | 9.0597 | 2.0256 | 21.4558 | 21.5932 | 21.6787 | 21.679 | 21.5191 | 20.977 | 20.2557 | 21.7633 | 21.8605 | 21.9076 | 21.8705 | 21.6427 | 21.1167 | 21.862 | 18.2961 | 18.2068 | 18.2115 | 18.2717 | 18.1699 | 18.5661 | 18.2548 | 21.6214 | 21.4589 | 21.2596 | 21.297 | 21.0853 | 20.9679 | 21.0541 | 20.7452 | 20.687 | 20.2505 | 20.0577 | 19.9405 | 20.216 | 0.055143 | 0.16467 | 20.5407 | 21.4251 | 21.5977 | 19.944 | 21.0932 | 21.3616 | 20.6969 | 21.5299 | 21.6676 | 20.3905 | 21.4117 | 21.7859 | 20.1075 | 20.0481 | 20.0852 | 20.0527 | 20.2631 |  | 20.4006 | 19.9699 | 20.0839 | 20.1337 | 20.2464 | 20.2699 |  | 20.2761 |  |  | 20.434 | 20.3614 | 20.4833 | [5 empty] | 21.3327 | 20.1445 | 20.9842 | 21.2181 | 19.5426 | 20.6128 | 20.9851 | 19.953 | 20.1757 | 20.669 | 19.5115 | 19.9398 | 20.5466 | 19.5158 | 19.888 | 20.3993 | 19.6767 | 19.8179 | 19.2677 | 19.9191 | 19.2842 | 19.8527 | 19.6406 | 20.0642 | 20.7874 | 20.0753 | 19.9911 | 20.4861 | 19.489 | 19.8824 | 20.4142 | 19.342 | 19.8548 | 19.5315 | 19.8316 | 19.27 | 19.9212 | -0.070407 | 20.9706 | 0.050909 | 0.0368 | -27.2599 | 3.0913 |  |  | 1.4937 | 3.5672 | 3.5422 | 1.3774 | 1.305 | 1.3463 | 1.5459 | 0.42485 | 0.42238 | 0.42328 | 0.44061 | 0.41367 | 0.43854 | 0.42113
42843.4132 | -670 | 21.9004 | 22.1507 | 22.2811 | 22.2515 | 22.0134 | 21.5083 | 20.3289 | 21.7079 | 21.7791 | 21.794 | 21.7334 | 21.4461 | 21.1308 | 21.6464 | 21.272 | 21.3766 | 21.357 | 20.8742 | 21.0211 | 20.9819 | 20.5497 | 20.7268 | 20.6047 | 20.6343 | 21.4805 | 21.66 | 20.031 | 20.0801 | 20.0784 | 20.7174 | 21.6033 | 21.8236 | 20.7155 | 18.7872 | 21.915 | 20.0902 | 20.2192 |  | 20.3221 | 20.0386 | 20.0419 | 19.3921 |  | 18.5878 | 18.4758 | 18.335 | 18.186 | 18.26 | 18.3027 | 18.5847 | 17.9181 | 18.5888 | 18.1666 | 18.8075 | 18.5179 | 45.474 | 49.1478 | 45.8374 | 20.6671 |  |  | 1.6633 | 8.9935 | 9.2959 | 1.0878 | 1.6809 | 1.7937 | 1.825 | -48.3662 | 0.38997 | 0.34349 | 0.055719 | 8.8332 | 9.0596 | 2.0255 | 21.444 | 21.584 | 21.6758 | 21.6706 | 21.5122 | 20.9642 | 20.2501 | 21.7474 | 21.8557 | 21.9025 | 21.8675 | 21.6302 | 21.1084 | 21.853 | 18.2723 | 18.1695 | 18.2192 | 18.2453 | 18.1731 | 18.5672 | 18.2498 | 21.6224 | 21.4621 | 21.2711 | 21.3027 | 21.0881 | 20.9756 | 21.0649 | 20.7511 | 20.6917 | 20.2583 | 20.0648 | 19.95 | 20.2197 | 0.04551 | 0.073757 | 20.5339 | 21.4146 | 21.5918 | 19.9426 | 21.0953 | 21.3585 | 20.6896 | 21.5273 | 21.6604 | 20.3822 | 21.4072 | 21.7865 | 20.1006 | 20.0374 | 20.0815 | 20.0474 | 20.265 |  | 20.3989 | 19.9724 | 20.0798 | 20.1309 | 20.2484 | 20.2612 |  | 20.2775 |  |  | 20.4409 | 20.3714 | 20.4901 | [5 empty] | 21.3377 | 20.1522 | 20.9837 | 21.2226 | 19.5407 | 20.6095 | 20.9933 | 19.9531 | 20.1776 | 20.6621 | 19.5003 | 19.9314 | 20.537 | 19.5048 | 19.8793 | 20.3944 | 19.6746 | 19.8061 | 19.2598 | 19.9133 | 19.2818 | 19.8414 | 19.6419 | 20.0717 | 20.8016 | 20.0829 | 19.9924 | 20.488 | 19.4854 | 19.8791 | 20.4245 | 19.345 | 19.863 | 19.5393 | 19.8398 | 19.2754 | 19.9287 | 0.097284 | 20.9697 | 0.051328 | 0.037656 | -27.2234 | 3.0913 |  |  | 1.5391 | 3.569 | 3.6285 | 1.2412 | 1.5425 | 1.5934 | 1.6072 | 0.42474 | 0.42218 | 0.42343 | 0.44338 | 0.41223 | 0.43865 | 0.42129
42843.4132 | -669 | 21.907 | 22.157 | 22.281 | 22.2542 | 22.0203 | 21.5131 | 20.3302 | 21.7134 | 21.7824 | 21.7866 | 21.7366 | 21.4448 | 21.1268 | 21.6412 | 21.2836 | 21.3858 | 21.3584 | 20.8783 | 21.0183 | 20.9856 | 20.5479 | 20.7298 | 20.5971 | 20.6388 | 21.4851 | 21.6612 | 20.0379 | 20.0851 | 20.0874 | 20.7151 | 21.6082 | 21.8233 | 20.7202 | 18.812 | 21.9153 | 20.0876 | 20.2183 |  | 20.3247 | 20.0397 | 20.0471 | 19.397 |  | 18.591 | 18.4839 | 18.3401 | 18.1898 | 18.2705 | 18.3039 | 18.5856 | 17.9089 | 18.5877 | 18.1528 | 18.8062 | 18.5108 | 45.483 | 49.1417 | 45.8408 | 20.6671 |  |  | 1.5687 | 8.9968 | 9.3221 | 1.2343 | 1.2176 | 1.0761 | 1.7494 | -48.8123 | 0.43356 | 0.17418 | 0.06544 | 8.8332 | 9.0596 | 2.0253 | 21.4421 | 21.5899 | 21.671 | 21.6733 | 21.5091 | 20.9636 | 20.2441 | 21.7492 | 21.8559 | 21.9007 | 21.8615 | 21.635 | 21.1096 | 21.8552 | 18.2755 | 18.1482 | 18.2153 | 18.2323 | 18.1526 | 18.5732 | 18.253 | 21.6261 | 21.4621 | 21.2735 | 21.3024 | 21.0902 | 20.9723 | 21.0672 | 20.7507 | 20.697 | 20.2614 | 20.066 | 19.948 | 20.2293 | -0.0038368 | 0.13215 | 20.5329 | 21.4121 | 21.5895 | 19.9446 | 21.0977 | 21.3494 | 20.6885 | 21.5209 | 21.6604 | 20.3798 | 21.4048 | 21.7825 | 20.0994 | 20.0375 | 20.0757 | 20.0452 | 20.2633 |  | 20.3973 | 19.9625 | 20.0768 | 20.1347 | 20.2379 | 20.2634 |  | 20.2735 |  |  | 20.4332 | 20.3655 | 20.4962 | [5 empty] | 21.3342 | 20.1432 | 20.9847 | 21.2195 | 19.5348 | 20.6072 | 20.9926 | 19.9547 | 20.1817 | 20.669 | 19.5074 | 19.9396 | 20.5527 | 19.5081 | 19.8789 | 20.4014 | 19.6755 | 19.8151 | 19.2646 | 19.9181 | 19.2927 | 19.8461 | 19.647 | 20.0718 | 20.7991 | 20.0833 | 19.9991 | 20.4985 | 19.4822 | 19.8892 | 20.4223 | 19.3585 | 19.8578 | 19.5476 | 19.8406 | 19.2786 | 19.9336 | -0.018282 | 20.9694 | 0.051747 | 0.038665 | -27.2202 | 3.0913 |  |  | 1.4947 | 3.5697 | 3.6337 | 1.3222 | 1.3128 | 1.2342 | 1.5736 | 0.42473 | 0.42235 | 0.42297 | 0.44372 | 0.41304 | 0.43842 | 0.42113
42843.4132 | -668 | 21.9037 | 22.1488 | 22.2776 | 22.2535 | 22.017 | 21.5129 | 20.329 | 21.7114 | 21.7834 | 21.7904 | 21.7373 | 21.4392 | 21.1167 | 21.6429 | 21.2748 | 21.3813 | 21.3583 | 20.8783 | 21.0128 | 20.9878 | 20.5465 | 20.7248 | 20.6021 | 20.6427 | 21.4793 | 21.655 | 20.0337 | 20.0758 | 20.0894 | 20.7208 | 21.6158 | 21.8341 | 20.7184 | 18.8689 | 21.9233 | 20.0927 | 20.2231 |  | 20.3329 | 20.047 | 20.0425 | 19.4121 |  | 18.6026 | 18.4848 | 18.3396 | 18.1966 | 18.2759 | 18.3143 | 18.6174 | 17.9003 | 18.6 | 18.1338 | 18.8078 | 18.5233 | 45.5025 | 49.1444 | 45.8511 | 20.6719 |  |  | 1.4655 | 8.964 | 8.6295 | 0.96689 | 1.397 | 1.3856 | 1.6732 | -49.3183 | 0.21114 | 0.2344 | 0.0038122 | 8.8334 | 9.0599 | 2.0259 | 21.4484 | 21.5846 | 21.6835 | 21.6755 | 21.5178 | 20.9666 | 20.2527 | 21.7515 | 21.8683 | 21.9157 | 21.8716 | 21.6374 | 21.1149 | 21.8634 | 18.2755 | 18.1282 | 18.1937 | 18.2442 | 18.1467 | 18.5752 | 18.2664 | 21.6248 | 21.4643 | 21.2656 | 21.2936 | 21.0817 | 20.9742 | 21.0567 | 20.7468 | 20.6975 | 20.2572 | 20.069 | 19.9532 | 20.2218 | 0.033124 | 0.093918 | 20.5282 | 21.4123 | 21.5878 | 19.942 | 21.0917 | 21.3484 | 20.6972 | 21.5231 | 21.6645 | 20.3847 | 21.4065 | 21.7805 | 20.1005 | 20.0443 | 20.0736 | 20.0466 | 20.2856 |  | 20.406 | 19.9712 | 20.0844 | 20.1349 | 20.2522 | 20.2736 |  | 20.2811 |  |  | 20.4377 | 20.3711 | 20.4877 | [5 empty] | 21.3373 | 20.1517 | 20.9824 | 21.207 | 19.5412 | 20.6079 | 20.9986 | 19.963 | 20.194 | 20.678 | 19.5171 | 19.9387 | 20.5507 | 19.525 | 19.8961 | 20.4071 | 19.6865 | 19.8295 | 19.2691 | 19.933 | 19.2885 | 19.8697 | 19.6432 | 20.0677 | 20.7861 | 20.0775 | 19.9874 | 20.4919 | 19.4688 | 19.8819 | 20.4138 | 19.3455 | 19.8448 | 19.5354 | 19.8364 | 19.2696 | 19.9203 | -0.14813 | 20.9697 | 0.052234 | 0.040014 | -27.2715 | 3.0913 |  |  | 1.4447 | 3.5632 | 3.4961 | 1.1702 | 1.4062 | 1.4005 | 1.539 | 0.42441 | 0.42236 | 0.42344 | 0.44395 | 0.417 | 0.43817 | 0.42119
42843.4132 | -667 | 21.9071 | 22.1477 | 22.277 | 22.2507 | 22.0083 | 21.5074 | 20.3252 | 21.7091 | 21.7766 | 21.7856 | 21.7277 | 21.4396 | 21.1175 | 21.641 | 21.2863 | 21.378 | 21.3636 | 20.8793 | 21.0177 | 20.9838 | 20.5484 | 20.7313 | 20.5897 | 20.6342 | 21.484 | 21.6551 | 20.0322 | 20.0936 | 20.098 | 20.728 | 21.6194 | 21.8333 | 20.7194 | 18.9193 | 21.921 | 20.0945 | 20.2267 |  | 20.3358 | 20.0455 | 20.0477 | 19.4299 |  | 18.5984 | 18.4893 | 18.3436 | 18.1931 | 18.2814 | 18.3222 | 18.6523 | 17.9113 | 18.6037 | 18.1266 | 18.8154 | 18.5172 | 45.5233 | 49.1335 | 45.8561 | 20.6675 |  |  | 1.4478 | 8.9239 | 9.3609 | 1.0385 | 1.6145 | 1.1964 | 1.66 | -49.2362 | 0.30357 | 0.096768 | 0.050684 | 8.8333 | 9.0596 | 2.0258 | 21.4382 | 21.5847 | 21.6803 | 21.6728 | 21.5133 | 20.9682 | 20.2519 | 21.7521 | 21.8627 | 21.9047 | 21.8718 | 21.6336 | 21.1096 | 21.8607 | 18.2679 | 18.1254 | 18.1698 | 18.2461 | 18.1619 | 18.5699 | 18.2556 | 21.622 | 21.4583 | 21.2615 | 21.2933 | 21.0818 | 20.9712 | 21.0641 | 20.7497 | 20.6899 | 20.2491 | 20.0685 | 19.9541 | 20.218 | 0.10311 | 0.063867 | 20.5348 | 21.4135 | 21.5935 | 19.9463 | 21.0969 | 21.3585 | 20.6999 | 21.5315 | 21.6659 | 20.3938 | 21.417 | 21.7832 | 20.1004 | 20.0474 | 20.0791 | 20.0487 | 20.286 |  | 20.4036 | 19.9725 | 20.082 | 20.1254 | 20.2499 | 20.2725 |  | 20.2774 |  |  | 20.43 | 20.3622 | 20.4815 | [5 empty] | 21.3328 | 20.1561 | 20.9808 | 21.2239 | 19.5331 | 20.6047 | 20.9931 | 19.9521 | 20.1739 | 20.6572 | 19.5018 | 19.9351 | 20.5397 | 19.4935 | 19.8672 | 20.3838 | 19.6621 | 19.8102 | 19.2566 | 19.9088 | 19.2825 | 19.851 | 19.628 | 20.0671 | 20.7837 | 20.0655 | 19.9867 | 20.4912 | 19.4764 | 19.8755 | 20.4124 | 19.3499 | 19.8479 | 19.538 | 19.8355 | 19.2756 | 19.9305 | -0.0091925 | 20.9695 | 0.052492 | 0.039673 | -27.2098 | 3.0913 |  |  | 1.4359 | 3.5552 | 3.6412 | 1.2128 | 1.5118 | 1.3014 | 1.5329 | 0.42432 | 0.42225 | 0.42363 | 0.44418 | 0.4184 | 0.43774 | 0.42102
42843.4132 | -666 | 21.9047 | 22.1507 | 22.2706 | 22.2473 | 22.0149 | 21.5093 | 20.3332 | 21.711 | 21.7786 | 21.7833 | 21.7341 | 21.439 | 21.1185 | 21.6405 | 21.2703 | 21.3751 | 21.3543 | 20.8743 | 21.0154 | 20.9838 | 20.5357 | 20.729 | 20.5997 | 20.6328 | 21.484 | 21.654 | 20.0283 | 20.0848 | 20.0983 | 20.7268 | 21.6113 | 21.8289 | 20.7231 | 18.8907 | 21.918 | 20.0915 | 20.2254 |  | 20.3271 | 20.0424 | 20.0512 | 19.4452 |  | 18.5858 | 18.4871 | 18.3374 | 18.1925 | 18.2805 | 18.3335 | 18.6893 | 17.9205 | 18.6065 | 18.1089 | 18.8041 | 18.5236 | 45.5552 | 49.1418 | 45.8709 | 20.6778 |  |  | 1.3709 | 8.8969 | 9.4923 | 1.0214 | 1.3484 | 1.3987 | 1.6955 | -49.1021 | 0.16249 | 0.1425 | 0.051726 | 8.8333 | 9.0597 | 2.0253 | 21.4445 | 21.5868 | 21.6836 | 21.6741 | 21.5198 | 20.9722 | 20.2535 | 21.7549 | 21.8616 | 21.9062 | 21.8736 | 21.6315 | 21.1114 | 21.8617 | 18.2738 | 18.1274 | 18.1632 | 18.2048 | 18.1805 | 18.5712 | 18.2622 | 21.6252 | 21.4612 | 21.2771 | 21.3038 | 21.0865 | 20.9696 | 21.0633 | 20.7565 | 20.6942 | 20.2572 | 20.0719 | 19.9546 | 20.2184 | 0.006583 | 0.11579 | 20.5345 | 21.4105 | 21.5922 | 19.9464 | 21.0994 | 21.352 | 20.6967 | 21.5262 | 21.6608 | 20.3835 | 21.407 | 21.7848 | 20.0963 | 20.0354 | 20.0778 | 20.0421 | 20.2925 |  | 20.4028 | 19.9651 | 20.0785 | 20.118 | 20.2521 | 20.2727 |  | 20.2735 |  |  | 20.4414 | 20.3645 | 20.473 | [5 empty] | 21.3401 | 20.1555 | 20.9817 | 21.2163 | 19.5493 | 20.6155 | 21.0013 | 19.9547 | 20.1785 | 20.6627 | 19.506 | 19.9398 | 20.5428 | 19.5104 | 19.8827 | 20.4001 | 19.6752 | 19.8257 | 19.2689 | 19.9221 | 19.2898 | 19.8568 | 19.633 | 20.0552 | 20.7869 | 20.0587 | 19.9899 | 20.4887 | 19.4676 | 19.8676 | 20.4053 | 19.3462 | 19.8502 | 19.5348 | 19.8299 | 19.2699 | 19.9216 | -0.027001 | 20.9692 | 0.05187 | 0.039332 | -27.2446 | 3.0913 |  |  | 1.3973 | 3.5498 | 3.6667 | 1.2028 | 1.3816 | 1.4072 | 1.5493 | 0.42411 | 0.42234 | 0.42391 | 0.44367 | 0.4199 | 0.43722 | 0.42129
42843.4132 | -665 | 21.9049 | 22.1545 | 22.2781 | 22.2497 | 22.0136 | 21.5057 | 20.3275 | 21.7089 | 21.7787 | 21.7911 | 21.7328 | 21.4422 | 21.124 | 21.6382 | 21.2757 | 21.3802 | 21.3543 | 20.8719 | 21.0136 | 20.9828 | 20.5445 | 20.7311 | 20.6023 | 20.6329 | 21.4762 | 21.6622 | 20.0312 | 20.0875 | 20.104 | 20.7271 | 21.6183 | 21.8312 | 20.7198 | 18.8574 | 21.925 | 20.0966 | 20.2322 |  | 20.3348 | 20.0436 | 20.053 | 19.4526 |  | 18.5915 | 18.4905 | 18.3437 | 18.2013 | 18.2787 | 18.3457 | 18.7565 | 17.8945 | 18.6115 | 18.0914 | 18.8127 | 18.5204 | 45.5822 | 49.1411 | 45.8719 | 20.6711 |  |  | 1.4005 | 8.8227 | 8.8333 | 0.99581 | 1.4581 | 1.3127 | 1.7888 | -49.022 | 0.24208 | 0.20733 | 0.064399 | 8.8335 | 9.06 | 2.0256 | 21.4465 | 21.5842 | 21.6801 | 21.6718 | 21.5149 | 20.9705 | 20.2517 | 21.7492 | 21.8604 | 21.9017 | 21.871 | 21.6306 | 21.1088 | 21.8641 | 18.2864 | 18.141 | 18.1558 | 18.1764 | 18.1653 | 18.5695 | 18.2616 | 21.6337 | 21.471 | 21.2767 | 21.3088 | 21.0943 | 20.9816 | 21.0634 | 20.7659 | 20.7015 | 20.2625 | 20.0787 | 19.9618 | 20.228 | -0.068518 | 0.1603 | 20.534 | 21.4107 | 21.5952 | 19.9468 | 21.092 | 21.3539 | 20.6926 | 21.5259 | 21.6595 | 20.387 | 21.4025 | 21.7829 | 20.0946 | 20.0331 | 20.0727 | 20.0417 | 20.2953 |  | 20.4073 | 19.9661 | 20.083 | 20.1255 | 20.2488 | 20.2753 |  | 20.2741 |  |  | 20.4377 | 20.3659 | 20.4779 | [5 empty] | 21.3439 | 20.1528 | 20.99 | 21.2262 | 19.5594 | 20.6175 | 20.9973 | 19.961 | 20.1764 | 20.6751 | 19.5141 | 19.9489 | 20.5525 | 19.5123 | 19.8806 | 20.4103 | 19.6854 | 19.8315 | 19.277 | 19.9336 | 19.2915 | 19.8589 | 19.6397 | 20.0609 | 20.7827 | 20.06 | 19.9913 | 20.4961 | 19.4685 | 19.8775 | 20.4133 | 19.3587 | 19.8493 | 19.5325 | 19.837 | 19.2824 | 19.9257 | -0.1383 | 20.9699 | 0.051722 | 0.039455 | -27.2008 | 3.0913 |  |  | 1.4123 | 3.535 | 3.5371 | 1.1876 | 1.4367 | 1.3632 | 1.5914 | 0.42418 | 0.42246 | 0.42359 | 0.44208 | 0.42066 | 0.43718 | 0.4212
42843.4132 | -664 | 21.9147 | 22.1449 | 22.2861 | 22.2542 | 22.0253 | 21.5153 | 20.3333 | 21.7115 | 21.7779 | 21.7945 | 21.7367 | 21.4458 | 21.1252 | 21.6477 | 21.2699 | 21.3756 | 21.3549 | 20.8703 | 21.0086 | 20.9859 | 20.5439 | 20.7233 | 20.5958 | 20.6398 | 21.4792 | 21.6548 | 20.0373 | 20.0913 | 20.0981 | 20.7227 | 21.6113 | 21.827 | 20.7105 | 18.8548 | 21.9128 | 20.0914 | 20.2196 |  | 20.3264 | 20.0356 | 20.0417 | 19.4487 |  | 18.5879 | 18.4851 | 18.3376 | 18.1945 | 18.2713 | 18.3656 | 18.7871 | 17.8326 | 18.6053 | 18.0894 | 18.807 | 18.5181 | 45.592 | 49.1437 | 45.8923 | 20.6749 |  |  | 1.4819 | 8.7478 | 8.7577 | 1.0674 | 1.0698 | 0.83691 | 1.6988 | -48.9162 | -0.023941 | 0.32965 | 0.073426 | 8.8335 | 9.06 | 2.0257 | 21.4484 | 21.5898 | 21.6849 | 21.6796 | 21.5167 | 20.9718 | 20.2552 | 21.7502 | 21.8692 | 21.9051 | 21.8704 | 21.6389 | 21.1146 | 21.8656 | 18.2817 | 18.1583 | 18.1555 | 18.1624 | 18.1434 | 18.5714 | 18.2666 | 21.6379 | 21.4677 | 21.2804 | 21.3075 | 21.0915 | 20.9886 | 21.0705 | 20.7691 | 20.7017 | 20.266 | 20.0792 | 19.9652 | 20.2299 | 0.074017 | 0.21051 | 20.5368 | 21.4088 | 21.5957 | 19.9414 | 21.096 | 21.3572 | 20.6949 | 21.5272 | 21.6651 | 20.3869 | 21.3993 | 21.786 | 20.0982 | 20.0416 | 20.0731 | 20.0458 | 20.2927 |  | 20.4048 | 19.9708 | 20.0849 | 20.1311 | 20.2469 | 20.274 |  | 20.2777 |  |  | 20.4408 | 20.3738 | 20.4827 | [5 empty] | 21.34 | 20.1603 | 20.9894 | 21.2242 | 19.5527 | 20.6155 | 20.9987 | 19.953 | 20.1706 | 20.6637 | 19.4999 | 19.9426 | 20.536 | 19.5072 | 19.8762 | 20.3954 | 19.6803 | 19.8204 | 19.2707 | 19.9232 | 19.292 | 19.8548 | 19.6393 | 20.0611 | 20.7807 | 20.0569 | 19.9874 | 20.4876 | 19.4626 | 19.8801 | 20.4079 | 19.3514 | 19.8446 | 19.537 | 19.8354 | 19.2831 | 19.9271 | -0.007894 | 20.9711 | 0.051568 | 0.037678 | -27.3002 | 3.0912 |  |  | 1.4528 | 3.5199 | 3.5219 | 1.2296 | 1.2307 | 1.0885 | 1.5508 | 0.42417 | 0.42239 | 0.42337 | 0.44283 | 0.42126 | 0.43712 | 0.42126
42843.4132 | -663 | 21.9064 | 22.1494 | 22.2858 | 22.2582 | 22.0148 | 21.512 | 20.3347 | 21.7149 | 21.7794 | 21.7869 | 21.7359 | 21.4416 | 21.1216 | 21.6452 | 21.2749 | 21.3772 | 21.3536 | 20.8723 | 21.0045 | 20.9769 | 20.5373 | 20.726 | 20.5913 | 20.6292 | 21.4749 | 21.6478 | 20.0302 | 20.0823 | 20.1046 | 20.7221 | 21.6129 | 21.8252 | 20.7148 | 18.883 | 21.9116 | 20.0872 | 20.2254 |  | 20.329 | 20.0402 | 20.0382 | 19.4462 |  | 18.5883 | 18.4866 | 18.3431 | 18.2032 | 18.2785 | 18.3753 | 18.8251 | 17.7844 | 18.6023 | 18.1072 | 18.8016 | 18.5121 | 45.5825 | 49.135 | 45.8942 | 20.6666 |  |  | 1.384 | 8.8141 | 9.1112 | 1.277 | 1.1618 | 1.3048 | 1.6193 | -48.7447 | 0.18564 | 0.015995 | 0.10381 | 8.8333 | 9.0597 | 2.0256 | 21.451 | 21.5916 | 21.6875 | 21.6777 | 21.5192 | 20.9711 | 20.2582 | 21.7582 | 21.8753 | 21.9126 | 21.8762 | 21.6444 | 21.1172 | 21.8636 | 18.2782 | 18.1672 | 18.1714 | 18.1413 | 18.108 | 18.5737 | 18.2654 | 21.6267 | 21.459 | 21.2688 | 21.2928 | 21.0766 | 20.9752 | 21.0602 | 20.7498 | 20.6902 | 20.2572 | 20.0769 | 19.966 | 20.222 | 0.043544 | 0.24551 | 20.5319 | 21.4022 | 21.5908 | 19.9441 | 21.0976 | 21.3581 | 20.694 | 21.5285 | 21.6613 | 20.3818 | 21.4025 | 21.7883 | 20.099 | 20.0378 | 20.0767 | 20.0498 | 20.2992 |  | 20.4044 | 19.9675 | 20.0843 | 20.1316 | 20.2429 | 20.277 |  | 20.2796 |  |  | 20.443 | 20.3709 | 20.4815 | [5 empty] | 21.3426 | 20.1539 | 20.9879 | 21.2287 | 19.5473 | 20.6182 | 21.0001 | 19.9436 | 20.1588 | 20.657 | 19.4988 | 19.941 | 20.5317 | 19.504 | 19.8659 | 20.3868 | 19.6703 | 19.8165 | 19.2651 | 19.9239 | 19.291 | 19.8548 | 19.6385 | 20.0559 | 20.7843 | 20.0501 | 19.9804 | 20.4906 | 19.4661 | 19.8777 | 20.4105 | 19.3539 | 19.8441 | 19.5344 | 19.8405 | 19.2767 | 19.9277 | -0.048889 | 20.9718 | 0.051328 | 0.035944 | -27.2326 | 3.0913 |  |  | 1.404 | 3.5333 | 3.5923 | 1.3449 | 1.2825 | 1.3592 | 1.5141 | 0.42397 | 0.42247 | 0.42322 | 0.44348 | 0.41935 | 0.43704 | 0.42119
42843.4132 | -662 | 21.9107 | 22.1531 | 22.2906 | 22.2616 | 22.022 | 21.522 | 20.3335 | 21.7187 | 21.781 | 21.7915 | 21.7378 | 21.447 | 21.1238 | 21.6471 | 21.2785 | 21.3784 | 21.3599 | 20.8763 | 21.0099 | 20.9788 | 20.5398 | 20.7244 | 20.6012 | 20.6335 | 21.4759 | 21.6587 | 20.0381 | 20.0916 | 20.1099 | 20.7229 | 21.6153 | 21.823 | 20.7163 | 18.9531 | 21.9225 | 20.0849 | 20.223 |  | 20.3309 | 20.0463 | 20.0382 | 19.4524 |  | 18.5899 | 18.4871 | 18.341 | 18.2059 | 18.2952 | 18.3899 | 18.8651 | 17.755 | 18.6137 | 18.1041 | 18.8078 | 18.5288 | 45.5923 | 49.1424 | 45.9113 | 20.6791 |  |  | 1.499 | 8.8569 | 8.9338 | 1.2435 | 0.84964 | 1.201 | 1.6673 | -48.3957 | 0.23118 | 0.23775 | 0.031762 | 8.8332 | 9.0595 | 2.0254 | 21.4397 | 21.5934 | 21.6815 | 21.6758 | 21.5203 | 20.9705 | 20.2544 | 21.7633 | 21.8662 | 21.9043 | 21.866 | 21.6397 | 21.1191 | 21.8548 | 18.2723 | 18.1774 | 18.1658 | 18.1452 | 18.094 | 18.5779 | 18.2707 | 21.6275 | 21.4581 | 21.2683 | 21.2926 | 21.0798 | 20.9689 | 21.0599 | 20.7555 | 20.6904 | 20.2554 | 20.0732 | 19.9571 | 20.2169 | 0.013071 | 0.19529 | 20.5357 | 21.4111 | 21.588 | 19.9511 | 21.0945 | 21.3601 | 20.6936 | 21.5296 | 21.6666 | 20.3855 | 21.4077 | 21.7833 | 20.0998 | 20.0355 | 20.0764 | 20.0529 | 20.3097 |  | 20.4098 | 19.9881 | 20.0894 | 20.1379 | 20.2494 | 20.2781 |  | 20.2827 |  |  | 20.4437 | 20.3707 | 20.4841 | [5 empty] | 21.3438 | 20.1553 | 20.9865 | 21.2273 | 19.5531 | 20.6135 | 21.0001 | 19.9464 | 20.1631 | 20.6589 | 19.4993 | 19.9446 | 20.5384 | 19.5043 | 19.8671 | 20.3944 | 19.6706 | 19.8183 | 19.2667 | 19.9293 | 19.2913 | 19.8553 | 19.6349 | 20.0583 | 20.7794 | 20.0528 | 19.9826 | 20.482 | 19.4664 | 19.8743 | 20.408 | 19.3551 | 19.8433 | 19.5346 | 19.8373 | 19.2778 | 19.9243 | -0.089885 | 20.9709 | 0.050177 | 0.035799 | -27.251 | 3.0913 |  |  | 1.4612 | 3.5418 | 3.5572 | 1.3271 | 1.0968 | 1.304 | 1.5364 | 0.42386 | 0.42206 | 0.42326 | 0.44463 | 0.4206 | 0.43679 | 0.42127
42843.4132 | -661 | 21.9078 | 22.1478 | 22.2759 | 22.2536 | 22.014 | 21.5135 | 20.3335 | 21.7164 | 21.7802 | 21.7844 | 21.7287 | 21.4374 | 21.1206 | 21.6354 | 21.2731 | 21.3761 | 21.3492 | 20.8765 | 21.01 | 20.9843 | 20.5434 | 20.7226 | 20.5989 | 20.6311 | 21.4755 | 21.6587 | 20.0382 | 20.0928 | 20.1118 | 20.7267 | 21.6176 | 21.8288 | 20.7144 | 19.0062 | 21.9175 | 20.0897 | 20.2281 |  | 20.3334 | 20.0453 | 20.0416 | 19.4574 |  | 18.5838 | 18.4912 | 18.3451 | 18.2068 | 18.3092 | 18.3881 | 18.9101 | 17.7136 | 18.6129 | 18.0884 | 18.7995 | 18.5259 | 45.6045 | 49.1499 | 45.9197 | 20.6782 |  |  | 1.4964 | 8.6295 | 9.056 | 1.1029 | 1.4062 | 1.3002 | 1.7901 | -47.6328 | 0.23818 | -0.019251 | 0.10259 | 8.8332 | 9.0595 | 2.0254 | 21.4497 | 21.5963 | 21.6815 | 21.6786 | 21.518 | 20.9712 | 20.2539 | 21.758 | 21.8623 | 21.907 | 21.8706 | 21.6404 | 21.118 | 21.8615 | 18.274 | 18.1743 | 18.157 | 18.1463 | 18.089 | 18.5774 | 18.277 | 21.6216 | 21.4509 | 21.262 | 21.2877 | 21.0739 | 20.9635 | 21.0495 | 20.7397 | 20.6855 | 20.2442 | 20.071 | 19.9509 | 20.2183 | -0.0030504 | 0.1972 | 20.535 | 21.4101 | 21.5905 | 19.9435 | 21.0915 | 21.3524 | 20.6874 | 21.5223 | 21.6616 | 20.3821 | 21.4072 | 21.7806 | 20.0939 | 20.0414 | 20.0723 | 20.0471 | 20.3097 |  | 20.4089 | 19.9841 | 20.0879 | 20.1507 | 20.2523 | 20.2723 |  | 20.2788 |  |  | 20.4452 | 20.3744 | 20.4832 | [5 empty] | 21.3451 | 20.1553 | 20.9815 | 21.2223 | 19.558 | 20.6093 | 20.9923 | 19.9542 | 20.1693 | 20.6624 | 19.5 | 19.9443 | 20.5414 | 19.5077 | 19.8746 | 20.393 | 19.6769 | 19.8226 | 19.2735 | 19.9329 | 19.2886 | 19.8628 | 19.6268 | 20.0538 | 20.7706 | 20.0525 | 19.9772 | 20.478 | 19.4621 | 19.8684 | 20.4044 | 19.3471 | 19.8348 | 19.5303 | 19.8357 | 19.2728 | 19.921 | 0.036626 | 20.9703 | 0.051156 | 0.036822 | -27.1852 | 3.0912 |  |  | 1.4599 | 3.4961 | 3.5815 | 1.2499 | 1.411 | 1.3568 | 1.5921 | 0.42384 | 0.42212 | 0.423 | 0.44438 | 0.42231 | 0.43682 | 0.42085
42843.4132 | -660 | 21.9055 | 22.1489 | 22.2759 | 22.2527 | 22.0151 | 21.5076 | 20.331 | 21.7158 | 21.7807 | 21.7845 | 21.7294 | 21.4416 | 21.1225 | 21.6393 | 21.2701 | 21.3721 | 21.3485 | 20.8761 | 21.0099 | 20.986 | 20.535 | 20.7179 | 20.5924 | 20.6328 | 21.4767 | 21.6499 | 20.0343 | 20.092 | 20.109 | 20.7214 | 21.6153 | 21.8221 | 20.7206 | 18.9983 | 21.9099 | 20.0916 | 20.2262 |  | 20.3304 | 20.0425 | 20.0408 | 19.4602 |  | 18.5808 | 18.485 | 18.3426 | 18.2083 | 18.3178 | 18.4034 | 18.938 | 17.6965 | 18.6184 | 18.0812 | 18.8034 | 18.5309 | 45.6122 | 49.1524 | 45.9295 | 20.6804 |  |  | 1.407 | 8.6269 | 8.8911 | 1.2731 | 1.7525 | 1.2509 | 1.9189 | -47.6052 | 0.19654 | 0.20943 | 0.064919 | 8.8333 | 9.0596 | 2.0259 | 21.4597 | 21.5851 | 21.6759 | 21.675 | 21.5084 | 20.9731 | 20.2615 | 21.7568 | 21.8654 | 21.909 | 21.8726 | 21.6376 | 21.1083 | 21.8591 | 18.3122 | 18.173 | 18.1609 | 18.1245 | 18.0837 | 18.5743 | 18.2708 | 21.6286 | 21.4584 | 21.2702 | 21.2977 | 21.0888 | 20.9736 | 21.0559 | 20.7481 | 20.6969 | 20.2522 | 20.0735 | 19.9568 | 20.2215 | 0.023491 | 0.090114 | 20.5449 | 21.4106 | 21.5972 | 19.9438 | 21.0966 | 21.3529 | 20.6941 | 21.5246 | 21.664 | 20.39 | 21.4105 | 21.7862 | 20.0958 | 20.044 | 20.0773 | 20.0528 | 20.2956 |  | 20.4112 | 19.977 | 20.0806 | 20.1546 | 20.2453 | 20.2724 |  | 20.2836 |  |  | 20.4427 | 20.3748 | 20.4883 | [5 empty] | 21.3386 | 20.1557 | 20.9852 | 21.2199 | 19.5468 | 20.6174 | 20.9963 | 19.9595 | 20.1725 | 20.6636 | 19.5068 | 19.9504 | 20.5453 | 19.5097 | 19.8732 | 20.4006 | 19.6843 | 19.8315 | 19.2787 | 19.9383 | 19.2979 | 19.8667 | 19.6244 | 20.057 | 20.7776 | 20.0484 | 19.9795 | 20.4797 | 19.4666 | 19.8687 | 20.4061 | 19.3483 | 19.8358 | 19.5297 | 19.8316 | 19.2767 | 19.9266 | -0.11752 | 20.9713 | 0.051846 | 0.039122 | -27.3279 | 3.0913 |  |  | 1.4156 | 3.4955 | 3.5487 | 1.3428 | 1.5753 | 1.3309 | 1.6484 | 0.4243 | 0.42207 | 0.42266 | 0.43978 | 0.42116 | 0.4368 | 0.42104
42843.4132 | -659 | 21.9082 | 22.1485 | 22.2803 | 22.2591 | 22.021 | 21.51 | 20.3282 | 21.7134 | 21.7782 | 21.7868 | 21.7356 | 21.4365 | 21.1252 | 21.6387 | 21.2745 | 21.3778 | 21.3508 | 20.8761 | 21.0121 | 20.9841 | 20.5363 | 20.7213 | 20.5926 | 20.6374 | 21.478 | 21.6552 | 20.0442 | 20.1012 | 20.1146 | 20.7249 | 21.6071 | 21.8303 | 20.7201 | 18.9699 | 21.9133 | 20.0953 | 20.2295 |  | 20.3321 | 20.0391 | 20.0389 | 19.4675 |  | 18.5811 | 18.4818 | 18.3391 | 18.2084 | 18.3241 | 18.4203 | 18.9352 | 17.6863 | 18.612 | 18.1211 | 18.8009 | 18.5278 | 45.6166 | 49.1518 | 45.9484 | 20.6792 |  |  | 1.3479 | 8.6617 | 8.5067 | 1.1607 | 1.1815 | 1.2161 | 1.8296 | -47.2661 | 0.16054 | 0.07411 | 0.082627 | 8.8333 | 9.0599 | 2.0255 | 21.4513 | 21.584 | 21.6725 | 21.6787 | 21.5202 | 20.9727 | 20.2593 | 21.7604 | 21.8675 | 21.9121 | 21.8654 | 21.6366 | 21.1131 | 21.8567 | 18.4219 | 18.1764 | 18.1513 | 18.1019 | 18.076 | 18.5801 | 18.2733 | 21.6272 | 21.4566 | 21.2657 | 21.2977 | 21.0837 | 20.9748 | 21.0551 | 20.7501 | 20.6943 | 20.2562 | 20.0787 | 19.9579 | 20.2282 | 0.13418 | 0.088783 | 20.5477 | 21.4114 | 21.604 | 19.9483 | 21.1043 | 21.3587 | 20.7016 | 21.5287 | 21.6707 | 20.3981 | 21.4132 | 21.7933 | 20.0969 | 20.0411 | 20.0833 | 20.0559 | 20.2837 |  | 20.4053 | 19.9822 | 20.0763 | 20.1557 | 20.2446 | 20.2678 |  | 20.2732 |  |  | 20.4397 | 20.3651 | 20.4855 | [5 empty] | 21.3358 | 20.1575 | 20.9863 | 21.223 | 19.5408 | 20.6172 | 20.9914 | 19.9537 | 20.1703 | 20.66 | 19.5034 | 19.9468 | 20.5366 | 19.5065 | 19.8689 | 20.3983 | 19.677 | 19.8269 | 19.2727 | 19.9316 | 19.2979 | 19.8586 | 19.6256 | 20.0517 | 20.7771 | 20.0449 | 19.9778 | 20.4757 | 19.4637 | 19.8624 | 20.4015 | 19.3516 | 19.8377 | 19.5335 | 19.8285 | 19.2726 | 19.9214 | -0.0036275 | 20.9703 | 0.052375 | 0.039216 | -27.2679 | 3.0913 |  |  | 1.3856 | 3.5026 | 3.4711 | 1.2822 | 1.2935 | 1.3122 | 1.6096 | 0.42444 | 0.42179 | 0.42261 | 0.42826 | 0.42252 | 0.43672 | 0.42098
42843.4132 | -658 | 21.9129 | 22.1502 | 22.2891 | 22.2604 | 22.0287 | 21.5179 | 20.3319 | 21.7194 | 21.784 | 21.7926 | 21.7467 | 21.4471 | 21.1326 | 21.6452 | 21.275 | 21.3816 | 21.3516 | 20.8767 | 21.0138 | 20.9826 | 20.5407 | 20.7321 | 20.5922 | 20.6394 | 21.475 | 21.6588 | 20.0451 | 20.1048 | 20.1299 | 20.7375 | 21.613 | 21.8338 | 20.7271 | 18.9689 | 21.9126 | 20.1002 | 20.2342 |  | 20.3365 | 20.0506 | 20.0298 | 19.4783 |  | 18.5815 | 18.4876 | 18.3468 | 18.2161 | 18.3289 | 18.4164 | 18.9634 | 17.7398 | 18.621 | 18.1759 | 18.8032 | 18.528 | 45.6152 | 49.1511 | 45.9666 | 20.6795 |  |  | 1.5023 | 8.8805 | 8.9022 | 1.0497 | 1.6651 | 1.3738 | 1.8841 | -46.9672 | 0.21892 | 0.047675 | 0.049469 | 8.8329 | 9.0593 | 2.0254 | 21.4512 | 21.5871 | 21.6742 | 21.677 | 21.522 | 20.9755 | 20.2521 | 21.7604 | 21.8631 | 21.9134 | 21.87 | 21.6365 | 21.118 | 21.8615 | 18.4587 | 18.1923 | 18.1366 | 18.0793 | 18.0669 | 18.5788 | 18.2694 | 21.6281 | 21.465 | 21.2696 | 21.3002 | 21.086 | 20.9755 | 21.0609 | 20.7589 | 20.6976 | 20.2574 | 20.0822 | 19.9557 | 20.2188 | 0.070675 | 0.10267 | 20.5422 | 21.4059 | 21.5969 | 19.9476 | 21.0948 | 21.3601 | 20.6964 | 21.5309 | 21.6674 | 20.3848 | 21.4047 | 21.7924 | 20.0979 | 20.0342 | 20.082 | 20.0479 | 20.2764 |  | 20.4021 | 19.979 | 20.0733 | 20.156 | 20.2445 | 20.2709 |  | 20.2729 |  |  | 20.4447 | 20.3759 | 20.4849 | [5 empty] | 21.3403 | 20.1598 | 20.986 | 21.2288 | 19.5471 | 20.6176 | 20.9995 | 19.9546 | 20.1702 | 20.6583 | 19.5036 | 19.9413 | 20.532 | 19.5044 | 19.873 | 20.3971 | 19.674 | 19.8258 | 19.2746 | 19.9353 | 19.3048 | 19.859 | 19.6259 | 20.0509 | 20.7744 | 20.0377 | 19.9762 | 20.4723 | 19.4591 | 19.8627 | 20.3948 | 19.3554 | 19.8337 | 19.5321 | 19.8305 | 19.2703 | 19.9201 | 0.065379 | 20.9706 | 0.052277 | 0.038708 | -27.2842 | 3.0913 |  |  | 1.4628 | 3.5466 | 3.5509 | 1.2193 | 1.5355 | 1.3947 | 1.6334 | 0.42453 | 0.42177 | 0.4226 | 0.42402 | 0.42369 | 0.43659 | 0.42128
42843.4132 | -657 | 21.9082 | 22.1471 | 22.2775 | 22.2549 | 22.0196 | 21.5064 | 20.3289 | 21.7028 | 21.7864 | 21.7857 | 21.736 | 21.4414 | 21.12 | 21.6393 | 21.2735 | 21.3865 | 21.3595 | 20.8792 | 21.0167 | 20.9854 | 20.5463 | 20.7324 | 20.5974 | 20.6459 | 21.4835 | 21.6585 | 20.0472 | 20.106 | 20.1357 | 20.7318 | 21.6137 | 21.8256 | 20.7211 | 18.9482 | 21.9225 | 20.0902 | 20.2347 |  | 20.3354 | 20.044 | 20.0377 | 19.4845 |  | 18.5841 | 18.48 | 18.3378 | 18.2121 | 18.3349 | 18.4019 | 18.9064 | 17.7709 | 18.6183 | 18.1587 | 18.7986 | 18.5228 | 45.6177 | 49.1425 | 45.9792 | 20.6739 |  |  | 1.4116 | 8.8608 | 8.9233 | 1.0937 | 0.86081 | 0.89999 | 1.8296 | -46.5197 | 0.24208 | 0.28265 | 0.020825 | 8.8334 | 9.0598 | 2.0255 | 21.4454 | 21.5889 | 21.6725 | 21.6749 | 21.5158 | 20.9692 | 20.2521 | 21.7526 | 21.8621 | 21.9111 | 21.8689 | 21.6282 | 21.1138 | 21.8595 | 18.4227 | 18.2869 | 18.1452 | 18.0859 | 18.0728 | 18.589 | 18.2775 | 21.6255 | 21.4538 | 21.2677 | 21.2944 | 21.0817 | 20.9687 | 21.0547 | 20.7521 | 20.686 | 20.2524 | 20.0791 | 19.9524 | 20.2192 | 0.11157 | 0.15649 | 20.5371 | 21.4087 | 21.5917 | 19.9457 | 21.0923 | 21.3591 | 20.6938 | 21.5258 | 21.6644 | 20.3803 | 21.4031 | 21.7874 | 20.0933 | 20.0315 | 20.0768 | 20.0474 | 20.2767 |  | 20.4061 | 19.9742 | 20.0807 | 20.1616 | 20.2486 | 20.2711 |  | 20.2786 |  |  | 20.441 | 20.3753 | 20.4807 | [5 empty] | 21.3357 | 20.151 | 20.9774 | 21.2199 | 19.5505 | 20.6127 | 20.9955 | 19.9524 | 20.1729 | 20.6592 | 19.5016 | 19.9418 | 20.5404 | 19.4978 | 19.8654 | 20.3957 | 19.6725 | 19.8282 | 19.2767 | 19.9295 | 19.3022 | 19.8631 | 19.6338 | 20.0546 | 20.7856 | 20.0434 | 19.9807 | 20.4746 | 19.4664 | 19.873 | 20.4047 | 19.3555 | 19.8393 | 19.5384 | 19.8403 | 19.2744 | 19.9263 | -0.21046 | 20.9725 | 0.051913 | 0.03968 | -27.3061 | 3.0913 |  |  | 1.418 | 3.5426 | 3.555 | 1.2446 | 1.104 | 1.1289 | 1.6095 | 0.42466 | 0.42216 | 0.42257 | 0.42921 | 0.42369 | 0.43608 | 0.4211
42843.4132 | -656 | 21.912 | 22.1515 | 22.2914 | 22.2528 | 22.0198 | 21.5095 | 20.3381 | 21.7128 | 21.7896 | 21.7906 | 21.7381 | 21.4407 | 21.1247 | 21.6427 | 21.2737 | 21.3783 | 21.3594 | 20.8736 | 21.0172 | 20.9814 | 20.5435 | 20.7289 | 20.5967 | 20.6351 | 21.4828 | 21.6555 | 20.039 | 20.1008 | 20.131 | 20.7348 | 21.616 | 21.8385 | 20.7229 | 18.8688 | 21.9228 | 20.0976 | 20.2318 |  | 20.3357 | 20.0437 | 20.0399 | 19.4939 |  | 18.585 | 18.4852 | 18.336 | 18.2084 | 18.3441 | 18.4153 | 18.8129 | 17.7503 | 18.6177 | 18.1177 | 18.7987 | 18.5288 | 45.6314 | 49.1391 | 45.9951 | 20.6756 |  |  | 1.4563 | 8.6591 | 9.1132 | 1.1377 | 0.83978 | 1.017 | 1.9866 | -46.2522 | 0.19849 | 0.1232 | -0.034033 | 8.8331 | 9.0595 | 2.0258 | 21.4479 | 21.5896 | 21.6836 | 21.6745 | 21.5162 | 20.9666 | 20.2505 | 21.7504 | 21.8646 | 21.9099 | 21.8677 | 21.6312 | 21.1157 | 21.8615 | 18.4138 | 18.3341 | 18.192 | 18.0853 | 18.0527 | 18.5802 | 18.27 | 21.625 | 21.4596 | 21.2743 | 21.2968 | 21.0867 | 20.9655 | 21.0579 | 20.7522 | 20.6859 | 20.2499 | 20.0754 | 19.9581 | 20.2216 | -0.011504 | 0.13405 | 20.5477 | 21.4197 | 21.5967 | 19.9542 | 21.1016 | 21.3596 | 20.6953 | 21.5294 | 21.6704 | 20.39 | 21.4119 | 21.792 | 20.1006 | 20.0411 | 20.0868 | 20.0526 | 20.2747 |  | 20.4028 | 19.9613 | 20.0948 | 20.1622 | 20.2505 | 20.2729 |  | 20.276 |  |  | 20.4444 | 20.369 | 20.4783 | [5 empty] | 21.3426 | 20.1559 | 20.9816 | 21.2243 | 19.5565 | 20.6154 | 21.0013 | 19.9513 | 20.1719 | 20.6553 | 19.503 | 19.9411 | 20.5367 | 19.4972 | 19.8645 | 20.3946 | 19.6795 | 19.8218 | 19.2745 | 19.9267 | 19.2893 | 19.8629 | 19.6383 | 20.06 | 20.7826 | 20.0456 | 19.9771 | 20.4822 | 19.4664 | 19.8739 | 20.4097 | 19.3555 | 19.8413 | 19.5351 | 19.8383 | 19.279 | 19.9293 | -0.11196 | 20.9727 | 0.052381 | 0.039281 | -27.2605 | 3.0913 |  |  | 1.4403 | 3.5021 | 3.5927 | 1.2694 | 1.0905 | 1.2 | 1.6772 | 0.4246 | 0.42299 | 0.42263 | 0.42917 | 0.4176 | 0.43606 | 0.42095
42843.4132 | -655 | 21.9088 | 22.1427 | 22.2766 | 22.2506 | 22.012 | 21.5128 | 20.3334 | 21.7056 | 21.7756 | 21.7847 | 21.7333 | 21.4381 | 21.1163 | 21.6394 | 21.2779 | 21.3786 | 21.3581 | 20.8735 | 21.011 | 20.9803 | 20.5373 | 20.7275 | 20.6015 | 20.6348 | 21.4778 | 21.6493 | 20.0469 | 20.1005 | 20.1296 | 20.7353 | 21.6136 | 21.8261 | 20.7228 | 18.7936 | 21.9197 | 20.0979 | 20.233 |  | 20.3316 | 20.0415 | 20.0331 | 19.4999 |  | 18.586 | 18.4832 | 18.3271 | 18.2059 | 18.3584 | 18.4302 | 18.7638 | 17.7381 | 18.6192 | 18.0877 | 18.7965 | 18.5287 | 45.6472 | 49.1401 | 46.024 | 20.6863 |  |  | 1.5279 | 8.6906 | 9.3721 | 0.98857 | 1.2952 | 0.95585 | 1.8959 | -46.2509 | 0.10352 | 0.20125 | 0.067176 | 8.8334 | 9.0599 | 2.0257 | 21.4507 | 21.5922 | 21.6891 | 21.683 | 21.5219 | 20.9691 | 20.2664 | 21.7609 | 21.8606 | 21.9135 | 21.868 | 21.6449 | 21.1151 | 21.8634 | 18.4704 | 18.3251 | 18.2496 | 18.1013 | 18.0469 | 18.5818 | 18.2752 | 21.6206 | 21.4548 | 21.2653 | 21.296 | 21.0822 | 20.9694 | 21.0644 | 20.7461 | 20.6816 | 20.2468 | 20.0774 | 19.9563 | 20.2168 | -0.0050164 | 0.13519 | 20.5445 | 21.4172 | 21.5874 | 19.954 | 21.0962 | 21.3593 | 20.6934 | 21.5236 | 21.6665 | 20.3852 | 21.4062 | 21.7901 | 20.0985 | 20.0337 | 20.0862 | 20.0475 | 20.2666 |  | 20.4049 | 19.9504 | 20.0798 | 20.1521 | 20.244 | 20.2749 |  | 20.2692 |  |  | 20.4438 | 20.3689 | 20.4837 | [5 empty] | 21.3355 | 20.1589 | 20.9768 | 21.2241 | 19.5517 | 20.613 | 21.0033 | 19.9594 | 20.1838 | 20.6695 | 19.5152 | 19.9541 | 20.5409 | 19.5043 | 19.8731 | 20.4044 | 19.6762 | 19.8304 | 19.2789 | 19.9324 | 19.2987 | 19.8632 | 19.6367 | 20.0653 | 20.7874 | 20.0456 | 19.9824 | 20.4852 | 19.4775 | 19.8794 | 20.4121 | 19.3611 | 19.8453 | 19.5486 | 19.8308 | 19.2871 | 19.9317 | -0.021992 | 20.9724 | 0.05232 | 0.038592 | -27.269 | 3.0913 |  |  | 1.4752 | 3.5084 | 3.6434 | 1.1833 | 1.3543 | 1.1634 | 1.6385 | 0.4249 | 0.42279 | 0.42269 | 0.42307 | 0.41182 | 0.43591 | 0.42098
42843.4132 | -654 | 21.8998 | 22.143 | 22.2742 | 22.2541 | 22.0127 | 21.5138 | 20.3292 | 21.7045 | 21.7795 | 21.7832 | 21.733 | 21.4312 | 21.1173 | 21.6398 | 21.2678 | 21.3755 | 21.3517 | 20.8764 | 21.019 | 20.9822 | 20.5443 | 20.7292 | 20.6013 | 20.6455 | 21.483 | 21.6571 | 20.0513 | 20.1095 | 20.1457 | 20.7338 | 21.6137 | 21.8278 | 20.7228 | 18.7504 | 21.9294 | 20.099 | 20.2358 |  | 20.3302 | 20.046 | 20.0334 | 19.4925 |  | 18.5792 | 18.4909 | 18.3312 | 18.2055 | 18.3695 | 18.4313 | 18.7712 | 17.7029 | 18.6222 | 18.0663 | 18.7997 | 18.5213 | 45.6521 | 49.1206 | 46.0338 | 20.67 |  |  | 1.2579 | 8.621 | 8.9706 | 1.1581 | 1.397 | 1.0735 | 1.9196 | -45.9026 | 0.36312 | 0.032569 | -0.075697 | 8.8333 | 9.0596 | 2.0253 | 21.4409 | 21.6003 | 21.6823 | 21.6744 | 21.5194 | 20.9691 | 20.2632 | 21.7678 | 21.8661 | 21.9058 | 21.8721 | 21.6373 | 21.1066 | 21.8584 | 18.5177 | 18.3162 | 18.2643 | 18.1339 | 18.0802 | 18.5857 | 18.2807 | 21.6222 | 21.4565 | 21.2631 | 21.301 | 21.0809 | 20.9677 | 21.0612 | 20.7457 | 20.6914 | 20.2524 | 20.0827 | 19.9516 | 20.2215 | 0.066939 | 0.085169 | 20.541 | 21.4175 | 21.589 | 19.9516 | 21.0966 | 21.3579 | 20.6938 | 21.5272 | 21.6645 | 20.3807 | 21.4108 | 21.7924 | 20.098 | 20.0283 | 20.0851 | 20.054 | 20.2674 |  | 20.4 | 19.9534 | 20.0799 | 20.1503 | 20.245 | 20.2799 |  | 20.2779 |  |  | 20.443 | 20.374 | 20.4801 | [5 empty] | 21.3382 | 20.1557 | 20.9835 | 21.2176 | 19.5367 | 20.6132 | 20.9983 | 19.9475 | 20.177 | 20.6574 | 19.5027 | 19.9386 | 20.5363 | 19.4928 | 19.8642 | 20.3907 | 19.671 | 19.8286 | 19.2794 | 19.9255 | 19.3001 | 19.8602 | 19.6282 | 20.0541 | 20.7753 | 20.0426 | 19.9828 | 20.4773 | 19.4625 | 19.875 | 20.4 | 19.3534 | 19.8305 | 19.542 | 19.8279 | 19.2847 | 19.9235 | -0.18226 | 20.9724 | 0.052332 | 0.037925 | -27.2698 | 3.0913 |  |  | 1.3386 | 3.4944 | 3.5645 | 1.2808 | 1.4065 | 1.2329 | 1.6487 | 0.42471 | 0.42271 | 0.42277 | 0.41828 | 0.41082 | 0.43615 | 0.42104
42843.4132 | -653 | 21.9087 | 22.1464 | 22.2792 | 22.2543 | 22.0213 | 21.5183 | 20.3303 | 21.7104 | 21.7828 | 21.7902 | 21.7338 | 21.4405 | 21.1228 | 21.6455 | 21.2654 | 21.3679 | 21.3442 | 20.8665 | 21.0111 | 20.9795 | 20.5321 | 20.7198 | 20.5843 | 20.6265 | 21.4701 | 21.6441 | 20.038 | 20.0971 | 20.1265 | 20.73 | 21.6119 | 21.8252 | 20.7186 | 18.7129 | 21.9222 | 20.097 | 20.2351 |  | 20.3322 | 20.0518 | 20.0344 | 19.492 |  | 18.5785 | 18.4895 | 18.3296 | 18.2024 | 18.3483 | 18.4342 | 18.8599 | 17.6667 | 18.6296 | 18.003 | 18.8004 | 18.5391 | 45.6712 | 49.1269 | 46.0701 | 20.6822 |  |  | 1.2717 | 8.8194 | 9.0665 | 0.99121 | 1.1894 | 1.4125 | 1.7113 | -46.1057 | 0.12979 | 0.12027 | 0.15363 | 8.8333 | 9.0597 | 2.0256 | 21.4432 | 21.585 | 21.6745 | 21.6781 | 21.5092 | 20.9717 | 20.2533 | 21.7537 | 21.8617 | 21.8998 | 21.8662 | 21.6361 | 21.1029 | 21.8526 | 18.5354 | 18.2735 | 18.2638 | 18.164 | 18.1134 | 18.5735 | 18.2846 | 21.626 | 21.4549 | 21.2615 | 21.3006 | 21.0849 | 20.968 | 21.0598 | 20.7486 | 20.686 | 20.2544 | 20.0724 | 19.9535 | 20.2273 | -0.032934 | 0.15098 | 20.5371 | 21.4152 | 21.588 | 19.943 | 21.0984 | 21.3566 | 20.691 | 21.5251 | 21.6606 | 20.3797 | 21.4114 | 21.7853 | 20.093 | 20.03 | 20.0843 | 20.0557 | 20.2711 |  | 20.4029 | 19.9445 | 20.0843 | 20.1469 | 20.2461 | 20.2697 |  | 20.2685 |  |  | 20.4513 | 20.3803 | 20.477 | [5 empty] | 21.3431 | 20.1505 | 20.9842 | 21.2233 | 19.5412 | 20.6152 | 20.9937 | 19.9641 | 20.187 | 20.6623 | 19.5057 | 19.9357 | 20.5386 | 19.5123 | 19.8606 | 20.3919 | 19.6862 | 19.8297 | 19.2858 | 19.9274 | 19.2993 | 19.8684 | 19.6272 | 20.0575 | 20.7791 | 20.0386 | 19.9751 | 20.4808 | 19.456 | 19.8672 | 20.3947 | 19.3574 | 19.825 | 19.5499 | 19.8367 | 19.2816 | 19.9252 | -0.04351 | 20.9719 | 0.050996 | 0.038578 | -27.3 | 3.0913 |  |  | 1.3458 | 3.5344 | 3.5835 | 1.1849 | 1.2978 | 1.4143 | 1.5567 | 0.42471 | 0.4231 | 0.4229 | 0.41488 | 0.41133 | 0.4361 | 0.42095
42843.4132 | -652 | 21.9035 | 22.146 | 22.276 | 22.2536 | 22.0147 | 21.5148 | 20.3293 | 21.7023 | 21.7769 | 21.787 | 21.7332 | 21.4367 | 21.121 | 21.6411 | 21.2677 | 21.3795 | 21.3485 | 20.8684 | 21.0111 | 20.9839 | 20.5332 | 20.7251 | 20.595 | 20.6398 | 21.4808 | 21.648 | 20.0443 | 20.0958 | 20.1397 | 20.7356 | 21.6207 | 21.8324 | 20.7227 | 18.6514 | 21.9234 | 20.0947 | 20.2394 |  | 20.3367 | 20.05 | 20.0363 | 19.4995 |  | 18.5731 | 18.4819 | 18.3221 | 18.205 | 18.3464 | 18.426 | 18.9346 | 17.6516 | 18.623 | 18.0192 | 18.7961 | 18.5279 | 45.6641 | 49.1081 | 46.0578 | 20.6696 |  |  | 1.524 | 8.9193 | 9.334 | 0.96361 | 1.3458 | 1.3941 | 1.6784 | -46.3974 | 0.26193 | 0.26062 | 0.018568 | 8.8333 | 9.0597 | 2.0257 | 21.4488 | 21.5866 | 21.6794 | 21.684 | 21.5197 | 20.9718 | 20.2563 | 21.749 | 21.8671 | 21.9113 | 21.8688 | 21.6339 | 21.1108 | 21.8578 | 18.5176 | 18.2531 | 18.2299 | 18.1642 | 18.1485 | 18.583 | 18.277 | 21.6209 | 21.4606 | 21.2694 | 21.3011 | 21.0872 | 20.9684 | 21.0569 | 20.7479 | 20.6938 | 20.2563 | 20.0773 | 19.9544 | 20.2336 | -0.014846 | 0.11446 | 20.5347 | 21.4102 | 21.5895 | 19.9438 | 21.0958 | 21.3583 | 20.6919 | 21.5247 | 21.6585 | 20.3844 | 21.4061 | 21.7836 | 20.09 | 20.0292 | 20.0851 | 20.0551 | 20.2732 |  | 20.3983 | 19.926 | 20.0789 | 20.1478 | 20.2454 | 20.265 |  | 20.2762 |  |  | 20.445 | 20.3749 | 20.4699 | [5 empty] | 21.3348 | 20.1513 | 20.9764 | 21.2124 | 19.5416 | 20.6029 | 20.991 | 19.9629 | 20.1747 | 20.6624 | 19.5082 | 19.9406 | 20.5382 | 19.5002 | 19.871 | 20.3985 | 19.677 | 19.8355 | 19.2815 | 19.9403 | 19.3017 | 19.8679 | 19.612 | 20.055 | 20.7734 | 20.0326 | 19.9582 | 20.472 | 19.4554 | 19.8631 | 20.3899 | 19.3399 | 19.8176 | 19.5285 | 19.8302 | 19.2704 | 19.9144 | 0.055733 | 20.9724 | 0.050602 | 0.038106 | -27.2822 | 3.0913 |  |  | 1.4734 | 3.5543 | 3.6359 | 1.1682 | 1.3805 | 1.4051 | 1.5417 | 0.42449 | 0.42344 | 0.42285 | 0.41796 | 0.41421 | 0.43581 | 0.42084
42843.4132 | -651 | 21.9036 | 22.1405 | 22.2733 | 22.2511 | 22.0123 | 21.5183 | 20.3278 | 21.7039 | 21.7815 | 21.7888 | 21.7252 | 21.4352 | 21.1234 | 21.6476 | 21.2675 | 21.3745 | 21.353 | 20.8758 | 21.0083 | 20.9785 | 20.5392 | 20.7261 | 20.5949 | 20.6326 | 21.4741 | 21.6465 | 20.0426 | 20.1007 | 20.1484 | 20.728 | 21.6203 | 21.8343 | 20.7211 | 18.5986 | 21.9267 | 20.0957 | 20.2433 |  | 20.3424 | 20.05 | 20.0249 | 19.4909 |  | 18.5811 | 18.4836 | 18.3192 | 18.1937 | 18.3516 | 18.4282 | 18.981 | 17.636 | 18.6253 | 18.0335 | 18.7988 | 18.5327 | 45.6756 | 49.1104 | 46.0908 | 20.6818 |  |  | 1.315 | 8.7471 | 8.5849 | 0.99317 | 1.0566 | 1.0498 | 1.8151 | -46.4224 | 0.22281 | -0.026175 | 0.080891 | 8.8334 | 9.0598 | 2.0256 | 21.4497 | 21.5943 | 21.6816 | 21.6871 | 21.5224 | 20.9746 | 20.2559 | 21.7554 | 21.8701 | 21.9112 | 21.8712 | 21.639 | 21.118 | 21.8652 | 18.4957 | 18.2544 | 18.2252 | 18.1557 | 18.1645 | 18.5833 | 18.2698 | 21.6285 | 21.4602 | 21.2686 | 21.3043 | 21.0812 | 20.9736 | 21.0559 | 20.7523 | 20.6912 | 20.2573 | 20.0826 | 19.9558 | 20.2321 | 0.13418 | 0.094489 | 20.5335 | 21.41 | 21.5913 | 19.9485 | 21.0974 | 21.3618 | 20.6958 | 21.5248 | 21.6624 | 20.3899 | 21.4051 | 21.7847 | 20.0959 | 20.0268 | 20.0847 | 20.0596 | 20.2774 |  | 20.4027 | 19.9205 | 20.0855 | 20.1514 | 20.2448 | 20.2719 |  | 20.2785 |  |  | 20.4483 | 20.3759 | 20.4779 | [5 empty] | 21.3413 | 20.1513 | 20.9836 | 21.2249 | 19.557 | 20.6132 | 20.9911 | 19.961 | 20.1769 | 20.659 | 19.5005 | 19.9413 | 20.5323 | 19.4989 | 19.8706 | 20.3998 | 19.6716 | 19.8378 | 19.2762 | 19.9278 | 19.2936 | 19.8695 | 19.6245 | 20.0628 | 20.7717 | 20.0434 | 19.9782 | 20.4765 | 19.4619 | 19.8644 | 20.3994 | 19.3434 | 19.8282 | 19.5336 | 19.8317 | 19.2807 | 19.9239 | -0.26982 | 20.9722 | 0.05115 | 0.037983 | -27.2908 | 3.0913 |  |  | 1.3686 | 3.5198 | 3.487 | 1.186 | 1.2232 | 1.2193 | 1.6032 | 0.42452 | 0.42381 | 0.42273 | 0.42043 | 0.41389 | 0.43609 | 0.42091
42843.4132 | -650 | 21.9118 | 22.1408 | 22.2801 | 22.2409 | 22.0158 | 21.5153 | 20.3379 | 21.7112 | 21.7925 | 21.785 | 21.7355 | 21.4301 | 21.1297 | 21.646 | 21.2749 | 21.374 | 21.3527 | 20.8797 | 21.0099 | 20.9842 | 20.5414 | 20.7357 | 20.5993 | 20.6355 | 21.4833 | 21.6481 | 20.0547 | 20.1088 | 20.1539 | 20.73 | 21.6177 | 21.8236 | 20.7235 | 18.5795 | 21.92 | 20.0974 | 20.2401 |  | 20.3336 | 20.0488 | 20.0203 | 19.4911 |  | 18.5699 | 18.4741 | 18.3206 | 18.1912 | 18.3515 | 18.4218 | 18.9486 | 17.5863 | 18.6159 | 18.0147 | 18.7966 | 18.5294 | 45.6977 | 49.1016 | 46.0828 | 20.683 |  |  | 1.34 | 8.6906 | 8.6821 | 1.2297 | 0.98895 | 0.55763 | 1.7777 | -46.3869 | 0.2413 | 0.19642 | 0.035234 | 8.8331 | 9.0598 | 2.0256 | 21.45 | 21.5922 | 21.6798 | 21.6807 | 21.515 | 20.9733 | 20.2585 | 21.7577 | 21.863 | 21.9127 | 21.8693 | 21.6327 | 21.1116 | 21.8599 | 18.5807 | 18.2738 | 18.2371 | 18.1761 | 18.1846 | 18.5885 | 18.2798 | 21.6311 | 21.4633 | 21.2695 | 21.3015 | 21.0905 | 20.9803 | 21.0634 | 20.7537 | 20.6984 | 20.2587 | 20.0871 | 19.9627 | 20.235 | 0.12965 | 0.10818 | 20.5416 | 21.4121 | 21.5937 | 19.9517 | 21.0988 | 21.3637 | 20.6975 | 21.5288 | 21.6685 | 20.3876 | 21.4108 | 21.7873 | 20.0995 | 20.028 | 20.0872 | 20.0621 | 20.2845 |  | 20.4027 | 19.919 | 20.0771 | 20.1531 | 20.2501 | 20.2707 |  | 20.2726 |  |  | 20.446 | 20.3821 | 20.4828 | [5 empty] | 21.3393 | 20.16 | 20.9912 | 21.2267 | 19.5557 | 20.6229 | 20.9993 | 19.9496 | 20.176 | 20.6501 | 19.4897 | 19.9346 | 20.5323 | 19.4898 | 19.8617 | 20.3907 | 19.6578 | 19.8322 | 19.2763 | 19.9202 | 19.2944 | 19.8622 | 19.6149 | 20.0574 | 20.7721 | 20.0388 | 19.9694 | 20.4676 | 19.4601 | 19.8561 | 20.3938 | 19.3419 | 19.821 | 19.5279 | 19.8234 | 19.2788 | 19.9168 | 0.19523 | 20.9725 | 0.052135 | 0.038657 | -27.3123 | 3.0913 |  |  | 1.3816 | 3.5084 | 3.5066 | 1.3197 | 1.1834 | 0.88862 | 1.5866 | 0.42433 | 0.42357 | 0.42286 | 0.41161 | 0.41374 | 0.43614 | 0.42088
42843.4132 | -649 | 21.9107 | 22.1467 | 22.2793 | 22.2456 | 22.0081 | 21.5153 | 20.3339 | 21.7062 | 21.7826 | 21.7897 | 21.7282 | 21.4409 | 21.1188 | 21.6453 | 21.284 | 21.3791 | 21.3631 | 20.8821 | 21.0234 | 20.987 | 20.5406 | 20.7351 | 20.6008 | 20.6454 | 21.4924 | 21.6543 | 20.0509 | 20.1182 | 20.1533 | 20.7314 | 21.62 | 21.8243 | 20.7092 | 18.6197 | 21.9183 | 20.0897 | 20.2354 |  | 20.34 | 20.0424 | 20.0192 | 19.4873 |  | 18.569 | 18.4743 | 18.3175 | 18.1909 | 18.3468 | 18.4104 | 18.9397 | 17.5564 | 18.6084 | 18.0141 | 18.7974 | 18.5383 | 45.7242 | 49.0973 | 46.1151 | 20.6859 |  |  | 1.3242 | 8.6374 | 8.5218 | 1.3073 | 1.3155 | 1.1366 | 1.7159 | -46.2069 | 0.10294 | 0.12027 | 0.040268 | 8.8333 | 9.0596 | 2.0252 | 21.4433 | 21.5843 | 21.6711 | 21.6687 | 21.5111 | 20.9669 | 20.2508 | 21.7475 | 21.8542 | 21.9016 | 21.8651 | 21.6256 | 21.1008 | 21.8557 | 18.5742 | 18.3007 | 18.2905 | 18.2043 | 18.174 | 18.599 | 18.2891 | 21.6328 | 21.4614 | 21.2768 | 21.3151 | 21.0897 | 20.9786 | 21.0616 | 20.7564 | 20.6958 | 20.2611 | 20.084 | 19.9558 | 20.2324 | 0.088958 | 0.12454 | 20.5441 | 21.4138 | 21.591 | 19.9505 | 21.1005 | 21.3596 | 20.6953 | 21.5266 | 21.6721 | 20.3888 | 21.4133 | 21.7916 | 20.0995 | 20.029 | 20.0892 | 20.0648 | 20.287 |  | 20.3997 | 19.9232 | 20.0778 | 20.1518 | 20.249 | 20.2792 |  | 20.2715 |  |  | 20.4454 | 20.3736 | 20.4788 | [5 empty] | 21.3388 | 20.1582 | 20.9842 | 21.2245 | 19.5448 | 20.6102 | 20.9947 | 19.9509 | 20.1801 | 20.6484 | 19.4967 | 19.9322 | 20.5309 | 19.4946 | 19.8653 | 20.3996 | 19.6686 | 19.8323 | 19.2803 | 19.9211 | 19.2998 | 19.8635 | 19.6254 | 20.0643 | 20.7908 | 20.0505 | 19.9854 | 20.4863 | 19.4707 | 19.8645 | 20.4061 | 19.3572 | 19.8265 | 19.5403 | 19.842 | 19.3001 | 19.9344 | 0.017705 | 20.9722 | 0.052591 | 0.03881 | -27.3163 | 3.0912 |  |  | 1.3734 | 3.4976 | 3.4741 | 1.3607 | 1.3648 | 1.2686 | 1.5587 | 0.42416 | 0.42348 | 0.42286 | 0.41355 | 0.40889 | 0.43598 | 0.42103
42843.4132 | -648 | 21.9002 | 22.1296 | 22.2719 | 22.2432 | 22.0028 | 21.5054 | 20.3227 | 21.6959 | 21.7691 | 21.7796 | 21.7228 | 21.4289 | 21.1175 | 21.6327 | 21.2746 | 21.3752 | 21.356 | 20.8717 | 21.0141 | 20.9817 | 20.5393 | 20.7266 | 20.5979 | 20.6338 | 21.4848 | 21.6516 | 20.0445 | 20.1083 | 20.1425 | 20.7326 | 21.6175 | 21.8323 | 20.7251 | 18.7058 | 21.9176 | 20.097 | 20.2341 |  | 20.3339 | 20.0454 | 20.0286 | 19.49 |  | 18.565 | 18.4692 | 18.3079 | 18.1876 | 18.3389 | 18.4023 | 18.8796 | 17.5372 | 18.6189 | 18.0698 | 18.793 | 18.5331 | 45.7334 | 49.0951 | 46.1191 | 20.6751 |  |  | 1.2644 | 8.8562 | 8.7899 | 1.3388 | 1.1453 | 1.7181 | 1.7579 | -46.383 | 0.29656 | 0.19286 | 0.10329 | 8.8331 | 9.0593 | 2.026 | 21.4438 | 21.5866 | 21.676 | 21.6726 | 21.5124 | 20.9629 | 20.2457 | 21.7425 | 21.855 | 21.9031 | 21.8618 | 21.6246 | 21.1053 | 21.8532 | 18.4811 | 18.2754 | 18.3105 | 18.2028 | 18.1398 | 18.5819 | 18.279 | 21.6372 | 21.4605 | 21.2802 | 21.3094 | 21.0851 | 20.9812 | 21.0612 | 20.7564 | 20.6969 | 20.2606 | 20.0895 | 19.9533 | 20.237 | 0.051998 | 0.14832 | 20.5398 | 21.4126 | 21.5912 | 19.9487 | 21.1034 | 21.3553 | 20.6984 | 21.5264 | 21.6735 | 20.3907 | 21.4126 | 21.786 | 20.0967 | 20.0337 | 20.0945 | 20.0609 | 20.2948 |  | 20.4063 | 19.9219 | 20.0884 | 20.1432 | 20.2493 | 20.281 |  | 20.2757 |  |  | 20.4463 | 20.3748 | 20.4737 | [5 empty] | 21.342 | 20.164 | 20.9841 | 21.2283 | 19.5611 | 20.6107 | 21.005 | 19.9473 | 20.1802 | 20.6525 | 19.4955 | 19.9338 | 20.5379 | 19.4955 | 19.8754 | 20.399 | 19.672 | 19.842 | 19.2781 | 19.9242 | 19.3009 | 19.871 | 19.622 | 20.0631 | 20.7877 | 20.0477 | 19.9842 | 20.4843 | 19.4649 | 19.8733 | 20.4071 | 19.3542 | 19.8289 | 19.5421 | 19.8364 | 19.2925 | 19.9313 | 0.10211 | 20.9719 | 0.053391 | 0.039325 | -27.2231 | 3.0913 |  |  | 1.342 | 3.5416 | 3.5283 | 1.377 | 1.2735 | 1.5597 | 1.5777 | 0.42416 | 0.42387 | 0.42311 | 0.4219 | 0.40549 | 0.43616 | 0.42088
42843.4132 | -647 | 21.9043 | 22.1418 | 22.2674 | 22.246 | 22.006 | 21.5072 | 20.3237 | 21.7003 | 21.7696 | 21.7802 | 21.7272 | 21.4352 | 21.1175 | 21.6371 | 21.2747 | 21.3762 | 21.3507 | 20.8728 | 21.004 | 20.9767 | 20.5377 | 20.7205 | 20.6007 | 20.6344 | 21.4806 | 21.6504 | 20.0446 | 20.1051 | 20.144 | 20.7381 | 21.6098 | 21.8309 | 20.7183 | 18.7709 | 21.9206 | 20.0936 | 20.2348 |  | 20.335 | 20.0416 | 20.0184 | 19.4776 |  | 18.5689 | 18.4656 | 18.3104 | 18.1847 | 18.3397 | 18.4095 | 18.8105 | 17.5513 | 18.6252 | 18.0759 | 18.7969 | 18.5321 | 45.7349 | 49.0875 | 46.1162 | 20.6763 |  |  | 1.3643 | 8.8463 | 8.8871 | 1.2251 | 1.1966 | 1.3304 | 1.821 | -46.3468 | 0.39834 | 0.20125 | 0.098598 | 8.8333 | 9.0595 | 2.0255 | 21.4395 | 21.5863 | 21.6773 | 21.6716 | 21.5059 | 20.9615 | 20.2413 | 21.7509 | 21.862 | 21.9016 | 21.86 | 21.6307 | 21.1097 | 21.857 | 18.3952 | 18.2471 | 18.2974 | 18.2146 | 18.1369 | 18.586 | 18.2742 | 21.6274 | 21.4605 | 21.268 | 21.303 | 21.08 | 20.9749 | 21.0585 | 20.7511 | 20.6892 | 20.257 | 20.0788 | 19.9523 | 20.2302 | 0.11923 | 0.10761 | 20.5388 | 21.4153 | 21.5931 | 19.9477 | 21.0989 | 21.3566 | 20.7007 | 21.529 | 21.6708 | 20.3843 | 21.4126 | 21.7832 | 20.0963 | 20.0364 | 20.0975 | 20.0582 | 20.2929 |  | 20.405 | 19.9282 | 20.0903 | 20.1449 | 20.2528 | 20.2838 |  | 20.2758 |  |  | 20.4554 | 20.3801 | 20.478 | [5 empty] | 21.3446 | 20.1694 | 20.988 | 21.2306 | 19.5724 | 20.6223 | 21.0072 | 19.9528 | 20.1805 | 20.6547 | 19.4873 | 19.9333 | 20.528 | 19.4944 | 19.8703 | 20.3857 | 19.6687 | 19.8302 | 19.2713 | 19.9168 | 19.2905 | 19.8697 | 19.605 | 20.0558 | 20.7767 | 20.0417 | 19.9678 | 20.4722 | 19.4597 | 19.8591 | 20.3894 | 19.3386 | 19.8187 | 19.5333 | 19.8213 | 19.2836 | 19.9231 | 0.03607 | 20.9727 | 0.053533 | 0.040072 | -27.3515 | 3.0912 |  |  | 1.394 | 3.5396 | 3.5478 | 1.3172 | 1.3017 | 1.3725 | 1.6058 | 0.42417 | 0.42376 | 0.42318 | 0.43192 | 0.40639 | 0.43639 | 0.42095
42843.4132 | -646 | 21.912 | 22.1499 | 22.2724 | 22.254 | 22.0163 | 21.5146 | 20.3371 | 21.7093 | 21.7728 | 21.7861 | 21.7347 | 21.4407 | 21.1224 | 21.6448 | 21.2783 | 21.3749 | 21.3531 | 20.8795 | 21.0121 | 20.9783 | 20.5389 | 20.7251 | 20.5969 | 20.6407 | 21.4803 | 21.6513 | 20.0511 | 20.1141 | 20.1433 | 20.7393 | 21.6157 | 21.8372 | 20.7166 | 18.7954 | 21.9287 | 20.0958 | 20.2406 |  | 20.3388 | 20.0437 | 20.0178 | 19.4678 |  | 18.5619 | 18.4611 | 18.3001 | 18.1781 | 18.3275 | 18.3919 | 18.7432 | 17.5737 | 18.6263 | 18.0247 | 18.7948 | 18.534 | 45.7358 | 49.0936 | 46.1299 | 20.6759 |  |  | 1.3755 | 8.9357 | 9.2564 | 1.0175 | 1.5442 | 1.6143 | 1.8151 | -46.1412 | 0.36701 | 0.14733 | 0.028811 | 8.8333 | 9.0597 | 2.0255 | 21.4503 | 21.5924 | 21.6778 | 21.6744 | 21.5131 | 20.9817 | 20.2608 | 21.7552 | 21.8617 | 21.9027 | 21.8746 | 21.6343 | 21.1065 | 21.851 | 18.3794 | 18.2192 | 18.3009 | 18.2274 | 18.1688 | 18.5989 | 18.2884 | 21.6252 | 21.4672 | 21.2706 | 21.3062 | 21.0867 | 20.9751 | 21.0553 | 20.7535 | 20.6948 | 20.2601 | 20.0803 | 19.9534 | 20.2291 | 0.10115 | 0.17532 | 20.5336 | 21.4128 | 21.59 | 19.9456 | 21.0951 | 21.3535 | 20.6905 | 21.5228 | 21.6654 | 20.3792 | 21.4048 | 21.7811 | 20.0925 | 20.0259 | 20.089 | 20.0596 | 20.2895 |  | 20.3955 | 19.9225 | 20.0803 | 20.1417 | 20.2467 | 20.2795 |  | 20.2735 |  |  | 20.445 | 20.3732 | 20.4821 | [5 empty] | 21.338 | 20.1585 | 20.9822 | 21.2178 | 19.5604 | 20.6191 | 21.0002 | 19.9664 | 20.1808 | 20.6651 | 19.4885 | 19.9387 | 20.5342 | 19.4985 | 19.8704 | 20.3963 | 19.6719 | 19.8335 | 19.2846 | 19.9235 | 19.2956 | 19.8706 | 19.6065 | 20.0588 | 20.7758 | 20.0379 | 19.9705 | 20.4805 | 19.4596 | 19.8546 | 20.392 | 19.3395 | 19.824 | 19.5356 | 19.8275 | 19.287 | 19.9227 | 0.074097 | 20.9702 | 0.052862 | 0.03963 | -27.266 | 3.0913 |  |  | 1.3997 | 3.5574 | 3.6207 | 1.2004 | 1.4787 | 1.5118 | 1.6031 | 0.42395 | 0.42358 | 0.42306 | 0.43518 | 0.40765 | 0.43673 | 0.42109
42843.4132 | -645 | 21.9127 | 22.1467 | 22.2753 | 22.2518 | 22.0146 | 21.5194 | 20.3365 | 21.7088 | 21.7743 | 21.7885 | 21.7386 | 21.4408 | 21.12 | 21.6402 | 21.2741 | 21.372 | 21.3524 | 20.8754 | 21.0131 | 20.9807 | 20.5412 | 20.7235 | 20.5952 | 20.6383 | 21.4737 | 21.6519 | 20.0449 | 20.1096 | 20.1449 | 20.7281 | 21.614 | 21.8271 | 20.7151 | 18.8205 | 21.9176 | 20.0969 | 20.2308 |  | 20.3268 | 20.0316 | 20.011 | 19.4541 |  | 18.5594 | 18.4694 | 18.3052 | 18.1827 | 18.3282 | 18.399 | 18.7095 | 17.6147 | 18.6334 | 17.9756 | 18.8029 | 18.5285 | 45.7191 | 49.0728 | 46.1197 | 20.6772 |  |  | 1.3308 | 8.8457 | 8.8109 | 1.2797 | 1.0783 | 1.0419 | 1.9235 | -45.9453 | 0.3997 | 0.17418 | 0.063704 | 8.8333 | 9.0597 | 2.0254 | 21.4465 | 21.5846 | 21.6849 | 21.6728 | 21.5127 | 20.9637 | 20.2572 | 21.7466 | 21.862 | 21.9019 | 21.8652 | 21.6382 | 21.1032 | 21.8517 | 18.3784 | 18.223 | 18.3327 | 18.2256 | 18.1803 | 18.5948 | 18.2862 | 21.6218 | 21.461 | 21.2691 | 21.312 | 21.0905 | 20.9792 | 21.0612 | 20.7513 | 20.6954 | 20.2627 | 20.0829 | 19.9496 | 20.2248 | 0.1446 | 0.12454 | 20.5321 | 21.4091 | 21.5892 | 19.9465 | 21.0942 | 21.3516 | 20.6932 | 21.5161 | 21.6619 | 20.3774 | 21.404 | 21.7754 | 20.0902 | 20.0158 | 20.0894 | 20.0615 | 20.2914 |  | 20.4021 | 19.9311 | 20.0877 | 20.1499 | 20.2529 | 20.2772 |  | 20.2784 |  |  | 20.4468 | 20.3792 | 20.4808 | [5 empty] | 21.3396 | 20.1592 | 20.9844 | 21.223 | 19.5516 | 20.6247 | 20.9962 | 19.9696 | 20.1826 | 20.6681 | 19.4892 | 19.939 | 20.534 | 19.5014 | 19.8699 | 20.3979 | 19.671 | 19.8366 | 19.2843 | 19.9254 | 19.3013 | 19.8711 | 19.6103 | 20.0615 | 20.7782 | 20.0393 | 19.9753 | 20.4875 | 19.4597 | 19.8614 | 20.3995 | 19.3446 | 19.8284 | 19.5467 | 19.8379 | 19.289 | 19.9322 | 0.076508 | 20.972 | 0.052381 | 0.039376 | -27.2549 | 3.0913 |  |  | 1.3768 | 3.5395 | 3.5325 | 1.3462 | 1.2357 | 1.2146 | 1.6503 | 0.42411 | 0.42359 | 0.42304 | 0.43482 | 0.40386 | 0.43715 | 0.42129
42843.4132 | -644 | 21.9146 | 22.1494 | 22.2787 | 22.252 | 22.017 | 21.5177 | 20.3337 | 21.7049 | 21.7728 | 21.7837 | 21.7414 | 21.4391 | 21.1221 | 21.6367 | 21.275 | 21.38 | 21.3541 | 20.8756 | 21.0141 | 20.9878 | 20.5413 | 20.7247 | 20.5954 | 20.6413 | 21.4775 | 21.6494 | 20.0534 | 20.1086 | 20.1469 | 20.7316 | 21.6207 | 21.8337 | 20.7177 | 18.92 | 21.9145 | 20.0983 | 20.2345 |  | 20.3365 | 20.0426 | 20.0211 | 19.4649 |  | 18.5601 | 18.4672 | 18.3005 | 18.1762 | 18.3324 | 18.3837 | 18.6469 | 17.6305 | 18.6298 | 17.9726 | 18.788 | 18.5403 | 45.7292 | 49.0866 | 46.133 | 20.682 |  |  | 1.4011 | 9.0619 | 8.736 | 1.1785 | 1.6224 | 1.5959 | 1.6843 | -45.898 | 0.30104 | 0.23503 | 0.030026 | 8.8332 | 9.0598 | 2.0255 | 21.4499 | 21.5863 | 21.6745 | 21.673 | 21.51 | 20.963 | 20.2463 | 21.7394 | 21.8577 | 21.8975 | 21.8595 | 21.6242 | 21.1001 | 21.8471 | 18.4047 | 18.2809 | 18.3502 | 18.2487 | 18.1878 | 18.5954 | 18.2835 | 21.6235 | 21.4563 | 21.2634 | 21.3046 | 21.0852 | 20.9763 | 21.0546 | 20.7464 | 20.693 | 20.2592 | 20.0778 | 19.9487 | 20.2255 | 0.10646 | 0.1234 | 20.533 | 21.413 | 21.5878 | 19.9434 | 21.0916 | 21.3519 | 20.6996 | 21.521 | 21.6635 | 20.3769 | 21.4088 | 21.7812 | 20.0889 | 20.0188 | 20.0924 | 20.0625 | 20.2985 |  | 20.3944 | 19.9385 | 20.0891 | 20.1571 | 20.2526 | 20.2823 |  | 20.2828 |  |  | 20.4452 | 20.3741 | 20.4828 | [5 empty] | 21.3424 | 20.1507 | 20.983 | 21.2236 | 19.5406 | 20.6175 | 20.9961 | 19.9678 | 20.196 | 20.6705 | 19.4896 | 19.9434 | 20.5351 | 19.5038 | 19.874 | 20.4064 | 19.6711 | 19.8397 | 19.2907 | 19.9249 | 19.2992 | 19.8772 | 19.6051 | 20.0612 | 20.7868 | 20.0412 | 19.9802 | 20.4811 | 19.4553 | 19.8576 | 20.4035 | 19.3425 | 19.8282 | 19.5459 | 19.8312 | 19.289 | 19.9304 | -0.11381 | 20.972 | 0.051839 | 0.03865 | -27.2567 | 3.0912 |  |  | 1.4127 | 3.5825 | 3.5175 | 1.2919 | 1.5156 | 1.5032 | 1.5443 | 0.42366 | 0.42343 | 0.42283 | 0.43196 | 0.4016 | 0.43689 | 0.42116
42843.4132 | -643 | 21.9043 | 22.1391 | 22.2742 | 22.2483 | 22.0102 | 21.5075 | 20.3228 | 21.6989 | 21.776 | 21.7795 | 21.7322 | 21.4309 | 21.1127 | 21.6451 | 21.2816 | 21.3805 | 21.358 | 20.8769 | 21.0195 | 20.9861 | 20.542 | 20.7357 | 20.5984 | 20.6417 | 21.4805 | 21.6561 | 20.0597 | 20.1157 | 20.148 | 20.7344 | 21.6145 | 21.8327 | 20.7168 | 18.9099 | 21.9237 | 20.0944 | 20.2308 |  | 20.3323 | 20.0419 | 20.0233 | 19.4643 |  | 18.5506 | 18.4707 | 18.3095 | 18.1865 | 18.3335 | 18.3884 | 18.6021 | 17.6454 | 18.6307 | 18.0351 | 18.798 | 18.5374 | 45.7262 | 49.0601 | 46.1267 | 20.6799 |  |  | 1.4189 | 8.9469 | 8.8149 | 1.1982 | 1.4831 | 1.5525 | 1.6213 | -45.971 | 0.37538 | 0.22747 | 0.012839 | 8.8332 | 9.0595 | 2.0259 | 21.4499 | 21.5919 | 21.6742 | 21.6776 | 21.5141 | 20.97 | 20.2529 | 21.753 | 21.865 | 21.9002 | 21.861 | 21.6277 | 21.1137 | 21.8512 | 18.3965 | 18.2948 | 18.3726 | 18.2989 | 18.1839 | 18.5979 | 18.291 | 21.6318 | 21.4632 | 21.2666 | 21.2999 | 21.0803 | 20.9688 | 21.0562 | 20.7463 | 20.6899 | 20.2533 | 20.0757 | 19.9546 | 20.2307 | 0.16347 | 0.12701 | 20.5371 | 21.4072 | 21.5864 | 19.9415 | 21.0894 | 21.3565 | 20.6979 | 21.5233 | 21.6637 | 20.3764 | 21.4035 | 21.7845 | 20.0886 | 20.0203 | 20.0913 | 20.063 | 20.3017 |  | 20.3967 | 19.9425 | 20.0863 | 20.1582 | 20.2508 | 20.2838 |  | 20.2736 |  |  | 20.4371 | 20.3662 | 20.4742 | [5 empty] | 21.3358 | 20.1463 | 20.9738 | 21.2208 | 19.5359 | 20.6104 | 20.99 | 19.9627 | 20.189 | 20.6668 | 19.4836 | 19.9367 | 20.5318 | 19.5041 | 19.8712 | 20.3995 | 19.669 | 19.8374 | 19.2823 | 19.916 | 19.2885 | 19.8694 | 19.5985 | 20.0667 | 20.7915 | 20.0439 | 19.9826 | 20.4867 | 19.4511 | 19.8574 | 20.3983 | 19.3379 | 19.826 | 19.5446 | 19.8305 | 19.2883 | 19.9246 | -0.10769 | 20.9741 | 0.050946 | 0.036619 | -27.3241 | 3.0912 |  |  | 1.4216 | 3.5597 | 3.5333 | 1.3027 | 1.4491 | 1.4826 | 1.5151 | 0.42365 | 0.42323 | 0.42274 | 0.43317 | 0.39999 | 0.43678 | 0.42082
42843.4132 | -642 | 21.9097 | 22.1439 | 22.2816 | 22.2575 | 22.0169 | 21.5189 | 20.3368 | 21.7075 | 21.782 | 21.7897 | 21.7296 | 21.4429 | 21.121 | 21.64 | 21.2793 | 21.3811 | 21.3607 | 20.8759 | 21.0087 | 20.9803 | 20.541 | 20.7368 | 20.596 | 20.643 | 21.4781 | 21.6631 | 20.0607 | 20.1095 | 20.1452 | 20.7297 | 21.6219 | 21.832 | 20.7216 | 18.9403 | 21.9279 | 20.1026 | 20.2374 |  | 20.3445 | 20.0475 | 20.0223 | 19.4681 |  | 18.5523 | 18.4631 | 18.3023 | 18.1865 | 18.3257 | 18.3821 | 18.5797 | 17.6435 | 18.6228 | 18.1029 | 18.7904 | 18.5411 | 45.7088 | 49.0536 | 46.1423 | 20.6866 |  |  | 1.5174 | 8.9416 | 8.7643 | 1.1673 | 0.94886 | 1.1024 | 1.731 | -45.8159 | 0.25862 | 0.38839 | 0.04999 | 8.8333 | 9.0598 | 2.0254 | 21.449 | 21.5927 | 21.6802 | 21.6819 | 21.5145 | 20.9739 | 20.2606 | 21.7601 | 21.8654 | 21.9046 | 21.8645 | 21.6301 | 21.1111 | 21.8539 | 18.4249 | 18.2588 | 18.3232 | 18.3197 | 18.2088 | 18.6003 | 18.2919 | 21.6243 | 21.4634 | 21.2689 | 21.3044 | 21.0864 | 20.9699 | 21.0598 | 20.751 | 20.6944 | 20.2594 | 20.0846 | 19.9436 | 20.2319 | 0.20102 | 0.043706 | 20.5351 | 21.3968 | 21.5873 | 19.9394 | 21.0899 | 21.3588 | 20.6919 | 21.5147 | 21.6594 | 20.3773 | 21.4048 | 21.7831 | 20.088 | 20.0178 | 20.0932 | 20.0623 | 20.291 |  | 20.3998 | 19.9481 | 20.082 | 20.1636 | 20.2471 | 20.274 |  | 20.2671 |  |  | 20.4438 | 20.3741 | 20.4852 | [5 empty] | 21.3398 | 20.1537 | 20.9807 | 21.2238 | 19.5459 | 20.6196 | 20.9984 | 19.9576 | 20.1883 | 20.6683 | 19.4838 | 19.9321 | 20.5243 | 19.5016 | 19.8678 | 20.3944 | 19.668 | 19.8383 | 19.2787 | 19.9105 | 19.2978 | 19.8654 | 19.5963 | 20.0608 | 20.7813 | 20.0358 | 19.9737 | 20.475 | 19.4392 | 19.8516 | 20.3948 | 19.3341 | 19.814 | 19.5347 | 19.8205 | 19.2867 | 19.9242 | 0.027536 | 20.9723 | 0.050823 | 0.035799 | -27.2655 | 3.0912 |  |  | 1.4702 | 3.5586 | 3.5231 | 1.2858 | 1.1591 | 1.2493 | 1.5655 | 0.42405 | 0.42293 | 0.42247 | 0.43028 | 0.40559 | 0.43695 | 0.42099
42843.4132 | -641 | 21.9064 | 22.1482 | 22.2775 | 22.2528 | 22.0109 | 21.5106 | 20.3278 | 21.7119 | 21.7732 | 21.7834 | 21.7343 | 21.4381 | 21.1199 | 21.6362 | 21.2818 | 21.3869 | 21.3618 | 20.8828 | 21.018 | 20.9836 | 20.5463 | 20.7306 | 20.595 | 20.6444 | 21.4884 | 21.6581 | 20.0601 | 20.1028 | 20.1466 | 20.7265 | 21.6158 | 21.8278 | 20.7182 | 18.9998 | 21.9177 | 20.0941 | 20.2321 |  | 20.3376 | 20.0451 | 20.0172 | 19.4703 |  | 18.5573 | 18.4644 | 18.3127 | 18.1992 | 18.3275 | 18.3808 | 18.5908 | 17.647 | 18.6259 | 18.1337 | 18.7973 | 18.5389 | 45.7009 | 49.0342 | 46.1435 | 20.6837 |  |  | 1.4833 | 8.8858 | 8.8398 | 1.1404 | 1.2728 | 0.90459 | 1.7895 | -45.7804 | 0.42461 | 0.25643 | 0.12498 | 8.8334 | 9.0599 | 2.0254 | 21.4536 | 21.5922 | 21.6803 | 21.6778 | 21.5162 | 20.9755 | 20.2589 | 21.7541 | 21.8611 | 21.9031 | 21.8633 | 21.6291 | 21.1107 | 21.8513 | 18.489 | 18.2221 | 18.2666 | 18.3365 | 18.2098 | 18.5948 | 18.2944 | 21.6324 | 21.46 | 21.2698 | 21.2978 | 21.0819 | 20.9785 | 21.0594 | 20.7522 | 20.6931 | 20.2578 | 20.0806 | 19.941 | 20.2322 | 0.092694 | 0.096391 | 20.5356 | 21.4013 | 21.579 | 19.937 | 21.0928 | 21.3523 | 20.6929 | 21.5174 | 21.6553 | 20.3774 | 21.4058 | 21.7831 | 20.0889 | 20.0181 | 20.095 | 20.0642 | 20.2874 |  | 20.4075 | 19.9567 | 20.0909 | 20.1565 | 20.2576 | 20.2864 |  | 20.2714 |  |  | 20.4411 | 20.3772 | 20.4923 | [5 empty] | 21.3415 | 20.1579 | 20.9927 | 21.2199 | 19.5574 | 20.6216 | 21.0016 | 19.9609 | 20.1917 | 20.6677 | 19.4808 | 19.9316 | 20.5335 | 19.5014 | 19.8647 | 20.4007 | 19.6708 | 19.839 | 19.2788 | 19.9131 | 19.3049 | 19.868 | 19.6015 | 20.0645 | 20.785 | 20.0384 | 19.9792 | 20.4807 | 19.437 | 19.8614 | 20.3955 | 19.3359 | 19.8185 | 19.5284 | 19.8199 | 19.2864 | 19.9228 | -0.099716 | 20.9719 | 0.052172 | 0.037322 | -27.2559 | 3.0912 |  |  | 1.4535 | 3.5475 | 3.5383 | 1.2709 | 1.3424 | 1.1317 | 1.5917 | 0.42441 | 0.42298 | 0.42302 | 0.42252 | 0.41216 | 0.4366 | 0.42092
42843.4132 | -640 | 21.9088 | 22.1479 | 22.2766 | 22.2586 | 22.0038 | 21.5072 | 20.3317 | 21.7094 | 21.7752 | 21.7816 | 21.7312 | 21.4417 | 21.121 | 21.6333 | 21.2713 | 21.3781 | 21.3513 | 20.8736 | 21.0104 | 20.9776 | 20.5429 | 20.7253 | 20.5942 | 20.6343 | 21.4762 | 21.6579 | 20.0475 | 20.1045 | 20.1365 | 20.7296 | 21.6169 | 21.8312 | 20.718 | 19.0162 | 21.9181 | 20.0925 | 20.2342 |  | 20.3354 | 20.0453 | 20.0193 | 19.4618 |  | 18.5676 | 18.4679 | 18.3176 | 18.2031 | 18.3362 | 18.399 | 18.6546 | 17.668 | 18.6318 | 18.1474 | 18.8016 | 18.5503 | 45.7037 | 49.0122 | 46.1531 | 20.6854 |  |  | 1.3886 | 8.684 | 8.9114 | 1.2284 | 1.4121 | 1.4612 | 1.7211 | -45.9644 | 0.37849 | 0.089845 | 0.029505 | 8.8329 | 9.0594 | 2.0253 | 21.4509 | 21.5921 | 21.6803 | 21.6755 | 21.5133 | 20.9719 | 20.2559 | 21.7557 | 21.8652 | 21.896 | 21.8687 | 21.6311 | 21.1107 | 21.8472 | 18.4863 | 18.1805 | 18.2495 | 18.2946 | 18.242 | 18.6083 | 18.2913 | 21.6344 | 21.4573 | 21.2685 | 21.2926 | 21.0835 | 20.978 | 21.0595 | 20.7495 | 20.6881 | 20.2557 | 20.0829 | 19.9433 | 20.2432 | 0.19964 | 0.12968 | 20.5426 | 21.4095 | 21.5829 | 19.9424 | 21.0881 | 21.3474 | 20.6954 | 21.523 | 21.6578 | 20.3829 | 21.4075 | 21.7831 | 20.0896 | 20.0204 | 20.0963 | 20.0712 | 20.2838 |  | 20.4039 | 19.9529 | 20.0909 | 20.1555 | 20.2593 | 20.2837 |  | 20.2776 |  |  | 20.4365 | 20.3708 | 20.4801 | [5 empty] | 21.3334 | 20.1543 | 20.9913 | 21.2239 | 19.5419 | 20.621 | 20.9984 | 19.976 | 20.1929 | 20.6625 | 19.4696 | 19.934 | 20.5316 | 19.5036 | 19.8684 | 20.3945 | 19.6725 | 19.8314 | 19.2848 | 19.914 | 19.2852 | 19.8652 | 19.6055 | 20.0655 | 20.7846 | 20.0439 | 19.9763 | 20.4859 | 19.43 | 19.8591 | 20.3897 | 19.341 | 19.8209 | 19.5359 | 19.8244 | 19.2789 | 19.9206 | -0.12903 | 20.9723 | 0.052283 | 0.038962 | -27.2637 | 3.0912 |  |  | 1.4064 | 3.507 | 3.5526 | 1.319 | 1.414 | 1.4384 | 1.5611 | 0.42439 | 0.42309 | 0.42311 | 0.4244 | 0.4137 | 0.43679 | 0.42055
42843.4132 | -639 | 21.9094 | 22.1486 | 22.271 | 22.2586 | 22.0107 | 21.5101 | 20.3293 | 21.7053 | 21.78 | 21.7794 | 21.7328 | 21.4337 | 21.1196 | 21.632 | 21.2769 | 21.382 | 21.3576 | 20.8841 | 21.008 | 20.9886 | 20.5381 | 20.7264 | 20.5958 | 20.6351 | 21.4805 | 21.6529 | 20.0553 | 20.1176 | 20.1412 | 20.7284 | 21.6123 | 21.8335 | 20.7216 | 18.9795 | 21.914 | 20.0944 | 20.2288 |  | 20.3315 | 20.0377 | 20.0184 | 19.4536 |  | 18.5646 | 18.4745 | 18.3252 | 18.2058 | 18.3442 | 18.4146 | 18.7565 | 17.6839 | 18.6305 | 18.1283 | 18.7999 | 18.5363 | 45.6996 | 48.9763 | 46.1461 | 20.6852 |  |  | 1.4162 | 8.87 | 8.6322 | 1.0168 | 1.3142 | 1.4566 | 1.6502 | -46.0373 | 0.025876 | 0.050612 | 0.034539 | 8.8332 | 9.0596 | 2.0258 | 21.4477 | 21.5937 | 21.6747 | 21.6798 | 21.5117 | 20.9679 | 20.254 | 21.7571 | 21.8674 | 21.9129 | 21.869 | 21.6409 | 21.1076 | 21.8554 | 18.4389 | 18.1574 | 18.2248 | 18.2384 | 18.2263 | 18.6075 | 18.2949 | 21.6212 | 21.4556 | 21.2706 | 21.2932 | 21.0854 | 20.9685 | 21.0527 | 20.7411 | 20.6862 | 20.2463 | 20.078 | 19.935 | 20.2323 | 0.11412 | 0.22858 | 20.5424 | 21.4134 | 21.5894 | 19.9494 | 21.0925 | 21.3537 | 20.6986 | 21.5281 | 21.6641 | 20.3892 | 21.4087 | 21.7891 | 20.0936 | 20.0261 | 20.0974 | 20.0724 | 20.2961 |  | 20.4059 | 19.9591 | 20.0894 | 20.1494 | 20.2563 | 20.2807 |  | 20.2854 |  |  | 20.4472 | 20.3814 | 20.4917 | [5 empty] | 21.347 | 20.1668 | 20.9951 | 21.2375 | 19.5374 | 20.6262 | 21.0109 | 19.9662 | 20.1917 | 20.6611 | 19.4589 | 19.9338 | 20.5202 | 19.4931 | 19.8597 | 20.3904 | 19.6623 | 19.8311 | 19.275 | 19.902 | 19.2864 | 19.8609 | 19.595 | 20.0629 | 20.78 | 20.0392 | 19.9702 | 20.4779 | 19.4285 | 19.8532 | 20.3845 | 19.3379 | 19.8238 | 19.5294 | 19.8202 | 19.2823 | 19.9222 | 0.12789 | 20.9726 | 0.052314 | 0.039216 | -27.2963 | 3.0912 |  |  | 1.4203 | 3.5444 | 3.4965 | 1.2001 | 1.3642 | 1.4362 | 1.5286 | 0.42411 | 0.42287 | 0.42317 | 0.42957 | 0.41688 | 0.43708 | 0.42054
42843.4132 | -638 | 21.9073 | 22.1444 | 22.2717 | 22.2484 | 22.0118 | 21.5091 | 20.3297 | 21.705 | 21.7764 | 21.7801 | 21.7247 | 21.4279 | 21.1154 | 21.6312 | 21.2797 | 21.3858 | 21.3692 | 20.8877 | 21.0172 | 20.9898 | 20.551 | 20.7359 | 20.6069 | 20.6489 | 21.4863 | 21.6653 | 20.0625 | 20.119 | 20.1398 | 20.7319 | 21.618 | 21.8347 | 20.7166 | 18.9434 | 21.9183 | 20.0994 | 20.2312 |  | 20.334 | 20.0389 | 20.0231 | 19.4551 |  | 18.5583 | 18.4773 | 18.3198 | 18.2019 | 18.3479 | 18.4353 | 18.8595 | 17.654 | 18.6397 | 18.0828 | 18.7957 | 18.5438 | 45.6932 | 48.9546 | 46.1504 | 20.6876 |  |  | 1.3624 | 8.7471 | 8.5599 | 1.097 | 1.1848 | 1.1766 | 1.7908 | -45.8967 | 0.053509 | 0.22894 | 0.069433 | 8.8331 | 9.0595 | 2.0258 | 21.4373 | 21.585 | 21.6721 | 21.6636 | 21.5116 | 20.9597 | 20.248 | 21.749 | 21.8577 | 21.9016 | 21.8595 | 21.6271 | 21.1021 | 21.8435 | 18.394 | 18.1547 | 18.1947 | 18.1984 | 18.2016 | 18.6144 | 18.2949 | 21.6282 | 21.4641 | 21.2643 | 21.2929 | 21.0843 | 20.9676 | 21.0661 | 20.7467 | 20.6924 | 20.2559 | 20.08 | 19.9459 | 20.2337 | 0.14971 | 0.17723 | 20.5359 | 21.4149 | 21.5915 | 19.9488 | 21.0982 | 21.3563 | 20.7011 | 21.5278 | 21.662 | 20.3847 | 21.4061 | 21.7941 | 20.0926 | 20.0251 | 20.0971 | 20.0753 | 20.2997 |  | 20.4027 | 19.9649 | 20.0852 | 20.148 | 20.2516 | 20.2783 |  | 20.2754 |  |  | 20.4443 | 20.3884 | 20.4959 | [5 empty] | 21.3433 | 20.1646 | 20.9894 | 21.2343 | 19.5366 | 20.6253 | 21.0059 | 19.9752 | 20.2078 | 20.6719 | 19.4688 | 19.9451 | 20.5349 | 19.5159 | 19.8737 | 20.4052 | 19.6742 | 19.8414 | 19.2838 | 19.9175 | 19.2921 | 19.8693 | 19.5952 | 20.0639 | 20.779 | 20.0407 | 19.9713 | 20.4903 | 19.423 | 19.8589 | 20.3872 | 19.335 | 19.834 | 19.5302 | 19.8219 | 19.2919 | 19.9168 | -0.061132 | 20.9732 | 0.051667 | 0.039622 | -27.2456 | 3.0912 |  |  | 1.393 | 3.5198 | 3.4819 | 1.2465 | 1.2953 | 1.2908 | 1.5925 | 0.4239 | 0.42257 | 0.42306 | 0.43537 | 0.42022 | 0.4372 | 0.42082
42843.4132 | -637 | 21.9058 | 22.1436 | 22.2777 | 22.248 | 22.0043 | 21.5103 | 20.3223 | 21.705 | 21.7713 | 21.7811 | 21.7304 | 21.429 | 21.1177 | 21.6264 | 21.2713 | 21.383 | 21.3543 | 20.8842 | 21.0141 | 20.9876 | 20.5409 | 20.7328 | 20.5934 | 20.6385 | 21.4792 | 21.6576 | 20.0579 | 20.1153 | 20.1315 | 20.7304 | 21.6198 | 21.8302 | 20.721 | 18.884 | 21.9285 | 20.1026 | 20.2311 |  | 20.3372 | 20.0447 | 20.0228 | 19.4554 |  | 18.561 | 18.4764 | 18.3163 | 18.2025 | 18.3434 | 18.4419 | 18.8755 | 17.6077 | 18.6375 | 18.0583 | 18.8014 | 18.5405 | 45.6711 | 48.9256 | 46.1443 | 20.6795 |  |  | 1.6101 | 8.667 | 8.9358 | 1.2711 | 1.5718 | 1.8568 | 1.6489 | -46.1504 | 0.15859 | 0.18677 | 0.11231 | 8.8333 | 9.0597 | 2.0255 | 21.4493 | 21.5935 | 21.675 | 21.6757 | 21.5188 | 20.9683 | 20.2578 | 21.7544 | 21.868 | 21.9026 | 21.8625 | 21.6274 | 21.109 | 21.8557 | 18.3527 | 18.1741 | 18.1513 | 18.2089 | 18.1592 | 18.6061 | 18.2953 | 21.6238 | 21.4585 | 21.263 | 21.2928 | 21.0807 | 20.9665 | 21.0558 | 20.7454 | 20.6865 | 20.2512 | 20.0774 | 19.9386 | 20.2339 | 0.099182 | 0.23295 | 20.5364 | 21.4102 | 21.5895 | 19.9444 | 21.0962 | 21.355 | 20.6968 | 21.5246 | 21.6599 | 20.3819 | 21.4054 | 21.789 | 20.0871 | 20.019 | 20.0931 | 20.076 | 20.3133 |  | 20.4016 | 19.9739 | 20.0917 | 20.1452 | 20.2533 | 20.2818 |  | 20.2728 |  |  | 20.4347 | 20.3635 | 20.4755 | [5 empty] | 21.3352 | 20.1491 | 20.98 | 21.2096 | 19.5219 | 20.6139 | 20.9951 | 19.9767 | 20.212 | 20.6781 | 19.4766 | 19.9487 | 20.5331 | 19.5034 | 19.8776 | 20.4016 | 19.6836 | 19.8412 | 19.2859 | 19.9147 | 19.2935 | 19.8653 | 19.5927 | 20.0645 | 20.7895 | 20.0377 | 19.9681 | 20.4819 | 19.4254 | 19.8596 | 20.3939 | 19.336 | 19.8262 | 19.5272 | 19.8196 | 19.2911 | 19.9233 | -0.14312 | 20.9728 | 0.050756 | 0.038237 | -27.3034 | 3.0911 |  |  | 1.5144 | 3.5036 | 3.5575 | 1.3418 | 1.492 | 1.6216 | 1.5281 | 0.42349 | 0.42253 | 0.42319 | 0.43898 | 0.42508 | 0.4373 | 0.42066
42843.4132 | -636 | 21.904 | 22.1305 | 22.2732 | 22.2401 | 21.9988 | 21.4999 | 20.3215 | 21.7031 | 21.771 | 21.7776 | 21.7232 | 21.4259 | 21.1146 | 21.6356 | 21.2815 | 21.375 | 21.3536 | 20.8898 | 21.0164 | 20.9811 | 20.5482 | 20.7316 | 20.5948 | 20.6357 | 21.4752 | 21.6551 | 20.0633 | 20.1096 | 20.1227 | 20.7346 | 21.6165 | 21.8307 | 20.7224 | 18.8189 | 21.9183 | 20.097 | 20.2264 |  | 20.3372 | 20.0397 | 20.0136 | 19.4607 |  | 18.5573 | 18.4668 | 18.314 | 18.1952 | 18.3343 | 18.4316 | 18.8969 | 17.6007 | 18.63 | 18.0504 | 18.8023 | 18.5473 | 45.6685 | 48.9028 | 46.1279 | 20.6868 |  |  | 1.4064 | 8.69 | 8.7932 | 0.95835 | 1.33 | 1.0932 | 1.7586 | -46.2575 | 0.3349 | 0.099705 | 0.064399 | 8.8333 | 9.0597 | 2.0254 | 21.4491 | 21.585 | 21.6794 | 21.6712 | 21.5171 | 20.9671 | 20.2539 | 21.7518 | 21.8659 | 21.8991 | 21.8612 | 21.6278 | 21.1043 | 21.8522 | 18.335 | 18.1788 | 18.1187 | 18.1951 | 18.1533 | 18.6122 | 18.3047 | 21.6338 | 21.4599 | 21.2726 | 21.3012 | 21.0807 | 20.9731 | 21.0638 | 20.7477 | 20.6927 | 20.2625 | 20.0837 | 19.9462 | 20.2367 | 0.052587 | 0.2048 | 20.534 | 21.4011 | 21.5844 | 19.9391 | 21.0925 | 21.3492 | 20.6943 | 21.5143 | 21.6589 | 20.374 | 21.3997 | 21.7759 | 20.0822 | 20.0176 | 20.0944 | 20.0721 | 20.3295 |  | 20.4062 | 19.982 | 20.0955 | 20.1464 | 20.2501 | 20.2892 |  | 20.2765 |  |  | 20.4383 | 20.3703 | 20.4868 | [5 empty] | 21.3401 | 20.1552 | 20.9866 | 21.2251 | 19.5139 | 20.6149 | 21.0042 | 19.9819 | 20.2125 | 20.6726 | 19.457 | 19.948 | 20.5286 | 19.5123 | 19.8747 | 20.3922 | 19.6704 | 19.8458 | 19.2812 | 19.9158 | 19.2903 | 19.8674 | 19.6075 | 20.0652 | 20.7899 | 20.0452 | 19.9787 | 20.4895 | 19.429 | 19.8761 | 20.4088 | 19.3485 | 19.8372 | 19.5376 | 19.8333 | 19.2869 | 19.9392 | -0.077085 | 20.9722 | 0.052172 | 0.039361 | -27.2903 | 3.0912 |  |  | 1.4153 | 3.5082 | 3.529 | 1.165 | 1.3724 | 1.2442 | 1.5781 | 0.42319 | 0.42244 | 0.42305 | 0.44166 | 0.4298 | 0.43697 | 0.42096
42843.4132 | -635 | 21.9119 | 22.1499 | 22.2824 | 22.2513 | 22.0129 | 21.5154 | 20.3308 | 21.7142 | 21.779 | 21.7885 | 21.7352 | 21.4429 | 21.1204 | 21.6443 | 21.2725 | 21.3757 | 21.3563 | 20.8839 | 21.0116 | 20.9799 | 20.5347 | 20.7189 | 20.5944 | 20.6385 | 21.4732 | 21.6543 | 20.052 | 20.1083 | 20.1203 | 20.7299 | 21.6192 | 21.8299 | 20.7143 | 18.7963 | 21.9207 | 20.0981 | 20.2234 |  | 20.3317 | 20.0415 | 20.0168 | 19.481 |  | 18.5595 | 18.4723 | 18.317 | 18.1956 | 18.3423 | 18.4342 | 18.9324 | 17.6387 | 18.6327 | 18.0102 | 18.8037 | 18.5432 | 45.6618 | 48.8844 | 46.1352 | 20.6881 |  |  | 1.595 | 8.8693 | 8.7682 | 1.0392 | 0.85687 | 0.99396 | 1.6554 | -46.8982 | 0.1907 | 0.053339 | 0.083147 | 8.833 | 9.0595 | 2.0254 | 21.4403 | 21.5961 | 21.6806 | 21.6728 | 21.5115 | 20.9625 | 20.2508 | 21.7503 | 21.8598 | 21.8968 | 21.8618 | 21.6262 | 21.1022 | 21.8469 | 18.3643 | 18.179 | 18.0884 | 18.1528 | 18.1383 | 18.6122 | 18.2889 | 21.6281 | 21.4629 | 21.2666 | 21.2963 | 21.0794 | 20.9642 | 21.0535 | 20.7449 | 20.6809 | 20.2528 | 20.0797 | 19.9422 | 20.2242 | 0.057109 | 0.19168 | 20.5393 | 21.4093 | 21.5867 | 19.9437 | 21.0991 | 21.3554 | 20.6995 | 21.5201 | 21.6611 | 20.3797 | 21.4015 | 21.7804 | 20.1012 | 20.0329 | 20.1018 | 20.0755 | 20.3171 |  | 20.4006 | 19.9757 | 20.0822 | 20.1475 | 20.2455 | 20.2831 |  | 20.2726 |  |  | 20.443 | 20.3768 | 20.4946 | [5 empty] | 21.3381 | 20.154 | 20.9847 | 21.2252 | 19.5105 | 20.6134 | 20.9986 | 19.9855 | 20.2195 | 20.6798 | 19.4628 | 19.9548 | 20.5358 | 19.505 | 19.8723 | 20.4053 | 19.6724 | 19.8449 | 19.2817 | 19.9149 | 19.2887 | 19.8675 | 19.5977 | 20.0735 | 20.7909 | 20.0446 | 19.9803 | 20.4823 | 19.4267 | 19.8685 | 20.3923 | 19.3427 | 19.8319 | 19.5371 | 19.8315 | 19.3005 | 19.9321 | -0.10584 | 20.9715 | 0.052172 | 0.039876 | -27.2831 | 3.0912 |  |  | 1.5072 | 3.5442 | 3.524 | 1.2132 | 1.1016 | 1.1864 | 1.5311 | 0.42335 | 0.42217 | 0.42287 | 0.43842 | 0.43132 | 0.43644 | 0.42098
42843.4132 | -634 | 21.9051 | 22.1437 | 22.2797 | 22.2475 | 22.0088 | 21.5031 | 20.3375 | 21.7095 | 21.7727 | 21.7791 | 21.7329 | 21.4355 | 21.1159 | 21.6384 | 21.2754 | 21.3772 | 21.3573 | 20.878 | 21.0128 | 20.9745 | 20.5361 | 20.7215 | 20.595 | 20.6393 | 21.474 | 21.6468 | 20.0542 | 20.1123 | 20.1165 | 20.7265 | 21.6202 | 21.8298 | 20.7167 | 18.7417 | 21.9169 | 20.1014 | 20.2267 |  | 20.3365 | 20.041 | 20.0224 | 19.4822 |  | 18.5536 | 18.4713 | 18.3129 | 18.1956 | 18.3409 | 18.4272 | 18.9112 | 17.68 | 18.6345 | 17.9495 | 18.8083 | 18.5403 | 45.6409 | 48.8605 | 46.1393 | 20.6924 |  |  | 1.5845 | 8.9068 | 8.6874 | 1.141 | 1.4102 | 1.3626 | 1.6226 | -46.7326 | 0.15217 | 0.028373 | 0.10554 | 8.8334 | 9.0596 | 2.0258 | 21.4596 | 21.6002 | 21.6799 | 21.6771 | 21.5149 | 20.9683 | 20.2547 | 21.7557 | 21.8677 | 21.9027 | 21.8656 | 21.6326 | 21.1028 | 21.8528 | 18.4211 | 18.1957 | 18.1019 | 18.1127 | 18.1137 | 18.6048 | 18.2927 | 21.6305 | 21.4692 | 21.2729 | 21.3009 | 21.0847 | 20.9826 | 21.0643 | 20.7571 | 20.7011 | 20.262 | 20.0874 | 19.948 | 20.2406 | -0.015436 | 0.17589 | 20.5444 | 21.4163 | 21.594 | 19.9554 | 21.0984 | 21.3599 | 20.7081 | 21.5307 | 21.6638 | 20.3804 | 21.4106 | 21.7965 | 20.1056 | 20.0409 | 20.1115 | 20.0817 | 20.3153 |  | 20.3999 | 19.9768 | 20.0856 | 20.1435 | 20.2434 | 20.2757 |  | 20.275 |  |  | 20.4458 | 20.3801 | 20.4926 | [5 empty] | 21.3416 | 20.1596 | 20.9899 | 21.2297 | 19.5129 | 20.6213 | 21.0059 | 19.9866 | 20.2164 | 20.6825 | 19.4667 | 19.9576 | 20.5425 | 19.512 | 19.8791 | 20.4076 | 19.6736 | 19.8459 | 19.2835 | 19.9159 | 19.2913 | 19.8756 | 19.6043 | 20.0751 | 20.7868 | 20.0503 | 19.9795 | 20.4931 | 19.4284 | 19.8629 | 20.3889 | 19.3441 | 19.8361 | 19.5326 | 19.8271 | 19.2926 | 19.9327 | -0.10027 | 20.9715 | 0.051802 | 0.039651 | -27.309 | 3.0912 |  |  | 1.5022 | 3.5517 | 3.5077 | 1.2712 | 1.4131 | 1.3891 | 1.5158 | 0.42338 | 0.42225 | 0.4229 | 0.43124 | 0.43026 | 0.43652 | 0.42083
42843.4132 | -633 | 21.9096 | 22.1486 | 22.2778 | 22.2497 | 22.0176 | 21.5099 | 20.3344 | 21.7078 | 21.7744 | 21.7848 | 21.7319 | 21.4423 | 21.1213 | 21.6364 | 21.2771 | 21.376 | 21.3577 | 20.8782 | 21.0154 | 20.9796 | 20.5426 | 20.726 | 20.5908 | 20.6456 | 21.4767 | 21.6507 | 20.0601 | 20.1126 | 20.1177 | 20.7286 | 21.6169 | 21.8303 | 20.7163 | 18.7008 | 21.9183 | 20.0965 | 20.2203 |  | 20.3279 | 20.0304 | 20.0176 | 19.4965 |  | 18.5404 | 18.458 | 18.3058 | 18.1833 | 18.3235 | 18.4145 | 18.9169 | 17.6861 | 18.6213 | 17.8471 | 18.7944 | 18.5395 | 45.6346 | 48.8374 | 46.1394 | 20.6967 |  |  | 1.522 | 8.6689 | 8.4574 | 0.93995 | 1.0152 | 1.2956 | 1.7888 | -46.8239 | 0.35864 | 0.18111 | 0.15068 | 8.8333 | 9.0597 | 2.0258 | 21.4515 | 21.5888 | 21.68 | 21.6775 | 21.512 | 20.9681 | 20.2523 | 21.7516 | 21.8646 | 21.9045 | 21.8671 | 21.6281 | 21.1042 | 21.8611 | 18.4835 | 18.1733 | 18.086 | 18.0932 | 18.1067 | 18.6153 | 18.2928 | 21.6346 | 21.4659 | 21.2779 | 21.3088 | 21.0939 | 20.9826 | 21.06 | 20.7596 | 20.7026 | 20.2648 | 20.0903 | 19.9448 | 20.2418 | 0.14204 | 0.081365 | 20.5391 | 21.406 | 21.5831 | 19.9421 | 21.0837 | 21.3478 | 20.6977 | 21.5227 | 21.6538 | 20.3684 | 21.4 | 21.7879 | 20.0893 | 20.0302 | 20.0994 | 20.0704 | 20.3297 |  | 20.4109 | 19.9873 | 20.092 | 20.1635 | 20.2553 | 20.2811 |  | 20.2862 |  |  | 20.4449 | 20.3846 | 20.4876 | [5 empty] | 21.3387 | 20.1543 | 20.9844 | 21.2258 | 19.5144 | 20.6169 | 21.0019 | 19.9874 | 20.2199 | 20.6823 | 19.464 | 19.9534 | 20.5458 | 19.5093 | 19.8775 | 20.4024 | 19.6788 | 19.847 | 19.2874 | 19.9197 | 19.2915 | 19.8723 | 19.5971 | 20.0755 | 20.7891 | 20.054 | 19.9781 | 20.4904 | 19.4309 | 19.8593 | 20.3917 | 19.3401 | 19.8283 | 19.5203 | 19.8278 | 19.2892 | 19.9263 | 0.058701 | 20.9724 | 0.051353 | 0.039484 | -27.2091 | 3.0912 |  |  | 1.4723 | 3.5039 | 3.4609 | 1.1538 | 1.199 | 1.3545 | 1.5915 | 0.42335 | 0.42217 | 0.42275 | 0.42552 | 0.43205 | 0.43596 | 0.42089
42843.4132 | -632 | 21.914 | 22.1471 | 22.2797 | 22.2479 | 22.0187 | 21.5152 | 20.3359 | 21.7093 | 21.7796 | 21.7887 | 21.7386 | 21.4389 | 21.1234 | 21.6402 | 21.2764 | 21.374 | 21.3561 | 20.8771 | 21.0179 | 20.9823 | 20.5366 | 20.7198 | 20.593 | 20.6385 | 21.4768 | 21.657 | 20.0635 | 20.1128 | 20.1129 | 20.7226 | 21.6157 | 21.8311 | 20.7182 | 18.6713 | 21.9196 | 20.1005 | 20.2189 |  | 20.3311 | 20.0302 | 20.0261 | 19.5091 |  | 18.5415 | 18.4606 | 18.3094 | 18.19 | 18.3262 | 18.4163 | 18.9431 | 17.6697 | 18.6239 | 17.7902 | 18.7997 | 18.5446 | 45.6276 | 48.8172 | 46.1346 | 20.6882 |  |  | 1.5036 | 8.8667 | 8.5441 | 1.0346 | 0.53751 | 0.69629 | 1.7205 | -47.0171 | 0.2304 | 0.20251 | 0.085578 | 8.8332 | 9.0595 | 2.0254 | 21.458 | 21.5937 | 21.685 | 21.6812 | 21.5197 | 20.9673 | 20.264 | 21.755 | 21.8632 | 21.9077 | 21.8688 | 21.6371 | 21.1063 | 21.8557 | 18.482 | 18.146 | 18.0748 | 18.0649 | 18.0829 | 18.6114 | 18.3005 | 21.6225 | 21.4574 | 21.2689 | 21.2962 | 21.08 | 20.9718 | 21.0566 | 20.7488 | 20.6876 | 20.2543 | 20.0805 | 19.9372 | 20.2269 | 0.12258 | 0.093158 | 20.5369 | 21.4071 | 21.5801 | 19.9454 | 21.0949 | 21.3507 | 20.6974 | 21.522 | 21.6563 | 20.3755 | 21.4033 | 21.7858 | 20.0839 | 20.0368 | 20.1038 | 20.0716 | 20.327 |  | 20.4019 | 19.9868 | 20.0972 | 20.1484 | 20.253 | 20.2772 |  | 20.2848 |  |  | 20.44 | 20.3819 | 20.4879 | [5 empty] | 21.336 | 20.1557 | 20.9823 | 21.223 | 19.522 | 20.6168 | 21.0028 | 19.9871 | 20.2232 | 20.6852 | 19.4622 | 19.9491 | 20.5538 | 19.5032 | 19.8768 | 20.4039 | 19.6729 | 19.8421 | 19.2861 | 19.9157 | 19.2896 | 19.8732 | 19.6017 | 20.0773 | 20.7963 | 20.0559 | 19.9821 | 20.4967 | 19.4322 | 19.8615 | 20.3917 | 19.3425 | 19.8302 | 19.5244 | 19.8278 | 19.2966 | 19.9304 | -0.13886 | 20.9732 | 0.052468 | 0.041146 | -27.2451 | 3.0912 |  |  | 1.4634 | 3.5436 | 3.4786 | 1.2105 | 0.87243 | 0.99295 | 1.5608 | 0.42312 | 0.42236 | 0.42309 | 0.42524 | 0.43419 | 0.43574 | 0.42095
42843.4132 | -631 | 21.9124 | 22.1501 | 22.2756 | 22.2494 | 22.0141 | 21.5173 | 20.3366 | 21.7044 | 21.777 | 21.7829 | 21.7312 | 21.4344 | 21.1228 | 21.6364 | 21.281 | 21.3792 | 21.3612 | 20.8832 | 21.0152 | 20.9845 | 20.5399 | 20.7302 | 20.5993 | 20.6391 | 21.477 | 21.6576 | 20.0645 | 20.1202 | 20.1129 | 20.7257 | 21.6167 | 21.8298 | 20.7194 | 18.6064 | 21.9241 | 20.096 | 20.217 |  | 20.3312 | 20.034 | 20.0261 | 19.517 |  | 18.5348 | 18.4518 | 18.3009 | 18.1817 | 18.3219 | 18.4072 | 18.8947 | 17.6509 | 18.6273 | 17.7448 | 18.799 | 18.5527 | 45.6286 | 48.809 | 46.1281 | 20.6989 |  |  | 1.4432 | 8.7445 | 8.6677 | 1.1772 | 1.0842 | 1.2062 | 1.5851 | -47.0375 | 0.31116 | 0.1895 | 0.077419 | 8.8332 | 9.0596 | 2.0255 | 21.4515 | 21.5973 | 21.6888 | 21.6822 | 21.5202 | 20.9706 | 20.2559 | 21.7621 | 21.8747 | 21.9066 | 21.8688 | 21.6346 | 21.1107 | 21.8611 | 18.389 | 18.136 | 18.0664 | 18.0733 | 18.0573 | 18.6188 | 18.2991 | 21.6214 | 21.4525 | 21.2635 | 21.2923 | 21.0731 | 20.9647 | 21.0565 | 20.7412 | 20.6852 | 20.2489 | 20.0763 | 19.9338 | 20.2182 | 0.059075 | 0.16962 | 20.5354 | 21.4095 | 21.5852 | 19.9467 | 21.0902 | 21.3484 | 20.6992 | 21.5193 | 21.6646 | 20.3805 | 21.4099 | 21.7885 | 20.0812 | 20.0398 | 20.1155 | 20.076 | 20.3194 |  | 20.4081 | 19.9891 | 20.0919 | 20.1572 | 20.2535 | 20.2737 |  | 20.2773 |  |  | 20.439 | 20.3776 | 20.4917 | [5 empty] | 21.342 | 20.158 | 20.9808 | 21.2216 | 19.5327 | 20.6228 | 21.0007 | 19.9887 | 20.2272 | 20.6848 | 19.4637 | 19.95 | 20.5508 | 19.5046 | 19.8757 | 20.4021 | 19.6756 | 19.8434 | 19.2874 | 19.9156 | 19.2854 | 19.8695 | 19.6085 | 20.0833 | 20.7959 | 20.0584 | 19.9818 | 20.4894 | 19.4314 | 19.8585 | 20.3943 | 19.3501 | 19.8301 | 19.5273 | 19.8262 | 19.2948 | 19.936 | -0.087473 | 20.9807 | 0.05256 | 0.041465 | -27.2567 | 3.0912 |  |  | 1.4337 | 3.5191 | 3.5036 | 1.2912 | 1.2391 | 1.3069 | 1.4982 | 0.42354 | 0.42212 | 0.42286 | 0.43643 | 0.43496 | 0.43537 | 0.42101
42843.4132 | -630 | 21.9139 | 22.1485 | 22.2791 | 22.2517 | 22.0124 | 21.517 | 20.3334 | 21.7081 | 21.7777 | 21.7803 | 21.7367 | 21.4402 | 21.1239 | 21.6406 | 21.2786 | 21.3784 | 21.3584 | 20.8742 | 21.007 | 20.9784 | 20.5395 | 20.7281 | 20.5996 | 20.6295 | 21.4706 | 21.646 | 20.0557 | 20.1149 | 20.1077 | 20.7331 | 21.6231 | 21.8292 | 20.7236 | 18.5333 | 21.9261 | 20.0974 | 20.2229 |  | 20.3352 | 20.0339 | 20.03 | 19.5336 |  | 18.5553 | 18.4595 | 18.312 | 18.193 | 18.3373 | 18.4195 | 18.869 | 17.662 | 18.6357 | 17.757 | 18.8156 | 18.5434 | 45.6214 | 48.7932 | 46.1183 | 20.6953 |  |  | 1.4859 | 8.9673 | 8.9496 | 1.0674 | 0.80036 | 0.5964 | 1.752 | -47.0585 | 0.12532 | 0.21719 | 0.068912 | 8.8337 | 9.0598 | 2.0255 | 21.4555 | 21.5918 | 21.6881 | 21.6832 | 21.5197 | 20.9714 | 20.2557 | 21.7686 | 21.873 | 21.9091 | 21.8647 | 21.6355 | 21.1094 | 21.8537 | 18.3577 | 18.1037 | 18.0535 | 18.0658 | 18.0592 | 18.6144 | 18.2967 | 21.6298 | 21.4633 | 21.2695 | 21.2976 | 21.0832 | 20.9696 | 21.0602 | 20.7452 | 20.688 | 20.2526 | 20.0885 | 19.9349 | 20.2371 | 0.092694 | 0.1991 | 20.5338 | 21.4045 | 21.5865 | 19.943 | 21.0889 | 21.3486 | 20.691 | 21.5211 | 21.6625 | 20.3779 | 21.4061 | 21.7825 | 20.0871 | 20.0359 | 20.1009 | 20.074 | 20.3134 |  | 20.4073 | 19.9909 | 20.0927 | 20.1618 | 20.2575 | 20.2727 |  | 20.2828 |  |  | 20.4396 | 20.3798 | 20.4885 | [5 empty] | 21.3374 | 20.1564 | 20.9733 | 21.2259 | 19.5365 | 20.6202 | 21.0017 | 19.9956 | 20.2342 | 20.6904 | 19.4691 | 19.961 | 20.5476 | 19.5095 | 19.8805 | 20.4041 | 19.6778 | 19.8486 | 19.2878 | 19.9194 | 19.285 | 19.867 | 19.6113 | 20.0854 | 20.797 | 20.0515 | 19.976 | 20.4881 | 19.4264 | 19.8589 | 20.3942 | 19.3502 | 19.8311 | 19.5203 | 19.8276 | 19.2876 | 19.9353 | -0.14201 | 20.9777 | 0.050983 | 0.041008 | -27.3113 | 3.0912 |  |  | 1.4547 | 3.5637 | 3.5602 | 1.2295 | 1.0646 | 0.91898 | 1.5751 | 0.42368 | 0.4221 | 0.42287 | 0.4394 | 0.43611 | 0.43495 | 0.42061
42843.4139 | -629 | 21.9086 | 22.145 | 22.2759 | 22.2512 | 22.0032 | 21.5155 | 20.3287 | 21.71 | 21.7762 | 21.7794 | 21.7367 | 21.438 | 21.1208 | 21.6349 | 21.2692 | 21.3757 | 21.3556 | 20.8705 | 21.0118 | 20.9784 | 20.5417 | 20.7282 | 20.5936 | 20.632 | 21.4716 | 21.6485 | 20.0586 | 20.1136 | 20.1084 | 20.7262 | 21.6205 | 21.8262 | 20.7104 | 18.4425 | 21.917 | 20.0928 | 20.2113 |  | 20.3369 | 20.0364 | 20.0307 | 19.5324 |  | 18.5438 | 18.4569 | 18.3042 | 18.1873 | 18.3283 | 18.4131 | 18.8793 | 17.6533 | 18.6363 | 17.7567 | 18.8048 | 18.5469 | 45.6087 | 48.7822 | 46.1208 | 20.6927 |  |  | 1.3985 | 8.7406 | 9.263 | 1.1351 | 1.0652 | 1.2332 | 1.8072 | -47.2688 | 0.11442 | 0.26419 | 0.03697 | 8.8332 | 9.0594 | 2.0258 | 21.4558 | 21.5937 | 21.6868 | 21.6804 | 21.523 | 20.9725 | 20.2622 | 21.7606 | 21.8651 | 21.9087 | 21.87 | 21.6401 | 21.1113 | 21.8538 | 18.3405 | 18.08 | 18.0389 | 18.0669 | 18.0602 | 18.621 | 18.3038 | 21.6285 | 21.4594 | 21.2659 | 21.2923 | 21.0742 | 20.9649 | 21.0491 | 20.7509 | 20.6814 | 20.25 | 20.0802 | 19.9244 | 20.228 | 0.058485 | 0.22668 | 20.5378 | 21.4038 | 21.587 | 19.9486 | 21.0905 | 21.3489 | 20.69 | 21.5207 | 21.6585 | 20.3749 | 21.4038 | 21.7794 | 20.0849 | 20.0391 | 20.101 | 20.0687 | 20.3002 |  | 20.4082 | 19.9933 | 20.0856 | 20.1695 | 20.2576 | 20.2824 |  | 20.2865 |  |  | 20.442 | 20.3803 | 20.4864 | [5 empty] | 21.3412 | 20.1582 | 20.9772 | 21.2266 | 19.5339 | 20.6211 | 21.003 | 19.999 | 20.2287 | 20.6889 | 19.4666 | 19.9577 | 20.5517 | 19.5045 | 19.8817 | 20.4046 | 19.6785 | 19.8485 | 19.2908 | 19.9132 | 19.28 | 19.8673 | 19.6123 | 20.0791 | 20.7904 | 20.0573 | 19.9753 | 20.4882 | 19.4308 | 19.8656 | 20.3898 | 19.3554 | 19.8343 | 19.5212 | 19.8198 | 19.2908 | 19.9311 | -0.045921 | 20.9725 | 0.051414 | 0.041813 | -27.1835 | 3.0913 |  |  | 1.4113 | 3.5183 | 3.6219 | 1.2679 | 1.2281 | 1.3214 | 1.5997 | 0.42407 | 0.42179 | 0.42266 | 0.44208 | 0.43857 | 0.43484 | 0.42078
42843.4139 | -628 | 21.9035 | 22.1512 | 22.2751 | 22.2507 | 22.0038 | 21.5132 | 20.3229 | 21.7029 | 21.7696 | 21.7721 | 21.7306 | 21.4322 | 21.1129 | 21.6315 | 21.2828 | 21.382 | 21.3622 | 20.8809 | 21.0151 | 20.9879 | 20.5451 | 20.7286 | 20.5948 | 20.6365 | 21.4804 | 21.6524 | 20.0635 | 20.125 | 20.1204 | 20.7196 | 21.6131 | 21.8217 | 20.7153 | 18.3958 | 21.9186 | 20.0926 | 20.2082 |  | 20.3349 | 20.0424 | 20.036 | 19.5282 |  | 18.5371 | 18.4524 | 18.2965 | 18.1796 | 18.3227 | 18.4183 | 18.9439 | 17.6381 | 18.6288 | 17.8038 | 18.7949 | 18.5511 | 45.6003 | 48.7683 | 46.1131 | 20.6967 |  |  | 1.48 | 8.7734 | 8.8701 | 1.1995 | 0.82467 | 0.96899 | 1.6666 | -46.9764 | 0.2195 | 0.26964 | 0.11405 | 8.8333 | 9.0596 | 2.0258 | 21.452 | 21.5864 | 21.6742 | 21.6748 | 21.5106 | 20.9668 | 20.2529 | 21.7501 | 21.86 | 21.9006 | 21.8653 | 21.6347 | 21.1074 | 21.8503 | 18.3124 | 18.0248 | 18.0187 | 18.0514 | 18.0355 | 18.6198 | 18.299 | 21.6322 | 21.462 | 21.2701 | 21.3001 | 21.0867 | 20.9754 | 21.0611 | 20.7491 | 20.6842 | 20.2609 | 20.0854 | 19.9372 | 20.2384 | 0.070085 | 0.037429 | 20.5376 | 21.4047 | 21.5849 | 19.9488 | 21.0919 | 21.3535 | 20.6914 | 21.5234 | 21.6539 | 20.3862 | 21.4064 | 21.7907 | 20.0834 | 20.0381 | 20.1037 | 20.0721 | 20.2968 |  | 20.3976 | 19.9964 | 20.0895 | 20.157 | 20.2546 | 20.2795 |  | 20.2794 |  |  | 20.4485 | 20.3825 | 20.4899 | [5 empty] | 21.3447 | 20.1587 | 20.9766 | 21.2219 | 19.5294 | 20.6182 | 21.0059 | 20.0055 | 20.2269 | 20.6955 | 19.4704 | 19.9565 | 20.5606 | 19.505 | 19.8827 | 20.4038 | 19.6772 | 19.8537 | 19.2962 | 19.9162 | 19.2828 | 19.8728 | 19.6241 | 20.0969 | 20.7963 | 20.0594 | 19.9824 | 20.5006 | 19.4286 | 19.87 | 20.3995 | 19.3544 | 19.8357 | 19.5243 | 19.8309 | 19.2968 | 19.94 | 0.020858 | 20.9716 | 0.052129 | 0.0419 | -27.2672 | 3.0912 |  |  | 1.4519 | 3.5249 | 3.5443 | 1.3034 | 1.0806 | 1.1714 | 1.5362 | 0.42381 | 0.42184 | 0.42291 | 0.44507 | 0.44025 | 0.43494 | 0.42086
42843.4139 | -627 | 21.9224 | 22.1453 | 22.2803 | 22.2562 | 22.0125 | 21.5144 | 20.3366 | 21.7166 | 21.7859 | 21.7938 | 21.7375 | 21.4374 | 21.1229 | 21.6369 | 21.2855 | 21.3891 | 21.3656 | 20.8765 | 21.0208 | 20.9896 | 20.5442 | 20.7295 | 20.5946 | 20.6483 | 21.4737 | 21.6584 | 20.059 | 20.1269 | 20.1236 | 20.7254 | 21.6198 | 21.8248 | 20.7175 | 18.3673 | 21.9182 | 20.0973 | 20.2066 |  | 20.3272 | 20.0374 | 20.0262 | 19.5426 |  | 18.5403 | 18.4604 | 18.2937 | 18.1866 | 18.3283 | 18.4117 | 19.0041 | 17.6732 | 18.6369 | 17.8578 | 18.8027 | 18.5488 | 45.5718 | 48.7572 | 46.1036 | 20.6956 |  |  | 1.3216 | 8.8713 | 8.8543 | 1.3447 | 1.355 | 0.75871 | 1.6765 | -46.8988 | 0.21561 | 0.10243 | -0.0036526 | 8.8332 | 9.0597 | 2.0255 | 21.4481 | 21.587 | 21.6816 | 21.6773 | 21.5108 | 20.9706 | 20.2499 | 21.7553 | 21.8602 | 21.8997 | 21.859 | 21.6312 | 21.1032 | 21.8554 | 18.3211 | 18.0112 | 18.0117 | 18.0141 | 18.0098 | 18.6262 | 18.294 | 21.629 | 21.4656 | 21.2711 | 21.3022 | 21.0849 | 20.9749 | 21.0595 | 20.7512 | 20.6886 | 20.2581 | 20.0843 | 19.9389 | 20.2409 | 0.13103 | 0.079463 | 20.5311 | 21.403 | 21.5817 | 19.947 | 21.0893 | 21.3565 | 20.6916 | 21.5192 | 21.6559 | 20.3839 | 21.3995 | 21.7852 | 20.0777 | 20.0396 | 20.0982 | 20.0755 | 20.2993 |  | 20.4002 | 20.0017 | 20.0926 | 20.162 | 20.263 | 20.2839 |  | 20.2781 |  |  | 20.451 | 20.3826 | 20.4917 | [5 empty] | 21.3408 | 20.1593 | 20.9832 | 21.2211 | 19.5282 | 20.6172 | 20.9998 | 19.9962 | 20.2303 | 20.6937 | 19.4754 | 19.9539 | 20.5559 | 19.5049 | 19.8774 | 20.3974 | 19.6844 | 19.8467 | 19.2967 | 19.9152 | 19.2882 | 19.8746 | 19.6317 | 20.1013 | 20.7992 | 20.0551 | 19.9811 | 20.4983 | 19.4306 | 19.8726 | 20.3964 | 19.346 | 19.8341 | 19.526 | 19.8294 | 19.286 | 19.9357 | -0.34012 | 20.9721 | 0.051193 | 0.04161 | -27.4681 | 3.0912 |  |  | 1.372 | 3.5446 | 3.5412 | 1.38 | 1.3851 | 1.0365 | 1.5407 | 0.42383 | 0.42179 | 0.42305 | 0.44484 | 0.44045 | 0.4347 | 0.42069
42843.4139 | -626 | 21.9123 | 22.1479 | 22.2783 | 22.2582 | 22.0124 | 21.5153 | 20.3358 | 21.7102 | 21.7752 | 21.7848 | 21.7312 | 21.4371 | 21.1176 | 21.6398 | 21.2869 | 21.3812 | 21.3582 | 20.8744 | 21.0169 | 20.989 | 20.5403 | 20.7274 | 20.5964 | 20.6393 | 21.4872 | 21.6551 | 20.0631 | 20.1215 | 20.1251 | 20.728 | 21.6213 | 21.8242 | 20.7181 | 18.3394 | 21.922 | 20.1001 | 20.2181 |  | 20.3341 | 20.0375 | 20.0341 | 19.5427 |  | 18.536 | 18.4571 | 18.2969 | 18.1793 | 18.33 | 18.4219 | 19.0448 | 17.7051 | 18.6381 | 17.8386 | 18.8097 | 18.5505 | 45.5654 | 48.7383 | 46.1045 | 20.699 |  |  | 1.549 | 8.7977 | 8.7235 | 1.1128 | 1.3175 | 1.6918 | 1.7566 | -47.0375 | 0.51452 | 0.29104 | 0.010062 | 8.8333 | 9.06 | 2.0255 | 21.45 | 21.592 | 21.6858 | 21.6807 | 21.5172 | 20.97 | 20.2558 | 21.7505 | 21.8635 | 21.9054 | 21.8609 | 21.6328 | 21.1062 | 21.8576 | 18.4093 | 18.0458 | 18.0294 | 18.0124 | 17.9853 | 18.6383 | 18.3001 | 21.625 | 21.4642 | 21.2721 | 21.2963 | 21.0794 | 20.9708 | 21.0611 | 20.7469 | 20.6876 | 20.2551 | 20.0819 | 19.9385 | 20.2368 | 0.17566 | 0.25806 | 20.5289 | 21.4016 | 21.5799 | 19.9439 | 21.0875 | 21.3487 | 20.6927 | 21.5108 | 21.6505 | 20.3774 | 21.3982 | 21.7711 | 20.0795 | 20.0388 | 20.0976 | 20.0644 | 20.297 |  | 20.4044 | 19.9865 | 20.0982 | 20.1596 | 20.2559 | 20.2771 |  | 20.2776 |  |  | 20.4537 | 20.3748 | 20.4907 | [5 empty] | 21.3414 | 20.1599 | 20.9854 | 21.226 | 19.5102 | 20.6157 | 21.0034 | 20.0026 | 20.2383 | 20.7061 | 19.4876 | 19.9591 | 20.5558 | 19.504 | 19.8817 | 20.408 | 19.6891 | 19.8469 | 19.3 | 19.9163 | 19.293 | 19.8778 | 19.631 | 20.0904 | 20.8082 | 20.055 | 19.9883 | 20.4995 | 19.4444 | 19.8716 | 20.3941 | 19.3544 | 19.8384 | 19.5284 | 19.8315 | 19.2847 | 19.9357 | 0.027536 | 20.9729 | 0.050016 | 0.038839 | -27.3544 | 3.0912 |  |  | 1.4853 | 3.5298 | 3.5149 | 1.2554 | 1.3659 | 1.5478 | 1.5772 | 0.42404 | 0.4224 | 0.42288 | 0.43645 | 0.43919 | 0.43479 | 0.42071
42843.4139 | -625 | 21.9156 | 22.1565 | 22.2789 | 22.2562 | 22.0116 | 21.5105 | 20.3318 | 21.7111 | 21.7805 | 21.7849 | 21.7308 | 21.4417 | 21.1197 | 21.6389 | 21.2872 | 21.3858 | 21.37 | 20.876 | 21.0138 | 20.9851 | 20.5462 | 20.735 | 20.5998 | 20.6395 | 21.482 | 21.6579 | 20.0661 | 20.141 | 20.1231 | 20.7289 | 21.6236 | 21.8329 | 20.7235 | 18.3191 | 21.9195 | 20.1026 | 20.2104 |  | 20.3436 | 20.0412 | 20.0371 | 19.5337 |  | 18.5426 | 18.4567 | 18.3038 | 18.1871 | 18.3441 | 18.439 | 19.0806 | 17.7237 | 18.6368 | 17.8039 | 18.8064 | 18.5499 | 45.5534 | 48.7132 | 46.1028 | 20.7046 |  |  | 1.4747 | 8.8785 | 8.6111 | 1.1765 | 0.91075 | 0.86188 | 1.7468 | -47.1426 | 0.27477 | 0.25517 | 0.086619 | 8.833 | 9.0596 | 2.0255 | 21.445 | 21.5883 | 21.6839 | 21.671 | 21.5164 | 20.9637 | 20.2473 | 21.7495 | 21.8687 | 21.903 | 21.8649 | 21.6251 | 21.1073 | 21.8553 | 18.5241 | 18.1229 | 18.0751 | 17.9992 | 18.0017 | 18.6336 | 18.2993 | 21.6247 | 21.4646 | 21.2632 | 21.2944 | 21.0788 | 20.9661 | 21.0562 | 20.7442 | 20.6866 | 20.2483 | 20.0779 | 19.9387 | 20.231 | 0.11294 | 0.18845 | 20.5349 | 21.4072 | 21.5862 | 19.9477 | 21.0971 | 21.3561 | 20.7016 | 21.5249 | 21.6586 | 20.3809 | 21.4019 | 21.783 | 20.0847 | 20.0429 | 20.106 | 20.0728 | 20.3155 |  | 20.4015 | 19.9895 | 20.0893 | 20.1573 | 20.256 | 20.2828 |  | 20.2807 |  |  | 20.4585 | 20.3812 | 20.4936 | [5 empty] | 21.3437 | 20.162 | 20.9919 | 21.2218 | 19.5235 | 20.6173 | 21.004 | 20.0122 | 20.2397 | 20.7165 | 19.4948 | 19.975 | 20.5647 | 19.5177 | 19.8912 | 20.4165 | 19.6897 | 19.857 | 19.3056 | 19.9172 | 19.2953 | 19.8821 | 19.6343 | 20.0961 | 20.8085 | 20.0592 | 19.992 | 20.5039 | 19.44 | 19.8664 | 20.3966 | 19.3569 | 19.8378 | 19.5275 | 19.8248 | 19.2977 | 19.9453 | -0.10268 | 20.9723 | 0.050355 | 0.039426 | -27.2454 | 3.0911 |  |  | 1.4493 | 3.546 | 3.4922 | 1.2908 | 1.1357 | 1.1048 | 1.5728 | 0.42343 | 0.42202 | 0.42295 | 0.42315 | 0.43401 | 0.43513 | 0.42064
42843.4139 | -624 | 21.912 | 22.1513 | 22.2752 | 22.2505 | 22.0091 | 21.5113 | 20.3304 | 21.7067 | 21.7794 | 21.7883 | 21.7258 | 21.4369 | 21.1169 | 21.6332 | 21.2793 | 21.3775 | 21.3523 | 20.8719 | 21.017 | 20.9807 | 20.5436 | 20.7244 | 20.5896 | 20.6417 | 21.4794 | 21.6561 | 20.0549 | 20.1308 | 20.1248 | 20.735 | 21.6216 | 21.8311 | 20.7254 | 18.321 | 21.9182 | 20.1028 | 20.2056 |  | 20.3358 | 20.0451 | 20.0433 | 19.5314 |  | 18.5309 | 18.4513 | 18.2973 | 18.186 | 18.3332 | 18.4376 | 19.0989 | 17.7444 | 18.6294 | 17.7845 | 18.8076 | 18.5541 | 45.5331 | 48.6932 | 46.1139 | 20.7028 |  |  | 1.4668 | 8.845 | 8.7813 | 0.98463 | 0.72873 | 0.29807 | 1.7389 | -47.2543 | 0.24908 | 0.22894 | 0.044955 | 8.833 | 9.0595 | 2.0257 | 21.4505 | 21.5854 | 21.6856 | 21.6696 | 21.5128 | 20.971 | 20.2542 | 21.7503 | 21.8564 | 21.9034 | 21.8597 | 21.625 | 21.0998 | 21.8507 | 18.5659 | 18.201 | 18.1244 | 18.0619 | 17.9986 | 18.6365 | 18.3017 | 21.6354 | 21.465 | 21.2666 | 21.3061 | 21.0855 | 20.979 | 21.0601 | 20.7467 | 20.6876 | 20.2602 | 20.0828 | 19.9379 | 20.2311 | 0.090138 | 0.11085 | 20.5401 | 21.4133 | 21.5937 | 19.9507 | 21.0925 | 21.3536 | 20.7009 | 21.5223 | 21.6621 | 20.3809 | 21.4047 | 21.7891 | 20.0841 | 20.0518 | 20.1092 | 20.0737 | 20.3223 |  | 20.4004 | 20.0057 | 20.0962 | 20.1633 | 20.2544 | 20.2823 |  | 20.2802 |  |  | 20.4488 | 20.3815 | 20.4904 | [5 empty] | 21.3355 | 20.1584 | 20.99 | 21.2211 | 19.5249 | 20.6151 | 21.0069 | 20.0163 | 20.2417 | 20.7163 | 19.4956 | 19.9797 | 20.5754 | 19.5197 | 19.8923 | 20.4116 | 19.6918 | 19.8512 | 19.299 | 19.9172 | 19.2853 | 19.8814 | 19.6433 | 20.1093 | 20.8185 | 20.0703 | 20.0016 | 20.5073 | 19.4505 | 19.8738 | 20.3984 | 19.3693 | 19.8429 | 19.5395 | 19.8414 | 19.305 | 19.9525 | -0.13941 | 20.972 | 0.050996 | 0.039296 | -27.3438 | 3.0912 |  |  | 1.4454 | 3.5393 | 3.5265 | 1.1809 | 1.0159 | 0.6497 | 1.5692 | 0.4232 | 0.4218 | 0.42272 | 0.41884 | 0.42882 | 0.4352 | 0.42103
42843.4139 | -623 | 21.9147 | 22.1518 | 22.2719 | 22.2523 | 22.0147 | 21.5127 | 20.3324 | 21.7127 | 21.7775 | 21.7873 | 21.7285 | 21.4374 | 21.1183 | 21.6384 | 21.2754 | 21.3859 | 21.353 | 20.8709 | 21.0136 | 20.9793 | 20.5416 | 20.7283 | 20.5972 | 20.6299 | 21.473 | 21.6465 | 20.0594 | 20.1274 | 20.1283 | 20.7306 | 21.6169 | 21.8231 | 20.715 | 18.4514 | 21.9139 | 20.0959 | 20.197 |  | 20.3256 | 20.0337 | 20.0359 | 19.5282 |  | 18.5453 | 18.4584 | 18.3023 | 18.1902 | 18.3483 | 18.4469 | 19.1302 | 17.7629 | 18.6393 | 17.8041 | 18.8164 | 18.5569 | 45.5065 | 48.6743 | 46.1179 | 20.6967 |  |  | 1.5601 | 8.6814 | 8.6532 | 1.0431 | 1.4056 | 0.99199 | 1.7566 | -47.4646 | 0.3349 | 0.12992 | 0.053462 | 8.833 | 9.0595 | 2.0258 | 21.4567 | 21.5904 | 21.6847 | 21.6837 | 21.5155 | 20.9653 | 20.2547 | 21.7519 | 21.8624 | 21.9102 | 21.8716 | 21.6365 | 21.1034 | 21.8499 | 18.522 | 18.2822 | 18.1455 | 18.0999 | 18.0389 | 18.6375 | 18.295 | 21.6262 | 21.4631 | 21.2634 | 21.3001 | 21.0807 | 20.9703 | 21.0585 | 20.7485 | 20.6926 | 20.2554 | 20.0823 | 19.9334 | 20.2223 | 0.13103 | 0.22554 | 20.5384 | 21.4111 | 21.5836 | 19.9465 | 21.079 | 21.3499 | 20.7002 | 21.5151 | 21.6595 | 20.378 | 21.4 | 21.7867 | 20.084 | 20.0508 | 20.1059 | 20.0754 | 20.3134 |  | 20.3988 | 20.0046 | 20.0907 | 20.1494 | 20.2498 | 20.2751 |  | 20.2786 |  |  | 20.4573 | 20.3707 | 20.4963 | [5 empty] | 21.342 | 20.1642 | 20.9887 | 21.2268 | 19.5249 | 20.6198 | 21.0057 | 20.0191 | 20.2487 | 20.7108 | 19.5021 | 19.977 | 20.5651 | 19.5126 | 19.89 | 20.4121 | 19.6914 | 19.8558 | 19.3045 | 19.9312 | 19.288 | 19.8782 | 19.6419 | 20.1155 | 20.8208 | 20.0675 | 19.9969 | 20.5084 | 19.4452 | 19.8746 | 20.404 | 19.3648 | 19.8451 | 19.5411 | 19.8381 | 19.3078 | 19.957 | -0.097305 | 20.972 | 0.051113 | 0.038672 | -27.3804 | 3.0912 |  |  | 1.4907 | 3.5064 | 3.5007 | 1.2154 | 1.4109 | 1.1853 | 1.5772 | 0.42339 | 0.42165 | 0.42295 | 0.42384 | 0.42569 | 0.43506 | 0.42112
42843.4139 | -622 | 21.9107 | 22.1508 | 22.2742 | 22.2424 | 22.0068 | 21.5087 | 20.3305 | 21.7099 | 21.7695 | 21.7818 | 21.7293 | 21.4324 | 21.1137 | 21.6351 | 21.2808 | 21.3818 | 21.3585 | 20.8794 | 21.0212 | 20.978 | 20.5449 | 20.7381 | 20.5905 | 20.6363 | 21.4755 | 21.6561 | 20.0626 | 20.1307 | 20.1343 | 20.7334 | 21.615 | 21.827 | 20.7161 | 18.6514 | 21.9211 | 20.0949 | 20.2015 |  | 20.326 | 20.0371 | 20.0427 | 19.5315 |  | 18.5393 | 18.4487 | 18.3053 | 18.1891 | 18.3385 | 18.4343 | 19.1414 | 17.7503 | 18.6404 | 17.8663 | 18.8125 | 18.5512 | 45.4745 | 48.6388 | 46.1101 | 20.695 |  |  | 1.3288 | 8.8286 | 8.9397 | 0.93995 | 1.6158 | 1.6898 | 1.8013 | -47.853 | 0.10294 | 0.11544 | 0.072384 | 8.8335 | 9.0598 | 2.0255 | 21.4523 | 21.5964 | 21.6815 | 21.6802 | 21.5121 | 20.9704 | 20.2561 | 21.7534 | 21.8615 | 21.9007 | 21.8649 | 21.6289 | 21.1105 | 21.8565 | 18.5159 | 18.3228 | 18.2106 | 18.0996 | 18.0775 | 18.6543 | 18.3078 | 21.6323 | 21.4686 | 21.2685 | 21.3033 | 21.0877 | 20.9778 | 21.065 | 20.7525 | 20.6953 | 20.2597 | 20.0796 | 19.9414 | 20.2252 | 0.068709 | 0.25369 | 20.5394 | 21.4021 | 21.584 | 19.9473 | 21.0901 | 21.3588 | 20.6956 | 21.5147 | 21.6653 | 20.3847 | 21.4078 | 21.7912 | 20.0869 | 20.0581 | 20.113 | 20.0672 | 20.304 |  | 20.4024 | 20.0022 | 20.0958 | 20.1519 | 20.2601 | 20.2732 |  | 20.2791 |  |  | 20.4501 | 20.3726 | 20.4898 | [5 empty] | 21.3374 | 20.1654 | 20.9829 | 21.2206 | 19.5197 | 20.6186 | 21.0022 | 20.0223 | 20.2459 | 20.7129 | 19.5036 | 19.9775 | 20.5708 | 19.5146 | 19.8853 | 20.416 | 19.6937 | 19.8594 | 19.3111 | 19.9287 | 19.2868 | 19.8812 | 19.6474 | 20.1125 | 20.819 | 20.0643 | 20.0004 | 20.5092 | 19.4486 | 19.8734 | 20.4066 | 19.3791 | 19.8367 | 19.5405 | 19.836 | 19.3059 | 19.9525 | -0.13403 | 20.973 | 0.050294 | 0.036757 | -27.2856 | 3.0912 |  |  | 1.3758 | 3.5359 | 3.5581 | 1.1538 | 1.5127 | 1.5469 | 1.5971 | 0.42377 | 0.42189 | 0.42323 | 0.42648 | 0.41995 | 0.43493 | 0.42118
42843.4139 | -621 | 21.9107 | 22.1548 | 22.2844 | 22.253 | 22.014 | 21.5092 | 20.3346 | 21.7073 | 21.7798 | 21.7897 | 21.7344 | 21.4384 | 21.1165 | 21.6392 | 21.2854 | 21.389 | 21.3647 | 20.8782 | 21.0106 | 20.9856 | 20.5414 | 20.731 | 20.5962 | 20.6337 | 21.4729 | 21.6556 | 20.0684 | 20.1382 | 20.1388 | 20.7295 | 21.6168 | 21.8202 | 20.7103 | 18.8283 | 21.9167 | 20.0871 | 20.1953 |  | 20.3324 | 20.0378 | 20.0327 | 19.5199 |  | 18.5384 | 18.4479 | 18.3047 | 18.178 | 18.3318 | 18.4212 | 19.0935 | 17.744 | 18.6351 | 17.9087 | 18.8209 | 18.5575 | 45.4556 | 48.6203 | 46.1264 | 20.7084 |  |  | 1.4741 | 8.7852 | 8.7196 | 1.0411 | 0.9712 | 0.98476 | 1.9025 | -47.6742 | 0.16249 | 0.11208 | 0.092869 | 8.8333 | 9.0597 | 2.0255 | 21.4559 | 21.5991 | 21.6808 | 21.6787 | 21.5126 | 20.9708 | 20.2617 | 21.7513 | 21.8648 | 21.9021 | 21.868 | 21.63 | 21.1104 | 21.8524 | 18.5802 | 18.2791 | 18.2417 | 18.1076 | 18.0779 | 18.6509 | 18.3035 | 21.6271 | 21.4644 | 21.2657 | 21.3035 | 21.0864 | 20.9723 | 21.0608 | 20.7587 | 20.6887 | 20.26 | 20.0855 | 19.9395 | 20.228 | 0.10901 | 0.24304 | 20.5381 | 21.4092 | 21.5855 | 19.9462 | 21.0931 | 21.3495 | 20.6957 | 21.5168 | 21.6644 | 20.3787 | 21.4058 | 21.7837 | 20.0781 | 20.053 | 20.1047 | 20.0725 | 20.3098 |  | 20.4032 | 19.997 | 20.0854 | 20.1501 | 20.2518 | 20.2687 |  | 20.2705 |  |  | 20.4517 | 20.377 | 20.4977 | [5 empty] | 21.3432 | 20.1595 | 20.9911 | 21.2263 | 19.5319 | 20.6205 | 20.9971 | 20.0185 | 20.2507 | 20.7176 | 19.505 | 19.9802 | 20.5702 | 19.5161 | 19.8964 | 20.4278 | 19.6927 | 19.8561 | 19.31 | 19.9219 | 19.2897 | 19.8815 | 19.6548 | 20.1178 | 20.8188 | 20.0759 | 20.0002 | 20.5209 | 19.4545 | 19.876 | 20.4072 | 19.3756 | 19.8417 | 19.5375 | 19.8338 | 19.3032 | 19.9532 | -0.055011 | 20.9725 | 0.051864 | 0.037497 | -27.3351 | 3.0912 |  |  | 1.449 | 3.5272 | 3.514 | 1.2143 | 1.1727 | 1.1809 | 1.6414 | 0.42364 | 0.42168 | 0.42301 | 0.41894 | 0.41599 | 0.43499 | 0.42111
42843.4139 | -620 | 21.9148 | 22.1432 | 22.2764 | 22.2408 | 22.0105 | 21.5068 | 20.3347 | 21.7044 | 21.7746 | 21.7806 | 21.7239 | 21.4355 | 21.1178 | 21.6324 | 21.28 | 21.3852 | 21.3608 | 20.8816 | 21.016 | 20.9824 | 20.5475 | 20.7265 | 20.598 | 20.6324 | 21.4821 | 21.6442 | 20.0685 | 20.1343 | 20.1384 | 20.7336 | 21.6097 | 21.8384 | 20.7112 | 18.8825 | 21.9071 | 20.0982 | 20.1984 |  | 20.336 | 20.0409 | 20.0332 | 19.5274 |  | 18.538 | 18.444 | 18.297 | 18.1797 | 18.3296 | 18.411 | 19.0284 | 17.7336 | 18.6316 | 17.9326 | 18.8088 | 18.5589 | 45.4443 | 48.6012 | 46.1341 | 20.7033 |  |  | 1.4629 | 8.8575 | 9.4371 | 0.98135 | 1.3773 | 1.1911 | 1.7422 | -47.6762 | 0.1619 | 0.10243 | 0.056934 | 8.8333 | 9.0596 | 2.0255 | 21.448 | 21.5855 | 21.673 | 21.6743 | 21.5081 | 20.959 | 20.2514 | 21.7489 | 21.8574 | 21.8961 | 21.8595 | 21.6218 | 21.1033 | 21.8513 | 18.6679 | 18.246 | 18.2278 | 18.13 | 18.0828 | 18.6474 | 18.3112 | 21.6267 | 21.4595 | 21.2691 | 21.2964 | 21.0781 | 20.9672 | 21.0561 | 20.7432 | 20.6868 | 20.2517 | 20.0757 | 19.9292 | 20.2211 | 0.13555 | 0.18027 | 20.5316 | 21.4021 | 21.5841 | 19.9462 | 21.089 | 21.3514 | 20.6921 | 21.5184 | 21.6654 | 20.3785 | 21.3976 | 21.7836 | 20.0778 | 20.0503 | 20.1082 | 20.0725 | 20.3236 |  | 20.397 | 19.9954 | 20.0913 | 20.1452 | 20.2469 | 20.2706 |  | 20.2741 |  |  | 20.4493 | 20.3775 | 20.4919 | [5 empty] | 21.3424 | 20.1599 | 20.9928 | 21.2237 | 19.541 | 20.6174 | 20.9988 | 20.0239 | 20.2488 | 20.7173 | 19.5028 | 19.9843 | 20.5747 | 19.5205 | 19.8994 | 20.4188 | 19.6971 | 19.8564 | 19.303 | 19.9198 | 19.2906 | 19.8809 | 19.654 | 20.1151 | 20.8216 | 20.0798 | 20.002 | 20.5156 | 19.449 | 19.8789 | 20.406 | 19.3679 | 19.844 | 19.5424 | 19.8435 | 19.303 | 19.955 | -0.18597 | 20.9726 | 0.051895 | 0.037975 | -27.2924 | 3.0913 |  |  | 1.4435 | 3.5417 | 3.6558 | 1.1789 | 1.3965 | 1.2987 | 1.5706 | 0.42305 | 0.42192 | 0.42298 | 0.40879 | 0.41844 | 0.43516 | 0.42103
42843.4139 | -619 | 21.9103 | 22.1474 | 22.2791 | 22.2523 | 22.0077 | 21.5133 | 20.3312 | 21.7046 | 21.7783 | 21.783 | 21.7371 | 21.4367 | 21.1162 | 21.6356 | 21.2771 | 21.3832 | 21.3533 | 20.873 | 21.0183 | 20.9835 | 20.5433 | 20.7267 | 20.5955 | 20.6302 | 21.4768 | 21.6424 | 20.0654 | 20.1283 | 20.1406 | 20.7358 | 21.6144 | 21.8315 | 20.7193 | 18.9141 | 21.9167 | 20.0966 | 20.196 |  | 20.336 | 20.0446 | 20.0358 | 19.5304 |  | 18.529 | 18.4453 | 18.2944 | 18.1804 | 18.3229 | 18.4025 | 19.0665 | 17.6922 | 18.6278 | 17.9366 | 18.8033 | 18.5557 | 45.4218 | 48.5692 | 46.1201 | 20.6984 |  |  | 1.5601 | 8.916 | 8.6999 | 1.0786 | 1.4706 | 1.4263 | 1.7757 | -47.6841 | 0.088732 | 0.20188 | 0.036275 | 8.8331 | 9.0596 | 2.0254 | 21.4472 | 21.5852 | 21.6766 | 21.6684 | 21.509 | 20.9613 | 20.2473 | 21.7456 | 21.8598 | 21.8957 | 21.8587 | 21.6241 | 21.0993 | 21.8492 | 18.6397 | 18.2791 | 18.2185 | 18.1429 | 18.1002 | 18.656 | 18.3161 | 21.6259 | 21.4592 | 21.2627 | 21.2985 | 21.0787 | 20.9657 | 21.057 | 20.7448 | 20.6874 | 20.2623 | 20.0781 | 19.9319 | 20.2247 | 0.09466 | 0.12968 | 20.5366 | 21.4036 | 21.5795 | 19.9475 | 21.088 | 21.3537 | 20.6892 | 21.5161 | 21.6579 | 20.3835 | 21.4008 | 21.7791 | 20.0731 | 20.0548 | 20.1055 | 20.0747 | 20.3298 |  | 20.3989 | 20.0033 | 20.0876 | 20.1516 | 20.2543 | 20.2823 |  | 20.2804 |  |  | 20.446 | 20.3748 | 20.4847 | [5 empty] | 21.3343 | 20.1526 | 20.9804 | 21.2171 | 19.5229 | 20.6103 | 20.9952 | 20.0329 | 20.2572 | 20.7252 | 19.5129 | 19.9902 | 20.5732 | 19.5273 | 19.9008 | 20.4211 | 19.6981 | 19.8626 | 19.3075 | 19.9352 | 19.2873 | 19.8837 | 19.6607 | 20.1185 | 20.8267 | 20.0771 | 20.0024 | 20.514 | 19.4464 | 19.8781 | 20.3987 | 19.3666 | 19.8419 | 19.5485 | 19.8397 | 19.3029 | 19.9589 | -0.14813 | 20.9721 | 0.051667 | 0.038091 | -27.2721 | 3.0913 |  |  | 1.4907 | 3.5534 | 3.5101 | 1.2359 | 1.443 | 1.4211 | 1.5857 | 0.42294 | 0.42158 | 0.42305 | 0.41293 | 0.42005 | 0.43502 | 0.42128
42843.4139 | -618 | 21.9098 | 22.1476 | 22.2843 | 22.2589 | 22.0113 | 21.5167 | 20.3351 | 21.7132 | 21.7855 | 21.7827 | 21.7396 | 21.4404 | 21.1207 | 21.6348 | 21.2839 | 21.3927 | 21.3589 | 20.8768 | 21.0187 | 20.989 | 20.5475 | 20.7288 | 20.598 | 20.638 | 21.4781 | 21.6518 | 20.0673 | 20.1375 | 20.1472 | 20.7315 | 21.6163 | 21.8291 | 20.7152 | 18.9163 | 21.916 | 20.0989 | 20.1871 |  | 20.3404 | 20.0379 | 20.0343 | 19.5302 |  | 18.5346 | 18.4455 | 18.2955 | 18.1838 | 18.3286 | 18.4013 | 19.0604 | 17.6578 | 18.6408 | 17.9563 | 18.8153 | 18.5553 | 45.4183 | 48.5536 | 46.1165 | 20.7004 |  |  | 1.5904 | 8.8726 | 9.1303 | 1.1634 | 1.3214 | 1.0327 | 1.6811 | -47.9962 | 0.22476 | 0.18048 | 0.060927 | 8.8334 | 9.0598 | 2.0259 | 21.45 | 21.5898 | 21.6867 | 21.6734 | 21.5087 | 20.9714 | 20.2527 | 21.7485 | 21.8652 | 21.8977 | 21.8632 | 21.6322 | 21.1056 | 21.8498 | 18.5777 | 18.3156 | 18.2077 | 18.1483 | 18.1167 | 18.6524 | 18.3072 | 21.6321 | 21.4594 | 21.2681 | 21.2956 | 21.0829 | 20.9658 | 21.0582 | 20.745 | 20.6906 | 20.2642 | 20.0893 | 19.9337 | 20.2321 | 0.049442 | 0.11636 | 20.5306 | 21.3987 | 21.5805 | 19.948 | 21.0799 | 21.3456 | 20.6905 | 21.5114 | 21.6444 | 20.381 | 21.3969 | 21.7783 | 20.0723 | 20.051 | 20.1078 | 20.068 | 20.3169 |  | 20.406 | 20.0084 | 20.0908 | 20.1472 | 20.2593 | 20.2808 |  | 20.2775 |  |  | 20.4461 | 20.3707 | 20.4899 | [5 empty] | 21.3364 | 20.1517 | 20.9774 | 21.2172 | 19.5244 | 20.6067 | 20.9954 | 20.0407 | 20.257 | 20.7233 | 19.5207 | 19.9871 | 20.5755 | 19.5268 | 19.9009 | 20.4177 | 19.6988 | 19.8693 | 19.3128 | 19.9336 | 19.2862 | 19.8932 | 19.6581 | 20.1188 | 20.8313 | 20.0781 | 20.0035 | 20.5131 | 19.442 | 19.8732 | 20.4017 | 19.3705 | 19.8446 | 19.5454 | 19.8396 | 19.3006 | 19.9574 | -0.082651 | 20.9723 | 0.050497 | 0.037003 | -27.3123 | 3.0913 |  |  | 1.5051 | 3.5447 | 3.5958 | 1.2836 | 1.3679 | 1.2093 | 1.5428 | 0.42354 | 0.42155 | 0.42334 | 0.4194 | 0.4202 | 0.4351 | 0.42114
42843.4139 | -617 | 21.9126 | 22.149 | 22.2841 | 22.253 | 22.0135 | 21.5158 | 20.3398 | 21.7139 | 21.7804 | 21.7825 | 21.7341 | 21.4327 | 21.1268 | 21.6347 | 21.2857 | 21.3899 | 21.3606 | 20.8828 | 21.0228 | 20.9871 | 20.5515 | 20.738 | 20.5995 | 20.6374 | 21.4764 | 21.6545 | 20.0702 | 20.141 | 20.1532 | 20.7355 | 21.6196 | 21.8314 | 20.7127 | 18.9541 | 21.9185 | 20.0969 | 20.196 |  | 20.3395 | 20.0394 | 20.037 | 19.5276 |  | 18.5285 | 18.4455 | 18.2917 | 18.1826 | 18.3205 | 18.3939 | 19.0449 | 17.6276 | 18.6387 | 17.942 | 18.8127 | 18.5556 | 45.4015 | 48.5344 | 46.1087 | 20.6979 |  |  | 1.5076 | 8.9515 | 9.4877 | 1.0306 | 1.2492 | 0.89276 | 1.7928 | -48.0889 | 0.11442 | 0.17691 | -0.011117 | 8.8333 | 9.0596 | 2.0255 | 21.4467 | 21.5967 | 21.6787 | 21.6753 | 21.5135 | 20.9721 | 20.2498 | 21.7444 | 21.8546 | 21.8977 | 21.8627 | 21.6286 | 21.1044 | 21.8504 | 18.5512 | 18.2893 | 18.2097 | 18.1754 | 18.1286 | 18.6512 | 18.31 | 21.6307 | 21.4566 | 21.2642 | 21.2947 | 21.0805 | 20.9661 | 21.0528 | 20.7426 | 20.6849 | 20.2567 | 20.0832 | 19.9326 | 20.2299 | 0.12513 | 0.12834 | 20.5362 | 21.4008 | 21.5968 | 19.9584 | 21.0943 | 21.3486 | 20.6968 | 21.5242 | 21.6582 | 20.3912 | 21.4012 | 21.7873 | 20.076 | 20.0597 | 20.1168 | 20.0741 | 20.3155 |  | 20.4025 | 20.0116 | 20.0965 | 20.1409 | 20.2508 | 20.2769 |  | 20.2736 |  |  | 20.4394 | 20.3717 | 20.483 | [5 empty] | 21.3393 | 20.1548 | 20.9803 | 21.2185 | 19.5295 | 20.607 | 20.9982 | 20.0476 | 20.2628 | 20.7296 | 19.5259 | 19.9891 | 20.5842 | 19.5285 | 19.901 | 20.4235 | 19.7038 | 19.8668 | 19.3209 | 19.9314 | 19.2928 | 19.8937 | 19.6626 | 20.1243 | 20.8317 | 20.078 | 20.0107 | 20.5185 | 19.4485 | 19.8757 | 20.4121 | 19.3753 | 19.8491 | 19.5478 | 19.843 | 19.3038 | 19.9576 | -0.13645 | 20.9727 | 0.051956 | 0.03778 | -27.3262 | 3.0914 |  |  | 1.4654 | 3.5605 | 3.6655 | 1.2081 | 1.3299 | 1.1243 | 1.5932 | 0.42346 | 0.42165 | 0.42323 | 0.42219 | 0.42031 | 0.43511 | 0.42095
42843.4139 | -616 | 21.9048 | 22.1428 | 22.2742 | 22.2511 | 22.0098 | 21.5129 | 20.331 | 21.7089 | 21.7757 | 21.7831 | 21.7297 | 21.4327 | 21.1224 | 21.6329 | 21.2868 | 21.3892 | 21.3579 | 20.8801 | 21.0221 | 20.9844 | 20.5479 | 20.7311 | 20.5952 | 20.6383 | 21.4742 | 21.6565 | 20.0678 | 20.1418 | 20.1537 | 20.7396 | 21.623 | 21.8292 | 20.7179 | 18.9982 | 21.9202 | 20.0955 | 20.1999 |  | 20.3364 | 20.0451 | 20.0423 | 19.5275 |  | 18.5227 | 18.4376 | 18.2871 | 18.1754 | 18.31 | 18.3922 | 19.0406 | 17.576 | 18.6322 | 17.9118 | 18.8007 | 18.5635 | 45.3821 | 48.522 | 46.099 | 20.7014 |  |  | 1.4616 | 8.8194 | 8.9325 | 0.98266 | 1.0809 | 1.2647 | 1.6495 | -48.0711 | 0.1549 | 0.017464 | 0.095299 | 8.8331 | 9.0594 | 2.0256 | 21.4453 | 21.5816 | 21.6776 | 21.6792 | 21.5102 | 20.9641 | 20.2538 | 21.7435 | 21.8583 | 21.9011 | 21.8582 | 21.6261 | 21.0952 | 21.8478 | 18.5341 | 18.2424 | 18.2165 | 18.1778 | 18.1271 | 18.6536 | 18.3111 | 21.6301 | 21.4522 | 21.2551 | 21.2919 | 21.0808 | 20.9673 | 21.0537 | 20.7464 | 20.6858 | 20.2506 | 20.0692 | 19.9299 | 20.2273 | 0.096626 | 0.13329 | 20.5303 | 21.399 | 21.5826 | 19.9449 | 21.0881 | 21.3453 | 20.694 | 21.5124 | 21.6545 | 20.3874 | 21.3999 | 21.7808 | 20.0705 | 20.0553 | 20.1094 | 20.0771 | 20.3077 |  | 20.4073 | 20.0106 | 20.0914 | 20.1358 | 20.2538 | 20.2818 |  | 20.2753 |  |  | 20.4453 | 20.3758 | 20.4878 | [5 empty] | 21.337 | 20.161 | 20.9853 | 21.2248 | 19.5302 | 20.6163 | 21.0011 | 20.0438 | 20.2665 | 20.7318 | 19.5268 | 19.9899 | 20.5912 | 19.5289 | 19.9008 | 20.4286 | 19.7042 | 19.8622 | 19.3151 | 19.9315 | 19.2865 | 19.8903 | 19.6635 | 20.1276 | 20.8274 | 20.0806 | 20.0153 | 20.5204 | 19.447 | 19.8838 | 20.4149 | 19.3692 | 19.8476 | 19.5461 | 19.845 | 19.3042 | 19.9591 | -0.015314 | 20.9726 | 0.052147 | 0.039231 | -27.3589 | 3.0913 |  |  | 1.4429 | 3.534 | 3.5566 | 1.1797 | 1.2371 | 1.3382 | 1.5283 | 0.42384 | 0.42151 | 0.42347 | 0.42437 | 0.41969 | 0.43506 | 0.42082
42843.4139 | -615 | 21.9118 | 22.1486 | 22.2765 | 22.2486 | 22.0082 | 21.5174 | 20.3334 | 21.7102 | 21.7811 | 21.7896 | 21.7351 | 21.4338 | 21.115 | 21.6385 | 21.2796 | 21.383 | 21.3516 | 20.873 | 21.0173 | 20.9833 | 20.5412 | 20.7213 | 20.5897 | 20.6359 | 21.4736 | 21.6516 | 20.0659 | 20.14 | 20.1487 | 20.7365 | 21.6218 | 21.8243 | 20.713 | 19.049 | 21.9177 | 20.0996 | 20.198 |  | 20.3356 | 20.0359 | 20.0335 | 19.5222 |  | 18.5292 | 18.4422 | 18.2913 | 18.1805 | 18.3161 | 18.3823 | 19.0738 | 17.5926 | 18.6391 | 17.9356 | 18.8158 | 18.5599 | 45.3634 | 48.5146 | 46.0923 | 20.7026 |  |  | 1.5615 | 8.8181 | 9.5962 | 1.097 | 1.5942 | 1.1195 | 1.842 | -47.8897 | 0.054872 | 0.19076 | 0.062663 | 8.8336 | 9.06 | 2.0256 | 21.4475 | 21.5855 | 21.6734 | 21.6663 | 21.5006 | 20.9625 | 20.2526 | 21.7442 | 21.8566 | 21.8985 | 21.8644 | 21.6266 | 21.0983 | 21.8551 | 18.5295 | 18.2142 | 18.1859 | 18.1946 | 18.1284 | 18.6561 | 18.3138 | 21.6277 | 21.4591 | 21.265 | 21.2972 | 21.0807 | 20.9661 | 21.0518 | 20.7464 | 20.6823 | 20.2589 | 20.0779 | 19.9271 | 20.2227 | 0.12454 | 0.16334 | 20.5217 | 21.3938 | 21.575 | 19.9341 | 21.0838 | 21.3346 | 20.6968 | 21.5087 | 21.6514 | 20.3793 | 21.3962 | 21.7745 | 20.0711 | 20.0537 | 20.1012 | 20.0738 | 20.3111 |  | 20.4128 | 20.0095 | 20.1014 | 20.1466 | 20.2628 | 20.2869 |  | 20.2768 |  |  | 20.4455 | 20.3778 | 20.4899 | [5 empty] | 21.3422 | 20.1597 | 20.9825 | 21.2304 | 19.5218 | 20.6201 | 20.9982 | 20.0456 | 20.2782 | 20.7404 | 19.5353 | 19.9974 | 20.5914 | 19.536 | 19.9126 | 20.4377 | 19.708 | 19.8692 | 19.3181 | 19.9338 | 19.2873 | 19.8923 | 19.6666 | 20.1326 | 20.8332 | 20.081 | 20.0199 | 20.5254 | 19.4457 | 19.8818 | 20.4153 | 19.3722 | 19.8499 | 19.5521 | 19.8494 | 19.3061 | 19.958 | -0.087473 | 20.9724 | 0.051593 | 0.037562 | -27.3571 | 3.0913 |  |  | 1.4914 | 3.5338 | 3.6864 | 1.2464 | 1.5024 | 1.259 | 1.615 | 0.42393 | 0.42187 | 0.42347 | 0.42518 | 0.42339 | 0.43535 | 0.42123
42843.4139 | -614 | 21.9198 | 22.1565 | 22.2801 | 22.2567 | 22.0211 | 21.513 | 20.3397 | 21.709 | 21.7815 | 21.7884 | 21.738 | 21.4333 | 21.1231 | 21.6368 | 21.2844 | 21.3893 | 21.3595 | 20.8758 | 21.0187 | 20.9867 | 20.5429 | 20.7218 | 20.598 | 20.6377 | 21.4776 | 21.6531 | 20.0669 | 20.1425 | 20.1549 | 20.7315 | 21.614 | 21.8242 | 20.7103 | 19.1131 | 21.919 | 20.0928 | 20.1883 |  | 20.3277 | 20.0376 | 20.045 | 19.5165 |  | 18.5225 | 18.4363 | 18.2833 | 18.1756 | 18.3102 | 18.3735 | 19.0889 | 17.6127 | 18.638 | 17.8832 | 18.8056 | 18.5576 | 45.3511 | 48.5091 | 46.0793 | 20.7055 |  |  | 1.4767 | 8.8069 | 9.0816 | 1.1318 | 1.6395 | 1.1569 | 1.7566 | -47.8346 | 0.27146 | 0.23083 | 0.036275 | 8.8334 | 9.0598 | 2.0253 | 21.4487 | 21.5901 | 21.6677 | 21.6693 | 21.5125 | 20.9639 | 20.2578 | 21.7489 | 21.8594 | 21.8982 | 21.8664 | 21.6322 | 21.1081 | 21.8531 | 18.5954 | 18.2064 | 18.1564 | 18.215 | 18.1391 | 18.6663 | 18.314 | 21.627 | 21.4611 | 21.2634 | 21.2981 | 21.083 | 20.9663 | 21.059 | 20.7469 | 20.6911 | 20.259 | 20.0804 | 19.9292 | 20.2203 | 0.12395 | 0.15649 | 20.5326 | 21.4005 | 21.5849 | 19.9412 | 21.0874 | 21.35 | 20.6991 | 21.5231 | 21.6585 | 20.385 | 21.4002 | 21.7811 | 20.0744 | 20.0629 | 20.1142 | 20.0755 | 20.2995 |  | 20.4087 | 20.0068 | 20.0965 | 20.1424 | 20.2527 | 20.2819 |  | 20.2792 |  |  | 20.4484 | 20.3758 | 20.4879 | [5 empty] | 21.3379 | 20.1665 | 20.9847 | 21.2321 | 19.5266 | 20.624 | 21.0082 | 20.0492 | 20.2803 | 20.743 | 19.5403 | 20.0008 | 20.5906 | 19.5302 | 19.9134 | 20.4349 | 19.7079 | 19.8699 | 19.3192 | 19.9378 | 19.2887 | 19.8904 | 19.6632 | 20.1277 | 20.8385 | 20.0827 | 20.0189 | 20.5234 | 19.4479 | 19.8764 | 20.4162 | 19.3718 | 19.8514 | 19.5545 | 19.8521 | 19.3082 | 19.9643 | -0.17188 | 20.9715 | 0.05118 | 0.035886 | -27.3222 | 3.0913 |  |  | 1.4503 | 3.5315 | 3.5862 | 1.266 | 1.5236 | 1.2798 | 1.577 | 0.42411 | 0.42178 | 0.42325 | 0.41905 | 0.4267 | 0.43528 | 0.4213
42843.4139 | -613 | 21.9128 | 22.1561 | 22.2795 | 22.2566 | 22.0172 | 21.5198 | 20.3363 | 21.7076 | 21.7821 | 21.782 | 21.7411 | 21.4417 | 21.1179 | 21.6406 | 21.2816 | 21.3862 | 21.36 | 20.8719 | 21.0182 | 20.9799 | 20.5428 | 20.7274 | 20.5985 | 20.6318 | 21.4712 | 21.6493 | 20.07 | 20.1444 | 20.157 | 20.7366 | 21.6165 | 21.8167 | 20.7115 | 19.272 | 21.917 | 20.096 | 20.1932 |  | 20.3373 | 20.0388 | 20.0348 | 19.5182 |  | 18.5198 | 18.4419 | 18.2826 | 18.1745 | 18.3087 | 18.3703 | 19.0971 | 17.5865 | 18.6311 | 17.8665 | 18.8181 | 18.5599 | 45.3359 | 48.4971 | 46.0719 | 20.7032 |  |  | 1.4248 | 8.6919 | 9.2223 | 1.1193 | 1.1223 | 1.2916 | 1.7494 | -47.8424 | 0.21756 | 0.17838 | 0.10901 | 8.8333 | 9.0596 | 2.0257 | 21.4523 | 21.593 | 21.6729 | 21.6787 | 21.5206 | 20.9659 | 20.2619 | 21.751 | 21.8679 | 21.9072 | 21.8682 | 21.6343 | 21.1133 | 21.8557 | 18.6254 | 18.2319 | 18.1328 | 18.1902 | 18.1566 | 18.6581 | 18.3111 | 21.6339 | 21.4641 | 21.2657 | 21.2971 | 21.0868 | 20.9735 | 21.056 | 20.7508 | 20.6929 | 20.2691 | 20.081 | 19.9353 | 20.2279 | 0.11412 | 0.053786 | 20.5368 | 21.3989 | 21.582 | 19.9391 | 21.0899 | 21.3427 | 20.6867 | 21.5199 | 21.6555 | 20.3803 | 21.4026 | 21.7821 | 20.0762 | 20.0678 | 20.1159 | 20.0745 | 20.2976 |  | 20.4082 | 20.0064 | 20.1019 | 20.1325 | 20.2575 | 20.277 |  | 20.2808 |  |  | 20.4484 | 20.3759 | 20.4867 | [5 empty] | 21.3338 | 20.163 | 20.9863 | 21.2205 | 19.5109 | 20.6182 | 20.9993 | 20.0487 | 20.2727 | 20.7447 | 19.5463 | 20.0021 | 20.5931 | 19.5327 | 19.916 | 20.4361 | 19.7116 | 19.8665 | 19.3239 | 19.9309 | 19.2902 | 19.891 | 19.6617 | 20.1244 | 20.8391 | 20.0865 | 20.0147 | 20.5209 | 19.441 | 19.8801 | 20.4225 | 19.3663 | 19.8509 | 19.5521 | 19.8469 | 19.3084 | 19.9576 | -0.058165 | 20.9724 | 0.052067 | 0.037852 | -27.3295 | 3.0912 |  |  | 1.4246 | 3.5084 | 3.6139 | 1.259 | 1.2606 | 1.3523 | 1.5738 | 0.42415 | 0.42197 | 0.42368 | 0.41476 | 0.42898 | 0.43534 | 0.42142
42843.4139 | -612 | 21.9119 | 22.1448 | 22.2762 | 22.2529 | 22.0078 | 21.5067 | 20.3284 | 21.7022 | 21.776 | 21.779 | 21.7373 | 21.4309 | 21.116 | 21.6314 | 21.2788 | 21.3784 | 21.3478 | 20.8747 | 21.0153 | 20.9818 | 20.544 | 20.7266 | 20.5993 | 20.6322 | 21.4673 | 21.6454 | 20.0649 | 20.1435 | 20.1453 | 20.7335 | 21.6169 | 21.8238 | 20.7165 | 19.2901 | 21.9187 | 20.0991 | 20.1903 |  | 20.3278 | 20.0395 | 20.043 | 19.5083 |  | 18.5217 | 18.4298 | 18.2933 | 18.1739 | 18.3224 | 18.3724 | 19.1201 | 17.5262 | 18.637 | 17.8608 | 18.8176 | 18.564 | 45.3281 | 48.4981 | 46.0683 | 20.7019 |  |  | 1.5253 | 8.7636 | 8.6381 | 0.83481 | 1.1637 | 1.3968 | 1.8703 | -47.7991 | 0.054872 | 0.096139 | 0.0071106 | 8.833 | 9.0595 | 2.0257 | 21.454 | 21.5926 | 21.6797 | 21.6841 | 21.5158 | 20.9641 | 20.267 | 21.7516 | 21.8679 | 21.9038 | 21.8633 | 21.6324 | 21.111 | 21.8504 | 18.5412 | 18.2277 | 18.1111 | 18.1732 | 18.1552 | 18.665 | 18.312 | 21.6266 | 21.4607 | 21.2578 | 21.3033 | 21.0889 | 20.9714 | 21.0624 | 20.7517 | 20.6897 | 20.2743 | 20.0803 | 19.9389 | 20.2305 | 0.08306 | 0.054927 | 20.5333 | 21.4032 | 21.5841 | 19.9459 | 21.0909 | 21.3494 | 20.6887 | 21.5191 | 21.6583 | 20.3839 | 21.4011 | 21.7807 | 20.0771 | 20.066 | 20.1128 | 20.0847 | 20.2909 |  | 20.4047 | 19.997 | 20.0949 | 20.125 | 20.2561 | 20.2822 |  | 20.2766 |  |  | 20.4422 | 20.3739 | 20.4823 | [5 empty] | 21.3337 | 20.1613 | 20.9841 | 21.2184 | 19.4807 | 20.6115 | 20.9985 | 20.055 | 20.2903 | 20.7481 | 19.5448 | 20.0082 | 20.5969 | 19.5357 | 19.9179 | 20.4478 | 19.7191 | 19.8767 | 19.3325 | 19.9463 | 19.2913 | 19.904 | 19.6705 | 20.1297 | 20.8478 | 20.0841 | 20.013 | 20.5226 | 19.4412 | 19.8918 | 20.4176 | 19.3717 | 19.8471 | 19.5543 | 19.8475 | 19.3019 | 19.9628 | -0.18171 | 20.972 | 0.052073 | 0.038266 | -27.2891 | 3.0913 |  |  | 1.474 | 3.5228 | 3.4975 | 1.0873 | 1.2836 | 1.4063 | 1.6273 | 0.42422 | 0.422 | 0.42385 | 0.42492 | 0.4315 | 0.43571 | 0.42152
42843.4139 | -611 | 21.9086 | 22.1426 | 22.2704 | 22.249 | 22.0093 | 21.4997 | 20.33 | 21.7014 | 21.774 | 21.7714 | 21.7201 | 21.4257 | 21.1018 | 21.625 | 21.286 | 21.3817 | 21.3546 | 20.8757 | 21.0158 | 20.993 | 20.5451 | 20.73 | 20.6068 | 20.6411 | 21.4774 | 21.6579 | 20.0716 | 20.1432 | 20.1619 | 20.7403 | 21.6206 | 21.8342 | 20.7291 | 19.2647 | 21.9199 | 20.1026 | 20.1975 |  | 20.3374 | 20.0484 | 20.0434 | 19.5228 |  | 18.511 | 18.4327 | 18.2782 | 18.1658 | 18.3205 | 18.3951 | 19.1585 | 17.4659 | 18.6415 | 17.8693 | 18.8109 | 18.5669 | 45.3207 | 48.503 | 46.0642 | 20.7034 |  |  | 1.5871 | 8.8779 | 9.152 | 1.0227 | 1.1421 | 1.2798 | 1.7527 | -47.5743 | 0.090678 | 0.23859 | 0.098598 | 8.8333 | 9.0597 | 2.0257 | 21.4586 | 21.5923 | 21.687 | 21.675 | 21.5144 | 20.9699 | 20.2631 | 21.7545 | 21.8587 | 21.9042 | 21.8668 | 21.6298 | 21.1081 | 21.8554 | 18.5223 | 18.1858 | 18.1014 | 18.1676 | 18.1395 | 18.6671 | 18.318 | 21.6387 | 21.4646 | 21.275 | 21.2987 | 21.087 | 20.9731 | 21.0576 | 20.7569 | 20.6934 | 20.2629 | 20.0871 | 19.9357 | 20.2279 | 0.079128 | -0.017729 | 20.5368 | 21.406 | 21.5796 | 19.9506 | 21.0927 | 21.3512 | 20.6992 | 21.5229 | 21.6573 | 20.3884 | 21.4091 | 21.7805 | 20.0785 | 20.0688 | 20.124 | 20.0884 | 20.2988 |  | 20.4018 | 20.002 | 20.097 | 20.1306 | 20.2641 | 20.281 |  | 20.2824 |  |  | 20.4497 | 20.3818 | 20.4969 | [5 empty] | 21.3352 | 20.1636 | 20.9926 | 21.2241 | 19.4861 | 20.6172 | 21.0106 | 20.0533 | 20.2825 | 20.7486 | 19.5487 | 20.0109 | 20.5992 | 19.5381 | 19.9203 | 20.4424 | 19.7134 | 19.8754 | 19.3224 | 19.9386 | 19.2895 | 19.895 | 19.6565 | 20.1307 | 20.8373 | 20.0857 | 20.014 | 20.523 | 19.4326 | 19.8791 | 20.4154 | 19.3658 | 19.8496 | 19.55 | 19.8458 | 19.3002 | 19.9542 | -0.089329 | 20.9722 | 0.050657 | 0.036764 | -27.2657 | 3.0912 |  |  | 1.5036 | 3.5457 | 3.6 | 1.2035 | 1.2716 | 1.3461 | 1.5753 | 0.4239 | 0.42193 | 0.42396 | 0.42725 | 0.43328 | 0.43543 | 0.42122
42843.4139 | -610 | 21.9119 | 22.1572 | 22.2819 | 22.2509 | 22.0088 | 21.5152 | 20.3341 | 21.7073 | 21.7839 | 21.7825 | 21.7274 | 21.4379 | 21.1195 | 21.637 | 21.2856 | 21.3817 | 21.3599 | 20.8761 | 21.0159 | 20.9783 | 20.5442 | 20.7258 | 20.5901 | 20.6328 | 21.478 | 21.6557 | 20.0725 | 20.1504 | 20.1678 | 20.7422 | 21.6202 | 21.8285 | 20.7216 | 19.3266 | 21.9172 | 20.0961 | 20.1924 |  | 20.3367 | 20.0448 | 20.0413 | 19.5217 |  | 18.5195 | 18.4331 | 18.2788 | 18.1742 | 18.3311 | 18.425 | 19.1907 | 17.465 | 18.6467 | 17.8937 | 18.8258 | 18.5663 | 45.321 | 48.4993 | 46.0566 | 20.7029 |  |  | 1.4911 | 8.9298 | 8.8096 | 0.99646 | 1.2518 | 1.3278 | 1.6981 | -47.548 | 0.03113 | 0.17565 | -0.0053886 | 8.8333 | 9.0597 | 2.0257 | 21.4494 | 21.5831 | 21.6763 | 21.6733 | 21.5139 | 20.97 | 20.2519 | 21.7504 | 21.8543 | 21.8987 | 21.8571 | 21.6281 | 21.0999 | 21.8539 | 18.494 | 18.1617 | 18.0769 | 18.1382 | 18.1055 | 18.6669 | 18.3098 | 21.6432 | 21.4626 | 21.2746 | 21.3054 | 21.0869 | 20.9749 | 21.0688 | 20.7589 | 20.6943 | 20.2648 | 20.081 | 19.9398 | 20.2297 | 0.2022 | 0.11522 | 20.5289 | 21.4018 | 21.5752 | 19.9432 | 21.0868 | 21.3479 | 20.6884 | 21.5182 | 21.6551 | 20.3817 | 21.3927 | 21.7745 | 20.0773 | 20.0589 | 20.1111 | 20.0876 | 20.3007 |  | 20.4082 | 19.9975 | 20.0989 | 20.1294 | 20.2595 | 20.2762 |  | 20.2846 |  |  | 20.4511 | 20.3652 | 20.4785 | [5 empty] | 21.3319 | 20.154 | 20.9765 | 21.2326 | 19.4516 | 20.6101 | 21.0043 | 20.0505 | 20.2831 | 20.7513 | 19.5524 | 20.0109 | 20.6007 | 19.5355 | 19.9223 | 20.444 | 19.7131 | 19.8692 | 19.3314 | 19.9417 | 19.285 | 19.908 | 19.6563 | 20.1347 | 20.8362 | 20.0849 | 20.012 | 20.5168 | 19.4317 | 19.8831 | 20.4058 | 19.3612 | 19.8474 | 19.5485 | 19.8423 | 19.3068 | 19.9541 | -0.18115 | 20.9726 | 0.051156 | 0.036909 | -27.2987 | 3.0913 |  |  | 1.4575 | 3.5561 | 3.532 | 1.1879 | 1.3314 | 1.3712 | 1.5507 | 0.42406 | 0.42212 | 0.42384 | 0.43038 | 0.43504 | 0.43524 | 0.42123
42843.4139 | -609 | 21.9154 | 22.1515 | 22.2776 | 22.2498 | 22.0104 | 21.5101 | 20.335 | 21.7098 | 21.7797 | 21.785 | 21.7285 | 21.4374 | 21.1165 | 21.6367 | 21.2818 | 21.3839 | 21.3608 | 20.8751 | 21.0127 | 20.9832 | 20.549 | 20.7308 | 20.5957 | 20.6444 | 21.4796 | 21.6477 | 20.0669 | 20.1514 | 20.1703 | 20.7433 | 21.6232 | 21.8279 | 20.7175 | 19.403 | 21.9176 | 20.1011 | 20.1923 |  | 20.3363 | 20.0458 | 20.0432 | 19.5237 |  | 18.5217 | 18.4446 | 18.2883 | 18.1788 | 18.3477 | 18.4489 | 19.2151 | 17.4601 | 18.6482 | 17.9123 | 18.8202 | 18.5647 | 45.3413 | 48.4994 | 46.0486 | 20.7009 |  |  | 1.6265 | 8.8969 | 9.1546 | 1.1121 | 1.2906 | 1.289 | 1.7231 | -47.577 | 0.16502 | -0.13128 | -0.002611 | 8.8332 | 9.0596 | 2.0254 | 21.4488 | 21.59 | 21.6762 | 21.6692 | 21.5199 | 20.9708 | 20.2594 | 21.7543 | 21.8614 | 21.9017 | 21.8684 | 21.6339 | 21.1076 | 21.857 | 18.4627 | 18.175 | 18.0738 | 18.0968 | 18.0739 | 18.6659 | 18.3106 | 21.6343 | 21.4644 | 21.2633 | 21.2986 | 21.0734 | 20.9711 | 21.0529 | 20.7401 | 20.681 | 20.2623 | 20.0794 | 19.9275 | 20.2247 | 0.20751 | 0.12777 | 20.5209 | 21.3989 | 21.5785 | 19.9376 | 21.0877 | 21.3436 | 20.6885 | 21.5128 | 21.6523 | 20.3764 | 21.3985 | 21.7774 | 20.0679 | 20.063 | 20.1134 | 20.0789 | 20.2966 |  | 20.414 | 20.0032 | 20.1068 | 20.1426 | 20.2708 | 20.2845 |  | 20.2875 |  |  | 20.4537 | 20.3765 | 20.4965 | [5 empty] | 21.3274 | 20.1656 | 20.9902 | 21.2262 | 19.4613 | 20.6215 | 21.0057 | 20.061 | 20.2843 | 20.7468 | 19.5607 | 20.0138 | 20.5977 | 19.5354 | 19.9255 | 20.4378 | 19.718 | 19.8734 | 19.3255 | 19.9377 | 19.2806 | 19.8867 | 19.6643 | 20.1532 | 20.8535 | 20.0959 | 20.0237 | 20.5304 | 19.4506 | 19.8905 | 20.4195 | 19.3783 | 19.864 | 19.5631 | 19.8623 | 19.3202 | 19.9671 | -0.19024 | 20.9718 | 0.052178 | 0.03931 | -27.2912 | 3.0913 |  |  | 1.5222 | 3.5496 | 3.6006 | 1.255 | 1.3519 | 1.3511 | 1.5621 | 0.42437 | 0.42223 | 0.42385 | 0.43375 | 0.43549 | 0.43535 | 0.42128
42843.4139 | -608 | 21.9129 | 22.1425 | 22.2704 | 22.2466 | 22.0141 | 21.5077 | 20.333 | 21.7087 | 21.7793 | 21.7779 | 21.7298 | 21.4285 | 21.117 | 21.6337 | 21.2813 | 21.3835 | 21.3615 | 20.8649 | 21.0207 | 20.9853 | 20.5418 | 20.7256 | 20.5956 | 20.648 | 21.4749 | 21.6484 | 20.0764 | 20.145 | 20.1725 | 20.7504 | 21.6186 | 21.8317 | 20.7176 | 19.3917 | 21.9211 | 20.1114 | 20.196 |  | 20.3375 | 20.0529 | 20.0547 | 19.5207 |  | 18.5219 | 18.4406 | 18.284 | 18.1799 | 18.3463 | 18.4505 | 19.2365 | 17.4337 | 18.6463 | 17.8981 | 18.8204 | 18.5636 | 45.3427 | 48.5024 | 46.065 | 20.7013 |  |  | 1.4649 | 8.9081 | 9.0514 | 1.0346 | 1.2564 | 1.1352 | 1.8381 | -47.5211 | 0.30921 | 0.055437 | 0.05242 | 8.8333 | 9.0596 | 2.0255 | 21.4539 | 21.5955 | 21.6755 | 21.6743 | 21.5192 | 20.9725 | 20.2534 | 21.7554 | 21.8639 | 21.8989 | 21.8711 | 21.6329 | 21.1054 | 21.854 | 18.4561 | 18.1173 | 18.0388 | 18.0975 | 18.0549 | 18.6683 | 18.314 | 21.6342 | 21.4678 | 21.2689 | 21.2999 | 21.0826 | 20.9668 | 21.0615 | 20.7444 | 20.6877 | 20.2621 | 20.0828 | 19.9281 | 20.2224 | 0.12572 | 0.078893 | 20.5376 | 21.3974 | 21.5814 | 19.9508 | 21.0872 | 21.3452 | 20.7016 | 21.5173 | 21.6579 | 20.382 | 21.4008 | 21.7825 | 20.0709 | 20.0676 | 20.1251 | 20.0976 | 20.2894 |  | 20.4074 | 19.9986 | 20.1 | 20.1338 | 20.2509 | 20.2763 |  | 20.2773 |  |  | 20.4465 | 20.37 | 20.4975 | [5 empty] | 21.3364 | 20.1709 | 20.9895 | 21.2307 | 19.448 | 20.616 | 21.009 | 20.0704 | 20.2958 | 20.7587 | 19.5634 | 20.0189 | 20.6051 | 19.546 | 19.9321 | 20.4468 | 19.7203 | 19.8838 | 19.3329 | 19.9359 | 19.2964 | 19.8979 | 19.6602 | 20.1556 | 20.8527 | 20.1021 | 20.0232 | 20.5311 | 19.4412 | 19.8898 | 20.4217 | 19.3776 | 19.8592 | 19.5742 | 19.8504 | 19.317 | 19.9703 | -0.1255 | 20.9734 | 0.051802 | 0.040065 | -27.2817 | 3.0913 |  |  | 1.4446 | 3.5518 | 3.5802 | 1.2104 | 1.3339 | 1.268 | 1.6134 | 0.42435 | 0.42213 | 0.42343 | 0.43477 | 0.43976 | 0.43578 | 0.42134
42843.4139 | -607 | 21.9068 | 22.1478 | 22.2705 | 22.2414 | 22.0076 | 21.5056 | 20.3308 | 21.6985 | 21.7698 | 21.7813 | 21.7264 | 21.4308 | 21.1138 | 21.6334 | 21.2757 | 21.3801 | 21.3615 | 20.8726 | 21.0162 | 20.9814 | 20.5439 | 20.7204 | 20.5962 | 20.6441 | 21.4693 | 21.6522 | 20.0657 | 20.1454 | 20.1658 | 20.7399 | 21.6139 | 21.8317 | 20.7164 | 19.4022 | 21.9167 | 20.0945 | 20.1958 |  | 20.3382 | 20.0487 | 20.0423 | 19.5116 |  | 18.5165 | 18.4317 | 18.284 | 18.1768 | 18.3494 | 18.4569 | 19.2356 | 17.4385 | 18.6436 | 17.9116 | 18.8197 | 18.5687 | 45.3383 | 48.5025 | 46.055 | 20.7029 |  |  | 1.6995 | 8.9259 | 8.991 | 0.96032 | 1.0579 | 1.0091 | 1.6804 | -47.531 | 0.26446 | 0.27929 | 0.002597 | 8.8333 | 9.0597 | 2.0255 | 21.4498 | 21.5812 | 21.671 | 21.6622 | 21.5087 | 20.9647 | 20.2508 | 21.7504 | 21.8573 | 21.8991 | 21.8624 | 21.6276 | 21.102 | 21.8522 | 18.5134 | 18.0556 | 18.0082 | 18.0829 | 18.0492 | 18.6664 | 18.3117 | 21.6332 | 21.4741 | 21.2743 | 21.3035 | 21.0943 | 20.9686 | 21.062 | 20.7533 | 20.6928 | 20.2599 | 20.0882 | 19.9359 | 20.2246 | 0.18018 | 0.13329 | 20.5362 | 21.4013 | 21.5891 | 19.9486 | 21.0927 | 21.354 | 20.695 | 21.5251 | 21.6562 | 20.3839 | 21.4008 | 21.7817 | 20.0762 | 20.0681 | 20.1204 | 20.0966 | 20.2832 |  | 20.4 | 19.9933 | 20.0931 | 20.1314 | 20.251 | 20.2813 |  | 20.277 |  |  | 20.4396 | 20.3732 | 20.4916 | [5 empty] | 21.336 | 20.1615 | 20.9815 | 21.227 | 19.4468 | 20.6182 | 21.0063 | 20.0685 | 20.3042 | 20.7695 | 19.5745 | 20.0227 | 20.6059 | 19.55 | 19.9259 | 20.4475 | 19.7206 | 19.8843 | 19.3348 | 19.9395 | 19.2906 | 19.8974 | 19.6565 | 20.1529 | 20.8482 | 20.0936 | 20.0265 | 20.5429 | 19.439 | 19.8886 | 20.4107 | 19.3821 | 19.8567 | 19.5682 | 19.847 | 19.3118 | 19.9602 | -0.30952 | 20.9698 | 0.049967 | 0.03807 | -27.3022 | 3.0913 |  |  | 1.5559 | 3.5553 | 3.5682 | 1.1662 | 1.224 | 1.1954 | 1.5427 | 0.42427 | 0.42204 | 0.42349 | 0.42817 | 0.4429 | 0.43547 | 0.42121
42843.4139 | -606 | 21.9197 | 22.1551 | 22.2791 | 22.2507 | 22.0008 | 21.5152 | 20.3374 | 21.7059 | 21.7801 | 21.7869 | 21.7277 | 21.4312 | 21.1156 | 21.6354 | 21.2778 | 21.3803 | 21.3579 | 20.8725 | 21.015 | 20.9835 | 20.5421 | 20.7239 | 20.597 | 20.6355 | 21.4729 | 21.6553 | 20.0645 | 20.1491 | 20.1702 | 20.7497 | 21.6285 | 21.8365 | 20.7128 | 19.506 | 21.9247 | 20.1032 | 20.1922 |  | 20.3483 | 20.0556 | 20.0514 | 19.5152 |  | 18.5182 | 18.4302 | 18.2858 | 18.1753 | 18.3591 | 18.4672 | 19.239 | 17.4864 | 18.6449 | 17.9575 | 18.8239 | 18.5672 | 45.3451 | 48.5037 | 46.0393 | 20.7067 |  |  | 1.6291 | 8.8332 | 8.5323 | 1.0931 | 1.3681 | 0.93285 | 1.729 | -47.3759 | 0.28489 | 0.27237 | 0.075162 | 8.8331 | 9.0595 | 2.0257 | 21.4511 | 21.5861 | 21.6796 | 21.6687 | 21.5143 | 20.9676 | 20.2584 | 21.7554 | 21.8657 | 21.9032 | 21.8647 | 21.6306 | 21.1109 | 21.8552 | 18.568 | 18.011 | 17.9917 | 18.0871 | 18.0447 | 18.6652 | 18.3146 | 21.6255 | 21.4637 | 21.272 | 21.2938 | 21.0829 | 20.9704 | 21.0581 | 20.7487 | 20.6836 | 20.2595 | 20.0899 | 19.9276 | 20.2224 | 0.12513 | 0.19358 | 20.521 | 21.3928 | 21.5738 | 19.9413 | 21.0756 | 21.3451 | 20.6921 | 21.5082 | 21.6481 | 20.3841 | 21.3806 | 21.7791 | 20.0597 | 20.0552 | 20.1119 | 20.0848 | 20.3005 |  | 20.4092 | 19.9985 | 20.0972 | 20.1353 | 20.2642 | 20.2845 |  | 20.2828 |  |  | 20.4471 | 20.3756 | 20.4924 | [5 empty] | 21.3406 | 20.1598 | 20.9861 | 21.2198 | 19.4606 | 20.6176 | 21.0053 | 20.0746 | 20.2964 | 20.7666 | 19.5694 | 20.0225 | 20.607 | 19.5391 | 19.9241 | 20.4562 | 19.7276 | 19.8881 | 19.3332 | 19.9382 | 19.2851 | 19.9 | 19.661 | 20.1492 | 20.8498 | 20.0929 | 20.0238 | 20.5354 | 19.4398 | 19.89 | 20.4084 | 19.3804 | 19.8538 | 19.5691 | 19.8475 | 19.3135 | 19.9611 | -0.17614 | 20.9709 | 0.05123 | 0.039833 | -27.2953 | 3.0912 |  |  | 1.5234 | 3.5368 | 3.476 | 1.2441 | 1.392 | 1.1494 | 1.5649 | 0.4241 | 0.42204 | 0.42383 | 0.42197 | 0.44506 | 0.43566 | 0.42125
42843.4139 | -605 | 21.9189 | 22.1518 | 22.2793 | 22.2539 | 22.0114 | 21.5118 | 20.3375 | 21.7064 | 21.7752 | 21.7844 | 21.7311 | 21.4372 | 21.1225 | 21.6397 | 21.2915 | 21.3871 | 21.3661 | 20.8891 | 21.0264 | 20.9935 | 20.5464 | 20.7394 | 20.6004 | 20.6385 | 21.4811 | 21.6565 | 20.0751 | 20.1559 | 20.1833 | 20.7449 | 21.6137 | 21.8394 | 20.7157 | 19.4524 | 21.9125 | 20.0981 | 20.1907 |  | 20.3338 | 20.0515 | 20.0451 | 19.5079 |  | 18.5181 | 18.4396 | 18.2849 | 18.1727 | 18.3666 | 18.4577 | 19.2356 | 17.5014 | 18.6384 | 17.9471 | 18.8194 | 18.5616 | 45.3437 | 48.4984 | 46.0341 | 20.7003 |  |  | 1.4491 | 8.9883 | 8.6387 | 1.1233 | 1.5317 | 1.5532 | 1.5937 | -47.3351 | -0.072202 | 0.30426 | 0.10155 | 8.8333 | 9.0598 | 2.0258 | 21.4546 | 21.5871 | 21.6861 | 21.6725 | 21.5126 | 20.9685 | 20.2633 | 21.7529 | 21.8672 | 21.9041 | 21.8651 | 21.634 | 21.1083 | 21.8525 | 18.548 | 17.9889 | 17.9788 | 18.1103 | 18.0275 | 18.668 | 18.3094 | 21.6377 | 21.4615 | 21.2775 | 21.3045 | 21.0845 | 20.977 | 21.0635 | 20.7536 | 20.698 | 20.2604 | 20.0901 | 19.9268 | 20.2317 | -0.020548 | 0.02925 | 20.5399 | 21.4069 | 21.5813 | 19.9506 | 21.0889 | 21.3497 | 20.6989 | 21.5193 | 21.658 | 20.3833 | 21.402 | 21.7753 | 20.0759 | 20.065 | 20.13 | 20.0861 | 20.2948 |  | 20.3981 | 19.9957 | 20.0989 | 20.1164 | 20.2544 | 20.2801 |  | 20.2772 |  |  | 20.4473 | 20.3714 | 20.486 | [5 empty] | 21.3397 | 20.163 | 20.984 | 21.2158 | 19.4691 | 20.6167 | 20.9988 | 20.0749 | 20.3037 | 20.767 | 19.5717 | 20.0237 | 20.6125 | 19.5418 | 19.9277 | 20.4535 | 19.7307 | 19.8885 | 19.3359 | 19.9373 | 19.2875 | 19.9034 | 19.6706 | 20.1605 | 20.858 | 20.1043 | 20.0345 | 20.5416 | 19.4423 | 19.8946 | 20.4185 | 19.3816 | 19.8587 | 19.5729 | 19.8551 | 19.3216 | 19.9731 | -0.014757 | 20.9724 | 0.051722 | 0.040653 | -27.2958 | 3.0913 |  |  | 1.4368 | 3.5677 | 3.4977 | 1.2612 | 1.4728 | 1.4831 | 1.5023 | 0.42389 | 0.42217 | 0.42403 | 0.42451 | 0.44589 | 0.43569 | 0.42102
42843.4139 | -604 | 21.9271 | 22.1518 | 22.2928 | 22.2615 | 22.0143 | 21.5191 | 20.3452 | 21.7192 | 21.7873 | 21.793 | 21.7416 | 21.4435 | 21.1239 | 21.641 | 21.2852 | 21.383 | 21.363 | 20.8795 | 21.0232 | 20.9875 | 20.5387 | 20.7334 | 20.5979 | 20.6389 | 21.4761 | 21.6495 | 20.08 | 20.1507 | 20.1748 | 20.7459 | 21.6184 | 21.8264 | 20.7088 | 19.4353 | 21.9137 | 20.0953 | 20.1882 |  | 20.3233 | 20.0491 | 20.0408 | 19.4985 |  | 18.5172 | 18.4317 | 18.2851 | 18.1718 | 18.3599 | 18.4514 | 19.1928 | 17.4896 | 18.6421 | 17.9384 | 18.8137 | 18.5672 | 45.3356 | 48.5072 | 46.0213 | 20.7063 |  |  | 1.3459 | 9.0205 | 8.4817 | 0.95243 | 1.4226 | 1.7345 | 1.7402 | -47.3463 | 0.25609 | 0.32776 | 0.05242 | 8.8332 | 9.0598 | 2.0255 | 21.4519 | 21.5953 | 21.6878 | 21.6704 | 21.5069 | 20.9646 | 20.2691 | 21.7502 | 21.8626 | 21.9036 | 21.8637 | 21.6301 | 21.1038 | 21.8504 | 18.4891 | 18.0084 | 17.9914 | 18.1099 | 18.059 | 18.67 | 18.315 | 21.631 | 21.4577 | 21.2703 | 21.3002 | 21.0774 | 20.963 | 21.0545 | 20.7447 | 20.6863 | 20.2554 | 20.0875 | 19.9229 | 20.2208 | -0.063996 | 0.078132 | 20.53 | 21.3976 | 21.5751 | 19.9442 | 21.0748 | 21.3461 | 20.6829 | 21.5052 | 21.6486 | 20.3754 | 21.3914 | 21.7768 | 20.0694 | 20.0521 | 20.1128 | 20.0912 | 20.2976 |  | 20.4077 | 19.9938 | 20.0891 | 20.1187 | 20.2525 | 20.2829 |  | 20.2763 |  |  | 20.447 | 20.3702 | 20.4859 | [5 empty] | 21.3314 | 20.1614 | 20.9844 | 21.2218 | 19.4796 | 20.6106 | 20.9938 | 20.0727 | 20.2995 | 20.773 | 19.5772 | 20.0268 | 20.6172 | 19.5481 | 19.9337 | 20.4521 | 19.7266 | 19.8858 | 19.3367 | 19.9407 | 19.2846 | 19.8976 | 19.6589 | 20.1583 | 20.8613 | 20.1015 | 20.0351 | 20.5418 | 19.4349 | 19.8918 | 20.4173 | 19.3838 | 19.8551 | 19.5612 | 19.8469 | 19.3185 | 19.9669 | -0.03238 | 20.9733 | 0.051784 | 0.04021 | -27.362 | 3.0912 |  |  | 1.3847 | 3.5741 | 3.4657 | 1.1614 | 1.4194 | 1.5673 | 1.5699 | 0.42413 | 0.4219 | 0.4239 | 0.43128 | 0.44515 | 0.43586 | 0.42116
42843.4139 | -603 | 21.9217 | 22.153 | 22.2798 | 22.2588 | 22.0128 | 21.51 | 20.3396 | 21.7056 | 21.7815 | 21.7893 | 21.7365 | 21.4359 | 21.116 | 21.6361 | 21.287 | 21.3834 | 21.3602 | 20.8798 | 21.0209 | 20.9869 | 20.5381 | 20.7277 | 20.6008 | 20.6404 | 21.4843 | 21.6483 | 20.0783 | 20.1527 | 20.1744 | 20.7411 | 21.6243 | 21.8284 | 20.7159 | 19.476 | 21.9172 | 20.0985 | 20.1979 |  | 20.3345 | 20.0485 | 20.043 | 19.4956 |  | 18.519 | 18.4369 | 18.2851 | 18.1754 | 18.3544 | 18.457 | 19.0789 | 17.4862 | 18.6513 | 17.9671 | 18.8193 | 18.556 | 45.3257 | 48.4895 | 46.0079 | 20.6977 |  |  | 1.4931 | 8.8542 | 8.4186 | 1.0326 | 1.0678 | 0.74557 | 1.6554 | -47.0013 | 0.32011 | 0.092782 | 0.030026 | 8.8334 | 9.0598 | 2.0256 | 21.4593 | 21.5965 | 21.6863 | 21.6738 | 21.5141 | 20.9708 | 20.2576 | 21.7581 | 21.863 | 21.9044 | 21.868 | 21.6265 | 21.1044 | 21.8551 | 18.4271 | 18.0021 | 18.0346 | 18.1442 | 18.0727 | 18.6738 | 18.3219 | 21.6256 | 21.464 | 21.2656 | 21.2947 | 21.0731 | 20.9707 | 21.0557 | 20.747 | 20.6892 | 20.261 | 20.0866 | 19.9185 | 20.2196 | 0.079718 | 0.1584 | 20.5482 | 21.4055 | 21.5846 | 19.9506 | 21.09 | 21.3535 | 20.6961 | 21.5238 | 21.6595 | 20.3852 | 21.4053 | 21.7779 | 20.0799 | 20.0623 | 20.1321 | 20.1068 | 20.3053 |  | 20.4079 | 19.9947 | 20.0913 | 20.1092 | 20.2561 | 20.2843 |  | 20.2814 |  |  | 20.4512 | 20.3793 | 20.4907 | [5 empty] | 21.332 | 20.1616 | 20.9847 | 21.2274 | 19.5028 | 20.6171 | 21.0025 | 20.0838 | 20.3006 | 20.7778 | 19.5814 | 20.0321 | 20.6136 | 19.5527 | 19.9309 | 20.4552 | 19.7261 | 19.8851 | 19.3332 | 19.9424 | 19.2888 | 19.9014 | 19.6657 | 20.1614 | 20.8559 | 20.0996 | 20.0361 | 20.5378 | 19.4316 | 19.8895 | 20.4196 | 19.3829 | 19.8629 | 19.5668 | 19.8463 | 19.3192 | 19.9671 | -0.028113 | 20.9691 | 0.050244 | 0.037671 | -27.3683 | 3.0912 |  |  | 1.4584 | 3.541 | 3.4528 | 1.2093 | 1.2297 | 1.0276 | 1.5312 | 0.42392 | 0.42194 | 0.42428 | 0.43862 | 0.44116 | 0.43605 | 0.42138
42843.4139 | -602 | 21.9226 | 22.1532 | 22.2789 | 22.2534 | 22.0137 | 21.5093 | 20.3381 | 21.7057 | 21.7789 | 21.7924 | 21.7343 | 21.4388 | 21.1147 | 21.6367 | 21.2927 | 21.388 | 21.3613 | 20.8814 | 21.0236 | 20.9882 | 20.5411 | 20.7279 | 20.5996 | 20.64 | 21.4829 | 21.6503 | 20.0805 | 20.1544 | 20.1744 | 20.7366 | 21.6142 | 21.8255 | 20.7137 | 19.5787 | 21.9208 | 20.1022 | 20.1984 |  | 20.3335 | 20.0402 | 20.039 | 19.4885 |  | 18.5231 | 18.4374 | 18.2835 | 18.1767 | 18.3531 | 18.4468 | 18.9827 | 17.5205 | 18.6398 | 18.0512 | 18.8196 | 18.5658 | 45.3083 | 48.4897 | 46.0109 | 20.7026 |  |  | 1.4116 | 8.9186 | 8.6696 | 1.0109 | 1.4194 | 1.3725 | 1.7146 | -46.9895 | 0.18117 | 0.26209 | 0.062663 | 8.8329 | 9.0594 | 2.0256 | 21.4536 | 21.5846 | 21.6856 | 21.6758 | 21.5186 | 20.9637 | 20.254 | 21.7515 | 21.8629 | 21.8948 | 21.87 | 21.6277 | 21.0992 | 21.856 | 18.3802 | 17.9943 | 18.0284 | 18.1235 | 18.0879 | 18.673 | 18.3171 | 21.63 | 21.4642 | 21.2679 | 21.2987 | 21.0803 | 20.9728 | 21.0589 | 20.7457 | 20.6943 | 20.2658 | 20.0902 | 19.9265 | 20.2261 | 0.077162 | 0.096391 | 20.5322 | 21.3833 | 21.5792 | 19.9424 | 21.0847 | 21.3382 | 20.6934 | 21.5128 | 21.6567 | 20.3822 | 21.395 | 21.7803 | 20.0659 | 20.0608 | 20.1214 | 20.1006 | 20.316 |  | 20.4069 | 20.0057 | 20.0982 | 20.1206 | 20.2515 | 20.2853 |  | 20.2848 |  |  | 20.4517 | 20.3806 | 20.4996 | [5 empty] | 21.3386 | 20.1647 | 20.9917 | 21.2276 | 19.5101 | 20.6239 | 21.0051 | 20.077 | 20.3023 | 20.7799 | 19.5766 | 20.0334 | 20.6115 | 19.5493 | 19.9299 | 20.4567 | 19.7289 | 19.8857 | 19.3347 | 19.9371 | 19.2912 | 19.901 | 19.668 | 20.1603 | 20.8595 | 20.0997 | 20.0349 | 20.5385 | 19.4265 | 19.8857 | 20.4156 | 19.3844 | 19.8652 | 19.5667 | 19.8377 | 19.3233 | 19.9699 | -0.045179 | 20.9722 | 0.051156 | 0.039122 | -27.3309 | 3.0912 |  |  | 1.4181 | 3.5539 | 3.5039 | 1.1965 | 1.4178 | 1.3941 | 1.5582 | 0.42359 | 0.42187 | 0.42381 | 0.44374 | 0.44128 | 0.43637 | 0.42136
42843.4139 | -601 | 21.9163 | 22.1483 | 22.29 | 22.2509 | 22.0156 | 21.5134 | 20.3376 | 21.7074 | 21.781 | 21.7861 | 21.7374 | 21.4377 | 21.1101 | 21.6423 | 21.2849 | 21.3899 | 21.359 | 20.8854 | 21.0151 | 20.9826 | 20.5432 | 20.7274 | 20.5947 | 20.639 | 21.4763 | 21.6524 | 20.0767 | 20.1548 | 20.1686 | 20.7448 | 21.6236 | 21.8305 | 20.7211 | 19.6643 | 21.9245 | 20.1058 | 20.2032 |  | 20.3391 | 20.0437 | 20.0435 | 19.4927 |  | 18.5263 | 18.4408 | 18.2869 | 18.1813 | 18.357 | 18.4457 | 18.8962 | 17.5708 | 18.646 | 18.1429 | 18.8237 | 18.5721 | 45.3022 | 48.4796 | 45.9979 | 20.7001 |  |  | 1.5424 | 9.0336 | 8.9108 | 0.90709 | 1.0895 | 1.406 | 1.7698 | -46.977 | 0.26504 | 0.091313 | 0.0048538 | 8.8333 | 9.0597 | 2.0253 | 21.4554 | 21.5979 | 21.6804 | 21.6802 | 21.5112 | 20.965 | 20.2559 | 21.7545 | 21.8627 | 21.906 | 21.8647 | 21.6342 | 21.1126 | 21.8485 | 18.3746 | 18.0128 | 18.0488 | 18.1244 | 18.0976 | 18.6796 | 18.3252 | 21.6326 | 21.4717 | 21.2765 | 21.3027 | 21.0838 | 20.9724 | 21.0657 | 20.7477 | 20.6879 | 20.2666 | 20.0862 | 19.9223 | 20.2258 | 0.077949 | 0.0073774 | 20.5404 | 21.4075 | 21.5896 | 19.9495 | 21.0894 | 21.3542 | 20.7002 | 21.5221 | 21.6596 | 20.3899 | 21.41 | 21.7841 | 20.0773 | 20.0664 | 20.1327 | 20.1014 | 20.3222 |  | 20.4094 | 20.0103 | 20.1016 | 20.1171 | 20.2519 | 20.2894 |  | 20.2778 |  |  | 20.4449 | 20.3755 | 20.4928 | [5 empty] | 21.3375 | 20.1572 | 20.9887 | 21.2207 | 19.5053 | 20.6136 | 21.0033 | 20.0844 | 20.3074 | 20.7796 | 19.5696 | 20.0329 | 20.6163 | 19.547 | 19.9327 | 20.4591 | 19.7277 | 19.8813 | 19.3392 | 19.9352 | 19.2883 | 19.9021 | 19.6669 | 20.1642 | 20.8663 | 20.0995 | 20.033 | 20.5447 | 19.4254 | 19.8956 | 20.4174 | 19.3876 | 19.8639 | 19.5707 | 19.8368 | 19.3206 | 19.9718 | 0.061854 | 20.9721 | 0.051698 | 0.039862 | -27.3766 | 3.0913 |  |  | 1.4823 | 3.5767 | 3.5523 | 1.1334 | 1.2421 | 1.4111 | 1.5831 | 0.4235 | 0.42185 | 0.42392 | 0.44514 | 0.43996 | 0.43637 | 0.4214
42843.4139 | -600 | 21.9192 | 22.149 | 22.2877 | 22.2532 | 22.0105 | 21.5126 | 20.3421 | 21.7137 | 21.7835 | 21.7876 | 21.7327 | 21.4388 | 21.1157 | 21.6383 | 21.2775 | 21.3772 | 21.3579 | 20.8757 | 21.0158 | 20.9819 | 20.5373 | 20.7199 | 20.5843 | 20.6357 | 21.4729 | 21.6468 | 20.0718 | 20.1525 | 20.1608 | 20.7438 | 21.6155 | 21.8351 | 20.7182 | 19.7277 | 21.9236 | 20.1045 | 20.2056 |  | 20.3396 | 20.038 | 20.041 | 19.4878 |  | 18.5274 | 18.4329 | 18.2752 | 18.1724 | 18.3551 | 18.4526 | 18.886 | 17.5903 | 18.6375 | 18.1137 | 18.8224 | 18.5706 | 45.2842 | 48.4713 | 45.9797 | 20.6998 |  |  | 1.5148 | 8.9239 | 9.4385 | 0.94258 | 1.0862 | 0.029314 | 1.8112 | -47.0979 | 0.38044 | 0.16663 | 0.11127 | 8.8332 | 9.0596 | 2.0256 | 21.445 | 21.5851 | 21.6712 | 21.6652 | 21.5046 | 20.9621 | 20.2485 | 21.7442 | 21.8582 | 21.8957 | 21.8583 | 21.6214 | 21.0973 | 21.8359 | 18.3822 | 18.0428 | 18.0742 | 18.1028 | 18.107 | 18.6772 | 18.3212 | 21.6271 | 21.4646 | 21.2653 | 21.2986 | 21.0769 | 20.9684 | 21.0579 | 20.7501 | 20.6831 | 20.2615 | 20.0904 | 19.922 | 20.2205 | -0.11315 | 0.1234 | 20.5284 | 21.3805 | 21.5626 | 19.9364 | 21.076 | 21.3373 | 20.6797 | 21.5044 | 21.645 | 20.369 | 21.3789 | 21.7791 | 20.0606 | 20.0529 | 20.1162 | 20.0959 | 20.3234 |  | 20.4135 | 19.9988 | 20.1009 | 20.1063 | 20.2601 | 20.2915 |  | 20.2811 |  |  | 20.445 | 20.3813 | 20.4919 | [5 empty] | 21.3368 | 20.1601 | 20.9851 | 21.2186 | 19.5055 | 20.6141 | 20.9998 | 20.0865 | 20.3027 | 20.7776 | 19.5664 | 20.0402 | 20.6207 | 19.552 | 19.9361 | 20.4558 | 19.727 | 19.8804 | 19.3313 | 19.9364 | 19.2852 | 19.9051 | 19.6727 | 20.1664 | 20.8639 | 20.1009 | 20.0377 | 20.5472 | 19.4237 | 19.8934 | 20.4217 | 19.3819 | 19.8656 | 19.5743 | 19.8407 | 19.3205 | 19.965 | 0.024383 | 20.9725 | 0.051008 | 0.037518 | -27.3153 | 3.0912 |  |  | 1.469 | 3.5549 | 3.6559 | 1.1553 | 1.2403 | 0.20375 | 1.6016 | 0.42361 | 0.42215 | 0.4245 | 0.44401 | 0.43667 | 0.43646 | 0.42137
42843.4139 | -599 | 21.9176 | 22.1503 | 22.285 | 22.2549 | 22.0145 | 21.5201 | 20.3392 | 21.7108 | 21.7753 | 21.7838 | 21.7278 | 21.4407 | 21.1201 | 21.6398 | 21.2809 | 21.3826 | 21.3522 | 20.8742 | 21.0208 | 20.9792 | 20.5347 | 20.7282 | 20.592 | 20.6357 | 21.47 | 21.6483 | 20.0754 | 20.1622 | 20.1635 | 20.7401 | 21.6191 | 21.8241 | 20.7104 | 19.6339 | 21.914 | 20.0973 | 20.2034 |  | 20.3326 | 20.0399 | 20.0399 | 19.4883 |  | 18.5334 | 18.439 | 18.2824 | 18.1758 | 18.3536 | 18.4649 | 18.8941 | 17.6156 | 18.6404 | 18.0589 | 18.8195 | 18.5648 | 45.265 | 48.4689 | 45.9576 | 20.7016 |  |  | 1.5838 | 8.8713 | 8.8589 | 1.0812 | 0.50334 | 0.66737 | 1.7093 | -46.9842 | 0.36312 | 0.15425 | 0.020304 | 8.8333 | 9.0597 | 2.0256 | 21.4487 | 21.59 | 21.6797 | 21.6683 | 21.5117 | 20.9674 | 20.2554 | 21.7556 | 21.8591 | 21.8996 | 21.8639 | 21.6256 | 21.1036 | 21.8483 | 18.3895 | 18.0656 | 18.0874 | 18.1123 | 18.0967 | 18.6777 | 18.3246 | 21.6294 | 21.4581 | 21.267 | 21.3016 | 21.0846 | 20.9667 | 21.0618 | 20.7531 | 20.6861 | 20.2601 | 20.0855 | 19.923 | 20.2248 | 0.0091388 | 0.07623 | 20.5317 | 21.3908 | 21.5793 | 19.9318 | 21.0829 | 21.3483 | 20.6871 | 21.513 | 21.6485 | 20.3816 | 21.3936 | 21.7681 | 20.0641 | 20.0587 | 20.1305 | 20.0962 | 20.3272 |  | 20.4118 | 19.9885 | 20.106 | 20.102 | 20.2632 | 20.2888 |  | 20.2828 |  |  | 20.4449 | 20.3801 | 20.4835 | [5 empty] | 21.331 | 20.1577 | 20.9794 | 21.2173 | 19.4929 | 20.6163 | 20.9931 | 20.083 | 20.3007 | 20.7791 | 19.559 | 20.0379 | 20.6187 | 19.5577 | 19.9335 | 20.4557 | 19.7286 | 19.8801 | 19.3273 | 19.9284 | 19.2892 | 19.897 | 19.6804 | 20.1733 | 20.8722 | 20.1078 | 20.0418 | 20.5528 | 19.4263 | 19.8959 | 20.4311 | 19.3897 | 19.8739 | 19.5743 | 19.8419 | 19.327 | 19.9653 | 0.091163 | 20.9725 | 0.05102 | 0.036728 | -27.2104 | 3.0912 |  |  | 1.502 | 3.5444 | 3.5419 | 1.2374 | 0.84431 | 0.9722 | 1.5559 | 0.42344 | 0.42261 | 0.42472 | 0.44325 | 0.4356 | 0.43621 | 0.42121
42843.4139 | -598 | 21.9214 | 22.1465 | 22.2744 | 22.2465 | 21.9995 | 21.5073 | 20.3306 | 21.6972 | 21.7776 | 21.7846 | 21.7224 | 21.4296 | 21.116 | 21.6243 | 21.2798 | 21.3858 | 21.3472 | 20.8782 | 21.0176 | 20.9824 | 20.5411 | 20.7283 | 20.5872 | 20.6419 | 21.4658 | 21.652 | 20.0831 | 20.1658 | 20.1719 | 20.7489 | 21.6213 | 21.8323 | 20.7165 | 19.6069 | 21.9082 | 20.1048 | 20.211 |  | 20.3307 | 20.0433 | 20.0423 | 19.4961 |  | 18.5232 | 18.4403 | 18.2802 | 18.1672 | 18.3478 | 18.4697 | 18.8818 | 17.6206 | 18.6387 | 18.0265 | 18.831 | 18.5706 | 45.2577 | 48.4622 | 45.944 | 20.7034 |  |  | 1.5417 | 8.8325 | 8.83 | 1.1483 | 0.93046 | 0.69957 | 1.8729 | -47.021 | 0.17202 | 0.49979 | 0.14669 | 8.8336 | 9.06 | 2.0257 | 21.4544 | 21.5925 | 21.6814 | 21.676 | 21.5224 | 20.9716 | 20.2629 | 21.7568 | 21.8601 | 21.9041 | 21.87 | 21.6277 | 21.1009 | 21.849 | 18.476 | 18.0443 | 18.095 | 18.1324 | 18.089 | 18.6788 | 18.3266 | 21.6324 | 21.4623 | 21.2637 | 21.3006 | 21.079 | 20.9671 | 21.0595 | 20.7449 | 20.6812 | 20.2562 | 20.0873 | 19.9217 | 20.2219 | 0.12395 | 0.073187 | 20.54 | 21.4036 | 21.5866 | 19.9443 | 21.0864 | 21.349 | 20.7011 | 21.5241 | 21.6568 | 20.3894 | 21.4048 | 21.796 | 20.0748 | 20.0625 | 20.137 | 20.1002 | 20.3242 |  | 20.409 | 19.9883 | 20.1007 | 20.1139 | 20.2535 | 20.2942 |  | 20.2758 |  |  | 20.4595 | 20.3832 | 20.4952 | [5 empty] | 21.329 | 20.1644 | 20.9843 | 21.2212 | 19.5011 | 20.6234 | 21.0021 | 20.094 | 20.3123 | 20.7811 | 19.5614 | 20.0487 | 20.6256 | 19.5617 | 19.9455 | 20.4666 | 19.7409 | 19.8902 | 19.3408 | 19.9396 | 19.2898 | 19.9071 | 19.6751 | 20.1705 | 20.8686 | 20.1 | 20.0377 | 20.5438 | 19.4258 | 19.8897 | 20.4261 | 19.3877 | 19.8638 | 19.5645 | 19.8392 | 19.3152 | 19.9638 | -0.019024 | 20.9732 | 0.051612 | 0.03955 | -27.2816 | 3.0912 |  |  | 1.482 | 3.5367 | 3.5362 | 1.2752 | 1.148 | 0.99538 | 1.6287 | 0.42344 | 0.42244 | 0.42407 | 0.43377 | 0.435 | 0.43625 | 0.42116
42843.4139 | -597 | 21.9251 | 22.15 | 22.2827 | 22.2628 | 22.0167 | 21.5158 | 20.3402 | 21.7098 | 21.7831 | 21.7868 | 21.7385 | 21.4393 | 21.1208 | 21.6399 | 21.2873 | 21.3824 | 21.3507 | 20.873 | 21.0048 | 20.985 | 20.5424 | 20.7314 | 20.5924 | 20.6348 | 21.4709 | 21.6464 | 20.072 | 20.1612 | 20.1659 | 20.7436 | 21.6172 | 21.8268 | 20.7205 | 19.5515 | 21.9139 | 20.1084 | 20.2085 |  | 20.3339 | 20.0439 | 20.0442 | 19.4948 |  | 18.5302 | 18.439 | 18.2823 | 18.1716 | 18.3443 | 18.4566 | 18.8741 | 17.6441 | 18.6404 | 18.0658 | 18.825 | 18.5694 | 45.2418 | 48.4539 | 45.9499 | 20.7043 |  |  | 1.499 | 8.8608 | 9.1165 | 0.97741 | 0.90747 | 1.1865 | 1.6298 | -47.0578 | 0.32147 | 0.19286 | 0.10953 | 8.8332 | 9.0597 | 2.0258 | 21.4537 | 21.5942 | 21.6764 | 21.6745 | 21.5231 | 20.9695 | 20.262 | 21.7501 | 21.8634 | 21.9058 | 21.8627 | 21.6328 | 21.1051 | 21.8489 | 18.4866 | 18.0757 | 18.0821 | 18.1687 | 18.1088 | 18.681 | 18.3205 | 21.629 | 21.4674 | 21.2716 | 21.2945 | 21.0752 | 20.9656 | 21.0538 | 20.7457 | 20.676 | 20.2563 | 20.0877 | 19.9206 | 20.2262 | -0.063407 | 0.11009 | 20.5311 | 21.3905 | 21.5724 | 19.9504 | 21.0788 | 21.3468 | 20.69 | 21.5102 | 21.6473 | 20.3775 | 21.3958 | 21.7729 | 20.0702 | 20.0493 | 20.119 | 20.093 | 20.3274 |  | 20.4028 | 19.9999 | 20.1004 | 20.1197 | 20.2576 | 20.2954 |  | 20.2798 |  |  | 20.4463 | 20.3744 | 20.4913 | [5 empty] | 21.3287 | 20.1452 | 20.9799 | 21.2155 | 19.4909 | 20.6127 | 21.0015 | 20.0879 | 20.312 | 20.7873 | 19.5633 | 20.0439 | 20.6221 | 19.5603 | 19.943 | 20.4641 | 19.7328 | 19.8923 | 19.3376 | 19.9352 | 19.2829 | 19.9022 | 19.685 | 20.1777 | 20.8685 | 20.1027 | 20.0466 | 20.5451 | 19.4331 | 19.8942 | 20.4278 | 19.3918 | 19.8678 | 19.5713 | 19.8441 | 19.3211 | 19.9718 | -0.10639 | 20.9718 | 0.052061 | 0.040188 | -27.328 | 3.0912 |  |  | 1.4613 | 3.5423 | 3.5931 | 1.1765 | 1.1337 | 1.2963 | 1.5193 | 0.42314 | 0.4221 | 0.42404 | 0.43286 | 0.43571 | 0.4364 | 0.42104
42843.4139 | -596 | 21.9154 | 22.1449 | 22.2794 | 22.2522 | 22.0096 | 21.5077 | 20.3323 | 21.7037 | 21.7719 | 21.783 | 21.7255 | 21.4304 | 21.114 | 21.6279 | 21.2967 | 21.394 | 21.3577 | 20.8773 | 21.02 | 20.9871 | 20.5429 | 20.7274 | 20.6013 | 20.6318 | 21.4776 | 21.655 | 20.08 | 20.1618 | 20.163 | 20.7493 | 21.6197 | 21.8377 | 20.7247 | 19.4803 | 21.9207 | 20.1078 | 20.2072 |  | 20.3341 | 20.0504 | 20.0455 | 19.5082 |  | 18.5253 | 18.4309 | 18.27 | 18.1656 | 18.3283 | 18.4372 | 18.8399 | 17.651 | 18.6324 | 18.1226 | 18.8179 | 18.5771 | 45.2428 | 48.4516 | 45.9549 | 20.7164 |  |  | 1.4629 | 9.1611 | 8.9016 | 1.0359 | 0.73136 | 1.128 | 1.9084 | -47.119 | 0.31505 | 0.1916 | 0.052941 | 8.8334 | 9.0597 | 2.0255 | 21.4505 | 21.5825 | 21.6825 | 21.6767 | 21.5152 | 20.9637 | 20.2529 | 21.7455 | 21.853 | 21.9032 | 21.8653 | 21.6318 | 21.1025 | 21.8459 | 18.4283 | 18.1961 | 18.0759 | 18.1653 | 18.1366 | 18.6849 | 18.322 | 21.6275 | 21.4582 | 21.2655 | 21.296 | 21.0787 | 20.966 | 21.046 | 20.7445 | 20.691 | 20.2617 | 20.0848 | 19.9172 | 20.2206 | -0.0044266 | 0.21546 | 20.5379 | 21.3932 | 21.5767 | 19.9432 | 21.0843 | 21.3504 | 20.6976 | 21.5141 | 21.6556 | 20.3762 | 21.3977 | 21.775 | 20.0697 | 20.0565 | 20.1313 | 20.1039 | 20.3176 |  | 20.4087 | 20.0065 | 20.1044 | 20.124 | 20.2628 | 20.2934 |  | 20.2837 |  |  | 20.4423 | 20.3729 | 20.4835 | [5 empty] | 21.3305 | 20.149 | 20.9744 | 21.2085 | 19.4869 | 20.5988 | 20.9904 | 20.1014 | 20.3172 | 20.7917 | 19.5631 | 20.0451 | 20.6241 | 19.5609 | 19.9447 | 20.4668 | 19.7364 | 19.9049 | 19.3402 | 19.946 | 19.293 | 19.9118 | 19.6787 | 20.1725 | 20.8719 | 20.1014 | 20.0454 | 20.547 | 19.4324 | 19.8919 | 20.4266 | 19.3862 | 19.8725 | 19.57 | 19.8427 | 19.3135 | 19.9749 | -0.22641 | 20.9732 | 0.050177 | 0.038585 | -27.4103 | 3.0912 |  |  | 1.4436 | 3.6018 | 3.5504 | 1.2112 | 1.0177 | 1.2639 | 1.6439 | 0.42361 | 0.42206 | 0.4241 | 0.43979 | 0.43659 | 0.43601 | 0.42138
42843.4139 | -595 | 21.9136 | 22.1489 | 22.2818 | 22.2483 | 22.0143 | 21.5063 | 20.3324 | 21.7039 | 21.7764 | 21.7812 | 21.7225 | 21.4312 | 21.1144 | 21.632 | 21.2908 | 21.3908 | 21.3664 | 20.8874 | 21.0222 | 20.9924 | 20.5423 | 20.7237 | 20.5988 | 20.6414 | 21.478 | 21.6508 | 20.0775 | 20.1743 | 20.1666 | 20.7513 | 21.6214 | 21.8396 | 20.7236 | 19.4199 | 21.9222 | 20.1074 | 20.2087 |  | 20.3331 | 20.0454 | 20.0405 | 19.511 |  | 18.5296 | 18.4316 | 18.269 | 18.1694 | 18.3388 | 18.4396 | 18.7931 | 17.6716 | 18.6331 | 18.1297 | 18.8177 | 18.5794 | 45.2257 | 48.4392 | 45.9553 | 20.7076 |  |  | 1.5733 | 8.8864 | 8.8694 | 1.3283 | 0.9482 | 1.0853 | 1.6042 | -47.5474 | 0.10664 | 0.26209 | -0.024832 | 8.8332 | 9.0596 | 2.0256 | 21.4515 | 21.5961 | 21.6844 | 21.6755 | 21.5142 | 20.9719 | 20.257 | 21.7525 | 21.8583 | 21.8972 | 21.866 | 21.6328 | 21.1054 | 21.852 | 18.4094 | 18.2445 | 18.1275 | 18.109 | 18.1387 | 18.6892 | 18.3206 | 21.6302 | 21.4581 | 21.2606 | 21.2909 | 21.0779 | 20.9644 | 21.0566 | 20.7474 | 20.6815 | 20.2614 | 20.0865 | 19.9288 | 20.2229 | 0.13103 | 0.18655 | 20.5497 | 21.4043 | 21.5894 | 19.9581 | 21.1017 | 21.3511 | 20.702 | 21.5233 | 21.6673 | 20.3937 | 21.4055 | 21.7828 | 20.0798 | 20.0675 | 20.131 | 20.102 | 20.2991 |  | 20.407 | 20.0039 | 20.0981 | 20.1192 | 20.2594 | 20.293 |  | 20.2777 |  |  | 20.4514 | 20.391 | 20.495 | [5 empty] | 21.3416 | 20.1603 | 20.9833 | 21.2283 | 19.5007 | 20.6207 | 21 | 20.1049 | 20.3176 | 20.7902 | 19.5657 | 20.0509 | 20.6291 | 19.5673 | 19.9533 | 20.4727 | 19.7361 | 19.9009 | 19.3433 | 19.9442 | 19.2873 | 19.9055 | 19.6866 | 20.1883 | 20.8714 | 20.1045 | 20.0533 | 20.5557 | 19.4381 | 19.9033 | 20.4344 | 19.3871 | 19.8688 | 19.5704 | 19.8425 | 19.3232 | 19.9744 | -0.027001 | 20.9723 | 0.050706 | 0.038839 | -27.229 | 3.0912 |  |  | 1.4971 | 3.5474 | 3.544 | 1.3715 | 1.1588 | 1.2397 | 1.5072 | 0.42406 | 0.42192 | 0.42412 | 0.44239 | 0.43068 | 0.43592 | 0.4213
42843.4139 | -594 | 21.9218 | 22.1541 | 22.2868 | 22.25 | 22.0094 | 21.5144 | 20.3371 | 21.705 | 21.777 | 21.7867 | 21.7299 | 21.4349 | 21.1097 | 21.6314 | 21.2833 | 21.388 | 21.3567 | 20.8747 | 21.0191 | 20.9796 | 20.5434 | 20.7251 | 20.593 | 20.6363 | 21.4719 | 21.6505 | 20.0718 | 20.163 | 20.16 | 20.7528 | 21.6299 | 21.8329 | 20.7214 | 19.3328 | 21.9204 | 20.1092 | 20.2093 |  | 20.3397 | 20.042 | 20.0464 | 19.509 |  | 18.53 | 18.4365 | 18.2767 | 18.1674 | 18.3413 | 18.4564 | 18.7474 | 17.7125 | 18.6399 | 18.0841 | 18.8194 | 18.5832 | 45.227 | 48.4397 | 45.9487 | 20.7154 |  |  | 1.6068 | 8.96 | 8.3016 | 1.1699 | 1.1756 | 1.1017 | 1.687 | -47.8799 | 0.2522 | 0.28139 | 0.019783 | 8.8332 | 9.0596 | 2.0256 | 21.4527 | 21.5917 | 21.6863 | 21.6792 | 21.5107 | 20.9641 | 20.2595 | 21.7558 | 21.8648 | 21.908 | 21.8609 | 21.6303 | 21.1004 | 21.8543 | 18.4231 | 18.226 | 18.1737 | 18.0949 | 18.1218 | 18.6961 | 18.3305 | 21.6331 | 21.4584 | 21.2572 | 21.296 | 21.0811 | 20.9683 | 21.0599 | 20.75 | 20.6829 | 20.2573 | 20.093 | 19.9268 | 20.2243 | 0.11353 | 0.18293 | 20.5342 | 21.397 | 21.5805 | 19.9378 | 21.0875 | 21.3394 | 20.6938 | 21.5081 | 21.6454 | 20.3797 | 21.4027 | 21.7787 | 20.0645 | 20.0608 | 20.1251 | 20.0946 | 20.3078 |  | 20.4169 | 20.0041 | 20.1112 | 20.1244 | 20.2679 | 20.2981 |  | 20.2886 |  |  | 20.447 | 20.3812 | 20.4892 | [5 empty] | 21.3381 | 20.1594 | 20.9757 | 21.2203 | 19.4957 | 20.6128 | 21.0064 | 20.1043 | 20.3175 | 20.7957 | 19.5642 | 20.0464 | 20.6304 | 19.558 | 19.9517 | 20.4684 | 19.7392 | 19.9027 | 19.3474 | 19.9344 | 19.2866 | 19.9069 | 19.6868 | 20.1807 | 20.8805 | 20.1135 | 20.0532 | 20.5631 | 19.4441 | 19.9004 | 20.4313 | 19.3883 | 19.8763 | 19.5676 | 19.8523 | 19.3234 | 19.9822 | 0.0030505 | 20.9724 | 0.051414 | 0.039434 | -27.2882 | 3.0912 |  |  | 1.5129 | 3.5621 | 3.4287 | 1.2872 | 1.2903 | 1.2491 | 1.5457 | 0.42416 | 0.42235 | 0.42426 | 0.44167 | 0.4267 | 0.43603 | 0.42113
42843.4139 | -593 | 21.9173 | 22.1475 | 22.2771 | 22.2493 | 22.0124 | 21.5148 | 20.338 | 21.7119 | 21.7795 | 21.7833 | 21.7296 | 21.4348 | 21.1169 | 21.6293 | 21.2901 | 21.392 | 21.3625 | 20.893 | 21.0276 | 20.99 | 20.5517 | 20.7326 | 20.6099 | 20.6454 | 21.4817 | 21.6522 | 20.0835 | 20.1686 | 20.1652 | 20.7471 | 21.6214 | 21.829 | 20.7213 | 19.2446 | 21.9192 | 20.1075 | 20.2053 |  | 20.3369 | 20.0409 | 20.0479 | 19.5079 |  | 18.5232 | 18.4294 | 18.2621 | 18.1563 | 18.3264 | 18.4537 | 18.7931 | 17.7366 | 18.6325 | 18.1399 | 18.8126 | 18.5806 | 45.2253 | 48.4362 | 45.9314 | 20.7226 |  |  | 1.4379 | 8.939 | 8.4672 | 0.98529 | 1.1361 | 1.314 | 1.8329 | -47.7182 | 0.28625 | 0.15216 | 0.007805 | 8.8334 | 9.0598 | 2.0253 | 21.4422 | 21.585 | 21.6748 | 21.6663 | 21.5068 | 20.9643 | 20.249 | 21.74 | 21.8503 | 21.8944 | 21.8534 | 21.6163 | 21.0968 | 21.8431 | 18.3804 | 18.2081 | 18.1679 | 18.108 | 18.1003 | 18.6814 | 18.3185 | 21.6313 | 21.4597 | 21.2615 | 21.2935 | 21.0765 | 20.9657 | 21.0533 | 20.7482 | 20.6857 | 20.2555 | 20.0881 | 19.9202 | 20.2184 | 0.10646 | 0.22915 | 20.5452 | 21.3984 | 21.5854 | 19.947 | 21.0942 | 21.3444 | 20.6979 | 21.5241 | 21.6568 | 20.3907 | 21.3985 | 21.7798 | 20.0761 | 20.0656 | 20.1328 | 20.1037 | 20.301 |  | 20.4168 | 20.0078 | 20.1099 | 20.121 | 20.2647 | 20.3042 |  | 20.2853 |  |  | 20.4396 | 20.37 | 20.4885 | [5 empty] | 21.3269 | 20.1483 | 20.977 | 21.2126 | 19.4946 | 20.6102 | 20.9958 | 20.1094 | 20.3249 | 20.7953 | 19.5706 | 20.0575 | 20.6309 | 19.5664 | 19.9563 | 20.4749 | 19.738 | 19.9051 | 19.3457 | 19.9396 | 19.2917 | 19.9053 | 19.6797 | 20.1838 | 20.8812 | 20.1023 | 20.0548 | 20.555 | 19.4357 | 19.8962 | 20.4311 | 19.3821 | 19.8766 | 19.5725 | 19.8472 | 19.3161 | 19.9791 | -0.067996 | 20.9724 | 0.051402 | 0.038744 | -27.2877 | 3.0912 |  |  | 1.4312 | 3.5579 | 3.4627 | 1.1812 | 1.2685 | 1.3641 | 1.6111 | 0.42434 | 0.4222 | 0.42425 | 0.4447 | 0.42594 | 0.43601 | 0.42123
42843.4139 | -592 | 21.9196 | 22.1567 | 22.2905 | 22.2539 | 22.0148 | 21.522 | 20.3422 | 21.7182 | 21.7912 | 21.7862 | 21.7338 | 21.4322 | 21.1279 | 21.6409 | 21.2948 | 21.3908 | 21.3567 | 20.8829 | 21.0216 | 20.9909 | 20.5441 | 20.7344 | 20.5996 | 20.646 | 21.478 | 21.6572 | 20.0781 | 20.1734 | 20.1528 | 20.7402 | 21.6192 | 21.825 | 20.7072 | 19.1354 | 21.9182 | 20.0948 | 20.2022 |  | 20.3264 | 20.0337 | 20.0355 | 19.4977 |  | 18.5264 | 18.4306 | 18.2622 | 18.1635 | 18.3325 | 18.469 | 18.8954 | 17.7405 | 18.6333 | 18.163 | 18.8204 | 18.5799 | 45.2427 | 48.441 | 45.9402 | 20.714 |  |  | 1.4773 | 8.8049 | 8.8188 | 1.2751 | 1.4634 | 1.0978 | 1.6443 | -47.3397 | 0.07978 | 0.15153 | -0.036289 | 8.8335 | 9.0597 | 2.0257 | 21.4349 | 21.5836 | 21.6639 | 21.6669 | 21.5034 | 20.9609 | 20.2481 | 21.7398 | 21.8511 | 21.8876 | 21.8575 | 21.6207 | 21.0882 | 21.8397 | 18.3466 | 18.2035 | 18.1837 | 18.1319 | 18.1166 | 18.7014 | 18.329 | 21.6299 | 21.4567 | 21.2626 | 21.3013 | 21.0862 | 20.9687 | 21.0521 | 20.7501 | 20.6859 | 20.2592 | 20.0961 | 19.917 | 20.2209 | 0.19512 | 0.23866 | 20.5463 | 21.3981 | 21.5858 | 19.9488 | 21.0897 | 21.3471 | 20.6913 | 21.5197 | 21.6569 | 20.3932 | 21.3916 | 21.7763 | 20.0701 | 20.0648 | 20.1402 | 20.1095 | 20.3055 |  | 20.417 | 20.0046 | 20.1141 | 20.127 | 20.2606 | 20.3023 |  | 20.2844 |  |  | 20.4467 | 20.3837 | 20.4908 | [5 empty] | 21.338 | 20.1582 | 20.9792 | 21.2225 | 19.5077 | 20.6138 | 21.0037 | 20.112 | 20.325 | 20.806 | 19.5772 | 20.0616 | 20.6377 | 19.5639 | 19.9576 | 20.4762 | 19.7495 | 19.9041 | 19.3462 | 19.94 | 19.2906 | 19.903 | 19.6819 | 20.1972 | 20.8816 | 20.1115 | 20.0597 | 20.5606 | 19.4403 | 19.9012 | 20.435 | 19.387 | 19.8822 | 19.5808 | 19.8526 | 19.3223 | 19.9736 | 0.084485 | 20.9721 | 0.049462 | 0.037605 | -27.274 | 3.0912 |  |  | 1.4507 | 3.5311 | 3.5339 | 1.3437 | 1.4396 | 1.2469 | 1.526 | 0.42422 | 0.42243 | 0.42394 | 0.4508 | 0.42541 | 0.43587 | 0.42129
42843.4139 | -591 | 21.916 | 22.1543 | 22.2851 | 22.2579 | 22.0121 | 21.5162 | 20.341 | 21.7072 | 21.7811 | 21.7852 | 21.727 | 21.4316 | 21.1165 | 21.6283 | 21.2819 | 21.385 | 21.3567 | 20.8799 | 21.0143 | 20.9816 | 20.5414 | 20.7208 | 20.5966 | 20.6385 | 21.4711 | 21.6464 | 20.079 | 20.1632 | 20.1401 | 20.7526 | 21.6227 | 21.8285 | 20.7207 | 19.0466 | 21.922 | 20.1069 | 20.2104 |  | 20.3388 | 20.0494 | 20.0476 | 19.5022 |  | 18.5305 | 18.4337 | 18.2685 | 18.1669 | 18.3449 | 18.4769 | 19.0076 | 17.7344 | 18.6375 | 18.1609 | 18.827 | 18.5815 | 45.2522 | 48.4339 | 45.9387 | 20.7195 |  |  | 1.4668 | 8.8726 | 8.9055 | 1.0319 | 1.2275 | 1.128 | 1.8171 | -47.1761 | 0.33296 | 0.23859 | 0.0013818 | 8.8332 | 9.0596 | 2.0256 | 21.4467 | 21.5925 | 21.6763 | 21.6828 | 21.5125 | 20.9625 | 20.2615 | 21.7511 | 21.8631 | 21.8991 | 21.8649 | 21.6294 | 21.0997 | 21.8499 | 18.3996 | 18.1704 | 18.2241 | 18.1497 | 18.1241 | 18.7021 | 18.3338 | 21.6357 | 21.4646 | 21.2707 | 21.2962 | 21.0855 | 20.973 | 21.0607 | 20.7525 | 20.703 | 20.2594 | 20.0925 | 19.9312 | 20.223 | 0.15167 | 0.28431 | 20.5467 | 21.3993 | 21.5836 | 19.9488 | 21.0911 | 21.3545 | 20.6947 | 21.5235 | 21.6643 | 20.3872 | 21.4003 | 21.7885 | 20.0824 | 20.0664 | 20.1361 | 20.1057 | 20.3059 |  | 20.4069 | 19.9912 | 20.1019 | 20.1161 | 20.2566 | 20.2908 |  | 20.2729 |  |  | 20.4468 | 20.383 | 20.4877 | [5 empty] | 21.3266 | 20.1464 | 20.9783 | 21.217 | 19.4884 | 20.6084 | 20.9926 | 20.1062 | 20.3233 | 20.7984 | 19.577 | 20.058 | 20.6335 | 19.5628 | 19.9626 | 20.4743 | 19.7422 | 19.9064 | 19.346 | 19.9384 | 19.2868 | 19.9027 | 19.6801 | 20.1903 | 20.8872 | 20.1091 | 20.0589 | 20.5615 | 19.4419 | 19.8968 | 20.433 | 19.3875 | 19.8693 | 19.5767 | 19.8456 | 19.3208 | 19.9681 | 0.061112 | 20.9718 | 0.050164 | 0.039419 | -27.3454 | 3.0912 |  |  | 1.4455 | 3.5447 | 3.5512 | 1.2089 | 1.3185 | 1.264 | 1.6042 | 0.42387 | 0.4224 | 0.42411 | 0.44498 | 0.42148 | 0.43614 | 0.42123
42843.4139 | -590 | 21.9231 | 22.1538 | 22.2821 | 22.2545 | 22.0162 | 21.5117 | 20.3329 | 21.708 | 21.7779 | 21.7809 | 21.7362 | 21.4335 | 21.114 | 21.6345 | 21.2866 | 21.3855 | 21.3565 | 20.873 | 21.0193 | 20.9764 | 20.5374 | 20.7226 | 20.5915 | 20.631 | 21.4678 | 21.6481 | 20.0738 | 20.1598 | 20.134 | 20.7462 | 21.6222 | 21.8387 | 20.724 | 18.9662 | 21.9209 | 20.103 | 20.2171 |  | 20.3395 | 20.0381 | 20.0409 | 19.5017 |  | 18.5337 | 18.4327 | 18.2702 | 18.1636 | 18.3401 | 18.4766 | 19.0848 | 17.745 | 18.6486 | 18.1317 | 18.8157 | 18.5785 | 45.2527 | 48.4313 | 45.9308 | 20.7212 |  |  | 1.4189 | 8.7478 | 8.4383 | 1.0273 | 1.2511 | 1.1504 | 1.8046 | -47.0611 | 0.3061 | 0.16034 | -0.039761 | 8.8335 | 9.0597 | 2.0257 | 21.4516 | 21.5921 | 21.6747 | 21.6818 | 21.5107 | 20.9639 | 20.2647 | 21.7498 | 21.8618 | 21.9033 | 21.8645 | 21.6302 | 21.1043 | 21.8535 | 18.403 | 18.159 | 18.198 | 18.1591 | 18.135 | 18.6974 | 18.3186 | 21.6238 | 21.4577 | 21.2639 | 21.2924 | 21.0782 | 20.9646 | 21.0536 | 20.7463 | 20.6895 | 20.2622 | 20.0921 | 19.9181 | 20.211 | 0.17369 | 0.19853 | 20.539 | 21.4031 | 21.5964 | 19.9454 | 21.0886 | 21.3479 | 20.707 | 21.5155 | 21.66 | 20.3907 | 21.3993 | 21.7837 | 20.0795 | 20.0648 | 20.1388 | 20.1006 | 20.3128 |  | 20.4116 | 20.0046 | 20.1051 | 20.1203 | 20.2615 | 20.2994 |  | 20.2801 |  |  | 20.4472 | 20.3886 | 20.4962 | [5 empty] | 21.3273 | 20.1508 | 20.9806 | 21.2201 | 19.4978 | 20.6143 | 20.9983 | 20.1036 | 20.3373 | 20.7993 | 19.5819 | 20.0659 | 20.6415 | 19.5698 | 19.9671 | 20.4755 | 19.751 | 19.9142 | 19.352 | 19.9388 | 19.2903 | 19.909 | 19.6811 | 20.1919 | 20.8926 | 20.1092 | 20.0557 | 20.567 | 19.4452 | 19.9087 | 20.4336 | 19.3881 | 19.8805 | 19.5862 | 19.8451 | 19.322 | 19.9765 | -0.040913 | 20.9709 | 0.051162 | 0.040406 | -27.3429 | 3.0912 |  |  | 1.4216 | 3.5196 | 3.4568 | 1.2062 | 1.3312 | 1.2764 | 1.5987 | 0.42384 | 0.42213 | 0.42416 | 0.44406 | 0.42262 | 0.43603 | 0.42166
42843.4139 | -589 | 21.9161 | 22.1499 | 22.2758 | 22.2491 | 22.0111 | 21.5087 | 20.3308 | 21.7039 | 21.7777 | 21.7724 | 21.7321 | 21.4269 | 21.1093 | 21.6302 | 21.2916 | 21.3836 | 21.3574 | 20.8765 | 21.0124 | 20.9775 | 20.5353 | 20.725 | 20.5934 | 20.6307 | 21.4744 | 21.6441 | 20.0725 | 20.1653 | 20.1352 | 20.752 | 21.6225 | 21.8338 | 20.7227 | 18.8756 | 21.918 | 20.1037 | 20.2142 |  | 20.3369 | 20.0436 | 20.0437 | 19.5018 |  | 18.5284 | 18.4372 | 18.2688 | 18.1632 | 18.3404 | 18.4737 | 19.1088 | 17.7438 | 18.6376 | 18.1063 | 18.8156 | 18.585 | 45.2571 | 48.4246 | 45.9095 | 20.7237 |  |  | 1.5615 | 8.8207 | 8.6453 | 1.1437 | 1.0514 | 0.81719 | 1.8506 | -47.0099 | 0.27788 | 0.0084422 | 0.007805 | 8.8332 | 9.0597 | 2.0258 | 21.451 | 21.5943 | 21.6746 | 21.6762 | 21.5057 | 20.9707 | 20.2592 | 21.7464 | 21.856 | 21.9027 | 21.865 | 21.6275 | 21.1009 | 21.8485 | 18.4043 | 18.1705 | 18.1812 | 18.1581 | 18.1542 | 18.708 | 18.3302 | 21.6336 | 21.4633 | 21.2656 | 21.2948 | 21.0796 | 20.967 | 21.0589 | 20.7551 | 20.6921 | 20.2725 | 20.0958 | 19.9255 | 20.2197 | 0.023491 | 0.30637 | 20.5351 | 21.3951 | 21.5775 | 19.9447 | 21.0831 | 21.347 | 20.6945 | 21.5158 | 21.655 | 20.385 | 21.3909 | 21.7766 | 20.0708 | 20.0656 | 20.1391 | 20.1019 | 20.298 |  | 20.401 | 20.0041 | 20.1022 | 20.1255 | 20.2521 | 20.2944 |  | 20.2762 |  |  | 20.4543 | 20.3895 | 20.4986 | [5 empty] | 21.3336 | 20.1609 | 20.985 | 21.2248 | 19.502 | 20.6207 | 21.0024 | 20.1044 | 20.3382 | 20.7943 | 19.5758 | 20.067 | 20.6421 | 19.5692 | 19.9701 | 20.481 | 19.7543 | 19.9119 | 19.3582 | 19.9422 | 19.2915 | 19.9074 | 19.6859 | 20.1857 | 20.8903 | 20.1107 | 20.0608 | 20.5663 | 19.446 | 19.9059 | 20.4381 | 19.3871 | 19.8827 | 19.5941 | 19.8471 | 19.3211 | 19.9786 | -0.069109 | 20.9707 | 0.051476 | 0.040486 | -27.3092 | 3.0912 |  |  | 1.4913 | 3.5343 | 3.499 | 1.2726 | 1.2203 | 1.0758 | 1.619 | 0.42389 | 0.42205 | 0.4237 | 0.44514 | 0.42584 | 0.43605 | 0.42176
42843.4139 | -588 | 21.9294 | 22.1582 | 22.2887 | 22.2593 | 22.0194 | 21.5157 | 20.3384 | 21.7097 | 21.7922 | 21.7866 | 21.741 | 21.4378 | 21.124 | 21.6399 | 21.2931 | 21.3817 | 21.359 | 20.8785 | 21.0169 | 20.9791 | 20.5348 | 20.7254 | 20.5918 | 20.6311 | 21.4746 | 21.6421 | 20.0758 | 20.1671 | 20.1334 | 20.7457 | 21.6175 | 21.8267 | 20.7275 | 18.8071 | 21.922 | 20.1089 | 20.2121 |  | 20.3314 | 20.04 | 20.0383 | 19.5009 |  | 18.5159 | 18.4214 | 18.2594 | 18.1451 | 18.3247 | 18.45 | 19.1169 | 17.7156 | 18.6214 | 18.0661 | 18.8098 | 18.5788 | 45.2346 | 48.4172 | 45.9048 | 20.7179 |  |  | 1.3466 | 8.7833 | 8.7393 | 1.2061 | 1.6493 | 1.5847 | 1.9255 | -46.7983 | 0.088732 | 0.17565 | 0.051205 | 8.8334 | 9.0599 | 2.0255 | 21.4489 | 21.5925 | 21.6873 | 21.6773 | 21.5114 | 20.9739 | 20.2606 | 21.7555 | 21.8583 | 21.9055 | 21.8729 | 21.6325 | 21.1025 | 21.8577 | 18.4311 | 18.1981 | 18.1762 | 18.1538 | 18.1774 | 18.7129 | 18.3325 | 21.6411 | 21.4721 | 21.2634 | 21.3023 | 21.0895 | 20.9688 | 21.0606 | 20.7528 | 20.6926 | 20.2652 | 20.104 | 19.9281 | 20.2281 | 0.040398 | 0.26377 | 20.5325 | 21.398 | 21.5745 | 19.9463 | 21.0865 | 21.3507 | 20.7012 | 21.5187 | 21.6589 | 20.3894 | 21.3989 | 21.7854 | 20.0787 | 20.0603 | 20.1376 | 20.1072 | 20.2865 |  | 20.4057 | 20.006 | 20.1025 | 20.1214 | 20.2538 | 20.2869 |  | 20.2767 |  |  | 20.4611 | 20.3899 | 20.4966 | [5 empty] | 21.335 | 20.1622 | 20.9883 | 21.2294 | 19.5097 | 20.6235 | 21.0062 | 20.1129 | 20.3358 | 20.8008 | 19.5785 | 20.0767 | 20.6468 | 19.5725 | 19.9734 | 20.4861 | 19.7577 | 19.9094 | 19.354 | 19.9446 | 19.2934 | 19.9126 | 19.6861 | 20.1886 | 20.8903 | 20.1108 | 20.0619 | 20.5651 | 19.4507 | 19.9037 | 20.4387 | 19.3855 | 19.8767 | 19.5866 | 19.8541 | 19.3164 | 19.9847 | -0.17188 | 20.971 | 0.050004 | 0.038744 | -27.2699 | 3.0912 |  |  | 1.3849 | 3.5267 | 3.5179 | 1.3069 | 1.5283 | 1.4981 | 1.6513 | 0.42437 | 0.42201 | 0.42387 | 0.44274 | 0.42665 | 0.43625 | 0.42129
42843.4139 | -587 | 21.9258 | 22.1574 | 22.2868 | 22.2589 | 22.0281 | 21.5149 | 20.3403 | 21.7134 | 21.7859 | 21.7924 | 21.7382 | 21.4419 | 21.1196 | 21.6397 | 21.2902 | 21.3751 | 21.3543 | 20.8744 | 21.0177 | 20.9781 | 20.5313 | 20.7194 | 20.5906 | 20.6297 | 21.4746 | 21.642 | 20.0732 | 20.1633 | 20.1301 | 20.7495 | 21.6209 | 21.828 | 20.7279 | 18.7549 | 21.921 | 20.1093 | 20.2157 |  | 20.3287 | 20.0434 | 20.0394 | 19.5002 |  | 18.5267 | 18.4283 | 18.264 | 18.1529 | 18.328 | 18.4541 | 19.1623 | 17.6972 | 18.6372 | 18.0462 | 18.8128 | 18.5879 | 45.2232 | 48.4174 | 45.9061 | 20.7274 |  |  | 1.3459 | 8.8897 | 8.9502 | 1.1141 | 1.102 | 1.0248 | 1.9643 | -46.5814 | 0.41566 | 0.14376 | 0.038011 | 8.8334 | 9.0599 | 2.0255 | 21.4608 | 21.5882 | 21.6854 | 21.6748 | 21.5184 | 20.9655 | 20.2687 | 21.75 | 21.8673 | 21.9114 | 21.8668 | 21.6374 | 21.1092 | 21.8569 | 18.4527 | 18.1959 | 18.1757 | 18.1557 | 18.1705 | 18.72 | 18.3432 | 21.6293 | 21.4657 | 21.2608 | 21.3017 | 21.0836 | 20.9718 | 21.0556 | 20.7517 | 20.6907 | 20.2675 | 20.1034 | 19.9264 | 20.2284 | 0.039022 | 0.13139 | 20.5384 | 21.3969 | 21.581 | 19.9406 | 21.0781 | 21.3427 | 20.6876 | 21.5096 | 21.6482 | 20.3791 | 21.3962 | 21.7765 | 20.0713 | 20.0566 | 20.1351 | 20.1046 | 20.2791 |  | 20.4164 | 20.0088 | 20.1033 | 20.1312 | 20.2612 | 20.2844 |  | 20.28 |  |  | 20.4602 | 20.3878 | 20.4927 | [5 empty] | 21.3379 | 20.159 | 20.9833 | 21.2234 | 19.5147 | 20.6164 | 21.005 | 20.11 | 20.3283 | 20.8005 | 19.5757 | 20.0715 | 20.6398 | 19.5645 | 19.9651 | 20.4772 | 19.7507 | 19.9049 | 19.349 | 19.9409 | 19.2879 | 19.9054 | 19.6814 | 20.1984 | 20.8942 | 20.1136 | 20.0572 | 20.5704 | 19.4528 | 19.9073 | 20.4416 | 19.3842 | 19.8775 | 19.585 | 19.8541 | 19.3192 | 19.9833 | -0.093595 | 20.9708 | 0.051002 | 0.039347 | -27.2911 | 3.0912 |  |  | 1.3846 | 3.548 | 3.5601 | 1.256 | 1.2492 | 1.2047 | 1.6679 | 0.42494 | 0.42195 | 0.42384 | 0.44117 | 0.42796 | 0.43628 | 0.42135
42843.4139 | -586 | 21.9292 | 22.1561 | 22.2862 | 22.2581 | 22.0214 | 21.525 | 20.3398 | 21.717 | 21.7864 | 21.7867 | 21.7433 | 21.4373 | 21.1185 | 21.6378 | 21.2889 | 21.383 | 21.3592 | 20.8773 | 21.0176 | 20.9854 | 20.5403 | 20.7239 | 20.5944 | 20.6323 | 21.4743 | 21.6467 | 20.075 | 20.1667 | 20.1339 | 20.7519 | 21.6233 | 21.8336 | 20.7158 | 18.7077 | 21.9227 | 20.1056 | 20.2126 |  | 20.3299 | 20.0427 | 20.0423 | 19.5028 |  | 18.5255 | 18.4287 | 18.2677 | 18.1575 | 18.3305 | 18.4602 | 19.157 | 17.663 | 18.6387 | 18.0637 | 18.8227 | 18.5841 | 45.2125 | 48.4095 | 45.898 | 20.726 |  |  | 1.4057 | 8.8851 | 8.9555 | 1.1358 | 1.2781 | 1.4599 | 1.8887 | -46.5643 | 0.31758 | 0.08376 | -0.02136 | 8.8332 | 9.0596 | 2.0256 | 21.4486 | 21.5957 | 21.6822 | 21.6755 | 21.5172 | 20.9614 | 20.2634 | 21.7525 | 21.8595 | 21.9057 | 21.8647 | 21.6303 | 21.1062 | 21.8506 | 18.4798 | 18.217 | 18.1791 | 18.161 | 18.164 | 18.712 | 18.3523 | 21.6297 | 21.456 | 21.265 | 21.2965 | 21.0815 | 20.9648 | 21.054 | 20.7468 | 20.6884 | 20.2627 | 20.097 | 19.9207 | 20.231 | 0.05593 | 0.16657 | 20.536 | 21.3972 | 21.5741 | 19.9473 | 21.0843 | 21.3442 | 20.688 | 21.5142 | 21.6524 | 20.3804 | 21.3943 | 21.7752 | 20.0763 | 20.0641 | 20.1347 | 20.1056 | 20.2914 |  | 20.4214 | 20.0313 | 20.1221 | 20.1438 | 20.2773 | 20.3025 |  | 20.2933 |  |  | 20.461 | 20.3859 | 20.497 | [5 empty] | 21.3374 | 20.1626 | 20.9826 | 21.2278 | 19.5267 | 20.6223 | 21.0051 | 20.1112 | 20.3318 | 20.8054 | 19.5771 | 20.0739 | 20.639 | 19.565 | 19.9677 | 20.4767 | 19.7564 | 19.906 | 19.3559 | 19.9409 | 19.2885 | 19.9098 | 19.6811 | 20.2032 | 20.8947 | 20.1088 | 20.0613 | 20.5664 | 19.4515 | 19.9 | 20.4319 | 19.3818 | 19.8749 | 19.58 | 19.8462 | 19.3272 | 19.9832 | -0.046478 | 20.9707 | 0.051495 | 0.040624 | -27.2378 | 3.0912 |  |  | 1.415 | 3.5471 | 3.5611 | 1.2682 | 1.3454 | 1.4379 | 1.6355 | 0.42476 | 0.42196 | 0.42403 | 0.43723 | 0.42865 | 0.43609 | 0.42112
42843.4139 | -585 | 21.9238 | 22.1504 | 22.2792 | 22.2535 | 22.0117 | 21.5126 | 20.3334 | 21.7037 | 21.7809 | 21.7811 | 21.7343 | 21.4316 | 21.1088 | 21.6304 | 21.2959 | 21.3955 | 21.3703 | 20.8877 | 21.0309 | 20.9855 | 20.5557 | 20.7331 | 20.6036 | 20.6386 | 21.4809 | 21.6524 | 20.0831 | 20.1766 | 20.1395 | 20.7453 | 21.6269 | 21.8329 | 20.7143 | 18.719 | 21.9266 | 20.1122 | 20.2114 |  | 20.3345 | 20.0481 | 20.0463 | 19.5133 |  | 18.5274 | 18.4308 | 18.2659 | 18.1536 | 18.3237 | 18.4574 | 19.0787 | 17.6307 | 18.6385 | 18.0296 | 18.825 | 18.5832 | 45.2074 | 48.4061 | 45.8989 | 20.7187 |  |  | 1.5457 | 8.8089 | 9.0501 | 1.1522 | 1.3129 | 1.4914 | 1.9196 | -46.632 | 0.30279 | 0.166 | 0.035755 | 8.833 | 9.0595 | 2.0253 | 21.4516 | 21.5897 | 21.6754 | 21.6762 | 21.5109 | 20.9724 | 20.2651 | 21.7553 | 21.861 | 21.9017 | 21.863 | 21.6271 | 21.1034 | 21.8492 | 18.5186 | 18.2017 | 18.1805 | 18.1643 | 18.1543 | 18.7191 | 18.3489 | 21.6301 | 21.4571 | 21.2664 | 21.299 | 21.0815 | 20.9714 | 21.0623 | 20.75 | 20.6908 | 20.2668 | 20.0953 | 19.9186 | 20.2372 | 0.065563 | 0.20233 | 20.5285 | 21.3885 | 21.5731 | 19.9375 | 21.0784 | 21.337 | 20.682 | 21.5112 | 21.6395 | 20.3765 | 21.3918 | 21.7727 | 20.0731 | 20.0539 | 20.1325 | 20.0907 | 20.2806 |  | 20.4148 | 20.0248 | 20.1083 | 20.1433 | 20.2639 | 20.2975 |  | 20.2907 |  |  | 20.4618 | 20.3841 | 20.4945 | [5 empty] | 21.3361 | 20.1639 | 20.9794 | 21.2328 | 19.5236 | 20.6175 | 21.0018 | 20.117 | 20.3301 | 20.8119 | 19.5769 | 20.0756 | 20.6464 | 19.5625 | 19.9657 | 20.4799 | 19.7504 | 19.9118 | 19.3611 | 19.9398 | 19.2925 | 19.9136 | 19.6895 | 20.2102 | 20.9054 | 20.1171 | 20.0732 | 20.5738 | 19.4573 | 19.9158 | 20.4432 | 19.3784 | 19.879 | 19.5852 | 19.8464 | 19.3324 | 19.9903 | 0.025681 | 20.9708 | 0.051193 | 0.040188 | -27.3069 | 3.0912 |  |  | 1.4838 | 3.5319 | 3.5799 | 1.2774 | 1.3636 | 1.4533 | 1.6488 | 0.42484 | 0.42168 | 0.4236 | 0.43374 | 0.42809 | 0.43602 | 0.42109
42843.4139 | -584 | 21.9219 | 22.1491 | 22.2834 | 22.2495 | 22.0078 | 21.5061 | 20.3343 | 21.7106 | 21.7751 | 21.7778 | 21.7283 | 21.4318 | 21.1057 | 21.6278 | 21.2988 | 21.3949 | 21.3631 | 20.8814 | 21.0274 | 20.9843 | 20.5481 | 20.7324 | 20.595 | 20.6379 | 21.4827 | 21.6552 | 20.0811 | 20.1735 | 20.1333 | 20.7532 | 21.6224 | 21.8303 | 20.7246 | 18.7877 | 21.9166 | 20.1048 | 20.2086 |  | 20.3361 | 20.0478 | 20.0411 | 19.5055 |  | 18.5279 | 18.4269 | 18.2747 | 18.1551 | 18.3192 | 18.4469 | 18.9724 | 17.6374 | 18.643 | 18.0319 | 18.8224 | 18.5881 | 45.2032 | 48.4026 | 45.8912 | 20.7231 |  |  | 1.4767 | 8.9075 | 8.9877 | 1.1548 | 1.2327 | 0.89605 | 1.7855 | -46.6412 | 0.40924 | 0.2558 | 0.16214 | 8.8335 | 9.0596 | 2.0254 | 21.4601 | 21.592 | 21.6892 | 21.6767 | 21.5177 | 20.9779 | 20.2653 | 21.7581 | 21.8646 | 21.9052 | 21.8703 | 21.6363 | 21.1065 | 21.8566 | 18.5889 | 18.1896 | 18.1759 | 18.1693 | 18.1594 | 18.723 | 18.3531 | 21.6375 | 21.4552 | 21.2707 | 21.2982 | 21.085 | 20.9676 | 21.0586 | 20.7456 | 20.691 | 20.264 | 20.0928 | 19.9193 | 20.2329 | 0.059665 | 0.15592 | 20.5432 | 21.3943 | 21.5839 | 19.9511 | 21.0822 | 21.3373 | 20.6873 | 21.513 | 21.6522 | 20.386 | 21.395 | 21.7811 | 20.0785 | 20.064 | 20.1412 | 20.1055 | 20.2849 |  | 20.4171 | 20.033 | 20.1093 | 20.1401 | 20.2641 | 20.2949 |  | 20.2887 |  |  | 20.4535 | 20.3901 | 20.5048 | [5 empty] | 21.3394 | 20.1712 | 20.9835 | 21.2235 | 19.5275 | 20.6192 | 21.0072 | 20.1356 | 20.3469 | 20.8226 | 19.5934 | 20.0868 | 20.664 | 19.5849 | 19.9829 | 20.4933 | 19.7555 | 19.9266 | 19.3762 | 19.9514 | 19.2976 | 19.9198 | 19.6795 | 20.2053 | 20.9088 | 20.1192 | 20.0701 | 20.5748 | 19.4616 | 19.9119 | 20.4463 | 19.3657 | 19.8834 | 19.5912 | 19.8507 | 19.3311 | 19.9793 | -0.018282 | 20.9716 | 0.049973 | 0.037903 | -27.3205 | 3.0912 |  |  | 1.4503 | 3.5516 | 3.5675 | 1.2788 | 1.3213 | 1.1265 | 1.5902 | 0.4248 | 0.42148 | 0.42369 | 0.42639 | 0.42909 | 0.43598 | 0.42111
42843.4139 | -583 | 21.9143 | 22.1534 | 22.2676 | 22.241 | 22.0037 | 21.5049 | 20.3283 | 21.7023 | 21.7678 | 21.7781 | 21.7327 | 21.4227 | 21.1048 | 21.6263 | 21.2987 | 21.3866 | 21.3713 | 20.8831 | 21.0291 | 20.9888 | 20.5456 | 20.7396 | 20.5947 | 20.6344 | 21.4841 | 21.6528 | 20.0803 | 20.1714 | 20.1335 | 20.7521 | 21.6294 | 21.8347 | 20.7243 | 18.7799 | 21.9264 | 20.1071 | 20.2135 |  | 20.3373 | 20.0482 | 20.0442 | 19.5217 |  | 18.5257 | 18.44 | 18.2709 | 18.1558 | 18.3212 | 18.4515 | 18.9195 | 17.7094 | 18.6462 | 18.0269 | 18.8276 | 18.5878 | 45.1908 | 48.3928 | 45.8741 | 20.7223 |  |  | 1.7139 | 8.9318 | 8.9962 | 1.3217 | 1.1506 | 1.1904 | 1.7402 | -46.9008 | 0.25414 | 0.12593 | 0.055719 | 8.8335 | 9.0598 | 2.0256 | 21.4563 | 21.5913 | 21.6847 | 21.6747 | 21.5161 | 20.9753 | 20.2611 | 21.7523 | 21.8678 | 21.906 | 21.8665 | 21.628 | 21.1054 | 21.8549 | 18.6169 | 18.194 | 18.1592 | 18.1733 | 18.1667 | 18.723 | 18.3537 | 21.6351 | 21.4655 | 21.2694 | 21.2986 | 21.084 | 20.9646 | 21.0548 | 20.7468 | 20.6912 | 20.2666 | 20.0969 | 19.9178 | 20.2259 | 0.069495 | 0.19092 | 20.5397 | 21.3932 | 21.5769 | 19.9479 | 21.0771 | 21.3413 | 20.6931 | 21.5175 | 21.6478 | 20.3864 | 21.3879 | 21.7761 | 20.0802 | 20.0581 | 20.1419 | 20.0933 | 20.2899 |  | 20.4131 | 20.0298 | 20.1107 | 20.1431 | 20.2631 | 20.2904 |  | 20.2878 |  |  | 20.4575 | 20.387 | 20.5049 | [5 empty] | 21.3391 | 20.1562 | 20.9854 | 21.2212 | 19.5345 | 20.6156 | 21.0001 | 20.1316 | 20.3472 | 20.8141 | 19.5857 | 20.0821 | 20.657 | 19.5815 | 19.9887 | 20.4931 | 19.762 | 19.9242 | 19.3716 | 19.9551 | 19.3038 | 19.9223 | 19.6775 | 20.2151 | 20.9093 | 20.1234 | 20.0735 | 20.5724 | 19.4593 | 19.9096 | 20.4512 | 19.3702 | 19.8866 | 19.5919 | 19.8569 | 19.3344 | 19.9826 | -0.066141 | 20.9706 | 0.051729 | 0.037816 | -27.2545 | 3.0911 |  |  | 1.5624 | 3.5565 | 3.5693 | 1.3681 | 1.2765 | 1.2984 | 1.5699 | 0.42453 | 0.42162 | 0.42358 | 0.42328 | 0.43102 | 0.43561 | 0.42139
42843.4139 | -582 | 21.9134 | 22.1539 | 22.2776 | 22.2462 | 22.0073 | 21.5011 | 20.3273 | 21.6977 | 21.7706 | 21.7793 | 21.7274 | 21.4279 | 21.1109 | 21.6241 | 21.2833 | 21.3865 | 21.3538 | 20.8781 | 21.0208 | 20.9789 | 20.5338 | 20.7305 | 20.5958 | 20.633 | 21.4723 | 21.6489 | 20.0756 | 20.1587 | 20.1284 | 20.7579 | 21.6314 | 21.8424 | 20.7269 | 18.7792 | 21.9233 | 20.1165 | 20.227 |  | 20.3408 | 20.0591 | 20.052 | 19.5155 |  | 18.5173 | 18.4269 | 18.2643 | 18.1538 | 18.3171 | 18.4357 | 18.9449 | 17.7269 | 18.6472 | 17.9962 | 18.8321 | 18.5916 | 45.1751 | 48.3894 | 45.8797 | 20.7263 |  |  | 1.5897 | 9.0698 | 9.265 | 0.96952 | 1.4259 | 1.4408 | 1.8933 | -46.7503 | 0.25356 | 0.21845 | 0.075856 | 8.8334 | 9.0595 | 2.0257 | 21.4484 | 21.5913 | 21.6841 | 21.6756 | 21.5097 | 20.9639 | 20.2559 | 21.7481 | 21.8659 | 21.9082 | 21.8643 | 21.6279 | 21.1033 | 21.8519 | 18.523 | 18.2281 | 18.1792 | 18.1773 | 18.1627 | 18.7245 | 18.3449 | 21.6292 | 21.4632 | 21.2673 | 21.3003 | 21.0844 | 20.9722 | 21.0553 | 20.7511 | 20.6807 | 20.2622 | 20.0955 | 19.9167 | 20.2202 | 0.15049 | 0.20157 | 20.538 | 21.3995 | 21.5819 | 19.9497 | 21.0847 | 21.3495 | 20.6977 | 21.5202 | 21.6526 | 20.3865 | 21.3999 | 21.7765 | 20.087 | 20.062 | 20.1454 | 20.1028 | 20.2906 |  | 20.4152 | 20.0456 | 20.119 | 20.1574 | 20.2724 | 20.2939 |  | 20.2864 |  |  | 20.4488 | 20.3831 | 20.5068 | [5 empty] | 21.3293 | 20.1618 | 20.9742 | 21.2143 | 19.5245 | 20.6181 | 20.9949 | 20.1254 | 20.3401 | 20.8119 | 19.586 | 20.0827 | 20.6556 | 19.5763 | 19.9845 | 20.4862 | 19.7575 | 19.9274 | 19.3682 | 19.9596 | 19.2956 | 19.9166 | 19.6843 | 20.2123 | 20.902 | 20.1256 | 20.0677 | 20.5677 | 19.457 | 19.9109 | 20.4474 | 19.3761 | 19.8772 | 19.5878 | 19.8505 | 19.3318 | 19.9747 | -0.19822 | 20.971 | 0.052018 | 0.038744 | -27.2158 | 3.0911 |  |  | 1.5048 | 3.5838 | 3.6221 | 1.1717 | 1.421 | 1.4284 | 1.6374 | 0.42458 | 0.42146 | 0.42349 | 0.43389 | 0.42777 | 0.4361 | 0.42141
42843.4139 | -581 | 21.9172 | 22.1534 | 22.2793 | 22.2584 | 22.0098 | 21.5058 | 20.3349 | 21.7013 | 21.7758 | 21.7812 | 21.7242 | 21.4319 | 21.1169 | 21.6308 | 21.2913 | 21.3799 | 21.3594 | 20.8781 | 21.0211 | 20.9723 | 20.5427 | 20.7189 | 20.6 | 20.6241 | 21.4661 | 21.6431 | 20.0795 | 20.168 | 20.1237 | 20.7512 | 21.6298 | 21.839 | 20.7248 | 18.8719 | 21.9186 | 20.1161 | 20.2244 |  | 20.3393 | 20.059 | 20.0497 | 19.5173 |  | 18.5181 | 18.4172 | 18.2645 | 18.1585 | 18.3079 | 18.4336 | 18.9272 | 17.7499 | 18.6359 | 18.024 | 18.8289 | 18.5912 | 45.142 | 48.3826 | 45.8777 | 20.7258 |  |  | 1.4793 | 8.9581 | 9.6671 | 1.2067 | 1.4614 | 1.0807 | 1.802 | -46.3206 | 0.2882 | 0.11481 | 0.0013818 | 8.8335 | 9.06 | 2.0257 | 21.4473 | 21.6042 | 21.6772 | 21.669 | 21.5079 | 20.9673 | 20.2641 | 21.7476 | 21.8563 | 21.905 | 21.8668 | 21.6264 | 21.0997 | 21.8446 | 18.45 | 18.2431 | 18.1937 | 18.1858 | 18.169 | 18.7249 | 18.3441 | 21.6285 | 21.4635 | 21.2641 | 21.2926 | 21.0757 | 20.9652 | 21.0449 | 20.7418 | 20.685 | 20.2605 | 20.0942 | 19.9115 | 20.224 | 0.23661 | 0.27993 | 20.5345 | 21.3935 | 21.577 | 19.9493 | 21.0842 | 21.3385 | 20.6867 | 21.5114 | 21.6496 | 20.3854 | 21.3992 | 21.77 | 20.0822 | 20.0584 | 20.1343 | 20.1025 | 20.2762 |  | 20.4117 | 20.0389 | 20.1071 | 20.1494 | 20.2585 | 20.2929 |  | 20.2832 |  |  | 20.4555 | 20.3865 | 20.4993 | [5 empty] | 21.3427 | 20.166 | 20.9906 | 21.2241 | 19.5234 | 20.6131 | 20.9969 | 20.1271 | 20.3467 | 20.8177 | 19.5711 | 20.083 | 20.6574 | 19.5789 | 19.9751 | 20.4879 | 19.7638 | 19.9241 | 19.3597 | 19.9454 | 19.3024 | 19.9233 | 19.6766 | 20.2179 | 20.9078 | 20.1228 | 20.074 | 20.5783 | 19.4641 | 19.9148 | 20.4538 | 19.3644 | 19.8801 | 19.5892 | 19.8565 | 19.3229 | 19.9773 | -0.15852 | 20.9711 | 0.051414 | 0.038237 | -27.2746 | 3.0911 |  |  | 1.4516 | 3.5616 | 3.6999 | 1.3072 | 1.4386 | 1.2371 | 1.5974 | 0.42486 | 0.42124 | 0.42325 | 0.44205 | 0.42608 | 0.43603 | 0.42124
42843.4139 | -580 | 21.9223 | 22.1555 | 22.2796 | 22.2583 | 22.0127 | 21.5081 | 20.3322 | 21.7069 | 21.7748 | 21.7793 | 21.7279 | 21.433 | 21.1186 | 21.6319 | 21.2852 | 21.384 | 21.3623 | 20.8815 | 21.0156 | 20.9847 | 20.5345 | 20.7252 | 20.5906 | 20.6215 | 21.4672 | 21.6364 | 20.0713 | 20.169 | 20.1246 | 20.7559 | 21.6291 | 21.8379 | 20.7285 | 18.9687 | 21.926 | 20.1122 | 20.2271 |  | 20.3421 | 20.0606 | 20.0537 | 19.5238 |  | 18.5204 | 18.4245 | 18.2642 | 18.1523 | 18.3001 | 18.4322 | 18.8932 | 17.7546 | 18.6402 | 18.052 | 18.8288 | 18.584 | 45.1074 | 48.3808 | 45.8516 | 20.7175 |  |  | 1.4629 | 8.8983 | 8.5941 | 1.0162 | 1.3241 | 1.8778 | 1.8834 | -46.2378 | 0.21697 | 0.32083 | -0.043233 | 8.8331 | 9.0595 | 2.0255 | 21.4427 | 21.5954 | 21.6777 | 21.6704 | 21.5163 | 20.9658 | 20.2573 | 21.753 | 21.861 | 21.8992 | 21.8615 | 21.6339 | 21.1036 | 21.8433 | 18.3876 | 18.2283 | 18.1952 | 18.1818 | 18.1822 | 18.7228 | 18.3529 | 21.6283 | 21.463 | 21.2613 | 21.297 | 21.0794 | 20.9686 | 21.055 | 20.7457 | 20.6855 | 20.2632 | 20.1011 | 19.9115 | 20.2247 | 0.19827 | 0.19606 | 20.5227 | 21.3907 | 21.57 | 19.9479 | 21.0756 | 21.3379 | 20.6793 | 21.5007 | 21.6466 | 20.3738 | 21.3907 | 21.7671 | 20.0806 | 20.0593 | 20.1305 | 20.0962 | 20.2796 |  | 20.4133 | 20.0396 | 20.1034 | 20.1484 | 20.2643 | 20.2955 |  | 20.2867 |  |  | 20.4641 | 20.3849 | 20.5038 | [5 empty] | 21.3414 | 20.1631 | 20.99 | 21.2123 | 19.5199 | 20.6155 | 20.9998 | 20.1308 | 20.349 | 20.8279 | 19.5753 | 20.0875 | 20.6586 | 19.5828 | 19.9927 | 20.4908 | 19.766 | 19.9225 | 19.3756 | 19.9445 | 19.3006 | 19.9144 | 19.6847 | 20.2122 | 20.9098 | 20.1205 | 20.0807 | 20.5798 | 19.4548 | 19.9173 | 20.4503 | 19.3773 | 19.8835 | 19.5941 | 19.8591 | 19.3398 | 19.9869 | -0.080053 | 20.9701 | 0.050521 | 0.037867 | -27.2418 | 3.091 |  |  | 1.4435 | 3.5497 | 3.4885 | 1.1996 | 1.3693 | 1.6307 | 1.6331 | 0.42482 | 0.4211 | 0.42347 | 0.44873 | 0.42692 | 0.43573 | 0.42131
42843.4139 | -579 | 21.9212 | 22.1496 | 22.276 | 22.2517 | 22.0087 | 21.5045 | 20.33 | 21.7042 | 21.7687 | 21.7789 | 21.7304 | 21.4269 | 21.1078 | 21.6235 | 21.2892 | 21.3897 | 21.3567 | 20.8745 | 21.0149 | 20.9837 | 20.5407 | 20.7196 | 20.5873 | 20.6257 | 21.4721 | 21.647 | 20.0717 | 20.1607 | 20.1319 | 20.7614 | 21.6359 | 21.8409 | 20.7261 | 19.063 | 21.9305 | 20.1106 | 20.2362 |  | 20.3416 | 20.0581 | 20.0571 | 19.527 |  | 18.5194 | 18.4179 | 18.2572 | 18.1469 | 18.3031 | 18.4295 | 18.8246 | 17.7472 | 18.6466 | 18.0846 | 18.8248 | 18.5915 | 45.103 | 48.3778 | 45.85 | 20.7255 |  |  | 1.5089 | 8.8444 | 8.9114 | 0.97018 | 1.1723 | 1.4421 | 1.9064 | -46.4868 | 0.2304 | 0.24258 | 0.036275 | 8.8332 | 9.0596 | 2.0256 | 21.4455 | 21.5969 | 21.6811 | 21.6728 | 21.514 | 20.9621 | 20.2583 | 21.7453 | 21.8553 | 21.8968 | 21.857 | 21.6192 | 21.0991 | 21.8387 | 18.3518 | 18.2219 | 18.2078 | 18.2001 | 18.1891 | 18.7321 | 18.3529 | 21.6292 | 21.4672 | 21.2586 | 21.2977 | 21.0767 | 20.9714 | 21.0584 | 20.7475 | 20.6874 | 20.2639 | 20.1046 | 19.9195 | 20.2309 | 0.20358 | 0.23543 | 20.5258 | 21.394 | 21.5642 | 19.9426 | 21.078 | 21.3417 | 20.6926 | 21.5097 | 21.6448 | 20.3822 | 21.3847 | 21.7702 | 20.0851 | 20.0626 | 20.1331 | 20.1004 | 20.2601 |  | 20.408 | 20.0417 | 20.1025 | 20.1395 | 20.2624 | 20.2914 |  | 20.2782 |  |  | 20.4652 | 20.3988 | 20.5011 | [5 empty] | 21.342 | 20.1704 | 20.9867 | 21.2244 | 19.5154 | 20.6213 | 21.0009 | 20.1281 | 20.3536 | 20.8267 | 19.5823 | 20.0954 | 20.6594 | 19.5773 | 19.9915 | 20.498 | 19.768 | 19.9254 | 19.3724 | 19.9578 | 19.3045 | 19.9279 | 19.6829 | 20.2224 | 20.9037 | 20.1265 | 20.075 | 20.5751 | 19.4529 | 19.9216 | 20.4494 | 19.3784 | 19.8832 | 19.5876 | 19.8554 | 19.3243 | 19.9914 | -0.14924 | 20.9695 | 0.051809 | 0.040776 | -27.2665 | 3.091 |  |  | 1.466 | 3.5389 | 3.5523 | 1.1721 | 1.2884 | 1.429 | 1.6431 | 0.42518 | 0.42101 | 0.42365 | 0.4538 | 0.42553 | 0.43558 | 0.42117
42843.4139 | -578 | 21.9251 | 22.1547 | 22.2794 | 22.2528 | 22.0109 | 21.5022 | 20.3426 | 21.7024 | 21.7729 | 21.7845 | 21.7245 | 21.4314 | 21.116 | 21.6259 | 21.2922 | 21.3832 | 21.3574 | 20.8752 | 21.0159 | 20.9877 | 20.5432 | 20.7289 | 20.5876 | 20.6334 | 21.4657 | 21.6396 | 20.0776 | 20.1605 | 20.1345 | 20.7675 | 21.6317 | 21.8474 | 20.7263 | 19.1035 | 21.9288 | 20.1208 | 20.2328 |  | 20.3444 | 20.067 | 20.0561 | 19.5313 |  | 18.5178 | 18.418 | 18.2576 | 18.149 | 18.3011 | 18.4222 | 18.7342 | 17.6728 | 18.6331 | 18.1017 | 18.8179 | 18.593 | 45.1087 | 48.3776 | 45.8445 | 20.735 |  |  | 1.4537 | 8.7307 | 9.2367 | 1.2646 | 1.3694 | 1.3981 | 2.0878 | -46.4329 | 0.085618 | 0.22055 | 0.092348 | 8.8333 | 9.0595 | 2.0257 | 21.4514 | 21.5925 | 21.6801 | 21.6722 | 21.514 | 20.9601 | 20.2601 | 21.7515 | 21.8574 | 21.8999 | 21.864 | 21.6287 | 21.102 | 21.8497 | 18.3364 | 18.1993 | 18.2048 | 18.2083 | 18.1817 | 18.7302 | 18.3467 | 21.6318 | 21.466 | 21.2656 | 21.2903 | 21.0822 | 20.9719 | 21.0533 | 20.7535 | 20.6882 | 20.2727 | 20.1089 | 19.9163 | 20.2344 | 0.23719 | 0.25673 | 20.536 | 21.3983 | 21.5717 | 19.9474 | 21.0776 | 21.3418 | 20.6903 | 21.511 | 21.6498 | 20.3793 | 21.3961 | 21.767 | 20.0862 | 20.065 | 20.132 | 20.1015 | 20.2548 |  | 20.4098 | 20.0371 | 20.1128 | 20.1357 | 20.2616 | 20.2891 |  | 20.2746 |  |  | 20.4527 | 20.3883 | 20.5026 | [5 empty] | 21.3319 | 20.1633 | 20.9829 | 21.2232 | 19.5061 | 20.6137 | 20.9938 | 20.13 | 20.3467 | 20.8218 | 19.5822 | 20.0885 | 20.6593 | 19.5762 | 19.991 | 20.5012 | 19.768 | 19.9236 | 19.3609 | 19.9581 | 19.3016 | 19.9169 | 19.6893 | 20.2272 | 20.911 | 20.1309 | 20.0737 | 20.5845 | 19.4536 | 19.9278 | 20.4557 | 19.3874 | 19.8902 | 19.5944 | 19.8607 | 19.329 | 19.9915 | -0.072262 | 20.9714 | 0.051963 | 0.041168 | -27.3411 | 3.0911 |  |  | 1.439 | 3.5161 | 3.6166 | 1.3382 | 1.3925 | 1.407 | 1.7194 | 0.42539 | 0.42148 | 0.42373 | 0.45529 | 0.42514 | 0.43581 | 0.42136
42843.4139 | -577 | 21.9191 | 22.1555 | 22.279 | 22.2496 | 22.0132 | 21.5131 | 20.3449 | 21.7046 | 21.7833 | 21.7872 | 21.7289 | 21.4374 | 21.1125 | 21.6246 | 21.2904 | 21.3871 | 21.3635 | 20.8798 | 21.0148 | 20.9853 | 20.5468 | 20.7297 | 20.5918 | 20.6296 | 21.4691 | 21.6405 | 20.0836 | 20.1676 | 20.1354 | 20.7546 | 21.6212 | 21.8355 | 20.7208 | 19.0421 | 21.9187 | 20.0997 | 20.2132 |  | 20.3421 | 20.0555 | 20.0485 | 19.5256 |  | 18.525 | 18.4275 | 18.2702 | 18.1526 | 18.3081 | 18.4215 | 18.703 | 17.6143 | 18.6402 | 18.0616 | 18.8207 | 18.5992 | 45.1154 | 48.3714 | 45.8363 | 20.7376 |  |  | 1.595 | 8.8759 | 8.9397 | 1.1713 | 1.1007 | 1.0511 | 1.8894 | -45.9618 | 0.38997 | 0.19495 | 0.0053746 | 8.8332 | 9.0596 | 2.0254 | 21.4523 | 21.5948 | 21.6805 | 21.6726 | 21.5092 | 20.9641 | 20.2611 | 21.7504 | 21.8516 | 21.8988 | 21.8622 | 21.6306 | 21.1029 | 21.851 | 18.3167 | 18.1939 | 18.1842 | 18.1994 | 18.1784 | 18.7287 | 18.3492 | 21.6273 | 21.4596 | 21.2637 | 21.3007 | 21.0806 | 20.9709 | 21.0548 | 20.7435 | 20.6869 | 20.2673 | 20.1072 | 19.9124 | 20.2244 | 0.16072 | 0.19168 | 20.5367 | 21.3979 | 21.5746 | 19.9495 | 21.0861 | 21.348 | 20.6869 | 21.5155 | 21.6572 | 20.389 | 21.404 | 21.7738 | 20.0885 | 20.0686 | 20.1413 | 20.1031 | 20.2561 |  | 20.421 | 20.0362 | 20.1139 | 20.1273 | 20.2653 | 20.2893 |  | 20.2885 |  |  | 20.4607 | 20.3851 | 20.5094 | [5 empty] | 21.3378 | 20.1682 | 20.9885 | 21.2289 | 19.5019 | 20.6173 | 20.9984 | 20.1251 | 20.3518 | 20.8236 | 19.5778 | 20.0882 | 20.6674 | 19.5781 | 19.9881 | 20.5006 | 19.7698 | 19.9307 | 19.3674 | 19.9518 | 19.3082 | 19.9204 | 19.6739 | 20.23 | 20.9103 | 20.1267 | 20.0709 | 20.578 | 19.4606 | 19.9184 | 20.4478 | 19.3831 | 19.8763 | 19.5852 | 19.849 | 19.333 | 19.9813 | 0.016592 | 20.9709 | 0.052314 | 0.040304 | -27.2955 | 3.0911 |  |  | 1.5073 | 3.5453 | 3.558 | 1.2879 | 1.2484 | 1.22 | 1.6357 | 0.42573 | 0.42155 | 0.42409 | 0.4573 | 0.42772 | 0.43525 | 0.42146
42843.4139 | -576 | 21.9269 | 22.1694 | 22.2882 | 22.2579 | 22.0159 | 21.515 | 20.3417 | 21.7122 | 21.7773 | 21.7927 | 21.7349 | 21.4389 | 21.1174 | 21.6327 | 21.3 | 21.3922 | 21.3708 | 20.8838 | 21.0261 | 20.9897 | 20.5524 | 20.7335 | 20.5991 | 20.6364 | 21.4778 | 21.647 | 20.0892 | 20.1741 | 20.1454 | 20.7551 | 21.6314 | 21.837 | 20.7302 | 19.0416 | 21.9157 | 20.1035 | 20.2206 |  | 20.3366 | 20.0509 | 20.0573 | 19.532 |  | 18.5237 | 18.427 | 18.2671 | 18.1464 | 18.2946 | 18.4203 | 18.6515 | 17.5646 | 18.6388 | 18.0153 | 18.8262 | 18.593 | 45.121 | 48.374 | 45.8131 | 20.7258 |  |  | 1.294 | 8.8056 | 8.6992 | 1.2081 | 1.5948 | 1.59 | 1.7547 | -45.6168 | 0.3061 | 0.26901 | 0.15519 | 8.8329 | 9.0592 | 2.0255 | 21.4454 | 21.5898 | 21.675 | 21.6688 | 21.504 | 20.9566 | 20.2559 | 21.7438 | 21.8479 | 21.8954 | 21.8582 | 21.6208 | 21.0978 | 21.8501 | 18.3076 | 18.1729 | 18.1712 | 18.189 | 18.1698 | 18.7336 | 18.3564 | 21.6294 | 21.4602 | 21.2706 | 21.3055 | 21.0822 | 20.9699 | 21.0591 | 20.748 | 20.6934 | 20.2672 | 20.1109 | 19.9189 | 20.2164 | 0.18804 | 0.16524 | 20.5294 | 21.3981 | 21.5748 | 19.9467 | 21.0801 | 21.3374 | 20.6831 | 21.5162 | 21.6621 | 20.3872 | 21.395 | 21.7734 | 20.0886 | 20.0753 | 20.1329 | 20.1034 | 20.2724 |  | 20.4233 | 20.0441 | 20.1208 | 20.1323 | 20.274 | 20.2949 |  | 20.293 |  |  | 20.455 | 20.3841 | 20.4967 | [5 empty] | 21.3371 | 20.1562 | 20.9821 | 21.2207 | 19.4827 | 20.6069 | 20.9962 | 20.1292 | 20.3456 | 20.8255 | 19.5774 | 20.0898 | 20.6667 | 19.5818 | 19.9949 | 20.5022 | 19.7684 | 19.9323 | 19.37 | 19.9475 | 19.3046 | 19.9233 | 19.6809 | 20.2345 | 20.9192 | 20.1313 | 20.078 | 20.5862 | 19.4659 | 19.921 | 20.4581 | 19.387 | 19.8855 | 19.5981 | 19.8555 | 19.332 | 19.9894 | -0.07894 | 20.9707 | 0.050922 | 0.037946 | -27.2817 | 3.091 |  |  | 1.3577 | 3.5312 | 3.5098 | 1.3079 | 1.5028 | 1.5005 | 1.5763 | 0.42535 | 0.42156 | 0.42424 | 0.45888 | 0.43 | 0.43521 | 0.42168
42843.4139 | -575 | 21.9387 | 22.1553 | 22.2821 | 22.2664 | 22.009 | 21.5158 | 20.3354 | 21.7049 | 21.7788 | 21.7932 | 21.7333 | 21.4387 | 21.1196 | 21.6415 | 21.2935 | 21.3922 | 21.3661 | 20.8858 | 21.0235 | 20.9826 | 20.5453 | 20.7266 | 20.5925 | 20.6269 | 21.4778 | 21.6459 | 20.0822 | 20.1694 | 20.1373 | 20.7589 | 21.6328 | 21.8444 | 20.7278 | 19.0862 | 21.9237 | 20.1164 | 20.2281 |  | 20.3395 | 20.0641 | 20.0521 | 19.5307 |  | 18.5232 | 18.4181 | 18.2622 | 18.1476 | 18.2896 | 18.4027 | 18.6149 | 17.6009 | 18.6404 | 17.9774 | 18.818 | 18.5909 | 45.1351 | 48.3789 | 45.8093 | 20.7497 |  |  | 1.5319 | 8.778 | 8.968 | 0.95572 | 1.0934 | 0.79157 | 1.71 | -45.168 | 0.13874 | 0.17775 | 0.047212 | 8.8334 | 9.0596 | 2.0255 | 21.4505 | 21.5899 | 21.6811 | 21.6751 | 21.5139 | 20.9628 | 20.2566 | 21.752 | 21.8596 | 21.9052 | 21.862 | 21.632 | 21.0998 | 21.8542 | 18.2996 | 18.1442 | 18.1507 | 18.165 | 18.1671 | 18.7349 | 18.3491 | 21.6245 | 21.4606 | 21.261 | 21.299 | 21.0759 | 20.9697 | 21.058 | 20.7536 | 20.6807 | 20.2633 | 20.1111 | 19.9246 | 20.2177 | 0.15875 | 0.13652 | 20.5343 | 21.3975 | 21.5796 | 19.9479 | 21.0793 | 21.3457 | 20.6942 | 21.5137 | 21.655 | 20.3841 | 21.3923 | 21.7757 | 20.094 | 20.0743 | 20.1279 | 20.1054 | 20.2581 |  | 20.4099 | 20.0393 | 20.1124 | 20.1274 | 20.2654 | 20.2828 |  | 20.287 |  |  | 20.4563 | 20.3886 | 20.4985 | [5 empty] | 21.3401 | 20.1595 | 20.9831 | 21.2189 | 19.4824 | 20.61 | 20.9951 | 20.134 | 20.3539 | 20.8298 | 19.5814 | 20.0955 | 20.6659 | 19.5871 | 19.9975 | 20.4997 | 19.7677 | 19.9288 | 19.3707 | 19.9578 | 19.3027 | 19.9267 | 19.6862 | 20.2333 | 20.9265 | 20.1327 | 20.0816 | 20.5892 | 19.4611 | 19.9299 | 20.4616 | 19.3897 | 19.8889 | 19.5988 | 19.8612 | 19.3312 | 19.9889 | -0.010491 | 20.9712 | 0.052295 | 0.038396 | -27.2847 | 3.0911 |  |  | 1.4772 | 3.5256 | 3.5636 | 1.1633 | 1.2443 | 1.0587 | 1.556 | 0.4253 | 0.42141 | 0.42409 | 0.45992 | 0.43143 | 0.43567 | 0.42151
42843.4139 | -574 | 21.9307 | 22.1503 | 22.2832 | 22.26 | 22.0132 | 21.5127 | 20.3371 | 21.7073 | 21.7782 | 21.7813 | 21.7282 | 21.4345 | 21.1115 | 21.6349 | 21.2949 | 21.388 | 21.3617 | 20.8838 | 21.0207 | 20.9828 | 20.5394 | 20.724 | 20.5892 | 20.6229 | 21.473 | 21.6489 | 20.0794 | 20.1675 | 20.1358 | 20.7517 | 21.6273 | 21.833 | 20.7173 | 19.0988 | 21.9175 | 20.1092 | 20.224 |  | 20.3385 | 20.0533 | 20.0475 | 19.5242 |  | 18.5221 | 18.4216 | 18.2654 | 18.1454 | 18.2967 | 18.4099 | 18.6008 | 17.6553 | 18.6392 | 17.946 | 18.8264 | 18.5911 | 45.1383 | 48.386 | 45.8004 | 20.7221 |  |  | 1.3518 | 8.9298 | 9.146 | 0.98069 | 1.3024 | 1.7023 | 1.8171 | -45.026 | 0.24266 | -0.006034 | 0.075162 | 8.8332 | 9.0596 | 2.0253 | 21.457 | 21.5889 | 21.6809 | 21.6738 | 21.5156 | 20.9627 | 20.2602 | 21.749 | 21.8607 | 21.901 | 21.8671 | 21.6297 | 21.1051 | 21.8551 | 18.29 | 18.1254 | 18.1325 | 18.1542 | 18.1596 | 18.7466 | 18.3528 | 21.6271 | 21.4672 | 21.2658 | 21.2994 | 21.0789 | 20.9703 | 21.052 | 20.752 | 20.6885 | 20.2681 | 20.1113 | 19.9197 | 20.2206 | 0.16072 | 0.096962 | 20.5334 | 21.3938 | 21.5723 | 19.9416 | 21.0805 | 21.3489 | 20.6921 | 21.5103 | 21.6516 | 20.3779 | 21.393 | 21.7764 | 20.093 | 20.073 | 20.1336 | 20.0997 | 20.255 |  | 20.4097 | 20.0432 | 20.1142 | 20.1337 | 20.2628 | 20.2841 |  | 20.2833 |  |  | 20.4593 | 20.3881 | 20.5016 | [5 empty] | 21.3361 | 20.163 | 20.9829 | 21.223 | 19.4871 | 20.6118 | 21 | 20.1392 | 20.3584 | 20.8264 | 19.5843 | 20.0995 | 20.6655 | 19.5866 | 19.993 | 20.5059 | 19.7723 | 19.9275 | 19.3788 | 19.9578 | 19.3084 | 19.9284 | 19.6813 | 20.228 | 20.9288 | 20.1303 | 20.0807 | 20.5845 | 19.4578 | 19.9279 | 20.4612 | 19.387 | 19.8873 | 19.5954 | 19.8584 | 19.3314 | 19.9828 | 0.028093 | 20.9712 | 0.052129 | 0.038781 | -27.3063 | 3.0911 |  |  | 1.3876 | 3.556 | 3.5988 | 1.1784 | 1.358 | 1.5526 | 1.604 | 0.42538 | 0.42136 | 0.42383 | 0.46235 | 0.43388 | 0.43561 | 0.42159
42843.4139 | -573 | 21.9321 | 22.1567 | 22.2901 | 22.2581 | 22.0203 | 21.5144 | 20.3372 | 21.7092 | 21.7836 | 21.7854 | 21.7329 | 21.4399 | 21.1119 | 21.6329 | 21.2837 | 21.3881 | 21.3548 | 20.8763 | 21.0111 | 20.9807 | 20.5339 | 20.7201 | 20.5918 | 20.6213 | 21.4641 | 21.6417 | 20.074 | 20.1624 | 20.1336 | 20.7612 | 21.6377 | 21.8395 | 20.7294 | 19.1153 | 21.9221 | 20.1175 | 20.2279 |  | 20.341 | 20.0644 | 20.0573 | 19.5349 |  | 18.5129 | 18.4152 | 18.2608 | 18.1483 | 18.29 | 18.4025 | 18.556 | 17.6688 | 18.6343 | 17.8746 | 18.8192 | 18.5963 | 45.1408 | 48.3898 | 45.7929 | 20.7247 |  |  | 1.5503 | 8.9554 | 9.3024 | 1.0188 | 0.93638 | 1.4152 | 1.8519 | -45.0214 | 0.44076 | -0.035196 | 0.1078 | 8.8333 | 9.0598 | 2.0256 | 21.4492 | 21.5892 | 21.6741 | 21.6728 | 21.5134 | 20.9646 | 20.2514 | 21.752 | 21.855 | 21.9049 | 21.8636 | 21.6288 | 21.1064 | 21.8442 | 18.2638 | 18.1311 | 18.1222 | 18.148 | 18.141 | 18.7482 | 18.3513 | 21.628 | 21.4603 | 21.2665 | 21.2988 | 21.0774 | 20.9673 | 21.0531 | 20.7442 | 20.6902 | 20.2605 | 20.1111 | 19.9212 | 20.2132 | 0.2482 | 0.20728 | 20.5271 | 21.3879 | 21.5761 | 19.9401 | 21.0739 | 21.3418 | 20.6867 | 21.5115 | 21.6504 | 20.3744 | 21.3943 | 21.7701 | 20.0931 | 20.0694 | 20.1364 | 20.0976 | 20.2657 |  | 20.4181 | 20.0539 | 20.106 | 20.1376 | 20.2694 | 20.2917 |  | 20.2832 |  |  | 20.4614 | 20.3921 | 20.5042 | [5 empty] | 21.3395 | 20.1608 | 20.9825 | 21.223 | 19.4933 | 20.6116 | 20.9985 | 20.1464 | 20.3608 | 20.8362 | 19.5927 | 20.1072 | 20.6722 | 19.5873 | 20.0042 | 20.5097 | 19.7827 | 19.9371 | 19.388 | 19.9601 | 19.3166 | 19.9317 | 19.6863 | 20.2358 | 20.923 | 20.1304 | 20.0805 | 20.5907 | 19.4604 | 19.9295 | 20.4625 | 19.3876 | 19.8897 | 19.5977 | 19.8614 | 19.3348 | 19.982 | -0.006781 | 20.9709 | 0.051236 | 0.038186 | -27.2928 | 3.0911 |  |  | 1.486 | 3.561 | 3.6294 | 1.2011 | 1.1515 | 1.4156 | 1.6193 | 0.42537 | 0.42079 | 0.42394 | 0.46545 | 0.43486 | 0.43559 | 0.42154
42843.4139 | -572 | 21.9309 | 22.1622 | 22.2937 | 22.2577 | 22.022 | 21.5191 | 20.3425 | 21.7142 | 21.7844 | 21.7902 | 21.7359 | 21.4431 | 21.1144 | 21.6344 | 21.2902 | 21.3873 | 21.3591 | 20.8765 | 21.0147 | 20.9855 | 20.537 | 20.7215 | 20.5981 | 20.6318 | 21.4666 | 21.6401 | 20.0779 | 20.1594 | 20.1417 | 20.7665 | 21.642 | 21.8452 | 20.7343 | 19.1334 | 21.9278 | 20.1232 | 20.2379 |  | 20.3441 | 20.0727 | 20.0648 | 19.5519 |  | 18.5202 | 18.4212 | 18.2584 | 18.1449 | 18.2957 | 18.4027 | 18.5206 | 17.6873 | 18.6418 | 17.8283 | 18.8214 | 18.5976 | 45.1576 | 48.4034 | 45.8026 | 20.7394 |  |  | 1.6423 | 9.0593 | 8.897 | 0.97872 | 1.4456 | 1.5683 | 1.7553 | -45.1883 | 0.25745 | 0.13495 | 0.12898 | 8.8334 | 9.0596 | 2.0256 | 21.4497 | 21.5837 | 21.6786 | 21.6662 | 21.5123 | 20.9589 | 20.2525 | 21.7481 | 21.8579 | 21.9017 | 21.8559 | 21.6192 | 21.1017 | 21.8415 | 18.2321 | 18.1186 | 18.1024 | 18.123 | 18.161 | 18.75 | 18.3566 | 21.6309 | 21.4592 | 21.2557 | 21.2899 | 21.0758 | 20.9702 | 21.0536 | 20.7468 | 20.6854 | 20.2538 | 20.114 | 19.9265 | 20.2096 | 0.18549 | 0.29762 | 20.5351 | 21.3983 | 21.5815 | 19.9465 | 21.0851 | 21.347 | 20.7007 | 21.5179 | 21.6522 | 20.3851 | 21.4009 | 21.7756 | 20.0976 | 20.0716 | 20.1423 | 20.1079 | 20.2585 |  | 20.4153 | 20.0465 | 20.1038 | 20.1296 | 20.2666 | 20.2912 |  | 20.2848 |  |  | 20.4626 | 20.3888 | 20.5066 | [5 empty] | 21.3313 | 20.1571 | 20.9823 | 21.2237 | 19.4959 | 20.6094 | 20.9956 | 20.1391 | 20.3615 | 20.8362 | 19.5926 | 20.1059 | 20.6752 | 19.5865 | 20.0057 | 20.5056 | 19.7808 | 19.9378 | 19.3786 | 19.9591 | 19.311 | 19.936 | 19.6939 | 20.2437 | 20.93 | 20.1336 | 20.087 | 20.5971 | 19.4607 | 19.9368 | 20.4648 | 19.3944 | 19.8966 | 19.5991 | 19.8678 | 19.3286 | 19.9882 | -0.067254 | 20.9711 | 0.051575 | 0.037794 | -27.3456 | 3.091 |  |  | 1.5295 | 3.5817 | 3.5494 | 1.1772 | 1.4307 | 1.4902 | 1.5765 | 0.42547 | 0.42092 | 0.42407 | 0.46919 | 0.43768 | 0.43531 | 0.42142
42843.4139 | -571 | 21.9298 | 22.1583 | 22.2784 | 22.2593 | 22.0142 | 21.5118 | 20.3435 | 21.7138 | 21.7766 | 21.7847 | 21.7324 | 21.4368 | 21.1118 | 21.6328 | 21.2981 | 21.3903 | 21.3604 | 20.8836 | 21.0256 | 20.992 | 20.5427 | 20.7341 | 20.605 | 20.6306 | 21.4715 | 21.6482 | 20.0884 | 20.1644 | 20.1466 | 20.7621 | 21.6297 | 21.8386 | 20.7317 | 19.1348 | 21.9234 | 20.114 | 20.2349 |  | 20.3392 | 20.0716 | 20.0593 | 19.5423 |  | 18.5314 | 18.4321 | 18.263 | 18.1525 | 18.2894 | 18.4008 | 18.4724 | 17.7075 | 18.6368 | 17.7985 | 18.8221 | 18.595 | 45.1599 | 48.412 | 45.7968 | 20.7341 |  |  | 1.591 | 8.9265 | 8.9331 | 1.1824 | 1.4969 | 1.3219 | 1.7928 | -44.8986 | 0.24577 | 0.23566 | 0.026033 | 8.8334 | 9.0596 | 2.0256 | 21.4528 | 21.5884 | 21.6753 | 21.6714 | 21.5094 | 20.9659 | 20.2626 | 21.7477 | 21.8595 | 21.9001 | 21.8602 | 21.6227 | 21.1018 | 21.8427 | 18.2166 | 18.1133 | 18.0775 | 18.0777 | 18.1713 | 18.7542 | 18.3597 | 21.6391 | 21.4675 | 21.2646 | 21.3011 | 21.0856 | 20.9697 | 21.0547 | 20.7544 | 20.6932 | 20.2695 | 20.1161 | 19.9244 | 20.2022 | 0.14597 | 0.23238 | 20.5257 | 21.3941 | 21.5752 | 19.9407 | 21.0779 | 21.3373 | 20.6853 | 21.5106 | 21.6427 | 20.3764 | 21.389 | 21.7628 | 20.0897 | 20.0748 | 20.1411 | 20.1043 | 20.2624 |  | 20.4148 | 20.0507 | 20.1131 | 20.1364 | 20.2646 | 20.2925 |  | 20.2864 |  |  | 20.4737 | 20.3888 | 20.515 | [5 empty] | 21.3351 | 20.1588 | 20.9861 | 21.2299 | 19.511 | 20.6096 | 20.9976 | 20.1408 | 20.3605 | 20.8338 | 19.5966 | 20.1065 | 20.6682 | 19.5864 | 20.0078 | 20.505 | 19.7761 | 19.9332 | 19.3773 | 19.9587 | 19.3114 | 19.9284 | 19.6895 | 20.2419 | 20.9348 | 20.1338 | 20.093 | 20.5897 | 19.4554 | 19.9326 | 20.4658 | 19.3951 | 19.8932 | 19.6014 | 19.8625 | 19.3306 | 19.99 | -0.21232 | 20.9702 | 0.052437 | 0.04021 | -27.2917 | 3.091 |  |  | 1.5054 | 3.5554 | 3.5567 | 1.294 | 1.4559 | 1.3681 | 1.5933 | 0.42535 | 0.42112 | 0.42381 | 0.4714 | 0.4408 | 0.43527 | 0.42215
42843.4139 | -570 | 21.9233 | 22.1572 | 22.2823 | 22.2569 | 22.0111 | 21.5145 | 20.3404 | 21.7081 | 21.7775 | 21.7862 | 21.7272 | 21.4364 | 21.1158 | 21.6264 | 21.2972 | 21.388 | 21.3577 | 20.8772 | 21.0146 | 20.9778 | 20.5375 | 20.7275 | 20.597 | 20.6204 | 21.4681 | 21.6396 | 20.0773 | 20.1708 | 20.1371 | 20.7647 | 21.6365 | 21.8452 | 20.7384 | 19.1216 | 21.9224 | 20.1204 | 20.2395 |  | 20.3493 | 20.073 | 20.0611 | 19.5501 |  | 18.5296 | 18.4356 | 18.2704 | 18.1558 | 18.2934 | 18.3946 | 18.4248 | 17.722 | 18.6394 | 17.8044 | 18.8326 | 18.5937 | 45.1723 | 48.4237 | 45.781 | 20.7169 |  |  | 1.5056 | 8.8102 | 9.1506 | 1.191 | 1.4502 | 1.4993 | 1.8723 | -44.7678 | 0.2413 | 0.213 | 0.0031178 | 8.8333 | 9.0597 | 2.0258 | 21.4558 | 21.5867 | 21.6786 | 21.6764 | 21.5146 | 20.964 | 20.2648 | 21.7468 | 21.8594 | 21.898 | 21.8581 | 21.6298 | 21.1005 | 21.8491 | 18.2228 | 18.1204 | 18.0727 | 18.0737 | 18.133 | 18.7698 | 18.3676 | 21.6345 | 21.4622 | 21.2662 | 21.2957 | 21.0876 | 20.97 | 21.0535 | 20.7455 | 20.6846 | 20.2593 | 20.1131 | 19.9196 | 20.2105 | 0.18352 | 0.2185 | 20.5238 | 21.3862 | 21.5683 | 19.9378 | 21.0705 | 21.3334 | 20.6859 | 21.503 | 21.642 | 20.374 | 21.39 | 21.7687 | 20.0876 | 20.0688 | 20.1337 | 20.1075 | 20.2532 |  | 20.4093 | 20.052 | 20.1108 | 20.1327 | 20.2631 | 20.2953 |  | 20.2816 |  |  | 20.4652 | 20.3831 | 20.5042 | [5 empty] | 21.336 | 20.1524 | 20.982 | 21.213 | 19.507 | 20.6092 | 20.9851 | 20.1525 | 20.3642 | 20.8423 | 19.5966 | 20.1143 | 20.6798 | 19.5946 | 20.0153 | 20.5112 | 19.7757 | 19.943 | 19.3841 | 19.9686 | 19.3213 | 19.9288 | 19.6867 | 20.2388 | 20.9319 | 20.1365 | 20.0955 | 20.5914 | 19.461 | 19.937 | 20.4665 | 19.3931 | 19.8953 | 19.5985 | 19.8626 | 19.3304 | 19.9871 | -0.018282 | 20.971 | 0.052831 | 0.03968 | -27.2347 | 3.0911 |  |  | 1.4644 | 3.5322 | 3.5998 | 1.2987 | 1.433 | 1.457 | 1.6282 | 0.42542 | 0.421 | 0.42387 | 0.47253 | 0.44225 | 0.43527 | 0.42158
42843.4146 | -569 | 21.9248 | 22.1608 | 22.2875 | 22.2594 | 22.0146 | 21.5168 | 20.3395 | 21.71 | 21.7737 | 21.7935 | 21.7336 | 21.4317 | 21.1112 | 21.6308 | 21.2905 | 21.3862 | 21.3606 | 20.8781 | 21.0201 | 20.979 | 20.5401 | 20.726 | 20.5992 | 20.6314 | 21.4742 | 21.6434 | 20.0788 | 20.1665 | 20.137 | 20.761 | 21.6382 | 21.8453 | 20.7312 | 19.1652 | 21.9332 | 20.1185 | 20.2279 |  | 20.3428 | 20.0716 | 20.0585 | 19.5426 |  | 18.5294 | 18.4338 | 18.2673 | 18.1498 | 18.3017 | 18.3985 | 18.388 | 17.7244 | 18.6356 | 17.8341 | 18.8305 | 18.5946 | 45.1769 | 48.4418 | 45.7902 | 20.7261 |  |  | 1.6088 | 9.0284 | 9.4187 | 1.3296 | 1.3464 | 1.5978 | 1.6896 | -44.8361 | 0.17475 | 0.13978 | 0.019783 | 8.8329 | 9.0596 | 2.0255 | 21.4564 | 21.5884 | 21.6773 | 21.6729 | 21.5113 | 20.9668 | 20.2627 | 21.7484 | 21.8599 | 21.9033 | 21.8617 | 21.6256 | 21.099 | 21.8473 | 18.1871 | 18.1244 | 18.0487 | 18.0514 | 18.0969 | 18.7743 | 18.3689 | 21.6295 | 21.4616 | 21.2656 | 21.2955 | 21.0797 | 20.9706 | 21.0545 | 20.7425 | 20.6844 | 20.2544 | 20.1167 | 19.9221 | 20.2112 | 0.1847 | 0.17399 | 20.5341 | 21.3953 | 21.5719 | 19.9411 | 21.0739 | 21.3373 | 20.6936 | 21.5146 | 21.6497 | 20.3799 | 21.3991 | 21.7671 | 20.0912 | 20.0712 | 20.1345 | 20.104 | 20.2442 |  | 20.4074 | 20.051 | 20.1031 | 20.1238 | 20.2572 | 20.293 |  | 20.2782 |  |  | 20.4734 | 20.3843 | 20.5029 | [5 empty] | 21.3252 | 20.1616 | 20.9822 | 21.2185 | 19.5084 | 20.6132 | 20.9939 | 20.144 | 20.3582 | 20.8394 | 19.5906 | 20.1177 | 20.6713 | 19.5846 | 20.0116 | 20.5052 | 19.7815 | 19.9341 | 19.3786 | 19.96 | 19.3144 | 19.9256 | 19.685 | 20.248 | 20.9324 | 20.1361 | 20.0932 | 20.5939 | 19.4647 | 19.936 | 20.4666 | 19.392 | 19.8892 | 19.6011 | 19.866 | 19.331 | 19.9859 | 0.11992 | 20.9713 | 0.05102 | 0.037504 | -27.2881 | 3.091 |  |  | 1.5138 | 3.5756 | 3.6521 | 1.3722 | 1.3807 | 1.5041 | 1.5467 | 0.4256 | 0.42078 | 0.42391 | 0.47703 | 0.44508 | 0.43541 | 0.42139
42843.4146 | -568 | 21.9278 | 22.1572 | 22.2832 | 22.248 | 22.012 | 21.509 | 20.3346 | 21.7064 | 21.7785 | 21.7896 | 21.7259 | 21.4294 | 21.1099 | 21.6279 | 21.3074 | 21.3973 | 21.3681 | 20.8862 | 21.0275 | 20.9866 | 20.546 | 20.728 | 20.6 | 20.6383 | 21.4821 | 21.6504 | 20.0863 | 20.1712 | 20.1431 | 20.7649 | 21.6307 | 21.8454 | 20.7301 | 19.1242 | 21.9295 | 20.1186 | 20.2329 |  | 20.3338 | 20.0705 | 20.0545 | 19.5349 |  | 18.5317 | 18.4263 | 18.2701 | 18.1462 | 18.2899 | 18.4009 | 18.336 | 17.6735 | 18.6348 | 17.8429 | 18.8275 | 18.5982 | 45.1752 | 48.4579 | 45.8016 | 20.7327 |  |  | 1.4373 | 8.8937 | 8.8766 | 1.0858 | 1.3924 | 1.5157 | 1.7744 | -45.1857 | 0.30104 | 0.22202 | -0.0099022 | 8.8336 | 9.0598 | 2.0257 | 21.4552 | 21.596 | 21.6798 | 21.6696 | 21.5099 | 20.9666 | 20.2619 | 21.7498 | 21.8579 | 21.9005 | 21.862 | 21.6226 | 21.0989 | 21.8469 | 18.1523 | 18.1166 | 18.0436 | 18.0385 | 18.0737 | 18.7789 | 18.3698 | 21.6307 | 21.4606 | 21.2691 | 21.2994 | 21.0792 | 20.9667 | 21.058 | 20.7456 | 20.69 | 20.267 | 20.1201 | 19.9218 | 20.2085 | 0.20279 | 0.17228 | 20.5296 | 21.391 | 21.5707 | 19.9374 | 21.0819 | 21.3428 | 20.6873 | 21.5057 | 21.6488 | 20.3804 | 21.3938 | 21.7699 | 20.092 | 20.0724 | 20.1307 | 20.0992 | 20.2645 |  | 20.4168 | 20.0623 | 20.1174 | 20.1333 | 20.2623 | 20.2928 |  | 20.286 |  |  | 20.4675 | 20.3869 | 20.5027 | [5 empty] | 21.3394 | 20.1616 | 20.9795 | 21.22 | 19.4965 | 20.6204 | 20.99 | 20.1465 | 20.3689 | 20.8391 | 19.5938 | 20.1171 | 20.6758 | 19.5918 | 20.0152 | 20.5102 | 19.7845 | 19.9368 | 19.3811 | 19.9638 | 19.318 | 19.9299 | 19.6912 | 20.2507 | 20.9374 | 20.1425 | 20.0944 | 20.6025 | 19.4677 | 19.9433 | 20.4757 | 19.4017 | 19.903 | 19.6115 | 19.8678 | 19.3339 | 19.9813 | -0.018282 | 20.9729 | 0.052375 | 0.039165 | -27.2406 | 3.091 |  |  | 1.4308 | 3.5488 | 3.5454 | 1.24 | 1.4041 | 1.465 | 1.5851 | 0.42535 | 0.42094 | 0.42382 | 0.48144 | 0.44574 | 0.43563 | 0.42189
42843.4146 | -567 | 21.9334 | 22.1574 | 22.2882 | 22.2563 | 22.0212 | 21.5156 | 20.3374 | 21.7085 | 21.7795 | 21.7871 | 21.7364 | 21.432 | 21.1214 | 21.6277 | 21.3005 | 21.381 | 21.3548 | 20.8811 | 21.0137 | 20.9714 | 20.5334 | 20.7229 | 20.5853 | 20.6175 | 21.4617 | 21.6418 | 20.078 | 20.1574 | 20.141 | 20.7543 | 21.6267 | 21.8386 | 20.7297 | 19.0559 | 21.9221 | 20.1148 | 20.2277 |  | 20.3378 | 20.0607 | 20.0535 | 19.5394 |  | 18.5278 | 18.4338 | 18.2716 | 18.1374 | 18.2814 | 18.4062 | 18.3722 | 17.6385 | 18.6382 | 17.8167 | 18.8299 | 18.5952 | 45.1556 | 48.4673 | 45.8079 | 20.7353 |  |  | 1.3512 | 8.9797 | 9.0094 | 1.2863 | 1.5265 | 1.4973 | 1.6311 | -44.871 | 0.13621 | 0.076837 | 0.12203 | 8.8335 | 9.0599 | 2.0257 | 21.4433 | 21.589 | 21.673 | 21.667 | 21.5095 | 20.9623 | 20.2528 | 21.7496 | 21.8536 | 21.8963 | 21.8578 | 21.6172 | 21.1 | 21.8404 | 18.0915 | 18.0963 | 18.041 | 18.0314 | 18.0616 | 18.777 | 18.3804 | 21.6331 | 21.4572 | 21.2677 | 21.2983 | 21.0805 | 20.9742 | 21.0621 | 20.7465 | 20.6895 | 20.2689 | 20.1191 | 19.9225 | 20.2024 | 0.14715 | 0.28184 | 20.5321 | 21.3875 | 21.5682 | 19.9344 | 21.0875 | 21.3442 | 20.6875 | 21.5038 | 21.6456 | 20.379 | 21.3934 | 21.7758 | 20.0994 | 20.0771 | 20.1381 | 20.1057 | 20.272 |  | 20.4126 | 20.0671 | 20.1195 | 20.134 | 20.272 | 20.2947 |  | 20.2928 |  |  | 20.4734 | 20.3896 | 20.5093 | [5 empty] | 21.3355 | 20.1662 | 20.9721 | 21.2155 | 19.4943 | 20.6079 | 20.9949 | 20.1455 | 20.3619 | 20.8338 | 19.5942 | 20.1195 | 20.6778 | 19.5837 | 20.0073 | 20.5049 | 19.7732 | 19.9378 | 19.3754 | 19.9686 | 19.3165 | 19.9326 | 19.675 | 20.2471 | 20.9397 | 20.1311 | 20.0877 | 20.5959 | 19.4602 | 19.9373 | 20.472 | 19.4014 | 19.9008 | 19.5977 | 19.865 | 19.3336 | 19.9819 | -0.006781 | 20.9707 | 0.052092 | 0.039296 | -27.3318 | 3.091 |  |  | 1.3873 | 3.566 | 3.5719 | 1.3496 | 1.4702 | 1.4561 | 1.5197 | 0.42501 | 0.42088 | 0.42413 | 0.48796 | 0.44728 | 0.43538 | 0.42212
42843.4146 | -566 | 21.9297 | 22.1546 | 22.2866 | 22.2571 | 22.0188 | 21.5096 | 20.3399 | 21.7096 | 21.7758 | 21.7851 | 21.7384 | 21.4322 | 21.1193 | 21.6297 | 21.2994 | 21.3986 | 21.3609 | 20.8793 | 21.023 | 20.9789 | 20.5438 | 20.7303 | 20.5972 | 20.6348 | 21.4713 | 21.6381 | 20.074 | 20.1627 | 20.1504 | 20.7569 | 21.6287 | 21.8346 | 20.7252 | 19.0452 | 21.9221 | 20.1125 | 20.223 |  | 20.3321 | 20.0663 | 20.0501 | 19.5394 |  | 18.5332 | 18.426 | 18.2634 | 18.1305 | 18.2829 | 18.4099 | 18.5053 | 17.6425 | 18.6311 | 17.7909 | 18.8237 | 18.596 | 45.1235 | 48.4819 | 45.8063 | 20.7383 |  |  | 1.4964 | 8.9009 | 9.0376 | 0.93535 | 1.2577 | 1.5367 | 1.9281 | -44.3952 | 0.24655 | 0.32566 | 0.0053746 | 8.8332 | 9.0594 | 2.0255 | 21.4415 | 21.5839 | 21.6735 | 21.6593 | 21.5059 | 20.954 | 20.2569 | 21.7514 | 21.8578 | 21.8884 | 21.8592 | 21.6222 | 21.0897 | 21.8364 | 18.0241 | 18.0592 | 18.0055 | 17.996 | 18.0433 | 18.7772 | 18.3752 | 21.6334 | 21.4636 | 21.2663 | 21.2984 | 21.0793 | 20.9717 | 21.0563 | 20.743 | 20.6897 | 20.2728 | 20.1243 | 19.922 | 20.2083 | 0.2313 | 0.25121 | 20.531 | 21.3881 | 21.5702 | 19.9416 | 21.0801 | 21.3432 | 20.6879 | 21.5053 | 21.6509 | 20.3761 | 21.3928 | 21.7699 | 20.0978 | 20.0727 | 20.1369 | 20.1043 | 20.2658 |  | 20.4095 | 20.0615 | 20.111 | 20.1271 | 20.2634 | 20.2886 |  | 20.2786 |  |  | 20.472 | 20.3907 | 20.5032 | [5 empty] | 21.3436 | 20.1605 | 20.9891 | 21.2244 | 19.4662 | 20.6178 | 20.9975 | 20.1501 | 20.3688 | 20.8492 | 19.6115 | 20.1196 | 20.6776 | 19.5957 | 20.0197 | 20.5139 | 19.7854 | 19.9449 | 19.3955 | 19.969 | 19.3194 | 19.9362 | 19.6803 | 20.2506 | 20.9416 | 20.1325 | 20.0903 | 20.5959 | 19.4764 | 19.9464 | 20.4762 | 19.4068 | 19.8994 | 19.6011 | 19.8628 | 19.3342 | 19.9976 | -0.037389 | 20.9711 | 0.050602 | 0.036698 | -27.3492 | 3.091 |  |  | 1.46 | 3.5503 | 3.5774 | 1.1509 | 1.3345 | 1.4751 | 1.6523 | 0.42508 | 0.42075 | 0.42403 | 0.49547 | 0.45061 | 0.4353 | 0.42209
42843.4146 | -565 | 21.9329 | 22.1587 | 22.2867 | 22.2537 | 22.0133 | 21.511 | 20.3449 | 21.7166 | 21.7839 | 21.7882 | 21.7412 | 21.435 | 21.12 | 21.6339 | 21.2954 | 21.3935 | 21.3646 | 20.8905 | 21.0236 | 20.989 | 20.5489 | 20.7278 | 20.5957 | 20.6387 | 21.4733 | 21.6495 | 20.0858 | 20.1772 | 20.1482 | 20.7643 | 21.6305 | 21.8343 | 20.7292 | 19.1378 | 21.9161 | 20.1127 | 20.2324 |  | 20.3403 | 20.068 | 20.0512 | 19.5372 |  | 18.5257 | 18.4297 | 18.2607 | 18.1357 | 18.2805 | 18.4086 | 18.5881 | 17.6845 | 18.6322 | 17.807 | 18.8235 | 18.5966 | 45.1029 | 48.504 | 45.7881 | 20.7301 |  |  | 1.4169 | 8.9561 | 8.1433 | 0.96821 | 0.51319 | 0.29676 | 1.6186 | -43.9655 | 0.16307 | 0.09467 | -0.014069 | 8.8333 | 9.0595 | 2.0256 | 21.4441 | 21.5871 | 21.669 | 21.6668 | 21.5061 | 20.9593 | 20.261 | 21.7501 | 21.8563 | 21.8947 | 21.8563 | 21.6245 | 21.094 | 21.8431 | 18.0094 | 18.0202 | 17.9734 | 17.9784 | 18.0531 | 18.7839 | 18.3857 | 21.6263 | 21.462 | 21.2695 | 21.2937 | 21.0812 | 20.9653 | 21.0546 | 20.7469 | 20.6858 | 20.2695 | 20.1195 | 19.9196 | 20.2068 | 0.19571 | 0.22116 | 20.5297 | 21.384 | 21.5651 | 19.9354 | 21.0734 | 21.3314 | 20.6858 | 21.5091 | 21.6446 | 20.3754 | 21.383 | 21.7637 | 20.0956 | 20.0705 | 20.1353 | 20.0992 | 20.2571 |  | 20.4068 | 20.0621 | 20.1147 | 20.1299 | 20.2676 | 20.2925 |  | 20.2853 |  |  | 20.4752 | 20.3876 | 20.5003 | [5 empty] | 21.3379 | 20.1629 | 20.9805 | 21.224 | 19.4611 | 20.6152 | 20.9904 | 20.1433 | 20.3589 | 20.8417 | 19.5867 | 20.1199 | 20.6733 | 19.589 | 20.0076 | 20.5015 | 19.7842 | 19.9404 | 19.3863 | 19.9628 | 19.3088 | 19.9213 | 19.6812 | 20.2562 | 20.9459 | 20.1428 | 20.0933 | 20.6046 | 19.4692 | 19.949 | 20.4809 | 19.4187 | 19.9039 | 19.6104 | 19.8686 | 19.3404 | 19.9939 | -0.025146 | 20.9708 | 0.052086 | 0.037751 | -27.3625 | 3.091 |  |  | 1.4207 | 3.5613 | 3.3958 | 1.1709 | 0.85245 | 0.64823 | 1.5139 | 0.42523 | 0.42085 | 0.42409 | 0.49788 | 0.4554 | 0.43537 | 0.42202
42843.4146 | -564 | 21.9258 | 22.1548 | 22.2776 | 22.2518 | 22.0183 | 21.5084 | 20.3425 | 21.7089 | 21.7776 | 21.7808 | 21.7293 | 21.4294 | 21.1113 | 21.6239 | 21.3009 | 21.3937 | 21.3612 | 20.8838 | 21.0225 | 20.9859 | 20.5454 | 20.7284 | 20.5984 | 20.6293 | 21.4765 | 21.6466 | 20.0878 | 20.1812 | 20.15 | 20.765 | 21.6263 | 21.8318 | 20.731 | 19.2632 | 21.922 | 20.1157 | 20.2316 |  | 20.3408 | 20.0753 | 20.0595 | 19.5369 |  | 18.5271 | 18.439 | 18.2639 | 18.1308 | 18.2873 | 18.4039 | 18.604 | 17.7289 | 18.6309 | 17.8332 | 18.8261 | 18.6018 | 45.0945 | 48.5334 | 45.7817 | 20.7385 |  |  | 1.6305 | 8.9193 | 8.324 | 1.1883 | 0.93375 | 1.0137 | 1.7303 | -44.0877 | 0.20861 | 0.2151 | -0.014589 | 8.8333 | 9.0595 | 2.0257 | 21.4504 | 21.5826 | 21.6699 | 21.6738 | 21.5085 | 20.9636 | 20.2583 | 21.7504 | 21.857 | 21.8994 | 21.8561 | 21.6219 | 21.0957 | 21.842 | 18.0177 | 17.9884 | 17.9611 | 17.9755 | 18.0424 | 18.7815 | 18.3815 | 21.6349 | 21.4646 | 21.2624 | 21.2987 | 21.0746 | 20.9617 | 21.06 | 20.7449 | 20.6851 | 20.2712 | 20.1148 | 19.9124 | 20.206 | 0.12258 | 0.19415 | 20.5326 | 21.3908 | 21.5676 | 19.9402 | 21.0777 | 21.3394 | 20.6868 | 21.5141 | 21.6483 | 20.3851 | 21.3867 | 21.7703 | 20.1034 | 20.0802 | 20.1414 | 20.1029 | 20.2651 |  | 20.4157 | 20.0716 | 20.1173 | 20.1321 | 20.2758 | 20.3007 |  | 20.2976 |  |  | 20.4685 | 20.387 | 20.5053 | [5 empty] | 21.3398 | 20.154 | 20.9808 | 21.224 | 19.4711 | 20.6087 | 20.9946 | 20.1387 | 20.3578 | 20.8378 | 19.5889 | 20.1165 | 20.6692 | 19.588 | 20.0089 | 20.4981 | 19.7748 | 19.9284 | 19.3799 | 19.9569 | 19.3036 | 19.9183 | 19.6891 | 20.2624 | 20.941 | 20.1455 | 20.0976 | 20.6062 | 19.4658 | 19.9423 | 20.4784 | 19.4108 | 19.8983 | 19.605 | 19.875 | 19.3422 | 19.9881 | -0.13459 | 20.9711 | 0.05211 | 0.037526 | -27.2739 | 3.091 |  |  | 1.524 | 3.554 | 3.4334 | 1.2972 | 1.1499 | 1.1981 | 1.5653 | 0.4253 | 0.42068 | 0.42431 | 0.49668 | 0.45628 | 0.43548 | 0.4221
42843.4146 | -563 | 21.9261 | 22.1545 | 22.2754 | 22.2452 | 22.0112 | 21.508 | 20.3344 | 21.707 | 21.7708 | 21.7783 | 21.7242 | 21.4332 | 21.1142 | 21.6272 | 21.3002 | 21.399 | 21.3641 | 20.8857 | 21.0261 | 20.9875 | 20.5441 | 20.7318 | 20.602 | 20.6315 | 21.4711 | 21.6465 | 20.084 | 20.181 | 20.1499 | 20.7648 | 21.6272 | 21.8277 | 20.7304 | 19.2853 | 21.9168 | 20.1129 | 20.2331 |  | 20.3327 | 20.0671 | 20.0471 | 19.5334 |  | 18.5357 | 18.4379 | 18.2651 | 18.1429 | 18.2892 | 18.4281 | 18.6604 | 17.7312 | 18.6374 | 17.8255 | 18.8315 | 18.6026 | 45.0794 | 48.5512 | 45.7857 | 20.7366 |  |  | 1.4885 | 9.0376 | 9.0718 | 1.0385 | 0.83518 | 0.85202 | 1.8913 | -43.5469 | 0.17533 | 0.042849 | -0.063197 | 8.8332 | 9.0596 | 2.0254 | 21.4624 | 21.596 | 21.6764 | 21.673 | 21.5081 | 20.9679 | 20.2658 | 21.7508 | 21.8568 | 21.9016 | 21.8697 | 21.625 | 21.0978 | 21.844 | 18.0348 | 17.963 | 17.9393 | 17.9765 | 18.0147 | 18.7766 | 18.3791 | 21.6285 | 21.4489 | 21.26 | 21.2924 | 21.0759 | 20.9613 | 21.0521 | 20.7461 | 20.6787 | 20.2628 | 20.1173 | 19.9264 | 20.2051 | 0.15108 | 0.16467 | 20.5322 | 21.3922 | 21.5727 | 19.937 | 21.0739 | 21.3321 | 20.684 | 21.5085 | 21.6474 | 20.3849 | 21.3833 | 21.7692 | 20.0967 | 20.0779 | 20.1418 | 20.1026 | 20.2631 |  | 20.411 | 20.0595 | 20.1127 | 20.1292 | 20.2647 | 20.2951 |  | 20.2906 |  |  | 20.4752 | 20.3886 | 20.508 | [5 empty] | 21.3455 | 20.1608 | 20.9871 | 21.2293 | 19.4753 | 20.6176 | 21.0014 | 20.147 | 20.3706 | 20.8489 | 19.5939 | 20.1296 | 20.6718 | 19.5995 | 20.0141 | 20.5127 | 19.7754 | 19.944 | 19.3838 | 19.9663 | 19.3083 | 19.9252 | 19.6837 | 20.2505 | 20.9304 | 20.1344 | 20.0897 | 20.5915 | 19.4631 | 19.9452 | 20.4691 | 19.4124 | 19.8953 | 19.6023 | 19.8695 | 19.3329 | 19.9828 | -0.28577 | 20.9696 | 0.050269 | 0.036227 | -27.3604 | 3.091 |  |  | 1.4561 | 3.5775 | 3.5842 | 1.2127 | 1.0875 | 1.0984 | 1.6365 | 0.4252 | 0.42086 | 0.42402 | 0.49421 | 0.45842 | 0.43548 | 0.42184
42843.4146 | -562 | 21.93 | 22.1611 | 22.2891 | 22.2573 | 22.0176 | 21.518 | 20.3462 | 21.714 | 21.7884 | 21.7912 | 21.7397 | 21.4386 | 21.1208 | 21.6289 | 21.2991 | 21.397 | 21.3689 | 20.8861 | 21.0229 | 20.986 | 20.546 | 20.7321 | 20.601 | 20.6359 | 21.4748 | 21.6482 | 20.0795 | 20.1733 | 20.1494 | 20.757 | 21.6227 | 21.832 | 20.724 | 19.2697 | 21.9101 | 20.1062 | 20.2253 |  | 20.3333 | 20.0627 | 20.0504 | 19.5228 |  | 18.5301 | 18.4317 | 18.2638 | 18.1319 | 18.2961 | 18.4432 | 18.7623 | 17.6959 | 18.6352 | 17.8389 | 18.8178 | 18.6048 | 45.0821 | 48.5846 | 45.7903 | 20.7393 |  |  | 1.4964 | 8.9692 | 8.7465 | 1.2494 | 0.94886 | 0.67 | 1.9676 | -43.265 | 0.20549 | 0.13411 | -0.086633 | 8.8333 | 9.0595 | 2.0254 | 21.4572 | 21.5958 | 21.682 | 21.6744 | 21.5158 | 20.9667 | 20.2629 | 21.7543 | 21.8622 | 21.9063 | 21.8674 | 21.6244 | 21.0993 | 21.8465 | 18.0654 | 17.9346 | 17.9422 | 17.9976 | 17.9799 | 18.7782 | 18.3766 | 21.635 | 21.4557 | 21.2735 | 21.3031 | 21.0813 | 20.97 | 21.0603 | 20.752 | 20.6893 | 20.2709 | 20.1291 | 19.9275 | 20.2144 | 0.1906 | 0.23923 | 20.5354 | 21.3877 | 21.5697 | 19.9363 | 21.0721 | 21.3356 | 20.6883 | 21.508 | 21.6493 | 20.3863 | 21.3872 | 21.7689 | 20.0932 | 20.0774 | 20.1386 | 20.1087 | 20.2763 |  | 20.4157 | 20.0568 | 20.1214 | 20.1261 | 20.2613 | 20.2867 |  | 20.2915 |  |  | 20.4775 | 20.3917 | 20.5099 | [5 empty] | 21.3416 | 20.1605 | 20.987 | 21.2261 | 19.4688 | 20.6113 | 21.0039 | 20.1473 | 20.3663 | 20.8464 | 19.5953 | 20.1284 | 20.6771 | 19.602 | 20.0174 | 20.5088 | 19.7781 | 19.9459 | 19.3799 | 19.9645 | 19.3051 | 19.9214 | 19.685 | 20.2533 | 20.9343 | 20.1324 | 20.0843 | 20.5931 | 19.4655 | 19.9384 | 20.4743 | 19.4104 | 19.9011 | 19.5992 | 19.8687 | 19.3305 | 19.9809 | -0.051301 | 20.9715 | 0.05107 | 0.038164 | -27.3798 | 3.091 |  |  | 1.46 | 3.5639 | 3.5194 | 1.3302 | 1.1592 | 0.97408 | 1.6692 | 0.42499 | 0.42123 | 0.42399 | 0.49099 | 0.45781 | 0.43555 | 0.42186
42843.4146 | -561 | 21.9252 | 22.1573 | 22.2814 | 22.2545 | 22.0191 | 21.5116 | 20.3369 | 21.7093 | 21.7859 | 21.7774 | 21.7276 | 21.4301 | 21.1133 | 21.6319 | 21.299 | 21.3932 | 21.3656 | 20.8793 | 21.0306 | 20.9836 | 20.5465 | 20.7323 | 20.5971 | 20.6335 | 21.4711 | 21.6516 | 20.0855 | 20.1702 | 20.1519 | 20.767 | 21.6286 | 21.8389 | 20.731 | 19.2833 | 21.9194 | 20.1124 | 20.2363 |  | 20.3404 | 20.0711 | 20.0509 | 19.5295 |  | 18.5267 | 18.4349 | 18.2803 | 18.1425 | 18.3054 | 18.452 | 18.7783 | 17.631 | 18.6354 | 17.8636 | 18.8289 | 18.6076 | 45.0913 | 48.6162 | 45.7911 | 20.7422 |  |  | 1.4583 | 8.8615 | 8.5441 | 1.231 | 1.0921 | 0.81457 | 1.9347 | -43.2236 | 0.14458 | 0.012428 | -0.032817 | 8.8332 | 9.0599 | 2.0256 | 21.4484 | 21.5903 | 21.6782 | 21.6706 | 21.5139 | 20.9715 | 20.2608 | 21.7479 | 21.8545 | 21.9008 | 21.8678 | 21.6192 | 21.0982 | 21.8488 | 18.0872 | 17.9486 | 17.9413 | 18.0031 | 17.9758 | 18.7758 | 18.3728 | 21.6395 | 21.4704 | 21.2705 | 21.2987 | 21.089 | 20.9704 | 21.0638 | 20.7494 | 20.6878 | 20.2695 | 20.1336 | 19.9303 | 20.2131 | 0.12258 | 0.093918 | 20.544 | 21.3909 | 21.5749 | 19.9423 | 21.0757 | 21.341 | 20.6914 | 21.5137 | 21.6504 | 20.385 | 21.3938 | 21.7729 | 20.0987 | 20.0845 | 20.144 | 20.1121 | 20.2645 |  | 20.406 | 20.0414 | 20.1068 | 20.122 | 20.2606 | 20.288 |  | 20.2815 |  |  | 20.4889 | 20.3988 | 20.5039 | [5 empty] | 21.3431 | 20.1588 | 20.9891 | 21.2302 | 19.4704 | 20.6186 | 21.0013 | 20.1418 | 20.3676 | 20.847 | 19.5905 | 20.1259 | 20.6741 | 19.5987 | 20.0165 | 20.5097 | 19.7754 | 19.9419 | 19.3796 | 19.9604 | 19.3065 | 19.9248 | 19.6896 | 20.2537 | 20.9381 | 20.1345 | 20.0889 | 20.5968 | 19.4602 | 19.9403 | 20.4773 | 19.4128 | 19.8976 | 19.6028 | 19.866 | 19.3311 | 19.9822 | -0.1524 | 20.9716 | 0.051538 | 0.03926 | -27.3379 | 3.091 |  |  | 1.4413 | 3.5424 | 3.4784 | 1.3203 | 1.2436 | 1.0741 | 1.6553 | 0.42499 | 0.42117 | 0.42408 | 0.4883 | 0.45746 | 0.43557 | 0.42185
42843.4146 | -560 | 21.9345 | 22.1599 | 22.2915 | 22.2571 | 22.0169 | 21.5208 | 20.3424 | 21.7109 | 21.7792 | 21.785 | 21.7255 | 21.4329 | 21.113 | 21.6286 | 21.3029 | 21.4014 | 21.3643 | 20.8834 | 21.0314 | 20.9826 | 20.5526 | 20.7339 | 20.5973 | 20.6317 | 21.4754 | 21.6507 | 20.0874 | 20.1748 | 20.1511 | 20.7651 | 21.6332 | 21.8495 | 20.7318 | 19.2318 | 21.9248 | 20.1182 | 20.2426 |  | 20.3465 | 20.0754 | 20.0572 | 19.5346 |  | 18.5282 | 18.4399 | 18.2717 | 18.1469 | 18.3059 | 18.4459 | 18.7289 | 17.5406 | 18.6342 | 17.8506 | 18.8297 | 18.6083 | 45.0859 | 48.646 | 45.7911 | 20.7387 |  |  | 1.4839 | 9.1361 | 9.0698 | 1.0379 | 1.1736 | 1.1957 | 1.8026 | -43.0534 | 0.30863 | 0.25789 | 0.070127 | 8.8332 | 9.0596 | 2.0254 | 21.4527 | 21.5956 | 21.6793 | 21.674 | 21.5145 | 20.9713 | 20.2658 | 21.7537 | 21.8554 | 21.8954 | 21.8664 | 21.6252 | 21.1019 | 21.851 | 18.1469 | 17.9739 | 17.9445 | 18.0059 | 18.0163 | 18.7755 | 18.3673 | 21.6346 | 21.469 | 21.2643 | 21.3001 | 21.0877 | 20.9716 | 21.0533 | 20.7528 | 20.6893 | 20.2716 | 20.1268 | 19.9258 | 20.2155 | 0.14971 | 0.17095 | 20.5406 | 21.3956 | 21.5718 | 19.9405 | 21.0844 | 21.3382 | 20.6916 | 21.5174 | 21.6466 | 20.3803 | 21.3917 | 21.773 | 20.1031 | 20.0798 | 20.1468 | 20.1089 | 20.2693 |  | 20.4118 | 20.0469 | 20.1125 | 20.1287 | 20.2586 | 20.2878 |  | 20.2876 |  |  | 20.4801 | 20.392 | 20.5003 | [5 empty] | 21.3378 | 20.1626 | 20.9854 | 21.229 | 19.4737 | 20.615 | 20.9979 | 20.143 | 20.3702 | 20.8506 | 19.5955 | 20.1297 | 20.6769 | 19.5913 | 20.0172 | 20.5134 | 19.7744 | 19.9423 | 19.3787 | 19.9672 | 19.3037 | 19.9266 | 19.6905 | 20.2589 | 20.9402 | 20.1363 | 20.0932 | 20.599 | 19.462 | 19.9408 | 20.4732 | 19.4155 | 19.9042 | 19.6044 | 19.869 | 19.3335 | 19.9813 | -0.097862 | 20.9707 | 0.050355 | 0.037156 | -27.3123 | 3.091 |  |  | 1.4539 | 3.597 | 3.5839 | 1.2123 | 1.2892 | 1.3013 | 1.5978 | 0.42505 | 0.4212 | 0.42382 | 0.48164 | 0.45646 | 0.43562 | 0.42185
42843.4146 | -559 | 21.9356 | 22.1632 | 22.2888 | 22.2591 | 22.0224 | 21.5137 | 20.3401 | 21.7186 | 21.778 | 21.7853 | 21.7283 | 21.4347 | 21.1165 | 21.6276 | 21.3031 | 21.401 | 21.3652 | 20.8837 | 21.0276 | 20.9851 | 20.5473 | 20.7337 | 20.6021 | 20.6295 | 21.4764 | 21.6512 | 20.0876 | 20.1707 | 20.1538 | 20.7648 | 21.6304 | 21.8471 | 20.7351 | 19.1495 | 21.9203 | 20.1177 | 20.2453 |  | 20.3407 | 20.0764 | 20.0587 | 19.5341 |  | 18.5303 | 18.4313 | 18.2698 | 18.1404 | 18.2963 | 18.4322 | 18.6639 | 17.4798 | 18.6333 | 17.8563 | 18.8241 | 18.6097 | 45.0983 | 48.676 | 45.7883 | 20.7402 |  |  | 1.5444 | 8.7563 | 8.6939 | 1.1831 | 1.1296 | 0.90525 | 1.846 | -43.2104 | 0.29579 | 0.30825 | -0.087675 | 8.8337 | 9.0601 | 2.0255 | 21.4434 | 21.5781 | 21.6755 | 21.6682 | 21.5068 | 20.9558 | 20.2606 | 21.7434 | 21.8481 | 21.8934 | 21.8497 | 21.6209 | 21.0929 | 21.8388 | 18.1919 | 18.0574 | 17.9425 | 18.0041 | 18.0508 | 18.778 | 18.3744 | 21.6321 | 21.4708 | 21.2693 | 21.3009 | 21.0843 | 20.9751 | 21.0575 | 20.7497 | 20.6921 | 20.2665 | 20.132 | 19.919 | 20.2164 | 0.12199 | 0.10077 | 20.542 | 21.3992 | 21.579 | 19.9456 | 21.0872 | 21.3458 | 20.6958 | 21.5222 | 21.6519 | 20.3866 | 21.3975 | 21.7731 | 20.1084 | 20.0802 | 20.1528 | 20.1187 | 20.2793 |  | 20.4119 | 20.0473 | 20.1199 | 20.1298 | 20.2715 | 20.291 |  | 20.2931 |  |  | 20.4804 | 20.3924 | 20.5009 | [5 empty] | 21.3363 | 20.1589 | 20.9836 | 21.2237 | 19.4701 | 20.6119 | 20.9935 | 20.1428 | 20.3633 | 20.8489 | 19.5935 | 20.1345 | 20.6757 | 19.593 | 20.0141 | 20.5111 | 19.7775 | 19.9362 | 19.379 | 19.967 | 19.302 | 19.9271 | 19.6891 | 20.2613 | 20.9356 | 20.1351 | 20.0835 | 20.5971 | 19.4618 | 19.9359 | 20.468 | 19.414 | 19.8994 | 19.6023 | 19.862 | 19.3266 | 19.982 | -0.086917 | 20.9709 | 0.051722 | 0.038701 | -27.3001 | 3.091 |  |  | 1.4832 | 3.5213 | 3.5088 | 1.2944 | 1.2647 | 1.1322 | 1.6168 | 0.42478 | 0.42144 | 0.42423 | 0.47692 | 0.45751 | 0.43562 | 0.42165
42843.4146 | -558 | 21.9261 | 22.1605 | 22.2935 | 22.2555 | 22.0195 | 21.5149 | 20.3429 | 21.7164 | 21.7799 | 21.793 | 21.7349 | 21.43 | 21.117 | 21.628 | 21.3023 | 21.3913 | 21.3658 | 20.8809 | 21.0237 | 20.9875 | 20.5414 | 20.7298 | 20.5973 | 20.638 | 21.4711 | 21.6466 | 20.0873 | 20.1677 | 20.1539 | 20.7689 | 21.6378 | 21.8465 | 20.7369 | 19.0986 | 21.9259 | 20.1189 | 20.2495 |  | 20.3418 | 20.081 | 20.0579 | 19.5324 |  | 18.5214 | 18.4195 | 18.2532 | 18.1195 | 18.2846 | 18.4174 | 18.6036 | 17.4623 | 18.6233 | 17.865 | 18.824 | 18.6058 | 45.106 | 48.6932 | 45.7822 | 20.7346 |  |  | 1.4491 | 9.0284 | 8.874 | 1.0648 | 1.217 | 0.96307 | 1.8677 | -43.4338 | 0.22534 | 0.15908 | -0.062677 | 8.8334 | 9.0598 | 2.0255 | 21.4528 | 21.5881 | 21.6756 | 21.6709 | 21.5101 | 20.9649 | 20.2647 | 21.7383 | 21.8536 | 21.8943 | 21.8588 | 21.6225 | 21.0963 | 21.846 | 18.1659 | 18.1067 | 17.9874 | 18.0099 | 18.0596 | 18.7806 | 18.3742 | 21.6315 | 21.4564 | 21.2704 | 21.2976 | 21.0818 | 20.9774 | 21.0626 | 20.7497 | 20.6859 | 20.2642 | 20.1309 | 19.9228 | 20.2124 | 0.16209 | 0.11579 | 20.5388 | 21.3972 | 21.5838 | 19.9472 | 21.086 | 21.3376 | 20.6918 | 21.5168 | 21.655 | 20.3846 | 21.3919 | 21.7733 | 20.1114 | 20.0802 | 20.15 | 20.1189 | 20.2773 |  | 20.4151 | 20.0479 | 20.121 | 20.1225 | 20.2641 | 20.3012 |  | 20.2937 |  |  | 20.4822 | 20.3953 | 20.5044 | [5 empty] | 21.3393 | 20.1526 | 20.9803 | 21.2201 | 19.4717 | 20.6134 | 20.9952 | 20.1492 | 20.3614 | 20.8475 | 19.5954 | 20.1364 | 20.6816 | 19.6037 | 20.0171 | 20.5104 | 19.7815 | 19.9395 | 19.3855 | 19.9609 | 19.3075 | 19.9315 | 19.6916 | 20.2598 | 20.937 | 20.1393 | 20.088 | 20.5991 | 19.467 | 19.9475 | 20.4722 | 19.4182 | 19.8986 | 19.6029 | 19.8658 | 19.3291 | 19.9853 | -0.21602 | 20.9711 | 0.05187 | 0.038599 | -27.2951 | 3.091 |  |  | 1.4367 | 3.5755 | 3.5448 | 1.2279 | 1.3127 | 1.1678 | 1.6262 | 0.42494 | 0.42146 | 0.42418 | 0.48012 | 0.4525 | 0.43571 | 0.42169
42843.4146 | -557 | 21.9264 | 22.1589 | 22.2881 | 22.2628 | 22.0162 | 21.5122 | 20.3427 | 21.7148 | 21.7781 | 21.7865 | 21.7337 | 21.4292 | 21.1147 | 21.6304 | 21.2925 | 21.3899 | 21.3585 | 20.8811 | 21.0194 | 20.9845 | 20.5458 | 20.7279 | 20.5925 | 20.6318 | 21.4704 | 21.6445 | 20.0809 | 20.1657 | 20.1514 | 20.7574 | 21.6293 | 21.8354 | 20.7353 | 19.0333 | 21.9242 | 20.1177 | 20.251 |  | 20.3413 | 20.0765 | 20.0532 | 19.5302 |  | 18.5289 | 18.4242 | 18.2527 | 18.121 | 18.2802 | 18.4069 | 18.5659 | 17.5039 | 18.6308 | 17.8866 | 18.8235 | 18.6078 | 45.1102 | 48.7163 | 45.7875 | 20.7444 |  |  | 1.5713 | 8.939 | 8.4725 | 0.95638 | 1.2728 | 1.1057 | 1.9754 | -43.6671 | 0.20549 | 0.025016 | -0.12378 | 8.8335 | 9.0595 | 2.0256 | 21.4446 | 21.59 | 21.6752 | 21.6695 | 21.5116 | 20.9635 | 20.2539 | 21.7454 | 21.8598 | 21.9011 | 21.8561 | 21.6217 | 21.0966 | 21.8522 | 18.1267 | 18.0714 | 18.0029 | 18.0147 | 18.0504 | 18.7795 | 18.3822 | 21.6389 | 21.4562 | 21.2639 | 21.2947 | 21.0804 | 20.9658 | 21.0522 | 20.7491 | 20.685 | 20.2637 | 20.1326 | 19.9157 | 20.2018 | 0.20751 | 0.16524 | 20.5426 | 21.3957 | 21.5801 | 19.9452 | 21.0894 | 21.3333 | 20.6898 | 21.5125 | 21.6538 | 20.3812 | 21.39 | 21.773 | 20.1098 | 20.0858 | 20.148 | 20.1108 | 20.2813 |  | 20.4251 | 20.0541 | 20.1213 | 20.1324 | 20.266 | 20.3023 |  | 20.2879 |  |  | 20.4729 | 20.4002 | 20.5055 | [5 empty] | 21.337 | 20.1503 | 20.9809 | 21.2275 | 19.4695 | 20.6158 | 20.9955 | 20.1582 | 20.3719 | 20.8505 | 19.6036 | 20.1438 | 20.6831 | 19.6039 | 20.03 | 20.518 | 19.7906 | 19.9458 | 19.3914 | 19.9739 | 19.3133 | 19.9403 | 19.6895 | 20.2506 | 20.9291 | 20.133 | 20.0787 | 20.5986 | 19.4626 | 19.9416 | 20.4636 | 19.4071 | 19.8989 | 19.5981 | 19.8612 | 19.3233 | 19.9831 | -0.09916 | 20.9716 | 0.050558 | 0.036815 | -27.2868 | 3.0909 |  |  | 1.4961 | 3.5578 | 3.4638 | 1.1637 | 1.3425 | 1.2512 | 1.6725 | 0.42517 | 0.4213 | 0.42397 | 0.48434 | 0.45172 | 0.43573 | 0.42197
42843.4146 | -556 | 21.9271 | 22.1573 | 22.2871 | 22.2591 | 22.0185 | 21.5109 | 20.3471 | 21.7169 | 21.7781 | 21.7878 | 21.7346 | 21.435 | 21.1095 | 21.6307 | 21.2992 | 21.3955 | 21.3622 | 20.8877 | 21.0237 | 20.9879 | 20.5514 | 20.7316 | 20.5994 | 20.6303 | 21.4718 | 21.6447 | 20.0885 | 20.1686 | 20.1549 | 20.7631 | 21.6369 | 21.8467 | 20.733 | 18.9868 | 21.9241 | 20.1167 | 20.2539 |  | 20.341 | 20.0756 | 20.0565 | 19.5319 |  | 18.5321 | 18.4303 | 18.2546 | 18.1241 | 18.2771 | 18.4074 | 18.5336 | 17.5511 | 18.6328 | 17.8929 | 18.8253 | 18.6155 | 45.1252 | 48.7519 | 45.8 | 20.7449 |  |  | 1.5536 | 8.8943 | 8.7294 | 1.1437 | 1.7131 | 1.7687 | 1.8723 | -43.8892 | 0.42344 | 0.13495 | -0.11406 | 8.8334 | 9.0596 | 2.0257 | 21.4443 | 21.5963 | 21.6823 | 21.669 | 21.5098 | 20.9579 | 20.2627 | 21.7471 | 21.8573 | 21.9011 | 21.858 | 21.6237 | 21.0996 | 21.8508 | 18.1049 | 18.0355 | 17.9795 | 18.0222 | 18.0406 | 18.7807 | 18.3789 | 21.6334 | 21.4631 | 21.2633 | 21.2958 | 21.0754 | 20.9736 | 21.0492 | 20.7459 | 20.6834 | 20.2665 | 20.1262 | 19.9124 | 20.2026 | 0.13024 | 0.21222 | 20.5458 | 21.3997 | 21.5787 | 19.9465 | 21.0911 | 21.348 | 20.6965 | 21.5129 | 21.6541 | 20.3915 | 21.3989 | 21.7714 | 20.112 | 20.097 | 20.1479 | 20.1175 | 20.2812 |  | 20.4104 | 20.0483 | 20.1192 | 20.1326 | 20.2712 | 20.2996 |  | 20.297 |  |  | 20.4748 | 20.4038 | 20.5078 | [5 empty] | 21.3405 | 20.1564 | 20.984 | 21.2237 | 19.461 | 20.6166 | 21.0025 | 20.1541 | 20.3736 | 20.8552 | 19.6039 | 20.1436 | 20.6888 | 19.6048 | 20.0334 | 20.5194 | 19.7892 | 19.9517 | 19.3905 | 19.9811 | 19.3096 | 19.9352 | 19.6871 | 20.2577 | 20.9297 | 20.1241 | 20.0775 | 20.5992 | 19.4576 | 19.9375 | 20.4579 | 19.4046 | 19.8998 | 19.5942 | 19.8574 | 19.3288 | 19.9782 | -0.064286 | 20.9706 | 0.05179 | 0.039354 | -27.3141 | 3.091 |  |  | 1.4876 | 3.549 | 3.5159 | 1.2726 | 1.5575 | 1.5825 | 1.6282 | 0.42468 | 0.42139 | 0.42414 | 0.48691 | 0.45393 | 0.43565 | 0.42204
42843.4146 | -555 | 21.9268 | 22.1632 | 22.2863 | 22.2597 | 22.0172 | 21.5207 | 20.344 | 21.7136 | 21.7778 | 21.7867 | 21.7259 | 21.4373 | 21.1168 | 21.624 | 21.3033 | 21.3919 | 21.3702 | 20.8893 | 21.0261 | 21.0002 | 20.5394 | 20.736 | 20.5924 | 20.6408 | 21.4753 | 21.6439 | 20.0932 | 20.1773 | 20.148 | 20.7726 | 21.634 | 21.8365 | 20.7357 | 18.8945 | 21.9214 | 20.1149 | 20.252 |  | 20.3375 | 20.0748 | 20.0506 | 19.54 |  | 18.5242 | 18.4236 | 18.2382 | 18.1006 | 18.2665 | 18.3824 | 18.4626 | 17.5914 | 18.6213 | 17.9201 | 18.8173 | 18.6093 | 45.1135 | 48.7752 | 45.8117 | 20.7464 |  |  | 1.5661 | 8.7077 | 8.7735 | 1.1101 | 1.5238 | 1.657 | 1.5555 | -43.6757 | 0.30026 | 0.18803 | 0.056934 | 8.8333 | 9.0596 | 2.0255 | 21.4506 | 21.5855 | 21.6801 | 21.6704 | 21.5073 | 20.9674 | 20.2652 | 21.7491 | 21.8581 | 21.9002 | 21.8584 | 21.6193 | 21.0976 | 21.8518 | 18.0955 | 18.0377 | 17.9913 | 18.0327 | 18.0372 | 18.7833 | 18.3854 | 21.6356 | 21.4661 | 21.2663 | 21.2978 | 21.0782 | 20.9744 | 21.0574 | 20.7491 | 20.6931 | 20.2748 | 20.1329 | 19.9228 | 20.2095 | 0.10311 | 0.2204 | 20.5426 | 21.3956 | 21.5751 | 19.9444 | 21.0822 | 21.3476 | 20.6926 | 21.512 | 21.6475 | 20.3883 | 21.3998 | 21.7705 | 20.1085 | 20.0892 | 20.1433 | 20.1183 | 20.2774 |  | 20.4088 | 20.0375 | 20.1151 | 20.1291 | 20.265 | 20.2882 |  | 20.2865 |  |  | 20.471 | 20.3936 | 20.4983 | [5 empty] | 21.3294 | 20.1437 | 20.9792 | 21.2164 | 19.455 | 20.6084 | 20.9834 | 20.1459 | 20.3722 | 20.8507 | 19.6021 | 20.1408 | 20.6787 | 19.5954 | 20.0266 | 20.5212 | 19.783 | 19.9465 | 19.3853 | 19.966 | 19.2981 | 19.9262 | 19.6902 | 20.2674 | 20.9318 | 20.1333 | 20.0909 | 20.6025 | 19.4718 | 19.9464 | 20.4682 | 19.4209 | 19.903 | 19.5986 | 19.8584 | 19.3339 | 19.9805 | -0.059277 | 20.9706 | 0.051649 | 0.039499 | -27.3345 | 3.091 |  |  | 1.4936 | 3.5115 | 3.5247 | 1.2538 | 1.4689 | 1.5317 | 1.4841 | 0.42473 | 0.42155 | 0.42403 | 0.48826 | 0.45339 | 0.43536 | 0.42212
42843.4146 | -554 | 21.92 | 22.1596 | 22.2812 | 22.2486 | 22.008 | 21.5098 | 20.3374 | 21.7101 | 21.7771 | 21.7791 | 21.7199 | 21.4291 | 21.1069 | 21.6224 | 21.3075 | 21.4006 | 21.3722 | 20.8887 | 21.0247 | 20.9999 | 20.5494 | 20.733 | 20.6012 | 20.6381 | 21.4749 | 21.6549 | 20.099 | 20.1742 | 20.1623 | 20.7684 | 21.6418 | 21.8515 | 20.7459 | 18.7867 | 21.9223 | 20.1242 | 20.263 |  | 20.3477 | 20.0835 | 20.0644 | 19.5414 |  | 18.5281 | 18.4247 | 18.2394 | 18.109 | 18.2709 | 18.3811 | 18.4348 | 17.6005 | 18.6274 | 17.9169 | 18.8184 | 18.6155 | 45.1219 | 48.8084 | 45.8212 | 20.7523 |  |  | 1.5753 | 8.7918 | 8.5073 | 1.0957 | 1.1677 | 1.2207 | 1.6771 | -43.2702 | 0.20861 | 0.1874 | 0.026554 | 8.8335 | 9.0599 | 2.0256 | 21.447 | 21.5924 | 21.6767 | 21.6749 | 21.5111 | 20.9731 | 20.2677 | 21.7467 | 21.8555 | 21.8979 | 21.8633 | 21.6242 | 21.098 | 21.8513 | 18.0932 | 18.0459 | 17.9982 | 18.0243 | 18.0432 | 18.7712 | 18.3798 | 21.6373 | 21.4575 | 21.27 | 21.2923 | 21.0797 | 20.9648 | 21.0515 | 20.7459 | 20.6797 | 20.2645 | 20.1305 | 19.9207 | 20.2067 | 0.14971 | 0.14584 | 20.5363 | 21.3898 | 21.5741 | 19.9394 | 21.0791 | 21.3367 | 20.6866 | 21.5104 | 21.6483 | 20.3781 | 21.3945 | 21.7649 | 20.1063 | 20.0814 | 20.1403 | 20.1134 | 20.2792 |  | 20.4108 | 20.0389 | 20.1192 | 20.127 | 20.2593 | 20.2944 |  | 20.2816 |  |  | 20.4731 | 20.3961 | 20.5 | [5 empty] | 21.3331 | 20.1399 | 20.9854 | 21.2198 | 19.4668 | 20.6093 | 20.9943 | 20.1434 | 20.3687 | 20.8532 | 19.61 | 20.1408 | 20.6849 | 19.5981 | 20.0232 | 20.5158 | 19.7849 | 19.946 | 19.389 | 19.972 | 19.3041 | 19.9269 | 19.7017 | 20.2776 | 20.9424 | 20.1395 | 20.0984 | 20.6123 | 19.479 | 19.9448 | 20.4721 | 19.4248 | 19.9115 | 19.6051 | 19.8649 | 19.3362 | 19.9889 | -0.097862 | 20.9706 | 0.050324 | 0.036909 | -27.2653 | 3.091 |  |  | 1.498 | 3.5284 | 3.4709 | 1.2456 | 1.2858 | 1.3146 | 1.541 | 0.42474 | 0.42165 | 0.4239 | 0.48709 | 0.45195 | 0.43564 | 0.42186
42843.4146 | -553 | 21.9282 | 22.158 | 22.281 | 22.2558 | 22.0116 | 21.5106 | 20.3345 | 21.7071 | 21.7775 | 21.7832 | 21.7303 | 21.4278 | 21.1045 | 21.6237 | 21.3127 | 21.3993 | 21.3764 | 20.8859 | 21.0275 | 20.9951 | 20.5556 | 20.7305 | 20.6032 | 20.637 | 21.4772 | 21.6538 | 20.0959 | 20.1797 | 20.1581 | 20.7577 | 21.6253 | 21.8313 | 20.724 | 18.6961 | 21.9056 | 20.1079 | 20.2513 |  | 20.3378 | 20.0678 | 20.0409 | 19.5172 |  | 18.5216 | 18.4262 | 18.2456 | 18.1014 | 18.2712 | 18.3815 | 18.4023 | 17.5674 | 18.6294 | 17.915 | 18.8209 | 18.6084 | 45.0852 | 48.8256 | 45.8277 | 20.7484 |  |  | 1.5674 | 9.0041 | 9.0862 | 1.1627 | 1.1355 | 0.89999 | 1.7494 | -43.0521 | 0.2664 | 0.15635 | -0.047747 | 8.8335 | 9.0601 | 2.0257 | 21.4451 | 21.5876 | 21.6837 | 21.6791 | 21.51 | 20.9702 | 20.271 | 21.7455 | 21.8507 | 21.9006 | 21.8601 | 21.6268 | 21.1003 | 21.8553 | 18.0928 | 18.0382 | 18.0008 | 18.0202 | 18.0479 | 18.775 | 18.3804 | 21.6359 | 21.4628 | 21.2654 | 21.2937 | 21.0791 | 20.9653 | 21.0568 | 20.7483 | 20.6836 | 20.2696 | 20.1357 | 19.9133 | 20.207 | 0.14401 | 0.15155 | 20.5328 | 21.3914 | 21.5739 | 19.9434 | 21.0788 | 21.3398 | 20.6887 | 21.5108 | 21.6487 | 20.3804 | 21.3906 | 21.769 | 20.1123 | 20.0829 | 20.1425 | 20.1102 | 20.2801 |  | 20.4205 | 20.045 | 20.1258 | 20.1301 | 20.2651 | 20.2996 |  | 20.2896 |  |  | 20.4661 | 20.3947 | 20.5075 | [5 empty] | 21.3409 | 20.1444 | 20.9821 | 21.2199 | 19.4657 | 20.6172 | 20.9846 | 20.1507 | 20.3726 | 20.8542 | 19.6134 | 20.1465 | 20.6765 | 19.601 | 20.0226 | 20.5076 | 19.7852 | 19.9508 | 19.3889 | 19.9796 | 19.2995 | 19.9198 | 19.706 | 20.2751 | 20.9463 | 20.1357 | 20.0934 | 20.606 | 19.4719 | 19.9463 | 20.4811 | 19.4307 | 19.904 | 19.6143 | 19.8667 | 19.3386 | 19.99 | -0.025702 | 20.9703 | 0.051655 | 0.038549 | -27.3661 | 3.091 |  |  | 1.4942 | 3.5708 | 3.587 | 1.2832 | 1.2679 | 1.1288 | 1.5738 | 0.42505 | 0.4217 | 0.42401 | 0.48758 | 0.45174 | 0.43576 | 0.42202
42843.4146 | -552 | 21.9326 | 22.1624 | 22.2917 | 22.2634 | 22.021 | 21.5145 | 20.3436 | 21.7184 | 21.7823 | 21.7833 | 21.7347 | 21.4351 | 21.1162 | 21.633 | 21.2962 | 21.3983 | 21.3664 | 20.8878 | 21.0335 | 20.9954 | 20.5532 | 20.7329 | 20.6003 | 20.6412 | 21.4814 | 21.6505 | 20.1025 | 20.1743 | 20.1561 | 20.7622 | 21.6304 | 21.8375 | 20.7249 | 18.6534 | 21.9128 | 20.1097 | 20.2626 |  | 20.3401 | 20.0728 | 20.0507 | 19.5228 |  | 18.5179 | 18.4195 | 18.2284 | 18.1008 | 18.2563 | 18.3634 | 18.3558 | 17.5725 | 18.622 | 17.8671 | 18.8208 | 18.6112 | 45.0634 | 48.8507 | 45.8337 | 20.7517 |  |  | 1.6817 | 8.8266 | 8.2714 | 1.2067 | 1.3517 | 1.4388 | 1.7816 | -43.031 | 0.28178 | 0.098237 | -0.096876 | 8.8333 | 9.0598 | 2.0255 | 21.4515 | 21.5942 | 21.686 | 21.6767 | 21.513 | 20.9669 | 20.274 | 21.7505 | 21.8562 | 21.9026 | 21.8621 | 21.6299 | 21.0934 | 21.8532 | 18.0642 | 18.0406 | 17.995 | 17.9986 | 18.0613 | 18.775 | 18.3817 | 21.6319 | 21.4616 | 21.2646 | 21.2979 | 21.0847 | 20.9683 | 21.0587 | 20.7446 | 20.6904 | 20.2702 | 20.141 | 19.9248 | 20.212 | 0.15561 | 0.18027 | 20.5354 | 21.3917 | 21.5731 | 19.9498 | 21.0804 | 21.3442 | 20.6913 | 21.51 | 21.6456 | 20.3838 | 21.3936 | 21.7739 | 20.114 | 20.0881 | 20.1463 | 20.1094 | 20.2871 |  | 20.4222 | 20.0401 | 20.1258 | 20.1378 | 20.2719 | 20.3009 |  | 20.2873 |  |  | 20.4863 | 20.4164 | 20.5151 | [5 empty] | 21.3516 | 20.1592 | 20.9898 | 21.2285 | 19.4894 | 20.6223 | 21.0025 | 20.1486 | 20.374 | 20.8541 | 19.6187 | 20.1441 | 20.6897 | 19.609 | 20.0239 | 20.5239 | 19.7848 | 19.9565 | 19.3928 | 19.9668 | 19.2988 | 19.9282 | 19.7035 | 20.2714 | 20.9509 | 20.133 | 20.0942 | 20.6031 | 19.478 | 19.9509 | 20.4752 | 19.4312 | 19.9041 | 19.6014 | 19.8727 | 19.3262 | 19.9795 | 0.016592 | 20.9708 | 0.052172 | 0.040203 | -27.3762 | 3.091 |  |  | 1.5478 | 3.5354 | 3.4224 | 1.3072 | 1.3834 | 1.4273 | 1.5882 | 0.42491 | 0.42184 | 0.42402 | 0.49077 | 0.45253 | 0.43567 | 0.4219
42843.4146 | -551 | 21.9364 | 22.1589 | 22.2851 | 22.2576 | 22.0207 | 21.5192 | 20.3488 | 21.718 | 21.7836 | 21.7889 | 21.7336 | 21.4362 | 21.117 | 21.6353 | 21.2999 | 21.3972 | 21.3615 | 20.8896 | 21.0294 | 20.9862 | 20.5418 | 20.7254 | 20.5973 | 20.6273 | 21.468 | 21.6475 | 20.0866 | 20.1703 | 20.1487 | 20.7639 | 21.6388 | 21.8384 | 20.7352 | 18.6522 | 21.9217 | 20.1186 | 20.2647 |  | 20.3426 | 20.0816 | 20.0573 | 19.5308 |  | 18.5272 | 18.4089 | 18.2313 | 18.089 | 18.2543 | 18.3546 | 18.3362 | 17.6093 | 18.6274 | 17.8582 | 18.8221 | 18.6145 | 45.0472 | 48.878 | 45.8448 | 20.7537 |  |  | 1.7021 | 8.8457 | 9.0869 | 1.2291 | 1.2971 | 1.4986 | 1.7441 | -43.2177 | 0.17669 | 0.2474 | -0.013374 | 8.8333 | 9.0598 | 2.0256 | 21.4541 | 21.5995 | 21.69 | 21.6789 | 21.5206 | 20.97 | 20.2674 | 21.7566 | 21.8623 | 21.9095 | 21.8693 | 21.6327 | 21.1019 | 21.8534 | 18.0148 | 18.0078 | 18.0063 | 17.9946 | 18.0478 | 18.7772 | 18.3881 | 21.6356 | 21.4593 | 21.2717 | 21.3034 | 21.0858 | 20.9636 | 21.0508 | 20.7431 | 20.6857 | 20.2713 | 20.14 | 19.9257 | 20.2062 | 0.15305 | 0.25312 | 20.5462 | 21.3896 | 21.573 | 19.9493 | 21.0801 | 21.3395 | 20.6887 | 21.5118 | 21.6425 | 20.3854 | 21.3943 | 21.7703 | 20.1108 | 20.0909 | 20.1454 | 20.1108 | 20.2839 |  | 20.4184 | 20.0426 | 20.1224 | 20.1328 | 20.2687 | 20.291 |  | 20.2845 |  |  | 20.4784 | 20.4041 | 20.5099 | [5 empty] | 21.3364 | 20.1554 | 20.9837 | 21.2227 | 19.4841 | 20.6153 | 20.9956 | 20.1443 | 20.3733 | 20.8552 | 19.6143 | 20.1485 | 20.6832 | 19.6063 | 20.0299 | 20.5193 | 19.7713 | 19.9451 | 19.3946 | 19.9531 | 19.2946 | 19.9198 | 19.7061 | 20.2743 | 20.9329 | 20.1343 | 20.089 | 20.6104 | 19.4737 | 19.9422 | 20.4737 | 19.4286 | 19.9064 | 19.6034 | 19.8648 | 19.3314 | 19.9864 | -0.019024 | 20.9714 | 0.050842 | 0.0382 | -27.2904 | 3.091 |  |  | 1.5571 | 3.5391 | 3.5871 | 1.3192 | 1.3551 | 1.4566 | 1.5714 | 0.42487 | 0.42165 | 0.42405 | 0.4965 | 0.45203 | 0.43575 | 0.4221
42843.4146 | -550 | 21.9281 | 22.1536 | 22.2828 | 22.2534 | 22.0185 | 21.5091 | 20.3356 | 21.7103 | 21.7831 | 21.7902 | 21.7299 | 21.4319 | 21.1127 | 21.6273 | 21.3039 | 21.4039 | 21.3702 | 20.8831 | 21.0309 | 20.9952 | 20.552 | 20.7348 | 20.6029 | 20.6288 | 21.4689 | 21.6519 | 20.0967 | 20.175 | 20.1573 | 20.7705 | 21.6395 | 21.8425 | 20.7341 | 18.6571 | 21.9221 | 20.127 | 20.2738 |  | 20.3457 | 20.0834 | 20.0552 | 19.5357 |  | 18.5225 | 18.4077 | 18.2322 | 18.0986 | 18.2503 | 18.357 | 18.3257 | 17.6383 | 18.6336 | 17.8864 | 18.8276 | 18.6101 | 45.0317 | 48.9002 | 45.8376 | 20.7447 |  |  | 1.4695 | 8.7859 | 9.7315 | 1.1371 | 1.3188 | 0.87962 | 1.7238 | -43.2715 | 0.31836 | -0.0005792 | -0.061461 | 8.8334 | 9.0597 | 2.0257 | 21.4457 | 21.5962 | 21.6801 | 21.6713 | 21.5098 | 20.9577 | 20.258 | 21.7465 | 21.8564 | 21.8931 | 21.8547 | 21.6214 | 21.0938 | 21.8504 | 17.9941 | 17.9652 | 18.0447 | 17.9732 | 18.0678 | 18.7799 | 18.3883 | 21.6345 | 21.4593 | 21.2674 | 21.2993 | 21.0792 | 20.9647 | 21.0566 | 20.7402 | 20.6888 | 20.2699 | 20.136 | 19.9267 | 20.2038 | 0.089548 | 0.20538 | 20.543 | 21.3878 | 21.569 | 19.9417 | 21.0768 | 21.3354 | 20.6845 | 21.5076 | 21.6437 | 20.3777 | 21.3864 | 21.7674 | 20.1116 | 20.0895 | 20.1434 | 20.1031 | 20.2899 |  | 20.4076 | 20.0428 | 20.1233 | 20.1361 | 20.2636 | 20.3008 |  | 20.2792 |  |  | 20.4817 | 20.4039 | 20.5073 | [5 empty] | 21.3425 | 20.1534 | 20.991 | 21.2253 | 19.5001 | 20.6173 | 20.9922 | 20.1462 | 20.3713 | 20.8667 | 19.6188 | 20.1531 | 20.6952 | 19.6025 | 20.0267 | 20.524 | 19.7742 | 19.9534 | 19.4004 | 19.9693 | 19.2962 | 19.9294 | 19.7226 | 20.2882 | 20.9441 | 20.1471 | 20.1023 | 20.6139 | 19.4816 | 19.9484 | 20.4761 | 19.4405 | 19.9189 | 19.6072 | 19.8776 | 19.3357 | 19.9836 | -0.067254 | 20.9714 | 0.052277 | 0.038592 | -27.2693 | 3.091 |  |  | 1.4468 | 3.5271 | 3.7121 | 1.2689 | 1.3664 | 1.1159 | 1.5622 | 0.42434 | 0.42168 | 0.42379 | 0.49913 | 0.44778 | 0.43589 | 0.42212
42843.4146 | -549 | 21.923 | 22.1516 | 22.2806 | 22.2527 | 22.0071 | 21.5043 | 20.3335 | 21.707 | 21.774 | 21.7873 | 21.7219 | 21.4291 | 21.1076 | 21.6235 | 21.3012 | 21.3969 | 21.3696 | 20.8836 | 21.0235 | 20.9819 | 20.5366 | 20.7358 | 20.5976 | 20.6281 | 21.4656 | 21.6458 | 20.0866 | 20.1694 | 20.1529 | 20.7686 | 21.639 | 21.8436 | 20.7357 | 18.6232 | 21.9313 | 20.125 | 20.2816 |  | 20.3466 | 20.0795 | 20.0561 | 19.5373 |  | 18.5146 | 18.4122 | 18.2307 | 18.095 | 18.2481 | 18.3506 | 18.3077 | 17.681 | 18.6248 | 17.9102 | 18.8269 | 18.6066 | 45.0313 | 48.9201 | 45.8372 | 20.7403 |  |  | 1.5608 | 8.9738 | 8.9134 | 0.99843 | 1.2465 | 1.6708 | 1.8907 | -43.3451 | 0.29189 | 0.22055 | -0.047747 | 8.8329 | 9.0593 | 2.0255 | 21.4461 | 21.5915 | 21.681 | 21.6758 | 21.5144 | 20.9607 | 20.2593 | 21.7442 | 21.8547 | 21.8908 | 21.8588 | 21.6223 | 21.0979 | 21.8364 | 17.9866 | 17.9099 | 18.0297 | 17.9785 | 18.0556 | 18.7735 | 18.3875 | 21.6292 | 21.4645 | 21.2598 | 21.2948 | 21.0782 | 20.9643 | 21.0495 | 20.7405 | 20.6838 | 20.2666 | 20.1415 | 19.9149 | 20.1995 | 0.079718 | 0.11199 | 20.5389 | 21.3843 | 21.5643 | 19.9363 | 21.0792 | 21.3373 | 20.6814 | 21.5067 | 21.6477 | 20.3753 | 21.3883 | 21.7699 | 20.1126 | 20.0858 | 20.144 | 20.1077 | 20.3053 |  | 20.4108 | 20.042 | 20.1146 | 20.1356 | 20.2654 | 20.2984 |  | 20.2849 |  |  | 20.4778 | 20.3953 | 20.501 | [5 empty] | 21.335 | 20.1598 | 20.9824 | 21.2196 | 19.5092 | 20.6175 | 20.9911 | 20.149 | 20.3767 | 20.8687 | 19.6261 | 20.1606 | 20.7022 | 19.6109 | 20.0384 | 20.5291 | 19.7913 | 19.9672 | 19.4049 | 19.9789 | 19.3024 | 19.9398 | 19.7226 | 20.2892 | 20.9487 | 20.138 | 20.099 | 20.6171 | 19.4779 | 19.9565 | 20.4799 | 19.4405 | 19.9138 | 19.6148 | 19.8796 | 19.3389 | 19.9895 | -0.056309 | 20.9713 | 0.052406 | 0.039818 | -27.3021 | 3.091 |  |  | 1.4911 | 3.5647 | 3.5527 | 1.189 | 1.3284 | 1.538 | 1.636 | 0.42402 | 0.42141 | 0.42386 | 0.49921 | 0.44936 | 0.43578 | 0.42213
42843.4146 | -548 | 21.9244 | 22.1503 | 22.2783 | 22.2551 | 22.0053 | 21.5118 | 20.3377 | 21.6984 | 21.7719 | 21.7803 | 21.7259 | 21.4225 | 21.1047 | 21.6259 | 21.2997 | 21.3925 | 21.3711 | 20.8845 | 21.0265 | 20.984 | 20.5367 | 20.7324 | 20.5953 | 20.6334 | 21.4675 | 21.637 | 20.0869 | 20.168 | 20.1459 | 20.7618 | 21.6288 | 21.8424 | 20.7211 | 18.5466 | 21.9151 | 20.1055 | 20.2671 |  | 20.3355 | 20.0682 | 20.0543 | 19.5194 |  | 18.5238 | 18.4209 | 18.2418 | 18.092 | 18.2399 | 18.3456 | 18.2737 | 17.6651 | 18.6305 | 17.8956 | 18.8324 | 18.6097 | 45.0359 | 48.9476 | 45.8646 | 20.7572 |  |  | 1.5634 | 8.9981 | 8.761 | 1.1995 | 0.98829 | 1.3199 | 1.8414 | -43.4319 | 0.028601 | 0.1937 | -0.048789 | 8.8336 | 9.0597 | 2.0255 | 21.4469 | 21.5857 | 21.6836 | 21.6733 | 21.5083 | 20.9687 | 20.2614 | 21.7475 | 21.8558 | 21.8915 | 21.8602 | 21.6176 | 21.0927 | 21.8412 | 18.0006 | 17.892 | 18.021 | 18.0076 | 18.0269 | 18.7683 | 18.3833 | 21.6378 | 21.4634 | 21.271 | 21.3038 | 21.0893 | 20.97 | 21.0568 | 20.7517 | 20.6823 | 20.2674 | 20.1495 | 19.932 | 20.1993 | 0.1096 | 0.074518 | 20.5428 | 21.3888 | 21.5654 | 19.9417 | 21.0812 | 21.3397 | 20.6858 | 21.5092 | 21.6458 | 20.3778 | 21.3933 | 21.7697 | 20.1111 | 20.0894 | 20.1458 | 20.1071 | 20.3082 |  | 20.4082 | 20.0433 | 20.1155 | 20.1335 | 20.2653 | 20.3035 |  | 20.2868 |  |  | 20.4753 | 20.403 | 20.5125 | [5 empty] | 21.3328 | 20.1543 | 20.9792 | 21.2146 | 19.5078 | 20.6106 | 20.993 | 20.1429 | 20.3707 | 20.8679 | 19.6147 | 20.1587 | 20.6828 | 19.6012 | 20.0246 | 20.5207 | 19.7849 | 19.9623 | 19.3947 | 19.9732 | 19.2953 | 19.9266 | 19.7244 | 20.2854 | 20.9507 | 20.1417 | 20.0968 | 20.6129 | 19.4858 | 19.9615 | 20.4794 | 19.4408 | 19.9115 | 19.6125 | 19.8837 | 19.3392 | 19.993 | -0.12977 | 20.9707 | 0.052326 | 0.040899 | -27.3155 | 3.091 |  |  | 1.4923 | 3.5696 | 3.5222 | 1.3033 | 1.1828 | 1.3669 | 1.6146 | 0.42385 | 0.42141 | 0.42392 | 0.49705 | 0.44983 | 0.43562 | 0.42216
42843.4146 | -547 | 21.9244 | 22.152 | 22.2854 | 22.253 | 22.0071 | 21.5089 | 20.3368 | 21.7075 | 21.7754 | 21.7829 | 21.7277 | 21.4214 | 21.1098 | 21.6208 | 21.3034 | 21.3999 | 21.3709 | 20.8884 | 21.0304 | 20.9871 | 20.5472 | 20.7402 | 20.5952 | 20.6381 | 21.4698 | 21.6436 | 20.0979 | 20.1797 | 20.1532 | 20.7656 | 21.6358 | 21.8358 | 20.7293 | 18.4892 | 21.9151 | 20.1141 | 20.2656 |  | 20.333 | 20.0776 | 20.0572 | 19.5173 |  | 18.5269 | 18.4201 | 18.2263 | 18.097 | 18.2457 | 18.345 | 18.2324 | 17.6224 | 18.636 | 17.9225 | 18.8281 | 18.6192 | 45.031 | 48.9669 | 45.8583 | 20.7467 |  |  | 1.6771 | 8.9995 | 9.5679 | 1.1088 | 1.2998 | 1.0807 | 1.8631 | -43.4667 | 0.10741 | 0.025646 | -0.018061 | 8.8335 | 9.0598 | 2.0256 | 21.4475 | 21.5955 | 21.6853 | 21.6762 | 21.5098 | 20.9674 | 20.2671 | 21.7493 | 21.865 | 21.9016 | 21.8639 | 21.6188 | 21.0969 | 21.8409 | 18.0321 | 17.9081 | 18.0245 | 18.0434 | 18.0372 | 18.7807 | 18.3895 | 21.64 | 21.4612 | 21.2689 | 21.3046 | 21.0855 | 20.9774 | 21.0542 | 20.7527 | 20.691 | 20.272 | 20.1517 | 19.9333 | 20.2085 | 0.067529 | 0.098864 | 20.5387 | 21.3851 | 21.5596 | 19.9394 | 21.076 | 21.331 | 20.6853 | 21.5038 | 21.6424 | 20.3719 | 21.388 | 21.7621 | 20.1092 | 20.0843 | 20.1441 | 20.0987 | 20.3158 |  | 20.4129 | 20.0532 | 20.1269 | 20.1462 | 20.2726 | 20.3069 |  | 20.2905 |  |  | 20.4793 | 20.4013 | 20.5155 | [5 empty] | 21.3368 | 20.153 | 20.9897 | 21.2229 | 19.5033 | 20.6094 | 20.9914 | 20.1502 | 20.3782 | 20.8747 | 19.6183 | 20.1625 | 20.6882 | 19.6117 | 20.0244 | 20.5243 | 19.7873 | 19.9625 | 19.4 | 19.9774 | 19.2967 | 19.9366 | 19.7214 | 20.2753 | 20.9465 | 20.1401 | 20.0962 | 20.6038 | 19.4785 | 19.959 | 20.4784 | 19.4189 | 19.8981 | 19.6115 | 19.8764 | 19.3294 | 19.9873 | 0.020858 | 20.9722 | 0.051026 | 0.039114 | -27.3279 | 3.0909 |  |  | 1.5456 | 3.5698 | 3.6808 | 1.2531 | 1.3565 | 1.2369 | 1.624 | 0.4238 | 0.42151 | 0.42381 | 0.49499 | 0.45017 | 0.43597 | 0.42206
42843.4146 | -546 | 21.9303 | 22.1585 | 22.2864 | 22.2609 | 22.0153 | 21.5029 | 20.3354 | 21.7094 | 21.7768 | 21.7794 | 21.7307 | 21.426 | 21.1073 | 21.6273 | 21.3048 | 21.3984 | 21.3683 | 20.8853 | 21.0279 | 20.9885 | 20.5479 | 20.736 | 20.5991 | 20.6318 | 21.4712 | 21.647 | 20.0988 | 20.18 | 20.1536 | 20.7687 | 21.6447 | 21.8495 | 20.7336 | 18.4592 | 21.9258 | 20.1138 | 20.274 |  | 20.3382 | 20.0787 | 20.0654 | 19.5243 |  | 18.5263 | 18.429 | 18.2331 | 18.1161 | 18.2385 | 18.3456 | 18.2056 | 17.5883 | 18.6373 | 17.9472 | 18.8321 | 18.6153 | 45.0222 | 48.9938 | 45.8734 | 20.7499 |  |  | 1.4386 | 8.8615 | 9.4601 | 1.1798 | 1.0888 | 1.0551 | 1.7685 | -43.4365 | -0.033671 | -0.053029 | -0.027089 | 8.8332 | 9.0596 | 2.0254 | 21.4516 | 21.5963 | 21.68 | 21.6746 | 21.5151 | 20.9677 | 20.269 | 21.7478 | 21.8628 | 21.9043 | 21.8665 | 21.6199 | 21.1054 | 21.8417 | 18.021 | 17.9226 | 18.0126 | 18.0628 | 18.0303 | 18.7709 | 18.3883 | 21.6317 | 21.4678 | 21.2647 | 21.2996 | 21.075 | 20.9702 | 21.0587 | 20.7476 | 20.6885 | 20.27 | 20.1507 | 19.923 | 20.2065 | 0.0008816 | 0.19529 | 20.5381 | 21.3834 | 21.5653 | 19.94 | 21.0776 | 21.3318 | 20.6835 | 21.5029 | 21.6443 | 20.3772 | 21.3838 | 21.7624 | 20.1105 | 20.0883 | 20.1437 | 20.1032 | 20.3092 |  | 20.4154 | 20.0532 | 20.1215 | 20.1532 | 20.2741 | 20.3131 |  | 20.289 |  |  | 20.4823 | 20.3991 | 20.5108 | [5 empty] | 21.3443 | 20.1537 | 20.9806 | 21.2222 | 19.4852 | 20.6038 | 20.993 | 20.1519 | 20.373 | 20.874 | 19.626 | 20.1629 | 20.6926 | 19.612 | 20.0287 | 20.5247 | 19.7867 | 19.9646 | 19.4021 | 19.9813 | 19.2968 | 19.9389 | 19.7241 | 20.2777 | 20.9433 | 20.1428 | 20.0987 | 20.6055 | 19.4765 | 19.9533 | 20.4742 | 19.4054 | 19.8957 | 19.6087 | 19.8725 | 19.3295 | 19.9827 | 0.10767 | 20.9723 | 0.052609 | 0.040732 | -27.3533 | 3.0909 |  |  | 1.4315 | 3.5424 | 3.6601 | 1.2926 | 1.2415 | 1.2221 | 1.5823 | 0.42407 | 0.42133 | 0.42366 | 0.49509 | 0.45136 | 0.43576 | 0.42205
42843.4146 | -545 | 21.9355 | 22.1619 | 22.291 | 22.262 | 22.0147 | 21.5057 | 20.3451 | 21.7111 | 21.7798 | 21.7864 | 21.7325 | 21.4306 | 21.1103 | 21.6293 | 21.3058 | 21.4034 | 21.3713 | 20.8856 | 21.029 | 20.9887 | 20.5425 | 20.7387 | 20.6043 | 20.6362 | 21.4776 | 21.6471 | 20.0954 | 20.1812 | 20.1544 | 20.764 | 21.6331 | 21.8351 | 20.7289 | 18.5052 | 21.9215 | 20.1143 | 20.2788 |  | 20.3383 | 20.068 | 20.0539 | 19.5172 |  | 18.523 | 18.4165 | 18.2317 | 18.1033 | 18.237 | 18.3478 | 18.2093 | 17.5578 | 18.6345 | 17.8863 | 18.8275 | 18.6154 | 45.032 | 49.0108 | 45.8788 | 20.7566 |  |  | 1.5431 | 8.8582 | 8.8885 | 1.189 | 1.5744 | 1.4684 | 1.8729 | -42.8944 | -0.02219 | 0.076208 | 0.012839 | 8.8333 | 9.0596 | 2.0256 | 21.4546 | 21.6021 | 21.6802 | 21.6749 | 21.5133 | 20.9648 | 20.2703 | 21.7501 | 21.8643 | 21.9064 | 21.8658 | 21.6319 | 21.104 | 21.8453 | 18.022 | 17.9227 | 18.007 | 18.037 | 18.0566 | 18.7721 | 18.389 | 21.6323 | 21.4629 | 21.2739 | 21.3019 | 21.082 | 20.9762 | 21.0635 | 20.758 | 20.6833 | 20.2727 | 20.1591 | 19.937 | 20.2219 | -0.0069824 | 0.11085 | 20.5361 | 21.39 | 21.5751 | 19.9448 | 21.0838 | 21.3395 | 20.6871 | 21.51 | 21.65 | 20.3829 | 21.3873 | 21.7672 | 20.1138 | 20.0956 | 20.1442 | 20.1048 | 20.3009 |  | 20.4158 | 20.0429 | 20.1215 | 20.1453 | 20.2675 | 20.3091 |  | 20.2801 |  |  | 20.4825 | 20.3982 | 20.5084 | [5 empty] | 21.3385 | 20.1565 | 20.9869 | 21.2236 | 19.4688 | 20.6065 | 20.9936 | 20.151 | 20.3785 | 20.871 | 19.627 | 20.161 | 20.6937 | 19.6084 | 20.0262 | 20.5276 | 19.788 | 19.9695 | 19.4005 | 19.9795 | 19.298 | 19.9329 | 19.7199 | 20.2712 | 20.9466 | 20.1389 | 20.0977 | 20.6119 | 19.4805 | 19.9527 | 20.4767 | 19.3982 | 19.892 | 19.6073 | 19.8729 | 19.3359 | 19.9865 | -0.078384 | 20.9725 | 0.052948 | 0.04177 | -27.376 | 3.0909 |  |  | 1.4826 | 3.5417 | 3.5477 | 1.2976 | 1.493 | 1.4418 | 1.6283 | 0.42431 | 0.42162 | 0.42366 | 0.49512 | 0.45206 | 0.43598 | 0.42171
42843.4146 | -544 | 21.9373 | 22.162 | 22.2913 | 22.2638 | 22.0177 | 21.5129 | 20.3462 | 21.7162 | 21.7931 | 21.7856 | 21.737 | 21.4323 | 21.1156 | 21.6317 | 21.3058 | 21.4052 | 21.3732 | 20.8862 | 21.0308 | 20.9901 | 20.5448 | 20.7389 | 20.6038 | 20.6415 | 21.4776 | 21.6518 | 20.0935 | 20.178 | 20.1541 | 20.7586 | 21.6283 | 21.8349 | 20.7229 | 18.526 | 21.9141 | 20.1189 | 20.2774 |  | 20.3364 | 20.0678 | 20.0534 | 19.5103 |  | 18.5262 | 18.4098 | 18.2345 | 18.1027 | 18.2347 | 18.3424 | 18.2794 | 17.5232 | 18.6286 | 17.8348 | 18.8222 | 18.613 | 45.0413 | 49.0319 | 45.8857 | 20.7563 |  |  | 1.5753 | 8.6288 | 8.646 | 1.0937 | 1.4739 | 1.5026 | 1.842 | -42.7189 | 0.16307 | 0.15908 | -0.016846 | 8.8334 | 9.0598 | 2.0256 | 21.4516 | 21.59 | 21.6793 | 21.6701 | 21.5155 | 20.969 | 20.2644 | 21.7483 | 21.8511 | 21.8998 | 21.8647 | 21.629 | 21.0963 | 21.849 | 18.0335 | 17.902 | 17.9802 | 18.0193 | 18.047 | 18.7733 | 18.39 | 21.6295 | 21.4576 | 21.2599 | 21.287 | 21.0773 | 20.9616 | 21.0475 | 20.7415 | 20.6785 | 20.2621 | 20.1411 | 19.9284 | 20.2017 | 0.011891 | 0.052455 | 20.5322 | 21.3878 | 21.5695 | 19.9384 | 21.0757 | 21.3359 | 20.685 | 21.5093 | 21.6484 | 20.3825 | 21.3874 | 21.7639 | 20.1133 | 20.0897 | 20.1408 | 20.1023 | 20.3062 |  | 20.4222 | 20.06 | 20.1275 | 20.1539 | 20.2709 | 20.3175 |  | 20.2967 |  |  | 20.4823 | 20.3973 | 20.5117 | [5 empty] | 21.3367 | 20.1568 | 20.9848 | 21.2202 | 19.4594 | 20.612 | 20.9949 | 20.1419 | 20.3771 | 20.8633 | 19.6182 | 20.154 | 20.6924 | 19.6027 | 20.0194 | 20.5253 | 19.784 | 19.9623 | 19.3982 | 19.9722 | 19.2964 | 19.9282 | 19.7081 | 20.2613 | 20.9408 | 20.1299 | 20.0958 | 20.6045 | 19.4783 | 19.9503 | 20.4693 | 19.3935 | 19.8898 | 19.6043 | 19.8726 | 19.3319 | 19.9818 | -0.14257 | 20.9723 | 0.052184 | 0.041306 | -27.3136 | 3.0909 |  |  | 1.498 | 3.4955 | 3.499 | 1.2445 | 1.4445 | 1.4585 | 1.6148 | 0.42438 | 0.42134 | 0.42354 | 0.49397 | 0.45515 | 0.43632 | 0.42191
42843.4146 | -543 | 21.936 | 22.1629 | 22.2911 | 22.2596 | 22.0133 | 21.5179 | 20.3454 | 21.7147 | 21.7852 | 21.7843 | 21.7312 | 21.4336 | 21.1157 | 21.6303 | 21.3031 | 21.4026 | 21.368 | 20.8896 | 21.0277 | 20.9932 | 20.5483 | 20.731 | 20.6005 | 20.6369 | 21.4738 | 21.653 | 20.0963 | 20.1761 | 20.1508 | 20.7641 | 21.6248 | 21.841 | 20.7308 | 18.5316 | 21.9251 | 20.1239 | 20.2746 |  | 20.3407 | 20.0743 | 20.0561 | 19.5169 |  | 18.5293 | 18.4231 | 18.2441 | 18.1169 | 18.2465 | 18.3488 | 18.3031 | 17.4995 | 18.6424 | 17.8566 | 18.8278 | 18.6176 | 45.0465 | 49.0472 | 45.8916 | 20.7595 |  |  | 1.3413 | 8.7498 | 8.508 | 1.1765 | 1.3017 | 0.69891 | 1.8512 | -42.8378 | 0.29773 | 0.074739 | 0.0065898 | 8.8335 | 9.0599 | 2.0255 | 21.4494 | 21.5955 | 21.6892 | 21.6756 | 21.5071 | 20.9652 | 20.2644 | 21.747 | 21.8633 | 21.9057 | 21.8592 | 21.6171 | 21.1006 | 21.8459 | 18.0288 | 17.8916 | 17.9652 | 18.0148 | 18.0169 | 18.765 | 18.3912 | 21.6292 | 21.4584 | 21.2695 | 21.2915 | 21.0795 | 20.9641 | 21.0546 | 20.7423 | 20.6843 | 20.2695 | 20.1495 | 19.935 | 20.2147 | -0.12809 | 0.012323 | 20.536 | 21.389 | 21.5711 | 19.94 | 21.0743 | 21.336 | 20.6857 | 21.5057 | 21.6425 | 20.3814 | 21.3912 | 21.7647 | 20.1106 | 20.0932 | 20.141 | 20.1069 | 20.2987 |  | 20.4139 | 20.0584 | 20.122 | 20.1468 | 20.266 | 20.3154 |  | 20.2869 |  |  | 20.487 | 20.4025 | 20.5159 | [5 empty] | 21.3357 | 20.162 | 20.9798 | 21.2215 | 19.4638 | 20.6123 | 20.9945 | 20.1464 | 20.3863 | 20.8733 | 19.6276 | 20.1622 | 20.6964 | 19.6102 | 20.0283 | 20.5323 | 19.79 | 19.9647 | 19.4068 | 19.9752 | 19.3041 | 19.9417 | 19.7128 | 20.2702 | 20.9483 | 20.1342 | 20.0968 | 20.6059 | 19.4843 | 19.9532 | 20.4739 | 19.399 | 19.8989 | 19.6124 | 19.8777 | 19.3371 | 19.9794 | -0.14553 | 20.9713 | 0.050448 | 0.040188 | -27.3561 | 3.0909 |  |  | 1.3823 | 3.52 | 3.471 | 1.2907 | 1.3575 | 0.99471 | 1.6189 | 0.42431 | 0.4212 | 0.42357 | 0.49353 | 0.45695 | 0.43631 | 0.4218
42843.4146 | -542 | 21.9373 | 22.1568 | 22.287 | 22.2643 | 22.0167 | 21.5167 | 20.3476 | 21.7125 | 21.7794 | 21.7874 | 21.7308 | 21.4318 | 21.1209 | 21.6304 | 21.3066 | 21.3944 | 21.368 | 20.8883 | 21.0268 | 20.9905 | 20.5431 | 20.7336 | 20.6027 | 20.6354 | 21.4761 | 21.6425 | 20.0988 | 20.1775 | 20.1563 | 20.7692 | 21.6366 | 21.8469 | 20.7401 | 18.5579 | 21.9359 | 20.1264 | 20.2794 |  | 20.346 | 20.0769 | 20.059 | 19.5261 |  | 18.5222 | 18.4167 | 18.2491 | 18.1152 | 18.2454 | 18.3382 | 18.3078 | 17.4927 | 18.6344 | 17.8214 | 18.8363 | 18.6166 | 45.0597 | 49.0716 | 45.9015 | 20.7598 |  |  | 1.5155 | 8.7944 | 8.6821 | 0.93338 | 1.3195 | 1.0505 | 1.779 | -42.4035 | 0.29384 | 0.20817 | 0.068391 | 8.8333 | 9.0597 | 2.0255 | 21.4395 | 21.5887 | 21.674 | 21.6755 | 21.5077 | 20.9608 | 20.2619 | 21.7434 | 21.8542 | 21.8937 | 21.8616 | 21.627 | 21.0864 | 21.8406 | 18.0617 | 17.8896 | 17.9709 | 18.0273 | 18.0108 | 18.7757 | 18.3984 | 21.629 | 21.4618 | 21.2684 | 21.2933 | 21.083 | 20.9698 | 21.052 | 20.7464 | 20.6854 | 20.2705 | 20.1504 | 19.937 | 20.2128 | 0.084437 | 0.034386 | 20.5337 | 21.3877 | 21.5727 | 19.9393 | 21.0757 | 21.3346 | 20.6847 | 21.5097 | 21.637 | 20.3756 | 21.3915 | 21.766 | 20.1109 | 20.0909 | 20.1439 | 20.1043 | 20.3031 |  | 20.4154 | 20.0629 | 20.1253 | 20.1454 | 20.2745 | 20.3174 |  | 20.2865 |  |  | 20.4842 | 20.4048 | 20.5147 | [5 empty] | 21.3396 | 20.1641 | 20.9837 | 21.2266 | 19.4611 | 20.6118 | 20.9935 | 20.1447 | 20.3846 | 20.8704 | 19.6186 | 20.1606 | 20.6917 | 19.611 | 20.0259 | 20.5238 | 19.7939 | 19.9637 | 19.3992 | 19.9715 | 19.2926 | 19.944 | 19.7084 | 20.2595 | 20.9402 | 20.1254 | 20.091 | 20.6042 | 19.4771 | 19.9496 | 20.4677 | 19.3846 | 19.8889 | 19.5965 | 19.8675 | 19.3388 | 19.9795 | 0.1316 | 20.9726 | 0.051667 | 0.041327 | -27.2351 | 3.0908 |  |  | 1.4693 | 3.5289 | 3.5063 | 1.1496 | 1.3667 | 1.2195 | 1.5869 | 0.42424 | 0.42119 | 0.4239 | 0.49112 | 0.45716 | 0.43614 | 0.42189
42843.4146 | -541 | 21.9322 | 22.1574 | 22.2785 | 22.2521 | 22.0139 | 21.5186 | 20.3326 | 21.7105 | 21.7724 | 21.7777 | 21.7274 | 21.4296 | 21.1181 | 21.6219 | 21.298 | 21.3896 | 21.3668 | 20.8806 | 21.0254 | 20.9836 | 20.5341 | 20.7294 | 20.5945 | 20.6312 | 21.4719 | 21.6414 | 20.0926 | 20.1742 | 20.1466 | 20.7655 | 21.6463 | 21.8423 | 20.7324 | 18.5829 | 21.922 | 20.1256 | 20.275 |  | 20.3368 | 20.074 | 20.0586 | 19.5188 |  | 18.5202 | 18.4171 | 18.2376 | 18.1109 | 18.2378 | 18.3432 | 18.3169 | 17.4851 | 18.6332 | 17.8007 | 18.8281 | 18.6095 | 45.0963 | 49.1032 | 45.9273 | 20.7608 |  |  | 1.5424 | 8.7281 | 8.9463 | 1.1851 | 1.9056 | 1.2108 | 1.7041 | -41.7076 | 0.3349 | 0.22265 | 0.002597 | 8.8334 | 9.0598 | 2.0257 | 21.4429 | 21.5835 | 21.6703 | 21.6574 | 21.5014 | 20.9574 | 20.2533 | 21.7437 | 21.8494 | 21.8912 | 21.8584 | 21.6212 | 21.0955 | 21.8395 | 18.0782 | 17.872 | 17.9681 | 18.0274 | 17.9921 | 18.7723 | 18.3915 | 21.6348 | 21.4658 | 21.2768 | 21.2979 | 21.0904 | 20.972 | 21.0594 | 20.7517 | 20.6919 | 20.2777 | 20.152 | 19.9388 | 20.2124 | 0.17055 | 0.049412 | 20.5337 | 21.387 | 21.5671 | 19.9423 | 21.0756 | 21.3306 | 20.6866 | 21.5096 | 21.6373 | 20.3738 | 21.3879 | 21.7606 | 20.1081 | 20.0863 | 20.146 | 20.1063 | 20.2966 |  | 20.415 | 20.0428 | 20.1243 | 20.1363 | 20.2654 | 20.3186 |  | 20.2813 |  |  | 20.4719 | 20.3918 | 20.5042 | [5 empty] | 21.3344 | 20.1556 | 20.9794 | 21.2214 | 19.4578 | 20.6104 | 20.9854 | 20.1507 | 20.3772 | 20.8706 | 19.6293 | 20.167 | 20.7014 | 19.6131 | 20.025 | 20.5307 | 19.7949 | 19.9709 | 19.4039 | 19.9734 | 19.3021 | 19.9422 | 19.7112 | 20.2618 | 20.9458 | 20.1242 | 20.0891 | 20.6121 | 19.4805 | 19.9603 | 20.4727 | 19.3808 | 19.8947 | 19.5978 | 19.8741 | 19.3349 | 19.9823 | 0.028835 | 20.9753 | 0.052178 | 0.041552 | -27.3097 | 3.0909 |  |  | 1.4822 | 3.5156 | 3.5592 | 1.2954 | 1.6425 | 1.3092 | 1.5532 | 0.4244 | 0.42171 | 0.42384 | 0.48889 | 0.45667 | 0.43631 | 0.42214
42843.4146 | -540 | 21.9278 | 22.1566 | 22.2872 | 22.2516 | 22.0102 | 21.5067 | 20.339 | 21.708 | 21.7728 | 21.7886 | 21.7248 | 21.4229 | 21.1077 | 21.6241 | 21.2941 | 21.3836 | 21.3606 | 20.8817 | 21.0143 | 20.9776 | 20.5383 | 20.7223 | 20.5885 | 20.6243 | 21.4607 | 21.638 | 20.0853 | 20.1721 | 20.1408 | 20.7715 | 21.6403 | 21.8392 | 20.7428 | 18.6418 | 21.9209 | 20.1286 | 20.2787 |  | 20.3496 | 20.068 | 20.0624 | 19.5302 |  | 18.5284 | 18.4131 | 18.2439 | 18.119 | 18.2492 | 18.362 | 18.3446 | 17.465 | 18.6397 | 17.7944 | 18.8311 | 18.6207 | 45.1314 | 49.1283 | 45.9377 | 20.7645 |  |  | 1.5516 | 8.7603 | 8.7478 | 0.96098 | 1.4338 | 1.5105 | 1.8427 | -41.2358 | 0.40087 | 0.18467 | 0.035755 | 8.8334 | 9.0596 | 2.0255 | 21.449 | 21.5903 | 21.6767 | 21.6663 | 21.5112 | 20.9656 | 20.2626 | 21.7495 | 21.8593 | 21.9005 | 21.8565 | 21.6207 | 21.0965 | 21.836 | 18.153 | 17.8698 | 17.9652 | 17.998 | 18.006 | 18.7719 | 18.3981 | 21.633 | 21.4575 | 21.2629 | 21.2967 | 21.0869 | 20.9677 | 21.0496 | 20.7494 | 20.6903 | 20.2678 | 20.1567 | 19.9356 | 20.2126 | 0.11609 | 0.098293 | 20.5399 | 21.3911 | 21.5652 | 19.9447 | 21.0758 | 21.335 | 20.6923 | 21.51 | 21.6416 | 20.377 | 21.3884 | 21.7684 | 20.1149 | 20.0913 | 20.1456 | 20.1084 | 20.2951 |  | 20.4187 | 20.0484 | 20.1279 | 20.1407 | 20.2662 | 20.3223 |  | 20.2905 |  |  | 20.4877 | 20.4066 | 20.5132 | [5 empty] | 21.3438 | 20.1609 | 20.9952 | 21.2278 | 19.4764 | 20.6122 | 20.9916 | 20.1413 | 20.3775 | 20.8659 | 19.6241 | 20.1585 | 20.7002 | 19.6126 | 20.0268 | 20.5305 | 19.7856 | 19.9724 | 19.399 | 19.9656 | 19.2945 | 19.9349 | 19.7075 | 20.2615 | 20.9529 | 20.1295 | 20.0926 | 20.6099 | 19.4921 | 19.9596 | 20.482 | 19.3917 | 19.893 | 19.6021 | 19.8815 | 19.3362 | 19.9835 | 0.092462 | 20.9755 | 0.051353 | 0.040529 | -27.2918 | 3.0909 |  |  | 1.4866 | 3.522 | 3.5195 | 1.1665 | 1.4248 | 1.4623 | 1.6152 | 0.42457 | 0.42168 | 0.42375 | 0.48054 | 0.45777 | 0.4361 | 0.4218
42843.4146 | -539 | 21.9302 | 22.1583 | 22.2852 | 22.2624 | 22.0192 | 21.5192 | 20.3453 | 21.7158 | 21.7843 | 21.7832 | 21.7328 | 21.4355 | 21.1117 | 21.6301 | 21.3036 | 21.3931 | 21.3679 | 20.8829 | 21.0209 | 20.9898 | 20.5416 | 20.7305 | 20.5986 | 20.6375 | 21.4637 | 21.6447 | 20.0891 | 20.1806 | 20.152 | 20.7737 | 21.6356 | 21.8457 | 20.7375 | 18.7013 | 21.9203 | 20.1165 | 20.2786 |  | 20.3418 | 20.0638 | 20.0587 | 19.5248 |  | 18.5225 | 18.4119 | 18.2362 | 18.1138 | 18.2544 | 18.3684 | 18.3602 | 17.4633 | 18.6393 | 17.8482 | 18.831 | 18.6198 | 45.1628 | 49.1515 | 45.9394 | 20.7642 |  |  | 1.6469 | 8.7846 | 8.6433 | 0.96229 | 1.4141 | 1.5749 | 1.9058 | -40.3415 | 0.13933 | 0.085019 | 0.096862 | 8.8332 | 9.0595 | 2.0256 | 21.4533 | 21.5939 | 21.6815 | 21.6775 | 21.5169 | 20.9722 | 20.264 | 21.7514 | 21.8659 | 21.9032 | 21.8666 | 21.6314 | 21.1006 | 21.845 | 18.2433 | 17.8918 | 17.9521 | 17.9856 | 17.9965 | 18.7695 | 18.3941 | 21.6293 | 21.4616 | 21.2655 | 21.2922 | 21.0809 | 20.9651 | 21.0537 | 20.7432 | 20.6839 | 20.2709 | 20.1451 | 19.9362 | 20.2063 | 0.14322 | 0.098293 | 20.5467 | 21.3889 | 21.5742 | 19.9428 | 21.0785 | 21.3355 | 20.6863 | 21.5098 | 21.6437 | 20.3813 | 21.3879 | 21.7728 | 20.1168 | 20.0995 | 20.1463 | 20.1086 | 20.2987 |  | 20.4191 | 20.0537 | 20.137 | 20.1463 | 20.2765 | 20.3213 |  | 20.2872 |  |  | 20.4908 | 20.4057 | 20.5164 | [5 empty] | 21.3398 | 20.1549 | 20.9928 | 21.2291 | 19.4947 | 20.6068 | 20.9977 | 20.1475 | 20.3804 | 20.878 | 19.6226 | 20.1684 | 20.7074 | 19.6147 | 20.0299 | 20.5288 | 19.7925 | 19.9717 | 19.3968 | 19.9754 | 19.3009 | 19.9412 | 19.7207 | 20.2663 | 20.9482 | 20.134 | 20.1006 | 20.6106 | 19.4904 | 19.9584 | 20.4724 | 19.3847 | 19.8901 | 19.607 | 19.8886 | 19.3399 | 19.9914 | -0.15852 | 20.9712 | 0.05054 | 0.039767 | -27.3367 | 3.0909 |  |  | 1.5316 | 3.5269 | 3.4984 | 1.1673 | 1.4149 | 1.4932 | 1.6426 | 0.42448 | 0.42184 | 0.42393 | 0.47022 | 0.45876 | 0.43584 | 0.42208
42843.4146 | -538 | 21.9263 | 22.1563 | 22.2841 | 22.2524 | 22.0175 | 21.5102 | 20.3385 | 21.7086 | 21.7764 | 21.7854 | 21.7255 | 21.4305 | 21.1091 | 21.6284 | 21.3004 | 21.3954 | 21.3658 | 20.8786 | 21.0214 | 20.989 | 20.5398 | 20.7226 | 20.5959 | 20.6378 | 21.4698 | 21.6385 | 20.0944 | 20.1722 | 20.1532 | 20.7702 | 21.6327 | 21.8452 | 20.7328 | 18.7147 | 21.9289 | 20.121 | 20.2755 |  | 20.3442 | 20.0688 | 20.0556 | 19.525 |  | 18.5256 | 18.4129 | 18.2308 | 18.1233 | 18.2583 | 18.3778 | 18.3548 | 17.4445 | 18.6419 | 17.8898 | 18.8418 | 18.6234 | 45.1966 | 49.1817 | 45.9483 | 20.763 |  |  | 1.6843 | 9.0343 | 9.0002 | 1.3336 | 1.5094 | 1.4231 | 1.9117 | -39.2671 | 0.20296 | 0.16726 | 0.11526 | 8.8333 | 9.0596 | 2.0256 | 21.4564 | 21.5895 | 21.6867 | 21.6739 | 21.5135 | 20.9693 | 20.2634 | 21.7516 | 21.8606 | 21.9025 | 21.8709 | 21.6237 | 21.0992 | 21.8436 | 18.3456 | 17.9042 | 17.9435 | 18.0083 | 17.9781 | 18.7692 | 18.3842 | 21.6301 | 21.4578 | 21.2595 | 21.2959 | 21.0782 | 20.9573 | 21.0545 | 20.7443 | 20.6789 | 20.2709 | 20.1466 | 19.9383 | 20.2061 | 0.037646 | 0.059492 | 20.5413 | 21.3822 | 21.5764 | 19.9431 | 21.0753 | 21.3284 | 20.6811 | 21.5055 | 21.6403 | 20.38 | 21.3873 | 21.7696 | 20.1161 | 20.1032 | 20.1455 | 20.1086 | 20.2982 |  | 20.4241 | 20.0504 | 20.1274 | 20.1535 | 20.2666 | 20.3232 |  | 20.292 |  |  | 20.4888 | 20.3983 | 20.5092 | [5 empty] | 21.3387 | 20.159 | 20.9828 | 21.2239 | 19.4903 | 20.6067 | 20.9922 | 20.1481 | 20.376 | 20.8807 | 19.6208 | 20.1599 | 20.702 | 19.6103 | 20.0347 | 20.5299 | 19.7939 | 19.9717 | 19.4102 | 19.9686 | 19.3043 | 19.9412 | 19.7213 | 20.2718 | 20.952 | 20.1375 | 20.1027 | 20.6092 | 19.4847 | 19.9557 | 20.4855 | 19.3842 | 19.8987 | 19.6066 | 19.8806 | 19.346 | 19.9857 | -0.096748 | 20.9729 | 0.051649 | 0.040725 | -27.3342 | 3.0908 |  |  | 1.549 | 3.5767 | 3.5699 | 1.3742 | 1.4619 | 1.4194 | 1.6452 | 0.42466 | 0.42161 | 0.4234 | 0.45882 | 0.45855 | 0.43598 | 0.42209
42843.4146 | -537 | 21.9281 | 22.1588 | 22.2823 | 22.2538 | 22.0171 | 21.5064 | 20.3327 | 21.7072 | 21.7756 | 21.7885 | 21.7308 | 21.4283 | 21.1125 | 21.6212 | 21.2991 | 21.4049 | 21.3747 | 20.8861 | 21.0224 | 20.9876 | 20.5462 | 20.728 | 20.6028 | 20.6407 | 21.4713 | 21.6579 | 20.0993 | 20.1808 | 20.1541 | 20.7675 | 21.6348 | 21.847 | 20.7354 | 18.6939 | 21.9256 | 20.1203 | 20.28 |  | 20.3436 | 20.0718 | 20.0597 | 19.522 |  | 18.5257 | 18.4195 | 18.2391 | 18.1287 | 18.2621 | 18.3745 | 18.3139 | 17.4502 | 18.6464 | 17.8884 | 18.8419 | 18.6208 | 45.213 | 49.2127 | 45.9459 | 20.7608 |  |  | 1.5739 | 8.8996 | 9.1868 | 1.1699 | 1.3201 | 1.3882 | 1.8447 | -37.9029 | 0.29384 | 0.18111 | 0.13245 | 8.8333 | 9.0596 | 2.0255 | 21.4507 | 21.592 | 21.6797 | 21.6743 | 21.5059 | 20.9589 | 20.2663 | 21.7504 | 21.8572 | 21.8979 | 21.8573 | 21.623 | 21.1041 | 21.8464 | 18.4838 | 17.958 | 17.9564 | 18.0511 | 17.9999 | 18.7824 | 18.3911 | 21.6359 | 21.4585 | 21.2667 | 21.3025 | 21.0823 | 20.9653 | 21.054 | 20.7476 | 20.6869 | 20.2721 | 20.1564 | 19.9474 | 20.2109 | 0.053177 | -0.052726 | 20.5397 | 21.3814 | 21.5687 | 19.9473 | 21.0769 | 21.3333 | 20.682 | 21.5074 | 21.6416 | 20.3782 | 21.3852 | 21.7702 | 20.1085 | 20.0995 | 20.1461 | 20.111 | 20.2971 |  | 20.4219 | 20.0534 | 20.1233 | 20.1555 | 20.2741 | 20.3217 |  | 20.2913 |  |  | 20.4959 | 20.4078 | 20.5137 | [5 empty] | 21.3376 | 20.1606 | 20.988 | 21.2242 | 19.4973 | 20.6101 | 20.9879 | 20.1424 | 20.3676 | 20.8726 | 19.6235 | 20.165 | 20.7004 | 19.6047 | 20.0254 | 20.5317 | 19.7893 | 19.9714 | 19.3987 | 19.9645 | 19.2995 | 19.9333 | 19.7313 | 20.2703 | 20.9621 | 20.1491 | 20.106 | 20.6166 | 19.4971 | 19.964 | 20.4875 | 19.3896 | 19.9049 | 19.6127 | 19.8833 | 19.342 | 19.9925 | -0.033679 | 20.9709 | 0.052037 | 0.040123 | -27.2792 | 3.0909 |  |  | 1.4973 | 3.55 | 3.6068 | 1.2871 | 1.3671 | 1.402 | 1.6161 | 0.42462 | 0.42139 | 0.4236 | 0.445 | 0.45792 | 0.43605 | 0.422
42843.4146 | -536 | 21.9275 | 22.1522 | 22.2821 | 22.2495 | 22.0134 | 21.5081 | 20.3404 | 21.7019 | 21.7744 | 21.7841 | 21.7298 | 21.424 | 21.1086 | 21.6178 | 21.2983 | 21.3985 | 21.3702 | 20.893 | 21.0244 | 20.9938 | 20.544 | 20.7376 | 20.6003 | 20.6444 | 21.4686 | 21.6443 | 20.0949 | 20.1764 | 20.1481 | 20.761 | 21.6338 | 21.8431 | 20.7312 | 18.7002 | 21.9248 | 20.1208 | 20.2762 |  | 20.3412 | 20.069 | 20.0605 | 19.5206 |  | 18.5281 | 18.4186 | 18.2517 | 18.1344 | 18.2643 | 18.3764 | 18.364 | 17.4568 | 18.6474 | 17.8848 | 18.846 | 18.6202 | 45.2176 | 49.2388 | 45.9587 | 20.7554 |  |  | 1.3689 | 9.01 | 8.9371 | 1.1463 | 0.77867 | 0.99856 | 1.89 | -36.6327 | 0.26251 | 0.15278 | 0.068912 | 8.8334 | 9.0598 | 2.0255 | 21.4479 | 21.5835 | 21.6795 | 21.6732 | 21.5077 | 20.9627 | 20.2613 | 21.7477 | 21.8592 | 21.8896 | 21.8613 | 21.6175 | 21.0908 | 21.8363 | 18.4819 | 18.0518 | 17.9848 | 18.0459 | 18.036 | 18.7798 | 18.3936 | 21.6333 | 21.4629 | 21.2673 | 21.2961 | 21.0827 | 20.9671 | 21.0558 | 20.7513 | 20.69 | 20.2791 | 20.158 | 19.9453 | 20.2123 | 0.022901 | 0.030582 | 20.5367 | 21.3884 | 21.567 | 19.9487 | 21.0732 | 21.3327 | 20.685 | 21.5039 | 21.6461 | 20.3761 | 21.3839 | 21.7653 | 20.1061 | 20.0961 | 20.1482 | 20.1107 | 20.3022 |  | 20.4132 | 20.0539 | 20.1234 | 20.1477 | 20.271 | 20.3228 |  | 20.2892 |  |  | 20.4927 | 20.4068 | 20.5013 | [5 empty] | 21.335 | 20.1627 | 20.9838 | 21.2217 | 19.4832 | 20.612 | 20.9949 | 20.1395 | 20.3749 | 20.8693 | 19.6157 | 20.1564 | 20.6901 | 19.6032 | 20.0235 | 20.5203 | 19.7887 | 19.9609 | 19.3926 | 19.9619 | 19.296 | 19.9306 | 19.7251 | 20.2642 | 20.9551 | 20.1359 | 20.0974 | 20.6225 | 19.4895 | 19.9536 | 20.4788 | 19.3826 | 19.8951 | 19.6038 | 19.885 | 19.337 | 19.987 | -0.061132 | 20.9727 | 0.051359 | 0.040116 | -27.3897 | 3.0908 |  |  | 1.3964 | 3.5719 | 3.5574 | 1.274 | 1.05 | 1.189 | 1.6358 | 0.42419 | 0.42137 | 0.42371 | 0.44491 | 0.45506 | 0.4361 | 0.42219
42843.4146 | -535 | 21.9284 | 22.1576 | 22.2819 | 22.2501 | 22.0037 | 21.5068 | 20.336 | 21.7054 | 21.7738 | 21.776 | 21.7249 | 21.4243 | 21.1092 | 21.6141 | 21.3063 | 21.4023 | 21.3689 | 20.8878 | 21.025 | 20.9942 | 20.5491 | 20.7304 | 20.6013 | 20.6374 | 21.4808 | 21.6436 | 20.0994 | 20.1823 | 20.1488 | 20.7629 | 21.6323 | 21.8434 | 20.7328 | 18.6959 | 21.9263 | 20.122 | 20.2727 |  | 20.3452 | 20.0731 | 20.0655 | 19.5272 |  | 18.525 | 18.422 | 18.2473 | 18.1318 | 18.2566 | 18.3672 | 18.3923 | 17.4485 | 18.6494 | 17.918 | 18.8422 | 18.6196 | 45.2047 | 49.26 | 45.9576 | 20.7573 |  |  | 1.4925 | 8.9896 | 9.3313 | 1.0845 | 0.94426 | 1.0505 | 1.8953 | -35.3053 | 0.32926 | 0.36217 | 0.081585 | 8.8336 | 9.0601 | 2.0257 | 21.4506 | 21.5857 | 21.6804 | 21.669 | 21.5151 | 20.9571 | 20.2625 | 21.7464 | 21.8514 | 21.8958 | 21.8572 | 21.6139 | 21.099 | 21.8373 | 18.3884 | 18.1083 | 18.0116 | 18.0248 | 18.0391 | 18.7695 | 18.3944 | 21.6355 | 21.4662 | 21.2632 | 21.2941 | 21.0773 | 20.9738 | 21.0559 | 20.7504 | 20.6933 | 20.2728 | 20.1504 | 19.9445 | 20.2125 | 0.04492 | 0.14204 | 20.5338 | 21.3841 | 21.5663 | 19.944 | 21.0736 | 21.3363 | 20.687 | 21.5002 | 21.65 | 20.3806 | 21.3874 | 21.7639 | 20.1148 | 20.0978 | 20.1497 | 20.1147 | 20.2964 |  | 20.4151 | 20.0573 | 20.13 | 20.1562 | 20.2745 | 20.3202 |  | 20.2856 |  |  | 20.4874 | 20.4038 | 20.5035 | [5 empty] | 21.3323 | 20.1551 | 20.979 | 21.2225 | 19.4822 | 20.6038 | 20.9877 | 20.1428 | 20.3737 | 20.8706 | 19.6184 | 20.1645 | 20.6981 | 19.6128 | 20.0307 | 20.5237 | 19.7905 | 19.9737 | 19.401 | 19.9662 | 19.3 | 19.9423 | 19.7296 | 20.2722 | 20.955 | 20.1404 | 20.0988 | 20.6218 | 19.4948 | 19.9588 | 20.4838 | 19.3889 | 19.8959 | 19.6064 | 19.886 | 19.3453 | 19.9955 | -0.09916 | 20.9725 | 0.050392 | 0.039332 | -27.3135 | 3.0908 |  |  | 1.4581 | 3.5679 | 3.6351 | 1.2392 | 1.1562 | 1.2195 | 1.6381 | 0.42441 | 0.4215 | 0.4236 | 0.4541 | 0.45217 | 0.43596 | 0.42198
42843.4146 | -534 | 21.9318 | 22.1591 | 22.2832 | 22.2612 | 22.0079 | 21.5124 | 20.3464 | 21.7077 | 21.7781 | 21.7806 | 21.7297 | 21.4274 | 21.1118 | 21.628 | 21.3107 | 21.4013 | 21.3765 | 20.8908 | 21.0283 | 20.9926 | 20.5502 | 20.7315 | 20.6035 | 20.6386 | 21.4813 | 21.6469 | 20.1042 | 20.1833 | 20.1539 | 20.7582 | 21.6325 | 21.8353 | 20.7363 | 18.6566 | 21.9165 | 20.1063 | 20.2685 |  | 20.3428 | 20.0689 | 20.0519 | 19.5231 |  | 18.512 | 18.4154 | 18.2496 | 18.1235 | 18.2512 | 18.3649 | 18.4037 | 17.4549 | 18.6386 | 17.9462 | 18.8392 | 18.6199 | 45.2063 | 49.2868 | 45.9714 | 20.761 |  |  | 1.5339 | 9.1059 | 8.7518 | 1.0622 | 1.376 | 1.0879 | 1.8237 | -34.9367 | 0.27088 | 0.2067 | -0.018582 | 8.8328 | 9.0593 | 2.0254 | 21.4539 | 21.5928 | 21.6787 | 21.6754 | 21.5119 | 20.9673 | 20.2625 | 21.7526 | 21.86 | 21.8995 | 21.8507 | 21.6218 | 21.0983 | 21.8456 | 18.3346 | 18.159 | 18.0453 | 18.0504 | 18.014 | 18.7722 | 18.3913 | 21.6309 | 21.4584 | 21.2578 | 21.2839 | 21.076 | 20.9643 | 21.0507 | 20.7448 | 20.6778 | 20.2671 | 20.1512 | 19.9388 | 20.208 | 0.046689 | 0.073757 | 20.539 | 21.3908 | 21.5664 | 19.9456 | 21.0731 | 21.337 | 20.6884 | 21.5084 | 21.6488 | 20.3801 | 21.3864 | 21.7658 | 20.1154 | 20.1002 | 20.1498 | 20.1163 | 20.292 |  | 20.4159 | 20.0586 | 20.124 | 20.1613 | 20.2733 | 20.3266 |  | 20.2848 |  |  | 20.4879 | 20.3967 | 20.4964 | [5 empty] | 21.3344 | 20.1574 | 20.9771 | 21.2161 | 19.4847 | 20.6063 | 20.9874 | 20.1461 | 20.3782 | 20.8742 | 19.6181 | 20.1668 | 20.705 | 19.6179 | 20.0286 | 20.5222 | 19.7805 | 19.9755 | 19.4001 | 19.9682 | 19.2932 | 19.9416 | 19.7258 | 20.2663 | 20.9558 | 20.1298 | 20.0977 | 20.6191 | 19.4992 | 19.96 | 20.4897 | 19.3817 | 19.9016 | 19.6104 | 19.8833 | 19.3422 | 19.9966 | -0.053156 | 20.9727 | 0.051519 | 0.041821 | -27.2814 | 3.0908 |  |  | 1.4782 | 3.5908 | 3.5203 | 1.2264 | 1.3957 | 1.2411 | 1.6068 | 0.42456 | 0.42126 | 0.42341 | 0.46038 | 0.44807 | 0.43555 | 0.42191
42843.4146 | -533 | 21.9347 | 22.1498 | 22.2823 | 22.2536 | 22.0088 | 21.5081 | 20.3467 | 21.7042 | 21.781 | 21.7851 | 21.7303 | 21.4294 | 21.107 | 21.6351 | 21.3004 | 21.3904 | 21.3611 | 20.8794 | 21.0163 | 20.9869 | 20.5367 | 20.723 | 20.592 | 20.6268 | 21.4711 | 21.6452 | 20.0974 | 20.1736 | 20.1441 | 20.7811 | 21.6405 | 21.8466 | 20.736 | 18.6069 | 21.9272 | 20.1229 | 20.2796 |  | 20.3512 | 20.0689 | 20.0561 | 19.5283 |  | 18.5134 | 18.4089 | 18.2419 | 18.1281 | 18.2481 | 18.3544 | 18.383 | 17.4599 | 18.6295 | 17.9548 | 18.8367 | 18.6254 | 45.2121 | 49.3143 | 45.983 | 20.7616 |  |  | 1.4695 | 8.9193 | 8.5113 | 1.2494 | 1.5219 | 1.6517 | 1.846 | -34.432 | 0.27925 | 0.13894 | -0.041497 | 8.8334 | 9.0597 | 2.0256 | 21.4538 | 21.5938 | 21.6814 | 21.6729 | 21.508 | 20.9674 | 20.2621 | 21.7488 | 21.8643 | 21.8981 | 21.8611 | 21.6263 | 21.1013 | 21.8475 | 18.2919 | 18.1415 | 18.0855 | 18.0738 | 18.0384 | 18.7767 | 18.3981 | 21.6352 | 21.4547 | 21.2627 | 21.2947 | 21.0767 | 20.9652 | 21.0541 | 20.7409 | 20.6845 | 20.264 | 20.1524 | 19.9417 | 20.2165 | 0.077162 | 0.10951 | 20.5367 | 21.3915 | 21.5709 | 19.9418 | 21.0715 | 21.3337 | 20.6874 | 21.5076 | 21.6501 | 20.3782 | 21.3902 | 21.7632 | 20.1149 | 20.1002 | 20.1469 | 20.1087 | 20.2939 |  | 20.4163 | 20.0538 | 20.1269 | 20.1644 | 20.2696 | 20.3252 |  | 20.2856 |  |  | 20.4874 | 20.4008 | 20.4969 | [5 empty] | 21.3349 | 20.1622 | 20.9837 | 21.2153 | 19.4908 | 20.6054 | 20.9778 | 20.1457 | 20.3853 | 20.8671 | 19.6191 | 20.1648 | 20.7001 | 19.6067 | 20.0304 | 20.5215 | 19.7848 | 19.9717 | 19.3982 | 19.9681 | 19.2961 | 19.9423 | 19.7255 | 20.2628 | 20.9399 | 20.1276 | 20.0934 | 20.6122 | 19.4877 | 19.9488 | 20.4835 | 19.3825 | 19.8918 | 19.6025 | 19.8815 | 19.3372 | 19.9857 | -0.066141 | 20.9719 | 0.05195 | 0.042815 | -27.3368 | 3.0908 |  |  | 1.4468 | 3.5538 | 3.4716 | 1.3301 | 1.4678 | 1.5292 | 1.6166 | 0.42452 | 0.4215 | 0.4232 | 0.46567 | 0.4444 | 0.43596 | 0.42157
42843.4146 | -532 | 21.9285 | 22.1574 | 22.2839 | 22.2565 | 22.0186 | 21.5155 | 20.3453 | 21.7147 | 21.7798 | 21.7896 | 21.7334 | 21.4312 | 21.1121 | 21.6272 | 21.3013 | 21.3963 | 21.3638 | 20.8847 | 21.0213 | 20.9936 | 20.5474 | 20.7273 | 20.5983 | 20.6361 | 21.4703 | 21.6463 | 20.1026 | 20.1799 | 20.149 | 20.7717 | 21.635 | 21.8381 | 20.7339 | 18.5652 | 21.918 | 20.1166 | 20.2654 |  | 20.3398 | 20.0624 | 20.0479 | 19.5156 |  | 18.5167 | 18.4113 | 18.2399 | 18.1233 | 18.2522 | 18.3502 | 18.3185 | 17.4493 | 18.6337 | 17.9458 | 18.8388 | 18.625 | 45.2125 | 49.3329 | 45.9893 | 20.7657 |  |  | 1.4537 | 8.9883 | 8.5198 | 1.1561 | 1.5416 | 1.6813 | 1.8545 | -33.9267 | 0.10547 | 0.059424 | 0.0020762 | 8.8335 | 9.0598 | 2.0256 | 21.4596 | 21.5998 | 21.6895 | 21.6789 | 21.5144 | 20.9699 | 20.2703 | 21.7551 | 21.8572 | 21.9055 | 21.8681 | 21.6345 | 21.1035 | 21.8501 | 18.2355 | 18.0836 | 18.1036 | 18.0771 | 18.0394 | 18.7746 | 18.394 | 21.6296 | 21.4608 | 21.2627 | 21.2977 | 21.0736 | 20.9694 | 21.0539 | 20.7429 | 20.6837 | 20.2656 | 20.1569 | 19.9463 | 20.2213 | 0.029978 | 0.11902 | 20.5369 | 21.3869 | 21.5714 | 19.9315 | 21.0739 | 21.3359 | 20.6808 | 21.5052 | 21.6408 | 20.3766 | 21.3881 | 21.7594 | 20.11 | 20.0973 | 20.1473 | 20.1054 | 20.2955 |  | 20.4092 | 20.054 | 20.1277 | 20.161 | 20.2687 | 20.318 |  | 20.2863 |  |  | 20.4956 | 20.4118 | 20.5048 | [5 empty] | 21.3413 | 20.1716 | 20.9879 | 21.2171 | 19.5091 | 20.6155 | 20.9852 | 20.1376 | 20.3732 | 20.8624 | 19.613 | 20.1513 | 20.6977 | 19.5982 | 20.0227 | 20.5181 | 19.7784 | 19.965 | 19.3919 | 19.9535 | 19.2903 | 19.9333 | 19.7356 | 20.2615 | 20.9408 | 20.1295 | 20.0976 | 20.6198 | 19.4857 | 19.9494 | 20.4739 | 19.3837 | 19.894 | 19.5996 | 19.8839 | 19.3354 | 19.9867 | -0.094152 | 20.9718 | 0.052037 | 0.044055 | -27.4102 | 3.0908 |  |  | 1.439 | 3.5676 | 3.4733 | 1.2795 | 1.4773 | 1.5428 | 1.6203 | 0.42424 | 0.42152 | 0.42327 | 0.47168 | 0.4419 | 0.4361 | 0.42149
42843.4146 | -531 | 21.9236 | 22.1516 | 22.274 | 22.2512 | 22.0087 | 21.5052 | 20.3385 | 21.7006 | 21.7783 | 21.7822 | 21.7231 | 21.4234 | 21.1001 | 21.624 | 21.3 | 21.4021 | 21.3628 | 20.882 | 21.0239 | 20.9802 | 20.5459 | 20.7316 | 20.5978 | 20.6372 | 21.4727 | 21.6386 | 20.105 | 20.1786 | 20.1469 | 20.7708 | 21.6362 | 21.8449 | 20.7396 | 18.5786 | 21.9216 | 20.1227 | 20.2801 |  | 20.3416 | 20.0737 | 20.0553 | 19.5226 |  | 18.5229 | 18.4186 | 18.2438 | 18.1312 | 18.2556 | 18.3511 | 18.2933 | 17.452 | 18.646 | 17.9371 | 18.8416 | 18.6151 | 45.2105 | 49.3498 | 45.9972 | 20.754 |  |  | 1.6088 | 9.102 | 8.893 | 1.1693 | 1.4286 | 1.2003 | 1.7842 | -33.5357 | 0.21639 | 0.19495 | 0.066135 | 8.833 | 9.0595 | 2.0255 | 21.4588 | 21.5953 | 21.6869 | 21.675 | 21.5158 | 20.9714 | 20.2741 | 21.7498 | 21.8545 | 21.9051 | 21.8611 | 21.6277 | 21.1035 | 21.8498 | 18.1999 | 18.0457 | 18.0831 | 18.0573 | 18.0255 | 18.774 | 18.3952 | 21.6311 | 21.4622 | 21.2625 | 21.3048 | 21.0745 | 20.974 | 21.0603 | 20.7477 | 20.6887 | 20.2736 | 20.1536 | 19.9495 | 20.2227 | 0.072051 | 0.08574 | 20.5369 | 21.3868 | 21.5648 | 19.9373 | 21.0805 | 21.3347 | 20.6871 | 21.4973 | 21.6449 | 20.3798 | 21.3859 | 21.7646 | 20.112 | 20.0968 | 20.1528 | 20.113 | 20.3033 |  | 20.4235 | 20.0591 | 20.1299 | 20.1663 | 20.2766 | 20.3247 |  | 20.2882 |  |  | 20.4876 | 20.4072 | 20.4993 | [5 empty] | 21.3368 | 20.1669 | 20.9839 | 21.2158 | 19.5104 | 20.6064 | 20.9847 | 20.1399 | 20.3791 | 20.8727 | 19.611 | 20.156 | 20.7022 | 19.6077 | 20.0246 | 20.5316 | 19.7814 | 19.9728 | 19.4003 | 19.9635 | 19.3011 | 19.9319 | 19.7329 | 20.2663 | 20.9415 | 20.1245 | 20.0916 | 20.615 | 19.4837 | 19.9515 | 20.4739 | 19.3868 | 19.893 | 19.5967 | 19.8827 | 19.3316 | 19.984 | -0.19877 | 20.9722 | 0.051261 | 0.042387 | -27.3134 | 3.0908 |  |  | 1.5138 | 3.5901 | 3.5486 | 1.2868 | 1.4221 | 1.3036 | 1.5893 | 0.4245 | 0.42145 | 0.42338 | 0.47557 | 0.44432 | 0.43611 | 0.42172
42843.4146 | -530 | 21.9179 | 22.1462 | 22.2838 | 22.2537 | 22.0139 | 21.5073 | 20.3397 | 21.7017 | 21.7757 | 21.7826 | 21.7253 | 21.4202 | 21.1001 | 21.621 | 21.3004 | 21.4045 | 21.3751 | 20.8859 | 21.0324 | 20.9879 | 20.5486 | 20.736 | 20.6039 | 20.6332 | 21.4771 | 21.6387 | 20.1039 | 20.1863 | 20.1531 | 20.7682 | 21.6408 | 21.8398 | 20.7364 | 18.5925 | 21.9218 | 20.1199 | 20.2768 |  | 20.3417 | 20.071 | 20.0562 | 19.5159 |  | 18.5299 | 18.4258 | 18.257 | 18.1424 | 18.2653 | 18.3593 | 18.3487 | 17.4795 | 18.6506 | 17.8827 | 18.8473 | 18.6161 | 45.2216 | 49.3653 | 46.006 | 20.7567 |  |  | 1.4931 | 8.8733 | 8.5468 | 1.1614 | 0.89104 | 0.89605 | 1.8053 | -33.0678 | 0.35475 | 0.226 | 0.083147 | 8.8335 | 9.06 | 2.0256 | 21.456 | 21.587 | 21.6818 | 21.6677 | 21.5122 | 20.9693 | 20.2648 | 21.741 | 21.8598 | 21.8964 | 21.8585 | 21.6217 | 21.0939 | 21.8417 | 18.199 | 18.0053 | 18.0538 | 18.0344 | 18.0024 | 18.7781 | 18.3979 | 21.6354 | 21.4647 | 21.2712 | 21.2975 | 21.0804 | 20.9677 | 21.0569 | 20.7473 | 20.6948 | 20.2819 | 20.166 | 19.9531 | 20.225 | 0.059075 | 0.16848 | 20.5377 | 21.3906 | 21.5638 | 19.9426 | 21.0707 | 21.3324 | 20.6845 | 21.5001 | 21.6402 | 20.3796 | 21.3836 | 21.7596 | 20.1046 | 20.0954 | 20.1485 | 20.1147 | 20.3071 |  | 20.422 | 20.0672 | 20.1399 | 20.1642 | 20.2694 | 20.3291 |  | 20.2866 |  |  | 20.482 | 20.4017 | 20.4948 | [5 empty] | 21.3364 | 20.1638 | 20.981 | 21.2193 | 19.5105 | 20.6017 | 20.9797 | 20.1415 | 20.3836 | 20.8726 | 19.6109 | 20.1624 | 20.7034 | 19.6064 | 20.0264 | 20.5299 | 19.7804 | 19.9758 | 19.398 | 19.9711 | 19.3017 | 19.9369 | 19.7368 | 20.2722 | 20.9517 | 20.1293 | 20.097 | 20.6222 | 19.4878 | 19.9614 | 20.482 | 19.393 | 19.8958 | 19.6042 | 19.8878 | 19.3393 | 19.9896 | -0.11066 | 20.9716 | 0.050743 | 0.040711 | -27.2825 | 3.0908 |  |  | 1.4584 | 3.5447 | 3.4789 | 1.2824 | 1.1232 | 1.1263 | 1.5987 | 0.42435 | 0.42156 | 0.4232 | 0.47615 | 0.44789 | 0.4362 | 0.42193
42843.4146 | -529 | 21.9202 | 22.1563 | 22.2822 | 22.2475 | 22.015 | 21.5141 | 20.3401 | 21.7013 | 21.7785 | 21.7869 | 21.7281 | 21.4287 | 21.1058 | 21.6205 | 21.2982 | 21.3993 | 21.3666 | 20.8816 | 21.0254 | 20.9899 | 20.5453 | 20.7325 | 20.5991 | 20.6301 | 21.4689 | 21.6418 | 20.0995 | 20.1866 | 20.1499 | 20.7727 | 21.6459 | 21.8435 | 20.7388 | 18.5912 | 21.9238 | 20.1238 | 20.2813 |  | 20.3458 | 20.073 | 20.0532 | 19.5157 |  | 18.5198 | 18.4203 | 18.25 | 18.1367 | 18.2571 | 18.3518 | 18.4657 | 17.5017 | 18.6563 | 17.8594 | 18.841 | 18.6194 | 45.235 | 49.3752 | 46.0242 | 20.7531 |  |  | 1.4971 | 8.962 | 8.7879 | 1.1377 | 1.4088 | 1.4809 | 1.9248 | -33.1789 | 0.35417 | 0.166 | 0.11804 | 8.8332 | 9.0595 | 2.0257 | 21.4486 | 21.5857 | 21.6769 | 21.6714 | 21.5089 | 20.9634 | 20.2591 | 21.7421 | 21.845 | 21.897 | 21.8591 | 21.6215 | 21.0947 | 21.8405 | 18.2573 | 17.952 | 18.0445 | 18.0117 | 17.9708 | 18.7757 | 18.3873 | 21.6384 | 21.4627 | 21.2662 | 21.2995 | 21.0777 | 20.9707 | 21.0601 | 20.7486 | 20.687 | 20.2776 | 20.1626 | 19.9552 | 20.2223 | 0.05593 | 0.23486 | 20.5378 | 21.3916 | 21.57 | 19.9427 | 21.0731 | 21.3343 | 20.6818 | 21.5044 | 21.6428 | 20.3812 | 21.3783 | 21.7603 | 20.1075 | 20.0954 | 20.1489 | 20.1125 | 20.2975 |  | 20.4193 | 20.0635 | 20.1292 | 20.1648 | 20.2678 | 20.3222 |  | 20.2859 |  |  | 20.4911 | 20.4028 | 20.4978 | [5 empty] | 21.3338 | 20.1607 | 20.9754 | 21.2185 | 19.5089 | 20.6031 | 20.9841 | 20.1337 | 20.3898 | 20.8701 | 19.6158 | 20.1657 | 20.7086 | 19.6064 | 20.033 | 20.5258 | 19.7762 | 19.9703 | 19.3957 | 19.9704 | 19.3021 | 19.9367 | 19.7446 | 20.2686 | 20.9561 | 20.1329 | 20.0964 | 20.6237 | 19.4836 | 19.9646 | 20.4813 | 19.3941 | 19.8993 | 19.6044 | 19.896 | 19.3371 | 19.9928 | 0.048313 | 20.9722 | 0.052369 | 0.041197 | -27.3283 | 3.0909 |  |  | 1.4603 | 3.5624 | 3.5276 | 1.2693 | 1.4123 | 1.4479 | 1.6508 | 0.42452 | 0.4213 | 0.42313 | 0.46939 | 0.44769 | 0.43634 | 0.42186
42843.4146 | -528 | 21.9275 | 22.1524 | 22.2822 | 22.2513 | 22.0159 | 21.5117 | 20.3387 | 21.7017 | 21.781 | 21.7895 | 21.7255 | 21.4326 | 21.1113 | 21.6256 | 21.301 | 21.4038 | 21.3644 | 20.8831 | 21.0239 | 20.9859 | 20.547 | 20.7334 | 20.5939 | 20.6369 | 21.4669 | 21.641 | 20.0919 | 20.185 | 20.1493 | 20.776 | 21.643 | 21.8543 | 20.7383 | 18.5284 | 21.9229 | 20.1249 | 20.2879 |  | 20.3478 | 20.0719 | 20.0567 | 19.5231 |  | 18.5138 | 18.4298 | 18.2474 | 18.1367 | 18.2527 | 18.3474 | 18.6093 | 17.5392 | 18.6464 | 17.8547 | 18.8409 | 18.6249 | 45.2613 | 49.406 | 46.0299 | 20.7595 |  |  | 1.3913 | 8.847 | 8.761 | 0.92483 | 1.3155 | 1.4461 | 1.6824 | -32.9115 | 0.30279 | 0.39049 | 0.1821 | 8.8334 | 9.0598 | 2.0254 | 21.4469 | 21.5875 | 21.6813 | 21.6722 | 21.5064 | 20.9636 | 20.256 | 21.7448 | 21.8571 | 21.8946 | 21.8611 | 21.6221 | 21.0953 | 21.8419 | 18.354 | 17.9406 | 18.0196 | 17.9867 | 17.9574 | 18.7773 | 18.3913 | 21.6344 | 21.4599 | 21.2651 | 21.3046 | 21.0739 | 20.972 | 21.059 | 20.7458 | 20.6866 | 20.2718 | 20.1588 | 19.9562 | 20.2203 | 0.075983 | 0.2185 | 20.5429 | 21.3941 | 21.573 | 19.9438 | 21.0774 | 21.3398 | 20.6913 | 21.5027 | 21.6485 | 20.3861 | 21.3851 | 21.7661 | 20.1164 | 20.1001 | 20.1584 | 20.1175 | 20.2913 |  | 20.4108 | 20.0616 | 20.1251 | 20.1639 | 20.2661 | 20.3149 |  | 20.2783 |  |  | 20.4987 | 20.4163 | 20.5039 | [5 empty] | 21.3433 | 20.171 | 20.9934 | 21.231 | 19.5226 | 20.6168 | 20.9988 | 20.1359 | 20.3851 | 20.8692 | 19.6204 | 20.1637 | 20.7036 | 19.6075 | 20.0333 | 20.5316 | 19.7838 | 19.9789 | 19.4051 | 19.9636 | 19.3081 | 19.9394 | 19.7406 | 20.2658 | 20.9562 | 20.1275 | 20.0923 | 20.6275 | 19.4847 | 19.9536 | 20.4801 | 19.392 | 19.8929 | 19.596 | 19.8853 | 19.3304 | 19.9945 | -0.15351 | 20.9715 | 0.052406 | 0.041835 | -27.3577 | 3.0909 |  |  | 1.4078 | 3.5395 | 3.5223 | 1.1444 | 1.3647 | 1.4308 | 1.5433 | 0.42441 | 0.42122 | 0.4231 | 0.45883 | 0.45092 | 0.43617 | 0.42172
42843.4146 | -527 | 21.9353 | 22.1606 | 22.2902 | 22.2552 | 22.0188 | 21.516 | 20.3447 | 21.7107 | 21.7847 | 21.7873 | 21.7309 | 21.4354 | 21.1163 | 21.6289 | 21.2973 | 21.3992 | 21.3684 | 20.8837 | 21.023 | 20.9826 | 20.5429 | 20.7272 | 20.5906 | 20.6352 | 21.4666 | 21.6427 | 20.0929 | 20.1818 | 20.1458 | 20.7673 | 21.6358 | 21.8505 | 20.7315 | 18.444 | 21.9218 | 20.124 | 20.2816 |  | 20.3477 | 20.0705 | 20.0584 | 19.5165 |  | 18.5083 | 18.4204 | 18.2403 | 18.1333 | 18.2381 | 18.3484 | 18.6034 | 17.5564 | 18.6482 | 17.8472 | 18.8257 | 18.6241 | 45.2849 | 49.4236 | 46.0471 | 20.7569 |  |  | 1.6127 | 9.0225 | 8.4686 | 1.0977 | 1.3504 | 0.91313 | 1.6403 | -32.3877 | 0.29073 | 0.20461 | 0.056413 | 8.8337 | 9.0598 | 2.0256 | 21.4456 | 21.5852 | 21.678 | 21.6706 | 21.5064 | 20.9614 | 20.2582 | 21.7438 | 21.856 | 21.8999 | 21.8594 | 21.62 | 21.0966 | 21.8423 | 18.3044 | 17.9911 | 18.0336 | 17.9802 | 17.9354 | 18.7702 | 18.3911 | 21.6345 | 21.4614 | 21.2638 | 21.304 | 21.087 | 20.973 | 21.052 | 20.7468 | 20.6871 | 20.2778 | 20.1607 | 19.9584 | 20.223 | -0.0349 | 0.22858 | 20.54 | 21.3884 | 21.5632 | 19.948 | 21.0799 | 21.3349 | 20.6897 | 21.5059 | 21.647 | 20.3831 | 21.3895 | 21.7638 | 20.114 | 20.1019 | 20.1554 | 20.1153 | 20.3009 |  | 20.4138 | 20.0671 | 20.1307 | 20.1664 | 20.2657 | 20.3239 |  | 20.2854 |  |  | 20.4925 | 20.4166 | 20.5021 | [5 empty] | 21.3436 | 20.1691 | 20.9909 | 21.2194 | 19.5235 | 20.6156 | 20.9887 | 20.1379 | 20.3847 | 20.8688 | 19.6181 | 20.163 | 20.6993 | 19.6136 | 20.0275 | 20.5278 | 19.7792 | 19.9817 | 19.3969 | 19.9548 | 19.3094 | 19.9355 | 19.7345 | 20.2681 | 20.9508 | 20.1311 | 20.0936 | 20.6274 | 19.4788 | 19.9533 | 20.4762 | 19.3944 | 19.8925 | 19.5983 | 19.8888 | 19.3357 | 19.992 | -0.04351 | 20.9724 | 0.05264 | 0.042183 | -27.325 | 3.0908 |  |  | 1.5156 | 3.5744 | 3.4629 | 1.2467 | 1.3826 | 1.137 | 1.5239 | 0.42424 | 0.42125 | 0.42302 | 0.46351 | 0.44935 | 0.43632 | 0.42185
42843.4146 | -526 | 21.9321 | 22.1588 | 22.2826 | 22.2557 | 22.0078 | 21.5092 | 20.3371 | 21.7069 | 21.7764 | 21.7868 | 21.738 | 21.427 | 21.1047 | 21.6292 | 21.3026 | 21.3989 | 21.3647 | 20.8813 | 21.02 | 20.9872 | 20.5443 | 20.7335 | 20.6013 | 20.6375 | 21.469 | 21.6404 | 20.1032 | 20.1924 | 20.1455 | 20.7658 | 21.6405 | 21.8436 | 20.7311 | 18.377 | 21.9179 | 20.1277 | 20.2737 |  | 20.338 | 20.0653 | 20.0501 | 19.5115 |  | 18.5125 | 18.4114 | 18.2464 | 18.1309 | 18.234 | 18.3402 | 18.5674 | 17.5642 | 18.6545 | 17.8246 | 18.83 | 18.6253 | 45.313 | 49.4473 | 46.0635 | 20.7524 |  |  | 1.4123 | 8.9239 | 8.9075 | 1.2514 | 0.97581 | 1.0761 | 1.7034 | -32.4074 | 0.17727 | 0.23712 | 0.098077 | 8.8331 | 9.0595 | 2.0258 | 21.4524 | 21.5906 | 21.6826 | 21.6767 | 21.5022 | 20.9629 | 20.2647 | 21.7514 | 21.8537 | 21.9012 | 21.8605 | 21.6258 | 21.0969 | 21.839 | 18.2281 | 17.9881 | 18.0482 | 17.9946 | 17.9216 | 18.7817 | 18.3901 | 21.6294 | 21.4595 | 21.2649 | 21.3025 | 21.0829 | 20.9769 | 21.0598 | 20.748 | 20.6907 | 20.2759 | 20.1645 | 19.9588 | 20.224 | -0.12868 | 0.12454 | 20.5371 | 21.3867 | 21.5707 | 19.9397 | 21.0718 | 21.3372 | 20.6889 | 21.5058 | 21.6426 | 20.3837 | 21.3838 | 21.7635 | 20.1086 | 20.1045 | 20.1502 | 20.1218 | 20.3127 |  | 20.4262 | 20.0764 | 20.1338 | 20.176 | 20.2722 | 20.325 |  | 20.283 |  |  | 20.4917 | 20.4135 | 20.4971 | [5 empty] | 21.3339 | 20.1656 | 20.9792 | 21.2156 | 19.5126 | 20.6055 | 20.9839 | 20.1385 | 20.3865 | 20.8719 | 19.6178 | 20.1617 | 20.6969 | 19.6154 | 20.0247 | 20.5204 | 19.7838 | 19.9738 | 19.3921 | 19.9544 | 19.3012 | 19.9337 | 19.7382 | 20.2738 | 20.9413 | 20.133 | 20.1031 | 20.6206 | 19.4766 | 19.9506 | 20.4861 | 19.3989 | 19.8917 | 19.5954 | 19.8901 | 19.3417 | 19.9827 | -0.0398 | 20.9721 | 0.05179 | 0.040449 | -27.3845 | 3.0909 |  |  | 1.4183 | 3.5547 | 3.5515 | 1.3312 | 1.1753 | 1.2343 | 1.5529 | 0.42433 | 0.4211 | 0.42297 | 0.47333 | 0.44761 | 0.43658 | 0.42176
42843.4146 | -525 | 21.9223 | 22.1505 | 22.2833 | 22.2462 | 22.0128 | 21.5046 | 20.3403 | 21.7031 | 21.7674 | 21.7883 | 21.7232 | 21.4231 | 21.1025 | 21.6159 | 21.3011 | 21.4016 | 21.3723 | 20.8865 | 21.024 | 20.9888 | 20.5448 | 20.7274 | 20.5965 | 20.6445 | 21.4771 | 21.6412 | 20.1004 | 20.1841 | 20.1455 | 20.7709 | 21.6446 | 21.8596 | 20.7417 | 18.3801 | 21.9276 | 20.1291 | 20.2785 |  | 20.3404 | 20.075 | 20.0608 | 19.5188 |  | 18.5076 | 18.4156 | 18.2375 | 18.1336 | 18.2358 | 18.3372 | 18.5886 | 17.5984 | 18.6625 | 17.808 | 18.8362 | 18.6196 | 45.3312 | 49.4714 | 46.0709 | 20.7553 |  |  | 1.3781 | 8.8917 | 8.6769 | 1.1404 | 1.1184 | 0.84939 | 1.8493 | -32.1637 | 0.38433 | 0.33049 | 0.078634 | 8.8337 | 9.0601 | 2.0255 | 21.4506 | 21.5866 | 21.6773 | 21.6722 | 21.508 | 20.9602 | 20.2642 | 21.7512 | 21.8589 | 21.8995 | 21.8601 | 21.6267 | 21.0948 | 21.8431 | 18.1877 | 17.9554 | 18.0504 | 18.0152 | 17.9148 | 18.7781 | 18.397 | 21.6254 | 21.4565 | 21.2648 | 21.288 | 21.0756 | 20.9683 | 21.0475 | 20.7453 | 20.682 | 20.2692 | 20.1582 | 19.9551 | 20.2008 | -0.20122 | 0.1603 | 20.533 | 21.3864 | 21.565 | 19.9401 | 21.0751 | 21.3337 | 20.6863 | 21.5037 | 21.6341 | 20.3803 | 21.385 | 21.761 | 20.1107 | 20.1014 | 20.1547 | 20.111 | 20.3123 |  | 20.4144 | 20.0708 | 20.1302 | 20.1598 | 20.2697 | 20.3235 |  | 20.2896 |  |  | 20.4941 | 20.4014 | 20.5038 | [5 empty] | 21.3377 | 20.1695 | 20.9827 | 21.2189 | 19.4967 | 20.6059 | 20.9819 | 20.1334 | 20.3859 | 20.8667 | 19.6187 | 20.1772 | 20.6992 | 19.6058 | 20.024 | 20.5269 | 19.7848 | 19.9718 | 19.4065 | 19.968 | 19.3024 | 19.9262 | 19.736 | 20.2696 | 20.9443 | 20.1278 | 20.0982 | 20.6168 | 19.477 | 19.9559 | 20.4852 | 19.3986 | 19.8852 | 19.5987 | 19.8851 | 19.3386 | 19.9897 | -0.047776 | 20.9719 | 0.050195 | 0.038984 | -27.3617 | 3.0909 |  |  | 1.4011 | 3.5484 | 3.5052 | 1.2707 | 1.2583 | 1.0966 | 1.618 | 0.42395 | 0.42113 | 0.42334 | 0.4774 | 0.44816 | 0.43643 | 0.42218
42843.4146 | -524 | 21.9285 | 22.1539 | 22.2834 | 22.2558 | 22.0193 | 21.5145 | 20.3396 | 21.7056 | 21.7759 | 21.7828 | 21.7262 | 21.4269 | 21.1118 | 21.6264 | 21.3036 | 21.3996 | 21.3746 | 20.8819 | 21.0207 | 20.9852 | 20.5412 | 20.7327 | 20.6 | 20.6393 | 21.4719 | 21.6427 | 20.1011 | 20.1828 | 20.1534 | 20.7833 | 21.6456 | 21.8415 | 20.7399 | 18.4344 | 21.9226 | 20.1296 | 20.2733 |  | 20.3502 | 20.066 | 20.06 | 19.519 |  | 18.5036 | 18.4115 | 18.2388 | 18.1254 | 18.2277 | 18.3291 | 18.6644 | 17.626 | 18.6573 | 17.8008 | 18.83 | 18.619 | 45.3503 | 49.4979 | 46.0764 | 20.7477 |  |  | 1.4379 | 8.9265 | 9.1907 | 1.1404 | 1.2341 | 1.2299 | 1.6653 | -32.276 | 0.38686 | 0.2067 | -0.078648 | 8.8333 | 9.0597 | 2.0256 | 21.447 | 21.5841 | 21.6791 | 21.6732 | 21.5106 | 20.9584 | 20.2638 | 21.746 | 21.857 | 21.8966 | 21.8614 | 21.6255 | 21.0951 | 21.8428 | 18.1549 | 17.9352 | 18.0433 | 17.9889 | 17.9312 | 18.7812 | 18.3979 | 21.6249 | 21.461 | 21.2682 | 21.2923 | 21.0809 | 20.9675 | 21.0502 | 20.7472 | 20.6858 | 20.2715 | 20.16 | 19.9656 | 20.2111 | 0.051408 | 0.021262 | 20.5407 | 21.3911 | 21.5658 | 19.9432 | 21.0745 | 21.3336 | 20.6924 | 21.505 | 21.645 | 20.3787 | 21.3844 | 21.7588 | 20.1144 | 20.1061 | 20.1646 | 20.113 | 20.3016 |  | 20.4136 | 20.0657 | 20.1244 | 20.1557 | 20.2624 | 20.3147 |  | 20.2776 |  |  | 20.4867 | 20.4155 | 20.4978 | [5 empty] | 21.3408 | 20.1687 | 20.9809 | 21.221 | 19.487 | 20.6071 | 20.9882 | 20.1392 | 20.3834 | 20.8715 | 19.6262 | 20.171 | 20.7042 | 19.6041 | 20.0267 | 20.526 | 19.782 | 19.9808 | 19.3997 | 19.9603 | 19.307 | 19.9308 | 19.7345 | 20.27 | 20.938 | 20.1203 | 20.0865 | 20.6195 | 19.4703 | 19.95 | 20.4762 | 19.4074 | 19.8972 | 19.5937 | 19.8882 | 19.3332 | 19.9847 | -0.063544 | 20.9728 | 0.051685 | 0.039876 | -27.3006 | 3.0908 |  |  | 1.4312 | 3.5553 | 3.6075 | 1.2707 | 1.3217 | 1.3195 | 1.5354 | 0.42422 | 0.42108 | 0.4232 | 0.4814 | 0.44906 | 0.43644 | 0.42197
42843.4146 | -523 | 21.9282 | 22.1555 | 22.2812 | 22.2574 | 22.0176 | 21.513 | 20.3383 | 21.7081 | 21.7808 | 21.7809 | 21.7308 | 21.4342 | 21.1088 | 21.6281 | 21.3054 | 21.4028 | 21.365 | 20.8868 | 21.0223 | 20.9915 | 20.5492 | 20.7321 | 20.5942 | 20.6244 | 21.4688 | 21.6334 | 20.1059 | 20.1892 | 20.1409 | 20.7696 | 21.6328 | 21.843 | 20.7356 | 18.4339 | 21.9214 | 20.1233 | 20.2664 |  | 20.3418 | 20.0639 | 20.0594 | 19.5113 |  | 18.498 | 18.415 | 18.236 | 18.1283 | 18.2294 | 18.3159 | 18.6726 | 17.6609 | 18.6644 | 17.8015 | 18.8272 | 18.6222 | 45.3715 | 49.5223 | 46.085 | 20.7547 |  |  | 1.3302 | 8.9344 | 9.1263 | 0.96098 | 1.4378 | 1.3468 | 1.8145 | -32.0381 | 0.46956 | 0.166 | 0.036275 | 8.8331 | 9.0596 | 2.0258 | 21.4504 | 21.5919 | 21.6846 | 21.6765 | 21.5146 | 20.9728 | 20.2676 | 21.7495 | 21.8592 | 21.9018 | 21.8634 | 21.6195 | 21.1012 | 21.8454 | 18.1421 | 17.9166 | 18.0502 | 17.9668 | 17.9382 | 18.7739 | 18.3905 | 21.6372 | 21.4707 | 21.2691 | 21.2979 | 21.0838 | 20.9656 | 21.054 | 20.7529 | 20.6922 | 20.2759 | 20.1661 | 19.9662 | 20.2072 | 0.1037 | -0.031423 | 20.5462 | 21.3912 | 21.5632 | 19.9491 | 21.073 | 21.3414 | 20.6951 | 21.5086 | 21.6437 | 20.3789 | 21.3892 | 21.762 | 20.1241 | 20.1055 | 20.161 | 20.1217 | 20.3153 |  | 20.4213 | 20.0761 | 20.1317 | 20.1621 | 20.2688 | 20.3223 |  | 20.2799 |  |  | 20.4847 | 20.4129 | 20.5081 | [5 empty] | 21.3441 | 20.1717 | 20.985 | 21.2213 | 19.4893 | 20.6109 | 20.9872 | 20.1358 | 20.3869 | 20.8645 | 19.6174 | 20.1603 | 20.7036 | 19.6092 | 20.0327 | 20.5321 | 19.784 | 19.9831 | 19.3959 | 19.9535 | 19.3032 | 19.9332 | 19.7426 | 20.2744 | 20.9511 | 20.1267 | 20.1023 | 20.6209 | 19.4692 | 19.9557 | 20.4783 | 19.4092 | 19.8941 | 19.6005 | 19.8855 | 19.3301 | 19.9832 | -0.079497 | 20.9729 | 0.051981 | 0.039978 | -27.3246 | 3.0908 |  |  | 1.3765 | 3.5569 | 3.5949 | 1.1665 | 1.4266 | 1.3808 | 1.6026 | 0.42409 | 0.42103 | 0.42324 | 0.48197 | 0.44743 | 0.43644 | 0.42223
42843.4146 | -522 | 21.9206 | 22.1566 | 22.2854 | 22.2583 | 22.0169 | 21.5106 | 20.3377 | 21.7032 | 21.779 | 21.7803 | 21.7271 | 21.4335 | 21.1113 | 21.6228 | 21.3063 | 21.4039 | 21.3632 | 20.8855 | 21.0265 | 20.9858 | 20.5496 | 20.733 | 20.6043 | 20.6366 | 21.4664 | 21.6359 | 20.1088 | 20.1872 | 20.1419 | 20.7663 | 21.6349 | 21.8469 | 20.7324 | 18.3863 | 21.9267 | 20.1265 | 20.27 |  | 20.3484 | 20.0635 | 20.0555 | 19.5202 |  | 18.4996 | 18.4138 | 18.243 | 18.1249 | 18.2268 | 18.3266 | 18.628 | 17.7006 | 18.6622 | 17.824 | 18.8318 | 18.6217 | 45.3954 | 49.5482 | 46.0957 | 20.7535 |  |  | 1.5109 | 8.824 | 8.6841 | 1.0372 | 0.58482 | 1.199 | 1.8118 | -31.822 | 0.48435 | 0.32776 | 0.1295 | 8.8336 | 9.06 | 2.0255 | 21.4528 | 21.6006 | 21.6765 | 21.6716 | 21.5176 | 20.9696 | 20.268 | 21.7531 | 21.8652 | 21.9024 | 21.8634 | 21.6267 | 21.0975 | 21.8473 | 18.1357 | 17.9061 | 18.0442 | 17.9658 | 17.9378 | 18.7685 | 18.3865 | 21.6322 | 21.4626 | 21.2658 | 21.2934 | 21.0842 | 20.9688 | 21.051 | 20.7446 | 20.6905 | 20.2769 | 20.16 | 19.9597 | 20.1994 | 0.051408 | -0.01887 | 20.5542 | 21.4031 | 21.5862 | 19.9593 | 21.088 | 21.3423 | 20.6981 | 21.5149 | 21.6522 | 20.3942 | 21.4018 | 21.7737 | 20.1277 | 20.1204 | 20.1779 | 20.1397 | 20.3286 |  | 20.4238 | 20.0775 | 20.1334 | 20.1641 | 20.2756 | 20.3247 |  | 20.2884 |  |  | 20.4979 | 20.4185 | 20.51 | [5 empty] | 21.3377 | 20.1685 | 20.987 | 21.2269 | 19.5062 | 20.6147 | 20.994 | 20.1371 | 20.3737 | 20.8647 | 19.6178 | 20.1636 | 20.7015 | 19.5997 | 20.0255 | 20.5215 | 19.7707 | 19.98 | 19.3991 | 19.9486 | 19.2953 | 19.9252 | 19.7376 | 20.2721 | 20.9478 | 20.1285 | 20.0969 | 20.6238 | 19.467 | 19.9607 | 20.4729 | 19.4014 | 19.898 | 19.5982 | 19.8887 | 19.3208 | 19.9781 | 0.015293 | 20.9719 | 0.052517 | 0.040137 | -27.3149 | 3.0908 |  |  | 1.467 | 3.5348 | 3.5067 | 1.2119 | 0.90987 | 1.3028 | 1.6015 | 0.42381 | 0.42105 | 0.42341 | 0.48206 | 0.44762 | 0.4363 | 0.42247
42843.4146 | -521 | 21.9223 | 22.1634 | 22.2895 | 22.2607 | 22.0119 | 21.5141 | 20.3418 | 21.706 | 21.7767 | 21.789 | 21.7283 | 21.4335 | 21.116 | 21.6235 | 21.3017 | 21.4013 | 21.3624 | 20.8811 | 21.0198 | 20.989 | 20.5477 | 20.7306 | 20.5954 | 20.6372 | 21.4684 | 21.6436 | 20.1024 | 20.1836 | 20.1453 | 20.7693 | 21.6364 | 21.8417 | 20.7323 | 18.3445 | 21.9232 | 20.1232 | 20.261 |  | 20.3456 | 20.0631 | 20.0589 | 19.5245 |  | 18.4958 | 18.4134 | 18.2342 | 18.1204 | 18.2294 | 18.3258 | 18.6728 | 17.7754 | 18.651 | 17.86 | 18.8264 | 18.6258 | 45.4106 | 49.5744 | 46.1139 | 20.7604 |  |  | 1.618 | 9.0612 | 8.9206 | 1.1325 | 0.87395 | 0.9749 | 1.7461 | -31.7004 | 0.39581 | 0.21027 | 0.084883 | 8.8335 | 9.0598 | 2.0257 | 21.4608 | 21.5907 | 21.6826 | 21.6696 | 21.5103 | 20.9651 | 20.2689 | 21.7453 | 21.8588 | 21.8956 | 21.8555 | 21.6272 | 21.103 | 21.843 | 18.1412 | 17.9198 | 18.0297 | 17.988 | 17.9492 | 18.7745 | 18.3927 | 21.6332 | 21.4629 | 21.27 | 21.3021 | 21.0851 | 20.9748 | 21.0604 | 20.7531 | 20.6918 | 20.2795 | 20.1673 | 19.9665 | 20.2003 | 0.057699 | -0.0377 | 20.5411 | 21.3913 | 21.5723 | 19.947 | 21.082 | 21.3304 | 20.692 | 21.5095 | 21.6424 | 20.3826 | 21.3877 | 21.7723 | 20.1163 | 20.1103 | 20.165 | 20.1287 | 20.3331 |  | 20.4254 | 20.0802 | 20.1386 | 20.1684 | 20.2761 | 20.3239 |  | 20.2933 |  |  | 20.4888 | 20.4121 | 20.5067 | [5 empty] | 21.3362 | 20.1557 | 20.9794 | 21.2171 | 19.5064 | 20.6071 | 20.9803 | 20.126 | 20.3833 | 20.8645 | 19.6223 | 20.1577 | 20.6977 | 19.6048 | 20.0261 | 20.5242 | 19.7712 | 19.9709 | 19.397 | 19.9515 | 19.3015 | 19.9175 | 19.7403 | 20.284 | 20.9528 | 20.1247 | 20.0947 | 20.6224 | 19.4621 | 19.9551 | 20.4767 | 19.4005 | 19.9031 | 19.5997 | 19.8896 | 19.3259 | 19.9818 | -0.082651 | 20.9716 | 0.051433 | 0.039064 | -27.2765 | 3.0908 |  |  | 1.5181 | 3.582 | 3.5541 | 1.2663 | 1.1123 | 1.1748 | 1.5722 | 0.42374 | 0.42115 | 0.42331 | 0.48214 | 0.44996 | 0.43607 | 0.42254
42843.4146 | -520 | 21.9246 | 22.1653 | 22.2891 | 22.2534 | 22.0155 | 21.5189 | 20.346 | 21.7121 | 21.7759 | 21.7958 | 21.7279 | 21.4336 | 21.1181 | 21.6297 | 21.2993 | 21.3951 | 21.3638 | 20.8797 | 21.0213 | 20.9872 | 20.5463 | 20.734 | 20.5909 | 20.6287 | 21.4696 | 21.6399 | 20.0972 | 20.1865 | 20.1387 | 20.7675 | 21.6389 | 21.8478 | 20.7359 | 18.3363 | 21.9276 | 20.1292 | 20.2586 |  | 20.3517 | 20.0692 | 20.0559 | 19.5319 |  | 18.4945 | 18.4135 | 18.2432 | 18.1294 | 18.2492 | 18.3429 | 18.7952 | 17.8269 | 18.6638 | 17.8892 | 18.8326 | 18.6214 | 45.4341 | 49.5871 | 46.1261 | 20.7558 |  |  | 1.7133 | 8.9896 | 9.1086 | 1.1903 | 1.4502 | 1.7365 | 1.7192 | -31.4789 | 0.20938 | 0.090684 | 0.007805 | 8.8335 | 9.0598 | 2.0257 | 21.4498 | 21.5951 | 21.6788 | 21.6789 | 21.5125 | 20.9601 | 20.265 | 21.7495 | 21.8574 | 21.9017 | 21.8584 | 21.6269 | 21.0937 | 21.8423 | 18.1641 | 17.9483 | 18.0055 | 18.0127 | 17.9735 | 18.783 | 18.3973 | 21.6309 | 21.4603 | 21.2705 | 21.301 | 21.0814 | 20.9679 | 21.0551 | 20.7554 | 20.6816 | 20.2822 | 20.1611 | 19.9637 | 20.202 | 0.18863 | 0.10324 | 20.5441 | 21.3931 | 21.5638 | 19.9413 | 21.0795 | 21.3333 | 20.6963 | 21.5049 | 21.6432 | 20.3783 | 21.3867 | 21.7641 | 20.1108 | 20.1086 | 20.1636 | 20.1257 | 20.3357 |  | 20.4175 | 20.0729 | 20.1339 | 20.1569 | 20.2746 | 20.3182 |  | 20.2821 |  |  | 20.4994 | 20.4162 | 20.5151 | [5 empty] | 21.3434 | 20.1657 | 20.9904 | 21.2307 | 19.517 | 20.6105 | 20.9879 | 20.1373 | 20.3787 | 20.8643 | 19.6307 | 20.1587 | 20.7008 | 19.6091 | 20.0266 | 20.5253 | 19.7773 | 19.9818 | 19.3999 | 19.9605 | 19.3043 | 19.9338 | 19.7353 | 20.2759 | 20.9461 | 20.1192 | 20.0991 | 20.6224 | 19.4579 | 19.9481 | 20.4779 | 19.3957 | 19.8994 | 19.6007 | 19.8837 | 19.3251 | 19.9809 | 0.019003 | 20.9729 | 0.051131 | 0.038723 | -27.3243 | 3.0908 |  |  | 1.5622 | 3.5678 | 3.5914 | 1.2983 | 1.4329 | 1.5679 | 1.5601 | 0.4234 | 0.4212 | 0.42358 | 0.48059 | 0.45318 | 0.43607 | 0.42258
42843.4146 | -519 | 21.9157 | 22.1542 | 22.2809 | 22.2449 | 22.0082 | 21.5057 | 20.3385 | 21.7071 | 21.7729 | 21.7816 | 21.7193 | 21.4244 | 21.0979 | 21.6242 | 21.305 | 21.4047 | 21.3758 | 20.8854 | 21.0289 | 20.99 | 20.5445 | 20.7363 | 20.5987 | 20.6372 | 21.4679 | 21.6423 | 20.1017 | 20.188 | 20.1443 | 20.7664 | 21.6362 | 21.8444 | 20.7388 | 18.4068 | 21.9215 | 20.12 | 20.253 |  | 20.3483 | 20.0589 | 20.0615 | 19.535 |  | 18.5066 | 18.4282 | 18.2499 | 18.1406 | 18.2634 | 18.3687 | 18.9077 | 17.8553 | 18.6742 | 17.9189 | 18.8389 | 18.6219 | 45.4574 | 49.6061 | 46.1503 | 20.7556 |  |  | 1.6922 | 8.8621 | 8.8471 | 1.3322 | 1.2091 | 1.1208 | 1.7113 | -31.0788 | 0.38102 | 0.0057148 | 0.014055 | 8.8332 | 9.0597 | 2.0255 | 21.452 | 21.5907 | 21.674 | 21.6709 | 21.5045 | 20.9621 | 20.2683 | 21.7459 | 21.8525 | 21.8964 | 21.8606 | 21.6199 | 21.0975 | 21.8394 | 18.1782 | 17.9805 | 17.998 | 18.0245 | 18.001 | 18.7817 | 18.3964 | 21.6344 | 21.4623 | 21.2769 | 21.3008 | 21.0902 | 20.9722 | 21.0651 | 20.7592 | 20.6931 | 20.2873 | 20.1723 | 19.9735 | 20.2137 | 0.11019 | 0.12644 | 20.5395 | 21.3992 | 21.5727 | 19.9548 | 21.0796 | 21.3397 | 20.6986 | 21.5187 | 21.6558 | 20.3852 | 21.3867 | 21.7701 | 20.1271 | 20.1153 | 20.1697 | 20.142 | 20.3473 |  | 20.421 | 20.0756 | 20.1418 | 20.1567 | 20.2774 | 20.3207 |  | 20.2876 |  |  | 20.4963 | 20.4126 | 20.504 | [5 empty] | 21.3387 | 20.1683 | 20.9887 | 21.2261 | 19.4991 | 20.6106 | 20.9898 | 20.1324 | 20.3848 | 20.8673 | 19.6362 | 20.1652 | 20.7098 | 19.6117 | 20.0308 | 20.5276 | 19.7813 | 19.9773 | 19.41 | 19.9604 | 19.3039 | 19.9363 | 19.7337 | 20.2723 | 20.9386 | 20.1146 | 20.0919 | 20.616 | 19.4531 | 19.9483 | 20.4762 | 19.4012 | 19.893 | 19.5976 | 19.8839 | 19.3176 | 19.9699 | -0.080053 | 20.9713 | 0.051993 | 0.040181 | -27.3741 | 3.0908 |  |  | 1.5526 | 3.5425 | 3.5395 | 1.3735 | 1.3084 | 1.2597 | 1.5565 | 0.4232 | 0.42139 | 0.42368 | 0.47888 | 0.45392 | 0.43568 | 0.42243
42843.4146 | -518 | 21.9209 | 22.1492 | 22.2719 | 22.2495 | 22.0078 | 21.5156 | 20.3414 | 21.706 | 21.7732 | 21.7724 | 21.7138 | 21.418 | 21.1016 | 21.6238 | 21.2988 | 21.4008 | 21.3704 | 20.8806 | 21.0262 | 20.9848 | 20.5388 | 20.7257 | 20.5969 | 20.632 | 21.4658 | 21.636 | 20.1003 | 20.1837 | 20.1444 | 20.7615 | 21.6376 | 21.8393 | 20.7264 | 18.4296 | 21.9138 | 20.1166 | 20.252 |  | 20.3399 | 20.0678 | 20.0546 | 19.5316 |  | 18.5085 | 18.4243 | 18.262 | 18.1526 | 18.2791 | 18.3923 | 18.8818 | 17.8603 | 18.6756 | 17.9938 | 18.845 | 18.6268 | 45.4718 | 49.6343 | 46.1746 | 20.7614 |  |  | 1.5339 | 8.8141 | 8.7163 | 1.0885 | 1.5422 | 1.1464 | 1.7474 | -30.078 | 0.41819 | 0.24824 | 0.041483 | 8.8334 | 9.0598 | 2.0256 | 21.4483 | 21.5881 | 21.6775 | 21.6702 | 21.5044 | 20.9618 | 20.2689 | 21.7447 | 21.8518 | 21.8927 | 21.8573 | 21.614 | 21.0924 | 21.8401 | 18.1624 | 18.0115 | 18.0128 | 18.0268 | 18.01 | 18.7746 | 18.3895 | 21.6349 | 21.4665 | 21.2775 | 21.3033 | 21.0838 | 20.9708 | 21.0615 | 20.7611 | 20.6923 | 20.2836 | 20.1716 | 19.9666 | 20.2095 | 0.098002 | 0.082506 | 20.5449 | 21.3859 | 21.5807 | 19.9512 | 21.0769 | 21.343 | 20.6914 | 21.5116 | 21.6472 | 20.3855 | 21.3891 | 21.7613 | 20.118 | 20.1065 | 20.1649 | 20.1337 | 20.3412 |  | 20.4197 | 20.0745 | 20.1303 | 20.143 | 20.2778 | 20.3208 |  | 20.2796 |  |  | 20.4917 | 20.4098 | 20.5018 | [5 empty] | 21.3382 | 20.1634 | 20.9832 | 21.2217 | 19.5094 | 20.6076 | 20.9857 | 20.1265 | 20.378 | 20.8695 | 19.6263 | 20.1687 | 20.7016 | 19.6046 | 20.0291 | 20.5214 | 19.7744 | 19.9744 | 19.404 | 19.9571 | 19.3027 | 19.9292 | 19.7312 | 20.2698 | 20.9432 | 20.1143 | 20.0898 | 20.6169 | 19.4482 | 19.9463 | 20.4776 | 19.4067 | 19.895 | 19.596 | 19.8879 | 19.3215 | 19.968 | -0.15963 | 20.9734 | 0.052542 | 0.040457 | -27.3551 | 3.0908 |  |  | 1.4781 | 3.5329 | 3.5132 | 1.2415 | 1.4777 | 1.2741 | 1.573 | 0.42332 | 0.42103 | 0.42407 | 0.4798 | 0.45146 | 0.43566 | 0.42242
42843.4146 | -517 | 21.9328 | 22.1605 | 22.2902 | 22.2601 | 22.0116 | 21.5104 | 20.3412 | 21.7072 | 21.7838 | 21.7827 | 21.7329 | 21.4273 | 21.1082 | 21.6264 | 21.2937 | 21.3972 | 21.36 | 20.8869 | 21.0215 | 20.9828 | 20.54 | 20.7243 | 20.5959 | 20.6292 | 21.4624 | 21.6381 | 20.0979 | 20.1828 | 20.1489 | 20.7652 | 21.6419 | 21.8386 | 20.7355 | 18.482 | 21.9227 | 20.1202 | 20.2556 |  | 20.3447 | 20.0607 | 20.0493 | 19.5375 |  | 18.5014 | 18.4215 | 18.2549 | 18.1596 | 18.2723 | 18.4093 | 18.8981 | 17.863 | 18.6713 | 18.0778 | 18.8395 | 18.6292 | 45.4914 | 49.6374 | 46.1797 | 20.7557 |  |  | 1.5089 | 8.868 | 8.6355 | 1.1818 | 1.4529 | 1.2897 | 1.9078 | -29.3578 | 0.38297 | 0.14167 | -0.0048678 | 8.8335 | 9.0598 | 2.0257 | 21.4453 | 21.5921 | 21.6812 | 21.6734 | 21.5093 | 20.9619 | 20.2672 | 21.7494 | 21.8566 | 21.8991 | 21.8576 | 21.6178 | 21.1014 | 21.8441 | 18.1686 | 18.0401 | 18.087 | 18.0218 | 18.0314 | 18.7788 | 18.399 | 21.6289 | 21.4557 | 21.2626 | 21.2944 | 21.0793 | 20.9658 | 21.0574 | 20.7493 | 20.6847 | 20.2714 | 20.1638 | 19.9708 | 20.2036 | 0.18018 | 0.03876 | 20.5439 | 21.3849 | 21.5687 | 19.9393 | 21.0706 | 21.3353 | 20.6939 | 21.5085 | 21.6429 | 20.3879 | 21.3837 | 21.7693 | 20.1086 | 20.1083 | 20.167 | 20.1348 | 20.3484 |  | 20.4227 | 20.0715 | 20.1377 | 20.1428 | 20.2799 | 20.3259 |  | 20.2903 |  |  | 20.4882 | 20.4062 | 20.5011 | [5 empty] | 21.3329 | 20.1598 | 20.9776 | 21.2162 | 19.5133 | 20.5996 | 20.9825 | 20.1307 | 20.3768 | 20.8642 | 19.6259 | 20.1637 | 20.7023 | 19.6003 | 20.0245 | 20.5168 | 19.7688 | 19.9746 | 19.4071 | 19.9591 | 19.2977 | 19.9227 | 19.7224 | 20.2797 | 20.9467 | 20.1149 | 20.0945 | 20.6246 | 19.4472 | 19.9463 | 20.4812 | 19.4106 | 19.9022 | 19.5974 | 19.8892 | 19.3205 | 19.9732 | -0.067254 | 20.974 | 0.052979 | 0.04042 | -27.3031 | 3.0907 |  |  | 1.4661 | 3.5437 | 3.4969 | 1.2936 | 1.4343 | 1.3514 | 1.6436 | 0.42322 | 0.42137 | 0.42415 | 0.4796 | 0.44433 | 0.43561 | 0.42218
42843.4146 | -516 | 21.9321 | 22.1546 | 22.2863 | 22.2633 | 22.0151 | 21.5079 | 20.3433 | 21.7035 | 21.7841 | 21.7863 | 21.7295 | 21.4327 | 21.1114 | 21.6237 | 21.3003 | 21.4037 | 21.3669 | 20.8914 | 21.0305 | 20.9895 | 20.5515 | 20.7268 | 20.606 | 20.6375 | 21.4717 | 21.6464 | 20.1036 | 20.1943 | 20.1544 | 20.7734 | 21.6357 | 21.8452 | 20.7381 | 18.5161 | 21.9196 | 20.127 | 20.2486 |  | 20.3443 | 20.0637 | 20.0598 | 19.5363 |  | 18.503 | 18.4236 | 18.2607 | 18.162 | 18.2659 | 18.4047 | 18.9162 | 17.8338 | 18.6617 | 18.0885 | 18.8347 | 18.6294 | 45.5191 | 49.6597 | 46.1909 | 20.7605 |  |  | 1.4885 | 8.9443 | 9.0981 | 1.1226 | 1.0192 | 0.86976 | 1.7842 | -28.8222 | 0.22281 | 0.12929 | 0.078113 | 8.8331 | 9.0594 | 2.0255 | 21.4544 | 21.5919 | 21.6761 | 21.6781 | 21.514 | 20.9674 | 20.273 | 21.7491 | 21.8632 | 21.9072 | 21.871 | 21.6327 | 21.1041 | 21.8505 | 18.1587 | 18.0163 | 18.1099 | 18.0294 | 18.0388 | 18.7748 | 18.3941 | 21.6371 | 21.4609 | 21.2682 | 21.298 | 21.085 | 20.9756 | 21.0538 | 20.7476 | 20.684 | 20.2804 | 20.1754 | 19.9748 | 20.2099 | -0.11197 | 0.18655 | 20.5342 | 21.3831 | 21.5541 | 19.938 | 21.0604 | 21.3245 | 20.6781 | 21.4938 | 21.6338 | 20.3705 | 21.3751 | 21.7502 | 20.1002 | 20.1052 | 20.1601 | 20.1193 | 20.3474 |  | 20.4212 | 20.0673 | 20.1281 | 20.1456 | 20.2791 | 20.3125 |  | 20.2872 |  |  | 20.4887 | 20.4088 | 20.4986 | [5 empty] | 21.3297 | 20.1616 | 20.9808 | 21.2186 | 19.5069 | 20.6005 | 20.9868 | 20.1204 | 20.381 | 20.8597 | 19.6237 | 20.1628 | 20.6974 | 19.6022 | 20.0184 | 20.5197 | 19.7674 | 19.9771 | 19.4017 | 19.9556 | 19.2927 | 19.9198 | 19.712 | 20.2757 | 20.9447 | 20.1086 | 20.0866 | 20.6184 | 19.4346 | 19.9401 | 20.4695 | 19.4037 | 19.8947 | 19.5934 | 19.8855 | 19.3113 | 19.9676 | -0.075231 | 20.9719 | 0.052252 | 0.039463 | -27.2907 | 3.0907 |  |  | 1.4561 | 3.5589 | 3.5893 | 1.2608 | 1.2013 | 1.1098 | 1.5895 | 0.4232 | 0.42116 | 0.42404 | 0.48024 | 0.44122 | 0.43587 | 0.4223
42843.4146 | -515 | 21.923 | 22.1628 | 22.2797 | 22.2556 | 22.0167 | 21.5071 | 20.3324 | 21.7003 | 21.7752 | 21.7797 | 21.722 | 21.4279 | 21.1038 | 21.6191 | 21.3042 | 21.3971 | 21.3744 | 20.8914 | 21.0261 | 20.9875 | 20.555 | 20.7277 | 20.6078 | 20.6402 | 21.4724 | 21.6442 | 20.1061 | 20.1954 | 20.1541 | 20.7698 | 21.6377 | 21.8428 | 20.7338 | 18.5131 | 21.9227 | 20.1272 | 20.2469 |  | 20.3416 | 20.0554 | 20.0538 | 19.5314 |  | 18.5047 | 18.4221 | 18.2607 | 18.1478 | 18.259 | 18.3896 | 18.8219 | 17.7907 | 18.6737 | 18.0113 | 18.8345 | 18.6272 | 45.5466 | 49.6679 | 46.2053 | 20.7642 |  |  | 1.6002 | 9.144 | 8.4824 | 1.095 | 1.2065 | 0.99659 | 1.8703 | -28.4339 | 0.25414 | 0.19013 | 0.13297 | 8.8334 | 9.0599 | 2.0256 | 21.4472 | 21.5941 | 21.6829 | 21.6752 | 21.5194 | 20.9678 | 20.2674 | 21.7462 | 21.8626 | 21.8976 | 21.8639 | 21.623 | 21.0974 | 21.8485 | 18.1373 | 17.9819 | 18.1264 | 18.0483 | 18.0669 | 18.7705 | 18.39 | 21.6373 | 21.4596 | 21.2702 | 21.3042 | 21.0849 | 20.9703 | 21.0576 | 20.7471 | 20.6898 | 20.2822 | 20.1736 | 19.9759 | 20.2159 | -0.13851 | 0.20918 | 20.5494 | 21.3902 | 21.5708 | 19.9413 | 21.0782 | 21.3313 | 20.6871 | 21.4952 | 21.644 | 20.3902 | 21.3877 | 21.7741 | 20.115 | 20.118 | 20.1677 | 20.133 | 20.3577 |  | 20.43 | 20.0725 | 20.1387 | 20.1488 | 20.2772 | 20.3225 |  | 20.2942 |  |  | 20.4872 | 20.4105 | 20.5035 | [5 empty] | 21.3355 | 20.1711 | 20.9852 | 21.2243 | 19.5125 | 20.6064 | 20.9849 | 20.1139 | 20.3809 | 20.863 | 19.6261 | 20.1569 | 20.6948 | 19.6032 | 20.0143 | 20.5211 | 19.7723 | 19.978 | 19.4005 | 19.9504 | 19.2881 | 19.9231 | 19.7216 | 20.2736 | 20.9521 | 20.1156 | 20.0942 | 20.6273 | 19.4421 | 19.9506 | 20.4728 | 19.4082 | 19.8998 | 19.5989 | 19.8944 | 19.316 | 19.9803 | 0.01585 | 20.9722 | 0.05054 | 0.039064 | -27.3148 | 3.0907 |  |  | 1.5098 | 3.5984 | 3.4658 | 1.2452 | 1.307 | 1.1879 | 1.6273 | 0.42321 | 0.42137 | 0.42389 | 0.48212 | 0.43891 | 0.43602 | 0.4222
42843.4146 | -514 | 21.9198 | 22.1577 | 22.2769 | 22.2554 | 22.0132 | 21.5041 | 20.3348 | 21.6975 | 21.7707 | 21.7749 | 21.7173 | 21.4261 | 21.1029 | 21.6172 | 21.306 | 21.3921 | 21.3721 | 20.8902 | 21.0175 | 20.9879 | 20.5507 | 20.7242 | 20.6033 | 20.6363 | 21.467 | 21.6408 | 20.1053 | 20.1843 | 20.1497 | 20.7647 | 21.6388 | 21.841 | 20.7329 | 18.532 | 21.9199 | 20.1255 | 20.2483 |  | 20.3338 | 20.0583 | 20.0585 | 19.532 |  | 18.514 | 18.4251 | 18.2629 | 18.1536 | 18.2677 | 18.3923 | 18.7546 | 17.7446 | 18.6775 | 17.9752 | 18.836 | 18.6284 | 45.5651 | 49.674 | 46.2083 | 20.7551 |  |  | 1.4682 | 8.8713 | 8.8687 | 1.1456 | 0.96726 | 0.31121 | 1.8867 | -27.9975 | 0.23877 | 0.067816 | 0.022561 | 8.8333 | 9.0596 | 2.0258 | 21.4408 | 21.5815 | 21.6702 | 21.6714 | 21.5103 | 20.9589 | 20.261 | 21.7398 | 21.855 | 21.8945 | 21.8521 | 21.6208 | 21.088 | 21.8351 | 18.1251 | 17.9689 | 18.07 | 18.0681 | 18.0839 | 18.7735 | 18.3924 | 21.6377 | 21.4622 | 21.271 | 21.3002 | 21.0826 | 20.9724 | 21.0616 | 20.7501 | 20.6927 | 20.2843 | 20.1732 | 19.9762 | 20.2149 | -0.067142 | 0.086881 | 20.5492 | 21.3838 | 21.5618 | 19.9323 | 21.0767 | 21.3296 | 20.6801 | 21.4975 | 21.6399 | 20.3803 | 21.3834 | 21.7624 | 20.1171 | 20.1127 | 20.1634 | 20.1276 | 20.3548 |  | 20.4229 | 20.0726 | 20.1403 | 20.1585 | 20.2831 | 20.3262 |  | 20.2982 |  |  | 20.4905 | 20.412 | 20.5043 | [5 empty] | 21.3411 | 20.1674 | 20.988 | 21.2179 | 19.5181 | 20.612 | 20.9814 | 20.1138 | 20.3774 | 20.8617 | 19.6244 | 20.1573 | 20.6966 | 19.6021 | 20.0169 | 20.518 | 19.7747 | 19.976 | 19.4055 | 19.9578 | 19.2889 | 19.9301 | 19.721 | 20.2795 | 20.954 | 20.1138 | 20.0973 | 20.6285 | 19.4373 | 19.9466 | 20.479 | 19.4146 | 19.9026 | 19.5992 | 19.8989 | 19.3236 | 19.9904 | -0.13032 | 20.9722 | 0.051735 | 0.040703 | -27.3555 | 3.0907 |  |  | 1.4461 | 3.5443 | 3.5438 | 1.2737 | 1.1703 | 0.66382 | 1.6345 | 0.42305 | 0.42142 | 0.42382 | 0.48382 | 0.44545 | 0.43594 | 0.42229
42843.4146 | -513 | 21.92 | 22.1501 | 22.2794 | 22.2569 | 22.0102 | 21.5074 | 20.3434 | 21.7025 | 21.7733 | 21.781 | 21.7197 | 21.4228 | 21.1036 | 21.6228 | 21.2997 | 21.3914 | 21.3695 | 20.8855 | 21.0192 | 20.9913 | 20.5423 | 20.7265 | 20.6008 | 20.6397 | 21.4624 | 21.641 | 20.1036 | 20.1907 | 20.1518 | 20.764 | 21.6397 | 21.8452 | 20.7373 | 18.5404 | 21.9166 | 20.1241 | 20.2475 |  | 20.3368 | 20.0587 | 20.0567 | 19.5318 |  | 18.5101 | 18.4147 | 18.2535 | 18.1358 | 18.2525 | 18.3724 | 18.7847 | 17.6707 | 18.6628 | 17.9063 | 18.8238 | 18.6264 | 45.5974 | 49.6874 | 46.2241 | 20.7647 |  |  | 1.5785 | 8.8496 | 8.5481 | 0.95703 | 1.1637 | 1.0373 | 1.7829 | -27.7137 | 0.37402 | 0.06299 | -0.0071246 | 8.833 | 9.0595 | 2.0256 | 21.4485 | 21.5885 | 21.6839 | 21.6654 | 21.5101 | 20.9696 | 20.265 | 21.7529 | 21.8574 | 21.9019 | 21.8625 | 21.6279 | 21.0911 | 21.8435 | 18.1254 | 17.9727 | 18.0533 | 18.0941 | 18.1185 | 18.7828 | 18.3996 | 21.6299 | 21.4542 | 21.2604 | 21.2924 | 21.0776 | 20.9706 | 21.0544 | 20.7455 | 20.6829 | 20.2743 | 20.1702 | 19.9683 | 20.2128 | -0.0038368 | 0.06691 | 20.5451 | 21.3836 | 21.564 | 19.9358 | 21.083 | 21.3317 | 20.6925 | 21.4984 | 21.6474 | 20.3849 | 21.3926 | 21.7601 | 20.1152 | 20.1098 | 20.1648 | 20.1313 | 20.3554 |  | 20.4273 | 20.0813 | 20.1426 | 20.1723 | 20.2817 | 20.3312 |  | 20.3027 |  |  | 20.4975 | 20.4134 | 20.509 | [5 empty] | 21.3454 | 20.1672 | 20.9855 | 21.222 | 19.5171 | 20.6178 | 20.9881 | 20.1175 | 20.3826 | 20.8651 | 19.6296 | 20.1641 | 20.6987 | 19.6102 | 20.0163 | 20.5175 | 19.7726 | 19.9721 | 19.406 | 19.9605 | 19.2973 | 19.9335 | 19.7196 | 20.2843 | 20.9469 | 20.1058 | 20.1009 | 20.6252 | 19.4324 | 19.9423 | 20.4825 | 19.4101 | 19.9019 | 19.5916 | 19.8998 | 19.323 | 19.987 | -0.0017725 | 20.9735 | 0.052369 | 0.042111 | -27.3762 | 3.0907 |  |  | 1.4995 | 3.5399 | 3.4791 | 1.1641 | 1.2836 | 1.2119 | 1.5888 | 0.42318 | 0.42125 | 0.42339 | 0.48487 | 0.44815 | 0.4359 | 0.42202
42843.4146 | -512 | 21.9271 | 22.155 | 22.2923 | 22.2564 | 22.0153 | 21.5121 | 20.3455 | 21.7079 | 21.7734 | 21.7882 | 21.7311 | 21.4299 | 21.1119 | 21.6259 | 21.3092 | 21.4082 | 21.3814 | 20.8904 | 21.0269 | 20.9978 | 20.5472 | 20.7393 | 20.609 | 20.6453 | 21.4701 | 21.6457 | 20.1136 | 20.1981 | 20.1604 | 20.7691 | 21.6345 | 21.8353 | 20.7376 | 18.5439 | 21.9187 | 20.1264 | 20.2459 |  | 20.3337 | 20.0609 | 20.0529 | 19.5314 |  | 18.5126 | 18.4266 | 18.2542 | 18.1434 | 18.2581 | 18.3774 | 18.8063 | 17.6431 | 18.6664 | 17.9083 | 18.8271 | 18.6281 | 45.6403 | 49.7097 | 46.2334 | 20.7633 |  |  | 1.4609 | 8.8477 | 9.1901 | 1.235 | 1.2308 | 1.4861 | 2.0149 | -27.2905 | 0.31194 | 0.14523 | 0.063183 | 8.8331 | 9.0594 | 2.0256 | 21.4566 | 21.5899 | 21.6843 | 21.6681 | 21.5053 | 20.9686 | 20.2694 | 21.7576 | 21.8563 | 21.8983 | 21.8611 | 21.6326 | 21.1028 | 21.8485 | 18.1287 | 17.9759 | 18.0442 | 18.0914 | 18.1395 | 18.7768 | 18.3955 | 21.6266 | 21.462 | 21.2671 | 21.2884 | 21.0762 | 20.9664 | 21.0539 | 20.7507 | 20.6843 | 20.2701 | 20.1783 | 19.9692 | 20.2129 | 0.098002 | 0.02868 | 20.544 | 21.3907 | 21.5655 | 19.9443 | 21.0753 | 21.3435 | 20.694 | 21.5081 | 21.6458 | 20.3843 | 21.3885 | 21.7649 | 20.1188 | 20.1139 | 20.1746 | 20.1337 | 20.3503 |  | 20.4301 | 20.0837 | 20.1349 | 20.1722 | 20.2838 | 20.3214 |  | 20.2879 |  |  | 20.4994 | 20.4189 | 20.5042 | [5 empty] | 21.35 | 20.1695 | 20.9822 | 21.2219 | 19.5121 | 20.6134 | 20.9871 | 20.1189 | 20.3836 | 20.8665 | 19.6416 | 20.1739 | 20.703 | 19.6053 | 20.0185 | 20.5193 | 19.7775 | 19.9811 | 19.4138 | 19.9628 | 19.3035 | 19.9374 | 19.723 | 20.2829 | 20.9461 | 20.1111 | 20.1005 | 20.6274 | 19.4291 | 19.9506 | 20.4832 | 19.4117 | 19.903 | 19.5926 | 19.8993 | 19.3165 | 19.9872 | -0.17373 | 20.9728 | 0.052671 | 0.04259 | -27.3626 | 3.0907 |  |  | 1.4426 | 3.5396 | 3.6075 | 1.3224 | 1.3201 | 1.4506 | 1.689 | 0.42342 | 0.42093 | 0.42346 | 0.48379 | 0.44868 | 0.43599 | 0.42187
42843.4146 | -511 | 21.9295 | 22.1578 | 22.2871 | 22.2527 | 22.0043 | 21.5074 | 20.3422 | 21.7068 | 21.7742 | 21.7794 | 21.7231 | 21.4277 | 21.1029 | 21.622 | 21.3096 | 21.405 | 21.3765 | 20.889 | 21.0306 | 20.9927 | 20.5463 | 20.7435 | 20.6012 | 20.6417 | 21.4728 | 21.6464 | 20.1071 | 20.1943 | 20.1604 | 20.7668 | 21.6337 | 21.8401 | 20.7289 | 18.5689 | 21.9136 | 20.1225 | 20.2447 |  | 20.3398 | 20.0609 | 20.0459 | 19.5336 |  | 18.5159 | 18.4308 | 18.2564 | 18.1541 | 18.2574 | 18.3952 | 18.8101 | 17.6365 | 18.675 | 17.9301 | 18.8275 | 18.6264 | 45.6626 | 49.7193 | 46.2336 | 20.7597 |  |  | 1.4366 | 8.849 | 8.872 | 1.1883 | 1.3845 | 1.3514 | 2.0017 | -26.7372 | 0.27847 | 0.081662 | -0.014589 | 8.8331 | 9.0593 | 2.0258 | 21.4537 | 21.5892 | 21.6792 | 21.67 | 21.5089 | 20.9665 | 20.2658 | 21.7518 | 21.8598 | 21.8989 | 21.8657 | 21.6222 | 21.0964 | 21.845 | 18.1609 | 17.9816 | 18.0582 | 18.0717 | 18.1529 | 18.7808 | 18.3965 | 21.6347 | 21.4683 | 21.2644 | 21.3045 | 21.0801 | 20.9718 | 21.0583 | 20.7532 | 20.6834 | 20.2804 | 20.1854 | 19.9865 | 20.2193 | 0.15698 | 0.056259 | 20.5433 | 21.3906 | 21.5712 | 19.9462 | 21.07 | 21.3342 | 20.6915 | 21.5051 | 21.6415 | 20.3833 | 21.3784 | 21.7707 | 20.119 | 20.116 | 20.172 | 20.1346 | 20.3381 |  | 20.4287 | 20.0817 | 20.1388 | 20.1697 | 20.274 | 20.3192 |  | 20.2926 |  |  | 20.4983 | 20.4189 | 20.5096 | [5 empty] | 21.3414 | 20.1692 | 20.9775 | 21.2214 | 19.5101 | 20.6076 | 20.9886 | 20.1221 | 20.3841 | 20.8585 | 19.6412 | 20.1693 | 20.6944 | 19.6001 | 20.0214 | 20.5173 | 19.7707 | 19.9767 | 19.4146 | 19.9623 | 19.296 | 19.9316 | 19.7124 | 20.2725 | 20.9496 | 20.1108 | 20.0927 | 20.6249 | 19.4248 | 19.9404 | 20.4756 | 19.4136 | 19.8988 | 19.5894 | 19.8905 | 19.314 | 19.9825 | -0.12847 | 20.9718 | 0.052067 | 0.041436 | -27.3582 | 3.0907 |  |  | 1.4305 | 3.5399 | 3.5445 | 1.2972 | 1.4001 | 1.3833 | 1.6835 | 0.42371 | 0.42112 | 0.4232 | 0.48069 | 0.44724 | 0.4358 | 0.42204
42843.4146 | -510 | 21.9261 | 22.1576 | 22.2892 | 22.2526 | 22.0057 | 21.5082 | 20.3348 | 21.7008 | 21.7788 | 21.7779 | 21.7307 | 21.4244 | 21.0972 | 21.6212 | 21.2932 | 21.3924 | 21.3671 | 20.8862 | 21.0219 | 20.9807 | 20.5421 | 20.7317 | 20.5966 | 20.631 | 21.4623 | 21.6468 | 20.0951 | 20.1875 | 20.1531 | 20.7592 | 21.6337 | 21.8487 | 20.7393 | 18.5559 | 21.919 | 20.1271 | 20.248 |  | 20.3422 | 20.0708 | 20.0552 | 19.527 |  | 18.5194 | 18.4242 | 18.2467 | 18.1449 | 18.2591 | 18.3876 | 18.7716 | 17.6818 | 18.6694 | 17.9395 | 18.8315 | 18.6262 | 45.6828 | 49.7369 | 46.2556 | 20.7682 |  |  | 1.5799 | 8.8785 | 9.2683 | 0.91301 | 1.2432 | 0.86582 | 1.8519 | -26.3942 | 0.27594 | 0.047675 | -0.091147 | 8.8337 | 9.0602 | 2.0255 | 21.4517 | 21.5898 | 21.6791 | 21.6704 | 21.5074 | 20.9676 | 20.2619 | 21.7494 | 21.8603 | 21.8985 | 21.8638 | 21.6164 | 21.0918 | 21.8488 | 18.198 | 17.9785 | 18.0707 | 18.0831 | 18.1466 | 18.7859 | 18.3989 | 21.629 | 21.4597 | 21.2586 | 21.2945 | 21.0786 | 20.9669 | 21.0579 | 20.7445 | 20.6845 | 20.2745 | 20.1765 | 19.9788 | 20.2093 | 0.09407 | 0.12644 | 20.5451 | 21.3902 | 21.5758 | 19.9565 | 21.0799 | 21.3412 | 20.6953 | 21.5179 | 21.6477 | 20.3865 | 21.391 | 21.7738 | 20.1272 | 20.1272 | 20.1709 | 20.148 | 20.3258 |  | 20.4299 | 20.0844 | 20.1324 | 20.1756 | 20.2739 | 20.3222 |  | 20.2884 |  |  | 20.5029 | 20.4212 | 20.5063 | [5 empty] | 21.3367 | 20.1703 | 20.9817 | 21.2268 | 19.5192 | 20.6085 | 20.9911 | 20.1148 | 20.3751 | 20.8652 | 19.6303 | 20.1608 | 20.69 | 19.6014 | 20.0136 | 20.5111 | 19.7729 | 19.9714 | 19.4095 | 19.958 | 19.293 | 19.9258 | 19.7093 | 20.2795 | 20.9312 | 20.1019 | 20.0898 | 20.6208 | 19.4189 | 19.942 | 20.4683 | 19.4143 | 19.9044 | 19.5834 | 19.8892 | 19.3142 | 19.9818 | -0.014016 | 20.9739 | 0.050472 | 0.038454 | -27.3995 | 3.0907 |  |  | 1.5001 | 3.5458 | 3.6228 | 1.137 | 1.3268 | 1.1072 | 1.6193 | 0.42409 | 0.42083 | 0.42304 | 0.47717 | 0.44613 | 0.43613 | 0.42212
42843.4153 | -509 | 21.9181 | 22.1483 | 22.2799 | 22.2555 | 22.0103 | 21.5047 | 20.3313 | 21.7051 | 21.7672 | 21.7791 | 21.7218 | 21.4212 | 21.1047 | 21.6172 | 21.2968 | 21.4012 | 21.3693 | 20.8857 | 21.0268 | 20.9891 | 20.5434 | 20.7304 | 20.5928 | 20.6398 | 21.4609 | 21.6368 | 20.1079 | 20.1907 | 20.1624 | 20.7736 | 21.6396 | 21.8428 | 20.7426 | 18.5588 | 21.9255 | 20.1228 | 20.2458 |  | 20.3444 | 20.0718 | 20.0595 | 19.5297 |  | 18.5191 | 18.4231 | 18.2551 | 18.1403 | 18.259 | 18.3886 | 18.7499 | 17.7263 | 18.6719 | 17.9634 | 18.834 | 18.6307 | 45.6951 | 49.7372 | 46.2417 | 20.7613 |  |  | 1.4215 | 8.9515 | 8.9686 | 1.2817 | 1.8774 | 1.6879 | 1.8913 | -26.2194 | 0.36818 | 0.13076 | -0.090626 | 8.8335 | 9.0596 | 2.0256 | 21.4513 | 21.5943 | 21.6814 | 21.6703 | 21.5142 | 20.9689 | 20.2657 | 21.7529 | 21.8566 | 21.8933 | 21.865 | 21.6242 | 21.0974 | 21.851 | 18.1991 | 17.9748 | 18.0755 | 18.0689 | 18.134 | 18.7736 | 18.392 | 21.6364 | 21.4622 | 21.2682 | 21.304 | 21.0815 | 20.9739 | 21.0654 | 20.7528 | 20.6879 | 20.2824 | 20.1823 | 19.9813 | 20.2119 | -0.0044266 | 0.11009 | 20.5478 | 21.3883 | 21.5729 | 19.9526 | 21.0785 | 21.337 | 20.6966 | 21.5016 | 21.6482 | 20.3987 | 21.3946 | 21.7814 | 20.1258 | 20.1254 | 20.1788 | 20.1539 | 20.3265 |  | 20.4276 | 20.0847 | 20.1404 | 20.1794 | 20.2748 | 20.3226 |  | 20.2961 |  |  | 20.5084 | 20.4138 | 20.5146 | [5 empty] | 21.3448 | 20.1632 | 20.9805 | 21.2194 | 19.5192 | 20.6002 | 20.9847 | 20.1147 | 20.3804 | 20.8523 | 19.627 | 20.1601 | 20.6875 | 19.5949 | 20.0148 | 20.5169 | 19.765 | 19.9713 | 19.4125 | 19.9483 | 19.2839 | 19.9208 | 19.6946 | 20.2757 | 20.9298 | 20.1059 | 20.0766 | 20.6048 | 19.424 | 19.9403 | 20.4603 | 19.4016 | 19.8842 | 19.5776 | 19.8823 | 19.3074 | 19.9676 | -0.080053 | 20.9733 | 0.051642 | 0.038164 | -27.4262 | 3.0907 |  |  | 1.423 | 3.5603 | 3.5637 | 1.3472 | 1.6304 | 1.5459 | 1.6364 | 0.42399 | 0.42109 | 0.42296 | 0.47561 | 0.4448 | 0.43591 | 0.42231
42843.4153 | -508 | 21.9318 | 22.156 | 22.287 | 22.2555 | 22.0157 | 21.5086 | 20.3445 | 21.7082 | 21.7791 | 21.7857 | 21.7281 | 21.4342 | 21.1138 | 21.6264 | 21.2955 | 21.4006 | 21.3748 | 20.8911 | 21.0297 | 20.9906 | 20.5492 | 20.7308 | 20.6017 | 20.6407 | 21.4669 | 21.6475 | 20.1118 | 20.1928 | 20.1686 | 20.7716 | 21.6373 | 21.8442 | 20.7417 | 18.5528 | 21.9212 | 20.1264 | 20.2407 |  | 20.3432 | 20.0654 | 20.0684 | 19.5266 |  | 18.5218 | 18.4234 | 18.2565 | 18.1426 | 18.2548 | 18.3891 | 18.8145 | 17.7632 | 18.669 | 18.0117 | 18.8319 | 18.623 | 45.6971 | 49.7412 | 46.2466 | 20.7597 |  |  | 1.5766 | 8.9298 | 8.8411 | 1.1463 | 1.5692 | 1.7418 | 1.8696 | -25.9046 | 0.20413 | 0.22747 | -0.032817 | 8.8332 | 9.0596 | 2.0257 | 21.4453 | 21.584 | 21.677 | 21.6677 | 21.5077 | 20.9594 | 20.2632 | 21.7467 | 21.8567 | 21.894 | 21.8581 | 21.6229 | 21.0896 | 21.8374 | 18.1792 | 18.0065 | 18.0594 | 18.0798 | 18.1271 | 18.7753 | 18.3956 | 21.6281 | 21.4599 | 21.2614 | 21.2906 | 21.0791 | 20.9609 | 21.0551 | 20.7565 | 20.6834 | 20.2815 | 20.179 | 19.9706 | 20.2026 | 0.089548 | 0.13957 | 20.5457 | 21.3901 | 21.5779 | 19.9483 | 21.0808 | 21.3376 | 20.6869 | 21.5074 | 21.6399 | 20.3841 | 21.3868 | 21.7641 | 20.1222 | 20.1311 | 20.1738 | 20.1354 | 20.3172 |  | 20.4274 | 20.0728 | 20.1308 | 20.1681 | 20.2638 | 20.317 |  | 20.2878 |  |  | 20.5187 | 20.4267 | 20.5165 | [5 empty] | 21.3462 | 20.1775 | 20.9971 | 21.226 | 19.5272 | 20.6191 | 20.9909 | 20.1129 | 20.3853 | 20.8612 | 19.6426 | 20.1627 | 20.6965 | 19.603 | 20.0254 | 20.5155 | 19.7702 | 19.9825 | 19.4102 | 19.9525 | 19.298 | 19.9349 | 19.7083 | 20.282 | 20.9404 | 20.1028 | 20.0854 | 20.6206 | 19.4293 | 19.9457 | 20.4779 | 19.4111 | 19.9076 | 19.5897 | 19.8921 | 19.3142 | 19.9784 | 0.041634 | 20.9723 | 0.052745 | 0.039122 | -27.3062 | 3.0907 |  |  | 1.4986 | 3.556 | 3.5383 | 1.2741 | 1.4906 | 1.5704 | 1.627 | 0.42425 | 0.4211 | 0.42291 | 0.47802 | 0.44701 | 0.43612 | 0.42254
42843.4153 | -507 | 21.9391 | 22.161 | 22.2902 | 22.2619 | 22.0121 | 21.514 | 20.346 | 21.7046 | 21.7841 | 21.7865 | 21.7287 | 21.4371 | 21.1154 | 21.6285 | 21.3021 | 21.4011 | 21.3733 | 20.8871 | 21.0254 | 20.9896 | 20.5483 | 20.7306 | 20.6042 | 20.629 | 21.4647 | 21.64 | 20.106 | 20.1926 | 20.1618 | 20.7659 | 21.6305 | 21.8433 | 20.7412 | 18.5686 | 21.9194 | 20.1241 | 20.2443 |  | 20.3453 | 20.0678 | 20.0646 | 19.5214 |  | 18.5119 | 18.4179 | 18.2478 | 18.1402 | 18.2543 | 18.3935 | 18.8987 | 17.7806 | 18.6755 | 18.0776 | 18.8306 | 18.6306 | 45.7117 | 49.7455 | 46.2554 | 20.7602 |  |  | 1.5549 | 8.7596 | 9.2256 | 1.2849 | 1.3885 | 1.5965 | 1.8867 | -25.5426 | 0.3855 | 0.09467 | -0.041497 | 8.8334 | 9.0597 | 2.0255 | 21.4509 | 21.5934 | 21.6688 | 21.6658 | 21.5135 | 20.9647 | 20.2607 | 21.748 | 21.8597 | 21.8947 | 21.8603 | 21.6215 | 21.0852 | 21.8425 | 18.155 | 18.0412 | 18.0422 | 18.0774 | 18.1042 | 18.7668 | 18.3991 | 21.634 | 21.4602 | 21.2689 | 21.2949 | 21.0819 | 20.9697 | 21.0564 | 20.752 | 20.6916 | 20.2871 | 20.1861 | 19.9866 | 20.2115 | 0.095446 | 0.049412 | 20.535 | 21.3954 | 21.5749 | 19.952 | 21.0683 | 21.3381 | 20.6872 | 21.508 | 21.6388 | 20.3836 | 21.3856 | 21.77 | 20.1215 | 20.1228 | 20.1725 | 20.1426 | 20.314 |  | 20.4337 | 20.0768 | 20.1388 | 20.177 | 20.2772 | 20.3162 |  | 20.2882 |  |  | 20.5014 | 20.4128 | 20.5088 | [5 empty] | 21.3412 | 20.1643 | 20.9827 | 21.2171 | 19.5261 | 20.595 | 20.9733 | 20.1153 | 20.3814 | 20.8591 | 19.6414 | 20.1645 | 20.6977 | 19.6104 | 20.0206 | 20.5141 | 19.7753 | 19.981 | 19.4134 | 19.9553 | 19.2902 | 19.9333 | 19.7037 | 20.279 | 20.9384 | 20.1035 | 20.0876 | 20.6227 | 19.4219 | 19.9441 | 20.4729 | 19.4128 | 19.8972 | 19.5886 | 19.892 | 19.3169 | 19.9844 | 0.066677 | 20.9721 | 0.052763 | 0.039637 | -27.2888 | 3.0906 |  |  | 1.4883 | 3.5219 | 3.6144 | 1.3489 | 1.4021 | 1.5035 | 1.6345 | 0.42455 | 0.42125 | 0.42311 | 0.47971 | 0.44932 | 0.43619 | 0.42248
42843.4153 | -506 | 21.9223 | 22.1592 | 22.2834 | 22.2588 | 22.0055 | 21.5084 | 20.3408 | 21.6992 | 21.7774 | 21.7783 | 21.7198 | 21.4357 | 21.1058 | 21.6177 | 21.2947 | 21.402 | 21.368 | 20.8913 | 21.0232 | 20.9876 | 20.5426 | 20.7337 | 20.5974 | 20.6369 | 21.4693 | 21.6346 | 20.1109 | 20.1881 | 20.1637 | 20.7693 | 21.6321 | 21.8391 | 20.7373 | 18.5853 | 21.9162 | 20.1207 | 20.2422 |  | 20.3377 | 20.0698 | 20.0639 | 19.5302 |  | 18.5101 | 18.4156 | 18.2561 | 18.1375 | 18.2518 | 18.4139 | 18.9742 | 17.7649 | 18.6707 | 18.1974 | 18.8188 | 18.6344 | 45.7148 | 49.7429 | 46.2517 | 20.7661 |  |  | 1.5963 | 8.8634 | 8.8904 | 1.0477 | 1.2853 | 1.2397 | 1.9321 | -25.3691 | 0.1368 | 0.20461 | -0.076391 | 8.8336 | 9.0599 | 2.0256 | 21.4646 | 21.5938 | 21.6826 | 21.6774 | 21.5154 | 20.964 | 20.2714 | 21.7449 | 21.8634 | 21.9059 | 21.8602 | 21.6252 | 21.1027 | 21.8439 | 18.1535 | 18.0281 | 18.0342 | 18.098 | 18.1097 | 18.7701 | 18.3987 | 21.6335 | 21.4645 | 21.2644 | 21.2964 | 21.0827 | 20.9712 | 21.055 | 20.7507 | 20.6887 | 20.2864 | 20.1884 | 19.9906 | 20.2153 | 0.1155 | 0.026778 | 20.5415 | 21.3868 | 21.5652 | 19.9414 | 21.0701 | 21.3376 | 20.6928 | 21.5055 | 21.6393 | 20.3794 | 21.3886 | 21.7657 | 20.1249 | 20.1134 | 20.1693 | 20.1384 | 20.3163 |  | 20.4258 | 20.0878 | 20.1373 | 20.1872 | 20.2789 | 20.3117 |  | 20.2877 |  |  | 20.5075 | 20.4165 | 20.5022 | [5 empty] | 21.3353 | 20.1717 | 20.978 | 21.2194 | 19.5212 | 20.6054 | 20.9854 | 20.1144 | 20.3773 | 20.8529 | 19.6384 | 20.1588 | 20.697 | 19.6038 | 20.0129 | 20.5114 | 19.7657 | 19.9714 | 19.4202 | 19.956 | 19.2848 | 19.9181 | 19.7035 | 20.2827 | 20.9339 | 20.1062 | 20.0889 | 20.616 | 19.4242 | 19.9378 | 20.464 | 19.4109 | 19.8984 | 19.5878 | 19.8902 | 19.3148 | 19.9904 | -0.058165 | 20.9721 | 0.052523 | 0.039898 | -27.3248 | 3.0906 |  |  | 1.508 | 3.5427 | 3.5481 | 1.218 | 1.3491 | 1.3249 | 1.654 | 0.42422 | 0.4209 | 0.42288 | 0.48027 | 0.45016 | 0.43583 | 0.42235
42843.4153 | -505 | 21.9264 | 22.1573 | 22.2824 | 22.264 | 22.0073 | 21.51 | 20.3438 | 21.7019 | 21.7766 | 21.7819 | 21.7232 | 21.4274 | 21.1016 | 21.6193 | 21.2994 | 21.3988 | 21.363 | 20.8852 | 21.0278 | 20.9816 | 20.5458 | 20.7289 | 20.6033 | 20.6369 | 21.4668 | 21.634 | 20.105 | 20.1881 | 20.1633 | 20.7743 | 21.6456 | 21.8455 | 20.7462 | 18.6174 | 21.9316 | 20.1394 | 20.2464 |  | 20.3527 | 20.0785 | 20.0769 | 19.5514 |  | 18.5239 | 18.428 | 18.2607 | 18.147 | 18.2705 | 18.4409 | 18.949 | 17.7692 | 18.6794 | 18.3059 | 18.8237 | 18.6255 | 45.7127 | 49.7417 | 46.2559 | 20.7549 |  |  | 1.6305 | 9.1217 | 9.0803 | 1.1594 | 1.4141 | 1.425 | 1.8716 | -25.2666 | 0.13115 | 0.095509 | 0.0053746 | 8.8333 | 9.0595 | 2.0257 | 21.4473 | 21.5854 | 21.6832 | 21.6811 | 21.5121 | 20.9659 | 20.2699 | 21.7524 | 21.8616 | 21.9032 | 21.8605 | 21.6242 | 21.0997 | 21.8406 | 18.1261 | 18.0092 | 18.0426 | 18.0932 | 18.1273 | 18.7756 | 18.3978 | 21.6316 | 21.464 | 21.2609 | 21.298 | 21.0832 | 20.9681 | 21.058 | 20.7508 | 20.6902 | 20.2813 | 20.1873 | 19.9864 | 20.2293 | 0.029978 | -0.014496 | 20.5567 | 21.3889 | 21.575 | 19.9462 | 21.0752 | 21.3385 | 20.695 | 21.5085 | 21.6528 | 20.3862 | 21.3929 | 21.7668 | 20.1251 | 20.1229 | 20.1735 | 20.1464 | 20.3216 |  | 20.4235 | 20.0922 | 20.1351 | 20.1819 | 20.2806 | 20.3199 |  | 20.2848 |  |  | 20.5077 | 20.4227 | 20.5107 | [5 empty] | 21.3383 | 20.1704 | 20.9851 | 21.2248 | 19.5135 | 20.6059 | 20.9925 | 20.1154 | 20.377 | 20.8556 | 19.6353 | 20.1608 | 20.6896 | 19.598 | 20.0177 | 20.5174 | 19.7716 | 19.9768 | 19.4153 | 19.9522 | 19.2828 | 19.9291 | 19.7053 | 20.285 | 20.9435 | 20.1045 | 20.0828 | 20.6239 | 19.4267 | 19.9406 | 20.4623 | 19.4157 | 19.905 | 19.5915 | 19.8924 | 19.3211 | 19.9818 | -0.072262 | 20.9733 | 0.050848 | 0.038077 | -27.3035 | 3.0906 |  |  | 1.524 | 3.594 | 3.5859 | 1.2813 | 1.4151 | 1.4206 | 1.628 | 0.42399 | 0.4207 | 0.42308 | 0.48395 | 0.44912 | 0.43587 | 0.42179
42843.4153 | -504 | 21.9364 | 22.1634 | 22.2843 | 22.2647 | 22.0187 | 21.5233 | 20.3527 | 21.7138 | 21.7844 | 21.7867 | 21.7327 | 21.4351 | 21.1082 | 21.6315 | 21.3004 | 21.4009 | 21.3712 | 20.8875 | 21.0309 | 20.9865 | 20.5467 | 20.732 | 20.6051 | 20.6376 | 21.4708 | 21.6332 | 20.1085 | 20.1986 | 20.1638 | 20.778 | 21.6404 | 21.8434 | 20.7403 | 18.6111 | 21.9194 | 20.1343 | 20.2482 |  | 20.3508 | 20.0758 | 20.0762 | 19.5465 |  | 18.5285 | 18.4339 | 18.2589 | 18.1509 | 18.2787 | 18.4528 | 18.9846 | 17.7333 | 18.6838 | 18.2715 | 18.822 | 18.6352 | 45.7295 | 49.7337 | 46.2633 | 20.758 |  |  | 1.5404 | 8.9344 | 8.7945 | 1.1844 | 1.5797 | 1.841 | 1.8079 | -25.2922 | 0.20938 | 0.23083 | 0.018568 | 8.8334 | 9.0599 | 2.0255 | 21.4392 | 21.5903 | 21.6737 | 21.6705 | 21.4997 | 20.9625 | 20.266 | 21.7479 | 21.8515 | 21.8928 | 21.8545 | 21.6204 | 21.089 | 21.8443 | 18.1225 | 18.0126 | 18.0423 | 18.1095 | 18.1425 | 18.7753 | 18.3972 | 21.6282 | 21.4645 | 21.2621 | 21.3003 | 21.0822 | 20.9675 | 21.0565 | 20.7459 | 20.693 | 20.2842 | 20.1912 | 19.9855 | 20.2304 | -0.14814 | 0.020501 | 20.5476 | 21.3875 | 21.5676 | 19.9439 | 21.0612 | 21.3233 | 20.6889 | 21.5042 | 21.6422 | 20.3873 | 21.3817 | 21.7544 | 20.1251 | 20.1173 | 20.1778 | 20.1409 | 20.3397 |  | 20.4304 | 20.0947 | 20.1433 | 20.1919 | 20.2804 | 20.3165 |  | 20.2935 |  |  | 20.5118 | 20.4191 | 20.5074 | [5 empty] | 21.3411 | 20.1705 | 20.9818 | 21.2249 | 19.5078 | 20.6064 | 20.9921 | 20.1144 | 20.3853 | 20.8613 | 19.6405 | 20.1634 | 20.6911 | 19.6039 | 20.0219 | 20.5192 | 19.7679 | 19.9803 | 19.4164 | 19.9571 | 19.2879 | 19.9336 | 19.7109 | 20.2848 | 20.9459 | 20.1143 | 20.0863 | 20.6275 | 19.4322 | 19.9447 | 20.4739 | 19.4176 | 19.913 | 19.5961 | 19.8935 | 19.3195 | 19.9852 | -0.10881 | 20.9714 | 0.051605 | 0.039071 | -27.3007 | 3.0906 |  |  | 1.4813 | 3.557 | 3.529 | 1.2951 | 1.4957 | 1.6147 | 1.6001 | 0.42372 | 0.42091 | 0.4228 | 0.48431 | 0.4491 | 0.43583 | 0.42186
42843.4153 | -503 | 21.914 | 22.1567 | 22.2806 | 22.2532 | 22.0037 | 21.5062 | 20.3333 | 21.7067 | 21.7698 | 21.7742 | 21.7197 | 21.4206 | 21.1011 | 21.6206 | 21.2994 | 21.3957 | 21.3682 | 20.8869 | 21.0325 | 20.9864 | 20.5399 | 20.7305 | 20.603 | 20.642 | 21.4687 | 21.6365 | 20.1129 | 20.199 | 20.1627 | 20.7655 | 21.6351 | 21.848 | 20.7443 | 18.6325 | 21.9275 | 20.1357 | 20.2453 |  | 20.3479 | 20.0804 | 20.0742 | 19.5482 |  | 18.5259 | 18.4408 | 18.2719 | 18.1572 | 18.2829 | 18.4748 | 19.0495 | 17.7102 | 18.6929 | 18.2259 | 18.8288 | 18.6301 | 45.7541 | 49.718 | 46.2703 | 20.7571 |  |  | 1.6265 | 8.8187 | 9.2361 | 1.0405 | 1.1026 | 1.197 | 1.7869 | -25.2219 | 0.086786 | 0.2151 | 0.1078 | 8.8334 | 9.0596 | 2.0256 | 21.4415 | 21.5822 | 21.6692 | 21.6609 | 21.4999 | 20.9552 | 20.2608 | 21.741 | 21.8489 | 21.8937 | 21.8542 | 21.6144 | 21.0847 | 21.8392 | 18.1167 | 18.0031 | 18.0437 | 18.1021 | 18.1576 | 18.7789 | 18.4029 | 21.6397 | 21.4692 | 21.2702 | 21.3055 | 21.0844 | 20.9726 | 21.058 | 20.7485 | 20.6922 | 20.2862 | 20.1946 | 20.0004 | 20.23 | -0.085426 | 0.13139 | 20.5552 | 21.4047 | 21.5746 | 19.9477 | 21.088 | 21.3473 | 20.6969 | 21.5123 | 21.6538 | 20.3969 | 21.3941 | 21.7788 | 20.1352 | 20.1338 | 20.1891 | 20.1521 | 20.3286 |  | 20.4311 | 20.0912 | 20.1346 | 20.1824 | 20.2778 | 20.3155 |  | 20.2886 |  |  | 20.5176 | 20.4224 | 20.5143 | [5 empty] | 21.3387 | 20.1682 | 20.9925 | 21.2278 | 19.5143 | 20.6101 | 20.9899 | 20.1238 | 20.3887 | 20.8652 | 19.6502 | 20.1665 | 20.693 | 19.6025 | 20.0253 | 20.5215 | 19.7751 | 19.9844 | 19.4231 | 19.9582 | 19.2921 | 19.9305 | 19.7102 | 20.2924 | 20.9426 | 20.1156 | 20.0878 | 20.6261 | 19.4326 | 19.9429 | 20.4783 | 19.4129 | 19.9093 | 19.5942 | 19.8874 | 19.3157 | 19.9875 | -0.13218 | 20.973 | 0.052338 | 0.040573 | -27.386 | 3.0906 |  |  | 1.5222 | 3.5339 | 3.6166 | 1.2139 | 1.2497 | 1.302 | 1.5908 | 0.42406 | 0.42071 | 0.42298 | 0.48539 | 0.4496 | 0.43583 | 0.42194
42843.4153 | -502 | 21.915 | 22.1542 | 22.2751 | 22.2483 | 22.0077 | 21.5052 | 20.3393 | 21.7021 | 21.7631 | 21.7752 | 21.7206 | 21.4193 | 21.1014 | 21.6116 | 21.2983 | 21.3999 | 21.3668 | 20.8837 | 21.0287 | 20.9865 | 20.5356 | 20.7317 | 20.6004 | 20.6375 | 21.4687 | 21.6355 | 20.1065 | 20.1921 | 20.1614 | 20.7718 | 21.6377 | 21.8474 | 20.7354 | 18.6191 | 21.9201 | 20.1302 | 20.2426 |  | 20.3469 | 20.0731 | 20.0689 | 19.5436 |  | 18.5319 | 18.444 | 18.2767 | 18.1687 | 18.3051 | 18.4936 | 19.1247 | 17.7234 | 18.6929 | 18.208 | 18.8272 | 18.6278 | 45.7829 | 49.7133 | 46.3006 | 20.7689 |  |  | 1.4885 | 8.8562 | 9.0849 | 1.1581 | 1.1559 | 1.3725 | 1.8309 | -24.9314 | 0.31311 | 0.15698 | 0.11127 | 8.8334 | 9.0597 | 2.0256 | 21.4432 | 21.5829 | 21.6743 | 21.6627 | 21.5063 | 20.9586 | 20.2654 | 21.742 | 21.8501 | 21.8922 | 21.8533 | 21.6155 | 21.087 | 21.8399 | 18.1264 | 18.0057 | 18.0457 | 18.0918 | 18.1597 | 18.7763 | 18.3964 | 21.6386 | 21.4617 | 21.2613 | 21.2985 | 21.0823 | 20.9678 | 21.0545 | 20.7496 | 20.69 | 20.2814 | 20.1849 | 19.9971 | 20.223 | -0.017992 | 0.016697 | 20.5425 | 21.3991 | 21.566 | 19.9367 | 21.0741 | 21.3313 | 20.6869 | 21.506 | 21.6433 | 20.3868 | 21.3932 | 21.7696 | 20.1155 | 20.1244 | 20.1734 | 20.1452 | 20.3362 |  | 20.4292 | 20.0919 | 20.1417 | 20.1908 | 20.2833 | 20.3216 |  | 20.2929 |  |  | 20.5054 | 20.42 | 20.5101 | [5 empty] | 21.3352 | 20.1596 | 20.9863 | 21.2199 | 19.515 | 20.6013 | 20.9822 | 20.1173 | 20.3828 | 20.8634 | 19.6498 | 20.169 | 20.6926 | 19.6017 | 20.0198 | 20.5173 | 19.7742 | 19.9811 | 19.419 | 19.9576 | 19.2865 | 19.9263 | 19.7078 | 20.2941 | 20.9466 | 20.1074 | 20.098 | 20.62 | 19.4318 | 19.9417 | 20.4787 | 19.4123 | 19.9082 | 19.5964 | 19.8896 | 19.3221 | 19.9872 | -0.14257 | 20.9723 | 0.052708 | 0.04103 | -27.3629 | 3.0906 |  |  | 1.4562 | 3.5414 | 3.5869 | 1.2807 | 1.2795 | 1.3943 | 1.6104 | 0.42378 | 0.42093 | 0.42293 | 0.484 | 0.44861 | 0.43578 | 0.42197
42843.4153 | -501 | 21.9196 | 22.157 | 22.282 | 22.251 | 22.0078 | 21.5075 | 20.3385 | 21.7005 | 21.7683 | 21.7818 | 21.7258 | 21.4227 | 21.1033 | 21.6192 | 21.3058 | 21.4044 | 21.3661 | 20.8895 | 21.0226 | 20.991 | 20.54 | 20.7336 | 20.6038 | 20.6337 | 21.4698 | 21.639 | 20.1098 | 20.1913 | 20.161 | 20.7681 | 21.6386 | 21.8446 | 20.7386 | 18.5996 | 21.9286 | 20.1293 | 20.2422 |  | 20.3393 | 20.0732 | 20.0669 | 19.5457 |  | 18.5371 | 18.4469 | 18.2714 | 18.1728 | 18.3121 | 18.5071 | 19.1884 | 17.7618 | 18.696 | 18.1358 | 18.8267 | 18.636 | 45.8002 | 49.6998 | 46.2948 | 20.7756 |  |  | 1.5404 | 8.7379 | 8.7649 | 1.0208 | 1.3812 | 1.0643 | 1.9557 | -24.8716 | 0.42091 | 0.17502 | 0.059191 | 8.833 | 9.0594 | 2.0255 | 21.4406 | 21.5825 | 21.6684 | 21.6684 | 21.5072 | 20.9663 | 20.2598 | 21.7433 | 21.855 | 21.8961 | 21.8495 | 21.6155 | 21.0812 | 21.8384 | 18.1909 | 18.0082 | 18.0335 | 18.0863 | 18.1367 | 18.7768 | 18.3998 | 21.6289 | 21.4551 | 21.26 | 21.2919 | 21.075 | 20.966 | 21.0564 | 20.7477 | 20.6797 | 20.2775 | 20.1857 | 19.9889 | 20.2204 | 0.031158 | 0.04751 | 20.5432 | 21.3867 | 21.5718 | 19.94 | 21.0773 | 21.3432 | 20.6932 | 21.5059 | 21.6473 | 20.3812 | 21.385 | 21.7617 | 20.1276 | 20.1295 | 20.178 | 20.1481 | 20.3311 |  | 20.4275 | 20.0902 | 20.1368 | 20.1892 | 20.2792 | 20.3159 |  | 20.2895 |  |  | 20.506 | 20.4221 | 20.5158 | [5 empty] | 21.3412 | 20.1617 | 20.9855 | 21.2188 | 19.5196 | 20.6042 | 20.9843 | 20.1046 | 20.3762 | 20.8652 | 19.648 | 20.1686 | 20.6924 | 19.6038 | 20.0133 | 20.5145 | 19.7695 | 19.983 | 19.4208 | 19.9584 | 19.2847 | 19.9245 | 19.702 | 20.2854 | 20.9423 | 20.1 | 20.0911 | 20.6195 | 19.4226 | 19.9402 | 20.4727 | 19.4091 | 19.9052 | 19.5922 | 19.8931 | 19.3219 | 19.9807 | -0.24162 | 20.9723 | 0.052572 | 0.040805 | -27.3263 | 3.0906 |  |  | 1.4813 | 3.5177 | 3.5232 | 1.2023 | 1.3987 | 1.2278 | 1.6644 | 0.42386 | 0.42081 | 0.42284 | 0.47689 | 0.45037 | 0.43569 | 0.42191
42843.4153 | -500 | 21.9156 | 22.1557 | 22.278 | 22.2472 | 22.0064 | 21.5052 | 20.3342 | 21.6991 | 21.7712 | 21.7787 | 21.7246 | 21.4203 | 21.0999 | 21.6142 | 21.3015 | 21.3968 | 21.3675 | 20.8915 | 21.0232 | 20.9866 | 20.5449 | 20.7279 | 20.6027 | 20.628 | 21.4668 | 21.6422 | 20.1082 | 20.1873 | 20.1618 | 20.7689 | 21.638 | 21.8516 | 20.7383 | 18.585 | 21.9242 | 20.135 | 20.2437 |  | 20.3499 | 20.0756 | 20.0717 | 19.5537 |  | 18.5301 | 18.4515 | 18.2746 | 18.1834 | 18.3077 | 18.5196 | 19.2521 | 17.8308 | 18.6945 | 18.0599 | 18.8279 | 18.6387 | 45.8228 | 49.6915 | 46.3131 | 20.7792 |  |  | 1.5726 | 8.6978 | 8.4548 | 0.90841 | 1.1322 | 1.2055 | 1.8158 | -24.8894 | 0.41177 | 0.23503 | 0.17811 | 8.8331 | 9.0595 | 2.0256 | 21.453 | 21.5919 | 21.6793 | 21.6764 | 21.5098 | 20.9639 | 20.273 | 21.7474 | 21.8563 | 21.8993 | 21.8581 | 21.6197 | 21.0982 | 21.8473 | 18.2142 | 18.0046 | 18.0203 | 18.068 | 18.1254 | 18.7767 | 18.4082 | 21.6343 | 21.4641 | 21.2678 | 21.291 | 21.0812 | 20.9731 | 21.058 | 20.742 | 20.6807 | 20.2791 | 20.1898 | 19.9989 | 20.2202 | -0.08346 | 0.041804 | 20.5487 | 21.3942 | 21.5743 | 19.9411 | 21.0768 | 21.3433 | 20.7023 | 21.5099 | 21.6526 | 20.3899 | 21.3901 | 21.7753 | 20.1341 | 20.1308 | 20.1862 | 20.1468 | 20.3284 |  | 20.4295 | 20.0907 | 20.1343 | 20.1876 | 20.2776 | 20.3183 |  | 20.2904 |  |  | 20.5064 | 20.4266 | 20.5165 | [5 empty] | 21.341 | 20.1615 | 20.986 | 21.2204 | 19.5288 | 20.6065 | 20.9837 | 20.1104 | 20.3744 | 20.8613 | 19.6514 | 20.167 | 20.6909 | 19.5998 | 20.0143 | 20.5151 | 19.7635 | 19.9843 | 19.424 | 19.9542 | 19.2836 | 19.9236 | 19.7031 | 20.2812 | 20.9433 | 20.1033 | 20.0875 | 20.6146 | 19.4291 | 19.9422 | 20.4747 | 19.4081 | 19.9007 | 19.5896 | 19.8954 | 19.318 | 19.9778 | 0.025125 | 20.9722 | 0.05046 | 0.038411 | -27.3304 | 3.0906 |  |  | 1.4967 | 3.5097 | 3.4603 | 1.1342 | 1.2664 | 1.3068 | 1.6038 | 0.424 | 0.42072 | 0.42283 | 0.47429 | 0.45282 | 0.43566 | 0.42197
42843.4153 | -499 | 21.9238 | 22.1639 | 22.2842 | 22.2507 | 22.0148 | 21.5108 | 20.3394 | 21.709 | 21.7805 | 21.7852 | 21.7289 | 21.4254 | 21.1131 | 21.6193 | 21.2909 | 21.3944 | 21.3695 | 20.8851 | 21.0224 | 20.9892 | 20.5456 | 20.7269 | 20.6009 | 20.6253 | 21.4681 | 21.6356 | 20.1071 | 20.1814 | 20.1617 | 20.7678 | 21.6358 | 21.8478 | 20.7402 | 18.5591 | 21.9211 | 20.1258 | 20.2465 |  | 20.3452 | 20.07 | 20.0744 | 19.5513 |  | 18.5273 | 18.4419 | 18.2767 | 18.1822 | 18.3086 | 18.5245 | 19.2689 | 17.8526 | 18.6808 | 18.0541 | 18.8199 | 18.6352 | 45.8457 | 49.6953 | 46.331 | 20.7742 |  |  | 1.6239 | 8.9193 | 9.0724 | 1.3322 | 1.6625 | 1.5348 | 1.869 | -24.7034 | 0.26193 | 0.11628 | -0.011117 | 8.8331 | 9.0594 | 2.0257 | 21.4539 | 21.5894 | 21.6782 | 21.6712 | 21.5133 | 20.9693 | 20.2628 | 21.7554 | 21.8586 | 21.9001 | 21.8633 | 21.6153 | 21.0963 | 21.8428 | 18.2105 | 18.0127 | 18.0325 | 18.0543 | 18.0905 | 18.7752 | 18.3968 | 21.6352 | 21.4678 | 21.2657 | 21.2986 | 21.0872 | 20.9699 | 21.053 | 20.751 | 20.6835 | 20.2826 | 20.1916 | 19.9996 | 20.2291 | -0.012094 | 0.075089 | 20.5521 | 21.3845 | 21.5736 | 19.9409 | 21.0771 | 21.3373 | 20.6857 | 21.5028 | 21.6443 | 20.3771 | 21.3879 | 21.7714 | 20.1332 | 20.1254 | 20.1805 | 20.1477 | 20.3252 |  | 20.4263 | 20.0842 | 20.1396 | 20.1842 | 20.2803 | 20.3161 |  | 20.2919 |  |  | 20.508 | 20.4237 | 20.5171 | [5 empty] | 21.336 | 20.1679 | 20.9843 | 21.2221 | 19.5284 | 20.6026 | 20.9848 | 20.1094 | 20.3761 | 20.8538 | 19.649 | 20.1666 | 20.6909 | 19.5991 | 20.0139 | 20.5155 | 19.7628 | 19.9786 | 19.4183 | 19.9517 | 19.2776 | 19.9232 | 19.6975 | 20.2891 | 20.9452 | 20.1138 | 20.0902 | 20.6172 | 19.4353 | 19.9357 | 20.4752 | 19.4061 | 19.8971 | 19.586 | 19.8975 | 19.3142 | 19.9827 | -0.042768 | 20.9722 | 0.050546 | 0.039143 | -27.3258 | 3.0905 |  |  | 1.5209 | 3.554 | 3.5844 | 1.3736 | 1.5346 | 1.4745 | 1.6271 | 0.42399 | 0.42107 | 0.42301 | 0.47453 | 0.45013 | 0.43542 | 0.42184
42843.4153 | -498 | 21.923 | 22.1572 | 22.2815 | 22.2492 | 22.0127 | 21.5089 | 20.3399 | 21.7035 | 21.7821 | 21.7826 | 21.7316 | 21.4194 | 21.1093 | 21.6146 | 21.3015 | 21.4034 | 21.3766 | 20.8903 | 21.0291 | 20.9963 | 20.5495 | 20.7306 | 20.5994 | 20.6405 | 21.4724 | 21.6377 | 20.1136 | 20.1923 | 20.1675 | 20.767 | 21.636 | 21.8499 | 20.7322 | 18.5756 | 21.92 | 20.1247 | 20.2499 |  | 20.3367 | 20.0702 | 20.0673 | 19.556 |  | 18.5368 | 18.4525 | 18.2917 | 18.187 | 18.3174 | 18.5228 | 19.2038 | 17.8474 | 18.6858 | 18.0533 | 18.8277 | 18.6378 | 45.8554 | 49.6784 | 46.3503 | 20.7735 |  |  | 1.6272 | 8.7925 | 9.0146 | 1.237 | 1.2682 | 1.4493 | 1.844 | -24.5299 | 0.29384 | 0.38503 | 0.12603 | 8.8334 | 9.0598 | 2.0258 | 21.4519 | 21.586 | 21.6764 | 21.6708 | 21.5125 | 20.9681 | 20.2703 | 21.7521 | 21.8598 | 21.9033 | 21.8649 | 21.6228 | 21.0983 | 21.8422 | 18.2166 | 18.0171 | 18.0796 | 18.0482 | 18.0706 | 18.7793 | 18.4034 | 21.6381 | 21.468 | 21.2674 | 21.3026 | 21.0853 | 20.9759 | 21.0619 | 20.7567 | 20.6868 | 20.2853 | 20.1935 | 19.9996 | 20.2271 | 0.059075 | 0.082506 | 20.5512 | 21.393 | 21.5761 | 19.9453 | 21.0831 | 21.3343 | 20.6952 | 21.5139 | 21.6442 | 20.3824 | 21.3855 | 21.771 | 20.1357 | 20.1245 | 20.1752 | 20.1455 | 20.3234 |  | 20.4303 | 20.0891 | 20.1384 | 20.1924 | 20.2792 | 20.3116 |  | 20.2903 |  |  | 20.5025 | 20.4246 | 20.5165 | [5 empty] | 21.3371 | 20.1673 | 20.9823 | 21.2254 | 19.5214 | 20.6021 | 20.9869 | 20.1151 | 20.373 | 20.8596 | 19.6576 | 20.1696 | 20.6964 | 19.6013 | 20.0149 | 20.5156 | 19.7678 | 19.9843 | 19.4226 | 19.9554 | 19.284 | 19.9308 | 19.6968 | 20.2927 | 20.9442 | 20.1105 | 20.0868 | 20.6192 | 19.431 | 19.9357 | 20.4689 | 19.4114 | 19.9043 | 19.5905 | 19.9014 | 19.3241 | 19.9821 | -0.03609 | 20.9715 | 0.051605 | 0.040979 | -27.3399 | 3.0906 |  |  | 1.5225 | 3.5287 | 3.573 | 1.3236 | 1.3403 | 1.4328 | 1.6162 | 0.42417 | 0.4209 | 0.42275 | 0.47433 | 0.44567 | 0.43525 | 0.42199
42843.4153 | -497 | 21.9172 | 22.149 | 22.2833 | 22.2565 | 22.0039 | 21.5111 | 20.3383 | 21.7058 | 21.7791 | 21.7806 | 21.7187 | 21.4251 | 21.1063 | 21.6113 | 21.3008 | 21.3942 | 21.3681 | 20.8908 | 21.0301 | 20.9875 | 20.5428 | 20.7246 | 20.6007 | 20.631 | 21.4678 | 21.641 | 20.1138 | 20.1891 | 20.1642 | 20.7706 | 21.6443 | 21.8551 | 20.7415 | 18.5764 | 21.9243 | 20.1328 | 20.259 |  | 20.3517 | 20.0836 | 20.0824 | 19.5635 |  | 18.5411 | 18.4645 | 18.3071 | 18.1996 | 18.3225 | 18.5188 | 19.0848 | 17.8324 | 18.6853 | 18.0231 | 18.8348 | 18.638 | 45.8703 | 49.6737 | 46.3602 | 20.7826 |  |  | 1.5253 | 9.0422 | 9.2315 | 1.1115 | 1.3359 | 1.1687 | 1.8992 | -24.3354 | 0.23741 | 0.2302 | 0.031241 | 8.8333 | 9.0597 | 2.0255 | 21.4482 | 21.5894 | 21.673 | 21.6666 | 21.5131 | 20.9619 | 20.2651 | 21.746 | 21.8545 | 21.8978 | 21.8609 | 21.6194 | 21.0871 | 21.8387 | 18.2827 | 18.021 | 18.0779 | 18.0654 | 18.0606 | 18.7718 | 18.403 | 21.6357 | 21.4679 | 21.2646 | 21.2973 | 21.0853 | 20.9765 | 21.0542 | 20.7548 | 20.6879 | 20.286 | 20.1955 | 20.0043 | 20.2273 | 0.039022 | 0.036858 | 20.5381 | 21.3775 | 21.5631 | 19.9277 | 21.0611 | 21.3213 | 20.6745 | 21.493 | 21.635 | 20.3785 | 21.381 | 21.7541 | 20.1307 | 20.117 | 20.1662 | 20.1426 | 20.3261 |  | 20.4312 | 20.0951 | 20.1426 | 20.2039 | 20.2807 | 20.3245 |  | 20.2858 |  |  | 20.5069 | 20.4305 | 20.5171 | [5 empty] | 21.3427 | 20.1679 | 20.9859 | 21.2249 | 19.5296 | 20.6017 | 20.9886 | 20.1151 | 20.3788 | 20.8573 | 19.6563 | 20.1692 | 20.6993 | 19.6001 | 20.0204 | 20.5167 | 19.7761 | 19.9812 | 19.4311 | 19.96 | 19.288 | 19.9299 | 19.6923 | 20.2858 | 20.9429 | 20.1026 | 20.0844 | 20.6165 | 19.4277 | 19.9312 | 20.4554 | 19.4068 | 19.8987 | 19.5836 | 19.8943 | 19.3117 | 19.9747 | -0.029412 | 20.9723 | 0.051907 | 0.041487 | -27.39 | 3.0906 |  |  | 1.4741 | 3.5786 | 3.6158 | 1.2546 | 1.3756 | 1.2867 | 1.6402 | 0.42413 | 0.42087 | 0.42248 | 0.4661 | 0.44582 | 0.43531 | 0.42201
42843.4153 | -496 | 21.9307 | 22.1627 | 22.2853 | 22.2573 | 22.013 | 21.5157 | 20.3451 | 21.7077 | 21.782 | 21.7814 | 21.7298 | 21.425 | 21.1026 | 21.6221 | 21.3029 | 21.3877 | 21.3709 | 20.885 | 21.0272 | 20.9843 | 20.5425 | 20.7344 | 20.596 | 20.6297 | 21.4602 | 21.6376 | 20.1139 | 20.1892 | 20.1665 | 20.7696 | 21.6439 | 21.8503 | 20.7473 | 18.5493 | 21.9246 | 20.1257 | 20.2542 |  | 20.3493 | 20.0831 | 20.0758 | 19.5613 |  | 18.5553 | 18.4644 | 18.3088 | 18.2057 | 18.3252 | 18.5037 | 18.9714 | 17.7933 | 18.6862 | 18.0409 | 18.8343 | 18.6293 | 45.8748 | 49.6514 | 46.3745 | 20.7734 |  |  | 1.5562 | 8.7182 | 4.7624 | 1.187 | -0.94429 | -2.1917 | 1.8519 | -24.4669 | 0.22651 | 0.12929 | 0.014575 | 8.8333 | 9.0593 | 2.0257 | 21.448 | 21.5819 | 21.6748 | 21.6746 | 21.5111 | 20.9616 | 20.2646 | 21.748 | 21.8616 | 21.9 | 21.8585 | 21.6193 | 21.0935 | 21.8395 | 18.3355 | 18.0157 | 18.071 | 18.0868 | 18.064 | 18.7782 | 18.4045 | 21.6309 | 21.4611 | 21.2608 | 21.2934 | 21.0846 | 20.9698 | 21.0522 | 20.7464 | 20.6872 | 20.2817 | 20.195 | 20.0042 | 20.2254 | -0.0024606 | 0.13766 | 20.549 | 21.384 | 21.5695 | 19.9372 | 21.0729 | 21.3279 | 20.6811 | 21.4996 | 21.6368 | 20.3782 | 21.383 | 21.7693 | 20.1301 | 20.1179 | 20.1805 | 20.1388 | 20.3241 |  | 20.4313 | 20.0899 | 20.1356 | 20.1975 | 20.2802 | 20.3182 |  | 20.28 |  |  | 20.4997 | 20.4225 | 20.5146 | [5 empty] | 21.3344 | 20.1646 | 20.9789 | 21.2196 | 19.5151 | 20.5971 | 20.9781 | 20.1049 | 20.383 | 20.8607 | 19.6532 | 20.162 | 20.6912 | 19.5931 | 20.013 | 20.5144 | 19.762 | 19.9813 | 19.4204 | 19.9483 | 19.2867 | 19.9316 | 19.6916 | 20.2971 | 20.9469 | 20.1182 | 20.0874 | 20.6196 | 19.4437 | 19.9346 | 20.4718 | 19.4063 | 19.9045 | 19.593 | 19.8981 | 19.3154 | 19.9848 | -0.085619 | 20.9722 | 0.05203 | 0.041117 | -27.3526 | 3.0906 |  |  | 1.4889 | 3.5139 | 2.5971 | 1.2966 | -1.1565 | -1.762 | 1.6196 | 0.42418 | 0.42078 | 0.42264 | 0.46099 | 0.44675 | 0.43513 | 0.42191
42843.4153 | -495 | 21.9222 | 22.147 | 22.2821 | 22.2444 | 22.0091 | 21.5023 | 20.3413 | 21.6994 | 21.7676 | 21.7799 | 21.7183 | 21.4173 | 21.101 | 21.6158 | 21.3043 | 21.3943 | 21.367 | 20.8902 | 21.0257 | 20.9904 | 20.5416 | 20.7287 | 20.6039 | 20.6357 | 21.4708 | 21.6363 | 20.1089 | 20.1862 | 20.1713 | 20.7715 | 21.6383 | 21.852 | 20.7414 | 18.5493 | 21.9249 | 20.1394 | 20.2524 |  | 20.3438 | 20.0765 | 20.0747 | 19.5606 |  | 18.5444 | 18.4694 | 18.3079 | 18.2109 | 18.3275 | 18.4966 | 18.9095 | 17.8331 | 18.688 | 18.0808 | 18.8179 | 18.633 | 45.8511 | 49.6449 | 46.4015 | 20.768 |  |  | 1.4458 | 8.8634 | 19.0731 | 1.0622 | -6.9858 | -2.7378 | 1.823 | -24.869 | 0.23624 | 0.20544 | 0.11353 | 8.8333 | 9.0597 | 2.0257 | 21.4487 | 21.583 | 21.6779 | 21.6715 | 21.5064 | 20.9638 | 20.2695 | 21.7478 | 21.8579 | 21.9 | 21.8537 | 21.6195 | 21.0932 | 21.8436 | 18.3408 | 18.0736 | 18.0661 | 18.0691 | 18.0918 | 18.7761 | 18.4068 | 21.6351 | 21.4691 | 21.2673 | 21.2964 | 21.0837 | 20.9687 | 21.0572 | 20.7521 | 20.6931 | 20.2896 | 20.2015 | 20.0093 | 20.2341 | 0.018182 | 0.034386 | 20.5413 | 21.3855 | 21.5694 | 19.9412 | 21.066 | 21.3327 | 20.6818 | 21.504 | 21.6412 | 20.3743 | 21.3873 | 21.7717 | 20.134 | 20.1228 | 20.1804 | 20.1399 | 20.3348 |  | 20.4272 | 20.0994 | 20.143 | 20.2003 | 20.2745 | 20.3161 |  | 20.2902 |  |  | 20.4943 | 20.425 | 20.5031 | [5 empty] | 21.3401 | 20.1681 | 20.9742 | 21.2139 | 19.4945 | 20.5956 | 20.9787 | 20.1062 | 20.386 | 20.8587 | 19.6512 | 20.1615 | 20.6919 | 19.5966 | 20.018 | 20.5149 | 19.7671 | 19.9835 | 19.4165 | 19.9554 | 19.2778 | 19.9323 | 19.6784 | 20.2887 | 20.9461 | 20.1088 | 20.0913 | 20.6167 | 19.4473 | 19.9391 | 20.4682 | 19.4134 | 19.8973 | 19.5917 | 19.8984 | 19.3216 | 19.9966 | -0.045179 | 20.9722 | 0.052283 | 0.041857 | -27.3455 | 3.0905 |  |  | 1.4351 | 3.543 | 5.1974 | 1.2265 | -3.1456 | -1.9692 | 1.6069 | 0.42375 | 0.42077 | 0.42237 | 0.46016 | 0.44757 | 0.43561 | 0.42194
42843.4153 | -494 | 21.9312 | 22.156 | 22.2897 | 22.258 | 22.0176 | 21.51 | 20.3448 | 21.7081 | 21.7801 | 21.7867 | 21.729 | 21.4265 | 21.1094 | 21.6275 | 21.3029 | 21.4048 | 21.3813 | 20.8922 | 21.0362 | 20.9983 | 20.5561 | 20.7252 | 20.6089 | 20.6348 | 21.4711 | 21.6419 | 20.1154 | 20.198 | 20.1808 | 20.7773 | 21.6465 | 21.8499 | 20.746 | 18.5473 | 21.9321 | 20.1422 | 20.2552 |  | 20.3539 | 20.0878 | 20.0867 | 19.5663 |  | 18.5447 | 18.4764 | 18.3177 | 18.2214 | 18.3234 | 18.4978 | 18.859 | 17.8673 | 18.6999 | 18.0978 | 18.8332 | 18.638 | 45.8512 | 49.6382 | 46.4308 | 20.7741 |  |  | 1.6705 | 8.8989 | 14.7263 | 1.0931 | 3.2777 | -4.4864 | 1.9998 | -24.9761 | 0.13485 | 0.22265 | 0.072905 | 8.8334 | 9.0598 | 2.0256 | 21.4492 | 21.5845 | 21.6787 | 21.6713 | 21.5107 | 20.9627 | 20.2652 | 21.7525 | 21.8565 | 21.8976 | 21.8612 | 21.6235 | 21.091 | 21.8412 | 18.3594 | 18.1134 | 18.0639 | 18.0341 | 18.0898 | 18.7636 | 18.3949 | 21.6373 | 21.4641 | 21.2628 | 21.3009 | 21.0784 | 20.9669 | 21.0517 | 20.754 | 20.6901 | 20.2862 | 20.1986 | 20.0092 | 20.2339 | 0.088172 | 0.11769 | 20.5464 | 21.3892 | 21.5729 | 19.9396 | 21.0792 | 21.3319 | 20.6927 | 21.5058 | 21.6424 | 20.3871 | 21.3872 | 21.7654 | 20.1409 | 20.1322 | 20.1731 | 20.1511 | 20.3328 |  | 20.431 | 20.0951 | 20.1432 | 20.1979 | 20.2806 | 20.3175 |  | 20.2877 |  |  | 20.4952 | 20.4261 | 20.5019 | [5 empty] | 21.3266 | 20.1614 | 20.9794 | 21.2176 | 19.4843 | 20.6084 | 20.9717 | 20.094 | 20.3805 | 20.8562 | 19.652 | 20.1561 | 20.6824 | 19.5986 | 20.0157 | 20.5039 | 19.7578 | 19.9792 | 19.4184 | 19.9511 | 19.2777 | 19.9251 | 19.6786 | 20.2841 | 20.9321 | 20.0988 | 20.0739 | 20.6146 | 19.4394 | 19.9319 | 20.4637 | 19.4133 | 19.8954 | 19.5842 | 19.8886 | 19.3108 | 19.9843 | -0.21769 | 20.9728 | 0.051766 | 0.041741 | -27.3993 | 3.0905 |  |  | 1.5427 | 3.5502 | 4.567 | 1.2442 | 2.1547 | -2.5208 | 1.683 | 0.42393 | 0.42089 | 0.42264 | 0.45663 | 0.44643 | 0.43555 | 0.42183
42843.4153 | -493 | 21.9212 | 22.1528 | 22.285 | 22.2552 | 22.0151 | 21.5073 | 20.3414 | 21.7061 | 21.7735 | 21.7782 | 21.7247 | 21.4232 | 21.1043 | 21.6187 | 21.2925 | 21.3919 | 21.3609 | 20.8697 | 21.0161 | 20.983 | 20.5398 | 20.7247 | 20.5915 | 20.6348 | 21.4544 | 21.6275 | 20.1007 | 20.1906 | 20.1688 | 20.7662 | 21.647 | 21.8428 | 20.7425 | 18.5442 | 21.9234 | 20.134 | 20.2597 |  | 20.3507 | 20.0862 | 20.0809 | 19.5591 |  | 18.5549 | 18.4761 | 18.3216 | 18.2236 | 18.3251 | 18.5024 | 18.7905 | 17.8049 | 18.6942 | 18.0821 | 18.8344 | 18.6356 | 45.8503 | 49.6255 | 46.4437 | 20.7772 |  |  | 1.6245 | 8.6348 | 8.3674 | 1.21 | 0.88315 | 1.4907 | 1.9275 | -25.078 | 0.29656 | 0.26209 | 0.16561 | 8.8332 | 9.0596 | 2.0257 | 21.4457 | 21.5869 | 21.6745 | 21.6609 | 21.5077 | 20.9507 | 20.2679 | 21.7499 | 21.8556 | 21.8925 | 21.8532 | 21.617 | 21.0885 | 21.8414 | 18.3668 | 18.1495 | 18.0801 | 18.0311 | 18.0928 | 18.7799 | 18.4105 | 21.636 | 21.472 | 21.2713 | 21.3034 | 21.0825 | 20.9707 | 21.0571 | 20.7482 | 20.6904 | 20.2852 | 20.2 | 20.0127 | 20.2417 | 0.086992 | 0.09506 | 20.5431 | 21.3927 | 21.5676 | 19.9336 | 21.0754 | 21.3317 | 20.6914 | 21.5067 | 21.6444 | 20.3917 | 21.3872 | 21.7635 | 20.14 | 20.132 | 20.1763 | 20.1449 | 20.3375 |  | 20.4253 | 20.0958 | 20.1436 | 20.1972 | 20.281 | 20.3192 |  | 20.28 |  |  | 20.5017 | 20.4371 | 20.5196 | [5 empty] | 21.3386 | 20.1691 | 20.9878 | 21.2236 | 19.5104 | 20.6141 | 20.9817 | 20.0977 | 20.3713 | 20.8535 | 19.6497 | 20.1622 | 20.6965 | 19.5979 | 20.0038 | 20.5005 | 19.7641 | 19.9708 | 19.4096 | 19.9436 | 19.2738 | 19.9314 | 19.6777 | 20.2836 | 20.9356 | 20.1076 | 20.0838 | 20.6179 | 19.4346 | 19.9388 | 20.4682 | 19.4084 | 19.9013 | 19.5771 | 19.8899 | 19.3183 | 19.9889 | -0.1383 | 20.9713 | 0.050897 | 0.039049 | -27.3189 | 3.0906 |  |  | 1.5213 | 3.4971 | 3.4425 | 1.3091 | 1.1185 | 1.4531 | 1.6523 | 0.42361 | 0.42089 | 0.42267 | 0.4577 | 0.44644 | 0.43547 | 0.42158
42843.4153 | -492 | 21.9241 | 22.1628 | 22.2858 | 22.2582 | 22.0162 | 21.5099 | 20.3436 | 21.711 | 21.777 | 21.7827 | 21.7272 | 21.4256 | 21.1057 | 21.6254 | 21.302 | 21.3975 | 21.3712 | 20.8865 | 21.0302 | 20.9944 | 20.5501 | 20.7329 | 20.5992 | 20.6374 | 21.4643 | 21.6456 | 20.1162 | 20.1989 | 20.1768 | 20.7641 | 21.6368 | 21.8362 | 20.7329 | 18.5723 | 21.9199 | 20.1295 | 20.2524 |  | 20.332 | 20.0815 | 20.0675 | 19.5499 |  | 18.5545 | 18.464 | 18.3227 | 18.2269 | 18.332 | 18.4994 | 18.7315 | 17.7097 | 18.6944 | 18.0458 | 18.8328 | 18.6368 | 45.852 | 49.603 | 46.4525 | 20.7692 |  |  | 1.7349 | 8.7432 | 9.1835 | 1.373 | 0.89104 | 1.9553 | 1.9853 | -25.0714 | 0.075305 | 0.2709 | 0.10207 | 8.8333 | 9.0596 | 2.0257 | 21.45 | 21.5923 | 21.6831 | 21.6727 | 21.5084 | 20.9729 | 20.2659 | 21.7403 | 21.8566 | 21.894 | 21.8516 | 21.6251 | 21.0907 | 21.8431 | 18.3282 | 18.2018 | 18.1131 | 18.0357 | 18.0812 | 18.7774 | 18.4043 | 21.6264 | 21.4531 | 21.2683 | 21.2985 | 21.0837 | 20.9614 | 21.0524 | 20.7428 | 20.6886 | 20.2831 | 20.2003 | 20.0081 | 20.2351 | 0.068709 | 0.27252 | 20.5458 | 21.387 | 21.5637 | 19.9418 | 21.0698 | 21.3316 | 20.6906 | 21.5005 | 21.6404 | 20.3878 | 21.3862 | 21.7623 | 20.143 | 20.1274 | 20.1781 | 20.1519 | 20.3469 |  | 20.43 | 20.096 | 20.149 | 20.2015 | 20.2888 | 20.3182 |  | 20.2896 |  |  | 20.4959 | 20.4269 | 20.5092 | [5 empty] | 21.3216 | 20.1571 | 20.9705 | 21.2154 | 19.5049 | 20.5935 | 20.969 | 20.1016 | 20.3758 | 20.8532 | 19.6536 | 20.1628 | 20.6956 | 19.5954 | 20.0083 | 20.5051 | 19.7659 | 19.9712 | 19.4086 | 19.9516 | 19.2802 | 19.9348 | 19.6693 | 20.2892 | 20.9371 | 20.1071 | 20.0838 | 20.6214 | 19.4386 | 19.9356 | 20.4699 | 19.407 | 19.9009 | 19.5927 | 19.8921 | 19.3195 | 19.9904 | -0.0526 | 20.9723 | 0.050275 | 0.038251 | -27.3106 | 3.0905 |  |  | 1.5721 | 3.5189 | 3.6064 | 1.3945 | 1.1234 | 1.6642 | 1.6769 | 0.42351 | 0.42106 | 0.42282 | 0.46171 | 0.44206 | 0.43558 | 0.42169
42843.4153 | -491 | 21.9267 | 22.1562 | 22.2871 | 22.2555 | 22.0167 | 21.5036 | 20.3414 | 21.703 | 21.7725 | 21.7802 | 21.7274 | 21.4233 | 21.1062 | 21.6233 | 21.3061 | 21.4003 | 21.375 | 20.8893 | 21.0342 | 20.9911 | 20.5563 | 20.7345 | 20.6087 | 20.6421 | 21.4675 | 21.6419 | 20.121 | 20.2008 | 20.184 | 20.7731 | 21.6428 | 21.844 | 20.7353 | 18.618 | 21.9218 | 20.1341 | 20.2616 |  | 20.34 | 20.0815 | 20.0739 | 19.561 |  | 18.5413 | 18.4626 | 18.3149 | 18.2218 | 18.3244 | 18.4925 | 18.6772 | 17.6512 | 18.6856 | 18.0405 | 18.8304 | 18.6791 | 45.8674 | 49.5943 | 46.464 | 20.7696 |  |  | 1.5825 | 8.7294 | 5.8493 | 0.86767 | -1.2439 | -2.5854 | 2.0024 | -24.9617 | 0.10936 | 0.18677 | 0.05242 | 8.8335 | 9.0599 | 2.0256 | 21.449 | 21.5829 | 21.6783 | 21.6671 | 21.516 | 20.9688 | 20.2625 | 21.7421 | 21.8576 | 21.8945 | 21.8563 | 21.6207 | 21.09 | 21.846 | 18.2945 | 18.2008 | 18.1669 | 18.0472 | 18.0643 | 18.7786 | 18.4077 | 21.6298 | 21.459 | 21.2612 | 21.3 | 21.0767 | 20.9678 | 21.0527 | 20.7469 | 20.6801 | 20.2775 | 20.2053 | 20.0101 | 20.2369 | 0.043544 | 0.096962 | 20.5426 | 21.3937 | 21.57 | 19.941 | 21.0788 | 21.3399 | 20.6921 | 21.5098 | 21.6424 | 20.3899 | 21.3885 | 21.7696 | 20.1446 | 20.1269 | 20.1783 | 20.1468 | 20.3404 |  | 20.4377 | 20.1001 | 20.1507 | 20.1976 | 20.2835 | 20.3168 |  | 20.3 |  |  | 20.4919 | 20.4242 | 20.5124 | [5 empty] | 21.3332 | 20.1657 | 20.9738 | 21.2239 | 19.5128 | 20.6027 | 20.983 | 20.1115 | 20.3857 | 20.8585 | 19.6667 | 20.1686 | 20.6931 | 19.6013 | 20.0165 | 20.5146 | 19.7656 | 19.99 | 19.4204 | 19.9613 | 19.2868 | 19.9415 | 19.6753 | 20.2879 | 20.9359 | 20.1101 | 20.0922 | 20.618 | 19.4309 | 19.9399 | 20.4683 | 19.4075 | 19.8932 | 19.5831 | 19.9006 | 19.3163 | 19.9939 | -0.29727 | 20.9723 | 0.050558 | 0.039368 | -27.3637 | 3.0904 |  |  | 1.5015 | 3.5161 | 2.8782 | 1.1085 | -1.3274 | -1.9136 | 1.6841 | 0.42395 | 0.42101 | 0.42275 | 0.46559 | 0.43647 | 0.43542 | 0.42145
42843.4153 | -490 | 21.9321 | 22.1633 | 22.2809 | 22.2601 | 22.0109 | 21.5126 | 20.3467 | 21.7133 | 21.7778 | 21.7852 | 21.7324 | 21.4305 | 21.1127 | 21.6239 | 21.2995 | 21.3909 | 21.3617 | 20.8861 | 21.0243 | 20.9855 | 20.5439 | 20.7316 | 20.5979 | 20.6405 | 21.4638 | 21.6353 | 20.1097 | 20.1995 | 20.1823 | 20.767 | 21.6352 | 21.844 | 20.7314 | 18.6325 | 21.9246 | 20.1238 | 20.2625 |  | 20.3389 | 20.0766 | 20.076 | 19.5581 |  | 18.5488 | 18.4584 | 18.3156 | 18.2243 | 18.3301 | 18.4928 | 18.6235 | 17.6142 | 18.6874 | 18.0676 | 18.8248 | 18.6338 | 45.8877 | 49.5695 | 46.475 | 20.7663 |  |  | 1.5628 | 8.8279 | 9.9747 | 0.96558 | 3.5044 | 2.8575 | 1.9754 | -24.8033 | 0.28041 | 0.26062 | 0.13644 | 8.8331 | 9.0594 | 2.0258 | 21.4463 | 21.5895 | 21.6731 | 21.6641 | 21.5043 | 20.9575 | 20.2606 | 21.7446 | 21.8536 | 21.8903 | 21.859 | 21.6151 | 21.087 | 21.8346 | 18.2603 | 18.1745 | 18.1783 | 18.0651 | 18.0578 | 18.7773 | 18.4122 | 21.6329 | 21.4575 | 21.265 | 21.2925 | 21.0779 | 20.9668 | 21.0559 | 20.7431 | 20.6885 | 20.2807 | 20.2016 | 20.0157 | 20.2393 | 0.12199 | 0.089544 | 20.5327 | 21.3758 | 21.5558 | 19.9297 | 21.0689 | 21.315 | 20.6757 | 21.5012 | 21.6318 | 20.3721 | 21.3758 | 21.7515 | 20.119 | 20.1141 | 20.1666 | 20.136 | 20.329 |  | 20.4302 | 20.0896 | 20.1398 | 20.1917 | 20.2854 | 20.313 |  | 20.2882 |  |  | 20.4905 | 20.4299 | 20.5134 | [5 empty] | 21.3401 | 20.1674 | 20.9849 | 21.22 | 19.5108 | 20.6099 | 20.9844 | 20.1016 | 20.3798 | 20.8546 | 19.658 | 20.1614 | 20.692 | 19.6013 | 20.0184 | 20.5128 | 19.7639 | 19.9806 | 19.4176 | 19.9507 | 19.2788 | 19.9328 | 19.6799 | 20.2905 | 20.9388 | 20.1196 | 20.0924 | 20.6254 | 19.4412 | 19.9449 | 20.4758 | 19.399 | 19.9008 | 19.5896 | 19.9037 | 19.3199 | 19.9991 | -0.19822 | 20.9719 | 0.05139 | 0.039209 | -27.3752 | 3.0905 |  |  | 1.4921 | 3.5359 | 3.7585 | 1.1694 | 2.2279 | 2.0118 | 1.6727 | 0.42401 | 0.42093 | 0.42298 | 0.46924 | 0.43573 | 0.43516 | 0.4215
42843.4153 | -489 | 21.9332 | 22.1668 | 22.2878 | 22.2632 | 22.0197 | 21.5196 | 20.3507 | 21.7182 | 21.7794 | 21.7855 | 21.7413 | 21.4374 | 21.109 | 21.6301 | 21.303 | 21.393 | 21.3648 | 20.8806 | 21.0228 | 20.9846 | 20.5466 | 20.73 | 20.5921 | 20.6355 | 21.4657 | 21.6373 | 20.1137 | 20.2062 | 20.1834 | 20.7751 | 21.6436 | 21.8458 | 20.7411 | 18.649 | 21.9366 | 20.1342 | 20.2668 |  | 20.3473 | 20.0788 | 20.0744 | 19.5558 |  | 18.5431 | 18.4575 | 18.3104 | 18.2206 | 18.3317 | 18.4937 | 18.6089 | 17.6161 | 18.684 | 18.0834 | 18.8267 | 18.6317 | 45.9267 | 49.5692 | 46.4953 | 20.7707 |  |  | 1.5871 | 8.6394 | 7.8771 | 1.0622 | 1.1782 | 0.54186 | 1.9051 | -24.6909 | 0.17669 | 0.15425 | 0.049469 | 8.8332 | 9.0595 | 2.0258 | 21.4541 | 21.5971 | 21.6717 | 21.6753 | 21.5055 | 20.9604 | 20.266 | 21.7453 | 21.8574 | 21.8972 | 21.8584 | 21.6238 | 21.0975 | 21.843 | 18.2527 | 18.1712 | 18.1679 | 18.0904 | 18.0699 | 18.7776 | 18.4152 | 21.6266 | 21.4616 | 21.2685 | 21.2943 | 21.0739 | 20.9679 | 21.0501 | 20.7476 | 20.6848 | 20.2829 | 20.1989 | 20.0125 | 20.2359 | 0.096626 | 0.12834 | 20.5446 | 21.3828 | 21.5603 | 19.9416 | 21.0697 | 21.3266 | 20.6783 | 21.5025 | 21.6344 | 20.3829 | 21.382 | 21.758 | 20.1346 | 20.1217 | 20.1704 | 20.1438 | 20.324 |  | 20.4277 | 20.0846 | 20.1452 | 20.1914 | 20.286 | 20.3152 |  | 20.2861 |  |  | 20.4889 | 20.4292 | 20.5182 | [5 empty] | 21.3337 | 20.1672 | 20.9843 | 21.2164 | 19.5078 | 20.6077 | 20.982 | 20.0979 | 20.3849 | 20.8533 | 19.6607 | 20.163 | 20.6911 | 19.5963 | 20.0157 | 20.5105 | 19.7604 | 19.9801 | 19.4197 | 19.9511 | 19.2766 | 19.9292 | 19.6805 | 20.2903 | 20.9406 | 20.1191 | 20.0965 | 20.6257 | 19.445 | 19.9425 | 20.4729 | 19.3988 | 19.8965 | 19.5897 | 19.8992 | 19.316 | 20.0016 | -0.090627 | 20.9728 | 0.051476 | 0.040246 | -27.3846 | 3.0905 |  |  | 1.5037 | 3.4979 | 3.34 | 1.2265 | 1.2918 | 0.87607 | 1.6427 | 0.42407 | 0.42125 | 0.423 | 0.47012 | 0.43724 | 0.43557 | 0.42166
42843.4153 | -488 | 21.9268 | 22.1629 | 22.2925 | 22.2583 | 22.0122 | 21.512 | 20.3442 | 21.7106 | 21.7856 | 21.784 | 21.7264 | 21.4211 | 21.1044 | 21.6303 | 21.2997 | 21.3931 | 21.3728 | 20.8827 | 21.0199 | 20.9852 | 20.5453 | 20.7291 | 20.5937 | 20.6366 | 21.4583 | 21.629 | 20.1116 | 20.1944 | 20.1743 | 20.7696 | 21.6439 | 21.8542 | 20.7476 | 18.673 | 21.9347 | 20.1338 | 20.2726 |  | 20.3548 | 20.091 | 20.0852 | 19.5451 |  | 18.549 | 18.4602 | 18.3161 | 18.2094 | 18.3294 | 18.4978 | 18.5988 | 17.6339 | 18.686 | 18.0444 | 18.8297 | 18.6539 | 45.955 | 49.5679 | 46.5178 | 20.7742 |  |  | 1.664 | 8.7406 | 10.0161 | 1.2199 | 1.2209 | 0.6562 | 1.8085 | -24.6561 | 0.25473 | 0.24195 | 0.050684 | 8.8333 | 9.0596 | 2.0255 | 21.449 | 21.5815 | 21.6699 | 21.6669 | 21.5049 | 20.96 | 20.2641 | 21.7398 | 21.8528 | 21.8939 | 21.858 | 21.6151 | 21.0885 | 21.839 | 18.262 | 18.1697 | 18.173 | 18.1058 | 18.0772 | 18.7792 | 18.4154 | 21.638 | 21.4561 | 21.2632 | 21.2899 | 21.0797 | 20.9626 | 21.052 | 20.7441 | 20.6832 | 20.2893 | 20.1967 | 20.0116 | 20.231 | 0.026046 | 0.17532 | 20.5501 | 21.3946 | 21.5778 | 19.9495 | 21.0789 | 21.3366 | 20.6914 | 21.5125 | 21.6467 | 20.3872 | 21.3882 | 21.7645 | 20.1462 | 20.1287 | 20.1821 | 20.1577 | 20.3207 |  | 20.4289 | 20.0827 | 20.1462 | 20.192 | 20.2835 | 20.3167 |  | 20.2841 |  |  | 20.4899 | 20.4304 | 20.5131 | [5 empty] | 21.3369 | 20.1728 | 20.9841 | 21.2208 | 19.512 | 20.6078 | 20.9763 | 20.0998 | 20.3835 | 20.8613 | 19.6633 | 20.1619 | 20.6908 | 19.5968 | 20.0121 | 20.5126 | 19.7714 | 19.9823 | 19.4204 | 19.9594 | 19.2868 | 19.9356 | 19.6743 | 20.2844 | 20.9346 | 20.1122 | 20.087 | 20.616 | 19.4415 | 19.9344 | 20.4678 | 19.3958 | 19.8957 | 19.5841 | 19.8894 | 19.3117 | 19.9926 | -0.01587 | 20.9734 | 0.051587 | 0.040747 | -27.3811 | 3.0905 |  |  | 1.5396 | 3.5183 | 3.7663 | 1.3144 | 1.315 | 0.96408 | 1.6005 | 0.4242 | 0.42134 | 0.4229 | 0.46927 | 0.43669 | 0.43586 | 0.42201
42843.4153 | -487 | 21.9252 | 22.1552 | 22.2912 | 22.2616 | 22.0173 | 21.5138 | 20.3449 | 21.7172 | 21.7775 | 21.7833 | 21.7273 | 21.4288 | 21.104 | 21.6238 | 21.302 | 21.4076 | 21.3728 | 20.8885 | 21.0344 | 20.9949 | 20.5509 | 20.739 | 20.6012 | 20.6389 | 21.4709 | 21.6454 | 20.1169 | 20.2033 | 20.183 | 20.7572 | 21.6303 | 21.8333 | 20.7306 | 18.6956 | 21.9169 | 20.1223 | 20.2667 |  | 20.3424 | 20.0772 | 20.0723 | 19.5344 |  | 18.5448 | 18.455 | 18.3112 | 18.198 | 18.3266 | 18.5037 | 18.5838 | 17.6672 | 18.6845 | 17.9843 | 18.8273 | 18.6393 | 45.9602 | 49.5407 | 46.519 | 20.7686 |  |  | 1.6949 | 8.8214 | 9.0705 | 1.1699 | 1.972 | 3.2446 | 1.865 | -24.6975 | 0.2843 | 0.12929 | 0.090612 | 8.8334 | 9.0597 | 2.0257 | 21.4512 | 21.586 | 21.678 | 21.6705 | 21.5087 | 20.9548 | 20.2734 | 21.7411 | 21.8645 | 21.9082 | 21.8629 | 21.6153 | 21.0947 | 21.8445 | 18.2756 | 18.1815 | 18.1895 | 18.0912 | 18.0778 | 18.7798 | 18.4109 | 21.6365 | 21.467 | 21.2665 | 21.2999 | 21.0836 | 20.9693 | 21.0548 | 20.748 | 20.6888 | 20.2876 | 20.2018 | 20.015 | 20.2301 | -0.0089484 | 0.1778 | 20.5431 | 21.3863 | 21.5711 | 19.9422 | 21.0726 | 21.3344 | 20.6843 | 21.4989 | 21.6365 | 20.3789 | 21.3832 | 21.7589 | 20.15 | 20.1296 | 20.181 | 20.1482 | 20.3237 |  | 20.4303 | 20.077 | 20.1495 | 20.191 | 20.2787 | 20.3171 |  | 20.2855 |  |  | 20.4899 | 20.4311 | 20.5153 | [5 empty] | 21.3358 | 20.1706 | 20.9817 | 21.2229 | 19.5148 | 20.605 | 20.9811 | 20.0977 | 20.3785 | 20.8623 | 19.6574 | 20.1626 | 20.687 | 19.601 | 20.0069 | 20.5113 | 19.7593 | 19.9698 | 19.4093 | 19.9585 | 19.2803 | 19.9396 | 19.6718 | 20.2818 | 20.9363 | 20.1125 | 20.0799 | 20.6201 | 19.4412 | 19.9363 | 20.4705 | 19.3914 | 19.8991 | 19.585 | 19.889 | 19.3139 | 19.9883 | -0.096748 | 20.9753 | 0.051618 | 0.04111 | -27.3834 | 3.0904 |  |  | 1.5539 | 3.5345 | 3.5841 | 1.2872 | 1.6713 | 2.1438 | 1.6253 | 0.42416 | 0.42161 | 0.42277 | 0.46783 | 0.43433 | 0.43577 | 0.42198
42843.4153 | -486 | 21.9245 | 22.1587 | 22.285 | 22.2514 | 22.0051 | 21.5076 | 20.3367 | 21.6949 | 21.7688 | 21.779 | 21.7259 | 21.4244 | 21.0976 | 21.6186 | 21.3083 | 21.4106 | 21.3723 | 20.8925 | 21.036 | 20.9985 | 20.5498 | 20.741 | 20.605 | 20.6406 | 21.4732 | 21.65 | 20.1189 | 20.2102 | 20.1875 | 20.7703 | 21.6409 | 21.8439 | 20.7321 | 18.7141 | 21.9236 | 20.1345 | 20.2681 |  | 20.3408 | 20.0745 | 20.0733 | 19.5375 |  | 18.5529 | 18.4574 | 18.3159 | 18.2088 | 18.3257 | 18.5173 | 18.5763 | 17.697 | 18.6875 | 17.9557 | 18.8318 | 18.638 | 45.9677 | 49.5247 | 46.5163 | 20.7707 |  |  | 1.5542 | 8.6735 | 10.0147 | 1.2179 | 1.4673 | 1.8285 | 1.7934 | -24.9117 | 0.22651 | -0.026804 | 0.07412 | 8.8334 | 9.0596 | 2.0257 | 21.4471 | 21.5857 | 21.6797 | 21.6718 | 21.5084 | 20.9565 | 20.2717 | 21.7404 | 21.8591 | 21.8997 | 21.8608 | 21.6112 | 21.097 | 21.8418 | 18.2854 | 18.166 | 18.199 | 18.0989 | 18.0845 | 18.7701 | 18.407 | 21.6361 | 21.4637 | 21.2642 | 21.3015 | 21.0829 | 20.9685 | 21.0576 | 20.758 | 20.6864 | 20.2907 | 20.2043 | 20.0159 | 20.2258 | -0.012094 | 0.063867 | 20.5442 | 21.3911 | 21.5724 | 19.9443 | 21.0769 | 21.3339 | 20.6872 | 21.5015 | 21.6482 | 20.3876 | 21.3872 | 21.7614 | 20.1419 | 20.1283 | 20.1818 | 20.1548 | 20.3315 |  | 20.4293 | 20.0734 | 20.1424 | 20.1888 | 20.2812 | 20.3128 |  | 20.2835 |  |  | 20.4877 | 20.433 | 20.5099 | [5 empty] | 21.3262 | 20.1659 | 20.9791 | 21.2209 | 19.5218 | 20.6021 | 20.9795 | 20.0993 | 20.3736 | 20.8522 | 19.6623 | 20.1654 | 20.6866 | 19.6031 | 20.0113 | 20.5073 | 19.7575 | 19.9741 | 19.4112 | 19.954 | 19.28 | 19.9395 | 19.6674 | 20.2751 | 20.935 | 20.1103 | 20.0813 | 20.6187 | 19.4432 | 19.9402 | 20.4674 | 19.3933 | 19.8856 | 19.5782 | 19.888 | 19.3185 | 19.9865 | 0.025125 | 20.9725 | 0.052104 | 0.040725 | -27.3925 | 3.0904 |  |  | 1.488 | 3.5048 | 3.7661 | 1.3133 | 1.4417 | 1.6094 | 1.5939 | 0.42391 | 0.42147 | 0.42291 | 0.46561 | 0.43282 | 0.43609 | 0.42221
42843.4153 | -485 | 21.9283 | 22.1653 | 22.2885 | 22.2535 | 22.0117 | 21.5048 | 20.3432 | 21.7023 | 21.7772 | 21.7788 | 21.7251 | 21.4298 | 21.1036 | 21.6286 | 21.301 | 21.408 | 21.3716 | 20.8918 | 21.028 | 20.9972 | 20.5525 | 20.7392 | 20.6085 | 20.6414 | 21.4656 | 21.6432 | 20.1218 | 20.2059 | 20.1854 | 20.7675 | 21.6401 | 21.8415 | 20.7326 | 18.7379 | 21.9206 | 20.1314 | 20.2674 |  | 20.3412 | 20.0775 | 20.0744 | 19.5362 |  | 18.5443 | 18.4613 | 18.3213 | 18.2067 | 18.3159 | 18.5094 | 18.5772 | 17.7049 | 18.6778 | 17.9156 | 18.8241 | 18.6469 | 45.9672 | 49.5061 | 46.5362 | 20.78 |  |  | 1.526 | 8.8496 | 8.9594 | 1.2987 | 1.4023 | 1.8824 | 1.8788 | -25.1779 | 0.49136 | 0.17565 | 0.11752 | 8.8336 | 9.0598 | 2.0254 | 21.4406 | 21.5826 | 21.6727 | 21.6628 | 21.4954 | 20.9705 | 20.261 | 21.7347 | 21.8519 | 21.891 | 21.8597 | 21.6175 | 21.0861 | 21.8368 | 18.3001 | 18.1526 | 18.1983 | 18.107 | 18.0853 | 18.7753 | 18.4138 | 21.6317 | 21.4672 | 21.2712 | 21.3091 | 21.0902 | 20.9748 | 21.0646 | 20.7635 | 20.693 | 20.2934 | 20.2113 | 20.0321 | 20.2283 | 0.036466 | 0.039902 | 20.5397 | 21.3868 | 21.5612 | 19.9408 | 21.0724 | 21.3336 | 20.6841 | 21.5041 | 21.6349 | 20.3789 | 21.3866 | 21.763 | 20.1386 | 20.124 | 20.1748 | 20.1519 | 20.338 |  | 20.4207 | 20.0773 | 20.1394 | 20.1805 | 20.2798 | 20.3107 |  | 20.2822 |  |  | 20.4829 | 20.4289 | 20.5124 | [5 empty] | 21.3339 | 20.1641 | 20.9754 | 21.217 | 19.5256 | 20.6038 | 20.9792 | 20.0987 | 20.3805 | 20.8606 | 19.6641 | 20.1681 | 20.697 | 19.6048 | 20.024 | 20.5136 | 19.7643 | 19.9882 | 19.4217 | 19.9586 | 19.2881 | 19.9455 | 19.6635 | 20.2747 | 20.9307 | 20.1073 | 20.0783 | 20.613 | 19.436 | 19.9338 | 20.4705 | 19.3949 | 19.8784 | 19.5764 | 19.8882 | 19.312 | 19.9845 | -0.14312 | 20.9711 | 0.052406 | 0.040471 | -27.358 | 3.0904 |  |  | 1.4744 | 3.5402 | 3.5621 | 1.3562 | 1.4094 | 1.6329 | 1.6314 | 0.42345 | 0.42126 | 0.4231 | 0.46458 | 0.4337 | 0.43603 | 0.42222
42843.4153 | -484 | 21.9257 | 22.1624 | 22.2862 | 22.257 | 22.0091 | 21.5085 | 20.342 | 21.7067 | 21.7764 | 21.7821 | 21.7274 | 21.4321 | 21.1068 | 21.6233 | 21.307 | 21.3976 | 21.3744 | 20.8902 | 21.0272 | 20.9994 | 20.5533 | 20.7352 | 20.6067 | 20.6439 | 21.4684 | 21.6473 | 20.1193 | 20.2066 | 20.1865 | 20.763 | 21.6396 | 21.8401 | 20.7344 | 18.7524 | 21.9122 | 20.1265 | 20.2571 |  | 20.3394 | 20.072 | 20.0758 | 19.5362 |  | 18.5365 | 18.4559 | 18.3073 | 18.2002 | 18.322 | 18.5019 | 18.5921 | 17.7153 | 18.6757 | 17.9114 | 18.8235 | 18.6419 | 45.9707 | 49.4903 | 46.5588 | 20.7811 |  |  | 1.5759 | 8.8779 | 9.2341 | 1.1128 | 1.3602 | 1.7523 | 1.7514 | -25.1174 | 0.37985 | 0.099705 | 0.15068 | 8.8335 | 9.0598 | 2.0257 | 21.4511 | 21.5935 | 21.688 | 21.6753 | 21.5152 | 20.9621 | 20.2785 | 21.7481 | 21.8751 | 21.9017 | 21.8594 | 21.623 | 21.1045 | 21.8491 | 18.3235 | 18.1352 | 18.185 | 18.1135 | 18.0857 | 18.7716 | 18.4156 | 21.6314 | 21.4639 | 21.2691 | 21.2941 | 21.0796 | 20.9725 | 21.0616 | 20.7534 | 20.6894 | 20.2856 | 20.2079 | 20.0203 | 20.2101 | -0.14362 | 0.17532 | 20.5393 | 21.3894 | 21.5591 | 19.9489 | 21.0728 | 21.3274 | 20.6805 | 21.5014 | 21.6364 | 20.3795 | 21.3746 | 21.7583 | 20.1441 | 20.1289 | 20.1842 | 20.1533 | 20.3379 |  | 20.4268 | 20.0765 | 20.1461 | 20.1833 | 20.2716 | 20.3218 |  | 20.2876 |  |  | 20.4828 | 20.4347 | 20.5185 | [5 empty] | 21.3495 | 20.1732 | 20.9893 | 21.2219 | 19.5313 | 20.6085 | 20.9904 | 20.0944 | 20.3793 | 20.8562 | 19.6482 | 20.1653 | 20.692 | 19.605 | 20.0149 | 20.5043 | 19.7661 | 19.985 | 19.4143 | 19.9577 | 19.2897 | 19.9463 | 19.6744 | 20.2795 | 20.9377 | 20.1126 | 20.0741 | 20.618 | 19.44 | 19.9352 | 20.4714 | 19.3877 | 19.8911 | 19.5836 | 19.8989 | 19.3147 | 19.9926 | -0.10343 | 20.9699 | 0.051716 | 0.04103 | -27.303 | 3.0904 |  |  | 1.4984 | 3.5458 | 3.6163 | 1.2554 | 1.388 | 1.5754 | 1.575 | 0.42365 | 0.42151 | 0.42275 | 0.46155 | 0.43537 | 0.43586 | 0.42247
42843.4153 | -483 | 21.9251 | 22.1583 | 22.287 | 22.2567 | 22.0044 | 21.5161 | 20.3415 | 21.7046 | 21.7776 | 21.7861 | 21.7254 | 21.4322 | 21.1056 | 21.6218 | 21.2996 | 21.3919 | 21.3734 | 20.8843 | 21.0273 | 20.9892 | 20.5464 | 20.7283 | 20.5941 | 20.6341 | 21.4638 | 21.6369 | 20.1181 | 20.2038 | 20.1786 | 20.7731 | 21.6475 | 21.8499 | 20.7463 | 18.7534 | 21.9175 | 20.1369 | 20.2645 |  | 20.3399 | 20.0789 | 20.084 | 19.5448 |  | 18.5415 | 18.4564 | 18.3156 | 18.204 | 18.334 | 18.5114 | 18.5908 | 17.7569 | 18.6778 | 17.8838 | 18.8284 | 18.6452 | 45.9923 | 49.4712 | 46.5661 | 20.7761 |  |  | 1.4754 | 9.0073 | 8.5231 | 1.0536 | 0.70376 | 1.0314 | 1.6857 | -24.7632 | 0.44719 | 0.018093 | 0.12203 | 8.8337 | 9.0598 | 2.0258 | 21.4541 | 21.5949 | 21.6838 | 21.6721 | 21.5049 | 20.9684 | 20.2737 | 21.7525 | 21.8682 | 21.9018 | 21.8617 | 21.6251 | 21.1007 | 21.8468 | 18.2918 | 18.0994 | 18.1798 | 18.0929 | 18.0909 | 18.7671 | 18.4166 | 21.6363 | 21.4645 | 21.2663 | 21.303 | 21.0834 | 20.9673 | 21.0554 | 20.7513 | 20.6904 | 20.2853 | 20.2088 | 20.028 | 20.2033 | -0.21813 | 0.10381 | 20.5398 | 21.3865 | 21.5638 | 19.9416 | 21.0716 | 21.332 | 20.685 | 21.5024 | 21.6359 | 20.3803 | 21.3824 | 21.76 | 20.1429 | 20.1354 | 20.1775 | 20.1523 | 20.3376 |  | 20.4303 | 20.0764 | 20.1468 | 20.1794 | 20.2844 | 20.319 |  | 20.2862 |  |  | 20.4834 | 20.428 | 20.5094 | [5 empty] | 21.3437 | 20.1702 | 20.9817 | 21.22 | 19.526 | 20.6019 | 20.9882 | 20.0985 | 20.3725 | 20.8461 | 19.6299 | 20.1575 | 20.6847 | 19.5903 | 20.0071 | 20.5033 | 19.7564 | 19.9744 | 19.4078 | 19.9488 | 19.2794 | 19.9317 | 19.6777 | 20.2782 | 20.9475 | 20.12 | 20.0881 | 20.626 | 19.4583 | 19.9411 | 20.4796 | 19.3855 | 19.8948 | 19.5893 | 19.9016 | 19.3272 | 20.0013 | -0.052043 | 20.9699 | 0.051802 | 0.039862 | -27.3434 | 3.0904 |  |  | 1.4498 | 3.5716 | 3.4743 | 1.2215 | 0.99843 | 1.2087 | 1.5452 | 0.42378 | 0.42153 | 0.42328 | 0.46455 | 0.43607 | 0.43597 | 0.42265
42843.4153 | -482 | 21.931 | 22.1543 | 22.2845 | 22.2537 | 22.0142 | 21.5126 | 20.3465 | 21.705 | 21.7805 | 21.7811 | 21.7311 | 21.4304 | 21.1103 | 21.6274 | 21.3011 | 21.4011 | 21.3649 | 20.8851 | 21.0329 | 20.9941 | 20.5486 | 20.7334 | 20.5973 | 20.6352 | 21.4662 | 21.6307 | 20.1122 | 20.2036 | 20.1743 | 20.7674 | 21.646 | 21.8457 | 20.7367 | 18.7407 | 21.9151 | 20.1363 | 20.2729 |  | 20.3422 | 20.0741 | 20.0701 | 19.5468 |  | 18.5526 | 18.469 | 18.3139 | 18.212 | 18.3391 | 18.5014 | 18.5444 | 17.8664 | 18.6843 | 17.8936 | 18.8293 | 18.6463 | 46.0182 | 49.4534 | 46.5676 | 20.7781 |  |  | 1.5851 | 8.9147 | 8.5566 | 1.1128 | 1.6868 | 1.795 | 1.6397 | -24.7225 | 0.41566 | 0.22265 | 0.1387 | 8.8331 | 9.0593 | 2.0258 | 21.4545 | 21.5993 | 21.6842 | 21.6709 | 21.5068 | 20.967 | 20.269 | 21.7549 | 21.8616 | 21.9012 | 21.8622 | 21.6218 | 21.0935 | 21.8524 | 18.277 | 18.0303 | 18.1137 | 18.0928 | 18.0896 | 18.7686 | 18.4134 | 21.6394 | 21.4615 | 21.2653 | 21.2971 | 21.0824 | 20.9676 | 21.0495 | 20.7501 | 20.6827 | 20.2885 | 20.203 | 20.0199 | 20.2089 | -0.063407 | 0.078893 | 20.5452 | 21.3938 | 21.5743 | 19.9523 | 21.0797 | 21.3375 | 20.6906 | 21.5087 | 21.6423 | 20.3825 | 21.3905 | 21.7661 | 20.1491 | 20.1358 | 20.1882 | 20.1597 | 20.3455 |  | 20.4293 | 20.073 | 20.1449 | 20.1813 | 20.2748 | 20.3209 |  | 20.2898 |  |  | 20.4843 | 20.4413 | 20.5108 | [5 empty] | 21.3373 | 20.176 | 20.983 | 21.2198 | 19.5342 | 20.6053 | 20.989 | 20.0921 | 20.3734 | 20.8528 | 19.6293 | 20.1593 | 20.6933 | 19.5967 | 20.0141 | 20.5105 | 19.7625 | 19.9808 | 19.4156 | 19.9559 | 19.2792 | 19.9318 | 19.6629 | 20.2759 | 20.9302 | 20.1106 | 20.0788 | 20.6157 | 19.4389 | 19.944 | 20.471 | 19.3709 | 19.8828 | 19.5848 | 19.8972 | 19.313 | 19.9935 | -0.10769 | 20.9713 | 0.051778 | 0.03947 | -27.3602 | 3.0903 |  |  | 1.5027 | 3.5533 | 3.4812 | 1.2554 | 1.5457 | 1.5945 | 1.524 | 0.42353 | 0.42156 | 0.42291 | 0.46636 | 0.44304 | 0.43589 | 0.4226
42843.4153 | -481 | 21.932 | 22.1601 | 22.291 | 22.2503 | 22.0184 | 21.5172 | 20.3476 | 21.7091 | 21.7782 | 21.7843 | 21.7266 | 21.4229 | 21.1052 | 21.627 | 21.2887 | 21.3961 | 21.3661 | 20.8854 | 21.0183 | 20.9869 | 20.542 | 20.7298 | 20.6021 | 20.6424 | 21.4541 | 21.6301 | 20.1074 | 20.2026 | 20.1687 | 20.767 | 21.6451 | 21.8477 | 20.7326 | 18.7348 | 21.9225 | 20.1317 | 20.2695 |  | 20.3445 | 20.0764 | 20.0756 | 19.536 |  | 18.5516 | 18.4586 | 18.3135 | 18.2095 | 18.3305 | 18.4964 | 18.473 | 17.953 | 18.6796 | 17.9451 | 18.8247 | 18.6428 | 46.024 | 49.434 | 46.5646 | 20.7736 |  |  | 1.5897 | 8.8286 | 8.8089 | 1.0681 | 1.1992 | 0.9519 | 1.6344 | -24.8585 | 0.33879 | 0.41336 | 0.076898 | 8.8334 | 9.0596 | 2.0257 | 21.4515 | 21.5926 | 21.682 | 21.666 | 21.5045 | 20.9661 | 20.2708 | 21.7475 | 21.8575 | 21.9001 | 21.8605 | 21.6263 | 21.0978 | 21.8498 | 18.2533 | 17.9534 | 18.0391 | 18.096 | 18.0852 | 18.7692 | 18.407 | 21.6408 | 21.4678 | 21.2689 | 21.301 | 21.0845 | 20.9665 | 21.0608 | 20.7571 | 20.6867 | 20.2899 | 20.2076 | 20.0234 | 20.211 | 0.055143 | 0.10457 | 20.5378 | 21.3783 | 21.5621 | 19.9463 | 21.0712 | 21.3298 | 20.6827 | 21.5047 | 21.6373 | 20.3774 | 21.3883 | 21.7574 | 20.1419 | 20.1268 | 20.1805 | 20.1554 | 20.3412 |  | 20.4341 | 20.0696 | 20.1481 | 20.1811 | 20.2742 | 20.3181 |  | 20.2898 |  |  | 20.4793 | 20.4267 | 20.5018 | [5 empty] | 21.3391 | 20.1622 | 20.9751 | 21.2083 | 19.5243 | 20.5956 | 20.9837 | 20.0891 | 20.3711 | 20.8482 | 19.6253 | 20.1586 | 20.6981 | 19.5974 | 20.0136 | 20.5075 | 19.755 | 19.9765 | 19.4221 | 19.9557 | 19.2897 | 19.9464 | 19.6615 | 20.2719 | 20.9403 | 20.114 | 20.0793 | 20.6257 | 19.4538 | 19.935 | 20.473 | 19.3705 | 19.8835 | 19.5894 | 19.8974 | 19.3168 | 19.995 | -0.10584 | 20.9714 | 0.051883 | 0.040014 | -27.3577 | 3.0904 |  |  | 1.5049 | 3.536 | 3.5321 | 1.2299 | 1.3033 | 1.1612 | 1.5215 | 0.4238 | 0.42177 | 0.42289 | 0.46907 | 0.45058 | 0.43604 | 0.42259
42843.4153 | -480 | 21.9276 | 22.1588 | 22.2898 | 22.2573 | 22.0157 | 21.5178 | 20.3412 | 21.7147 | 21.7863 | 21.7929 | 21.7374 | 21.4313 | 21.1118 | 21.6261 | 21.3028 | 21.407 | 21.3749 | 20.8922 | 21.0288 | 21.0002 | 20.5475 | 20.7328 | 20.6039 | 20.6446 | 21.4667 | 21.6387 | 20.1277 | 20.218 | 20.1872 | 20.7677 | 21.6358 | 21.8302 | 20.7307 | 18.6957 | 21.9076 | 20.1285 | 20.267 |  | 20.3402 | 20.0776 | 20.0674 | 19.5343 |  | 18.5454 | 18.4652 | 18.3125 | 18.2116 | 18.3243 | 18.495 | 18.386 | 18.0139 | 18.6847 | 17.9911 | 18.8336 | 18.6486 | 46.0239 | 49.4146 | 46.5837 | 20.7777 |  |  | 1.5128 | 8.8917 | 8.669 | 1.2527 | 1.2406 | 1.013 | 1.7731 | -25.0037 | 0.36565 | 0.46727 | 0.091827 | 8.8333 | 9.0594 | 2.0257 | 21.4454 | 21.5854 | 21.677 | 21.6633 | 21.5001 | 20.9629 | 20.2648 | 21.7434 | 21.8519 | 21.8947 | 21.853 | 21.6237 | 21.089 | 21.8492 | 18.2002 | 17.893 | 17.9634 | 18.0722 | 18.1004 | 18.7756 | 18.4136 | 21.6361 | 21.4633 | 21.2597 | 21.3022 | 21.0828 | 20.9714 | 21.0562 | 20.7506 | 20.6838 | 20.2819 | 20.2118 | 20.0216 | 20.2119 | 0.013071 | 0.078893 | 20.5401 | 21.3806 | 21.5618 | 19.9467 | 21.0632 | 21.3304 | 20.6852 | 21.4999 | 21.6417 | 20.377 | 21.3846 | 21.7662 | 20.1401 | 20.1311 | 20.1799 | 20.1547 | 20.3306 |  | 20.44 | 20.0697 | 20.1559 | 20.182 | 20.2829 | 20.3212 |  | 20.2916 |  |  | 20.4845 | 20.4327 | 20.5072 | [5 empty] | 21.3408 | 20.1644 | 20.9943 | 21.2275 | 19.5329 | 20.6024 | 20.9923 | 20.0902 | 20.3753 | 20.8524 | 19.6108 | 20.1623 | 20.6829 | 19.5991 | 20.0091 | 20.5088 | 19.7493 | 19.9795 | 19.4097 | 19.9519 | 19.2804 | 19.9347 | 19.6736 | 20.2756 | 20.9475 | 20.1173 | 20.0918 | 20.622 | 19.4438 | 19.936 | 20.4676 | 19.369 | 19.8873 | 19.5889 | 19.9013 | 19.3137 | 19.995 | -0.09916 | 20.9712 | 0.051612 | 0.040587 | -27.3296 | 3.0904 |  |  | 1.4681 | 3.5487 | 3.5039 | 1.332 | 1.3256 | 1.1978 | 1.5847 | 0.4243 | 0.42202 | 0.42316 | 0.47572 | 0.45976 | 0.43598 | 0.4223
42843.4153 | -479 | 21.9215 | 22.1591 | 22.2847 | 22.2526 | 22.0147 | 21.5084 | 20.3407 | 21.7057 | 21.7798 | 21.7812 | 21.7291 | 21.4243 | 21.1022 | 21.6222 | 21.3009 | 21.4084 | 21.3723 | 20.8965 | 21.0271 | 20.9994 | 20.5488 | 20.7384 | 20.6053 | 20.6459 | 21.4672 | 21.6413 | 20.1269 | 20.214 | 20.1795 | 20.7697 | 21.6373 | 21.8412 | 20.7359 | 18.6469 | 21.9152 | 20.1297 | 20.2709 |  | 20.3353 | 20.0779 | 20.0733 | 19.5344 |  | 18.543 | 18.461 | 18.309 | 18.2073 | 18.3225 | 18.4783 | 18.3432 | 18.0863 | 18.6825 | 17.9822 | 18.8286 | 18.6456 | 46.0153 | 49.3954 | 46.5906 | 20.7769 |  |  | 1.3913 | 8.9344 | 8.8221 | 1.1778 | 1.1131 | 1.5775 | 1.4839 | -24.687 | 0.49642 | 0.30615 | 0.11926 | 8.8332 | 9.0595 | 2.0258 | 21.4522 | 21.5911 | 21.6785 | 21.6684 | 21.5131 | 20.964 | 20.2613 | 21.7523 | 21.8514 | 21.898 | 21.8579 | 21.6185 | 21.0859 | 21.8509 | 18.1247 | 17.8598 | 17.9254 | 18.0291 | 18.0723 | 18.7635 | 18.3983 | 21.6343 | 21.4577 | 21.2617 | 21.3021 | 21.0828 | 20.9713 | 21.0513 | 20.7449 | 20.6897 | 20.2776 | 20.2079 | 20.0198 | 20.213 | 0.15698 | 0.037429 | 20.5433 | 21.387 | 21.571 | 19.9544 | 21.0737 | 21.3282 | 20.6974 | 21.5054 | 21.6452 | 20.3914 | 21.3894 | 21.769 | 20.1433 | 20.1311 | 20.1875 | 20.1684 | 20.3253 |  | 20.4414 | 20.069 | 20.1524 | 20.1804 | 20.278 | 20.3136 |  | 20.2913 |  |  | 20.4877 | 20.4235 | 20.5103 | [5 empty] | 21.3316 | 20.162 | 20.9833 | 21.2143 | 19.5315 | 20.6062 | 20.9789 | 20.0894 | 20.3819 | 20.8555 | 19.6129 | 20.1628 | 20.6929 | 19.6017 | 20.0194 | 20.5058 | 19.7562 | 19.9824 | 19.424 | 19.9601 | 19.2785 | 19.9423 | 19.6603 | 20.2655 | 20.9316 | 20.104 | 20.077 | 20.6123 | 19.4444 | 19.9383 | 20.462 | 19.3609 | 19.8816 | 19.5813 | 19.8912 | 19.3077 | 19.9866 | -0.17317 | 20.9698 | 0.051063 | 0.040885 | -27.3697 | 3.0904 |  |  | 1.4078 | 3.5571 | 3.5347 | 1.2915 | 1.2556 | 1.4947 | 1.4497 | 0.42449 | 0.42193 | 0.42304 | 0.48269 | 0.4622 | 0.43602 | 0.42212
42843.4153 | -478 | 21.9206 | 22.159 | 22.285 | 22.2525 | 22.0054 | 21.5089 | 20.3378 | 21.7089 | 21.7797 | 21.7847 | 21.7282 | 21.4287 | 21.1047 | 21.618 | 21.3045 | 21.4034 | 21.3724 | 20.8946 | 21.0348 | 20.9934 | 20.5499 | 20.7359 | 20.6019 | 20.6497 | 21.4736 | 21.6389 | 20.1226 | 20.2145 | 20.1761 | 20.7748 | 21.6381 | 21.851 | 20.7417 | 18.6198 | 21.9264 | 20.1365 | 20.2768 |  | 20.3511 | 20.0802 | 20.081 | 19.537 |  | 18.5392 | 18.4556 | 18.3066 | 18.1992 | 18.3041 | 18.467 | 18.3198 | 18.0899 | 18.6735 | 17.951 | 18.8262 | 18.6511 | 45.9997 | 49.3777 | 46.596 | 20.7679 |  |  | 1.5023 | 9.075 | 8.7675 | 1.2337 | 1.3996 | 1.4309 | 1.6383 | -24.8053 | 0.2592 | 0.24405 | -0.048268 | 8.833 | 9.0593 | 2.0257 | 21.445 | 21.6 | 21.6803 | 21.6714 | 21.5073 | 20.9689 | 20.2673 | 21.7477 | 21.8634 | 21.9005 | 21.8587 | 21.6237 | 21.0897 | 21.8394 | 18.0686 | 17.8309 | 17.947 | 18.0096 | 18.089 | 18.7683 | 18.4111 | 21.6324 | 21.4648 | 21.2602 | 21.2972 | 21.0793 | 20.9694 | 21.0451 | 20.7428 | 20.6844 | 20.2833 | 20.2047 | 20.0171 | 20.2126 | 0.073427 | 0.0092794 | 20.5353 | 21.3819 | 21.5581 | 19.9441 | 21.0707 | 21.3198 | 20.6776 | 21.4917 | 21.6391 | 20.3769 | 21.3817 | 21.7497 | 20.1395 | 20.1204 | 20.1765 | 20.1525 | 20.3274 |  | 20.4322 | 20.0586 | 20.1475 | 20.1766 | 20.2782 | 20.3152 |  | 20.2947 |  |  | 20.4865 | 20.4282 | 20.506 | [5 empty] | 21.3343 | 20.1668 | 20.986 | 21.2168 | 19.5373 | 20.6071 | 20.9788 | 20.0891 | 20.3863 | 20.8576 | 19.614 | 20.1544 | 20.7006 | 19.6005 | 20.0169 | 20.5118 | 19.764 | 19.9889 | 19.4215 | 19.9619 | 19.2848 | 19.9479 | 19.6716 | 20.2733 | 20.9459 | 20.1123 | 20.0845 | 20.6208 | 19.4461 | 19.9339 | 20.466 | 19.3623 | 19.8893 | 19.5896 | 19.8961 | 19.3145 | 19.9993 | -0.24645 | 20.9703 | 0.050965 | 0.041255 | -27.3287 | 3.0903 |  |  | 1.4629 | 3.585 | 3.5237 | 1.3218 | 1.4079 | 1.4236 | 1.5233 | 0.42412 | 0.42205 | 0.42315 | 0.48949 | 0.46131 | 0.43617 | 0.42233
42843.4153 | -477 | 21.9188 | 22.1534 | 22.2832 | 22.2519 | 22.0041 | 21.5086 | 20.3373 | 21.7062 | 21.7733 | 21.782 | 21.7198 | 21.4262 | 21.0994 | 21.6203 | 21.3039 | 21.3971 | 21.3707 | 20.8894 | 21.0356 | 20.9891 | 20.5459 | 20.7424 | 20.6026 | 20.6385 | 21.4714 | 21.6373 | 20.1214 | 20.2133 | 20.1735 | 20.7744 | 21.6388 | 21.8499 | 20.7411 | 18.5954 | 21.9222 | 20.1443 | 20.2779 |  | 20.3465 | 20.0827 | 20.0774 | 19.5374 |  | 18.5438 | 18.458 | 18.3131 | 18.1972 | 18.3038 | 18.4667 | 18.3003 | 18.0082 | 18.684 | 17.9679 | 18.8272 | 18.6404 | 45.988 | 49.3608 | 46.6071 | 20.771 |  |  | 1.5555 | 9.01 | 8.3687 | 1.2035 | 1.4798 | 1.5906 | 1.7021 | -24.8329 | 0.43746 | 0.33321 | 0.16491 | 8.8333 | 9.0595 | 2.0256 | 21.4422 | 21.5872 | 21.6799 | 21.6648 | 21.5063 | 20.9607 | 20.2679 | 21.7419 | 21.8533 | 21.8954 | 21.8525 | 21.6182 | 21.0859 | 21.84 | 18.0442 | 17.8105 | 17.9774 | 18.0134 | 18.0786 | 18.7704 | 18.4138 | 21.64 | 21.4622 | 21.265 | 21.3094 | 21.0848 | 20.9719 | 21.0589 | 20.7512 | 20.687 | 20.2926 | 20.2087 | 20.0171 | 20.2212 | 0.012481 | -0.016968 | 20.5403 | 21.3885 | 21.5627 | 19.9517 | 21.073 | 21.3239 | 20.6795 | 21.4957 | 21.6405 | 20.3785 | 21.384 | 21.7519 | 20.1481 | 20.1249 | 20.1804 | 20.162 | 20.3323 |  | 20.4405 | 20.0609 | 20.1478 | 20.1824 | 20.2799 | 20.3111 |  | 20.2941 |  |  | 20.4832 | 20.4251 | 20.5144 | [5 empty] | 21.3349 | 20.1748 | 20.9834 | 21.2128 | 19.5329 | 20.6042 | 20.9774 | 20.0837 | 20.3709 | 20.849 | 19.6058 | 20.1521 | 20.6894 | 19.5934 | 20.0144 | 20.5033 | 19.752 | 19.9785 | 19.4135 | 19.9567 | 19.2757 | 19.9382 | 19.6556 | 20.2548 | 20.9363 | 20.106 | 20.0801 | 20.6094 | 19.4429 | 19.9104 | 20.455 | 19.3545 | 19.8776 | 19.5761 | 19.8902 | 19.3047 | 19.9923 | -0.046478 | 20.9724 | 0.051581 | 0.040972 | -27.3206 | 3.0904 |  |  | 1.4886 | 3.5721 | 3.4427 | 1.3055 | 1.4477 | 1.5009 | 1.5526 | 0.42426 | 0.422 | 0.42305 | 0.49244 | 0.45823 | 0.43642 | 0.4224
42843.4153 | -476 | 21.9194 | 22.15 | 22.2808 | 22.2531 | 22.0057 | 21.5068 | 20.3417 | 21.7019 | 21.7681 | 21.7815 | 21.7211 | 21.421 | 21.0996 | 21.6205 | 21.2969 | 21.3939 | 21.3668 | 20.8839 | 21.0209 | 20.979 | 20.5369 | 20.7274 | 20.5901 | 20.6323 | 21.4611 | 21.63 | 20.105 | 20.2054 | 20.1597 | 20.7773 | 21.6352 | 21.8407 | 20.7385 | 18.5705 | 21.9228 | 20.1374 | 20.2737 |  | 20.3416 | 20.0755 | 20.069 | 19.5371 |  | 18.5357 | 18.457 | 18.3132 | 18.1962 | 18.3051 | 18.465 | 18.2683 | 17.9581 | 18.6903 | 17.9799 | 18.8311 | 18.6442 | 45.9818 | 49.3422 | 46.6073 | 20.773 |  |  | 1.5463 | 8.9817 | 8.9962 | 1.0753 | 1.1453 | 1.8121 | 1.9603 | -24.6397 | 0.1477 | 0.13348 | 0.10259 | 8.8335 | 9.0596 | 2.0258 | 21.4556 | 21.5998 | 21.6824 | 21.6757 | 21.513 | 20.9604 | 20.2722 | 21.7483 | 21.8602 | 21.8995 | 21.8579 | 21.6203 | 21.0915 | 21.848 | 18.0287 | 17.811 | 17.9994 | 18.023 | 18.0787 | 18.7711 | 18.4103 | 21.6372 | 21.4683 | 21.268 | 21.3061 | 21.0801 | 20.9693 | 21.0615 | 20.7507 | 20.6888 | 20.2884 | 20.2098 | 20.0255 | 20.2203 | 0.082471 | 0.017458 | 20.5364 | 21.3832 | 21.5613 | 19.9424 | 21.0647 | 21.3208 | 20.6814 | 21.4891 | 21.6379 | 20.3721 | 21.3756 | 21.7527 | 20.1409 | 20.1169 | 20.1759 | 20.1543 | 20.3297 |  | 20.4281 | 20.0546 | 20.1492 | 20.1828 | 20.2769 | 20.3182 |  | 20.288 |  |  | 20.4767 | 20.4296 | 20.5178 | [5 empty] | 21.3389 | 20.1755 | 20.981 | 21.2147 | 19.5382 | 20.599 | 20.9719 | 20.0923 | 20.3819 | 20.8496 | 19.6018 | 20.1528 | 20.6874 | 19.593 | 20.0109 | 20.5041 | 19.7499 | 19.9798 | 19.4115 | 19.9575 | 19.2815 | 19.9375 | 19.6651 | 20.2676 | 20.9388 | 20.1093 | 20.0877 | 20.6159 | 19.4344 | 19.935 | 20.462 | 19.356 | 19.8788 | 19.5835 | 19.8948 | 19.312 | 19.9907 | -0.081352 | 20.9716 | 0.051273 | 0.04116 | -27.4011 | 3.0903 |  |  | 1.4842 | 3.5665 | 3.5694 | 1.2341 | 1.2736 | 1.602 | 1.6662 | 0.42392 | 0.42222 | 0.42294 | 0.49425 | 0.45538 | 0.4362 | 0.42228
42843.4153 | -475 | 21.9161 | 22.1476 | 22.2738 | 22.252 | 22.0104 | 21.501 | 20.3374 | 21.6986 | 21.7662 | 21.7846 | 21.7178 | 21.4188 | 21.0932 | 21.6175 | 21.2945 | 21.3913 | 21.3662 | 20.8847 | 21.0224 | 20.9807 | 20.5421 | 20.7262 | 20.5877 | 20.6332 | 21.4678 | 21.6319 | 20.1067 | 20.2066 | 20.1606 | 20.7728 | 21.6321 | 21.8389 | 20.7286 | 18.5299 | 21.9113 | 20.1305 | 20.2685 |  | 20.3384 | 20.0792 | 20.0709 | 19.5406 |  | 18.5308 | 18.4587 | 18.3099 | 18.1924 | 18.2972 | 18.4547 | 18.2217 | 17.9226 | 18.6858 | 18.0385 | 18.828 | 18.6479 | 45.9602 | 49.3184 | 46.613 | 20.7732 |  |  | 1.5661 | 8.7583 | 8.6808 | 1.2915 | 1.1158 | 0.9611 | 2.0602 | -24.7823 | 0.151 | 0.38776 | 0.11926 | 8.8332 | 9.0596 | 2.0255 | 21.4572 | 21.6013 | 21.683 | 21.6791 | 21.5167 | 20.972 | 20.2757 | 21.7536 | 21.8643 | 21.9045 | 21.8666 | 21.6319 | 21.0986 | 21.8486 | 18.0179 | 17.8297 | 17.9903 | 18.0275 | 18.0747 | 18.7681 | 18.4108 | 21.6268 | 21.4543 | 21.2585 | 21.2917 | 21.0718 | 20.9638 | 21.051 | 20.7472 | 20.6832 | 20.2739 | 20.1988 | 20.015 | 20.2092 | -0.0095382 | 0.069383 | 20.5413 | 21.3851 | 21.5617 | 19.9475 | 21.0633 | 21.3351 | 20.6859 | 21.4947 | 21.6407 | 20.3801 | 21.3796 | 21.7543 | 20.1412 | 20.133 | 20.1822 | 20.1582 | 20.3385 |  | 20.4305 | 20.0651 | 20.1533 | 20.1855 | 20.2755 | 20.3169 |  | 20.284 |  |  | 20.4842 | 20.4281 | 20.5112 | [5 empty] | 21.3357 | 20.1654 | 20.9751 | 21.2116 | 19.5328 | 20.5931 | 20.9717 | 20.0909 | 20.3816 | 20.8565 | 19.5986 | 20.1588 | 20.6826 | 19.5968 | 20.0133 | 20.499 | 19.7477 | 19.9832 | 19.4152 | 19.9603 | 19.2884 | 19.9476 | 19.6614 | 20.2628 | 20.9335 | 20.1017 | 20.0838 | 20.6075 | 19.4281 | 19.9334 | 20.462 | 19.3482 | 19.8827 | 19.5819 | 19.884 | 19.3071 | 19.9876 | -0.19877 | 20.9715 | 0.050614 | 0.041037 | -27.3975 | 3.0903 |  |  | 1.4936 | 3.5219 | 3.5063 | 1.3524 | 1.257 | 1.1667 | 1.7081 | 0.42376 | 0.42206 | 0.42281 | 0.49511 | 0.45645 | 0.43587 | 0.4221
42843.4153 | -474 | 21.9201 | 22.157 | 22.28 | 22.2486 | 22.0067 | 21.5049 | 20.3423 | 21.7056 | 21.778 | 21.7814 | 21.7227 | 21.4252 | 21.0934 | 21.6109 | 21.3051 | 21.3995 | 21.3657 | 20.8926 | 21.0249 | 20.9916 | 20.5455 | 20.7348 | 20.5929 | 20.6364 | 21.4677 | 21.6385 | 20.1165 | 20.2201 | 20.1651 | 20.7799 | 21.6382 | 21.8488 | 20.7444 | 18.5036 | 21.9307 | 20.1414 | 20.2817 |  | 20.3523 | 20.0823 | 20.0844 | 19.5374 |  | 18.5391 | 18.4604 | 18.313 | 18.1923 | 18.2942 | 18.4504 | 18.231 | 17.9 | 18.6889 | 18.1167 | 18.8289 | 18.648 | 45.9338 | 49.3014 | 46.6149 | 20.7744 |  |  | 1.779 | 8.891 | 8.8484 | 1.1016 | 1.1775 | 0.72585 | 1.9623 | -25.2508 | 0.22845 | 0.089845 | 0.0038122 | 8.8337 | 9.0598 | 2.0257 | 21.4459 | 21.5868 | 21.6798 | 21.6716 | 21.5066 | 20.9613 | 20.2671 | 21.7459 | 21.8579 | 21.8974 | 21.8572 | 21.623 | 21.0929 | 21.8364 | 18.0135 | 17.8557 | 17.973 | 18.0097 | 18.0648 | 18.7665 | 18.4088 | 21.6337 | 21.469 | 21.2647 | 21.2991 | 21.0809 | 20.9725 | 21.0531 | 20.745 | 20.693 | 20.285 | 20.2076 | 20.0214 | 20.2131 | 0.049442 | 0.11712 | 20.5449 | 21.394 | 21.5668 | 19.9526 | 21.0694 | 21.3404 | 20.6917 | 21.5052 | 21.6476 | 20.3881 | 21.3841 | 21.7624 | 20.157 | 20.1369 | 20.1913 | 20.1628 | 20.3304 |  | 20.4361 | 20.0623 | 20.1587 | 20.1904 | 20.2824 | 20.316 |  | 20.2949 |  |  | 20.4806 | 20.4234 | 20.5034 | [5 empty] | 21.3296 | 20.1626 | 20.9761 | 21.2067 | 19.5185 | 20.5945 | 20.9691 | 20.0796 | 20.3741 | 20.8505 | 19.5883 | 20.1493 | 20.6806 | 19.5873 | 20.0058 | 20.4986 | 19.7444 | 19.9748 | 19.4083 | 19.9535 | 19.2767 | 19.9402 | 19.6649 | 20.2562 | 20.9361 | 20.1044 | 20.0839 | 20.6096 | 19.4261 | 19.929 | 20.4641 | 19.3499 | 19.8835 | 19.5809 | 19.8913 | 19.3086 | 19.9927 | -0.18115 | 20.9704 | 0.051076 | 0.040319 | -27.275 | 3.0904 |  |  | 1.5919 | 3.5485 | 3.54 | 1.2491 | 1.2914 | 1.0139 | 1.667 | 0.42417 | 0.42232 | 0.42291 | 0.4954 | 0.45814 | 0.43632 | 0.42237
42843.4153 | -473 | 21.9275 | 22.1685 | 22.2975 | 22.2602 | 22.0206 | 21.5194 | 20.3487 | 21.7158 | 21.7786 | 21.7909 | 21.732 | 21.4241 | 21.1012 | 21.6301 | 21.3039 | 21.4025 | 21.3679 | 20.8901 | 21.023 | 20.9949 | 20.5483 | 20.7364 | 20.5966 | 20.6402 | 21.4696 | 21.6399 | 20.1231 | 20.2178 | 20.1621 | 20.7813 | 21.6373 | 21.85 | 20.7371 | 18.5174 | 21.9189 | 20.1426 | 20.2702 |  | 20.3463 | 20.0764 | 20.0747 | 19.5343 |  | 18.5352 | 18.4611 | 18.3032 | 18.1909 | 18.3046 | 18.4649 | 18.2998 | 17.8759 | 18.6866 | 18.2146 | 18.8302 | 18.649 | 45.9109 | 49.2852 | 46.6026 | 20.7753 |  |  | 1.6364 | 8.8969 | 8.4068 | 1.231 | 1.1959 | 0.66869 | 1.9446 | -25.3566 | 0.38375 | 0.30552 | 0.032283 | 8.8336 | 9.0599 | 2.0256 | 21.4496 | 21.5845 | 21.678 | 21.6721 | 21.5062 | 20.9644 | 20.271 | 21.7464 | 21.8574 | 21.8986 | 21.8592 | 21.6172 | 21.0958 | 21.8396 | 18.0267 | 17.8537 | 17.991 | 18.0064 | 18.0477 | 18.7674 | 18.4112 | 21.6319 | 21.4604 | 21.2639 | 21.2985 | 21.0761 | 20.9642 | 21.0535 | 20.7448 | 20.6908 | 20.2807 | 20.2072 | 20.0205 | 20.2062 | 0.015037 | 0.041233 | 20.5531 | 21.398 | 21.5719 | 19.9624 | 21.0803 | 21.3452 | 20.6993 | 21.5077 | 21.6484 | 20.3885 | 21.3898 | 21.7647 | 20.159 | 20.1423 | 20.1918 | 20.1691 | 20.3293 |  | 20.4368 | 20.0636 | 20.1503 | 20.1876 | 20.2887 | 20.3164 |  | 20.3008 |  |  | 20.4802 | 20.4231 | 20.5105 | [5 empty] | 21.3286 | 20.1645 | 20.9825 | 21.2154 | 19.5138 | 20.6029 | 20.976 | 20.0961 | 20.3861 | 20.8603 | 19.5988 | 20.1589 | 20.6946 | 19.5947 | 20.0128 | 20.5092 | 19.7519 | 19.9792 | 19.4168 | 19.9601 | 19.2879 | 19.9453 | 19.6697 | 20.2591 | 20.9408 | 20.1058 | 20.0798 | 20.6199 | 19.4272 | 19.9329 | 20.4626 | 19.3627 | 19.8864 | 19.5775 | 19.8993 | 19.3115 | 19.9928 | -0.14201 | 20.9703 | 0.05163 | 0.04037 | -27.3002 | 3.0903 |  |  | 1.5268 | 3.5497 | 3.4505 | 1.3204 | 1.3014 | 0.97316 | 1.6595 | 0.42423 | 0.42201 | 0.4232 | 0.49404 | 0.45643 | 0.43645 | 0.42242
42843.4153 | -472 | 21.9238 | 22.1636 | 22.2951 | 22.2595 | 22.0188 | 21.5206 | 20.3464 | 21.7127 | 21.7792 | 21.7869 | 21.7316 | 21.4233 | 21.1008 | 21.6315 | 21.2956 | 21.3989 | 21.3658 | 20.8788 | 21.0244 | 20.9887 | 20.5442 | 20.7305 | 20.5932 | 20.6381 | 21.4608 | 21.6328 | 20.1142 | 20.215 | 20.1547 | 20.7803 | 21.6481 | 21.8459 | 20.7403 | 18.514 | 21.9213 | 20.1389 | 20.2662 |  | 20.3455 | 20.0801 | 20.0752 | 19.5391 |  | 18.5384 | 18.4509 | 18.3003 | 18.1936 | 18.3323 | 18.478 | 18.332 | 17.8565 | 18.6794 | 18.2021 | 18.8229 | 18.6451 | 45.8936 | 49.2587 | 46.5835 | 20.7697 |  |  | 1.5923 | 8.8707 | 9.0698 | 1.1161 | 1.3306 | 1.4441 | 2.0214 | -25.6779 | 0.26056 | 0.25852 | 0.051726 | 8.8329 | 9.0595 | 2.0256 | 21.4479 | 21.5859 | 21.6728 | 21.6657 | 21.5045 | 20.9558 | 20.2698 | 21.7418 | 21.8559 | 21.8891 | 21.8511 | 21.6103 | 21.0842 | 21.8367 | 18.0431 | 17.8669 | 17.9992 | 17.9995 | 18.0407 | 18.7654 | 18.4069 | 21.6258 | 21.4584 | 21.2572 | 21.294 | 21.0764 | 20.9628 | 21.0483 | 20.7406 | 20.6833 | 20.2816 | 20.2024 | 20.0206 | 20.2076 | -0.041387 | 0.080795 | 20.5413 | 21.39 | 21.5663 | 19.9544 | 21.0738 | 21.3313 | 20.6898 | 21.5038 | 21.6394 | 20.3825 | 21.3833 | 21.761 | 20.1468 | 20.1424 | 20.187 | 20.1626 | 20.3207 |  | 20.435 | 20.0612 | 20.1519 | 20.1871 | 20.289 | 20.3123 |  | 20.296 |  |  | 20.4864 | 20.4282 | 20.5131 | [5 empty] | 21.3322 | 20.1622 | 20.9791 | 21.2203 | 19.5173 | 20.6048 | 20.9744 | 20.0949 | 20.3867 | 20.8644 | 19.6049 | 20.1612 | 20.6998 | 19.6011 | 20.0076 | 20.5068 | 19.7505 | 19.9795 | 19.4196 | 19.9654 | 19.2944 | 19.9489 | 19.6695 | 20.2616 | 20.9372 | 20.1081 | 20.0774 | 20.6251 | 19.4215 | 19.9328 | 20.4667 | 19.3617 | 19.8841 | 19.5781 | 19.8936 | 19.3088 | 19.9887 | -0.13218 | 20.9706 | 0.051451 | 0.040689 | -27.3231 | 3.0904 |  |  | 1.5061 | 3.5444 | 3.5839 | 1.2572 | 1.3728 | 1.4301 | 1.692 | 0.4244 | 0.42213 | 0.42322 | 0.49198 | 0.45501 | 0.43619 | 0.42241
42843.4153 | -471 | 21.9226 | 22.1548 | 22.2844 | 22.2583 | 22.0113 | 21.5123 | 20.3477 | 21.7128 | 21.7773 | 21.7851 | 21.7261 | 21.4275 | 21.1031 | 21.6253 | 21.2964 | 21.3956 | 21.3667 | 20.8766 | 21.0262 | 20.9936 | 20.5373 | 20.7339 | 20.6005 | 20.6327 | 21.461 | 21.6331 | 20.1139 | 20.218 | 20.1482 | 20.7766 | 21.6388 | 21.8492 | 20.7385 | 18.5359 | 21.9237 | 20.1318 | 20.2672 |  | 20.3486 | 20.0808 | 20.0723 | 19.5408 |  | 18.5356 | 18.4511 | 18.3008 | 18.197 | 18.365 | 18.49 | 18.3817 | 17.8637 | 18.6862 | 18.1042 | 18.8186 | 18.6555 | 45.8744 | 49.2388 | 46.5776 | 20.7739 |  |  | 1.5871 | 8.8753 | 9.01 | 1.0832 | 0.86146 | 0.63977 | 1.9386 | -25.7147 | 0.31758 | 0.18258 | 0.10658 | 8.8334 | 9.06 | 2.0257 | 21.4489 | 21.5931 | 21.6845 | 21.6709 | 21.5063 | 20.9765 | 20.2761 | 21.7484 | 21.8597 | 21.8898 | 21.8615 | 21.6212 | 21.1026 | 21.8458 | 18.0681 | 17.9015 | 17.9935 | 18.0033 | 18.0227 | 18.766 | 18.4071 | 21.6357 | 21.4593 | 21.2619 | 21.2981 | 21.0808 | 20.9614 | 21.0493 | 20.7445 | 20.6832 | 20.2899 | 20.2118 | 20.0281 | 20.2114 | 0.090138 | 0.060633 | 20.5483 | 21.3883 | 21.5697 | 19.9585 | 21.0769 | 21.3336 | 20.6936 | 21.5039 | 21.6434 | 20.38 | 21.3887 | 21.7614 | 20.1584 | 20.143 | 20.1903 | 20.1688 | 20.3164 |  | 20.4367 | 20.0556 | 20.1512 | 20.1865 | 20.283 | 20.3126 |  | 20.2917 |  |  | 20.4922 | 20.435 | 20.5196 | [5 empty] | 21.3361 | 20.1708 | 20.9824 | 21.2239 | 19.5324 | 20.6059 | 20.9864 | 20.0871 | 20.38 | 20.8574 | 19.6012 | 20.1553 | 20.6946 | 19.6039 | 20.0087 | 20.5057 | 19.7425 | 19.9801 | 19.4189 | 19.9619 | 19.2942 | 19.9477 | 19.6712 | 20.2591 | 20.9365 | 20.1093 | 20.0731 | 20.6179 | 19.4192 | 19.9236 | 20.4604 | 19.357 | 19.883 | 19.576 | 19.8878 | 19.3079 | 19.9922 | -0.075787 | 20.9693 | 0.05155 | 0.040747 | -27.3447 | 3.0904 |  |  | 1.5036 | 3.5453 | 3.5721 | 1.2386 | 1.1046 | 0.95192 | 1.6571 | 0.42458 | 0.42226 | 0.42304 | 0.48927 | 0.45567 | 0.43591 | 0.42258
42843.4153 | -470 | 21.916 | 22.1461 | 22.2824 | 22.2536 | 22.0103 | 21.5076 | 20.3394 | 21.7089 | 21.7744 | 21.7773 | 21.7266 | 21.4248 | 21.0944 | 21.6194 | 21.2929 | 21.3945 | 21.3595 | 20.8766 | 21.0223 | 20.9831 | 20.5351 | 20.7349 | 20.5871 | 20.6293 | 21.467 | 21.6288 | 20.1152 | 20.2144 | 20.147 | 20.7774 | 21.6367 | 21.8485 | 20.7413 | 18.5587 | 21.9267 | 20.1351 | 20.2615 |  | 20.3449 | 20.0818 | 20.0695 | 19.54 |  | 18.5386 | 18.4547 | 18.3008 | 18.1968 | 18.383 | 18.5034 | 18.4239 | 17.8603 | 18.681 | 18.0785 | 18.8147 | 18.6558 | 45.8408 | 49.2211 | 46.5689 | 20.7792 |  |  | 1.5299 | 8.8247 | 8.6111 | 1.2455 | 1.1099 | 1.1747 | 1.9984 | -25.6667 | 0.28294 | 0.10306 | 0.11804 | 8.8333 | 9.0595 | 2.0258 | 21.4443 | 21.5937 | 21.6712 | 21.6637 | 21.504 | 20.9635 | 20.27 | 21.7417 | 21.8524 | 21.8919 | 21.8583 | 21.6201 | 21.0883 | 21.8372 | 18.0914 | 17.9329 | 18.0003 | 18.0038 | 18.0081 | 18.7625 | 18.4018 | 21.6252 | 21.4612 | 21.2627 | 21.295 | 21.0766 | 20.9588 | 21.0504 | 20.7441 | 20.6817 | 20.28 | 20.2039 | 20.0241 | 20.2019 | 0.084437 | 0.053216 | 20.5437 | 21.3922 | 21.5708 | 19.9536 | 21.075 | 21.3312 | 20.6946 | 21.504 | 21.6414 | 20.383 | 21.3901 | 21.7662 | 20.1564 | 20.1392 | 20.1928 | 20.1685 | 20.3159 |  | 20.4304 | 20.0562 | 20.1484 | 20.1849 | 20.2803 | 20.3019 |  | 20.2894 |  |  | 20.4851 | 20.4329 | 20.5161 | [5 empty] | 21.3362 | 20.1698 | 20.986 | 21.2158 | 19.5292 | 20.6035 | 20.9792 | 20.0941 | 20.3828 | 20.8585 | 19.6049 | 20.1624 | 20.6998 | 19.6041 | 20.0082 | 20.5011 | 19.755 | 19.9862 | 19.4229 | 19.9655 | 19.2936 | 19.9502 | 19.6793 | 20.2681 | 20.9401 | 20.107 | 20.0874 | 20.6216 | 19.4279 | 19.9292 | 20.4616 | 19.3636 | 19.8834 | 19.5778 | 19.8914 | 19.3077 | 19.995 | -0.078384 | 20.9717 | 0.051636 | 0.039731 | -27.2714 | 3.0904 |  |  | 1.4762 | 3.5352 | 3.4922 | 1.3281 | 1.2538 | 1.2899 | 1.6825 | 0.42438 | 0.42215 | 0.42299 | 0.48628 | 0.45428 | 0.43604 | 0.42251
42843.4153 | -469 | 21.9168 | 22.1578 | 22.2895 | 22.2579 | 22.0094 | 21.5107 | 20.3481 | 21.7094 | 21.7772 | 21.7795 | 21.7318 | 21.4294 | 21.0994 | 21.6172 | 21.2962 | 21.4008 | 21.3673 | 20.8828 | 21.0307 | 20.9917 | 20.5436 | 20.7363 | 20.593 | 20.6396 | 21.4659 | 21.6387 | 20.1172 | 20.218 | 20.1547 | 20.7783 | 21.6435 | 21.8464 | 20.7419 | 18.5811 | 21.9247 | 20.1391 | 20.2592 |  | 20.3453 | 20.0841 | 20.0726 | 19.548 |  | 18.5375 | 18.4534 | 18.3018 | 18.2069 | 18.3939 | 18.5213 | 18.4562 | 17.7908 | 18.6887 | 18.0443 | 18.8249 | 18.6455 | 45.8242 | 49.1889 | 46.5699 | 20.7695 |  |  | 1.6029 | 8.8155 | 8.4009 | 0.91827 | 0.87921 | 1.5499 | 2.0379 | -26.1773 | 0.22028 | 0.30699 | 0.038011 | 8.8335 | 9.0596 | 2.0258 | 21.4552 | 21.5831 | 21.6673 | 21.6666 | 21.5077 | 20.9683 | 20.2655 | 21.7471 | 21.8528 | 21.8902 | 21.8541 | 21.6075 | 21.0875 | 21.8319 | 18.1149 | 17.9704 | 18.0341 | 18.0033 | 18.0068 | 18.767 | 18.4128 | 21.6376 | 21.4611 | 21.2711 | 21.2969 | 21.0841 | 20.974 | 21.0628 | 20.7516 | 20.687 | 20.2877 | 20.2177 | 20.033 | 20.2147 | 0.055143 | 0.16334 | 20.546 | 21.3825 | 21.5675 | 19.952 | 21.0716 | 21.3275 | 20.6914 | 21.5015 | 21.6379 | 20.3851 | 21.384 | 21.7631 | 20.1523 | 20.1389 | 20.1862 | 20.1602 | 20.308 |  | 20.4326 | 20.0556 | 20.1417 | 20.1864 | 20.2833 | 20.2995 |  | 20.2904 |  |  | 20.4737 | 20.4348 | 20.5093 | [5 empty] | 21.3276 | 20.1636 | 20.9782 | 21.2105 | 19.5339 | 20.5953 | 20.9731 | 20.105 | 20.3848 | 20.8595 | 19.6123 | 20.1574 | 20.7013 | 19.6019 | 20.0199 | 20.5077 | 19.7544 | 19.9832 | 19.4243 | 19.9699 | 19.2976 | 19.9504 | 19.6824 | 20.2684 | 20.9368 | 20.1068 | 20.0774 | 20.6247 | 19.4296 | 19.9374 | 20.4644 | 19.3708 | 19.8842 | 19.5796 | 19.8909 | 19.314 | 20.0019 | -0.13941 | 20.9706 | 0.052184 | 0.038309 | -27.2947 | 3.0903 |  |  | 1.511 | 3.5333 | 3.4493 | 1.1404 | 1.116 | 1.4817 | 1.699 | 0.42468 | 0.42194 | 0.42305 | 0.4842 | 0.45182 | 0.43595 | 0.42241
42843.4153 | -468 | 21.925 | 22.1551 | 22.2814 | 22.252 | 22.0149 | 21.5133 | 20.3449 | 21.7051 | 21.7745 | 21.7773 | 21.7324 | 21.4271 | 21.1062 | 21.6154 | 21.299 | 21.4041 | 21.3844 | 20.8997 | 21.031 | 21.0028 | 20.5541 | 20.7429 | 20.606 | 20.6455 | 21.4733 | 21.6393 | 20.1289 | 20.2277 | 20.1487 | 20.7764 | 21.6465 | 21.8432 | 20.7391 | 18.5969 | 21.9154 | 20.1395 | 20.2579 |  | 20.3434 | 20.0851 | 20.0672 | 19.5471 |  | 18.5499 | 18.4585 | 18.3129 | 18.2117 | 18.3906 | 18.5268 | 18.4828 | 17.7494 | 18.6834 | 18.0512 | 18.8331 | 18.6561 | 45.8305 | 49.163 | 46.5659 | 20.7746 |  |  | 1.8039 | 8.6762 | 9.3938 | 1.1161 | 0.81481 | 1.4093 | 1.8197 | -26.1346 | 0.25473 | 0.37811 | 0.14495 | 8.8331 | 9.0594 | 2.0257 | 21.4481 | 21.5885 | 21.6803 | 21.6649 | 21.5003 | 20.9567 | 20.2679 | 21.7502 | 21.8535 | 21.8956 | 21.8602 | 21.609 | 21.089 | 21.8351 | 18.132 | 17.9926 | 18.0761 | 17.9857 | 17.9991 | 18.7658 | 18.4031 | 21.6316 | 21.46 | 21.2703 | 21.2958 | 21.083 | 20.968 | 21.0572 | 20.7491 | 20.691 | 20.2913 | 20.2073 | 20.0285 | 20.2049 | 0.09466 | 0.25616 | 20.5461 | 21.382 | 21.5583 | 19.9555 | 21.0763 | 21.3281 | 20.6928 | 21.5058 | 21.6371 | 20.388 | 21.3852 | 21.7641 | 20.1569 | 20.1367 | 20.1854 | 20.1641 | 20.3092 |  | 20.4292 | 20.0604 | 20.1396 | 20.1882 | 20.2781 | 20.3066 |  | 20.2873 |  |  | 20.4766 | 20.4253 | 20.5092 | [5 empty] | 21.3258 | 20.1657 | 20.977 | 21.2083 | 19.537 | 20.5924 | 20.9758 | 20.1002 | 20.3838 | 20.8593 | 19.6058 | 20.1547 | 20.7016 | 19.5906 | 20.0103 | 20.5069 | 19.7548 | 19.9821 | 19.4186 | 19.967 | 19.2972 | 19.9445 | 19.6799 | 20.2647 | 20.9358 | 20.1059 | 20.0742 | 20.6182 | 19.425 | 19.9337 | 20.4629 | 19.3661 | 19.8777 | 19.5789 | 19.895 | 19.3127 | 19.9914 | -0.15852 | 20.9722 | 0.052073 | 0.039361 | -27.3859 | 3.0903 |  |  | 1.603 | 3.5053 | 3.6474 | 1.2572 | 1.0744 | 1.4129 | 1.6055 | 0.42453 | 0.42174 | 0.42283 | 0.48215 | 0.44602 | 0.43599 | 0.42281
42843.4153 | -467 | 21.9241 | 22.1522 | 22.278 | 22.2551 | 22.0166 | 21.512 | 20.3441 | 21.708 | 21.7738 | 21.7796 | 21.7281 | 21.4269 | 21.0958 | 21.624 | 21.2952 | 21.3996 | 21.3706 | 20.8919 | 21.0246 | 20.9894 | 20.5516 | 20.7362 | 20.5975 | 20.6467 | 21.4611 | 21.6346 | 20.125 | 20.2179 | 20.1461 | 20.7824 | 21.6451 | 21.8436 | 20.7405 | 18.623 | 21.9241 | 20.1416 | 20.2715 |  | 20.3489 | 20.0927 | 20.0855 | 19.5541 |  | 18.5471 | 18.4551 | 18.3211 | 18.2115 | 18.3841 | 18.517 | 18.4953 | 17.7022 | 18.6846 | 18.0438 | 18.8269 | 18.6502 | 45.8336 | 49.1351 | 46.5585 | 20.7758 |  |  | 1.4176 | 8.983 | 8.895 | 0.8243 | 1.1105 | 1.312 | 2.0228 | -26.3226 | 0.17669 | 0.20817 | 0.088876 | 8.8336 | 9.0598 | 2.0255 | 21.4456 | 21.5893 | 21.6772 | 21.6685 | 21.5025 | 20.9565 | 20.2694 | 21.7461 | 21.8554 | 21.8959 | 21.8648 | 21.6144 | 21.0902 | 21.8423 | 18.1508 | 18.0021 | 18.1287 | 17.9991 | 17.9931 | 18.7805 | 18.4103 | 21.6397 | 21.4639 | 21.2701 | 21.3021 | 21.079 | 20.9709 | 21.0532 | 20.7511 | 20.6914 | 20.2891 | 20.2138 | 20.0366 | 20.2138 | 0.081684 | 0.20538 | 20.5454 | 21.3893 | 21.5628 | 19.9586 | 21.0739 | 21.3292 | 20.6956 | 21.5079 | 21.6376 | 20.3841 | 21.3876 | 21.7563 | 20.1548 | 20.1399 | 20.1874 | 20.1649 | 20.3189 |  | 20.4316 | 20.0621 | 20.1505 | 20.1879 | 20.2821 | 20.3054 |  | 20.2869 |  |  | 20.4824 | 20.4285 | 20.512 | [5 empty] | 21.337 | 20.1711 | 20.9795 | 21.2146 | 19.5517 | 20.596 | 20.9755 | 20.0841 | 20.3714 | 20.8532 | 19.5962 | 20.1552 | 20.6911 | 19.5979 | 20.0072 | 20.4977 | 19.7421 | 19.9739 | 19.4166 | 19.9656 | 19.2882 | 19.9414 | 19.6914 | 20.2657 | 20.9469 | 20.1169 | 20.0931 | 20.6283 | 19.4317 | 19.943 | 20.4751 | 19.3693 | 19.8927 | 19.5803 | 19.9005 | 19.316 | 19.9997 | -0.066698 | 20.9703 | 0.052246 | 0.039006 | -27.3305 | 3.0903 |  |  | 1.421 | 3.5668 | 3.5493 | 1.0805 | 1.2542 | 1.3633 | 1.6927 | 0.42434 | 0.42205 | 0.42297 | 0.48178 | 0.44101 | 0.43587 | 0.42249
42843.4153 | -466 | 21.9194 | 22.1563 | 22.286 | 22.2557 | 22.0101 | 21.512 | 20.3377 | 21.7019 | 21.7829 | 21.7849 | 21.715 | 21.4204 | 21.0993 | 21.6152 | 21.295 | 21.3999 | 21.3843 | 20.8884 | 21.0297 | 20.9991 | 20.552 | 20.7313 | 20.6006 | 20.6473 | 21.4775 | 21.6413 | 20.1259 | 20.2234 | 20.1523 | 20.7724 | 21.641 | 21.843 | 20.7369 | 18.6091 | 21.9281 | 20.1371 | 20.2643 |  | 20.3475 | 20.0829 | 20.08 | 19.5446 |  | 18.5476 | 18.4531 | 18.3223 | 18.2068 | 18.3856 | 18.5179 | 18.5099 | 17.6653 | 18.6862 | 18.0215 | 18.8239 | 18.6586 | 45.841 | 49.1052 | 46.5605 | 20.7668 |  |  | 1.5437 | 8.8141 | 8.3325 | 1.0359 | 1.395 | 1.4191 | 1.7901 | -26.2923 | 0.27477 | 0.21992 | 0.04999 | 8.8337 | 9.0599 | 2.0259 | 21.4461 | 21.5876 | 21.6717 | 21.6677 | 21.5103 | 20.9628 | 20.273 | 21.7457 | 21.8598 | 21.8943 | 21.8579 | 21.6181 | 21.0895 | 21.8451 | 18.1371 | 18.0066 | 18.1678 | 18.0356 | 18.0001 | 18.7881 | 18.4182 | 21.6351 | 21.4613 | 21.2634 | 21.2925 | 21.0779 | 20.9651 | 21.0477 | 20.7459 | 20.6843 | 20.2817 | 20.2077 | 20.0321 | 20.2141 | 0.12258 | 0.16657 | 20.5444 | 21.3929 | 21.5628 | 19.9558 | 21.0694 | 21.33 | 20.6912 | 21.5113 | 21.6365 | 20.3798 | 21.381 | 21.7528 | 20.1535 | 20.1433 | 20.1878 | 20.1613 | 20.3142 |  | 20.4345 | 20.0641 | 20.1562 | 20.1848 | 20.2782 | 20.3105 |  | 20.2952 |  |  | 20.4818 | 20.4253 | 20.5142 | [5 empty] | 21.3382 | 20.1689 | 20.981 | 21.2176 | 19.5419 | 20.6032 | 20.9789 | 20.0876 | 20.3867 | 20.8611 | 19.6089 | 20.1611 | 20.7016 | 19.6112 | 20.0178 | 20.5029 | 19.7592 | 19.9848 | 19.4302 | 19.9756 | 19.2988 | 19.9433 | 19.6891 | 20.2554 | 20.9404 | 20.1107 | 20.0768 | 20.6238 | 19.4317 | 19.9308 | 20.4684 | 19.3655 | 19.8865 | 19.5858 | 19.911 | 19.3153 | 19.9941 | 0.0078735 | 20.9712 | 0.052024 | 0.038534 | -27.3566 | 3.0903 |  |  | 1.4829 | 3.5331 | 3.4352 | 1.2112 | 1.4057 | 1.4178 | 1.5924 | 0.42457 | 0.42219 | 0.42292 | 0.4842 | 0.4376 | 0.43598 | 0.42223
42843.4153 | -465 | 21.9233 | 22.154 | 22.2835 | 22.256 | 22.0126 | 21.5061 | 20.3394 | 21.7017 | 21.7784 | 21.7798 | 21.723 | 21.4279 | 21.098 | 21.6141 | 21.2941 | 21.3936 | 21.364 | 20.8845 | 21.0301 | 20.9887 | 20.5474 | 20.7279 | 20.5924 | 20.6356 | 21.4598 | 21.6294 | 20.1136 | 20.2149 | 20.1389 | 20.7786 | 21.6412 | 21.8489 | 20.7447 | 18.6253 | 21.9308 | 20.1347 | 20.2606 |  | 20.3468 | 20.0796 | 20.0778 | 19.5491 |  | 18.543 | 18.4602 | 18.3192 | 18.2107 | 18.3778 | 18.5142 | 18.4815 | 17.6329 | 18.685 | 17.9946 | 18.8303 | 18.653 | 45.8283 | 49.0775 | 46.563 | 20.7668 |  |  | 1.5293 | 8.8562 | 8.9574 | 1.1476 | 1.2294 | 1.3153 | 1.9183 | -26.5309 | 0.24577 | 0.17838 | 0.055719 | 8.8332 | 9.0595 | 2.0255 | 21.4489 | 21.5874 | 21.6722 | 21.6703 | 21.5052 | 20.9617 | 20.2706 | 21.7457 | 21.8553 | 21.8943 | 21.8508 | 21.614 | 21.0917 | 21.8354 | 18.1413 | 18.0207 | 18.1624 | 18.0447 | 18.0186 | 18.7892 | 18.4145 | 21.64 | 21.4592 | 21.2677 | 21.2984 | 21.0791 | 20.9646 | 21.0522 | 20.7429 | 20.6852 | 20.2869 | 20.2094 | 20.0318 | 20.2218 | 0.19768 | 0.26624 | 20.5507 | 21.3904 | 21.5656 | 19.954 | 21.0699 | 21.3308 | 20.6927 | 21.5066 | 21.6379 | 20.3895 | 21.3845 | 21.7596 | 20.1615 | 20.1393 | 20.191 | 20.1632 | 20.3071 |  | 20.4377 | 20.0743 | 20.157 | 20.189 | 20.2791 | 20.3165 |  | 20.2933 |  |  | 20.4865 | 20.4258 | 20.5148 | [5 empty] | 21.3389 | 20.1679 | 20.9801 | 21.2189 | 19.5429 | 20.6055 | 20.9805 | 20.0877 | 20.3753 | 20.8588 | 19.6061 | 20.155 | 20.6953 | 19.5933 | 20.0133 | 20.5058 | 19.7509 | 19.9802 | 19.4256 | 19.9709 | 19.2924 | 19.9404 | 19.6723 | 20.2661 | 20.94 | 20.1108 | 20.0811 | 20.63 | 19.4316 | 19.9327 | 20.4686 | 19.3641 | 19.8886 | 19.5798 | 19.9066 | 19.3158 | 19.9824 | -0.021992 | 20.9681 | 0.050879 | 0.038324 | -27.3718 | 3.0902 |  |  | 1.4759 | 3.5415 | 3.5617 | 1.2749 | 1.3197 | 1.365 | 1.6484 | 0.42487 | 0.42193 | 0.42284 | 0.48385 | 0.43777 | 0.43578 | 0.42219
42843.4153 | -464 | 21.9267 | 22.1527 | 22.2844 | 22.262 | 22.0158 | 21.5059 | 20.3418 | 21.7028 | 21.7759 | 21.7849 | 21.7305 | 21.4314 | 21.1027 | 21.6225 | 21.2962 | 21.3988 | 21.3663 | 20.8871 | 21.0246 | 20.9939 | 20.5499 | 20.7287 | 20.5943 | 20.6395 | 21.4607 | 21.6325 | 20.1236 | 20.2191 | 20.1466 | 20.7691 | 21.6332 | 21.8426 | 20.74 | 18.6344 | 21.918 | 20.1321 | 20.2484 |  | 20.3407 | 20.0685 | 20.07 | 19.543 |  | 18.5497 | 18.4694 | 18.3292 | 18.2099 | 18.3725 | 18.5052 | 18.448 | 17.636 | 18.6929 | 17.9834 | 18.8351 | 18.6497 | 45.8203 | 49.0516 | 46.5743 | 20.7711 |  |  | 1.6055 | 8.9791 | 9.0554 | 1.1226 | 0.94558 | 0.94993 | 1.8138 | -26.5138 | 0.44193 | 0.2067 | 0.11631 | 8.8334 | 9.0598 | 2.0257 | 21.4468 | 21.584 | 21.672 | 21.6615 | 21.4994 | 20.9568 | 20.2631 | 21.7422 | 21.8557 | 21.8895 | 21.8423 | 21.605 | 21.0884 | 21.833 | 18.1546 | 18.0217 | 18.1656 | 18.0431 | 18.029 | 18.7874 | 18.4099 | 21.6354 | 21.4585 | 21.2659 | 21.2969 | 21.0788 | 20.9677 | 21.0576 | 20.7509 | 20.683 | 20.2822 | 20.2187 | 20.0369 | 20.223 | 0.074607 | 0.30941 | 20.5461 | 21.3867 | 21.5677 | 19.9522 | 21.0774 | 21.3313 | 20.6904 | 21.4966 | 21.6366 | 20.3862 | 21.3791 | 21.7617 | 20.1542 | 20.1416 | 20.1885 | 20.167 | 20.299 |  | 20.4393 | 20.0792 | 20.161 | 20.1939 | 20.2807 | 20.3184 |  | 20.298 |  |  | 20.4769 | 20.4268 | 20.5102 | [5 empty] | 21.3338 | 20.168 | 20.9715 | 21.212 | 19.5252 | 20.6066 | 20.9715 | 20.1019 | 20.3923 | 20.8674 | 19.6127 | 20.1641 | 20.7017 | 19.6089 | 20.0193 | 20.5176 | 19.7546 | 19.9835 | 19.429 | 19.9724 | 19.3008 | 19.9529 | 19.6881 | 20.2696 | 20.9558 | 20.1134 | 20.0976 | 20.6239 | 19.4278 | 19.9393 | 20.4752 | 19.3578 | 19.9018 | 19.582 | 19.9058 | 19.3198 | 19.996 | -0.006039 | 20.9794 | 0.050571 | 0.038773 | -27.408 | 3.0903 |  |  | 1.5123 | 3.5661 | 3.5812 | 1.2609 | 1.1573 | 1.16 | 1.6029 | 0.42515 | 0.42193 | 0.42275 | 0.48217 | 0.43687 | 0.43586 | 0.422
42843.4153 | -463 | 21.9211 | 22.1543 | 22.2834 | 22.2621 | 22.0135 | 21.5103 | 20.3481 | 21.7015 | 21.7799 | 21.7768 | 21.7246 | 21.4236 | 21.0951 | 21.6248 | 21.3019 | 21.4075 | 21.3717 | 20.8918 | 21.0334 | 20.9946 | 20.5485 | 20.7412 | 20.5985 | 20.6484 | 21.4697 | 21.643 | 20.1204 | 20.2249 | 20.1532 | 20.7657 | 21.6327 | 21.8418 | 20.7321 | 18.6281 | 21.9156 | 20.1306 | 20.2435 |  | 20.3432 | 20.0697 | 20.0641 | 19.5487 |  | 18.5405 | 18.4637 | 18.3239 | 18.206 | 18.3685 | 18.4919 | 18.4246 | 17.6029 | 18.6824 | 17.9677 | 18.8244 | 18.6513 | 45.8049 | 49.0111 | 46.5746 | 20.7687 |  |  | 1.5201 | 8.9088 | 8.7505 | 1.0589 | 1.1302 | 1.3955 | 1.8072 | -26.7339 | 0.20218 | 0.060892 | 0.13471 | 8.8332 | 9.0593 | 2.0257 | 21.4473 | 21.5849 | 21.6714 | 21.6688 | 21.5013 | 20.9621 | 20.266 | 21.749 | 21.8497 | 21.8891 | 21.8426 | 21.614 | 21.087 | 21.8325 | 18.1638 | 18.0468 | 18.1747 | 18.0608 | 18.0336 | 18.7836 | 18.4141 | 21.6372 | 21.4604 | 21.2707 | 21.2991 | 21.0831 | 20.9665 | 21.054 | 20.7489 | 20.6902 | 20.2877 | 20.212 | 20.0358 | 20.2246 | 0.11098 | 0.20043 | 20.545 | 21.3849 | 21.5684 | 19.9515 | 21.0768 | 21.3272 | 20.6871 | 21.5008 | 21.6385 | 20.3853 | 21.379 | 21.7614 | 20.1555 | 20.142 | 20.1894 | 20.1682 | 20.2979 |  | 20.4329 | 20.0809 | 20.1549 | 20.1811 | 20.2805 | 20.3048 |  | 20.2904 |  |  | 20.4895 | 20.4343 | 20.5049 | [5 empty] | 21.3344 | 20.1728 | 20.9812 | 21.2193 | 19.519 | 20.6089 | 20.9801 | 20.09 | 20.3781 | 20.8568 | 19.6098 | 20.1583 | 20.6953 | 19.602 | 20.0079 | 20.5058 | 19.7492 | 19.9813 | 19.4181 | 19.9645 | 19.2864 | 19.9432 | 19.6799 | 20.2639 | 20.9401 | 20.105 | 20.0831 | 20.6291 | 19.4304 | 19.9359 | 20.4671 | 19.3638 | 19.8893 | 19.5789 | 19.8964 | 19.3158 | 19.9987 | -0.0398 | 20.9678 | 0.050774 | 0.038483 | -27.3536 | 3.0902 |  |  | 1.4715 | 3.5521 | 3.5204 | 1.2246 | 1.2652 | 1.4059 | 1.5999 | 0.42497 | 0.42168 | 0.4231 | 0.4807 | 0.43635 | 0.43565 | 0.42214
42843.4153 | -462 | 21.9219 | 22.1515 | 22.2799 | 22.2612 | 22.0124 | 21.513 | 20.3441 | 21.7074 | 21.7784 | 21.7785 | 21.7245 | 21.4236 | 21.0949 | 21.6218 | 21.2989 | 21.3963 | 21.3648 | 20.8857 | 21.0186 | 20.988 | 20.5466 | 20.7333 | 20.5953 | 20.6379 | 21.4629 | 21.6362 | 20.1116 | 20.216 | 20.1397 | 20.769 | 21.6391 | 21.8431 | 20.7397 | 18.6208 | 21.9249 | 20.1384 | 20.2479 |  | 20.3396 | 20.0797 | 20.0679 | 19.5635 |  | 18.554 | 18.4637 | 18.3259 | 18.2051 | 18.3717 | 18.4942 | 18.4138 | 17.5585 | 18.6893 | 17.9645 | 18.833 | 18.6548 | 45.7989 | 48.972 | 46.5547 | 20.7664 |  |  | 1.639 | 8.826 | 8.6729 | 1.0405 | 1.2649 | 1.2561 | 1.7993 | -26.747 | 0.25025 | 0.26755 | 0.14616 | 8.8335 | 9.0597 | 2.0253 | 21.4559 | 21.5869 | 21.6748 | 21.671 | 21.5071 | 20.9652 | 20.2752 | 21.743 | 21.8539 | 21.8986 | 21.8493 | 21.6145 | 21.0919 | 21.8373 | 18.1292 | 18.0622 | 18.1629 | 18.0694 | 18.0427 | 18.7832 | 18.4196 | 21.6382 | 21.459 | 21.2659 | 21.2925 | 21.0759 | 20.9667 | 21.0536 | 20.7523 | 20.6919 | 20.2861 | 20.2121 | 20.0316 | 20.2241 | 0.14715 | 0.090685 | 20.5432 | 21.3761 | 21.5553 | 19.9446 | 21.069 | 21.325 | 20.6844 | 21.4967 | 21.6361 | 20.3778 | 21.3773 | 21.7569 | 20.1515 | 20.1364 | 20.188 | 20.162 | 20.3134 |  | 20.4366 | 20.0948 | 20.1595 | 20.1923 | 20.2839 | 20.3135 |  | 20.2942 |  |  | 20.49 | 20.4374 | 20.5072 | [5 empty] | 21.3403 | 20.1745 | 20.9783 | 21.219 | 19.5229 | 20.6039 | 20.9823 | 20.0891 | 20.3834 | 20.856 | 19.6168 | 20.1563 | 20.6966 | 19.606 | 20.0212 | 20.5083 | 19.7522 | 19.9852 | 19.4199 | 19.9641 | 19.2974 | 19.9432 | 19.6819 | 20.2666 | 20.9332 | 20.0966 | 20.076 | 20.6182 | 19.4337 | 19.9236 | 20.4624 | 19.3625 | 19.8926 | 19.5697 | 19.8913 | 19.3153 | 19.9876 | -0.054455 | 20.9704 | 0.050534 | 0.038657 | -27.2957 | 3.0902 |  |  | 1.5279 | 3.5355 | 3.5047 | 1.2139 | 1.3385 | 1.3339 | 1.5964 | 0.42466 | 0.42145 | 0.4229 | 0.4845 | 0.4383 | 0.4355 | 0.4221
42843.4153 | -461 | 21.9263 | 22.1565 | 22.29 | 22.266 | 22.0221 | 21.5167 | 20.3504 | 21.7118 | 21.7777 | 21.7915 | 21.7257 | 21.4281 | 21.1003 | 21.6182 | 21.3034 | 21.406 | 21.3754 | 20.8894 | 21.0259 | 20.9926 | 20.55 | 20.7376 | 20.6083 | 20.645 | 21.4645 | 21.6415 | 20.1205 | 20.2305 | 20.1473 | 20.7741 | 21.6348 | 21.8398 | 20.7317 | 18.6014 | 21.9259 | 20.131 | 20.2444 |  | 20.3435 | 20.0776 | 20.0725 | 19.5625 |  | 18.549 | 18.4592 | 18.3238 | 18.2041 | 18.3606 | 18.4939 | 18.4569 | 17.5183 | 18.6874 | 17.9412 | 18.8259 | 18.6526 | 45.8146 | 48.9452 | 46.5618 | 20.761 |  |  | 1.5279 | 8.8477 | 9.014 | 1.074 | 1.3379 | 1.2358 | 1.7803 | -26.6255 | 0.2413 | 0.32566 | 0.089571 | 8.8333 | 9.0597 | 2.0258 | 21.4574 | 21.5863 | 21.6801 | 21.6756 | 21.5134 | 20.963 | 20.2765 | 21.7531 | 21.8612 | 21.9016 | 21.8619 | 21.6219 | 21.0979 | 21.8436 | 18.104 | 18.0627 | 18.1356 | 18.0787 | 18.0439 | 18.7871 | 18.4194 | 21.6335 | 21.4627 | 21.2656 | 21.2985 | 21.0749 | 20.9667 | 21.0533 | 20.7537 | 20.6846 | 20.2816 | 20.2148 | 20.0295 | 20.2192 | 0.1096 | 0.21355 | 20.5457 | 21.3776 | 21.5526 | 19.9392 | 21.0639 | 21.3235 | 20.6901 | 21.4954 | 21.6338 | 20.3793 | 21.3757 | 21.7597 | 20.1544 | 20.1373 | 20.1885 | 20.1628 | 20.318 |  | 20.4355 | 20.0921 | 20.1588 | 20.1914 | 20.2857 | 20.3082 |  | 20.2937 |  |  | 20.4803 | 20.43 | 20.5106 | [5 empty] | 21.3274 | 20.1742 | 20.9785 | 21.2142 | 19.529 | 20.6031 | 20.9769 | 20.0925 | 20.3841 | 20.852 | 19.6156 | 20.1545 | 20.6876 | 19.6058 | 20.0124 | 20.5025 | 19.7526 | 19.9856 | 19.4149 | 19.9692 | 19.2985 | 19.9403 | 19.677 | 20.257 | 20.923 | 20.091 | 20.077 | 20.6192 | 19.4285 | 19.9213 | 20.4613 | 19.3541 | 19.8861 | 19.5647 | 19.8909 | 19.3072 | 19.9812 | -0.017169 | 20.9711 | 0.050891 | 0.038904 | -27.3113 | 3.0902 |  |  | 1.4753 | 3.5398 | 3.5729 | 1.2333 | 1.3766 | 1.323 | 1.588 | 0.42449 | 0.4215 | 0.42299 | 0.48775 | 0.44132 | 0.43528 | 0.42208
42843.4153 | -460 | 21.9283 | 22.1586 | 22.283 | 22.2609 | 22.0093 | 21.5062 | 20.3418 | 21.7104 | 21.7755 | 21.7843 | 21.7231 | 21.4268 | 21.1057 | 21.6242 | 21.3012 | 21.3987 | 21.3681 | 20.8914 | 21.0236 | 20.9906 | 20.5452 | 20.7325 | 20.5968 | 20.644 | 21.4585 | 21.6367 | 20.1217 | 20.2259 | 20.144 | 20.781 | 21.6361 | 21.843 | 20.7426 | 18.5854 | 21.9284 | 20.1401 | 20.245 |  | 20.3465 | 20.084 | 20.0734 | 19.5697 |  | 18.5585 | 18.4618 | 18.3316 | 18.2024 | 18.3687 | 18.4954 | 18.5357 | 17.5177 | 18.6967 | 17.9603 | 18.8385 | 18.6556 | 45.8279 | 48.9148 | 46.5593 | 20.7654 |  |  | 1.5279 | 9.0073 | 8.9561 | 0.91892 | 1.2761 | 1.2147 | 1.777 | -26.8016 | 0.24577 | 0.21908 | 0.14443 | 8.8332 | 9.0595 | 2.0257 | 21.4459 | 21.5809 | 21.6693 | 21.6656 | 21.5019 | 20.9524 | 20.2699 | 21.7446 | 21.8492 | 21.8898 | 21.8581 | 21.6132 | 21.0885 | 21.8275 | 18.1202 | 18.0442 | 18.0854 | 18.0649 | 18.0347 | 18.7909 | 18.4193 | 21.6316 | 21.4574 | 21.2627 | 21.2958 | 21.0762 | 20.966 | 21.0539 | 20.7493 | 20.6838 | 20.2776 | 20.2105 | 20.0253 | 20.2249 | 0.079128 | 0.16163 | 20.551 | 21.3886 | 21.5618 | 19.9486 | 21.0747 | 21.3308 | 20.6947 | 21.4976 | 21.6411 | 20.383 | 21.3822 | 21.7654 | 20.1568 | 20.1438 | 20.1928 | 20.169 | 20.316 |  | 20.4395 | 20.0931 | 20.1569 | 20.1939 | 20.2819 | 20.3112 |  | 20.2843 |  |  | 20.4887 | 20.4328 | 20.5156 | [5 empty] | 21.3323 | 20.179 | 20.9806 | 21.2226 | 19.5333 | 20.6072 | 20.9756 | 20.0921 | 20.3851 | 20.8612 | 19.6186 | 20.1579 | 20.6919 | 19.6074 | 20.0145 | 20.504 | 19.7504 | 19.9893 | 19.4218 | 19.9753 | 19.2992 | 19.9407 | 19.6751 | 20.2631 | 20.9336 | 20.099 | 20.0824 | 20.6258 | 19.4299 | 19.9333 | 20.4619 | 19.3623 | 19.8861 | 19.5686 | 19.8969 | 19.312 | 19.9847 | -0.010491 | 20.9715 | 0.051131 | 0.03857 | -27.3175 | 3.0902 |  |  | 1.4753 | 3.5716 | 3.5615 | 1.1408 | 1.3444 | 1.3117 | 1.5865 | 0.42469 | 0.42141 | 0.42279 | 0.4864 | 0.44689 | 0.43539 | 0.42179
42843.4153 | -459 | 21.926 | 22.1579 | 22.2961 | 22.2531 | 22.0124 | 21.5138 | 20.3524 | 21.7082 | 21.7861 | 21.7805 | 21.7345 | 21.4268 | 21.1066 | 21.6267 | 21.3014 | 21.4009 | 21.3731 | 20.894 | 21.026 | 20.9939 | 20.551 | 20.7427 | 20.6006 | 20.6483 | 21.4631 | 21.6347 | 20.1286 | 20.228 | 20.1462 | 20.7663 | 21.6268 | 21.8354 | 20.7343 | 18.562 | 21.9165 | 20.1308 | 20.2286 |  | 20.3308 | 20.0737 | 20.0735 | 19.559 |  | 18.5583 | 18.4667 | 18.3277 | 18.2006 | 18.3631 | 18.5 | 18.4899 | 17.5109 | 18.6918 | 17.9914 | 18.8335 | 18.6486 | 45.8268 | 48.8703 | 46.5429 | 20.7612 |  |  | 1.4885 | 8.96 | 8.8398 | 1.1167 | 1.4897 | 1.5058 | 1.5569 | -26.9724 | 0.43999 | 0.32776 | 0.038532 | 8.8331 | 9.0595 | 2.0259 | 21.4483 | 21.5871 | 21.6732 | 21.661 | 21.5012 | 20.9619 | 20.2664 | 21.7406 | 21.8531 | 21.8956 | 21.8563 | 21.6142 | 21.086 | 21.8324 | 18.139 | 18.0545 | 18.0639 | 18.0198 | 18.0379 | 18.7975 | 18.4221 | 21.6356 | 21.4614 | 21.2715 | 21.2903 | 21.0791 | 20.9681 | 21.0606 | 20.7493 | 20.6777 | 20.2889 | 20.2116 | 20.0249 | 20.2291 | 0.031944 | 0.11769 | 20.5544 | 21.3852 | 21.568 | 19.9527 | 21.077 | 21.3369 | 20.6952 | 21.504 | 21.6463 | 20.3851 | 21.387 | 21.7643 | 20.1592 | 20.1428 | 20.1941 | 20.1689 | 20.3119 |  | 20.4303 | 20.0975 | 20.1478 | 20.1936 | 20.2792 | 20.3046 |  | 20.2796 |  |  | 20.4892 | 20.429 | 20.5128 | [5 empty] | 21.33 | 20.1741 | 20.9779 | 21.2177 | 19.5218 | 20.6004 | 20.9804 | 20.0927 | 20.3863 | 20.8568 | 19.6152 | 20.1625 | 20.699 | 19.6022 | 20.0156 | 20.506 | 19.7499 | 19.989 | 19.4207 | 19.9744 | 19.2949 | 19.9465 | 19.6776 | 20.2649 | 20.9405 | 20.106 | 20.0834 | 20.6289 | 19.4391 | 19.9321 | 20.4605 | 19.3697 | 19.8919 | 19.5778 | 19.9022 | 19.3169 | 19.9894 | -0.03609 | 20.9729 | 0.050731 | 0.039085 | -27.3671 | 3.0903 |  |  | 1.4561 | 3.5623 | 3.5383 | 1.2576 | 1.4526 | 1.4605 | 1.485 | 0.42449 | 0.42098 | 0.42271 | 0.48508 | 0.44959 | 0.43537 | 0.42205
42843.4153 | -458 | 21.9275 | 22.1516 | 22.284 | 22.2542 | 22.0101 | 21.5019 | 20.3468 | 21.7102 | 21.7702 | 21.7839 | 21.7213 | 21.4222 | 21.1069 | 21.6183 | 21.2997 | 21.4057 | 21.3746 | 20.8923 | 21.03 | 20.9923 | 20.5503 | 20.74 | 20.6053 | 20.6458 | 21.4702 | 21.6354 | 20.1313 | 20.2341 | 20.1476 | 20.7747 | 21.6314 | 21.8394 | 20.7364 | 18.569 | 21.9225 | 20.1404 | 20.2327 |  | 20.3367 | 20.0818 | 20.0689 | 19.5683 |  | 18.5467 | 18.4609 | 18.3253 | 18.19 | 18.3392 | 18.496 | 18.4081 | 17.5411 | 18.6829 | 18.0031 | 18.8252 | 18.6515 | 45.8258 | 48.845 | 46.5492 | 20.765 |  |  | 1.7001 | 8.9804 | 8.6874 | 1.1285 | 1.5429 | 1.6912 | 1.7455 | -26.8154 | 0.22729 | 0.21426 | 0.086099 | 8.8334 | 9.0598 | 2.0257 | 21.4535 | 21.5939 | 21.6813 | 21.6708 | 21.513 | 20.9684 | 20.2744 | 21.7511 | 21.8542 | 21.9024 | 21.8575 | 21.6225 | 21.0983 | 21.8453 | 18.1398 | 18.0791 | 18.057 | 18.003 | 18.0226 | 18.801 | 18.4255 | 21.6265 | 21.458 | 21.2661 | 21.2888 | 21.0739 | 20.9591 | 21.0522 | 20.7415 | 20.678 | 20.2858 | 20.2147 | 20.0224 | 20.2196 | 0.058485 | 0.075659 | 20.5479 | 21.3864 | 21.5733 | 19.9464 | 21.0763 | 21.3345 | 20.694 | 21.5066 | 21.6389 | 20.3868 | 21.3896 | 21.7618 | 20.1654 | 20.1477 | 20.1934 | 20.1718 | 20.3141 |  | 20.4365 | 20.1006 | 20.1536 | 20.1953 | 20.2801 | 20.3106 |  | 20.2886 |  |  | 20.4818 | 20.42 | 20.5051 | [5 empty] | 21.3228 | 20.1652 | 20.9718 | 21.209 | 19.5114 | 20.5918 | 20.972 | 20.0862 | 20.3828 | 20.8632 | 19.6126 | 20.1582 | 20.6971 | 19.5995 | 20.0111 | 20.5057 | 19.7501 | 19.9833 | 19.4171 | 19.971 | 19.2947 | 19.9441 | 19.6786 | 20.2662 | 20.9387 | 20.1043 | 20.0749 | 20.629 | 19.4377 | 19.9301 | 20.4623 | 19.37 | 19.888 | 19.577 | 19.9016 | 19.3198 | 19.9922 | -0.014016 | 20.9725 | 0.051156 | 0.038237 | -27.3826 | 3.0902 |  |  | 1.5562 | 3.5663 | 3.5076 | 1.2642 | 1.4783 | 1.5477 | 1.5723 | 0.42464 | 0.42109 | 0.42269 | 0.48539 | 0.45076 | 0.43543 | 0.42221
42843.4153 | -457 | 21.9228 | 22.1504 | 22.2753 | 22.2466 | 22.0058 | 21.5034 | 20.3368 | 21.7019 | 21.7716 | 21.7746 | 21.7177 | 21.4197 | 21.0962 | 21.6147 | 21.3029 | 21.4021 | 21.3723 | 20.8922 | 21.0325 | 20.9912 | 20.5465 | 20.7299 | 20.6071 | 20.6384 | 21.4662 | 21.6359 | 20.123 | 20.2295 | 20.151 | 20.7825 | 21.6401 | 21.8419 | 20.7399 | 18.5686 | 21.9246 | 20.144 | 20.2376 |  | 20.3424 | 20.088 | 20.0755 | 19.5816 |  | 18.5412 | 18.4592 | 18.3157 | 18.1839 | 18.3299 | 18.4846 | 18.3495 | 17.5618 | 18.6805 | 17.986 | 18.828 | 18.6572 | 45.798 | 48.8076 | 46.5406 | 20.7661 |  |  | 1.5582 | 8.9206 | 9.1145 | 0.85124 | 0.34628 | 0.44461 | 1.7211 | -26.7168 | 0.31194 | 0.14796 | 0.074641 | 8.8334 | 9.0597 | 2.0255 | 21.4582 | 21.5878 | 21.6743 | 21.6678 | 21.5073 | 20.9648 | 20.2743 | 21.7439 | 21.8522 | 21.8909 | 21.8575 | 21.6164 | 21.0904 | 21.8447 | 18.1214 | 18.1048 | 18.0657 | 18.0161 | 18.0132 | 18.7934 | 18.4228 | 21.6299 | 21.4595 | 21.2626 | 21.295 | 21.0734 | 20.9659 | 21.0479 | 20.7502 | 20.6809 | 20.2795 | 20.2172 | 20.0214 | 20.2262 | 0.027423 | 0.094489 | 20.5371 | 21.3826 | 21.5634 | 19.9454 | 21.0693 | 21.3268 | 20.689 | 21.4992 | 21.6293 | 20.3784 | 21.3778 | 21.7569 | 20.1553 | 20.1432 | 20.1918 | 20.1612 | 20.3002 |  | 20.4306 | 20.0996 | 20.1497 | 20.2027 | 20.2771 | 20.3042 |  | 20.2882 |  |  | 20.4864 | 20.4255 | 20.5103 | [5 empty] | 21.3331 | 20.1633 | 20.9756 | 21.2139 | 19.5088 | 20.594 | 20.972 | 20.0871 | 20.3898 | 20.8659 | 19.6178 | 20.1572 | 20.6972 | 19.6055 | 20.0131 | 20.5114 | 19.7463 | 19.9873 | 19.4224 | 19.9771 | 19.2969 | 19.9507 | 19.6763 | 20.2622 | 20.9316 | 20.0979 | 20.0726 | 20.6207 | 19.4254 | 19.9234 | 20.4568 | 19.3692 | 19.8864 | 19.5694 | 19.8961 | 19.3147 | 19.9832 | -0.11493 | 20.9726 | 0.0511 | 0.038222 | -27.3817 | 3.0902 |  |  | 1.4898 | 3.5544 | 3.5928 | 1.098 | 0.70033 | 0.79355 | 1.5613 | 0.42483 | 0.42099 | 0.42239 | 0.48655 | 0.44947 | 0.43518 | 0.42182
42843.4153 | -456 | 21.9224 | 22.1601 | 22.2846 | 22.2547 | 22.0071 | 21.5083 | 20.3406 | 21.7067 | 21.7774 | 21.7815 | 21.728 | 21.4183 | 21.103 | 21.6168 | 21.3 | 21.4016 | 21.3738 | 20.8915 | 21.0327 | 20.9912 | 20.5474 | 20.732 | 20.604 | 20.6412 | 21.4661 | 21.6381 | 20.1286 | 20.2247 | 20.1497 | 20.7839 | 21.6385 | 21.8449 | 20.7368 | 18.5813 | 21.9294 | 20.1407 | 20.2333 |  | 20.3419 | 20.0868 | 20.074 | 19.5836 |  | 18.547 | 18.457 | 18.318 | 18.178 | 18.3231 | 18.4786 | 18.2924 | 17.5519 | 18.6804 | 17.9597 | 18.8287 | 18.6536 | 45.7669 | 48.7742 | 46.533 | 20.7656 |  |  | 1.5588 | 8.9443 | 9.2775 | 1.0405 | 0.76619 | 1.2423 | 1.8874 | -26.6301 | 0.22398 | 0.19286 | 0.05242 | 8.8333 | 9.0595 | 2.0258 | 21.4524 | 21.5918 | 21.6783 | 21.6734 | 21.5137 | 20.9649 | 20.2829 | 21.7488 | 21.8638 | 21.8978 | 21.855 | 21.619 | 21.0918 | 21.8457 | 18.1051 | 18.1059 | 18.0587 | 17.9988 | 18.0301 | 18.7967 | 18.426 | 21.6381 | 21.4677 | 21.2713 | 21.3039 | 21.0849 | 20.9795 | 21.0525 | 20.7562 | 20.69 | 20.288 | 20.2169 | 20.0304 | 20.2352 | -0.051611 | 0.093918 | 20.5404 | 21.3845 | 21.5643 | 19.9478 | 21.0678 | 21.3256 | 20.6873 | 21.4984 | 21.6346 | 20.3819 | 21.3765 | 21.7574 | 20.1523 | 20.1388 | 20.1975 | 20.1649 | 20.3018 |  | 20.4315 | 20.1122 | 20.1574 | 20.2003 | 20.28 | 20.3132 |  | 20.2969 |  |  | 20.4817 | 20.4228 | 20.5106 | [5 empty] | 21.3323 | 20.1631 | 20.973 | 21.2119 | 19.5011 | 20.596 | 20.9664 | 20.0889 | 20.3868 | 20.8647 | 19.6209 | 20.1615 | 20.698 | 19.605 | 20.013 | 20.5076 | 19.7461 | 19.9893 | 19.4172 | 19.9807 | 19.2967 | 19.9539 | 19.6878 | 20.2654 | 20.9358 | 20.1064 | 20.079 | 20.624 | 19.4304 | 19.9267 | 20.4618 | 19.3749 | 19.8938 | 19.5779 | 19.9073 | 19.3166 | 19.994 | -0.003071 | 20.973 | 0.050866 | 0.037119 | -27.3584 | 3.0902 |  |  | 1.4901 | 3.5591 | 3.6248 | 1.2139 | 1.0417 | 1.3265 | 1.635 | 0.42481 | 0.42089 | 0.42255 | 0.48875 | 0.45063 | 0.43502 | 0.42185
42843.4153 | -455 | 21.9283 | 22.1616 | 22.2943 | 22.2579 | 22.0139 | 21.5113 | 20.3407 | 21.7146 | 21.7829 | 21.7881 | 21.7304 | 21.4222 | 21.1013 | 21.6201 | 21.2947 | 21.3999 | 21.3759 | 20.8871 | 21.0332 | 20.9941 | 20.5492 | 20.7376 | 20.6023 | 20.6486 | 21.4719 | 21.6462 | 20.1288 | 20.2295 | 20.1597 | 20.7879 | 21.646 | 21.8515 | 20.7427 | 18.5889 | 21.9315 | 20.1471 | 20.237 |  | 20.3428 | 20.0901 | 20.0759 | 19.5816 |  | 18.5411 | 18.4658 | 18.3312 | 18.1801 | 18.329 | 18.4835 | 18.2355 | 17.5577 | 18.6891 | 17.9519 | 18.83 | 18.6657 | 45.7243 | 48.7412 | 46.5118 | 20.7643 |  |  | 1.6199 | 8.9981 | 9.3241 | 0.89527 | 1.5383 | 0.85925 | 1.7888 | -26.7056 | 0.37655 | 0.27594 | 0.11752 | 8.8333 | 9.0598 | 2.0256 | 21.454 | 21.595 | 21.6752 | 21.6734 | 21.5117 | 20.9721 | 20.2716 | 21.7447 | 21.8669 | 21.9005 | 21.8622 | 21.6206 | 21.0978 | 21.8353 | 18.0763 | 18.0974 | 18.0353 | 17.9699 | 18.0289 | 18.7997 | 18.4297 | 21.6329 | 21.4585 | 21.2632 | 21.2909 | 21.0771 | 20.9644 | 21.0539 | 20.7448 | 20.6774 | 20.2784 | 20.2053 | 20.0201 | 20.2332 | -0.088571 | 0.14527 | 20.5433 | 21.3889 | 21.5629 | 19.9431 | 21.07 | 21.3291 | 20.6916 | 21.5034 | 21.6387 | 20.3831 | 21.3783 | 21.7545 | 20.1569 | 20.1442 | 20.1958 | 20.1701 | 20.2991 |  | 20.4369 | 20.1133 | 20.16 | 20.2052 | 20.284 | 20.312 |  | 20.2972 |  |  | 20.4885 | 20.4226 | 20.5238 | [5 empty] | 21.3308 | 20.1642 | 20.9746 | 21.2147 | 19.5142 | 20.5921 | 20.9658 | 20.0847 | 20.3856 | 20.8555 | 19.6206 | 20.1581 | 20.6921 | 19.602 | 20.0149 | 20.5009 | 19.7485 | 19.9872 | 19.4155 | 19.9686 | 19.2918 | 19.942 | 19.6953 | 20.2651 | 20.9383 | 20.1079 | 20.074 | 20.6273 | 19.4334 | 19.9362 | 20.4629 | 19.3803 | 19.8951 | 19.5791 | 19.9046 | 19.3182 | 20.0082 | -0.1101 | 20.9722 | 0.050848 | 0.036923 | -27.3399 | 3.0902 |  |  | 1.5191 | 3.5698 | 3.6339 | 1.126 | 1.4761 | 1.1032 | 1.5917 | 0.42507 | 0.42095 | 0.42255 | 0.4923 | 0.45365 | 0.43529 | 0.42159
42843.4153 | -454 | 21.923 | 22.1535 | 22.2885 | 22.2576 | 22.01 | 21.5058 | 20.3429 | 21.7041 | 21.7816 | 21.7784 | 21.7233 | 21.4203 | 21.0998 | 21.6117 | 21.304 | 21.4063 | 21.3794 | 20.8948 | 21.0409 | 20.9963 | 20.5538 | 20.7436 | 20.6073 | 20.6533 | 21.468 | 21.6461 | 20.1336 | 20.2354 | 20.1657 | 20.7756 | 21.6406 | 21.8422 | 20.738 | 18.567 | 21.9226 | 20.1374 | 20.2328 |  | 20.3333 | 20.0854 | 20.0693 | 19.5775 |  | 18.5402 | 18.4673 | 18.33 | 18.1704 | 18.3256 | 18.474 | 18.2001 | 17.5737 | 18.6854 | 17.9135 | 18.8324 | 18.6561 | 45.6788 | 48.7123 | 46.4981 | 20.7581 |  |  | 1.6508 | 8.8385 | 9.2394 | 1.141 | 1.7229 | 1.4198 | 1.8322 | -26.5079 | 0.39192 | 0.12236 | 0.16439 | 8.8334 | 9.0597 | 2.0254 | 21.4462 | 21.5917 | 21.6861 | 21.6739 | 21.5037 | 20.9626 | 20.2725 | 21.743 | 21.8565 | 21.8952 | 21.8531 | 21.624 | 21.0916 | 21.8377 | 18.0526 | 18.0557 | 18.021 | 17.9315 | 18.0121 | 18.796 | 18.4361 | 21.6316 | 21.4525 | 21.2645 | 21.2895 | 21.0791 | 20.9621 | 21.0549 | 20.7444 | 20.689 | 20.2754 | 20.2073 | 20.0232 | 20.2277 | -0.01288 | 0.11522 | 20.5427 | 21.3843 | 21.5544 | 19.9392 | 21.0681 | 21.3303 | 20.6882 | 21.4982 | 21.6328 | 20.3784 | 21.3777 | 21.7529 | 20.1545 | 20.1414 | 20.1921 | 20.159 | 20.2924 |  | 20.4427 | 20.1211 | 20.1665 | 20.198 | 20.2871 | 20.3113 |  | 20.2947 |  |  | 20.4922 | 20.4321 | 20.5251 | [5 empty] | 21.3404 | 20.1686 | 20.9836 | 21.2192 | 19.5269 | 20.5944 | 20.9685 | 20.0785 | 20.3744 | 20.8429 | 19.6102 | 20.1528 | 20.6838 | 19.5981 | 19.9983 | 20.4912 | 19.7414 | 19.9852 | 19.4043 | 19.9633 | 19.2916 | 19.9399 | 19.6853 | 20.2568 | 20.9271 | 20.0967 | 20.0706 | 20.6162 | 19.4271 | 19.9261 | 20.4552 | 19.3783 | 19.8873 | 19.5763 | 19.9029 | 19.3145 | 19.9946 | -0.067254 | 20.9715 | 0.050965 | 0.036945 | -27.4053 | 3.0902 |  |  | 1.5335 | 3.538 | 3.6174 | 1.2712 | 1.5621 | 1.418 | 1.6109 | 0.42545 | 0.42095 | 0.42286 | 0.4945 | 0.45599 | 0.43508 | 0.42164
42843.4153 | -453 | 21.9204 | 22.1601 | 22.2813 | 22.2644 | 22.0074 | 21.5075 | 20.3456 | 21.6993 | 21.7789 | 21.78 | 21.7271 | 21.424 | 21.1 | 21.6164 | 21.2978 | 21.3938 | 21.3734 | 20.8938 | 21.029 | 20.9889 | 20.5478 | 20.734 | 20.5983 | 20.6407 | 21.4648 | 21.6376 | 20.1159 | 20.2251 | 20.1567 | 20.7815 | 21.637 | 21.8523 | 20.7406 | 18.5579 | 21.9284 | 20.1417 | 20.2366 |  | 20.3473 | 20.0956 | 20.0842 | 19.5898 |  | 18.5362 | 18.4658 | 18.3185 | 18.1805 | 18.333 | 18.4805 | 18.2945 | 17.5855 | 18.6875 | 17.9446 | 18.8338 | 18.6527 | 45.6463 | 48.6862 | 46.491 | 20.767 |  |  | 1.5227 | 8.8496 | 8.4732 | 0.92943 | 1.1204 | 1.2496 | 1.8237 | -26.2838 | 0.42267 | 0.29524 | 0.14547 | 8.8333 | 9.0597 | 2.0258 | 21.4486 | 21.5874 | 21.6816 | 21.6731 | 21.5062 | 20.9651 | 20.2746 | 21.7483 | 21.8527 | 21.8953 | 21.8495 | 21.6248 | 21.0938 | 21.8383 | 18.0766 | 18.0004 | 17.9889 | 17.9084 | 17.9896 | 18.7966 | 18.439 | 21.6302 | 21.455 | 21.2594 | 21.2947 | 21.0826 | 20.9553 | 21.0511 | 20.745 | 20.6879 | 20.2816 | 20.2094 | 20.02 | 20.2261 | 0.062417 | 0.10951 | 20.544 | 21.3745 | 21.5589 | 19.9371 | 21.0671 | 21.333 | 20.6901 | 21.4994 | 21.6348 | 20.3798 | 21.3864 | 21.7558 | 20.1638 | 20.1431 | 20.1924 | 20.1577 | 20.2923 |  | 20.4365 | 20.1 | 20.1582 | 20.1915 | 20.2942 | 20.3148 |  | 20.2965 |  |  | 20.5067 | 20.4372 | 20.5244 | [5 empty] | 21.336 | 20.1795 | 20.9811 | 21.2145 | 19.5294 | 20.6044 | 20.9782 | 20.0871 | 20.38 | 20.8498 | 19.6112 | 20.1548 | 20.6916 | 19.6022 | 20.0067 | 20.4917 | 19.746 | 19.9942 | 19.4167 | 19.9688 | 19.2957 | 19.9463 | 19.6937 | 20.2633 | 20.9412 | 20.0964 | 20.0783 | 20.623 | 19.4345 | 19.932 | 20.4614 | 19.3746 | 19.8934 | 19.5694 | 19.9083 | 19.3118 | 19.9938 | -0.070964 | 20.9728 | 0.05094 | 0.036844 | -27.3816 | 3.0902 |  |  | 1.4728 | 3.5403 | 3.4641 | 1.1473 | 1.2597 | 1.3303 | 1.6071 | 0.42524 | 0.42126 | 0.42328 | 0.49191 | 0.4599 | 0.43488 | 0.42189
42843.4153 | -452 | 21.9278 | 22.1606 | 22.2877 | 22.2596 | 22.007 | 21.5159 | 20.3522 | 21.7167 | 21.7724 | 21.7802 | 21.7288 | 21.427 | 21.102 | 21.6204 | 21.3048 | 21.4045 | 21.3726 | 20.8939 | 21.033 | 20.9913 | 20.5455 | 20.7338 | 20.5945 | 20.6452 | 21.4683 | 21.6301 | 20.1251 | 20.225 | 20.1595 | 20.7841 | 21.6332 | 21.8497 | 20.733 | 18.5528 | 21.9232 | 20.1394 | 20.2307 |  | 20.3473 | 20.0838 | 20.0822 | 19.5807 |  | 18.5323 | 18.4672 | 18.3247 | 18.1812 | 18.3382 | 18.4957 | 18.5145 | 17.589 | 18.6888 | 17.9744 | 18.8313 | 18.6636 | 45.6206 | 48.6648 | 46.4902 | 20.7666 |  |  | 1.618 | 8.8115 | 8.3851 | 1.1929 | 0.93703 | 1.1385 | 1.9689 | -26.1563 | 0.40087 | 0.2474 | 0.21474 | 8.8333 | 9.0596 | 2.0256 | 21.447 | 21.5834 | 21.6732 | 21.6698 | 21.4981 | 20.9607 | 20.2655 | 21.7408 | 21.8516 | 21.8886 | 21.8513 | 21.6145 | 21.0885 | 21.8375 | 18.0959 | 17.9747 | 17.9627 | 17.9196 | 17.9605 | 18.8011 | 18.4429 | 21.6364 | 21.4614 | 21.2701 | 21.3023 | 21.083 | 20.969 | 21.0561 | 20.7485 | 20.6899 | 20.2839 | 20.2157 | 20.0268 | 20.2362 | -0.07363 | 0.10761 | 20.5405 | 21.3749 | 21.5583 | 19.9378 | 21.0637 | 21.3257 | 20.6865 | 21.4958 | 21.6346 | 20.3766 | 21.3881 | 21.7541 | 20.1655 | 20.1447 | 20.1907 | 20.1598 | 20.3036 |  | 20.4293 | 20.0786 | 20.151 | 20.1897 | 20.2795 | 20.3204 |  | 20.2925 |  |  | 20.4868 | 20.4293 | 20.5245 | [5 empty] | 21.3292 | 20.1806 | 20.9843 | 21.2172 | 19.5204 | 20.6004 | 20.9773 | 20.0685 | 20.3764 | 20.8468 | 19.6201 | 20.1458 | 20.6898 | 19.5951 | 20.0065 | 20.4991 | 19.7386 | 19.9881 | 19.4184 | 19.9736 | 19.2921 | 19.9505 | 19.6792 | 20.2515 | 20.9125 | 20.0773 | 20.0623 | 20.6088 | 19.4129 | 19.9096 | 20.4447 | 19.367 | 19.8722 | 19.5543 | 19.8935 | 19.3003 | 19.9835 | -0.1229 | 20.9719 | 0.050663 | 0.035719 | -27.3764 | 3.0902 |  |  | 1.5182 | 3.5326 | 3.4461 | 1.2998 | 1.1521 | 1.2699 | 1.6699 | 0.42469 | 0.42162 | 0.42283 | 0.49029 | 0.46327 | 0.43506 | 0.42169
42843.4153 | -451 | 21.9203 | 22.1582 | 22.2849 | 22.2524 | 22.0148 | 21.5179 | 20.3486 | 21.7094 | 21.7712 | 21.7823 | 21.7258 | 21.4258 | 21.0996 | 21.622 | 21.3016 | 21.4027 | 21.3691 | 20.8984 | 21.0296 | 20.9916 | 20.5492 | 20.7345 | 20.5974 | 20.6425 | 21.4641 | 21.6424 | 20.1274 | 20.2214 | 20.166 | 20.7848 | 21.6478 | 21.8425 | 20.7474 | 18.5574 | 21.9248 | 20.1476 | 20.2309 |  | 20.3425 | 20.0891 | 20.0786 | 19.5813 |  | 18.5395 | 18.4702 | 18.3356 | 18.1838 | 18.3597 | 18.5146 | 18.6907 | 17.5914 | 18.6854 | 18.0175 | 18.8362 | 18.6539 | 45.5944 | 48.6481 | 46.4862 | 20.7703 |  |  | 1.5365 | 8.8437 | 9.1842 | 1.1732 | 1.0724 | 1.2279 | 1.9676 | -25.9211 | 0.18934 | 0.15341 | 0.13176 | 8.8328 | 9.0596 | 2.0256 | 21.4411 | 21.5791 | 21.6695 | 21.6704 | 21.5023 | 20.9618 | 20.2681 | 21.7438 | 21.8516 | 21.894 | 21.8475 | 21.6111 | 21.0897 | 21.8357 | 18.1073 | 17.9422 | 17.9487 | 17.9256 | 17.9468 | 18.7919 | 18.4502 | 21.6313 | 21.4658 | 21.2611 | 21.2987 | 21.0773 | 20.974 | 21.0559 | 20.7466 | 20.6832 | 20.286 | 20.2154 | 20.0245 | 20.2378 | -0.057509 | 0.068241 | 20.5405 | 21.3836 | 21.5564 | 19.9395 | 21.0629 | 21.3241 | 20.6872 | 21.4914 | 21.6323 | 20.3772 | 21.3779 | 21.7555 | 20.1613 | 20.1429 | 20.1845 | 20.1633 | 20.2996 |  | 20.4362 | 20.0695 | 20.1545 | 20.2004 | 20.2798 | 20.3139 |  | 20.2881 |  |  | 20.4977 | 20.4318 | 20.5181 | [5 empty] | 21.3298 | 20.1821 | 20.9811 | 21.2139 | 19.5224 | 20.5959 | 20.9791 | 20.0726 | 20.3762 | 20.8457 | 19.6221 | 20.1404 | 20.6966 | 19.5991 | 19.9995 | 20.5015 | 19.7469 | 19.9889 | 19.4121 | 19.9761 | 19.3022 | 19.9519 | 19.6811 | 20.249 | 20.9229 | 20.0794 | 20.0611 | 20.615 | 19.4116 | 19.9102 | 20.4519 | 19.3671 | 19.8763 | 19.553 | 19.8919 | 19.3038 | 19.9946 | -0.18412 | 20.9728 | 0.049899 | 0.035632 | -27.3785 | 3.0902 |  |  | 1.4794 | 3.5391 | 3.6066 | 1.289 | 1.2325 | 1.3188 | 1.6694 | 0.42503 | 0.42198 | 0.42255 | 0.48795 | 0.46567 | 0.43531 | 0.42171
42843.4153 | -450 | 21.9229 | 22.1531 | 22.2818 | 22.258 | 22.0189 | 21.5151 | 20.3452 | 21.7123 | 21.7768 | 21.782 | 21.7261 | 21.4312 | 21.1024 | 21.62 | 21.304 | 21.4005 | 21.3651 | 20.8913 | 21.0285 | 20.9941 | 20.5391 | 20.7272 | 20.5969 | 20.6427 | 21.4618 | 21.6317 | 20.1283 | 20.2235 | 20.1643 | 20.7794 | 21.6386 | 21.8409 | 20.7329 | 18.5404 | 21.9188 | 20.14 | 20.2218 |  | 20.3378 | 20.0821 | 20.0764 | 19.5764 |  | 18.5343 | 18.4629 | 18.3308 | 18.1908 | 18.3796 | 18.5411 | 18.8596 | 17.5918 | 18.683 | 18.1125 | 18.8306 | 18.6541 | 45.5907 | 48.6243 | 46.4639 | 20.762 |  |  | 1.4636 | 8.822 | 8.8655 | 1.0576 | 0.86344 | 0.81653 | 1.8131 | -25.3756 | 0.40087 | 0.23377 | 0.14669 | 8.8334 | 9.0597 | 2.0258 | 21.4425 | 21.5877 | 21.673 | 21.6573 | 21.5028 | 20.9562 | 20.2628 | 21.744 | 21.8536 | 21.8913 | 21.842 | 21.6135 | 21.0843 | 21.831 | 18.1003 | 17.9194 | 17.9321 | 17.9188 | 17.9404 | 18.7864 | 18.437 | 21.6401 | 21.4682 | 21.2649 | 21.2963 | 21.0788 | 20.9647 | 21.0529 | 20.7431 | 20.6819 | 20.2888 | 20.2084 | 20.0315 | 20.2435 | 0.079718 | 0.12511 | 20.5426 | 21.3842 | 21.5578 | 19.9442 | 21.0657 | 21.3241 | 20.6897 | 21.493 | 21.6344 | 20.3829 | 21.3741 | 21.7552 | 20.1594 | 20.1465 | 20.1845 | 20.1635 | 20.3007 |  | 20.4318 | 20.0589 | 20.1527 | 20.2023 | 20.2817 | 20.3181 |  | 20.2975 |  |  | 20.4919 | 20.4217 | 20.5148 | [5 empty] | 21.3257 | 20.1685 | 20.9703 | 21.2125 | 19.4999 | 20.5857 | 20.9689 | 20.0775 | 20.3795 | 20.8486 | 19.612 | 20.1534 | 20.6956 | 19.5977 | 19.9998 | 20.5094 | 19.7534 | 19.9989 | 19.4248 | 19.9761 | 19.3015 | 19.9579 | 19.6986 | 20.2515 | 20.9232 | 20.0909 | 20.0659 | 20.6123 | 19.4208 | 19.9197 | 20.4518 | 19.3701 | 19.8885 | 19.5657 | 19.8964 | 19.3102 | 20.0009 | -0.038502 | 20.9733 | 0.049481 | 0.03495 | -27.3843 | 3.0902 |  |  | 1.4439 | 3.5347 | 3.5434 | 1.2238 | 1.106 | 1.0755 | 1.6027 | 0.42485 | 0.42222 | 0.42256 | 0.48808 | 0.46598 | 0.43519 | 0.42165
42843.416 | -449 | 21.9168 | 22.1508 | 22.283 | 22.2538 | 22.0159 | 21.5098 | 20.339 | 21.7052 | 21.7764 | 21.7852 | 21.724 | 21.4197 | 21.1 | 21.6188 | 21.2936 | 21.3925 | 21.3681 | 20.8841 | 21.0245 | 20.9939 | 20.5426 | 20.7265 | 20.5919 | 20.6474 | 21.4623 | 21.6296 | 20.1205 | 20.2242 | 20.1608 | 20.7855 | 21.64 | 21.8427 | 20.7378 | 18.5576 | 21.9288 | 20.1452 | 20.2182 |  | 20.3429 | 20.0864 | 20.0768 | 19.5756 |  | 18.5291 | 18.4608 | 18.3299 | 18.1969 | 18.3904 | 18.5492 | 18.9701 | 17.6072 | 18.6865 | 18.1615 | 18.8278 | 18.6544 | 45.575 | 48.606 | 46.454 | 20.763 |  |  | 1.5956 | 8.8647 | 8.5369 | 1.1765 | 1.2584 | 1.0222 | 1.9025 | -25.2225 | 0.20997 | 0.30909 | 0.044955 | 8.8335 | 9.0599 | 2.026 | 21.4416 | 21.5868 | 21.6741 | 21.6613 | 21.4984 | 20.9514 | 20.259 | 21.7418 | 21.8463 | 21.8928 | 21.8529 | 21.6045 | 21.0822 | 21.8307 | 18.1448 | 17.9327 | 17.9556 | 17.93 | 17.924 | 18.7961 | 18.4433 | 21.6339 | 21.4631 | 21.2578 | 21.2945 | 21.0755 | 20.9648 | 21.047 | 20.7414 | 20.6787 | 20.283 | 20.2076 | 20.0242 | 20.2378 | 0.079718 | 0.15973 | 20.5418 | 21.3772 | 21.5587 | 19.9422 | 21.0632 | 21.3217 | 20.6892 | 21.4961 | 21.6371 | 20.3858 | 21.38 | 21.7542 | 20.1614 | 20.1519 | 20.1918 | 20.1642 | 20.3018 |  | 20.427 | 20.0535 | 20.1499 | 20.1933 | 20.2716 | 20.3071 |  | 20.2817 |  |  | 20.505 | 20.4268 | 20.5257 | [5 empty] | 21.34 | 20.1737 | 20.9833 | 21.2185 | 19.4926 | 20.5998 | 20.9815 | 20.0685 | 20.368 | 20.8438 | 19.6082 | 20.141 | 20.6856 | 19.5988 | 20.0013 | 20.4992 | 19.7393 | 19.9868 | 19.412 | 19.9714 | 19.2879 | 19.9568 | 19.6862 | 20.2544 | 20.9265 | 20.0859 | 20.0611 | 20.6116 | 19.4161 | 19.9075 | 20.4574 | 19.3742 | 19.8985 | 19.5624 | 19.9029 | 19.3082 | 19.9972 | -0.15722 | 20.9732 | 0.049524 | 0.034065 | -27.3346 | 3.0902 |  |  | 1.5076 | 3.5433 | 3.4771 | 1.2908 | 1.3352 | 1.2034 | 1.6417 | 0.42466 | 0.42227 | 0.42247 | 0.48427 | 0.46411 | 0.43539 | 0.42161
42843.416 | -448 | 21.9184 | 22.1555 | 22.2801 | 22.2518 | 22.0109 | 21.5071 | 20.3427 | 21.7045 | 21.7769 | 21.7791 | 21.7205 | 21.4207 | 21.094 | 21.6193 | 21.3002 | 21.3949 | 21.3694 | 20.8858 | 21.0267 | 20.9872 | 20.546 | 20.7268 | 20.5999 | 20.6423 | 21.4624 | 21.6342 | 20.1274 | 20.2231 | 20.1686 | 20.7819 | 21.6417 | 21.844 | 20.7382 | 18.5513 | 21.9242 | 20.1445 | 20.2195 |  | 20.3419 | 20.0924 | 20.0791 | 19.576 |  | 18.5367 | 18.4622 | 18.3347 | 18.1956 | 18.4167 | 18.5781 | 19.0603 | 17.6034 | 18.6892 | 18.1527 | 18.8302 | 18.6658 | 45.5814 | 48.5888 | 46.4341 | 20.7676 |  |  | 1.639 | 8.8713 | 9.2788 | 1.2127 | 1.5856 | 0.89999 | 1.7941 | -25.1503 | 0.17669 | 0.18803 | 0.0048538 | 8.8332 | 9.0596 | 2.0257 | 21.4512 | 21.5796 | 21.6814 | 21.6669 | 21.5072 | 20.955 | 20.2718 | 21.7507 | 21.8452 | 21.8943 | 21.8529 | 21.6195 | 21.0882 | 21.8383 | 18.1415 | 17.9388 | 17.9811 | 17.9191 | 17.9102 | 18.7819 | 18.4387 | 21.637 | 21.4596 | 21.269 | 21.3027 | 21.0759 | 20.9742 | 21.0574 | 20.75 | 20.6819 | 20.2825 | 20.2099 | 20.0243 | 20.2382 | 0.10193 | 0.14147 | 20.5397 | 21.3805 | 21.5607 | 19.9419 | 21.0706 | 21.326 | 20.6925 | 21.5036 | 21.6433 | 20.3899 | 21.3818 | 21.7636 | 20.17 | 20.1491 | 20.1958 | 20.1683 | 20.3117 |  | 20.4275 | 20.046 | 20.1596 | 20.1939 | 20.2765 | 20.322 |  | 20.2878 |  |  | 20.4962 | 20.4303 | 20.5208 | [5 empty] | 21.3341 | 20.1677 | 20.9749 | 21.214 | 19.4775 | 20.5961 | 20.9759 | 20.0744 | 20.3716 | 20.8465 | 19.619 | 20.152 | 20.6845 | 19.5981 | 20.0102 | 20.5 | 19.7433 | 19.9971 | 19.4212 | 19.9748 | 19.3018 | 19.9532 | 19.6899 | 20.249 | 20.9241 | 20.0796 | 20.0615 | 20.6076 | 19.4094 | 19.9205 | 20.4561 | 19.3759 | 19.8885 | 19.5596 | 19.8998 | 19.3061 | 19.9918 | -0.025146 | 20.9733 | 0.050411 | 0.034609 | -27.369 | 3.0903 |  |  | 1.528 | 3.5446 | 3.6251 | 1.3105 | 1.4988 | 1.1292 | 1.5943 | 0.4244 | 0.4228 | 0.42261 | 0.48299 | 0.46073 | 0.43536 | 0.42159
42843.416 | -447 | 21.9198 | 22.1504 | 22.2764 | 22.2487 | 22.0079 | 21.5026 | 20.3439 | 21.7034 | 21.7748 | 21.7797 | 21.7236 | 21.4158 | 21.0939 | 21.6175 | 21.3042 | 21.4018 | 21.3765 | 20.8916 | 21.0286 | 20.9919 | 20.5501 | 20.7384 | 20.6071 | 20.6506 | 21.4709 | 21.6406 | 20.125 | 20.2288 | 20.1802 | 20.7797 | 21.648 | 21.8472 | 20.7399 | 18.5524 | 21.9201 | 20.143 | 20.2175 |  | 20.3379 | 20.0977 | 20.0863 | 19.5762 |  | 18.5373 | 18.4618 | 18.3303 | 18.2016 | 18.4271 | 18.5933 | 19.1286 | 17.5912 | 18.6874 | 18.0913 | 18.8296 | 18.6575 | 45.5709 | 48.5739 | 46.4243 | 20.7665 |  |  | 1.6508 | 8.9035 | 8.3641 | 1.1108 | 1.217 | 0.76199 | 1.9005 | -24.9485 | 0.28236 | 0.11817 | 0.029505 | 8.8333 | 9.0598 | 2.0256 | 21.4444 | 21.5849 | 21.673 | 21.6586 | 21.5032 | 20.9543 | 20.2715 | 21.7469 | 21.8528 | 21.8922 | 21.8483 | 21.6144 | 21.0795 | 21.8373 | 18.2337 | 17.9521 | 18.0135 | 17.924 | 17.9147 | 18.7907 | 18.4334 | 21.6375 | 21.4668 | 21.268 | 21.3037 | 21.081 | 20.9695 | 21.0596 | 20.7489 | 20.6865 | 20.2866 | 20.213 | 20.0262 | 20.2264 | 0.22422 | 0.29819 | 20.5353 | 21.387 | 21.5689 | 19.9509 | 21.0777 | 21.3254 | 20.6911 | 21.5082 | 21.6443 | 20.3835 | 21.3862 | 21.766 | 20.1746 | 20.1484 | 20.2004 | 20.1758 | 20.3082 |  | 20.4333 | 20.0526 | 20.1552 | 20.1965 | 20.2771 | 20.3197 |  | 20.2879 |  |  | 20.5009 | 20.4312 | 20.5231 | [5 empty] | 21.3321 | 20.1734 | 20.9873 | 21.2149 | 19.4799 | 20.6049 | 20.9759 | 20.0602 | 20.3561 | 20.8429 | 19.6085 | 20.1412 | 20.6787 | 19.5895 | 20.0009 | 20.4939 | 19.7346 | 19.9893 | 19.4036 | 19.9643 | 19.2932 | 19.948 | 19.6824 | 20.2433 | 20.9163 | 20.0778 | 20.0616 | 20.6121 | 19.4075 | 19.922 | 20.4504 | 19.3729 | 19.8876 | 19.5585 | 19.899 | 19.3001 | 19.9892 | -0.01587 | 20.9736 | 0.050521 | 0.035429 | -27.3096 | 3.0903 |  |  | 1.5335 | 3.551 | 3.4417 | 1.2543 | 1.3131 | 1.0391 | 1.641 | 0.42469 | 0.42248 | 0.42256 | 0.47376 | 0.45651 | 0.4353 | 0.42205
42843.416 | -446 | 21.9232 | 22.1539 | 22.2825 | 22.2494 | 22.0116 | 21.5102 | 20.3497 | 21.7072 | 21.7792 | 21.7794 | 21.7299 | 21.4176 | 21.1014 | 21.6168 | 21.2999 | 21.4027 | 21.3765 | 20.8952 | 21.0282 | 20.9981 | 20.5534 | 20.7386 | 20.6074 | 20.6508 | 21.4688 | 21.6418 | 20.1312 | 20.2268 | 20.1811 | 20.7729 | 21.6459 | 21.8426 | 20.7398 | 18.5437 | 21.9165 | 20.1388 | 20.2067 |  | 20.338 | 20.0908 | 20.0725 | 19.5652 |  | 18.5418 | 18.4602 | 18.3391 | 18.2079 | 18.4384 | 18.6136 | 19.1714 | 17.594 | 18.6865 | 18.0014 | 18.8327 | 18.6649 | 45.5505 | 48.5583 | 46.4022 | 20.7757 |  |  | 1.5654 | 8.7826 | 8.9818 | 0.99449 | 0.84569 | 1.2943 | 1.7415 | -24.8204 | 0.33432 | 0.069284 | 0.19078 | 8.8335 | 9.0597 | 2.0258 | 21.4403 | 21.589 | 21.6695 | 21.666 | 21.5027 | 20.9593 | 20.272 | 21.7401 | 21.854 | 21.8888 | 21.8465 | 21.6135 | 21.0849 | 21.8348 | 18.3719 | 17.965 | 18.038 | 17.9609 | 17.9231 | 18.7914 | 18.4507 | 21.6339 | 21.4638 | 21.2687 | 21.3019 | 21.0759 | 20.9663 | 21.0502 | 20.7467 | 20.6816 | 20.2851 | 20.2144 | 20.0269 | 20.2199 | 0.18077 | 0.19358 | 20.5329 | 21.3908 | 21.5747 | 19.9446 | 21.0722 | 21.3266 | 20.6876 | 21.5097 | 21.6434 | 20.3785 | 21.3853 | 21.7615 | 20.1765 | 20.1524 | 20.203 | 20.1801 | 20.3042 |  | 20.4314 | 20.0546 | 20.1475 | 20.1955 | 20.2836 | 20.3218 |  | 20.2838 |  |  | 20.4977 | 20.4288 | 20.5146 | [5 empty] | 21.3333 | 20.171 | 20.9847 | 21.2116 | 19.4762 | 20.5957 | 20.9718 | 20.0606 | 20.3527 | 20.8356 | 19.6066 | 20.136 | 20.6774 | 19.5877 | 19.9897 | 20.4887 | 19.7337 | 19.9875 | 19.4074 | 19.9656 | 19.2924 | 19.9486 | 19.6772 | 20.2462 | 20.9144 | 20.0768 | 20.0584 | 20.6135 | 19.4091 | 19.9169 | 20.455 | 19.3725 | 19.8955 | 19.5632 | 19.9007 | 19.3034 | 19.9955 | -0.096748 | 20.9734 | 0.050842 | 0.036728 | -27.3819 | 3.0903 |  |  | 1.4933 | 3.5268 | 3.5666 | 1.1868 | 1.0947 | 1.3542 | 1.5709 | 0.42474 | 0.42216 | 0.42281 | 0.45849 | 0.45581 | 0.43547 | 0.42218
42843.416 | -445 | 21.9072 | 22.1534 | 22.2728 | 22.2457 | 22.0068 | 21.5067 | 20.3419 | 21.7052 | 21.7667 | 21.7627 | 21.7185 | 21.422 | 21.0933 | 21.6141 | 21.2974 | 21.4091 | 21.3775 | 20.8995 | 21.0387 | 20.9989 | 20.5533 | 20.7428 | 20.6107 | 20.6454 | 21.4701 | 21.6433 | 20.1332 | 20.2328 | 20.1824 | 20.7829 | 21.6398 | 21.853 | 20.7451 | 18.5173 | 21.9279 | 20.1501 | 20.2162 |  | 20.3494 | 20.0941 | 20.0827 | 19.5791 |  | 18.5313 | 18.4599 | 18.3347 | 18.2051 | 18.4433 | 18.6182 | 19.1496 | 17.6045 | 18.6866 | 17.9661 | 18.8227 | 18.6605 | 45.527 | 48.5425 | 46.3789 | 20.7668 |  |  | 1.5871 | 8.9456 | 8.8871 | 0.97872 | 1.0119 | 0.85465 | 1.9354 | -24.871 | 0.29189 | 0.18467 | 0.023776 | 8.8332 | 9.0596 | 2.0256 | 21.4541 | 21.5888 | 21.6854 | 21.6736 | 21.5127 | 20.969 | 20.2765 | 21.7456 | 21.8619 | 21.8932 | 21.8566 | 21.6187 | 21.0926 | 21.8436 | 18.5118 | 17.9842 | 18.0179 | 17.9844 | 17.9354 | 18.7921 | 18.4453 | 21.6437 | 21.4663 | 21.2582 | 21.297 | 21.0831 | 20.9713 | 21.0594 | 20.7513 | 20.6885 | 20.2833 | 20.2148 | 20.0277 | 20.2037 | 0.12769 | 0.16657 | 20.5264 | 21.389 | 21.5595 | 19.9361 | 21.0621 | 21.3248 | 20.6834 | 21.4985 | 21.6354 | 20.3743 | 21.3746 | 21.7577 | 20.1658 | 20.1491 | 20.1996 | 20.1717 | 20.3161 |  | 20.431 | 20.0503 | 20.1566 | 20.1902 | 20.2784 | 20.3213 |  | 20.2896 |  |  | 20.4922 | 20.4231 | 20.513 | [5 empty] | 21.3292 | 20.172 | 20.9779 | 21.2038 | 19.4777 | 20.5929 | 20.9705 | 20.0638 | 20.3633 | 20.8374 | 19.6172 | 20.1428 | 20.6873 | 19.5917 | 20.0016 | 20.4899 | 19.7379 | 19.9943 | 19.4203 | 19.9768 | 19.302 | 19.9595 | 19.6752 | 20.2538 | 20.9225 | 20.0789 | 20.0631 | 20.6094 | 19.4133 | 19.9145 | 20.4531 | 19.3704 | 19.8932 | 19.5695 | 19.9092 | 19.3081 | 20.0006 | 0.01585 | 20.9734 | 0.050953 | 0.037656 | -27.3666 | 3.0902 |  |  | 1.5037 | 3.5594 | 3.5477 | 1.1773 | 1.1975 | 1.1005 | 1.656 | 0.4244 | 0.42259 | 0.42278 | 0.44302 | 0.45742 | 0.43546 | 0.42257
42843.416 | -444 | 21.9353 | 22.1605 | 22.2967 | 22.2631 | 22.0186 | 21.5195 | 20.3484 | 21.716 | 21.7844 | 21.7847 | 21.7293 | 21.4317 | 21.1066 | 21.6237 | 21.2985 | 21.4081 | 21.3743 | 20.8963 | 21.0313 | 20.9976 | 20.5518 | 20.7373 | 20.6063 | 20.6472 | 21.4702 | 21.6425 | 20.1303 | 20.2378 | 20.184 | 20.7744 | 21.6445 | 21.8393 | 20.7436 | 18.5049 | 21.9165 | 20.1368 | 20.2108 |  | 20.3446 | 20.0866 | 20.0795 | 19.5699 |  | 18.5271 | 18.4615 | 18.3311 | 18.2221 | 18.4572 | 18.6338 | 19.1372 | 17.6176 | 18.6817 | 17.9514 | 18.8226 | 18.6577 | 45.5107 | 48.5198 | 46.3519 | 20.7657 |  |  | 1.6633 | 8.6334 | 8.3562 | 0.83547 | 1.2065 | 1.0222 | 1.9242 | -24.6476 | 0.083672 | 0.16181 | 0.13696 | 8.8336 | 9.0598 | 2.0256 | 21.4551 | 21.5937 | 21.6881 | 21.6811 | 21.5135 | 20.9767 | 20.2768 | 21.7504 | 21.8605 | 21.8994 | 21.8603 | 21.619 | 21.098 | 21.8489 | 18.4915 | 18.0464 | 18.0192 | 18.0076 | 17.9538 | 18.7903 | 18.4345 | 21.6272 | 21.4554 | 21.2619 | 21.2878 | 21.0805 | 20.9631 | 21.0512 | 20.7463 | 20.6826 | 20.2824 | 20.2156 | 20.0201 | 20.203 | 0.14519 | 0.22363 | 20.5257 | 21.3833 | 21.5537 | 19.9391 | 21.065 | 21.3268 | 20.6867 | 21.4983 | 21.6313 | 20.3805 | 21.3788 | 21.7565 | 20.1628 | 20.1475 | 20.1982 | 20.1693 | 20.3131 |  | 20.4412 | 20.0396 | 20.1652 | 20.1999 | 20.284 | 20.3277 |  | 20.2909 |  |  | 20.4942 | 20.4232 | 20.5144 | [5 empty] | 21.3293 | 20.1722 | 20.9783 | 21.214 | 19.4904 | 20.6038 | 20.977 | 20.0586 | 20.3609 | 20.8411 | 19.618 | 20.1395 | 20.6841 | 19.5893 | 19.9988 | 20.4859 | 19.7378 | 19.9866 | 19.4123 | 19.9698 | 19.291 | 19.9553 | 19.6739 | 20.257 | 20.9216 | 20.0786 | 20.0647 | 20.6087 | 19.4189 | 19.9168 | 20.4478 | 19.3621 | 19.8892 | 19.5639 | 19.9065 | 19.3104 | 20.0003 | 0.032359 | 20.9741 | 0.050263 | 0.038715 | -27.3459 | 3.0902 |  |  | 1.5393 | 3.4967 | 3.4401 | 1.0878 | 1.3075 | 1.2036 | 1.6513 | 0.42482 | 0.42317 | 0.4227 | 0.44506 | 0.45602 | 0.43527 | 0.42256
42843.416 | -443 | 21.92 | 22.1516 | 22.2784 | 22.2481 | 22.0068 | 21.5062 | 20.3453 | 21.7039 | 21.772 | 21.7679 | 21.7196 | 21.4164 | 21.0928 | 21.6096 | 21.3007 | 21.4029 | 21.3744 | 20.8888 | 21.0251 | 20.99 | 20.5462 | 20.7292 | 20.5995 | 20.6446 | 21.4652 | 21.6347 | 20.1301 | 20.227 | 20.1797 | 20.7745 | 21.6356 | 21.8354 | 20.7379 | 18.5163 | 21.9214 | 20.1416 | 20.2091 |  | 20.3386 | 20.0882 | 20.0748 | 19.5715 |  | 18.533 | 18.4603 | 18.3309 | 18.216 | 18.4639 | 18.6411 | 19.1474 | 17.6165 | 18.6808 | 17.9364 | 18.8317 | 18.6656 | 45.4985 | 48.5073 | 46.3278 | 20.7699 |  |  | 1.6719 | 8.962 | 8.7715 | 0.75201 | 0.6709 | 0.78631 | 1.7389 | -24.802 | 0.16949 | 0.24615 | 0.070648 | 8.8331 | 9.0595 | 2.0256 | 21.4482 | 21.5858 | 21.6781 | 21.6726 | 21.5057 | 20.9664 | 20.2717 | 21.7491 | 21.8538 | 21.8941 | 21.8555 | 21.6142 | 21.0895 | 21.8363 | 18.3878 | 18.1111 | 18.0845 | 18.006 | 18.0013 | 18.801 | 18.4452 | 21.6304 | 21.4506 | 21.2625 | 21.2911 | 21.08 | 20.9649 | 21.0467 | 20.7461 | 20.6821 | 20.283 | 20.2055 | 20.018 | 20.2018 | 0.11353 | 0.18845 | 20.5298 | 21.3772 | 21.5538 | 19.9376 | 21.0688 | 21.3297 | 20.6877 | 21.4978 | 21.6375 | 20.3806 | 21.38 | 21.7596 | 20.1663 | 20.155 | 20.1957 | 20.1741 | 20.3165 |  | 20.4366 | 20.0417 | 20.1677 | 20.1929 | 20.2867 | 20.3291 |  | 20.3017 |  |  | 20.4993 | 20.4283 | 20.5176 | [5 empty] | 21.3339 | 20.1811 | 20.9815 | 21.2188 | 19.5024 | 20.6088 | 20.9784 | 20.0542 | 20.355 | 20.8368 | 19.6135 | 20.1341 | 20.6758 | 19.5841 | 19.9895 | 20.4825 | 19.733 | 19.9866 | 19.4054 | 19.9587 | 19.2921 | 19.9564 | 19.6684 | 20.2495 | 20.9161 | 20.0786 | 20.0538 | 20.6081 | 19.41 | 19.9122 | 20.4477 | 19.3592 | 19.8943 | 19.5628 | 19.8985 | 19.3124 | 19.9986 | 0.085042 | 20.9739 | 0.050706 | 0.038882 | -27.383 | 3.0902 |  |  | 1.5433 | 3.5626 | 3.5246 | 1.032 | 0.97506 | 1.0556 | 1.5698 | 0.42457 | 0.4232 | 0.42298 | 0.45783 | 0.45 | 0.43538 | 0.42261
42843.416 | -442 | 21.9296 | 22.158 | 22.2884 | 22.2597 | 22.0187 | 21.5103 | 20.3555 | 21.7128 | 21.7828 | 21.7811 | 21.7317 | 21.4262 | 21.1019 | 21.6156 | 21.3006 | 21.3989 | 21.3721 | 20.8837 | 21.0244 | 20.9867 | 20.5451 | 20.7326 | 20.595 | 20.6392 | 21.4618 | 21.6302 | 20.1231 | 20.2261 | 20.1779 | 20.781 | 21.6362 | 21.8441 | 20.7445 | 18.5307 | 21.9283 | 20.1465 | 20.2127 |  | 20.3408 | 20.0906 | 20.0872 | 19.5756 |  | 18.5282 | 18.4606 | 18.3362 | 18.2139 | 18.4734 | 18.6479 | 19.1381 | 17.6371 | 18.6758 | 17.915 | 18.8288 | 18.668 | 45.501 | 48.4898 | 46.3221 | 20.7776 |  |  | 1.591 | 8.9462 | 9.033 | 0.99975 | 0.939 | 1.2943 | 1.8355 | -24.8848 | 0.22281 | 0.14104 | 0.16786 | 8.8336 | 9.06 | 2.0258 | 21.4555 | 21.5846 | 21.6678 | 21.6709 | 21.5099 | 20.9553 | 20.2736 | 21.7435 | 21.8594 | 21.8915 | 21.8525 | 21.6103 | 21.0825 | 21.8348 | 18.2926 | 18.0337 | 18.1197 | 18.024 | 17.9982 | 18.7964 | 18.4383 | 21.6395 | 21.4553 | 21.2679 | 21.2951 | 21.0798 | 20.9641 | 21.0489 | 20.7485 | 20.6826 | 20.2863 | 20.2081 | 20.0234 | 20.2072 | 0.1155 | 0.10647 | 20.5309 | 21.3803 | 21.553 | 19.9342 | 21.0694 | 21.3309 | 20.6876 | 21.4972 | 21.6431 | 20.3778 | 21.3806 | 21.7638 | 20.1673 | 20.1564 | 20.1968 | 20.1742 | 20.32 |  | 20.4358 | 20.0517 | 20.1617 | 20.1866 | 20.2842 | 20.324 |  | 20.288 |  |  | 20.4959 | 20.4308 | 20.517 | [5 empty] | 21.3356 | 20.1743 | 20.9802 | 21.215 | 19.5082 | 20.5957 | 20.9731 | 20.0497 | 20.3616 | 20.84 | 19.615 | 20.1407 | 20.6743 | 19.5854 | 19.9955 | 20.4921 | 19.7358 | 19.9935 | 19.405 | 19.9653 | 19.2924 | 19.9569 | 19.6718 | 20.2446 | 20.9168 | 20.0806 | 20.0489 | 20.5987 | 19.4056 | 19.9051 | 20.4457 | 19.3543 | 19.8915 | 19.5618 | 19.8935 | 19.3066 | 19.9952 | 0.10341 | 20.9733 | 0.050546 | 0.039441 | -27.3479 | 3.0902 |  |  | 1.5055 | 3.5595 | 3.5767 | 1.1899 | 1.1536 | 1.3543 | 1.6128 | 0.42445 | 0.42272 | 0.42308 | 0.46787 | 0.44528 | 0.43543 | 0.42257
42843.416 | -441 | 21.9259 | 22.1598 | 22.284 | 22.2633 | 22.0106 | 21.5152 | 20.3525 | 21.7092 | 21.7822 | 21.7853 | 21.7376 | 21.4246 | 21.1044 | 21.6195 | 21.2964 | 21.3953 | 21.3654 | 20.8881 | 21.0314 | 20.9897 | 20.5469 | 20.734 | 20.597 | 20.6365 | 21.4652 | 21.6298 | 20.1223 | 20.2308 | 20.1825 | 20.786 | 21.6454 | 21.8505 | 20.7487 | 18.5639 | 21.9328 | 20.1552 | 20.2238 |  | 20.3497 | 20.1026 | 20.0946 | 19.5851 |  | 18.5309 | 18.4676 | 18.3479 | 18.216 | 18.4873 | 18.6415 | 19.024 | 17.6408 | 18.6739 | 17.9414 | 18.8295 | 18.662 | 45.4944 | 48.466 | 46.3106 | 20.7723 |  |  | 1.7757 | 8.9107 | 8.9726 | 1.072 | 0.91535 | 0.66343 | 1.8007 | -24.8736 | 0.27535 | 0.12593 | 0.069433 | 8.8333 | 9.0596 | 2.0258 | 21.4392 | 21.58 | 21.6712 | 21.6685 | 21.501 | 20.9588 | 20.2652 | 21.7468 | 21.8466 | 21.8909 | 21.8502 | 21.6134 | 21.0847 | 21.8366 | 18.3098 | 17.9925 | 18.0928 | 18.028 | 18.0162 | 18.793 | 18.4434 | 21.6281 | 21.4629 | 21.2637 | 21.3007 | 21.0762 | 20.9626 | 21.0502 | 20.7498 | 20.6771 | 20.282 | 20.2166 | 20.0287 | 20.2133 | 0.12199 | 0.13576 | 20.5325 | 21.387 | 21.5638 | 19.939 | 21.0719 | 21.331 | 20.6932 | 21.5009 | 21.6429 | 20.3791 | 21.3837 | 21.7652 | 20.1698 | 20.1578 | 20.1973 | 20.1774 | 20.3187 |  | 20.4424 | 20.0486 | 20.1581 | 20.1859 | 20.2856 | 20.3249 |  | 20.2919 |  |  | 20.4817 | 20.4254 | 20.5172 | [5 empty] | 21.3312 | 20.1659 | 20.9727 | 21.2126 | 19.5128 | 20.6008 | 20.968 | 20.0536 | 20.3521 | 20.8279 | 19.6121 | 20.1271 | 20.6699 | 19.5854 | 19.991 | 20.4859 | 19.7311 | 19.9901 | 19.4012 | 19.9631 | 19.2891 | 19.947 | 19.6788 | 20.2501 | 20.9245 | 20.0776 | 20.0617 | 20.6062 | 19.4184 | 19.9154 | 20.4499 | 19.3623 | 19.899 | 19.5638 | 19.9046 | 19.3139 | 19.9963 | -0.09545 | 20.9723 | 0.050429 | 0.040283 | -27.4299 | 3.0903 |  |  | 1.5905 | 3.5525 | 3.5648 | 1.2322 | 1.1389 | 0.96962 | 1.5974 | 0.42471 | 0.42268 | 0.42314 | 0.46558 | 0.44888 | 0.43546 | 0.42226
42843.416 | -440 | 21.9212 | 22.1595 | 22.2877 | 22.2553 | 22.0083 | 21.5153 | 20.3477 | 21.703 | 21.7775 | 21.779 | 21.7214 | 21.4118 | 21.0985 | 21.6128 | 21.305 | 21.4024 | 21.3774 | 20.8975 | 21.0326 | 20.9996 | 20.5549 | 20.7322 | 20.6004 | 20.6392 | 21.4646 | 21.6364 | 20.1311 | 20.2316 | 20.1901 | 20.7849 | 21.6412 | 21.8476 | 20.7504 | 18.5923 | 21.9355 | 20.1556 | 20.2262 |  | 20.349 | 20.1013 | 20.0933 | 19.5789 |  | 18.5354 | 18.4553 | 18.3378 | 18.2142 | 18.4795 | 18.6273 | 18.8536 | 17.6357 | 18.674 | 17.9493 | 18.826 | 18.6628 | 45.4823 | 48.4504 | 46.2988 | 20.7745 |  |  | 1.7113 | 9.0165 | 9.1447 | 0.82233 | 0.77472 | 0.72914 | 1.6377 | -24.7547 | 0.25745 | 0.2151 | 0.046691 | 8.8335 | 9.0598 | 2.0259 | 21.4426 | 21.5818 | 21.6751 | 21.6633 | 21.5046 | 20.959 | 20.2633 | 21.7423 | 21.8514 | 21.8931 | 21.8518 | 21.6097 | 21.0814 | 21.8323 | 18.3275 | 18.014 | 18.081 | 18.03 | 18.0087 | 18.7969 | 18.4459 | 21.6241 | 21.4529 | 21.2587 | 21.2893 | 21.0694 | 20.9612 | 21.0469 | 20.7348 | 20.675 | 20.2739 | 20.206 | 20.0264 | 20.2069 | 0.12651 | 0.28754 | 20.5411 | 21.3881 | 21.5681 | 19.9458 | 21.0761 | 21.3304 | 20.6985 | 21.5038 | 21.643 | 20.3881 | 21.3877 | 21.7605 | 20.1737 | 20.1648 | 20.2047 | 20.1874 | 20.3155 |  | 20.4263 | 20.0429 | 20.1526 | 20.1838 | 20.2767 | 20.3296 |  | 20.2925 |  |  | 20.4821 | 20.4296 | 20.5195 | [5 empty] | 21.3419 | 20.169 | 20.9821 | 21.2176 | 19.517 | 20.609 | 20.9749 | 20.0438 | 20.3491 | 20.834 | 19.6135 | 20.1285 | 20.6761 | 19.5752 | 19.9877 | 20.4893 | 19.7282 | 19.9906 | 19.4005 | 19.963 | 19.2876 | 19.9535 | 19.6606 | 20.2415 | 20.9191 | 20.0768 | 20.0525 | 20.6104 | 19.4111 | 19.9153 | 20.4497 | 19.3636 | 19.8893 | 19.5637 | 19.905 | 19.311 | 20.0016 | 0.019003 | 20.9748 | 0.050694 | 0.038389 | -27.345 | 3.0903 |  |  | 1.5614 | 3.5734 | 3.5987 | 1.0792 | 1.0478 | 1.0165 | 1.5234 | 0.42426 | 0.42266 | 0.4229 | 0.46405 | 0.45047 | 0.43565 | 0.42217
42843.416 | -439 | 21.9234 | 22.1555 | 22.2869 | 22.2482 | 22.0086 | 21.5072 | 20.3493 | 21.7031 | 21.7755 | 21.7811 | 21.7218 | 21.4145 | 21.0999 | 21.6109 | 21.2894 | 21.392 | 21.3675 | 20.8772 | 21.0108 | 20.984 | 20.534 | 20.7238 | 20.5871 | 20.6206 | 21.4609 | 21.6266 | 20.1189 | 20.2228 | 20.1798 | 20.7832 | 21.6473 | 21.8481 | 20.7462 | 18.5982 | 21.9261 | 20.1519 | 20.2192 |  | 20.3457 | 20.1004 | 20.0951 | 19.579 |  | 18.5375 | 18.4615 | 18.3296 | 18.2104 | 18.4614 | 18.6115 | 18.7697 | 17.6183 | 18.6749 | 17.9367 | 18.8269 | 18.6611 | 45.445 | 48.4255 | 46.2868 | 20.7738 |  |  | 1.6495 | 9.1361 | 9.3044 | 1.1667 | 0.6571 | 1.1208 | 1.8329 | -24.3729 | 0.2413 | 0.09467 | 0.040268 | 8.8336 | 9.0599 | 2.0259 | 21.4454 | 21.5866 | 21.6799 | 21.6703 | 21.5048 | 20.9661 | 20.2733 | 21.7416 | 21.8512 | 21.8976 | 21.8531 | 21.6191 | 21.0864 | 21.8362 | 18.2684 | 18.063 | 18.1074 | 18.0211 | 17.9895 | 18.7942 | 18.4454 | 21.6319 | 21.461 | 21.2604 | 21.2923 | 21.0778 | 20.9721 | 21.0495 | 20.7456 | 20.6817 | 20.2849 | 20.2148 | 20.0213 | 20.2133 | 0.17566 | 0.32501 | 20.5413 | 21.3777 | 21.5626 | 19.9361 | 21.0751 | 21.3235 | 20.6904 | 21.4996 | 21.6349 | 20.3813 | 21.382 | 21.7529 | 20.1726 | 20.1532 | 20.1948 | 20.1798 | 20.3165 |  | 20.4349 | 20.0532 | 20.1612 | 20.1826 | 20.2747 | 20.3309 |  | 20.2974 |  |  | 20.4812 | 20.4303 | 20.5252 | [5 empty] | 21.3334 | 20.1755 | 20.9832 | 21.223 | 19.5156 | 20.6065 | 20.9794 | 20.0457 | 20.3412 | 20.8328 | 19.6074 | 20.1315 | 20.6716 | 19.5719 | 19.9867 | 20.4919 | 19.7317 | 19.9912 | 19.4145 | 19.9669 | 19.2956 | 19.956 | 19.6628 | 20.2514 | 20.9188 | 20.084 | 20.0545 | 20.6088 | 19.4167 | 19.9178 | 20.448 | 19.3596 | 19.8851 | 19.5601 | 19.904 | 19.3033 | 19.9937 | -0.0091925 | 20.9744 | 0.050127 | 0.038113 | -27.3448 | 3.0903 |  |  | 1.5329 | 3.5971 | 3.6301 | 1.2854 | 0.96493 | 1.2602 | 1.6116 | 0.42452 | 0.42266 | 0.42287 | 0.47031 | 0.44747 | 0.43552 | 0.42236
42843.416 | -438 | 21.9253 | 22.1509 | 22.289 | 22.2605 | 22.0158 | 21.5094 | 20.353 | 21.7063 | 21.768 | 21.784 | 21.7276 | 21.4186 | 21.1054 | 21.6231 | 21.2982 | 21.4054 | 21.3687 | 20.8886 | 21.0291 | 20.9885 | 20.55 | 20.7297 | 20.6072 | 20.6394 | 21.4682 | 21.6402 | 20.1297 | 20.2327 | 20.1904 | 20.7954 | 21.6424 | 21.8551 | 20.7506 | 18.5995 | 21.9295 | 20.1521 | 20.2212 |  | 20.3456 | 20.0998 | 20.0954 | 19.5725 |  | 18.5428 | 18.4622 | 18.3269 | 18.2038 | 18.4532 | 18.6052 | 18.7085 | 17.6139 | 18.675 | 17.9027 | 18.8256 | 18.6652 | 45.4051 | 48.4183 | 46.2764 | 20.7854 |  |  | 1.7317 | 9.0816 | 8.985 | 0.96755 | 1.1821 | 1.015 | 1.8769 | -24.1843 | 0.30279 | 0.31937 | 0.051205 | 8.8333 | 9.0597 | 2.0255 | 21.4442 | 21.5908 | 21.6744 | 21.6755 | 21.5103 | 20.9733 | 20.2767 | 21.7463 | 21.8641 | 21.8961 | 21.856 | 21.6244 | 21.0895 | 21.8441 | 18.1833 | 18.0705 | 18.114 | 18.0299 | 17.996 | 18.7998 | 18.4585 | 21.6304 | 21.4645 | 21.2677 | 21.2953 | 21.0843 | 20.9673 | 21.0599 | 20.7523 | 20.6882 | 20.286 | 20.2185 | 20.0291 | 20.2223 | 0.10252 | 0.24608 | 20.5312 | 21.3786 | 21.5639 | 19.9339 | 21.0631 | 21.3177 | 20.6858 | 21.498 | 21.6323 | 20.3771 | 21.3784 | 21.7575 | 20.1739 | 20.1483 | 20.1864 | 20.1759 | 20.3178 |  | 20.4415 | 20.0613 | 20.1667 | 20.1891 | 20.2958 | 20.3371 |  | 20.2939 |  |  | 20.4708 | 20.4295 | 20.5122 | [5 empty] | 21.3332 | 20.166 | 20.9749 | 21.2183 | 19.5018 | 20.6 | 20.9729 | 20.0409 | 20.3505 | 20.8346 | 19.6201 | 20.1326 | 20.678 | 19.5716 | 19.9922 | 20.4859 | 19.7313 | 19.9878 | 19.41 | 19.9583 | 19.296 | 19.9614 | 19.6671 | 20.2498 | 20.9275 | 20.0835 | 20.0618 | 20.6105 | 19.4281 | 19.9207 | 20.455 | 19.3682 | 19.8951 | 19.5684 | 19.9143 | 19.3147 | 20.0077 | -0.006039 | 20.973 | 0.049357 | 0.037526 | -27.3668 | 3.0903 |  |  | 1.5707 | 3.5863 | 3.5672 | 1.1706 | 1.2942 | 1.1992 | 1.6308 | 0.4247 | 0.42262 | 0.42339 | 0.48042 | 0.44828 | 0.43571 | 0.42215
42843.416 | -437 | 21.9252 | 22.1554 | 22.2903 | 22.2532 | 22.005 | 21.51 | 20.3453 | 21.7072 | 21.7722 | 21.7704 | 21.7236 | 21.4198 | 21.0893 | 21.607 | 21.294 | 21.3947 | 21.3641 | 20.8855 | 21.0284 | 20.9929 | 20.5337 | 20.7222 | 20.596 | 20.6329 | 21.461 | 21.6298 | 20.1287 | 20.2284 | 20.19 | 20.7837 | 21.6392 | 21.8457 | 20.7436 | 18.581 | 21.9184 | 20.1518 | 20.2235 |  | 20.3462 | 20.0923 | 20.0923 | 19.565 |  | 18.536 | 18.4541 | 18.3269 | 18.2023 | 18.4485 | 18.5934 | 18.641 | 17.6138 | 18.6705 | 17.8685 | 18.8238 | 18.6638 | 45.343 | 48.4005 | 46.2632 | 20.7805 |  |  | 1.5943 | 9.1072 | 8.6657 | 1.0122 | 1.263 | 0.79748 | 1.888 | -24.2434 | 0.18759 | 0.14167 | 0.094084 | 8.8333 | 9.0596 | 2.0254 | 21.4497 | 21.5857 | 21.6693 | 21.6713 | 21.5029 | 20.9679 | 20.2716 | 21.7424 | 21.8573 | 21.895 | 21.8528 | 21.6166 | 21.0894 | 21.8399 | 18.1109 | 18.0566 | 18.107 | 18.0357 | 17.9925 | 18.7984 | 18.4617 | 21.6321 | 21.4578 | 21.2604 | 21.2934 | 21.0762 | 20.9542 | 21.0484 | 20.7404 | 20.6806 | 20.2772 | 20.2177 | 20.0314 | 20.2147 | 0.095446 | 0.1428 | 20.5369 | 21.3843 | 21.5661 | 19.9431 | 21.0629 | 21.3237 | 20.6931 | 21.5032 | 21.6381 | 20.3848 | 21.3894 | 21.7636 | 20.1784 | 20.1535 | 20.1958 | 20.1841 | 20.3298 |  | 20.4427 | 20.0621 | 20.1711 | 20.2 | 20.3023 | 20.3396 |  | 20.3034 |  |  | 20.4756 | 20.4333 | 20.5367 | [5 empty] | 21.3363 | 20.1755 | 20.987 | 21.2162 | 19.4961 | 20.599 | 20.9692 | 20.0367 | 20.3508 | 20.8253 | 19.6071 | 20.1324 | 20.6682 | 19.5692 | 19.9868 | 20.4903 | 19.727 | 19.9849 | 19.397 | 19.9606 | 19.2947 | 19.9512 | 19.6645 | 20.2597 | 20.9184 | 20.0788 | 20.0574 | 20.6124 | 19.4154 | 19.9103 | 20.4507 | 19.3678 | 19.8913 | 19.5633 | 19.9098 | 19.312 | 19.9986 | -0.12049 | 20.9733 | 0.050823 | 0.038418 | -27.3526 | 3.0903 |  |  | 1.5071 | 3.5913 | 3.5032 | 1.1973 | 1.3377 | 1.063 | 1.6356 | 0.42441 | 0.42274 | 0.42331 | 0.48831 | 0.44942 | 0.43591 | 0.42206
42843.416 | -436 | 21.9261 | 22.1561 | 22.294 | 22.2616 | 22.0137 | 21.5126 | 20.3478 | 21.7137 | 21.7819 | 21.7873 | 21.7305 | 21.4202 | 21.1021 | 21.6192 | 21.2961 | 21.4025 | 21.3613 | 20.8821 | 21.0287 | 20.9909 | 20.5434 | 20.7333 | 20.5969 | 20.6383 | 21.4637 | 21.6276 | 20.1269 | 20.232 | 20.1932 | 20.7888 | 21.6478 | 21.8529 | 20.746 | 18.5949 | 21.9247 | 20.1571 | 20.2255 |  | 20.3494 | 20.1013 | 20.0946 | 19.5643 |  | 18.5326 | 18.4501 | 18.3182 | 18.1883 | 18.4357 | 18.5758 | 18.5491 | 17.6185 | 18.6659 | 17.8666 | 18.8188 | 18.6652 | 45.2794 | 48.3946 | 46.2287 | 20.7875 |  |  | 1.618 | 8.9495 | 8.5619 | 1.2613 | 1.1401 | 1.128 | 1.9176 | -23.8978 | 0.28294 | 0.21782 | 0.016832 | 8.8333 | 9.0596 | 2.0255 | 21.4567 | 21.5813 | 21.6733 | 21.6712 | 21.5072 | 20.9621 | 20.2722 | 21.7412 | 21.8515 | 21.8905 | 21.8515 | 21.6184 | 21.0875 | 21.8308 | 18.0656 | 18.018 | 18.1037 | 18.0418 | 17.9957 | 18.7966 | 18.4607 | 21.6394 | 21.4664 | 21.2667 | 21.2972 | 21.0848 | 20.9672 | 21.0564 | 20.7477 | 20.685 | 20.2801 | 20.2154 | 20.0392 | 20.2224 | 0.12651 | 0.12968 | 20.5384 | 21.3826 | 21.5582 | 19.9358 | 21.0629 | 21.3271 | 20.693 | 21.5016 | 21.6362 | 20.3808 | 21.3888 | 21.7625 | 20.1785 | 20.1539 | 20.1964 | 20.1835 | 20.3236 |  | 20.4385 | 20.0437 | 20.1588 | 20.1939 | 20.2872 | 20.3395 |  | 20.2899 |  |  | 20.4871 | 20.4395 | 20.5318 | [5 empty] | 21.3318 | 20.1676 | 20.9731 | 21.2085 | 19.4878 | 20.5974 | 20.9717 | 20.0533 | 20.358 | 20.8368 | 19.615 | 20.1339 | 20.6754 | 19.5779 | 19.9996 | 20.4862 | 19.7268 | 19.9977 | 19.4018 | 19.9631 | 19.2901 | 19.9549 | 19.6601 | 20.2485 | 20.9287 | 20.0799 | 20.06 | 20.617 | 19.4106 | 19.9161 | 20.4549 | 19.3639 | 19.8911 | 19.5636 | 19.8944 | 19.3055 | 19.9925 | 0.10025 | 20.9741 | 0.052227 | 0.040449 | -27.3591 | 3.0903 |  |  | 1.5182 | 3.5601 | 3.4821 | 1.3365 | 1.2709 | 1.2642 | 1.6483 | 0.42444 | 0.42284 | 0.42297 | 0.49312 | 0.44968 | 0.4361 | 0.42194
42843.416 | -435 | 21.9284 | 22.1596 | 22.2979 | 22.2593 | 22.0108 | 21.5101 | 20.3474 | 21.7077 | 21.7725 | 21.7874 | 21.7298 | 21.4262 | 21.1063 | 21.6183 | 21.2939 | 21.3978 | 21.3684 | 20.8844 | 21.0292 | 20.9879 | 20.5466 | 20.7312 | 20.606 | 20.641 | 21.4615 | 21.6335 | 20.1296 | 20.228 | 20.192 | 20.7845 | 21.638 | 21.8432 | 20.741 | 18.6223 | 21.9225 | 20.143 | 20.2218 |  | 20.3412 | 20.0974 | 20.0895 | 19.5583 |  | 18.5561 | 18.4502 | 18.3277 | 18.2025 | 18.4358 | 18.5686 | 18.4775 | 17.6475 | 18.6721 | 17.9015 | 18.8214 | 18.6608 | 45.2265 | 48.3822 | 46.2067 | 20.7773 |  |  | 1.5549 | 9.0159 | 8.8181 | 1.0825 | 1.2715 | 1.2673 | 1.9137 | -23.7453 | 0.36312 | 0.18321 | 0.10033 | 8.8335 | 9.0597 | 2.0258 | 21.4499 | 21.5874 | 21.6685 | 21.6637 | 21.5017 | 20.9527 | 20.2672 | 21.7424 | 21.8533 | 21.8907 | 21.8527 | 21.6134 | 21.0819 | 21.8286 | 18.0017 | 17.968 | 18.0657 | 18.0319 | 17.9923 | 18.7937 | 18.4634 | 21.6417 | 21.4635 | 21.2727 | 21.301 | 21.0766 | 20.96 | 21.0508 | 20.7476 | 20.6857 | 20.2859 | 20.2217 | 20.0404 | 20.2177 | 0.22953 | 0.15783 | 20.5368 | 21.3798 | 21.5556 | 19.9335 | 21.068 | 21.3269 | 20.6972 | 21.5002 | 21.6383 | 20.3767 | 21.3791 | 21.7654 | 20.1832 | 20.1522 | 20.1953 | 20.1795 | 20.3274 |  | 20.4368 | 20.0359 | 20.1689 | 20.1887 | 20.2894 | 20.3415 |  | 20.2994 |  |  | 20.4763 | 20.4375 | 20.521 | [5 empty] | 21.3324 | 20.1691 | 20.9829 | 21.211 | 19.4873 | 20.5945 | 20.9714 | 20.0556 | 20.3638 | 20.834 | 19.6192 | 20.1353 | 20.6757 | 19.5887 | 19.9997 | 20.4931 | 19.7346 | 19.9939 | 19.4039 | 19.9631 | 19.2973 | 19.9628 | 19.6645 | 20.2574 | 20.9294 | 20.0914 | 20.0628 | 20.6187 | 19.4246 | 19.9257 | 20.46 | 19.3735 | 19.9063 | 19.5682 | 19.901 | 19.308 | 20.004 | -0.10528 | 20.9744 | 0.051827 | 0.041371 | -27.3943 | 3.0902 |  |  | 1.4883 | 3.5733 | 3.5339 | 1.2382 | 1.3422 | 1.34 | 1.6466 | 0.42428 | 0.4234 | 0.42319 | 0.49988 | 0.45422 | 0.4358 | 0.42227
42843.416 | -434 | 21.9223 | 22.1611 | 22.2901 | 22.2573 | 22.017 | 21.5134 | 20.3504 | 21.7082 | 21.7754 | 21.7894 | 21.7253 | 21.4207 | 21.1027 | 21.617 | 21.297 | 21.3965 | 21.3607 | 20.8859 | 21.0285 | 20.9915 | 20.5412 | 20.7272 | 20.6037 | 20.6414 | 21.4625 | 21.6298 | 20.135 | 20.233 | 20.1934 | 20.7814 | 21.6415 | 21.8441 | 20.7419 | 18.6268 | 21.9286 | 20.1472 | 20.2283 |  | 20.3457 | 20.0982 | 20.0941 | 19.5623 |  | 18.5671 | 18.458 | 18.3361 | 18.1943 | 18.428 | 18.5571 | 18.3944 | 17.68 | 18.6694 | 17.9089 | 18.824 | 18.6641 | 45.1758 | 48.3683 | 46.1754 | 20.7826 |  |  | 1.7205 | 8.8601 | 8.7636 | 0.98266 | 0.68338 | 0.2317 | 1.7724 | -23.7401 | 0.28683 | 0.20041 | 0.060406 | 8.8332 | 9.0597 | 2.0258 | 21.4501 | 21.5854 | 21.6716 | 21.67 | 21.5092 | 20.9621 | 20.2686 | 21.7468 | 21.8489 | 21.8969 | 21.8514 | 21.6109 | 21.0818 | 21.8396 | 17.9656 | 17.947 | 18.0545 | 18.0363 | 17.987 | 18.7968 | 18.4686 | 21.6443 | 21.4704 | 21.2722 | 21.3035 | 21.0863 | 20.9707 | 21.0618 | 20.7531 | 20.6865 | 20.2951 | 20.2245 | 20.0473 | 20.2303 | 0.074607 | 0.051314 | 20.5385 | 21.3836 | 21.5565 | 19.9365 | 21.0745 | 21.3291 | 20.6929 | 21.4975 | 21.6412 | 20.3761 | 21.3844 | 21.7659 | 20.1815 | 20.1545 | 20.1996 | 20.1816 | 20.3303 |  | 20.4456 | 20.022 | 20.1668 | 20.1888 | 20.288 | 20.3394 |  | 20.2981 |  |  | 20.4833 | 20.4401 | 20.5266 | [5 empty] | 21.3448 | 20.1757 | 20.987 | 21.2223 | 19.4887 | 20.6055 | 20.9789 | 20.0528 | 20.366 | 20.8354 | 19.6224 | 20.1317 | 20.6825 | 19.5861 | 19.9964 | 20.4872 | 19.7393 | 19.9954 | 19.4081 | 19.9575 | 19.3007 | 19.96 | 19.6564 | 20.2552 | 20.9229 | 20.0818 | 20.0604 | 20.6043 | 19.4201 | 19.9079 | 20.4514 | 19.3631 | 19.8929 | 19.557 | 19.904 | 19.3027 | 19.9959 | 0.009172 | 20.9738 | 0.051297 | 0.040769 | -27.3791 | 3.0903 |  |  | 1.5656 | 3.5423 | 3.523 | 1.1797 | 0.98395 | 0.57294 | 1.5846 | 0.42449 | 0.42372 | 0.42314 | 0.50427 | 0.45606 | 0.43583 | 0.42223
42843.416 | -433 | 21.9233 | 22.1545 | 22.2852 | 22.2607 | 22.017 | 21.5185 | 20.3464 | 21.7178 | 21.7784 | 21.79 | 21.7296 | 21.4242 | 21.1098 | 21.6183 | 21.3024 | 21.3956 | 21.3739 | 20.8934 | 21.0333 | 20.9972 | 20.549 | 20.7322 | 20.6014 | 20.642 | 21.4714 | 21.6359 | 20.1396 | 20.2379 | 20.1914 | 20.7856 | 21.6477 | 21.8477 | 20.7474 | 18.6102 | 21.9272 | 20.1514 | 20.2226 |  | 20.3492 | 20.0984 | 20.0996 | 19.5607 |  | 18.5623 | 18.47 | 18.3537 | 18.1949 | 18.4168 | 18.5418 | 18.3098 | 17.6433 | 18.6692 | 17.9158 | 18.82 | 18.665 | 45.1215 | 48.3526 | 46.145 | 20.7857 |  |  | 1.6403 | 9.0941 | 8.4403 | 1.0175 | 0.76355 | 0.79091 | 1.7875 | -23.5633 | 0.31953 | 0.28957 | 0.18609 | 8.8334 | 9.0597 | 2.026 | 21.4395 | 21.5834 | 21.6665 | 21.6633 | 21.5061 | 20.9552 | 20.2631 | 21.7381 | 21.8491 | 21.8861 | 21.8465 | 21.6127 | 21.0867 | 21.8271 | 17.9613 | 17.9317 | 18.0411 | 18.0319 | 17.9991 | 18.7956 | 18.4656 | 21.6334 | 21.4698 | 21.2718 | 21.2989 | 21.0797 | 20.968 | 21.0571 | 20.7444 | 20.6809 | 20.2878 | 20.2248 | 20.0417 | 20.2296 | 0.11098 | 0.096391 | 20.5321 | 21.3836 | 21.5505 | 19.9345 | 21.0597 | 21.3209 | 20.685 | 21.4911 | 21.6358 | 20.3753 | 21.3848 | 21.7598 | 20.1766 | 20.1521 | 20.1951 | 20.1793 | 20.3309 |  | 20.441 | 20.0097 | 20.1603 | 20.1768 | 20.2818 | 20.3349 |  | 20.29 |  |  | 20.4773 | 20.427 | 20.5171 | [5 empty] | 21.3321 | 20.1621 | 20.9771 | 21.2144 | 19.489 | 20.5981 | 20.9699 | 20.0387 | 20.3576 | 20.8265 | 19.6158 | 20.125 | 20.6684 | 19.5833 | 19.989 | 20.4895 | 19.729 | 19.9909 | 19.4032 | 19.9577 | 19.2884 | 19.9627 | 19.6601 | 20.2523 | 20.9281 | 20.0925 | 20.0671 | 20.6135 | 19.4209 | 19.9151 | 20.4625 | 19.3646 | 19.9045 | 19.5678 | 19.9041 | 19.308 | 20.0023 | -0.035534 | 20.9731 | 0.051605 | 0.040239 | -27.3687 | 3.0902 |  |  | 1.5287 | 3.5888 | 3.4574 | 1.2004 | 1.04 | 1.0585 | 1.5913 | 0.42432 | 0.42384 | 0.42327 | 0.5046 | 0.45721 | 0.43601 | 0.422
42843.416 | -432 | 21.9127 | 22.1487 | 22.2763 | 22.2528 | 22.0027 | 21.511 | 20.3473 | 21.7084 | 21.7763 | 21.7865 | 21.7237 | 21.4223 | 21.0926 | 21.6165 | 21.2996 | 21.4029 | 21.3759 | 20.8908 | 21.0332 | 21.003 | 20.5409 | 20.7298 | 20.6064 | 20.6479 | 21.4647 | 21.6384 | 20.1348 | 20.2421 | 20.1891 | 20.7866 | 21.6447 | 21.8457 | 20.7466 | 18.612 | 21.9291 | 20.1471 | 20.2225 |  | 20.3496 | 20.1007 | 20.0942 | 19.5556 |  | 18.5822 | 18.4954 | 18.3743 | 18.2123 | 18.4202 | 18.5383 | 18.2404 | 17.6454 | 18.6787 | 17.9525 | 18.8264 | 18.6636 | 45.0716 | 48.3383 | 46.1198 | 20.782 |  |  | 1.6351 | 8.8135 | 8.7242 | 1.2028 | 1.0593 | 1.0662 | 1.9176 | -23.6192 | 0.36701 | 0.29797 | 0.075162 | 8.8334 | 9.0598 | 2.0259 | 21.4535 | 21.5889 | 21.6824 | 21.6666 | 21.5109 | 20.9644 | 20.2768 | 21.7486 | 21.8441 | 21.898 | 21.855 | 21.6133 | 21.0913 | 21.8365 | 17.9576 | 17.924 | 18.0676 | 18.0352 | 18.0167 | 18.7949 | 18.4665 | 21.6357 | 21.4641 | 21.2713 | 21.3007 | 21.0752 | 20.9639 | 21.0499 | 20.7468 | 20.686 | 20.2843 | 20.226 | 20.04 | 20.2223 | 0.16013 | 0.19092 | 20.5265 | 21.3734 | 21.5547 | 19.9259 | 21.0638 | 21.3181 | 20.6831 | 21.4897 | 21.6328 | 20.3704 | 21.3801 | 21.754 | 20.1689 | 20.1486 | 20.1982 | 20.1774 | 20.3205 |  | 20.4393 | 20.0005 | 20.1549 | 20.1739 | 20.2878 | 20.3303 |  | 20.2948 |  |  | 20.4811 | 20.4443 | 20.5161 | [5 empty] | 21.3339 | 20.1671 | 20.984 | 21.2153 | 19.4835 | 20.5996 | 20.9774 | 20.037 | 20.3539 | 20.8266 | 19.6099 | 20.1226 | 20.6711 | 19.5811 | 19.9964 | 20.4944 | 19.7285 | 19.9904 | 19.3999 | 19.9544 | 19.2857 | 19.9568 | 19.6658 | 20.2546 | 20.9322 | 20.0948 | 20.0581 | 20.6197 | 19.4266 | 19.919 | 20.4575 | 19.3666 | 19.9013 | 19.5715 | 19.906 | 19.3059 | 20.0057 | -0.14016 | 20.9734 | 0.050509 | 0.039775 | -27.3046 | 3.0902 |  |  | 1.5262 | 3.5332 | 3.5153 | 1.3052 | 1.225 | 1.229 | 1.6482 | 0.42455 | 0.42391 | 0.42355 | 0.50493 | 0.45437 | 0.43601 | 0.42208
42843.416 | -431 | 21.9203 | 22.1538 | 22.2823 | 22.2536 | 22.0032 | 21.508 | 20.3486 | 21.7044 | 21.7766 | 21.7784 | 21.7212 | 21.4209 | 21.0899 | 21.6186 | 21.3039 | 21.4064 | 21.3751 | 20.8902 | 21.036 | 21.0013 | 20.5471 | 20.7357 | 20.6094 | 20.6423 | 21.463 | 21.642 | 20.1377 | 20.2386 | 20.1903 | 20.7749 | 21.6369 | 21.8416 | 20.7374 | 18.6137 | 21.9198 | 20.1396 | 20.2177 |  | 20.337 | 20.0936 | 20.089 | 19.5501 |  | 18.5783 | 18.4898 | 18.3763 | 18.2153 | 18.407 | 18.5204 | 18.1994 | 17.6402 | 18.6748 | 17.9728 | 18.8258 | 18.6624 | 45.0354 | 48.3146 | 46.0917 | 20.7735 |  |  | 1.3886 | 8.9226 | 8.7242 | 1.2337 | 0.96858 | 1.149 | 1.9262 | -23.9076 | 0.28742 | 0.2709 | 0.16387 | 8.8332 | 9.0597 | 2.0256 | 21.4515 | 21.5859 | 21.6794 | 21.6682 | 21.5097 | 20.9652 | 20.271 | 21.7516 | 21.8545 | 21.8954 | 21.8517 | 21.6225 | 21.0831 | 21.8316 | 17.9353 | 17.9024 | 18.0753 | 18.0669 | 18.03 | 18.7956 | 18.4685 | 21.6325 | 21.4553 | 21.2573 | 21.2937 | 21.0749 | 20.9637 | 21.0568 | 20.7423 | 20.6787 | 20.2876 | 20.2252 | 20.0468 | 20.2065 | 0.16013 | 0.12264 | 20.5244 | 21.3781 | 21.5543 | 19.9354 | 21.0675 | 21.3249 | 20.684 | 21.4961 | 21.6343 | 20.3719 | 21.3767 | 21.7552 | 20.1742 | 20.151 | 20.197 | 20.1826 | 20.329 |  | 20.4456 | 19.9957 | 20.1679 | 20.1775 | 20.2916 | 20.3361 |  | 20.304 |  |  | 20.4741 | 20.4402 | 20.5194 | [5 empty] | 21.3322 | 20.1714 | 20.9829 | 21.2122 | 19.4891 | 20.5987 | 20.9703 | 20.0395 | 20.3584 | 20.8318 | 19.6084 | 20.13 | 20.6708 | 19.5831 | 19.9993 | 20.4926 | 19.7323 | 19.9933 | 19.3967 | 19.9551 | 19.29 | 19.9606 | 19.6718 | 20.2589 | 20.939 | 20.1009 | 20.069 | 20.6208 | 19.4288 | 19.9148 | 20.4555 | 19.3683 | 19.9059 | 19.5709 | 19.9144 | 19.3123 | 20.007 | -0.02329 | 20.9747 | 0.050146 | 0.039622 | -27.3968 | 3.0902 |  |  | 1.4065 | 3.555 | 3.5152 | 1.3219 | 1.1713 | 1.2758 | 1.6518 | 0.42453 | 0.42448 | 0.42358 | 0.50749 | 0.45375 | 0.43591 | 0.42264
42843.416 | -430 | 21.9195 | 22.1652 | 22.285 | 22.2522 | 22.0074 | 21.5079 | 20.3543 | 21.7081 | 21.7817 | 21.7802 | 21.7233 | 21.4226 | 21.0998 | 21.6211 | 21.306 | 21.4116 | 21.3755 | 20.8939 | 21.036 | 21.0022 | 20.5525 | 20.7365 | 20.6096 | 20.6425 | 21.468 | 21.6376 | 20.1426 | 20.2387 | 20.1933 | 20.7852 | 21.6422 | 21.8487 | 20.7425 | 18.6181 | 21.922 | 20.1486 | 20.2219 |  | 20.3426 | 20.1028 | 20.0933 | 19.5616 |  | 18.5808 | 18.5026 | 18.384 | 18.2155 | 18.3996 | 18.5169 | 18.1836 | 17.6808 | 18.6774 | 17.9607 | 18.8202 | 18.6675 | 45.0208 | 48.3067 | 46.0827 | 20.7806 |  |  | 1.6975 | 8.8831 | 8.6657 | 0.97741 | 1.1854 | 1.2233 | 1.8269 | -24.0443 | 0.39776 | 0.34832 | 0.13991 | 8.8334 | 9.0597 | 2.0256 | 21.4499 | 21.5876 | 21.6706 | 21.6643 | 21.5093 | 20.9587 | 20.2659 | 21.7478 | 21.8557 | 21.8949 | 21.8536 | 21.618 | 21.0872 | 21.8288 | 17.9443 | 17.8715 | 18.0372 | 18.0876 | 18.0493 | 18.8063 | 18.4706 | 21.6366 | 21.463 | 21.2648 | 21.296 | 21.0806 | 20.9592 | 21.0486 | 20.7527 | 20.6822 | 20.2881 | 20.227 | 20.05 | 20.2058 | 0.14125 | 0.091446 | 20.5344 | 21.3836 | 21.5552 | 19.9331 | 21.0686 | 21.3208 | 20.688 | 21.4996 | 21.6364 | 20.3781 | 21.3771 | 21.7577 | 20.171 | 20.1533 | 20.2016 | 20.1841 | 20.3189 |  | 20.4411 | 19.9985 | 20.1609 | 20.166 | 20.2832 | 20.3283 |  | 20.292 |  |  | 20.4689 | 20.433 | 20.5169 | [5 empty] | 21.3323 | 20.1686 | 20.9809 | 21.2063 | 19.4843 | 20.5979 | 20.972 | 20.0494 | 20.372 | 20.8419 | 19.6202 | 20.1402 | 20.6768 | 19.5852 | 20.0075 | 20.497 | 19.7404 | 20.0035 | 19.4072 | 19.9624 | 19.2964 | 19.9762 | 19.6818 | 20.2659 | 20.9422 | 20.1116 | 20.0754 | 20.63 | 19.4322 | 19.9248 | 20.4601 | 19.3796 | 19.9138 | 19.5772 | 19.9162 | 19.3168 | 20.0185 | -0.15592 | 20.9744 | 0.051359 | 0.041734 | -27.4229 | 3.0902 |  |  | 1.5551 | 3.5472 | 3.5035 | 1.1766 | 1.2958 | 1.3164 | 1.6087 | 0.42466 | 0.42417 | 0.42361 | 0.50774 | 0.45822 | 0.43589 | 0.42267
42843.416 | -429 | 21.9228 | 22.1467 | 22.287 | 22.2484 | 22.0072 | 21.5049 | 20.3409 | 21.7019 | 21.7682 | 21.7779 | 21.7255 | 21.4154 | 21.0944 | 21.6188 | 21.3025 | 21.4042 | 21.3681 | 20.8893 | 21.0305 | 20.9911 | 20.5491 | 20.7336 | 20.6014 | 20.643 | 21.4664 | 21.6332 | 20.1359 | 20.2348 | 20.1791 | 20.7855 | 21.6504 | 21.8515 | 20.7474 | 18.612 | 21.926 | 20.148 | 20.2352 |  | 20.3439 | 20.1042 | 20.0944 | 19.5648 |  | 18.5885 | 18.5047 | 18.392 | 18.2138 | 18.3952 | 18.5117 | 18.1918 | 17.671 | 18.6801 | 17.9555 | 18.827 | 18.6649 | 45.0019 | 48.2991 | 46.0538 | 20.7809 |  |  | 1.6436 | 8.9219 | 8.3181 | 0.97938 | 0.85621 | 0.67263 | 1.8992 | -23.8991 | 0.28625 | 0.3179 | 0.090612 | 8.8332 | 9.0597 | 2.0256 | 21.4482 | 21.5881 | 21.6728 | 21.6666 | 21.5094 | 20.9583 | 20.2725 | 21.7482 | 21.8546 | 21.8966 | 21.8537 | 21.6092 | 21.0912 | 21.8341 | 17.9506 | 17.8501 | 18.0124 | 18.058 | 18.0652 | 18.8003 | 18.463 | 21.6309 | 21.4606 | 21.2615 | 21.2956 | 21.0781 | 20.9586 | 21.049 | 20.7478 | 20.6846 | 20.2859 | 20.2231 | 20.0463 | 20.2044 | 0.133 | 0.17342 | 20.5328 | 21.381 | 21.5555 | 19.9297 | 21.0696 | 21.3187 | 20.6952 | 21.4912 | 21.6355 | 20.3733 | 21.3825 | 21.7589 | 20.1659 | 20.1522 | 20.1971 | 20.1839 | 20.3245 |  | 20.4418 | 19.9979 | 20.1588 | 20.1551 | 20.2795 | 20.3219 |  | 20.2897 |  |  | 20.468 | 20.4265 | 20.5163 | [5 empty] | 21.3347 | 20.1692 | 20.982 | 21.2136 | 19.487 | 20.5963 | 20.9737 | 20.0463 | 20.3717 | 20.8391 | 19.6164 | 20.1339 | 20.6788 | 19.5809 | 20.0098 | 20.4991 | 19.7356 | 19.9984 | 19.4011 | 19.9639 | 19.2968 | 19.9713 | 19.6796 | 20.2673 | 20.9439 | 20.1135 | 20.0737 | 20.6322 | 19.427 | 19.9268 | 20.4627 | 19.3815 | 19.9092 | 19.5749 | 19.9149 | 19.3161 | 20.02 | -0.033122 | 20.9741 | 0.052172 | 0.042133 | -27.3896 | 3.0902 |  |  | 1.5302 | 3.5549 | 3.4325 | 1.1778 | 1.1013 | 0.9761 | 1.6402 | 0.42452 | 0.42411 | 0.42379 | 0.50634 | 0.4601 | 0.43578 | 0.42264
42843.416 | -428 | 21.92 | 22.1546 | 22.2824 | 22.2482 | 22.0133 | 21.5092 | 20.3413 | 21.705 | 21.7776 | 21.7815 | 21.7237 | 21.4242 | 21.0993 | 21.6106 | 21.2944 | 21.3899 | 21.3613 | 20.881 | 21.0287 | 20.9821 | 20.5448 | 20.7323 | 20.5925 | 20.6358 | 21.4567 | 21.6355 | 20.1286 | 20.2307 | 20.1738 | 20.7889 | 21.6502 | 21.8586 | 20.7524 | 18.5822 | 21.9247 | 20.156 | 20.2368 |  | 20.3431 | 20.1045 | 20.0977 | 19.5642 |  | 18.6077 | 18.5173 | 18.4003 | 18.2116 | 18.4009 | 18.5204 | 18.2492 | 17.6427 | 18.6733 | 17.9576 | 18.8342 | 18.6708 | 45.0016 | 48.2902 | 46.04 | 20.7864 |  |  | 1.7001 | 8.7596 | 8.9272 | 1.2534 | 1.4056 | 1.3435 | 1.8296 | -23.7828 | 0.18681 | 0.24132 | 0.213 | 8.8333 | 9.0595 | 2.0253 | 21.4449 | 21.5874 | 21.6738 | 21.6705 | 21.5112 | 20.9606 | 20.2711 | 21.7475 | 21.8557 | 21.8953 | 21.8562 | 21.6128 | 21.0913 | 21.8378 | 17.9585 | 17.8697 | 18.007 | 18.0398 | 18.0611 | 18.8074 | 18.463 | 21.6287 | 21.4603 | 21.2594 | 21.2873 | 21.0729 | 20.952 | 21.0512 | 20.742 | 20.6804 | 20.2797 | 20.2211 | 20.0409 | 20.2 | 0.20672 | 0.13709 | 20.5279 | 21.3797 | 21.5533 | 19.9307 | 21.0701 | 21.3177 | 20.6838 | 21.494 | 21.6327 | 20.3752 | 21.3813 | 21.7556 | 20.1609 | 20.1547 | 20.1938 | 20.1788 | 20.3396 |  | 20.4434 | 19.9997 | 20.1714 | 20.1692 | 20.3021 | 20.3387 |  | 20.3085 |  |  | 20.4752 | 20.4285 | 20.525 | [5 empty] | 21.3316 | 20.1731 | 20.9779 | 21.2133 | 19.4883 | 20.5993 | 20.9831 | 20.0478 | 20.3662 | 20.8367 | 19.6168 | 20.1299 | 20.6753 | 19.5848 | 20.0097 | 20.506 | 19.7347 | 19.998 | 19.3979 | 19.9595 | 19.2968 | 19.9671 | 19.6769 | 20.2648 | 20.9446 | 20.1155 | 20.074 | 20.6337 | 19.4231 | 19.9315 | 20.4662 | 19.3832 | 19.913 | 19.5787 | 19.9217 | 19.3182 | 20.0237 | -0.094152 | 20.9726 | 0.051636 | 0.042459 | -27.4361 | 3.0902 |  |  | 1.5563 | 3.5225 | 3.5561 | 1.3325 | 1.411 | 1.3796 | 1.6099 | 0.42416 | 0.42449 | 0.42416 | 0.50628 | 0.4607 | 0.43607 | 0.42255
42843.416 | -427 | 21.9293 | 22.1563 | 22.2842 | 22.2485 | 22.0146 | 21.5095 | 20.347 | 21.7059 | 21.7797 | 21.773 | 21.7205 | 21.4227 | 21.0997 | 21.6138 | 21.2991 | 21.4022 | 21.3677 | 20.8873 | 21.0257 | 20.9884 | 20.5448 | 20.7364 | 20.5966 | 20.6367 | 21.4602 | 21.6337 | 20.1341 | 20.234 | 20.1791 | 20.7917 | 21.6434 | 21.8525 | 20.751 | 18.5589 | 21.923 | 20.1562 | 20.2421 |  | 20.3469 | 20.1051 | 20.097 | 19.5625 |  | 18.5952 | 18.5131 | 18.3993 | 18.2072 | 18.3957 | 18.5185 | 18.3041 | 17.6138 | 18.6701 | 17.9989 | 18.825 | 18.6676 | 44.9962 | 48.2848 | 46.0154 | 20.7799 |  |  | 1.6436 | 9.0159 | 8.9016 | 1.2278 | 0.89235 | 0.86713 | 1.8466 | -23.746 | 0.16249 | 0.28076 | 0.030026 | 8.8332 | 9.0596 | 2.0257 | 21.4483 | 21.5864 | 21.6724 | 21.6749 | 21.5017 | 20.9619 | 20.2714 | 21.7417 | 21.8504 | 21.8926 | 21.8592 | 21.6141 | 21.0874 | 21.8329 | 17.9433 | 17.8852 | 17.9744 | 18.0312 | 18.0313 | 18.8039 | 18.4685 | 21.6368 | 21.4627 | 21.2684 | 21.2988 | 21.0821 | 20.966 | 21.0585 | 20.7427 | 20.6788 | 20.2868 | 20.2299 | 20.0553 | 20.2079 | 0.18077 | 0.13843 | 20.5348 | 21.382 | 21.5649 | 19.9375 | 21.0722 | 21.3262 | 20.691 | 21.4983 | 21.6299 | 20.3858 | 21.3843 | 21.7651 | 20.171 | 20.1604 | 20.2002 | 20.1866 | 20.3383 |  | 20.4431 | 19.9959 | 20.1643 | 20.1615 | 20.2911 | 20.3243 |  | 20.2914 |  |  | 20.4713 | 20.4325 | 20.5257 | [5 empty] | 21.3355 | 20.1763 | 20.9745 | 21.2178 | 19.4846 | 20.5997 | 20.9812 | 20.0441 | 20.3668 | 20.8273 | 19.6138 | 20.1289 | 20.6704 | 19.5913 | 20.0046 | 20.5036 | 19.7372 | 20.0009 | 19.4047 | 19.9595 | 19.2941 | 19.9694 | 19.6771 | 20.2611 | 20.9426 | 20.1045 | 20.0713 | 20.6241 | 19.4174 | 19.931 | 20.4642 | 19.3753 | 19.9103 | 19.5792 | 19.9206 | 19.3158 | 20.0221 | -0.025702 | 20.9735 | 0.05131 | 0.040863 | -27.4102 | 3.0901 |  |  | 1.5302 | 3.5736 | 3.5509 | 1.3188 | 1.1243 | 1.1083 | 1.6173 | 0.42419 | 0.42436 | 0.424 | 0.50757 | 0.46496 | 0.43613 | 0.42257
42843.416 | -426 | 21.9275 | 22.1567 | 22.2868 | 22.2577 | 22.0088 | 21.5055 | 20.347 | 21.7083 | 21.7812 | 21.777 | 21.7241 | 21.4241 | 21.096 | 21.6175 | 21.2999 | 21.4021 | 21.3698 | 20.8924 | 21.0326 | 21.0015 | 20.5527 | 20.7334 | 20.6007 | 20.6462 | 21.4713 | 21.6371 | 20.1356 | 20.2418 | 20.1836 | 20.7843 | 21.6405 | 21.8463 | 20.7508 | 18.5426 | 21.928 | 20.1538 | 20.2385 |  | 20.3473 | 20.1081 | 20.0962 | 19.568 |  | 18.6072 | 18.5213 | 18.3995 | 18.2192 | 18.4157 | 18.5113 | 18.2861 | 17.6114 | 18.6755 | 18.0341 | 18.835 | 18.6689 | 44.9977 | 48.2843 | 45.9957 | 20.788 |  |  | 1.66 | 9.0205 | 8.7485 | 1.1049 | 1.0008 | 1.0682 | 1.9373 | -23.5732 | 0.37402 | 0.36489 | 0.16439 | 8.8333 | 9.0598 | 2.0258 | 21.4458 | 21.5803 | 21.668 | 21.6666 | 21.5063 | 20.9575 | 20.2658 | 21.738 | 21.855 | 21.8881 | 21.8483 | 21.6031 | 21.081 | 21.8371 | 17.9356 | 17.8693 | 17.9398 | 18.0168 | 18.0188 | 18.8052 | 18.472 | 21.6298 | 21.4591 | 21.2598 | 21.2965 | 21.0752 | 20.9601 | 21.044 | 20.7464 | 20.6848 | 20.2851 | 20.2298 | 20.0523 | 20.206 | 0.15108 | 0.24304 | 20.5351 | 21.3854 | 21.5665 | 19.9426 | 21.0773 | 21.3315 | 20.7013 | 21.5033 | 21.6381 | 20.39 | 21.3898 | 21.7745 | 20.1658 | 20.1554 | 20.2121 | 20.1918 | 20.3325 |  | 20.4428 | 19.9958 | 20.1684 | 20.1689 | 20.293 | 20.3276 |  | 20.2964 |  |  | 20.4629 | 20.4231 | 20.5135 | [5 empty] | 21.3325 | 20.1674 | 20.9707 | 21.214 | 19.492 | 20.5947 | 20.9789 | 20.0515 | 20.366 | 20.8377 | 19.6159 | 20.1252 | 20.676 | 19.5953 | 20.0025 | 20.5017 | 19.7371 | 19.9948 | 19.4026 | 19.9592 | 19.2955 | 19.9708 | 19.6729 | 20.2573 | 20.939 | 20.0974 | 20.069 | 20.6205 | 19.4064 | 19.9248 | 20.4637 | 19.3764 | 19.9119 | 19.5739 | 19.9163 | 19.311 | 20.0209 | -0.004926 | 20.9744 | 0.05131 | 0.040827 | -27.3414 | 3.0901 |  |  | 1.5378 | 3.5746 | 3.5203 | 1.251 | 1.1906 | 1.2301 | 1.6566 | 0.42434 | 0.42449 | 0.42386 | 0.50857 | 0.46922 | 0.43589 | 0.42257
42843.416 | -425 | 21.923 | 22.1565 | 22.2822 | 22.2508 | 22.004 | 21.5077 | 20.3504 | 21.7079 | 21.7806 | 21.7827 | 21.7278 | 21.4191 | 21.1015 | 21.6162 | 21.2962 | 21.4034 | 21.3677 | 20.8909 | 21.0283 | 20.9962 | 20.5506 | 20.7332 | 20.6045 | 20.6454 | 21.4642 | 21.6404 | 20.1351 | 20.2419 | 20.179 | 20.78 | 21.6416 | 21.8525 | 20.7459 | 18.5057 | 21.932 | 20.151 | 20.2445 |  | 20.3478 | 20.1105 | 20.1007 | 19.567 |  | 18.6094 | 18.5306 | 18.3976 | 18.2192 | 18.4242 | 18.5128 | 18.2563 | 17.6037 | 18.6719 | 17.9446 | 18.833 | 18.6712 | 44.9775 | 48.2907 | 45.9785 | 20.7898 |  |  | 1.5503 | 8.9968 | 8.941 | 1.1391 | 1.2597 | 1.034 | 1.8085 | -23.8531 | 0.28742 | 0.39951 | 0.14721 | 8.8334 | 9.0596 | 2.0259 | 21.4474 | 21.5816 | 21.6755 | 21.667 | 21.5008 | 20.9573 | 20.2715 | 21.7453 | 21.8503 | 21.8847 | 21.8518 | 21.6074 | 21.0815 | 21.8222 | 17.9421 | 17.857 | 17.923 | 17.9996 | 18.0042 | 18.8071 | 18.4672 | 21.6366 | 21.4677 | 21.262 | 21.2932 | 21.0774 | 20.9646 | 21.0524 | 20.7477 | 20.679 | 20.2862 | 20.2292 | 20.0545 | 20.1982 | 0.11747 | 0.07623 | 20.5286 | 21.3813 | 21.5645 | 19.9366 | 21.0762 | 21.3259 | 20.6912 | 21.4936 | 21.6257 | 20.3859 | 21.3802 | 21.758 | 20.1615 | 20.1512 | 20.2016 | 20.1787 | 20.3185 |  | 20.4403 | 19.9983 | 20.1657 | 20.1649 | 20.2879 | 20.3203 |  | 20.3012 |  |  | 20.4722 | 20.4242 | 20.5252 | [5 empty] | 21.3348 | 20.18 | 20.9814 | 21.2094 | 19.504 | 20.6057 | 20.9809 | 20.0395 | 20.3613 | 20.8305 | 19.6046 | 20.123 | 20.6779 | 19.5789 | 20.0019 | 20.4892 | 19.7258 | 19.987 | 19.3919 | 19.9514 | 19.295 | 19.963 | 19.6645 | 20.2654 | 20.9346 | 20.1042 | 20.0742 | 20.6203 | 19.4128 | 19.9227 | 20.4632 | 19.3752 | 19.9128 | 19.5812 | 19.913 | 19.3094 | 20.022 | -0.33215 | 20.9729 | 0.050848 | 0.039688 | -27.3472 | 3.0901 |  |  | 1.4861 | 3.57 | 3.5589 | 1.2703 | 1.3358 | 1.2103 | 1.6006 | 0.42464 | 0.42434 | 0.4238 | 0.50808 | 0.47051 | 0.43583 | 0.42282
42843.416 | -424 | 21.9242 | 22.1593 | 22.2851 | 22.2522 | 22.0108 | 21.5072 | 20.3525 | 21.7113 | 21.7776 | 21.7876 | 21.7334 | 21.4217 | 21.0968 | 21.615 | 21.2999 | 21.4158 | 21.3782 | 20.9002 | 21.0428 | 21.0063 | 20.5532 | 20.7377 | 20.6057 | 20.6447 | 21.4702 | 21.6376 | 20.1495 | 20.2539 | 20.1896 | 20.7821 | 21.6357 | 21.8448 | 20.7393 | 18.4696 | 21.9212 | 20.1454 | 20.2485 |  | 20.3505 | 20.1021 | 20.0924 | 19.5624 |  | 18.6201 | 18.533 | 18.4037 | 18.2229 | 18.4392 | 18.5116 | 18.2571 | 17.5965 | 18.6771 | 17.9255 | 18.8362 | 18.6735 | 44.956 | 48.2839 | 45.9526 | 20.7832 |  |  | 1.637 | 8.7583 | 9.0278 | 1.1851 | 1.4272 | 1.2417 | 1.8407 | -24.0522 | 0.33685 | 0.2537 | -0.0059094 | 8.8337 | 9.06 | 2.0257 | 21.4519 | 21.5865 | 21.6759 | 21.6648 | 21.5052 | 20.9593 | 20.2669 | 21.7495 | 21.8553 | 21.8975 | 21.8521 | 21.6137 | 21.0907 | 21.837 | 17.9384 | 17.8756 | 17.9364 | 17.9757 | 17.98 | 18.8056 | 18.4655 | 21.6386 | 21.4609 | 21.262 | 21.2898 | 21.0733 | 20.9552 | 21.0483 | 20.7464 | 20.6771 | 20.2778 | 20.2253 | 20.053 | 20.2004 | 0.064973 | -0.020772 | 20.5355 | 21.3826 | 21.5617 | 19.9275 | 21.0665 | 21.327 | 20.6926 | 21.4958 | 21.6333 | 20.389 | 21.3796 | 21.7608 | 20.1632 | 20.1518 | 20.2013 | 20.1796 | 20.3148 |  | 20.4444 | 20.0018 | 20.1648 | 20.1725 | 20.2884 | 20.3189 |  | 20.294 |  |  | 20.4669 | 20.4238 | 20.5192 | [5 empty] | 21.3309 | 20.1668 | 20.9836 | 21.2092 | 19.508 | 20.5967 | 20.9721 | 20.0419 | 20.3541 | 20.8169 | 19.6021 | 20.1165 | 20.6692 | 19.5752 | 19.9915 | 20.4897 | 19.7297 | 19.9889 | 19.3915 | 19.9497 | 19.2905 | 19.9597 | 19.6727 | 20.2763 | 20.946 | 20.102 | 20.0706 | 20.6298 | 19.4192 | 19.9289 | 20.4694 | 19.3896 | 19.9208 | 19.5887 | 19.922 | 19.3143 | 20.0359 | -0.23439 | 20.9731 | 0.049838 | 0.038556 | -27.3618 | 3.0902 |  |  | 1.5271 | 3.5223 | 3.5761 | 1.2957 | 1.4219 | 1.3262 | 1.6147 | 0.42488 | 0.42421 | 0.42361 | 0.5083 | 0.46883 | 0.43576 | 0.42248
42843.416 | -423 | 21.9256 | 22.16 | 22.2849 | 22.258 | 22.0071 | 21.5169 | 20.353 | 21.7079 | 21.7765 | 21.7835 | 21.7259 | 21.4229 | 21.1006 | 21.6197 | 21.3075 | 21.3969 | 21.367 | 20.8911 | 21.0331 | 20.9962 | 20.5411 | 20.732 | 20.5956 | 20.6383 | 21.4524 | 21.6355 | 20.1353 | 20.2348 | 20.1814 | 20.7869 | 21.6402 | 21.8421 | 20.7309 | 18.4165 | 21.9218 | 20.1382 | 20.2404 |  | 20.3434 | 20.1015 | 20.0927 | 19.5635 |  | 18.6241 | 18.5387 | 18.4043 | 18.2326 | 18.4505 | 18.505 | 18.2625 | 17.576 | 18.6749 | 17.9298 | 18.843 | 18.6752 | 44.9485 | 48.289 | 45.9371 | 20.7857 |  |  | 1.6633 | 8.8483 | 9.1631 | 0.94521 | 1.4023 | 1.2824 | 1.8434 | -23.9359 | 0.21697 | 0.17355 | -0.011117 | 8.8332 | 9.0596 | 2.0258 | 21.447 | 21.5804 | 21.6788 | 21.6694 | 21.4994 | 20.9518 | 20.2651 | 21.7404 | 21.8521 | 21.893 | 21.8482 | 21.6122 | 21.0892 | 21.8335 | 17.9467 | 17.8994 | 17.9415 | 17.981 | 17.9685 | 18.803 | 18.4573 | 21.6436 | 21.4706 | 21.2685 | 21.296 | 21.0786 | 20.9667 | 21.0532 | 20.7435 | 20.6788 | 20.286 | 20.238 | 20.0588 | 20.2149 | 0.18608 | 0.12207 | 20.542 | 21.3922 | 21.5637 | 19.9302 | 21.0643 | 21.3278 | 20.695 | 21.4929 | 21.6409 | 20.3906 | 21.3806 | 21.7683 | 20.1661 | 20.1541 | 20.2102 | 20.1869 | 20.319 |  | 20.4447 | 19.9937 | 20.1637 | 20.1753 | 20.292 | 20.3112 |  | 20.2971 |  |  | 20.467 | 20.4203 | 20.5154 | [5 empty] | 21.3286 | 20.1672 | 20.9823 | 21.2084 | 19.4943 | 20.5916 | 20.9688 | 20.037 | 20.3577 | 20.8305 | 19.6101 | 20.1277 | 20.6737 | 19.5812 | 19.9982 | 20.5057 | 19.7376 | 19.9951 | 19.3905 | 19.9601 | 19.2968 | 19.9746 | 19.6774 | 20.2632 | 20.9467 | 20.1001 | 20.0707 | 20.6327 | 19.4125 | 19.9315 | 20.4694 | 19.3795 | 19.9187 | 19.5816 | 19.9263 | 19.3088 | 20.0313 | 0.13271 | 20.9734 | 0.051297 | 0.038425 | -27.4353 | 3.0901 |  |  | 1.5393 | 3.5404 | 3.6029 | 1.1572 | 1.4093 | 1.3478 | 1.6159 | 0.42478 | 0.42439 | 0.42365 | 0.50709 | 0.4673 | 0.43549 | 0.42235
42843.416 | -422 | 21.9263 | 22.1551 | 22.2918 | 22.2477 | 22.0099 | 21.5051 | 20.3495 | 21.7051 | 21.782 | 21.7768 | 21.7213 | 21.4164 | 21.1029 | 21.6154 | 21.2994 | 21.4007 | 21.3673 | 20.8982 | 21.0179 | 20.9904 | 20.5429 | 20.7322 | 20.6004 | 20.6425 | 21.4577 | 21.6396 | 20.1368 | 20.2408 | 20.1792 | 20.7909 | 21.6538 | 21.8611 | 20.7541 | 18.4373 | 21.9298 | 20.1535 | 20.2584 |  | 20.3538 | 20.1202 | 20.1038 | 19.5802 |  | 18.6289 | 18.551 | 18.4007 | 18.2556 | 18.4642 | 18.5116 | 18.2196 | 17.588 | 18.6749 | 17.9527 | 18.8354 | 18.6714 | 44.957 | 48.2905 | 45.9129 | 20.7874 |  |  | 1.4859 | 8.9916 | 8.5855 | 0.95243 | 1.4746 | 1.5328 | 1.9064 | -24.0134 | 0.52794 | 0.32293 | 0.067176 | 8.8331 | 9.0593 | 2.0259 | 21.4513 | 21.5842 | 21.6787 | 21.6664 | 21.4996 | 20.9538 | 20.2713 | 21.742 | 21.8558 | 21.8881 | 21.8489 | 21.6117 | 21.0912 | 21.83 | 17.9655 | 17.9091 | 17.9893 | 18.0259 | 17.9769 | 18.809 | 18.4593 | 21.6459 | 21.4758 | 21.2782 | 21.3053 | 21.091 | 20.9748 | 21.0635 | 20.755 | 20.6849 | 20.293 | 20.2379 | 20.0675 | 20.222 | 0.10646 | 0.12644 | 20.539 | 21.385 | 21.5649 | 19.9361 | 21.0719 | 21.3267 | 20.6913 | 21.5004 | 21.6409 | 20.3894 | 21.3846 | 21.7628 | 20.1661 | 20.1564 | 20.2088 | 20.1888 | 20.321 |  | 20.4361 | 19.9913 | 20.1558 | 20.1709 | 20.2829 | 20.3082 |  | 20.2971 |  |  | 20.4677 | 20.427 | 20.5186 | [5 empty] | 21.3338 | 20.1673 | 20.9809 | 21.2141 | 19.4946 | 20.596 | 20.9663 | 20.0516 | 20.3682 | 20.835 | 19.6047 | 20.1361 | 20.6849 | 19.5883 | 20.0098 | 20.5143 | 19.7328 | 20.0074 | 19.4018 | 19.9711 | 19.3066 | 19.9835 | 19.679 | 20.2689 | 20.9523 | 20.1078 | 20.0657 | 20.6268 | 19.4203 | 19.9395 | 20.4673 | 19.3812 | 19.9189 | 19.58 | 19.9268 | 19.3178 | 20.0329 | -0.12049 | 20.9709 | 0.052209 | 0.039223 | -27.4924 | 3.0901 |  |  | 1.4549 | 3.5691 | 3.4875 | 1.1616 | 1.4452 | 1.4735 | 1.6433 | 0.42443 | 0.4242 | 0.42347 | 0.50569 | 0.46222 | 0.43554 | 0.42239
42843.416 | -421 | 21.9283 | 22.1479 | 22.2793 | 22.2552 | 22.0083 | 21.5094 | 20.3522 | 21.7062 | 21.7803 | 21.7772 | 21.7235 | 21.4196 | 21.0938 | 21.6206 | 21.3009 | 21.401 | 21.3669 | 20.8961 | 21.0273 | 20.9939 | 20.5474 | 20.7328 | 20.5987 | 20.6395 | 21.4635 | 21.6299 | 20.1365 | 20.2402 | 20.1833 | 20.7936 | 21.6445 | 21.8562 | 20.7577 | 18.4394 | 21.9291 | 20.1579 | 20.2515 |  | 20.3478 | 20.1182 | 20.0986 | 19.5735 |  | 18.6367 | 18.5466 | 18.4035 | 18.2701 | 18.4653 | 18.502 | 18.212 | 17.5958 | 18.6766 | 17.98 | 18.8431 | 18.6744 | 44.9794 | 48.2895 | 45.9154 | 20.7924 |  |  | 1.618 | 8.8082 | 8.8392 | 0.94258 | 0.96529 | 1.0058 | 1.913 | -24.1291 | 0.50089 | 0.33867 | 0.059711 | 8.8333 | 9.0598 | 2.0256 | 21.4508 | 21.586 | 21.6709 | 21.6543 | 21.5013 | 20.9559 | 20.2677 | 21.7451 | 21.8521 | 21.8873 | 21.8477 | 21.604 | 21.0776 | 21.8316 | 17.981 | 17.9055 | 18.0198 | 18.0405 | 18.0292 | 18.8075 | 18.4626 | 21.6379 | 21.4604 | 21.263 | 21.2936 | 21.0802 | 20.9666 | 21.0581 | 20.7483 | 20.6823 | 20.2899 | 20.2328 | 20.0677 | 20.2095 | 0.13811 | 0.14717 | 20.5371 | 21.3793 | 21.5591 | 19.9241 | 21.0679 | 21.3219 | 20.6939 | 21.4913 | 21.635 | 20.3871 | 21.3754 | 21.7601 | 20.1533 | 20.1505 | 20.2074 | 20.1862 | 20.3273 |  | 20.4377 | 20.0062 | 20.1669 | 20.1773 | 20.2963 | 20.312 |  | 20.2942 |  |  | 20.4718 | 20.4247 | 20.5216 | [5 empty] | 21.3337 | 20.1776 | 20.9806 | 21.2226 | 19.5031 | 20.5968 | 20.977 | 20.0439 | 20.3704 | 20.8346 | 19.5937 | 20.123 | 20.6812 | 19.589 | 20.0107 | 20.5024 | 19.742 | 20.0044 | 19.3965 | 19.9621 | 19.302 | 19.974 | 19.6876 | 20.2736 | 20.9561 | 20.1099 | 20.0808 | 20.6348 | 19.429 | 19.9342 | 20.4713 | 19.3865 | 19.9254 | 19.5826 | 19.9261 | 19.322 | 20.0412 | -0.1524 | 20.9732 | 0.052615 | 0.039535 | -27.4209 | 3.0901 |  |  | 1.5182 | 3.5325 | 3.5387 | 1.1556 | 1.1693 | 1.1936 | 1.6461 | 0.42431 | 0.42416 | 0.42374 | 0.50379 | 0.45922 | 0.43588 | 0.42263
42843.416 | -420 | 21.9299 | 22.1607 | 22.2836 | 22.2603 | 22.0113 | 21.5168 | 20.351 | 21.7165 | 21.7785 | 21.7804 | 21.7267 | 21.4253 | 21.1029 | 21.6203 | 21.3054 | 21.3984 | 21.3734 | 20.8853 | 21.0279 | 20.9945 | 20.5469 | 20.7361 | 20.6091 | 20.6427 | 21.456 | 21.6322 | 20.1349 | 20.2396 | 20.1729 | 20.7876 | 21.6433 | 21.8467 | 20.7498 | 18.4351 | 21.9294 | 20.1545 | 20.2507 |  | 20.3482 | 20.1137 | 20.0993 | 19.5808 |  | 18.649 | 18.5601 | 18.4129 | 18.2772 | 18.4657 | 18.5094 | 18.2227 | 17.6201 | 18.6754 | 17.9889 | 18.8422 | 18.6818 | 45.0036 | 48.3032 | 45.8943 | 20.7993 |  |  | 1.5135 | 8.9732 | 8.6282 | 1.0595 | 1.4476 | 1.0656 | 2.0037 | -24.5983 | 0.30746 | 0.34916 | -0.028304 | 8.8335 | 9.0597 | 2.0259 | 21.4531 | 21.5913 | 21.6751 | 21.6695 | 21.5123 | 20.9644 | 20.2771 | 21.7535 | 21.8581 | 21.8973 | 21.8568 | 21.6151 | 21.0928 | 21.8415 | 17.9647 | 17.9166 | 18.0633 | 18.0555 | 18.0516 | 18.8113 | 18.4635 | 21.6333 | 21.4588 | 21.2673 | 21.2856 | 21.0753 | 20.9607 | 21.0483 | 20.7431 | 20.6815 | 20.2855 | 20.2335 | 20.0597 | 20.206 | 0.090728 | 0.10267 | 20.5419 | 21.3765 | 21.5593 | 19.9331 | 21.0736 | 21.3302 | 20.6921 | 21.5047 | 21.6395 | 20.3884 | 21.3846 | 21.7639 | 20.1609 | 20.1592 | 20.215 | 20.1979 | 20.3236 |  | 20.4404 | 20.0124 | 20.1594 | 20.1712 | 20.2827 | 20.3141 |  | 20.2989 |  |  | 20.4711 | 20.4303 | 20.5178 | [5 empty] | 21.3358 | 20.1757 | 20.9844 | 21.2137 | 19.4965 | 20.611 | 20.976 | 20.0419 | 20.3675 | 20.8278 | 19.5876 | 20.1152 | 20.6775 | 19.5833 | 19.9984 | 20.5036 | 19.7393 | 19.9946 | 19.3936 | 19.9644 | 19.3015 | 19.9668 | 19.687 | 20.2696 | 20.9555 | 20.1156 | 20.0713 | 20.6309 | 19.4218 | 19.9309 | 20.4661 | 19.3863 | 19.9125 | 19.5834 | 19.9297 | 19.3216 | 20.0374 | -0.040356 | 20.9722 | 0.053047 | 0.038781 | -27.4319 | 3.0901 |  |  | 1.4684 | 3.5655 | 3.4963 | 1.2252 | 1.432 | 1.2286 | 1.6847 | 0.4245 | 0.42373 | 0.42346 | 0.50605 | 0.45449 | 0.43556 | 0.42258
42843.416 | -419 | 21.9346 | 22.1646 | 22.2853 | 22.2672 | 22.0135 | 21.512 | 20.352 | 21.7149 | 21.78 | 21.7826 | 21.7311 | 21.425 | 21.1075 | 21.6133 | 21.304 | 21.4022 | 21.3805 | 20.8879 | 21.0311 | 20.9923 | 20.5483 | 20.7326 | 20.5999 | 20.6395 | 21.4613 | 21.6312 | 20.1357 | 20.2423 | 20.1761 | 20.7862 | 21.6395 | 21.8427 | 20.7417 | 18.4306 | 21.9239 | 20.1484 | 20.2465 |  | 20.3379 | 20.1068 | 20.0964 | 19.5737 |  | 18.6445 | 18.5435 | 18.4109 | 18.2676 | 18.4544 | 18.4959 | 18.2264 | 17.6667 | 18.6663 | 17.9477 | 18.8395 | 18.6718 | 45.0066 | 48.3009 | 45.8719 | 20.7957 |  |  | 1.6462 | 9.0008 | 8.7583 | 1.3454 | 1.3596 | 1.4835 | 1.9281 | -24.344 | 0.3818 | 0.23649 | 0.004333 | 8.8333 | 9.0597 | 2.0261 | 21.4507 | 21.5809 | 21.6746 | 21.6651 | 21.4975 | 20.9602 | 20.2755 | 21.7471 | 21.8508 | 21.8936 | 21.8517 | 21.6154 | 21.0898 | 21.8361 | 17.9526 | 17.9353 | 18.0643 | 18.0764 | 18.0605 | 18.8078 | 18.4687 | 21.6353 | 21.4613 | 21.2627 | 21.2901 | 21.0788 | 20.9625 | 21.0538 | 20.7414 | 20.6826 | 20.2827 | 20.2317 | 20.0556 | 20.205 | 0.12199 | 0.15649 | 20.5477 | 21.3794 | 21.5571 | 19.9351 | 21.0632 | 21.3291 | 20.6902 | 21.5044 | 21.6408 | 20.3796 | 21.3822 | 21.7648 | 20.1559 | 20.1512 | 20.2048 | 20.1961 | 20.326 |  | 20.4424 | 20.0154 | 20.1678 | 20.173 | 20.2899 | 20.3166 |  | 20.3023 |  |  | 20.4758 | 20.4283 | 20.5154 | [5 empty] | 21.3323 | 20.1666 | 20.9858 | 21.2118 | 19.5046 | 20.5997 | 20.977 | 20.0358 | 20.3585 | 20.8206 | 19.5813 | 20.1165 | 20.6632 | 19.5815 | 19.9885 | 20.4962 | 19.7286 | 19.9829 | 19.3847 | 19.9624 | 19.2947 | 19.967 | 19.6927 | 20.2726 | 20.9584 | 20.1183 | 20.0806 | 20.6457 | 19.4322 | 19.9388 | 20.4782 | 19.3875 | 19.9217 | 19.5866 | 19.9351 | 19.3307 | 20.0399 | 0.16889 | 20.9723 | 0.053077 | 0.038868 | -27.3603 | 3.0901 |  |  | 1.5314 | 3.5708 | 3.5224 | 1.3806 | 1.3877 | 1.4496 | 1.6526 | 0.42451 | 0.42393 | 0.42364 | 0.50698 | 0.45499 | 0.43555 | 0.42251
42843.416 | -418 | 21.9289 | 22.1631 | 22.283 | 22.2605 | 22.0133 | 21.5088 | 20.3522 | 21.7107 | 21.7842 | 21.786 | 21.7317 | 21.4267 | 21.1018 | 21.6159 | 21.3073 | 21.4061 | 21.3809 | 20.8974 | 21.0372 | 20.9938 | 20.5519 | 20.7377 | 20.6 | 20.6454 | 21.4709 | 21.6377 | 20.1422 | 20.2507 | 20.1829 | 20.7865 | 21.6418 | 21.8456 | 20.7458 | 18.4618 | 21.9266 | 20.1555 | 20.2548 |  | 20.3429 | 20.112 | 20.0993 | 19.5806 |  | 18.6566 | 18.5563 | 18.4222 | 18.2759 | 18.4666 | 18.5079 | 18.2494 | 17.6877 | 18.6756 | 17.9774 | 18.8481 | 18.6713 | 44.9962 | 48.3016 | 45.8487 | 20.8063 |  |  | 1.7218 | 9.0192 | 9.1572 | 1.1167 | 1.3142 | 1.0676 | 1.8145 | -24.2986 | 0.25025 | 0.33594 | 0.08714 | 8.8333 | 9.0596 | 2.0261 | 21.4523 | 21.5882 | 21.6777 | 21.6652 | 21.498 | 20.96 | 20.2692 | 21.7499 | 21.8526 | 21.8928 | 21.8576 | 21.6111 | 21.0905 | 21.8339 | 17.935 | 17.9323 | 18.0554 | 18.0637 | 18.0679 | 18.8103 | 18.4597 | 21.6406 | 21.467 | 21.2671 | 21.297 | 21.0799 | 20.9634 | 21.0517 | 20.7423 | 20.6831 | 20.2944 | 20.2363 | 20.0579 | 20.2074 | 0.075196 | 0.15269 | 20.5452 | 21.3834 | 21.5607 | 19.9391 | 21.0738 | 21.332 | 20.6932 | 21.5019 | 21.6355 | 20.3796 | 21.3866 | 21.7578 | 20.1596 | 20.1595 | 20.2085 | 20.1886 | 20.3229 |  | 20.4396 | 20.0127 | 20.1665 | 20.1663 | 20.2935 | 20.3178 |  | 20.3044 |  |  | 20.4767 | 20.4295 | 20.514 | [5 empty] | 21.3338 | 20.1601 | 20.973 | 21.2168 | 19.5138 | 20.5953 | 20.9754 | 20.0414 | 20.3607 | 20.8289 | 19.5846 | 20.1262 | 20.6729 | 19.5891 | 20.0002 | 20.5014 | 19.734 | 19.9909 | 19.3902 | 19.9658 | 19.3065 | 19.9727 | 19.6921 | 20.2622 | 20.9532 | 20.116 | 20.0794 | 20.6389 | 19.4308 | 19.9435 | 20.4727 | 19.3842 | 19.9188 | 19.5853 | 19.9351 | 19.3223 | 20.0327 | -0.31508 | 20.9738 | 0.052523 | 0.039608 | -27.4495 | 3.0902 |  |  | 1.5662 | 3.5746 | 3.6018 | 1.2578 | 1.3644 | 1.2297 | 1.6032 | 0.4245 | 0.42396 | 0.42395 | 0.50924 | 0.45493 | 0.4356 | 0.42284
42843.416 | -417 | 21.9327 | 22.1632 | 22.2886 | 22.2509 | 22.0192 | 21.5181 | 20.3481 | 21.7085 | 21.7844 | 21.7833 | 21.7302 | 21.4275 | 21.0994 | 21.6149 | 21.3125 | 21.407 | 21.3732 | 20.8937 | 21.0354 | 20.9968 | 20.5504 | 20.737 | 20.6011 | 20.6463 | 21.469 | 21.6353 | 20.1409 | 20.2449 | 20.1779 | 20.7905 | 21.6515 | 21.8586 | 20.7553 | 18.5285 | 21.9328 | 20.1568 | 20.268 |  | 20.3503 | 20.1224 | 20.1143 | 19.5893 |  | 18.6374 | 18.5614 | 18.4335 | 18.2866 | 18.4785 | 18.5122 | 18.2614 | 17.6669 | 18.6772 | 17.9838 | 18.8482 | 18.6747 | 44.9975 | 48.3109 | 45.8256 | 20.8055 |  |  | 1.7001 | 8.9738 | 8.8063 | 1.0878 | 0.96069 | 0.78762 | 1.9058 | -24.294 | 0.3746 | 0.22747 | 0.047212 | 8.8335 | 9.0597 | 2.0257 | 21.4422 | 21.575 | 21.6676 | 21.6588 | 21.4946 | 20.9543 | 20.2647 | 21.7384 | 21.8468 | 21.8901 | 21.8504 | 21.6067 | 21.0798 | 21.8249 | 17.9287 | 17.9224 | 18.0293 | 18.0325 | 18.0531 | 18.8133 | 18.4651 | 21.6371 | 21.4646 | 21.2623 | 21.2861 | 21.0709 | 20.9601 | 21.0491 | 20.7409 | 20.6738 | 20.2838 | 20.2354 | 20.052 | 20.2011 | 0.064973 | 0.16524 | 20.5399 | 21.375 | 21.5533 | 19.9233 | 21.0608 | 21.3229 | 20.6838 | 21.4943 | 21.6384 | 20.3731 | 21.3706 | 21.7541 | 20.1518 | 20.1465 | 20.2041 | 20.1907 | 20.3015 |  | 20.4407 | 20.0133 | 20.1681 | 20.1719 | 20.2913 | 20.3165 |  | 20.2982 |  |  | 20.4702 | 20.428 | 20.5115 | [5 empty] | 21.3261 | 20.1629 | 20.9741 | 21.2106 | 19.5012 | 20.5958 | 20.9735 | 20.039 | 20.3605 | 20.8257 | 19.5819 | 20.1142 | 20.6766 | 19.5873 | 20 | 20.4967 | 19.7398 | 19.9956 | 19.3869 | 19.9706 | 19.299 | 19.971 | 19.6935 | 20.2741 | 20.9637 | 20.1271 | 20.0869 | 20.644 | 19.443 | 19.9416 | 20.4786 | 19.3863 | 19.9261 | 19.5947 | 19.9374 | 19.3258 | 20.0432 | 0.11862 | 20.98 | 0.051913 | 0.037395 | -27.4448 | 3.0901 |  |  | 1.5563 | 3.5656 | 3.5322 | 1.2414 | 1.1665 | 1.0562 | 1.643 | 0.42513 | 0.424 | 0.42372 | 0.51029 | 0.45847 | 0.4354 | 0.42266
42843.416 | -416 | 21.9309 | 22.1629 | 22.2866 | 22.2653 | 22.0124 | 21.5131 | 20.3546 | 21.7163 | 21.7836 | 21.7813 | 21.7264 | 21.4269 | 21.0964 | 21.6162 | 21.3069 | 21.4058 | 21.3677 | 20.8878 | 21.0267 | 20.9952 | 20.5481 | 20.7305 | 20.5962 | 20.642 | 21.4593 | 21.6304 | 20.1428 | 20.2446 | 20.171 | 20.7812 | 21.6438 | 21.8441 | 20.7469 | 18.572 | 21.9272 | 20.1513 | 20.2602 |  | 20.3496 | 20.1126 | 20.0998 | 19.5764 |  | 18.6424 | 18.5616 | 18.4345 | 18.2917 | 18.4909 | 18.5203 | 18.2844 | 17.6313 | 18.6725 | 17.9724 | 18.8429 | 18.6749 | 44.9944 | 48.3218 | 45.8143 | 20.8032 |  |  | 1.6193 | 8.9107 | 8.4574 | 1.26 | 1.213 | 1.3238 | 1.8657 | -24.1344 | 0.48105 | 0.2109 | 0.095299 | 8.8331 | 9.0597 | 2.0258 | 21.4508 | 21.5818 | 21.6687 | 21.6629 | 21.4966 | 20.9584 | 20.2615 | 21.7389 | 21.8488 | 21.8901 | 21.8456 | 21.6052 | 21.0729 | 21.8316 | 17.9298 | 17.9053 | 18.0136 | 18.0269 | 18.0244 | 18.8133 | 18.468 | 21.6373 | 21.4635 | 21.2651 | 21.2919 | 21.0783 | 20.9601 | 21.0483 | 20.7466 | 20.6843 | 20.2892 | 20.2359 | 20.0534 | 20.2139 | 0.11609 | 0.11579 | 20.5504 | 21.3825 | 21.5619 | 19.9372 | 21.0681 | 21.3257 | 20.6935 | 21.5024 | 21.6297 | 20.3812 | 21.3865 | 21.7615 | 20.161 | 20.1641 | 20.2092 | 20.1984 | 20.2815 |  | 20.4389 | 20.016 | 20.166 | 20.1744 | 20.2894 | 20.3063 |  | 20.2934 |  |  | 20.4728 | 20.4308 | 20.5163 | [5 empty] | 21.3246 | 20.1676 | 20.9738 | 21.2146 | 19.4927 | 20.5998 | 20.9664 | 20.0345 | 20.3551 | 20.8252 | 19.5851 | 20.1108 | 20.6706 | 19.5819 | 19.9931 | 20.4928 | 19.733 | 19.9968 | 19.3815 | 19.9695 | 19.2981 | 19.9696 | 19.6781 | 20.2658 | 20.9522 | 20.1152 | 20.0799 | 20.6312 | 19.4328 | 19.938 | 20.4695 | 19.3763 | 19.9201 | 19.586 | 19.9297 | 19.3166 | 20.0347 | 0.054991 | 20.9673 | 0.051371 | 0.038004 | -27.3873 | 3.0902 |  |  | 1.5188 | 3.553 | 3.4615 | 1.3361 | 1.3108 | 1.3694 | 1.6257 | 0.42562 | 0.42385 | 0.42359 | 0.51016 | 0.46054 | 0.43557 | 0.42248
42843.416 | -415 | 21.9216 | 22.1462 | 22.2912 | 22.256 | 22.0056 | 21.5012 | 20.3528 | 21.7085 | 21.7847 | 21.7786 | 21.7182 | 21.4217 | 21.0927 | 21.6135 | 21.299 | 21.3982 | 21.3629 | 20.8865 | 21.0215 | 20.9911 | 20.5459 | 20.7277 | 20.5932 | 20.633 | 21.4585 | 21.6231 | 20.1348 | 20.2394 | 20.1708 | 20.7899 | 21.641 | 21.8543 | 20.7496 | 18.589 | 21.9209 | 20.1532 | 20.256 |  | 20.3509 | 20.1113 | 20.1062 | 19.5791 |  | 18.6526 | 18.5651 | 18.4404 | 18.3098 | 18.4926 | 18.5174 | 18.3101 | 17.6195 | 18.6653 | 17.9524 | 18.8473 | 18.6751 | 44.977 | 48.3289 | 45.7819 | 20.8026 |  |  | 1.6042 | 8.9029 | 8.3522 | 1.2632 | 0.99289 | 1.1149 | 1.9656 | -23.8932 | 0.45361 | 0.14943 | 0.031762 | 8.8332 | 9.0595 | 2.0258 | 21.4513 | 21.583 | 21.6715 | 21.6655 | 21.5047 | 20.9618 | 20.2686 | 21.7446 | 21.8494 | 21.889 | 21.8488 | 21.612 | 21.0764 | 21.8336 | 17.9508 | 17.8971 | 17.9961 | 18.0185 | 18.016 | 18.8184 | 18.4695 | 21.6376 | 21.4705 | 21.2745 | 21.3033 | 21.0892 | 20.9644 | 21.0514 | 20.7477 | 20.6894 | 20.2915 | 20.2413 | 20.0542 | 20.2139 | 0.070085 | 0.070714 | 20.5417 | 21.3862 | 21.5512 | 19.9395 | 21.0633 | 21.3274 | 20.7007 | 21.4947 | 21.6291 | 20.3845 | 21.3762 | 21.7604 | 20.1559 | 20.1568 | 20.2092 | 20.2001 | 20.2814 |  | 20.4324 | 20.0319 | 20.1628 | 20.1738 | 20.2908 | 20.3065 |  | 20.295 |  |  | 20.4707 | 20.4306 | 20.5148 | [5 empty] | 21.3301 | 20.1707 | 20.9778 | 21.2134 | 19.4833 | 20.6001 | 20.9692 | 20.0314 | 20.3618 | 20.8244 | 19.5788 | 20.1162 | 20.67 | 19.5822 | 19.9954 | 20.5001 | 19.7374 | 19.9937 | 19.3837 | 19.9731 | 19.3002 | 19.9715 | 19.6777 | 20.2631 | 20.9546 | 20.1179 | 20.0829 | 20.6407 | 19.4317 | 19.9456 | 20.48 | 19.3825 | 19.9194 | 19.5892 | 19.9329 | 19.3204 | 20.0391 | -0.35107 | 20.9726 | 0.050903 | 0.038128 | -27.3085 | 3.0901 |  |  | 1.5117 | 3.5515 | 3.4399 | 1.3378 | 1.1859 | 1.2567 | 1.6686 | 0.42541 | 0.4233 | 0.42365 | 0.50843 | 0.46267 | 0.43556 | 0.42256
42843.416 | -414 | 21.9238 | 22.1515 | 22.2869 | 22.2543 | 22.0151 | 21.5112 | 20.3497 | 21.7054 | 21.7764 | 21.787 | 21.7232 | 21.4241 | 21.0976 | 21.6128 | 21.2994 | 21.4028 | 21.3659 | 20.8918 | 21.0255 | 20.9926 | 20.5496 | 20.7376 | 20.5966 | 20.641 | 21.4638 | 21.6283 | 20.1359 | 20.2424 | 20.1741 | 20.7907 | 21.6452 | 21.8583 | 20.7443 | 18.5869 | 21.927 | 20.1532 | 20.2616 |  | 20.3478 | 20.1166 | 20.0973 | 19.5712 |  | 18.6611 | 18.5654 | 18.4356 | 18.3112 | 18.4884 | 18.5249 | 18.3609 | 17.6272 | 18.674 | 17.9637 | 18.8463 | 18.673 | 44.9499 | 48.3446 | 45.7602 | 20.8095 |  |  | 1.6061 | 8.7504 | 8.7248 | 1.076 | 0.65184 | 0.64503 | 1.7619 | -23.8755 | 0.46178 | 0.056067 | 0.067176 | 8.8335 | 9.0597 | 2.0254 | 21.4426 | 21.5819 | 21.6701 | 21.663 | 21.5023 | 20.9627 | 20.2696 | 21.7455 | 21.8522 | 21.8962 | 21.8506 | 21.6155 | 21.0799 | 21.8332 | 17.9765 | 17.9384 | 17.9908 | 18.0022 | 18.021 | 18.8197 | 18.4732 | 21.6367 | 21.4638 | 21.2631 | 21.291 | 21.0767 | 20.9614 | 21.0462 | 20.746 | 20.6786 | 20.2811 | 20.2292 | 20.0445 | 20.2012 | 0.12769 | 0.11446 | 20.5532 | 21.3859 | 21.5582 | 19.9458 | 21.0717 | 21.3313 | 20.6975 | 21.5002 | 21.6441 | 20.385 | 21.3798 | 21.7607 | 20.1596 | 20.1667 | 20.2142 | 20.2016 | 20.3108 |  | 20.4463 | 20.033 | 20.1671 | 20.1867 | 20.288 | 20.3126 |  | 20.2996 |  |  | 20.4753 | 20.4322 | 20.5126 | [5 empty] | 21.3313 | 20.1682 | 20.9782 | 21.2142 | 19.4788 | 20.5967 | 20.9747 | 20.0356 | 20.3672 | 20.8285 | 19.5832 | 20.1258 | 20.6704 | 19.5849 | 19.9951 | 20.5015 | 19.7347 | 20.0003 | 19.388 | 19.9731 | 19.3008 | 19.9701 | 19.6845 | 20.2648 | 20.9606 | 20.1224 | 20.0838 | 20.6493 | 19.4418 | 19.9501 | 20.4832 | 19.3914 | 19.9244 | 19.5923 | 19.9422 | 19.3194 | 20.0434 | -0.40857 | 20.9692 | 0.051587 | 0.039281 | -27.4583 | 3.0901 |  |  | 1.5126 | 3.521 | 3.5158 | 1.2347 | 0.96092 | 0.95589 | 1.5798 | 0.42506 | 0.42342 | 0.4232 | 0.50572 | 0.46368 | 0.43578 | 0.42256
42843.416 | -413 | 21.9276 | 22.1567 | 22.2872 | 22.2586 | 22.0095 | 21.5101 | 20.3501 | 21.6996 | 21.7726 | 21.7807 | 21.7267 | 21.4277 | 21.1036 | 21.6156 | 21.3036 | 21.4077 | 21.3748 | 20.8932 | 21.0279 | 21 | 20.5522 | 20.7374 | 20.602 | 20.6406 | 21.4633 | 21.6384 | 20.1462 | 20.2476 | 20.1776 | 20.7949 | 21.645 | 21.8546 | 20.7526 | 18.6017 | 21.9343 | 20.1574 | 20.2642 |  | 20.3567 | 20.1166 | 20.1047 | 19.58 |  | 18.6583 | 18.5695 | 18.429 | 18.2982 | 18.4688 | 18.5296 | 18.5131 | 17.6418 | 18.6665 | 17.9329 | 18.8398 | 18.6804 | 44.8948 | 48.3644 | 45.7436 | 20.8154 |  |  | 1.5477 | 8.7024 | 8.4022 | 1.0135 | 0.81218 | 1.2253 | 1.7671 | -23.6257 | 0.38997 | 0.12656 | 0.084883 | 8.8332 | 9.0596 | 2.0257 | 21.4439 | 21.5775 | 21.6678 | 21.658 | 21.4992 | 20.9602 | 20.2699 | 21.7397 | 21.8517 | 21.8877 | 21.8492 | 21.6057 | 21.0809 | 21.833 | 17.9976 | 17.9635 | 17.9974 | 17.9819 | 17.996 | 18.8205 | 18.4623 | 21.64 | 21.4598 | 21.2674 | 21.2919 | 21.0749 | 20.964 | 21.048 | 20.7373 | 20.682 | 20.2819 | 20.2301 | 20.0444 | 20.1911 | 0.18274 | 0.14832 | 20.5439 | 21.3802 | 21.5537 | 19.9421 | 21.0649 | 21.3315 | 20.6883 | 21.5021 | 21.6334 | 20.3853 | 21.3812 | 21.7619 | 20.161 | 20.1593 | 20.2124 | 20.1943 | 20.3016 |  | 20.4442 | 20.0343 | 20.1612 | 20.1909 | 20.2834 | 20.3101 |  | 20.2943 |  |  | 20.4723 | 20.4297 | 20.5164 | [5 empty] | 21.3324 | 20.1638 | 20.9768 | 21.2108 | 19.4885 | 20.5957 | 20.9776 | 20.0493 | 20.37 | 20.8293 | 19.5895 | 20.1261 | 20.6743 | 19.5876 | 19.9994 | 20.5033 | 19.7413 | 20.0014 | 19.3965 | 19.9753 | 19.3116 | 19.9722 | 19.6912 | 20.261 | 20.9622 | 20.1234 | 20.0861 | 20.6496 | 19.4446 | 19.9478 | 20.4853 | 19.3861 | 19.9196 | 19.5919 | 19.9443 | 19.3231 | 20.0404 | -0.085062 | 20.9725 | 0.052024 | 0.04021 | -27.5479 | 3.0901 |  |  | 1.4848 | 3.5113 | 3.4502 | 1.1983 | 1.0726 | 1.3175 | 1.5822 | 0.42524 | 0.42319 | 0.42293 | 0.50347 | 0.46167 | 0.43568 | 0.42287
42843.416 | -412 | 21.9225 | 22.1594 | 22.2896 | 22.2565 | 22.0078 | 21.509 | 20.3501 | 21.7035 | 21.7748 | 21.7842 | 21.7286 | 21.4255 | 21.1019 | 21.6205 | 21.3018 | 21.4121 | 21.3816 | 20.8933 | 21.0399 | 21.0056 | 20.5469 | 20.7399 | 20.6054 | 20.6462 | 21.4655 | 21.6354 | 20.1429 | 20.2514 | 20.174 | 20.7936 | 21.6512 | 21.8548 | 20.7455 | 18.5982 | 21.9312 | 20.1533 | 20.2598 |  | 20.3542 | 20.1195 | 20.1059 | 19.5837 |  | 18.6488 | 18.5681 | 18.4273 | 18.2918 | 18.4638 | 18.5228 | 18.6634 | 17.6576 | 18.6553 | 17.8998 | 18.8325 | 18.6715 | 44.8407 | 48.3858 | 45.7218 | 20.8083 |  |  | 1.6351 | 8.6959 | 8.5605 | 1.0885 | 0.89695 | 0.18111 | 1.9827 | -23.4661 | 0.32653 | 0.14376 | 0.070648 | 8.8333 | 9.0598 | 2.0257 | 21.4365 | 21.5794 | 21.6656 | 21.6635 | 21.489 | 20.9476 | 20.2651 | 21.7368 | 21.846 | 21.8854 | 21.846 | 21.6024 | 21.0688 | 21.8214 | 18.0723 | 17.9947 | 18.0217 | 17.987 | 17.9856 | 18.8263 | 18.4657 | 21.6442 | 21.4683 | 21.2718 | 21.2949 | 21.0883 | 20.9706 | 21.0496 | 20.7514 | 20.6856 | 20.2904 | 20.2413 | 20.0482 | 20.2112 | 0.088958 | 0.16848 | 20.5407 | 21.3823 | 21.5544 | 19.9424 | 21.0683 | 21.3262 | 20.6917 | 21.5003 | 21.6339 | 20.3862 | 21.3751 | 21.7628 | 20.1589 | 20.1565 | 20.2039 | 20.2117 | 20.3056 |  | 20.4487 | 20.0443 | 20.1684 | 20.1891 | 20.2904 | 20.3035 |  | 20.2968 |  |  | 20.4735 | 20.4317 | 20.5126 | [5 empty] | 21.3275 | 20.1643 | 20.9728 | 21.2075 | 19.4826 | 20.5975 | 20.9647 | 20.0518 | 20.3736 | 20.8405 | 19.5938 | 20.131 | 20.6763 | 19.5977 | 20.0052 | 20.5077 | 19.7424 | 20.0071 | 19.3949 | 19.9803 | 19.3191 | 19.9763 | 19.694 | 20.2675 | 20.9725 | 20.1286 | 20.0952 | 20.6562 | 19.4476 | 19.9583 | 20.4875 | 19.3935 | 19.9206 | 19.5943 | 19.9486 | 19.3274 | 20.0405 | -0.21287 | 20.9717 | 0.052597 | 0.039231 | -27.3887 | 3.0901 |  |  | 1.5262 | 3.51 | 3.4826 | 1.2418 | 1.1272 | 0.5065 | 1.6759 | 0.42528 | 0.42315 | 0.42321 | 0.49585 | 0.45937 | 0.43544 | 0.4226
42843.416 | -411 | 21.9223 | 22.155 | 22.2864 | 22.2588 | 22.0119 | 21.5043 | 20.351 | 21.7043 | 21.7761 | 21.7789 | 21.7286 | 21.4189 | 21.1024 | 21.6139 | 21.3103 | 21.4039 | 21.3845 | 20.8935 | 21.043 | 20.9989 | 20.5489 | 20.7413 | 20.6067 | 20.6504 | 21.4666 | 21.6374 | 20.1391 | 20.2537 | 20.1788 | 20.789 | 21.6425 | 21.8442 | 20.7379 | 18.5924 | 21.9222 | 20.1517 | 20.2599 |  | 20.3503 | 20.1186 | 20.1074 | 19.5787 |  | 18.6465 | 18.5673 | 18.4304 | 18.2944 | 18.4622 | 18.513 | 18.6941 | 17.6826 | 18.6641 | 17.8895 | 18.8408 | 18.6777 | 44.8061 | 48.4056 | 45.7153 | 20.8108 |  |  | 1.6804 | 9.0264 | 8.8214 | 1.1489 | 1.1092 | 0.98541 | 1.7901 | -23.3386 | 0.26835 | 0.2709 | 0.07412 | 8.8332 | 9.0596 | 2.0258 | 21.4459 | 21.5899 | 21.681 | 21.6729 | 21.5056 | 20.9627 | 20.277 | 21.736 | 21.8453 | 21.892 | 21.8513 | 21.6138 | 21.0819 | 21.8216 | 18.1134 | 18.0441 | 18.0487 | 17.9907 | 17.9759 | 18.8293 | 18.4696 | 21.6301 | 21.4537 | 21.2578 | 21.2867 | 21.0697 | 20.9563 | 21.0438 | 20.7398 | 20.6708 | 20.2804 | 20.2281 | 20.0386 | 20.1916 | -0.056132 | 0.11446 | 20.5523 | 21.3955 | 21.5595 | 19.9518 | 21.0719 | 21.3327 | 20.6996 | 21.5037 | 21.6458 | 20.3908 | 21.3849 | 21.7723 | 20.1712 | 20.1756 | 20.2165 | 20.2176 | 20.2968 |  | 20.4392 | 20.051 | 20.1703 | 20.1843 | 20.2854 | 20.3049 |  | 20.3039 |  |  | 20.4809 | 20.4363 | 20.5169 | [5 empty] | 21.3327 | 20.1733 | 20.9825 | 21.213 | 19.4866 | 20.6037 | 20.971 | 20.0431 | 20.365 | 20.837 | 19.5958 | 20.13 | 20.6715 | 19.5853 | 19.9946 | 20.5081 | 19.743 | 20.0048 | 19.3912 | 19.9758 | 19.3024 | 19.9764 | 19.6991 | 20.2723 | 20.9609 | 20.1247 | 20.1003 | 20.6558 | 19.4535 | 19.9526 | 20.4824 | 19.3871 | 19.929 | 19.5932 | 19.9423 | 19.3304 | 20.0424 | -0.15722 | 20.971 | 0.052665 | 0.038832 | -27.2899 | 3.0901 |  |  | 1.5472 | 3.5761 | 3.5352 | 1.2758 | 1.2535 | 1.1815 | 1.5924 | 0.42521 | 0.42303 | 0.42318 | 0.49164 | 0.45683 | 0.43552 | 0.42281
42843.416 | -410 | 21.9236 | 22.1509 | 22.2814 | 22.2531 | 22.0083 | 21.5022 | 20.3466 | 21.7039 | 21.7715 | 21.7773 | 21.7191 | 21.4129 | 21.0929 | 21.6142 | 21.315 | 21.3999 | 21.3757 | 20.8972 | 21.0356 | 21.0035 | 20.5613 | 20.7391 | 20.6114 | 20.6468 | 21.4722 | 21.6408 | 20.1482 | 20.259 | 20.1798 | 20.7958 | 21.6456 | 21.8461 | 20.7416 | 18.599 | 21.9249 | 20.1574 | 20.2634 |  | 20.3525 | 20.1207 | 20.1101 | 19.5798 |  | 18.6508 | 18.5651 | 18.4319 | 18.288 | 18.4651 | 18.5084 | 18.6109 | 17.7183 | 18.6656 | 17.9136 | 18.8408 | 18.6807 | 44.7777 | 48.4317 | 45.6809 | 20.8128 |  |  | 1.6581 | 8.8766 | 8.92 | 1.2008 | 1.2643 | 1.3389 | 1.8716 | -22.8471 | 0.24383 | 0.43748 | 0.062142 | 8.8335 | 9.0599 | 2.0255 | 21.4597 | 21.5972 | 21.6776 | 21.6664 | 21.5053 | 20.9618 | 20.2762 | 21.7423 | 21.8458 | 21.9028 | 21.8519 | 21.6166 | 21.09 | 21.8353 | 18.1273 | 18.0673 | 18.0951 | 17.9942 | 17.9897 | 18.828 | 18.471 | 21.6374 | 21.4589 | 21.2616 | 21.2921 | 21.0764 | 20.959 | 21.0506 | 20.741 | 20.6793 | 20.2875 | 20.2317 | 20.0449 | 20.2015 | -0.093093 | 0.16163 | 20.5486 | 21.3811 | 21.5571 | 19.9507 | 21.0705 | 21.3217 | 20.6863 | 21.5003 | 21.6302 | 20.3822 | 21.3789 | 21.7582 | 20.16 | 20.159 | 20.2128 | 20.2016 | 20.3006 |  | 20.4369 | 20.0508 | 20.1665 | 20.1833 | 20.2874 | 20.3056 |  | 20.2986 |  |  | 20.4746 | 20.438 | 20.5089 | [5 empty] | 21.3278 | 20.1714 | 20.9748 | 21.2153 | 19.4709 | 20.6051 | 20.9669 | 20.0528 | 20.3711 | 20.8413 | 19.6015 | 20.1345 | 20.6769 | 19.5912 | 19.9983 | 20.5027 | 19.7515 | 20.0063 | 19.4016 | 19.9801 | 19.3104 | 19.9798 | 19.693 | 20.2595 | 20.9574 | 20.1259 | 20.0888 | 20.6464 | 19.4467 | 19.9439 | 20.4744 | 19.3891 | 19.9199 | 19.5783 | 19.9443 | 19.3172 | 20.037 | -0.096006 | 20.9728 | 0.053016 | 0.039818 | -27.5135 | 3.09 |  |  | 1.5369 | 3.5462 | 3.5549 | 1.3043 | 1.3382 | 1.3772 | 1.6282 | 0.42503 | 0.4229 | 0.42327 | 0.48993 | 0.45184 | 0.43568 | 0.42277
42843.416 | -409 | 21.9187 | 22.1499 | 22.2811 | 22.2464 | 22.0056 | 21.5008 | 20.3458 | 21.6939 | 21.7751 | 21.7748 | 21.7167 | 21.4124 | 21.0838 | 21.6082 | 21.303 | 21.3976 | 21.3656 | 20.8837 | 21.0182 | 20.9932 | 20.5564 | 20.7298 | 20.5899 | 20.6376 | 21.4529 | 21.6245 | 20.1353 | 20.2472 | 20.1699 | 20.7947 | 21.6413 | 21.8532 | 20.7449 | 18.5893 | 21.9292 | 20.1571 | 20.2613 |  | 20.3514 | 20.1228 | 20.1081 | 19.5787 |  | 18.6439 | 18.5648 | 18.4238 | 18.278 | 18.4597 | 18.4975 | 18.5301 | 17.6894 | 18.6694 | 17.9483 | 18.8411 | 18.6804 | 44.7621 | 48.4656 | 45.6696 | 20.8249 |  |  | 1.5063 | 8.8293 | 8.2832 | 1.0339 | 0.72741 | 0.91773 | 1.7724 | -22.1321 | 0.1798 | 0.18866 | 0.020304 | 8.8336 | 9.06 | 2.0256 | 21.4468 | 21.5873 | 21.6732 | 21.6622 | 21.4965 | 20.9575 | 20.2721 | 21.7397 | 21.8449 | 21.8918 | 21.8494 | 21.6109 | 21.078 | 21.8264 | 18.1283 | 18.0178 | 18.0925 | 18.0028 | 17.9909 | 18.8242 | 18.4683 | 21.6392 | 21.4657 | 21.2709 | 21.2959 | 21.0818 | 20.9649 | 21.0486 | 20.7422 | 20.6845 | 20.2948 | 20.241 | 20.0513 | 20.2119 | -0.11118 | 0.075659 | 20.5497 | 21.3784 | 21.555 | 19.9387 | 21.0735 | 21.3262 | 20.6946 | 21.4985 | 21.6284 | 20.3885 | 21.3845 | 21.7596 | 20.1667 | 20.1641 | 20.2107 | 20.2052 | 20.2997 |  | 20.4454 | 20.0566 | 20.165 | 20.1797 | 20.2825 | 20.3072 |  | 20.299 |  |  | 20.4831 | 20.441 | 20.5201 | [5 empty] | 21.3404 | 20.1744 | 20.9902 | 21.2236 | 19.4891 | 20.6131 | 20.9736 | 20.0506 | 20.3667 | 20.8321 | 19.5973 | 20.1227 | 20.6775 | 19.5878 | 19.9985 | 20.4994 | 19.7445 | 20.0012 | 19.3963 | 19.977 | 19.3109 | 19.9835 | 19.6999 | 20.2575 | 20.968 | 20.1303 | 20.0845 | 20.6541 | 19.451 | 19.95 | 20.4742 | 19.396 | 19.9222 | 19.5951 | 19.9395 | 19.3251 | 20.0529 | -0.18894 | 20.9727 | 0.053077 | 0.040602 | -27.3756 | 3.0901 |  |  | 1.4648 | 3.5368 | 3.4257 | 1.2103 | 1.015 | 1.1401 | 1.5844 | 0.42534 | 0.42269 | 0.42321 | 0.48939 | 0.45181 | 0.4357 | 0.42273
42843.416 | -408 | 21.9208 | 22.1538 | 22.2808 | 22.2547 | 22.0049 | 21.5074 | 20.3476 | 21.702 | 21.7727 | 21.779 | 21.7207 | 21.4045 | 21.0883 | 21.6039 | 21.3148 | 21.4141 | 21.382 | 20.9012 | 21.033 | 21.0041 | 20.5582 | 20.742 | 20.605 | 20.6533 | 21.4707 | 21.6365 | 20.1447 | 20.2513 | 20.1823 | 20.7896 | 21.6487 | 21.849 | 20.7448 | 18.5947 | 21.9252 | 20.1519 | 20.2582 |  | 20.3484 | 20.1234 | 20.1013 | 19.576 |  | 18.6371 | 18.5558 | 18.4161 | 18.2652 | 18.4486 | 18.4824 | 18.4498 | 17.6221 | 18.6659 | 17.9884 | 18.8407 | 18.6717 | 44.7435 | 48.4921 | 45.6553 | 20.8103 |  |  | 1.6719 | 8.7642 | 8.7432 | 1.1312 | 1.0783 | 0.65291 | 1.9071 | -21.6735 | 0.19012 | 0.025646 | 0.090091 | 8.8334 | 9.0597 | 2.0256 | 21.4474 | 21.583 | 21.6736 | 21.6673 | 21.5024 | 20.9589 | 20.2738 | 21.7386 | 21.8488 | 21.8972 | 21.8519 | 21.6062 | 21.0785 | 21.8273 | 18.1279 | 17.9827 | 18.0467 | 18.0087 | 17.9959 | 18.8187 | 18.4729 | 21.6372 | 21.4602 | 21.2665 | 21.2935 | 21.0765 | 20.9628 | 21.0428 | 20.7418 | 20.6832 | 20.2875 | 20.2312 | 20.0482 | 20.2014 | 0.027423 | 0.066339 | 20.5506 | 21.3888 | 21.5593 | 19.9492 | 21.0638 | 21.3316 | 20.6868 | 21.5026 | 21.6348 | 20.3886 | 21.3828 | 21.7595 | 20.1667 | 20.1581 | 20.2115 | 20.1985 | 20.313 |  | 20.4494 | 20.0718 | 20.1772 | 20.19 | 20.2998 | 20.3129 |  | 20.3028 |  |  | 20.4716 | 20.4322 | 20.5187 | [5 empty] | 21.3297 | 20.169 | 20.9803 | 21.2177 | 19.4924 | 20.599 | 20.9726 | 20.056 | 20.3698 | 20.8415 | 19.5979 | 20.1326 | 20.6746 | 19.5864 | 20.0042 | 20.5056 | 19.7553 | 20.0125 | 19.3884 | 19.983 | 19.316 | 19.9813 | 19.6996 | 20.2639 | 20.9646 | 20.1263 | 20.0947 | 20.6521 | 19.4525 | 19.9485 | 20.4872 | 19.3818 | 19.9312 | 19.5885 | 19.9447 | 19.3226 | 20.0467 | -0.15963 | 20.9722 | 0.053145 | 0.041037 | -27.3212 | 3.0901 |  |  | 1.5433 | 3.5237 | 3.5195 | 1.2659 | 1.2358 | 0.96164 | 1.6435 | 0.4251 | 0.42268 | 0.4235 | 0.48879 | 0.45743 | 0.4356 | 0.42277
42843.416 | -407 | 21.9347 | 22.1591 | 22.2905 | 22.2631 | 22.0156 | 21.5156 | 20.3605 | 21.7045 | 21.7816 | 21.7902 | 21.7313 | 21.4202 | 21.1056 | 21.6157 | 21.2912 | 21.3984 | 21.3682 | 20.8865 | 21.0285 | 20.9945 | 20.5461 | 20.7332 | 20.6012 | 20.6469 | 21.4602 | 21.6295 | 20.1367 | 20.2392 | 20.1802 | 20.7927 | 21.6451 | 21.8488 | 20.7419 | 18.6173 | 21.9259 | 20.151 | 20.2625 |  | 20.3475 | 20.1231 | 20.1094 | 19.5782 |  | 18.6251 | 18.5617 | 18.4203 | 18.27 | 18.4357 | 18.4763 | 18.3818 | 17.61 | 18.6713 | 17.9747 | 18.8409 | 18.6773 | 44.7601 | 48.5287 | 45.6415 | 20.819 |  |  | 1.8749 | 8.9029 | 8.253 | 1.0438 | 1.0218 | 0.58195 | 2.0398 | -21.6077 | 0.45614 | 0.27783 | 0.2038 | 8.8333 | 9.0597 | 2.0256 | 21.4498 | 21.5794 | 21.6692 | 21.6626 | 21.5041 | 20.9648 | 20.2748 | 21.7432 | 21.8546 | 21.8931 | 21.8495 | 21.6031 | 21.0765 | 21.83 | 18.1241 | 17.9567 | 18.0172 | 17.9944 | 17.9969 | 18.8275 | 18.4776 | 21.6366 | 21.4681 | 21.2667 | 21.3044 | 21.0733 | 20.9597 | 21.0523 | 20.7442 | 20.6847 | 20.2842 | 20.2366 | 20.0511 | 20.2042 | 0.10252 | 0.14965 | 20.5536 | 21.3855 | 21.5649 | 19.9497 | 21.0631 | 21.3386 | 20.6982 | 21.4969 | 21.6447 | 20.3858 | 21.3858 | 21.7661 | 20.1718 | 20.164 | 20.2217 | 20.2054 | 20.3113 |  | 20.4514 | 20.0682 | 20.1725 | 20.1876 | 20.3021 | 20.3165 |  | 20.3045 |  |  | 20.4684 | 20.4264 | 20.4993 | [5 empty] | 21.3215 | 20.154 | 20.9733 | 21.2077 | 19.4956 | 20.5885 | 20.9713 | 20.0397 | 20.3626 | 20.8309 | 19.5928 | 20.1279 | 20.6764 | 19.5818 | 19.9894 | 20.4974 | 19.7419 | 19.9968 | 19.3852 | 19.9823 | 19.3071 | 19.9725 | 19.6931 | 20.2593 | 20.9675 | 20.1258 | 20.0926 | 20.6541 | 19.4494 | 19.9497 | 20.4834 | 19.3872 | 19.9256 | 19.5958 | 19.9469 | 19.3248 | 20.0482 | -0.086175 | 20.9716 | 0.052671 | 0.041726 | -27.3732 | 3.09 |  |  | 1.6343 | 3.5515 | 3.4194 | 1.216 | 1.203 | 0.90787 | 1.6997 | 0.42521 | 0.42262 | 0.42365 | 0.49024 | 0.46127 | 0.43551 | 0.42259
42843.416 | -406 | 21.9314 | 22.1621 | 22.2852 | 22.2609 | 22.0158 | 21.5168 | 20.3477 | 21.71 | 21.7903 | 21.7858 | 21.7358 | 21.4251 | 21.1002 | 21.6254 | 21.3099 | 21.4053 | 21.3756 | 20.8957 | 21.0344 | 20.9974 | 20.5502 | 20.742 | 20.6051 | 20.6418 | 21.4683 | 21.6331 | 20.1402 | 20.2501 | 20.177 | 20.7878 | 21.6408 | 21.8473 | 20.7374 | 18.6007 | 21.9255 | 20.147 | 20.254 |  | 20.3422 | 20.108 | 20.1042 | 19.5771 |  | 18.6344 | 18.557 | 18.4224 | 18.2689 | 18.4328 | 18.4813 | 18.3057 | 17.6289 | 18.6629 | 17.969 | 18.8419 | 18.6762 | 44.7752 | 48.5607 | 45.6231 | 20.8194 |  |  | 1.7796 | 8.8148 | 8.7439 | 1.1949 | 1.602 | 1.3166 | 1.9866 | -21.3633 | 0.38491 | 0.32356 | 0.19981 | 8.8334 | 9.0596 | 2.0259 | 21.4532 | 21.5787 | 21.6682 | 21.6611 | 21.4971 | 20.9598 | 20.2704 | 21.7375 | 21.8458 | 21.8869 | 21.8434 | 21.6041 | 21.0711 | 21.8227 | 18.1154 | 17.9409 | 17.9922 | 17.9734 | 17.9844 | 18.8254 | 18.4718 | 21.6502 | 21.4707 | 21.2664 | 21.299 | 21.0822 | 20.9586 | 21.0527 | 20.7476 | 20.6833 | 20.2833 | 20.2443 | 20.0534 | 20.2031 | 0.10508 | 0.15098 | 20.5537 | 21.3821 | 21.5584 | 19.9401 | 21.0705 | 21.3263 | 20.6933 | 21.4997 | 21.6298 | 20.3961 | 21.3757 | 21.7612 | 20.17 | 20.1722 | 20.2216 | 20.2089 | 20.3231 |  | 20.4512 | 20.0668 | 20.1694 | 20.1835 | 20.301 | 20.3239 |  | 20.3089 |  |  | 20.4742 | 20.4366 | 20.5113 | [5 empty] | 21.3307 | 20.1661 | 20.9792 | 21.2129 | 19.4998 | 20.6001 | 20.9708 | 20.0605 | 20.3704 | 20.8321 | 19.6118 | 20.1376 | 20.6887 | 19.5945 | 20.0013 | 20.5144 | 19.761 | 20.0091 | 19.4026 | 19.9935 | 19.3241 | 19.9813 | 19.695 | 20.2608 | 20.9617 | 20.1219 | 20.0878 | 20.6531 | 19.4498 | 19.9411 | 20.4752 | 19.3756 | 19.92 | 19.5888 | 19.9376 | 19.3204 | 20.0484 | -0.022548 | 20.9725 | 0.052412 | 0.041973 | -27.4127 | 3.09 |  |  | 1.5922 | 3.5338 | 3.5196 | 1.3011 | 1.5063 | 1.3656 | 1.6774 | 0.42488 | 0.42256 | 0.42373 | 0.49095 | 0.46336 | 0.43541 | 0.42259
42843.416 | -405 | 21.9238 | 22.1578 | 22.2829 | 22.2546 | 22.0112 | 21.5052 | 20.3452 | 21.7077 | 21.7791 | 21.7781 | 21.7267 | 21.4216 | 21.0946 | 21.6109 | 21.3073 | 21.4101 | 21.3691 | 20.8944 | 21.0265 | 20.9976 | 20.5487 | 20.7326 | 20.6028 | 20.6502 | 21.464 | 21.6256 | 20.136 | 20.2521 | 20.1797 | 20.794 | 21.6497 | 21.856 | 20.7445 | 18.6337 | 21.9302 | 20.1573 | 20.2662 |  | 20.3527 | 20.1151 | 20.1018 | 19.5779 |  | 18.6361 | 18.5588 | 18.4153 | 18.2686 | 18.4307 | 18.4747 | 18.2511 | 17.6064 | 18.6579 | 17.9559 | 18.8434 | 18.6786 | 44.8056 | 48.602 | 45.6082 | 20.8247 |  |  | 1.457 | 8.6512 | 8.5487 | 1.2133 | 1.5974 | 1.4645 | 1.9242 | -21.5624 | 0.27847 | 0.25097 | 0.10103 | 8.8334 | 9.0595 | 2.026 | 21.4445 | 21.585 | 21.6709 | 21.6596 | 21.4976 | 20.9506 | 20.271 | 21.7417 | 21.8444 | 21.8817 | 21.8536 | 21.6056 | 21.0776 | 21.8256 | 18.111 | 17.9263 | 18.0087 | 17.9743 | 17.9723 | 18.8267 | 18.4688 | 21.6443 | 21.4636 | 21.2621 | 21.2989 | 21.078 | 20.9557 | 21.0515 | 20.7466 | 20.6837 | 20.2824 | 20.2406 | 20.0524 | 20.2091 | 0.019559 | 0.20671 | 20.5369 | 21.3805 | 21.5517 | 19.9375 | 21.073 | 21.3198 | 20.6916 | 21.5005 | 21.6378 | 20.3839 | 21.3749 | 21.7617 | 20.1611 | 20.1632 | 20.2165 | 20.2071 | 20.3312 |  | 20.4392 | 20.0535 | 20.1725 | 20.1813 | 20.2923 | 20.3159 |  | 20.3054 |  |  | 20.4798 | 20.4392 | 20.5161 | [5 empty] | 21.3341 | 20.1641 | 20.9865 | 21.2126 | 19.5064 | 20.6003 | 20.9758 | 20.0576 | 20.3676 | 20.8343 | 19.6132 | 20.1342 | 20.6881 | 19.595 | 20.0034 | 20.51 | 19.7616 | 20.0141 | 19.4015 | 19.9994 | 19.3205 | 19.98 | 19.7062 | 20.276 | 20.9853 | 20.143 | 20.1094 | 20.6724 | 19.4622 | 19.9619 | 20.4972 | 19.3859 | 19.9292 | 19.597 | 19.952 | 19.3298 | 20.0602 | 0.01047 | 20.9728 | 0.052628 | 0.042024 | -27.4001 | 3.09 |  |  | 1.4407 | 3.5009 | 3.4801 | 1.3111 | 1.5041 | 1.4402 | 1.6508 | 0.42425 | 0.42303 | 0.42349 | 0.4916 | 0.46118 | 0.43573 | 0.42239
42843.416 | -404 | 21.9325 | 22.1593 | 22.2881 | 22.2617 | 22.0124 | 21.511 | 20.3489 | 21.7046 | 21.7853 | 21.7838 | 21.7212 | 21.4226 | 21.0967 | 21.6174 | 21.306 | 21.4025 | 21.3749 | 20.8926 | 21.0327 | 20.9999 | 20.5505 | 20.7333 | 20.5973 | 20.6481 | 21.4595 | 21.6271 | 20.1387 | 20.2486 | 20.1825 | 20.7954 | 21.6568 | 21.8553 | 20.7472 | 18.6739 | 21.9276 | 20.1562 | 20.2666 |  | 20.3468 | 20.1203 | 20.107 | 19.5777 |  | 18.6337 | 18.5515 | 18.4098 | 18.2573 | 18.4217 | 18.4615 | 18.2481 | 17.6004 | 18.6566 | 17.9297 | 18.8346 | 18.6768 | 44.8283 | 48.6505 | 45.6015 | 20.821 |  |  | 1.5759 | 8.8529 | 8.7531 | 1.1634 | 1.6973 | 2.0243 | 1.9308 | -21.4619 | 0.23624 | 0.20251 | 0.086099 | 8.8333 | 9.0596 | 2.0261 | 21.4471 | 21.5843 | 21.6783 | 21.6698 | 21.5095 | 20.9661 | 20.2766 | 21.7406 | 21.8547 | 21.8888 | 21.8514 | 21.6099 | 21.0774 | 21.8377 | 18.0876 | 17.9158 | 18.0319 | 17.9796 | 17.9654 | 18.8291 | 18.4647 | 21.6433 | 21.4692 | 21.2722 | 21.2943 | 21.0809 | 20.9691 | 21.0529 | 20.748 | 20.6909 | 20.287 | 20.2371 | 20.0576 | 20.2065 | 0.062417 | 0.19796 | 20.5548 | 21.384 | 21.5601 | 19.9464 | 21.0775 | 21.3256 | 20.6904 | 21.5054 | 21.6395 | 20.3954 | 21.3908 | 21.7668 | 20.1672 | 20.1742 | 20.2158 | 20.2135 | 20.3305 |  | 20.4431 | 20.0528 | 20.1699 | 20.1854 | 20.2885 | 20.3171 |  | 20.3024 |  |  | 20.4742 | 20.4392 | 20.5136 | [5 empty] | 21.332 | 20.1639 | 20.9764 | 21.2156 | 19.5114 | 20.5963 | 20.9705 | 20.0541 | 20.3602 | 20.8359 | 19.6107 | 20.1401 | 20.6875 | 19.5902 | 20.0034 | 20.5096 | 19.7612 | 20.0097 | 19.4005 | 19.9945 | 19.3251 | 19.9829 | 19.6992 | 20.272 | 20.9766 | 20.1331 | 20.1031 | 20.6625 | 19.461 | 19.9559 | 20.4932 | 19.3793 | 19.9227 | 19.5956 | 19.9439 | 19.3203 | 20.0586 | -0.12717 | 20.9727 | 0.052406 | 0.041987 | -27.4056 | 3.09 |  |  | 1.4984 | 3.5414 | 3.5214 | 1.2838 | 1.5504 | 1.6932 | 1.6536 | 0.4244 | 0.42296 | 0.42325 | 0.49449 | 0.45812 | 0.4357 | 0.42261
42843.416 | -403 | 21.9317 | 22.1537 | 22.2887 | 22.2604 | 22.0114 | 21.5154 | 20.352 | 21.7092 | 21.7811 | 21.7824 | 21.724 | 21.4222 | 21.0987 | 21.6208 | 21.3039 | 21.3964 | 21.3723 | 20.8897 | 21.0284 | 20.9948 | 20.5423 | 20.7285 | 20.6026 | 20.6428 | 21.4612 | 21.6359 | 20.1398 | 20.2489 | 20.1759 | 20.7941 | 21.6461 | 21.857 | 20.7489 | 18.6617 | 21.9247 | 20.1556 | 20.2642 |  | 20.3476 | 20.1206 | 20.1122 | 19.5757 |  | 18.6292 | 18.5533 | 18.4051 | 18.2635 | 18.4228 | 18.4599 | 18.2875 | 17.611 | 18.6661 | 17.8665 | 18.8383 | 18.6775 | 44.8441 | 48.6894 | 45.585 | 20.8199 |  |  | 1.5109 | 8.8733 | 8.5001 | 0.87752 | 0.81678 | 1.3955 | 1.9662 | -21.4448 | 0.18934 | 0.19432 | 0.044955 | 8.8333 | 9.0597 | 2.0257 | 21.4506 | 21.5833 | 21.6791 | 21.6675 | 21.4964 | 20.9511 | 20.2758 | 21.7375 | 21.8553 | 21.9006 | 21.847 | 21.6104 | 21.084 | 21.8351 | 18.0772 | 17.8868 | 18.022 | 18.0115 | 17.968 | 18.8271 | 18.4677 | 21.6422 | 21.4527 | 21.2557 | 21.2888 | 21.077 | 20.9523 | 21.0466 | 20.7369 | 20.6731 | 20.281 | 20.2338 | 20.0478 | 20.2066 | 0.11747 | 0.080034 | 20.5599 | 21.3889 | 21.5702 | 19.966 | 21.0761 | 21.3278 | 20.6974 | 21.4958 | 21.6404 | 20.3988 | 21.3901 | 21.7672 | 20.1711 | 20.1714 | 20.2229 | 20.2169 | 20.3213 |  | 20.456 | 20.0533 | 20.1797 | 20.1846 | 20.2967 | 20.3221 |  | 20.3055 |  |  | 20.4733 | 20.4441 | 20.5145 | [5 empty] | 21.336 | 20.1734 | 20.977 | 21.2246 | 19.5345 | 20.6027 | 20.9797 | 20.0555 | 20.3683 | 20.8431 | 19.6116 | 20.1421 | 20.6839 | 19.5923 | 20.0125 | 20.5084 | 19.7589 | 20.0156 | 19.4012 | 20.0024 | 19.3356 | 19.9872 | 19.712 | 20.2732 | 20.9846 | 20.1463 | 20.1082 | 20.6622 | 19.4655 | 19.9594 | 20.4968 | 19.3848 | 19.9294 | 19.5993 | 19.9526 | 19.3271 | 20.0624 | 0.024383 | 20.9713 | 0.051993 | 0.042111 | -27.4202 | 3.09 |  |  | 1.4671 | 3.5455 | 3.4702 | 1.115 | 1.0755 | 1.4058 | 1.6687 | 0.42509 | 0.42328 | 0.42355 | 0.4954 | 0.45957 | 0.43573 | 0.42241
42843.416 | -402 | 21.9276 | 22.1614 | 22.2918 | 22.2649 | 22.02 | 21.5126 | 20.3556 | 21.7134 | 21.7772 | 21.7852 | 21.7315 | 21.4217 | 21.0975 | 21.6175 | 21.3015 | 21.4045 | 21.3705 | 20.8896 | 21.0273 | 20.9906 | 20.549 | 20.7303 | 20.6021 | 20.6489 | 21.462 | 21.6356 | 20.1373 | 20.2474 | 20.1786 | 20.797 | 21.6485 | 21.8508 | 20.7437 | 18.6447 | 21.9241 | 20.1566 | 20.2669 |  | 20.3507 | 20.1256 | 20.1069 | 19.576 |  | 18.6241 | 18.5415 | 18.4146 | 18.2614 | 18.4214 | 18.4562 | 18.3395 | 17.6187 | 18.6652 | 17.8127 | 18.8348 | 18.682 | 44.8721 | 48.7417 | 45.5831 | 20.824 |  |  | 1.5417 | 8.8128 | 8.6939 | 1.1594 | 1.4548 | 1.1937 | 1.9446 | -21.5677 | 0.043196 | 0.22684 | 0.17759 | 8.8333 | 9.0595 | 2.0256 | 21.4492 | 21.597 | 21.6751 | 21.6683 | 21.5022 | 20.9619 | 20.2866 | 21.7435 | 21.8569 | 21.894 | 21.8491 | 21.6145 | 21.0832 | 21.8337 | 18.0868 | 17.8867 | 18.0349 | 18.0387 | 17.9806 | 18.8314 | 18.4737 | 21.6478 | 21.4666 | 21.2691 | 21.2988 | 21.0845 | 20.9723 | 21.0528 | 20.7449 | 20.6878 | 20.2947 | 20.2389 | 20.052 | 20.2176 | 0.15875 | 0.1002 | 20.5617 | 21.39 | 21.5675 | 19.9603 | 21.0727 | 21.3337 | 20.6967 | 21.504 | 21.6408 | 20.3909 | 21.3904 | 21.7701 | 20.1806 | 20.1683 | 20.2277 | 20.218 | 20.3277 |  | 20.4499 | 20.0481 | 20.1812 | 20.1905 | 20.2986 | 20.3284 |  | 20.306 |  |  | 20.4709 | 20.4344 | 20.5123 | [5 empty] | 21.3328 | 20.1802 | 20.9721 | 21.2082 | 19.5436 | 20.6007 | 20.9766 | 20.0579 | 20.3593 | 20.8432 | 19.6065 | 20.1373 | 20.6829 | 19.5899 | 20.004 | 20.5089 | 19.756 | 20.0098 | 19.4037 | 20.0019 | 19.3354 | 19.9819 | 19.712 | 20.2693 | 20.9849 | 20.1556 | 20.1097 | 20.6655 | 19.4691 | 19.9641 | 20.4977 | 19.3882 | 19.9286 | 19.6023 | 19.9496 | 19.3318 | 20.0666 | 0.081888 | 20.9711 | 0.051605 | 0.041407 | -27.4209 | 3.09 |  |  | 1.482 | 3.5334 | 3.5094 | 1.2816 | 1.4354 | 1.3002 | 1.6595 | 0.42471 | 0.42347 | 0.42345 | 0.49483 | 0.45883 | 0.43576 | 0.42257
42843.416 | -401 | 21.9259 | 22.16 | 22.2845 | 22.2581 | 22.0143 | 21.5113 | 20.3506 | 21.7019 | 21.7766 | 21.7843 | 21.7226 | 21.4136 | 21.0954 | 21.6117 | 21.3036 | 21.4087 | 21.3729 | 20.893 | 21.0306 | 20.9928 | 20.5459 | 20.736 | 20.5964 | 20.6496 | 21.4659 | 21.6286 | 20.1439 | 20.2485 | 20.1824 | 20.7931 | 21.646 | 21.8448 | 20.743 | 18.5966 | 21.9309 | 20.1501 | 20.2555 |  | 20.3458 | 20.1144 | 20.0984 | 19.5748 |  | 18.6275 | 18.5462 | 18.4151 | 18.2619 | 18.4151 | 18.4566 | 18.38 | 17.5665 | 18.6659 | 17.7793 | 18.8349 | 18.6842 | 44.884 | 48.7824 | 45.5743 | 20.8248 |  |  | 1.5509 | 8.9613 | 8.7932 | 1.2048 | 1.535 | 1.6176 | 1.9216 | -21.7201 | 0.23741 | 0.23566 | 0.15293 | 8.833 | 9.0594 | 2.0255 | 21.4492 | 21.5943 | 21.6754 | 21.6677 | 21.5059 | 20.9616 | 20.2746 | 21.7443 | 21.8559 | 21.8912 | 21.8518 | 21.6089 | 21.0811 | 21.83 | 18.0932 | 17.9123 | 18.0188 | 18.0323 | 18.0079 | 18.8252 | 18.4677 | 21.6397 | 21.4644 | 21.2622 | 21.2984 | 21.0785 | 20.9653 | 21.0515 | 20.7494 | 20.6844 | 20.2895 | 20.2359 | 20.0482 | 20.2152 | 0.10252 | 0.10571 | 20.5594 | 21.3835 | 21.574 | 19.9608 | 21.074 | 21.3323 | 20.7027 | 21.4997 | 21.6382 | 20.3927 | 21.3984 | 21.771 | 20.1743 | 20.1835 | 20.2223 | 20.2202 | 20.3223 |  | 20.4412 | 20.0303 | 20.1792 | 20.2011 | 20.295 | 20.3121 |  | 20.3097 |  |  | 20.4749 | 20.4387 | 20.5223 | [5 empty] | 21.3349 | 20.1775 | 20.9758 | 21.21 | 19.5377 | 20.6025 | 20.9804 | 20.0616 | 20.3635 | 20.8368 | 19.6101 | 20.1423 | 20.684 | 19.5931 | 20.0043 | 20.5095 | 19.7626 | 20.0118 | 19.4069 | 20.0047 | 19.3339 | 19.986 | 19.717 | 20.2712 | 20.9839 | 20.1548 | 20.1149 | 20.6707 | 19.4718 | 19.9676 | 20.4997 | 19.3908 | 19.9367 | 19.6038 | 19.9537 | 19.3363 | 20.0637 | -0.18968 | 20.9708 | 0.050719 | 0.040935 | -27.4179 | 3.09 |  |  | 1.4864 | 3.563 | 3.5294 | 1.3064 | 1.4744 | 1.5135 | 1.6497 | 0.42457 | 0.4239 | 0.42303 | 0.49339 | 0.45992 | 0.43557 | 0.42246
42843.416 | -400 | 21.9286 | 22.1585 | 22.2897 | 22.2569 | 22.0083 | 21.5131 | 20.3492 | 21.7079 | 21.7775 | 21.7841 | 21.7319 | 21.4181 | 21.0995 | 21.6138 | 21.3078 | 21.4022 | 21.3733 | 20.8859 | 21.0249 | 20.9894 | 20.5437 | 20.7394 | 20.5981 | 20.6488 | 21.4624 | 21.6262 | 20.1453 | 20.2482 | 20.1867 | 20.8053 | 21.661 | 21.8504 | 20.7569 | 18.5511 | 21.9302 | 20.1651 | 20.2645 |  | 20.3542 | 20.127 | 20.112 | 19.5773 |  | 18.6107 | 18.5355 | 18.3994 | 18.2562 | 18.4018 | 18.4419 | 18.421 | 17.5209 | 18.6525 | 17.7847 | 18.824 | 18.6872 | 44.8901 | 48.8202 | 45.5631 | 20.8206 |  |  | 1.6416 | 8.9226 | 8.9969 | 1.1969 | 1.1848 | 1.337 | 1.7428 | -22.1972 | 0.3746 | 0.35944 | 0.12498 | 8.8333 | 9.0594 | 2.0257 | 21.4462 | 21.5964 | 21.6729 | 21.665 | 21.5065 | 20.9629 | 20.2717 | 21.7355 | 21.8465 | 21.8918 | 21.8479 | 21.6061 | 21.0803 | 21.8267 | 18.1068 | 17.9374 | 17.9906 | 18.0165 | 18.0104 | 18.8279 | 18.4655 | 21.6354 | 21.4631 | 21.2633 | 21.2955 | 21.0759 | 20.9655 | 21.0483 | 20.7479 | 20.677 | 20.2885 | 20.2388 | 20.0538 | 20.2112 | 0.10193 | -0.035227 | 20.5522 | 21.3858 | 21.5591 | 19.9522 | 21.0632 | 21.3251 | 20.6947 | 21.506 | 21.6365 | 20.3949 | 21.3775 | 21.7675 | 20.18 | 20.1771 | 20.2281 | 20.2282 | 20.3192 |  | 20.4501 | 20.0324 | 20.1866 | 20.2026 | 20.2992 | 20.3125 |  | 20.3087 |  |  | 20.4766 | 20.4391 | 20.521 | [5 empty] | 21.333 | 20.1728 | 20.9776 | 21.2085 | 19.5245 | 20.6023 | 20.9809 | 20.0651 | 20.3618 | 20.8341 | 19.6122 | 20.1399 | 20.6848 | 19.5906 | 20.0096 | 20.5129 | 19.7654 | 20.0167 | 19.4051 | 20.0096 | 19.3319 | 19.9935 | 19.7195 | 20.2739 | 20.9882 | 20.1504 | 20.1158 | 20.672 | 19.4651 | 19.9645 | 20.4974 | 19.3872 | 19.937 | 19.6049 | 19.9555 | 19.3345 | 20.0621 | -0.093595 | 20.9712 | 0.050823 | 0.040725 | -27.3673 | 3.0899 |  |  | 1.5293 | 3.5552 | 3.57 | 1.3021 | 1.2953 | 1.376 | 1.571 | 0.42495 | 0.42409 | 0.42313 | 0.4922 | 0.46281 | 0.43601 | 0.42254
42843.416 | -399 | 21.9304 | 22.1628 | 22.2897 | 22.2611 | 22.0101 | 21.5073 | 20.3527 | 21.7067 | 21.7802 | 21.7851 | 21.7283 | 21.4201 | 21.096 | 21.61 | 21.3083 | 21.4046 | 21.3709 | 20.8898 | 21.0261 | 20.9902 | 20.5472 | 20.7387 | 20.6065 | 20.6478 | 21.4649 | 21.633 | 20.1466 | 20.2457 | 20.1856 | 20.798 | 21.6491 | 21.857 | 20.7526 | 18.4985 | 21.9282 | 20.1611 | 20.2591 |  | 20.3512 | 20.1241 | 20.1066 | 19.5808 |  | 18.6296 | 18.5564 | 18.409 | 18.269 | 18.4143 | 18.4689 | 18.5153 | 17.524 | 18.67 | 17.8886 | 18.8458 | 18.6796 | 44.897 | 48.8681 | 45.5644 | 20.8151 |  |  | 1.6692 | 8.9107 | 8.644 | 1.2081 | 1.6342 | 1.5006 | 1.913 | -22.1807 | 0.26893 | 0.39468 | 0.068912 | 8.8335 | 9.0598 | 2.0258 | 21.4467 | 21.5868 | 21.6695 | 21.6612 | 21.5025 | 20.955 | 20.2703 | 21.7315 | 21.8385 | 21.8908 | 21.8422 | 21.5997 | 21.0773 | 21.8184 | 18.1209 | 17.9547 | 17.9903 | 17.9975 | 18.0056 | 18.8266 | 18.4666 | 21.6462 | 21.4699 | 21.2698 | 21.3006 | 21.0729 | 20.9675 | 21.0604 | 20.7532 | 20.6829 | 20.2924 | 20.2394 | 20.0554 | 20.216 | 0.050621 | 0.11142 | 20.5531 | 21.3905 | 21.5622 | 19.9587 | 21.0675 | 21.3339 | 20.7017 | 21.515 | 21.6448 | 20.3932 | 21.38 | 21.7662 | 20.1904 | 20.1745 | 20.2244 | 20.2197 | 20.3079 |  | 20.4373 | 20.0225 | 20.1748 | 20.1977 | 20.2924 | 20.3054 |  | 20.2953 |  |  | 20.4679 | 20.4377 | 20.5164 | [5 empty] | 21.3248 | 20.1676 | 20.9764 | 21.2094 | 19.5189 | 20.5981 | 20.9739 | 20.0595 | 20.3547 | 20.8358 | 19.6076 | 20.1344 | 20.6817 | 19.582 | 19.9987 | 20.5119 | 19.7489 | 20.0119 | 19.4079 | 20.0042 | 19.3282 | 19.9807 | 19.7173 | 20.2743 | 20.987 | 20.1535 | 20.1148 | 20.6713 | 19.4611 | 19.9572 | 20.4985 | 19.3873 | 19.9364 | 19.6028 | 19.9554 | 19.3314 | 20.0624 | -0.16575 | 20.9708 | 0.050731 | 0.039905 | -27.382 | 3.0898 |  |  | 1.5421 | 3.553 | 3.4994 | 1.3082 | 1.5214 | 1.4578 | 1.646 | 0.42484 | 0.42397 | 0.42304 | 0.49048 | 0.46296 | 0.43578 | 0.42253
42843.416 | -398 | 21.9275 | 22.159 | 22.282 | 22.2579 | 22.0133 | 21.5094 | 20.3496 | 21.7061 | 21.779 | 21.7802 | 21.7261 | 21.4197 | 21.088 | 21.6139 | 21.3152 | 21.4013 | 21.386 | 20.8974 | 21.0393 | 20.9945 | 20.5594 | 20.7436 | 20.6151 | 20.6546 | 21.4752 | 21.6362 | 20.1525 | 20.2618 | 20.1893 | 20.7893 | 21.6417 | 21.8514 | 20.7459 | 18.4178 | 21.9199 | 20.1546 | 20.2535 |  | 20.3383 | 20.12 | 20.0996 | 19.5706 |  | 18.6338 | 18.5493 | 18.4201 | 18.2654 | 18.4196 | 18.4705 | 18.5476 | 17.5257 | 18.6708 | 17.9415 | 18.8478 | 18.6812 | 44.9047 | 48.9078 | 45.5643 | 20.8261 |  |  | 1.6975 | 8.8555 | 8.5054 | 1.0622 | 0.79838 | 1.0209 | 1.9078 | -22.5665 | 0.3818 | 0.34496 | 0.11926 | 8.8333 | 9.0597 | 2.0259 | 21.4494 | 21.5874 | 21.6732 | 21.669 | 21.5067 | 20.9629 | 20.2772 | 21.7419 | 21.8489 | 21.8929 | 21.851 | 21.6049 | 21.0793 | 21.8281 | 18.1174 | 17.9672 | 17.9968 | 18 | 18.0225 | 18.8224 | 18.4639 | 21.6337 | 21.4652 | 21.2577 | 21.2968 | 21.0734 | 20.9573 | 21.0396 | 20.7415 | 20.6809 | 20.2774 | 20.2407 | 20.0437 | 20.1992 | 0.10823 | 0.1622 | 20.5475 | 21.3901 | 21.5558 | 19.9592 | 21.0756 | 21.3367 | 20.7012 | 21.5055 | 21.6378 | 20.3931 | 21.3968 | 21.7646 | 20.1867 | 20.1807 | 20.2397 | 20.2175 | 20.3261 |  | 20.4547 | 20.0341 | 20.1755 | 20.2102 | 20.2966 | 20.3199 |  | 20.3039 |  |  | 20.4637 | 20.4329 | 20.5131 | [5 empty] | 21.3292 | 20.167 | 20.9779 | 21.2107 | 19.5267 | 20.5953 | 20.9777 | 20.0571 | 20.3519 | 20.8392 | 19.6111 | 20.1311 | 20.68 | 19.5874 | 19.9973 | 20.5062 | 19.7433 | 20.0124 | 19.4045 | 20.0073 | 19.3292 | 19.9754 | 19.7275 | 20.2821 | 20.9934 | 20.1549 | 20.1166 | 20.6762 | 19.4715 | 19.9657 | 20.5041 | 19.3992 | 19.9484 | 19.6085 | 19.9615 | 19.3396 | 20.0747 | -0.050188 | 20.9723 | 0.050762 | 0.039782 | -27.4449 | 3.0898 |  |  | 1.5551 | 3.5419 | 3.4712 | 1.2267 | 1.0634 | 1.2025 | 1.6438 | 0.42492 | 0.42367 | 0.42283 | 0.49038 | 0.46194 | 0.43584 | 0.4225
42843.416 | -397 | 21.9275 | 22.1563 | 22.2833 | 22.2591 | 22.0118 | 21.5064 | 20.3547 | 21.7077 | 21.7757 | 21.7788 | 21.7246 | 21.4228 | 21.0954 | 21.6114 | 21.3112 | 21.4003 | 21.3737 | 20.8918 | 21.039 | 20.9898 | 20.5513 | 20.7311 | 20.6119 | 20.6411 | 21.467 | 21.6299 | 20.1386 | 20.2555 | 20.1889 | 20.7925 | 21.6439 | 21.8502 | 20.7454 | 18.3497 | 21.9186 | 20.1536 | 20.2589 |  | 20.3447 | 20.1204 | 20.0993 | 19.5678 |  | 18.6267 | 18.5466 | 18.4162 | 18.2574 | 18.4153 | 18.4588 | 18.5337 | 17.5285 | 18.657 | 17.9439 | 18.838 | 18.6818 | 44.9003 | 48.9368 | 45.5561 | 20.8174 |  |  | 1.6055 | 8.891 | 8.4935 | 1.2002 | 0.9252 | 0.99855 | 1.7198 | -22.8234 | 0.45614 | 0.23859 | 0.17134 | 8.8333 | 9.0597 | 2.026 | 21.4362 | 21.5872 | 21.6628 | 21.6603 | 21.4953 | 20.956 | 20.2654 | 21.7342 | 21.8543 | 21.8893 | 21.8503 | 21.605 | 21.0751 | 21.8239 | 18.0928 | 17.9677 | 18.0193 | 17.9993 | 18.0337 | 18.827 | 18.4704 | 21.6408 | 21.4649 | 21.2633 | 21.2928 | 21.078 | 20.9684 | 21.0526 | 20.7469 | 20.6821 | 20.2828 | 20.2301 | 20.0554 | 20.207 | 0.0345 | 0.1002 | 20.552 | 21.3887 | 21.556 | 19.9542 | 21.0684 | 21.3257 | 20.6937 | 21.503 | 21.6449 | 20.3926 | 21.3795 | 21.7726 | 20.1853 | 20.1764 | 20.2217 | 20.2216 | 20.333 |  | 20.447 | 20.0302 | 20.1766 | 20.2052 | 20.2973 | 20.3115 |  | 20.3018 |  |  | 20.4655 | 20.4361 | 20.5216 | [5 empty] | 21.3393 | 20.1738 | 20.9803 | 21.2134 | 19.5435 | 20.5986 | 20.976 | 20.064 | 20.352 | 20.8314 | 19.6193 | 20.1341 | 20.6775 | 19.5946 | 20.0052 | 20.5086 | 19.7516 | 20.0175 | 19.4006 | 20.0172 | 19.3346 | 19.9785 | 19.7264 | 20.2772 | 20.9917 | 20.1448 | 20.1138 | 20.6729 | 19.4734 | 19.9644 | 20.5085 | 19.4054 | 19.9437 | 19.6127 | 19.9625 | 19.3415 | 20.0733 | -0.065399 | 20.9691 | 0.049776 | 0.039717 | -27.4513 | 3.0898 |  |  | 1.5124 | 3.549 | 3.4688 | 1.3039 | 1.1447 | 1.1892 | 1.5607 | 0.42446 | 0.42381 | 0.423 | 0.49366 | 0.4602 | 0.43589 | 0.42246
42843.416 | -396 | 21.9237 | 22.1535 | 22.2869 | 22.2545 | 22.0151 | 21.5055 | 20.3498 | 21.7002 | 21.7749 | 21.7776 | 21.7277 | 21.4234 | 21.0911 | 21.6145 | 21.302 | 21.4088 | 21.3759 | 20.8903 | 21.0387 | 20.9938 | 20.5531 | 20.7255 | 20.6039 | 20.644 | 21.4614 | 21.6289 | 20.1396 | 20.2409 | 20.1877 | 20.7934 | 21.6506 | 21.852 | 20.7506 | 18.3257 | 21.9234 | 20.1558 | 20.2657 |  | 20.3496 | 20.12 | 20.1023 | 19.5726 |  | 18.626 | 18.5531 | 18.4244 | 18.2601 | 18.4147 | 18.4611 | 18.5361 | 17.554 | 18.6679 | 17.9324 | 18.8423 | 18.6833 | 44.9015 | 48.9789 | 45.565 | 20.8225 |  |  | 1.5864 | 8.8128 | 8.8385 | 1.2915 | 1.1302 | 1.2713 | 1.8315 | -22.872 | 0.41955 | 0.32356 | 0.2347 | 8.8334 | 9.0596 | 2.0256 | 21.4506 | 21.5889 | 21.6745 | 21.6735 | 21.5031 | 20.9591 | 20.2732 | 21.749 | 21.8589 | 21.8871 | 21.8551 | 21.6133 | 21.0835 | 21.8313 | 18.0882 | 17.9669 | 18.0314 | 18.0209 | 18.0337 | 18.8239 | 18.4685 | 21.6407 | 21.4579 | 21.2656 | 21.2947 | 21.0752 | 20.9663 | 21.0541 | 20.75 | 20.678 | 20.2838 | 20.2374 | 20.051 | 20.2081 | 0.065563 | 0.024305 | 20.5575 | 21.3878 | 21.5633 | 19.963 | 21.0754 | 21.3279 | 20.694 | 21.5049 | 21.6445 | 20.3951 | 21.3876 | 21.7587 | 20.1798 | 20.1742 | 20.2293 | 20.2184 | 20.3281 |  | 20.4466 | 20.0344 | 20.176 | 20.2066 | 20.2913 | 20.3072 |  | 20.3032 |  |  | 20.4611 | 20.4397 | 20.5208 | [5 empty] | 21.3258 | 20.1737 | 20.9816 | 21.2053 | 19.5334 | 20.591 | 20.9682 | 20.0667 | 20.3525 | 20.8428 | 19.6199 | 20.1398 | 20.6739 | 19.5927 | 19.9982 | 20.5196 | 19.7602 | 20.0162 | 19.3994 | 20.0113 | 19.3348 | 19.9864 | 19.7213 | 20.2709 | 20.9906 | 20.1453 | 20.1144 | 20.6732 | 19.4714 | 19.9633 | 20.5002 | 19.3918 | 19.9375 | 19.6125 | 19.9544 | 19.3356 | 20.0766 | -0.046478 | 20.969 | 0.049709 | 0.038948 | -27.433 | 3.0898 |  |  | 1.5034 | 3.5334 | 3.5386 | 1.3527 | 1.2652 | 1.3418 | 1.6106 | 0.42459 | 0.42368 | 0.42276 | 0.4938 | 0.45862 | 0.43583 | 0.42247
42843.416 | -395 | 21.9257 | 22.1497 | 22.284 | 22.2524 | 22.0113 | 21.5107 | 20.3492 | 21.7056 | 21.776 | 21.7718 | 21.7232 | 21.4201 | 21.0874 | 21.6111 | 21.3043 | 21.4055 | 21.3718 | 20.8894 | 21.0314 | 20.9936 | 20.5486 | 20.7353 | 20.5972 | 20.6372 | 21.4524 | 21.6279 | 20.1477 | 20.2432 | 20.1845 | 20.7958 | 21.6501 | 21.8558 | 20.7493 | 18.3536 | 21.9287 | 20.1592 | 20.2586 |  | 20.3531 | 20.1206 | 20.1042 | 19.57 |  | 18.6274 | 18.5501 | 18.4125 | 18.2551 | 18.4021 | 18.4558 | 18.5311 | 17.6083 | 18.6663 | 17.9071 | 18.8464 | 18.6851 | 44.9011 | 49.0063 | 45.5623 | 20.8285 |  |  | 1.7382 | 8.9364 | 9.0488 | 0.91169 | 1.4785 | 1.2154 | 1.7593 | -22.9115 | 0.3818 | 0.2151 | 0.18852 | 8.8332 | 9.0596 | 2.0254 | 21.4485 | 21.5872 | 21.6776 | 21.6693 | 21.505 | 20.9583 | 20.2743 | 21.7391 | 21.8498 | 21.8903 | 21.8464 | 21.6058 | 21.0793 | 21.8323 | 18.066 | 17.9601 | 18.0051 | 18.0387 | 18.025 | 18.8271 | 18.4603 | 21.6433 | 21.4576 | 21.2667 | 21.295 | 21.0655 | 20.9598 | 21.0471 | 20.7427 | 20.6827 | 20.2804 | 20.2323 | 20.0504 | 20.2054 | 0.096036 | 0.088783 | 20.5516 | 21.3842 | 21.5489 | 19.9485 | 21.067 | 21.3168 | 20.6907 | 21.4968 | 21.6336 | 20.3853 | 21.3797 | 21.754 | 20.1764 | 20.1797 | 20.22 | 20.2068 | 20.3304 |  | 20.4434 | 20.0421 | 20.178 | 20.205 | 20.2883 | 20.3093 |  | 20.3013 |  |  | 20.4739 | 20.4411 | 20.526 | [5 empty] | 21.3248 | 20.1689 | 20.9756 | 21.2079 | 19.5328 | 20.5962 | 20.9784 | 20.0675 | 20.349 | 20.8443 | 19.623 | 20.1387 | 20.6776 | 19.5996 | 19.9985 | 20.5139 | 19.7617 | 20.023 | 19.4063 | 20.0232 | 19.3411 | 19.9877 | 19.723 | 20.2721 | 20.9908 | 20.1454 | 20.1152 | 20.672 | 19.468 | 19.9664 | 20.5044 | 19.3963 | 19.9452 | 19.6125 | 19.9481 | 19.3373 | 20.0771 | -0.13329 | 20.9722 | 0.050189 | 0.039172 | -27.4663 | 3.0898 |  |  | 1.5736 | 3.5581 | 3.5804 | 1.1365 | 1.447 | 1.312 | 1.5784 | 0.42442 | 0.42353 | 0.4227 | 0.49664 | 0.46059 | 0.43602 | 0.42243
42843.416 | -394 | 21.9285 | 22.1653 | 22.2912 | 22.2575 | 22.0109 | 21.5119 | 20.3464 | 21.7063 | 21.7722 | 21.7871 | 21.7207 | 21.4199 | 21.0937 | 21.6144 | 21.3128 | 21.4031 | 21.3666 | 20.8912 | 21.0259 | 20.9924 | 20.5445 | 20.7233 | 20.5974 | 20.6419 | 21.4623 | 21.634 | 20.1479 | 20.2395 | 20.1835 | 20.7967 | 21.6505 | 21.8536 | 20.756 | 18.4021 | 21.9299 | 20.1656 | 20.2653 |  | 20.3482 | 20.1257 | 20.0941 | 19.5594 |  | 18.6304 | 18.5569 | 18.4179 | 18.2588 | 18.4018 | 18.451 | 18.4869 | 17.6131 | 18.6691 | 17.9339 | 18.8476 | 18.6869 | 44.8981 | 49.0521 | 45.5574 | 20.8391 |  |  | 1.4031 | 8.6788 | 9.054 | 1.0931 | 1.4542 | 1.2121 | 2.0931 | -23.1809 | 0.36896 | 0.20335 | 0.13748 | 8.8335 | 9.0601 | 2.0256 | 21.4459 | 21.5849 | 21.6765 | 21.6654 | 21.5055 | 20.9559 | 20.2697 | 21.7358 | 21.8513 | 21.8893 | 21.84 | 21.6114 | 21.0778 | 21.8309 | 18.0635 | 17.9399 | 17.9666 | 18.013 | 18.0299 | 18.8205 | 18.459 | 21.6373 | 21.4599 | 21.2613 | 21.2906 | 21.0634 | 20.9541 | 21.0483 | 20.7445 | 20.6773 | 20.2806 | 20.2364 | 20.0452 | 20.2009 | 0.065563 | 0.16905 | 20.5468 | 21.3706 | 21.5553 | 19.951 | 21.0689 | 21.3274 | 20.6943 | 21.4997 | 21.6307 | 20.3887 | 21.3815 | 21.7682 | 20.1809 | 20.1741 | 20.2129 | 20.2182 | 20.3186 |  | 20.4451 | 20.0443 | 20.1763 | 20.2023 | 20.2944 | 20.3165 |  | 20.3064 |  |  | 20.4697 | 20.4363 | 20.5238 | [5 empty] | 21.3252 | 20.1627 | 20.9683 | 21.209 | 19.5077 | 20.5967 | 20.9725 | 20.0588 | 20.3489 | 20.8475 | 19.6186 | 20.1474 | 20.6851 | 19.5946 | 20.005 | 20.5219 | 19.7643 | 20.0226 | 19.4088 | 20.0294 | 19.3429 | 19.9919 | 19.7199 | 20.2664 | 20.9902 | 20.1535 | 20.112 | 20.6647 | 19.4686 | 19.9603 | 20.5055 | 19.401 | 19.9519 | 19.6003 | 19.9539 | 19.3448 | 20.0777 | -0.055011 | 20.971 | 0.050854 | 0.039608 | -27.4505 | 3.0898 |  |  | 1.4138 | 3.5065 | 3.5815 | 1.2444 | 1.4351 | 1.3102 | 1.7217 | 0.4248 | 0.42341 | 0.42298 | 0.49615 | 0.46471 | 0.43652 | 0.42256
42843.416 | -393 | 21.9233 | 22.1504 | 22.2854 | 22.247 | 22.0073 | 21.503 | 20.3475 | 21.698 | 21.7737 | 21.7703 | 21.7174 | 21.4174 | 21.0875 | 21.6064 | 21.3178 | 21.4046 | 21.3746 | 20.8902 | 21.0319 | 20.9893 | 20.5484 | 20.7338 | 20.5969 | 20.6493 | 21.455 | 21.6285 | 20.1469 | 20.2524 | 20.1867 | 20.8028 | 21.6575 | 21.8641 | 20.7545 | 18.4584 | 21.9345 | 20.1639 | 20.2602 |  | 20.3605 | 20.129 | 20.1089 | 19.5554 |  | 18.6336 | 18.5521 | 18.4206 | 18.2722 | 18.4113 | 18.4479 | 18.4384 | 17.6368 | 18.6696 | 17.9853 | 18.8444 | 18.6873 | 44.8913 | 49.0843 | 45.5553 | 20.8312 |  |  | 1.7303 | 8.7399 | 8.8609 | 1.028 | 0.98566 | 1.8955 | 2.03 | -22.941 | 0.33548 | 0.2474 | 0.17585 | 8.8336 | 9.06 | 2.026 | 21.4452 | 21.5902 | 21.6744 | 21.6663 | 21.5004 | 20.9555 | 20.2728 | 21.7395 | 21.8583 | 21.8902 | 21.8434 | 21.6051 | 21.0753 | 21.8291 | 18.0651 | 17.9076 | 17.935 | 17.966 | 18.0355 | 18.8204 | 18.4672 | 21.6439 | 21.4617 | 21.2629 | 21.2889 | 21.0758 | 20.9648 | 21.0515 | 20.7449 | 20.6795 | 20.2875 | 20.234 | 20.0509 | 20.2017 | 0.097216 | 0.15212 | 20.5527 | 21.3922 | 21.5664 | 19.9579 | 21.0708 | 21.3193 | 20.7002 | 21.503 | 21.6409 | 20.3881 | 21.3853 | 21.7694 | 20.1829 | 20.1891 | 20.2196 | 20.2189 | 20.324 |  | 20.4523 | 20.0463 | 20.1865 | 20.2005 | 20.2978 | 20.3232 |  | 20.3126 |  |  | 20.4541 | 20.4358 | 20.5159 | [5 empty] | 21.3293 | 20.1597 | 20.9718 | 21.2005 | 19.5117 | 20.5943 | 20.968 | 20.0614 | 20.3442 | 20.8407 | 19.6192 | 20.1297 | 20.678 | 19.59 | 19.9944 | 20.5212 | 19.7575 | 20.0267 | 19.4082 | 20.0186 | 19.348 | 19.9876 | 19.7225 | 20.2707 | 20.9928 | 20.1437 | 20.1149 | 20.6672 | 19.4646 | 19.9557 | 20.4975 | 19.3978 | 19.9464 | 19.6041 | 19.9556 | 19.3425 | 20.0867 | -0.18727 | 20.9706 | 0.051556 | 0.040384 | -27.3519 | 3.0898 |  |  | 1.5701 | 3.5188 | 3.543 | 1.2068 | 1.1815 | 1.6384 | 1.6955 | 0.42489 | 0.4237 | 0.42315 | 0.49597 | 0.46918 | 0.43658 | 0.42277
42843.416 | -392 | 21.9246 | 22.1592 | 22.2925 | 22.2592 | 22.023 | 21.5131 | 20.3486 | 21.709 | 21.7757 | 21.7806 | 21.7252 | 21.4215 | 21.099 | 21.6193 | 21.3133 | 21.4053 | 21.3759 | 20.8909 | 21.0312 | 20.9928 | 20.5493 | 20.7315 | 20.5987 | 20.6435 | 21.4509 | 21.6272 | 20.1449 | 20.2498 | 20.1813 | 20.7967 | 21.6551 | 21.8605 | 20.749 | 18.4559 | 21.9244 | 20.1634 | 20.2552 |  | 20.3556 | 20.1286 | 20.1044 | 19.5529 |  | 18.6421 | 18.5677 | 18.442 | 18.2927 | 18.4271 | 18.4596 | 18.5046 | 17.6418 | 18.6769 | 18.0505 | 18.8508 | 18.6835 | 44.8831 | 49.1336 | 45.5637 | 20.8298 |  |  | 1.6443 | 8.6965 | 9.0048 | 1.0372 | 1.0921 | 1.4539 | 2.0412 | -22.4528 | 0.12532 | 0.2751 | 0.12325 | 8.8335 | 9.0599 | 2.0258 | 21.4475 | 21.5804 | 21.6704 | 21.659 | 21.4988 | 20.9529 | 20.2686 | 21.7362 | 21.8512 | 21.887 | 21.8446 | 21.6081 | 21.0732 | 21.8221 | 18.0639 | 17.879 | 17.8946 | 17.9338 | 17.9965 | 18.8315 | 18.4627 | 21.6451 | 21.4659 | 21.2615 | 21.2902 | 21.0746 | 20.9623 | 21.0517 | 20.7455 | 20.6794 | 20.2826 | 20.2328 | 20.0492 | 20.204 | 0.11157 | 0.11275 | 20.5469 | 21.3877 | 21.5595 | 19.9458 | 21.0733 | 21.3257 | 20.6939 | 21.502 | 21.6347 | 20.3912 | 21.3872 | 21.759 | 20.1838 | 20.1738 | 20.2184 | 20.2079 | 20.326 |  | 20.452 | 20.0413 | 20.1829 | 20.1988 | 20.298 | 20.3214 |  | 20.3083 |  |  | 20.4775 | 20.4509 | 20.5285 | [5 empty] | 21.3362 | 20.176 | 20.9861 | 21.2227 | 19.5358 | 20.6048 | 20.9808 | 20.0674 | 20.3524 | 20.845 | 19.6224 | 20.1417 | 20.6817 | 19.5999 | 20.0073 | 20.5225 | 19.7645 | 20.03 | 19.412 | 20.028 | 19.3537 | 19.9864 | 19.7316 | 20.2724 | 20.997 | 20.1503 | 20.1148 | 20.6707 | 19.4682 | 19.9668 | 20.5068 | 19.4173 | 19.9559 | 19.6157 | 19.9634 | 19.3464 | 20.0833 | -0.12179 | 20.9705 | 0.051519 | 0.040645 | -27.3595 | 3.0897 |  |  | 1.5305 | 3.5101 | 3.5718 | 1.2122 | 1.2437 | 1.435 | 1.7002 | 0.42483 | 0.42372 | 0.4232 | 0.4974 | 0.47314 | 0.43663 | 0.42254
42843.416 | -391 | 21.9293 | 22.1563 | 22.2851 | 22.2612 | 22.0071 | 21.5084 | 20.3483 | 21.7118 | 21.7697 | 21.7793 | 21.7238 | 21.4201 | 21.0945 | 21.6144 | 21.3113 | 21.4054 | 21.3798 | 20.8904 | 21.0283 | 20.9953 | 20.5561 | 20.7359 | 20.604 | 20.6458 | 21.4617 | 21.6314 | 20.145 | 20.2493 | 20.1911 | 20.7883 | 21.6485 | 21.8456 | 20.7425 | 18.4665 | 21.9226 | 20.1548 | 20.248 |  | 20.3448 | 20.1131 | 20.1005 | 19.5379 |  | 18.6363 | 18.5576 | 18.4259 | 18.292 | 18.4238 | 18.4769 | 18.6693 | 17.6625 | 18.6695 | 18.0913 | 18.847 | 18.6874 | 44.885 | 49.1655 | 45.5705 | 20.8289 |  |  | 1.7113 | 8.5027 | 9.0685 | 1.4282 | 1.7111 | 1.4907 | 1.9965 | -22.2773 | 0.40282 | 0.36363 | 0.19356 | 8.8329 | 9.0591 | 2.0259 | 21.449 | 21.5847 | 21.6699 | 21.6606 | 21.5004 | 20.962 | 20.2731 | 21.7377 | 21.8511 | 21.8913 | 21.8525 | 21.609 | 21.0762 | 21.8295 | 18.0702 | 17.8951 | 17.867 | 17.9049 | 17.9598 | 18.8224 | 18.457 | 21.6514 | 21.4687 | 21.274 | 21.3081 | 21.0883 | 20.9728 | 21.0552 | 20.7499 | 20.6829 | 20.2966 | 20.2405 | 20.0604 | 20.2187 | 0.12906 | 0.16087 | 20.5596 | 21.3969 | 21.5717 | 19.9622 | 21.0805 | 21.3366 | 20.7038 | 21.5099 | 21.6528 | 20.3967 | 21.3919 | 21.7722 | 20.1925 | 20.1834 | 20.2329 | 20.2242 | 20.337 |  | 20.4506 | 20.0489 | 20.1781 | 20.1859 | 20.2911 | 20.3169 |  | 20.3045 |  |  | 20.4677 | 20.4355 | 20.5159 | [5 empty] | 21.3197 | 20.165 | 20.9664 | 21.208 | 19.5284 | 20.5896 | 20.9728 | 20.0679 | 20.3545 | 20.8424 | 19.6325 | 20.1503 | 20.6788 | 19.6001 | 20.0105 | 20.5216 | 19.7648 | 20.0255 | 19.4126 | 20.0268 | 19.3497 | 19.9921 | 19.7332 | 20.2851 | 21.0009 | 20.153 | 20.1242 | 20.6821 | 19.4699 | 19.9761 | 20.5061 | 19.4148 | 19.9564 | 19.6205 | 19.9732 | 19.3551 | 20.0969 | -0.040913 | 20.9708 | 0.051846 | 0.040616 | -27.3588 | 3.0897 |  |  | 1.5614 | 3.4707 | 3.5843 | 1.4224 | 1.5568 | 1.4531 | 1.6816 | 0.42447 | 0.42335 | 0.42333 | 0.49562 | 0.47555 | 0.43676 | 0.4226
42843.416 | -390 | 21.9274 | 22.1596 | 22.2854 | 22.2615 | 22.0143 | 21.5135 | 20.3494 | 21.7103 | 21.7737 | 21.785 | 21.7273 | 21.4206 | 21.0962 | 21.6138 | 21.315 | 21.4127 | 21.3734 | 20.8901 | 21.0338 | 20.9978 | 20.556 | 20.7355 | 20.6083 | 20.6464 | 21.4641 | 21.6323 | 20.1494 | 20.2507 | 20.1908 | 20.7981 | 21.6504 | 21.8573 | 20.7486 | 18.4882 | 21.9244 | 20.1544 | 20.2479 |  | 20.3496 | 20.1246 | 20.1075 | 19.5346 |  | 18.6295 | 18.5526 | 18.4206 | 18.2819 | 18.4363 | 18.4884 | 18.8583 | 17.6875 | 18.6635 | 18.0846 | 18.8433 | 18.6941 | 44.8866 | 49.2182 | 45.585 | 20.8379 |  |  | 1.6042 | 8.7813 | 9.3011 | 1.3868 | 1.3234 | 1.6767 | 2.0083 | -21.9159 | 0.50615 | 0.39196 | 0.15293 | 8.8334 | 9.0599 | 2.0257 | 21.4469 | 21.5829 | 21.6628 | 21.6612 | 21.4942 | 20.9553 | 20.2804 | 21.7372 | 21.8369 | 21.8839 | 21.8469 | 21.6057 | 21.0707 | 21.8193 | 18.0875 | 17.9072 | 17.8995 | 17.9109 | 17.9304 | 18.8278 | 18.4617 | 21.6551 | 21.4673 | 21.2758 | 21.3067 | 21.0905 | 20.9752 | 21.0521 | 20.7499 | 20.6866 | 20.2952 | 20.2452 | 20.06 | 20.2244 | 0.098002 | 0.16962 | 20.5613 | 21.3849 | 21.5589 | 19.9637 | 21.0732 | 21.3314 | 20.6987 | 21.5019 | 21.6502 | 20.3982 | 21.3812 | 21.7644 | 20.1897 | 20.19 | 20.2234 | 20.2176 | 20.3295 |  | 20.4479 | 20.0534 | 20.1756 | 20.1869 | 20.2959 | 20.3158 |  | 20.3035 |  |  | 20.4761 | 20.4461 | 20.5252 | [5 empty] | 21.3291 | 20.1657 | 20.9766 | 21.2164 | 19.544 | 20.6007 | 20.9802 | 20.0623 | 20.3496 | 20.8294 | 19.6137 | 20.1447 | 20.6828 | 19.5939 | 20.0105 | 20.5169 | 19.759 | 20.0162 | 19.4169 | 20.0168 | 19.3529 | 19.9853 | 19.7357 | 20.2819 | 21 | 20.1596 | 20.1242 | 20.6857 | 19.4795 | 19.9794 | 20.5135 | 19.4272 | 19.9593 | 19.6244 | 19.9759 | 19.3551 | 20.0954 | -0.049631 | 20.9714 | 0.051704 | 0.040609 | -27.3499 | 3.0898 |  |  | 1.5117 | 3.5271 | 3.63 | 1.4017 | 1.3691 | 1.5411 | 1.6866 | 0.42459 | 0.42314 | 0.42346 | 0.49434 | 0.47248 | 0.43684 | 0.42239
42843.4167 | -389 | 21.9368 | 22.1619 | 22.2895 | 22.2617 | 22.02 | 21.5134 | 20.3534 | 21.7149 | 21.7785 | 21.7895 | 21.7275 | 21.424 | 21.0962 | 21.6165 | 21.3051 | 21.4075 | 21.3752 | 20.8903 | 21.0265 | 20.9932 | 20.5569 | 20.7347 | 20.602 | 20.6418 | 21.4546 | 21.6264 | 20.1504 | 20.2487 | 20.1865 | 20.7965 | 21.6495 | 21.8583 | 20.7517 | 18.4954 | 21.9189 | 20.153 | 20.244 |  | 20.3464 | 20.1198 | 20.1056 | 19.5286 |  | 18.6369 | 18.5557 | 18.4199 | 18.2897 | 18.4505 | 18.5048 | 18.9996 | 17.6966 | 18.6622 | 18.076 | 18.8514 | 18.6946 | 44.8726 | 49.2549 | 45.5807 | 20.8342 |  |  | 1.5726 | 8.8339 | 9.3616 | 1.0306 | 1.2387 | 1.613 | 2.0142 | -21.7372 | 0.29384 | 0.37664 | 0.059191 | 8.8333 | 9.0601 | 2.0253 | 21.4495 | 21.589 | 21.6718 | 21.6683 | 21.5017 | 20.9601 | 20.2695 | 21.7412 | 21.8528 | 21.8927 | 21.8475 | 21.5998 | 21.0738 | 21.836 | 18.1179 | 17.9524 | 17.9622 | 17.8975 | 17.973 | 18.8382 | 18.465 | 21.65 | 21.4698 | 21.2705 | 21.2995 | 21.0814 | 20.9664 | 21.0547 | 20.7456 | 20.6839 | 20.2901 | 20.2412 | 20.0613 | 20.2199 | 0.095446 | 0.22801 | 20.5561 | 21.3909 | 21.568 | 19.9655 | 21.0858 | 21.3315 | 20.7073 | 21.5088 | 21.6468 | 20.4032 | 21.3921 | 21.776 | 20.1959 | 20.191 | 20.2298 | 20.2253 | 20.3337 |  | 20.4566 | 20.0682 | 20.1803 | 20.1986 | 20.3013 | 20.3272 |  | 20.3069 |  |  | 20.4768 | 20.4428 | 20.5184 | [5 empty] | 21.328 | 20.1716 | 20.9716 | 21.208 | 19.5489 | 20.5926 | 20.9701 | 20.0644 | 20.3507 | 20.8408 | 19.6115 | 20.1459 | 20.6819 | 19.5991 | 20.0149 | 20.5166 | 19.7588 | 20.0209 | 19.4167 | 20.0188 | 19.3557 | 19.9919 | 19.7308 | 20.277 | 21.0002 | 20.1588 | 20.1147 | 20.6751 | 19.4737 | 19.969 | 20.5054 | 19.42 | 19.9566 | 19.6198 | 19.9731 | 19.3529 | 20.0922 | -0.07894 | 20.971 | 0.051568 | 0.039825 | -27.362 | 3.0898 |  |  | 1.4968 | 3.5376 | 3.6418 | 1.2083 | 1.3246 | 1.5115 | 1.6891 | 0.42477 | 0.42288 | 0.42332 | 0.49218 | 0.46591 | 0.43696 | 0.42235
42843.4167 | -388 | 21.9393 | 22.1618 | 22.2914 | 22.2673 | 22.0155 | 21.5145 | 20.3542 | 21.713 | 21.7825 | 21.7842 | 21.7294 | 21.4253 | 21.0982 | 21.6216 | 21.311 | 21.4068 | 21.3775 | 20.8931 | 21.0324 | 21.0001 | 20.5549 | 20.7415 | 20.6066 | 20.6469 | 21.4606 | 21.6328 | 20.1494 | 20.2502 | 20.1906 | 20.7927 | 21.6444 | 21.8459 | 20.7412 | 18.5004 | 21.9193 | 20.1531 | 20.2467 |  | 20.3431 | 20.1196 | 20.1046 | 19.5169 |  | 18.6396 | 18.5513 | 18.417 | 18.2952 | 18.459 | 18.5105 | 19.0712 | 17.6646 | 18.6607 | 18.0572 | 18.8514 | 18.6811 | 44.8622 | 49.2872 | 45.5941 | 20.8299 |  |  | 1.4688 | 8.8772 | 8.8648 | 0.86372 | 1.2432 | 1.3593 | 1.7934 | -21.7924 | 0.34774 | 0.41482 | 0.10155 | 8.8334 | 9.0597 | 2.0257 | 21.4564 | 21.5957 | 21.6781 | 21.673 | 21.5036 | 20.9755 | 20.2769 | 21.7478 | 21.8562 | 21.8973 | 21.8476 | 21.6094 | 21.081 | 21.8384 | 18.1387 | 17.9936 | 17.9999 | 17.9289 | 17.9954 | 18.8317 | 18.4566 | 21.653 | 21.4677 | 21.272 | 21.3017 | 21.0827 | 20.9682 | 21.0521 | 20.7462 | 20.6834 | 20.295 | 20.2403 | 20.0605 | 20.2276 | 0.09348 | 0.075089 | 20.5481 | 21.3864 | 21.5635 | 19.9562 | 21.0769 | 21.3332 | 20.7005 | 21.5034 | 21.6381 | 20.3927 | 21.3895 | 21.7696 | 20.1873 | 20.1903 | 20.2175 | 20.2195 | 20.3467 |  | 20.4559 | 20.0671 | 20.1766 | 20.1976 | 20.2981 | 20.3269 |  | 20.3008 |  |  | 20.4635 | 20.4377 | 20.511 | [5 empty] | 21.3253 | 20.1688 | 20.9722 | 21.2039 | 19.5401 | 20.5927 | 20.9707 | 20.0674 | 20.3485 | 20.8435 | 19.6041 | 20.1481 | 20.6773 | 19.602 | 20.0073 | 20.5202 | 19.7603 | 20.0245 | 19.4167 | 20.0198 | 19.3513 | 19.9919 | 19.7287 | 20.2781 | 21.0003 | 20.1489 | 20.1078 | 20.6772 | 19.4649 | 19.9707 | 20.5057 | 19.4193 | 19.9545 | 19.6171 | 19.9664 | 19.3475 | 20.0932 | -0.13459 | 20.9699 | 0.051741 | 0.037605 | -27.2919 | 3.0897 |  |  | 1.4466 | 3.5463 | 3.5438 | 1.1062 | 1.327 | 1.3876 | 1.5938 | 0.42438 | 0.42279 | 0.42324 | 0.4891 | 0.46073 | 0.43729 | 0.4223
42843.4167 | -387 | 21.9308 | 22.1609 | 22.2856 | 22.2566 | 22.0123 | 21.5169 | 20.3485 | 21.7103 | 21.7757 | 21.7782 | 21.7276 | 21.4204 | 21.094 | 21.617 | 21.3136 | 21.409 | 21.3815 | 20.8944 | 21.0303 | 20.9941 | 20.5434 | 20.7353 | 20.6071 | 20.6477 | 21.4689 | 21.6322 | 20.1474 | 20.2479 | 20.1879 | 20.7809 | 21.6517 | 21.848 | 20.7463 | 18.5067 | 21.9175 | 20.1487 | 20.2409 |  | 20.3433 | 20.117 | 20.1009 | 19.5108 |  | 18.6424 | 18.5512 | 18.4132 | 18.2937 | 18.4656 | 18.5291 | 19.0054 | 17.686 | 18.6582 | 18.033 | 18.8455 | 18.6868 | 44.8659 | 49.3227 | 45.6108 | 20.8363 |  |  | 1.6554 | 9.0165 | 8.8733 | 1.0523 | 1.0731 | 1.3856 | 1.963 | -21.4592 | 0.22729 | 0.41965 | 0.10502 | 8.8334 | 9.0597 | 2.0261 | 21.451 | 21.5917 | 21.6745 | 21.6662 | 21.4992 | 20.9631 | 20.2711 | 21.7451 | 21.8515 | 21.8927 | 21.8475 | 21.61 | 21.0758 | 21.8344 | 18.173 | 18.0276 | 18.0333 | 17.9597 | 18.0086 | 18.8336 | 18.461 | 21.6503 | 21.4664 | 21.2659 | 21.3014 | 21.0811 | 20.9621 | 21.0509 | 20.7506 | 20.6875 | 20.2962 | 20.2412 | 20.0541 | 20.2225 | 0.10567 | 0.12264 | 20.5583 | 21.3885 | 21.5622 | 19.9661 | 21.0729 | 21.3292 | 20.6916 | 21.5031 | 21.6329 | 20.3912 | 21.3917 | 21.7636 | 20.1857 | 20.189 | 20.2124 | 20.2168 | 20.3517 |  | 20.4464 | 20.0556 | 20.174 | 20.2 | 20.2909 | 20.3196 |  | 20.3009 |  |  | 20.4699 | 20.4392 | 20.5196 | [5 empty] | 21.3274 | 20.1648 | 20.9797 | 21.2103 | 19.5292 | 20.6035 | 20.9815 | 20.0656 | 20.3471 | 20.8398 | 19.5978 | 20.1451 | 20.6772 | 19.6 | 20.0005 | 20.5236 | 19.7549 | 20.0327 | 19.4242 | 20.0159 | 19.3563 | 19.9986 | 19.7452 | 20.283 | 21.0008 | 20.1469 | 20.1073 | 20.6761 | 19.467 | 19.9767 | 20.5082 | 19.4193 | 19.9619 | 19.6136 | 19.97 | 19.3517 | 20.0999 | 0.12845 | 20.9712 | 0.050041 | 0.037555 | -27.4091 | 3.0897 |  |  | 1.5357 | 3.574 | 3.5455 | 1.221 | 1.2329 | 1.401 | 1.6675 | 0.42393 | 0.42302 | 0.42293 | 0.48552 | 0.45754 | 0.43731 | 0.42248
42843.4167 | -386 | 21.9217 | 22.1576 | 22.2829 | 22.2546 | 22.0072 | 21.5104 | 20.3488 | 21.6998 | 21.7756 | 21.7786 | 21.7155 | 21.4178 | 21.0979 | 21.6052 | 21.3202 | 21.4128 | 21.3844 | 20.8983 | 21.0394 | 20.999 | 20.548 | 20.7377 | 20.6051 | 20.6577 | 21.4757 | 21.6372 | 20.1505 | 20.2488 | 20.1901 | 20.8025 | 21.6474 | 21.8537 | 20.7558 | 18.5146 | 21.9299 | 20.1509 | 20.2515 |  | 20.3527 | 20.119 | 20.1061 | 19.5157 |  | 18.6479 | 18.5587 | 18.4155 | 18.3045 | 18.4826 | 18.5332 | 18.9822 | 17.6578 | 18.6652 | 18.0409 | 18.8582 | 18.6957 | 44.8803 | 49.3565 | 45.6199 | 20.8424 |  |  | 1.5207 | 8.9213 | 8.7045 | 1.0181 | 1.2433 | 1.8292 | 2.0812 | -21.224 | 0.33879 | 0.31727 | 0.032977 | 8.8333 | 9.0597 | 2.0259 | 21.4497 | 21.5822 | 21.6703 | 21.6669 | 21.5044 | 20.9582 | 20.2685 | 21.7421 | 21.8509 | 21.8891 | 21.8492 | 21.6111 | 21.0808 | 21.8302 | 18.1843 | 18.0648 | 18.0586 | 17.9608 | 18.0269 | 18.8287 | 18.4592 | 21.6495 | 21.4694 | 21.2749 | 21.3012 | 21.0778 | 20.9632 | 21.0515 | 20.7508 | 20.6843 | 20.2941 | 20.2343 | 20.0517 | 20.2188 | 0.099968 | 0.10704 | 20.5633 | 21.3951 | 21.5766 | 19.9725 | 21.0814 | 21.3392 | 20.7107 | 21.5143 | 21.6527 | 20.4044 | 21.4034 | 21.7854 | 20.1985 | 20.1935 | 20.2318 | 20.2286 | 20.3584 |  | 20.4522 | 20.0605 | 20.1794 | 20.2063 | 20.2952 | 20.328 |  | 20.3058 |  |  | 20.4677 | 20.4388 | 20.5166 | [5 empty] | 21.332 | 20.1599 | 20.9755 | 21.2125 | 19.5113 | 20.5983 | 20.9794 | 20.0647 | 20.3447 | 20.8423 | 19.6018 | 20.1444 | 20.6803 | 19.6002 | 20.0045 | 20.5204 | 19.7586 | 20.0317 | 19.4262 | 20.0163 | 19.3523 | 20.0029 | 19.7493 | 20.2837 | 20.9993 | 20.1526 | 20.1137 | 20.6786 | 19.4737 | 19.981 | 20.5107 | 19.426 | 19.9624 | 19.6174 | 19.9791 | 19.3548 | 20.1078 | -0.021992 | 20.971 | 0.051297 | 0.037468 | -27.2833 | 3.0897 |  |  | 1.4719 | 3.5551 | 3.5117 | 1.201 | 1.3271 | 1.6097 | 1.7171 | 0.42393 | 0.42307 | 0.4229 | 0.48369 | 0.45452 | 0.43725 | 0.42251
42843.4167 | -385 | 21.9376 | 22.1622 | 22.2963 | 22.2644 | 22.0246 | 21.5152 | 20.3554 | 21.7153 | 21.7855 | 21.7856 | 21.7307 | 21.4304 | 21.1006 | 21.6136 | 21.3212 | 21.4198 | 21.3868 | 20.8994 | 21.0421 | 21.0042 | 20.5564 | 20.7433 | 20.6117 | 20.6553 | 21.475 | 21.6365 | 20.1537 | 20.253 | 20.1908 | 20.7974 | 21.6477 | 21.8462 | 20.7525 | 18.5171 | 21.9261 | 20.1505 | 20.2454 |  | 20.3495 | 20.1082 | 20.1 | 19.5085 |  | 18.656 | 18.565 | 18.4087 | 18.2936 | 18.489 | 18.5354 | 18.9532 | 17.6731 | 18.6672 | 17.9904 | 18.8554 | 18.6984 | 44.885 | 49.3813 | 45.6303 | 20.8413 |  |  | 1.4951 | 8.7662 | 8.8477 | 1.1325 | 1.0625 | 0.82573 | 1.9386 | -21.3672 | 0.39639 | 0.28559 | 0.081585 | 8.8338 | 9.0602 | 2.0255 | 21.4482 | 21.5813 | 21.6724 | 21.6609 | 21.5027 | 20.9545 | 20.2718 | 21.7391 | 21.8498 | 21.891 | 21.8466 | 21.6091 | 21.0821 | 21.833 | 18.268 | 18.0762 | 18.0714 | 17.9574 | 18.0157 | 18.8299 | 18.46 | 21.6517 | 21.4692 | 21.2656 | 21.2866 | 21.0726 | 20.9663 | 21.0494 | 20.7471 | 20.6796 | 20.2896 | 20.2276 | 20.0516 | 20.2204 | 0.14715 | 0.10134 | 20.5575 | 21.3934 | 21.5656 | 19.9557 | 21.0759 | 21.3361 | 20.7022 | 21.5048 | 21.6354 | 20.3934 | 21.3914 | 21.7723 | 20.1944 | 20.1921 | 20.2183 | 20.2214 | 20.3524 |  | 20.4598 | 20.066 | 20.18 | 20.1983 | 20.2993 | 20.3258 |  | 20.3088 |  |  | 20.467 | 20.4381 | 20.514 | [5 empty] | 21.332 | 20.1689 | 20.9811 | 21.209 | 19.512 | 20.5954 | 20.9704 | 20.061 | 20.3445 | 20.8383 | 19.6026 | 20.1399 | 20.677 | 19.5984 | 20.0021 | 20.5199 | 19.7607 | 20.0266 | 19.4188 | 20.0148 | 19.3524 | 19.9978 | 19.7445 | 20.2861 | 20.9989 | 20.1561 | 20.1191 | 20.6819 | 19.4714 | 19.9833 | 20.5144 | 19.4284 | 19.9684 | 19.6305 | 19.9833 | 19.3612 | 20.1075 | 0.000639 | 20.9704 | 0.052554 | 0.038331 | -27.422 | 3.0897 |  |  | 1.4594 | 3.5241 | 3.5405 | 1.2667 | 1.2269 | 1.0815 | 1.6572 | 0.42436 | 0.42293 | 0.42326 | 0.47453 | 0.45319 | 0.43743 | 0.42232
42843.4167 | -384 | 21.9228 | 22.1598 | 22.2852 | 22.2575 | 22.01 | 21.5049 | 20.3465 | 21.7045 | 21.7746 | 21.7819 | 21.7162 | 21.4214 | 21.0883 | 21.6102 | 21.3188 | 21.4144 | 21.3859 | 20.8966 | 21.0367 | 21.0012 | 20.5545 | 20.7402 | 20.6062 | 20.6476 | 21.4701 | 21.6338 | 20.1445 | 20.2514 | 20.1889 | 20.7961 | 21.6498 | 21.8562 | 20.744 | 18.5154 | 21.9257 | 20.1578 | 20.2416 |  | 20.3472 | 20.1151 | 20.1109 | 19.5017 |  | 18.6658 | 18.5751 | 18.4166 | 18.3075 | 18.4992 | 18.5451 | 18.9484 | 17.6481 | 18.6717 | 17.9289 | 18.8611 | 18.6948 | 44.8786 | 49.4039 | 45.6463 | 20.8413 |  |  | 1.5477 | 8.916 | 9.0738 | 1.0221 | 1.1795 | 1.3803 | 2.0024 | -21.3548 | 0.30863 | 0.35042 | 0.15467 | 8.8333 | 9.0593 | 2.0256 | 21.4514 | 21.5861 | 21.6763 | 21.6621 | 21.5085 | 20.951 | 20.2783 | 21.7418 | 21.8465 | 21.8917 | 21.844 | 21.6056 | 21.0859 | 21.8326 | 18.3774 | 18.0607 | 18.0605 | 17.988 | 18.0208 | 18.8256 | 18.4545 | 21.6458 | 21.4642 | 21.2674 | 21.2964 | 21.0841 | 20.9685 | 21.0545 | 20.7454 | 20.6763 | 20.2801 | 20.2288 | 20.0551 | 20.2205 | 0.11865 | 0.13462 | 20.5621 | 21.3929 | 21.5606 | 19.9545 | 21.0696 | 21.3312 | 20.6983 | 21.5037 | 21.6376 | 20.395 | 21.3853 | 21.7559 | 20.1916 | 20.1817 | 20.2206 | 20.2119 | 20.363 |  | 20.4518 | 20.0701 | 20.1768 | 20.1922 | 20.2928 | 20.3227 |  | 20.311 |  |  | 20.4759 | 20.4375 | 20.5193 | [5 empty] | 21.3306 | 20.1706 | 20.9836 | 21.2028 | 19.5136 | 20.6049 | 20.9749 | 20.06 | 20.3478 | 20.8351 | 19.5993 | 20.1411 | 20.6776 | 19.5963 | 20.0031 | 20.5225 | 19.7566 | 20.0248 | 19.4227 | 20.0158 | 19.3534 | 20.0011 | 19.7437 | 20.2888 | 20.999 | 20.1561 | 20.1165 | 20.6856 | 19.4732 | 19.9849 | 20.519 | 19.4289 | 19.9777 | 19.6386 | 19.9853 | 19.3692 | 20.1135 | -0.17243 | 20.9702 | 0.052394 | 0.038461 | -27.366 | 3.0897 |  |  | 1.4849 | 3.5542 | 3.5855 | 1.2034 | 1.2927 | 1.3984 | 1.6842 | 0.42379 | 0.42271 | 0.42321 | 0.46186 | 0.45376 | 0.43787 | 0.42199
42843.4167 | -383 | 21.9207 | 22.1549 | 22.2833 | 22.2569 | 22.0119 | 21.5032 | 20.3431 | 21.7018 | 21.7739 | 21.7796 | 21.7167 | 21.4096 | 21.0972 | 21.612 | 21.3095 | 21.4046 | 21.373 | 20.887 | 21.0256 | 20.9907 | 20.5468 | 20.7342 | 20.5989 | 20.6433 | 21.4575 | 21.6268 | 20.1427 | 20.2502 | 20.1832 | 20.7994 | 21.6493 | 21.8558 | 20.7434 | 18.5427 | 21.9244 | 20.1532 | 20.2437 |  | 20.3419 | 20.1214 | 20.1093 | 19.4952 |  | 18.6711 | 18.5757 | 18.4246 | 18.3054 | 18.5002 | 18.5546 | 18.9631 | 17.6343 | 18.6669 | 17.9102 | 18.8601 | 18.696 | 44.88 | 49.4292 | 45.6701 | 20.8434 |  |  | 1.4813 | 9.0119 | 8.6177 | 0.96952 | 1.2084 | 1.2522 | 1.8447 | -21.4159 | 0.43999 | 0.27929 | 0.036275 | 8.8333 | 9.0596 | 2.0258 | 21.4442 | 21.5891 | 21.6707 | 21.6664 | 21.5018 | 20.958 | 20.2674 | 21.7422 | 21.8439 | 21.881 | 21.8426 | 21.5987 | 21.075 | 21.8302 | 18.4217 | 18.0818 | 18.0449 | 18.024 | 18.0542 | 18.8334 | 18.4607 | 21.6507 | 21.4652 | 21.2698 | 21.2974 | 21.082 | 20.9658 | 21.0493 | 20.7444 | 20.6823 | 20.2887 | 20.2296 | 20.0606 | 20.2271 | 0.18274 | 0.14832 | 20.559 | 21.3883 | 21.5617 | 19.9615 | 21.087 | 21.3312 | 20.7067 | 21.511 | 21.6496 | 20.4015 | 21.3946 | 21.7681 | 20.1929 | 20.185 | 20.2309 | 20.2225 | 20.3499 |  | 20.4526 | 20.0664 | 20.1814 | 20.1873 | 20.2981 | 20.321 |  | 20.3089 |  |  | 20.4659 | 20.4348 | 20.5245 | [5 empty] | 21.3298 | 20.1674 | 20.9827 | 21.2092 | 19.5188 | 20.5978 | 20.9807 | 20.0615 | 20.3449 | 20.8412 | 19.6018 | 20.1414 | 20.6766 | 19.6006 | 20.0092 | 20.5192 | 19.7638 | 20.0327 | 19.4272 | 20.0214 | 19.35 | 20.0016 | 19.7436 | 20.2857 | 21.0023 | 20.1604 | 20.1248 | 20.6892 | 19.4812 | 19.981 | 20.5207 | 19.4336 | 19.9761 | 19.6369 | 19.991 | 19.3744 | 20.1184 | -0.07894 | 20.9724 | 0.052123 | 0.03881 | -27.3416 | 3.0897 |  |  | 1.4527 | 3.5733 | 3.4942 | 1.172 | 1.3084 | 1.3319 | 1.6166 | 0.42418 | 0.42297 | 0.42352 | 0.45786 | 0.45622 | 0.43789 | 0.4221
42843.4167 | -382 | 21.9306 | 22.156 | 22.2866 | 22.2564 | 22.0095 | 21.5044 | 20.3467 | 21.7073 | 21.7776 | 21.7807 | 21.7203 | 21.4128 | 21.092 | 21.6125 | 21.307 | 21.4049 | 21.3789 | 20.8924 | 21.0299 | 20.9855 | 20.5468 | 20.7356 | 20.6023 | 20.648 | 21.4606 | 21.6313 | 20.1495 | 20.2551 | 20.1824 | 20.8066 | 21.6523 | 21.857 | 20.7554 | 18.5541 | 21.9303 | 20.16 | 20.257 |  | 20.3534 | 20.1262 | 20.1169 | 19.4994 |  | 18.6686 | 18.5787 | 18.418 | 18.2989 | 18.5003 | 18.5418 | 18.9622 | 17.6631 | 18.6564 | 17.8346 | 18.866 | 18.6917 | 44.8918 | 49.447 | 45.6914 | 20.8407 |  |  | 1.6127 | 8.847 | 8.7432 | 1.1292 | 1.7013 | 1.659 | 1.936 | -21.0459 | 0.2592 | 0.23712 | 0.068391 | 8.8333 | 9.0598 | 2.0257 | 21.4529 | 21.5915 | 21.6801 | 21.6701 | 21.5013 | 20.9571 | 20.2756 | 21.7444 | 21.8533 | 21.8883 | 21.8515 | 21.6116 | 21.0824 | 21.8371 | 18.4003 | 18.0842 | 18.0397 | 18.056 | 18.074 | 18.8309 | 18.4554 | 21.6455 | 21.4668 | 21.2677 | 21.2987 | 21.0774 | 20.9625 | 21.0478 | 20.7475 | 20.6851 | 20.2907 | 20.2344 | 20.0609 | 20.2289 | 0.09348 | 0.084408 | 20.5591 | 21.3904 | 21.5685 | 19.9618 | 21.0736 | 21.3324 | 20.7119 | 21.5122 | 21.6484 | 20.3999 | 21.3929 | 21.7753 | 20.1991 | 20.1951 | 20.2291 | 20.2182 | 20.3381 |  | 20.4552 | 20.0684 | 20.1808 | 20.177 | 20.2997 | 20.3287 |  | 20.3097 |  |  | 20.4593 | 20.4365 | 20.5187 | [5 empty] | 21.3343 | 20.1672 | 20.9739 | 21.2112 | 19.5139 | 20.6005 | 20.9792 | 20.0595 | 20.344 | 20.8359 | 19.5949 | 20.1372 | 20.6781 | 19.5954 | 20.0024 | 20.5247 | 19.7614 | 20.0246 | 19.4213 | 20.0171 | 19.3471 | 20.0044 | 19.7506 | 20.2814 | 20.9952 | 20.1464 | 20.1269 | 20.6834 | 19.4801 | 19.9846 | 20.5152 | 19.4345 | 19.9809 | 19.6369 | 19.9828 | 19.3749 | 20.1197 | -0.14924 | 20.9711 | 0.051285 | 0.039238 | -27.3652 | 3.0897 |  |  | 1.5157 | 3.5404 | 3.5196 | 1.2649 | 1.5524 | 1.533 | 1.6561 | 0.4246 | 0.42289 | 0.42386 | 0.45994 | 0.45618 | 0.438 | 0.42212
42843.4167 | -381 | 21.9353 | 22.1565 | 22.2894 | 22.2602 | 22.0135 | 21.517 | 20.3519 | 21.7145 | 21.7841 | 21.7844 | 21.7264 | 21.4238 | 21.0922 | 21.6213 | 21.315 | 21.4108 | 21.3813 | 20.9034 | 21.0487 | 21.0082 | 20.5603 | 20.7434 | 20.6168 | 20.6604 | 21.4671 | 21.6324 | 20.1533 | 20.2525 | 20.1968 | 20.8091 | 21.6608 | 21.8632 | 20.7603 | 18.5701 | 21.9327 | 20.1666 | 20.2629 |  | 20.3492 | 20.13 | 20.1197 | 19.5127 |  | 18.6643 | 18.5795 | 18.4212 | 18.296 | 18.4994 | 18.5393 | 18.9018 | 17.6873 | 18.666 | 17.7876 | 18.8689 | 18.6895 | 44.9112 | 49.4649 | 45.7006 | 20.8343 |  |  | 1.5555 | 8.6775 | 9.1704 | 0.93666 | 1.3155 | 1.0229 | 1.9551 | -21.065 | 0.3061 | 0.33867 | 0.21994 | 8.8323 | 9.0589 | 2.0257 | 21.4488 | 21.5833 | 21.6734 | 21.6596 | 21.4994 | 20.9561 | 20.2736 | 21.7368 | 21.8454 | 21.8885 | 21.847 | 21.6061 | 21.0769 | 21.8311 | 18.3839 | 18.0641 | 18.0382 | 18.0728 | 18.1019 | 18.838 | 18.4611 | 21.6485 | 21.4695 | 21.2641 | 21.2985 | 21.0822 | 20.9644 | 21.0469 | 20.7435 | 20.6831 | 20.2905 | 20.2375 | 20.0588 | 20.2288 | 0.13162 | 0.11769 | 20.5544 | 21.3847 | 21.5697 | 19.9622 | 21.0673 | 21.3289 | 20.6984 | 21.4993 | 21.6433 | 20.3946 | 21.3914 | 21.7722 | 20.2008 | 20.1887 | 20.2221 | 20.2128 | 20.3267 |  | 20.4578 | 20.0651 | 20.1846 | 20.1666 | 20.2989 | 20.3198 |  | 20.3092 |  |  | 20.4667 | 20.431 | 20.5214 | [5 empty] | 21.3262 | 20.1602 | 20.9735 | 21.2104 | 19.5235 | 20.602 | 20.9762 | 20.0537 | 20.3477 | 20.8369 | 19.6061 | 20.1339 | 20.6747 | 19.5925 | 20.0012 | 20.5163 | 19.7585 | 20.0245 | 19.4235 | 20.0249 | 19.3476 | 20.0068 | 19.7392 | 20.2722 | 20.9928 | 20.1418 | 20.1139 | 20.6832 | 19.4764 | 19.984 | 20.5111 | 19.426 | 19.9773 | 19.6341 | 19.9764 | 19.3646 | 20.1089 | -0.040913 | 20.9711 | 0.050324 | 0.037489 | -27.3216 | 3.0896 |  |  | 1.4887 | 3.5063 | 3.6045 | 1.152 | 1.3651 | 1.2038 | 1.6642 | 0.425 | 0.42311 | 0.42412 | 0.4626 | 0.457 | 0.43786 | 0.42212
42843.4167 | -380 | 21.929 | 22.1562 | 22.2854 | 22.2645 | 22.0136 | 21.5194 | 20.3525 | 21.7146 | 21.7821 | 21.7838 | 21.7257 | 21.4216 | 21.0915 | 21.6156 | 21.3109 | 21.4041 | 21.3792 | 20.8983 | 21.0353 | 20.9977 | 20.5496 | 20.7335 | 20.6035 | 20.6487 | 21.4655 | 21.6322 | 20.1466 | 20.2548 | 20.1777 | 20.7965 | 21.6579 | 21.8568 | 20.7511 | 18.5494 | 21.9282 | 20.1616 | 20.2531 |  | 20.3435 | 20.1205 | 20.1181 | 19.5008 |  | 18.6561 | 18.5816 | 18.42 | 18.2866 | 18.4945 | 18.5421 | 18.7485 | 17.6723 | 18.662 | 17.7779 | 18.8686 | 18.693 | 44.9244 | 49.493 | 45.7335 | 20.8403 |  |  | 1.6094 | 8.8812 | 9.1828 | 1.2087 | 1.2669 | 1.1162 | 1.7947 | -20.8369 | 0.39717 | 0.18467 | 0.11578 | 8.8336 | 9.0599 | 2.0259 | 21.4592 | 21.5905 | 21.6777 | 21.6672 | 21.5061 | 20.9611 | 20.2793 | 21.7408 | 21.8559 | 21.8896 | 21.858 | 21.6082 | 21.0819 | 21.8333 | 18.2739 | 18.0422 | 18.0195 | 18.0313 | 18.1225 | 18.8294 | 18.459 | 21.6471 | 21.4698 | 21.2626 | 21.2957 | 21.0746 | 20.9618 | 21.0419 | 20.7338 | 20.6768 | 20.2868 | 20.231 | 20.0609 | 20.2242 | 0.19375 | 0.18293 | 20.5624 | 21.3977 | 21.5666 | 19.961 | 21.0743 | 21.3358 | 20.703 | 21.5023 | 21.6485 | 20.4051 | 21.3939 | 21.7734 | 20.2017 | 20.2019 | 20.2335 | 20.225 | 20.3337 |  | 20.4535 | 20.0722 | 20.1822 | 20.1759 | 20.3013 | 20.3229 |  | 20.3086 |  |  | 20.4563 | 20.4374 | 20.52 | [5 empty] | 21.3211 | 20.1573 | 20.97 | 21.2016 | 19.5136 | 20.593 | 20.9736 | 20.0571 | 20.3503 | 20.8356 | 19.6007 | 20.1435 | 20.6778 | 19.6025 | 20.0113 | 20.5211 | 19.7626 | 20.0239 | 19.4262 | 20.0187 | 19.3545 | 20.0012 | 19.7503 | 20.2927 | 21.0058 | 20.1548 | 20.126 | 20.6944 | 19.4872 | 19.9945 | 20.5305 | 19.442 | 19.9886 | 19.6426 | 19.9937 | 19.3838 | 20.1381 | -0.052043 | 20.9697 | 0.049548 | 0.036474 | -27.3609 | 3.0896 |  |  | 1.5142 | 3.5473 | 3.607 | 1.3086 | 1.3397 | 1.2575 | 1.5945 | 0.42466 | 0.42284 | 0.42395 | 0.47382 | 0.45883 | 0.43802 | 0.42212
42843.4167 | -379 | 21.9282 | 22.1587 | 22.29 | 22.2615 | 22.0122 | 21.5162 | 20.3513 | 21.7045 | 21.7756 | 21.7857 | 21.7268 | 21.4209 | 21.0987 | 21.6208 | 21.3183 | 21.416 | 21.3868 | 20.8977 | 21.0419 | 21.0118 | 20.5575 | 20.7427 | 20.6174 | 20.6514 | 21.4785 | 21.6398 | 20.1657 | 20.2686 | 20.1927 | 20.8078 | 21.6546 | 21.8565 | 20.7562 | 18.5406 | 21.9292 | 20.1602 | 20.2532 |  | 20.3517 | 20.127 | 20.116 | 19.5002 |  | 18.6555 | 18.579 | 18.4159 | 18.2787 | 18.4761 | 18.5241 | 18.6434 | 17.6938 | 18.6649 | 17.8273 | 18.8627 | 18.7027 | 44.9555 | 49.523 | 45.7686 | 20.8447 |  |  | 1.5437 | 8.9778 | 8.9975 | 1.0825 | 1.5363 | 1.7102 | 1.7967 | -20.3776 | 0.39133 | 0.23503 | 0.032283 | 8.8336 | 9.0599 | 2.026 | 21.4482 | 21.5884 | 21.6746 | 21.6669 | 21.5018 | 20.966 | 20.2733 | 21.7395 | 21.8515 | 21.8795 | 21.8437 | 21.6031 | 21.0694 | 21.8244 | 18.1931 | 17.9992 | 18.0004 | 18.006 | 18.1126 | 18.8283 | 18.4614 | 21.6414 | 21.4557 | 21.2589 | 21.2862 | 21.0719 | 20.9558 | 21.0519 | 20.74 | 20.6746 | 20.2797 | 20.2284 | 20.054 | 20.2247 | 0.12769 | 0.11199 | 20.5549 | 21.3994 | 21.5664 | 19.9619 | 21.0761 | 21.3357 | 20.7065 | 21.5072 | 21.6401 | 20.3987 | 21.399 | 21.7753 | 20.2014 | 20.1975 | 20.222 | 20.2258 | 20.3385 |  | 20.4634 | 20.0807 | 20.1825 | 20.1726 | 20.3009 | 20.3338 |  | 20.3145 |  |  | 20.4686 | 20.4416 | 20.5254 | [5 empty] | 21.3352 | 20.1662 | 20.9768 | 21.2087 | 19.5217 | 20.5982 | 20.966 | 20.0618 | 20.3491 | 20.8411 | 19.6024 | 20.1374 | 20.6772 | 19.5994 | 20.0115 | 20.518 | 19.7643 | 20.0299 | 19.4372 | 20.0167 | 19.3511 | 20.0166 | 19.7365 | 20.2764 | 20.9868 | 20.1363 | 20.113 | 20.6744 | 19.475 | 19.9761 | 20.5069 | 19.4317 | 19.9755 | 19.6323 | 19.981 | 19.3726 | 20.127 | -0.081352 | 20.9718 | 0.050792 | 0.03902 | -27.3985 | 3.0896 |  |  | 1.483 | 3.5665 | 3.5704 | 1.2385 | 1.4752 | 1.5565 | 1.5953 | 0.42486 | 0.42261 | 0.42403 | 0.48267 | 0.46124 | 0.43799 | 0.42187
42843.4167 | -378 | 21.9307 | 22.163 | 22.2836 | 22.2634 | 22.0159 | 21.5094 | 20.3578 | 21.6974 | 21.7827 | 21.7845 | 21.7249 | 21.4252 | 21.0984 | 21.619 | 21.3106 | 21.4074 | 21.3695 | 20.887 | 21.0257 | 20.9957 | 20.554 | 20.7381 | 20.6005 | 20.6463 | 21.4556 | 21.6238 | 20.147 | 20.2534 | 20.1846 | 20.8044 | 21.6544 | 21.8649 | 20.7561 | 18.5718 | 21.9298 | 20.1619 | 20.2595 |  | 20.3487 | 20.1303 | 20.1233 | 19.5033 |  | 18.6622 | 18.5773 | 18.4121 | 18.2699 | 18.4659 | 18.5162 | 18.5036 | 17.6853 | 18.6702 | 17.8473 | 18.8651 | 18.6954 | 44.9646 | 49.5392 | 45.7838 | 20.8441 |  |  | 1.7573 | 8.9857 | 8.9338 | 1.2449 | 1.6106 | 1.5183 | 1.7717 | -20.2101 | 0.23624 | 0.51364 | 0.057455 | 8.8341 | 9.0605 | 2.0254 | 21.4456 | 21.5817 | 21.676 | 21.6631 | 21.5009 | 20.9585 | 20.2723 | 21.7368 | 21.8462 | 21.8799 | 21.8399 | 21.6001 | 21.0725 | 21.8259 | 18.1494 | 17.9961 | 17.9574 | 17.9685 | 18.07 | 18.8354 | 18.4581 | 21.6515 | 21.4621 | 21.2658 | 21.2926 | 21.077 | 20.9609 | 21.0517 | 20.7433 | 20.6774 | 20.2888 | 20.2298 | 20.059 | 20.2299 | 0.09407 | 0.1584 | 20.5502 | 21.3874 | 21.5683 | 19.9487 | 21.0685 | 21.3261 | 20.6901 | 21.5002 | 21.6355 | 20.3898 | 21.3857 | 21.7619 | 20.1895 | 20.1883 | 20.2185 | 20.2149 | 20.3383 |  | 20.4659 | 20.0766 | 20.1867 | 20.1739 | 20.3024 | 20.3302 |  | 20.3219 |  |  | 20.4559 | 20.4351 | 20.5284 | [5 empty] | 21.3282 | 20.1747 | 20.975 | 21.21 | 19.5086 | 20.6065 | 20.9775 | 20.0596 | 20.3546 | 20.836 | 19.6072 | 20.1434 | 20.6791 | 19.6019 | 20.0055 | 20.5166 | 19.7663 | 20.0291 | 19.4349 | 20.027 | 19.3568 | 20.0121 | 19.7454 | 20.2836 | 20.9943 | 20.152 | 20.1212 | 20.6831 | 19.4889 | 19.9887 | 20.5248 | 19.4407 | 19.987 | 19.6376 | 19.9971 | 19.3737 | 20.1346 | -0.076529 | 20.972 | 0.051642 | 0.039767 | -27.3793 | 3.0896 |  |  | 1.5822 | 3.568 | 3.5577 | 1.328 | 1.5104 | 1.4665 | 1.5842 | 0.42495 | 0.42286 | 0.42404 | 0.48835 | 0.46563 | 0.43796 | 0.42203
42843.4167 | -377 | 21.9264 | 22.1531 | 22.2818 | 22.2537 | 22.0101 | 21.5037 | 20.3534 | 21.7049 | 21.7739 | 21.7712 | 21.7243 | 21.4171 | 21.0963 | 21.6079 | 21.3141 | 21.4058 | 21.3734 | 20.8933 | 21.0257 | 20.9936 | 20.5496 | 20.7357 | 20.6065 | 20.6433 | 21.4681 | 21.6269 | 20.1465 | 20.2511 | 20.1805 | 20.8091 | 21.655 | 21.8537 | 20.7505 | 18.5832 | 21.9307 | 20.1684 | 20.2546 |  | 20.3473 | 20.12 | 20.1255 | 19.5074 |  | 18.6605 | 18.581 | 18.4209 | 18.2805 | 18.4535 | 18.5082 | 18.3738 | 17.6255 | 18.6703 | 17.8779 | 18.8665 | 18.7007 | 44.997 | 49.57 | 45.8103 | 20.8484 |  |  | 1.6745 | 8.9199 | 8.8109 | 1.1377 | 1.2794 | 1.3389 | 1.639 | -20.1503 | 0.23566 | 0.2344 | 0.13523 | 8.8337 | 9.0601 | 2.0255 | 21.4505 | 21.5927 | 21.6804 | 21.6701 | 21.4952 | 20.9562 | 20.277 | 21.7376 | 21.8521 | 21.8929 | 21.8468 | 21.6058 | 21.0849 | 21.8356 | 18.1355 | 18.0321 | 17.9729 | 17.95 | 18.0292 | 18.8284 | 18.4614 | 21.6481 | 21.4697 | 21.2683 | 21.2973 | 21.0811 | 20.9624 | 21.0533 | 20.7446 | 20.6835 | 20.2917 | 20.2361 | 20.0616 | 20.2326 | 0.14715 | 0.19986 | 20.5553 | 21.3934 | 21.5623 | 19.9622 | 21.075 | 21.3248 | 20.6972 | 21.5032 | 21.6507 | 20.3945 | 21.385 | 21.7701 | 20.1957 | 20.192 | 20.226 | 20.2195 | 20.3279 |  | 20.461 | 20.0805 | 20.1836 | 20.165 | 20.303 | 20.3323 |  | 20.3168 |  |  | 20.4667 | 20.4448 | 20.516 | [5 empty] | 21.332 | 20.1684 | 20.9759 | 21.215 | 19.5116 | 20.5959 | 20.9693 | 20.0546 | 20.3486 | 20.8346 | 19.5991 | 20.1409 | 20.6749 | 19.5956 | 20.0031 | 20.5248 | 19.7654 | 20.0248 | 19.434 | 20.0104 | 19.3553 | 20.0139 | 19.7378 | 20.2729 | 20.9844 | 20.1463 | 20.1097 | 20.6688 | 19.4744 | 19.9792 | 20.5144 | 19.4326 | 19.9815 | 19.6352 | 19.9859 | 19.3782 | 20.1253 | -0.030525 | 20.973 | 0.051378 | 0.039833 | -27.3436 | 3.0896 |  |  | 1.5445 | 3.555 | 3.5332 | 1.2696 | 1.3462 | 1.3772 | 1.5237 | 0.42508 | 0.42265 | 0.4243 | 0.48908 | 0.4643 | 0.43806 | 0.42205
42843.4167 | -376 | 21.9268 | 22.1551 | 22.2789 | 22.2568 | 22.0065 | 21.5044 | 20.3444 | 21.7084 | 21.7787 | 21.7762 | 21.7249 | 21.4153 | 21.0978 | 21.6071 | 21.3165 | 21.4102 | 21.3772 | 20.8946 | 21.0409 | 21.0001 | 20.5478 | 20.7345 | 20.6026 | 20.6427 | 21.4696 | 21.6293 | 20.1494 | 20.2491 | 20.1811 | 20.8078 | 21.6603 | 21.8652 | 20.7562 | 18.5972 | 21.9281 | 20.166 | 20.2634 |  | 20.3593 | 20.1304 | 20.1251 | 19.5168 |  | 18.6543 | 18.5724 | 18.4086 | 18.268 | 18.4389 | 18.4806 | 18.2861 | 17.5655 | 18.6609 | 17.8995 | 18.8635 | 18.7016 | 45.0292 | 49.5977 | 45.8191 | 20.8469 |  |  | 1.6732 | 8.9929 | 8.2261 | 1.3493 | 1.2137 | 1.7043 | 1.8099 | -20.057 | 0.22729 | 0.2751 | 0.10433 | 8.8334 | 9.0598 | 2.026 | 21.4445 | 21.5857 | 21.6707 | 21.6623 | 21.4948 | 20.9595 | 20.2727 | 21.7406 | 21.8486 | 21.8871 | 21.8442 | 21.6043 | 21.0723 | 21.8279 | 18.1423 | 18.0371 | 18.0376 | 17.9349 | 17.9882 | 18.83 | 18.4556 | 21.6479 | 21.4655 | 21.2646 | 21.2962 | 21.0761 | 20.9623 | 21.047 | 20.7471 | 20.6796 | 20.2873 | 20.2377 | 20.064 | 20.2253 | 0.05593 | 0.24246 | 20.5626 | 21.3915 | 21.5641 | 19.9653 | 21.0741 | 21.3295 | 20.7018 | 21.5093 | 21.6468 | 20.3995 | 21.3902 | 21.768 | 20.2008 | 20.1945 | 20.2367 | 20.2259 | 20.3267 |  | 20.4585 | 20.0726 | 20.1892 | 20.159 | 20.3028 | 20.3323 |  | 20.3131 |  |  | 20.4548 | 20.4371 | 20.524 | [5 empty] | 21.3297 | 20.1681 | 20.9716 | 21.2039 | 19.5104 | 20.5968 | 20.9659 | 20.0606 | 20.3579 | 20.8353 | 19.6123 | 20.1429 | 20.6848 | 19.6022 | 20.021 | 20.525 | 19.7682 | 20.0296 | 19.4367 | 20.0174 | 19.364 | 20.019 | 19.7393 | 20.2776 | 20.9895 | 20.1499 | 20.1144 | 20.6817 | 19.4829 | 19.9879 | 20.5218 | 19.445 | 19.9919 | 19.6389 | 19.9927 | 19.378 | 20.1373 | -0.082651 | 20.9731 | 0.051248 | 0.039978 | -27.3738 | 3.0896 |  |  | 1.5439 | 3.5695 | 3.4139 | 1.3826 | 1.3111 | 1.5537 | 1.6011 | 0.42503 | 0.42306 | 0.42447 | 0.48851 | 0.45643 | 0.43772 | 0.4221
42843.4167 | -375 | 21.932 | 22.1663 | 22.291 | 22.2661 | 22.0147 | 21.5166 | 20.3523 | 21.7126 | 21.7842 | 21.7819 | 21.7294 | 21.4222 | 21.0972 | 21.6184 | 21.3222 | 21.4148 | 21.3778 | 20.8957 | 21.0385 | 21.0033 | 20.5515 | 20.737 | 20.6081 | 20.6475 | 21.4671 | 21.6338 | 20.152 | 20.2534 | 20.1911 | 20.7972 | 21.6568 | 21.8601 | 20.7511 | 18.5879 | 21.9244 | 20.1638 | 20.2624 |  | 20.342 | 20.1258 | 20.1159 | 19.5094 |  | 18.6506 | 18.5766 | 18.4104 | 18.2695 | 18.4324 | 18.4736 | 18.2147 | 17.5257 | 18.666 | 17.8916 | 18.8627 | 18.6992 | 45.0654 | 49.6258 | 45.837 | 20.8426 |  |  | 1.7047 | 8.8076 | 9.4641 | 1.0063 | 1.7716 | 1.8686 | 1.7842 | -19.9347 | 0.2195 | 0.34077 | 0.026554 | 8.8346 | 9.0609 | 2.0258 | 21.4529 | 21.5913 | 21.6636 | 21.6653 | 21.5008 | 20.9617 | 20.2748 | 21.7371 | 21.8438 | 21.8836 | 21.8536 | 21.6069 | 21.0832 | 21.8273 | 18.1282 | 18.0513 | 18.0713 | 17.9646 | 17.9801 | 18.832 | 18.4574 | 21.6461 | 21.4714 | 21.2632 | 21.295 | 21.0818 | 20.9674 | 21.0548 | 20.7438 | 20.6834 | 20.2874 | 20.2411 | 20.0636 | 20.2342 | 0.096626 | 0.139 | 20.5609 | 21.394 | 21.5738 | 19.9699 | 21.0785 | 21.337 | 20.7079 | 21.5088 | 21.6527 | 20.4029 | 21.3962 | 21.7729 | 20.2056 | 20.1962 | 20.239 | 20.2338 | 20.341 |  | 20.4588 | 20.076 | 20.1948 | 20.1602 | 20.3056 | 20.3367 |  | 20.3192 |  |  | 20.4576 | 20.4374 | 20.5295 | [5 empty] | 21.3298 | 20.1716 | 20.9698 | 21.2118 | 19.5039 | 20.5912 | 20.9763 | 20.0678 | 20.354 | 20.8421 | 19.608 | 20.142 | 20.6874 | 19.6029 | 20.0157 | 20.5207 | 19.7656 | 20.0293 | 19.4365 | 20.0205 | 19.3604 | 20.0196 | 19.7403 | 20.2782 | 21 | 20.1569 | 20.118 | 20.688 | 19.4957 | 19.9972 | 20.531 | 19.4551 | 19.9922 | 19.6431 | 20.0021 | 19.3868 | 20.1476 | -0.064842 | 20.9725 | 0.051131 | 0.039129 | -27.3296 | 3.0896 |  |  | 1.5584 | 3.5325 | 3.6618 | 1.1941 | 1.584 | 1.6268 | 1.5897 | 0.42464 | 0.42315 | 0.42452 | 0.4903 | 0.45289 | 0.43785 | 0.42186
42843.4167 | -374 | 21.9337 | 22.1615 | 22.2913 | 22.2638 | 22.0119 | 21.5116 | 20.3524 | 21.712 | 21.7785 | 21.7783 | 21.7266 | 21.4212 | 21.0924 | 21.6132 | 21.3237 | 21.4197 | 21.3803 | 20.9001 | 21.0403 | 21.0066 | 20.5542 | 20.7408 | 20.6121 | 20.655 | 21.4674 | 21.6336 | 20.1514 | 20.2584 | 20.189 | 20.8089 | 21.6653 | 21.8628 | 20.7561 | 18.6111 | 21.9329 | 20.1685 | 20.2718 |  | 20.3532 | 20.1276 | 20.1254 | 19.522 |  | 18.6528 | 18.5762 | 18.417 | 18.2696 | 18.4216 | 18.4665 | 18.1756 | 17.4959 | 18.6685 | 17.9338 | 18.8688 | 18.6997 | 45.1068 | 49.6556 | 45.8597 | 20.8453 |  |  | 1.7717 | 8.9889 | 9.6901 | 1.072 | 1.1145 | 0.92562 | 1.9275 | -20.0024 | 0.44971 | 0.36426 | 0.10502 | 8.8332 | 9.0599 | 2.0256 | 21.4511 | 21.5965 | 21.6751 | 21.6682 | 21.5031 | 20.9502 | 20.2713 | 21.7388 | 21.852 | 21.8829 | 21.8518 | 21.6029 | 21.0802 | 21.8205 | 18.1016 | 18.0702 | 18.1052 | 18.0027 | 18.0143 | 18.834 | 18.4599 | 21.6543 | 21.4701 | 21.2687 | 21.3013 | 21.0872 | 20.9664 | 21.055 | 20.7429 | 20.6842 | 20.286 | 20.2392 | 20.0677 | 20.2291 | 0.12199 | 0.19168 | 20.5553 | 21.3931 | 21.5615 | 19.9692 | 21.0708 | 21.3359 | 20.7012 | 21.5096 | 21.6452 | 20.399 | 21.3885 | 21.7707 | 20.2015 | 20.1877 | 20.2309 | 20.2282 | 20.3459 |  | 20.4607 | 20.064 | 20.1864 | 20.1627 | 20.299 | 20.3275 |  | 20.3119 |  |  | 20.4597 | 20.4373 | 20.5211 | [5 empty] | 21.3233 | 20.1668 | 20.9716 | 21.2044 | 19.5073 | 20.589 | 20.9748 | 20.0512 | 20.3404 | 20.8315 | 19.5992 | 20.1386 | 20.6791 | 19.5961 | 20.011 | 20.5187 | 19.7535 | 20.0213 | 19.4251 | 20.0139 | 19.3543 | 20.0181 | 19.7405 | 20.2805 | 21.0016 | 20.1512 | 20.111 | 20.6864 | 19.4924 | 19.998 | 20.5242 | 19.4498 | 19.9906 | 19.6403 | 19.9956 | 19.3844 | 20.1507 | -0.090627 | 20.9716 | 0.049561 | 0.039332 | -27.3698 | 3.0895 |  |  | 1.5887 | 3.5687 | 3.7053 | 1.2324 | 1.2563 | 1.145 | 1.6522 | 0.42457 | 0.42321 | 0.42423 | 0.4935 | 0.44942 | 0.43766 | 0.42195
42843.4167 | -373 | 21.9228 | 22.155 | 22.2825 | 22.2595 | 22.0094 | 21.5001 | 20.3427 | 21.7097 | 21.7694 | 21.7775 | 21.7225 | 21.4216 | 21.084 | 21.6038 | 21.3122 | 21.4154 | 21.3726 | 20.8932 | 21.0339 | 21.0032 | 20.55 | 20.7358 | 20.6087 | 20.6462 | 21.462 | 21.6266 | 20.1453 | 20.2521 | 20.1846 | 20.8105 | 21.6564 | 21.8585 | 20.7584 | 18.59 | 21.9296 | 20.1705 | 20.2685 |  | 20.3482 | 20.1312 | 20.1231 | 19.5116 |  | 18.6585 | 18.5771 | 18.4141 | 18.2771 | 18.4237 | 18.4673 | 18.1482 | 17.4879 | 18.6694 | 17.8856 | 18.8741 | 18.6995 | 45.1527 | 49.6777 | 45.8687 | 20.8501 |  |  | 1.6725 | 8.9745 | 9.4779 | 1.2357 | 1.4719 | 1.2765 | 1.9025 | -20.1069 | 0.39192 | -0.015055 | 0.10259 | 8.8339 | 9.0602 | 2.0258 | 21.4498 | 21.5905 | 21.6712 | 21.6655 | 21.4979 | 20.9508 | 20.2705 | 21.7315 | 21.8435 | 21.8804 | 21.844 | 21.5973 | 21.0761 | 21.8192 | 18.0834 | 18.0455 | 18.1486 | 18.0334 | 18.0554 | 18.834 | 18.4683 | 21.6515 | 21.4782 | 21.2688 | 21.296 | 21.0771 | 20.9586 | 21.0488 | 20.7489 | 20.6788 | 20.2913 | 20.2361 | 20.0671 | 20.2279 | 0.1155 | 0.24874 | 20.5577 | 21.3951 | 21.5627 | 19.9677 | 21.0714 | 21.3357 | 20.6991 | 21.5048 | 21.6446 | 20.4011 | 21.3907 | 21.7737 | 20.204 | 20.2024 | 20.2388 | 20.2298 | 20.3459 |  | 20.4554 | 20.0579 | 20.1859 | 20.1634 | 20.297 | 20.3215 |  | 20.3101 |  |  | 20.4619 | 20.4408 | 20.517 | [5 empty] | 21.3204 | 20.1611 | 20.971 | 21.2011 | 19.5132 | 20.5941 | 20.975 | 20.0422 | 20.3436 | 20.8319 | 19.605 | 20.1359 | 20.6812 | 19.6051 | 20.012 | 20.5177 | 19.7589 | 20.0222 | 19.4353 | 20.0242 | 19.3514 | 20.0182 | 19.7339 | 20.2683 | 20.9905 | 20.1405 | 20.104 | 20.6752 | 19.4875 | 19.9858 | 20.5084 | 19.4424 | 19.9816 | 19.6285 | 19.984 | 19.3733 | 20.1418 | -0.10213 | 20.972 | 0.049875 | 0.038425 | -27.3758 | 3.0895 |  |  | 1.5436 | 3.5658 | 3.6645 | 1.3231 | 1.4438 | 1.3446 | 1.6415 | 0.42439 | 0.42336 | 0.42415 | 0.49551 | 0.44558 | 0.43802 | 0.42217
42843.4167 | -372 | 21.9357 | 22.1616 | 22.2889 | 22.256 | 22.017 | 21.507 | 20.3557 | 21.7101 | 21.7835 | 21.7849 | 21.7297 | 21.4234 | 21.0918 | 21.6059 | 21.3111 | 21.4081 | 21.3779 | 20.8999 | 21.0354 | 20.9982 | 20.5516 | 20.7326 | 20.6029 | 20.6457 | 21.4616 | 21.6283 | 20.1494 | 20.2498 | 20.1862 | 20.8033 | 21.6539 | 21.8612 | 20.7574 | 18.5581 | 21.937 | 20.1668 | 20.27 |  | 20.3492 | 20.1377 | 20.1283 | 19.5108 |  | 18.6467 | 18.5691 | 18.404 | 18.2639 | 18.4085 | 18.4578 | 18.1186 | 17.5266 | 18.6644 | 17.8208 | 18.8633 | 18.701 | 45.1864 | 49.7013 | 45.8872 | 20.8472 |  |  | 1.545 | 8.9587 | 8.8017 | 1.3539 | 1.6973 | 1.5321 | 1.9577 | -20.168 | 0.32984 | 0.1916 | 0.22046 | 8.8326 | 9.059 | 2.0256 | 21.4448 | 21.575 | 21.6634 | 21.6586 | 21.4848 | 20.951 | 20.2692 | 21.732 | 21.8387 | 21.8758 | 21.8374 | 21.5936 | 21.0673 | 21.8196 | 18.0638 | 18.0082 | 18.1322 | 18.0567 | 18.0926 | 18.8248 | 18.4648 | 21.6599 | 21.4703 | 21.2674 | 21.2992 | 21.0788 | 20.9677 | 21.0503 | 20.75 | 20.6786 | 20.2869 | 20.2372 | 20.0742 | 20.2197 | 0.1271 | 0.098293 | 20.5612 | 21.3977 | 21.5687 | 19.9792 | 21.0864 | 21.342 | 20.7073 | 21.5119 | 21.6538 | 20.4017 | 21.3986 | 21.7797 | 20.2066 | 20.2094 | 20.2368 | 20.2327 | 20.3505 |  | 20.4565 | 20.0613 | 20.1831 | 20.1742 | 20.299 | 20.3273 |  | 20.3178 |  |  | 20.4659 | 20.4405 | 20.526 | [5 empty] | 21.3243 | 20.1658 | 20.9699 | 21.2105 | 19.5188 | 20.5957 | 20.9742 | 20.0493 | 20.3484 | 20.833 | 19.6061 | 20.1372 | 20.6816 | 19.6065 | 20.0113 | 20.5184 | 19.7623 | 20.0217 | 19.4404 | 20.0307 | 19.3485 | 20.0221 | 19.7433 | 20.275 | 20.995 | 20.1499 | 20.1168 | 20.6867 | 19.4901 | 19.9902 | 20.5198 | 19.4585 | 19.9922 | 19.6417 | 19.9929 | 19.3907 | 20.1528 | 0.062411 | 20.9724 | 0.050374 | 0.039963 | -27.3335 | 3.0895 |  |  | 1.4836 | 3.5626 | 3.5313 | 1.385 | 1.5504 | 1.473 | 1.6651 | 0.4243 | 0.42317 | 0.42392 | 0.49662 | 0.44699 | 0.43791 | 0.42224
42843.4167 | -371 | 21.9335 | 22.1614 | 22.2863 | 22.2562 | 22.0105 | 21.5096 | 20.3489 | 21.7033 | 21.7755 | 21.7808 | 21.7236 | 21.4203 | 21.0888 | 21.6081 | 21.3129 | 21.4077 | 21.381 | 20.8996 | 21.0306 | 20.9939 | 20.5466 | 20.7356 | 20.6046 | 20.6435 | 21.4598 | 21.6295 | 20.1544 | 20.2499 | 20.1817 | 20.8014 | 21.6558 | 21.8617 | 20.7596 | 18.5437 | 21.9367 | 20.166 | 20.2694 |  | 20.3445 | 20.1338 | 20.1276 | 19.5143 |  | 18.6463 | 18.5759 | 18.402 | 18.2668 | 18.4108 | 18.4587 | 18.111 | 17.5374 | 18.669 | 17.8271 | 18.8729 | 18.7034 | 45.2078 | 49.7303 | 45.9193 | 20.8426 |  |  | 1.6758 | 8.8923 | 8.8319 | 1.1285 | 1.401 | 1.3771 | 1.8322 | -19.9314 | 0.20608 | 0.39133 | 0.079155 | 8.8334 | 9.0599 | 2.0255 | 21.4444 | 21.5799 | 21.6677 | 21.6589 | 21.4916 | 20.954 | 20.275 | 21.7387 | 21.844 | 21.8794 | 21.8383 | 21.6009 | 21.0654 | 21.8238 | 18.0449 | 17.9828 | 18.0874 | 18.0821 | 18.1117 | 18.8225 | 18.4586 | 21.6572 | 21.4697 | 21.2716 | 21.302 | 21.0801 | 20.9682 | 21.0514 | 20.7546 | 20.6816 | 20.2926 | 20.2396 | 20.0758 | 20.225 | 0.19001 | 0.14965 | 20.5528 | 21.3927 | 21.5634 | 19.9706 | 21.0704 | 21.3361 | 20.7039 | 21.4958 | 21.6422 | 20.3959 | 21.3914 | 21.7735 | 20.1976 | 20.1935 | 20.227 | 20.2255 | 20.3344 |  | 20.4462 | 20.0452 | 20.175 | 20.1675 | 20.2946 | 20.3199 |  | 20.3024 |  |  | 20.4679 | 20.4364 | 20.5185 | [5 empty] | 21.3187 | 20.1712 | 20.9672 | 21.2043 | 19.5137 | 20.5932 | 20.968 | 20.0514 | 20.3475 | 20.8317 | 19.6051 | 20.1423 | 20.68 | 19.6047 | 20.0138 | 20.5255 | 19.7652 | 20.0246 | 19.4304 | 20.0282 | 19.3504 | 20.0256 | 19.7414 | 20.2767 | 20.988 | 20.1483 | 20.1109 | 20.6815 | 19.4834 | 19.9866 | 20.5469 | 19.4496 | 19.9928 | 19.6376 | 19.9947 | 19.3832 | 20.1482 | -0.036646 | 20.9722 | 0.051618 | 0.040798 | -27.3711 | 3.0894 |  |  | 1.5451 | 3.5495 | 3.5374 | 1.2645 | 1.4086 | 1.3965 | 1.6108 | 0.4244 | 0.42334 | 0.42395 | 0.49845 | 0.45125 | 0.43779 | 0.42229
42843.4167 | -370 | 21.9298 | 22.163 | 22.2867 | 22.2531 | 22.004 | 21.5059 | 20.3483 | 21.7082 | 21.7782 | 21.7823 | 21.7205 | 21.4167 | 21.0992 | 21.6081 | 21.3176 | 21.4104 | 21.3809 | 20.8976 | 21.0349 | 20.9882 | 20.5529 | 20.74 | 20.6113 | 20.6499 | 21.4622 | 21.6315 | 20.1642 | 20.2538 | 20.1855 | 20.8075 | 21.6594 | 21.8585 | 20.7608 | 18.543 | 21.9298 | 20.1638 | 20.2673 |  | 20.3478 | 20.1385 | 20.1233 | 19.5162 |  | 18.6397 | 18.5781 | 18.3938 | 18.2544 | 18.3948 | 18.4453 | 18.0985 | 17.497 | 18.6687 | 17.8777 | 18.8702 | 18.7062 | 45.2133 | 49.7648 | 45.955 | 20.8494 |  |  | 1.5989 | 8.8634 | 8.5566 | 0.96426 | 0.88709 | 1.1503 | 1.957 | -19.9788 | 0.2701 | 0.19432 | 0.1512 | 8.8328 | 9.059 | 2.0259 | 21.45 | 21.5797 | 21.674 | 21.6648 | 21.5006 | 20.9562 | 20.2703 | 21.7366 | 21.85 | 21.8782 | 21.8411 | 21.6049 | 21.0703 | 21.823 | 18.0578 | 17.9705 | 18.0584 | 18.1029 | 18.1388 | 18.8281 | 18.4582 | 21.6429 | 21.4589 | 21.2646 | 21.2872 | 21.0711 | 20.9552 | 21.0485 | 20.736 | 20.6732 | 20.2835 | 20.2353 | 20.0716 | 20.2161 | 0.15108 | 0.17856 | 20.5602 | 21.3925 | 21.5652 | 19.9704 | 21.0784 | 21.3324 | 20.6986 | 21.4995 | 21.649 | 20.3959 | 21.3903 | 21.768 | 20.2025 | 20.1926 | 20.2291 | 20.2274 | 20.3381 |  | 20.4488 | 20.0509 | 20.1815 | 20.1718 | 20.2928 | 20.3147 |  | 20.3121 |  |  | 20.4693 | 20.4351 | 20.5151 | [5 empty] | 21.3197 | 20.1697 | 20.9668 | 21.2012 | 19.5186 | 20.5923 | 20.9722 | 20.0523 | 20.3474 | 20.8385 | 19.6044 | 20.1451 | 20.6695 | 19.5948 | 20.007 | 20.5262 | 19.7704 | 20.0261 | 19.4366 | 20.0203 | 19.3651 | 20.0215 | 19.7417 | 20.2782 | 20.9832 | 20.1492 | 20.1079 | 20.6787 | 19.4895 | 19.9899 | 20.5396 | 19.4514 | 19.9932 | 19.6438 | 20.0001 | 19.3845 | 20.1508 | -0.06002 | 20.9723 | 0.051254 | 0.040863 | -27.3165 | 3.0895 |  |  | 1.5093 | 3.5437 | 3.4818 | 1.1688 | 1.1208 | 1.2764 | 1.6648 | 0.42438 | 0.42341 | 0.42378 | 0.49766 | 0.45442 | 0.43767 | 0.42223
42843.4167 | -369 | 21.9297 | 22.1686 | 22.2915 | 22.2581 | 22.0195 | 21.5103 | 20.356 | 21.7173 | 21.7842 | 21.7857 | 21.7276 | 21.4165 | 21.101 | 21.6093 | 21.3211 | 21.4151 | 21.376 | 20.8972 | 21.0403 | 20.9944 | 20.5555 | 20.7455 | 20.6087 | 20.6482 | 21.4641 | 21.6273 | 20.1612 | 20.2517 | 20.1863 | 20.8094 | 21.6605 | 21.8711 | 20.7645 | 18.5453 | 21.932 | 20.1707 | 20.2725 |  | 20.3502 | 20.1378 | 20.1244 | 19.5191 |  | 18.6383 | 18.5726 | 18.3944 | 18.2623 | 18.3889 | 18.4453 | 18.0792 | 17.4577 | 18.6749 | 17.8861 | 18.8672 | 18.7096 | 45.2245 | 49.7888 | 45.9816 | 20.8441 |  |  | 1.6751 | 8.8825 | 9.1145 | 1.2514 | 1.332 | 1.201 | 1.8493 | -20.074 | 0.36954 | 0.27027 | 0.0020762 | 8.8333 | 9.0597 | 2.0257 | 21.4498 | 21.581 | 21.6772 | 21.6608 | 21.5012 | 20.9489 | 20.271 | 21.7405 | 21.844 | 21.8835 | 21.8406 | 21.5974 | 21.0791 | 21.8211 | 18.0718 | 17.9562 | 18.0499 | 18.108 | 18.168 | 18.8277 | 18.4629 | 21.6571 | 21.4748 | 21.2818 | 21.3031 | 21.0798 | 20.9706 | 21.0565 | 20.7544 | 20.6931 | 20.287 | 20.2481 | 20.0803 | 20.2348 | 0.15226 | 0.13462 | 20.5542 | 21.3889 | 21.5619 | 19.9758 | 21.0724 | 21.3303 | 20.6966 | 21.5019 | 21.6498 | 20.3921 | 21.3887 | 21.7677 | 20.2054 | 20.1889 | 20.2275 | 20.2248 | 20.3414 |  | 20.4575 | 20.0588 | 20.1841 | 20.1752 | 20.2973 | 20.3149 |  | 20.3135 |  |  | 20.4776 | 20.4388 | 20.5237 | [5 empty] | 21.3313 | 20.1719 | 20.9761 | 21.209 | 19.5319 | 20.5985 | 20.981 | 20.0479 | 20.3359 | 20.8343 | 19.6003 | 20.1376 | 20.6764 | 19.5957 | 20.0011 | 20.5212 | 19.758 | 20.0179 | 19.4262 | 20.0202 | 19.3584 | 20.0161 | 19.7297 | 20.275 | 20.9753 | 20.1415 | 20.1052 | 20.6708 | 19.4855 | 19.9891 | 20.5197 | 19.4524 | 19.9962 | 19.6443 | 19.994 | 19.3775 | 20.1544 | -0.15166 | 20.9738 | 0.050731 | 0.0405 | -27.3561 | 3.0894 |  |  | 1.5448 | 3.5475 | 3.5935 | 1.3315 | 1.3734 | 1.3041 | 1.6183 | 0.42458 | 0.42327 | 0.42383 | 0.49606 | 0.45592 | 0.43781 | 0.42183
42843.4167 | -368 | 21.9319 | 22.1629 | 22.2907 | 22.2565 | 22.0122 | 21.513 | 20.35 | 21.7094 | 21.7742 | 21.7889 | 21.7261 | 21.4152 | 21.0935 | 21.6081 | 21.3219 | 21.4101 | 21.3748 | 20.8973 | 21.0337 | 20.998 | 20.5582 | 20.7291 | 20.6128 | 20.6416 | 21.4643 | 21.6305 | 20.1526 | 20.2548 | 20.1854 | 20.8106 | 21.6663 | 21.8621 | 20.7576 | 18.5397 | 21.933 | 20.167 | 20.2665 |  | 20.3493 | 20.139 | 20.1237 | 19.5264 |  | 18.6453 | 18.5641 | 18.3953 | 18.26 | 18.3885 | 18.4402 | 18.0366 | 17.4537 | 18.6739 | 17.9049 | 18.8712 | 18.7054 | 45.2319 | 49.8138 | 46.0161 | 20.846 |  |  | 1.5293 | 8.9213 | 9.2026 | 1.0352 | 1.2656 | 1.2397 | 1.756 | -19.8624 | 0.55091 | 0.25915 | 0.11752 | 8.8331 | 9.0594 | 2.0258 | 21.442 | 21.5793 | 21.67 | 21.6519 | 21.4977 | 20.9495 | 20.264 | 21.7355 | 21.8385 | 21.8855 | 21.836 | 21.5999 | 21.0638 | 21.8194 | 18.085 | 17.9371 | 18.0379 | 18.1123 | 18.1822 | 18.8313 | 18.4642 | 21.6482 | 21.4654 | 21.2733 | 21.2978 | 21.0767 | 20.9586 | 21.0519 | 20.7467 | 20.6752 | 20.2872 | 20.2407 | 20.0733 | 20.2253 | 0.039022 | 0.13405 | 20.5547 | 21.3902 | 21.5692 | 19.976 | 21.0729 | 21.3316 | 20.6975 | 21.5093 | 21.6416 | 20.3966 | 21.3863 | 21.7712 | 20.2058 | 20.1953 | 20.2341 | 20.2268 | 20.3392 |  | 20.4572 | 20.0596 | 20.1867 | 20.1656 | 20.296 | 20.3156 |  | 20.3105 |  |  | 20.4826 | 20.4484 | 20.5254 | [5 empty] | 21.3179 | 20.1704 | 20.9787 | 21.2132 | 19.5362 | 20.6055 | 20.9797 | 20.0396 | 20.3322 | 20.8238 | 19.6003 | 20.134 | 20.674 | 19.5993 | 20.0032 | 20.5191 | 19.7538 | 20.0222 | 19.4204 | 20.0213 | 19.3556 | 20.0205 | 19.7307 | 20.2759 | 20.9724 | 20.138 | 20.1102 | 20.6709 | 19.4904 | 19.9855 | 20.5175 | 19.454 | 19.9995 | 19.6506 | 19.9945 | 19.3844 | 20.1582 | -0.01587 | 20.9713 | 0.050238 | 0.039673 | -27.3626 | 3.0895 |  |  | 1.476 | 3.5552 | 3.6108 | 1.2111 | 1.3388 | 1.325 | 1.5769 | 0.42463 | 0.42333 | 0.42405 | 0.49502 | 0.45739 | 0.43749 | 0.4221
42843.4167 | -367 | 21.936 | 22.1649 | 22.2916 | 22.2644 | 22.0136 | 21.5184 | 20.35 | 21.7132 | 21.7843 | 21.7868 | 21.7275 | 21.4177 | 21.0968 | 21.6101 | 21.3274 | 21.4141 | 21.3843 | 20.8986 | 21.0451 | 21.0041 | 20.5623 | 20.7416 | 20.6135 | 20.6502 | 21.4752 | 21.6392 | 20.1552 | 20.264 | 20.1984 | 20.8066 | 21.6561 | 21.8583 | 20.7577 | 18.5404 | 21.929 | 20.1643 | 20.2696 |  | 20.3502 | 20.1308 | 20.1227 | 19.5301 |  | 18.6392 | 18.576 | 18.3873 | 18.2505 | 18.3882 | 18.4332 | 18.0061 | 17.4307 | 18.6737 | 17.8465 | 18.8698 | 18.7065 | 45.2636 | 49.8378 | 46.0397 | 20.844 |  |  | 1.4957 | 8.6755 | 9.1953 | 0.86109 | 0.9068 | 0.71468 | 1.8407 | -19.6463 | 0.26562 | 0.14313 | 0.092869 | 8.8334 | 9.0598 | 2.0256 | 21.4524 | 21.5912 | 21.6763 | 21.6696 | 21.4948 | 20.9573 | 20.2746 | 21.7444 | 21.8577 | 21.8905 | 21.8526 | 21.6063 | 21.0814 | 21.826 | 18.0638 | 17.9524 | 18.0231 | 18.1319 | 18.1951 | 18.8237 | 18.4589 | 21.6541 | 21.4705 | 21.2667 | 21.2956 | 21.0778 | 20.9664 | 21.0492 | 20.7468 | 20.676 | 20.2922 | 20.243 | 20.0748 | 20.2293 | 0.1847 | 0.1835 | 20.5664 | 21.3939 | 21.5715 | 19.9763 | 21.0753 | 21.339 | 20.7078 | 21.513 | 21.6459 | 20.403 | 21.3918 | 21.7756 | 20.2118 | 20.202 | 20.2383 | 20.2309 | 20.3447 |  | 20.4594 | 20.0656 | 20.1841 | 20.1654 | 20.2959 | 20.3239 |  | 20.3211 |  |  | 20.4769 | 20.4336 | 20.5138 | [5 empty] | 21.3179 | 20.1577 | 20.9653 | 21.2058 | 19.5232 | 20.5959 | 20.9705 | 20.045 | 20.3301 | 20.8286 | 19.5988 | 20.1331 | 20.6748 | 19.6031 | 20.0045 | 20.5103 | 19.7557 | 20.0249 | 19.4287 | 20.0164 | 19.3511 | 20.0224 | 19.7345 | 20.2708 | 20.9811 | 20.1421 | 20.097 | 20.6759 | 19.4821 | 19.9859 | 20.5227 | 19.4572 | 19.9957 | 19.6446 | 20.0028 | 19.3859 | 20.1532 | -0.019024 | 20.9722 | 0.049296 | 0.038048 | -27.4097 | 3.0894 |  |  | 1.4598 | 3.5059 | 3.6094 | 1.1045 | 1.1332 | 1.006 | 1.6145 | 0.42456 | 0.42308 | 0.42406 | 0.49649 | 0.45842 | 0.4373 | 0.42216
42843.4167 | -366 | 21.9323 | 22.1616 | 22.2874 | 22.2614 | 22.0093 | 21.5149 | 20.3481 | 21.7067 | 21.7809 | 21.7848 | 21.7308 | 21.4158 | 21.0903 | 21.6091 | 21.3169 | 21.4077 | 21.3811 | 20.8979 | 21.0408 | 21.0004 | 20.547 | 20.7376 | 20.6029 | 20.646 | 21.4647 | 21.6333 | 20.1463 | 20.249 | 20.194 | 20.8059 | 21.6525 | 21.8636 | 20.7587 | 18.5518 | 21.9278 | 20.1634 | 20.2697 |  | 20.345 | 20.1318 | 20.1279 | 19.5363 |  | 18.6485 | 18.5688 | 18.3859 | 18.2506 | 18.3882 | 18.4321 | 18.0046 | 17.4368 | 18.6738 | 17.8219 | 18.8692 | 18.7063 | 45.3029 | 49.8565 | 46.0742 | 20.8509 |  |  | 1.6863 | 8.87 | 8.9358 | 1.0149 | 1.5114 | 0.9335 | 1.9472 | -19.5299 | 0.30415 | 0.25852 | 0.14964 | 8.8332 | 9.0594 | 2.0254 | 21.4532 | 21.5883 | 21.6711 | 21.6618 | 21.4991 | 20.9631 | 20.2795 | 21.7431 | 21.8531 | 21.8865 | 21.8438 | 21.6105 | 21.078 | 21.8296 | 18.026 | 17.9586 | 18.0273 | 18.1061 | 18.215 | 18.8264 | 18.4614 | 21.6474 | 21.4623 | 21.2689 | 21.2914 | 21.0739 | 20.9535 | 21.0428 | 20.7336 | 20.6776 | 20.2791 | 20.2416 | 20.0684 | 20.2165 | 0.16465 | 0.22363 | 20.5632 | 21.3883 | 21.5622 | 19.9734 | 21.0761 | 21.3326 | 20.7043 | 21.5047 | 21.6429 | 20.4007 | 21.3854 | 21.7696 | 20.2095 | 20.2026 | 20.2378 | 20.2232 | 20.3538 |  | 20.4591 | 20.0726 | 20.1847 | 20.1671 | 20.298 | 20.3236 |  | 20.3225 |  |  | 20.4886 | 20.4456 | 20.5163 | [5 empty] | 21.3351 | 20.1656 | 20.9796 | 21.213 | 19.5138 | 20.6021 | 20.9801 | 20.0366 | 20.3256 | 20.82 | 19.6007 | 20.1278 | 20.6669 | 19.5915 | 19.9947 | 20.5117 | 19.7507 | 20.0334 | 19.4248 | 20.0211 | 19.3474 | 20.0125 | 19.7401 | 20.2725 | 20.9799 | 20.1369 | 20.088 | 20.6733 | 19.4826 | 19.9754 | 20.5187 | 19.465 | 20.0019 | 19.6409 | 19.9956 | 19.3866 | 20.1537 | 0.11064 | 20.9724 | 0.049499 | 0.037337 | -27.2757 | 3.0894 |  |  | 1.55 | 3.545 | 3.5581 | 1.1991 | 1.463 | 1.1498 | 1.6605 | 0.42429 | 0.42291 | 0.42408 | 0.501 | 0.45825 | 0.43709 | 0.42208
42843.4167 | -365 | 21.9302 | 22.1582 | 22.2917 | 22.2611 | 22.006 | 21.5139 | 20.3512 | 21.7098 | 21.7777 | 21.7853 | 21.7224 | 21.4155 | 21.0913 | 21.616 | 21.3167 | 21.4176 | 21.3732 | 20.8888 | 21.045 | 20.9984 | 20.5446 | 20.7292 | 20.6043 | 20.6422 | 21.4604 | 21.6283 | 20.1533 | 20.2524 | 20.1922 | 20.7987 | 21.6506 | 21.8579 | 20.7546 | 18.6005 | 21.9287 | 20.161 | 20.2716 |  | 20.3429 | 20.1301 | 20.1248 | 19.5417 |  | 18.6432 | 18.5664 | 18.3837 | 18.2496 | 18.3717 | 18.4229 | 18.0082 | 17.4513 | 18.6751 | 17.8075 | 18.8674 | 18.7016 | 45.3196 | 49.8768 | 46.1105 | 20.8463 |  |  | 1.6232 | 8.8562 | 9.0843 | 0.96163 | 0.99552 | 1.6714 | 1.9485 | -19.4688 | 0.28742 | 0.22328 | 0.18679 | 8.8335 | 9.06 | 2.0258 | 21.4592 | 21.5825 | 21.674 | 21.6584 | 21.5033 | 20.9645 | 20.2759 | 21.7469 | 21.8518 | 21.8916 | 21.8463 | 21.6031 | 21.0781 | 21.8269 | 18.0056 | 17.9353 | 18.0275 | 18.061 | 18.2207 | 18.8276 | 18.467 | 21.6486 | 21.4738 | 21.2651 | 21.3008 | 21.0788 | 20.9663 | 21.0525 | 20.7503 | 20.6826 | 20.2878 | 20.2542 | 20.0785 | 20.2222 | 0.13752 | 0.074518 | 20.5542 | 21.3821 | 21.5564 | 19.966 | 21.0672 | 21.3253 | 20.6982 | 21.5016 | 21.6368 | 20.3963 | 21.3812 | 21.7664 | 20.201 | 20.1947 | 20.2276 | 20.2171 | 20.3574 |  | 20.4593 | 20.076 | 20.1828 | 20.1612 | 20.3022 | 20.3168 |  | 20.3148 |  |  | 20.4924 | 20.4506 | 20.5158 | [5 empty] | 21.3328 | 20.1709 | 20.9782 | 21.2174 | 19.5164 | 20.6089 | 20.9816 | 20.0459 | 20.3384 | 20.8251 | 19.6045 | 20.1291 | 20.6766 | 19.597 | 20.0046 | 20.5157 | 19.7604 | 20.0283 | 19.4285 | 20.0256 | 19.3526 | 20.012 | 19.738 | 20.2731 | 20.9722 | 20.1373 | 20.0985 | 20.6714 | 19.485 | 19.9886 | 20.5209 | 19.4599 | 19.9989 | 19.638 | 20.003 | 19.3848 | 20.1555 | 0.052022 | 20.9713 | 0.051144 | 0.038737 | -27.3587 | 3.0894 |  |  | 1.5207 | 3.5422 | 3.5875 | 1.1672 | 1.1873 | 1.5385 | 1.6611 | 0.4242 | 0.42275 | 0.42439 | 0.5034 | 0.45888 | 0.43686 | 0.42221
42843.4167 | -364 | 21.9337 | 22.1566 | 22.2906 | 22.2619 | 22.0158 | 21.5104 | 20.3548 | 21.7064 | 21.7728 | 21.7744 | 21.7267 | 21.4142 | 21.0896 | 21.6143 | 21.3229 | 21.4148 | 21.3772 | 20.9007 | 21.045 | 21.0032 | 20.5539 | 20.7407 | 20.604 | 20.6425 | 21.4585 | 21.6343 | 20.1645 | 20.2465 | 20.193 | 20.8025 | 21.6444 | 21.8571 | 20.7547 | 18.6068 | 21.928 | 20.1651 | 20.2708 |  | 20.3478 | 20.1233 | 20.1225 | 19.5499 |  | 18.6513 | 18.5672 | 18.3831 | 18.2373 | 18.3726 | 18.4184 | 18.0349 | 17.4791 | 18.6696 | 17.8472 | 18.8704 | 18.7074 | 45.3396 | 49.9135 | 46.1613 | 20.8556 |  |  | 1.5483 | 9.0106 | 9.5574 | 0.85649 | 1.1703 | 0.80865 | 1.9538 | -19.6614 | 0.21561 | 0.17838 | 0.066655 | 8.833 | 9.0593 | 2.0261 | 21.4592 | 21.5858 | 21.6779 | 21.6714 | 21.5007 | 20.9638 | 20.2784 | 21.7444 | 21.8477 | 21.8883 | 21.8508 | 21.6052 | 21.0793 | 21.8291 | 17.9987 | 17.9214 | 18.0044 | 18.048 | 18.2003 | 18.8222 | 18.4565 | 21.6439 | 21.4699 | 21.273 | 21.2932 | 21.0787 | 20.9629 | 21.0442 | 20.7414 | 20.671 | 20.2857 | 20.244 | 20.0733 | 20.2198 | 0.19375 | 0.12644 | 20.5574 | 21.3847 | 21.5642 | 19.9673 | 21.0659 | 21.3261 | 20.7039 | 21.5016 | 21.631 | 20.3939 | 21.387 | 21.7731 | 20.1978 | 20.1943 | 20.2275 | 20.2205 | 20.3641 |  | 20.4598 | 20.0841 | 20.1875 | 20.1629 | 20.3067 | 20.325 |  | 20.3229 |  |  | 20.4862 | 20.4482 | 20.5203 | [5 empty] | 21.3287 | 20.1702 | 20.9753 | 21.2201 | 19.5173 | 20.6052 | 20.9786 | 20.0496 | 20.3324 | 20.8272 | 19.609 | 20.1342 | 20.6807 | 19.611 | 20.0002 | 20.5198 | 19.756 | 20.0298 | 19.4367 | 20.0374 | 19.3639 | 20.0184 | 19.7343 | 20.2844 | 20.9742 | 20.1448 | 20.0977 | 20.6816 | 19.4963 | 19.9864 | 20.5233 | 19.4642 | 20.0001 | 19.6418 | 19.9972 | 19.3972 | 20.1583 | -0.026259 | 20.9728 | 0.052117 | 0.039093 | -27.3663 | 3.0894 |  |  | 1.4852 | 3.5729 | 3.6797 | 1.1016 | 1.2873 | 1.0701 | 1.6633 | 0.42403 | 0.42269 | 0.42449 | 0.50355 | 0.46022 | 0.43677 | 0.4222
42843.4167 | -363 | 21.9433 | 22.1678 | 22.2931 | 22.2721 | 22.0249 | 21.5188 | 20.3662 | 21.7125 | 21.7883 | 21.7809 | 21.7281 | 21.4283 | 21.0938 | 21.6151 | 21.3248 | 21.4185 | 21.3932 | 20.9037 | 21.0488 | 21.0058 | 20.5589 | 20.7408 | 20.6152 | 20.651 | 21.4681 | 21.6353 | 20.164 | 20.2549 | 20.195 | 20.8054 | 21.6524 | 21.8566 | 20.7488 | 18.5277 | 21.9291 | 20.1627 | 20.2718 |  | 20.3422 | 20.117 | 20.1247 | 19.5429 |  | 18.6551 | 18.5597 | 18.3798 | 18.234 | 18.3602 | 18.4076 | 18.06 | 17.4499 | 18.6594 | 17.8855 | 18.8679 | 18.7106 | 45.3572 | 49.9209 | 46.1867 | 20.8487 |  |  | 1.4787 | 8.8181 | 8.8444 | 1.0129 | 0.72938 | 0.82771 | 1.9912 | -19.8164 | 0.40359 | 0.26692 | 0.14044 | 8.8333 | 9.0597 | 2.0256 | 21.4524 | 21.5876 | 21.67 | 21.6664 | 21.4962 | 20.9539 | 20.2752 | 21.735 | 21.8487 | 21.8793 | 21.8457 | 21.6049 | 21.071 | 21.8207 | 18.0003 | 17.9158 | 17.9702 | 18.0715 | 18.1447 | 18.8163 | 18.4522 | 21.6471 | 21.4624 | 21.2699 | 21.295 | 21.0681 | 20.9626 | 21.0447 | 20.7393 | 20.6779 | 20.2877 | 20.2439 | 20.076 | 20.2091 | 0.18804 | 0.23181 | 20.5611 | 21.3916 | 21.565 | 19.9711 | 21.0654 | 21.3274 | 20.7041 | 21.5072 | 21.6375 | 20.3972 | 21.3863 | 21.7757 | 20.1967 | 20.1979 | 20.2326 | 20.2222 | 20.3514 |  | 20.4542 | 20.0773 | 20.1868 | 20.1646 | 20.3016 | 20.3171 |  | 20.314 |  |  | 20.4869 | 20.4382 | 20.523 | [5 empty] | 21.3187 | 20.1632 | 20.9746 | 21.214 | 19.5187 | 20.6002 | 20.9723 | 20.0483 | 20.3319 | 20.8215 | 19.6026 | 20.1351 | 20.6731 | 19.5938 | 19.9856 | 20.5126 | 19.7583 | 20.017 | 19.4281 | 20.0257 | 19.3511 | 20.0168 | 19.7286 | 20.2702 | 20.969 | 20.144 | 20.0879 | 20.6717 | 19.4842 | 19.9742 | 20.5144 | 19.4518 | 19.9965 | 19.6399 | 19.9846 | 19.3872 | 20.1412 | -0.17132 | 20.9726 | 0.051587 | 0.038657 | -27.3353 | 3.0894 |  |  | 1.4514 | 3.5345 | 3.5398 | 1.1979 | 1.0163 | 1.0826 | 1.6791 | 0.4242 | 0.42285 | 0.42427 | 0.50268 | 0.46352 | 0.43688 | 0.42257
42843.4167 | -362 | 21.9412 | 22.168 | 22.293 | 22.2711 | 22.0165 | 21.5188 | 20.3538 | 21.7137 | 21.7836 | 21.778 | 21.7239 | 21.4195 | 21.089 | 21.6115 | 21.3246 | 21.4201 | 21.3862 | 20.9069 | 21.044 | 21.0076 | 20.561 | 20.7424 | 20.6111 | 20.6566 | 21.474 | 21.636 | 20.1632 | 20.2684 | 20.1972 | 20.8098 | 21.6608 | 21.8663 | 20.762 | 18.4873 | 21.9347 | 20.1746 | 20.2772 |  | 20.3569 | 20.1283 | 20.1346 | 19.5591 |  | 18.6632 | 18.5715 | 18.3808 | 18.2468 | 18.3671 | 18.4253 | 18.0945 | 17.4216 | 18.6717 | 17.9164 | 18.8786 | 18.7041 | 45.3897 | 49.9391 | 46.2121 | 20.8544 |  |  | 1.6489 | 8.8273 | 8.9699 | 1.1752 | 1.2281 | 1.2732 | 2.2856 | -20.0806 | 0.23877 | 0.23566 | 0.078634 | 8.8336 | 9.0602 | 2.0257 | 21.4478 | 21.584 | 21.6661 | 21.6571 | 21.4894 | 20.9491 | 20.2674 | 21.7326 | 21.8442 | 21.8788 | 21.8354 | 21.5982 | 21.0657 | 21.8166 | 18.0062 | 17.9477 | 17.994 | 18.0894 | 18.1412 | 18.8243 | 18.4584 | 21.6553 | 21.4644 | 21.2631 | 21.2947 | 21.0726 | 20.9594 | 21.0459 | 20.736 | 20.683 | 20.2887 | 20.2406 | 20.0711 | 20.2105 | 0.090728 | 0.28127 | 20.5604 | 21.3932 | 21.5609 | 19.9695 | 21.0685 | 21.3294 | 20.7044 | 21.5078 | 21.6475 | 20.4004 | 21.3874 | 21.7773 | 20.2003 | 20.1986 | 20.2294 | 20.221 | 20.3612 |  | 20.4593 | 20.0727 | 20.191 | 20.1682 | 20.3024 | 20.3241 |  | 20.3151 |  |  | 20.4881 | 20.4368 | 20.5247 | [5 empty] | 21.3222 | 20.1626 | 20.9769 | 21.2091 | 19.525 | 20.5954 | 20.9792 | 20.0447 | 20.3342 | 20.8301 | 19.6156 | 20.1362 | 20.6768 | 19.6048 | 19.9949 | 20.5173 | 19.7621 | 20.021 | 19.4256 | 20.0252 | 19.3567 | 20.0172 | 19.7291 | 20.2731 | 20.9773 | 20.1409 | 20.0928 | 20.6747 | 19.4834 | 19.9836 | 20.5192 | 19.4599 | 20.0044 | 19.6413 | 19.9937 | 19.3895 | 20.1459 | -0.25331 | 20.9714 | 0.051125 | 0.038345 | -27.3577 | 3.0894 |  |  | 1.5327 | 3.5364 | 3.5649 | 1.2903 | 1.3188 | 1.3428 | 1.799 | 0.42409 | 0.42312 | 0.4242 | 0.50295 | 0.4616 | 0.43683 | 0.42256
42843.4167 | -361 | 21.9349 | 22.1599 | 22.2903 | 22.2621 | 22.0123 | 21.5103 | 20.3564 | 21.7111 | 21.7788 | 21.7799 | 21.7146 | 21.4189 | 21.0919 | 21.611 | 21.3257 | 21.4146 | 21.3839 | 20.9038 | 21.0458 | 21.004 | 20.5581 | 20.7376 | 20.6163 | 20.6534 | 21.4639 | 21.6422 | 20.1608 | 20.2624 | 20.2011 | 20.8035 | 21.6514 | 21.8618 | 20.7539 | 18.4801 | 21.9306 | 20.1734 | 20.2756 |  | 20.3501 | 20.1254 | 20.1295 | 19.5627 |  | 18.6588 | 18.5615 | 18.3829 | 18.2384 | 18.3599 | 18.4099 | 18.1122 | 17.4082 | 18.6676 | 17.8732 | 18.8738 | 18.7113 | 45.4095 | 49.9502 | 46.2278 | 20.8558 |  |  | 1.5457 | 8.7399 | 9.3741 | 1.0162 | 0.83058 | 1.1733 | 2.1128 | -20.0478 | 0.2234 | 0.4486 | 0.16665 | 8.8333 | 9.0597 | 2.0256 | 21.4483 | 21.5792 | 21.673 | 21.6649 | 21.4974 | 20.9545 | 20.2624 | 21.7294 | 21.8439 | 21.8791 | 21.8381 | 21.5946 | 21.065 | 21.8219 | 17.9947 | 17.9822 | 18.003 | 18.0741 | 18.1505 | 18.8267 | 18.4655 | 21.6487 | 21.4711 | 21.2525 | 21.305 | 21.0764 | 20.9579 | 21.0411 | 20.7331 | 20.6733 | 20.2833 | 20.2344 | 20.0772 | 20.2075 | 0.22304 | 0.13329 | 20.5625 | 21.3954 | 21.56 | 19.9634 | 21.0719 | 21.3298 | 20.7028 | 21.5023 | 21.6454 | 20.3932 | 21.3913 | 21.778 | 20.2047 | 20.1986 | 20.2316 | 20.2169 | 20.3539 |  | 20.4486 | 20.0663 | 20.1803 | 20.1593 | 20.3006 | 20.3261 |  | 20.3067 |  |  | 20.4892 | 20.4443 | 20.5275 | [5 empty] | 21.3202 | 20.1674 | 20.9788 | 21.2092 | 19.5325 | 20.601 | 20.9801 | 20.0427 | 20.3313 | 20.8323 | 19.6056 | 20.1237 | 20.6734 | 19.6012 | 19.9954 | 20.5105 | 19.7583 | 20.022 | 19.4289 | 20.0263 | 19.3501 | 20.0104 | 19.7296 | 20.2735 | 20.9783 | 20.1345 | 20.0882 | 20.6686 | 19.4865 | 19.9837 | 20.5206 | 19.4574 | 19.9931 | 19.6452 | 19.9956 | 19.3811 | 20.145 | 0.031803 | 20.9712 | 0.049487 | 0.038062 | -27.3544 | 3.0893 |  |  | 1.484 | 3.5188 | 3.6442 | 1.1999 | 1.0845 | 1.289 | 1.7296 | 0.42394 | 0.42294 | 0.42438 | 0.50452 | 0.46143 | 0.43669 | 0.42246
42843.4167 | -360 | 21.94 | 22.1564 | 22.2979 | 22.2612 | 22.0155 | 21.5099 | 20.3526 | 21.711 | 21.7824 | 21.7866 | 21.7189 | 21.4233 | 21.0948 | 21.612 | 21.3222 | 21.4202 | 21.3817 | 20.8995 | 21.0428 | 21.0049 | 20.5557 | 20.7395 | 20.6044 | 20.6507 | 21.4636 | 21.6317 | 20.1597 | 20.2531 | 20.1982 | 20.8062 | 21.6582 | 21.864 | 20.7606 | 18.4927 | 21.9312 | 20.1696 | 20.2715 |  | 20.3558 | 20.1224 | 20.1315 | 19.5655 |  | 18.663 | 18.5582 | 18.3806 | 18.2356 | 18.3616 | 18.4115 | 18.1425 | 17.4202 | 18.6569 | 17.8611 | 18.8623 | 18.7156 | 45.4206 | 49.9591 | 46.2361 | 20.8521 |  |  | 1.5516 | 8.8871 | 9.0711 | 0.83021 | 0.95938 | 0.99067 | 2.2251 | -20.1831 | 0.44193 | 0.34223 | 0.16839 | 8.8329 | 9.0593 | 2.0256 | 21.4491 | 21.5899 | 21.6668 | 21.662 | 21.4998 | 20.9531 | 20.2752 | 21.7321 | 21.8482 | 21.8864 | 21.8426 | 21.5962 | 21.0716 | 21.8252 | 17.9732 | 17.9662 | 18.0235 | 18.0611 | 18.1427 | 18.8312 | 18.4656 | 21.6591 | 21.477 | 21.2635 | 21.301 | 21.0885 | 20.9717 | 21.0536 | 20.7518 | 20.6811 | 20.2918 | 20.2507 | 20.0799 | 20.2115 | 0.17448 | 0.21412 | 20.5677 | 21.3963 | 21.5644 | 19.9626 | 21.0723 | 21.3287 | 20.703 | 21.5064 | 21.6439 | 20.3901 | 21.397 | 21.7739 | 20.2075 | 20.2007 | 20.2337 | 20.2158 | 20.3439 |  | 20.4504 | 20.0728 | 20.1861 | 20.1655 | 20.2957 | 20.335 |  | 20.3114 |  |  | 20.4869 | 20.4452 | 20.5232 | [5 empty] | 21.3257 | 20.1637 | 20.9735 | 21.2096 | 19.5392 | 20.6014 | 20.9791 | 20.0426 | 20.328 | 20.8223 | 19.6052 | 20.1272 | 20.6736 | 19.5932 | 19.9928 | 20.5098 | 19.755 | 20.0241 | 19.4328 | 20.0277 | 19.3536 | 20.0145 | 19.7346 | 20.2722 | 20.9729 | 20.1357 | 20.0865 | 20.6684 | 19.4867 | 19.9782 | 20.5117 | 19.4623 | 19.9931 | 19.6387 | 19.9978 | 19.3784 | 20.1476 | -0.027557 | 20.9719 | 0.051033 | 0.039521 | -27.3447 | 3.0894 |  |  | 1.4868 | 3.5483 | 3.5849 | 1.0845 | 1.1655 | 1.1844 | 1.7751 | 0.42428 | 0.42295 | 0.42405 | 0.50744 | 0.45917 | 0.43649 | 0.42264
42843.4167 | -359 | 21.9373 | 22.1648 | 22.2919 | 22.2614 | 22.0125 | 21.5168 | 20.3552 | 21.7111 | 21.7822 | 21.7879 | 21.7252 | 21.4269 | 21.0921 | 21.6139 | 21.326 | 21.4204 | 21.3846 | 20.9094 | 21.0384 | 21.0037 | 20.5569 | 20.747 | 20.611 | 20.6535 | 21.4663 | 21.6308 | 20.1626 | 20.2565 | 20.2012 | 20.8086 | 21.666 | 21.8643 | 20.7623 | 18.5187 | 21.9273 | 20.1746 | 20.2673 |  | 20.3516 | 20.1283 | 20.1308 | 19.567 |  | 18.6606 | 18.5592 | 18.3878 | 18.227 | 18.3679 | 18.4104 | 18.1944 | 17.4265 | 18.6596 | 17.8586 | 18.8669 | 18.7146 | 45.4211 | 49.9678 | 46.2595 | 20.8578 |  |  | 1.5687 | 8.9048 | 9.1796 | 1.0701 | 1.1053 | 1.2667 | 2.0017 | -20.051 | 0.25297 | 0.23922 | 0.069433 | 8.8337 | 9.06 | 2.0259 | 21.4631 | 21.5915 | 21.6787 | 21.6743 | 21.501 | 20.9564 | 20.2834 | 21.7524 | 21.8518 | 21.8973 | 21.8515 | 21.6022 | 21.0773 | 21.8303 | 17.9545 | 17.9239 | 18.026 | 18.0566 | 18.1225 | 18.8332 | 18.4676 | 21.6608 | 21.4714 | 21.268 | 21.2984 | 21.0856 | 20.9646 | 21.0557 | 20.7486 | 20.6814 | 20.2934 | 20.2488 | 20.0823 | 20.2124 | 0.11098 | 0.11446 | 20.5672 | 21.3948 | 21.5685 | 19.9647 | 21.0778 | 21.3289 | 20.7058 | 21.5125 | 21.6486 | 20.3944 | 21.3903 | 21.7664 | 20.2024 | 20.2021 | 20.2375 | 20.2185 | 20.3422 |  | 20.4546 | 20.0756 | 20.1866 | 20.1735 | 20.3035 | 20.3487 |  | 20.3142 |  |  | 20.4914 | 20.4436 | 20.5248 | [5 empty] | 21.3261 | 20.1616 | 20.9733 | 21.2158 | 19.5467 | 20.5955 | 20.9715 | 20.0398 | 20.3214 | 20.8208 | 19.5988 | 20.1298 | 20.6739 | 19.5868 | 19.9874 | 20.5066 | 19.7523 | 20.0232 | 19.4276 | 20.0303 | 19.3534 | 20.0123 | 19.7364 | 20.2712 | 20.9701 | 20.1347 | 20.0831 | 20.6716 | 19.4829 | 19.9785 | 20.5174 | 19.4599 | 19.9976 | 19.6355 | 20.0009 | 19.3816 | 20.1549 | -0.014016 | 20.9715 | 0.051488 | 0.040413 | -27.3308 | 3.0894 |  |  | 1.495 | 3.5519 | 3.6062 | 1.2312 | 1.251 | 1.3392 | 1.6836 | 0.42446 | 0.42289 | 0.42409 | 0.50975 | 0.45913 | 0.43661 | 0.42267
42843.4167 | -358 | 21.9416 | 22.1688 | 22.2982 | 22.2672 | 22.0102 | 21.5151 | 20.359 | 21.7167 | 21.7869 | 21.7827 | 21.7268 | 21.4202 | 21.0975 | 21.6171 | 21.3228 | 21.4202 | 21.3822 | 20.9023 | 21.0371 | 21.0013 | 20.5534 | 20.743 | 20.6127 | 20.6458 | 21.468 | 21.6249 | 20.1592 | 20.2552 | 20.2006 | 20.8078 | 21.6659 | 21.868 | 20.7613 | 18.5046 | 21.9389 | 20.1763 | 20.2809 |  | 20.3551 | 20.1373 | 20.1346 | 19.5639 |  | 18.6668 | 18.563 | 18.404 | 18.2459 | 18.3692 | 18.4131 | 18.2309 | 17.4358 | 18.6682 | 17.8448 | 18.8735 | 18.715 | 45.4484 | 49.9737 | 46.2772 | 20.8575 |  |  | 1.5391 | 9.0225 | 9.056 | 1.1561 | 1.6231 | 1.3442 | 2.1443 | -20.0662 | 0.25161 | 0.23775 | 0.060927 | 8.8335 | 9.06 | 2.0257 | 21.4627 | 21.5928 | 21.6745 | 21.6719 | 21.5038 | 20.9662 | 20.2853 | 21.7483 | 21.8512 | 21.8889 | 21.8426 | 21.6099 | 21.0824 | 21.8266 | 17.9475 | 17.9069 | 18.001 | 18.0604 | 18.0907 | 18.8212 | 18.4651 | 21.6482 | 21.4681 | 21.2646 | 21.2939 | 21.0773 | 20.9637 | 21.0474 | 20.7352 | 20.6755 | 20.2812 | 20.2392 | 20.0762 | 20.2047 | 0.14322 | 0.12587 | 20.5639 | 21.3967 | 21.5683 | 19.9691 | 21.0804 | 21.3298 | 20.705 | 21.51 | 21.6472 | 20.4006 | 21.3905 | 21.7662 | 20.1992 | 20.2087 | 20.2356 | 20.2221 | 20.351 |  | 20.4567 | 20.0726 | 20.1805 | 20.1758 | 20.2986 | 20.3403 |  | 20.3141 |  |  | 20.494 | 20.4451 | 20.5285 | [5 empty] | 21.3287 | 20.1623 | 20.9787 | 21.2108 | 19.5606 | 20.5991 | 20.9724 | 20.0405 | 20.3279 | 20.8243 | 19.5964 | 20.1304 | 20.6781 | 19.5986 | 19.9922 | 20.5104 | 19.758 | 20.0242 | 19.4312 | 20.0297 | 19.357 | 20.014 | 19.7295 | 20.2713 | 20.9713 | 20.1337 | 20.0865 | 20.6738 | 19.4844 | 19.9785 | 20.5185 | 19.4622 | 20.0027 | 19.6404 | 20.0045 | 19.3809 | 20.1584 | -0.006039 | 20.9728 | 0.051125 | 0.04013 | -27.3959 | 3.0894 |  |  | 1.4808 | 3.5753 | 3.5819 | 1.2798 | 1.516 | 1.3796 | 1.7425 | 0.42429 | 0.42277 | 0.42386 | 0.50913 | 0.46161 | 0.43675 | 0.42247
42843.4167 | -357 | 21.9424 | 22.168 | 22.3008 | 22.2719 | 22.0215 | 21.5248 | 20.3602 | 21.713 | 21.7849 | 21.7883 | 21.7305 | 21.4242 | 21.1055 | 21.6221 | 21.332 | 21.4249 | 21.3859 | 20.9048 | 21.0447 | 21.0036 | 20.5631 | 20.7386 | 20.6132 | 20.6544 | 21.469 | 21.6347 | 20.1675 | 20.2588 | 20.2005 | 20.8086 | 21.6628 | 21.8665 | 20.7615 | 18.4825 | 21.9349 | 20.1764 | 20.2691 |  | 20.349 | 20.129 | 20.1398 | 19.565 |  | 18.6565 | 18.5605 | 18.3993 | 18.2328 | 18.3625 | 18.4092 | 18.2574 | 17.4481 | 18.6667 | 17.7609 | 18.8699 | 18.7153 | 45.47 | 49.9811 | 46.2994 | 20.8623 |  |  | 1.6015 | 8.9686 | 9.0232 | 1.1555 | 1.0816 | 1.1497 | 2.0182 | -20.166 | 0.47404 | 0.060892 | 0.082627 | 8.8331 | 9.0595 | 2.026 | 21.4505 | 21.5888 | 21.6747 | 21.6723 | 21.5003 | 20.9582 | 20.2787 | 21.7354 | 21.8413 | 21.8822 | 21.8423 | 21.6062 | 21.0648 | 21.8209 | 17.9518 | 17.8862 | 17.9862 | 18.0645 | 18.0935 | 18.8257 | 18.4608 | 21.6527 | 21.4628 | 21.2663 | 21.2872 | 21.072 | 20.961 | 21.0504 | 20.7376 | 20.6697 | 20.279 | 20.2374 | 20.0725 | 20.2024 | 0.18549 | 0.32387 | 20.5665 | 21.3944 | 21.5678 | 19.9701 | 21.0763 | 21.3319 | 20.7069 | 21.5124 | 21.645 | 20.4054 | 21.3949 | 21.7698 | 20.2058 | 20.2074 | 20.2346 | 20.2206 | 20.3524 |  | 20.4634 | 20.0799 | 20.1826 | 20.1791 | 20.2975 | 20.3398 |  | 20.314 |  |  | 20.4894 | 20.4491 | 20.5277 | [5 empty] | 21.3259 | 20.1632 | 20.9777 | 21.2042 | 19.5534 | 20.6004 | 20.9747 | 20.0289 | 20.3261 | 20.8198 | 19.5854 | 20.1284 | 20.6719 | 19.5997 | 19.9885 | 20.5056 | 19.7502 | 20.0174 | 19.4243 | 20.0229 | 19.353 | 20.0062 | 19.7247 | 20.2673 | 20.974 | 20.131 | 20.0925 | 20.6777 | 19.4817 | 19.9799 | 20.518 | 19.4656 | 19.9997 | 19.6408 | 20.0058 | 19.386 | 20.1562 | -0.17317 | 20.9743 | 0.049961 | 0.038708 | -27.3269 | 3.0894 |  |  | 1.5105 | 3.5645 | 3.5754 | 1.2795 | 1.2376 | 1.2759 | 1.6905 | 0.42447 | 0.42264 | 0.42373 | 0.50917 | 0.46274 | 0.43673 | 0.42246
42843.4167 | -356 | 21.9466 | 22.1646 | 22.2909 | 22.2582 | 22.0174 | 21.5144 | 20.3541 | 21.7071 | 21.7831 | 21.7832 | 21.7234 | 21.4162 | 21.0963 | 21.6155 | 21.3319 | 21.4199 | 21.3879 | 20.9032 | 21.0407 | 21.0063 | 20.5601 | 20.7427 | 20.6088 | 20.6534 | 21.4652 | 21.6361 | 20.166 | 20.2635 | 20.1951 | 20.8074 | 21.6646 | 21.8593 | 20.7627 | 18.5011 | 21.9379 | 20.1719 | 20.2685 |  | 20.3515 | 20.1317 | 20.13 | 19.5687 |  | 18.6586 | 18.572 | 18.4086 | 18.2411 | 18.3665 | 18.4258 | 18.2476 | 17.4535 | 18.6735 | 17.7038 | 18.8742 | 18.7154 | 45.5112 | 49.976 | 46.3354 | 20.8638 |  |  | 1.6554 | 8.8969 | 8.7912 | 0.98463 | 1.1591 | 1.4152 | 2.0753 | -20.4538 | 0.42597 | 0.27929 | 0.083147 | 8.8329 | 9.0594 | 2.0254 | 21.4501 | 21.5848 | 21.6804 | 21.6666 | 21.4999 | 20.9543 | 20.2807 | 21.7358 | 21.8473 | 21.8872 | 21.8453 | 21.6002 | 21.0721 | 21.8243 | 17.9524 | 17.8683 | 17.975 | 18.0435 | 18.105 | 18.8309 | 18.4624 | 21.6472 | 21.4678 | 21.2649 | 21.2876 | 21.0682 | 20.9544 | 21.0414 | 20.7434 | 20.674 | 20.2823 | 20.2409 | 20.0717 | 20.2054 | 0.16209 | 0.16467 | 20.5616 | 21.3839 | 21.5599 | 19.9627 | 21.0689 | 21.332 | 20.7006 | 21.5035 | 21.6414 | 20.3963 | 21.3897 | 21.7641 | 20.2005 | 20.2024 | 20.224 | 20.214 | 20.3602 |  | 20.4594 | 20.0837 | 20.1928 | 20.1876 | 20.3007 | 20.3511 |  | 20.3223 |  |  | 20.4913 | 20.4471 | 20.5199 | [5 empty] | 21.3211 | 20.1687 | 20.9725 | 21.2081 | 19.5425 | 20.5997 | 20.978 | 20.0366 | 20.3242 | 20.8263 | 19.5929 | 20.1296 | 20.6722 | 19.6036 | 19.9914 | 20.5065 | 19.7518 | 20.0278 | 19.4182 | 20.0261 | 19.3555 | 20.0108 | 19.723 | 20.2666 | 20.9714 | 20.1361 | 20.0922 | 20.6766 | 19.4893 | 19.9798 | 20.5176 | 19.4643 | 19.9984 | 19.6403 | 20.0024 | 19.3884 | 20.1551 | -0.098418 | 20.9718 | 0.050472 | 0.038926 | -27.4209 | 3.0893 |  |  | 1.5357 | 3.5504 | 3.5292 | 1.1811 | 1.2812 | 1.4156 | 1.7143 | 0.42413 | 0.42287 | 0.4236 | 0.5097 | 0.46418 | 0.43648 | 0.42249
42843.4167 | -355 | 21.9378 | 22.1653 | 22.2926 | 22.267 | 22.017 | 21.5143 | 20.3545 | 21.7087 | 21.7787 | 21.7795 | 21.7222 | 21.4196 | 21.0952 | 21.6198 | 21.3309 | 21.4194 | 21.3885 | 20.9026 | 21.0408 | 21.0029 | 20.5476 | 20.7415 | 20.608 | 20.6518 | 21.4691 | 21.6343 | 20.1563 | 20.2574 | 20.1947 | 20.8181 | 21.6608 | 21.8646 | 20.7636 | 18.4709 | 21.9305 | 20.1605 | 20.2773 |  | 20.3504 | 20.1327 | 20.1298 | 19.5608 |  | 18.6518 | 18.566 | 18.406 | 18.2407 | 18.3671 | 18.4187 | 18.2473 | 17.4955 | 18.67 | 17.6536 | 18.8679 | 18.7127 | 45.5424 | 49.9753 | 46.3289 | 20.865 |  |  | 1.7205 | 8.9331 | 9.0678 | 0.98726 | 0.46325 | 0.77448 | 1.9741 | -20.7489 | 0.31058 | 0.19705 | 0.18852 | 8.8329 | 9.0592 | 2.0256 | 21.4522 | 21.5873 | 21.6856 | 21.6595 | 21.5049 | 20.952 | 20.2762 | 21.7332 | 21.842 | 21.8876 | 21.8414 | 21.6023 | 21.0742 | 21.8198 | 17.9473 | 17.8885 | 17.9836 | 18.0778 | 18.1095 | 18.8389 | 18.4685 | 21.6494 | 21.4698 | 21.2628 | 21.2951 | 21.0784 | 20.9615 | 21.0478 | 20.7343 | 20.6763 | 20.2874 | 20.2412 | 20.075 | 20.21 | 0.16662 | 0.15592 | 20.5587 | 21.3892 | 21.5603 | 19.9572 | 21.0693 | 21.3305 | 20.7008 | 21.5049 | 21.6442 | 20.3933 | 21.3903 | 21.7685 | 20.2002 | 20.2054 | 20.2289 | 20.2172 | 20.3593 |  | 20.4495 | 20.0891 | 20.1949 | 20.1953 | 20.303 | 20.3514 |  | 20.3223 |  |  | 20.4856 | 20.4436 | 20.5206 | [5 empty] | 21.3233 | 20.1603 | 20.9723 | 21.2057 | 19.5343 | 20.5952 | 20.9767 | 20.0468 | 20.3224 | 20.8266 | 19.5985 | 20.1358 | 20.6725 | 19.6034 | 19.987 | 20.5118 | 19.7558 | 20.0318 | 19.4149 | 20.0303 | 19.3607 | 20.0173 | 19.7187 | 20.2673 | 20.9672 | 20.1314 | 20.0831 | 20.6764 | 19.49 | 19.9797 | 20.5139 | 19.4581 | 19.9957 | 19.6387 | 20.0047 | 19.3807 | 20.1518 | -0.24292 | 20.9731 | 0.051759 | 0.040195 | -27.4825 | 3.0893 |  |  | 1.5656 | 3.5575 | 3.5843 | 1.1827 | 0.80993 | 1.0472 | 1.672 | 0.42382 | 0.42279 | 0.42346 | 0.5112 | 0.46394 | 0.43632 | 0.42253
42843.4167 | -354 | 21.9416 | 22.1652 | 22.2904 | 22.2606 | 22.0146 | 21.5143 | 20.3502 | 21.7107 | 21.7806 | 21.7831 | 21.7216 | 21.4207 | 21.0943 | 21.61 | 21.3352 | 21.4212 | 21.3887 | 20.9068 | 21.0455 | 21.0079 | 20.5571 | 20.7411 | 20.615 | 20.6535 | 21.4655 | 21.6336 | 20.1678 | 20.2606 | 20.2017 | 20.8237 | 21.6762 | 21.8683 | 20.7709 | 18.4477 | 21.935 | 20.1731 | 20.2824 |  | 20.354 | 20.1459 | 20.1441 | 19.5743 |  | 18.6554 | 18.5657 | 18.4134 | 18.2455 | 18.384 | 18.4308 | 18.302 | 17.57 | 18.674 | 17.6417 | 18.8724 | 18.7148 | 45.5771 | 49.9705 | 46.3506 | 20.861 |  |  | 1.5536 | 8.9127 | 8.9647 | 1.1239 | 1.2794 | 1.1247 | 1.9807 | -20.8751 | 0.28041 | 0.34286 | 0.023255 | 8.8325 | 9.059 | 2.0259 | 21.4479 | 21.5893 | 21.6733 | 21.6572 | 21.4995 | 20.9513 | 20.2701 | 21.7318 | 21.841 | 21.8754 | 21.8408 | 21.5983 | 21.0682 | 21.8089 | 17.9403 | 17.8941 | 18.0041 | 18.0749 | 18.0904 | 18.8443 | 18.4671 | 21.6516 | 21.4706 | 21.2605 | 21.2922 | 21.0738 | 20.9568 | 21.0459 | 20.7422 | 20.6673 | 20.282 | 20.2388 | 20.0715 | 20.2065 | 0.18863 | 0.19225 | 20.5544 | 21.391 | 21.5629 | 19.9547 | 21.0701 | 21.3292 | 20.6958 | 21.5039 | 21.6438 | 20.3943 | 21.3904 | 21.771 | 20.1964 | 20.2059 | 20.2297 | 20.2149 | 20.3665 |  | 20.4577 | 20.0758 | 20.1887 | 20.1881 | 20.2986 | 20.3506 |  | 20.3093 |  |  | 20.4832 | 20.4388 | 20.5133 | [5 empty] | 21.3234 | 20.154 | 20.9656 | 21.1986 | 19.5201 | 20.5933 | 20.9766 | 20.0427 | 20.3302 | 20.8181 | 19.5893 | 20.1298 | 20.6765 | 19.6005 | 19.9908 | 20.5106 | 19.7492 | 20.0206 | 19.4111 | 20.0332 | 19.3598 | 20.0152 | 19.7255 | 20.2776 | 20.9672 | 20.1384 | 20.0944 | 20.6714 | 19.4888 | 19.9798 | 20.5171 | 19.4614 | 19.9983 | 19.6392 | 20.0046 | 19.3808 | 20.1549 | 0.24476 | 20.9722 | 0.051649 | 0.039448 | -27.3949 | 3.0893 |  |  | 1.4877 | 3.5535 | 3.5638 | 1.2619 | 1.346 | 1.262 | 1.6748 | 0.42389 | 0.42295 | 0.42352 | 0.51262 | 0.4615 | 0.43636 | 0.42245
42843.4167 | -353 | 21.9371 | 22.16 | 22.2893 | 22.2598 | 22.0122 | 21.5144 | 20.3535 | 21.7086 | 21.7758 | 21.787 | 21.7232 | 21.4176 | 21.0909 | 21.6067 | 21.3338 | 21.4226 | 21.3903 | 20.9079 | 21.0507 | 21.0106 | 20.5592 | 20.7479 | 20.6084 | 20.6486 | 21.4674 | 21.6356 | 20.1623 | 20.2615 | 20.2023 | 20.8263 | 21.6814 | 21.8798 | 20.7707 | 18.4594 | 21.9444 | 20.1846 | 20.2881 |  | 20.3578 | 20.1439 | 20.1439 | 19.5767 |  | 18.6552 | 18.5665 | 18.416 | 18.2579 | 18.4171 | 18.4271 | 18.4226 | 17.5832 | 18.6806 | 17.6535 | 18.8712 | 18.7244 | 45.6052 | 49.9666 | 46.3621 | 20.8591 |  |  | 1.6305 | 8.9088 | 8.8582 | 0.90709 | 0.94492 | 0.93547 | 2.0366 | -21.2352 | 0.27146 | 0.21216 | 0.023776 | 8.8334 | 9.0598 | 2.026 | 21.4523 | 21.5869 | 21.6733 | 21.6634 | 21.4983 | 20.9469 | 20.2697 | 21.7326 | 21.8508 | 21.8793 | 21.8389 | 21.6023 | 21.0672 | 21.824 | 17.935 | 17.9163 | 18.0022 | 18.0666 | 18.0709 | 18.8457 | 18.459 | 21.6542 | 21.4661 | 21.2626 | 21.2941 | 21.0752 | 20.9617 | 21.0465 | 20.7431 | 20.6775 | 20.2829 | 20.2457 | 20.0765 | 20.2137 | 0.098592 | 0.16163 | 20.5568 | 21.392 | 21.5631 | 19.9573 | 21.073 | 21.3322 | 20.6969 | 21.5037 | 21.6429 | 20.3957 | 21.3931 | 21.773 | 20.1991 | 20.2042 | 20.2285 | 20.2153 | 20.3791 |  | 20.464 | 20.0931 | 20.1995 | 20.2012 | 20.3102 | 20.3551 |  | 20.3183 |  |  | 20.4924 | 20.4522 | 20.5246 | [5 empty] | 21.3238 | 20.1576 | 20.9712 | 21.2052 | 19.5339 | 20.5999 | 20.98 | 20.0498 | 20.3337 | 20.8283 | 19.6029 | 20.132 | 20.6765 | 19.6001 | 19.999 | 20.5157 | 19.7587 | 20.0321 | 19.4176 | 20.0354 | 19.3595 | 20.0225 | 19.7164 | 20.2637 | 20.9677 | 20.1284 | 20.0947 | 20.6646 | 19.4852 | 19.975 | 20.5102 | 19.4614 | 19.9963 | 19.6332 | 19.994 | 19.3745 | 20.1455 | 0.007317 | 20.9718 | 0.050275 | 0.037896 | -27.3177 | 3.0893 |  |  | 1.5241 | 3.5527 | 3.5426 | 1.1336 | 1.1568 | 1.151 | 1.6982 | 0.42376 | 0.42283 | 0.42354 | 0.51338 | 0.46076 | 0.43668 | 0.42228
42843.4167 | -352 | 21.9379 | 22.1648 | 22.2954 | 22.262 | 22.0085 | 21.5128 | 20.3578 | 21.7071 | 21.7762 | 21.7866 | 21.7266 | 21.4202 | 21.0965 | 21.6173 | 21.3284 | 21.4259 | 21.3907 | 20.9056 | 21.048 | 21.0041 | 20.5536 | 20.7442 | 20.6058 | 20.6454 | 21.4711 | 21.6302 | 20.1585 | 20.2671 | 20.1976 | 20.8167 | 21.6719 | 21.8665 | 20.7691 | 18.4542 | 21.9343 | 20.1746 | 20.281 |  | 20.3586 | 20.1318 | 20.135 | 19.566 |  | 18.6603 | 18.5793 | 18.4296 | 18.2679 | 18.4514 | 18.439 | 18.5986 | 17.599 | 18.6813 | 17.7147 | 18.8871 | 18.719 | 45.6306 | 49.963 | 46.3728 | 20.859 |  |  | 1.5739 | 8.9949 | 8.8523 | 1.2586 | 1.1782 | 1.2778 | 2.1575 | -20.7896 | 0.34716 | 0.33384 | 0.12377 | 8.8334 | 9.06 | 2.0257 | 21.4595 | 21.5932 | 21.6813 | 21.6742 | 21.5036 | 20.9566 | 20.2807 | 21.7408 | 21.8474 | 21.8976 | 21.847 | 21.6043 | 21.076 | 21.8297 | 17.9628 | 17.9403 | 18.0158 | 18.0437 | 18.0601 | 18.8529 | 18.4685 | 21.6597 | 21.4709 | 21.2737 | 21.3008 | 21.0818 | 20.9647 | 21.055 | 20.7441 | 20.679 | 20.2877 | 20.2436 | 20.0834 | 20.2167 | 0.14263 | 0.039902 | 20.5533 | 21.3948 | 21.5684 | 19.9591 | 21.0811 | 21.3322 | 20.7067 | 21.5094 | 21.6463 | 20.3996 | 21.3965 | 21.7745 | 20.2034 | 20.205 | 20.2315 | 20.2187 | 20.3718 |  | 20.4573 | 20.0876 | 20.197 | 20.202 | 20.3071 | 20.3526 |  | 20.3219 |  |  | 20.4969 | 20.4535 | 20.528 | [5 empty] | 21.3289 | 20.1699 | 20.989 | 21.204 | 19.5484 | 20.6033 | 20.987 | 20.0437 | 20.3248 | 20.8213 | 19.5873 | 20.125 | 20.6773 | 19.5937 | 19.9826 | 20.5033 | 19.7535 | 20.0264 | 19.408 | 20.0228 | 19.3597 | 20.0128 | 19.7154 | 20.2588 | 20.9611 | 20.1271 | 20.0831 | 20.6622 | 19.4821 | 19.9729 | 20.5116 | 19.449 | 19.9947 | 19.6315 | 19.9926 | 19.3734 | 20.141 | 0.053878 | 20.9721 | 0.050324 | 0.037946 | -27.3714 | 3.0892 |  |  | 1.4975 | 3.5699 | 3.5415 | 1.3354 | 1.2917 | 1.3452 | 1.7479 | 0.42373 | 0.4229 | 0.42342 | 0.51112 | 0.46035 | 0.43664 | 0.42236
42843.4167 | -351 | 21.9487 | 22.1701 | 22.2989 | 22.2693 | 22.0213 | 21.5168 | 20.3576 | 21.7146 | 21.7821 | 21.7784 | 21.7319 | 21.4251 | 21.1022 | 21.6221 | 21.3376 | 21.4224 | 21.3922 | 20.905 | 21.0435 | 21.0075 | 20.5573 | 20.7487 | 20.6183 | 20.6506 | 21.4636 | 21.6264 | 20.1656 | 20.2666 | 20.202 | 20.8121 | 21.6685 | 21.8676 | 20.7621 | 18.4546 | 21.9363 | 20.1729 | 20.2766 |  | 20.3574 | 20.1303 | 20.1313 | 19.5591 |  | 18.6619 | 18.5685 | 18.4199 | 18.2676 | 18.4549 | 18.4455 | 18.6647 | 17.5938 | 18.6761 | 17.7594 | 18.88 | 18.7168 | 45.6616 | 49.9382 | 46.3847 | 20.8552 |  |  | 1.5148 | 8.8089 | 8.9693 | 0.97609 | 0.79313 | 0.72191 | 2.0569 | -20.6063 | 0.32653 | 0.23083 | 0.16734 | 8.8325 | 9.059 | 2.0255 | 21.4601 | 21.5955 | 21.6786 | 21.6707 | 21.5013 | 20.9625 | 20.2843 | 21.7355 | 21.8491 | 21.8956 | 21.8505 | 21.6075 | 21.0715 | 21.8257 | 17.9739 | 17.9316 | 18.0234 | 18.0009 | 18.0544 | 18.8552 | 18.4705 | 21.6587 | 21.4701 | 21.2683 | 21.2971 | 21.0745 | 20.9548 | 21.0456 | 20.7409 | 20.6743 | 20.2787 | 20.2404 | 20.0722 | 20.2149 | 0.13221 | 0.11446 | 20.5477 | 21.3919 | 21.5653 | 19.9537 | 21.0734 | 21.3285 | 20.7053 | 21.5024 | 21.6459 | 20.3966 | 21.3905 | 21.7686 | 20.1994 | 20.2059 | 20.226 | 20.2151 | 20.3782 |  | 20.4616 | 20.0848 | 20.199 | 20.2006 | 20.3047 | 20.3475 |  | 20.3337 |  |  | 20.4924 | 20.4462 | 20.5224 | [5 empty] | 21.3219 | 20.1646 | 20.9802 | 21.2054 | 19.548 | 20.6021 | 20.9818 | 20.0351 | 20.3281 | 20.8208 | 19.5833 | 20.1247 | 20.6767 | 19.6045 | 19.9925 | 20.5057 | 19.7541 | 20.027 | 19.4065 | 20.0436 | 19.3655 | 20.0173 | 19.7242 | 20.2714 | 20.9706 | 20.1396 | 20.0959 | 20.6728 | 19.4978 | 19.9901 | 20.519 | 19.4681 | 20.0055 | 19.6442 | 20.0071 | 19.3729 | 20.152 | -0.10213 | 20.9725 | 0.052166 | 0.039971 | -27.3268 | 3.0893 |  |  | 1.4691 | 3.5327 | 3.5647 | 1.176 | 1.0598 | 1.0111 | 1.7067 | 0.4237 | 0.42305 | 0.42337 | 0.51016 | 0.45974 | 0.43678 | 0.42211
42843.4167 | -350 | 21.9419 | 22.1713 | 22.2993 | 22.2748 | 22.0198 | 21.5134 | 20.3496 | 21.7088 | 21.7845 | 21.7828 | 21.7332 | 21.4236 | 21.0906 | 21.6148 | 21.3212 | 21.4105 | 21.3781 | 20.9002 | 21.0331 | 20.9984 | 20.5579 | 20.7327 | 20.6078 | 20.6527 | 21.4554 | 21.6284 | 20.1597 | 20.2571 | 20.2009 | 20.8176 | 21.6724 | 21.8707 | 20.7619 | 18.4568 | 21.9472 | 20.175 | 20.2763 |  | 20.3575 | 20.1352 | 20.1398 | 19.5594 |  | 18.6624 | 18.5783 | 18.4296 | 18.2721 | 18.4513 | 18.4476 | 18.7549 | 17.6079 | 18.6693 | 17.8005 | 18.8771 | 18.7168 | 45.6941 | 49.9311 | 46.3819 | 20.8577 |  |  | 1.5759 | 8.6722 | 8.6466 | 1.1818 | 1.0862 | 1.0643 | 1.9919 | -20.8028 | 0.38628 | 0.39888 | 0.11978 | 8.8335 | 9.0597 | 2.0257 | 21.4585 | 21.5893 | 21.6718 | 21.6645 | 21.5023 | 20.9543 | 20.2815 | 21.7354 | 21.85 | 21.8908 | 21.8413 | 21.6079 | 21.0746 | 21.8276 | 18.0319 | 17.948 | 18.0333 | 17.9675 | 18.0566 | 18.8627 | 18.4733 | 21.6596 | 21.4714 | 21.2657 | 21.2945 | 21.0765 | 20.9597 | 21.0443 | 20.7431 | 20.6767 | 20.2837 | 20.2406 | 20.0738 | 20.2142 | 0.16603 | 0.13139 | 20.5566 | 21.3935 | 21.5627 | 19.9537 | 21.0712 | 21.3304 | 20.7035 | 21.5041 | 21.6469 | 20.399 | 21.3946 | 21.7705 | 20.2008 | 20.2073 | 20.2329 | 20.2155 | 20.3692 |  | 20.4592 | 20.0777 | 20.1921 | 20.1987 | 20.3002 | 20.3435 |  | 20.3245 |  |  | 20.4926 | 20.4446 | 20.5308 | [5 empty] | 21.3291 | 20.1705 | 20.9733 | 21.2104 | 19.5502 | 20.607 | 20.9738 | 20.0419 | 20.3276 | 20.8191 | 19.594 | 20.1249 | 20.6747 | 19.5931 | 19.9909 | 20.5127 | 19.75 | 20.0321 | 19.4133 | 20.0255 | 19.3604 | 20.0212 | 19.722 | 20.2699 | 20.9652 | 20.1344 | 20.0895 | 20.668 | 19.4944 | 19.9783 | 20.5246 | 19.4606 | 19.9958 | 19.6398 | 20.0111 | 19.3728 | 20.1503 | 0.003607 | 20.9718 | 0.052049 | 0.039854 | -27.2822 | 3.0893 |  |  | 1.4984 | 3.5053 | 3.5001 | 1.294 | 1.2403 | 1.2277 | 1.6795 | 0.42387 | 0.42301 | 0.42328 | 0.50459 | 0.45897 | 0.43684 | 0.42229
42843.4167 | -349 | 21.9498 | 22.178 | 22.3044 | 22.2673 | 22.0255 | 21.5221 | 20.3554 | 21.7143 | 21.7879 | 21.7801 | 21.7316 | 21.4187 | 21.0997 | 21.6106 | 21.3262 | 21.4083 | 21.378 | 20.8997 | 21.0304 | 20.9934 | 20.5487 | 20.7331 | 20.6015 | 20.6439 | 21.4548 | 21.6269 | 20.1589 | 20.2489 | 20.2 | 20.8203 | 21.6703 | 21.8756 | 20.7609 | 18.4398 | 21.9424 | 20.1685 | 20.2883 |  | 20.3547 | 20.1372 | 20.1281 | 19.5599 |  | 18.6707 | 18.5833 | 18.4414 | 18.2977 | 18.4609 | 18.4733 | 18.8726 | 17.6415 | 18.6773 | 17.8135 | 18.8865 | 18.7187 | 45.7231 | 49.9193 | 46.4114 | 20.8651 |  |  | 1.6633 | 8.8983 | 8.8628 | 1.0451 | 0.85095 | 0.98739 | 1.8828 | -20.5813 | 0.095154 | 0.17146 | 0.083842 | 8.8336 | 9.0601 | 2.0257 | 21.4568 | 21.5879 | 21.6751 | 21.6651 | 21.4989 | 20.9573 | 20.2815 | 21.736 | 21.8484 | 21.8849 | 21.845 | 21.6023 | 21.0704 | 21.8198 | 18.1947 | 17.9498 | 18.0451 | 17.9529 | 18.0274 | 18.8608 | 18.473 | 21.6512 | 21.4741 | 21.2671 | 21.3019 | 21.0795 | 20.9644 | 21.0429 | 20.7469 | 20.6774 | 20.2832 | 20.2413 | 20.0784 | 20.2048 | 0.20358 | 0.16334 | 20.5596 | 21.396 | 21.5658 | 19.9551 | 21.0767 | 21.3355 | 20.7105 | 21.5098 | 21.6498 | 20.402 | 21.3962 | 21.7745 | 20.2044 | 20.2074 | 20.234 | 20.2185 | 20.3641 |  | 20.4552 | 20.0737 | 20.1865 | 20.1941 | 20.3037 | 20.3528 |  | 20.3185 |  |  | 20.4852 | 20.4451 | 20.5264 | [5 empty] | 21.3221 | 20.1586 | 20.9733 | 21.2112 | 19.5478 | 20.604 | 20.9767 | 20.0325 | 20.3105 | 20.8105 | 19.5852 | 20.1207 | 20.6675 | 19.5922 | 19.9793 | 20.4955 | 19.7417 | 20.0212 | 19.3977 | 20.0206 | 19.3487 | 20.0046 | 19.7193 | 20.2669 | 20.9636 | 20.1363 | 20.0927 | 20.6756 | 19.4896 | 19.9697 | 20.5184 | 19.4536 | 19.9864 | 19.6379 | 20.0061 | 19.3706 | 20.1385 | 0.059257 | 20.975 | 0.051026 | 0.037642 | -27.3398 | 3.0892 |  |  | 1.5394 | 3.5507 | 3.5436 | 1.2168 | 1.0978 | 1.1826 | 1.633 | 0.42388 | 0.42294 | 0.42352 | 0.48628 | 0.45762 | 0.43661 | 0.42254
42843.4167 | -348 | 21.9499 | 22.1757 | 22.3002 | 22.2589 | 22.0175 | 21.5126 | 20.3562 | 21.7157 | 21.7778 | 21.7746 | 21.723 | 21.4158 | 21.0919 | 21.6129 | 21.3252 | 21.4161 | 21.3812 | 20.8983 | 21.0338 | 20.9972 | 20.5524 | 20.7318 | 20.5986 | 20.6423 | 21.4528 | 21.6232 | 20.1545 | 20.2555 | 20.1919 | 20.8181 | 21.673 | 21.8733 | 20.7649 | 18.4693 | 21.9415 | 20.1739 | 20.2841 |  | 20.3518 | 20.1299 | 20.1332 | 19.5582 |  | 18.6698 | 18.5751 | 18.4421 | 18.3058 | 18.4641 | 18.4766 | 18.9486 | 17.6156 | 18.6773 | 17.8038 | 18.8849 | 18.7224 | 45.7556 | 49.9048 | 46.427 | 20.8623 |  |  | 1.7297 | 8.8319 | 8.8898 | 0.96229 | 1.2111 | 1.2016 | 1.9925 | -20.1706 | 0.16638 | 0.50462 | 0.12724 | 8.8335 | 9.0601 | 2.0259 | 21.45 | 21.583 | 21.6717 | 21.6633 | 21.496 | 20.9563 | 20.2717 | 21.7281 | 21.8445 | 21.8748 | 21.8372 | 21.597 | 21.0655 | 21.8163 | 18.3059 | 18.0084 | 18.0494 | 17.9827 | 18.0063 | 18.8597 | 18.4783 | 21.6484 | 21.475 | 21.2688 | 21.2957 | 21.0746 | 20.96 | 21.0397 | 20.7427 | 20.6766 | 20.2846 | 20.2382 | 20.0724 | 20.198 | 0.1446 | 0.18845 | 20.5576 | 21.3967 | 21.5683 | 19.9563 | 21.0768 | 21.3349 | 20.7122 | 21.5117 | 21.6495 | 20.4009 | 21.3934 | 21.778 | 20.2033 | 20.2084 | 20.2321 | 20.2189 | 20.3594 |  | 20.4616 | 20.0671 | 20.1877 | 20.1972 | 20.3075 | 20.3436 |  | 20.3188 |  |  | 20.4886 | 20.4339 | 20.5179 | [5 empty] | 21.3188 | 20.1624 | 20.9706 | 21.2059 | 19.5432 | 20.6004 | 20.9688 | 20.0246 | 20.3169 | 20.8123 | 19.5846 | 20.1144 | 20.6587 | 19.5908 | 19.976 | 20.4937 | 19.7376 | 20.0247 | 19.3977 | 20.0199 | 19.346 | 20.006 | 19.7282 | 20.2624 | 20.9672 | 20.1316 | 20.0901 | 20.6715 | 19.4928 | 19.9747 | 20.5161 | 19.4519 | 19.9928 | 19.6358 | 20.0107 | 19.3666 | 20.1475 | -0.21343 | 20.972 | 0.050675 | 0.036894 | -27.341 | 3.0892 |  |  | 1.5698 | 3.5374 | 3.5489 | 1.1676 | 1.3097 | 1.3046 | 1.6799 | 0.42422 | 0.42316 | 0.42356 | 0.47379 | 0.45776 | 0.43683 | 0.42277
42843.4167 | -347 | 21.9469 | 22.1694 | 22.2987 | 22.2599 | 22.016 | 21.5145 | 20.3592 | 21.718 | 21.7801 | 21.7869 | 21.7213 | 21.4197 | 21.0901 | 21.6124 | 21.3317 | 21.4205 | 21.3883 | 20.9001 | 21.0418 | 21.0034 | 20.5609 | 20.7402 | 20.6102 | 20.6449 | 21.4534 | 21.6306 | 20.1622 | 20.2659 | 20.2001 | 20.8267 | 21.6785 | 21.8772 | 20.7689 | 18.4884 | 21.9497 | 20.174 | 20.2868 |  | 20.3641 | 20.1378 | 20.1384 | 19.5621 |  | 18.6748 | 18.5875 | 18.453 | 18.3043 | 18.4717 | 18.4996 | 19.0223 | 17.5896 | 18.6787 | 17.8222 | 18.8899 | 18.7274 | 45.7905 | 49.8984 | 46.4467 | 20.8676 |  |  | 1.6107 | 8.8503 | 9.0777 | 0.91958 | 0.90352 | 0.90853 | 2.0497 | -20.147 | 0.36818 | 0.22055 | 0.088355 | 8.8331 | 9.0595 | 2.0257 | 21.4599 | 21.5924 | 21.6812 | 21.6727 | 21.5056 | 20.9572 | 20.2871 | 21.7458 | 21.8485 | 21.8943 | 21.8464 | 21.6079 | 21.0693 | 21.8206 | 18.3242 | 18.0761 | 18.0886 | 17.9231 | 18.017 | 18.8619 | 18.4778 | 21.6524 | 21.4696 | 21.2645 | 21.3009 | 21.082 | 20.9642 | 21.0455 | 20.7423 | 20.6719 | 20.2821 | 20.2485 | 20.0757 | 20.2027 | 0.18352 | 0.29135 | 20.5597 | 21.3929 | 21.5697 | 19.9604 | 21.0767 | 21.3347 | 20.7049 | 21.5185 | 21.6462 | 20.3993 | 21.3963 | 21.7749 | 20.2075 | 20.2114 | 20.2362 | 20.2199 | 20.3707 |  | 20.4681 | 20.0637 | 20.1918 | 20.2102 | 20.3105 | 20.3565 |  | 20.324 |  |  | 20.4895 | 20.4335 | 20.5228 | [5 empty] | 21.3221 | 20.1669 | 20.9713 | 21.1973 | 19.5352 | 20.6006 | 20.9666 | 20.0323 | 20.3259 | 20.8263 | 19.5957 | 20.133 | 20.6715 | 19.6054 | 19.9887 | 20.5028 | 19.7472 | 20.0347 | 19.4049 | 20.0313 | 19.3604 | 20.0177 | 19.7178 | 20.261 | 20.9563 | 20.1223 | 20.0789 | 20.668 | 19.4831 | 19.9693 | 20.5085 | 19.445 | 19.9833 | 19.6296 | 20.0071 | 19.3678 | 20.1382 | 0.079477 | 20.9732 | 0.052092 | 0.037721 | -27.3479 | 3.0892 |  |  | 1.5149 | 3.5411 | 3.5863 | 1.1415 | 1.1313 | 1.1344 | 1.7039 | 0.42413 | 0.42339 | 0.4233 | 0.47202 | 0.45335 | 0.43673 | 0.42256
42843.4167 | -346 | 21.9523 | 22.1674 | 22.299 | 22.2631 | 22.0162 | 21.5215 | 20.363 | 21.716 | 21.7839 | 21.7871 | 21.7243 | 21.4211 | 21.0922 | 21.6132 | 21.3354 | 21.4176 | 21.3818 | 20.8992 | 21.0403 | 21.0023 | 20.5527 | 20.741 | 20.6135 | 20.6457 | 21.4632 | 21.63 | 20.1554 | 20.2599 | 20.2007 | 20.8191 | 21.6749 | 21.8724 | 20.7663 | 18.484 | 21.9407 | 20.181 | 20.2829 |  | 20.3604 | 20.1336 | 20.1349 | 19.5575 |  | 18.663 | 18.5856 | 18.4599 | 18.3045 | 18.4767 | 18.4948 | 19.0068 | 17.5448 | 18.675 | 17.8013 | 18.8812 | 18.7111 | 45.7926 | 49.8645 | 46.4491 | 20.8552 |  |  | 1.6889 | 8.9778 | 8.7045 | 1.1851 | 1.5061 | 1.3606 | 1.8486 | -20.0872 | 0.38881 | 0.2986 | 0.13176 | 8.8333 | 9.0598 | 2.0259 | 21.4493 | 21.5832 | 21.6815 | 21.6681 | 21.5028 | 20.954 | 20.2754 | 21.7399 | 21.8527 | 21.886 | 21.8381 | 21.6058 | 21.0715 | 21.8205 | 18.3513 | 18.0953 | 18.101 | 17.9356 | 18.0012 | 18.868 | 18.484 | 21.6584 | 21.471 | 21.2644 | 21.2905 | 21.073 | 20.9518 | 21.0407 | 20.7353 | 20.6691 | 20.2856 | 20.2285 | 20.0713 | 20.205 | 0.16917 | 0.24741 | 20.5613 | 21.3951 | 21.5738 | 19.9583 | 21.0748 | 21.3372 | 20.7044 | 21.5182 | 21.6376 | 20.395 | 21.3956 | 21.7769 | 20.2076 | 20.2144 | 20.2408 | 20.2223 | 20.3597 |  | 20.4606 | 20.0648 | 20.1883 | 20.2062 | 20.2999 | 20.3495 |  | 20.3225 |  |  | 20.487 | 20.4367 | 20.5302 | [5 empty] | 21.3287 | 20.169 | 20.9752 | 21.2026 | 19.5367 | 20.5999 | 20.9729 | 20.0288 | 20.3137 | 20.8234 | 19.5867 | 20.1292 | 20.6638 | 19.6002 | 19.9906 | 20.5059 | 19.7463 | 20.0306 | 19.4005 | 20.03 | 19.3647 | 20.0163 | 19.7051 | 20.257 | 20.96 | 20.1168 | 20.0811 | 20.6616 | 19.4828 | 19.9675 | 20.5059 | 19.4516 | 19.9841 | 19.6302 | 20.0003 | 19.361 | 20.1362 | -0.12791 | 20.9717 | 0.051766 | 0.037917 | -27.3233 | 3.0892 |  |  | 1.5512 | 3.5665 | 3.5118 | 1.2958 | 1.4606 | 1.3882 | 1.6181 | 0.42418 | 0.42325 | 0.42306 | 0.46972 | 0.45269 | 0.43709 | 0.42261
42843.4167 | -345 | 21.9487 | 22.1657 | 22.2951 | 22.2554 | 22.0191 | 21.5197 | 20.3507 | 21.7109 | 21.7799 | 21.7861 | 21.7208 | 21.418 | 21.0969 | 21.6124 | 21.3407 | 21.4302 | 21.3927 | 20.906 | 21.0479 | 21.0069 | 20.5587 | 20.7467 | 20.6135 | 20.6554 | 21.4646 | 21.6361 | 20.1607 | 20.2616 | 20.2073 | 20.8185 | 21.6648 | 21.8684 | 20.7608 | 18.4839 | 21.9375 | 20.1741 | 20.2768 |  | 20.353 | 20.1289 | 20.1369 | 19.5561 |  | 18.6635 | 18.5836 | 18.4554 | 18.3123 | 18.4664 | 18.4815 | 18.895 | 17.5254 | 18.6805 | 17.79 | 18.8865 | 18.7222 | 45.8193 | 49.8584 | 46.4733 | 20.8659 |  |  | 1.6502 | 8.8424 | 8.757 | 1.1443 | 0.51583 | 0.94073 | 1.9262 | -19.8828 | 0.21444 | 0.28139 | 0.028811 | 8.8333 | 9.0599 | 2.0253 | 21.4537 | 21.5828 | 21.6702 | 21.6656 | 21.4895 | 20.941 | 20.2706 | 21.727 | 21.8432 | 21.8819 | 21.828 | 21.5995 | 21.0717 | 21.8122 | 18.3278 | 18.0875 | 18.0602 | 17.9824 | 17.997 | 18.8657 | 18.4783 | 21.6558 | 21.4678 | 21.2608 | 21.2926 | 21.0742 | 20.9594 | 21.0429 | 20.741 | 20.6743 | 20.2796 | 20.2451 | 20.0754 | 20.2032 | 0.092694 | 0.16087 | 20.5568 | 21.3928 | 21.5739 | 19.9611 | 21.074 | 21.3356 | 20.7098 | 21.5106 | 21.6387 | 20.3965 | 21.3915 | 21.781 | 20.203 | 20.2127 | 20.2402 | 20.224 | 20.3599 |  | 20.4608 | 20.0755 | 20.1921 | 20.2107 | 20.3055 | 20.3558 |  | 20.3304 |  |  | 20.4826 | 20.4392 | 20.5297 | [5 empty] | 21.3236 | 20.1674 | 20.9727 | 21.2093 | 19.5365 | 20.6008 | 20.9742 | 20.0393 | 20.3161 | 20.8178 | 19.589 | 20.1248 | 20.6631 | 19.6018 | 19.9863 | 20.5081 | 19.7499 | 20.0328 | 19.3917 | 20.036 | 19.362 | 20.0157 | 19.7077 | 20.2605 | 20.9588 | 20.1205 | 20.085 | 20.6652 | 19.4889 | 19.9702 | 20.5053 | 19.4512 | 19.9836 | 19.6319 | 20.0069 | 19.3602 | 20.1376 | -0.03238 | 20.9715 | 0.051076 | 0.03696 | -27.3399 | 3.0892 |  |  | 1.5333 | 3.5395 | 3.5224 | 1.2733 | 0.85474 | 1.1543 | 1.6517 | 0.42418 | 0.42308 | 0.42312 | 0.47206 | 0.45657 | 0.4369 | 0.42246
42843.4167 | -344 | 21.9548 | 22.1735 | 22.3007 | 22.265 | 22.0211 | 21.5139 | 20.3605 | 21.7175 | 21.7881 | 21.787 | 21.7334 | 21.4233 | 21.097 | 21.6187 | 21.3354 | 21.424 | 21.3815 | 20.9038 | 21.0406 | 21.004 | 20.5564 | 20.7374 | 20.6066 | 20.647 | 21.4613 | 21.6359 | 20.1562 | 20.257 | 20.1991 | 20.8193 | 21.666 | 21.8704 | 20.7641 | 18.4969 | 21.9358 | 20.1803 | 20.2812 |  | 20.3524 | 20.1287 | 20.1377 | 19.5475 |  | 18.6613 | 18.5903 | 18.4552 | 18.3134 | 18.4542 | 18.4749 | 18.878 | 17.5499 | 18.6822 | 17.7813 | 18.8847 | 18.7224 | 45.8405 | 49.8359 | 46.4898 | 20.8581 |  |  | 1.754 | 8.9659 | 9.2735 | 1.2646 | 1.3385 | 0.79879 | 1.9334 | -19.9558 | 0.48688 | 0.22538 | 0.11752 | 8.8331 | 9.0597 | 2.0258 | 21.4488 | 21.5841 | 21.6707 | 21.6618 | 21.4885 | 20.9439 | 20.2699 | 21.732 | 21.8381 | 21.8829 | 21.8421 | 21.5899 | 21.0619 | 21.8156 | 18.2643 | 18.0667 | 18.0276 | 18.0252 | 18.0138 | 18.8705 | 18.4871 | 21.6536 | 21.4617 | 21.2658 | 21.2931 | 21.0693 | 20.9543 | 21.0428 | 20.7376 | 20.6743 | 20.2773 | 20.2411 | 20.0717 | 20.2063 | -0.1275 | 0.24304 | 20.553 | 21.3903 | 21.5695 | 19.9594 | 21.0761 | 21.3287 | 20.7101 | 21.5141 | 21.648 | 20.3989 | 21.3958 | 21.7788 | 20.2028 | 20.2083 | 20.2372 | 20.2259 | 20.3443 |  | 20.4612 | 20.0822 | 20.201 | 20.2003 | 20.3094 | 20.3582 |  | 20.3224 |  |  | 20.4858 | 20.4448 | 20.5268 | [5 empty] | 21.3256 | 20.1677 | 20.9743 | 21.2149 | 19.5335 | 20.6019 | 20.9724 | 20.039 | 20.3183 | 20.8141 | 19.5847 | 20.1234 | 20.6735 | 19.6028 | 19.9805 | 20.5066 | 19.7501 | 20.0326 | 19.3917 | 20.0344 | 19.3582 | 20.0114 | 19.7162 | 20.2652 | 20.9582 | 20.119 | 20.0895 | 20.6704 | 19.4913 | 19.9743 | 20.5098 | 19.4567 | 19.9882 | 19.6344 | 20.0166 | 19.3662 | 20.1419 | 0.01585 | 20.973 | 0.049912 | 0.036249 | -27.3426 | 3.0893 |  |  | 1.5808 | 3.5642 | 3.6248 | 1.3386 | 1.3769 | 1.0636 | 1.6548 | 0.42463 | 0.42319 | 0.42354 | 0.47967 | 0.46121 | 0.43735 | 0.4223
42843.4167 | -343 | 21.9535 | 22.1696 | 22.3016 | 22.2668 | 22.0225 | 21.5113 | 20.3613 | 21.7137 | 21.7804 | 21.7855 | 21.7287 | 21.4261 | 21.101 | 21.6126 | 21.3358 | 21.4196 | 21.3816 | 20.9022 | 21.04 | 21.0037 | 20.5541 | 20.7425 | 20.6123 | 20.6502 | 21.4683 | 21.6342 | 20.1609 | 20.2641 | 20.2047 | 20.8178 | 21.6689 | 21.8751 | 20.773 | 18.5192 | 21.9385 | 20.1823 | 20.2822 |  | 20.358 | 20.1292 | 20.1408 | 19.5473 |  | 18.6668 | 18.5869 | 18.4618 | 18.3211 | 18.456 | 18.4637 | 18.7866 | 17.5875 | 18.686 | 17.7906 | 18.8871 | 18.7256 | 45.8924 | 49.8184 | 46.5163 | 20.8616 |  |  | 1.662 | 8.9029 | 8.5422 | 1.2015 | 1.3425 | 1.5111 | 1.8053 | -20.1148 | 0.50868 | 0.088586 | 0.15814 | 8.8338 | 9.0605 | 2.0257 | 21.4642 | 21.5986 | 21.6856 | 21.6685 | 21.5016 | 20.9623 | 20.2845 | 21.7485 | 21.8449 | 21.8918 | 21.852 | 21.6053 | 21.0772 | 21.8287 | 18.1907 | 18.0041 | 18.0079 | 18.0589 | 18.0471 | 18.8612 | 18.4815 | 21.6578 | 21.4721 | 21.2719 | 21.2941 | 21.0751 | 20.96 | 21.0538 | 20.7416 | 20.6752 | 20.2803 | 20.2459 | 20.0736 | 20.2081 | 0.064187 | 0.23238 | 20.5567 | 21.3994 | 21.5709 | 19.9653 | 21.0791 | 21.3357 | 20.712 | 21.5135 | 21.6506 | 20.4034 | 21.4005 | 21.7823 | 20.2071 | 20.2146 | 20.2425 | 20.2287 | 20.3327 |  | 20.4628 | 20.0773 | 20.1957 | 20.1943 | 20.3 | 20.3614 |  | 20.3195 |  |  | 20.4837 | 20.4432 | 20.5207 | [5 empty] | 21.3239 | 20.1645 | 20.9697 | 21.2054 | 19.5321 | 20.5986 | 20.9714 | 20.0258 | 20.3121 | 20.8042 | 19.5683 | 20.1123 | 20.6643 | 19.5909 | 19.9722 | 20.4986 | 19.736 | 20.0188 | 19.3865 | 20.0222 | 19.3504 | 20.0056 | 19.7134 | 20.2576 | 20.9495 | 20.1186 | 20.0833 | 20.666 | 19.4938 | 19.9752 | 20.5135 | 19.4625 | 19.9843 | 19.6335 | 20.011 | 19.362 | 20.1429 | -0.10825 | 20.9705 | 0.051168 | 0.039216 | -27.3725 | 3.0892 |  |  | 1.5388 | 3.5516 | 3.4789 | 1.3047 | 1.3789 | 1.4629 | 1.599 | 0.425 | 0.42315 | 0.42339 | 0.48677 | 0.46275 | 0.43742 | 0.42235
42843.4167 | -342 | 21.9543 | 22.1735 | 22.3001 | 22.2633 | 22.0185 | 21.5182 | 20.3654 | 21.7115 | 21.7774 | 21.7861 | 21.7267 | 21.4244 | 21.0959 | 21.6162 | 21.3301 | 21.4185 | 21.3842 | 20.9065 | 21.0402 | 21.0006 | 20.5531 | 20.7456 | 20.6117 | 20.6455 | 21.4639 | 21.6309 | 20.1609 | 20.2631 | 20.2071 | 20.8228 | 21.6678 | 21.8697 | 20.765 | 18.536 | 21.9377 | 20.1721 | 20.2828 |  | 20.3571 | 20.1296 | 20.1416 | 19.5442 |  | 18.6577 | 18.5771 | 18.4441 | 18.3117 | 18.4405 | 18.4525 | 18.6337 | 17.6277 | 18.6771 | 17.8127 | 18.8811 | 18.723 | 45.9338 | 49.8027 | 46.5211 | 20.8571 |  |  | 1.7593 | 8.8746 | 8.5402 | 1.099 | 1.4102 | 1.1339 | 2.0418 | -20.076 | 0.39328 | 0.17838 | 0.064919 | 8.8338 | 9.06 | 2.026 | 21.4579 | 21.5937 | 21.6782 | 21.6737 | 21.5018 | 20.9611 | 20.2832 | 21.7438 | 21.8473 | 21.8873 | 21.8443 | 21.6044 | 21.0782 | 21.8244 | 18.1097 | 17.9539 | 18.0149 | 18.0929 | 18.0674 | 18.8653 | 18.4845 | 21.6547 | 21.4695 | 21.2656 | 21.2992 | 21.0703 | 20.9656 | 21.0441 | 20.7378 | 20.677 | 20.2812 | 20.2404 | 20.0687 | 20.2031 | 0.16072 | 0.18655 | 20.5568 | 21.3978 | 21.5735 | 19.9681 | 21.0793 | 21.3375 | 20.7107 | 21.5093 | 21.6532 | 20.4053 | 21.3975 | 21.7815 | 20.2067 | 20.2168 | 20.2422 | 20.2301 | 20.3278 |  | 20.4633 | 20.083 | 20.2006 | 20.1868 | 20.3036 | 20.3518 |  | 20.3264 |  |  | 20.4875 | 20.4457 | 20.5218 | [5 empty] | 21.321 | 20.1619 | 20.9689 | 21.2053 | 19.5393 | 20.5989 | 20.9753 | 20.0259 | 20.3133 | 20.8061 | 19.5694 | 20.112 | 20.6543 | 19.5886 | 19.9709 | 20.4993 | 19.7365 | 20.0195 | 19.3836 | 20.0191 | 19.3486 | 20.0047 | 19.7113 | 20.2484 | 20.9517 | 20.1205 | 20.0798 | 20.6619 | 19.4898 | 19.9768 | 20.5106 | 19.4577 | 19.9903 | 19.6338 | 20.0141 | 19.3587 | 20.1468 | -0.11567 | 20.9686 | 0.051316 | 0.039666 | -27.4074 | 3.0892 |  |  | 1.5832 | 3.5459 | 3.4785 | 1.2478 | 1.4132 | 1.2672 | 1.7005 | 0.42516 | 0.42315 | 0.42372 | 0.49625 | 0.46232 | 0.43716 | 0.42252
42843.4167 | -341 | 21.9526 | 22.1743 | 22.301 | 22.2673 | 22.0215 | 21.5146 | 20.3589 | 21.7119 | 21.7853 | 21.7824 | 21.726 | 21.4238 | 21.0886 | 21.6077 | 21.3399 | 21.423 | 21.387 | 20.9068 | 21.0427 | 21.0028 | 20.5504 | 20.7402 | 20.608 | 20.6471 | 21.4623 | 21.6298 | 20.1581 | 20.2651 | 20.2008 | 20.8213 | 21.6681 | 21.8815 | 20.7618 | 18.5393 | 21.9405 | 20.1817 | 20.2891 |  | 20.3528 | 20.1303 | 20.1459 | 19.5418 |  | 18.6596 | 18.5852 | 18.4688 | 18.3372 | 18.4596 | 18.4595 | 18.5633 | 17.6394 | 18.69 | 17.8495 | 18.8953 | 18.7284 | 45.9825 | 49.7978 | 46.5343 | 20.8622 |  |  | 1.5214 | 8.9239 | 9.3353 | 1.1075 | 0.92849 | 0.94599 | 2.0563 | -20.1772 | 0.281 | 0.11817 | 0.19755 | 8.8337 | 9.0602 | 2.0255 | 21.4521 | 21.589 | 21.6721 | 21.6677 | 21.4968 | 20.9598 | 20.2781 | 21.7332 | 21.8422 | 21.8831 | 21.843 | 21.5984 | 21.0719 | 21.817 | 18.0524 | 17.8978 | 17.9938 | 18.1034 | 18.0754 | 18.8528 | 18.4775 | 21.6657 | 21.4772 | 21.2705 | 21.2971 | 21.0758 | 20.9656 | 21.0518 | 20.7442 | 20.677 | 20.2863 | 20.2484 | 20.0848 | 20.2096 | 0.12258 | 0.12511 | 20.5494 | 21.3909 | 21.5658 | 19.9606 | 21.077 | 21.3292 | 20.7036 | 21.5091 | 21.6449 | 20.4071 | 21.395 | 21.7743 | 20.2059 | 20.2109 | 20.2378 | 20.2328 | 20.3338 |  | 20.4701 | 20.0892 | 20.1914 | 20.1847 | 20.3041 | 20.3581 |  | 20.3224 |  |  | 20.4825 | 20.4381 | 20.5242 | [5 empty] | 21.3181 | 20.1649 | 20.9682 | 21.2026 | 19.5385 | 20.6035 | 20.9703 | 20.0275 | 20.3212 | 20.8167 | 19.5787 | 20.1181 | 20.6615 | 19.5954 | 19.9736 | 20.5081 | 19.7432 | 20.0323 | 19.3878 | 20.0305 | 19.3542 | 20.0103 | 19.7113 | 20.2494 | 20.9509 | 20.125 | 20.0761 | 20.6633 | 19.4866 | 19.9695 | 20.5107 | 19.4597 | 19.9881 | 19.6369 | 20.0119 | 19.3645 | 20.1464 | -0.045921 | 20.9732 | 0.050983 | 0.038498 | -27.3658 | 3.0892 |  |  | 1.4722 | 3.5558 | 3.6368 | 1.2527 | 1.1467 | 1.1575 | 1.7065 | 0.42522 | 0.42267 | 0.42379 | 0.50116 | 0.46386 | 0.43755 | 0.42251
42843.4167 | -340 | 21.9533 | 22.1603 | 22.298 | 22.264 | 22.0167 | 21.5134 | 20.3564 | 21.7076 | 21.7812 | 21.781 | 21.7186 | 21.4114 | 21.0945 | 21.6028 | 21.3338 | 21.4239 | 21.3868 | 20.9022 | 21.0425 | 21.0054 | 20.5511 | 20.7374 | 20.6008 | 20.6444 | 21.4559 | 21.6255 | 20.1581 | 20.2697 | 20.2026 | 20.823 | 21.6666 | 21.8706 | 20.7691 | 18.5602 | 21.936 | 20.1748 | 20.2827 |  | 20.3531 | 20.1261 | 20.1459 | 19.5335 |  | 18.6528 | 18.5795 | 18.4677 | 18.3389 | 18.4596 | 18.451 | 18.4885 | 17.6692 | 18.6878 | 17.8817 | 18.8869 | 18.73 | 46.0177 | 49.7808 | 46.5342 | 20.8678 |  |  | 1.4846 | 8.7622 | 8.7307 | 1.2159 | 1.4982 | 1.6452 | 1.7225 | -20.0622 | 0.52016 | 0.26545 | 0.18436 | 8.8341 | 9.0606 | 2.0257 | 21.4542 | 21.5939 | 21.6776 | 21.663 | 21.5028 | 20.9583 | 20.2753 | 21.7381 | 21.8412 | 21.8863 | 21.8431 | 21.5964 | 21.0701 | 21.8152 | 18.029 | 17.8496 | 17.9573 | 18.1126 | 18.0887 | 18.8558 | 18.4898 | 21.6596 | 21.4724 | 21.2729 | 21.2908 | 21.076 | 20.9641 | 21.0411 | 20.7388 | 20.6671 | 20.2873 | 20.2439 | 20.0766 | 20.2016 | 0.14715 | 0.21222 | 20.5524 | 21.3893 | 21.5599 | 19.9589 | 21.0803 | 21.3352 | 20.7068 | 21.5075 | 21.6427 | 20.4038 | 21.3926 | 21.7663 | 20.2042 | 20.2115 | 20.233 | 20.233 | 20.3451 |  | 20.4654 | 20.0865 | 20.1937 | 20.195 | 20.3039 | 20.3588 |  | 20.3168 |  |  | 20.4839 | 20.4429 | 20.5212 | [5 empty] | 21.3221 | 20.1607 | 20.9712 | 21.1983 | 19.543 | 20.5979 | 20.9759 | 20.0223 | 20.3108 | 20.8069 | 19.5799 | 20.1125 | 20.6619 | 19.5983 | 19.9723 | 20.5022 | 19.7421 | 20.0315 | 19.3809 | 20.0218 | 19.3552 | 20.006 | 19.7027 | 20.2437 | 20.9482 | 20.1091 | 20.0689 | 20.6562 | 19.4837 | 19.9629 | 20.5026 | 19.4502 | 19.9824 | 19.6221 | 20.0058 | 19.3591 | 20.134 | -0.17688 | 20.9726 | 0.049117 | 0.036851 | -27.3523 | 3.0893 |  |  | 1.4543 | 3.5234 | 3.5171 | 1.3125 | 1.4566 | 1.5264 | 1.5618 | 0.42475 | 0.42282 | 0.4235 | 0.5041 | 0.46934 | 0.43755 | 0.42276
42843.4167 | -339 | 21.9523 | 22.1615 | 22.287 | 22.2577 | 22.0144 | 21.518 | 20.3591 | 21.7059 | 21.7817 | 21.776 | 21.7133 | 21.4136 | 21.091 | 21.6016 | 21.3385 | 21.4329 | 21.3966 | 20.9041 | 21.0445 | 21.0074 | 20.5645 | 20.7491 | 20.6154 | 20.654 | 21.462 | 21.638 | 20.1603 | 20.2786 | 20.2176 | 20.8172 | 21.6703 | 21.8695 | 20.766 | 18.5872 | 21.9315 | 20.1719 | 20.2886 |  | 20.3566 | 20.1293 | 20.1369 | 19.5342 |  | 18.6416 | 18.5766 | 18.4711 | 18.3323 | 18.4609 | 18.445 | 18.4671 | 17.7082 | 18.679 | 17.9086 | 18.8846 | 18.729 | 46.0455 | 49.7641 | 46.5439 | 20.8625 |  |  | 1.5647 | 8.8306 | 8.5625 | 1.1535 | 0.95412 | 1.3692 | 2.0793 | -20.5485 | 0.30746 | 0.37391 | 0.21994 | 8.8338 | 9.0601 | 2.0257 | 21.4616 | 21.5961 | 21.6753 | 21.6717 | 21.5039 | 20.9605 | 20.2786 | 21.7365 | 21.8493 | 21.8881 | 21.8411 | 21.5959 | 21.0743 | 21.8183 | 17.9832 | 17.8272 | 17.9109 | 18.0809 | 18.0764 | 18.8538 | 18.4816 | 21.6622 | 21.478 | 21.2707 | 21.2921 | 21.0786 | 20.9628 | 21.0475 | 20.7394 | 20.6735 | 20.2848 | 20.2454 | 20.079 | 20.2101 | 0.0008816 | 0.23733 | 20.5524 | 21.3907 | 21.5688 | 19.9599 | 21.0796 | 21.3373 | 20.7106 | 21.5084 | 21.6409 | 20.4047 | 21.3917 | 21.7728 | 20.2033 | 20.2153 | 20.2391 | 20.2314 | 20.3355 |  | 20.4562 | 20.081 | 20.1836 | 20.1947 | 20.3032 | 20.3508 |  | 20.3144 |  |  | 20.4797 | 20.4491 | 20.519 | [5 empty] | 21.3226 | 20.1651 | 20.9728 | 21.2063 | 19.5531 | 20.5978 | 20.9763 | 20.0175 | 20.3063 | 20.8023 | 19.5738 | 20.1078 | 20.657 | 19.5952 | 19.9731 | 20.4919 | 19.7416 | 20.028 | 19.3759 | 20.0152 | 19.3595 | 20.0108 | 19.704 | 20.2504 | 20.9407 | 20.1123 | 20.0723 | 20.6623 | 19.482 | 19.9573 | 20.5029 | 19.4609 | 19.981 | 19.6306 | 20.0136 | 19.364 | 20.1397 | -0.14553 | 20.972 | 0.050078 | 0.037787 | -27.3744 | 3.0892 |  |  | 1.4931 | 3.5371 | 3.483 | 1.2784 | 1.1624 | 1.3925 | 1.716 | 0.4247 | 0.42264 | 0.42349 | 0.50896 | 0.47353 | 0.43744 | 0.42244
42843.4167 | -338 | 21.9541 | 22.1736 | 22.2969 | 22.2689 | 22.0181 | 21.521 | 20.3605 | 21.7162 | 21.7862 | 21.7813 | 21.7229 | 21.4204 | 21.1 | 21.6122 | 21.3372 | 21.4222 | 21.3909 | 20.9017 | 21.0444 | 20.9965 | 20.5624 | 20.7459 | 20.6127 | 20.6491 | 21.4643 | 21.6278 | 20.1628 | 20.27 | 20.2091 | 20.8177 | 21.6664 | 21.8667 | 20.7613 | 18.6167 | 21.9324 | 20.174 | 20.2946 |  | 20.3501 | 20.1273 | 20.13 | 19.5254 |  | 18.647 | 18.5767 | 18.4789 | 18.3352 | 18.4598 | 18.4465 | 18.5435 | 17.7743 | 18.6818 | 17.9244 | 18.8854 | 18.7272 | 46.0836 | 49.7413 | 46.5513 | 20.8607 |  |  | 1.4491 | 8.9778 | 9.0659 | 1.304 | 1.6921 | 1.5834 | 1.9807 | -20.3415 | 0.4972 | 0.31874 | 0.16335 | 8.8334 | 9.0597 | 2.0261 | 21.47 | 21.6006 | 21.6826 | 21.6738 | 21.507 | 20.9616 | 20.2904 | 21.7443 | 21.8514 | 21.8861 | 21.8512 | 21.6082 | 21.0751 | 21.8278 | 17.9889 | 17.8521 | 17.8883 | 18.0848 | 18.0593 | 18.8536 | 18.4818 | 21.6572 | 21.4708 | 21.2676 | 21.2931 | 21.0749 | 20.9587 | 21.0461 | 20.7392 | 20.6692 | 20.2777 | 20.2483 | 20.0804 | 20.215 | -0.036079 | 0.14584 | 20.5526 | 21.3914 | 21.5703 | 19.9574 | 21.071 | 21.3356 | 20.7063 | 21.516 | 21.6385 | 20.4074 | 21.394 | 21.7735 | 20.2087 | 20.2155 | 20.2446 | 20.2323 | 20.3395 |  | 20.4618 | 20.081 | 20.1872 | 20.1905 | 20.302 | 20.3506 |  | 20.3185 |  |  | 20.4823 | 20.4505 | 20.5117 | [5 empty] | 21.3257 | 20.1698 | 20.9745 | 21.2093 | 19.5559 | 20.5926 | 20.9817 | 20.0247 | 20.3001 | 20.8061 | 19.5663 | 20.1157 | 20.6641 | 19.5921 | 19.968 | 20.4952 | 19.7405 | 20.0334 | 19.3813 | 20.0316 | 19.3629 | 20.0092 | 19.7147 | 20.2497 | 20.9459 | 20.108 | 20.0714 | 20.6664 | 19.4879 | 19.9673 | 20.4971 | 19.464 | 19.9827 | 19.6303 | 20.0119 | 19.3553 | 20.1364 | -0.012903 | 20.973 | 0.050971 | 0.038962 | -27.3664 | 3.0892 |  |  | 1.4369 | 3.5665 | 3.5839 | 1.3592 | 1.548 | 1.4974 | 1.6748 | 0.42478 | 0.42276 | 0.42356 | 0.50831 | 0.47608 | 0.43775 | 0.42207
42843.4167 | -337 | 21.9469 | 22.1719 | 22.2872 | 22.2593 | 22.0151 | 21.5155 | 20.3559 | 21.7025 | 21.7747 | 21.78 | 21.7186 | 21.4116 | 21.0879 | 21.6042 | 21.3339 | 21.4243 | 21.382 | 20.9007 | 21.0414 | 21.0116 | 20.5508 | 20.7393 | 20.6091 | 20.6382 | 21.4692 | 21.6261 | 20.1668 | 20.2736 | 20.1992 | 20.8295 | 21.674 | 21.8702 | 20.7678 | 18.6363 | 21.9395 | 20.1828 | 20.3062 |  | 20.3573 | 20.1401 | 20.1374 | 19.5294 |  | 18.6413 | 18.5836 | 18.4878 | 18.3366 | 18.4591 | 18.4407 | 18.6277 | 17.8597 | 18.6867 | 17.9577 | 18.8843 | 18.7268 | 46.1262 | 49.7278 | 46.5559 | 20.8625 |  |  | 1.6705 | 8.8049 | 8.7137 | 1.2435 | 1.355 | 1.7536 | 2.0996 | -20.5025 | 0.38939 | 0.26545 | 0.026554 | 8.8333 | 9.0597 | 2.0257 | 21.4665 | 21.5902 | 21.6776 | 21.6658 | 21.5083 | 20.9614 | 20.2807 | 21.738 | 21.8433 | 21.8852 | 21.8499 | 21.6025 | 21.0656 | 21.8174 | 17.9899 | 17.851 | 17.9186 | 18.1031 | 18.0579 | 18.8471 | 18.4811 | 21.6591 | 21.4753 | 21.2671 | 21.3019 | 21.0749 | 20.9601 | 21.044 | 20.7472 | 20.6731 | 20.2867 | 20.2425 | 20.081 | 20.2145 | -0.12809 | 0.22858 | 20.5499 | 21.3886 | 21.5685 | 19.9636 | 21.068 | 21.3339 | 20.7019 | 21.5101 | 21.6453 | 20.4033 | 21.396 | 21.7733 | 20.2077 | 20.2127 | 20.2421 | 20.2286 | 20.3318 |  | 20.4609 | 20.0755 | 20.1868 | 20.1909 | 20.3006 | 20.3551 |  | 20.3165 |  |  | 20.4811 | 20.4451 | 20.511 | [5 empty] | 21.3273 | 20.1685 | 20.9718 | 21.2083 | 19.5559 | 20.6013 | 20.9791 | 20.0142 | 20.3031 | 20.8009 | 19.5683 | 20.1031 | 20.6526 | 19.5872 | 19.9765 | 20.494 | 19.7435 | 20.0274 | 19.3753 | 20.0298 | 19.3527 | 20.0099 | 19.6869 | 20.2356 | 20.9372 | 20.0951 | 20.0577 | 20.647 | 19.4773 | 19.95 | 20.4932 | 19.4461 | 19.9742 | 19.6199 | 20.0061 | 19.348 | 20.1317 | -0.13756 | 20.9717 | 0.050626 | 0.039579 | -27.3615 | 3.0891 |  |  | 1.5427 | 3.532 | 3.5137 | 1.3274 | 1.3852 | 1.5759 | 1.7244 | 0.42496 | 0.4229 | 0.42351 | 0.50744 | 0.47263 | 0.43793 | 0.42239
42843.4167 | -336 | 21.9553 | 22.1808 | 22.3006 | 22.2729 | 22.0127 | 21.5114 | 20.3606 | 21.7111 | 21.7767 | 21.7823 | 21.7187 | 21.4148 | 21.0958 | 21.6112 | 21.3458 | 21.4264 | 21.3936 | 20.8927 | 21.0392 | 20.9971 | 20.557 | 20.7408 | 20.6123 | 20.6484 | 21.4716 | 21.6194 | 20.1664 | 20.272 | 20.2042 | 20.8251 | 21.6677 | 21.8668 | 20.7616 | 18.6316 | 21.9358 | 20.1751 | 20.2973 |  | 20.3463 | 20.1315 | 20.1347 | 19.5186 |  | 18.6436 | 18.5792 | 18.4906 | 18.345 | 18.4597 | 18.4545 | 18.6952 | 17.9142 | 18.6868 | 17.978 | 18.8813 | 18.7211 | 46.1448 | 49.7091 | 46.5541 | 20.8636 |  |  | 1.6462 | 8.7195 | 8.5382 | 1.2041 | 1.2262 | 1.6103 | 1.8775 | -20.3895 | 0.43629 | 0.23649 | 0.16214 | 8.8344 | 9.0609 | 2.0257 | 21.4613 | 21.5913 | 21.6757 | 21.6659 | 21.5018 | 20.9603 | 20.2858 | 21.7401 | 21.8497 | 21.8858 | 21.8505 | 21.6016 | 21.0711 | 21.8241 | 18.0131 | 17.8312 | 17.934 | 18.1231 | 18.0814 | 18.8499 | 18.4743 | 21.661 | 21.4751 | 21.2708 | 21.2972 | 21.083 | 20.9625 | 21.044 | 20.7393 | 20.677 | 20.2861 | 20.2422 | 20.0815 | 20.2177 | 0.04551 | 0.21412 | 20.5491 | 21.3847 | 21.5623 | 19.961 | 21.0681 | 21.3276 | 20.7026 | 21.5026 | 21.6451 | 20.398 | 21.3916 | 21.7675 | 20.2014 | 20.2098 | 20.2336 | 20.2263 | 20.324 |  | 20.4634 | 20.081 | 20.1883 | 20.1946 | 20.2911 | 20.3464 |  | 20.315 |  |  | 20.4744 | 20.4477 | 20.5067 | [5 empty] | 21.3159 | 20.1534 | 20.9737 | 21.2024 | 19.5537 | 20.5902 | 20.9696 | 20.0172 | 20.2958 | 20.8033 | 19.5726 | 20.1069 | 20.6496 | 19.5874 | 19.9683 | 20.4956 | 19.7472 | 20.025 | 19.3871 | 20.025 | 19.3596 | 20.0137 | 19.6873 | 20.2431 | 20.9333 | 20.1143 | 20.0702 | 20.6601 | 19.4809 | 19.9542 | 20.5048 | 19.4628 | 19.9729 | 19.6272 | 20.0002 | 19.3496 | 20.1404 | -0.13459 | 20.9706 | 0.050694 | 0.038142 | -27.3443 | 3.0891 |  |  | 1.5315 | 3.5148 | 3.4781 | 1.3061 | 1.3178 | 1.5102 | 1.6306 | 0.42527 | 0.4228 | 0.42308 | 0.50517 | 0.47012 | 0.43798 | 0.42227
42843.4167 | -335 | 21.9538 | 22.1729 | 22.3003 | 22.2712 | 22.0125 | 21.5244 | 20.3535 | 21.7125 | 21.7836 | 21.7834 | 21.72 | 21.4125 | 21.0878 | 21.6107 | 21.3425 | 21.4237 | 21.3842 | 20.9005 | 21.0453 | 21.0057 | 20.5548 | 20.7434 | 20.617 | 20.6558 | 21.4644 | 21.6252 | 20.1657 | 20.279 | 20.2145 | 20.8294 | 21.6684 | 21.8812 | 20.7654 | 18.644 | 21.9325 | 20.1824 | 20.2904 |  | 20.3507 | 20.1299 | 20.1375 | 19.5247 |  | 18.633 | 18.5703 | 18.4845 | 18.3555 | 18.4687 | 18.4697 | 18.7967 | 17.9639 | 18.6841 | 18.0109 | 18.8798 | 18.7263 | 46.1544 | 49.6886 | 46.5599 | 20.8591 |  |  | 1.5503 | 9.0474 | 9.3655 | 1.1055 | 1.2984 | 1.7621 | 2.1062 | -20.1627 | 0.46762 | 0.20733 | 0.14443 | 8.8335 | 9.06 | 2.0256 | 21.4577 | 21.5882 | 21.6725 | 21.6602 | 21.4981 | 20.9521 | 20.2766 | 21.7285 | 21.8464 | 21.8852 | 21.8471 | 21.5906 | 21.063 | 21.8142 | 18.0475 | 17.8386 | 17.9462 | 18.1431 | 18.0954 | 18.8529 | 18.4862 | 21.6589 | 21.4758 | 21.2661 | 21.2967 | 21.0765 | 20.9559 | 21.0464 | 20.7433 | 20.674 | 20.2843 | 20.2447 | 20.0802 | 20.2131 | 0.1037 | 0.1778 | 20.5567 | 21.3929 | 21.5653 | 19.9604 | 21.0758 | 21.3356 | 20.7108 | 21.5065 | 21.6486 | 20.4031 | 21.3902 | 21.773 | 20.2041 | 20.2127 | 20.2325 | 20.225 | 20.325 |  | 20.4659 | 20.09 | 20.1936 | 20.1916 | 20.3093 | 20.3494 |  | 20.322 |  |  | 20.4864 | 20.4462 | 20.5121 | [5 empty] | 21.3227 | 20.1661 | 20.9737 | 21.2119 | 19.5575 | 20.602 | 20.9835 | 20.0064 | 20.304 | 20.8036 | 19.566 | 20.1007 | 20.6543 | 19.5887 | 19.9724 | 20.4926 | 19.7341 | 20.0268 | 19.3736 | 20.0173 | 19.3555 | 20.0124 | 19.6867 | 20.2367 | 20.9317 | 20.1012 | 20.0637 | 20.6566 | 19.4733 | 19.9566 | 20.4945 | 19.4582 | 19.9742 | 19.6275 | 20.0116 | 19.3537 | 20.1347 | 0.053136 | 20.9709 | 0.049653 | 0.03651 | -27.4084 | 3.0891 |  |  | 1.4862 | 3.5802 | 3.6426 | 1.2515 | 1.3561 | 1.5798 | 1.7271 | 0.42532 | 0.42272 | 0.42378 | 0.50171 | 0.47015 | 0.43805 | 0.42234
42843.4167 | -334 | 21.954 | 22.1731 | 22.3036 | 22.2611 | 22.0184 | 21.5191 | 20.3612 | 21.7195 | 21.7776 | 21.778 | 21.7229 | 21.4151 | 21.0914 | 21.611 | 21.34 | 21.4313 | 21.3859 | 20.9117 | 21.0471 | 21.0075 | 20.5601 | 20.7407 | 20.5996 | 20.6478 | 21.4631 | 21.6248 | 20.1692 | 20.2692 | 20.2051 | 20.8243 | 21.6726 | 21.866 | 20.7652 | 18.6344 | 21.9418 | 20.1812 | 20.294 |  | 20.3517 | 20.1377 | 20.1393 | 19.5298 |  | 18.6449 | 18.5762 | 18.4899 | 18.3731 | 18.4844 | 18.4936 | 18.9331 | 17.9949 | 18.6842 | 18.095 | 18.8804 | 18.7299 | 46.1596 | 49.657 | 46.5631 | 20.8707 |  |  | 1.6035 | 8.8115 | 9.1704 | 1.0595 | 1.8734 | 1.4769 | 1.9906 | -19.9544 | 0.55285 | 0.16244 | 0.14842 | 8.8336 | 9.0599 | 2.0258 | 21.4568 | 21.5837 | 21.6701 | 21.659 | 21.4951 | 20.9514 | 20.2786 | 21.7341 | 21.8397 | 21.8752 | 21.8389 | 21.5933 | 21.0677 | 21.8173 | 18.0659 | 17.8651 | 17.9623 | 18.1409 | 18.091 | 18.8459 | 18.4689 | 21.6612 | 21.4791 | 21.2657 | 21.297 | 21.0746 | 20.9557 | 21.0482 | 20.7416 | 20.6765 | 20.2838 | 20.2477 | 20.0793 | 20.2151 | 0.12454 | 0.14641 | 20.5547 | 21.3905 | 21.5683 | 19.9615 | 21.0813 | 21.3396 | 20.708 | 21.5082 | 21.6474 | 20.4041 | 21.3897 | 21.7756 | 20.2129 | 20.2158 | 20.2337 | 20.2234 | 20.3158 |  | 20.4639 | 20.0899 | 20.1886 | 20.178 | 20.2994 | 20.3393 |  | 20.3158 |  |  | 20.4837 | 20.4499 | 20.5241 | [5 empty] | 21.3217 | 20.1703 | 20.9784 | 21.2055 | 19.5431 | 20.5999 | 20.9814 | 20.0085 | 20.2956 | 20.7975 | 19.5641 | 20.0939 | 20.6453 | 19.5849 | 19.9603 | 20.4853 | 19.7325 | 20.0214 | 19.3704 | 20.0285 | 19.3565 | 20.0042 | 19.6816 | 20.2323 | 20.9355 | 20.099 | 20.068 | 20.6524 | 19.4667 | 19.9505 | 20.4976 | 19.4561 | 19.9741 | 19.6355 | 20.006 | 19.3583 | 20.1247 | -0.19692 | 20.9707 | 0.050817 | 0.038048 | -27.3679 | 3.0891 |  |  | 1.5115 | 3.5333 | 3.6045 | 1.2252 | 1.629 | 1.4464 | 1.6791 | 0.42551 | 0.42256 | 0.42382 | 0.49885 | 0.46634 | 0.43787 | 0.42227
42843.4167 | -333 | 21.9528 | 22.1758 | 22.3042 | 22.2711 | 22.02 | 21.5233 | 20.3574 | 21.7199 | 21.7854 | 21.7817 | 21.7274 | 21.4178 | 21.0967 | 21.6117 | 21.338 | 21.4275 | 21.3851 | 20.9035 | 21.0455 | 21.0072 | 20.5642 | 20.7387 | 20.6087 | 20.653 | 21.4691 | 21.63 | 20.1711 | 20.2742 | 20.2074 | 20.828 | 21.6777 | 21.8746 | 20.7664 | 18.5845 | 21.9414 | 20.1816 | 20.2926 |  | 20.3524 | 20.1259 | 20.1429 | 19.5308 |  | 18.6505 | 18.5792 | 18.4959 | 18.3761 | 18.4887 | 18.5167 | 19.0377 | 17.99 | 18.6851 | 18.1268 | 18.888 | 18.7372 | 46.1562 | 49.6372 | 46.5706 | 20.874 |  |  | 1.4616 | 8.9988 | 9.0041 | 1.0681 | 1.1644 | 1.4651 | 1.9354 | -19.6541 | 0.44388 | 0.18866 | 0.062663 | 8.8332 | 9.0596 | 2.0258 | 21.4556 | 21.5782 | 21.6694 | 21.6613 | 21.4926 | 20.9543 | 20.2779 | 21.73 | 21.8334 | 21.8754 | 21.8288 | 21.5932 | 21.0619 | 21.8118 | 18.0746 | 17.9102 | 18.0023 | 18.1311 | 18.1076 | 18.8451 | 18.4699 | 21.6517 | 21.4705 | 21.2639 | 21.2965 | 21.0722 | 20.9525 | 21.0424 | 20.7299 | 20.6672 | 20.2728 | 20.2384 | 20.08 | 20.2031 | 0.12651 | 0.21165 | 20.5541 | 21.3956 | 21.5685 | 19.9612 | 21.0833 | 21.3344 | 20.7066 | 21.5163 | 21.646 | 20.4077 | 21.3939 | 21.7768 | 20.2095 | 20.2217 | 20.245 | 20.2298 | 20.3183 |  | 20.4627 | 20.083 | 20.1918 | 20.1751 | 20.3027 | 20.3386 |  | 20.3223 |  |  | 20.4872 | 20.4455 | 20.5138 | [5 empty] | 21.3204 | 20.1642 | 20.9751 | 21.2076 | 19.5355 | 20.6021 | 20.9818 | 20.0014 | 20.2885 | 20.7918 | 19.5621 | 20.0884 | 20.6458 | 19.5792 | 19.9545 | 20.4845 | 19.7302 | 20.0185 | 19.3782 | 20.0237 | 19.3495 | 20.0051 | 19.6763 | 20.2202 | 20.9355 | 20.095 | 20.0609 | 20.6544 | 19.4728 | 19.9542 | 20.4973 | 19.4536 | 19.977 | 19.6272 | 20.0017 | 19.3456 | 20.1222 | 0.10155 | 20.9698 | 0.05203 | 0.039231 | -27.3539 | 3.0891 |  |  | 1.443 | 3.5707 | 3.5717 | 1.2302 | 1.2843 | 1.4406 | 1.6557 | 0.4254 | 0.42286 | 0.42402 | 0.49779 | 0.46201 | 0.43785 | 0.42223
42843.4167 | -332 | 21.9456 | 22.1714 | 22.3022 | 22.2694 | 22.0149 | 21.5165 | 20.3597 | 21.7071 | 21.7826 | 21.7805 | 21.7254 | 21.4133 | 21.0941 | 21.6024 | 21.3418 | 21.4292 | 21.3844 | 20.9026 | 21.0385 | 20.9985 | 20.5617 | 20.7449 | 20.6137 | 20.6494 | 21.4596 | 21.6286 | 20.1619 | 20.2766 | 20.2028 | 20.8279 | 21.6754 | 21.8765 | 20.7702 | 18.5582 | 21.943 | 20.18 | 20.3028 |  | 20.3565 | 20.1273 | 20.1416 | 19.5345 |  | 18.6374 | 18.5653 | 18.4969 | 18.3609 | 18.4779 | 18.5291 | 19.1142 | 18.0135 | 18.6781 | 18.1483 | 18.8836 | 18.7336 | 46.1494 | 49.6162 | 46.5745 | 20.8739 |  |  | 1.5365 | 8.9291 | 9.0665 | 1.2067 | 1.3431 | 1.2174 | 1.8256 | -19.7882 | 0.5618 | 0.26482 | 0.13123 | 8.8326 | 9.059 | 2.0258 | 21.4515 | 21.5792 | 21.6686 | 21.6616 | 21.4962 | 20.9541 | 20.2729 | 21.7292 | 21.8371 | 21.878 | 21.8384 | 21.5952 | 21.0582 | 21.809 | 18.0868 | 17.9227 | 18.0151 | 18.1303 | 18.1086 | 18.8455 | 18.4759 | 21.6521 | 21.4727 | 21.2632 | 21.2958 | 21.0736 | 20.9561 | 21.0424 | 20.7347 | 20.6719 | 20.2744 | 20.2458 | 20.0794 | 20.2081 | -0.017992 | 0.139 | 20.5583 | 21.399 | 21.5774 | 19.9704 | 21.0841 | 21.339 | 20.7161 | 21.5215 | 21.6537 | 20.4103 | 21.3996 | 21.7805 | 20.2185 | 20.2262 | 20.2473 | 20.2303 | 20.3224 |  | 20.4596 | 20.0775 | 20.191 | 20.1773 | 20.302 | 20.3404 |  | 20.3237 |  |  | 20.4767 | 20.4415 | 20.519 | [5 empty] | 21.3185 | 20.1606 | 20.9672 | 21.2019 | 19.5312 | 20.5911 | 20.9787 | 20.0007 | 20.2908 | 20.7944 | 19.5682 | 20.0894 | 20.6458 | 19.5823 | 19.956 | 20.4929 | 19.7318 | 20.0264 | 19.3726 | 20.0213 | 19.3517 | 20.0069 | 19.673 | 20.2201 | 20.934 | 20.091 | 20.0592 | 20.6527 | 19.47 | 19.9507 | 20.4979 | 19.4573 | 19.9789 | 19.6242 | 20.0001 | 19.3427 | 20.1257 | -0.18839 | 20.9701 | 0.051618 | 0.039165 | -27.3696 | 3.0891 |  |  | 1.4795 | 3.5567 | 3.584 | 1.3075 | 1.3794 | 1.3132 | 1.6081 | 0.42518 | 0.42298 | 0.42393 | 0.49648 | 0.4613 | 0.4377 | 0.42215
42843.4167 | -331 | 21.9544 | 22.1785 | 22.2991 | 22.2723 | 22.0236 | 21.5154 | 20.3629 | 21.7091 | 21.781 | 21.784 | 21.7318 | 21.416 | 21.097 | 21.6095 | 21.3452 | 21.4289 | 21.3859 | 20.9058 | 21.0425 | 21.0033 | 20.5606 | 20.7456 | 20.6119 | 20.6486 | 21.4633 | 21.6284 | 20.1627 | 20.2745 | 20.2035 | 20.8318 | 21.6783 | 21.8766 | 20.7773 | 18.5617 | 21.9414 | 20.1854 | 20.3001 |  | 20.3654 | 20.1295 | 20.1474 | 19.5308 |  | 18.6362 | 18.5735 | 18.4946 | 18.3613 | 18.4767 | 18.5317 | 19.1298 | 18.0754 | 18.6872 | 18.1238 | 18.888 | 18.7327 | 46.1482 | 49.5893 | 46.5796 | 20.8728 |  |  | 1.6653 | 8.9811 | 9.2591 | 1.2764 | 1.3622 | 1.0255 | 1.9814 | -19.3847 | 0.34327 | 0.28685 | 0.13818 | 8.8334 | 9.0598 | 2.0258 | 21.4555 | 21.5968 | 21.6784 | 21.6657 | 21.4938 | 20.9572 | 20.2754 | 21.7263 | 21.8429 | 21.877 | 21.8486 | 21.5969 | 21.0699 | 21.8157 | 18.1181 | 17.9289 | 18.0061 | 18.1318 | 18.1168 | 18.8418 | 18.472 | 21.6525 | 21.4748 | 21.2644 | 21.298 | 21.0782 | 20.9614 | 21.0415 | 20.7418 | 20.67 | 20.2802 | 20.244 | 20.0754 | 20.2132 | 0.065563 | 0.21983 | 20.5547 | 21.3973 | 21.5776 | 19.9684 | 21.0873 | 21.344 | 20.7141 | 21.5152 | 21.6483 | 20.4057 | 21.4007 | 21.7744 | 20.219 | 20.2124 | 20.2454 | 20.228 | 20.3367 |  | 20.4619 | 20.08 | 20.1929 | 20.1693 | 20.306 | 20.3377 |  | 20.3209 |  |  | 20.4766 | 20.4448 | 20.5116 | [5 empty] | 21.3214 | 20.165 | 20.9725 | 21.2011 | 19.5397 | 20.5943 | 20.9761 | 20 | 20.2889 | 20.7922 | 19.5643 | 20.0935 | 20.645 | 19.5829 | 19.9544 | 20.4871 | 19.7392 | 20.0236 | 19.3785 | 20.019 | 19.3528 | 20.0022 | 19.6834 | 20.2223 | 20.9272 | 20.0888 | 20.0586 | 20.6501 | 19.4612 | 19.9485 | 20.4961 | 19.4547 | 19.9728 | 19.6254 | 19.9947 | 19.348 | 20.1218 | 0.051466 | 20.9701 | 0.052591 | 0.037867 | -27.3611 | 3.0891 |  |  | 1.5403 | 3.5671 | 3.6219 | 1.3448 | 1.3891 | 1.2053 | 1.6753 | 0.42486 | 0.42298 | 0.42429 | 0.49257 | 0.46184 | 0.43798 | 0.4222
42843.4167 | -330 | 21.9559 | 22.1692 | 22.2962 | 22.2673 | 22.0227 | 21.5198 | 20.3588 | 21.7159 | 21.7778 | 21.785 | 21.7259 | 21.4172 | 21.093 | 21.6131 | 21.3494 | 21.427 | 21.3887 | 20.9036 | 21.0426 | 21.0093 | 20.561 | 20.7454 | 20.6138 | 20.6493 | 21.468 | 21.6307 | 20.1678 | 20.2746 | 20.2064 | 20.8285 | 21.6681 | 21.8659 | 20.767 | 18.5756 | 21.9307 | 20.1802 | 20.2878 |  | 20.3563 | 20.1212 | 20.1447 | 19.5197 |  | 18.6303 | 18.5713 | 18.4854 | 18.3597 | 18.4687 | 18.5009 | 19.0166 | 18.092 | 18.6772 | 18.1152 | 18.8862 | 18.7308 | 46.1276 | 49.5603 | 46.5723 | 20.8729 |  |  | 1.6587 | 8.9173 | 9.3754 | 1.1824 | 1.7847 | 1.1747 | 1.8703 | -19.3289 | 0.40729 | 0.25999 | 0.075162 | 8.8321 | 9.0585 | 2.0253 | 21.4652 | 21.5918 | 21.6819 | 21.6755 | 21.5044 | 20.9626 | 20.2843 | 21.738 | 21.846 | 21.8889 | 21.8443 | 21.5998 | 21.0718 | 21.8191 | 18.1532 | 17.9652 | 17.9945 | 18.1459 | 18.1124 | 18.8451 | 18.4697 | 21.6573 | 21.4795 | 21.273 | 21.3013 | 21.0808 | 20.968 | 21.0472 | 20.7398 | 20.6781 | 20.2893 | 20.2542 | 20.0757 | 20.22 | 0.17114 | 0.21222 | 20.5506 | 21.3911 | 21.5613 | 19.9554 | 21.0771 | 21.3356 | 20.7035 | 21.5058 | 21.6415 | 20.3984 | 21.3927 | 21.7732 | 20.2102 | 20.2024 | 20.2425 | 20.2223 | 20.3289 |  | 20.4589 | 20.0757 | 20.1885 | 20.1613 | 20.2968 | 20.3253 |  | 20.3105 |  |  | 20.4895 | 20.4467 | 20.5193 | [5 empty] | 21.3223 | 20.1699 | 20.9744 | 21.2057 | 19.5479 | 20.6011 | 20.9783 | 20.0057 | 20.2887 | 20.7971 | 19.5662 | 20.0913 | 20.6451 | 19.5813 | 19.9567 | 20.4908 | 19.7355 | 20.0169 | 19.3783 | 20.0237 | 19.358 | 20.0048 | 19.6839 | 20.2258 | 20.9284 | 20.0938 | 20.0605 | 20.6494 | 19.4604 | 19.9492 | 20.5011 | 19.4597 | 19.9744 | 19.6301 | 19.9986 | 19.3546 | 20.126 | 0.046457 | 20.9705 | 0.050873 | 0.037489 | -27.3366 | 3.0891 |  |  | 1.5373 | 3.5544 | 3.6446 | 1.2943 | 1.5899 | 1.2899 | 1.6276 | 0.42498 | 0.42295 | 0.4242 | 0.48906 | 0.46286 | 0.43812 | 0.42232
42843.4174 | -329 | 21.9554 | 22.1655 | 22.3029 | 22.2667 | 22.0199 | 21.5165 | 20.3574 | 21.7185 | 21.7748 | 21.7804 | 21.7257 | 21.415 | 21.0913 | 21.6126 | 21.3468 | 21.4315 | 21.3969 | 20.9111 | 21.0517 | 21.0118 | 20.5654 | 20.7465 | 20.6198 | 20.6555 | 21.47 | 21.6333 | 20.175 | 20.28 | 20.2086 | 20.8235 | 21.6758 | 21.8754 | 20.7662 | 18.6123 | 21.9362 | 20.1706 | 20.2871 |  | 20.3511 | 20.1185 | 20.1408 | 19.5131 |  | 18.6356 | 18.5766 | 18.4894 | 18.3615 | 18.4649 | 18.5061 | 18.8792 | 18.0897 | 18.6863 | 18.1308 | 18.8813 | 18.7354 | 46.1075 | 49.5336 | 46.568 | 20.8728 |  |  | 1.8118 | 8.9981 | 9.102 | 1.1095 | 1.5363 | 1.7674 | 1.7796 | -19.5996 | 0.46061 | 0.14041 | -0.01511 | 8.8331 | 9.0595 | 2.0258 | 21.4686 | 21.5881 | 21.6793 | 21.6606 | 21.4984 | 20.9596 | 20.277 | 21.7414 | 21.8496 | 21.89 | 21.8448 | 21.5986 | 21.0668 | 21.8186 | 18.1626 | 17.9914 | 18.0162 | 18.132 | 18.1105 | 18.8497 | 18.4725 | 21.664 | 21.4809 | 21.2686 | 21.302 | 21.0758 | 20.9651 | 21.0491 | 20.7429 | 20.676 | 20.2872 | 20.2512 | 20.0765 | 20.222 | 0.12454 | 0.201 | 20.5503 | 21.3849 | 21.5562 | 19.9553 | 21.0751 | 21.3312 | 20.704 | 21.5002 | 21.6368 | 20.3985 | 21.3917 | 21.7709 | 20.2034 | 20.1981 | 20.2287 | 20.2189 | 20.3318 |  | 20.4629 | 20.0862 | 20.1928 | 20.1745 | 20.3041 | 20.3251 |  | 20.3188 |  |  | 20.4885 | 20.4463 | 20.5238 | [5 empty] | 21.3233 | 20.1698 | 20.9751 | 21.2083 | 19.5513 | 20.5967 | 20.9735 | 20.0048 | 20.2911 | 20.7923 | 19.5641 | 20.0925 | 20.6441 | 19.5789 | 19.9558 | 20.4905 | 19.734 | 20.0143 | 19.376 | 20.0145 | 19.36 | 20.0032 | 19.6902 | 20.2346 | 20.9321 | 20.1017 | 20.064 | 20.6536 | 19.4754 | 19.9577 | 20.5048 | 19.4617 | 19.9842 | 19.6378 | 20.0066 | 19.36 | 20.1348 | -0.099716 | 20.9714 | 0.05179 | 0.038186 | -27.3593 | 3.0891 |  |  | 1.6067 | 3.5705 | 3.5911 | 1.2538 | 1.4752 | 1.5822 | 1.5877 | 0.42503 | 0.4228 | 0.42408 | 0.48855 | 0.46077 | 0.43798 | 0.42219
42843.4174 | -328 | 21.9527 | 22.1765 | 22.3026 | 22.262 | 22.015 | 21.5179 | 20.3652 | 21.7238 | 21.7786 | 21.7806 | 21.7234 | 21.4126 | 21.0885 | 21.6103 | 21.3404 | 21.4287 | 21.3927 | 20.9089 | 21.0442 | 21.0091 | 20.5639 | 20.7421 | 20.6101 | 20.6527 | 21.4621 | 21.6327 | 20.1727 | 20.2767 | 20.2018 | 20.8219 | 21.6756 | 21.8672 | 20.7737 | 18.6302 | 21.9306 | 20.1742 | 20.2898 |  | 20.353 | 20.1159 | 20.1321 | 19.5082 |  | 18.6291 | 18.5752 | 18.4858 | 18.3631 | 18.4595 | 18.4947 | 18.7502 | 18.0667 | 18.6857 | 18.1082 | 18.8792 | 18.7251 | 46.1034 | 49.5034 | 46.5613 | 20.8697 |  |  | 1.7855 | 9.0251 | 9.3517 | 1.0425 | 1.6986 | 1.5722 | 1.8723 | -20.0865 | 0.51315 | 0.56399 | 0.11405 | 8.8334 | 9.0599 | 2.0258 | 21.471 | 21.5906 | 21.6742 | 21.6659 | 21.4992 | 20.9582 | 20.2759 | 21.7431 | 21.8433 | 21.8854 | 21.8384 | 21.593 | 21.0699 | 21.8196 | 18.1461 | 18.011 | 18.0314 | 18.1274 | 18.1072 | 18.8391 | 18.4727 | 21.6728 | 21.4822 | 21.2699 | 21.3008 | 21.0802 | 20.9656 | 21.0512 | 20.7467 | 20.6756 | 20.2822 | 20.2611 | 20.0851 | 20.2265 | 0.12454 | 0.21222 | 20.552 | 21.3886 | 21.5612 | 19.9563 | 21.0708 | 21.331 | 20.6971 | 21.5093 | 21.6426 | 20.4006 | 21.3894 | 21.776 | 20.2072 | 20.2068 | 20.2331 | 20.2206 | 20.3363 |  | 20.4683 | 20.0986 | 20.197 | 20.1811 | 20.3053 | 20.3274 |  | 20.3207 |  |  | 20.4846 | 20.44 | 20.5206 | [5 empty] | 21.3287 | 20.1658 | 20.9726 | 21.2036 | 19.5548 | 20.5941 | 20.9752 | 20.009 | 20.2949 | 20.797 | 19.5697 | 20.0989 | 20.6511 | 19.5804 | 19.9665 | 20.4922 | 19.7401 | 20.0246 | 19.3873 | 20.0255 | 19.3665 | 20.0141 | 19.6838 | 20.2329 | 20.9293 | 20.0966 | 20.0558 | 20.6494 | 19.4789 | 19.9514 | 20.5002 | 19.4551 | 19.9724 | 19.6371 | 20.0013 | 19.3509 | 20.1311 | -0.047035 | 20.9713 | 0.05301 | 0.040007 | -27.3443 | 3.0891 |  |  | 1.5949 | 3.5759 | 3.64 | 1.2153 | 1.5511 | 1.4923 | 1.6285 | 0.42509 | 0.4226 | 0.42394 | 0.48915 | 0.45912 | 0.43823 | 0.4219
42843.4174 | -327 | 21.9633 | 22.174 | 22.2956 | 22.2667 | 22.0198 | 21.5141 | 20.3622 | 21.7153 | 21.7784 | 21.7904 | 21.7248 | 21.4143 | 21.0918 | 21.6071 | 21.3447 | 21.4357 | 21.3961 | 20.9104 | 21.0506 | 21.011 | 20.5588 | 20.7488 | 20.6117 | 20.6555 | 21.462 | 21.6318 | 20.1743 | 20.2778 | 20.2012 | 20.833 | 21.6681 | 21.8731 | 20.7716 | 18.6362 | 21.936 | 20.1778 | 20.2838 |  | 20.3488 | 20.1223 | 20.1468 | 19.5192 |  | 18.6231 | 18.5653 | 18.4876 | 18.3643 | 18.4507 | 18.4852 | 18.6383 | 18.0417 | 18.6788 | 18.0925 | 18.8785 | 18.7328 | 46.1326 | 49.4819 | 46.5762 | 20.8754 |  |  | 1.7573 | 9.0021 | 9.5265 | 1.1036 | 1.2373 | 1.0432 | 2.1502 | -20.5104 | 0.43493 | 0.21216 | 0.096341 | 8.8334 | 9.06 | 2.0259 | 21.4674 | 21.5979 | 21.6787 | 21.6734 | 21.5026 | 20.957 | 20.2817 | 21.7417 | 21.8519 | 21.8893 | 21.8392 | 21.597 | 21.0709 | 21.8211 | 18.1573 | 18.0081 | 18.0459 | 18.1436 | 18.0977 | 18.8409 | 18.4682 | 21.6643 | 21.4695 | 21.2693 | 21.2983 | 21.0776 | 20.9643 | 21.0453 | 20.7422 | 20.6734 | 20.2856 | 20.2542 | 20.0759 | 20.2193 | 0.1037 | 0.21108 | 20.5625 | 21.396 | 21.5694 | 19.9633 | 21.0783 | 21.336 | 20.7073 | 21.5095 | 21.6508 | 20.4006 | 21.3993 | 21.791 | 20.2128 | 20.2112 | 20.2429 | 20.2251 | 20.3367 |  | 20.459 | 20.1067 | 20.1967 | 20.1804 | 20.3006 | 20.3313 |  | 20.3207 |  |  | 20.4784 | 20.4356 | 20.5173 | [5 empty] | 21.3164 | 20.1617 | 20.9703 | 21.2053 | 19.5472 | 20.5921 | 20.971 | 20.0064 | 20.3049 | 20.7985 | 19.5678 | 20.0986 | 20.648 | 19.5823 | 19.969 | 20.4916 | 19.7339 | 20.0299 | 19.3848 | 20.0307 | 19.3683 | 20.018 | 19.6857 | 20.2325 | 20.9337 | 20.1013 | 20.0632 | 20.6525 | 19.4799 | 19.9555 | 20.5029 | 19.4599 | 19.9769 | 19.632 | 20.0092 | 19.3533 | 20.1288 | -0.11196 | 20.9715 | 0.052043 | 0.039644 | -27.3954 | 3.0891 |  |  | 1.5823 | 3.5712 | 3.6738 | 1.2504 | 1.3238 | 1.2156 | 1.7451 | 0.42476 | 0.42236 | 0.4238 | 0.4881 | 0.45698 | 0.43805 | 0.42222
42843.4174 | -326 | 21.9516 | 22.1722 | 22.2965 | 22.2649 | 22.0162 | 21.5114 | 20.3597 | 21.7081 | 21.7728 | 21.7753 | 21.7201 | 21.4119 | 21.0851 | 21.602 | 21.3472 | 21.4291 | 21.386 | 20.9038 | 21.0414 | 21.0041 | 20.5525 | 20.7414 | 20.6093 | 20.6487 | 21.4576 | 21.6246 | 20.1648 | 20.2684 | 20.1971 | 20.8228 | 21.6753 | 21.871 | 20.772 | 18.6567 | 21.9324 | 20.183 | 20.2869 |  | 20.3551 | 20.1306 | 20.1435 | 19.5137 |  | 18.6217 | 18.5678 | 18.4866 | 18.366 | 18.4493 | 18.4753 | 18.5526 | 18.0289 | 18.69 | 18.1208 | 18.8839 | 18.7285 | 46.1262 | 49.444 | 46.5626 | 20.865 |  |  | 1.662 | 9.0218 | 9.2781 | 1.3224 | 1.0934 | 1.036 | 2.1187 | -20.7745 | 0.26446 | 0.13831 | -0.0048678 | 8.833 | 9.0593 | 2.0256 | 21.4627 | 21.5923 | 21.6765 | 21.6676 | 21.4985 | 20.9627 | 20.2793 | 21.7388 | 21.8466 | 21.8802 | 21.839 | 21.6004 | 21.0677 | 21.8218 | 18.1794 | 18.0217 | 18.0583 | 18.169 | 18.1066 | 18.8439 | 18.4691 | 21.6704 | 21.474 | 21.273 | 21.3002 | 21.0783 | 20.9671 | 21.0509 | 20.7399 | 20.6768 | 20.2839 | 20.2531 | 20.0773 | 20.2234 | 0.15364 | 0.1603 | 20.5601 | 21.3817 | 21.56 | 19.9661 | 21.0771 | 21.3289 | 20.7093 | 21.5111 | 21.6507 | 20.4002 | 21.3873 | 21.7721 | 20.21 | 20.2158 | 20.2411 | 20.2276 | 20.336 |  | 20.4603 | 20.1116 | 20.1921 | 20.1811 | 20.3021 | 20.3282 |  | 20.3171 |  |  | 20.4908 | 20.445 | 20.526 | [5 empty] | 21.3258 | 20.1684 | 20.968 | 21.213 | 19.5572 | 20.6001 | 20.9774 | 20.0125 | 20.3037 | 20.8007 | 19.5682 | 20.1013 | 20.6516 | 19.5791 | 19.9718 | 20.4988 | 19.7391 | 20.0243 | 19.3857 | 20.0301 | 19.3639 | 20.0118 | 19.6891 | 20.2306 | 20.9352 | 20.103 | 20.0572 | 20.6526 | 19.4743 | 19.9517 | 20.5061 | 19.462 | 19.9741 | 19.6285 | 20.0091 | 19.3507 | 20.1272 | -0.18468 | 20.9705 | 0.051704 | 0.039085 | -27.3507 | 3.0891 |  |  | 1.5388 | 3.5752 | 3.6256 | 1.3688 | 1.2444 | 1.2113 | 1.7323 | 0.42483 | 0.42207 | 0.42383 | 0.48601 | 0.45571 | 0.43838 | 0.42204
42843.4174 | -325 | 21.9549 | 22.1708 | 22.2979 | 22.2662 | 22.0201 | 21.5099 | 20.3548 | 21.7139 | 21.7789 | 21.7785 | 21.7191 | 21.4113 | 21.0871 | 21.6056 | 21.3427 | 21.4188 | 21.3781 | 20.8956 | 21.0459 | 20.9981 | 20.5535 | 20.7378 | 20.6109 | 20.6495 | 21.4573 | 21.6245 | 20.1623 | 20.2697 | 20.2044 | 20.8261 | 21.6768 | 21.8738 | 20.771 | 18.6572 | 21.938 | 20.1794 | 20.28 |  | 20.3487 | 20.1319 | 20.1422 | 19.5144 |  | 18.6296 | 18.5701 | 18.4917 | 18.36 | 18.4528 | 18.4697 | 18.468 | 17.9884 | 18.6966 | 18.1123 | 18.8895 | 18.7331 | 46.1383 | 49.4195 | 46.5671 | 20.8699 |  |  | 1.6443 | 8.8503 | 9.196 | 1.164 | 1.2176 | 1.199 | 2.053 | -20.5156 | 0.42267 | 0.18383 | 0.19529 | 8.8337 | 9.06 | 2.0254 | 21.464 | 21.5881 | 21.6781 | 21.6634 | 21.5007 | 20.9574 | 20.2867 | 21.7404 | 21.848 | 21.8837 | 21.8458 | 21.5995 | 21.0725 | 21.8167 | 18.2064 | 18.0294 | 18.0646 | 18.1868 | 18.1427 | 18.8461 | 18.4773 | 21.6638 | 21.4743 | 21.2672 | 21.2955 | 21.0792 | 20.9623 | 21.0434 | 20.7413 | 20.6732 | 20.2848 | 20.2513 | 20.0695 | 20.2192 | 0.1387 | 0.088212 | 20.5621 | 21.3844 | 21.5679 | 19.9651 | 21.0783 | 21.3311 | 20.7085 | 21.513 | 21.6505 | 20.3981 | 21.3898 | 21.7765 | 20.2173 | 20.2133 | 20.2333 | 20.2217 | 20.3478 |  | 20.4585 | 20.1132 | 20.1925 | 20.1949 | 20.3015 | 20.3351 |  | 20.3224 |  |  | 20.4881 | 20.4384 | 20.517 | [5 empty] | 21.3155 | 20.1601 | 20.9713 | 21.2068 | 19.5644 | 20.6004 | 20.9806 | 20.0106 | 20.3083 | 20.8035 | 19.5685 | 20.0963 | 20.6538 | 19.5824 | 19.967 | 20.5027 | 19.7457 | 20.0292 | 19.3901 | 20.0275 | 19.3686 | 20.014 | 19.6883 | 20.2394 | 20.9359 | 20.1051 | 20.0659 | 20.6542 | 19.4742 | 19.9523 | 20.502 | 19.4597 | 19.9712 | 19.6269 | 20.0048 | 19.3539 | 20.1283 | -0.034792 | 20.9705 | 0.051704 | 0.038411 | -27.3301 | 3.0891 |  |  | 1.5306 | 3.541 | 3.6095 | 1.2842 | 1.3132 | 1.3031 | 1.7052 | 0.42444 | 0.42204 | 0.42343 | 0.48326 | 0.45596 | 0.43823 | 0.42219
42843.4174 | -324 | 21.9505 | 22.1689 | 22.291 | 22.258 | 22.0174 | 21.5122 | 20.3544 | 21.7102 | 21.7769 | 21.7779 | 21.7203 | 21.4127 | 21.0911 | 21.6068 | 21.3384 | 21.4318 | 21.3882 | 20.9034 | 21.0517 | 20.9998 | 20.5579 | 20.7355 | 20.6127 | 20.6485 | 21.4569 | 21.6284 | 20.1706 | 20.2781 | 20.2009 | 20.8241 | 21.6689 | 21.8688 | 20.7776 | 18.659 | 21.9379 | 20.1745 | 20.2715 |  | 20.3527 | 20.1266 | 20.1413 | 19.5091 |  | 18.6173 | 18.5627 | 18.4821 | 18.3575 | 18.4418 | 18.4577 | 18.4203 | 17.946 | 18.6941 | 18.0762 | 18.8845 | 18.7254 | 46.1325 | 49.3944 | 46.569 | 20.8724 |  |  | 1.641 | 8.9291 | 8.8464 | 1.1154 | 1.1138 | 1.0104 | 1.8046 | -20.4532 | 0.45672 | 0.13495 | 0.08037 | 8.8331 | 9.0596 | 2.0259 | 21.4641 | 21.5868 | 21.6782 | 21.6698 | 21.5024 | 20.9602 | 20.282 | 21.7371 | 21.8497 | 21.891 | 21.8411 | 21.5949 | 21.06 | 21.8154 | 18.2065 | 18.0347 | 18.074 | 18.1819 | 18.1441 | 18.8373 | 18.4736 | 21.6588 | 21.4797 | 21.2707 | 21.2976 | 21.0752 | 20.9625 | 21.0468 | 20.7456 | 20.6791 | 20.2897 | 20.2526 | 20.0767 | 20.2207 | 0.1446 | 0.18978 | 20.5604 | 21.3884 | 21.5627 | 19.9668 | 21.0745 | 21.3329 | 20.7116 | 21.5131 | 21.6428 | 20.395 | 21.394 | 21.7755 | 20.217 | 20.2068 | 20.2362 | 20.219 | 20.3381 |  | 20.4634 | 20.1172 | 20.1912 | 20.1977 | 20.3047 | 20.3309 |  | 20.3227 |  |  | 20.4897 | 20.4413 | 20.517 | [5 empty] | 21.3176 | 20.161 | 20.9685 | 21.2004 | 19.5613 | 20.5982 | 20.9746 | 20.0159 | 20.3036 | 20.8014 | 19.5792 | 20.0946 | 20.6475 | 19.5764 | 19.9595 | 20.4908 | 19.7369 | 20.0279 | 19.3858 | 20.0103 | 19.3643 | 20.0094 | 19.6874 | 20.2313 | 20.9385 | 20.0994 | 20.0672 | 20.6529 | 19.4699 | 19.9465 | 20.4989 | 19.4575 | 19.976 | 19.6202 | 19.9971 | 19.3523 | 20.1318 | -0.050744 | 20.971 | 0.050158 | 0.037816 | -27.3694 | 3.0891 |  |  | 1.529 | 3.5567 | 3.5402 | 1.2571 | 1.2559 | 1.1962 | 1.5987 | 0.42487 | 0.42188 | 0.42346 | 0.48223 | 0.45449 | 0.43822 | 0.42231
42843.4174 | -323 | 21.9546 | 22.1765 | 22.2962 | 22.266 | 22.0193 | 21.5158 | 20.3575 | 21.7134 | 21.7812 | 21.7868 | 21.7231 | 21.4153 | 21.0954 | 21.6112 | 21.3315 | 21.4303 | 21.3888 | 20.9024 | 21.0396 | 21.0003 | 20.5502 | 20.7322 | 20.6058 | 20.6473 | 21.4556 | 21.6244 | 20.1659 | 20.2661 | 20.1958 | 20.8264 | 21.6736 | 21.8705 | 20.7808 | 18.6793 | 21.9328 | 20.1786 | 20.271 |  | 20.3591 | 20.1285 | 20.1401 | 19.5106 |  | 18.6194 | 18.5665 | 18.485 | 18.3655 | 18.4447 | 18.4605 | 18.3938 | 17.9587 | 18.7059 | 18.0733 | 18.8878 | 18.7303 | 46.1394 | 49.3699 | 46.5604 | 20.8743 |  |  | 1.6889 | 8.6689 | 8.8549 | 1.0175 | 1.1256 | 1.2851 | 2.0517 | -20.4788 | 0.2483 | 0.16118 | 0.11006 | 8.8331 | 9.0597 | 2.0259 | 21.4716 | 21.5943 | 21.6782 | 21.6753 | 21.5091 | 20.9553 | 20.2914 | 21.7408 | 21.8528 | 21.8867 | 21.8453 | 21.5998 | 21.0664 | 21.8285 | 18.2145 | 18.044 | 18.0921 | 18.1672 | 18.134 | 18.8395 | 18.4802 | 21.6587 | 21.4738 | 21.266 | 21.2906 | 21.0695 | 20.9565 | 21.0414 | 20.7354 | 20.6663 | 20.2812 | 20.2492 | 20.0711 | 20.2196 | 0.017003 | 0.26814 | 20.5587 | 21.3864 | 21.5566 | 19.9553 | 21.0728 | 21.3351 | 20.7051 | 21.508 | 21.6495 | 20.3963 | 21.3948 | 21.7724 | 20.2143 | 20.2095 | 20.2368 | 20.222 | 20.3476 |  | 20.4626 | 20.1155 | 20.1927 | 20.1948 | 20.3034 | 20.3335 |  | 20.32 |  |  | 20.501 | 20.4364 | 20.514 | [5 empty] | 21.326 | 20.1597 | 20.9697 | 21.2047 | 19.5551 | 20.6022 | 20.9728 | 20.012 | 20.3125 | 20.8036 | 19.5809 | 20.1004 | 20.6493 | 19.58 | 19.9673 | 20.4956 | 19.7389 | 20.024 | 19.3967 | 20.0278 | 19.3684 | 20.009 | 19.6963 | 20.2277 | 20.9429 | 20.1014 | 20.0728 | 20.6573 | 19.4731 | 19.9598 | 20.4946 | 19.4595 | 19.9696 | 19.6285 | 19.9988 | 19.3511 | 20.1309 | 0.026238 | 20.9711 | 0.049468 | 0.037032 | -27.3517 | 3.089 |  |  | 1.5512 | 3.5045 | 3.5419 | 1.2006 | 1.2626 | 1.3491 | 1.7046 | 0.42458 | 0.42198 | 0.42349 | 0.4816 | 0.45324 | 0.43831 | 0.42206
42843.4174 | -322 | 21.9568 | 22.1794 | 22.3037 | 22.2672 | 22.0191 | 21.5169 | 20.3592 | 21.7188 | 21.788 | 21.784 | 21.7297 | 21.4208 | 21.092 | 21.6188 | 21.3406 | 21.4336 | 21.3895 | 20.9043 | 21.0478 | 21.0062 | 20.5658 | 20.7465 | 20.6183 | 20.6494 | 21.465 | 21.6313 | 20.1812 | 20.2801 | 20.2041 | 20.8286 | 21.6819 | 21.8772 | 20.7827 | 18.69 | 21.9321 | 20.1799 | 20.2666 |  | 20.359 | 20.1333 | 20.1475 | 19.5129 |  | 18.6055 | 18.5525 | 18.4682 | 18.3462 | 18.4273 | 18.4538 | 18.3887 | 17.9574 | 18.6996 | 18.0277 | 18.8801 | 18.7273 | 46.1474 | 49.3363 | 46.5529 | 20.8707 |  |  | 1.6995 | 8.9055 | 9.2985 | 1.0661 | 0.81415 | 0.86385 | 1.8499 | -20.5531 | 0.22203 | 0.2344 | 0.050684 | 8.8329 | 9.0589 | 2.0256 | 21.4604 | 21.5852 | 21.6707 | 21.6637 | 21.4931 | 20.9559 | 20.2786 | 21.7276 | 21.839 | 21.8759 | 21.8299 | 21.5882 | 21.062 | 21.8079 | 18.2338 | 18.0477 | 18.1103 | 18.1717 | 18.1294 | 18.8455 | 18.4712 | 21.6578 | 21.4789 | 21.2753 | 21.2993 | 21.0742 | 20.9542 | 21.0433 | 20.7444 | 20.6714 | 20.2811 | 20.2514 | 20.0701 | 20.2209 | 0.018182 | 0.33699 | 20.5701 | 21.3966 | 21.5613 | 19.9657 | 21.0774 | 21.3327 | 20.7038 | 21.5061 | 21.6531 | 20.4045 | 21.3973 | 21.7809 | 20.2175 | 20.2142 | 20.245 | 20.2284 | 20.3589 |  | 20.4666 | 20.1222 | 20.2055 | 20.1969 | 20.3078 | 20.3369 |  | 20.3286 |  |  | 20.4898 | 20.4425 | 20.5124 | [5 empty] | 21.3148 | 20.1642 | 20.9687 | 21.1957 | 19.5594 | 20.5968 | 20.9736 | 20.0176 | 20.3167 | 20.8078 | 19.5793 | 20.091 | 20.6453 | 19.5874 | 19.9612 | 20.4906 | 19.7404 | 20.03 | 19.3777 | 20.0207 | 19.3581 | 20.0056 | 19.7001 | 20.24 | 20.9417 | 20.1016 | 20.0704 | 20.6597 | 19.4691 | 19.9528 | 20.5048 | 19.4618 | 19.9787 | 19.6348 | 20.0067 | 19.3571 | 20.1227 | -0.006781 | 20.9714 | 0.050675 | 0.037634 | -27.3377 | 3.0891 |  |  | 1.556 | 3.5519 | 3.6295 | 1.229 | 1.0738 | 1.1061 | 1.6186 | 0.4244 | 0.42223 | 0.42358 | 0.48015 | 0.45017 | 0.4383 | 0.42202
42843.4174 | -321 | 21.958 | 22.171 | 22.2922 | 22.2655 | 22.0162 | 21.519 | 20.3548 | 21.7078 | 21.7848 | 21.7846 | 21.7302 | 21.4197 | 21.0946 | 21.6126 | 21.3512 | 21.4286 | 21.3921 | 20.9044 | 21.05 | 21.0131 | 20.5635 | 20.7493 | 20.6224 | 20.6505 | 21.4663 | 21.6327 | 20.1737 | 20.2769 | 20.2022 | 20.8352 | 21.6799 | 21.8758 | 20.7776 | 18.6757 | 21.9293 | 20.1806 | 20.263 |  | 20.3541 | 20.1273 | 20.1476 | 19.5139 |  | 18.6092 | 18.5548 | 18.4727 | 18.3495 | 18.4288 | 18.4494 | 18.4194 | 17.9472 | 18.7002 | 18.0044 | 18.8836 | 18.7269 | 46.1731 | 49.3139 | 46.5515 | 20.8708 |  |  | 1.6889 | 8.8963 | 9.3018 | 0.92155 | 1.5455 | 1.3271 | 1.9163 | -20.5984 | 0.30104 | 0.1916 | 0.025512 | 8.8338 | 9.0602 | 2.0257 | 21.4611 | 21.5865 | 21.674 | 21.6612 | 21.4958 | 20.9559 | 20.2743 | 21.7364 | 21.8381 | 21.8812 | 21.8347 | 21.5934 | 21.0624 | 21.8159 | 18.2401 | 18.0645 | 18.1494 | 18.1653 | 18.1283 | 18.8482 | 18.4719 | 21.6602 | 21.4782 | 21.2726 | 21.2962 | 21.0767 | 20.9549 | 21.0442 | 20.7359 | 20.6743 | 20.2781 | 20.2531 | 20.0794 | 20.2159 | 0.091514 | 0.25559 | 20.5691 | 21.4037 | 21.5738 | 19.9703 | 21.0803 | 21.3397 | 20.711 | 21.5102 | 21.6471 | 20.4061 | 21.3978 | 21.7823 | 20.2226 | 20.2182 | 20.2423 | 20.2315 | 20.3479 |  | 20.4726 | 20.1268 | 20.1977 | 20.2092 | 20.3112 | 20.3469 |  | 20.3195 |  |  | 20.4951 | 20.4452 | 20.5187 | [5 empty] | 21.3164 | 20.1677 | 20.9679 | 21.2038 | 19.5466 | 20.5944 | 20.9769 | 20.0232 | 20.3203 | 20.8154 | 19.5853 | 20.1047 | 20.6544 | 19.5813 | 19.9684 | 20.5016 | 19.7571 | 20.0334 | 19.3857 | 20.0247 | 19.3656 | 20.0167 | 19.697 | 20.2304 | 20.9448 | 20.1095 | 20.0753 | 20.6671 | 19.4801 | 19.9615 | 20.5013 | 19.476 | 19.9855 | 19.6348 | 20.0018 | 19.3577 | 20.1278 | -0.041655 | 20.9702 | 0.051267 | 0.040232 | -27.3819 | 3.0891 |  |  | 1.5512 | 3.5501 | 3.6301 | 1.1426 | 1.4794 | 1.3709 | 1.6474 | 0.42491 | 0.42184 | 0.42335 | 0.47975 | 0.44591 | 0.43829 | 0.42206
42843.4174 | -320 | 21.9538 | 22.1709 | 22.2985 | 22.258 | 22.0142 | 21.5175 | 20.3581 | 21.708 | 21.7799 | 21.7837 | 21.7307 | 21.4216 | 21.0933 | 21.6076 | 21.3447 | 21.4246 | 21.3854 | 20.901 | 21.0445 | 21.0062 | 20.5562 | 20.7381 | 20.6144 | 20.6452 | 21.4647 | 21.6238 | 20.1781 | 20.2743 | 20.2103 | 20.8316 | 21.6786 | 21.8748 | 20.7775 | 18.6627 | 21.9305 | 20.1909 | 20.263 |  | 20.3527 | 20.1184 | 20.1441 | 19.517 |  | 18.6129 | 18.5473 | 18.4726 | 18.3441 | 18.4288 | 18.4423 | 18.3876 | 17.9419 | 18.7008 | 18.0349 | 18.884 | 18.7386 | 46.1741 | 49.293 | 46.5437 | 20.8727 |  |  | 1.7376 | 8.9259 | 9.0435 | 1.2593 | 1.1729 | 1.3455 | 1.9209 | -20.1167 | 0.49447 | 0.047675 | 0.036275 | 8.8335 | 9.0598 | 2.0255 | 21.4569 | 21.5922 | 21.6719 | 21.6594 | 21.5 | 20.9591 | 20.2772 | 21.7333 | 21.8439 | 21.8864 | 21.8335 | 21.5947 | 21.064 | 21.8159 | 18.2542 | 18.0846 | 18.1557 | 18.1757 | 18.1182 | 18.8448 | 18.4737 | 21.6661 | 21.4778 | 21.2737 | 21.2984 | 21.0813 | 20.9601 | 21.0444 | 20.7369 | 20.6764 | 20.2849 | 20.2595 | 20.0809 | 20.2149 | 0.16917 | 0.17285 | 20.5616 | 21.3914 | 21.5712 | 19.9646 | 21.081 | 21.3316 | 20.7074 | 21.5035 | 21.6429 | 20.398 | 21.3941 | 21.7756 | 20.2221 | 20.2086 | 20.2392 | 20.2286 | 20.3396 |  | 20.4638 | 20.1049 | 20.1916 | 20.2026 | 20.3012 | 20.3401 |  | 20.3272 |  |  | 20.499 | 20.4385 | 20.5166 | [5 empty] | 21.3232 | 20.1745 | 20.9768 | 21.2044 | 19.5488 | 20.6069 | 20.9852 | 20.0304 | 20.3228 | 20.8053 | 19.5764 | 20.1014 | 20.6556 | 19.5782 | 19.9722 | 20.4971 | 19.747 | 20.0389 | 19.3911 | 20.0247 | 19.3691 | 20.0186 | 19.7055 | 20.2384 | 20.939 | 20.1127 | 20.0775 | 20.6616 | 19.478 | 19.9566 | 20.5023 | 19.4685 | 19.9859 | 19.6349 | 20.0011 | 19.356 | 20.1348 | -0.0006595 | 20.9708 | 0.051593 | 0.041052 | -27.339 | 3.089 |  |  | 1.5734 | 3.556 | 3.5793 | 1.3357 | 1.2888 | 1.3804 | 1.6493 | 0.42484 | 0.42224 | 0.4232 | 0.47779 | 0.44542 | 0.43855 | 0.42231
42843.4174 | -319 | 21.9497 | 22.1687 | 22.2893 | 22.2625 | 22.0084 | 21.5075 | 20.348 | 21.7031 | 21.7702 | 21.775 | 21.7168 | 21.4114 | 21.0855 | 21.6032 | 21.3493 | 21.4282 | 21.3909 | 20.9062 | 21.0513 | 21.0083 | 20.5671 | 20.7462 | 20.6173 | 20.6499 | 21.4686 | 21.634 | 20.1792 | 20.2802 | 20.2101 | 20.8275 | 21.6673 | 21.8742 | 20.7782 | 18.6738 | 21.9325 | 20.1743 | 20.2578 |  | 20.3507 | 20.12 | 20.1433 | 19.5074 |  | 18.601 | 18.5472 | 18.4554 | 18.3353 | 18.4128 | 18.4312 | 18.344 | 17.9334 | 18.6974 | 18.0543 | 18.8857 | 18.7283 | 46.1503 | 49.259 | 46.5315 | 20.8702 |  |  | 1.6929 | 8.8352 | 8.9653 | 1.2429 | 1.5777 | 1.1602 | 2.1542 | -19.9052 | 0.47093 | 0.14859 | 0.067697 | 8.8332 | 9.0599 | 2.026 | 21.4525 | 21.5853 | 21.6691 | 21.6572 | 21.492 | 20.9507 | 20.2776 | 21.7322 | 21.8394 | 21.8755 | 21.8301 | 21.5874 | 21.0588 | 21.8084 | 18.2691 | 18.0976 | 18.1557 | 18.1723 | 18.1146 | 18.8385 | 18.4721 | 21.663 | 21.4726 | 21.264 | 21.2888 | 21.0711 | 20.9557 | 21.0445 | 20.7329 | 20.6737 | 20.272 | 20.2483 | 20.0763 | 20.2041 | 0.11216 | 0.14908 | 20.5566 | 21.3858 | 21.5634 | 19.9587 | 21.0786 | 21.331 | 20.7019 | 21.5082 | 21.6456 | 20.398 | 21.3916 | 21.769 | 20.2186 | 20.2144 | 20.238 | 20.2265 | 20.3394 |  | 20.4625 | 20.0924 | 20.1878 | 20.1928 | 20.3034 | 20.3415 |  | 20.3249 |  |  | 20.5002 | 20.4437 | 20.5152 | [5 empty] | 21.322 | 20.1694 | 20.9734 | 21.2031 | 19.5464 | 20.6001 | 20.9801 | 20.0314 | 20.3235 | 20.8195 | 19.5844 | 20.1057 | 20.6558 | 19.5811 | 19.9739 | 20.4977 | 19.7511 | 20.0303 | 19.3937 | 20.0272 | 19.3689 | 20.0091 | 19.711 | 20.2382 | 20.9433 | 20.1109 | 20.0768 | 20.663 | 19.4838 | 19.9653 | 20.5034 | 19.4652 | 19.9851 | 19.6379 | 20.0035 | 19.3531 | 20.1287 | -0.0017725 | 20.9715 | 0.051464 | 0.041095 | -27.3667 | 3.0891 |  |  | 1.553 | 3.5379 | 3.5638 | 1.3269 | 1.4947 | 1.2818 | 1.7466 | 0.42481 | 0.42246 | 0.42355 | 0.47541 | 0.44523 | 0.43826 | 0.42218
42843.4174 | -318 | 21.9542 | 22.1733 | 22.3014 | 22.264 | 22.0231 | 21.5119 | 20.357 | 21.7183 | 21.7826 | 21.7858 | 21.7262 | 21.4242 | 21.0968 | 21.6119 | 21.329 | 21.421 | 21.3762 | 20.901 | 21.0408 | 21.0073 | 20.561 | 20.7333 | 20.6055 | 20.6449 | 21.4555 | 21.6211 | 20.1696 | 20.2727 | 20.204 | 20.8293 | 21.6791 | 21.8792 | 20.7761 | 18.7065 | 21.9389 | 20.1828 | 20.2566 |  | 20.3568 | 20.1296 | 20.1426 | 19.512 |  | 18.6026 | 18.5501 | 18.4594 | 18.3329 | 18.4145 | 18.4329 | 18.3175 | 17.966 | 18.6971 | 18.1084 | 18.8786 | 18.7303 | 46.1228 | 49.2325 | 46.5323 | 20.8708 |  |  | 1.867 | 8.9935 | 9.1316 | 1.2619 | 1.9825 | 1.2719 | 2.2876 | -20.0997 | 0.28683 | 0.12509 | 0.075856 | 8.8322 | 9.0587 | 2.0256 | 21.4621 | 21.5911 | 21.6735 | 21.6673 | 21.5024 | 20.961 | 20.2856 | 21.738 | 21.8422 | 21.8808 | 21.8421 | 21.5952 | 21.058 | 21.8164 | 18.2859 | 18.1261 | 18.1571 | 18.178 | 18.1291 | 18.8434 | 18.4802 | 21.6556 | 21.4704 | 21.266 | 21.2852 | 21.0656 | 20.955 | 21.0401 | 20.7349 | 20.6632 | 20.2757 | 20.2449 | 20.0748 | 20.1944 | 0.061631 | 0.17152 | 20.5634 | 21.388 | 21.5673 | 19.9619 | 21.076 | 21.3274 | 20.7006 | 21.5039 | 21.6437 | 20.3976 | 21.3915 | 21.7737 | 20.2193 | 20.205 | 20.2396 | 20.2251 | 20.3498 |  | 20.4634 | 20.1018 | 20.193 | 20.1996 | 20.3113 | 20.3492 |  | 20.3273 |  |  | 20.4871 | 20.4398 | 20.5139 | [5 empty] | 21.3154 | 20.1592 | 20.9603 | 21.2022 | 19.545 | 20.5956 | 20.9721 | 20.0277 | 20.3176 | 20.8148 | 19.5867 | 20.1039 | 20.6525 | 19.5821 | 19.9722 | 20.499 | 19.7456 | 20.0291 | 19.3945 | 20.0254 | 19.3682 | 20.019 | 19.7016 | 20.2344 | 20.942 | 20.1068 | 20.0737 | 20.6612 | 19.4764 | 19.9632 | 20.5056 | 19.4677 | 19.9857 | 19.6344 | 20.0064 | 19.3478 | 20.1209 | -0.18468 | 20.9728 | 0.051371 | 0.040979 | -27.3868 | 3.0891 |  |  | 1.6309 | 3.5694 | 3.5967 | 1.3371 | 1.6755 | 1.3421 | 1.7998 | 0.42455 | 0.42238 | 0.42362 | 0.47412 | 0.44603 | 0.43842 | 0.42257
42843.4174 | -317 | 21.9523 | 22.1681 | 22.2929 | 22.265 | 22.0179 | 21.5148 | 20.3489 | 21.7038 | 21.7779 | 21.7771 | 21.7225 | 21.4179 | 21.0886 | 21.6076 | 21.3329 | 21.4239 | 21.3795 | 20.9007 | 21.0397 | 21.0022 | 20.5564 | 20.7344 | 20.6025 | 20.6444 | 21.4538 | 21.6242 | 20.1647 | 20.2675 | 20.1975 | 20.8291 | 21.6711 | 21.8735 | 20.7787 | 18.7231 | 21.9416 | 20.1807 | 20.2517 |  | 20.3604 | 20.1233 | 20.1425 | 19.5157 |  | 18.6036 | 18.5474 | 18.4623 | 18.3365 | 18.407 | 18.4277 | 18.294 | 17.9879 | 18.6983 | 18.1602 | 18.8885 | 18.729 | 46.115 | 49.2082 | 46.5273 | 20.8678 |  |  | 1.7389 | 8.8076 | 9.1342 | 0.93666 | 1.1243 | 1.2903 | 1.9781 | -20.4006 | 0.18175 | 0.10033 | 0.098598 | 8.8333 | 9.0597 | 2.0257 | 21.4615 | 21.5942 | 21.6759 | 21.6661 | 21.5026 | 20.9618 | 20.2831 | 21.7341 | 21.8396 | 21.8813 | 21.838 | 21.5894 | 21.0628 | 21.8168 | 18.3169 | 18.1333 | 18.1568 | 18.1514 | 18.1327 | 18.8387 | 18.4746 | 21.6539 | 21.47 | 21.2629 | 21.2843 | 21.0704 | 20.9478 | 21.0395 | 20.726 | 20.6642 | 20.2773 | 20.2448 | 20.0741 | 20.1915 | -0.076382 | 0.17342 | 20.5601 | 21.3861 | 21.5594 | 19.9563 | 21.075 | 21.3326 | 20.6996 | 21.5057 | 21.6422 | 20.3939 | 21.3935 | 21.775 | 20.2195 | 20.2015 | 20.2399 | 20.2304 | 20.3437 |  | 20.4585 | 20.0918 | 20.1851 | 20.1945 | 20.2972 | 20.3454 |  | 20.3219 |  |  | 20.4925 | 20.4384 | 20.5147 | [5 empty] | 21.3237 | 20.1582 | 20.9631 | 21.1989 | 19.5433 | 20.6001 | 20.9764 | 20.0255 | 20.3117 | 20.8107 | 19.5782 | 20.0919 | 20.6535 | 19.5827 | 19.9647 | 20.497 | 19.7453 | 20.0179 | 19.3813 | 20.0183 | 19.3628 | 20.0103 | 19.6913 | 20.2331 | 20.9344 | 20.1062 | 20.0762 | 20.6545 | 19.4818 | 19.9587 | 20.5051 | 19.4614 | 19.9798 | 19.6269 | 19.9953 | 19.3464 | 20.1192 | -0.034235 | 20.9642 | 0.05208 | 0.04087 | -27.3893 | 3.0891 |  |  | 1.574 | 3.5323 | 3.5972 | 1.1519 | 1.2618 | 1.3517 | 1.6737 | 0.42455 | 0.42239 | 0.42329 | 0.47012 | 0.44541 | 0.43825 | 0.42271
42843.4174 | -316 | 21.9528 | 22.1706 | 22.3018 | 22.2654 | 22.0112 | 21.5142 | 20.352 | 21.7098 | 21.7778 | 21.7749 | 21.7255 | 21.4166 | 21.0913 | 21.6101 | 21.347 | 21.4311 | 21.391 | 20.9064 | 21.0541 | 21.0033 | 20.5603 | 20.7395 | 20.6126 | 20.6512 | 21.4594 | 21.6291 | 20.1712 | 20.2729 | 20.2036 | 20.8305 | 21.6743 | 21.8677 | 20.7803 | 18.7406 | 21.9406 | 20.1763 | 20.2584 |  | 20.3584 | 20.1254 | 20.1381 | 19.5106 |  | 18.5971 | 18.546 | 18.4666 | 18.3377 | 18.417 | 18.4274 | 18.3 | 17.9457 | 18.6983 | 18.1462 | 18.884 | 18.724 | 46.1091 | 49.1722 | 46.5083 | 20.8622 |  |  | 1.7054 | 9.029 | 8.9509 | 1.2225 | 1.2886 | 1.2338 | 1.9735 | -20.4223 | 0.33879 | 0.10642 | 0.075856 | 8.8325 | 9.0589 | 2.0257 | 21.4533 | 21.5923 | 21.6814 | 21.6621 | 21.5036 | 20.9612 | 20.282 | 21.7282 | 21.8497 | 21.881 | 21.8345 | 21.5938 | 21.075 | 21.8116 | 18.3851 | 18.1476 | 18.1683 | 18.1409 | 18.1336 | 18.8397 | 18.476 | 21.67 | 21.4833 | 21.2772 | 21.3028 | 21.078 | 20.9646 | 21.0462 | 20.7432 | 20.6741 | 20.2826 | 20.261 | 20.0906 | 20.2112 | -0.054953 | 0.18731 | 20.5609 | 21.3976 | 21.5608 | 19.9689 | 21.0858 | 21.3368 | 20.7075 | 21.511 | 21.6472 | 20.4022 | 21.3968 | 21.7739 | 20.2197 | 20.2078 | 20.2443 | 20.2265 | 20.3415 |  | 20.4594 | 20.0877 | 20.1899 | 20.2019 | 20.306 | 20.3503 |  | 20.3246 |  |  | 20.4921 | 20.4379 | 20.5202 | [5 empty] | 21.3219 | 20.1631 | 20.9644 | 21.2017 | 19.5398 | 20.5965 | 20.9766 | 20.0277 | 20.3177 | 20.8089 | 19.5809 | 20.0959 | 20.6488 | 19.5853 | 19.9623 | 20.4948 | 19.7479 | 20.0374 | 19.3847 | 20.0224 | 19.3621 | 20.017 | 19.705 | 20.2365 | 20.9396 | 20.114 | 20.0814 | 20.6602 | 19.4876 | 19.9597 | 20.5077 | 19.4634 | 19.9889 | 19.6389 | 20.0017 | 19.3555 | 20.1253 | -0.19766 | 20.9696 | 0.051852 | 0.040935 | -27.3781 | 3.089 |  |  | 1.5587 | 3.5765 | 3.5609 | 1.316 | 1.3508 | 1.3218 | 1.6717 | 0.42464 | 0.42266 | 0.42338 | 0.46266 | 0.44429 | 0.43824 | 0.42234
42843.4174 | -315 | 21.9578 | 22.1774 | 22.3023 | 22.2723 | 22.0175 | 21.5229 | 20.3629 | 21.718 | 21.7858 | 21.7851 | 21.7256 | 21.4184 | 21.0958 | 21.6149 | 21.3553 | 21.4313 | 21.3957 | 20.9071 | 21.0526 | 21.0115 | 20.5683 | 20.7456 | 20.6186 | 20.6536 | 21.4662 | 21.6303 | 20.1761 | 20.2771 | 20.2134 | 20.8327 | 21.6806 | 21.8775 | 20.7827 | 18.7569 | 21.9445 | 20.1859 | 20.2649 |  | 20.3571 | 20.124 | 20.1546 | 19.5156 |  | 18.6049 | 18.5439 | 18.4536 | 18.339 | 18.4097 | 18.4184 | 18.3336 | 17.9482 | 18.7058 | 18.1433 | 18.8794 | 18.7291 | 46.1151 | 49.1534 | 46.501 | 20.8698 |  |  | 1.733 | 8.8523 | 8.9016 | 1.0208 | 0.59074 | 0.6332 | 1.9564 | -20.5196 | 0.052926 | 0.072012 | 0.044955 | 8.834 | 9.0601 | 2.0256 | 21.467 | 21.6009 | 21.6838 | 21.6675 | 21.5052 | 20.9635 | 20.2879 | 21.7372 | 21.8432 | 21.8833 | 21.8398 | 21.6033 | 21.0615 | 21.8212 | 18.4543 | 18.1453 | 18.176 | 18.1258 | 18.1207 | 18.838 | 18.4674 | 21.6702 | 21.4882 | 21.2677 | 21.3033 | 21.0799 | 20.964 | 21.0547 | 20.7424 | 20.6784 | 20.2832 | 20.259 | 20.0948 | 20.2102 | -0.032344 | 0.29135 | 20.5488 | 21.3701 | 21.5544 | 19.9456 | 21.0692 | 21.3194 | 20.6909 | 21.4993 | 21.638 | 20.3905 | 21.3857 | 21.7636 | 20.2056 | 20.208 | 20.2317 | 20.2265 | 20.3277 |  | 20.4655 | 20.0802 | 20.1857 | 20.1886 | 20.3004 | 20.3481 |  | 20.3178 |  |  | 20.4972 | 20.4369 | 20.5151 | [5 empty] | 21.3207 | 20.1646 | 20.9659 | 21.2058 | 19.5399 | 20.5963 | 20.979 | 20.0408 | 20.3254 | 20.8145 | 19.5978 | 20.1103 | 20.6562 | 19.5892 | 19.9739 | 20.5089 | 19.7557 | 20.044 | 19.3979 | 20.0326 | 19.3734 | 20.0236 | 19.7076 | 20.2433 | 20.9461 | 20.1086 | 20.0833 | 20.6662 | 19.4947 | 19.9634 | 20.5071 | 19.463 | 19.9952 | 19.6383 | 20.0107 | 19.3588 | 20.1295 | -0.11678 | 20.9717 | 0.051858 | 0.040384 | -27.3809 | 3.089 |  |  | 1.5713 | 3.5413 | 3.5511 | 1.2025 | 0.91461 | 0.94691 | 1.6644 | 0.42523 | 0.42273 | 0.42356 | 0.45477 | 0.44243 | 0.43842 | 0.42239
42843.4174 | -314 | 21.9532 | 22.1707 | 22.3003 | 22.2692 | 22.0214 | 21.5178 | 20.3561 | 21.7054 | 21.7838 | 21.7823 | 21.7178 | 21.4167 | 21.0933 | 21.6116 | 21.3492 | 21.4253 | 21.3907 | 20.9091 | 21.0466 | 21.0058 | 20.5548 | 20.7474 | 20.614 | 20.6531 | 21.4629 | 21.6261 | 20.1699 | 20.2807 | 20.2089 | 20.8294 | 21.6816 | 21.8765 | 20.7786 | 18.7154 | 21.9419 | 20.1864 | 20.2661 |  | 20.3626 | 20.1272 | 20.1541 | 19.5192 |  | 18.5981 | 18.544 | 18.4528 | 18.3289 | 18.4004 | 18.4186 | 18.3231 | 17.9044 | 18.6993 | 18.1999 | 18.8747 | 18.7316 | 46.1139 | 49.1301 | 46.4867 | 20.8784 |  |  | 1.6942 | 8.8549 | 9.0113 | 0.89724 | 0.96003 | 0.68774 | 1.9551 | -20.8718 | 0.029184 | -0.04212 | 0.056934 | 8.8335 | 9.0597 | 2.0258 | 21.4633 | 21.5978 | 21.676 | 21.6698 | 21.5039 | 20.9623 | 20.2851 | 21.737 | 21.8493 | 21.8761 | 21.8425 | 21.5976 | 21.0627 | 21.8155 | 18.451 | 18.1355 | 18.1735 | 18.1293 | 18.1108 | 18.8294 | 18.469 | 21.6648 | 21.4811 | 21.283 | 21.2987 | 21.081 | 20.9667 | 21.0541 | 20.7417 | 20.6718 | 20.2891 | 20.2561 | 20.0888 | 20.2108 | -0.0083586 | 0.14908 | 20.5611 | 21.3874 | 21.5644 | 19.9558 | 21.0727 | 21.3304 | 20.7029 | 21.4954 | 21.6447 | 20.4019 | 21.3922 | 21.775 | 20.2127 | 20.211 | 20.2418 | 20.2294 | 20.3171 |  | 20.4561 | 20.0742 | 20.1994 | 20.1991 | 20.3103 | 20.3511 |  | 20.3193 |  |  | 20.5006 | 20.437 | 20.5161 | [5 empty] | 21.3179 | 20.1635 | 20.9739 | 21.2005 | 19.5457 | 20.599 | 20.9773 | 20.0389 | 20.327 | 20.8178 | 19.5898 | 20.1022 | 20.6596 | 19.588 | 19.9718 | 20.505 | 19.7517 | 20.0352 | 19.4057 | 20.0249 | 19.3676 | 20.0187 | 19.7095 | 20.2432 | 20.9456 | 20.1077 | 20.0864 | 20.6667 | 19.4986 | 19.9645 | 20.5138 | 19.4629 | 19.9895 | 19.645 | 20.0151 | 19.3588 | 20.1246 | -0.053898 | 20.9701 | 0.051525 | 0.040355 | -27.38 | 3.0891 |  |  | 1.5536 | 3.5418 | 3.5729 | 1.1274 | 1.166 | 0.98685 | 1.6639 | 0.42521 | 0.42336 | 0.4236 | 0.45413 | 0.44289 | 0.43834 | 0.42257
42843.4174 | -313 | 21.9518 | 22.1694 | 22.297 | 22.2631 | 22.0155 | 21.513 | 20.3591 | 21.721 | 21.7794 | 21.7826 | 21.7227 | 21.4143 | 21.0948 | 21.6061 | 21.349 | 21.4257 | 21.3991 | 20.9055 | 21.0445 | 20.9983 | 20.5502 | 20.7488 | 20.6151 | 20.6557 | 21.4641 | 21.6358 | 20.1732 | 20.2861 | 20.2133 | 20.8237 | 21.6736 | 21.87 | 20.7823 | 18.6735 | 21.9454 | 20.181 | 20.2574 |  | 20.3562 | 20.125 | 20.1451 | 19.5105 |  | 18.6008 | 18.5399 | 18.4494 | 18.3233 | 18.403 | 18.4162 | 18.3639 | 17.8466 | 18.7013 | 18.1872 | 18.8745 | 18.7348 | 46.0904 | 49.1019 | 46.4779 | 20.8725 |  |  | 1.6535 | 8.8319 | 8.9535 | 1.1239 | 1.1145 | 1.3909 | 2.0398 | -20.9539 | 0.11442 | 0.070543 | -0.061982 | 8.8327 | 9.0589 | 2.0259 | 21.4617 | 21.5928 | 21.6781 | 21.6666 | 21.5009 | 20.9533 | 20.2813 | 21.7301 | 21.8446 | 21.8771 | 21.838 | 21.5976 | 21.0693 | 21.8164 | 18.4577 | 18.1316 | 18.1728 | 18.1407 | 18.1077 | 18.8322 | 18.4654 | 21.6681 | 21.4733 | 21.279 | 21.2991 | 21.0748 | 20.9579 | 21.0473 | 20.738 | 20.6683 | 20.2809 | 20.2589 | 20.0824 | 20.2056 | 0.058485 | -0.0032738 | 20.5604 | 21.3933 | 21.5701 | 19.9549 | 21.0694 | 21.3317 | 20.7062 | 21.5135 | 21.6448 | 20.4027 | 21.3895 | 21.7718 | 20.2163 | 20.2115 | 20.2381 | 20.2308 | 20.3293 |  | 20.4668 | 20.0738 | 20.1992 | 20.1997 | 20.3179 | 20.3579 |  | 20.326 |  |  | 20.4958 | 20.4306 | 20.517 | [5 empty] | 21.3188 | 20.1646 | 20.9688 | 21.2024 | 19.5395 | 20.6009 | 20.9777 | 20.0396 | 20.3234 | 20.8147 | 19.5875 | 20.1061 | 20.6615 | 19.5875 | 19.9725 | 20.5018 | 19.7543 | 20.0354 | 19.4084 | 20.0183 | 19.3699 | 20.0134 | 19.715 | 20.2479 | 20.9415 | 20.1168 | 20.0939 | 20.6686 | 19.4985 | 19.971 | 20.5167 | 19.4685 | 19.9952 | 19.6543 | 20.0187 | 19.3603 | 20.1234 | -0.1101 | 20.9707 | 0.051575 | 0.039905 | -27.3223 | 3.0891 |  |  | 1.5349 | 3.5372 | 3.5614 | 1.2618 | 1.2562 | 1.4034 | 1.6995 | 0.42523 | 0.42336 | 0.42384 | 0.45371 | 0.44255 | 0.4384 | 0.42244
42843.4174 | -312 | 21.9534 | 22.1643 | 22.2915 | 22.2605 | 22.0119 | 21.5068 | 20.3488 | 21.709 | 21.7761 | 21.7874 | 21.7234 | 21.4204 | 21.0922 | 21.6047 | 21.3483 | 21.43 | 21.3934 | 20.9073 | 21.0479 | 20.9991 | 20.5553 | 20.745 | 20.6132 | 20.6489 | 21.4609 | 21.6309 | 20.1807 | 20.2827 | 20.2184 | 20.827 | 21.6698 | 21.8742 | 20.7722 | 18.6428 | 21.9306 | 20.1771 | 20.253 |  | 20.3608 | 20.1198 | 20.1347 | 19.5077 |  | 18.6043 | 18.5423 | 18.451 | 18.3299 | 18.4102 | 18.4144 | 18.4553 | 17.8222 | 18.6999 | 18.138 | 18.8768 | 18.7302 | 46.0557 | 49.0709 | 46.4634 | 20.8734 |  |  | 1.7021 | 8.8779 | 8.7715 | 1.0306 | 1.5192 | 1.6958 | 2.1154 | -20.6904 | 0.27282 | 0.098237 | 0.007805 | 8.8337 | 9.0599 | 2.0257 | 21.4602 | 21.5992 | 21.6773 | 21.6663 | 21.4991 | 20.9561 | 20.2777 | 21.7315 | 21.8426 | 21.8759 | 21.8421 | 21.5956 | 21.0667 | 21.8131 | 18.4728 | 18.1332 | 18.1722 | 18.1364 | 18.1248 | 18.8265 | 18.4618 | 21.6601 | 21.4727 | 21.2738 | 21.3013 | 21.0791 | 20.9531 | 21.046 | 20.7352 | 20.6729 | 20.2771 | 20.2524 | 20.0809 | 20.1972 | 0.18922 | 0.15535 | 20.5639 | 21.3866 | 21.5607 | 19.9551 | 21.0692 | 21.3319 | 20.7113 | 21.5032 | 21.6468 | 20.4098 | 21.3993 | 21.7657 | 20.2154 | 20.2116 | 20.2377 | 20.2292 | 20.3346 |  | 20.466 | 20.076 | 20.1971 | 20.1943 | 20.3054 | 20.3559 |  | 20.3272 |  |  | 20.494 | 20.4295 | 20.5197 | [5 empty] | 21.3196 | 20.1683 | 20.9671 | 21.2019 | 19.5295 | 20.5972 | 20.9789 | 20.0385 | 20.3265 | 20.8174 | 19.5884 | 20.1103 | 20.6602 | 19.5941 | 19.976 | 20.5051 | 19.7591 | 20.0404 | 19.4074 | 20.0282 | 19.3703 | 20.0173 | 19.7149 | 20.2488 | 20.9477 | 20.1184 | 20.092 | 20.6721 | 19.4986 | 19.9723 | 20.5218 | 19.4747 | 19.9981 | 19.6542 | 20.0175 | 19.3651 | 20.1316 | -0.0526 | 20.9713 | 0.051593 | 0.040181 | -27.3669 | 3.089 |  |  | 1.5573 | 3.5464 | 3.5251 | 1.2083 | 1.4667 | 1.5496 | 1.7307 | 0.42506 | 0.42323 | 0.42357 | 0.45137 | 0.4422 | 0.43834 | 0.42255
42843.4174 | -311 | 21.96 | 22.1752 | 22.3006 | 22.2707 | 22.0175 | 21.514 | 20.3637 | 21.7111 | 21.783 | 21.7839 | 21.7287 | 21.4184 | 21.1003 | 21.6115 | 21.347 | 21.4349 | 21.3917 | 20.9133 | 21.0471 | 21.0015 | 20.5521 | 20.7437 | 20.6205 | 20.6463 | 21.4675 | 21.6329 | 20.1748 | 20.2725 | 20.2218 | 20.8278 | 21.6789 | 21.8765 | 20.779 | 18.583 | 21.9284 | 20.1803 | 20.2591 |  | 20.3542 | 20.1271 | 20.1376 | 19.5156 |  | 18.5973 | 18.5434 | 18.4466 | 18.3231 | 18.3998 | 18.4142 | 18.5934 | 17.8117 | 18.7046 | 18.0769 | 18.8629 | 18.7358 | 46.0228 | 49.0427 | 46.459 | 20.8738 |  |  | 1.6081 | 8.7024 | 8.4646 | 1.1975 | 1.0639 | 0.81062 | 2.0418 | -20.4203 | 0.19771 | 0.18866 | 0.085578 | 8.8331 | 9.0595 | 2.0254 | 21.4601 | 21.5928 | 21.6757 | 21.666 | 21.5025 | 20.9562 | 20.2824 | 21.7361 | 21.8453 | 21.8774 | 21.8428 | 21.5932 | 21.0637 | 21.814 | 18.5676 | 18.165 | 18.1758 | 18.128 | 18.1357 | 18.8273 | 18.4583 | 21.6567 | 21.4715 | 21.2645 | 21.2909 | 21.0733 | 20.9467 | 21.0416 | 20.7367 | 20.6716 | 20.2797 | 20.2488 | 20.0839 | 20.1995 | 0.21714 | 0.13957 | 20.557 | 21.3912 | 21.565 | 19.9588 | 21.0824 | 21.3297 | 20.7107 | 21.5074 | 21.6417 | 20.406 | 21.3898 | 21.7626 | 20.2196 | 20.2092 | 20.2356 | 20.2276 | 20.3406 |  | 20.4579 | 20.0704 | 20.1998 | 20.1888 | 20.3057 | 20.3558 |  | 20.3284 |  |  | 20.503 | 20.4251 | 20.5151 | [5 empty] | 21.3157 | 20.1637 | 20.964 | 21.202 | 19.5224 | 20.5993 | 20.9745 | 20.0384 | 20.3269 | 20.8168 | 19.5835 | 20.1003 | 20.6662 | 19.5938 | 19.9748 | 20.5034 | 19.7568 | 20.0338 | 19.4113 | 20.0311 | 19.3694 | 20.0232 | 19.7208 | 20.2515 | 20.9524 | 20.1156 | 20.0953 | 20.6703 | 19.5051 | 19.9703 | 20.5203 | 19.4759 | 19.9986 | 19.6501 | 20.0145 | 19.3613 | 20.1342 | -0.14869 | 20.9708 | 0.051993 | 0.040493 | -27.3372 | 3.089 |  |  | 1.5137 | 3.5112 | 3.4629 | 1.3025 | 1.2274 | 1.0714 | 1.7004 | 0.42462 | 0.42348 | 0.42374 | 0.44092 | 0.44138 | 0.43823 | 0.42257
42843.4174 | -310 | 21.9536 | 22.176 | 22.2998 | 22.2658 | 22.0152 | 21.5167 | 20.3541 | 21.7108 | 21.7778 | 21.7841 | 21.7256 | 21.4228 | 21.097 | 21.6084 | 21.3435 | 21.4399 | 21.3917 | 20.9144 | 21.0475 | 21.0087 | 20.5598 | 20.7458 | 20.6163 | 20.6487 | 21.4645 | 21.6304 | 20.1744 | 20.2769 | 20.216 | 20.8265 | 21.6725 | 21.8769 | 20.7834 | 18.5808 | 21.9379 | 20.1905 | 20.2607 |  | 20.36 | 20.132 | 20.1506 | 19.5221 |  | 18.6024 | 18.5387 | 18.4438 | 18.3191 | 18.4029 | 18.4275 | 18.7159 | 17.8254 | 18.709 | 18.0469 | 18.8636 | 18.7366 | 46.0165 | 49.0196 | 46.4584 | 20.8757 |  |  | 1.5996 | 8.9088 | 8.7662 | 0.97281 | 1.3904 | 1.0432 | 2.03 | -20.0872 | 0.15937 | 0.15341 | 0.062142 | 8.8332 | 9.0594 | 2.0257 | 21.456 | 21.5977 | 21.6789 | 21.6673 | 21.4954 | 20.9589 | 20.2841 | 21.7357 | 21.8414 | 21.8829 | 21.8352 | 21.5928 | 21.0673 | 21.8134 | 18.6171 | 18.1683 | 18.1845 | 18.1102 | 18.1202 | 18.8338 | 18.4652 | 21.6694 | 21.4766 | 21.2783 | 21.3014 | 21.0766 | 20.9631 | 21.0493 | 20.7429 | 20.676 | 20.2805 | 20.2625 | 20.0991 | 20.208 | 0.18726 | 0.18845 | 20.5624 | 21.3961 | 21.5676 | 19.9619 | 21.0836 | 21.3292 | 20.7038 | 21.5065 | 21.6436 | 20.4072 | 21.3933 | 21.7734 | 20.2287 | 20.2188 | 20.2453 | 20.2463 | 20.3419 |  | 20.461 | 20.0723 | 20.1969 | 20.1779 | 20.3072 | 20.36 |  | 20.32 |  |  | 20.5003 | 20.4285 | 20.507 | [5 empty] | 21.3127 | 20.1633 | 20.9726 | 21.2065 | 19.5253 | 20.6005 | 20.9715 | 20.0326 | 20.3265 | 20.8076 | 19.5733 | 20.1003 | 20.6574 | 19.5943 | 19.9721 | 20.5009 | 19.7542 | 20.0279 | 19.401 | 20.0251 | 19.3593 | 20.0136 | 19.7085 | 20.2404 | 20.9499 | 20.116 | 20.084 | 20.6681 | 19.5037 | 19.9633 | 20.5195 | 19.464 | 19.9939 | 19.6539 | 20.0174 | 19.3654 | 20.1293 | -0.061875 | 20.9714 | 0.052394 | 0.041037 | -27.2087 | 3.089 |  |  | 1.5096 | 3.5525 | 3.524 | 1.1739 | 1.4032 | 1.2154 | 1.6955 | 0.42469 | 0.42332 | 0.42409 | 0.43619 | 0.44123 | 0.43839 | 0.42236
42843.4174 | -309 | 21.9596 | 22.1769 | 22.306 | 22.2754 | 22.0216 | 21.5158 | 20.3612 | 21.7113 | 21.7837 | 21.7879 | 21.7253 | 21.4245 | 21.1037 | 21.6096 | 21.3522 | 21.4383 | 21.3964 | 20.9116 | 21.0506 | 21.0059 | 20.5651 | 20.7379 | 20.6167 | 20.6579 | 21.4604 | 21.6326 | 20.1805 | 20.275 | 20.2203 | 20.8347 | 21.6831 | 21.8774 | 20.7839 | 18.5993 | 21.9427 | 20.188 | 20.2619 |  | 20.358 | 20.1224 | 20.1494 | 19.5217 |  | 18.6132 | 18.5451 | 18.4488 | 18.3269 | 18.4246 | 18.4508 | 18.8521 | 17.81 | 18.7161 | 17.9921 | 18.8784 | 18.7297 | 46.0005 | 48.9899 | 46.4347 | 20.865 |  |  | 1.616 | 8.7964 | 8.642 | 1.0162 | 1.0869 | 1.1458 | 2.1562 | -20.2988 | -0.034839 | 0.12929 | -0.030561 | 8.8325 | 9.0589 | 2.0258 | 21.4628 | 21.5943 | 21.6779 | 21.6607 | 21.5005 | 20.9574 | 20.2819 | 21.7417 | 21.8443 | 21.8818 | 21.8385 | 21.5907 | 21.0688 | 21.8184 | 18.67 | 18.1577 | 18.1887 | 18.0894 | 18.1147 | 18.8354 | 18.4693 | 21.6609 | 21.4672 | 21.2623 | 21.2884 | 21.0694 | 20.9514 | 21.0495 | 20.7305 | 20.6684 | 20.2767 | 20.2565 | 20.0895 | 20.1891 | 0.24172 | 0.19663 | 20.5583 | 21.3845 | 21.5603 | 19.9676 | 21.0755 | 21.3413 | 20.7027 | 21.5041 | 21.6506 | 20.4106 | 21.3923 | 21.7845 | 20.2235 | 20.2148 | 20.2466 | 20.2358 | 20.3536 |  | 20.4678 | 20.0764 | 20.1987 | 20.1842 | 20.3122 | 20.3601 |  | 20.3219 |  |  | 20.4978 | 20.4314 | 20.512 | [5 empty] | 21.3222 | 20.162 | 20.9685 | 21.2029 | 19.5309 | 20.5968 | 20.9778 | 20.0376 | 20.3234 | 20.8177 | 19.5722 | 20.1031 | 20.6635 | 19.5939 | 19.9776 | 20.5016 | 19.7544 | 20.0383 | 19.3909 | 20.0284 | 19.3628 | 20.0158 | 19.7066 | 20.2485 | 20.9476 | 20.1134 | 20.0897 | 20.6772 | 19.5019 | 19.9661 | 20.5168 | 19.4703 | 19.9891 | 19.6555 | 20.0063 | 19.3686 | 20.123 | -0.006039 | 20.9711 | 0.052283 | 0.041233 | -26.844 | 3.089 |  |  | 1.5174 | 3.5301 | 3.499 | 1.1998 | 1.2406 | 1.2738 | 1.7474 | 0.42459 | 0.42327 | 0.42408 | 0.43051 | 0.44124 | 0.43832 | 0.42275
42843.4174 | -308 | 21.9488 | 22.1599 | 22.292 | 22.2567 | 22.0054 | 21.5078 | 20.352 | 21.7029 | 21.7751 | 21.7768 | 21.7143 | 21.4068 | 21.0839 | 21.6018 | 21.3457 | 21.428 | 21.376 | 20.9053 | 21.0473 | 20.9952 | 20.5521 | 20.7377 | 20.6055 | 20.6447 | 21.4601 | 21.6274 | 20.1718 | 20.2779 | 20.2104 | 20.8333 | 21.678 | 21.8736 | 20.7762 | 18.613 | 21.9385 | 20.1834 | 20.268 |  | 20.3559 | 20.1148 | 20.1406 | 19.5142 |  | 18.6046 | 18.5387 | 18.4489 | 18.3238 | 18.434 | 18.4549 | 18.9122 | 17.779 | 18.7163 | 17.9519 | 18.8708 | 18.7351 | 45.9826 | 48.963 | 46.4289 | 20.872 |  |  | 1.7895 | 8.8529 | 8.6677 | 1.1456 | 1.0501 | 1.0327 | 2.3158 | -20.4315 | 0.2555 | 0.16181 | 0.011798 | 8.8333 | 9.0596 | 2.0258 | 21.4623 | 21.5926 | 21.6794 | 21.6622 | 21.4929 | 20.951 | 20.2801 | 21.7345 | 21.8473 | 21.8746 | 21.8406 | 21.5931 | 21.0596 | 21.8101 | 18.7215 | 18.2193 | 18.1801 | 18.0863 | 18.0668 | 18.8346 | 18.4624 | 21.6579 | 21.4797 | 21.2714 | 21.2902 | 21.0764 | 20.9575 | 21.0456 | 20.7384 | 20.6712 | 20.2829 | 20.2534 | 20.0821 | 20.2012 | 0.12651 | 0.098864 | 20.5589 | 21.3905 | 21.5603 | 19.9614 | 21.0777 | 21.3328 | 20.708 | 21.5165 | 21.6471 | 20.4047 | 21.3976 | 21.7713 | 20.2269 | 20.2214 | 20.2442 | 20.238 | 20.3463 |  | 20.4639 | 20.0709 | 20.1949 | 20.1817 | 20.3121 | 20.3559 |  | 20.3142 |  |  | 20.5013 | 20.4291 | 20.517 | [5 empty] | 21.3232 | 20.1686 | 20.9742 | 21.2095 | 19.534 | 20.6035 | 20.984 | 20.0393 | 20.3394 | 20.8272 | 19.5812 | 20.1122 | 20.6647 | 19.5981 | 19.983 | 20.5201 | 19.7572 | 20.04 | 19.4105 | 20.0393 | 19.3801 | 20.0227 | 19.7066 | 20.2452 | 20.95 | 20.115 | 20.0974 | 20.6654 | 19.4957 | 19.9634 | 20.5157 | 19.4582 | 19.9943 | 19.6496 | 20.0101 | 19.3622 | 20.1238 | -0.070964 | 20.9709 | 0.052597 | 0.04161 | -26.7747 | 3.089 |  |  | 1.5967 | 3.5414 | 3.5041 | 1.2739 | 1.2195 | 1.2094 | 1.811 | 0.42466 | 0.4233 | 0.42415 | 0.42469 | 0.44139 | 0.43838 | 0.42263
42843.4174 | -307 | 21.9499 | 22.1669 | 22.2909 | 22.2555 | 22.01 | 21.5139 | 20.3555 | 21.7087 | 21.7797 | 21.7816 | 21.7235 | 21.4158 | 21.0846 | 21.6014 | 21.3411 | 21.424 | 21.3897 | 20.894 | 21.0395 | 20.9994 | 20.5575 | 20.7309 | 20.6112 | 20.6394 | 21.4471 | 21.6269 | 20.1763 | 20.2667 | 20.2005 | 20.8234 | 21.6724 | 21.8666 | 20.7716 | 18.615 | 21.9396 | 20.1806 | 20.2616 |  | 20.3499 | 20.1146 | 20.1353 | 19.5083 |  | 18.6056 | 18.5378 | 18.4436 | 18.3221 | 18.4307 | 18.4594 | 18.9457 | 17.7857 | 18.7151 | 17.9553 | 18.8703 | 18.7363 | 45.9528 | 48.9426 | 46.4282 | 20.8725 |  |  | 1.7014 | 8.7406 | 9.1382 | 1.0668 | 1.2446 | 1.2778 | 2.4722 | -20.3382 | 0.34969 | 0.13411 | 0.12551 | 8.8327 | 9.0592 | 2.0256 | 21.468 | 21.587 | 21.6777 | 21.6712 | 21.501 | 20.9544 | 20.2781 | 21.7369 | 21.8504 | 21.885 | 21.8433 | 21.5951 | 21.0653 | 21.8138 | 18.7317 | 18.3228 | 18.1921 | 18.0861 | 18.0474 | 18.8345 | 18.4679 | 21.6626 | 21.4845 | 21.269 | 21.2992 | 21.0813 | 20.9554 | 21.0512 | 20.7333 | 20.6729 | 20.2849 | 20.269 | 20.0955 | 20.2085 | 0.039022 | 0.10951 | 20.5722 | 21.3947 | 21.5715 | 19.97 | 21.0752 | 21.3346 | 20.7141 | 21.5092 | 21.6469 | 20.4054 | 21.3999 | 21.7779 | 20.2236 | 20.2189 | 20.2476 | 20.2415 | 20.3507 |  | 20.4612 | 20.0749 | 20.1971 | 20.1866 | 20.3105 | 20.3532 |  | 20.3245 |  |  | 20.4957 | 20.429 | 20.5035 | [5 empty] | 21.314 | 20.1631 | 20.9649 | 21.2017 | 19.5381 | 20.598 | 20.9776 | 20.0427 | 20.3329 | 20.8245 | 19.5868 | 20.1093 | 20.6628 | 19.5981 | 19.9834 | 20.5067 | 19.7628 | 20.0358 | 19.4069 | 20.0339 | 19.3701 | 20.0211 | 19.6989 | 20.2464 | 20.9471 | 20.116 | 20.0977 | 20.6709 | 19.5012 | 19.9622 | 20.5172 | 19.4569 | 19.9944 | 19.6492 | 20.0133 | 19.3656 | 20.1153 | -0.080796 | 20.9718 | 0.052566 | 0.042394 | -26.6772 | 3.089 |  |  | 1.5569 | 3.5188 | 3.598 | 1.2293 | 1.3276 | 1.3453 | 1.8712 | 0.42445 | 0.42326 | 0.42396 | 0.42354 | 0.4407 | 0.43845 | 0.42249
42843.4174 | -306 | 21.949 | 22.1699 | 22.2878 | 22.2619 | 22.023 | 21.5101 | 20.3593 | 21.7065 | 21.7778 | 21.7885 | 21.7204 | 21.4122 | 21.0888 | 21.6045 | 21.3515 | 21.4409 | 21.3929 | 20.9059 | 21.0449 | 21.006 | 20.5616 | 20.7385 | 20.6131 | 20.6518 | 21.4592 | 21.6266 | 20.1816 | 20.2707 | 20.2133 | 20.8272 | 21.6778 | 21.8671 | 20.7698 | 18.6101 | 21.9344 | 20.1835 | 20.2693 |  | 20.3495 | 20.1247 | 20.1327 | 19.5053 |  | 18.6059 | 18.5432 | 18.448 | 18.3159 | 18.437 | 18.4656 | 18.9968 | 17.7895 | 18.7236 | 17.965 | 18.8654 | 18.7308 | 45.9245 | 48.9167 | 46.4126 | 20.8714 |  |  | 1.6666 | 8.6834 | 8.7406 | 1.0714 | 0.85818 | 1.2653 | 2.327 | -20.5412 | 0.32459 | 0.29734 | 0.067176 | 8.8334 | 9.0598 | 2.0254 | 21.4615 | 21.5897 | 21.6757 | 21.6658 | 21.5066 | 20.958 | 20.2837 | 21.7414 | 21.8462 | 21.8894 | 21.844 | 21.5968 | 21.0696 | 21.815 | 18.698 | 18.3333 | 18.193 | 18.0885 | 18.0494 | 18.8326 | 18.4648 | 21.6648 | 21.4816 | 21.2734 | 21.2996 | 21.0811 | 20.9587 | 21.0477 | 20.7398 | 20.6743 | 20.2852 | 20.2677 | 20.099 | 20.2128 | 0.14066 | 0.18845 | 20.5593 | 21.3977 | 21.5743 | 19.9693 | 21.0741 | 21.338 | 20.7048 | 21.5114 | 21.6493 | 20.403 | 21.3862 | 21.7767 | 20.226 | 20.225 | 20.2537 | 20.2403 | 20.3501 |  | 20.4619 | 20.073 | 20.1978 | 20.1875 | 20.3058 | 20.3571 |  | 20.3217 |  |  | 20.5004 | 20.4319 | 20.5142 | [5 empty] | 21.323 | 20.1693 | 20.9726 | 21.2065 | 19.5508 | 20.6051 | 20.9767 | 20.0319 | 20.3324 | 20.8197 | 19.5719 | 20.1046 | 20.6608 | 19.5921 | 19.9809 | 20.5076 | 19.7599 | 20.0329 | 19.3977 | 20.026 | 19.3637 | 20.0148 | 19.6933 | 20.2412 | 20.932 | 20.1128 | 20.0899 | 20.6617 | 19.4937 | 19.957 | 20.508 | 19.456 | 19.9895 | 19.6442 | 20.0059 | 19.3544 | 20.1235 | -0.0054825 | 20.9703 | 0.052523 | 0.042111 | -26.6684 | 3.089 |  |  | 1.5409 | 3.5073 | 3.5188 | 1.232 | 1.1025 | 1.3387 | 1.8154 | 0.42449 | 0.42334 | 0.42377 | 0.42707 | 0.44024 | 0.43863 | 0.42238
42843.4174 | -305 | 21.9546 | 22.1714 | 22.3011 | 22.2648 | 22.0173 | 21.5107 | 20.3652 | 21.7087 | 21.7821 | 21.7866 | 21.7261 | 21.4182 | 21.0959 | 21.6076 | 21.3569 | 21.4397 | 21.394 | 20.9169 | 21.0557 | 21.011 | 20.5658 | 20.7465 | 20.6237 | 20.6602 | 21.4747 | 21.6392 | 20.1879 | 20.2832 | 20.2266 | 20.828 | 21.673 | 21.8794 | 20.7785 | 18.6062 | 21.9412 | 20.183 | 20.2753 |  | 20.3573 | 20.1176 | 20.1456 | 19.5106 |  | 18.6053 | 18.5438 | 18.4492 | 18.3233 | 18.4349 | 18.4546 | 18.9129 | 17.8396 | 18.7336 | 18.0561 | 18.8706 | 18.7335 | 45.9088 | 48.8805 | 46.4096 | 20.8697 |  |  | 1.7474 | 8.847 | 8.8641 | 1.0464 | 0.49677 | 0.91905 | 2.3093 | -20.5452 | 0.24967 | 0.053969 | 0.084883 | 8.8336 | 9.0601 | 2.0259 | 21.4589 | 21.5947 | 21.6776 | 21.6661 | 21.504 | 20.9561 | 20.2837 | 21.7408 | 21.8363 | 21.8833 | 21.8379 | 21.5985 | 21.0644 | 21.8138 | 18.7179 | 18.2895 | 18.1922 | 18.1017 | 18.051 | 18.837 | 18.4671 | 21.6688 | 21.4881 | 21.2737 | 21.301 | 21.0854 | 20.9634 | 21.0489 | 20.7408 | 20.6784 | 20.2861 | 20.2693 | 20.1055 | 20.2157 | 0.15167 | 0.11085 | 20.5535 | 21.3892 | 21.5586 | 19.9608 | 21.0688 | 21.3244 | 20.7016 | 21.4988 | 21.6376 | 20.3983 | 21.3875 | 21.7653 | 20.2216 | 20.2119 | 20.2395 | 20.2391 | 20.3631 |  | 20.4614 | 20.077 | 20.2018 | 20.1809 | 20.3012 | 20.3536 |  | 20.3263 |  |  | 20.4875 | 20.4255 | 20.5092 | [5 empty] | 21.3228 | 20.1684 | 20.972 | 21.202 | 19.5358 | 20.5975 | 20.9849 | 20.0473 | 20.3366 | 20.8235 | 19.5721 | 20.1111 | 20.6647 | 19.5997 | 19.9889 | 20.5117 | 19.7688 | 20.04 | 19.4141 | 20.0351 | 19.376 | 20.0238 | 19.6952 | 20.2303 | 20.9343 | 20.1097 | 20.0802 | 20.6604 | 19.4881 | 19.9627 | 20.5044 | 19.4549 | 19.9904 | 19.6409 | 20.0036 | 19.3463 | 20.1153 | -0.077642 | 20.9729 | 0.052523 | 0.040906 | -26.6254 | 3.089 |  |  | 1.5779 | 3.5402 | 3.5436 | 1.2175 | 0.83877 | 1.1409 | 1.8084 | 0.42411 | 0.42336 | 0.4238 | 0.42536 | 0.44059 | 0.43846 | 0.42233
42843.4174 | -304 | 21.9443 | 22.1694 | 22.2966 | 22.2659 | 22.0119 | 21.5098 | 20.3587 | 21.7002 | 21.7778 | 21.7836 | 21.7248 | 21.4133 | 21.0918 | 21.6109 | 21.3373 | 21.4229 | 21.3843 | 20.9059 | 21.0378 | 20.9961 | 20.5497 | 20.7356 | 20.6052 | 20.6518 | 21.4592 | 21.6231 | 20.1724 | 20.2728 | 20.2228 | 20.82 | 21.6703 | 21.8717 | 20.775 | 18.6384 | 21.9272 | 20.1842 | 20.2772 |  | 20.3557 | 20.1148 | 20.1306 | 19.5001 |  | 18.6013 | 18.5415 | 18.4467 | 18.3179 | 18.4283 | 18.4493 | 18.7802 | 17.9157 | 18.7318 | 18.1125 | 18.868 | 18.7336 | 45.8944 | 48.8624 | 46.3992 | 20.8748 |  |  | 1.637 | 8.6755 | 8.8766 | 0.90972 | 1.1007 | 0.80997 | 2.3375 | -20.8126 | 0.097684 | 0.28559 | 0.10554 | 8.8328 | 9.0592 | 2.026 | 21.4595 | 21.5932 | 21.6729 | 21.6666 | 21.502 | 20.9551 | 20.278 | 21.7364 | 21.8389 | 21.8796 | 21.8333 | 21.5908 | 21.0647 | 21.8128 | 18.7261 | 18.2292 | 18.1737 | 18.0978 | 18.0355 | 18.8328 | 18.4634 | 21.668 | 21.4809 | 21.2725 | 21.3007 | 21.0733 | 20.9614 | 21.0391 | 20.7388 | 20.6653 | 20.2804 | 20.262 | 20.0974 | 20.2105 | 0.09348 | 0.2166 | 20.5616 | 21.3875 | 21.5707 | 19.9604 | 21.0785 | 21.334 | 20.7084 | 21.5096 | 21.6455 | 20.4003 | 21.3922 | 21.7743 | 20.2179 | 20.2231 | 20.2457 | 20.2391 | 20.3566 |  | 20.4695 | 20.0764 | 20.1975 | 20.1835 | 20.307 | 20.3399 |  | 20.3238 |  |  | 20.4885 | 20.433 | 20.5077 | [5 empty] | 21.3188 | 20.1598 | 20.9659 | 21.2009 | 19.538 | 20.5999 | 20.9853 | 20.0433 | 20.3347 | 20.8376 | 19.5757 | 20.109 | 20.6653 | 19.6039 | 19.998 | 20.5152 | 19.7642 | 20.0412 | 19.408 | 20.0352 | 19.3795 | 20.0288 | 19.7072 | 20.2397 | 20.9488 | 20.1218 | 20.0907 | 20.6689 | 19.5017 | 19.9723 | 20.5142 | 19.4542 | 19.9936 | 19.6521 | 20.0183 | 19.365 | 20.1209 | 0.18169 | 20.9697 | 0.053157 | 0.040863 | -26.5883 | 3.089 |  |  | 1.5272 | 3.5057 | 3.5461 | 1.1352 | 1.2485 | 1.071 | 1.8194 | 0.42456 | 0.42323 | 0.42392 | 0.42397 | 0.44222 | 0.43879 | 0.42228
42843.4174 | -303 | 21.9541 | 22.1763 | 22.299 | 22.2618 | 22.0192 | 21.5166 | 20.3605 | 21.7141 | 21.7771 | 21.7841 | 21.7279 | 21.4209 | 21.0936 | 21.6111 | 21.3423 | 21.4316 | 21.3929 | 20.9109 | 21.0372 | 21.0032 | 20.554 | 20.748 | 20.6103 | 20.6525 | 21.4644 | 21.6236 | 20.1787 | 20.2824 | 20.2252 | 20.8305 | 21.6746 | 21.8747 | 20.7774 | 18.6629 | 21.9291 | 20.1857 | 20.2804 |  | 20.3634 | 20.1192 | 20.1323 | 19.498 |  | 18.6021 | 18.5464 | 18.444 | 18.319 | 18.4288 | 18.446 | 18.687 | 17.9042 | 18.7344 | 18.1248 | 18.8626 | 18.7321 | 45.8679 | 48.8277 | 46.4008 | 20.8682 |  |  | 1.6613 | 8.8325 | 8.7393 | 0.91038 | 0.81218 | 1.063 | 2.0766 | -21.1524 | -0.020828 | 0.19705 | 0.059711 | 8.8337 | 9.0602 | 2.0256 | 21.463 | 21.5997 | 21.675 | 21.6671 | 21.5053 | 20.9594 | 20.2781 | 21.7391 | 21.848 | 21.88 | 21.8377 | 21.5934 | 21.0606 | 21.816 | 18.704 | 18.2036 | 18.1826 | 18.0944 | 18.0305 | 18.8397 | 18.4711 | 21.6651 | 21.4758 | 21.2751 | 21.2974 | 21.0781 | 20.9607 | 21.043 | 20.7444 | 20.6772 | 20.2918 | 20.2621 | 20.0928 | 20.2114 | 0.10823 | 0.18103 | 20.5591 | 21.3844 | 21.5651 | 19.9576 | 21.0715 | 21.3291 | 20.7087 | 21.5079 | 21.6362 | 20.397 | 21.3908 | 21.7662 | 20.2276 | 20.2129 | 20.2489 | 20.2397 | 20.3522 |  | 20.4658 | 20.0834 | 20.19 | 20.1792 | 20.3056 | 20.3428 |  | 20.3243 |  |  | 20.4937 | 20.438 | 20.5137 | [5 empty] | 21.3237 | 20.1674 | 20.9737 | 21.2107 | 19.5547 | 20.604 | 20.9891 | 20.0377 | 20.3301 | 20.8225 | 19.5725 | 20.1104 | 20.6581 | 19.5921 | 19.9905 | 20.5066 | 19.7601 | 20.0388 | 19.4047 | 20.0326 | 19.3747 | 20.0123 | 19.7096 | 20.244 | 20.9415 | 20.1189 | 20.0955 | 20.6632 | 19.5041 | 19.9709 | 20.5162 | 19.4578 | 19.9923 | 19.6397 | 20.0125 | 19.3612 | 20.1133 | -0.09916 | 20.9707 | 0.053133 | 0.041306 | -26.5458 | 3.0889 |  |  | 1.5385 | 3.5373 | 3.5186 | 1.1356 | 1.0725 | 1.2269 | 1.7149 | 0.42456 | 0.42279 | 0.424 | 0.42722 | 0.44213 | 0.4389 | 0.42264
42843.4174 | -302 | 21.9583 | 22.175 | 22.2983 | 22.266 | 22.019 | 21.518 | 20.3629 | 21.7131 | 21.7828 | 21.7902 | 21.7232 | 21.4214 | 21.0991 | 21.6184 | 21.3504 | 21.4344 | 21.3972 | 20.9081 | 21.0453 | 21.0123 | 20.5583 | 20.7479 | 20.621 | 20.6531 | 21.4673 | 21.6278 | 20.1842 | 20.2894 | 20.229 | 20.8294 | 21.6766 | 21.8725 | 20.7744 | 18.6716 | 21.9355 | 20.1848 | 20.274 |  | 20.3621 | 20.1162 | 20.1366 | 19.5032 |  | 18.6087 | 18.5454 | 18.4486 | 18.3207 | 18.4273 | 18.4505 | 18.6029 | 17.8668 | 18.7394 | 18.0989 | 18.8755 | 18.7389 | 45.8453 | 48.7847 | 46.4063 | 20.8776 |  |  | 1.821 | 8.6091 | 8.6749 | 0.78881 | 0.88644 | 1.08 | 2.0596 | -21.0873 | 0.20218 | 0.15006 | 0.12776 | 8.8332 | 9.0596 | 2.0256 | 21.4602 | 21.5953 | 21.6826 | 21.6587 | 21.5021 | 20.9637 | 20.2861 | 21.7454 | 21.8454 | 21.8795 | 21.8335 | 21.5974 | 21.066 | 21.8163 | 18.6581 | 18.1814 | 18.1663 | 18.0831 | 18.0348 | 18.8337 | 18.4591 | 21.6625 | 21.4756 | 21.2716 | 21.2966 | 21.0753 | 20.9562 | 21.0396 | 20.7355 | 20.6685 | 20.2904 | 20.262 | 20.0897 | 20.2025 | 0.12454 | 0.053786 | 20.5579 | 21.3819 | 21.5639 | 19.9546 | 21.0646 | 21.3217 | 20.7004 | 21.4928 | 21.6361 | 20.3941 | 21.3903 | 21.7691 | 20.2237 | 20.2175 | 20.2471 | 20.241 | 20.3527 |  | 20.4617 | 20.0863 | 20.1901 | 20.175 | 20.3043 | 20.3412 |  | 20.323 |  |  | 20.4942 | 20.4404 | 20.514 | [5 empty] | 21.3196 | 20.1695 | 20.9689 | 21.2095 | 19.5546 | 20.6011 | 20.9834 | 20.0373 | 20.3305 | 20.822 | 19.5735 | 20.1067 | 20.6547 | 19.5978 | 19.9887 | 20.5075 | 19.7567 | 20.0393 | 19.4055 | 20.0287 | 19.3681 | 20.0156 | 19.7062 | 20.242 | 20.9402 | 20.116 | 20.091 | 20.6718 | 19.4984 | 19.965 | 20.5081 | 19.4596 | 19.9896 | 19.6364 | 20.008 | 19.3624 | 20.1109 | -0.18894 | 20.9714 | 0.05296 | 0.041284 | -26.5995 | 3.089 |  |  | 1.6108 | 3.4923 | 3.5056 | 1.0571 | 1.1204 | 1.2367 | 1.7078 | 0.42441 | 0.42271 | 0.42407 | 0.43163 | 0.44253 | 0.43873 | 0.42284
42843.4174 | -301 | 21.9567 | 22.1767 | 22.2957 | 22.2697 | 22.0146 | 21.5156 | 20.3612 | 21.7073 | 21.7816 | 21.7889 | 21.7292 | 21.4216 | 21.0959 | 21.61 | 21.3435 | 21.4292 | 21.3931 | 20.9053 | 21.0454 | 21.0083 | 20.5575 | 20.7415 | 20.6134 | 20.6531 | 21.4603 | 21.6274 | 20.1828 | 20.28 | 20.2259 | 20.8316 | 21.6783 | 21.8729 | 20.7773 | 18.6893 | 21.9315 | 20.182 | 20.2688 |  | 20.36 | 20.113 | 20.1403 | 19.5021 |  | 18.6014 | 18.542 | 18.4368 | 18.3059 | 18.4168 | 18.4425 | 18.5603 | 17.8207 | 18.7429 | 18.0365 | 18.8579 | 18.7387 | 45.8301 | 48.7577 | 46.4019 | 20.8785 |  |  | 1.5851 | 8.7892 | 9.2499 | 1.2218 | 1.4877 | 1.4198 | 1.9538 | -21.0479 | 0.21697 | 0.40098 | 0.090091 | 8.8333 | 9.0598 | 2.0256 | 21.4622 | 21.5924 | 21.6817 | 21.6623 | 21.4969 | 20.96 | 20.2814 | 21.7365 | 21.8469 | 21.8761 | 21.8382 | 21.5938 | 21.0653 | 21.8122 | 18.6401 | 18.1746 | 18.1692 | 18.0854 | 18.019 | 18.8351 | 18.4637 | 21.6693 | 21.4856 | 21.2702 | 21.3026 | 21.0786 | 20.9556 | 21.0433 | 20.7422 | 20.6716 | 20.2859 | 20.267 | 20.0986 | 20.2078 | 0.099182 | 0.18027 | 20.5664 | 21.4026 | 21.5712 | 19.9701 | 21.0813 | 21.3391 | 20.7129 | 21.5163 | 21.651 | 20.4199 | 21.3975 | 21.7837 | 20.2338 | 20.2276 | 20.2585 | 20.2442 | 20.3583 |  | 20.4696 | 20.087 | 20.1968 | 20.1822 | 20.3092 | 20.3448 |  | 20.3303 |  |  | 20.4937 | 20.441 | 20.5146 | [5 empty] | 21.3104 | 20.161 | 20.9616 | 21.1991 | 19.5438 | 20.5968 | 20.9771 | 20.0379 | 20.3346 | 20.8264 | 19.5777 | 20.1088 | 20.657 | 19.6012 | 19.9886 | 20.5064 | 19.7646 | 20.0374 | 19.4088 | 20.038 | 19.3702 | 20.0158 | 19.6969 | 20.2442 | 20.934 | 20.1168 | 20.0935 | 20.667 | 19.4953 | 19.9677 | 20.5084 | 19.4594 | 19.9828 | 19.6378 | 20.007 | 19.3617 | 20.1214 | 0.01956 | 20.9716 | 0.053022 | 0.040718 | -26.5265 | 3.089 |  |  | 1.5028 | 3.5286 | 3.6199 | 1.3156 | 1.4515 | 1.418 | 1.6634 | 0.42452 | 0.42291 | 0.42404 | 0.43379 | 0.44276 | 0.43866 | 0.42255
42843.4174 | -300 | 21.9563 | 22.174 | 22.2982 | 22.2647 | 22.0125 | 21.515 | 20.3605 | 21.7138 | 21.7852 | 21.7828 | 21.727 | 21.4201 | 21.0921 | 21.6086 | 21.3426 | 21.428 | 21.3848 | 20.8968 | 21.0398 | 21 | 20.5515 | 20.733 | 20.6088 | 20.6498 | 21.4566 | 21.6246 | 20.1821 | 20.2738 | 20.2213 | 20.829 | 21.6799 | 21.8709 | 20.7843 | 18.7018 | 21.9376 | 20.1851 | 20.2758 |  | 20.3624 | 20.1198 | 20.1434 | 19.5041 |  | 18.6057 | 18.5432 | 18.4419 | 18.3156 | 18.4152 | 18.434 | 18.5345 | 17.7872 | 18.7449 | 18.004 | 18.8526 | 18.7289 | 45.8081 | 48.7102 | 46.39 | 20.8704 |  |  | 1.66 | 8.8569 | 8.4554 | 0.84007 | 1.1447 | 1.0531 | 2.1391 | -21.0006 | 0.3458 | 0.23293 | -0.024311 | 8.8333 | 9.0597 | 2.0261 | 21.4579 | 21.5894 | 21.6741 | 21.6637 | 21.4978 | 20.9568 | 20.2745 | 21.7256 | 21.8387 | 21.8779 | 21.8364 | 21.5864 | 21.0614 | 21.8019 | 18.6782 | 18.1806 | 18.186 | 18.0868 | 18.0228 | 18.8361 | 18.4602 | 21.6618 | 21.4808 | 21.2667 | 21.2961 | 21.0792 | 20.9602 | 21.0465 | 20.7379 | 20.6693 | 20.2739 | 20.2641 | 20.0934 | 20.2097 | 0.12906 | 0.22915 | 20.5659 | 21.3941 | 21.5722 | 19.9632 | 21.0833 | 21.3397 | 20.7195 | 21.5219 | 21.6497 | 20.4136 | 21.403 | 21.7803 | 20.2323 | 20.2274 | 20.2616 | 20.2508 | 20.3591 |  | 20.4723 | 20.0935 | 20.2045 | 20.1793 | 20.3154 | 20.3468 |  | 20.3354 |  |  | 20.491 | 20.4413 | 20.5144 | [5 empty] | 21.315 | 20.1631 | 20.9667 | 21.195 | 19.5392 | 20.5948 | 20.9712 | 20.0402 | 20.3355 | 20.8241 | 19.5721 | 20.1093 | 20.6594 | 19.5989 | 19.9866 | 20.5027 | 19.7611 | 20.0387 | 19.4077 | 20.0413 | 19.3737 | 20.0152 | 19.6954 | 20.2492 | 20.9321 | 20.1153 | 20.0869 | 20.666 | 19.4932 | 19.9654 | 20.5127 | 19.4605 | 19.9809 | 19.6373 | 20.0032 | 19.3621 | 20.1128 | -0.059277 | 20.9702 | 0.052344 | 0.040819 | -26.5814 | 3.089 |  |  | 1.5379 | 3.5422 | 3.461 | 1.0909 | 1.2732 | 1.2212 | 1.7404 | 0.42459 | 0.42299 | 0.42432 | 0.42968 | 0.44047 | 0.43871 | 0.42209
42843.4174 | -299 | 21.9639 | 22.1757 | 22.2964 | 22.2661 | 22.0198 | 21.5133 | 20.3614 | 21.717 | 21.786 | 21.7853 | 21.7318 | 21.4149 | 21.0991 | 21.6143 | 21.3526 | 21.4314 | 21.3905 | 20.9064 | 21.0461 | 20.9983 | 20.5591 | 20.7407 | 20.6158 | 20.6522 | 21.4591 | 21.6254 | 20.1893 | 20.2873 | 20.2288 | 20.8377 | 21.6784 | 21.8738 | 20.7865 | 18.7018 | 21.9326 | 20.1782 | 20.2749 |  | 20.3591 | 20.1169 | 20.1345 | 19.4963 |  | 18.6093 | 18.5519 | 18.4451 | 18.3097 | 18.4138 | 18.438 | 18.5293 | 17.7882 | 18.7555 | 18.0265 | 18.8531 | 18.7285 | 45.7896 | 48.6798 | 46.3747 | 20.8675 |  |  | 1.639 | 8.6538 | 8.6026 | 0.87621 | 0.56051 | 1.0025 | 2.1857 | -20.7883 | 0.068299 | 0.11754 | 0.059191 | 8.8327 | 9.0593 | 2.0256 | 21.4624 | 21.5938 | 21.678 | 21.6656 | 21.4964 | 20.9608 | 20.2857 | 21.738 | 21.8413 | 21.8794 | 21.8354 | 21.5937 | 21.0641 | 21.8097 | 18.7226 | 18.2163 | 18.1887 | 18.0973 | 18.0195 | 18.8296 | 18.4521 | 21.6667 | 21.4783 | 21.2759 | 21.2967 | 21.0821 | 20.9631 | 21.0447 | 20.7414 | 20.6648 | 20.2822 | 20.2722 | 20.1066 | 20.2163 | 0.16209 | 0.17228 | 20.5642 | 21.3961 | 21.5739 | 19.9612 | 21.0774 | 21.3424 | 20.711 | 21.5038 | 21.6431 | 20.4116 | 21.4003 | 21.7757 | 20.2326 | 20.2212 | 20.2588 | 20.2493 | 20.3554 |  | 20.4678 | 20.0942 | 20.1953 | 20.1768 | 20.3119 | 20.3372 |  | 20.3225 |  |  | 20.5014 | 20.4429 | 20.5222 | [5 empty] | 21.3273 | 20.1739 | 20.9787 | 21.2053 | 19.5581 | 20.6017 | 20.9803 | 20.0469 | 20.3414 | 20.8227 | 19.5797 | 20.1163 | 20.6634 | 19.6032 | 19.9914 | 20.5072 | 19.766 | 20.0445 | 19.4138 | 20.0395 | 19.3778 | 20.0162 | 19.6993 | 20.2514 | 20.9404 | 20.1184 | 20.0853 | 20.6708 | 19.4976 | 19.961 | 20.5134 | 19.4636 | 19.9861 | 19.6368 | 20.0064 | 19.36 | 20.1116 | -0.028113 | 20.971 | 0.051439 | 0.040101 | -26.5855 | 3.0889 |  |  | 1.5282 | 3.5014 | 3.491 | 1.1141 | 0.89093 | 1.1915 | 1.7593 | 0.42454 | 0.42266 | 0.42428 | 0.42399 | 0.43922 | 0.4387 | 0.42218
42843.4174 | -298 | 21.9583 | 22.1757 | 22.3012 | 22.2641 | 22.0201 | 21.5086 | 20.3614 | 21.7083 | 21.7802 | 21.7864 | 21.7221 | 21.4076 | 21.0943 | 21.6044 | 21.3447 | 21.4279 | 21.3834 | 20.9096 | 21.0447 | 21.0011 | 20.5496 | 20.7386 | 20.6066 | 20.6426 | 21.4573 | 21.6233 | 20.1807 | 20.2832 | 20.2208 | 20.8495 | 21.6904 | 21.8827 | 20.7906 | 18.7222 | 21.9473 | 20.2006 | 20.2763 |  | 20.3611 | 20.1328 | 20.1512 | 19.5024 |  | 18.6137 | 18.5467 | 18.4449 | 18.3086 | 18.4186 | 18.4355 | 18.5181 | 17.8054 | 18.7543 | 18.0363 | 18.8508 | 18.7228 | 45.7703 | 48.6452 | 46.3601 | 20.8538 |  |  | 1.7422 | 8.3706 | 8.3647 | 1.1476 | 1.2715 | 1.011 | 2.2626 | -20.5518 | 0.24461 | 0.42993 | 0.044955 | 8.8329 | 9.0593 | 2.0256 | 21.4592 | 21.5878 | 21.6728 | 21.6586 | 21.4927 | 20.9531 | 20.2769 | 21.7359 | 21.8394 | 21.8806 | 21.8368 | 21.5868 | 21.0515 | 21.8094 | 18.7236 | 18.2962 | 18.2173 | 18.1151 | 18.0486 | 18.8377 | 18.4698 | 21.661 | 21.4771 | 21.2704 | 21.3023 | 21.0751 | 20.9686 | 21.0474 | 20.7397 | 20.6706 | 20.2822 | 20.2663 | 20.0971 | 20.2119 | 0.15423 | 0.19225 | 20.5632 | 21.3905 | 21.5696 | 19.9687 | 21.0803 | 21.3341 | 20.7113 | 21.5166 | 21.6448 | 20.4166 | 21.399 | 21.7788 | 20.2291 | 20.2215 | 20.2503 | 20.2464 | 20.3546 |  | 20.4717 | 20.1035 | 20.2028 | 20.184 | 20.3105 | 20.3378 |  | 20.3339 |  |  | 20.4922 | 20.4441 | 20.5198 | [5 empty] | 21.3233 | 20.1685 | 20.9715 | 21.2001 | 19.5607 | 20.5998 | 20.9787 | 20.0538 | 20.3436 | 20.8251 | 19.5873 | 20.1223 | 20.669 | 19.6103 | 19.9899 | 20.5135 | 19.7647 | 20.0472 | 19.4151 | 20.0389 | 19.3831 | 20.0206 | 19.7004 | 20.249 | 20.9409 | 20.1178 | 20.0946 | 20.6709 | 19.5037 | 19.9705 | 20.5158 | 19.4658 | 19.9854 | 19.6453 | 20.0043 | 19.3672 | 20.1148 | 8.25e-05 | 20.9707 | 0.051359 | 0.038766 | -26.5663 | 3.0889 |  |  | 1.5755 | 3.4436 | 3.4424 | 1.2751 | 1.3419 | 1.1966 | 1.79 | 0.42469 | 0.42266 | 0.42403 | 0.42481 | 0.43812 | 0.43928 | 0.42231
42843.4174 | -297 | 21.9504 | 22.171 | 22.294 | 22.2599 | 22.0177 | 21.5106 | 20.3524 | 21.7072 | 21.7748 | 21.7798 | 21.7181 | 21.4104 | 21.0903 | 21.5986 | 21.3462 | 21.4281 | 21.3871 | 20.9043 | 21.0361 | 21.0026 | 20.5496 | 20.7392 | 20.6008 | 20.6417 | 21.4566 | 21.6236 | 20.1735 | 20.2769 | 20.2186 | 20.8387 | 21.6747 | 21.8792 | 20.778 | 18.7124 | 21.9427 | 20.1856 | 20.2705 |  | 20.358 | 20.1153 | 20.1329 | 19.4994 |  | 18.6213 | 18.5475 | 18.4399 | 18.3174 | 18.4228 | 18.4452 | 18.525 | 17.8052 | 18.7688 | 18.0714 | 18.8527 | 18.7333 | 45.774 | 48.6173 | 46.3458 | 20.8669 |  |  | 1.7257 | 8.688 | 8.7097 | 1.143 | 1.5836 | 1.3311 | 2.3178 | -19.9347 | 0.29909 | 0.25643 | 0.047733 | 8.8328 | 9.0593 | 2.0257 | 21.4593 | 21.5802 | 21.673 | 21.6608 | 21.4898 | 20.9525 | 20.275 | 21.7309 | 21.8395 | 21.8811 | 21.8337 | 21.5932 | 21.0586 | 21.8084 | 18.7031 | 18.3357 | 18.2362 | 18.0993 | 18.0669 | 18.8363 | 18.4697 | 21.6676 | 21.4892 | 21.2723 | 21.3083 | 21.0802 | 20.9651 | 21.0514 | 20.7424 | 20.6764 | 20.2874 | 20.2714 | 20.1052 | 20.2205 | 0.1562 | 0.20157 | 20.5658 | 21.4015 | 21.5719 | 19.96 | 21.0811 | 21.3364 | 20.7163 | 21.5178 | 21.6508 | 20.4132 | 21.4046 | 21.7734 | 20.2338 | 20.2271 | 20.2476 | 20.2498 | 20.358 |  | 20.4674 | 20.0838 | 20.1936 | 20.1847 | 20.3026 | 20.3367 |  | 20.3246 |  |  | 20.4906 | 20.4354 | 20.5193 | [5 empty] | 21.3187 | 20.1661 | 20.9724 | 21.2028 | 19.5474 | 20.6007 | 20.9817 | 20.0537 | 20.347 | 20.8297 | 19.5914 | 20.12 | 20.6804 | 19.6153 | 19.9928 | 20.5198 | 19.7646 | 20.0461 | 19.4094 | 20.0488 | 19.3815 | 20.0223 | 19.705 | 20.2546 | 20.9453 | 20.1283 | 20.1007 | 20.6789 | 19.5081 | 19.9798 | 20.5241 | 19.471 | 19.9946 | 19.6491 | 20.0139 | 19.3709 | 20.1178 | 0.058701 | 20.9704 | 0.051174 | 0.036648 | -26.5598 | 3.0889 |  |  | 1.5681 | 3.5083 | 3.5127 | 1.2725 | 1.4976 | 1.373 | 1.8117 | 0.42445 | 0.4229 | 0.42374 | 0.42693 | 0.436 | 0.43886 | 0.42224
42843.4174 | -296 | 21.951 | 22.1675 | 22.2902 | 22.2563 | 22.0127 | 21.5059 | 20.3448 | 21.7016 | 21.7732 | 21.7722 | 21.7218 | 21.4027 | 21.0852 | 21.6 | 21.3477 | 21.4363 | 21.3912 | 20.9036 | 21.0396 | 20.9977 | 20.5553 | 20.7363 | 20.6048 | 20.6531 | 21.4563 | 21.6198 | 20.1769 | 20.2824 | 20.2216 | 20.8406 | 21.6792 | 21.8754 | 20.7763 | 18.679 | 21.9398 | 20.1903 | 20.2733 |  | 20.3673 | 20.1086 | 20.1378 | 19.5 |  | 18.6167 | 18.5437 | 18.443 | 18.3147 | 18.4166 | 18.4398 | 18.5179 | 17.7853 | 18.7684 | 18.1077 | 18.8517 | 18.7354 | 45.7446 | 48.5921 | 46.3256 | 20.863 |  |  | 1.7047 | 8.8404 | 8.2622 | 1.0339 | 1.2255 | 1.4191 | 2.0918 | -19.7796 | 0.32848 | 0.13831 | 0.060406 | 8.8337 | 9.0605 | 2.0259 | 21.4641 | 21.5987 | 21.6774 | 21.6617 | 21.494 | 20.9576 | 20.2881 | 21.7344 | 21.8447 | 21.8867 | 21.8377 | 21.5992 | 21.0673 | 21.8146 | 18.6251 | 18.3281 | 18.2367 | 18.0962 | 18.056 | 18.8366 | 18.4622 | 21.6632 | 21.48 | 21.2734 | 21.2985 | 21.0776 | 20.9565 | 21.0499 | 20.7341 | 20.672 | 20.2813 | 20.2608 | 20.098 | 20.2097 | 0.17448 | 0.24551 | 20.5514 | 21.3868 | 21.5641 | 19.9586 | 21.0702 | 21.332 | 20.7059 | 21.5094 | 21.6418 | 20.4018 | 21.3916 | 21.7687 | 20.2311 | 20.2191 | 20.2475 | 20.244 | 20.3714 |  | 20.4719 | 20.0939 | 20.2011 | 20.1923 | 20.3019 | 20.3336 |  | 20.324 |  |  | 20.4865 | 20.4372 | 20.5134 | [5 empty] | 21.3124 | 20.1684 | 20.9614 | 21.1948 | 19.5428 | 20.5959 | 20.98 | 20.0424 | 20.3399 | 20.8169 | 19.5806 | 20.1101 | 20.6696 | 19.6032 | 19.9859 | 20.5137 | 19.7633 | 20.0347 | 19.4066 | 20.0375 | 19.3764 | 20.0191 | 19.7022 | 20.2528 | 20.9351 | 20.1257 | 20.0926 | 20.6703 | 19.503 | 19.9735 | 20.5172 | 19.4689 | 19.9839 | 19.6401 | 20.0106 | 19.3591 | 20.1208 | 0.089864 | 20.9706 | 0.051076 | 0.03569 | -26.5858 | 3.0889 |  |  | 1.5585 | 3.5389 | 3.4212 | 1.2102 | 1.3174 | 1.4176 | 1.7211 | 0.42423 | 0.42287 | 0.42351 | 0.43563 | 0.43507 | 0.439 | 0.42234
42843.4174 | -295 | 21.9549 | 22.1649 | 22.2935 | 22.2626 | 22.0114 | 21.5052 | 20.3523 | 21.7032 | 21.7759 | 21.7727 | 21.7221 | 21.4056 | 21.0886 | 21.5995 | 21.3591 | 21.4424 | 21.4027 | 20.9176 | 21.0626 | 21.0096 | 20.5636 | 20.7469 | 20.6181 | 20.6618 | 21.4703 | 21.6284 | 20.1844 | 20.2946 | 20.2328 | 20.8411 | 21.6802 | 21.8791 | 20.7854 | 18.675 | 21.9389 | 20.1877 | 20.276 |  | 20.3655 | 20.118 | 20.1411 | 19.5005 |  | 18.6194 | 18.5405 | 18.4399 | 18.3047 | 18.4013 | 18.4247 | 18.5249 | 17.7626 | 18.7652 | 18.0958 | 18.8421 | 18.7362 | 45.7326 | 48.562 | 46.3141 | 20.8671 |  |  | 1.6495 | 8.7668 | 8.5047 | 0.75399 | 1.0678 | 1.1503 | 2.0517 | -19.7343 | 0.23118 | 0.27783 | 0.14721 | 8.8338 | 9.0601 | 2.0257 | 21.4647 | 21.5849 | 21.6671 | 21.6587 | 21.4967 | 20.9559 | 20.2812 | 21.7278 | 21.8455 | 21.8772 | 21.8319 | 21.5941 | 21.0557 | 21.8038 | 18.5694 | 18.319 | 18.2351 | 18.119 | 18.0603 | 18.844 | 18.4667 | 21.6645 | 21.4727 | 21.2769 | 21.2983 | 21.0742 | 20.9594 | 21.0449 | 20.7384 | 20.669 | 20.2868 | 20.2691 | 20.0988 | 20.2103 | 0.1615 | 0.12074 | 20.5584 | 21.3939 | 21.5758 | 19.9648 | 21.0834 | 21.337 | 20.7169 | 21.5176 | 21.646 | 20.4141 | 21.4021 | 21.7852 | 20.2318 | 20.233 | 20.251 | 20.2549 | 20.3919 |  | 20.4735 | 20.1071 | 20.2039 | 20.2 | 20.3109 | 20.3319 |  | 20.3262 |  |  | 20.4875 | 20.4406 | 20.5254 | [5 empty] | 21.3229 | 20.1771 | 20.9617 | 21.2042 | 19.5463 | 20.601 | 20.983 | 20.0462 | 20.3348 | 20.8344 | 19.5896 | 20.1117 | 20.6702 | 19.6086 | 19.9895 | 20.521 | 19.7695 | 20.0442 | 19.4075 | 20.0451 | 19.3761 | 20.0219 | 19.7148 | 20.2548 | 20.9489 | 20.1268 | 20.0957 | 20.6799 | 19.5105 | 19.9752 | 20.5242 | 19.4765 | 19.9823 | 19.6474 | 20.0155 | 19.3673 | 20.1228 | -0.068552 | 20.9707 | 0.050368 | 0.035501 | -26.551 | 3.0889 |  |  | 1.5331 | 3.5241 | 3.471 | 1.0335 | 1.2297 | 1.2763 | 1.7045 | 0.42372 | 0.42259 | 0.4236 | 0.44268 | 0.43577 | 0.4389 | 0.4225
42843.4174 | -294 | 21.948 | 22.1694 | 22.2941 | 22.2639 | 22.0164 | 21.513 | 20.3538 | 21.7077 | 21.7793 | 21.7756 | 21.7237 | 21.4166 | 21.0836 | 21.6086 | 21.352 | 21.4221 | 21.3883 | 20.9062 | 21.0445 | 20.9998 | 20.558 | 20.7413 | 20.6108 | 20.6545 | 21.4667 | 21.6253 | 20.184 | 20.2852 | 20.2214 | 20.8315 | 21.6773 | 21.8792 | 20.7782 | 18.6726 | 21.9406 | 20.1859 | 20.2717 |  | 20.358 | 20.1176 | 20.135 | 19.4955 |  | 18.6176 | 18.5411 | 18.4399 | 18.3075 | 18.4024 | 18.4262 | 18.5745 | 17.7725 | 18.7658 | 18.0843 | 18.8495 | 18.7365 | 45.7139 | 48.5414 | 46.3061 | 20.8658 |  |  | 1.6265 | 8.9377 | 9.1723 | 1.0096 | 1.167 | 0.52018 | 2.1404 | -19.5359 | 0.093208 | 0.25244 | 0.16786 | 8.833 | 9.0593 | 2.0258 | 21.4592 | 21.5855 | 21.6737 | 21.671 | 21.4949 | 20.9545 | 20.2805 | 21.7364 | 21.8409 | 21.8786 | 21.8336 | 21.5894 | 21.0515 | 21.8182 | 18.5245 | 18.2944 | 18.2211 | 18.0988 | 18.0464 | 18.8408 | 18.4698 | 21.6699 | 21.477 | 21.2692 | 21.2935 | 21.0788 | 20.9595 | 21.049 | 20.7282 | 20.6736 | 20.2777 | 20.2661 | 20.1019 | 20.2025 | 0.19316 | 0.20975 | 20.5651 | 21.3988 | 21.5626 | 19.966 | 21.0834 | 21.3406 | 20.7135 | 21.5127 | 21.6468 | 20.4112 | 21.385 | 21.7778 | 20.237 | 20.2354 | 20.251 | 20.2389 | 20.3699 |  | 20.4666 | 20.1132 | 20.1992 | 20.1876 | 20.305 | 20.3316 |  | 20.3263 |  |  | 20.4879 | 20.4373 | 20.5199 | [5 empty] | 21.3243 | 20.1649 | 20.9729 | 21.1961 | 19.5305 | 20.5987 | 20.9855 | 20.0493 | 20.3522 | 20.8256 | 19.5968 | 20.1087 | 20.6699 | 19.6062 | 19.9896 | 20.5136 | 19.7716 | 20.0336 | 19.4085 | 20.0381 | 19.3734 | 20.0256 | 19.7053 | 20.2575 | 20.9358 | 20.1283 | 20.0998 | 20.6735 | 19.5116 | 19.9664 | 20.514 | 19.4729 | 19.982 | 19.6513 | 20.0178 | 19.3686 | 20.118 | -0.11938 | 20.9707 | 0.049912 | 0.036111 | -26.5597 | 3.0889 |  |  | 1.5223 | 3.5583 | 3.6047 | 1.1959 | 1.2855 | 0.85826 | 1.741 | 0.4241 | 0.42227 | 0.42374 | 0.4473 | 0.4377 | 0.43898 | 0.42242
42843.4174 | -293 | 21.9575 | 22.1715 | 22.2943 | 22.2623 | 22.0196 | 21.514 | 20.3621 | 21.7137 | 21.7817 | 21.7885 | 21.7278 | 21.4163 | 21.0911 | 21.614 | 21.3476 | 21.429 | 21.3818 | 20.8977 | 21.0395 | 21.0053 | 20.5567 | 20.7356 | 20.6134 | 20.6525 | 21.4611 | 21.6263 | 20.1802 | 20.2809 | 20.2196 | 20.8326 | 21.68 | 21.8829 | 20.78 | 18.6685 | 21.9413 | 20.1886 | 20.2742 |  | 20.3666 | 20.1192 | 20.1388 | 19.5006 |  | 18.6099 | 18.5361 | 18.4277 | 18.3009 | 18.4052 | 18.4219 | 18.6316 | 17.7757 | 18.7687 | 18.0845 | 18.8485 | 18.7358 | 45.7033 | 48.5112 | 46.2802 | 20.8627 |  |  | 1.5759 | 8.8174 | 8.596 | 1.0589 | 0.9436 | 1.3882 | 1.8158 | -19.4531 | 0.19965 | 0.24552 | 0.018568 | 8.8326 | 9.0593 | 2.0258 | 21.4561 | 21.5951 | 21.6751 | 21.6626 | 21.4939 | 20.9577 | 20.2847 | 21.7405 | 21.8465 | 21.8735 | 21.8357 | 21.5906 | 21.0597 | 21.8117 | 18.5329 | 18.276 | 18.2257 | 18.0919 | 18.053 | 18.8381 | 18.4677 | 21.6631 | 21.4811 | 21.2665 | 21.2977 | 21.0735 | 20.9549 | 21.0492 | 20.7328 | 20.6725 | 20.2807 | 20.2732 | 20.1018 | 20.2025 | 0.14853 | 0.2398 | 20.568 | 21.3998 | 21.5695 | 19.9636 | 21.0797 | 21.3309 | 20.7057 | 21.5111 | 21.642 | 20.4042 | 21.389 | 21.7763 | 20.2338 | 20.227 | 20.2473 | 20.239 | 20.3754 |  | 20.467 | 20.1032 | 20.1964 | 20.187 | 20.3097 | 20.3261 |  | 20.3285 |  |  | 20.4943 | 20.4489 | 20.5234 | [5 empty] | 21.3147 | 20.1741 | 20.9741 | 21.212 | 19.5181 | 20.6027 | 20.9758 | 20.0486 | 20.3383 | 20.8338 | 19.5915 | 20.1124 | 20.6678 | 19.6026 | 19.9939 | 20.5148 | 19.7639 | 20.0355 | 19.402 | 20.0293 | 19.3744 | 20.0136 | 19.7038 | 20.2549 | 20.9403 | 20.1218 | 20.0968 | 20.6738 | 19.5045 | 19.9671 | 20.5122 | 19.4613 | 19.9792 | 19.6419 | 20.005 | 19.3605 | 20.1151 | 0.10637 | 20.9711 | 0.049764 | 0.036495 | -26.5235 | 3.0889 |  |  | 1.4984 | 3.5342 | 3.4896 | 1.2248 | 1.1559 | 1.4021 | 1.6035 | 0.42396 | 0.42245 | 0.42392 | 0.44604 | 0.43694 | 0.43893 | 0.42252
42843.4174 | -292 | 21.953 | 22.1672 | 22.3003 | 22.2643 | 22.0092 | 21.5154 | 20.3623 | 21.7048 | 21.7764 | 21.7822 | 21.7212 | 21.42 | 21.0966 | 21.6125 | 21.344 | 21.4293 | 21.3918 | 20.9064 | 21.0347 | 21.0033 | 20.5566 | 20.7415 | 20.6055 | 20.6499 | 21.4549 | 21.6271 | 20.1855 | 20.2783 | 20.2207 | 20.8312 | 21.6765 | 21.8783 | 20.781 | 18.6789 | 21.9413 | 20.1869 | 20.2754 |  | 20.3729 | 20.1085 | 20.1448 | 19.5023 |  | 18.6043 | 18.5351 | 18.428 | 18.2973 | 18.4197 | 18.4322 | 18.6721 | 17.7959 | 18.7715 | 18.0307 | 18.8396 | 18.7304 | 45.6788 | 48.4887 | 46.2545 | 20.8586 |  |  | 1.5299 | 8.9528 | 8.4357 | 1.0931 | 1.3904 | 1.3928 | 1.9544 | -19.3519 | 0.19459 | 0.19642 | 0.080891 | 8.833 | 9.0593 | 2.0257 | 21.4613 | 21.5927 | 21.6739 | 21.6678 | 21.4956 | 20.9497 | 20.2855 | 21.7299 | 21.8457 | 21.8752 | 21.8345 | 21.5918 | 21.0575 | 21.8141 | 18.5594 | 18.2537 | 18.2393 | 18.0866 | 18.0518 | 18.841 | 18.4628 | 21.6541 | 21.4736 | 21.2656 | 21.2978 | 21.075 | 20.948 | 21.0374 | 20.7332 | 20.6645 | 20.2766 | 20.2682 | 20.0937 | 20.2081 | 0.063007 | 0.27442 | 20.561 | 21.3992 | 21.5655 | 19.9769 | 21.0785 | 21.3358 | 20.7057 | 21.5059 | 21.6422 | 20.4025 | 21.3943 | 21.7735 | 20.2258 | 20.2318 | 20.2467 | 20.2358 | 20.3778 |  | 20.479 | 20.1074 | 20.2073 | 20.2021 | 20.3195 | 20.3368 |  | 20.3304 |  |  | 20.4902 | 20.4346 | 20.5217 | [5 empty] | 21.3212 | 20.1669 | 20.9653 | 21.1999 | 19.5044 | 20.5951 | 20.9776 | 20.0508 | 20.3434 | 20.8286 | 19.5949 | 20.114 | 20.6723 | 19.6087 | 19.9836 | 20.5166 | 19.7632 | 20.0365 | 19.4061 | 20.0452 | 19.3803 | 20.0173 | 19.6918 | 20.2526 | 20.9407 | 20.1184 | 20.0999 | 20.6685 | 19.4984 | 19.9637 | 20.5111 | 19.4575 | 19.9757 | 19.6415 | 19.9947 | 19.3538 | 20.1093 | -0.066698 | 20.9706 | 0.049542 | 0.037605 | -26.5204 | 3.0889 |  |  | 1.4764 | 3.5613 | 3.4569 | 1.2444 | 1.4032 | 1.4044 | 1.6636 | 0.42429 | 0.4227 | 0.42383 | 0.44344 | 0.43486 | 0.43882 | 0.42222
42843.4174 | -291 | 21.9609 | 22.1742 | 22.2964 | 22.2609 | 22.0145 | 21.5074 | 20.364 | 21.7106 | 21.7818 | 21.7801 | 21.7155 | 21.4252 | 21.0891 | 21.6098 | 21.3411 | 21.4326 | 21.395 | 20.9036 | 21.0416 | 21.0105 | 20.554 | 20.74 | 20.612 | 20.6559 | 21.4578 | 21.6268 | 20.1838 | 20.2749 | 20.2217 | 20.8343 | 21.6801 | 21.8842 | 20.7787 | 18.7041 | 21.9453 | 20.1881 | 20.2711 |  | 20.3665 | 20.1162 | 20.1446 | 19.4992 |  | 18.6194 | 18.5491 | 18.4354 | 18.3156 | 18.4485 | 18.4683 | 18.7059 | 17.8197 | 18.7718 | 18.0343 | 18.8542 | 18.7332 | 45.659 | 48.4706 | 46.2383 | 20.868 |  |  | 1.5122 | 8.7484 | 8.7275 | 0.92615 | 1.28 | 1.2903 | 1.9018 | -19.4064 | 0.28294 | 0.18467 | 0.11231 | 8.8329 | 9.0593 | 2.0258 | 21.4578 | 21.5908 | 21.6788 | 21.6629 | 21.4931 | 20.9485 | 20.2756 | 21.7286 | 21.8368 | 21.8742 | 21.8363 | 21.5879 | 21.0542 | 21.8058 | 18.5579 | 18.2887 | 18.2596 | 18.1082 | 18.0406 | 18.8451 | 18.4654 | 21.661 | 21.475 | 21.2649 | 21.2892 | 21.0812 | 20.9609 | 21.041 | 20.7393 | 20.6658 | 20.2902 | 20.2674 | 20.094 | 20.214 | 0.10764 | 0.1991 | 20.5711 | 21.3903 | 21.5652 | 19.9718 | 21.0783 | 21.3319 | 20.7092 | 21.5096 | 21.6416 | 20.4065 | 21.3934 | 21.774 | 20.2286 | 20.2277 | 20.2382 | 20.2329 | 20.3695 |  | 20.4803 | 20.1145 | 20.2037 | 20.2026 | 20.3104 | 20.3386 |  | 20.33 |  |  | 20.4885 | 20.4376 | 20.5172 | [5 empty] | 21.3128 | 20.175 | 20.966 | 21.2055 | 19.5073 | 20.5964 | 20.981 | 20.0491 | 20.3434 | 20.8268 | 19.5979 | 20.1074 | 20.6649 | 19.6044 | 19.9851 | 20.5149 | 19.756 | 20.0364 | 19.4031 | 20.0314 | 19.3756 | 20.0236 | 19.7096 | 20.256 | 20.934 | 20.1204 | 20.0961 | 20.6767 | 19.4871 | 19.9651 | 20.5203 | 19.445 | 19.9737 | 19.6407 | 20.0064 | 19.3491 | 20.1091 | -0.011604 | 20.9709 | 0.049524 | 0.037431 | -26.5397 | 3.0889 |  |  | 1.4678 | 3.5205 | 3.5162 | 1.1454 | 1.3464 | 1.3518 | 1.6412 | 0.42457 | 0.42238 | 0.42351 | 0.4441 | 0.43291 | 0.43895 | 0.42252
42843.4174 | -290 | 21.9549 | 22.1774 | 22.2994 | 22.2724 | 22.022 | 21.515 | 20.3569 | 21.7118 | 21.7803 | 21.7881 | 21.727 | 21.4143 | 21.0948 | 21.6168 | 21.352 | 21.4311 | 21.4 | 20.9113 | 21.0474 | 21.008 | 20.5607 | 20.7405 | 20.6168 | 20.6583 | 21.4588 | 21.6296 | 20.186 | 20.2854 | 20.2204 | 20.8329 | 21.6779 | 21.8691 | 20.7694 | 18.7226 | 21.9361 | 20.1859 | 20.2707 |  | 20.3589 | 20.1103 | 20.1303 | 19.4913 |  | 18.6129 | 18.5341 | 18.4202 | 18.3105 | 18.458 | 18.4873 | 18.7117 | 17.8124 | 18.7739 | 18.0222 | 18.8507 | 18.7406 | 45.6393 | 48.4595 | 46.2354 | 20.8684 |  |  | 1.6443 | 8.9226 | 8.3214 | 1.0313 | 0.87986 | 1.1313 | 2.1489 | -19.6587 | 0.317 | 0.2516 | 0.048254 | 8.8332 | 9.0596 | 2.0258 | 21.4607 | 21.588 | 21.6811 | 21.6577 | 21.4976 | 20.9555 | 20.28 | 21.7362 | 21.8384 | 21.877 | 21.8331 | 21.586 | 21.0563 | 21.8079 | 18.5509 | 18.3267 | 18.2606 | 18.1251 | 18.0558 | 18.8428 | 18.4746 | 21.6714 | 21.4839 | 21.2744 | 21.2973 | 21.0716 | 20.9615 | 21.0473 | 20.7428 | 20.6761 | 20.2912 | 20.2702 | 20.1034 | 20.2153 | 0.10115 | 0.29496 | 20.5648 | 21.3909 | 21.5645 | 19.9712 | 21.0761 | 21.3285 | 20.7095 | 21.5091 | 21.6464 | 20.4115 | 21.3878 | 21.7778 | 20.2276 | 20.2273 | 20.2454 | 20.2393 | 20.3665 |  | 20.4738 | 20.1006 | 20.1996 | 20.1992 | 20.3041 | 20.3277 |  | 20.3249 |  |  | 20.4869 | 20.4412 | 20.517 | [5 empty] | 21.3108 | 20.1732 | 20.9679 | 21.1973 | 19.5076 | 20.5906 | 20.9809 | 20.0502 | 20.3433 | 20.8292 | 19.6015 | 20.1108 | 20.6682 | 19.614 | 19.9964 | 20.5192 | 19.7717 | 20.0374 | 19.4038 | 20.0367 | 19.3796 | 20.0196 | 19.7001 | 20.2449 | 20.9334 | 20.1167 | 20.0884 | 20.6717 | 19.4962 | 19.9653 | 20.5068 | 19.4357 | 19.9694 | 19.6411 | 20.0102 | 19.3547 | 20.1048 | -0.0054825 | 20.9715 | 0.049912 | 0.037141 | -26.5922 | 3.0888 |  |  | 1.5306 | 3.5552 | 3.4334 | 1.2087 | 1.1163 | 1.2658 | 1.7446 | 0.42443 | 0.42263 | 0.42339 | 0.44461 | 0.43387 | 0.4391 | 0.42251
42843.4174 | -289 | 21.9482 | 22.1717 | 22.2945 | 22.2685 | 22.0081 | 21.5083 | 20.3544 | 21.7096 | 21.7728 | 21.7779 | 21.7236 | 21.4076 | 21.092 | 21.6043 | 21.3541 | 21.4348 | 21.3956 | 20.9148 | 21.0497 | 21.0091 | 20.5604 | 20.7496 | 20.617 | 20.6572 | 21.4615 | 21.6362 | 20.1866 | 20.2911 | 20.2217 | 20.84 | 21.6797 | 21.875 | 20.7772 | 18.776 | 21.9345 | 20.1896 | 20.2639 |  | 20.3559 | 20.1139 | 20.1398 | 19.4995 |  | 18.6188 | 18.5383 | 18.4298 | 18.3284 | 18.4745 | 18.5089 | 18.7376 | 17.82 | 18.7845 | 18.0615 | 18.8537 | 18.7351 | 45.6308 | 48.4331 | 46.2162 | 20.8579 |  |  | 1.5707 | 9.0369 | 8.5316 | 1.2054 | 1.4726 | 1.4382 | 2.1805 | -19.7619 | 0.3061 | 0.20607 | 0.050684 | 8.8329 | 9.0594 | 2.0258 | 21.4613 | 21.5938 | 21.6823 | 21.6653 | 21.4998 | 20.9632 | 20.296 | 21.7306 | 21.844 | 21.888 | 21.8461 | 21.592 | 21.0628 | 21.8177 | 18.5349 | 18.3242 | 18.2979 | 18.1336 | 18.0733 | 18.8351 | 18.4715 | 21.6673 | 21.4791 | 21.2682 | 21.2966 | 21.0722 | 20.9543 | 21.0358 | 20.7322 | 20.6671 | 20.285 | 20.2693 | 20.0993 | 20.2114 | 0.12199 | 0.17723 | 20.5675 | 21.3875 | 21.5653 | 19.9749 | 21.0865 | 21.327 | 20.7067 | 21.5114 | 21.6469 | 20.4106 | 21.3916 | 21.7769 | 20.2302 | 20.2236 | 20.2426 | 20.2379 | 20.3572 |  | 20.4732 | 20.0962 | 20.1977 | 20.1886 | 20.3043 | 20.3274 |  | 20.3274 |  |  | 20.4905 | 20.4448 | 20.5237 | [5 empty] | 21.3224 | 20.1728 | 20.9695 | 21.2032 | 19.506 | 20.5936 | 20.973 | 20.0643 | 20.3389 | 20.8371 | 19.6041 | 20.1144 | 20.6701 | 19.6172 | 19.9988 | 20.5216 | 19.7698 | 20.039 | 19.4054 | 20.0456 | 19.3824 | 20.0248 | 19.6939 | 20.2463 | 20.928 | 20.118 | 20.0886 | 20.6685 | 19.4935 | 19.9681 | 20.5029 | 19.4161 | 19.9715 | 19.6366 | 20.0024 | 19.3569 | 20.1053 | -0.048333 | 20.9718 | 0.050971 | 0.036474 | -26.5466 | 3.0889 |  |  | 1.496 | 3.578 | 3.4765 | 1.3068 | 1.4443 | 1.4273 | 1.7574 | 0.42467 | 0.42269 | 0.42369 | 0.44547 | 0.42936 | 0.43899 | 0.42241
42843.4174 | -288 | 21.9545 | 22.1738 | 22.3001 | 22.2694 | 22.0126 | 21.5123 | 20.3571 | 21.7134 | 21.7786 | 21.7827 | 21.7218 | 21.4182 | 21.0917 | 21.607 | 21.3494 | 21.4382 | 21.3934 | 20.9138 | 21.0454 | 21.0082 | 20.5653 | 20.7466 | 20.613 | 20.6618 | 21.4563 | 21.6356 | 20.1879 | 20.2909 | 20.2203 | 20.8318 | 21.6702 | 21.8715 | 20.774 | 18.7843 | 21.9319 | 20.1874 | 20.2495 |  | 20.3534 | 20.1094 | 20.1319 | 19.4958 |  | 18.6079 | 18.5403 | 18.4352 | 18.3375 | 18.4873 | 18.5315 | 18.8658 | 17.8744 | 18.7802 | 18.0843 | 18.8535 | 18.7357 | 45.6239 | 48.4073 | 46.1929 | 20.8641 |  |  | 1.7087 | 8.8542 | 8.3115 | 1.2396 | 1.7959 | 1.7312 | 2.1102 | -19.6982 | 0.30221 | 0.34077 | 0.15241 | 8.8336 | 9.06 | 2.0254 | 21.4576 | 21.5868 | 21.6793 | 21.6582 | 21.4992 | 20.9473 | 20.2797 | 21.7268 | 21.8431 | 21.8831 | 21.8388 | 21.5982 | 21.0558 | 21.8118 | 18.5178 | 18.3362 | 18.3128 | 18.1421 | 18.0814 | 18.8441 | 18.4709 | 21.6686 | 21.4786 | 21.274 | 21.2987 | 21.0742 | 20.9646 | 21.0488 | 20.7376 | 20.6714 | 20.2862 | 20.2746 | 20.1008 | 20.2163 | 0.087582 | 0.18598 | 20.562 | 21.3911 | 21.5636 | 19.9698 | 21.0751 | 21.3313 | 20.7057 | 21.5123 | 21.645 | 20.3989 | 21.3886 | 21.7745 | 20.2149 | 20.2161 | 20.2429 | 20.2292 | 20.3513 |  | 20.4712 | 20.0978 | 20.1953 | 20.1845 | 20.3041 | 20.3203 |  | 20.3249 |  |  | 20.4887 | 20.4413 | 20.5264 | [5 empty] | 21.3238 | 20.166 | 20.9631 | 21.1984 | 19.5012 | 20.5929 | 20.9715 | 20.0601 | 20.34 | 20.8404 | 19.5997 | 20.1116 | 20.6645 | 19.6151 | 19.9923 | 20.5169 | 19.7683 | 20.0379 | 19.3981 | 20.0407 | 19.383 | 20.0201 | 19.6943 | 20.2531 | 20.9311 | 20.1271 | 20.0893 | 20.6696 | 19.4983 | 19.9743 | 20.5118 | 19.4218 | 19.9754 | 19.6368 | 20.0043 | 19.364 | 20.1086 | 0.033658 | 20.9705 | 0.050996 | 0.036597 | -26.5331 | 3.0889 |  |  | 1.5603 | 3.5416 | 3.4314 | 1.3252 | 1.595 | 1.566 | 1.7289 | 0.42477 | 0.42256 | 0.4238 | 0.44843 | 0.42764 | 0.43902 | 0.42232
42843.4174 | -287 | 21.9524 | 22.1741 | 22.2941 | 22.2604 | 22.0066 | 21.5085 | 20.3541 | 21.7041 | 21.7748 | 21.7803 | 21.7186 | 21.4173 | 21.0798 | 21.6028 | 21.3486 | 21.4381 | 21.3982 | 20.9122 | 21.0513 | 21.0132 | 20.562 | 20.7469 | 20.6178 | 20.6613 | 21.462 | 21.6288 | 20.1934 | 20.291 | 20.2224 | 20.8383 | 21.6749 | 21.8741 | 20.7808 | 18.7981 | 21.9378 | 20.1878 | 20.2517 |  | 20.3645 | 20.1186 | 20.1378 | 19.4968 |  | 18.62 | 18.547 | 18.4486 | 18.3481 | 18.5004 | 18.5616 | 19.0351 | 17.9288 | 18.7904 | 18.094 | 18.8542 | 18.7441 | 45.6229 | 48.39 | 46.1632 | 20.8723 |  |  | 1.8118 | 8.7254 | 8.462 | 1.0313 | 1.4456 | 1.195 | 2.2403 | -19.7139 | 0.27652 | 0.13978 | 0.11231 | 8.8335 | 9.06 | 2.0259 | 21.4651 | 21.5966 | 21.6791 | 21.6749 | 21.5011 | 20.9555 | 20.2881 | 21.7352 | 21.8428 | 21.8837 | 21.835 | 21.5957 | 21.0664 | 21.8143 | 18.5107 | 18.3425 | 18.2938 | 18.1568 | 18.0876 | 18.8408 | 18.4741 | 21.6691 | 21.4825 | 21.2769 | 21.3028 | 21.0791 | 20.9616 | 21.0491 | 20.7383 | 20.6716 | 20.2847 | 20.2715 | 20.1036 | 20.2092 | -0.028412 | 0.12587 | 20.5717 | 21.3978 | 21.5714 | 19.9761 | 21.0783 | 21.3393 | 20.7078 | 21.5049 | 21.6516 | 20.409 | 21.4019 | 21.7804 | 20.2282 | 20.2231 | 20.2496 | 20.239 | 20.3419 |  | 20.4773 | 20.0968 | 20.196 | 20.195 | 20.3079 | 20.327 |  | 20.335 |  |  | 20.49 | 20.4373 | 20.523 | [5 empty] | 21.3149 | 20.1724 | 20.9611 | 21.1968 | 19.5031 | 20.5953 | 20.9678 | 20.0548 | 20.3406 | 20.835 | 19.5904 | 20.1103 | 20.6629 | 19.6101 | 19.9872 | 20.5126 | 19.767 | 20.0343 | 19.3958 | 20.0251 | 19.3762 | 20.0166 | 19.6946 | 20.2532 | 20.9332 | 20.1276 | 20.089 | 20.6703 | 19.4958 | 19.9663 | 20.5129 | 19.4172 | 19.9712 | 19.6337 | 20.0021 | 19.3602 | 20.109 | -0.012903 | 20.9709 | 0.051236 | 0.036517 | -26.529 | 3.0889 |  |  | 1.6067 | 3.5158 | 3.4623 | 1.2087 | 1.4311 | 1.3012 | 1.7815 | 0.42523 | 0.42261 | 0.42364 | 0.44882 | 0.43012 | 0.43901 | 0.42247
42843.4174 | -286 | 21.9555 | 22.1762 | 22.2957 | 22.2653 | 22.0147 | 21.5101 | 20.3602 | 21.7073 | 21.7803 | 21.785 | 21.7243 | 21.4202 | 21.0843 | 21.6115 | 21.352 | 21.4359 | 21.3977 | 20.9107 | 21.0464 | 21.0075 | 20.5567 | 20.7399 | 20.6111 | 20.6577 | 21.462 | 21.6239 | 20.1855 | 20.2894 | 20.2181 | 20.8436 | 21.6801 | 21.8757 | 20.776 | 18.81 | 21.9441 | 20.1901 | 20.256 |  | 20.3661 | 20.1139 | 20.1369 | 19.4979 |  | 18.6088 | 18.5402 | 18.4297 | 18.3272 | 18.4915 | 18.5583 | 19.003 | 17.9375 | 18.7727 | 18.0808 | 18.8536 | 18.7391 | 45.6095 | 48.3761 | 46.1354 | 20.8676 |  |  | 1.5621 | 8.8628 | 8.9975 | 1.1463 | 1.2814 | 1.4894 | 2.1509 | -19.7238 | 0.29968 | 0.21719 | 0.035755 | 8.8325 | 9.059 | 2.0258 | 21.465 | 21.5914 | 21.6797 | 21.669 | 21.5057 | 20.9592 | 20.2868 | 21.7387 | 21.8419 | 21.8933 | 21.8415 | 21.6032 | 21.0663 | 21.8218 | 18.491 | 18.31 | 18.2591 | 18.1591 | 18.0986 | 18.8357 | 18.4732 | 21.6728 | 21.4834 | 21.286 | 21.3092 | 21.0772 | 20.9644 | 21.0467 | 20.7383 | 20.6732 | 20.2821 | 20.2684 | 20.107 | 20.211 | -0.043943 | 0.1215 | 20.5663 | 21.386 | 21.5614 | 19.9798 | 21.0781 | 21.3316 | 20.7074 | 21.5044 | 21.6401 | 20.4022 | 21.3934 | 21.7718 | 20.2198 | 20.228 | 20.2405 | 20.2348 | 20.3404 |  | 20.4685 | 20.1008 | 20.1976 | 20.1962 | 20.3111 | 20.3311 |  | 20.3257 |  |  | 20.4912 | 20.4444 | 20.5199 | [5 empty] | 21.3101 | 20.1706 | 20.9656 | 21.201 | 19.5124 | 20.5988 | 20.9758 | 20.0603 | 20.3414 | 20.8405 | 19.5885 | 20.1103 | 20.6665 | 19.6081 | 19.9973 | 20.5146 | 19.7678 | 20.0331 | 19.3968 | 20.0288 | 19.3817 | 20.0159 | 19.6897 | 20.2526 | 20.9312 | 20.1211 | 20.0895 | 20.6707 | 19.4955 | 19.9663 | 20.5109 | 19.4151 | 19.9643 | 19.6319 | 19.9964 | 19.3614 | 20.1054 | -0.01216 | 20.9715 | 0.052043 | 0.037293 | -26.5315 | 3.0889 |  |  | 1.4919 | 3.5433 | 3.5702 | 1.2743 | 1.3473 | 1.4526 | 1.7456 | 0.42498 | 0.42256 | 0.42371 | 0.45042 | 0.43387 | 0.43905 | 0.42233
42843.4174 | -285 | 21.9542 | 22.1688 | 22.2943 | 22.2598 | 22.019 | 21.5063 | 20.3567 | 21.7053 | 21.7777 | 21.7742 | 21.715 | 21.4087 | 21.0826 | 21.6104 | 21.3487 | 21.436 | 21.3942 | 20.9067 | 21.0441 | 21.0045 | 20.5559 | 20.7359 | 20.6106 | 20.6543 | 21.4582 | 21.6227 | 20.1803 | 20.2824 | 20.2143 | 20.8437 | 21.6769 | 21.872 | 20.7781 | 18.8363 | 21.9378 | 20.1872 | 20.2572 |  | 20.3686 | 20.1145 | 20.1409 | 19.4982 |  | 18.6089 | 18.5333 | 18.4255 | 18.326 | 18.4879 | 18.547 | 18.9249 | 17.9465 | 18.7763 | 18.0547 | 18.8521 | 18.7432 | 45.6041 | 48.3656 | 46.1098 | 20.8622 |  |  | 1.8867 | 8.8036 | 8.6374 | 0.93732 | 1.0106 | 1.3153 | 1.9899 | -19.7396 | 0.34327 | 0.30825 | 0.21769 | 8.8329 | 9.0593 | 2.0259 | 21.4587 | 21.5922 | 21.6727 | 21.6558 | 21.493 | 20.9494 | 20.2762 | 21.7347 | 21.8379 | 21.8749 | 21.8295 | 21.5862 | 21.0552 | 21.8079 | 18.4527 | 18.2945 | 18.2379 | 18.1623 | 18.1047 | 18.8472 | 18.4793 | 21.6618 | 21.4727 | 21.2672 | 21.2974 | 21.072 | 20.9495 | 21.0366 | 20.7283 | 20.6643 | 20.2769 | 20.2614 | 20.0874 | 20.208 | 0.10193 | 0.20918 | 20.5615 | 21.3856 | 21.5619 | 19.978 | 21.0766 | 21.332 | 20.7078 | 21.5113 | 21.6473 | 20.4048 | 21.39 | 21.775 | 20.2275 | 20.2314 | 20.2379 | 20.235 | 20.3304 |  | 20.4623 | 20.1065 | 20.2021 | 20.2001 | 20.3083 | 20.3251 |  | 20.3289 |  |  | 20.4942 | 20.444 | 20.5237 | [5 empty] | 21.3194 | 20.1701 | 20.9677 | 21.2061 | 19.5233 | 20.5986 | 20.9771 | 20.0648 | 20.3443 | 20.8391 | 19.5919 | 20.109 | 20.6697 | 19.6101 | 19.9918 | 20.519 | 19.7663 | 20.0342 | 19.3971 | 20.0304 | 19.3829 | 20.0146 | 19.685 | 20.2478 | 20.9287 | 20.1195 | 20.0894 | 20.6735 | 19.5022 | 19.9692 | 20.5094 | 19.4134 | 19.9634 | 19.6344 | 19.9952 | 19.3558 | 20.1014 | 0.091163 | 20.9711 | 0.052997 | 0.038164 | -26.4913 | 3.089 |  |  | 1.6396 | 3.5315 | 3.498 | 1.1523 | 1.1965 | 1.365 | 1.679 | 0.42505 | 0.42255 | 0.42351 | 0.45603 | 0.43694 | 0.43895 | 0.42224
42843.4174 | -284 | 21.952 | 22.1681 | 22.2873 | 22.2598 | 22.0155 | 21.5097 | 20.3535 | 21.7064 | 21.7774 | 21.7721 | 21.7141 | 21.4078 | 21.0844 | 21.6014 | 21.354 | 21.4338 | 21.3879 | 20.9136 | 21.0503 | 21.0087 | 20.5579 | 20.7435 | 20.6123 | 20.6563 | 21.4571 | 21.6285 | 20.1848 | 20.2858 | 20.2162 | 20.8479 | 21.6908 | 21.8804 | 20.7806 | 18.8629 | 21.9424 | 20.2004 | 20.2648 |  | 20.3731 | 20.1115 | 20.1478 | 19.5171 |  | 18.6109 | 18.5289 | 18.425 | 18.3163 | 18.4761 | 18.5308 | 18.8107 | 17.942 | 18.7756 | 18.0031 | 18.8466 | 18.7364 | 45.5926 | 48.3524 | 46.0839 | 20.8654 |  |  | 1.7192 | 8.8733 | 8.8569 | 1.1062 | 1.5271 | 1.036 | 1.9689 | -20.0136 | 0.009919 | 0.17209 | 0.071863 | 8.8335 | 9.0598 | 2.0254 | 21.45 | 21.5856 | 21.6657 | 21.653 | 21.4928 | 20.9471 | 20.2743 | 21.7251 | 21.8352 | 21.8716 | 21.8323 | 21.5898 | 21.054 | 21.806 | 18.418 | 18.2556 | 18.2238 | 18.1422 | 18.1096 | 18.839 | 18.4733 | 21.6592 | 21.4739 | 21.2693 | 21.3007 | 21.0755 | 20.9505 | 21.0424 | 20.7297 | 20.6683 | 20.2833 | 20.2717 | 20.0911 | 20.2123 | 0.026046 | 0.11522 | 20.5716 | 21.3982 | 21.5697 | 19.9784 | 21.0855 | 21.3425 | 20.7081 | 21.51 | 21.651 | 20.4136 | 21.4058 | 21.7796 | 20.2296 | 20.2348 | 20.242 | 20.2317 | 20.3128 |  | 20.4675 | 20.1054 | 20.1987 | 20.1873 | 20.3006 | 20.3255 |  | 20.3197 |  |  | 20.4914 | 20.4344 | 20.5255 | [5 empty] | 21.3141 | 20.1634 | 20.96 | 21.2026 | 19.5258 | 20.593 | 20.9768 | 20.0711 | 20.3489 | 20.838 | 19.5972 | 20.1104 | 20.6755 | 19.6157 | 19.9902 | 20.5187 | 19.7757 | 20.0415 | 19.3972 | 20.0306 | 19.383 | 20.0204 | 19.6894 | 20.2511 | 20.9335 | 20.1212 | 20.0888 | 20.6758 | 19.5024 | 19.9714 | 20.5117 | 19.4113 | 19.9689 | 19.6349 | 20.0005 | 19.3578 | 20.106 | 0.18169 | 20.9712 | 0.053447 | 0.037816 | -26.527 | 3.0889 |  |  | 1.5651 | 3.5454 | 3.5421 | 1.2518 | 1.4708 | 1.2114 | 1.6701 | 0.42571 | 0.42247 | 0.4236 | 0.45892 | 0.43781 | 0.43887 | 0.42233
42843.4174 | -283 | 21.954 | 22.1646 | 22.2909 | 22.2691 | 22.0172 | 21.5162 | 20.3551 | 21.7067 | 21.7778 | 21.7809 | 21.7237 | 21.4129 | 21.0866 | 21.6056 | 21.3446 | 21.4277 | 21.3877 | 20.9127 | 21.0495 | 21.0076 | 20.5536 | 20.739 | 20.607 | 20.6555 | 21.4591 | 21.6227 | 20.1817 | 20.2883 | 20.2122 | 20.8362 | 21.6706 | 21.8745 | 20.7786 | 18.8645 | 21.9396 | 20.1904 | 20.2632 |  | 20.3574 | 20.1089 | 20.1414 | 19.5049 |  | 18.6046 | 18.5385 | 18.4338 | 18.3152 | 18.4779 | 18.5306 | 18.7636 | 17.9429 | 18.781 | 17.9822 | 18.8498 | 18.7464 | 45.5752 | 48.3469 | 46.0616 | 20.8656 |  |  | 1.685 | 8.7767 | 8.8162 | 1.2048 | 0.96595 | 0.92365 | 1.9104 | -19.8815 | 0.36448 | -0.12499 | -0.01511 | 8.8333 | 9.0598 | 2.0258 | 21.4624 | 21.5869 | 21.6773 | 21.6617 | 21.4971 | 20.9563 | 20.2845 | 21.7339 | 21.8403 | 21.8765 | 21.8322 | 21.5935 | 21.0581 | 21.815 | 18.4086 | 18.2368 | 18.1986 | 18.1446 | 18.1317 | 18.8511 | 18.479 | 21.6589 | 21.473 | 21.2669 | 21.2952 | 21.0685 | 20.9517 | 21.0373 | 20.7259 | 20.665 | 20.2777 | 20.2689 | 20.0841 | 20.2042 | 0.12965 | 0.15402 | 20.5636 | 21.3937 | 21.5565 | 19.9773 | 21.0802 | 21.3357 | 20.7118 | 21.5048 | 21.6454 | 20.4105 | 21.3935 | 21.7786 | 20.2214 | 20.2332 | 20.2365 | 20.2305 | 20.312 |  | 20.4681 | 20.1121 | 20.2017 | 20.1893 | 20.313 | 20.3231 |  | 20.3284 |  |  | 20.4943 | 20.4398 | 20.5274 | [5 empty] | 21.3197 | 20.1671 | 20.9646 | 21.2022 | 19.5324 | 20.5975 | 20.9811 | 20.0753 | 20.3482 | 20.8396 | 19.5991 | 20.1168 | 20.6777 | 19.6241 | 19.9937 | 20.5263 | 19.7816 | 20.043 | 19.4023 | 20.0305 | 19.3844 | 20.0258 | 19.6861 | 20.2474 | 20.932 | 20.1196 | 20.0852 | 20.673 | 19.5039 | 19.9697 | 20.5095 | 19.4123 | 19.969 | 19.6343 | 20.0034 | 19.3642 | 20.1038 | -0.093595 | 20.9712 | 0.053237 | 0.039064 | -26.51 | 3.0889 |  |  | 1.5494 | 3.5261 | 3.534 | 1.3064 | 1.1698 | 1.1439 | 1.6451 | 0.42576 | 0.42238 | 0.42397 | 0.46138 | 0.44127 | 0.43887 | 0.42237
42843.4174 | -282 | 21.9524 | 22.1751 | 22.3021 | 22.2598 | 22.0214 | 21.5132 | 20.3599 | 21.706 | 21.7847 | 21.7848 | 21.7252 | 21.4183 | 21.0939 | 21.6095 | 21.3521 | 21.4393 | 21.3915 | 20.9037 | 21.0532 | 21.0099 | 20.5645 | 20.7443 | 20.6158 | 20.6604 | 21.4713 | 21.6292 | 20.1864 | 20.2949 | 20.2135 | 20.8335 | 21.675 | 21.8714 | 20.7736 | 18.8738 | 21.9277 | 20.1761 | 20.2661 |  | 20.35 | 20.0983 | 20.132 | 19.4953 |  | 18.6065 | 18.5349 | 18.4244 | 18.3122 | 18.4805 | 18.5216 | 18.7125 | 17.9432 | 18.7932 | 17.9632 | 18.8469 | 18.7375 | 45.5365 | 48.3346 | 46.0479 | 20.862 |  |  | 1.7343 | 8.9265 | 8.2169 | 0.57393 | 0.69587 | 0.68248 | 2.1279 | -20.0662 | 0.46003 | 0.2751 | 0.13419 | 8.8327 | 9.059 | 2.0259 | 21.4665 | 21.5951 | 21.6863 | 21.6693 | 21.5003 | 20.9585 | 20.2833 | 21.7385 | 21.8468 | 21.8825 | 21.8373 | 21.5945 | 21.0621 | 21.8184 | 18.3815 | 18.2133 | 18.1825 | 18.1358 | 18.1238 | 18.8452 | 18.478 | 21.6578 | 21.4708 | 21.2669 | 21.2949 | 21.07 | 20.9505 | 21.0383 | 20.7341 | 20.6665 | 20.2761 | 20.2604 | 20.0868 | 20.2076 | 0.072641 | 0.022974 | 20.5731 | 21.3953 | 21.5678 | 19.9768 | 21.0812 | 21.3338 | 20.7102 | 21.5092 | 21.651 | 20.4077 | 21.3973 | 21.7793 | 20.2193 | 20.2342 | 20.2429 | 20.2249 | 20.3195 |  | 20.4745 | 20.1199 | 20.2041 | 20.1907 | 20.3162 | 20.334 |  | 20.3351 |  |  | 20.5074 | 20.4494 | 20.5347 | [5 empty] | 21.3221 | 20.1748 | 20.9736 | 21.2039 | 19.5438 | 20.6064 | 20.9883 | 20.0802 | 20.3493 | 20.8471 | 19.5942 | 20.1138 | 20.6727 | 19.6221 | 19.9961 | 20.5268 | 19.7787 | 20.0454 | 19.4085 | 20.0321 | 19.3826 | 20.0254 | 19.6866 | 20.2477 | 20.9333 | 20.1195 | 20.0881 | 20.6729 | 19.5059 | 19.9687 | 20.514 | 19.4188 | 19.9686 | 19.6387 | 20.0025 | 19.3685 | 20.1038 | -0.13218 | 20.9707 | 0.052474 | 0.03836 | -26.516 | 3.0889 |  |  | 1.5719 | 3.556 | 3.4118 | 0.90169 | 0.99284 | 0.98324 | 1.7362 | 0.42576 | 0.42225 | 0.42403 | 0.46371 | 0.44295 | 0.43866 | 0.42222
42843.4174 | -281 | 21.9567 | 22.1739 | 22.2972 | 22.2602 | 22.0163 | 21.5163 | 20.3623 | 21.7143 | 21.777 | 21.7859 | 21.7256 | 21.4165 | 21.0935 | 21.6076 | 21.3475 | 21.4345 | 21.4003 | 20.907 | 21.0449 | 21.0138 | 20.5507 | 20.7497 | 20.6201 | 20.6598 | 21.4642 | 21.632 | 20.1848 | 20.2923 | 20.2113 | 20.8404 | 21.6842 | 21.8769 | 20.7832 | 18.8779 | 21.9406 | 20.1874 | 20.2652 |  | 20.3612 | 20.1099 | 20.1399 | 19.5017 |  | 18.5988 | 18.5291 | 18.4198 | 18.3089 | 18.4701 | 18.5065 | 18.643 | 17.9504 | 18.7857 | 17.9414 | 18.8445 | 18.7427 | 45.5198 | 48.3326 | 46.0447 | 20.8613 |  |  | 1.6712 | 8.7767 | 8.4548 | 1.1338 | 1.0777 | 0.75345 | 2.0398 | -20.2002 | 0.28625 | 0.31874 | 0.03697 | 8.833 | 9.0595 | 2.0259 | 21.4568 | 21.5898 | 21.6815 | 21.6627 | 21.4887 | 20.9537 | 20.2741 | 21.7311 | 21.8398 | 21.876 | 21.8342 | 21.5823 | 21.0563 | 21.8105 | 18.374 | 18.2027 | 18.169 | 18.1285 | 18.1009 | 18.8443 | 18.4682 | 21.6645 | 21.4768 | 21.2696 | 21.2996 | 21.0792 | 20.9591 | 21.041 | 20.7346 | 20.6724 | 20.2786 | 20.2659 | 20.0858 | 20.215 | 0.20751 | 0.23809 | 20.5738 | 21.4006 | 21.5697 | 19.9733 | 21.0792 | 21.3355 | 20.7096 | 21.5098 | 21.6511 | 20.4042 | 21.3946 | 21.7729 | 20.2187 | 20.233 | 20.2394 | 20.2237 | 20.3162 |  | 20.4771 | 20.1161 | 20.2124 | 20.1914 | 20.3146 | 20.342 |  | 20.3349 |  |  | 20.4913 | 20.436 | 20.5301 | [5 empty] | 21.3131 | 20.1638 | 20.9673 | 21.2061 | 19.5286 | 20.5961 | 20.9747 | 20.0814 | 20.3502 | 20.8495 | 19.6005 | 20.1211 | 20.6688 | 19.6234 | 19.9957 | 20.5293 | 19.7801 | 20.0394 | 19.4056 | 20.0335 | 19.3894 | 20.0303 | 19.6862 | 20.2554 | 20.9379 | 20.1305 | 20.0908 | 20.6711 | 19.5098 | 19.9665 | 20.5199 | 19.41 | 19.9728 | 19.635 | 20.0106 | 19.3659 | 20.1032 | 0.024383 | 20.9716 | 0.051427 | 0.036553 | -26.4636 | 3.0889 |  |  | 1.5431 | 3.526 | 3.4607 | 1.2673 | 1.2355 | 1.0331 | 1.6998 | 0.42594 | 0.42263 | 0.42396 | 0.46443 | 0.44329 | 0.43886 | 0.4221
42843.4174 | -280 | 21.9559 | 22.1755 | 22.2986 | 22.268 | 22.0172 | 21.5178 | 20.3636 | 21.7089 | 21.7814 | 21.7845 | 21.7287 | 21.4179 | 21.0893 | 21.6102 | 21.3415 | 21.4261 | 21.3916 | 20.8969 | 21.0394 | 21.0007 | 20.5485 | 20.7413 | 20.6107 | 20.6548 | 21.4495 | 21.6162 | 20.1802 | 20.2858 | 20.2021 | 20.8376 | 21.6811 | 21.8788 | 20.7771 | 18.8229 | 21.9402 | 20.189 | 20.2741 |  | 20.3614 | 20.1072 | 20.142 | 19.5092 |  | 18.6096 | 18.5288 | 18.427 | 18.3154 | 18.4793 | 18.5169 | 18.6387 | 17.9982 | 18.7888 | 17.926 | 18.8494 | 18.7457 | 45.493 | 48.3225 | 46.0439 | 20.8619 |  |  | 1.7363 | 8.7281 | 8.6381 | 1.2481 | 0.89827 | 1.515 | 2.0451 | -20.5958 | 0.36701 | 0.27237 | 0.095299 | 8.8335 | 9.06 | 2.0254 | 21.4553 | 21.5903 | 21.6688 | 21.6587 | 21.4953 | 20.9581 | 20.2912 | 21.7364 | 21.8365 | 21.8779 | 21.8341 | 21.5894 | 21.0653 | 21.8112 | 18.3838 | 18.2057 | 18.1545 | 18.1118 | 18.0794 | 18.8389 | 18.469 | 21.6672 | 21.4789 | 21.2773 | 21.2933 | 21.0765 | 20.9607 | 21.042 | 20.7353 | 20.6601 | 20.2826 | 20.2575 | 20.0884 | 20.2145 | 0.13555 | 0.090685 | 20.572 | 21.3936 | 21.5696 | 19.9745 | 21.0781 | 21.3315 | 20.7126 | 21.5036 | 21.6464 | 20.4034 | 21.3934 | 21.7805 | 20.2234 | 20.2258 | 20.2331 | 20.2277 | 20.3016 |  | 20.4644 | 20.1094 | 20.2024 | 20.1917 | 20.3118 | 20.3335 |  | 20.3227 |  |  | 20.499 | 20.4494 | 20.5366 | [5 empty] | 21.3195 | 20.1628 | 20.9687 | 21.1996 | 19.5295 | 20.6033 | 20.9764 | 20.0826 | 20.3536 | 20.8436 | 19.6026 | 20.1237 | 20.6804 | 19.625 | 19.9998 | 20.5321 | 19.7819 | 20.0463 | 19.4035 | 20.0252 | 19.383 | 20.0233 | 19.6826 | 20.2458 | 20.9292 | 20.126 | 20.0911 | 20.6628 | 19.4989 | 19.9704 | 20.5127 | 19.4104 | 19.9722 | 19.6329 | 20.007 | 19.354 | 20.0972 | -0.020137 | 20.9705 | 0.05078 | 0.03741 | -26.5471 | 3.0888 |  |  | 1.5728 | 3.5162 | 3.4981 | 1.3297 | 1.128 | 1.465 | 1.702 | 0.42592 | 0.42248 | 0.42386 | 0.46272 | 0.445 | 0.4387 | 0.42225
42843.4174 | -279 | 21.9542 | 22.1711 | 22.2972 | 22.266 | 22.0146 | 21.5115 | 20.364 | 21.71 | 21.7767 | 21.7862 | 21.7314 | 21.4153 | 21.0849 | 21.6081 | 21.3469 | 21.4339 | 21.3942 | 20.9169 | 21.0392 | 21.0067 | 20.5512 | 20.7388 | 20.6162 | 20.6522 | 21.4569 | 21.6213 | 20.183 | 20.28 | 20.195 | 20.8473 | 21.6826 | 21.8759 | 20.7773 | 18.766 | 21.9465 | 20.1933 | 20.2795 |  | 20.3661 | 20.1117 | 20.1489 | 19.5107 |  | 18.6009 | 18.5323 | 18.4203 | 18.3017 | 18.4651 | 18.5212 | 18.6118 | 18.0193 | 18.7818 | 17.926 | 18.8382 | 18.7402 | 45.4537 | 48.3138 | 46.0155 | 20.8548 |  |  | 1.6567 | 8.8891 | 8.6322 | 1.0635 | 1.0093 | 0.52609 | 1.9715 | -20.7272 | 0.24519 | 0.19642 | 0.19703 | 8.834 | 9.0604 | 2.0256 | 21.4544 | 21.58 | 21.6745 | 21.6647 | 21.4962 | 20.9531 | 20.2817 | 21.7304 | 21.839 | 21.8807 | 21.8349 | 21.5896 | 21.0606 | 21.8152 | 18.4143 | 18.2255 | 18.1526 | 18.1055 | 18.0703 | 18.8429 | 18.469 | 21.6619 | 21.4809 | 21.2656 | 21.2947 | 21.0791 | 20.9571 | 21.0393 | 20.7305 | 20.6667 | 20.2802 | 20.2641 | 20.0893 | 20.2113 | 0.070675 | 0.032484 | 20.5818 | 21.3935 | 21.5716 | 19.9788 | 21.088 | 21.3361 | 20.7133 | 21.5131 | 21.6461 | 20.4111 | 21.4005 | 21.7744 | 20.2243 | 20.2441 | 20.2362 | 20.2309 | 20.3126 |  | 20.4804 | 20.1209 | 20.2093 | 20.1988 | 20.3152 | 20.3366 |  | 20.3306 |  |  | 20.4971 | 20.4401 | 20.5276 | [5 empty] | 21.3197 | 20.1678 | 20.9652 | 21.1947 | 19.5308 | 20.5931 | 20.974 | 20.0846 | 20.3538 | 20.8556 | 19.5933 | 20.1161 | 20.6776 | 19.6209 | 19.9976 | 20.5324 | 19.786 | 20.0422 | 19.3949 | 20.0276 | 19.3888 | 20.0226 | 19.6928 | 20.2566 | 20.9389 | 20.1387 | 20.1006 | 20.676 | 19.489 | 19.9732 | 20.5218 | 19.4288 | 19.9768 | 19.6451 | 20.0097 | 19.3584 | 20.1108 | 0.03978 | 20.9716 | 0.052135 | 0.037054 | -26.5283 | 3.0889 |  |  | 1.5363 | 3.5485 | 3.4969 | 1.2274 | 1.1957 | 0.86326 | 1.6711 | 0.42615 | 0.42239 | 0.42378 | 0.45979 | 0.44521 | 0.4388 | 0.42226
42843.4174 | -278 | 21.9523 | 22.1732 | 22.2982 | 22.2643 | 22.0109 | 21.5075 | 20.3597 | 21.7101 | 21.782 | 21.7822 | 21.7301 | 21.4151 | 21.087 | 21.6056 | 21.3564 | 21.4448 | 21.3998 | 20.9181 | 21.0482 | 21.0104 | 20.561 | 20.7479 | 20.6186 | 20.662 | 21.4631 | 21.6321 | 20.1925 | 20.2935 | 20.2131 | 20.8508 | 21.6868 | 21.8745 | 20.7858 | 18.7065 | 21.9455 | 20.1923 | 20.2773 |  | 20.3712 | 20.1154 | 20.146 | 19.5084 |  | 18.597 | 18.527 | 18.4117 | 18.3058 | 18.4609 | 18.5161 | 18.6542 | 18.0307 | 18.7772 | 18.0104 | 18.8346 | 18.7447 | 45.4247 | 48.3101 | 45.9936 | 20.86 |  |  | 1.8499 | 8.8707 | 8.7616 | 0.84335 | 1.2623 | 1.04 | 1.9754 | -20.9835 | 0.36117 | 0.42175 | 0.16161 | 8.8335 | 9.0602 | 2.026 | 21.4536 | 21.5883 | 21.6757 | 21.663 | 21.5001 | 20.9519 | 20.2864 | 21.7362 | 21.8411 | 21.8788 | 21.8401 | 21.5861 | 21.0606 | 21.8104 | 18.4554 | 18.2656 | 18.1445 | 18.0893 | 18.0609 | 18.8386 | 18.4667 | 21.6675 | 21.4837 | 21.268 | 21.3075 | 21.0797 | 20.9564 | 21.051 | 20.7421 | 20.6708 | 20.2846 | 20.262 | 20.0937 | 20.2134 | 0.13948 | 0.21736 | 20.5747 | 21.3947 | 21.5635 | 19.9719 | 21.081 | 21.3357 | 20.71 | 21.5056 | 21.6439 | 20.41 | 21.4022 | 21.7663 | 20.2232 | 20.2313 | 20.2308 | 20.2234 | 20.3223 |  | 20.4676 | 20.1218 | 20.2049 | 20.191 | 20.3122 | 20.3403 |  | 20.3298 |  |  | 20.493 | 20.4478 | 20.5264 | [5 empty] | 21.3239 | 20.1732 | 20.9686 | 21.2044 | 19.5343 | 20.5968 | 20.9871 | 20.0886 | 20.3552 | 20.8647 | 19.5999 | 20.1302 | 20.6825 | 19.6303 | 20.0098 | 20.5285 | 19.7866 | 20.0406 | 19.4147 | 20.0368 | 19.3894 | 20.0281 | 19.6815 | 20.2549 | 20.9261 | 20.1275 | 20.0854 | 20.6689 | 19.4928 | 19.965 | 20.5162 | 19.412 | 19.961 | 19.6284 | 20.001 | 19.3585 | 20.0975 | -0.0036275 | 20.9706 | 0.052184 | 0.038824 | -26.5539 | 3.0888 |  |  | 1.6235 | 3.5448 | 3.523 | 1.093 | 1.3372 | 1.2137 | 1.6728 | 0.42545 | 0.42222 | 0.42389 | 0.45472 | 0.44584 | 0.43884 | 0.42234
42843.4174 | -277 | 21.9479 | 22.1666 | 22.2919 | 22.2605 | 22.0113 | 21.495 | 20.3567 | 21.7028 | 21.7738 | 21.7774 | 21.7163 | 21.4116 | 21.078 | 21.6037 | 21.349 | 21.4284 | 21.3917 | 20.9119 | 21.0463 | 21.0036 | 20.5579 | 20.7371 | 20.6159 | 20.6512 | 21.4606 | 21.6209 | 20.1879 | 20.2925 | 20.1982 | 20.8495 | 21.6863 | 21.8816 | 20.7891 | 18.6492 | 21.9487 | 20.1976 | 20.2863 |  | 20.3728 | 20.1162 | 20.1509 | 19.5137 |  | 18.5852 | 18.5228 | 18.4043 | 18.2945 | 18.4465 | 18.4981 | 18.7032 | 18.049 | 18.7766 | 18.1455 | 18.8267 | 18.7452 | 45.3988 | 48.3096 | 45.9701 | 20.8584 |  |  | 1.8046 | 8.8049 | 9.1907 | 1.237 | 1.1552 | 1.2483 | 1.9498 | -21.4835 | 0.40223 | 0.25244 | 0.11526 | 8.833 | 9.0596 | 2.026 | 21.451 | 21.588 | 21.6739 | 21.6557 | 21.4914 | 20.9484 | 20.2821 | 21.7367 | 21.8416 | 21.8778 | 21.8396 | 21.5905 | 21.0591 | 21.8073 | 18.4806 | 18.2899 | 18.1644 | 18.0929 | 18.0552 | 18.8397 | 18.4704 | 21.6655 | 21.4773 | 21.2628 | 21.2961 | 21.0722 | 20.954 | 21.0439 | 20.7343 | 20.6693 | 20.276 | 20.2568 | 20.0892 | 20.2059 | 0.02467 | -0.040933 | 20.5755 | 21.4012 | 21.5656 | 19.9811 | 21.0773 | 21.342 | 20.7173 | 21.5075 | 21.6436 | 20.4105 | 21.3954 | 21.7701 | 20.2236 | 20.2329 | 20.2335 | 20.2203 | 20.3189 |  | 20.4594 | 20.1078 | 20.1982 | 20.1788 | 20.3098 | 20.3365 |  | 20.3185 |  |  | 20.4976 | 20.4455 | 20.5282 | [5 empty] | 21.322 | 20.1716 | 20.9724 | 21.2007 | 19.5249 | 20.6013 | 20.9755 | 20.0803 | 20.3449 | 20.8445 | 19.582 | 20.1179 | 20.6726 | 19.6233 | 19.999 | 20.5254 | 19.7805 | 20.0389 | 19.3975 | 20.0215 | 19.3842 | 20.0172 | 19.6794 | 20.2596 | 20.9324 | 20.1268 | 20.0928 | 20.6731 | 19.4931 | 19.9652 | 20.5123 | 19.4182 | 19.9624 | 19.64 | 20.0053 | 19.3511 | 20.0994 | 0.068532 | 20.9716 | 0.051993 | 0.038969 | -26.5453 | 3.0889 |  |  | 1.6034 | 3.5317 | 3.6082 | 1.3237 | 1.2792 | 1.3297 | 1.6619 | 0.42527 | 0.42238 | 0.42415 | 0.45205 | 0.44406 | 0.43887 | 0.42226
42843.4174 | -276 | 21.9605 | 22.174 | 22.2959 | 22.2665 | 22.0179 | 21.5057 | 20.3623 | 21.7097 | 21.7876 | 21.776 | 21.7295 | 21.4118 | 21.0863 | 21.6131 | 21.3473 | 21.4298 | 21.3922 | 20.9061 | 21.0501 | 21.0053 | 20.5625 | 20.7417 | 20.6125 | 20.6554 | 21.4566 | 21.6184 | 20.1841 | 20.2929 | 20.1981 | 20.8361 | 21.6758 | 21.8811 | 20.777 | 18.6 | 21.947 | 20.1892 | 20.2821 |  | 20.3577 | 20.1121 | 20.1437 | 19.516 |  | 18.5918 | 18.5307 | 18.4103 | 18.3013 | 18.4546 | 18.5038 | 18.7455 | 18.0513 | 18.7827 | 18.1633 | 18.8317 | 18.7433 | 45.381 | 48.3069 | 45.951 | 20.8585 |  |  | 1.6383 | 8.7642 | 8.5481 | 1.2048 | 1.2965 | 1.3705 | 2.145 | -21.5493 | 0.49778 | 0.26125 | 0.18609 | 8.8333 | 9.0595 | 2.0255 | 21.4559 | 21.5883 | 21.6713 | 21.6593 | 21.4929 | 20.9531 | 20.2852 | 21.7369 | 21.845 | 21.8749 | 21.8386 | 21.5885 | 21.0555 | 21.8016 | 18.574 | 18.2967 | 18.1686 | 18.0958 | 18.0446 | 18.8443 | 18.4741 | 21.661 | 21.4802 | 21.2674 | 21.2928 | 21.0684 | 20.9593 | 21.0384 | 20.7383 | 20.6639 | 20.2777 | 20.2595 | 20.0795 | 20.2091 | 0.20672 | 0.31626 | 20.5823 | 21.3962 | 21.5684 | 19.9772 | 21.0781 | 21.3393 | 20.7108 | 21.5072 | 21.6315 | 20.4126 | 21.3923 | 21.7757 | 20.2221 | 20.2266 | 20.2296 | 20.2201 | 20.3232 |  | 20.4636 | 20.1129 | 20.2025 | 20.1762 | 20.3147 | 20.3357 |  | 20.328 |  |  | 20.5058 | 20.4496 | 20.5313 | [5 empty] | 21.3235 | 20.1719 | 20.9746 | 21.2083 | 19.5333 | 20.6071 | 20.9788 | 20.0915 | 20.3595 | 20.8555 | 19.5843 | 20.1259 | 20.6836 | 19.6262 | 19.9979 | 20.5218 | 19.7817 | 20.0453 | 19.4055 | 20.0192 | 19.3778 | 20.0148 | 19.6829 | 20.2591 | 20.9356 | 20.14 | 20.0957 | 20.676 | 19.485 | 19.9613 | 20.5035 | 19.4227 | 19.9657 | 19.6367 | 20.0067 | 19.3601 | 20.1038 | 0.065379 | 20.9716 | 0.051735 | 0.038715 | -26.4812 | 3.0888 |  |  | 1.5278 | 3.5235 | 3.4798 | 1.3064 | 1.3551 | 1.3933 | 1.7431 | 0.42529 | 0.42238 | 0.42439 | 0.44222 | 0.44403 | 0.43852 | 0.42223
42843.4174 | -275 | 21.9584 | 22.1699 | 22.2907 | 22.267 | 22.0157 | 21.5147 | 20.3648 | 21.7155 | 21.7853 | 21.7828 | 21.7285 | 21.422 | 21.0878 | 21.6078 | 21.353 | 21.4385 | 21.3902 | 20.9049 | 21.0478 | 21.0118 | 20.557 | 20.7453 | 20.6135 | 20.6547 | 21.4654 | 21.6255 | 20.1811 | 20.2921 | 20.1962 | 20.8405 | 21.688 | 21.8847 | 20.7856 | 18.5587 | 21.943 | 20.1907 | 20.2918 |  | 20.3626 | 20.1131 | 20.1509 | 19.514 |  | 18.5915 | 18.5271 | 18.408 | 18.2932 | 18.448 | 18.5048 | 18.8604 | 18.0602 | 18.7909 | 18.1398 | 18.8307 | 18.7385 | 45.3644 | 48.2959 | 45.928 | 20.8554 |  |  | 1.7757 | 8.8529 | 8.5895 | 1.0063 | 1.3839 | 1.3882 | 1.8585 | -21.6163 | 0.42909 | 0.20461 | 0.16908 | 8.8335 | 9.0599 | 2.0255 | 21.4602 | 21.5968 | 21.6738 | 21.6635 | 21.4914 | 20.9498 | 20.2876 | 21.7369 | 21.8433 | 21.875 | 21.8418 | 21.5881 | 21.0586 | 21.8063 | 18.6577 | 18.2645 | 18.1578 | 18.0975 | 18.0508 | 18.8395 | 18.4724 | 21.6644 | 21.481 | 21.2685 | 21.2927 | 21.0716 | 20.9573 | 21.0374 | 20.731 | 20.6633 | 20.2786 | 20.2626 | 20.0845 | 20.2129 | 0.023491 | 0.10761 | 20.5767 | 21.3945 | 21.5631 | 19.9726 | 21.0694 | 21.3273 | 20.7069 | 21.5045 | 21.634 | 20.4073 | 21.3895 | 21.7717 | 20.2173 | 20.2197 | 20.228 | 20.213 | 20.313 |  | 20.4626 | 20.1122 | 20.2013 | 20.1655 | 20.3108 | 20.3323 |  | 20.3249 |  |  | 20.4971 | 20.4434 | 20.5197 | [5 empty] | 21.319 | 20.168 | 20.9642 | 21.1947 | 19.5407 | 20.5947 | 20.9752 | 20.0961 | 20.3618 | 20.86 | 19.5807 | 20.1195 | 20.681 | 19.6238 | 19.9973 | 20.5293 | 19.7835 | 20.0402 | 19.4052 | 20.0179 | 19.3742 | 20.0122 | 19.6782 | 20.2513 | 20.9241 | 20.1265 | 20.0933 | 20.6734 | 19.4832 | 19.9602 | 20.5046 | 19.4168 | 19.9572 | 19.6232 | 19.9952 | 19.3515 | 20.093 | -0.11623 | 20.9713 | 0.052283 | 0.039245 | -26.5622 | 3.0888 |  |  | 1.5905 | 3.5413 | 3.4882 | 1.1939 | 1.4001 | 1.4023 | 1.6225 | 0.42554 | 0.42236 | 0.42455 | 0.43235 | 0.44503 | 0.43863 | 0.42216
42843.4174 | -274 | 21.9586 | 22.1759 | 22.2993 | 22.2699 | 22.0165 | 21.5068 | 20.3614 | 21.7105 | 21.7845 | 21.7781 | 21.7216 | 21.4191 | 21.0914 | 21.6153 | 21.3476 | 21.4375 | 21.3846 | 20.9077 | 21.0421 | 21.0135 | 20.5518 | 20.7387 | 20.6069 | 20.6499 | 21.4604 | 21.6222 | 20.1775 | 20.2888 | 20.1917 | 20.8336 | 21.6719 | 21.8752 | 20.7733 | 18.5247 | 21.9401 | 20.1856 | 20.2905 |  | 20.3665 | 20.1094 | 20.142 | 19.5079 |  | 18.5916 | 18.5238 | 18.3966 | 18.2869 | 18.4498 | 18.491 | 18.8574 | 18.0303 | 18.7927 | 18.1126 | 18.8246 | 18.7437 | 45.3497 | 48.2974 | 45.9013 | 20.8563 |  |  | 1.8677 | 8.9337 | 9.1132 | 1.0779 | 1.0159 | 1.4296 | 2.122 | -21.7806 | 0.51821 | 0.49979 | 0.10901 | 8.8334 | 9.0597 | 2.0259 | 21.4636 | 21.5899 | 21.6744 | 21.6694 | 21.4954 | 20.9545 | 20.2869 | 21.7381 | 21.8445 | 21.8917 | 21.84 | 21.5965 | 21.0627 | 21.8104 | 18.6342 | 18.2582 | 18.1519 | 18.0986 | 18.0541 | 18.8426 | 18.4702 | 21.6657 | 21.4865 | 21.2787 | 21.3054 | 21.0828 | 20.9652 | 21.0524 | 20.7425 | 20.6769 | 20.2858 | 20.2671 | 20.099 | 20.2173 | -0.057509 | 0.16657 | 20.5744 | 21.3953 | 21.5595 | 19.9714 | 21.0716 | 21.3305 | 20.708 | 21.5045 | 21.6356 | 20.4115 | 21.3918 | 21.7732 | 20.2126 | 20.2224 | 20.2314 | 20.2165 | 20.3385 |  | 20.474 | 20.1113 | 20.2028 | 20.1665 | 20.3096 | 20.3335 |  | 20.331 |  |  | 20.5003 | 20.4441 | 20.5202 | [5 empty] | 21.3229 | 20.1678 | 20.9688 | 21.1947 | 19.5472 | 20.597 | 20.9772 | 20.0933 | 20.3585 | 20.8545 | 19.5819 | 20.1206 | 20.6802 | 19.6254 | 19.9885 | 20.5229 | 19.7814 | 20.034 | 19.3967 | 20.015 | 19.3716 | 20.0145 | 19.6822 | 20.2583 | 20.9275 | 20.1313 | 20.0885 | 20.6742 | 19.4821 | 19.966 | 20.5104 | 19.4226 | 19.9583 | 19.6341 | 20.0016 | 19.3503 | 20.0922 | -0.062988 | 20.9716 | 0.053071 | 0.040304 | -26.4649 | 3.0888 |  |  | 1.6312 | 3.5574 | 3.5929 | 1.2357 | 1.1995 | 1.423 | 1.7337 | 0.42522 | 0.42244 | 0.42449 | 0.43531 | 0.44543 | 0.43863 | 0.42228
42843.4174 | -273 | 21.9601 | 22.1704 | 22.2996 | 22.2685 | 22.0183 | 21.5094 | 20.3652 | 21.7089 | 21.7818 | 21.783 | 21.7214 | 21.4147 | 21.0964 | 21.6113 | 21.3458 | 21.4309 | 21.3955 | 20.9114 | 21.0489 | 21.0077 | 20.5547 | 20.7451 | 20.6104 | 20.6505 | 21.4586 | 21.6217 | 20.1819 | 20.2884 | 20.1882 | 20.8384 | 21.6757 | 21.8715 | 20.7769 | 18.5022 | 21.9355 | 20.1815 | 20.2913 |  | 20.3646 | 20.1022 | 20.1387 | 19.5126 |  | 18.607 | 18.5366 | 18.4036 | 18.2982 | 18.4499 | 18.4903 | 18.7982 | 18.0226 | 18.8022 | 18.176 | 18.8365 | 18.7459 | 45.3263 | 48.2951 | 45.8716 | 20.8605 |  |  | 1.9689 | 8.8667 | 9.2939 | 1.1699 | 1.1611 | 1.1464 | 2.0799 | -22.1341 | 0.55927 | 0.35608 | 0.062142 | 8.8327 | 9.0591 | 2.026 | 21.4658 | 21.5914 | 21.679 | 21.6685 | 21.4944 | 20.9535 | 20.286 | 21.7383 | 21.8411 | 21.8886 | 21.84 | 21.5929 | 21.0609 | 21.8151 | 18.6253 | 18.2498 | 18.1499 | 18.0851 | 18.0677 | 18.8454 | 18.4708 | 21.6644 | 21.4744 | 21.2717 | 21.2968 | 21.0686 | 20.951 | 21.0419 | 20.7332 | 20.6675 | 20.2772 | 20.2568 | 20.087 | 20.2064 | 0.019559 | 0.059492 | 20.5812 | 21.3955 | 21.564 | 19.9757 | 21.0752 | 21.3355 | 20.7147 | 21.506 | 21.6491 | 20.4055 | 21.3913 | 21.7767 | 20.2262 | 20.2268 | 20.2314 | 20.2263 | 20.3336 |  | 20.469 | 20.1119 | 20.2008 | 20.1626 | 20.3133 | 20.3352 |  | 20.3266 |  |  | 20.4977 | 20.4463 | 20.5255 | [5 empty] | 21.3247 | 20.1766 | 20.9738 | 21.2022 | 19.5406 | 20.5982 | 20.9803 | 20.0905 | 20.3532 | 20.8569 | 19.5805 | 20.1249 | 20.6803 | 19.6271 | 19.9931 | 20.5278 | 19.7886 | 20.0361 | 19.3984 | 20.0103 | 19.3738 | 20.0114 | 19.6761 | 20.2477 | 20.9286 | 20.1373 | 20.0895 | 20.6708 | 19.469 | 19.9627 | 20.5054 | 19.4214 | 19.9549 | 19.6338 | 20.0061 | 19.3515 | 20.0893 | -0.017169 | 20.972 | 0.052757 | 0.039579 | -26.4801 | 3.0887 |  |  | 1.6748 | 3.5441 | 3.6285 | 1.2874 | 1.2824 | 1.2743 | 1.7164 | 0.42518 | 0.42236 | 0.42472 | 0.43663 | 0.44573 | 0.43836 | 0.42229
42843.4174 | -272 | 21.9537 | 22.1674 | 22.2915 | 22.2587 | 22.0131 | 21.5003 | 20.3533 | 21.7091 | 21.7785 | 21.7812 | 21.7149 | 21.4104 | 21.0888 | 21.598 | 21.3435 | 21.4334 | 21.3946 | 20.905 | 21.0511 | 21.0037 | 20.5594 | 20.7433 | 20.611 | 20.6555 | 21.4523 | 21.6225 | 20.1833 | 20.2903 | 20.1852 | 20.8394 | 21.6778 | 21.8784 | 20.7832 | 18.489 | 21.9374 | 20.1927 | 20.2967 |  | 20.359 | 20.1002 | 20.14 | 19.5237 |  | 18.5956 | 18.5227 | 18.4023 | 18.295 | 18.442 | 18.4833 | 18.7575 | 18.0265 | 18.7916 | 18.2317 | 18.8263 | 18.7469 | 45.3105 | 48.2921 | 45.8564 | 20.855 |  |  | 1.8848 | 8.7833 | 8.7472 | 1.0214 | 1.2373 | 1.7615 | 2.0937 | -22.0618 | 0.5042 | 0.30825 | 0.1604 | 8.8333 | 9.0598 | 2.0256 | 21.4683 | 21.5962 | 21.6796 | 21.6698 | 21.5031 | 20.9545 | 20.2915 | 21.7395 | 21.8445 | 21.8876 | 21.8363 | 21.598 | 21.0645 | 21.8203 | 18.6495 | 18.2303 | 18.1722 | 18.0738 | 18.0505 | 18.8453 | 18.4733 | 21.6643 | 21.4783 | 21.2723 | 21.2983 | 21.0755 | 20.9615 | 21.0415 | 20.7399 | 20.6728 | 20.2808 | 20.2632 | 20.0885 | 20.212 | 0.14401 | 0.55439 | 20.5766 | 21.3894 | 21.5647 | 19.9766 | 21.0741 | 21.3272 | 20.7105 | 21.5032 | 21.6411 | 20.4047 | 21.3925 | 21.7703 | 20.2188 | 20.2254 | 20.2288 | 20.2245 | 20.3427 |  | 20.4701 | 20.1098 | 20.2007 | 20.163 | 20.3116 | 20.3339 |  | 20.3206 |  |  | 20.4984 | 20.4425 | 20.5245 | [5 empty] | 21.324 | 20.1746 | 20.9691 | 21.204 | 19.5433 | 20.5987 | 20.9829 | 20.0969 | 20.3571 | 20.8629 | 19.5808 | 20.1298 | 20.6864 | 19.6285 | 20.0006 | 20.5358 | 19.7916 | 20.0405 | 19.4098 | 20.0158 | 19.3762 | 20.0092 | 19.6747 | 20.2578 | 20.9286 | 20.145 | 20.0888 | 20.6739 | 19.4577 | 19.9638 | 20.5093 | 19.4252 | 19.9603 | 19.6279 | 20.0006 | 19.3543 | 20.0895 | -0.008636 | 20.972 | 0.051692 | 0.038099 | -26.5366 | 3.0888 |  |  | 1.6386 | 3.5273 | 3.52 | 1.2029 | 1.3238 | 1.5795 | 1.722 | 0.42497 | 0.42241 | 0.42465 | 0.43394 | 0.44354 | 0.43842 | 0.42225
42843.4174 | -271 | 21.946 | 22.1661 | 22.2915 | 22.2623 | 22.0088 | 21.5065 | 20.3573 | 21.7002 | 21.7784 | 21.7811 | 21.7119 | 21.4118 | 21.0842 | 21.6033 | 21.3482 | 21.4374 | 21.3977 | 20.9125 | 21.0526 | 21.0054 | 20.5623 | 20.7432 | 20.619 | 20.6571 | 21.4662 | 21.6289 | 20.1898 | 20.2959 | 20.1917 | 20.84 | 21.6776 | 21.8871 | 20.778 | 18.4767 | 21.9385 | 20.1932 | 20.2939 |  | 20.3688 | 20.1005 | 20.1402 | 19.5232 |  | 18.6007 | 18.5324 | 18.4055 | 18.3032 | 18.4368 | 18.4832 | 18.7229 | 18.0532 | 18.8 | 18.2143 | 18.8377 | 18.7432 | 45.2819 | 48.2954 | 45.8342 | 20.8526 |  |  | 1.9058 | 8.8345 | 8.9686 | 1.0641 | 1.5449 | 1.4375 | 2.214 | -22.098 | 0.49078 | 0.19076 | 0.056934 | 8.8333 | 9.0597 | 2.0255 | 21.4646 | 21.5957 | 21.6772 | 21.6671 | 21.4968 | 20.9561 | 20.2874 | 21.7368 | 21.838 | 21.8804 | 21.8452 | 21.5937 | 21.0651 | 21.8138 | 18.652 | 18.2262 | 18.2009 | 18.092 | 18.041 | 18.8491 | 18.4677 | 21.6682 | 21.4842 | 21.2735 | 21.2992 | 21.0812 | 20.9558 | 21.0465 | 20.7357 | 20.6713 | 20.2811 | 20.2711 | 20.0862 | 20.2061 | -0.063996 | 0.068812 | 20.5769 | 21.3921 | 21.5649 | 19.9814 | 21.0825 | 21.3332 | 20.7139 | 21.5085 | 21.6469 | 20.4023 | 21.3946 | 21.7704 | 20.2213 | 20.2291 | 20.2365 | 20.2231 | 20.3581 |  | 20.4725 | 20.1228 | 20.2097 | 20.185 | 20.3214 | 20.3461 |  | 20.3336 |  |  | 20.4994 | 20.4298 | 20.5209 | [5 empty] | 21.3118 | 20.1625 | 20.957 | 21.1988 | 19.547 | 20.5918 | 20.974 | 20.0993 | 20.3589 | 20.8617 | 19.5753 | 20.1199 | 20.683 | 19.6285 | 19.995 | 20.527 | 19.7865 | 20.0347 | 19.4018 | 20.0182 | 19.3706 | 20.0064 | 19.6835 | 20.2596 | 20.9325 | 20.143 | 20.088 | 20.674 | 19.4499 | 19.9682 | 20.5186 | 19.4309 | 19.9634 | 19.6275 | 20.0013 | 19.3521 | 20.086 | -0.028113 | 20.9707 | 0.050996 | 0.037569 | -26.5769 | 3.0888 |  |  | 1.6477 | 3.5376 | 3.5644 | 1.2278 | 1.4792 | 1.4269 | 1.7708 | 0.42462 | 0.42235 | 0.42437 | 0.4341 | 0.43969 | 0.43845 | 0.42243
42843.4174 | -270 | 21.9543 | 22.1775 | 22.2958 | 22.2656 | 22.0086 | 21.5138 | 20.368 | 21.7158 | 21.7871 | 21.7848 | 21.7254 | 21.4157 | 21.089 | 21.6085 | 21.3611 | 21.4401 | 21.4064 | 20.9191 | 21.0541 | 21.0175 | 20.5681 | 20.75 | 20.6221 | 20.6632 | 21.4736 | 21.6318 | 20.1977 | 20.3023 | 20.1978 | 20.8409 | 21.6713 | 21.8748 | 20.7785 | 18.4681 | 21.9367 | 20.1909 | 20.2952 |  | 20.3609 | 20.1034 | 20.1393 | 19.5294 |  | 18.5973 | 18.5313 | 18.4137 | 18.2904 | 18.4395 | 18.4766 | 18.6742 | 18.0909 | 18.8 | 18.1852 | 18.8325 | 18.7432 | 45.2524 | 48.2989 | 45.8163 | 20.8519 |  |  | 1.842 | 8.9837 | 9.2321 | 1.03 | 1.3668 | 1.5676 | 2.2508 | -22.5967 | 0.44777 | 0.27866 | -0.0071246 | 8.8336 | 9.0598 | 2.0258 | 21.463 | 21.599 | 21.6708 | 21.664 | 21.4958 | 20.9555 | 20.2853 | 21.7351 | 21.8441 | 21.8876 | 21.8423 | 21.5941 | 21.0632 | 21.8189 | 18.6301 | 18.2202 | 18.2252 | 18.104 | 18.0465 | 18.8321 | 18.4657 | 21.6555 | 21.4756 | 21.2726 | 21.2918 | 21.0744 | 20.958 | 21.0371 | 20.7345 | 20.6649 | 20.2764 | 20.2621 | 20.0884 | 20.2021 | 0.12317 | 0.30884 | 20.5797 | 21.3966 | 21.5613 | 19.9822 | 21.078 | 21.3396 | 20.711 | 21.5099 | 21.6459 | 20.4052 | 21.3929 | 21.7715 | 20.2192 | 20.2285 | 20.2385 | 20.2256 | 20.3688 |  | 20.4809 | 20.1318 | 20.2154 | 20.1875 | 20.3139 | 20.3447 |  | 20.3415 |  |  | 20.5095 | 20.4383 | 20.5268 | [5 empty] | 21.3186 | 20.1718 | 20.9667 | 21.2041 | 19.5609 | 20.5992 | 20.9786 | 20.0902 | 20.3542 | 20.8586 | 19.58 | 20.1078 | 20.6765 | 19.6287 | 19.9877 | 20.522 | 19.7833 | 20.032 | 19.3986 | 20.0089 | 19.3586 | 20.006 | 19.6788 | 20.2523 | 20.928 | 20.139 | 20.0867 | 20.6716 | 19.4493 | 19.9716 | 20.5142 | 19.4272 | 19.9594 | 19.6315 | 20.0017 | 19.3466 | 20.088 | -0.011048 | 20.9711 | 0.050497 | 0.037729 | -26.5977 | 3.0888 |  |  | 1.62 | 3.5674 | 3.6164 | 1.2079 | 1.3913 | 1.49 | 1.7854 | 0.4246 | 0.42229 | 0.42404 | 0.43454 | 0.43676 | 0.43821 | 0.42238
42843.4181 | -269 | 21.9568 | 22.1716 | 22.297 | 22.2677 | 22.0151 | 21.5116 | 20.3642 | 21.7118 | 21.7817 | 21.7877 | 21.7206 | 21.4183 | 21.088 | 21.6091 | 21.3567 | 21.4322 | 21.3953 | 20.913 | 21.0446 | 21.0064 | 20.5616 | 20.7446 | 20.6186 | 20.6589 | 21.4641 | 21.6211 | 20.1848 | 20.2983 | 20.1896 | 20.8481 | 21.6809 | 21.8823 | 20.7913 | 18.4713 | 21.9548 | 20.1971 | 20.3046 |  | 20.3714 | 20.1086 | 20.1429 | 19.5306 |  | 18.6023 | 18.521 | 18.4042 | 18.2904 | 18.4275 | 18.4855 | 18.7799 | 18.0759 | 18.7907 | 18.2764 | 18.823 | 18.7447 | 45.2333 | 48.3116 | 45.7941 | 20.8539 |  |  | 1.7704 | 9.0014 | 9.3576 | 0.86307 | 1.1112 | 1.1293 | 2.1338 | -23.1145 | 0.45867 | 0.37266 | 0.13349 | 8.8334 | 9.0601 | 2.026 | 21.4647 | 21.5952 | 21.6733 | 21.6722 | 21.4962 | 20.9562 | 20.2846 | 21.7371 | 21.8382 | 21.8818 | 21.8388 | 21.5929 | 21.067 | 21.8144 | 18.6011 | 18.2149 | 18.248 | 18.1345 | 18.0781 | 18.8479 | 18.4721 | 21.6628 | 21.4795 | 21.2672 | 21.2978 | 21.0768 | 20.9593 | 21.0392 | 20.7337 | 20.6719 | 20.2778 | 20.2609 | 20.0842 | 20.2102 | 0.098002 | 0.302 | 20.577 | 21.3953 | 21.5628 | 19.9729 | 21.0773 | 21.3292 | 20.7047 | 21.5067 | 21.6411 | 20.4012 | 21.3882 | 21.7721 | 20.2082 | 20.2284 | 20.2214 | 20.2207 | 20.3696 |  | 20.4732 | 20.1248 | 20.2109 | 20.1821 | 20.3132 | 20.3454 |  | 20.3306 |  |  | 20.5077 | 20.4323 | 20.5188 | [5 empty] | 21.3115 | 20.1699 | 20.9656 | 21.1996 | 19.559 | 20.5945 | 20.9715 | 20.095 | 20.3597 | 20.8593 | 19.5848 | 20.1186 | 20.6784 | 19.6337 | 19.9946 | 20.5312 | 19.7834 | 20.0346 | 19.4053 | 20.0132 | 19.3651 | 20.009 | 19.6714 | 20.2531 | 20.9247 | 20.1367 | 20.0895 | 20.6694 | 19.4357 | 19.9653 | 20.5071 | 19.4279 | 19.9624 | 19.629 | 20.0066 | 19.355 | 20.0837 | -0.064842 | 20.9713 | 0.050035 | 0.038505 | -26.4804 | 3.0888 |  |  | 1.5881 | 3.5708 | 3.6408 | 1.1057 | 1.2545 | 1.2647 | 1.7385 | 0.42433 | 0.42234 | 0.42417 | 0.43962 | 0.43497 | 0.43838 | 0.4222
42843.4181 | -268 | 21.9508 | 22.173 | 22.2926 | 22.268 | 22.0193 | 21.5143 | 20.3542 | 21.7086 | 21.772 | 21.7878 | 21.7277 | 21.4075 | 21.0832 | 21.6058 | 21.3489 | 21.4411 | 21.3881 | 20.9121 | 21.0483 | 21.0054 | 20.5602 | 20.7457 | 20.6165 | 20.6606 | 21.4635 | 21.6195 | 20.188 | 20.2959 | 20.1931 | 20.8348 | 21.6796 | 21.8739 | 20.7761 | 18.4844 | 21.9364 | 20.1873 | 20.3004 |  | 20.3598 | 20.0951 | 20.1424 | 19.5246 |  | 18.6026 | 18.5236 | 18.4102 | 18.295 | 18.4368 | 18.4904 | 18.898 | 18.0633 | 18.795 | 18.3379 | 18.8277 | 18.7514 | 45.2173 | 48.321 | 45.7851 | 20.8637 |  |  | 1.7047 | 9.0179 | 8.8162 | 1.2468 | 1.2735 | 1.0038 | 2.2054 | -22.9147 | 0.34521 | 0.40706 | 0.12672 | 8.8329 | 9.0595 | 2.0256 | 21.4538 | 21.5874 | 21.6661 | 21.6622 | 21.4902 | 20.95 | 20.2796 | 21.726 | 21.8342 | 21.8711 | 21.8329 | 21.584 | 21.0541 | 21.805 | 18.6416 | 18.2112 | 18.2563 | 18.135 | 18.0899 | 18.8504 | 18.4787 | 21.6598 | 21.4761 | 21.2739 | 21.2984 | 21.0778 | 20.9564 | 21.0342 | 20.7346 | 20.6651 | 20.2785 | 20.2617 | 20.0791 | 20.2093 | 0.12769 | -0.090956 | 20.5856 | 21.3981 | 21.5742 | 19.9761 | 21.0848 | 21.336 | 20.7095 | 21.509 | 21.6441 | 20.4092 | 21.396 | 21.7744 | 20.2156 | 20.2333 | 20.2269 | 20.2223 | 20.3646 |  | 20.4668 | 20.1294 | 20.2065 | 20.1772 | 20.3052 | 20.3396 |  | 20.3312 |  |  | 20.507 | 20.4299 | 20.5246 | [5 empty] | 21.3101 | 20.1711 | 20.962 | 21.196 | 19.5631 | 20.5949 | 20.9716 | 20.1037 | 20.3568 | 20.8654 | 19.5839 | 20.1296 | 20.6833 | 19.6269 | 19.998 | 20.5299 | 19.7865 | 20.0356 | 19.4026 | 20.0136 | 19.3618 | 20.0056 | 19.6665 | 20.2572 | 20.92 | 20.1365 | 20.0875 | 20.6708 | 19.427 | 19.9656 | 20.5053 | 19.4232 | 19.9568 | 19.626 | 20.0019 | 19.3485 | 20.0798 | 0.044046 | 20.9716 | 0.050965 | 0.038106 | -26.5442 | 3.0888 |  |  | 1.5584 | 3.5741 | 3.5339 | 1.329 | 1.343 | 1.1924 | 1.7674 | 0.42425 | 0.42206 | 0.42404 | 0.4354 | 0.43482 | 0.43822 | 0.42225
42843.4181 | -267 | 21.9515 | 22.1745 | 22.3036 | 22.2644 | 22.0152 | 21.5095 | 20.3602 | 21.71 | 21.7822 | 21.7772 | 21.7231 | 21.4149 | 21.0813 | 21.6074 | 21.3585 | 21.4372 | 21.3938 | 20.9175 | 21.0544 | 21.0114 | 20.563 | 20.7466 | 20.6155 | 20.6547 | 21.4666 | 21.6268 | 20.1904 | 20.3001 | 20.1899 | 20.8416 | 21.678 | 21.8806 | 20.787 | 18.5218 | 21.9359 | 20.189 | 20.3085 |  | 20.3652 | 20.1061 | 20.1443 | 19.5384 |  | 18.6043 | 18.5261 | 18.4066 | 18.2996 | 18.4369 | 18.5001 | 19.0373 | 18.0798 | 18.7974 | 18.3225 | 18.8296 | 18.7432 | 45.1896 | 48.3241 | 45.7671 | 20.8528 |  |  | 1.7264 | 9.0619 | 8.5835 | 1.0852 | 1.1197 | 1.2601 | 2.2692 | -23.1553 | 0.37849 | 0.35818 | 0.12047 | 8.833 | 9.0595 | 2.0255 | 21.4551 | 21.5896 | 21.6725 | 21.6644 | 21.4937 | 20.9543 | 20.284 | 21.735 | 21.839 | 21.8767 | 21.8351 | 21.5886 | 21.0534 | 21.8125 | 18.7253 | 18.2604 | 18.2702 | 18.1475 | 18.0991 | 18.8492 | 18.484 | 21.6623 | 21.4735 | 21.2702 | 21.2911 | 21.0718 | 20.9522 | 21.0376 | 20.7249 | 20.6616 | 20.2807 | 20.2567 | 20.0837 | 20.2014 | 0.0461 | -0.033896 | 20.5832 | 21.4022 | 21.5771 | 19.9789 | 21.0789 | 21.3397 | 20.7101 | 21.5108 | 21.6431 | 20.4127 | 21.3994 | 21.7739 | 20.2266 | 20.2318 | 20.2357 | 20.2216 | 20.3837 |  | 20.477 | 20.1323 | 20.213 | 20.1832 | 20.3124 | 20.3512 |  | 20.3326 |  |  | 20.5045 | 20.4371 | 20.5197 | [5 empty] | 21.3128 | 20.1686 | 20.9578 | 21.1949 | 19.568 | 20.5969 | 20.9716 | 20.1094 | 20.3616 | 20.8697 | 19.5836 | 20.1279 | 20.6866 | 19.6324 | 20.0039 | 20.5305 | 19.7852 | 20.0305 | 19.4116 | 20.0212 | 19.3568 | 20.0044 | 19.666 | 20.253 | 20.9149 | 20.1366 | 20.0774 | 20.6664 | 19.4371 | 19.9694 | 20.503 | 19.4275 | 19.9514 | 19.6294 | 19.9931 | 19.3467 | 20.0816 | -0.11864 | 20.9713 | 0.051236 | 0.039572 | -26.4701 | 3.0888 |  |  | 1.5683 | 3.5828 | 3.487 | 1.2398 | 1.2594 | 1.336 | 1.7928 | 0.42406 | 0.4222 | 0.42411 | 0.42598 | 0.4339 | 0.43789 | 0.42255
42843.4181 | -266 | 21.957 | 22.1711 | 22.302 | 22.2622 | 22.0155 | 21.5123 | 20.3552 | 21.7092 | 21.7738 | 21.7807 | 21.7245 | 21.414 | 21.0862 | 21.605 | 21.3534 | 21.4413 | 21.3931 | 20.9181 | 21.0545 | 21.0122 | 20.5697 | 20.7423 | 20.6164 | 20.6661 | 21.4666 | 21.6317 | 20.1888 | 20.3032 | 20.2002 | 20.8393 | 21.6817 | 21.8763 | 20.7869 | 18.569 | 21.9345 | 20.1884 | 20.3047 |  | 20.3646 | 20.0994 | 20.1426 | 19.5373 |  | 18.5995 | 18.53 | 18.408 | 18.302 | 18.4432 | 18.5187 | 19.0653 | 18.1071 | 18.8048 | 18.2926 | 18.8308 | 18.7445 | 45.1601 | 48.3328 | 45.7471 | 20.8555 |  |  | 1.7547 | 9.0172 | 8.9115 | 1.1627 | 1.585 | 1.6576 | 2.3329 | -23.1927 | 0.3927 | 0.27992 | 0.13419 | 8.8337 | 9.06 | 2.0257 | 21.4575 | 21.5939 | 21.6715 | 21.658 | 21.4885 | 20.9444 | 20.2863 | 21.7336 | 21.8399 | 21.8838 | 21.8359 | 21.5901 | 21.0514 | 21.8139 | 18.746 | 18.3237 | 18.2803 | 18.146 | 18.1138 | 18.8518 | 18.4829 | 21.6553 | 21.4796 | 21.2726 | 21.3014 | 21.0751 | 20.9511 | 21.0368 | 20.7337 | 20.6635 | 20.2845 | 20.2632 | 20.0861 | 20.2187 | 0.044134 | 0.29059 | 20.5809 | 21.401 | 21.5682 | 19.984 | 21.0745 | 21.339 | 20.7112 | 21.5126 | 21.6462 | 20.4111 | 21.3923 | 21.7779 | 20.2239 | 20.231 | 20.2399 | 20.2255 | 20.3812 |  | 20.4758 | 20.1357 | 20.2076 | 20.1842 | 20.3164 | 20.3428 |  | 20.3238 |  |  | 20.5044 | 20.4429 | 20.5286 | [5 empty] | 21.3185 | 20.1697 | 20.9623 | 21.203 | 19.5699 | 20.6011 | 20.9704 | 20.1058 | 20.3687 | 20.8648 | 19.5867 | 20.1192 | 20.6885 | 19.6265 | 20.0028 | 20.538 | 19.7884 | 20.0331 | 19.4115 | 20.0155 | 19.3523 | 19.9921 | 19.6558 | 20.2438 | 20.9201 | 20.1305 | 20.0828 | 20.6658 | 19.4331 | 19.9642 | 20.5079 | 19.4191 | 19.9539 | 19.619 | 19.9903 | 19.3509 | 20.0817 | -0.20731 | 20.9714 | 0.051587 | 0.040297 | -26.5062 | 3.0887 |  |  | 1.5811 | 3.574 | 3.553 | 1.2834 | 1.4984 | 1.5323 | 1.8179 | 0.42409 | 0.42192 | 0.42422 | 0.42397 | 0.43265 | 0.4379 | 0.42219
42843.4181 | -265 | 21.9572 | 22.1714 | 22.3002 | 22.2685 | 22.0176 | 21.5188 | 20.3558 | 21.715 | 21.7742 | 21.7821 | 21.7263 | 21.414 | 21.0916 | 21.6047 | 21.3517 | 21.4443 | 21.3913 | 20.9128 | 21.045 | 20.9988 | 20.553 | 20.7424 | 20.5971 | 20.6487 | 21.4598 | 21.6185 | 20.1809 | 20.2941 | 20.1868 | 20.8394 | 21.6762 | 21.8807 | 20.7843 | 18.5691 | 21.9344 | 20.1878 | 20.3081 |  | 20.3593 | 20.1032 | 20.1417 | 19.5415 |  | 18.5932 | 18.5205 | 18.4012 | 18.2916 | 18.4389 | 18.5223 | 19.0415 | 18.1199 | 18.8055 | 18.253 | 18.8221 | 18.7382 | 45.1396 | 48.3403 | 45.7285 | 20.8605 |  |  | 1.8177 | 8.7307 | 8.8799 | 1.143 | 1.1881 | 1.011 | 2.2245 | -23.1309 | 0.25297 | 0.24468 | 0.088355 | 8.8325 | 9.0589 | 2.026 | 21.4657 | 21.5956 | 21.6793 | 21.6648 | 21.5005 | 20.9617 | 20.2857 | 21.7301 | 21.847 | 21.8786 | 21.834 | 21.5913 | 21.0558 | 21.8072 | 18.733 | 18.3235 | 18.2702 | 18.1239 | 18.1269 | 18.8514 | 18.4819 | 21.6657 | 21.4854 | 21.2789 | 21.2993 | 21.0797 | 20.9574 | 21.0542 | 20.7446 | 20.6783 | 20.2888 | 20.2798 | 20.0924 | 20.2173 | 0.23208 | 0.54812 | 20.5794 | 21.3866 | 21.5516 | 19.9771 | 21.0688 | 21.326 | 20.7035 | 21.5038 | 21.6374 | 20.4102 | 21.3879 | 21.7676 | 20.2104 | 20.2236 | 20.2358 | 20.2142 | 20.3772 |  | 20.4773 | 20.1353 | 20.2143 | 20.1858 | 20.3197 | 20.353 |  | 20.3307 |  |  | 20.507 | 20.434 | 20.531 | [5 empty] | 21.3227 | 20.1719 | 20.9713 | 21.198 | 19.5669 | 20.5967 | 20.9793 | 20.1096 | 20.3703 | 20.8664 | 19.5834 | 20.1207 | 20.6877 | 19.6315 | 19.9975 | 20.5299 | 19.7852 | 20.0292 | 19.4061 | 20.0139 | 19.3451 | 19.9965 | 19.6727 | 20.2588 | 20.9308 | 20.1408 | 20.0984 | 20.6707 | 19.4383 | 19.9693 | 20.5184 | 19.4341 | 19.9523 | 19.6399 | 19.9992 | 19.3534 | 20.0792 | -0.22641 | 20.9707 | 0.051193 | 0.040413 | -26.5087 | 3.0888 |  |  | 1.6092 | 3.5167 | 3.5466 | 1.2724 | 1.2973 | 1.1967 | 1.7751 | 0.42425 | 0.42216 | 0.42429 | 0.42537 | 0.43365 | 0.43777 | 0.42238
42843.4181 | -264 | 21.9559 | 22.1744 | 22.303 | 22.2698 | 22.0171 | 21.5133 | 20.3613 | 21.719 | 21.7799 | 21.7875 | 21.7273 | 21.4137 | 21.0888 | 21.6109 | 21.3506 | 21.4373 | 21.3928 | 20.9193 | 21.051 | 21.0116 | 20.5582 | 20.7437 | 20.6193 | 20.6517 | 21.4595 | 21.6298 | 20.19 | 20.2969 | 20.1926 | 20.8401 | 21.6772 | 21.8834 | 20.7833 | 18.5604 | 21.9347 | 20.1945 | 20.3115 |  | 20.3598 | 20.1004 | 20.1433 | 19.5411 |  | 18.6015 | 18.5187 | 18.4038 | 18.2913 | 18.4477 | 18.5321 | 19.0516 | 18.1218 | 18.8023 | 18.2467 | 18.829 | 18.7426 | 45.1158 | 48.3473 | 45.709 | 20.8562 |  |  | 1.7238 | 8.8141 | 8.2708 | 1.0812 | 1.3168 | 1.3895 | 2.3152 | -23.0771 | 0.45166 | 0.39405 | 0.096341 | 8.833 | 9.0594 | 2.0256 | 21.464 | 21.5952 | 21.6761 | 21.6628 | 21.4967 | 20.9541 | 20.2861 | 21.7334 | 21.8372 | 21.8836 | 21.8372 | 21.5913 | 21.0572 | 21.8155 | 18.7508 | 18.3233 | 18.2464 | 18.1073 | 18.1394 | 18.8648 | 18.4926 | 21.664 | 21.4821 | 21.2743 | 21.2974 | 21.0765 | 20.961 | 21.0454 | 20.7412 | 20.6782 | 20.2814 | 20.2682 | 20.09 | 20.2053 | 0.30856 | 0.77122 | 20.5809 | 21.3874 | 21.5609 | 19.9758 | 21.0714 | 21.3283 | 20.7065 | 21.5065 | 21.6386 | 20.4075 | 21.3905 | 21.7678 | 20.2134 | 20.229 | 20.2304 | 20.2171 | 20.3645 |  | 20.4805 | 20.1379 | 20.214 | 20.1903 | 20.3147 | 20.3538 |  | 20.3347 |  |  | 20.4991 | 20.448 | 20.5333 | [5 empty] | 21.3195 | 20.1719 | 20.9742 | 21.2034 | 19.5597 | 20.605 | 20.9737 | 20.1024 | 20.367 | 20.8674 | 19.5845 | 20.1212 | 20.6875 | 19.6298 | 20.0055 | 20.538 | 19.779 | 20.0316 | 19.3977 | 20.0086 | 19.3478 | 19.9932 | 19.6802 | 20.2634 | 20.9332 | 20.152 | 20.0944 | 20.6823 | 19.4437 | 19.9818 | 20.5162 | 19.4317 | 19.9612 | 19.6378 | 20.0114 | 19.3573 | 20.0881 | 0.0030505 | 20.9706 | 0.052344 | 0.038599 | -26.449 | 3.0888 |  |  | 1.5671 | 3.5335 | 3.4228 | 1.2376 | 1.3658 | 1.403 | 1.811 | 0.42471 | 0.42208 | 0.42399 | 0.42495 | 0.43754 | 0.438 | 0.42246
42843.4181 | -263 | 21.9517 | 22.1705 | 22.3048 | 22.2713 | 22.0183 | 21.5132 | 20.3633 | 21.7125 | 21.7724 | 21.7884 | 21.7248 | 21.4118 | 21.0892 | 21.6136 | 21.3594 | 21.4489 | 21.4019 | 20.9142 | 21.062 | 21.015 | 20.5646 | 20.756 | 20.6189 | 20.6647 | 21.4738 | 21.6357 | 20.1938 | 20.2951 | 20.2038 | 20.8472 | 21.6883 | 21.8859 | 20.7995 | 18.5433 | 21.9415 | 20.1974 | 20.317 |  | 20.3619 | 20.099 | 20.149 | 19.5423 |  | 18.5981 | 18.5166 | 18.4042 | 18.2883 | 18.4453 | 18.5372 | 19.0763 | 18.0952 | 18.8003 | 18.2154 | 18.8269 | 18.7422 | 45.0889 | 48.3602 | 45.6953 | 20.8625 |  |  | 1.7619 | 8.8411 | 9.0087 | 1.0793 | 0.76356 | 1.1103 | 2.0582 | -23.3918 | 0.35027 | 0.32839 | 0.082627 | 8.8335 | 9.0599 | 2.0255 | 21.4656 | 21.5916 | 21.6781 | 21.6707 | 21.4977 | 20.9541 | 20.282 | 21.7341 | 21.8357 | 21.8882 | 21.8403 | 21.5904 | 21.0603 | 21.8201 | 18.6836 | 18.3075 | 18.2234 | 18.0941 | 18.1117 | 18.85 | 18.4932 | 21.6618 | 21.4776 | 21.2683 | 21.2933 | 21.0783 | 20.9585 | 21.0426 | 20.7368 | 20.6624 | 20.2753 | 20.2593 | 20.0849 | 20.1939 | 0.080505 | 0.364 | 20.581 | 21.3913 | 21.5609 | 19.9762 | 21.0731 | 21.3318 | 20.7078 | 21.5025 | 21.6413 | 20.4038 | 21.3959 | 21.7762 | 20.2104 | 20.2285 | 20.2301 | 20.2188 | 20.3483 |  | 20.4649 | 20.1248 | 20.2026 | 20.1797 | 20.3059 | 20.3432 |  | 20.3296 |  |  | 20.4973 | 20.4405 | 20.5231 | [5 empty] | 21.3164 | 20.1674 | 20.9686 | 21.2027 | 19.5409 | 20.6033 | 20.9771 | 20.1181 | 20.3678 | 20.8688 | 19.5799 | 20.1289 | 20.6863 | 19.6269 | 20.0038 | 20.5403 | 19.7925 | 20.0258 | 19.4086 | 20.0187 | 19.3508 | 19.9959 | 19.6647 | 20.2467 | 20.9213 | 20.141 | 20.0854 | 20.6744 | 19.4384 | 19.9715 | 20.5034 | 19.4236 | 19.9512 | 19.6285 | 19.9947 | 19.3518 | 20.0833 | -0.28132 | 20.9704 | 0.050472 | 0.036655 | -26.528 | 3.0888 |  |  | 1.5843 | 3.5389 | 3.5722 | 1.2364 | 1.04 | 1.2541 | 1.7076 | 0.42464 | 0.42206 | 0.42399 | 0.4307 | 0.44018 | 0.43806 | 0.42257
42843.4181 | -262 | 21.9571 | 22.1736 | 22.2995 | 22.2663 | 22.017 | 21.5081 | 20.3639 | 21.7032 | 21.7713 | 21.7836 | 21.7223 | 21.4121 | 21.0867 | 21.6109 | 21.3506 | 21.4462 | 21.4042 | 20.9118 | 21.0497 | 21.003 | 20.5648 | 20.7468 | 20.6149 | 20.6607 | 21.4658 | 21.6276 | 20.1853 | 20.2909 | 20.1973 | 20.8422 | 21.6819 | 21.8791 | 20.7854 | 18.534 | 21.9415 | 20.185 | 20.3155 |  | 20.3679 | 20.0992 | 20.1373 | 19.537 |  | 18.6061 | 18.5258 | 18.4118 | 18.2941 | 18.4489 | 18.5529 | 19.096 | 18.0388 | 18.8127 | 18.1589 | 18.8311 | 18.7454 | 45.096 | 48.3697 | 45.6864 | 20.8562 |  |  | 1.7855 | 8.8562 | 8.435 | 0.95769 | 1.4023 | 1.4861 | 2.2902 | -23.5771 | 0.25803 | 0.38566 | 0.11578 | 8.8331 | 9.0595 | 2.0257 | 21.4527 | 21.595 | 21.6781 | 21.667 | 21.4929 | 20.9512 | 20.2852 | 21.7344 | 21.8414 | 21.8805 | 21.8426 | 21.5914 | 21.062 | 21.8148 | 18.6403 | 18.2873 | 18.2421 | 18.0923 | 18.0972 | 18.8646 | 18.495 | 21.6692 | 21.4869 | 21.2704 | 21.304 | 21.0793 | 20.9515 | 21.0434 | 20.7317 | 20.667 | 20.276 | 20.2716 | 20.0866 | 20.1921 | -0.054363 | -0.01887 | 20.5766 | 21.3854 | 21.5538 | 19.975 | 21.0721 | 21.3279 | 20.7042 | 21.4931 | 21.6421 | 20.4054 | 21.3951 | 21.7691 | 20.2079 | 20.2241 | 20.2336 | 20.2138 | 20.3412 |  | 20.4644 | 20.1139 | 20.2013 | 20.1798 | 20.3054 | 20.3395 |  | 20.3205 |  |  | 20.4989 | 20.437 | 20.5277 | [5 empty] | 21.3141 | 20.1668 | 20.9633 | 21.2012 | 19.5295 | 20.5973 | 20.9718 | 20.1145 | 20.3747 | 20.8724 | 19.5821 | 20.1344 | 20.6956 | 19.6313 | 19.9989 | 20.5332 | 19.7936 | 20.0273 | 19.4165 | 20.0194 | 19.3549 | 19.9973 | 19.6628 | 20.2536 | 20.924 | 20.1361 | 20.0878 | 20.6695 | 19.4438 | 19.964 | 20.5071 | 19.4279 | 19.9469 | 19.6274 | 19.9954 | 19.3497 | 20.0871 | 0.045345 | 20.9724 | 0.050552 | 0.036379 | -26.5491 | 3.0888 |  |  | 1.5949 | 3.5419 | 3.4567 | 1.1647 | 1.4095 | 1.451 | 1.8013 | 0.42482 | 0.42232 | 0.42398 | 0.43721 | 0.43831 | 0.4378 | 0.42265
42843.4181 | -261 | 21.9605 | 22.1775 | 22.3037 | 22.265 | 22.0151 | 21.5122 | 20.3663 | 21.7113 | 21.7763 | 21.7939 | 21.7235 | 21.4198 | 21.0913 | 21.6136 | 21.3522 | 21.4443 | 21.3971 | 20.9133 | 21.0519 | 21.0072 | 20.5681 | 20.7444 | 20.6138 | 20.6563 | 21.4667 | 21.6269 | 20.1887 | 20.2945 | 20.1978 | 20.8367 | 21.6778 | 21.8765 | 20.7905 | 18.6643 | 21.9424 | 20.1944 | 20.314 |  | 20.3679 | 20.0994 | 20.1404 | 19.539 |  | 18.5974 | 18.5212 | 18.4027 | 18.2933 | 18.4516 | 18.5614 | 19.0709 | 17.9874 | 18.8115 | 18.1326 | 18.8302 | 18.748 | 45.1083 | 48.385 | 45.6851 | 20.8635 |  |  | 1.6686 | 8.8647 | 8.943 | 0.91301 | 1.378 | 1.1116 | 2.2948 | -24.0936 | 0.51763 | 0.41273 | 0.044261 | 8.8333 | 9.0598 | 2.026 | 21.4517 | 21.592 | 21.678 | 21.6649 | 21.49 | 20.9481 | 20.2869 | 21.737 | 21.8459 | 21.8879 | 21.8351 | 21.5934 | 21.0635 | 21.8157 | 18.6074 | 18.2537 | 18.2261 | 18.0892 | 18.0805 | 18.8596 | 18.4902 | 21.6632 | 21.4835 | 21.2794 | 21.3056 | 21.0827 | 20.9632 | 21.0502 | 20.7393 | 20.673 | 20.2846 | 20.275 | 20.0988 | 20.2023 | -0.10351 | -0.19937 | 20.5713 | 21.3876 | 21.558 | 19.9785 | 21.072 | 21.3262 | 20.7017 | 21.4972 | 21.6399 | 20.4008 | 21.3908 | 21.7711 | 20.2098 | 20.2287 | 20.2332 | 20.2116 | 20.3481 |  | 20.4735 | 20.1171 | 20.2041 | 20.1787 | 20.3005 | 20.3481 |  | 20.3223 |  |  | 20.4999 | 20.4416 | 20.5336 | [5 empty] | 21.3214 | 20.1709 | 20.9675 | 21.2031 | 19.5364 | 20.6013 | 20.9718 | 20.1179 | 20.384 | 20.8726 | 19.5831 | 20.1321 | 20.7029 | 19.6412 | 20.0026 | 20.5431 | 19.8077 | 20.0322 | 19.4136 | 20.0177 | 19.3591 | 19.9939 | 19.6607 | 20.2557 | 20.9264 | 20.1387 | 20.0865 | 20.6658 | 19.4342 | 19.9683 | 20.5052 | 19.4183 | 19.9594 | 19.6315 | 20.0012 | 19.3511 | 20.0823 | 0.12734 | 20.9712 | 0.051045 | 0.038512 | -26.5853 | 3.0888 |  |  | 1.5418 | 3.5436 | 3.5592 | 1.1372 | 1.3972 | 1.2549 | 1.8031 | 0.42494 | 0.42232 | 0.42384 | 0.44029 | 0.43953 | 0.43806 | 0.42265
42843.4181 | -260 | 21.9524 | 22.1752 | 22.2981 | 22.2701 | 22.0106 | 21.5092 | 20.3625 | 21.7048 | 21.7753 | 21.7799 | 21.7239 | 21.4171 | 21.083 | 21.6033 | 21.3454 | 21.4321 | 21.3948 | 20.9138 | 21.0447 | 21.0088 | 20.5587 | 20.7509 | 20.6193 | 20.6529 | 21.4572 | 21.6244 | 20.1884 | 20.2938 | 20.194 | 20.8541 | 21.6868 | 21.8885 | 20.7943 | 18.7612 | 21.9544 | 20.1919 | 20.3229 |  | 20.3725 | 20.1037 | 20.1533 | 19.5381 |  | 18.5938 | 18.5283 | 18.4048 | 18.2934 | 18.4492 | 18.5886 | 19.0156 | 17.9737 | 18.8132 | 18.061 | 18.8249 | 18.7529 | 45.1003 | 48.3955 | 45.6842 | 20.8584 |  |  | 1.6975 | 8.9252 | 8.3246 | 1.0563 | 1.0665 | 1.3843 | 2.005 | -24.4767 | 0.43551 | 0.25517 | 0.059191 | 8.8329 | 9.0592 | 2.0256 | 21.4601 | 21.5912 | 21.6788 | 21.6687 | 21.4938 | 20.9526 | 20.2871 | 21.7367 | 21.8433 | 21.8816 | 21.837 | 21.5932 | 21.0626 | 21.8158 | 18.5948 | 18.2276 | 18.2171 | 18.1042 | 18.0753 | 18.8636 | 18.5055 | 21.6611 | 21.4857 | 21.2688 | 21.2971 | 21.0749 | 20.9621 | 21.0372 | 20.7299 | 20.663 | 20.2793 | 20.266 | 20.0916 | 20.1905 | 0.0345 | 0.033625 | 20.5753 | 21.394 | 21.5625 | 19.9777 | 21.0776 | 21.3338 | 20.7115 | 21.5 | 21.6402 | 20.4075 | 21.399 | 21.7776 | 20.216 | 20.2368 | 20.2361 | 20.22 | 20.3442 |  | 20.4687 | 20.1175 | 20.2028 | 20.179 | 20.3056 | 20.3496 |  | 20.3214 |  |  | 20.4955 | 20.4402 | 20.5264 | [5 empty] | 21.3118 | 20.1716 | 20.9684 | 21.1951 | 19.5433 | 20.5934 | 20.9703 | 20.1125 | 20.3806 | 20.8754 | 19.5826 | 20.1308 | 20.6923 | 19.6345 | 20.0033 | 20.5364 | 19.7995 | 20.0309 | 19.4121 | 20.025 | 19.354 | 19.9918 | 19.6576 | 20.2606 | 20.9293 | 20.1481 | 20.0906 | 20.6757 | 19.4353 | 19.9762 | 20.5038 | 19.4203 | 19.9618 | 19.6386 | 20.0019 | 19.3446 | 20.0777 | -0.12791 | 20.9726 | 0.051365 | 0.038744 | -26.4524 | 3.0888 |  |  | 1.5551 | 3.5557 | 3.434 | 1.2232 | 1.2293 | 1.4005 | 1.6855 | 0.42488 | 0.42227 | 0.424 | 0.44215 | 0.44231 | 0.438 | 0.4228
42843.4181 | -259 | 21.9582 | 22.1762 | 22.3017 | 22.2713 | 22.0171 | 21.5142 | 20.3669 | 21.7103 | 21.784 | 21.7816 | 21.7259 | 21.4178 | 21.087 | 21.6081 | 21.3553 | 21.4461 | 21.4021 | 20.9167 | 21.0532 | 21.0159 | 20.5653 | 20.7488 | 20.6218 | 20.6614 | 21.4615 | 21.6296 | 20.1889 | 20.3077 | 20.2033 | 20.8429 | 21.68 | 21.8783 | 20.7902 | 18.8595 | 21.9548 | 20.1912 | 20.3123 |  | 20.3674 | 20.0986 | 20.1422 | 19.5322 |  | 18.6066 | 18.5193 | 18.4035 | 18.2981 | 18.4566 | 18.6107 | 18.9853 | 17.9899 | 18.8099 | 18.0045 | 18.8308 | 18.7384 | 45.0936 | 48.404 | 45.674 | 20.8538 |  |  | 1.7908 | 8.9594 | 8.9082 | 1.1851 | 1.2676 | 0.98081 | 2.009 | -24.7691 | 0.33626 | 0.33741 | 0.1295 | 8.8323 | 9.0588 | 2.0255 | 21.4585 | 21.5964 | 21.6715 | 21.6651 | 21.4999 | 20.9509 | 20.2865 | 21.7356 | 21.8395 | 21.8789 | 21.838 | 21.5913 | 21.0617 | 21.812 | 18.5463 | 18.2223 | 18.2001 | 18.11 | 18.083 | 18.8619 | 18.5048 | 21.6615 | 21.4748 | 21.2704 | 21.2904 | 21.0693 | 20.9528 | 21.0362 | 20.7267 | 20.6606 | 20.2788 | 20.2622 | 20.0883 | 20.1871 | -0.21046 | -0.8354 | 20.5714 | 21.3942 | 21.5592 | 19.9715 | 21.0734 | 21.3278 | 20.7043 | 21.5026 | 21.6421 | 20.4101 | 21.3946 | 21.7717 | 20.2181 | 20.2307 | 20.2338 | 20.2178 | 20.3521 |  | 20.4731 | 20.1304 | 20.2137 | 20.1853 | 20.3133 | 20.3596 |  | 20.3255 |  |  | 20.495 | 20.4343 | 20.5198 | [5 empty] | 21.3162 | 20.1653 | 20.9641 | 21.1938 | 19.5328 | 20.5924 | 20.9637 | 20.1166 | 20.3817 | 20.876 | 19.58 | 20.1346 | 20.6918 | 19.6344 | 20.0023 | 20.541 | 19.7956 | 20.0225 | 19.4138 | 20.0275 | 19.3517 | 19.9915 | 19.6608 | 20.2657 | 20.9293 | 20.1479 | 20.0924 | 20.6817 | 19.4326 | 19.9764 | 20.5051 | 19.4205 | 19.9577 | 19.6364 | 20.0057 | 19.3481 | 20.0806 | -0.062988 | 20.9712 | 0.051433 | 0.039949 | -26.4932 | 3.0888 |  |  | 1.5973 | 3.5625 | 3.5523 | 1.2956 | 1.3402 | 1.1789 | 1.6872 | 0.42481 | 0.42227 | 0.42409 | 0.44735 | 0.44412 | 0.43814 | 0.42288
42843.4181 | -258 | 21.9532 | 22.1725 | 22.2955 | 22.2615 | 22.015 | 21.5119 | 20.3597 | 21.7055 | 21.7747 | 21.78 | 21.7231 | 21.415 | 21.0867 | 21.6095 | 21.3544 | 21.444 | 21.3996 | 20.9174 | 21.0485 | 21.0177 | 20.5647 | 20.743 | 20.6187 | 20.6588 | 21.4611 | 21.6249 | 20.192 | 20.3043 | 20.1949 | 20.8449 | 21.6849 | 21.8789 | 20.7938 | 18.9797 | 21.9471 | 20.1965 | 20.3173 |  | 20.3746 | 20.1084 | 20.1451 | 19.5396 |  | 18.6032 | 18.5315 | 18.4143 | 18.3014 | 18.471 | 18.6289 | 18.9611 | 18.0016 | 18.8165 | 18.0252 | 18.8399 | 18.7473 | 45.0847 | 48.4186 | 45.6595 | 20.8571 |  |  | 1.6114 | 8.8687 | 8.6788 | 1.373 | 1.3596 | 1.3679 | 2.0668 | -24.9525 | 0.5151 | 0.34769 | 0.15363 | 8.8332 | 9.0596 | 2.0257 | 21.4646 | 21.5929 | 21.6686 | 21.659 | 21.4947 | 20.9526 | 20.2859 | 21.7316 | 21.8376 | 21.876 | 21.8285 | 21.5902 | 21.0574 | 21.8142 | 18.5023 | 18.2144 | 18.1933 | 18.1206 | 18.0747 | 18.8662 | 18.5045 | 21.6649 | 21.4851 | 21.2697 | 21.3017 | 21.0831 | 20.9665 | 21.0405 | 20.7376 | 20.6699 | 20.2837 | 20.2707 | 20.0877 | 20.2012 | 0.11412 | 0.11769 | 20.5715 | 21.3892 | 21.5643 | 19.9736 | 21.0708 | 21.3242 | 20.7038 | 21.5091 | 21.6424 | 20.4119 | 21.3925 | 21.7703 | 20.2156 | 20.2302 | 20.2279 | 20.2134 | 20.3497 |  | 20.4723 | 20.1365 | 20.2139 | 20.1808 | 20.3144 | 20.3626 |  | 20.3251 |  |  | 20.4947 | 20.4298 | 20.5196 | [5 empty] | 21.3164 | 20.1629 | 20.9644 | 21.1954 | 19.5202 | 20.5907 | 20.9658 | 20.12 | 20.3702 | 20.8774 | 19.573 | 20.1319 | 20.6944 | 19.6354 | 19.992 | 20.5361 | 19.7942 | 20.0141 | 19.4151 | 20.018 | 19.3447 | 19.9859 | 19.6654 | 20.2676 | 20.9274 | 20.1471 | 20.0948 | 20.6751 | 19.4282 | 19.9695 | 20.5023 | 19.4193 | 19.9497 | 19.6333 | 20.0002 | 19.3448 | 20.0813 | 0.003607 | 20.9719 | 0.050774 | 0.038062 | -26.4638 | 3.0888 |  |  | 1.5152 | 3.5445 | 3.5063 | 1.3946 | 1.388 | 1.3922 | 1.7114 | 0.42485 | 0.42211 | 0.42425 | 0.45273 | 0.44484 | 0.43811 | 0.42266
42843.4181 | -257 | 21.9542 | 22.1683 | 22.2976 | 22.2613 | 22.0179 | 21.5101 | 20.3641 | 21.7116 | 21.7752 | 21.7819 | 21.724 | 21.4138 | 21.0867 | 21.6083 | 21.3524 | 21.4409 | 21.3916 | 20.9117 | 21.0471 | 21.0186 | 20.5626 | 20.746 | 20.6182 | 20.6593 | 21.4618 | 21.6253 | 20.1848 | 20.2992 | 20.1958 | 20.8491 | 21.6953 | 21.8799 | 20.7919 | 19.0771 | 21.9463 | 20.2004 | 20.3176 |  | 20.376 | 20.1068 | 20.1487 | 19.5397 |  | 18.6055 | 18.5238 | 18.4104 | 18.2981 | 18.4853 | 18.6256 | 18.9388 | 18.0277 | 18.8132 | 18.0632 | 18.831 | 18.7631 | 45.0936 | 48.4409 | 45.6856 | 20.8664 |  |  | 1.8105 | 9.01 | 9.0205 | 1.0602 | 1.2814 | 1.2515 | 1.959 | -25.0188 | 0.32011 | 0.24615 | 0.11631 | 8.8329 | 9.0594 | 2.026 | 21.4625 | 21.5879 | 21.6731 | 21.6663 | 21.4909 | 20.9529 | 20.2796 | 21.7266 | 21.8469 | 21.884 | 21.8411 | 21.593 | 21.0637 | 21.8083 | 18.464 | 18.2092 | 18.1839 | 18.1111 | 18.0693 | 18.8699 | 18.4976 | 21.6639 | 21.4782 | 21.2735 | 21.2973 | 21.0783 | 20.9635 | 21.0433 | 20.7328 | 20.6693 | 20.2866 | 20.2631 | 20.0872 | 20.1952 | 0.062417 | 0.13519 | 20.58 | 21.3939 | 21.5644 | 19.9809 | 21.0704 | 21.3287 | 20.7093 | 21.507 | 21.6431 | 20.4152 | 21.3964 | 21.7725 | 20.2119 | 20.2348 | 20.2335 | 20.22 | 20.369 |  | 20.4834 | 20.1394 | 20.2148 | 20.1803 | 20.3184 | 20.3599 |  | 20.3318 |  |  | 20.493 | 20.4405 | 20.5287 | [5 empty] | 21.3203 | 20.1741 | 20.9663 | 21.1984 | 19.5197 | 20.5964 | 20.9705 | 20.1236 | 20.3748 | 20.8744 | 19.5794 | 20.1379 | 20.7025 | 19.6355 | 19.9989 | 20.5416 | 19.7987 | 20.022 | 19.4187 | 20.0225 | 19.3492 | 19.9844 | 19.6641 | 20.2674 | 20.9236 | 20.1428 | 20.0948 | 20.6783 | 19.4371 | 19.9662 | 20.5049 | 19.426 | 19.9555 | 19.6332 | 19.9948 | 19.3464 | 20.0809 | 0.10637 | 20.9722 | 0.050491 | 0.038505 | -26.4908 | 3.0888 |  |  | 1.606 | 3.5725 | 3.5746 | 1.2255 | 1.3475 | 1.3317 | 1.6661 | 0.42469 | 0.42206 | 0.42439 | 0.45741 | 0.44507 | 0.43824 | 0.42292
42843.4181 | -256 | 21.955 | 22.1737 | 22.3005 | 22.2656 | 22.0143 | 21.5123 | 20.3645 | 21.7135 | 21.7786 | 21.7838 | 21.7253 | 21.4115 | 21.0918 | 21.6094 | 21.3507 | 21.4455 | 21.3908 | 20.9122 | 21.0454 | 21.01 | 20.5589 | 20.7494 | 20.6152 | 20.6575 | 21.4555 | 21.6229 | 20.1827 | 20.2995 | 20.1968 | 20.8434 | 21.6847 | 21.8804 | 20.7889 | 19.1552 | 21.9455 | 20.2 | 20.3169 |  | 20.3716 | 20.1023 | 20.1427 | 19.539 |  | 18.611 | 18.5204 | 18.4131 | 18.304 | 18.5006 | 18.6277 | 18.9208 | 18.0136 | 18.8159 | 18.0508 | 18.8319 | 18.745 | 45.072 | 48.4566 | 45.6727 | 20.8598 |  |  | 1.7369 | 8.8825 | 8.8155 | 1.1463 | 1.8708 | 1.7194 | 1.8565 | -25.3342 | 0.15023 | 0.25097 | 0.15293 | 8.8335 | 9.0599 | 2.0256 | 21.4578 | 21.5889 | 21.6744 | 21.6602 | 21.4955 | 20.9526 | 20.2745 | 21.7265 | 21.8424 | 21.8827 | 21.8331 | 21.5877 | 21.0547 | 21.8033 | 18.4188 | 18.201 | 18.1835 | 18.0997 | 18.0683 | 18.8715 | 18.4936 | 21.6612 | 21.4826 | 21.2667 | 21.3017 | 21.0721 | 20.9593 | 21.0367 | 20.7354 | 20.6685 | 20.2849 | 20.2663 | 20.0895 | 20.19 | -0.047089 | -0.47383 | 20.5832 | 21.4025 | 21.566 | 19.9805 | 21.0725 | 21.3347 | 20.7057 | 21.5046 | 21.6478 | 20.4122 | 21.4015 | 21.773 | 20.2139 | 20.2326 | 20.2383 | 20.2213 | 20.3668 |  | 20.4785 | 20.1264 | 20.206 | 20.1712 | 20.3091 | 20.3573 |  | 20.3226 |  |  | 20.493 | 20.4423 | 20.5299 | [5 empty] | 21.3198 | 20.174 | 20.9672 | 21.1969 | 19.5206 | 20.5957 | 20.9709 | 20.1277 | 20.3875 | 20.8843 | 19.585 | 20.1447 | 20.7034 | 19.6444 | 20.0038 | 20.5457 | 19.8076 | 20.0315 | 19.4244 | 20.0311 | 19.3543 | 19.9917 | 19.661 | 20.2633 | 20.9253 | 20.1411 | 20.0895 | 20.6772 | 19.4354 | 19.9674 | 20.5061 | 19.4274 | 19.9539 | 19.634 | 19.998 | 19.3489 | 20.0827 | 0.019003 | 20.9706 | 0.051981 | 0.039738 | -26.4701 | 3.0888 |  |  | 1.5731 | 3.5472 | 3.5338 | 1.2743 | 1.6282 | 1.5609 | 1.622 | 0.42458 | 0.42213 | 0.42434 | 0.46262 | 0.44466 | 0.43825 | 0.423
42843.4181 | -255 | 21.9602 | 22.1737 | 22.2904 | 22.268 | 22.0165 | 21.5087 | 20.3643 | 21.6996 | 21.7838 | 21.7909 | 21.7173 | 21.4132 | 21.0853 | 21.6068 | 21.3582 | 21.4395 | 21.3978 | 20.909 | 21.0436 | 21.0028 | 20.5544 | 20.7531 | 20.6162 | 20.6552 | 21.4575 | 21.6262 | 20.1798 | 20.2989 | 20.1871 | 20.8417 | 21.6792 | 21.8767 | 20.7825 | 19.1919 | 21.9338 | 20.1902 | 20.3075 |  | 20.3674 | 20.0998 | 20.1349 | 19.5294 |  | 18.6054 | 18.5241 | 18.4073 | 18.3056 | 18.5003 | 18.6414 | 18.9626 | 17.9677 | 18.8057 | 17.9943 | 18.8351 | 18.7561 | 45.0646 | 48.4745 | 45.6727 | 20.8594 |  |  | 1.7737 | 8.8371 | 8.9975 | 1.1299 | 1.1368 | 0.91313 | 2.0044 | -25.7607 | 0.32848 | 0.37391 | 0.16092 | 8.8333 | 9.0598 | 2.0255 | 21.4549 | 21.5915 | 21.6732 | 21.6559 | 21.4949 | 20.9526 | 20.2794 | 21.7226 | 21.837 | 21.8828 | 21.8314 | 21.5855 | 21.0528 | 21.806 | 18.3912 | 18.1918 | 18.1745 | 18.0763 | 18.0708 | 18.8712 | 18.5016 | 21.6576 | 21.4811 | 21.2595 | 21.2979 | 21.0704 | 20.9542 | 21.0386 | 20.729 | 20.6594 | 20.2711 | 20.2671 | 20.0874 | 20.1912 | 0.22678 | 0.29306 | 20.5742 | 21.3959 | 21.5638 | 19.9768 | 21.0739 | 21.3359 | 20.7077 | 21.5051 | 21.6477 | 20.4098 | 21.3967 | 21.7716 | 20.2146 | 20.2308 | 20.2337 | 20.2152 | 20.3569 |  | 20.4772 | 20.129 | 20.2082 | 20.166 | 20.3138 | 20.3553 |  | 20.3291 |  |  | 20.4962 | 20.4393 | 20.532 | [5 empty] | 21.3234 | 20.1735 | 20.9683 | 21.1975 | 19.5286 | 20.5975 | 20.98 | 20.1254 | 20.3852 | 20.8829 | 19.5831 | 20.1413 | 20.6952 | 19.6405 | 20.001 | 20.5419 | 19.8084 | 20.0291 | 19.4248 | 20.0286 | 19.3459 | 19.9922 | 19.6584 | 20.2646 | 20.9234 | 20.1381 | 20.0868 | 20.6751 | 19.4321 | 19.9664 | 20.5023 | 19.4229 | 19.9581 | 19.6345 | 20.0009 | 19.3408 | 20.0833 | 0.050724 | 20.9716 | 0.051809 | 0.040072 | -26.4744 | 3.0888 |  |  | 1.5896 | 3.5381 | 3.5701 | 1.2651 | 1.2692 | 1.1375 | 1.6854 | 0.42481 | 0.42213 | 0.42464 | 0.46566 | 0.44658 | 0.43818 | 0.42251
42843.4181 | -254 | 21.9561 | 22.1758 | 22.3042 | 22.2585 | 22.0147 | 21.5159 | 20.3595 | 21.7079 | 21.7785 | 21.7797 | 21.7245 | 21.4137 | 21.0917 | 21.6174 | 21.3562 | 21.4389 | 21.3972 | 20.911 | 21.0505 | 21.0027 | 20.5608 | 20.7455 | 20.6148 | 20.6539 | 21.459 | 21.6243 | 20.1808 | 20.2978 | 20.1809 | 20.8433 | 21.6898 | 21.8817 | 20.7857 | 19.2362 | 21.9385 | 20.1912 | 20.3021 |  | 20.3597 | 20.0971 | 20.1303 | 19.5426 |  | 18.6086 | 18.5316 | 18.4155 | 18.3044 | 18.5 | 18.665 | 19.0227 | 17.9548 | 18.8237 | 18.0021 | 18.8429 | 18.7567 | 45.0521 | 48.4924 | 45.678 | 20.859 |  |  | 1.7547 | 8.6367 | 8.9206 | 1.392 | 1.3812 | 1.4953 | 2.1115 | -26.3574 | 0.45477 | 0.47357 | 0.18557 | 8.8333 | 9.0597 | 2.0257 | 21.4639 | 21.5981 | 21.677 | 21.6643 | 21.4985 | 20.9605 | 20.2784 | 21.7324 | 21.85 | 21.886 | 21.834 | 21.5921 | 21.0613 | 21.8137 | 18.3759 | 18.181 | 18.1628 | 18.0677 | 18.0616 | 18.8759 | 18.504 | 21.6571 | 21.4744 | 21.2675 | 21.2971 | 21.0656 | 20.9497 | 21.0326 | 20.7262 | 20.6619 | 20.2743 | 20.2642 | 20.0827 | 20.1904 | 0.040398 | -0.18434 | 20.5694 | 21.3934 | 21.5627 | 19.9739 | 21.0728 | 21.3343 | 20.7073 | 21.5091 | 21.6443 | 20.4119 | 21.3923 | 21.7708 | 20.2148 | 20.2306 | 20.2335 | 20.2111 | 20.3401 |  | 20.4743 | 20.1322 | 20.2078 | 20.1607 | 20.3063 | 20.3553 |  | 20.3299 |  |  | 20.494 | 20.4318 | 20.5226 | [5 empty] | 21.3217 | 20.1721 | 20.9652 | 21.1998 | 19.5168 | 20.6004 | 20.9751 | 20.1175 | 20.3739 | 20.869 | 19.5712 | 20.1338 | 20.6928 | 19.6291 | 19.9912 | 20.5324 | 19.7953 | 20.0257 | 19.4199 | 20.0184 | 19.3354 | 19.9833 | 19.6606 | 20.2722 | 20.9219 | 20.1422 | 20.0859 | 20.6773 | 19.4379 | 19.9699 | 20.5103 | 19.427 | 19.9619 | 19.6383 | 19.9945 | 19.3427 | 20.0788 | 0.01585 | 20.9705 | 0.052431 | 0.040594 | -26.5425 | 3.0888 |  |  | 1.581 | 3.4978 | 3.5548 | 1.4043 | 1.3991 | 1.4558 | 1.7299 | 0.42518 | 0.42203 | 0.42454 | 0.46791 | 0.44817 | 0.43785 | 0.42264
42843.4181 | -253 | 21.9461 | 22.1752 | 22.3008 | 22.2612 | 22.0084 | 21.5145 | 20.3573 | 21.7022 | 21.776 | 21.7795 | 21.7187 | 21.4086 | 21.0786 | 21.5996 | 21.349 | 21.4432 | 21.3914 | 20.9061 | 21.0463 | 20.9968 | 20.55 | 20.7392 | 20.608 | 20.651 | 21.4562 | 21.6188 | 20.1789 | 20.2957 | 20.1781 | 20.8467 | 21.6841 | 21.8772 | 20.7917 | 19.4138 | 21.9374 | 20.1971 | 20.3102 |  | 20.373 | 20.1022 | 20.1396 | 19.5512 |  | 18.6074 | 18.5184 | 18.4089 | 18.3045 | 18.4936 | 18.6563 | 19.0716 | 17.9786 | 18.8145 | 18.0503 | 18.8353 | 18.738 | 45.0542 | 48.5118 | 45.6688 | 20.8579 |  |  | 1.6876 | 8.7517 | 9.1953 | 1.1016 | 0.97843 | 1.1819 | 1.961 | -26.6886 | 0.47151 | 0.36699 | 0.1696 | 8.8329 | 9.0592 | 2.026 | 21.4637 | 21.5979 | 21.6832 | 21.662 | 21.5012 | 20.9617 | 20.285 | 21.7365 | 21.8477 | 21.8807 | 21.8368 | 21.5911 | 21.0597 | 21.8179 | 18.3676 | 18.1597 | 18.1419 | 18.0422 | 18.045 | 18.8792 | 18.5087 | 21.6591 | 21.4704 | 21.2708 | 21.2897 | 21.0705 | 20.9475 | 21.0315 | 20.7292 | 20.6645 | 20.2784 | 20.2629 | 20.0916 | 20.1992 | 0.20613 | 0.36153 | 20.5718 | 21.3949 | 21.5649 | 19.9757 | 21.0739 | 21.3343 | 20.7094 | 21.5133 | 21.6447 | 20.4131 | 21.3891 | 21.7748 | 20.2168 | 20.2327 | 20.2353 | 20.2122 | 20.3323 |  | 20.4761 | 20.1392 | 20.2106 | 20.1647 | 20.3096 | 20.3556 |  | 20.3294 |  |  | 20.5001 | 20.4328 | 20.5245 | [5 empty] | 21.3231 | 20.1751 | 20.9751 | 21.2019 | 19.5082 | 20.5994 | 20.9752 | 20.1199 | 20.3756 | 20.8779 | 19.5697 | 20.1378 | 20.6991 | 19.6258 | 19.9989 | 20.5415 | 19.7925 | 20.0178 | 19.422 | 20.0216 | 19.3312 | 19.9873 | 19.6597 | 20.2708 | 20.9217 | 20.1428 | 20.0965 | 20.6772 | 19.4425 | 19.9753 | 20.5105 | 19.4266 | 19.9644 | 19.6383 | 19.9932 | 19.3419 | 20.0781 | -0.067996 | 20.9714 | 0.051716 | 0.038715 | -26.5685 | 3.0887 |  |  | 1.5505 | 3.5209 | 3.6091 | 1.2492 | 1.1776 | 1.2942 | 1.6671 | 0.42546 | 0.42193 | 0.42454 | 0.46922 | 0.45104 | 0.43781 | 0.42253
42843.4181 | -252 | 21.9571 | 22.1757 | 22.2972 | 22.2592 | 22.0146 | 21.5124 | 20.3573 | 21.7048 | 21.7793 | 21.7834 | 21.7175 | 21.4083 | 21.0879 | 21.604 | 21.356 | 21.442 | 21.3924 | 20.9094 | 21.048 | 21.0103 | 20.5606 | 20.7402 | 20.6193 | 20.6589 | 21.4623 | 21.623 | 20.1865 | 20.309 | 20.1929 | 20.8461 | 21.6837 | 21.8807 | 20.782 | 19.4188 | 21.9424 | 20.1941 | 20.3093 |  | 20.3713 | 20.0976 | 20.1393 | 19.5472 |  | 18.6081 | 18.5177 | 18.4043 | 18.3014 | 18.4934 | 18.6529 | 19.1135 | 18.0089 | 18.8147 | 18.0977 | 18.8297 | 18.7523 | 45.0704 | 48.529 | 45.67 | 20.8572 |  |  | 1.7619 | 8.9015 | 9.1842 | 1.2626 | 1.4095 | 1.3278 | 2.0339 | -26.8167 | 0.31252 | 0.363 | 0.099292 | 8.8328 | 9.0593 | 2.0256 | 21.4581 | 21.5966 | 21.6756 | 21.6608 | 21.5009 | 20.9585 | 20.2877 | 21.7296 | 21.8473 | 21.8727 | 21.8347 | 21.5899 | 21.0553 | 21.8091 | 18.393 | 18.1515 | 18.1267 | 18.0353 | 18.0453 | 18.8813 | 18.5051 | 21.6637 | 21.476 | 21.2683 | 21.3024 | 21.078 | 20.9527 | 21.0397 | 20.737 | 20.6652 | 20.2847 | 20.2582 | 20.0873 | 20.201 | 0.0014714 | -0.059002 | 20.5748 | 21.3907 | 21.5598 | 19.9751 | 21.0732 | 21.3318 | 20.7143 | 21.5057 | 21.6443 | 20.4089 | 21.3911 | 21.7691 | 20.2179 | 20.2311 | 20.2377 | 20.2117 | 20.3332 |  | 20.4704 | 20.1424 | 20.2108 | 20.1672 | 20.3108 | 20.3574 |  | 20.3336 |  |  | 20.4981 | 20.4369 | 20.5233 | [5 empty] | 21.3172 | 20.1737 | 20.9669 | 21.1988 | 19.4955 | 20.5962 | 20.9695 | 20.1158 | 20.3803 | 20.8841 | 19.5736 | 20.1409 | 20.7006 | 19.629 | 19.9973 | 20.5333 | 19.8049 | 20.0164 | 19.4277 | 20.0196 | 19.3368 | 19.9879 | 19.6542 | 20.2663 | 20.9182 | 20.1391 | 20.0906 | 20.6684 | 19.4344 | 19.9679 | 20.5052 | 19.4226 | 19.9662 | 19.637 | 19.995 | 19.3411 | 20.074 | -0.097862 | 20.9714 | 0.050552 | 0.037475 | -26.5185 | 3.0888 |  |  | 1.5843 | 3.5509 | 3.6069 | 1.3373 | 1.4133 | 1.3717 | 1.6978 | 0.42524 | 0.42185 | 0.42451 | 0.46664 | 0.45231 | 0.43782 | 0.42269
42843.4181 | -251 | 21.9448 | 22.1658 | 22.2872 | 22.2574 | 22.0057 | 21.5082 | 20.3551 | 21.7054 | 21.7752 | 21.7718 | 21.7132 | 21.4063 | 21.0825 | 21.5944 | 21.3568 | 21.43 | 21.3998 | 20.9042 | 21.0454 | 21.0024 | 20.5536 | 20.7397 | 20.613 | 20.6496 | 21.4542 | 21.6217 | 20.1784 | 20.3033 | 20.1798 | 20.8442 | 21.6834 | 21.8775 | 20.7868 | 19.3383 | 21.9408 | 20.1932 | 20.3034 |  | 20.3649 | 20.0974 | 20.1387 | 19.5476 |  | 18.6109 | 18.5278 | 18.4047 | 18.3235 | 18.5089 | 18.6534 | 19.1412 | 18.0386 | 18.8163 | 18.1322 | 18.8336 | 18.7526 | 45.0855 | 48.5592 | 45.6655 | 20.8585 |  |  | 1.6535 | 9.0993 | 8.4922 | 1.4387 | 1.3412 | 1.4592 | 2.0392 | -26.9172 | 0.48241 | 0.35524 | 0.25362 | 8.8336 | 9.0599 | 2.0256 | 21.4648 | 21.5933 | 21.6796 | 21.667 | 21.5123 | 20.9616 | 20.2848 | 21.7379 | 21.8531 | 21.8757 | 21.8398 | 21.5947 | 21.0574 | 21.8122 | 18.4259 | 18.1479 | 18.1206 | 18.0172 | 18.0331 | 18.8803 | 18.5037 | 21.6713 | 21.4806 | 21.271 | 21.3074 | 21.0808 | 20.9598 | 21.0452 | 20.7414 | 20.668 | 20.2786 | 20.264 | 20.088 | 20.205 | -0.087982 | -0.20184 | 20.5777 | 21.389 | 21.5584 | 19.9704 | 21.0737 | 21.3302 | 20.7128 | 21.5019 | 21.6437 | 20.4069 | 21.3955 | 21.7687 | 20.2162 | 20.2285 | 20.2374 | 20.207 | 20.3358 |  | 20.4673 | 20.1515 | 20.2165 | 20.1684 | 20.3124 | 20.3608 |  | 20.3319 |  |  | 20.487 | 20.4295 | 20.511 | [5 empty] | 21.3127 | 20.1734 | 20.9612 | 21.1945 | 19.4957 | 20.5904 | 20.9659 | 20.1203 | 20.3816 | 20.8919 | 19.5747 | 20.1521 | 20.6961 | 19.6355 | 20.0042 | 20.5388 | 19.8099 | 20.0174 | 19.4277 | 20.0265 | 19.3444 | 19.9962 | 19.6448 | 20.2639 | 20.9149 | 20.1361 | 20.0853 | 20.6671 | 19.441 | 19.961 | 20.4993 | 19.4251 | 19.9593 | 19.6292 | 19.9917 | 19.336 | 20.0737 | 0.034215 | 20.9705 | 0.051532 | 0.037656 | -26.4603 | 3.0888 |  |  | 1.5348 | 3.5902 | 3.4684 | 1.4276 | 1.3786 | 1.438 | 1.7 | 0.42507 | 0.42178 | 0.42453 | 0.46287 | 0.45283 | 0.43778 | 0.42237
42843.4181 | -250 | 21.9477 | 22.172 | 22.2903 | 22.262 | 22.0134 | 21.5108 | 20.3596 | 21.7076 | 21.7713 | 21.7679 | 21.7168 | 21.4094 | 21.0855 | 21.5959 | 21.3538 | 21.442 | 21.4075 | 20.9122 | 21.0523 | 21.0153 | 20.5599 | 20.7425 | 20.6228 | 20.6568 | 21.4639 | 21.6278 | 20.1843 | 20.2948 | 20.1826 | 20.8508 | 21.6856 | 21.8819 | 20.7936 | 19.1945 | 21.9441 | 20.1994 | 20.3034 |  | 20.3677 | 20.1028 | 20.1379 | 19.5571 |  | 18.6128 | 18.5347 | 18.4129 | 18.3349 | 18.5069 | 18.6541 | 19.1236 | 18.0605 | 18.8146 | 18.1393 | 18.8321 | 18.7521 | 45.0778 | 48.5781 | 45.6748 | 20.8654 |  |  | 1.7277 | 8.7419 | 9.1881 | 1.3487 | 1.8544 | 1.676 | 1.9623 | -27.5126 | 0.43434 | 0.13076 | 0.17759 | 8.8331 | 9.0594 | 2.0258 | 21.4609 | 21.5944 | 21.6758 | 21.661 | 21.5116 | 20.9644 | 20.2828 | 21.7362 | 21.8466 | 21.8827 | 21.8355 | 21.5928 | 21.0621 | 21.8196 | 18.4428 | 18.1409 | 18.1266 | 18.048 | 18.0163 | 18.8888 | 18.504 | 21.6594 | 21.4815 | 21.2701 | 21.296 | 21.0768 | 20.956 | 21.0462 | 20.7375 | 20.6689 | 20.2805 | 20.2631 | 20.0858 | 20.204 | 0.11471 | 0.30124 | 20.5782 | 21.3967 | 21.5624 | 19.9714 | 21.0792 | 21.3382 | 20.7162 | 21.5063 | 21.6445 | 20.4104 | 21.3945 | 21.7712 | 20.2219 | 20.2314 | 20.2343 | 20.2075 | 20.3411 |  | 20.467 | 20.1467 | 20.2187 | 20.1698 | 20.3094 | 20.3613 |  | 20.3285 |  |  | 20.4953 | 20.4359 | 20.5265 | [5 empty] | 21.3193 | 20.1783 | 20.9714 | 21.2015 | 19.5103 | 20.5971 | 20.9754 | 20.1253 | 20.3841 | 20.8755 | 19.5687 | 20.1396 | 20.6916 | 19.6216 | 20.0013 | 20.5478 | 19.7977 | 20.005 | 19.4178 | 20.0232 | 19.3387 | 19.9818 | 19.6697 | 20.2829 | 20.9242 | 20.1481 | 20.0944 | 20.6774 | 19.4469 | 19.98 | 20.5071 | 19.4388 | 19.9746 | 19.6416 | 20.0015 | 19.3539 | 20.0827 | 0.056289 | 20.9719 | 0.05192 | 0.038919 | -26.5241 | 3.0888 |  |  | 1.5689 | 3.5191 | 3.6078 | 1.3822 | 1.6211 | 1.5412 | 1.6676 | 0.42491 | 0.42199 | 0.42439 | 0.46198 | 0.45218 | 0.43772 | 0.42247
42843.4181 | -249 | 21.9549 | 22.173 | 22.2943 | 22.2606 | 22.0153 | 21.5075 | 20.3604 | 21.7127 | 21.7719 | 21.7734 | 21.7232 | 21.4143 | 21.0908 | 21.6017 | 21.3611 | 21.4464 | 21.4008 | 20.9188 | 21.0513 | 21.0085 | 20.5604 | 20.7504 | 20.6131 | 20.662 | 21.4687 | 21.62 | 20.1862 | 20.3031 | 20.1858 | 20.8511 | 21.6805 | 21.8827 | 20.7961 | 19.1398 | 21.9374 | 20.1981 | 20.2986 |  | 20.3698 | 20.108 | 20.1345 | 19.5573 |  | 18.6085 | 18.5261 | 18.4012 | 18.3179 | 18.5007 | 18.6446 | 19.071 | 18.0671 | 18.8052 | 18.0957 | 18.8348 | 18.754 | 45.0725 | 48.6063 | 45.668 | 20.8581 |  |  | 1.6968 | 8.7787 | 8.7971 | 1.0858 | 1.5482 | 1.8515 | 1.8631 | -27.4475 | 0.3855 | 0.24342 | 0.18904 | 8.8332 | 9.0596 | 2.026 | 21.453 | 21.5797 | 21.6728 | 21.6567 | 21.4941 | 20.951 | 20.2754 | 21.721 | 21.8318 | 21.8734 | 21.8262 | 21.5859 | 21.0489 | 21.7994 | 18.4953 | 18.1463 | 18.1403 | 18.0771 | 18.0015 | 18.8933 | 18.5038 | 21.6576 | 21.4771 | 21.2687 | 21.2967 | 21.0731 | 20.9528 | 21.0474 | 20.7291 | 20.664 | 20.2775 | 20.2658 | 20.0836 | 20.2006 | 0.11216 | 0.15098 | 20.5839 | 21.396 | 21.5644 | 19.9772 | 21.0813 | 21.3386 | 20.7159 | 21.5068 | 21.6412 | 20.4096 | 21.3948 | 21.7741 | 20.2218 | 20.2327 | 20.2301 | 20.2065 | 20.3399 |  | 20.4753 | 20.1419 | 20.2095 | 20.173 | 20.307 | 20.3546 |  | 20.3311 |  |  | 20.4904 | 20.4263 | 20.5146 | [5 empty] | 21.3139 | 20.1716 | 20.9582 | 21.1929 | 19.5179 | 20.5892 | 20.9696 | 20.1226 | 20.3918 | 20.8866 | 19.5727 | 20.1563 | 20.6901 | 19.6328 | 20.0029 | 20.5428 | 19.8035 | 20.0156 | 19.4211 | 20.0314 | 19.3414 | 19.9889 | 19.659 | 20.2768 | 20.926 | 20.1485 | 20.0893 | 20.6728 | 19.4524 | 19.9657 | 20.5051 | 19.436 | 19.9686 | 19.6391 | 19.9971 | 19.346 | 20.0803 | -0.062431 | 20.9711 | 0.05211 | 0.039775 | -26.5318 | 3.0888 |  |  | 1.5548 | 3.5264 | 3.5301 | 1.2402 | 1.4812 | 1.6198 | 1.6249 | 0.42522 | 0.42182 | 0.42422 | 0.45667 | 0.45064 | 0.43767 | 0.42246
42843.4181 | -248 | 21.958 | 22.1701 | 22.3024 | 22.2637 | 22.0147 | 21.5157 | 20.3636 | 21.7123 | 21.7843 | 21.7761 | 21.723 | 21.4109 | 21.0865 | 21.6033 | 21.3479 | 21.4411 | 21.4033 | 20.9104 | 21.0417 | 21.0026 | 20.5544 | 20.7469 | 20.6128 | 20.6577 | 21.4528 | 21.62 | 20.1754 | 20.2971 | 20.1756 | 20.8532 | 21.6843 | 21.8855 | 20.7891 | 19.1113 | 21.9441 | 20.1957 | 20.3 |  | 20.3714 | 20.1058 | 20.1415 | 19.5555 |  | 18.606 | 18.5243 | 18.4056 | 18.3105 | 18.5055 | 18.656 | 19.0375 | 18.0694 | 18.8064 | 18.0446 | 18.8312 | 18.7543 | 45.0742 | 48.6264 | 45.663 | 20.8571 |  |  | 1.7586 | 8.8483 | 9.0238 | 1.0655 | 1.5166 | 1.2647 | 1.8795 | -27.1223 | 0.40671 | 0.21153 | 0.069433 | 8.8334 | 9.0595 | 2.0255 | 21.4495 | 21.5842 | 21.6671 | 21.6588 | 21.4925 | 20.9528 | 20.2762 | 21.7253 | 21.8307 | 21.8683 | 21.8319 | 21.5879 | 21.0569 | 21.7993 | 18.5614 | 18.1424 | 18.145 | 18.0999 | 18.0197 | 18.8946 | 18.4989 | 21.6595 | 21.4819 | 21.2749 | 21.3044 | 21.0739 | 20.953 | 21.0385 | 20.7384 | 20.6676 | 20.2777 | 20.2665 | 20.0935 | 20.2017 | 0.074607 | 0.054357 | 20.5829 | 21.3976 | 21.563 | 19.9818 | 21.0809 | 21.3355 | 20.7152 | 21.5061 | 21.6416 | 20.4086 | 21.3996 | 21.7803 | 20.2204 | 20.2342 | 20.2329 | 20.2065 | 20.3446 |  | 20.4798 | 20.1506 | 20.2136 | 20.1719 | 20.3027 | 20.3591 |  | 20.3321 |  |  | 20.4927 | 20.4254 | 20.5142 | [5 empty] | 21.3106 | 20.1615 | 20.9645 | 21.1941 | 19.5189 | 20.5965 | 20.9716 | 20.1257 | 20.3779 | 20.882 | 19.5699 | 20.1442 | 20.702 | 19.6217 | 20.0054 | 20.5433 | 19.8027 | 20.0018 | 19.4232 | 20.0262 | 19.3356 | 19.9788 | 19.6539 | 20.2687 | 20.9177 | 20.1457 | 20.0977 | 20.6656 | 19.4403 | 19.9573 | 20.5066 | 19.4318 | 19.9661 | 19.636 | 19.9892 | 19.332 | 20.0744 | 0.021415 | 20.971 | 0.051889 | 0.039419 | -26.5339 | 3.0888 |  |  | 1.5828 | 3.5404 | 3.5753 | 1.2285 | 1.4661 | 1.3388 | 1.6321 | 0.42524 | 0.42171 | 0.4241 | 0.44948 | 0.44954 | 0.43764 | 0.42244
42843.4181 | -247 | 21.9555 | 22.1736 | 22.3037 | 22.2736 | 22.0135 | 21.5149 | 20.3637 | 21.7114 | 21.7847 | 21.7861 | 21.7263 | 21.4158 | 21.0934 | 21.6086 | 21.352 | 21.4386 | 21.3974 | 20.9137 | 21.0503 | 21.0152 | 20.5624 | 20.7484 | 20.6213 | 20.6577 | 21.4644 | 21.6307 | 20.1762 | 20.3029 | 20.1768 | 20.8484 | 21.6891 | 21.8845 | 20.7877 | 19.0774 | 21.9425 | 20.2054 | 20.3018 |  | 20.3744 | 20.1073 | 20.1371 | 19.5507 |  | 18.6121 | 18.5311 | 18.409 | 18.2948 | 18.5053 | 18.6522 | 19.0195 | 18.0523 | 18.8088 | 18.0018 | 18.8367 | 18.7508 | 45.0694 | 48.6647 | 45.686 | 20.861 |  |  | 1.6797 | 8.8102 | 9.0744 | 1.0865 | 1.3931 | 1.2246 | 2.0274 | -27.4226 | 0.29715 | 0.22391 | 0.099292 | 8.8337 | 9.0603 | 2.0255 | 21.4594 | 21.5907 | 21.6722 | 21.6591 | 21.4921 | 20.9575 | 20.2859 | 21.7336 | 21.8357 | 21.8773 | 21.8349 | 21.589 | 21.0625 | 21.81 | 18.6283 | 18.1513 | 18.1412 | 18.1215 | 18.049 | 18.9004 | 18.5023 | 21.6612 | 21.4778 | 21.2733 | 21.2957 | 21.0775 | 20.9555 | 21.0414 | 20.7315 | 20.6653 | 20.2783 | 20.2561 | 20.0875 | 20.2056 | 0.072641 | 0.098293 | 20.5766 | 21.3942 | 21.5642 | 19.9754 | 21.0791 | 21.332 | 20.709 | 21.5046 | 21.6387 | 20.4061 | 21.3945 | 21.775 | 20.2205 | 20.2295 | 20.2327 | 20.2038 | 20.3506 |  | 20.4705 | 20.1435 | 20.2042 | 20.1778 | 20.3078 | 20.353 |  | 20.3251 |  |  | 20.5008 | 20.4356 | 20.5238 | [5 empty] | 21.3212 | 20.1693 | 20.977 | 21.2025 | 19.5428 | 20.6037 | 20.9728 | 20.1223 | 20.3795 | 20.8805 | 19.5698 | 20.1334 | 20.6964 | 19.6185 | 20.0051 | 20.5419 | 19.7929 | 19.9991 | 19.4181 | 20.0215 | 19.3314 | 19.9739 | 19.653 | 20.2749 | 20.9167 | 20.1458 | 20.085 | 20.6695 | 19.4358 | 19.9612 | 20.4986 | 19.4357 | 19.9644 | 19.63 | 19.9877 | 19.3323 | 20.0708 | 0.042191 | 20.9721 | 0.051729 | 0.038636 | -26.5707 | 3.0888 |  |  | 1.5469 | 3.5328 | 3.5853 | 1.2406 | 1.4051 | 1.3174 | 1.695 | 0.42476 | 0.42159 | 0.42411 | 0.44272 | 0.45036 | 0.4381 | 0.42235
42843.4181 | -246 | 21.9528 | 22.1837 | 22.3129 | 22.2667 | 22.0204 | 21.5117 | 20.3671 | 21.7083 | 21.7858 | 21.7876 | 21.7274 | 21.4138 | 21.0918 | 21.6092 | 21.3585 | 21.4422 | 21.3964 | 20.9106 | 21.0534 | 21.0132 | 20.5606 | 20.7458 | 20.6192 | 20.6605 | 21.4623 | 21.6334 | 20.1838 | 20.3053 | 20.1781 | 20.8477 | 21.683 | 21.8789 | 20.7925 | 19.0286 | 21.9339 | 20.1915 | 20.2957 |  | 20.3717 | 20.1061 | 20.1279 | 19.5468 |  | 18.6042 | 18.5243 | 18.4127 | 18.3008 | 18.4882 | 18.6321 | 18.9075 | 18.0497 | 18.8061 | 17.9534 | 18.8335 | 18.7547 | 45.0575 | 48.6858 | 45.6952 | 20.8584 |  |  | 1.8453 | 8.8647 | 8.8944 | 1.2731 | 1.6651 | 1.8765 | 2.1036 | -27.4442 | 0.51121 | 0.18048 | 0.16214 | 8.8336 | 9.06 | 2.0258 | 21.4594 | 21.5885 | 21.6815 | 21.6643 | 21.502 | 20.961 | 20.2912 | 21.7387 | 21.8432 | 21.8813 | 21.8397 | 21.594 | 21.065 | 21.8143 | 18.6382 | 18.1726 | 18.1414 | 18.1219 | 18.0643 | 18.8978 | 18.5132 | 21.6637 | 21.4828 | 21.2702 | 21.2985 | 21.0773 | 20.9548 | 21.0392 | 20.7299 | 20.6658 | 20.2791 | 20.2614 | 20.0841 | 20.2169 | 0.086206 | 0.23619 | 20.5777 | 21.3897 | 21.5621 | 19.9704 | 21.0733 | 21.3282 | 20.7042 | 21.5086 | 21.6374 | 20.4001 | 21.3872 | 21.7703 | 20.2123 | 20.2245 | 20.2268 | 20.2019 | 20.3566 |  | 20.4715 | 20.1457 | 20.2161 | 20.1848 | 20.3124 | 20.3642 |  | 20.327 |  |  | 20.4987 | 20.4361 | 20.5268 | [5 empty] | 21.3191 | 20.1734 | 20.9698 | 21.2035 | 19.552 | 20.599 | 20.9761 | 20.1239 | 20.3814 | 20.8843 | 19.5731 | 20.143 | 20.7008 | 19.6182 | 20.0065 | 20.5438 | 19.8031 | 20.0046 | 19.4197 | 20.0258 | 19.3297 | 19.9732 | 19.6566 | 20.2725 | 20.9148 | 20.1426 | 20.0854 | 20.6679 | 19.4393 | 19.9602 | 20.4929 | 19.4353 | 19.9636 | 19.6309 | 19.982 | 19.3386 | 20.0655 | -0.031267 | 20.9713 | 0.050651 | 0.036292 | -26.5499 | 3.0888 |  |  | 1.6214 | 3.5436 | 3.5496 | 1.3429 | 1.5361 | 1.6307 | 1.7265 | 0.42463 | 0.42193 | 0.42407 | 0.44132 | 0.45162 | 0.43774 | 0.42206
42843.4181 | -245 | 21.9666 | 22.1803 | 22.3046 | 22.2673 | 22.0223 | 21.5281 | 20.3677 | 21.7065 | 21.7852 | 21.786 | 21.7287 | 21.4207 | 21.0898 | 21.6121 | 21.3528 | 21.4329 | 21.3906 | 20.9067 | 21.0505 | 21.0046 | 20.5539 | 20.7503 | 20.6115 | 20.6546 | 21.4525 | 21.6216 | 20.1752 | 20.3033 | 20.1688 | 20.8535 | 21.6836 | 21.8751 | 20.7879 | 18.9903 | 21.9375 | 20.2049 | 20.2932 |  | 20.3683 | 20.1015 | 20.1345 | 19.5473 |  | 18.6 | 18.5207 | 18.4022 | 18.3035 | 18.4797 | 18.6182 | 18.8542 | 18.0489 | 18.8027 | 17.9248 | 18.8342 | 18.7538 | 45.0518 | 48.7164 | 45.7187 | 20.8672 |  |  | 1.7514 | 8.3371 | 8.28 | 1.1154 | 1.2111 | 1.5236 | 1.9202 | -27.8326 | 0.44388 | 0.25307 | 0.21873 | 8.833 | 9.0595 | 2.026 | 21.4518 | 21.5839 | 21.6732 | 21.661 | 21.494 | 20.9511 | 20.2833 | 21.73 | 21.8396 | 21.871 | 21.8306 | 21.5942 | 21.0537 | 21.805 | 18.6375 | 18.1993 | 18.1573 | 18.126 | 18.0874 | 18.9069 | 18.517 | 21.6671 | 21.4953 | 21.2765 | 21.3064 | 21.0792 | 20.964 | 21.0432 | 20.7409 | 20.6743 | 20.2803 | 20.2717 | 20.0925 | 20.2202 | 0.11865 | 0.10571 | 20.5773 | 21.3942 | 21.5588 | 19.9713 | 21.0683 | 21.3266 | 20.7067 | 21.5087 | 21.6359 | 20.4002 | 21.3891 | 21.7663 | 20.2083 | 20.2267 | 20.2322 | 20.2041 | 20.3656 |  | 20.4773 | 20.1441 | 20.2187 | 20.1912 | 20.3209 | 20.361 |  | 20.3332 |  |  | 20.49 | 20.4379 | 20.5303 | [5 empty] | 21.3187 | 20.1741 | 20.9674 | 21.2039 | 19.552 | 20.5936 | 20.9759 | 20.1231 | 20.3837 | 20.889 | 19.5781 | 20.1448 | 20.6972 | 19.6255 | 20.0085 | 20.5506 | 19.8045 | 19.9999 | 19.4182 | 20.0271 | 19.3331 | 19.9806 | 19.6561 | 20.2807 | 20.9097 | 20.1401 | 20.0876 | 20.6608 | 19.4423 | 19.9539 | 20.4935 | 19.4327 | 19.9644 | 19.6372 | 19.9829 | 19.3345 | 20.0679 | 0.099139 | 20.9709 | 0.050189 | 0.036459 | -26.4988 | 3.0888 |  |  | 1.5795 | 3.4365 | 3.4247 | 1.257 | 1.31 | 1.4693 | 1.6495 | 0.42458 | 0.42206 | 0.42418 | 0.44246 | 0.4503 | 0.43818 | 0.42201
42843.4181 | -244 | 21.9611 | 22.1775 | 22.3034 | 22.2688 | 22.019 | 21.5226 | 20.3618 | 21.7137 | 21.7886 | 21.7815 | 21.7283 | 21.4169 | 21.0929 | 21.6118 | 21.3502 | 21.4333 | 21.3871 | 20.9066 | 21.0467 | 21.006 | 20.5573 | 20.7393 | 20.6095 | 20.6539 | 21.4529 | 21.6165 | 20.1704 | 20.3002 | 20.1628 | 20.8446 | 21.6853 | 21.8848 | 20.7866 | 18.9321 | 21.9363 | 20.1906 | 20.2845 |  | 20.3629 | 20.1 | 20.1241 | 19.542 |  | 18.6041 | 18.5194 | 18.3999 | 18.3024 | 18.4744 | 18.61 | 18.8646 | 18.0606 | 18.8173 | 17.9589 | 18.8341 | 18.751 | 45.0627 | 48.7372 | 45.7265 | 20.8585 |  |  | 1.6521 | 8.6288 | 8.8622 | 1.1667 | 0.99881 | 1.2193 | 2.1535 | -27.3759 | 0.33626 | 0.35608 | 0.015096 | 8.8337 | 9.0601 | 2.0256 | 21.4496 | 21.5901 | 21.6701 | 21.6619 | 21.4981 | 20.9544 | 20.281 | 21.7292 | 21.8293 | 21.873 | 21.8271 | 21.5881 | 21.0547 | 21.8065 | 18.6013 | 18.2209 | 18.158 | 18.1146 | 18.0941 | 18.9115 | 18.5201 | 21.6562 | 21.4763 | 21.2723 | 21.302 | 21.0724 | 20.9464 | 21.0356 | 20.7322 | 20.6655 | 20.2812 | 20.2615 | 20.0821 | 20.2125 | 0.1615 | 0.17342 | 20.5805 | 21.3896 | 21.5576 | 19.9743 | 21.0665 | 21.3292 | 20.7055 | 21.5065 | 21.6355 | 20.4087 | 21.3916 | 21.7645 | 20.2062 | 20.2258 | 20.2347 | 20.1993 | 20.3674 |  | 20.4774 | 20.1479 | 20.2182 | 20.1796 | 20.3151 | 20.3533 |  | 20.33 |  |  | 20.4904 | 20.4337 | 20.5228 | [5 empty] | 21.3145 | 20.1715 | 20.9675 | 21.1994 | 19.5408 | 20.5954 | 20.9737 | 20.1235 | 20.384 | 20.8852 | 19.5799 | 20.1434 | 20.6994 | 19.619 | 20.0064 | 20.5412 | 19.7973 | 20.0013 | 19.4156 | 20.0259 | 19.3317 | 19.9831 | 19.6573 | 20.2773 | 20.916 | 20.1437 | 20.0877 | 20.6647 | 19.4384 | 19.9587 | 20.4929 | 19.4398 | 19.9653 | 19.6373 | 19.9763 | 19.3325 | 20.073 | -0.080796 | 20.9714 | 0.051396 | 0.03778 | -26.5552 | 3.0887 |  |  | 1.5341 | 3.4961 | 3.5431 | 1.2855 | 1.1897 | 1.3144 | 1.7468 | 0.42453 | 0.42194 | 0.42431 | 0.44702 | 0.45058 | 0.43785 | 0.42226
42843.4181 | -243 | 21.9577 | 22.1753 | 22.2947 | 22.2679 | 22.0132 | 21.5155 | 20.3599 | 21.7116 | 21.7766 | 21.7729 | 21.7227 | 21.4137 | 21.0882 | 21.6034 | 21.3502 | 21.4426 | 21.3894 | 20.9078 | 21.0512 | 21.0122 | 20.5587 | 20.7442 | 20.6135 | 20.6545 | 21.4641 | 21.6243 | 20.1752 | 20.3101 | 20.1618 | 20.8477 | 21.679 | 21.8796 | 20.7859 | 18.8674 | 21.9374 | 20.191 | 20.2844 |  | 20.3671 | 20.1025 | 20.1263 | 19.549 |  | 18.5979 | 18.516 | 18.3976 | 18.2985 | 18.4648 | 18.6027 | 18.8411 | 18.0626 | 18.8139 | 18.0132 | 18.8343 | 18.7576 | 45.0785 | 48.7598 | 45.7221 | 20.859 |  |  | 1.7185 | 8.8713 | 9.3727 | 0.94915 | 0.88841 | 1.1812 | 1.9873 | -26.8811 | 0.4645 | 0.32419 | 0.091827 | 8.8335 | 9.0598 | 2.0254 | 21.4548 | 21.578 | 21.6699 | 21.6532 | 21.492 | 20.9539 | 20.2786 | 21.7302 | 21.8295 | 21.8637 | 21.8178 | 21.5786 | 21.0556 | 21.8038 | 18.5521 | 18.2683 | 18.1753 | 18.1072 | 18.0836 | 18.9055 | 18.52 | 21.6607 | 21.483 | 21.2728 | 21.3047 | 21.0791 | 20.9588 | 21.0413 | 20.7314 | 20.6657 | 20.281 | 20.2593 | 20.0835 | 20.21 | 0.18667 | 0.18845 | 20.5823 | 21.3911 | 21.56 | 19.9791 | 21.07 | 21.3353 | 20.7086 | 21.5083 | 21.6377 | 20.4127 | 21.3952 | 21.7766 | 20.213 | 20.2263 | 20.2335 | 20.2019 | 20.3684 |  | 20.4775 | 20.1451 | 20.2153 | 20.1811 | 20.3186 | 20.347 |  | 20.3354 |  |  | 20.4908 | 20.434 | 20.5296 | [5 empty] | 21.3168 | 20.1711 | 20.9657 | 21.2035 | 19.5337 | 20.5971 | 20.9708 | 20.1294 | 20.387 | 20.8829 | 19.58 | 20.1451 | 20.7007 | 19.6168 | 20.0063 | 20.5417 | 19.7961 | 19.9996 | 19.4137 | 20.0259 | 19.3304 | 19.9766 | 19.6611 | 20.2793 | 20.9173 | 20.1524 | 20.0938 | 20.6702 | 19.4349 | 19.9628 | 20.4969 | 19.4454 | 19.9688 | 19.6392 | 19.9803 | 19.336 | 20.0753 | 0.013438 | 20.97 | 0.051556 | 0.037925 | -26.4745 | 3.0888 |  |  | 1.5646 | 3.5449 | 3.6437 | 1.1595 | 1.122 | 1.2937 | 1.678 | 0.4245 | 0.42192 | 0.42438 | 0.45179 | 0.44864 | 0.43766 | 0.42232
42843.4181 | -242 | 21.9537 | 22.1705 | 22.2913 | 22.2613 | 22.0041 | 21.5124 | 20.3593 | 21.707 | 21.774 | 21.7734 | 21.7167 | 21.4102 | 21.0854 | 21.5996 | 21.3516 | 21.4388 | 21.3991 | 20.9117 | 21.0548 | 21.0113 | 20.5593 | 20.7472 | 20.6111 | 20.6582 | 21.4612 | 21.6286 | 20.1745 | 20.3087 | 20.1644 | 20.8566 | 21.6815 | 21.8828 | 20.796 | 18.8066 | 21.9422 | 20.2032 | 20.28 |  | 20.3703 | 20.1093 | 20.1288 | 19.5574 |  | 18.5943 | 18.5152 | 18.3926 | 18.2961 | 18.4675 | 18.5988 | 18.8881 | 18.0597 | 18.8091 | 18.0305 | 18.8335 | 18.7585 | 45.1024 | 48.7894 | 45.7414 | 20.8663 |  |  | 1.775 | 8.7721 | 8.8819 | 1.2803 | 1.397 | 1.607 | 2.0484 | -26.5315 | 0.4215 | 0.42993 | 0.066135 | 8.8337 | 9.06 | 2.026 | 21.4562 | 21.5884 | 21.6709 | 21.666 | 21.5012 | 20.9545 | 20.2896 | 21.7352 | 21.8395 | 21.883 | 21.8359 | 21.5863 | 21.0592 | 21.8097 | 18.5026 | 18.311 | 18.2035 | 18.1221 | 18.073 | 18.909 | 18.5232 | 21.6597 | 21.4852 | 21.2702 | 21.2937 | 21.0776 | 20.9512 | 21.0442 | 20.7375 | 20.6638 | 20.2786 | 20.263 | 20.0868 | 20.2149 | 0.13221 | 0.31265 | 20.5815 | 21.3983 | 21.5685 | 19.984 | 21.0742 | 21.336 | 20.7156 | 21.5113 | 21.6413 | 20.4094 | 21.3959 | 21.7803 | 20.218 | 20.2301 | 20.2342 | 20.2051 | 20.3706 |  | 20.4696 | 20.1461 | 20.2115 | 20.1695 | 20.312 | 20.3433 |  | 20.3332 |  |  | 20.4836 | 20.43 | 20.53 | [5 empty] | 21.3138 | 20.1599 | 20.962 | 21.1995 | 19.5227 | 20.5951 | 20.9682 | 20.124 | 20.387 | 20.8832 | 19.5801 | 20.1495 | 20.696 | 19.6209 | 20.0078 | 20.5414 | 19.8009 | 20.0007 | 19.4179 | 20.0254 | 19.3314 | 19.9752 | 19.6674 | 20.285 | 20.9194 | 20.1557 | 20.0981 | 20.6746 | 19.4357 | 19.971 | 20.5046 | 19.4504 | 19.9787 | 19.642 | 19.9891 | 19.3379 | 20.0769 | -0.01216 | 20.9704 | 0.051864 | 0.037315 | -26.5802 | 3.0887 |  |  | 1.5901 | 3.525 | 3.547 | 1.3467 | 1.4069 | 1.509 | 1.7036 | 0.42418 | 0.42176 | 0.42448 | 0.45769 | 0.44589 | 0.43784 | 0.4221
42843.4181 | -241 | 21.947 | 22.1734 | 22.2904 | 22.2599 | 22.0041 | 21.5053 | 20.3629 | 21.7045 | 21.7762 | 21.7725 | 21.7154 | 21.403 | 21.0809 | 21.6003 | 21.3543 | 21.4412 | 21.3935 | 20.9113 | 21.0462 | 21.009 | 20.5644 | 20.7427 | 20.6126 | 20.6573 | 21.4593 | 21.6242 | 20.1725 | 20.3061 | 20.1568 | 20.8473 | 21.6826 | 21.8792 | 20.7945 | 18.7961 | 21.942 | 20.2023 | 20.2743 |  | 20.3716 | 20.1061 | 20.1329 | 19.5576 |  | 18.6011 | 18.5168 | 18.3989 | 18.2929 | 18.469 | 18.5916 | 18.9326 | 18.0863 | 18.8123 | 18.0469 | 18.8398 | 18.7555 | 45.1149 | 48.8077 | 45.7386 | 20.856 |  |  | 1.7409 | 9.0382 | 9.3215 | 1.0615 | 0.84504 | 1.3416 | 2.1969 | -26.1924 | 0.3637 | 0.40706 | 0.12498 | 8.833 | 9.0596 | 2.0259 | 21.4549 | 21.5973 | 21.6802 | 21.6651 | 21.5 | 20.9506 | 20.2962 | 21.7312 | 21.8375 | 21.8797 | 21.8367 | 21.5908 | 21.0636 | 21.8096 | 18.4996 | 18.3196 | 18.2506 | 18.1157 | 18.0757 | 18.911 | 18.5221 | 21.6649 | 21.4827 | 21.27 | 21.2971 | 21.0833 | 20.9591 | 21.041 | 20.7509 | 20.6715 | 20.2778 | 20.2672 | 20.082 | 20.2133 | -0.030378 | 0.081365 | 20.5776 | 21.3947 | 21.5671 | 19.984 | 21.0733 | 21.3348 | 20.7099 | 21.5097 | 21.6434 | 20.411 | 21.3994 | 21.7749 | 20.2168 | 20.2293 | 20.234 | 20.2048 | 20.3719 |  | 20.468 | 20.1485 | 20.2142 | 20.1648 | 20.3165 | 20.3428 |  | 20.3287 |  |  | 20.4845 | 20.4343 | 20.5273 | [5 empty] | 21.3142 | 20.1626 | 20.9647 | 21.1995 | 19.5159 | 20.5928 | 20.9684 | 20.127 | 20.3889 | 20.8872 | 19.5767 | 20.1468 | 20.6959 | 19.6168 | 19.9994 | 20.5411 | 19.7963 | 19.9992 | 19.4186 | 20.022 | 19.3299 | 19.9779 | 19.6608 | 20.2829 | 20.9188 | 20.1501 | 20.096 | 20.6718 | 19.4289 | 19.968 | 20.5059 | 19.4476 | 19.9727 | 19.6338 | 19.9808 | 19.3296 | 20.0672 | 0.0030505 | 20.97 | 0.05208 | 0.037511 | -26.4767 | 3.0888 |  |  | 1.5747 | 3.5781 | 3.6337 | 1.2262 | 1.0942 | 1.3787 | 1.7643 | 0.42409 | 0.42179 | 0.42477 | 0.45826 | 0.44052 | 0.4378 | 0.42212
42843.4181 | -240 | 21.9613 | 22.1888 | 22.3104 | 22.2672 | 22.0233 | 21.5184 | 20.368 | 21.7159 | 21.7781 | 21.7875 | 21.7314 | 21.4165 | 21.0963 | 21.6079 | 21.3527 | 21.4427 | 21.3953 | 20.9063 | 21.0504 | 21.0064 | 20.5611 | 20.7455 | 20.6173 | 20.6563 | 21.4572 | 21.6226 | 20.178 | 20.3023 | 20.1578 | 20.8526 | 21.6844 | 21.8831 | 20.7894 | 18.8051 | 21.9385 | 20.2057 | 20.2749 |  | 20.3787 | 20.1001 | 20.1362 | 19.5508 |  | 18.6029 | 18.5193 | 18.3987 | 18.2943 | 18.4696 | 18.5975 | 18.9661 | 18.1288 | 18.8126 | 18.0896 | 18.8463 | 18.755 | 45.1376 | 48.8338 | 45.7525 | 20.8556 |  |  | 1.8236 | 8.9889 | 8.7597 | 1.3612 | 1.809 | 1.5223 | 2.2127 | -26.0722 | 0.25745 | 0.2709 | 0.13071 | 8.8334 | 9.0597 | 2.0255 | 21.4573 | 21.591 | 21.6807 | 21.6651 | 21.4982 | 20.9531 | 20.2887 | 21.7315 | 21.8395 | 21.8721 | 21.8391 | 21.591 | 21.0572 | 21.8136 | 18.5478 | 18.3037 | 18.2421 | 18.1153 | 18.0844 | 18.9091 | 18.5262 | 21.6669 | 21.4799 | 21.2711 | 21.2985 | 21.0801 | 20.9516 | 21.0411 | 20.7429 | 20.6658 | 20.2763 | 20.2672 | 20.084 | 20.2115 | 0.12769 | 0.26053 | 20.571 | 21.3865 | 21.5537 | 19.975 | 21.0648 | 21.3236 | 20.7014 | 21.5005 | 21.637 | 20.4048 | 21.3859 | 21.7667 | 20.2051 | 20.2201 | 20.2224 | 20.1988 | 20.3749 |  | 20.4742 | 20.1463 | 20.2151 | 20.1662 | 20.3131 | 20.3455 |  | 20.3292 |  |  | 20.4897 | 20.4405 | 20.5235 | [5 empty] | 21.318 | 20.1648 | 20.966 | 21.2007 | 19.5127 | 20.5884 | 20.966 | 20.1264 | 20.3963 | 20.8935 | 19.5874 | 20.1515 | 20.7076 | 19.6187 | 20.0081 | 20.5449 | 19.7982 | 20.0012 | 19.4146 | 20.022 | 19.3332 | 19.9843 | 19.6573 | 20.2835 | 20.9153 | 20.1571 | 20.0922 | 20.6714 | 19.42 | 19.9644 | 20.5044 | 19.4457 | 19.966 | 19.636 | 19.9768 | 19.3281 | 20.0687 | 0.11509 | 20.9704 | 0.052055 | 0.038454 | -26.549 | 3.0888 |  |  | 1.6118 | 3.5683 | 3.5225 | 1.3886 | 1.601 | 1.4686 | 1.7706 | 0.42421 | 0.42188 | 0.42461 | 0.45268 | 0.44195 | 0.43811 | 0.42212
42843.4181 | -239 | 21.9571 | 22.1716 | 22.2951 | 22.2685 | 22.0148 | 21.5081 | 20.3601 | 21.7009 | 21.7778 | 21.7652 | 21.7214 | 21.4161 | 21.0871 | 21.6049 | 21.3502 | 21.4364 | 21.3999 | 20.9116 | 21.0495 | 21.0103 | 20.5648 | 20.7514 | 20.6162 | 20.659 | 21.4603 | 21.6256 | 20.1773 | 20.306 | 20.1567 | 20.8471 | 21.6867 | 21.8798 | 20.7998 | 18.885 | 21.9378 | 20.2037 | 20.2718 |  | 20.3704 | 20.1001 | 20.1291 | 19.5496 |  | 18.5976 | 18.5128 | 18.3823 | 18.2859 | 18.4652 | 18.608 | 18.9598 | 18.1211 | 18.8061 | 18.1148 | 18.8326 | 18.7581 | 45.1821 | 48.8545 | 45.7611 | 20.8593 |  |  | 1.7067 | 8.6505 | 8.7537 | 1.1923 | 1.1125 | 1.6452 | 2.2199 | -25.9572 | 0.36954 | 0.31601 | 0.083842 | 8.8334 | 9.0596 | 2.0255 | 21.456 | 21.5906 | 21.6771 | 21.6679 | 21.4997 | 20.9531 | 20.283 | 21.7338 | 21.8392 | 21.8787 | 21.8451 | 21.5927 | 21.0635 | 21.8117 | 18.5865 | 18.2946 | 18.2329 | 18.1046 | 18.0786 | 18.9101 | 18.5317 | 21.652 | 21.4774 | 21.2644 | 21.2893 | 21.0675 | 20.9514 | 21.0337 | 20.7306 | 20.6575 | 20.2725 | 20.2556 | 20.0743 | 20.2089 | -0.010128 | -0.13432 | 20.5722 | 21.3874 | 21.5578 | 19.9719 | 21.0698 | 21.3287 | 20.7008 | 21.5014 | 21.6374 | 20.4058 | 21.3909 | 21.7706 | 20.2107 | 20.216 | 20.2288 | 20.2039 | 20.3755 |  | 20.4694 | 20.1511 | 20.2161 | 20.1583 | 20.3078 | 20.3389 |  | 20.3265 |  |  | 20.4855 | 20.4378 | 20.5244 | [5 empty] | 21.3123 | 20.1665 | 20.9644 | 21.1943 | 19.5172 | 20.5929 | 20.9609 | 20.1254 | 20.3824 | 20.8931 | 19.5906 | 20.1409 | 20.7061 | 19.6162 | 20.0053 | 20.5484 | 19.7897 | 20.001 | 19.4146 | 20.0191 | 19.3309 | 19.9749 | 19.6619 | 20.2907 | 20.9249 | 20.1577 | 20.0992 | 20.673 | 19.4213 | 19.9735 | 20.5141 | 19.4586 | 19.9813 | 19.6437 | 19.9834 | 19.3403 | 20.0786 | -0.089329 | 20.9696 | 0.05264 | 0.039035 | -26.5243 | 3.0888 |  |  | 1.5592 | 3.5005 | 3.5213 | 1.2996 | 1.2555 | 1.5268 | 1.7736 | 0.42404 | 0.42178 | 0.42465 | 0.4485 | 0.44361 | 0.43807 | 0.42206
42843.4181 | -238 | 21.9662 | 22.1769 | 22.3014 | 22.2671 | 22.0225 | 21.5107 | 20.3706 | 21.7069 | 21.7838 | 21.778 | 21.7236 | 21.4111 | 21.0784 | 21.6071 | 21.3515 | 21.4342 | 21.4031 | 20.9168 | 21.0449 | 21.022 | 20.5639 | 20.7425 | 20.6137 | 20.6547 | 21.4633 | 21.6241 | 20.1793 | 20.3093 | 20.1463 | 20.8505 | 21.6866 | 21.889 | 20.789 | 18.9866 | 21.9409 | 20.1959 | 20.2689 |  | 20.3686 | 20.0946 | 20.1202 | 19.5423 |  | 18.6082 | 18.5117 | 18.3889 | 18.2976 | 18.4694 | 18.6243 | 18.912 | 18.1411 | 18.809 | 18.1521 | 18.8442 | 18.7633 | 45.2406 | 48.8819 | 45.7824 | 20.8602 |  |  | 1.5634 | 8.918 | 8.6085 | 1.0898 | 1.4148 | 1.2614 | 2.1989 | -25.6562 | 0.30863 | 0.23922 | 0.083147 | 8.8331 | 9.0594 | 2.026 | 21.4521 | 21.5839 | 21.6754 | 21.658 | 21.4887 | 20.9442 | 20.2825 | 21.7302 | 21.8267 | 21.8723 | 21.83 | 21.5866 | 21.0504 | 21.8039 | 18.6866 | 18.3245 | 18.283 | 18.1145 | 18.0746 | 18.9161 | 18.5257 | 21.6679 | 21.4924 | 21.2794 | 21.299 | 21.0768 | 20.9555 | 21.0466 | 20.7309 | 20.6609 | 20.28 | 20.264 | 20.0914 | 20.2077 | 0.010515 | -0.12481 | 20.5784 | 21.3923 | 21.5616 | 19.9761 | 21.0812 | 21.3335 | 20.7092 | 21.5064 | 21.6384 | 20.4147 | 21.3955 | 21.7806 | 20.2226 | 20.2208 | 20.2337 | 20.2134 | 20.386 |  | 20.4688 | 20.156 | 20.2136 | 20.1559 | 20.3049 | 20.3392 |  | 20.3231 |  |  | 20.4935 | 20.4302 | 20.531 | [5 empty] | 21.3098 | 20.1607 | 20.9686 | 21.1906 | 19.5083 | 20.5831 | 20.9665 | 20.1283 | 20.3926 | 20.8901 | 19.5919 | 20.148 | 20.7035 | 19.6288 | 20.0122 | 20.5512 | 19.8013 | 20.002 | 19.4213 | 20.0217 | 19.3359 | 19.9824 | 19.6602 | 20.2895 | 20.9207 | 20.1621 | 20.1026 | 20.6725 | 19.4108 | 19.9727 | 20.5002 | 19.4523 | 19.9844 | 19.6412 | 19.9815 | 19.3378 | 20.0829 | 0.003607 | 20.9693 | 0.051839 | 0.038802 | -26.4155 | 3.0888 |  |  | 1.4923 | 3.5542 | 3.492 | 1.2424 | 1.4159 | 1.337 | 1.7652 | 0.42372 | 0.42156 | 0.42462 | 0.43808 | 0.43734 | 0.43801 | 0.42235
42843.4181 | -237 | 21.9562 | 22.182 | 22.2956 | 22.2595 | 22.0171 | 21.5112 | 20.3575 | 21.7058 | 21.7773 | 21.7777 | 21.718 | 21.41 | 21.0845 | 21.6009 | 21.3409 | 21.4414 | 21.3934 | 20.9083 | 21.0458 | 21.0102 | 20.5575 | 20.7416 | 20.6116 | 20.6523 | 21.4504 | 21.6219 | 20.172 | 20.3041 | 20.1502 | 20.8492 | 21.6866 | 21.886 | 20.7987 | 19.1513 | 21.9434 | 20.2022 | 20.2819 |  | 20.3735 | 20.0909 | 20.128 | 19.5387 |  | 18.601 | 18.5153 | 18.3964 | 18.2939 | 18.4644 | 18.6227 | 18.8155 | 18.1668 | 18.8105 | 18.1643 | 18.8431 | 18.7574 | 45.2888 | 48.9111 | 45.8085 | 20.8541 |  |  | 1.7284 | 8.5493 | 8.3844 | 1.3848 | 1.4351 | 1.8469 | 2.1489 | -25.8507 | 0.33938 | 0.20251 | 0.088355 | 8.8333 | 9.0596 | 2.0259 | 21.4551 | 21.585 | 21.6712 | 21.6588 | 21.4957 | 20.9439 | 20.2827 | 21.7281 | 21.8263 | 21.8708 | 21.8245 | 21.5854 | 21.0504 | 21.8012 | 18.7433 | 18.3518 | 18.2762 | 18.14 | 18.0799 | 18.9092 | 18.523 | 21.6585 | 21.4779 | 21.271 | 21.2936 | 21.0731 | 20.9513 | 21.0385 | 20.7252 | 20.6587 | 20.2815 | 20.258 | 20.0776 | 20.2045 | 0.1212 | 0.092587 | 20.5749 | 21.3913 | 21.5616 | 19.9769 | 21.0817 | 21.3313 | 20.705 | 21.5029 | 21.633 | 20.4092 | 21.3924 | 21.7657 | 20.2136 | 20.2178 | 20.2264 | 20.2052 | 20.369 |  | 20.4682 | 20.1482 | 20.2111 | 20.1586 | 20.3023 | 20.3298 |  | 20.3209 |  |  | 20.4902 | 20.4368 | 20.534 | [5 empty] | 21.3164 | 20.1678 | 20.9709 | 21.2088 | 19.5017 | 20.5968 | 20.9776 | 20.1301 | 20.3919 | 20.8914 | 19.5927 | 20.1474 | 20.7069 | 19.6147 | 20.0038 | 20.545 | 19.7951 | 20.0011 | 19.4132 | 20.0231 | 19.3262 | 19.9719 | 19.657 | 20.2821 | 20.9138 | 20.1664 | 20.0933 | 20.6701 | 19.4087 | 19.962 | 20.4994 | 19.4591 | 19.9805 | 19.6241 | 19.9716 | 19.3392 | 20.0813 | -0.021435 | 20.9697 | 0.050774 | 0.038237 | -26.559 | 3.0888 |  |  | 1.5691 | 3.48 | 3.4462 | 1.4006 | 1.4261 | 1.6177 | 1.745 | 0.42418 | 0.42169 | 0.42446 | 0.43097 | 0.43778 | 0.43832 | 0.42249
42843.4181 | -236 | 21.9557 | 22.1811 | 22.3032 | 22.2701 | 22.0155 | 21.52 | 20.3705 | 21.7104 | 21.7814 | 21.7806 | 21.7218 | 21.4092 | 21.0923 | 21.6055 | 21.3581 | 21.4339 | 21.4041 | 20.9126 | 21.0482 | 21.0121 | 20.5606 | 20.75 | 20.6127 | 20.6597 | 21.4557 | 21.6161 | 20.1768 | 20.3136 | 20.1551 | 20.8501 | 21.6818 | 21.8801 | 20.7905 | 19.154 | 21.9377 | 20.1978 | 20.2752 |  | 20.3663 | 20.0927 | 20.1224 | 19.5364 |  | 18.5992 | 18.5096 | 18.3854 | 18.2971 | 18.4675 | 18.6094 | 18.7155 | 18.1758 | 18.8068 | 18.1475 | 18.8436 | 18.7623 | 45.3246 | 48.9439 | 45.8356 | 20.8592 |  |  | 1.6456 | 8.7346 | 8.5868 | 1.5208 | 1.4312 | 1.3284 | 2.0044 | -26.3823 | 0.44388 | 0.273 | 0.027769 | 8.8333 | 9.0597 | 2.0255 | 21.4573 | 21.5844 | 21.6716 | 21.663 | 21.4941 | 20.952 | 20.2843 | 21.7333 | 21.836 | 21.8729 | 21.8262 | 21.5912 | 21.0615 | 21.8083 | 18.7504 | 18.3191 | 18.2856 | 18.1497 | 18.0965 | 18.9132 | 18.5279 | 21.6637 | 21.4746 | 21.2675 | 21.2965 | 21.0796 | 20.9544 | 21.0371 | 20.7281 | 20.6572 | 20.2817 | 20.259 | 20.078 | 20.2028 | 0.055143 | 0.07623 | 20.5689 | 21.3922 | 21.5565 | 19.9731 | 21.0757 | 21.3305 | 20.7068 | 21.4962 | 21.6347 | 20.4071 | 21.3879 | 21.7666 | 20.2078 | 20.2135 | 20.2278 | 20.2018 | 20.3601 |  | 20.4766 | 20.1592 | 20.2131 | 20.1619 | 20.3123 | 20.3361 |  | 20.337 |  |  | 20.4972 | 20.4401 | 20.529 | [5 empty] | 21.3217 | 20.1643 | 20.9692 | 21.2002 | 19.4875 | 20.5939 | 20.9763 | 20.1358 | 20.3928 | 20.9018 | 19.5945 | 20.1548 | 20.7063 | 19.622 | 20.0186 | 20.555 | 19.8041 | 20.0071 | 19.4202 | 20.0256 | 19.3279 | 19.978 | 19.6693 | 20.2991 | 20.9219 | 20.1648 | 20.1004 | 20.6766 | 19.412 | 19.9728 | 20.5123 | 19.4645 | 19.9822 | 19.6316 | 19.9776 | 19.3519 | 20.0787 | 0.0011955 | 20.9703 | 0.04985 | 0.038367 | -26.5734 | 3.0888 |  |  | 1.531 | 3.5174 | 3.4876 | 1.4677 | 1.4241 | 1.372 | 1.6853 | 0.4247 | 0.42145 | 0.4247 | 0.43065 | 0.43731 | 0.43824 | 0.42254
42843.4181 | -235 | 21.9601 | 22.1726 | 22.3039 | 22.2684 | 22.0131 | 21.5132 | 20.3659 | 21.7136 | 21.7777 | 21.7813 | 21.7128 | 21.411 | 21.0877 | 21.6092 | 21.3544 | 21.4488 | 21.4044 | 20.9134 | 21.0614 | 21.0145 | 20.5658 | 20.7555 | 20.6256 | 20.6615 | 21.4557 | 21.6349 | 20.1838 | 20.3118 | 20.1572 | 20.8533 | 21.6814 | 21.88 | 20.7875 | 19.1065 | 21.9379 | 20.1964 | 20.2731 |  | 20.3699 | 20.0908 | 20.1214 | 19.5303 |  | 18.6088 | 18.5182 | 18.3904 | 18.3152 | 18.4692 | 18.6165 | 18.6753 | 18.1387 | 18.8155 | 18.1751 | 18.86 | 18.7637 | 45.355 | 48.973 | 45.846 | 20.8622 |  |  | 1.7455 | 8.7228 | 8.688 | 1.1272 | 1.0724 | 1.3935 | 2.1654 | -26.3633 | 0.47462 | 0.25915 | 0.1387 | 8.8335 | 9.0598 | 2.0257 | 21.453 | 21.5866 | 21.6676 | 21.6595 | 21.5025 | 20.9523 | 20.2882 | 21.7315 | 21.8435 | 21.8809 | 21.8294 | 21.5836 | 21.0559 | 21.8088 | 18.6858 | 18.2881 | 18.2622 | 18.1697 | 18.1083 | 18.9226 | 18.5317 | 21.6628 | 21.4775 | 21.2649 | 21.2968 | 21.0759 | 20.9523 | 21.04 | 20.7303 | 20.6636 | 20.2814 | 20.2613 | 20.0785 | 20.2105 | 0.13614 | 0.0030028 | 20.5742 | 21.3939 | 21.5533 | 19.9837 | 21.0744 | 21.3299 | 20.7069 | 21.5006 | 21.6432 | 20.4042 | 21.3903 | 21.7675 | 20.2079 | 20.2188 | 20.2295 | 20.2109 | 20.3483 |  | 20.4724 | 20.1558 | 20.2058 | 20.1559 | 20.3013 | 20.3299 |  | 20.3263 |  |  | 20.4943 | 20.4362 | 20.5292 | [5 empty] | 21.3144 | 20.1714 | 20.9673 | 21.1984 | 19.4747 | 20.5985 | 20.9667 | 20.136 | 20.4052 | 20.9033 | 19.614 | 20.1637 | 20.7183 | 19.632 | 20.0326 | 20.5625 | 19.8075 | 20.0174 | 19.4315 | 20.0341 | 19.3445 | 19.985 | 19.6724 | 20.2997 | 20.9264 | 20.1641 | 20.0994 | 20.6811 | 19.4276 | 19.9748 | 20.5133 | 19.454 | 19.9866 | 19.6271 | 19.983 | 19.341 | 20.0826 | -0.11864 | 20.9702 | 0.050016 | 0.038715 | -26.5278 | 3.0887 |  |  | 1.5768 | 3.5151 | 3.5081 | 1.2636 | 1.2327 | 1.4052 | 1.7517 | 0.42489 | 0.4213 | 0.4245 | 0.43893 | 0.44035 | 0.43837 | 0.42232
42843.4181 | -234 | 21.9585 | 22.1661 | 22.3031 | 22.2621 | 22.0093 | 21.5109 | 20.3626 | 21.7117 | 21.7734 | 21.7814 | 21.7154 | 21.4181 | 21.0817 | 21.6057 | 21.3525 | 21.4343 | 21.4053 | 20.9166 | 21.0536 | 21.0072 | 20.5585 | 20.7468 | 20.6171 | 20.6555 | 21.4567 | 21.6243 | 20.1713 | 20.306 | 20.1511 | 20.8597 | 21.6871 | 21.8794 | 20.7943 | 19.0302 | 21.9417 | 20.2043 | 20.2721 |  | 20.3755 | 20.1025 | 20.1215 | 19.5315 |  | 18.6035 | 18.5092 | 18.3895 | 18.3077 | 18.4591 | 18.6034 | 18.6572 | 18.0763 | 18.8175 | 18.1973 | 18.8541 | 18.7634 | 45.3722 | 48.9953 | 45.8623 | 20.8595 |  |  | 1.7205 | 8.7576 | 8.7951 | 1.0405 | 1.0422 | 0.91247 | 2.1969 | -26.3981 | 0.10488 | 0.2965 | 0.13349 | 8.833 | 9.0596 | 2.0259 | 21.456 | 21.5878 | 21.6764 | 21.6638 | 21.497 | 20.9519 | 20.2849 | 21.7326 | 21.8424 | 21.8755 | 21.8263 | 21.5832 | 21.0574 | 21.8107 | 18.5936 | 18.2645 | 18.2575 | 18.1669 | 18.1167 | 18.9124 | 18.5319 | 21.6699 | 21.4808 | 21.2749 | 21.3022 | 21.073 | 20.9575 | 21.0428 | 20.7381 | 20.666 | 20.2821 | 20.2601 | 20.085 | 20.215 | 0.1155 | -0.0008012 | 20.577 | 21.3891 | 21.554 | 19.9754 | 21.0651 | 21.3249 | 20.7037 | 21.4962 | 21.6344 | 20.4013 | 21.382 | 21.7643 | 20.2122 | 20.213 | 20.2296 | 20.2055 | 20.3486 |  | 20.467 | 20.1535 | 20.2146 | 20.1608 | 20.3051 | 20.3358 |  | 20.3301 |  |  | 20.4944 | 20.4389 | 20.5288 | [5 empty] | 21.3129 | 20.1637 | 20.9673 | 21.1988 | 19.4676 | 20.5952 | 20.9655 | 20.1352 | 20.3997 | 20.9094 | 19.6084 | 20.1665 | 20.7025 | 19.626 | 20.0236 | 20.5575 | 19.8066 | 20.0095 | 19.4169 | 20.0329 | 19.3339 | 19.9784 | 19.6724 | 20.2996 | 20.9251 | 20.1627 | 20.1063 | 20.6782 | 19.4189 | 19.97 | 20.508 | 19.4656 | 19.9937 | 19.6246 | 19.9758 | 19.3339 | 20.0818 | 0.08263 | 20.9702 | 0.050552 | 0.038512 | -26.5085 | 3.0887 |  |  | 1.5655 | 3.5221 | 3.5296 | 1.214 | 1.2152 | 1.1371 | 1.7643 | 0.4247 | 0.42166 | 0.42449 | 0.44798 | 0.4409 | 0.4386 | 0.42222
42843.4181 | -233 | 21.9595 | 22.1726 | 22.2968 | 22.2579 | 22.0055 | 21.5067 | 20.3586 | 21.7003 | 21.7706 | 21.7773 | 21.7172 | 21.4113 | 21.0774 | 21.6025 | 21.3455 | 21.4376 | 21.3964 | 20.9097 | 21.0481 | 20.9956 | 20.5509 | 20.7376 | 20.6104 | 20.6505 | 21.4558 | 21.6143 | 20.1712 | 20.2999 | 20.147 | 20.8547 | 21.6842 | 21.886 | 20.7948 | 18.9811 | 21.9413 | 20.206 | 20.2783 |  | 20.3754 | 20.0987 | 20.1307 | 19.5359 |  | 18.5991 | 18.5088 | 18.3799 | 18.297 | 18.4587 | 18.5876 | 18.6524 | 18.0325 | 18.8118 | 18.2458 | 18.852 | 18.7624 | 45.4021 | 49.0236 | 45.8824 | 20.8604 |  |  | 1.6791 | 8.8095 | 8.9588 | 1.3802 | 1.1256 | 0.80668 | 2.191 | -26.2154 | 0.30474 | 0.26062 | 0.053462 | 8.8327 | 9.0593 | 2.0258 | 21.4562 | 21.5807 | 21.6686 | 21.6585 | 21.4932 | 20.9454 | 20.2876 | 21.7274 | 21.83 | 21.8751 | 21.8305 | 21.5853 | 21.0506 | 21.8083 | 18.497 | 18.2709 | 18.2815 | 18.1413 | 18.1154 | 18.9056 | 18.5211 | 21.6667 | 21.4839 | 21.2668 | 21.2977 | 21.0775 | 20.949 | 21.041 | 20.7397 | 20.6741 | 20.2772 | 20.2707 | 20.0828 | 20.2239 | 0.13555 | 0.05759 | 20.573 | 21.39 | 21.5576 | 19.9781 | 21.07 | 21.3257 | 20.7094 | 21.5087 | 21.6371 | 20.3995 | 21.3839 | 21.7711 | 20.2105 | 20.2104 | 20.2319 | 20.2162 | 20.3517 |  | 20.4778 | 20.1626 | 20.2095 | 20.1723 | 20.3101 | 20.3371 |  | 20.3289 |  |  | 20.4924 | 20.4306 | 20.5298 | [5 empty] | 21.3119 | 20.1563 | 20.9634 | 21.1916 | 19.478 | 20.5912 | 20.9705 | 20.1332 | 20.3954 | 20.9032 | 19.6059 | 20.1572 | 20.699 | 19.6252 | 20.0222 | 20.5518 | 19.7954 | 20.0113 | 19.417 | 20.0227 | 19.3312 | 19.9797 | 19.6694 | 20.296 | 20.9257 | 20.1619 | 20.0927 | 20.6757 | 19.4131 | 19.9708 | 20.5045 | 19.4626 | 19.9822 | 19.614 | 19.9729 | 19.3382 | 20.0802 | 0.044603 | 20.9693 | 0.050866 | 0.039347 | -26.4769 | 3.0887 |  |  | 1.5465 | 3.5325 | 3.5623 | 1.3982 | 1.2629 | 1.0691 | 1.7619 | 0.42498 | 0.42124 | 0.42434 | 0.45792 | 0.43697 | 0.43853 | 0.4218
42843.4181 | -232 | 21.9567 | 22.1692 | 22.2937 | 22.2604 | 22.0121 | 21.507 | 20.3624 | 21.7054 | 21.7743 | 21.7764 | 21.7198 | 21.4077 | 21.0833 | 21.5988 | 21.3467 | 21.4374 | 21.3948 | 20.9049 | 21.0519 | 21.0029 | 20.5587 | 20.7373 | 20.6132 | 20.6552 | 21.4583 | 21.617 | 20.1797 | 20.3078 | 20.1461 | 20.8519 | 21.691 | 21.8832 | 20.7947 | 18.9467 | 21.9449 | 20.2071 | 20.2819 |  | 20.3684 | 20.0941 | 20.1295 | 19.535 |  | 18.6007 | 18.5045 | 18.3811 | 18.2947 | 18.4552 | 18.5845 | 18.6657 | 18.0219 | 18.8036 | 18.2817 | 18.8486 | 18.7632 | 45.4231 | 49.0453 | 45.9149 | 20.8575 |  |  | 1.6679 | 8.6098 | 8.6033 | 1.283 | 1.2419 | 1.2253 | 2.2186 | -26.1129 | 0.29773 | 0.32356 | 0.10329 | 8.833 | 9.0596 | 2.0254 | 21.4495 | 21.5918 | 21.675 | 21.6624 | 21.4956 | 20.9536 | 20.2898 | 21.7317 | 21.836 | 21.8748 | 21.8341 | 21.5896 | 21.0598 | 21.8137 | 18.431 | 18.3094 | 18.3098 | 18.1502 | 18.1039 | 18.9162 | 18.531 | 21.6677 | 21.4833 | 21.2712 | 21.3007 | 21.0734 | 20.9518 | 21.0422 | 20.727 | 20.6693 | 20.274 | 20.2658 | 20.0826 | 20.2176 | 0.19453 | 0.16467 | 20.5665 | 21.3912 | 21.5546 | 19.9793 | 21.0698 | 21.3275 | 20.7051 | 21.5029 | 21.6364 | 20.4041 | 21.385 | 21.7709 | 20.207 | 20.2066 | 20.2282 | 20.2198 | 20.3462 |  | 20.4832 | 20.159 | 20.2188 | 20.1733 | 20.3135 | 20.3351 |  | 20.333 |  |  | 20.49 | 20.4317 | 20.5296 | [5 empty] | 21.3194 | 20.1583 | 20.9569 | 21.1952 | 19.4758 | 20.5873 | 20.9631 | 20.1412 | 20.4001 | 20.9068 | 19.6084 | 20.1623 | 20.7017 | 19.618 | 20.0287 | 20.5532 | 19.7964 | 20.0177 | 19.4279 | 20.0205 | 19.3348 | 19.9756 | 19.6661 | 20.2963 | 20.9255 | 20.1633 | 20.0937 | 20.6726 | 19.4153 | 19.9694 | 20.5095 | 19.4611 | 19.985 | 19.616 | 19.9752 | 19.3384 | 20.0787 | -0.11381 | 20.9701 | 0.050651 | 0.040341 | -26.4944 | 3.0887 |  |  | 1.5414 | 3.4922 | 3.4909 | 1.3481 | 1.3265 | 1.3176 | 1.773 | 0.42531 | 0.42165 | 0.42443 | 0.46649 | 0.43498 | 0.43859 | 0.42187
42843.4181 | -231 | 21.9527 | 22.1771 | 22.3008 | 22.2681 | 22.0245 | 21.5163 | 20.3656 | 21.7085 | 21.7813 | 21.779 | 21.7215 | 21.4113 | 21.0835 | 21.6054 | 21.3576 | 21.4481 | 21.4048 | 20.9206 | 21.0648 | 21.0126 | 20.5669 | 20.7479 | 20.618 | 20.6599 | 21.4612 | 21.6313 | 20.1862 | 20.3109 | 20.165 | 20.8507 | 21.6956 | 21.8809 | 20.7954 | 18.927 | 21.9481 | 20.2015 | 20.2777 |  | 20.3729 | 20.0966 | 20.1231 | 19.5383 |  | 18.604 | 18.5056 | 18.3886 | 18.2909 | 18.4557 | 18.5839 | 18.674 | 18.0626 | 18.8035 | 18.2919 | 18.8548 | 18.77 | 45.4448 | 49.0723 | 45.9308 | 20.8586 |  |  | 1.6219 | 8.6308 | 8.2767 | 1.1844 | 1.4417 | 1.6294 | 2.2876 | -26.199 | 0.38044 | 0.34832 | 0.071169 | 8.8334 | 9.0596 | 2.0259 | 21.4514 | 21.5891 | 21.6686 | 21.6545 | 21.4882 | 20.9409 | 20.2785 | 21.7288 | 21.8336 | 21.8744 | 21.8228 | 21.5873 | 21.0542 | 21.8062 | 18.3717 | 18.2514 | 18.3023 | 18.164 | 18.0947 | 18.9101 | 18.5282 | 21.6621 | 21.4782 | 21.266 | 21.2977 | 21.0719 | 20.948 | 21.0391 | 20.7275 | 20.6585 | 20.2693 | 20.2655 | 20.0757 | 20.2125 | 0.065563 | 0.16087 | 20.5738 | 21.3958 | 21.559 | 19.9796 | 21.0722 | 21.3329 | 20.7031 | 21.5075 | 21.6383 | 20.4082 | 21.3896 | 21.7671 | 20.2117 | 20.2027 | 20.232 | 20.2117 | 20.3506 |  | 20.4781 | 20.1627 | 20.214 | 20.1714 | 20.3097 | 20.3293 |  | 20.3316 |  |  | 20.4922 | 20.4338 | 20.5302 | [5 empty] | 21.3166 | 20.1597 | 20.9597 | 21.198 | 19.4649 | 20.5932 | 20.9636 | 20.1441 | 20.4066 | 20.9137 | 19.6215 | 20.1671 | 20.7099 | 19.6217 | 20.0338 | 20.5623 | 19.8051 | 20.0212 | 19.4254 | 20.0251 | 19.339 | 19.9857 | 19.6721 | 20.3038 | 20.9327 | 20.1615 | 20.1052 | 20.6732 | 19.4201 | 19.9726 | 20.5196 | 19.4642 | 19.9879 | 19.6228 | 19.9829 | 19.343 | 20.0843 | -0.028113 | 20.9693 | 0.050521 | 0.040848 | -26.5504 | 3.0887 |  |  | 1.52 | 3.4965 | 3.424 | 1.2952 | 1.4292 | 1.5194 | 1.8003 | 0.42502 | 0.42139 | 0.42435 | 0.47237 | 0.4355 | 0.43831 | 0.42186
42843.4181 | -230 | 21.9612 | 22.1775 | 22.303 | 22.2652 | 22.0154 | 21.507 | 20.3621 | 21.7071 | 21.778 | 21.7866 | 21.7193 | 21.4073 | 21.0843 | 21.6112 | 21.3509 | 21.4444 | 21.3999 | 20.9087 | 21.0544 | 21.0151 | 20.5651 | 20.7451 | 20.6165 | 20.6559 | 21.4584 | 21.6218 | 20.1768 | 20.3083 | 20.1584 | 20.8502 | 21.6863 | 21.8833 | 20.7944 | 18.9148 | 21.9394 | 20.201 | 20.2846 |  | 20.3732 | 20.0979 | 20.1345 | 19.538 |  | 18.6063 | 18.5115 | 18.3892 | 18.2921 | 18.4595 | 18.5934 | 18.6984 | 18.0722 | 18.8058 | 18.3049 | 18.8508 | 18.7632 | 45.4721 | 49.1007 | 45.9571 | 20.8585 |  |  | 1.6719 | 8.7537 | 8.5816 | 1.0451 | 1.5357 | 1.9008 | 2.1351 | -26.3797 | 0.33237 | 0.20817 | 0.073426 | 8.8334 | 9.0598 | 2.0258 | 21.4525 | 21.5853 | 21.6697 | 21.6555 | 21.4912 | 20.9419 | 20.2815 | 21.7327 | 21.8325 | 21.8767 | 21.8242 | 21.5878 | 21.0526 | 21.8077 | 18.3245 | 18.2189 | 18.2478 | 18.1632 | 18.1049 | 18.9092 | 18.5277 | 21.6628 | 21.4842 | 21.269 | 21.3019 | 21.0745 | 20.9541 | 21.0412 | 20.744 | 20.6686 | 20.2787 | 20.259 | 20.077 | 20.2167 | -0.0010844 | 0.10647 | 20.5779 | 21.3929 | 21.5671 | 19.9745 | 21.0799 | 21.3374 | 20.7068 | 21.5085 | 21.6437 | 20.4099 | 21.3922 | 21.7677 | 20.2079 | 20.2111 | 20.2351 | 20.2154 | 20.348 |  | 20.4807 | 20.1595 | 20.2126 | 20.1725 | 20.3121 | 20.3345 |  | 20.3323 |  |  | 20.4938 | 20.4299 | 20.5295 | [5 empty] | 21.3144 | 20.1638 | 20.9597 | 21.1963 | 19.4574 | 20.5915 | 20.9708 | 20.1471 | 20.4049 | 20.9141 | 19.623 | 20.1652 | 20.7151 | 19.6238 | 20.0306 | 20.5644 | 19.8015 | 20.0227 | 19.4252 | 20.03 | 19.3356 | 19.9845 | 19.6797 | 20.3063 | 20.9274 | 20.1669 | 20.1029 | 20.6801 | 19.424 | 19.9721 | 20.5132 | 19.4718 | 19.9916 | 19.6223 | 19.9802 | 19.3467 | 20.0869 | -0.088772 | 20.9706 | 0.051322 | 0.04042 | -26.5358 | 3.0887 |  |  | 1.5432 | 3.5213 | 3.4865 | 1.2167 | 1.4751 | 1.6411 | 1.7393 | 0.42518 | 0.42143 | 0.4244 | 0.47751 | 0.44149 | 0.4383 | 0.42205
42843.4181 | -229 | 21.9543 | 22.171 | 22.2963 | 22.2621 | 22.0121 | 21.512 | 20.354 | 21.7046 | 21.7751 | 21.7783 | 21.7166 | 21.4044 | 21.0872 | 21.6045 | 21.3535 | 21.4483 | 21.4035 | 20.91 | 21.0546 | 21.0177 | 20.5692 | 20.7466 | 20.6219 | 20.6561 | 21.4635 | 21.6299 | 20.1791 | 20.3135 | 20.1638 | 20.8536 | 21.684 | 21.8832 | 20.7891 | 18.8984 | 21.9379 | 20.2016 | 20.2842 |  | 20.369 | 20.0904 | 20.1231 | 19.5273 |  | 18.6145 | 18.5209 | 18.3922 | 18.2974 | 18.4773 | 18.6165 | 18.7213 | 18.0265 | 18.8139 | 18.262 | 18.8529 | 18.7652 | 45.491 | 49.1202 | 45.9838 | 20.8657 |  |  | 1.6403 | 9.0494 | 8.784 | 1.0569 | 1.1966 | 1.3777 | 2.3461 | -26.4362 | 0.46314 | 0.20607 | 0.1604 | 8.8334 | 9.0597 | 2.0258 | 21.4594 | 21.5908 | 21.6792 | 21.6594 | 21.4998 | 20.9596 | 20.2955 | 21.737 | 21.8414 | 21.8884 | 21.8354 | 21.5889 | 21.0614 | 21.8061 | 18.311 | 18.1862 | 18.2061 | 18.1344 | 18.1066 | 18.9103 | 18.5293 | 21.6658 | 21.4865 | 21.2745 | 21.2998 | 21.0761 | 20.9565 | 21.0387 | 20.7395 | 20.6681 | 20.2787 | 20.267 | 20.0789 | 20.2157 | 0.040398 | 0.011752 | 20.5798 | 21.3944 | 21.5663 | 19.9837 | 21.0742 | 21.3326 | 20.7155 | 21.5047 | 21.6432 | 20.4105 | 21.3914 | 21.7669 | 20.2097 | 20.2103 | 20.2372 | 20.2185 | 20.3382 |  | 20.4767 | 20.1566 | 20.2119 | 20.168 | 20.303 | 20.3291 |  | 20.3284 |  |  | 20.4925 | 20.4304 | 20.5253 | [5 empty] | 21.3131 | 20.165 | 20.9606 | 21.1937 | 19.4562 | 20.5923 | 20.9699 | 20.1453 | 20.4064 | 20.9134 | 19.6248 | 20.1715 | 20.7187 | 19.63 | 20.0393 | 20.5655 | 19.7975 | 20.0244 | 19.4256 | 20.0322 | 19.3332 | 19.9817 | 19.6886 | 20.3113 | 20.9313 | 20.1656 | 20.1047 | 20.6839 | 19.4277 | 19.9728 | 20.5133 | 19.4757 | 19.9891 | 19.6232 | 19.9801 | 19.3448 | 20.0891 | 0.014737 | 20.97 | 0.051261 | 0.04079 | -26.5249 | 3.0887 |  |  | 1.5286 | 3.5803 | 3.5274 | 1.2236 | 1.3021 | 1.3972 | 1.8233 | 0.42532 | 0.42148 | 0.42422 | 0.47914 | 0.44631 | 0.43862 | 0.42208
42843.4181 | -228 | 21.9581 | 22.1789 | 22.2987 | 22.2677 | 22.0143 | 21.5168 | 20.3633 | 21.7122 | 21.7754 | 21.7772 | 21.7188 | 21.4078 | 21.0863 | 21.6046 | 21.3625 | 21.4466 | 21.4089 | 20.9164 | 21.0593 | 21.018 | 20.5718 | 20.7567 | 20.6226 | 20.6584 | 21.4683 | 21.6311 | 20.1804 | 20.3125 | 20.1736 | 20.8425 | 21.6819 | 21.88 | 20.7854 | 18.8736 | 21.9353 | 20.2013 | 20.2808 |  | 20.3659 | 20.0898 | 20.1198 | 19.5228 |  | 18.6139 | 18.5294 | 18.3877 | 18.3027 | 18.4869 | 18.6313 | 18.7678 | 17.978 | 18.8197 | 18.2738 | 18.8646 | 18.7675 | 45.5046 | 49.1447 | 46.0073 | 20.8653 |  |  | 1.5483 | 8.9653 | 9.0948 | 1.1916 | 1.1453 | 0.97359 | 2.2567 | -26.2654 | 0.49525 | 0.40706 | 0.075856 | 8.8334 | 9.0597 | 2.0257 | 21.4489 | 21.5931 | 21.6791 | 21.6732 | 21.4925 | 20.9558 | 20.2856 | 21.732 | 21.8455 | 21.8788 | 21.8316 | 21.5865 | 21.0534 | 21.8099 | 18.3061 | 18.1716 | 18.1885 | 18.1057 | 18.1052 | 18.9079 | 18.5257 | 21.671 | 21.4855 | 21.2774 | 21.2994 | 21.084 | 20.9578 | 21.0411 | 20.7412 | 20.6762 | 20.2822 | 20.2723 | 20.0763 | 20.2156 | 0.14912 | 0.015556 | 20.5707 | 21.3782 | 21.5481 | 19.974 | 21.06 | 21.3204 | 20.7064 | 21.4914 | 21.6341 | 20.4063 | 21.3784 | 21.7534 | 20.1923 | 20.2046 | 20.221 | 20.2072 | 20.326 |  | 20.4737 | 20.1509 | 20.2161 | 20.1592 | 20.2991 | 20.3272 |  | 20.3293 |  |  | 20.4923 | 20.4295 | 20.5234 | [5 empty] | 21.3066 | 20.1661 | 20.9635 | 21.1949 | 19.4633 | 20.5875 | 20.9605 | 20.1511 | 20.4095 | 20.9207 | 19.6299 | 20.17 | 20.7164 | 19.6292 | 20.0379 | 20.5643 | 19.8012 | 20.0251 | 19.4293 | 20.0298 | 19.333 | 19.9858 | 19.6929 | 20.3177 | 20.9329 | 20.1712 | 20.1061 | 20.683 | 19.4247 | 19.9774 | 20.5204 | 19.4673 | 19.9904 | 19.6257 | 19.9795 | 19.3501 | 20.0921 | 0.04349 | 20.9703 | 0.051279 | 0.040268 | -26.4837 | 3.0887 |  |  | 1.4852 | 3.5637 | 3.5894 | 1.2992 | 1.274 | 1.1746 | 1.7883 | 0.42555 | 0.42179 | 0.42434 | 0.47941 | 0.44785 | 0.43874 | 0.4222
42843.4181 | -227 | 21.9622 | 22.1766 | 22.2993 | 22.2685 | 22.0175 | 21.5185 | 20.3628 | 21.71 | 21.7788 | 21.7849 | 21.7233 | 21.4183 | 21.0905 | 21.6053 | 21.3496 | 21.4397 | 21.3997 | 20.9122 | 21.0501 | 21.0055 | 20.5567 | 20.747 | 20.6127 | 20.649 | 21.458 | 21.6211 | 20.171 | 20.3018 | 20.166 | 20.8512 | 21.6888 | 21.8854 | 20.7977 | 18.8585 | 21.9365 | 20.2055 | 20.293 |  | 20.3728 | 20.0965 | 20.1283 | 19.5327 |  | 18.6252 | 18.526 | 18.3819 | 18.3009 | 18.4835 | 18.636 | 18.7806 | 17.9355 | 18.8097 | 18.2527 | 18.8572 | 18.7675 | 45.5149 | 49.1632 | 46.0228 | 20.8694 |  |  | 1.572 | 8.962 | 9.1046 | 1.2048 | 1.326 | 1.1996 | 2.1226 | -25.467 | 0.31758 | 0.1232 | 0.030026 | 8.8331 | 9.0595 | 2.0258 | 21.4387 | 21.5873 | 21.6698 | 21.654 | 21.49 | 20.955 | 20.2832 | 21.7238 | 21.8305 | 21.873 | 21.8276 | 21.5848 | 21.0483 | 21.801 | 18.2987 | 18.1729 | 18.1563 | 18.0907 | 18.0846 | 18.913 | 18.5263 | 21.6693 | 21.4839 | 21.2747 | 21.3014 | 21.0764 | 20.954 | 21.0368 | 20.7363 | 20.6739 | 20.283 | 20.2678 | 20.0784 | 20.2035 | 0.12848 | 0.0030028 | 20.5775 | 21.3896 | 21.5568 | 19.9849 | 21.0717 | 21.3214 | 20.7085 | 21.499 | 21.6437 | 20.4107 | 21.3816 | 21.7678 | 20.2056 | 20.2095 | 20.2295 | 20.2182 | 20.3342 |  | 20.4744 | 20.1661 | 20.2178 | 20.1663 | 20.3032 | 20.3337 |  | 20.3369 |  |  | 20.5002 | 20.4366 | 20.5314 | [5 empty] | 21.3144 | 20.1672 | 20.9664 | 21.1985 | 19.4703 | 20.5943 | 20.9664 | 20.1522 | 20.41 | 20.9236 | 19.6274 | 20.1714 | 20.7147 | 19.6258 | 20.0354 | 20.5613 | 19.8012 | 20.02 | 19.4292 | 20.0299 | 19.3351 | 19.9849 | 19.6895 | 20.3182 | 20.9265 | 20.1735 | 20.1043 | 20.6829 | 19.4277 | 19.9827 | 20.5197 | 19.464 | 19.9934 | 19.6231 | 19.9801 | 19.3446 | 20.0931 | -0.13032 | 20.9695 | 0.051556 | 0.040587 | -26.4761 | 3.0887 |  |  | 1.4964 | 3.563 | 3.5913 | 1.3064 | 1.3708 | 1.3038 | 1.7344 | 0.42535 | 0.42142 | 0.42428 | 0.48082 | 0.4515 | 0.4386 | 0.42256
42843.4181 | -226 | 21.9597 | 22.1759 | 22.2999 | 22.2673 | 22.0138 | 21.5122 | 20.3573 | 21.7145 | 21.7758 | 21.7832 | 21.7273 | 21.4124 | 21.0843 | 21.6045 | 21.3538 | 21.4367 | 21.3994 | 20.9094 | 21.0474 | 21.0077 | 20.555 | 20.7409 | 20.6138 | 20.6499 | 21.4567 | 21.6178 | 20.1715 | 20.3016 | 20.1671 | 20.8644 | 21.6974 | 21.8943 | 20.798 | 18.8131 | 21.9413 | 20.2025 | 20.2918 |  | 20.3793 | 20.0947 | 20.1301 | 19.5317 |  | 18.6248 | 18.5279 | 18.391 | 18.3029 | 18.4938 | 18.6365 | 18.7879 | 17.921 | 18.8175 | 18.2361 | 18.8604 | 18.763 | 45.5348 | 49.1826 | 46.0463 | 20.8698 |  |  | 1.5845 | 8.8339 | 8.8576 | 0.99317 | 0.93703 | 0.81325 | 2.0839 | -25.1917 | 0.29832 | 0.17628 | 0.091307 | 8.833 | 9.0596 | 2.0257 | 21.4624 | 21.5866 | 21.6738 | 21.6586 | 21.492 | 20.9543 | 20.289 | 21.7283 | 21.8419 | 21.8732 | 21.8297 | 21.5845 | 21.0483 | 21.8109 | 18.3057 | 18.1622 | 18.1326 | 18.0798 | 18.0758 | 18.9154 | 18.5284 | 21.6642 | 21.4836 | 21.2757 | 21.2952 | 21.0691 | 20.9529 | 21.0396 | 20.738 | 20.6693 | 20.2794 | 20.2607 | 20.0746 | 20.1999 | 0.09348 | -0.0038444 | 20.5759 | 21.3895 | 21.5513 | 19.9777 | 21.0705 | 21.3228 | 20.7036 | 21.4982 | 21.6381 | 20.4019 | 21.388 | 21.7699 | 20.2012 | 20.1981 | 20.2301 | 20.2091 | 20.3283 |  | 20.4678 | 20.1536 | 20.2113 | 20.1694 | 20.3 | 20.3271 |  | 20.3244 |  |  | 20.5001 | 20.4394 | 20.5325 | [5 empty] | 21.3166 | 20.1677 | 20.9655 | 21.1968 | 19.4772 | 20.5927 | 20.9733 | 20.1538 | 20.4169 | 20.9163 | 19.6312 | 20.1761 | 20.7178 | 19.6298 | 20.0382 | 20.563 | 19.8056 | 20.0252 | 19.4314 | 20.0257 | 19.3349 | 19.9894 | 19.683 | 20.3128 | 20.9276 | 20.176 | 20.1009 | 20.6833 | 19.4348 | 19.9815 | 20.5112 | 19.4626 | 19.9906 | 19.6238 | 19.9775 | 19.3415 | 20.0911 | -0.064286 | 20.9695 | 0.051993 | 0.04103 | -26.4703 | 3.0886 |  |  | 1.5024 | 3.5375 | 3.5422 | 1.1861 | 1.1523 | 1.0735 | 1.7184 | 0.42529 | 0.42155 | 0.42408 | 0.48032 | 0.45437 | 0.43853 | 0.42255
42843.4181 | -225 | 21.9646 | 22.1802 | 22.3033 | 22.2728 | 22.0149 | 21.5171 | 20.3716 | 21.7176 | 21.7843 | 21.7866 | 21.7269 | 21.4147 | 21.0924 | 21.6093 | 21.3571 | 21.4389 | 21.4008 | 20.9177 | 21.0541 | 21.0183 | 20.5584 | 20.7492 | 20.6209 | 20.6618 | 21.4599 | 21.6259 | 20.1788 | 20.3049 | 20.177 | 20.8525 | 21.682 | 21.8816 | 20.791 | 18.7786 | 21.9408 | 20.2037 | 20.2914 |  | 20.3718 | 20.0916 | 20.127 | 19.5188 |  | 18.6254 | 18.5233 | 18.3897 | 18.3007 | 18.4983 | 18.6305 | 18.779 | 17.8682 | 18.8146 | 18.1861 | 18.8557 | 18.7622 | 45.5581 | 49.1959 | 46.0586 | 20.8607 |  |  | 1.5529 | 8.8437 | 8.6171 | 1.1292 | 1.6303 | 1.1293 | 2.1759 | -24.9932 | 0.52269 | 0.30132 | 0.059711 | 8.8329 | 9.0592 | 2.0256 | 21.4563 | 21.5865 | 21.6732 | 21.662 | 21.4917 | 20.9543 | 20.2863 | 21.7281 | 21.8357 | 21.8735 | 21.8309 | 21.579 | 21.0502 | 21.8053 | 18.3086 | 18.1673 | 18.1175 | 18.0522 | 18.0659 | 18.9169 | 18.5267 | 21.6685 | 21.4812 | 21.2773 | 21.3078 | 21.0734 | 20.9578 | 21.047 | 20.7395 | 20.6739 | 20.2814 | 20.2585 | 20.075 | 20.2053 | 0.10449 | 0.041804 | 20.5751 | 21.387 | 21.5582 | 19.9761 | 21.0767 | 21.33 | 20.7092 | 21.5033 | 21.6351 | 20.3998 | 21.385 | 21.7652 | 20.2032 | 20.2083 | 20.2286 | 20.2035 | 20.3298 |  | 20.4702 | 20.1489 | 20.2063 | 20.1649 | 20.2993 | 20.323 |  | 20.3188 |  |  | 20.5049 | 20.4435 | 20.5361 | [5 empty] | 21.3152 | 20.1701 | 20.9705 | 21.2036 | 19.4977 | 20.5973 | 20.9748 | 20.1631 | 20.4141 | 20.9202 | 19.6289 | 20.1698 | 20.7289 | 19.631 | 20.0416 | 20.5726 | 19.8084 | 20.0271 | 19.4426 | 20.0262 | 19.3254 | 19.9838 | 19.6883 | 20.3177 | 20.9314 | 20.1722 | 20.0927 | 20.6804 | 19.4403 | 19.9766 | 20.5116 | 19.4561 | 19.9835 | 19.6222 | 19.9702 | 19.337 | 20.0868 | -0.073375 | 20.9696 | 0.052369 | 0.042169 | -26.4984 | 3.0887 |  |  | 1.4874 | 3.5394 | 3.4938 | 1.2647 | 1.5199 | 1.265 | 1.7559 | 0.42533 | 0.42151 | 0.42419 | 0.48017 | 0.45586 | 0.43893 | 0.42246
42843.4181 | -224 | 21.9585 | 22.176 | 22.307 | 22.27 | 22.0094 | 21.5078 | 20.3586 | 21.7077 | 21.7708 | 21.7815 | 21.7219 | 21.4158 | 21.0903 | 21.6022 | 21.3545 | 21.445 | 21.3998 | 20.9145 | 21.0534 | 21.0124 | 20.558 | 20.7481 | 20.6165 | 20.6557 | 21.4595 | 21.6229 | 20.171 | 20.3052 | 20.1731 | 20.8527 | 21.6893 | 21.8859 | 20.7848 | 18.7755 | 21.9392 | 20.196 | 20.2876 |  | 20.376 | 20.0887 | 20.1255 | 19.5309 |  | 18.6342 | 18.5216 | 18.3876 | 18.302 | 18.4976 | 18.6226 | 18.7664 | 17.7901 | 18.8134 | 18.1902 | 18.8536 | 18.7693 | 45.5845 | 49.2207 | 46.0834 | 20.8688 |  |  | 1.6107 | 8.9784 | 9.3064 | 1.191 | 1.7236 | 1.6084 | 2.1667 | -24.5405 | 0.28742 | 0.35042 | 0.12603 | 8.8331 | 9.0595 | 2.0258 | 21.4596 | 21.5926 | 21.6806 | 21.6698 | 21.4933 | 20.9576 | 20.2909 | 21.7275 | 21.8361 | 21.8788 | 21.8394 | 21.5863 | 21.0588 | 21.8111 | 18.2998 | 18.1723 | 18.106 | 18.0282 | 18.0498 | 18.9136 | 18.5271 | 21.6653 | 21.4789 | 21.2683 | 21.2911 | 21.0682 | 20.9531 | 21.0394 | 20.7308 | 20.6658 | 20.2735 | 20.2566 | 20.0641 | 20.1936 | 0.10449 | 0.11142 | 20.5693 | 21.3814 | 21.5573 | 19.9779 | 21.0703 | 21.3301 | 20.7022 | 21.5002 | 21.6381 | 20.4005 | 21.3848 | 21.7584 | 20.2042 | 20.2101 | 20.2233 | 20.2118 | 20.3353 |  | 20.4765 | 20.1565 | 20.2169 | 20.1705 | 20.3143 | 20.3292 |  | 20.3312 |  |  | 20.5123 | 20.4399 | 20.5321 | [5 empty] | 21.3198 | 20.1733 | 20.9699 | 21.2034 | 19.5016 | 20.6037 | 20.9712 | 20.1643 | 20.4186 | 20.9239 | 19.6259 | 20.1713 | 20.7257 | 19.63 | 20.0392 | 20.5689 | 19.8123 | 20.0332 | 19.4394 | 20.0273 | 19.3293 | 19.9895 | 19.6924 | 20.3215 | 20.9352 | 20.1789 | 20.1065 | 20.6837 | 19.4398 | 19.9835 | 20.5243 | 19.462 | 19.9845 | 19.6279 | 19.9787 | 19.3433 | 20.0955 | 0.052022 | 20.9694 | 0.051741 | 0.041741 | -26.5151 | 3.0887 |  |  | 1.5148 | 3.5663 | 3.6308 | 1.2989 | 1.5628 | 1.5097 | 1.7522 | 0.42539 | 0.42166 | 0.42453 | 0.48077 | 0.45718 | 0.43833 | 0.42252
42843.4181 | -223 | 21.9565 | 22.176 | 22.2999 | 22.2618 | 22.0071 | 21.5087 | 20.3597 | 21.7022 | 21.7737 | 21.776 | 21.7192 | 21.408 | 21.0823 | 21.6019 | 21.3479 | 21.4434 | 21.3978 | 20.9097 | 21.0507 | 21.0111 | 20.5597 | 20.7465 | 20.6091 | 20.6549 | 21.4587 | 21.6266 | 20.1713 | 20.3044 | 20.172 | 20.8553 | 21.6953 | 21.885 | 20.796 | 18.7519 | 21.9462 | 20.1997 | 20.2914 |  | 20.3826 | 20.0918 | 20.1251 | 19.5269 |  | 18.6366 | 18.5259 | 18.397 | 18.3016 | 18.4948 | 18.6274 | 18.7744 | 17.727 | 18.816 | 18.2097 | 18.858 | 18.7715 | 45.6079 | 49.2415 | 46.0972 | 20.868 |  |  | 1.6745 | 8.8043 | 9.2058 | 1.1246 | 1.0106 | 1.2634 | 2.1069 | -24.4051 | 0.33938 | 0.35608 | 0.096862 | 8.8338 | 9.0602 | 2.0257 | 21.4613 | 21.5927 | 21.6758 | 21.6651 | 21.4901 | 20.9576 | 20.2962 | 21.7284 | 21.8394 | 21.882 | 21.839 | 21.5935 | 21.0657 | 21.8097 | 18.3338 | 18.1872 | 18.1057 | 18.0167 | 18.041 | 18.911 | 18.5242 | 21.6664 | 21.4758 | 21.2683 | 21.3028 | 21.0725 | 20.9558 | 21.0395 | 20.7295 | 20.6619 | 20.2789 | 20.2597 | 20.0639 | 20.2014 | -0.052987 | -0.0070778 | 20.5786 | 21.3898 | 21.5603 | 19.9791 | 21.0713 | 21.3312 | 20.7058 | 21.5067 | 21.6383 | 20.4123 | 21.3913 | 21.7659 | 20.2024 | 20.2081 | 20.2293 | 20.2218 | 20.3275 |  | 20.4684 | 20.1545 | 20.2183 | 20.1711 | 20.3074 | 20.3248 |  | 20.3279 |  |  | 20.5059 | 20.4354 | 20.5304 | [5 empty] | 21.3092 | 20.1622 | 20.9668 | 21.1935 | 19.5087 | 20.5971 | 20.9594 | 20.1732 | 20.4308 | 20.9342 | 19.6429 | 20.1857 | 20.7277 | 19.6326 | 20.0453 | 20.579 | 19.8209 | 20.0377 | 19.451 | 20.0397 | 19.339 | 19.9938 | 19.6825 | 20.3089 | 20.9309 | 20.1632 | 20.1013 | 20.6811 | 19.4359 | 19.9811 | 20.5126 | 19.4557 | 19.984 | 19.6208 | 19.9629 | 19.3444 | 20.0866 | 0.014737 | 20.9696 | 0.051199 | 0.040616 | -26.5394 | 3.0887 |  |  | 1.5445 | 3.5315 | 3.6112 | 1.2622 | 1.1967 | 1.338 | 1.7279 | 0.42533 | 0.42176 | 0.42428 | 0.47668 | 0.45687 | 0.43857 | 0.42249
42843.4181 | -222 | 21.9655 | 22.1852 | 22.3047 | 22.2678 | 22.0131 | 21.5139 | 20.369 | 21.7099 | 21.7808 | 21.7832 | 21.7203 | 21.4123 | 21.0838 | 21.6098 | 21.3468 | 21.4408 | 21.3945 | 20.9083 | 21.0542 | 20.9985 | 20.5594 | 20.7417 | 20.6139 | 20.6537 | 21.451 | 21.6199 | 20.1714 | 20.3031 | 20.1644 | 20.8496 | 21.6908 | 21.8831 | 20.7887 | 18.7302 | 21.9399 | 20.1978 | 20.2896 |  | 20.3705 | 20.0898 | 20.125 | 19.5301 |  | 18.6198 | 18.5264 | 18.3917 | 18.2942 | 18.4881 | 18.6179 | 18.8035 | 17.6896 | 18.8108 | 18.2129 | 18.8477 | 18.7756 | 45.6231 | 49.2522 | 46.1089 | 20.8692 |  |  | 1.7724 | 8.799 | 8.7242 | 1.051 | 1.4095 | 1.5932 | 2.1654 | -24.6423 | 0.38375 | 0.32839 | 0.095299 | 8.833 | 9.0593 | 2.0256 | 21.4558 | 21.5791 | 21.6693 | 21.6503 | 21.4886 | 20.9482 | 20.2824 | 21.7221 | 21.8358 | 21.8646 | 21.8306 | 21.577 | 21.0577 | 21.807 | 18.332 | 18.2039 | 18.1086 | 18.01 | 18.0313 | 18.9165 | 18.5252 | 21.6602 | 21.4759 | 21.2678 | 21.2972 | 21.0693 | 20.9524 | 21.0352 | 20.7247 | 20.6664 | 20.272 | 20.2582 | 20.0596 | 20.1987 | 0.092694 | 0.12074 | 20.5775 | 21.3809 | 21.5577 | 19.9727 | 21.063 | 21.3184 | 20.6956 | 21.4982 | 21.6411 | 20.4041 | 21.3849 | 21.7574 | 20.1938 | 20.2017 | 20.2234 | 20.219 | 20.3346 |  | 20.4686 | 20.1502 | 20.2068 | 20.1643 | 20.3024 | 20.324 |  | 20.327 |  |  | 20.5163 | 20.4366 | 20.5393 | [5 empty] | 21.3198 | 20.1683 | 20.9748 | 21.202 | 19.5134 | 20.5978 | 20.9732 | 20.167 | 20.4209 | 20.9279 | 19.6301 | 20.1891 | 20.725 | 19.634 | 20.041 | 20.573 | 19.8033 | 20.0301 | 19.4424 | 20.0347 | 19.3266 | 19.9888 | 19.6883 | 20.3081 | 20.9357 | 20.1734 | 20.1081 | 20.6834 | 19.4346 | 19.9804 | 20.508 | 19.4668 | 19.9835 | 19.6158 | 19.9673 | 19.3454 | 20.0875 | 0.033101 | 20.9695 | 0.051144 | 0.038403 | -26.522 | 3.0886 |  |  | 1.589 | 3.5305 | 3.5154 | 1.2202 | 1.4132 | 1.5025 | 1.7517 | 0.42514 | 0.42149 | 0.42431 | 0.47753 | 0.45666 | 0.43842 | 0.42233
42843.4181 | -221 | 21.9679 | 22.1833 | 22.305 | 22.271 | 22.0183 | 21.516 | 20.3695 | 21.7095 | 21.782 | 21.7783 | 21.7188 | 21.4107 | 21.09 | 21.604 | 21.3525 | 21.4413 | 21.4049 | 20.9063 | 21.0526 | 21.0062 | 20.555 | 20.7436 | 20.6153 | 20.6557 | 21.4507 | 21.6276 | 20.1739 | 20.3033 | 20.1754 | 20.8543 | 21.689 | 21.8875 | 20.7913 | 18.7116 | 21.9406 | 20.2005 | 20.2939 |  | 20.3751 | 20.0915 | 20.1259 | 19.5401 |  | 18.6222 | 18.5223 | 18.3968 | 18.2942 | 18.4929 | 18.6151 | 18.8975 | 17.649 | 18.804 | 18.2182 | 18.8441 | 18.7677 | 45.6305 | 49.2611 | 46.1277 | 20.8647 |  |  | 1.5969 | 8.7189 | 8.8221 | 1.2094 | 0.98303 | 1.3876 | 2.0793 | -24.4366 | 0.30474 | 0.36363 | 0.17811 | 8.8329 | 9.0593 | 2.0256 | 21.4524 | 21.5846 | 21.6741 | 21.6648 | 21.4863 | 20.9522 | 20.2885 | 21.7253 | 21.8399 | 21.8771 | 21.8265 | 21.5877 | 21.0476 | 21.8054 | 18.3354 | 18.2035 | 18.108 | 17.9932 | 18.0165 | 18.9145 | 18.53 | 21.6672 | 21.4836 | 21.271 | 21.2968 | 21.0702 | 20.949 | 21.0387 | 20.733 | 20.6638 | 20.2811 | 20.2475 | 20.0587 | 20.1958 | -0.0050164 | -0.096662 | 20.5835 | 21.3891 | 21.5628 | 19.9797 | 21.0731 | 21.3326 | 20.7088 | 21.5034 | 21.6439 | 20.4048 | 21.3907 | 21.7616 | 20.2034 | 20.2049 | 20.2387 | 20.2168 | 20.3414 |  | 20.4721 | 20.1596 | 20.2157 | 20.1649 | 20.3073 | 20.3231 |  | 20.3352 |  |  | 20.503 | 20.432 | 20.5232 | [5 empty] | 21.3147 | 20.1609 | 20.9688 | 21.201 | 19.5147 | 20.5885 | 20.9667 | 20.1701 | 20.4235 | 20.9307 | 19.6372 | 20.1841 | 20.7285 | 19.6382 | 20.0396 | 20.5821 | 19.8077 | 20.0329 | 19.443 | 20.0262 | 19.3316 | 19.9872 | 19.6942 | 20.311 | 20.9321 | 20.1762 | 20.0956 | 20.6812 | 19.4393 | 19.9787 | 20.5157 | 19.4554 | 19.9775 | 19.6255 | 19.9651 | 19.3412 | 20.0761 | -0.10955 | 20.9701 | 0.050337 | 0.037939 | -26.533 | 3.0886 |  |  | 1.5083 | 3.5143 | 3.5351 | 1.3089 | 1.1802 | 1.4022 | 1.7165 | 0.42507 | 0.42153 | 0.42445 | 0.47692 | 0.45729 | 0.43823 | 0.42272
42843.4181 | -220 | 21.9517 | 22.1756 | 22.293 | 22.2595 | 22.0081 | 21.5064 | 20.3619 | 21.7001 | 21.7814 | 21.7752 | 21.7125 | 21.4004 | 21.0809 | 21.5979 | 21.3577 | 21.4467 | 21.4014 | 20.9146 | 21.0486 | 21.0077 | 20.568 | 20.7491 | 20.6196 | 20.6596 | 21.4598 | 21.6249 | 20.176 | 20.3139 | 20.1743 | 20.8632 | 21.6939 | 21.8921 | 20.8025 | 18.701 | 21.9426 | 20.2062 | 20.2974 |  | 20.3774 | 20.0924 | 20.1302 | 19.5407 |  | 18.6201 | 18.5235 | 18.4021 | 18.2975 | 18.4926 | 18.6228 | 18.9359 | 17.6301 | 18.8116 | 18.2065 | 18.8497 | 18.7742 | 45.6419 | 49.2825 | 46.1584 | 20.8644 |  |  | 1.6226 | 8.7708 | 8.9009 | 1.2396 | 1.3674 | 1.1306 | 2.0839 | -23.7986 | 0.28742 | 0.19558 | 0.17134 | 8.8331 | 9.0599 | 2.0261 | 21.4557 | 21.5881 | 21.6698 | 21.6619 | 21.4939 | 20.9557 | 20.284 | 21.7255 | 21.834 | 21.8783 | 21.8299 | 21.5873 | 21.0676 | 21.8138 | 18.3344 | 18.1688 | 18.124 | 17.9845 | 18.0135 | 18.9186 | 18.5211 | 21.6637 | 21.4901 | 21.2703 | 21.3024 | 21.0756 | 20.9528 | 21.0402 | 20.7311 | 20.6624 | 20.2853 | 20.2502 | 20.06 | 20.1894 | 0.086206 | 0.10647 | 20.5766 | 21.3838 | 21.5613 | 19.9765 | 21.0745 | 21.3255 | 20.7036 | 21.5019 | 21.634 | 20.4048 | 21.3871 | 21.7664 | 20.2001 | 20.1978 | 20.2314 | 20.217 | 20.3425 |  | 20.4714 | 20.1562 | 20.2173 | 20.1755 | 20.3083 | 20.3306 |  | 20.3311 |  |  | 20.5113 | 20.4346 | 20.5367 | [5 empty] | 21.3271 | 20.1714 | 20.9743 | 21.2012 | 19.5204 | 20.6006 | 20.9688 | 20.1823 | 20.4324 | 20.9385 | 19.6465 | 20.1882 | 20.7414 | 19.644 | 20.0538 | 20.5876 | 19.8215 | 20.0398 | 19.459 | 20.0435 | 19.3319 | 19.999 | 19.6933 | 20.311 | 20.9395 | 20.1809 | 20.1096 | 20.6873 | 19.4486 | 19.9872 | 20.5199 | 19.4662 | 19.9849 | 19.622 | 19.9709 | 19.3454 | 20.0856 | 0.17983 | 20.9716 | 0.05038 | 0.038345 | -26.5155 | 3.0886 |  |  | 1.5203 | 3.5248 | 3.5509 | 1.3251 | 1.392 | 1.2658 | 1.7184 | 0.42502 | 0.42168 | 0.42419 | 0.4775 | 0.45448 | 0.4384 | 0.42303
42843.4181 | -219 | 21.9523 | 22.1818 | 22.2995 | 22.259 | 22.0147 | 21.5069 | 20.3555 | 21.7082 | 21.7803 | 21.7796 | 21.7166 | 21.4131 | 21.0778 | 21.6043 | 21.3637 | 21.4433 | 21.404 | 20.9209 | 21.0564 | 21.0146 | 20.5603 | 20.7458 | 20.6166 | 20.6638 | 21.4614 | 21.6305 | 20.1787 | 20.3067 | 20.1851 | 20.8614 | 21.6841 | 21.8902 | 20.797 | 18.6943 | 21.9433 | 20.1951 | 20.2931 |  | 20.3747 | 20.0878 | 20.1304 | 19.5346 |  | 18.6248 | 18.5271 | 18.4087 | 18.3003 | 18.502 | 18.6405 | 18.9818 | 17.6569 | 18.8142 | 18.2178 | 18.8634 | 18.7746 | 45.6657 | 49.3002 | 46.1762 | 20.8675 |  |  | 1.7415 | 8.6433 | 8.7406 | 1.0996 | 1.1519 | 0.73374 | 2.0839 | -23.3412 | 0.46061 | 0.054598 | 0.048948 | 8.8325 | 9.0589 | 2.0255 | 21.4588 | 21.5928 | 21.67 | 21.6574 | 21.488 | 20.9476 | 20.2902 | 21.7252 | 21.8359 | 21.8736 | 21.8258 | 21.59 | 21.055 | 21.8046 | 18.336 | 18.1581 | 18.1058 | 17.9864 | 18.0063 | 18.9171 | 18.5254 | 21.669 | 21.4833 | 21.27 | 21.2969 | 21.0763 | 20.9561 | 21.0382 | 20.7339 | 20.6599 | 20.2831 | 20.2429 | 20.0572 | 20.1778 | 0.076573 | 0.22173 | 20.577 | 21.3943 | 21.5607 | 19.9789 | 21.0663 | 21.326 | 20.7047 | 21.5041 | 21.6362 | 20.4002 | 21.3836 | 21.7661 | 20.2081 | 20.2069 | 20.2314 | 20.2162 | 20.3559 |  | 20.481 | 20.1606 | 20.231 | 20.1884 | 20.3151 | 20.3378 |  | 20.34 |  |  | 20.4944 | 20.4271 | 20.5244 | [5 empty] | 21.3166 | 20.1577 | 20.9608 | 21.1891 | 19.5106 | 20.5862 | 20.9629 | 20.1795 | 20.4334 | 20.9421 | 19.6464 | 20.1965 | 20.7348 | 19.6472 | 20.0507 | 20.5907 | 19.824 | 20.0404 | 19.4539 | 20.043 | 19.3377 | 19.992 | 19.6932 | 20.3111 | 20.9357 | 20.1771 | 20.1137 | 20.6862 | 19.4484 | 19.98 | 20.5116 | 19.4724 | 19.983 | 19.6121 | 19.973 | 19.3462 | 20.0896 | -0.093038 | 20.9692 | 0.051439 | 0.037322 | -26.5253 | 3.0886 |  |  | 1.5751 | 3.4991 | 3.5188 | 1.2481 | 1.2777 | 1.0197 | 1.7185 | 0.42497 | 0.42201 | 0.42406 | 0.47715 | 0.457 | 0.4382 | 0.42328
42843.4181 | -218 | 21.9672 | 22.1847 | 22.3002 | 22.2652 | 22.0199 | 21.5156 | 20.3579 | 21.7146 | 21.7847 | 21.783 | 21.7231 | 21.4204 | 21.0762 | 21.6101 | 21.3581 | 21.4494 | 21.4064 | 20.9171 | 21.0511 | 21.0191 | 20.5699 | 20.7524 | 20.6254 | 20.6583 | 21.461 | 21.6271 | 20.1771 | 20.3075 | 20.1805 | 20.8606 | 21.6845 | 21.8911 | 20.7976 | 18.6796 | 21.9425 | 20.2019 | 20.3018 |  | 20.3709 | 20.091 | 20.1353 | 19.5431 |  | 18.6256 | 18.5276 | 18.4096 | 18.3099 | 18.5053 | 18.6467 | 19.0452 | 17.6782 | 18.8096 | 18.205 | 18.8637 | 18.7772 | 45.6886 | 49.3192 | 46.1936 | 20.867 |  |  | 1.6423 | 8.7668 | 8.8287 | 1.2054 | 1.6769 | 1.2726 | 2.0326 | -22.9739 | 0.30221 | 0.30699 | 0.14269 | 8.833 | 9.059 | 2.0255 | 21.4647 | 21.5952 | 21.673 | 21.6585 | 21.494 | 20.9544 | 20.2926 | 21.7246 | 21.8356 | 21.8791 | 21.8343 | 21.5877 | 21.0604 | 21.809 | 18.3354 | 18.1545 | 18.0905 | 17.9898 | 17.999 | 18.9179 | 18.5257 | 21.6685 | 21.4805 | 21.2738 | 21.299 | 21.0749 | 20.9589 | 21.0371 | 20.7295 | 20.666 | 20.2813 | 20.2429 | 20.0572 | 20.1876 | 0.021525 | 0.013654 | 20.5771 | 21.3883 | 21.562 | 19.9813 | 21.0672 | 21.3241 | 20.7093 | 21.5034 | 21.6297 | 20.3978 | 21.3847 | 21.7666 | 20.2044 | 20.2108 | 20.2349 | 20.2168 | 20.3487 |  | 20.4711 | 20.1561 | 20.2212 | 20.1966 | 20.312 | 20.3356 |  | 20.332 |  |  | 20.5046 | 20.4363 | 20.5387 | [5 empty] | 21.3242 | 20.1712 | 20.9711 | 21.2012 | 19.5176 | 20.5932 | 20.9715 | 20.1753 | 20.4316 | 20.9407 | 19.6437 | 20.1982 | 20.736 | 19.6394 | 20.0491 | 20.5946 | 19.821 | 20.0399 | 19.4601 | 20.0356 | 19.3293 | 19.9918 | 19.7012 | 20.3196 | 20.9386 | 20.1783 | 20.1115 | 20.691 | 19.4472 | 19.9855 | 20.5159 | 19.4732 | 19.9946 | 19.6207 | 19.9763 | 19.3485 | 20.0924 | 0.036626 | 20.9702 | 0.051692 | 0.038135 | -26.4304 | 3.0885 |  |  | 1.5296 | 3.524 | 3.5364 | 1.3067 | 1.5416 | 1.3429 | 1.6972 | 0.42484 | 0.42181 | 0.42373 | 0.47731 | 0.45873 | 0.43819 | 0.42295
42843.4181 | -217 | 21.9554 | 22.1846 | 22.3039 | 22.264 | 22.0114 | 21.5179 | 20.3628 | 21.7069 | 21.7824 | 21.778 | 21.7199 | 21.41 | 21.0786 | 21.6052 | 21.3483 | 21.4462 | 21.4061 | 20.9166 | 21.0559 | 21.0141 | 20.5627 | 20.7539 | 20.6206 | 20.6563 | 21.4542 | 21.6206 | 20.1769 | 20.3082 | 20.1793 | 20.8528 | 21.6872 | 21.891 | 20.7986 | 18.6502 | 21.9377 | 20.2011 | 20.2855 |  | 20.3688 | 20.0909 | 20.1275 | 19.542 |  | 18.6192 | 18.523 | 18.4032 | 18.299 | 18.5135 | 18.6518 | 19.1197 | 17.6762 | 18.8165 | 18.1544 | 18.8608 | 18.7709 | 45.7084 | 49.3368 | 46.2113 | 20.8674 |  |  | 1.6935 | 8.8214 | 9.0192 | 1.1969 | 1.0113 | 1.45 | 2.2166 | -22.9732 | 0.38375 | 0.32566 | 0.16786 | 8.8329 | 9.0591 | 2.026 | 21.4626 | 21.5946 | 21.6735 | 21.6654 | 21.4997 | 20.9539 | 20.2997 | 21.7333 | 21.8382 | 21.8886 | 21.8409 | 21.5872 | 21.0604 | 21.8122 | 18.3512 | 18.1478 | 18.0754 | 17.9882 | 18.0153 | 18.9205 | 18.5293 | 21.6696 | 21.4811 | 21.2723 | 21.3012 | 21.076 | 20.9531 | 21.0344 | 20.7338 | 20.6681 | 20.2832 | 20.24 | 20.0558 | 20.187 | 0.050621 | -0.09476 | 20.5784 | 21.3957 | 21.5631 | 19.9881 | 21.074 | 21.3274 | 20.7199 | 21.5059 | 21.6446 | 20.4111 | 21.3959 | 21.7716 | 20.2158 | 20.2097 | 20.2432 | 20.2302 | 20.3456 |  | 20.4755 | 20.1577 | 20.2213 | 20.1945 | 20.3085 | 20.3371 |  | 20.3349 |  |  | 20.5045 | 20.4339 | 20.5319 | [5 empty] | 21.3168 | 20.1616 | 20.9677 | 21.1986 | 19.5118 | 20.5934 | 20.9635 | 20.1767 | 20.4314 | 20.9438 | 19.6454 | 20.1929 | 20.7347 | 19.6431 | 20.0486 | 20.5909 | 19.8162 | 20.0303 | 19.4637 | 20.0348 | 19.3306 | 19.9851 | 19.6971 | 20.3136 | 20.9333 | 20.1658 | 20.104 | 20.6892 | 19.4401 | 19.983 | 20.5177 | 19.4581 | 19.9847 | 19.6169 | 19.9721 | 19.3402 | 20.0874 | 0.050724 | 20.9696 | 0.051328 | 0.040333 | -26.487 | 3.0885 |  |  | 1.5533 | 3.5349 | 3.5744 | 1.3021 | 1.1972 | 1.4335 | 1.7724 | 0.42507 | 0.42177 | 0.42367 | 0.47586 | 0.46084 | 0.4382 | 0.42303
42843.4181 | -216 | 21.9727 | 22.1854 | 22.305 | 22.2618 | 22.0164 | 21.5182 | 20.3629 | 21.711 | 21.7791 | 21.7847 | 21.7231 | 21.4116 | 21.089 | 21.6023 | 21.3543 | 21.4437 | 21.4008 | 20.9181 | 21.056 | 21.0126 | 20.5612 | 20.7464 | 20.6196 | 20.6591 | 21.4595 | 21.6209 | 20.1776 | 20.3086 | 20.1812 | 20.8506 | 21.6834 | 21.8817 | 20.7892 | 18.6311 | 21.9366 | 20.1899 | 20.2914 |  | 20.3686 | 20.0836 | 20.1183 | 19.5355 |  | 18.6228 | 18.5262 | 18.4007 | 18.2967 | 18.5237 | 18.6637 | 19.1634 | 17.6613 | 18.8184 | 18.1254 | 18.8595 | 18.7753 | 45.7327 | 49.3619 | 46.2301 | 20.8681 |  |  | 1.6896 | 8.8457 | 8.5625 | 1.0175 | 1.7479 | 1.6931 | 2.2041 | -22.987 | 0.40223 | 0.32419 | 0.049469 | 8.8324 | 9.0587 | 2.0258 | 21.4609 | 21.5896 | 21.6774 | 21.662 | 21.4884 | 20.9485 | 20.293 | 21.7316 | 21.8348 | 21.8766 | 21.8343 | 21.5798 | 21.056 | 21.8091 | 18.3148 | 18.1603 | 18.0719 | 17.9683 | 18.0225 | 18.9172 | 18.5195 | 21.6629 | 21.479 | 21.2727 | 21.3007 | 21.078 | 20.9503 | 21.0351 | 20.73 | 20.6659 | 20.2728 | 20.2316 | 20.0531 | 20.1857 | 0.044134 | -0.079164 | 20.5788 | 21.3999 | 21.5624 | 19.9875 | 21.0748 | 21.3319 | 20.7158 | 21.5097 | 21.6438 | 20.4147 | 21.3915 | 21.7684 | 20.2081 | 20.2153 | 20.2392 | 20.2289 | 20.3423 |  | 20.4761 | 20.1504 | 20.212 | 20.1943 | 20.3113 | 20.3324 |  | 20.3347 |  |  | 20.5047 | 20.4359 | 20.5325 | [5 empty] | 21.321 | 20.166 | 20.9661 | 21.2012 | 19.5161 | 20.5955 | 20.9679 | 20.1688 | 20.4241 | 20.9313 | 19.6376 | 20.1832 | 20.7355 | 19.6411 | 20.0419 | 20.5836 | 19.8101 | 20.029 | 19.4552 | 20.0304 | 19.3198 | 19.9793 | 19.7007 | 20.3166 | 20.9386 | 20.1757 | 20.1136 | 20.6918 | 19.4444 | 19.9898 | 20.5158 | 19.4586 | 19.9875 | 19.622 | 19.9716 | 19.3522 | 20.0947 | -0.034792 | 20.9686 | 0.050934 | 0.041436 | -26.5445 | 3.0885 |  |  | 1.5515 | 3.5398 | 3.4827 | 1.2006 | 1.5739 | 1.549 | 1.7674 | 0.42518 | 0.42166 | 0.42377 | 0.47951 | 0.46009 | 0.438 | 0.42272
42843.4181 | -215 | 21.9633 | 22.174 | 22.2972 | 22.2624 | 22.0117 | 21.5083 | 20.3602 | 21.705 | 21.7755 | 21.7753 | 21.7233 | 21.3992 | 21.075 | 21.5989 | 21.3702 | 21.4509 | 21.4087 | 20.9228 | 21.0613 | 21.0204 | 20.5692 | 20.7574 | 20.6239 | 20.6658 | 21.4678 | 21.6313 | 20.1816 | 20.3155 | 20.1829 | 20.8611 | 21.693 | 21.8857 | 20.7974 | 18.6543 | 21.9413 | 20.1973 | 20.3022 |  | 20.3751 | 20.0853 | 20.1262 | 19.5453 |  | 18.6169 | 18.5257 | 18.3948 | 18.2914 | 18.5218 | 18.6606 | 19.1652 | 17.6608 | 18.81 | 18.0755 | 18.8552 | 18.7824 | 45.7658 | 49.3842 | 46.2548 | 20.8724 |  |  | 1.7198 | 8.9758 | 8.644 | 1.166 | 1.3937 | 1.3041 | 2.0668 | -23.1559 | 0.33101 | 0.29167 | 0.13991 | 8.8335 | 9.06 | 2.0254 | 21.4527 | 21.5866 | 21.6756 | 21.6609 | 21.4906 | 20.9546 | 20.2853 | 21.7356 | 21.838 | 21.8718 | 21.8317 | 21.588 | 21.0541 | 21.8098 | 18.3451 | 18.1636 | 18.0878 | 17.9757 | 18.0272 | 18.9226 | 18.5267 | 21.6645 | 21.4858 | 21.2729 | 21.3079 | 21.0763 | 20.962 | 21.0426 | 20.735 | 20.6726 | 20.2764 | 20.2436 | 20.0549 | 20.1821 | 0.066939 | 0.09506 | 20.5762 | 21.3821 | 21.5561 | 19.98 | 21.0671 | 21.3281 | 20.7148 | 21.4926 | 21.6344 | 20.3958 | 21.3846 | 21.7597 | 20.2022 | 20.206 | 20.2301 | 20.2156 | 20.3325 |  | 20.4678 | 20.1504 | 20.2152 | 20.1872 | 20.3053 | 20.3243 |  | 20.3228 |  |  | 20.5125 | 20.446 | 20.5381 | [5 empty] | 21.3252 | 20.1694 | 20.9751 | 21.2057 | 19.5318 | 20.5997 | 20.9748 | 20.1761 | 20.4295 | 20.9352 | 19.6417 | 20.1918 | 20.7463 | 19.6422 | 20.0502 | 20.5844 | 19.8174 | 20.0368 | 19.4553 | 20.0437 | 19.3175 | 19.9956 | 19.6979 | 20.3037 | 20.9361 | 20.1764 | 20.1087 | 20.689 | 19.4436 | 19.9782 | 20.511 | 19.4469 | 19.9791 | 19.6126 | 19.9677 | 19.3445 | 20.0849 | 0.089864 | 20.9701 | 0.05115 | 0.041596 | -26.5219 | 3.0885 |  |  | 1.5653 | 3.5658 | 3.4992 | 1.2852 | 1.4054 | 1.3595 | 1.7115 | 0.42517 | 0.42177 | 0.42377 | 0.47678 | 0.45914 | 0.43798 | 0.42294
42843.4181 | -214 | 21.9607 | 22.175 | 22.2963 | 22.259 | 22.0095 | 21.5016 | 20.3625 | 21.6994 | 21.7676 | 21.7772 | 21.7141 | 21.4005 | 21.0752 | 21.5961 | 21.3724 | 21.4599 | 21.4119 | 20.926 | 21.0658 | 21.024 | 20.5717 | 20.7535 | 20.6222 | 20.6675 | 21.4674 | 21.6316 | 20.1831 | 20.315 | 20.1871 | 20.8611 | 21.6866 | 21.8833 | 20.7979 | 18.6751 | 21.9437 | 20.2006 | 20.2937 |  | 20.3782 | 20.0867 | 20.1254 | 19.5441 |  | 18.6116 | 18.5281 | 18.3927 | 18.2854 | 18.5209 | 18.6627 | 19.2001 | 17.7295 | 18.8097 | 18.0062 | 18.8584 | 18.7742 | 45.7852 | 49.3955 | 46.2643 | 20.8628 |  |  | 1.7763 | 8.9403 | 8.7774 | 1.1417 | 1.2551 | 1.3665 | 2.118 | -23.5193 | 0.39386 | 0.14041 | 0.08037 | 8.8333 | 9.0595 | 2.0257 | 21.4502 | 21.5845 | 21.6722 | 21.6557 | 21.4873 | 20.9414 | 20.282 | 21.7321 | 21.8377 | 21.8666 | 21.8262 | 21.5782 | 21.0446 | 21.8102 | 18.4563 | 18.1174 | 18.0943 | 18.0073 | 18.0093 | 18.9139 | 18.5299 | 21.6668 | 21.4765 | 21.2719 | 21.293 | 21.0703 | 20.9515 | 21.037 | 20.7281 | 20.6572 | 20.2701 | 20.2308 | 20.0424 | 20.1768 | 0.071461 | 0.18407 | 20.5728 | 21.3851 | 21.5583 | 19.9717 | 21.0721 | 21.325 | 20.7158 | 21.4965 | 21.6331 | 20.4001 | 21.3782 | 21.7587 | 20.1981 | 20.2097 | 20.2219 | 20.2147 | 20.321 |  | 20.4644 | 20.1457 | 20.2135 | 20.176 | 20.2949 | 20.3256 |  | 20.3209 |  |  | 20.5079 | 20.443 | 20.5371 | [5 empty] | 21.3194 | 20.1661 | 20.9687 | 21.1934 | 19.5318 | 20.5914 | 20.9682 | 20.1786 | 20.4407 | 20.9437 | 19.6423 | 20.2029 | 20.7466 | 19.6496 | 20.0522 | 20.5856 | 19.8213 | 20.0355 | 19.4621 | 20.0467 | 19.3267 | 19.9996 | 19.7072 | 20.3148 | 20.9426 | 20.18 | 20.1158 | 20.694 | 19.4482 | 19.9842 | 20.5202 | 19.4595 | 19.9784 | 19.6201 | 19.9742 | 19.3476 | 20.0884 | 0.044046 | 20.9703 | 0.051599 | 0.041146 | -26.5674 | 3.0885 |  |  | 1.5908 | 3.5587 | 3.5262 | 1.2717 | 1.3337 | 1.3917 | 1.7326 | 0.42538 | 0.42184 | 0.42373 | 0.46341 | 0.4588 | 0.43812 | 0.42288
42843.4181 | -213 | 21.9688 | 22.1834 | 22.303 | 22.2652 | 22.0167 | 21.5175 | 20.3673 | 21.7095 | 21.7807 | 21.7856 | 21.7202 | 21.4078 | 21.0804 | 21.6001 | 21.3572 | 21.4541 | 21.4064 | 20.9189 | 21.0528 | 21.0124 | 20.5627 | 20.7423 | 20.6145 | 20.6567 | 21.459 | 21.6176 | 20.1724 | 20.3044 | 20.1755 | 20.858 | 21.6892 | 21.8874 | 20.7946 | 18.6872 | 21.9399 | 20.2011 | 20.2946 |  | 20.3734 | 20.0822 | 20.1226 | 19.546 |  | 18.6178 | 18.5239 | 18.3916 | 18.2784 | 18.5133 | 18.6681 | 19.2135 | 17.77 | 18.8099 | 17.9708 | 18.8531 | 18.7788 | 45.8243 | 49.4158 | 46.2824 | 20.8682 |  |  | 1.6278 | 8.9456 | 9.0251 | 1.1121 | 0.87132 | 0.87107 | 2.2462 | -23.7513 | 0.41566 | 0.15698 | 0.14443 | 8.8332 | 9.0594 | 2.026 | 21.4641 | 21.5879 | 21.6801 | 21.6604 | 21.4983 | 20.9507 | 20.2884 | 21.7247 | 21.8329 | 21.8795 | 21.831 | 21.5839 | 21.0553 | 21.8052 | 18.477 | 18.118 | 18.0815 | 18.0345 | 18.0393 | 18.9185 | 18.5287 | 21.669 | 21.4823 | 21.2748 | 21.2989 | 21.0705 | 20.9543 | 21.0417 | 20.7307 | 20.6625 | 20.2709 | 20.2378 | 20.0485 | 20.1862 | 0.21124 | 0.13843 | 20.574 | 21.3847 | 21.564 | 19.9788 | 21.0658 | 21.3187 | 20.708 | 21.4992 | 21.6356 | 20.412 | 21.3829 | 21.7604 | 20.2068 | 20.2175 | 20.2321 | 20.2171 | 20.3332 |  | 20.4732 | 20.1485 | 20.2132 | 20.1741 | 20.3097 | 20.328 |  | 20.3259 |  |  | 20.5058 | 20.4379 | 20.5355 | [5 empty] | 21.3152 | 20.1618 | 20.9672 | 21.1973 | 19.5299 | 20.5926 | 20.9683 | 20.1771 | 20.4395 | 20.951 | 19.6467 | 20.1978 | 20.7381 | 19.6412 | 20.0541 | 20.5904 | 19.8191 | 20.0334 | 19.4582 | 20.0403 | 19.3281 | 19.9941 | 19.7057 | 20.3133 | 20.9377 | 20.1733 | 20.1125 | 20.6932 | 19.4429 | 19.985 | 20.5145 | 19.4575 | 19.9773 | 19.6178 | 19.9749 | 19.3401 | 20.0816 | -0.30395 | 20.9706 | 0.051088 | 0.041291 | -26.5765 | 3.0886 |  |  | 1.5228 | 3.5598 | 3.5755 | 1.2551 | 1.1113 | 1.1111 | 1.7842 | 0.42534 | 0.42175 | 0.42428 | 0.46165 | 0.46008 | 0.43809 | 0.42264
42843.4181 | -212 | 21.9633 | 22.1717 | 22.3001 | 22.2642 | 22.0157 | 21.5123 | 20.3614 | 21.7079 | 21.7768 | 21.7806 | 21.7182 | 21.4057 | 21.0853 | 21.5987 | 21.3478 | 21.4439 | 21.3998 | 20.9173 | 21.0491 | 21.0113 | 20.5565 | 20.7386 | 20.6113 | 20.654 | 21.4555 | 21.6187 | 20.1747 | 20.3035 | 20.1734 | 20.8577 | 21.692 | 21.8901 | 20.8035 | 18.7105 | 21.9361 | 20.202 | 20.2988 |  | 20.3757 | 20.0895 | 20.1272 | 19.5496 |  | 18.6199 | 18.5271 | 18.3868 | 18.2696 | 18.5117 | 18.6773 | 19.2258 | 17.7585 | 18.8062 | 17.9797 | 18.8562 | 18.7723 | 45.8495 | 49.4265 | 46.3114 | 20.8659 |  |  | 1.4688 | 8.939 | 9.0882 | 1.0385 | 0.98303 | 1.0735 | 2.1351 | -23.905 | 0.31311 | 0.11964 | -0.022575 | 8.8338 | 9.0601 | 2.0257 | 21.4599 | 21.5853 | 21.6688 | 21.6614 | 21.4894 | 20.961 | 20.2819 | 21.7361 | 21.8353 | 21.8791 | 21.8302 | 21.5889 | 21.0558 | 21.8079 | 18.5525 | 18.1271 | 18.0807 | 18.0542 | 18.0542 | 18.9203 | 18.5304 | 21.6647 | 21.4734 | 21.2681 | 21.294 | 21.0715 | 20.9516 | 21.0396 | 20.7288 | 20.6631 | 20.2677 | 20.2298 | 20.0398 | 20.1887 | 0.10823 | 0.02868 | 20.5816 | 21.3838 | 21.5548 | 19.9739 | 21.0699 | 21.3214 | 20.7109 | 21.5057 | 21.6292 | 20.4057 | 21.3858 | 21.7701 | 20.2051 | 20.2096 | 20.2297 | 20.2156 | 20.3308 |  | 20.4679 | 20.1487 | 20.2136 | 20.1708 | 20.3032 | 20.3281 |  | 20.3277 |  |  | 20.512 | 20.4387 | 20.5356 | [5 empty] | 21.3149 | 20.1648 | 20.9676 | 21.1983 | 19.5163 | 20.5964 | 20.9686 | 20.1777 | 20.4295 | 20.9481 | 19.6509 | 20.2017 | 20.7355 | 19.6391 | 20.0529 | 20.5941 | 19.8176 | 20.0291 | 19.4552 | 20.033 | 19.3262 | 19.99 | 19.7037 | 20.3116 | 20.9342 | 20.1735 | 20.1095 | 20.6903 | 19.4419 | 19.9799 | 20.5138 | 19.4556 | 19.9822 | 19.6136 | 19.972 | 19.3362 | 20.0804 | -0.2099 | 20.9716 | 0.051359 | 0.041705 | -26.4743 | 3.0885 |  |  | 1.4465 | 3.5585 | 3.588 | 1.2129 | 1.1804 | 1.2335 | 1.7396 | 0.42522 | 0.42176 | 0.42415 | 0.45347 | 0.46037 | 0.43801 | 0.42246
42843.4181 | -211 | 21.9589 | 22.175 | 22.2919 | 22.2622 | 22.011 | 21.5061 | 20.3658 | 21.7007 | 21.7759 | 21.7752 | 21.7169 | 21.4035 | 21.0793 | 21.603 | 21.3544 | 21.4384 | 21.3977 | 20.92 | 21.0492 | 21.0112 | 20.5573 | 20.7416 | 20.6097 | 20.6512 | 21.4565 | 21.6167 | 20.1718 | 20.3011 | 20.1705 | 20.8664 | 21.6877 | 21.8834 | 20.7991 | 18.7295 | 21.9376 | 20.2012 | 20.2938 |  | 20.3711 | 20.08 | 20.1303 | 19.5407 |  | 18.6218 | 18.5195 | 18.3919 | 18.2818 | 18.5093 | 18.6869 | 19.2532 | 17.7546 | 18.8077 | 17.9714 | 18.8578 | 18.7855 | 45.8851 | 49.4414 | 46.3296 | 20.8674 |  |  | 1.7165 | 8.8608 | 8.8563 | 1.0405 | 0.81021 | 0.93876 | 2.0707 | -24.1528 | 0.35611 | 0.58959 | 0.18783 | 8.8326 | 9.0591 | 2.0255 | 21.4573 | 21.5867 | 21.6712 | 21.6585 | 21.4889 | 20.9494 | 20.2841 | 21.7346 | 21.8377 | 21.8754 | 21.8299 | 21.588 | 21.0528 | 21.809 | 18.6975 | 18.1203 | 18.0947 | 18.0558 | 18.0579 | 18.9201 | 18.5274 | 21.6633 | 21.4742 | 21.2703 | 21.2941 | 21.0767 | 20.9501 | 21.0321 | 20.7327 | 20.6683 | 20.2745 | 20.2237 | 20.0341 | 20.1884 | 0.12454 | 0.070143 | 20.5914 | 21.3943 | 21.5599 | 19.9882 | 21.075 | 21.3301 | 20.72 | 21.4984 | 21.6395 | 20.4121 | 21.3915 | 21.7724 | 20.2039 | 20.2174 | 20.2391 | 20.215 | 20.3261 |  | 20.4658 | 20.1445 | 20.208 | 20.1682 | 20.3073 | 20.322 |  | 20.3259 |  |  | 20.5089 | 20.4376 | 20.5303 | [5 empty] | 21.3145 | 20.16 | 20.964 | 21.1915 | 19.5152 | 20.5875 | 20.9687 | 20.1801 | 20.4286 | 20.9479 | 19.6467 | 20.1998 | 20.7427 | 19.6416 | 20.0568 | 20.5968 | 19.8164 | 20.0301 | 19.4565 | 20.0385 | 19.3311 | 19.9931 | 19.7093 | 20.3113 | 20.9406 | 20.1785 | 20.1146 | 20.6986 | 19.4491 | 19.9827 | 20.5182 | 19.4576 | 19.9821 | 19.6179 | 19.9788 | 19.3399 | 20.0854 | 0.005462 | 20.9691 | 0.05014 | 0.040145 | -26.583 | 3.0886 |  |  | 1.5637 | 3.5428 | 3.5419 | 1.214 | 1.0716 | 1.1535 | 1.7132 | 0.42529 | 0.42169 | 0.42436 | 0.43734 | 0.45847 | 0.43823 | 0.4227
42843.4181 | -210 | 21.9665 | 22.1703 | 22.304 | 22.2723 | 22.0062 | 21.5088 | 20.3596 | 21.7103 | 21.7759 | 21.7765 | 21.7177 | 21.4048 | 21.0857 | 21.5971 | 21.3498 | 21.44 | 21.395 | 20.9083 | 21.0427 | 21.0041 | 20.5554 | 20.7358 | 20.6046 | 20.6445 | 21.4447 | 21.6156 | 20.1648 | 20.2957 | 20.1694 | 20.8709 | 21.696 | 21.8901 | 20.7889 | 18.7103 | 21.9438 | 20.2094 | 20.2999 |  | 20.379 | 20.0831 | 20.138 | 19.5482 |  | 18.611 | 18.5201 | 18.3785 | 18.2776 | 18.5084 | 18.6873 | 19.2546 | 17.7694 | 18.8104 | 17.9528 | 18.8523 | 18.7811 | 45.9239 | 49.4522 | 46.3432 | 20.8677 |  |  | 1.57 | 8.8299 | 8.533 | 0.90315 | 0.8227 | 1.2857 | 2.1772 | -24.4255 | 0.37791 | 0.4507 | 0.13748 | 8.8339 | 9.0606 | 2.0259 | 21.4572 | 21.5933 | 21.6782 | 21.6575 | 21.4902 | 20.9572 | 20.2966 | 21.7318 | 21.8461 | 21.8743 | 21.8305 | 21.5872 | 21.0471 | 21.8077 | 18.8822 | 18.1347 | 18.1022 | 18.0577 | 18.0557 | 18.9225 | 18.524 | 21.6655 | 21.4794 | 21.2681 | 21.2902 | 21.071 | 20.9519 | 21.0326 | 20.7282 | 20.6645 | 20.2738 | 20.222 | 20.031 | 20.1923 | 0.066153 | 0.11826 | 20.5819 | 21.3834 | 21.5516 | 19.9762 | 21.0616 | 21.3146 | 20.7027 | 21.4907 | 21.6338 | 20.3979 | 21.3808 | 21.7642 | 20.2 | 20.2115 | 20.2312 | 20.2158 | 20.3233 |  | 20.4674 | 20.141 | 20.2179 | 20.1775 | 20.2981 | 20.3187 |  | 20.3271 |  |  | 20.5007 | 20.4372 | 20.5338 | [5 empty] | 21.3139 | 20.1639 | 20.9612 | 21.1976 | 19.5233 | 20.5934 | 20.9665 | 20.1798 | 20.4324 | 20.9563 | 19.6463 | 20.2006 | 20.7468 | 19.6509 | 20.064 | 20.5927 | 19.8169 | 20.0408 | 19.4565 | 20.0429 | 19.325 | 19.9965 | 19.7054 | 20.3176 | 20.9393 | 20.1779 | 20.1171 | 20.6971 | 19.4471 | 19.9876 | 20.52 | 19.4619 | 19.98 | 19.6282 | 19.9744 | 19.3421 | 20.08 | 0.14811 | 20.9697 | 0.049382 | 0.037714 | -26.4636 | 3.0885 |  |  | 1.4955 | 3.5366 | 3.4767 | 1.1311 | 1.0798 | 1.3499 | 1.7566 | 0.42542 | 0.42212 | 0.42379 | 0.4171 | 0.45723 | 0.4383 | 0.42257
42843.4187 | -209 | 21.9681 | 22.1797 | 22.2985 | 22.2688 | 22.026 | 21.5105 | 20.3727 | 21.7151 | 21.7742 | 21.7745 | 21.7181 | 21.4056 | 21.085 | 21.6057 | 21.3656 | 21.4474 | 21.4072 | 20.9169 | 21.0555 | 21.0075 | 20.5621 | 20.7488 | 20.6166 | 20.6562 | 21.4579 | 21.6268 | 20.1799 | 20.3081 | 20.18 | 20.8578 | 21.6826 | 21.8783 | 20.7909 | 18.6453 | 21.9415 | 20.2062 | 20.2922 |  | 20.3755 | 20.0796 | 20.1274 | 19.5444 |  | 18.6063 | 18.5182 | 18.382 | 18.2766 | 18.5007 | 18.6965 | 19.2203 | 17.7518 | 18.8065 | 17.9344 | 18.8498 | 18.7829 | 45.9664 | 49.4724 | 46.3708 | 20.8761 |  |  | 1.6456 | 8.9002 | 8.9515 | 1.1719 | 1.4338 | 1.1964 | 2.2843 | -24.5865 | 0.34521 | 0.21908 | 0.059711 | 8.834 | 9.0602 | 2.0257 | 21.456 | 21.5902 | 21.6729 | 21.6568 | 21.4869 | 20.9534 | 20.291 | 21.7264 | 21.8365 | 21.8741 | 21.8263 | 21.5822 | 21.0486 | 21.8067 | 19.009 | 18.2373 | 18.1126 | 18.0822 | 18.0592 | 18.9241 | 18.5224 | 21.6676 | 21.4836 | 21.2763 | 21.3048 | 21.0778 | 20.9595 | 21.0377 | 20.7341 | 20.6658 | 20.277 | 20.2188 | 20.0355 | 20.1955 | 0.027423 | 0.12511 | 20.5708 | 21.3881 | 21.5482 | 19.977 | 21.0563 | 21.3134 | 20.7066 | 21.5007 | 21.6332 | 20.4086 | 21.3744 | 21.7591 | 20.2006 | 20.2098 | 20.2186 | 20.2114 | 20.3229 |  | 20.4664 | 20.1397 | 20.2157 | 20.181 | 20.2966 | 20.3259 |  | 20.324 |  |  | 20.509 | 20.4405 | 20.5346 | [5 empty] | 21.3136 | 20.1644 | 20.9692 | 21.2033 | 19.52 | 20.6007 | 20.9676 | 20.179 | 20.4341 | 20.9558 | 19.6378 | 20.2121 | 20.7472 | 19.653 | 20.0632 | 20.5895 | 19.8149 | 20.041 | 19.459 | 20.0467 | 19.3227 | 19.9994 | 19.71 | 20.3136 | 20.9372 | 20.1853 | 20.1094 | 20.6932 | 19.4504 | 19.9898 | 20.5141 | 19.4591 | 19.9809 | 19.6234 | 19.968 | 19.3374 | 20.0793 | 0.2288 | 20.97 | 0.049899 | 0.037852 | -26.3918 | 3.0886 |  |  | 1.5311 | 3.5507 | 3.5609 | 1.2884 | 1.4256 | 1.3022 | 1.7994 | 0.42539 | 0.42208 | 0.42365 | 0.40318 | 0.4559 | 0.4383 | 0.42259
42843.4187 | -208 | 21.9683 | 22.1804 | 22.2993 | 22.2616 | 22.0096 | 21.5163 | 20.3698 | 21.7073 | 21.7764 | 21.7748 | 21.7194 | 21.4067 | 21.0789 | 21.6077 | 21.3532 | 21.4479 | 21.3995 | 20.9204 | 21.0504 | 21.017 | 20.566 | 20.7464 | 20.6181 | 20.6608 | 21.4579 | 21.6219 | 20.1801 | 20.3034 | 20.1748 | 20.8668 | 21.6959 | 21.8886 | 20.8049 | 18.6372 | 21.941 | 20.2125 | 20.2918 |  | 20.3816 | 20.086 | 20.1291 | 19.5557 |  | 18.6164 | 18.5234 | 18.39 | 18.2774 | 18.5114 | 18.706 | 19.2285 | 17.7417 | 18.8093 | 17.9575 | 18.8642 | 18.7811 | 45.9909 | 49.4871 | 46.3851 | 20.8716 |  |  | 1.7435 | 9.0974 | 9.0126 | 1.1772 | 1.4102 | 1.4671 | 2.0484 | -24.4708 | 0.40729 | 0.28202 | 0.095299 | 8.8333 | 9.0598 | 2.0256 | 21.4688 | 21.5987 | 21.6812 | 21.6685 | 21.4919 | 20.9476 | 20.294 | 21.7319 | 21.8391 | 21.8838 | 21.8359 | 21.5908 | 21.0578 | 21.8099 | 18.9323 | 18.4166 | 18.1341 | 18.0983 | 18.0799 | 18.9259 | 18.5211 | 21.6698 | 21.4894 | 21.2758 | 21.3003 | 21.073 | 20.9595 | 21.0432 | 20.7324 | 20.669 | 20.278 | 20.219 | 20.0382 | 20.1983 | -0.080118 | 0.074518 | 20.5822 | 21.3888 | 21.5525 | 19.9787 | 21.0759 | 21.3205 | 20.716 | 21.5018 | 21.642 | 20.4087 | 21.3846 | 21.7626 | 20.2102 | 20.2163 | 20.2262 | 20.2188 | 20.3146 |  | 20.4686 | 20.1382 | 20.2146 | 20.1692 | 20.2989 | 20.3182 |  | 20.3259 |  |  | 20.5086 | 20.4494 | 20.5386 | [5 empty] | 21.3203 | 20.1674 | 20.9657 | 21.1947 | 19.4995 | 20.5952 | 20.9611 | 20.1826 | 20.4277 | 20.9487 | 19.6441 | 20.2012 | 20.7368 | 19.6328 | 20.0574 | 20.588 | 19.8132 | 20.037 | 19.4646 | 20.0409 | 19.3218 | 19.9946 | 19.7142 | 20.3264 | 20.9447 | 20.1865 | 20.1152 | 20.694 | 19.449 | 19.9971 | 20.5211 | 19.462 | 19.9866 | 19.6268 | 19.9793 | 19.3477 | 20.0836 | 0.068532 | 20.9694 | 0.050946 | 0.037946 | -26.4037 | 3.0886 |  |  | 1.576 | 3.5898 | 3.5731 | 1.2913 | 1.4138 | 1.442 | 1.704 | 0.4257 | 0.42209 | 0.42405 | 0.41192 | 0.45335 | 0.4382 | 0.42254
42843.4187 | -207 | 21.9676 | 22.1832 | 22.3079 | 22.2679 | 22.0179 | 21.5148 | 20.3644 | 21.7141 | 21.7767 | 21.7818 | 21.724 | 21.4188 | 21.0875 | 21.6076 | 21.3567 | 21.452 | 21.3985 | 20.9147 | 21.0588 | 21.0229 | 20.5569 | 20.7428 | 20.624 | 20.6615 | 21.4591 | 21.6232 | 20.1817 | 20.3135 | 20.1616 | 20.8662 | 21.6932 | 21.8882 | 20.7988 | 18.6654 | 21.9411 | 20.2049 | 20.2899 |  | 20.3772 | 20.0876 | 20.1294 | 19.5502 |  | 18.6145 | 18.5209 | 18.3904 | 18.2872 | 18.5144 | 18.7189 | 19.2237 | 17.7332 | 18.8092 | 17.9695 | 18.8604 | 18.7825 | 46.0167 | 49.4975 | 46.4145 | 20.8747 |  |  | 1.7146 | 8.7097 | 9.0862 | 1.1759 | 1.671 | 1.0202 | 2.2889 | -24.5503 | 0.40282 | 0.10579 | 0.064919 | 8.8335 | 9.06 | 2.0259 | 21.4655 | 21.5944 | 21.6838 | 21.6709 | 21.5017 | 20.9583 | 20.304 | 21.7334 | 21.8415 | 21.889 | 21.8342 | 21.5916 | 21.059 | 21.8162 | 18.797 | 18.5148 | 18.1871 | 18.0996 | 18.1043 | 18.9239 | 18.5189 | 21.6745 | 21.4897 | 21.2852 | 21.3026 | 21.0754 | 20.9625 | 21.0476 | 20.7348 | 20.6662 | 20.2781 | 20.2161 | 20.0389 | 20.1949 | -0.16171 | 0.24798 | 20.5858 | 21.395 | 21.557 | 19.9824 | 21.0788 | 21.334 | 20.7085 | 21.5006 | 21.6348 | 20.4084 | 21.3873 | 21.7657 | 20.2163 | 20.2179 | 20.2296 | 20.2236 | 20.3093 |  | 20.4695 | 20.1344 | 20.2132 | 20.1628 | 20.3003 | 20.3236 |  | 20.3279 |  |  | 20.507 | 20.4501 | 20.535 | [5 empty] | 21.3191 | 20.1701 | 20.9637 | 21.2051 | 19.4856 | 20.5969 | 20.9697 | 20.1812 | 20.4376 | 20.9553 | 19.6461 | 20.2002 | 20.7433 | 19.6425 | 20.0593 | 20.5942 | 19.8131 | 20.0377 | 19.4592 | 20.0418 | 19.3214 | 19.9983 | 19.7057 | 20.3077 | 20.9421 | 20.1912 | 20.1092 | 20.6951 | 19.4472 | 19.9813 | 20.5149 | 19.4641 | 19.9849 | 19.6115 | 19.9732 | 19.3416 | 20.0773 | -0.13403 | 20.9701 | 0.050706 | 0.040065 | -26.4758 | 3.0886 |  |  | 1.5628 | 3.5125 | 3.5876 | 1.2906 | 1.5391 | 1.2026 | 1.8012 | 0.42588 | 0.42215 | 0.42428 | 0.42673 | 0.4472 | 0.4381 | 0.42264
42843.4187 | -206 | 21.9687 | 22.181 | 22.3061 | 22.2701 | 22.0128 | 21.5084 | 20.3648 | 21.7105 | 21.7781 | 21.7841 | 21.7238 | 21.4118 | 21.0813 | 21.6019 | 21.3541 | 21.454 | 21.3987 | 20.9194 | 21.0426 | 21.0142 | 20.5628 | 20.7501 | 20.6183 | 20.6552 | 21.4589 | 21.6182 | 20.1701 | 20.3063 | 20.165 | 20.8656 | 21.691 | 21.8925 | 20.7971 | 18.6948 | 21.9445 | 20.208 | 20.2856 |  | 20.38 | 20.085 | 20.131 | 19.5439 |  | 18.6173 | 18.529 | 18.3929 | 18.2982 | 18.5291 | 18.7151 | 19.1888 | 17.7444 | 18.8084 | 17.9495 | 18.8684 | 18.7793 | 46.0275 | 49.5017 | 46.4224 | 20.8688 |  |  | 1.7211 | 8.8641 | 8.5205 | 1.4091 | 1.4621 | 1.837 | 2.1384 | -24.9702 | 0.34463 | 0.26755 | 0.14391 | 8.8333 | 9.0595 | 2.0257 | 21.4598 | 21.5833 | 21.6834 | 21.6704 | 21.4879 | 20.9514 | 20.2903 | 21.7284 | 21.8434 | 21.8711 | 21.8347 | 21.5833 | 21.0606 | 21.8018 | 18.6925 | 18.4468 | 18.245 | 18.1209 | 18.1093 | 18.9249 | 18.5158 | 21.6764 | 21.4857 | 21.2776 | 21.2967 | 21.0735 | 20.954 | 21.0374 | 20.7328 | 20.6615 | 20.2762 | 20.2089 | 20.0317 | 20.1862 | 0.17763 | -0.032755 | 20.5829 | 21.3877 | 21.5629 | 19.9761 | 21.0717 | 21.3286 | 20.7229 | 21.5127 | 21.6487 | 20.4161 | 21.3946 | 21.776 | 20.2115 | 20.2234 | 20.2298 | 20.2256 | 20.3186 |  | 20.4681 | 20.1283 | 20.2144 | 20.171 | 20.3064 | 20.3262 |  | 20.3294 |  |  | 20.5033 | 20.4408 | 20.5306 | [5 empty] | 21.3117 | 20.162 | 20.9617 | 21.1902 | 19.5002 | 20.5838 | 20.9609 | 20.1823 | 20.4268 | 20.9556 | 19.6487 | 20.2053 | 20.7448 | 19.6409 | 20.0662 | 20.5937 | 19.8266 | 20.043 | 19.4639 | 20.0435 | 19.3222 | 19.999 | 19.7113 | 20.308 | 20.9418 | 20.1807 | 20.1131 | 20.6867 | 19.4445 | 19.9851 | 20.5082 | 19.4571 | 19.9746 | 19.6176 | 19.9749 | 19.3322 | 20.0767 | -0.14553 | 20.97 | 0.050953 | 0.039825 | -26.4139 | 3.0885 |  |  | 1.5658 | 3.5435 | 3.4742 | 1.4128 | 1.4396 | 1.6137 | 1.741 | 0.42557 | 0.42236 | 0.42425 | 0.43846 | 0.44041 | 0.43838 | 0.42282
42843.4187 | -205 | 21.9657 | 22.1734 | 22.305 | 22.2705 | 22.0153 | 21.5144 | 20.3603 | 21.7161 | 21.7811 | 21.7772 | 21.7173 | 21.4069 | 21.0803 | 21.6013 | 21.3695 | 21.4551 | 21.4119 | 20.9166 | 21.0551 | 21.0194 | 20.5727 | 20.7544 | 20.6216 | 20.6556 | 21.4584 | 21.6199 | 20.1697 | 20.3084 | 20.1739 | 20.8629 | 21.6928 | 21.8869 | 20.8023 | 18.7158 | 21.9462 | 20.211 | 20.2846 |  | 20.3845 | 20.0858 | 20.1282 | 19.5436 |  | 18.607 | 18.5156 | 18.388 | 18.3013 | 18.5298 | 18.7205 | 19.1733 | 17.7475 | 18.8066 | 17.9847 | 18.8699 | 18.7925 | 46.0545 | 49.5242 | 46.4406 | 20.8767 |  |  | 1.846 | 8.96 | 9.0179 | 1.3165 | 1.1407 | 1.172 | 2.1765 | -24.9774 | 0.39464 | 0.30216 | 0.12498 | 8.8332 | 9.06 | 2.0255 | 21.4498 | 21.5805 | 21.6592 | 21.6577 | 21.4854 | 20.9449 | 20.2859 | 21.7273 | 21.8348 | 21.8648 | 21.824 | 21.5721 | 21.0483 | 21.8027 | 18.6166 | 18.3761 | 18.2346 | 18.1533 | 18.1312 | 18.9281 | 18.518 | 21.6681 | 21.4787 | 21.2715 | 21.2957 | 21.0796 | 20.9569 | 21.0402 | 20.7341 | 20.6679 | 20.2799 | 20.2084 | 20.038 | 20.1943 | 0.23916 | -0.2395 | 20.5742 | 21.377 | 21.5558 | 19.9789 | 21.0622 | 21.3232 | 20.7038 | 21.4945 | 21.638 | 20.4043 | 21.3808 | 21.7643 | 20.2102 | 20.2222 | 20.2278 | 20.2041 | 20.3231 |  | 20.4716 | 20.1341 | 20.2244 | 20.1696 | 20.3069 | 20.3274 |  | 20.3241 |  |  | 20.5189 | 20.4574 | 20.535 | [5 empty] | 21.3267 | 20.1652 | 20.9776 | 21.2069 | 19.5026 | 20.5978 | 20.974 | 20.1745 | 20.4375 | 20.9512 | 19.6524 | 20.2012 | 20.7448 | 19.6384 | 20.0665 | 20.5938 | 19.817 | 20.042 | 19.4661 | 20.0491 | 19.3219 | 20.0014 | 19.7205 | 20.3127 | 20.95 | 20.1773 | 20.1201 | 20.7068 | 19.4484 | 19.9847 | 20.5132 | 19.4606 | 19.9866 | 19.6213 | 19.9741 | 19.3399 | 20.0837 | 0.004349 | 20.9704 | 0.051137 | 0.040181 | -26.4112 | 3.0886 |  |  | 1.6216 | 3.5626 | 3.5741 | 1.3656 | 1.2716 | 1.2889 | 1.7565 | 0.42556 | 0.42253 | 0.42431 | 0.44725 | 0.44183 | 0.43848 | 0.42272
42843.4187 | -204 | 21.9588 | 22.172 | 22.2927 | 22.2621 | 22.0077 | 21.5121 | 20.3539 | 21.7072 | 21.7724 | 21.7679 | 21.7083 | 21.3999 | 21.0684 | 21.5934 | 21.3685 | 21.4446 | 21.4014 | 20.9116 | 21.0534 | 21.0107 | 20.5611 | 20.7393 | 20.615 | 20.6566 | 21.4613 | 21.616 | 20.1727 | 20.3021 | 20.1627 | 20.8615 | 21.6905 | 21.8848 | 20.8 | 18.6942 | 21.9417 | 20.2093 | 20.2862 |  | 20.3826 | 20.0859 | 20.128 | 19.5428 |  | 18.6104 | 18.5303 | 18.3992 | 18.2887 | 18.5214 | 18.718 | 19.1375 | 17.8133 | 18.8003 | 17.9937 | 18.871 | 18.7814 | 46.0547 | 49.5388 | 46.4617 | 20.8718 |  |  | 1.5726 | 9.0553 | 9.1211 | 1.0628 | 1.2117 | 1.1878 | 2.1851 | -25.3908 | 0.43999 | 0.066347 | 0.056934 | 8.8331 | 9.0596 | 2.0257 | 21.4601 | 21.5868 | 21.6671 | 21.6587 | 21.4931 | 20.9427 | 20.2818 | 21.7272 | 21.8371 | 21.8638 | 21.8254 | 21.5754 | 21.0542 | 21.8013 | 18.617 | 18.3157 | 18.2037 | 18.1634 | 18.142 | 18.9232 | 18.5202 | 21.6784 | 21.4881 | 21.2735 | 21.2956 | 21.0851 | 20.9595 | 21.0415 | 20.7405 | 20.6663 | 20.278 | 20.2074 | 20.0374 | 20.2009 | 0.078539 | 0.01936 | 20.5791 | 21.3876 | 21.5607 | 19.9815 | 21.0712 | 21.319 | 20.7097 | 21.5054 | 21.6296 | 20.4063 | 21.3899 | 21.763 | 20.2125 | 20.2183 | 20.223 | 20.2106 | 20.3276 |  | 20.478 | 20.1291 | 20.2176 | 20.1712 | 20.303 | 20.3272 |  | 20.3329 |  |  | 20.5126 | 20.4431 | 20.5319 | [5 empty] | 21.3157 | 20.1656 | 20.9637 | 21.1923 | 19.4871 | 20.588 | 20.9618 | 20.1764 | 20.4318 | 20.9564 | 19.6592 | 20.2031 | 20.7465 | 19.6458 | 20.0666 | 20.5904 | 19.8187 | 20.0416 | 19.4687 | 20.0528 | 19.3254 | 20 | 19.7185 | 20.318 | 20.9456 | 20.185 | 20.1186 | 20.7019 | 19.4446 | 19.9858 | 20.5075 | 19.4677 | 19.9838 | 19.6198 | 19.9745 | 19.3372 | 20.0802 | 0.14997 | 20.971 | 0.051612 | 0.039651 | -26.5262 | 3.0885 |  |  | 1.4967 | 3.5816 | 3.5945 | 1.227 | 1.3106 | 1.2976 | 1.7599 | 0.42565 | 0.42244 | 0.42414 | 0.44664 | 0.44551 | 0.43845 | 0.42247
42843.4187 | -203 | 21.9674 | 22.1771 | 22.3018 | 22.2681 | 22.0166 | 21.5053 | 20.3537 | 21.7127 | 21.7752 | 21.7736 | 21.7138 | 21.4049 | 21.0752 | 21.5974 | 21.366 | 21.4476 | 21.3986 | 20.9149 | 21.0574 | 21.0097 | 20.561 | 20.7417 | 20.617 | 20.6592 | 21.4607 | 21.6167 | 20.1737 | 20.3038 | 20.1636 | 20.8683 | 21.6924 | 21.8886 | 20.8022 | 18.7016 | 21.9419 | 20.22 | 20.2895 |  | 20.3815 | 20.08 | 20.1321 | 19.5353 |  | 18.6135 | 18.5233 | 18.4002 | 18.2823 | 18.5105 | 18.7007 | 19.0562 | 17.8706 | 18.8052 | 18.0016 | 18.8681 | 18.7854 | 46.0645 | 49.5597 | 46.4703 | 20.8728 |  |  | 1.5615 | 8.8155 | 8.7531 | 1.0931 | 1.4056 | 1.2667 | 1.8447 | -25.193 | 0.40612 | 0.17628 | 0.097556 | 8.8323 | 9.0587 | 2.026 | 21.4669 | 21.5885 | 21.6712 | 21.6585 | 21.4919 | 20.9527 | 20.2898 | 21.7311 | 21.8395 | 21.8736 | 21.8342 | 21.5816 | 21.0508 | 21.8017 | 18.5534 | 18.301 | 18.1853 | 18.1489 | 18.173 | 18.927 | 18.5269 | 21.6733 | 21.4794 | 21.2748 | 21.2942 | 21.0738 | 20.9468 | 21.0417 | 20.7328 | 20.6624 | 20.2738 | 20.1985 | 20.03 | 20.1955 | -0.014846 | 0.25559 | 20.5674 | 21.3871 | 21.5503 | 19.9719 | 21.0753 | 21.3253 | 20.7153 | 21.4989 | 21.6369 | 20.4071 | 21.3886 | 21.7656 | 20.2093 | 20.2161 | 20.2212 | 20.2122 | 20.3143 |  | 20.473 | 20.1263 | 20.217 | 20.1653 | 20.302 | 20.324 |  | 20.3269 |  |  | 20.5063 | 20.4476 | 20.5257 | [5 empty] | 21.3144 | 20.1605 | 20.9572 | 21.1963 | 19.4836 | 20.5894 | 20.9595 | 20.1686 | 20.4286 | 20.9543 | 19.6586 | 20.2088 | 20.7461 | 19.6503 | 20.0638 | 20.5912 | 19.8209 | 20.043 | 19.4657 | 20.0457 | 19.3217 | 19.9963 | 19.7223 | 20.3277 | 20.9481 | 20.1911 | 20.1279 | 20.7056 | 19.4493 | 19.9939 | 20.5254 | 19.4724 | 19.9834 | 19.6274 | 19.9858 | 19.3344 | 20.0822 | -0.091184 | 20.9718 | 0.051729 | 0.039209 | -26.4787 | 3.0886 |  |  | 1.4914 | 3.5338 | 3.5212 | 1.2443 | 1.4115 | 1.3399 | 1.617 | 0.42586 | 0.4225 | 0.42426 | 0.45416 | 0.44833 | 0.43901 | 0.42248
42843.4187 | -202 | 21.9631 | 22.1804 | 22.2988 | 22.2667 | 22.0074 | 21.5157 | 20.3626 | 21.7054 | 21.772 | 21.7809 | 21.7255 | 21.4053 | 21.085 | 21.6002 | 21.3628 | 21.4453 | 21.3987 | 20.9137 | 21.0536 | 21.0081 | 20.5564 | 20.7504 | 20.6122 | 20.6551 | 21.4538 | 21.6172 | 20.1706 | 20.3024 | 20.1592 | 20.8634 | 21.6937 | 21.8951 | 20.8001 | 18.6634 | 21.9445 | 20.2024 | 20.2819 |  | 20.3719 | 20.0814 | 20.1282 | 19.5381 |  | 18.6195 | 18.531 | 18.4071 | 18.2912 | 18.4968 | 18.6866 | 18.9253 | 17.8985 | 18.8075 | 18.0244 | 18.8711 | 18.7926 | 46.0951 | 49.5814 | 46.4898 | 20.8779 |  |  | 1.5496 | 8.9784 | 8.9975 | 1.1851 | 1.3425 | 1.588 | 1.8348 | -24.7185 | 0.44913 | 0.51847 | 0.11075 | 8.8333 | 9.0597 | 2.0255 | 21.4655 | 21.593 | 21.6758 | 21.6617 | 21.4993 | 20.9508 | 20.2862 | 21.7322 | 21.8361 | 21.8767 | 21.8341 | 21.5819 | 21.0486 | 21.8009 | 18.4476 | 18.287 | 18.1929 | 18.1156 | 18.1746 | 18.9254 | 18.5308 | 21.6745 | 21.485 | 21.2776 | 21.2981 | 21.0722 | 20.9444 | 21.0379 | 20.7318 | 20.6607 | 20.2766 | 20.1972 | 20.0277 | 20.1943 | -0.042567 | 0.37218 | 20.5724 | 21.393 | 21.5578 | 19.9788 | 21.0732 | 21.3328 | 20.7145 | 21.5091 | 21.6343 | 20.4013 | 21.3768 | 21.7673 | 20.211 | 20.2223 | 20.2262 | 20.2247 | 20.3121 |  | 20.4735 | 20.1283 | 20.2204 | 20.1644 | 20.3027 | 20.3226 |  | 20.3239 |  |  | 20.514 | 20.4514 | 20.5336 | [5 empty] | 21.3132 | 20.1645 | 20.9626 | 21.2055 | 19.4904 | 20.5928 | 20.9628 | 20.1721 | 20.437 | 20.9535 | 19.6597 | 20.206 | 20.7451 | 19.6486 | 20.0609 | 20.5934 | 19.8286 | 20.0487 | 19.4638 | 20.0433 | 19.3289 | 20.0064 | 19.721 | 20.3263 | 20.9485 | 20.1806 | 20.1197 | 20.7032 | 19.4471 | 19.9965 | 20.5197 | 19.464 | 19.9804 | 19.6294 | 19.9823 | 19.3325 | 20.0879 | 0.048869 | 20.9704 | 0.050934 | 0.038585 | -26.5288 | 3.0885 |  |  | 1.4857 | 3.5663 | 3.5701 | 1.2957 | 1.3794 | 1.5002 | 1.6126 | 0.42593 | 0.42256 | 0.42431 | 0.46573 | 0.44795 | 0.43835 | 0.4226
42843.4187 | -201 | 21.9683 | 22.1812 | 22.3044 | 22.2652 | 22.0117 | 21.5081 | 20.3605 | 21.7114 | 21.7701 | 21.7853 | 21.7248 | 21.4068 | 21.0802 | 21.6059 | 21.364 | 21.4541 | 21.4082 | 20.9243 | 21.0569 | 21.011 | 20.5613 | 20.7505 | 20.6184 | 20.6661 | 21.4525 | 21.6183 | 20.1786 | 20.3037 | 20.1595 | 20.8604 | 21.6869 | 21.8913 | 20.8078 | 18.6701 | 21.9464 | 20.2071 | 20.2802 |  | 20.3802 | 20.0781 | 20.1324 | 19.5486 |  | 18.6226 | 18.5385 | 18.4104 | 18.2921 | 18.4844 | 18.668 | 18.7284 | 17.9483 | 18.8198 | 18.0727 | 18.8797 | 18.785 | 46.1148 | 49.5892 | 46.5035 | 20.8734 |  |  | 1.5891 | 8.8174 | 9.0192 | 1.1167 | 1.1263 | 1.1313 | 1.7678 | -24.6666 | 0.53047 | 0.34139 | 0.17533 | 8.8334 | 9.0599 | 2.0255 | 21.4661 | 21.5941 | 21.6767 | 21.6654 | 21.5001 | 20.953 | 20.2895 | 21.734 | 21.8417 | 21.8804 | 21.8312 | 21.5828 | 21.0549 | 21.8029 | 18.3884 | 18.2508 | 18.2135 | 18.1158 | 18.1801 | 18.9264 | 18.5257 | 21.6738 | 21.4881 | 21.2847 | 21.3043 | 21.0776 | 20.9543 | 21.0362 | 20.7347 | 20.6687 | 20.2814 | 20.1986 | 20.0242 | 20.1893 | -0.0063926 | 0.19796 | 20.5743 | 21.3844 | 21.5546 | 19.972 | 21.0671 | 21.3215 | 20.7056 | 21.4985 | 21.6341 | 20.4053 | 21.3822 | 21.7595 | 20.2119 | 20.2197 | 20.2226 | 20.2113 | 20.309 |  | 20.4751 | 20.1337 | 20.2256 | 20.1725 | 20.3093 | 20.3273 |  | 20.3314 |  |  | 20.52 | 20.452 | 20.5388 | [5 empty] | 21.3157 | 20.1675 | 20.9662 | 21.2046 | 19.5015 | 20.5957 | 20.9658 | 20.1748 | 20.4309 | 20.9541 | 19.6616 | 20.2123 | 20.7496 | 19.6445 | 20.066 | 20.5973 | 19.8297 | 20.0518 | 19.4663 | 20.0472 | 19.331 | 20.0067 | 19.7176 | 20.3187 | 20.9467 | 20.1802 | 20.1161 | 20.7023 | 19.4421 | 19.9907 | 20.518 | 19.462 | 19.9783 | 19.6297 | 19.9797 | 19.3354 | 20.0884 | -0.017169 | 20.97 | 0.050361 | 0.037322 | -26.5335 | 3.0885 |  |  | 1.5045 | 3.5343 | 3.5745 | 1.2578 | 1.2634 | 1.2662 | 1.5828 | 0.42607 | 0.42258 | 0.42431 | 0.47241 | 0.44507 | 0.43821 | 0.42291
42843.4187 | -200 | 21.9695 | 22.1782 | 22.3057 | 22.2681 | 22.0148 | 21.5133 | 20.3667 | 21.7129 | 21.7769 | 21.7813 | 21.72 | 21.4108 | 21.0733 | 21.6036 | 21.3598 | 21.4515 | 21.4089 | 20.9248 | 21.0612 | 21.0144 | 20.5659 | 20.7456 | 20.6217 | 20.664 | 21.4549 | 21.6237 | 20.1756 | 20.3047 | 20.1609 | 20.8607 | 21.6884 | 21.8843 | 20.8036 | 18.6959 | 21.9448 | 20.2006 | 20.2682 |  | 20.3752 | 20.077 | 20.1257 | 19.5474 |  | 18.627 | 18.5436 | 18.4169 | 18.2869 | 18.4751 | 18.6572 | 18.5802 | 17.9577 | 18.8202 | 18.0657 | 18.8743 | 18.782 | 46.1284 | 49.5974 | 46.5139 | 20.8738 |  |  | 1.5477 | 9.0461 | 9.0166 | 1.1121 | 1.3681 | 1.5289 | 1.7612 | -24.7967 | 0.59586 | 0.33468 | 0.10606 | 8.8336 | 9.0598 | 2.0259 | 21.4617 | 21.5889 | 21.666 | 21.6628 | 21.4947 | 20.9508 | 20.2906 | 21.7215 | 21.8431 | 21.8703 | 21.8292 | 21.5846 | 21.0485 | 21.8083 | 18.372 | 18.1946 | 18.1942 | 18.1286 | 18.1692 | 18.9256 | 18.5252 | 21.6663 | 21.4789 | 21.2705 | 21.2991 | 21.0749 | 20.957 | 21.0415 | 20.7287 | 20.6684 | 20.2735 | 20.1959 | 20.0243 | 20.181 | 0.14007 | 0.038 | 20.5713 | 21.3869 | 21.5587 | 19.9752 | 21.0621 | 21.3303 | 20.7036 | 21.4944 | 21.6354 | 20.4112 | 21.3881 | 21.7696 | 20.2172 | 20.222 | 20.2222 | 20.2129 | 20.3017 |  | 20.4674 | 20.1275 | 20.2127 | 20.1635 | 20.3116 | 20.326 |  | 20.3269 |  |  | 20.5163 | 20.4543 | 20.5387 | [5 empty] | 21.3141 | 20.1679 | 20.9664 | 21.2006 | 19.5031 | 20.5946 | 20.9687 | 20.1737 | 20.4341 | 20.9562 | 19.6569 | 20.2101 | 20.7537 | 19.6473 | 20.065 | 20.5993 | 19.831 | 20.047 | 19.4707 | 20.05 | 19.3295 | 20.0097 | 19.7126 | 20.3219 | 20.9429 | 20.1854 | 20.1197 | 20.6956 | 19.445 | 19.9858 | 20.5156 | 19.466 | 19.9773 | 19.623 | 19.9785 | 19.3334 | 20.084 | -0.02329 | 20.9711 | 0.049142 | 0.037642 | -26.5809 | 3.0886 |  |  | 1.4848 | 3.5798 | 3.574 | 1.2552 | 1.3924 | 1.472 | 1.5799 | 0.42602 | 0.42232 | 0.42463 | 0.47413 | 0.44716 | 0.43803 | 0.42287
42843.4187 | -199 | 21.9669 | 22.1785 | 22.2969 | 22.2668 | 22.014 | 21.5091 | 20.3662 | 21.7096 | 21.7738 | 21.7744 | 21.7143 | 21.4116 | 21.0784 | 21.5991 | 21.3566 | 21.4439 | 21.3998 | 20.9133 | 21.0515 | 21.0133 | 20.5561 | 20.7413 | 20.6152 | 20.6501 | 21.4514 | 21.6143 | 20.1674 | 20.2998 | 20.1468 | 20.8673 | 21.6937 | 21.8852 | 20.7985 | 18.7058 | 21.9467 | 20.2117 | 20.2714 |  | 20.3771 | 20.0773 | 20.1327 | 19.5459 |  | 18.6239 | 18.5347 | 18.4125 | 18.2868 | 18.4665 | 18.6351 | 18.4401 | 18.01 | 18.8066 | 18.0554 | 18.8678 | 18.7818 | 46.1339 | 49.603 | 46.5231 | 20.8722 |  |  | 1.7303 | 8.8155 | 9.5318 | 1.0963 | 1.3609 | 1.4907 | 1.9091 | -24.8703 | 0.27341 | 0.16244 | 0.13349 | 8.8333 | 9.0597 | 2.0258 | 21.4625 | 21.5969 | 21.6754 | 21.6678 | 21.4924 | 20.9521 | 20.2902 | 21.728 | 21.8398 | 21.875 | 21.832 | 21.5805 | 21.0604 | 21.8115 | 18.4238 | 18.203 | 18.1632 | 18.1271 | 18.1778 | 18.9249 | 18.5255 | 21.6643 | 21.479 | 21.2686 | 21.2946 | 21.0682 | 20.949 | 21.0402 | 20.7334 | 20.6575 | 20.2705 | 20.1939 | 20.018 | 20.1804 | 0.076573 | 0.018599 | 20.5766 | 21.3899 | 21.5579 | 19.9772 | 21.0635 | 21.3256 | 20.7123 | 21.5006 | 21.632 | 20.4053 | 21.3917 | 21.768 | 20.2072 | 20.2231 | 20.2149 | 20.2065 | 20.3069 |  | 20.4731 | 20.1371 | 20.2136 | 20.1703 | 20.3077 | 20.3203 |  | 20.3341 |  |  | 20.5121 | 20.446 | 20.5332 | [5 empty] | 21.314 | 20.1644 | 20.9594 | 21.1988 | 19.4975 | 20.5852 | 20.9626 | 20.1747 | 20.4382 | 20.9585 | 19.6581 | 20.2074 | 20.7481 | 19.6497 | 20.0645 | 20.6013 | 19.8291 | 20.0501 | 19.4742 | 20.0509 | 19.3308 | 20.0064 | 19.7144 | 20.3219 | 20.942 | 20.1843 | 20.1146 | 20.6953 | 19.4497 | 19.9835 | 20.5091 | 19.4676 | 19.9806 | 19.6229 | 19.9728 | 19.3299 | 20.0847 | -0.0006595 | 20.9714 | 0.049142 | 0.037663 | -26.532 | 3.0885 |  |  | 1.57 | 3.5338 | 3.6746 | 1.2462 | 1.3887 | 1.4534 | 1.6448 | 0.42606 | 0.42208 | 0.42432 | 0.4683 | 0.45064 | 0.43844 | 0.42279
42843.4187 | -198 | 21.9765 | 22.1842 | 22.3061 | 22.2713 | 22.0222 | 21.5196 | 20.3691 | 21.7117 | 21.7775 | 21.7822 | 21.7207 | 21.4115 | 21.086 | 21.6018 | 21.3684 | 21.4495 | 21.4042 | 20.9175 | 21.0569 | 21.016 | 20.564 | 20.7505 | 20.6193 | 20.6519 | 21.4551 | 21.6168 | 20.1678 | 20.3026 | 20.1496 | 20.8712 | 21.6902 | 21.8855 | 20.7996 | 18.7024 | 21.9412 | 20.2081 | 20.2749 |  | 20.3813 | 20.0769 | 20.1343 | 19.5464 |  | 18.6245 | 18.5376 | 18.4141 | 18.2844 | 18.4551 | 18.6289 | 18.368 | 18.0529 | 18.8109 | 18.0699 | 18.8652 | 18.7855 | 46.1404 | 49.6191 | 46.549 | 20.8774 |  |  | 1.8473 | 8.9285 | 8.8786 | 1.0714 | 1.2998 | 1.4047 | 1.957 | -24.8697 | 0.20024 | 0.0069736 | -0.013374 | 8.8335 | 9.0597 | 2.0254 | 21.4591 | 21.583 | 21.6721 | 21.6538 | 21.4847 | 20.9466 | 20.2934 | 21.7271 | 21.8351 | 21.871 | 21.8212 | 21.5818 | 21.0461 | 21.8051 | 18.3483 | 18.2111 | 18.1574 | 18.1206 | 18.1794 | 18.9227 | 18.5312 | 21.6683 | 21.4822 | 21.27 | 21.2982 | 21.0757 | 20.9554 | 21.0383 | 20.7325 | 20.657 | 20.2773 | 20.1925 | 20.018 | 20.1835 | 0.071461 | 0.051884 | 20.5604 | 21.3835 | 21.5557 | 19.9609 | 21.0609 | 21.3211 | 20.7011 | 21.4914 | 21.6273 | 20.3988 | 21.3756 | 21.763 | 20.2084 | 20.2177 | 20.213 | 20.2028 | 20.3094 |  | 20.4688 | 20.1281 | 20.2163 | 20.1614 | 20.3092 | 20.3267 |  | 20.3283 |  |  | 20.5183 | 20.4479 | 20.5397 | [5 empty] | 21.3216 | 20.1689 | 20.9689 | 21.2032 | 19.5061 | 20.5935 | 20.9632 | 20.1743 | 20.4373 | 20.9583 | 19.6611 | 20.2083 | 20.7415 | 19.6445 | 20.0643 | 20.6011 | 19.8287 | 20.0557 | 19.4674 | 20.0547 | 19.3323 | 20.0057 | 19.7125 | 20.3202 | 20.9418 | 20.1826 | 20.1153 | 20.7076 | 19.4467 | 19.9896 | 20.51 | 19.4644 | 19.9849 | 19.6226 | 19.9718 | 19.3295 | 20.08 | -0.094152 | 20.9701 | 0.05009 | 0.03828 | -26.5122 | 3.0885 |  |  | 1.6222 | 3.5564 | 3.5465 | 1.232 | 1.3571 | 1.4108 | 1.6653 | 0.42585 | 0.42243 | 0.42462 | 0.47644 | 0.45194 | 0.43831 | 0.42293
42843.4187 | -197 | 21.9662 | 22.1807 | 22.301 | 22.2618 | 22.0107 | 21.5128 | 20.3613 | 21.6985 | 21.7732 | 21.7746 | 21.7165 | 21.4014 | 21.0812 | 21.5978 | 21.3718 | 21.4498 | 21.41 | 20.9219 | 21.0608 | 21.0192 | 20.563 | 20.7517 | 20.6202 | 20.6576 | 21.462 | 21.6215 | 20.1723 | 20.3037 | 20.1524 | 20.8644 | 21.6933 | 21.8856 | 20.8024 | 18.7046 | 21.9401 | 20.204 | 20.2637 |  | 20.3783 | 20.0831 | 20.1313 | 19.5433 |  | 18.6265 | 18.5367 | 18.4109 | 18.2865 | 18.4485 | 18.6274 | 18.3109 | 18.027 | 18.8137 | 18.0823 | 18.8664 | 18.7943 | 46.1665 | 49.6349 | 46.5643 | 20.8833 |  |  | 1.7947 | 8.9088 | 9.0606 | 1.1522 | 1.1723 | 1.3107 | 2.0201 | -25.0274 | 0.23235 | 0.10936 | 0.071863 | 8.8331 | 9.0595 | 2.026 | 21.4585 | 21.5844 | 21.6656 | 21.6546 | 21.4844 | 20.9484 | 20.2884 | 21.724 | 21.8346 | 21.8641 | 21.8219 | 21.5712 | 21.0406 | 21.8036 | 18.2633 | 18.1382 | 18.1518 | 18.1412 | 18.192 | 18.9203 | 18.5309 | 21.6681 | 21.481 | 21.2748 | 21.2933 | 21.0818 | 20.9563 | 21.0318 | 20.7312 | 20.6645 | 20.2767 | 20.1954 | 20.0184 | 20.1919 | 0.05593 | 0.077561 | 20.5717 | 21.3821 | 21.5463 | 19.9719 | 21.0706 | 21.3245 | 20.7137 | 21.4891 | 21.6329 | 20.4079 | 21.3793 | 21.7609 | 20.2087 | 20.2224 | 20.2174 | 20.2039 | 20.2988 |  | 20.4646 | 20.1228 | 20.2141 | 20.147 | 20.299 | 20.3227 |  | 20.3212 |  |  | 20.5214 | 20.4476 | 20.5421 | [5 empty] | 21.3189 | 20.1686 | 20.9699 | 21.2019 | 19.5071 | 20.5935 | 20.9667 | 20.174 | 20.4326 | 20.9535 | 19.6612 | 20.2064 | 20.7471 | 19.6437 | 20.0674 | 20.5963 | 19.8354 | 20.0591 | 19.4696 | 20.0531 | 19.3278 | 20.013 | 19.7128 | 20.3249 | 20.9406 | 20.1832 | 20.117 | 20.7085 | 19.4438 | 19.9923 | 20.5174 | 19.4639 | 19.9894 | 19.6273 | 19.9776 | 19.3265 | 20.0746 | 0.070387 | 20.9711 | 0.050491 | 0.038817 | -26.5291 | 3.0885 |  |  | 1.5989 | 3.5525 | 3.5826 | 1.2776 | 1.2889 | 1.3628 | 1.6919 | 0.426 | 0.4225 | 0.42467 | 0.48561 | 0.45253 | 0.43826 | 0.42268
42843.4187 | -196 | 21.9624 | 22.1778 | 22.2985 | 22.2705 | 22.0105 | 21.5134 | 20.3671 | 21.7072 | 21.7781 | 21.7842 | 21.7117 | 21.4 | 21.0786 | 21.5998 | 21.3695 | 21.4545 | 21.4109 | 20.9251 | 21.0626 | 21.0205 | 20.5691 | 20.7486 | 20.6257 | 20.6656 | 21.4662 | 21.6206 | 20.1768 | 20.3141 | 20.155 | 20.8624 | 21.6957 | 21.8853 | 20.808 | 18.7244 | 21.9516 | 20.2117 | 20.2655 |  | 20.3684 | 20.0817 | 20.1285 | 19.5512 |  | 18.635 | 18.5434 | 18.4101 | 18.2815 | 18.4494 | 18.6224 | 18.2805 | 17.9472 | 18.815 | 18.0624 | 18.8729 | 18.7848 | 46.1751 | 49.6459 | 46.5708 | 20.8856 |  |  | 1.6686 | 8.9403 | 8.8924 | 1.1969 | 1.4029 | 1.8594 | 2.1535 | -25.0451 | 0.39834 | 0.27929 | 0.11127 | 8.8337 | 9.06 | 2.0257 | 21.4578 | 21.5865 | 21.6662 | 21.6572 | 21.4832 | 20.9519 | 20.2903 | 21.722 | 21.8321 | 21.8708 | 21.8237 | 21.5817 | 21.0515 | 21.8014 | 18.2146 | 18.1036 | 18.1212 | 18.1393 | 18.1896 | 18.9268 | 18.5287 | 21.6625 | 21.4887 | 21.2714 | 21.29 | 21.0787 | 20.9534 | 21.0282 | 20.7329 | 20.6619 | 20.2681 | 20.1989 | 20.0214 | 20.1925 | 0.080505 | 0.17038 | 20.5704 | 21.3791 | 21.5546 | 19.9691 | 21.0632 | 21.3176 | 20.7067 | 21.495 | 21.636 | 20.4115 | 21.3837 | 21.7682 | 20.2068 | 20.2175 | 20.2167 | 20.2032 | 20.3074 |  | 20.4699 | 20.1392 | 20.219 | 20.1426 | 20.3091 | 20.3285 |  | 20.3244 |  |  | 20.5156 | 20.4476 | 20.5432 | [5 empty] | 21.3132 | 20.1659 | 20.9628 | 21.192 | 19.4934 | 20.5901 | 20.9723 | 20.1697 | 20.4198 | 20.9414 | 19.6558 | 20.2044 | 20.7372 | 19.6321 | 20.0609 | 20.5885 | 19.8267 | 20.0541 | 19.4723 | 20.0443 | 19.3294 | 20.0027 | 19.7141 | 20.3283 | 20.9396 | 20.1922 | 20.1168 | 20.7083 | 19.441 | 19.9945 | 20.5179 | 19.4634 | 19.9928 | 19.627 | 19.98 | 19.3334 | 20.0746 | 0.062967 | 20.9708 | 0.050448 | 0.039709 | -26.5649 | 3.0885 |  |  | 1.5417 | 3.5588 | 3.5493 | 1.3021 | 1.41 | 1.6232 | 1.7469 | 0.42594 | 0.42221 | 0.42513 | 0.49178 | 0.45567 | 0.4383 | 0.42237
42843.4187 | -195 | 21.9691 | 22.177 | 22.2984 | 22.2672 | 22.014 | 21.5093 | 20.3664 | 21.7107 | 21.7781 | 21.7802 | 21.7182 | 21.4074 | 21.085 | 21.6021 | 21.3588 | 21.4463 | 21.4004 | 20.9184 | 21.0548 | 21.0053 | 20.5534 | 20.7419 | 20.6167 | 20.6556 | 21.455 | 21.6213 | 20.1681 | 20.2965 | 20.1397 | 20.8698 | 21.6986 | 21.8856 | 20.7994 | 18.7343 | 21.939 | 20.2003 | 20.2689 |  | 20.3755 | 20.0767 | 20.1272 | 19.5508 |  | 18.6301 | 18.5412 | 18.4047 | 18.2651 | 18.4506 | 18.615 | 18.248 | 17.8911 | 18.8148 | 18.0198 | 18.8708 | 18.7909 | 46.1831 | 49.656 | 46.5819 | 20.8796 |  |  | 1.6508 | 8.9357 | 8.7649 | 1.2041 | 0.90352 | 0.96241 | 1.9965 | -25.398 | 0.37207 | 0.06299 | 0.044261 | 8.8333 | 9.0596 | 2.0256 | 21.467 | 21.5955 | 21.6711 | 21.6596 | 21.4963 | 20.9544 | 20.2918 | 21.7285 | 21.8377 | 21.871 | 21.8275 | 21.589 | 21.051 | 21.8084 | 18.2014 | 18.0767 | 18.0971 | 18.13 | 18.1868 | 18.9236 | 18.524 | 21.6655 | 21.4815 | 21.2669 | 21.3058 | 21.0699 | 20.9538 | 21.0292 | 20.7287 | 20.6646 | 20.2752 | 20.1942 | 20.025 | 20.1944 | 0.091514 | 0.24056 | 20.5705 | 21.3872 | 21.542 | 19.962 | 21.0684 | 21.3153 | 20.6977 | 21.4938 | 21.6201 | 20.4006 | 21.377 | 21.7569 | 20.2076 | 20.2154 | 20.2144 | 20.2004 | 20.307 |  | 20.4674 | 20.1314 | 20.2067 | 20.1388 | 20.3037 | 20.319 |  | 20.3222 |  |  | 20.5084 | 20.4534 | 20.5383 | [5 empty] | 21.3148 | 20.1731 | 20.97 | 21.1945 | 19.4859 | 20.5955 | 20.9617 | 20.177 | 20.43 | 20.955 | 19.6658 | 20.2109 | 20.747 | 19.6481 | 20.0678 | 20.5952 | 19.8319 | 20.0545 | 19.4766 | 20.0534 | 19.3315 | 20.0138 | 19.7073 | 20.3251 | 20.9331 | 20.1843 | 20.1105 | 20.7021 | 19.4389 | 19.9816 | 20.5065 | 19.4616 | 19.9822 | 19.6149 | 19.964 | 19.323 | 20.0723 | 0.0049055 | 20.9709 | 0.050768 | 0.039934 | -26.5134 | 3.0885 |  |  | 1.5334 | 3.5579 | 3.5237 | 1.3061 | 1.1315 | 1.1678 | 1.682 | 0.42587 | 0.42201 | 0.42506 | 0.49287 | 0.4578 | 0.43792 | 0.42256
42843.4187 | -194 | 21.9671 | 22.1759 | 22.303 | 22.2645 | 22.0146 | 21.5119 | 20.365 | 21.7069 | 21.7798 | 21.778 | 21.7264 | 21.4132 | 21.0798 | 21.597 | 21.3614 | 21.4462 | 21.3998 | 20.912 | 21.0503 | 21.0058 | 20.5525 | 20.7483 | 20.6225 | 20.6543 | 21.4526 | 21.6102 | 20.1711 | 20.288 | 20.1418 | 20.8637 | 21.696 | 21.8838 | 20.802 | 18.729 | 21.9433 | 20.2048 | 20.2646 |  | 20.3735 | 20.0691 | 20.1339 | 19.5559 |  | 18.6323 | 18.5382 | 18.4072 | 18.2625 | 18.4411 | 18.6121 | 18.2855 | 17.8775 | 18.8156 | 18.0168 | 18.8636 | 18.7889 | 46.2017 | 49.6603 | 46.5755 | 20.8833 |  |  | 1.7218 | 8.7839 | 8.55 | 0.81641 | 1.006 | 1.3028 | 2.0694 | -25.5478 | 0.4682 | 0.35042 | 0.11231 | 8.8333 | 9.0599 | 2.0259 | 21.458 | 21.5871 | 21.6712 | 21.6593 | 21.4948 | 20.9521 | 20.2929 | 21.7331 | 21.8353 | 21.8726 | 21.8267 | 21.5809 | 21.0506 | 21.8054 | 18.2007 | 18.0551 | 18.1288 | 18.1361 | 18.183 | 18.9206 | 18.5259 | 21.6683 | 21.4823 | 21.274 | 21.3051 | 21.0815 | 20.9564 | 21.0409 | 20.7344 | 20.6625 | 20.2819 | 20.2071 | 20.0257 | 20.1998 | -0.085426 | 0.22725 | 20.5709 | 21.3777 | 21.5515 | 19.9718 | 21.0702 | 21.3165 | 20.702 | 21.4942 | 21.6272 | 20.4045 | 21.3778 | 21.7638 | 20.2105 | 20.216 | 20.2214 | 20.2078 | 20.3005 |  | 20.4669 | 20.1343 | 20.1994 | 20.1319 | 20.3002 | 20.3323 |  | 20.3235 |  |  | 20.5236 | 20.4495 | 20.5446 | [5 empty] | 21.3249 | 20.1697 | 20.9708 | 21.1996 | 19.4829 | 20.5919 | 20.9632 | 20.164 | 20.4292 | 20.9496 | 19.6632 | 20.2103 | 20.7444 | 19.6459 | 20.0595 | 20.5899 | 19.8287 | 20.0497 | 19.4737 | 20.0555 | 19.324 | 20.0031 | 19.7081 | 20.324 | 20.9364 | 20.183 | 20.108 | 20.6985 | 19.435 | 19.9929 | 20.5154 | 19.4697 | 19.982 | 19.6171 | 19.9679 | 19.3274 | 20.0744 | -0.069666 | 20.9711 | 0.050552 | 0.04 | -26.5261 | 3.0885 |  |  | 1.5661 | 3.5275 | 3.4802 | 1.0754 | 1.194 | 1.3587 | 1.7124 | 0.42603 | 0.42169 | 0.42513 | 0.4926 | 0.4545 | 0.43793 | 0.42263
42843.4187 | -193 | 21.9638 | 22.1738 | 22.2988 | 22.2625 | 22.0166 | 21.5137 | 20.3612 | 21.7074 | 21.7799 | 21.7805 | 21.7248 | 21.4076 | 21.0843 | 21.6072 | 21.3656 | 21.4418 | 21.3942 | 20.9125 | 21.0523 | 21.0101 | 20.5526 | 20.7433 | 20.6168 | 20.6512 | 21.4493 | 21.6129 | 20.164 | 20.2833 | 20.1333 | 20.8609 | 21.6975 | 21.8842 | 20.8046 | 18.7125 | 21.9436 | 20.2037 | 20.2656 |  | 20.3737 | 20.0755 | 20.1307 | 19.5603 |  | 18.6316 | 18.533 | 18.3972 | 18.2539 | 18.4339 | 18.6017 | 18.3561 | 17.8924 | 18.8087 | 18.085 | 18.8582 | 18.7885 | 46.2362 | 49.6689 | 46.6042 | 20.8855 |  |  | 1.6364 | 8.8332 | 9.3064 | 1.0733 | 0.95675 | 0.74031 | 2.0852 | -25.4262 | 0.32926 | 0.23775 | 0.014575 | 8.8328 | 9.0593 | 2.0257 | 21.4625 | 21.5927 | 21.6729 | 21.668 | 21.4914 | 20.9525 | 20.2979 | 21.731 | 21.8297 | 21.8789 | 21.831 | 21.5875 | 21.0504 | 21.8083 | 18.2076 | 18.0388 | 18.137 | 18.1531 | 18.1877 | 18.9199 | 18.53 | 21.6647 | 21.4815 | 21.2637 | 21.3041 | 21.0748 | 20.9516 | 21.0347 | 20.7296 | 20.6615 | 20.2732 | 20.1975 | 20.0285 | 20.1917 | 0.16524 | 0.24798 | 20.5746 | 21.3864 | 21.5497 | 19.9699 | 21.0647 | 21.3182 | 20.7112 | 21.4947 | 21.6336 | 20.4026 | 21.3827 | 21.7616 | 20.2109 | 20.2214 | 20.2125 | 20.2074 | 20.2986 |  | 20.4645 | 20.1284 | 20.2126 | 20.1339 | 20.3018 | 20.3318 |  | 20.3309 |  |  | 20.5241 | 20.4451 | 20.5432 | [5 empty] | 21.3207 | 20.1739 | 20.9672 | 21.1981 | 19.48 | 20.6 | 20.96 | 20.1718 | 20.4274 | 20.9522 | 19.663 | 20.2155 | 20.7536 | 19.6447 | 20.0741 | 20.6004 | 19.8297 | 20.0581 | 19.4858 | 20.0646 | 19.3254 | 20.0085 | 19.7048 | 20.3279 | 20.9411 | 20.1895 | 20.1071 | 20.7052 | 19.4454 | 19.9906 | 20.517 | 19.4763 | 19.9867 | 19.6222 | 19.9718 | 19.328 | 20.0783 | 0.048869 | 20.9711 | 0.050965 | 0.040711 | -26.4797 | 3.0885 |  |  | 1.5267 | 3.5374 | 3.6309 | 1.2331 | 1.1643 | 1.0242 | 1.7189 | 0.42601 | 0.42229 | 0.42513 | 0.49174 | 0.45407 | 0.43778 | 0.42257
42843.4187 | -192 | 21.9626 | 22.1841 | 22.3017 | 22.2709 | 22.0171 | 21.5177 | 20.3654 | 21.7106 | 21.7821 | 21.7849 | 21.7202 | 21.4111 | 21.0848 | 21.6007 | 21.3731 | 21.4572 | 21.4199 | 20.9262 | 21.0616 | 21.0212 | 20.568 | 20.752 | 20.6307 | 20.6612 | 21.4606 | 21.6202 | 20.178 | 20.303 | 20.1405 | 20.8593 | 21.6951 | 21.8838 | 20.8027 | 18.6682 | 21.9367 | 20.202 | 20.2607 |  | 20.3686 | 20.0661 | 20.1275 | 19.5594 |  | 18.6278 | 18.5422 | 18.403 | 18.2588 | 18.4375 | 18.6016 | 18.4831 | 17.931 | 18.8139 | 18.1503 | 18.8613 | 18.7875 | 46.249 | 49.6777 | 46.6076 | 20.8795 |  |  | 1.5588 | 8.8089 | 8.8839 | 1.0181 | 1.1053 | 0.92562 | 2.078 | -25.0215 | 0.47462 | 0.22894 | 0.098077 | 8.8336 | 9.06 | 2.0255 | 21.4582 | 21.5854 | 21.6683 | 21.6521 | 21.4879 | 20.9451 | 20.2859 | 21.7253 | 21.8329 | 21.866 | 21.8235 | 21.5751 | 21.0409 | 21.8032 | 18.2343 | 18.0518 | 18.1321 | 18.177 | 18.1846 | 18.9273 | 18.5358 | 21.6672 | 21.4864 | 21.2676 | 21.2968 | 21.0689 | 20.9537 | 21.0358 | 20.7282 | 20.6606 | 20.274 | 20.204 | 20.0369 | 20.1919 | -0.10214 | 0.091446 | 20.5745 | 21.3898 | 21.5539 | 19.9702 | 21.0666 | 21.3279 | 20.7064 | 21.4948 | 21.6311 | 20.4079 | 21.3826 | 21.7636 | 20.2068 | 20.2244 | 20.2167 | 20.2083 | 20.3017 |  | 20.469 | 20.1256 | 20.2195 | 20.1379 | 20.3087 | 20.3297 |  | 20.3281 |  |  | 20.526 | 20.4583 | 20.5461 | [5 empty] | 21.3262 | 20.1788 | 20.9807 | 21.205 | 19.4785 | 20.6009 | 20.9668 | 20.165 | 20.4163 | 20.9475 | 19.6549 | 20.2015 | 20.7388 | 19.6333 | 20.0514 | 20.5863 | 19.8214 | 20.0481 | 19.474 | 20.0487 | 19.3144 | 20.0012 | 19.7037 | 20.3331 | 20.9434 | 20.1882 | 20.1125 | 20.7005 | 19.4365 | 19.9869 | 20.5102 | 19.4714 | 19.9904 | 19.6092 | 19.9695 | 19.3291 | 20.083 | -0.046478 | 20.9715 | 0.050916 | 0.040515 | -26.4651 | 3.0884 |  |  | 1.4901 | 3.5326 | 3.5476 | 1.201 | 1.2514 | 1.1452 | 1.7159 | 0.42607 | 0.4226 | 0.42525 | 0.48964 | 0.45529 | 0.43774 | 0.42259
42843.4187 | -191 | 21.9651 | 22.1862 | 22.3053 | 22.2695 | 22.0169 | 21.5162 | 20.3633 | 21.7136 | 21.7838 | 21.7837 | 21.7182 | 21.4106 | 21.0843 | 21.6014 | 21.3539 | 21.4473 | 21.4025 | 20.9181 | 21.0588 | 21.0114 | 20.5495 | 20.737 | 20.6169 | 20.6443 | 21.4487 | 21.6173 | 20.1662 | 20.2991 | 20.135 | 20.8602 | 21.6867 | 21.887 | 20.8023 | 18.636 | 21.935 | 20.203 | 20.263 |  | 20.3811 | 20.0718 | 20.1344 | 19.5563 |  | 18.6269 | 18.5399 | 18.4022 | 18.2684 | 18.4359 | 18.5951 | 18.6607 | 17.9271 | 18.8164 | 18.1177 | 18.8587 | 18.7846 | 46.2622 | 49.6827 | 46.6265 | 20.8805 |  |  | 1.7238 | 8.9541 | 9.2321 | 1.1877 | 1.3162 | 1.0222 | 2.0175 | -24.6147 | 0.51763 | 0.11628 | 0.071863 | 8.8337 | 9.06 | 2.0258 | 21.4502 | 21.5772 | 21.6549 | 21.654 | 21.4859 | 20.9457 | 20.2856 | 21.7316 | 21.8281 | 21.8654 | 21.8203 | 21.5754 | 21.044 | 21.7993 | 18.2522 | 18.0479 | 18.1184 | 18.182 | 18.181 | 18.9062 | 18.5215 | 21.6691 | 21.4813 | 21.2758 | 21.3062 | 21.0784 | 20.9519 | 21.0384 | 20.7347 | 20.6652 | 20.2714 | 20.2017 | 20.0352 | 20.2063 | -0.32705 | 0.0005302 | 20.5742 | 21.3848 | 21.5589 | 19.967 | 21.0682 | 21.3265 | 20.7135 | 21.4951 | 21.6337 | 20.4113 | 21.3795 | 21.7661 | 20.2179 | 20.2207 | 20.2117 | 20.2061 | 20.304 |  | 20.4715 | 20.1149 | 20.2169 | 20.1378 | 20.3052 | 20.3238 |  | 20.3243 |  |  | 20.5215 | 20.4439 | 20.5402 | [5 empty] | 21.3156 | 20.1693 | 20.9668 | 21.1945 | 19.4901 | 20.5904 | 20.9583 | 20.1573 | 20.4168 | 20.95 | 19.6519 | 20.2137 | 20.7436 | 19.6285 | 20.0586 | 20.597 | 19.8295 | 20.0418 | 19.4769 | 20.0488 | 19.3206 | 20.0037 | 19.7081 | 20.3332 | 20.9509 | 20.1966 | 20.1138 | 20.7096 | 19.4403 | 19.9974 | 20.5126 | 19.4766 | 19.9855 | 19.6115 | 19.9743 | 19.3261 | 20.0791 | 0.07892 | 20.9701 | 0.051445 | 0.039702 | -26.5108 | 3.0885 |  |  | 1.5669 | 3.5615 | 3.6164 | 1.2971 | 1.3656 | 1.2035 | 1.6907 | 0.42609 | 0.42281 | 0.42514 | 0.48519 | 0.45515 | 0.43786 | 0.4221
42843.4187 | -190 | 21.9748 | 22.1824 | 22.3053 | 22.2741 | 22.0151 | 21.5143 | 20.3675 | 21.7087 | 21.7811 | 21.7814 | 21.7218 | 21.4139 | 21.0832 | 21.6113 | 21.3651 | 21.4476 | 21.4048 | 20.9164 | 21.054 | 21.0117 | 20.5666 | 20.7453 | 20.6121 | 20.6462 | 21.4477 | 21.6117 | 20.1634 | 20.2932 | 20.1466 | 20.8716 | 21.7018 | 21.9026 | 20.8159 | 18.6551 | 21.9441 | 20.2189 | 20.2733 |  | 20.3931 | 20.0816 | 20.1445 | 19.5715 |  | 18.6232 | 18.5362 | 18.4011 | 18.2679 | 18.4356 | 18.5955 | 18.8445 | 17.9165 | 18.8147 | 18.0704 | 18.8565 | 18.7898 | 46.2821 | 49.6904 | 46.6261 | 20.8804 |  |  | 1.5325 | 8.8214 | 8.8162 | 1.2909 | 1.4752 | 1.0551 | 2.0431 | -24.5365 | 0.30162 | 0.15006 | 0.048254 | 8.834 | 9.0604 | 2.026 | 21.4617 | 21.5876 | 21.6648 | 21.6532 | 21.493 | 20.9445 | 20.2884 | 21.7271 | 21.8366 | 21.8664 | 21.8344 | 21.5785 | 21.0502 | 21.8002 | 18.2584 | 18.063 | 18.1323 | 18.1816 | 18.1819 | 18.9135 | 18.5282 | 21.6709 | 21.4812 | 21.2712 | 21.2968 | 21.0662 | 20.9562 | 21.0341 | 20.7283 | 20.6572 | 20.2768 | 20.1976 | 20.0261 | 20.2072 | -0.13851 | 0.14774 | 20.5745 | 21.3854 | 21.556 | 19.969 | 21.0616 | 21.3228 | 20.7085 | 21.498 | 21.6368 | 20.4045 | 21.3813 | 21.7619 | 20.2097 | 20.2271 | 20.2234 | 20.2061 | 20.3161 |  | 20.4749 | 20.124 | 20.2196 | 20.1458 | 20.3059 | 20.3281 |  | 20.3306 |  |  | 20.514 | 20.4424 | 20.5286 | [5 empty] | 21.315 | 20.1691 | 20.9609 | 21.1942 | 19.4853 | 20.5817 | 20.9533 | 20.168 | 20.4209 | 20.954 | 19.6635 | 20.2117 | 20.7404 | 19.6308 | 20.0665 | 20.599 | 19.8322 | 20.0528 | 19.481 | 20.0538 | 19.3266 | 20.0026 | 19.7118 | 20.3334 | 20.9487 | 20.1996 | 20.1135 | 20.716 | 19.4411 | 19.9943 | 20.5203 | 19.4732 | 19.9882 | 19.6186 | 19.9768 | 19.3345 | 20.0763 | -0.13756 | 20.9708 | 0.051501 | 0.039746 | -26.5252 | 3.0884 |  |  | 1.4775 | 3.535 | 3.534 | 1.3523 | 1.4458 | 1.2227 | 1.7014 | 0.42587 | 0.42265 | 0.42494 | 0.48535 | 0.45438 | 0.43797 | 0.42225
42843.4187 | -189 | 21.9727 | 22.1803 | 22.3055 | 22.2694 | 22.0116 | 21.5153 | 20.3699 | 21.7103 | 21.7794 | 21.7789 | 21.7223 | 21.4041 | 21.0798 | 21.6073 | 21.3661 | 21.4496 | 21.409 | 20.9177 | 21.0566 | 21.018 | 20.57 | 20.7421 | 20.6208 | 20.6521 | 21.4557 | 21.6188 | 20.168 | 20.2983 | 20.151 | 20.8746 | 21.7034 | 21.8954 | 20.8126 | 18.6867 | 21.9502 | 20.2181 | 20.2769 |  | 20.3903 | 20.0816 | 20.14 | 19.5682 |  | 18.6331 | 18.5439 | 18.4039 | 18.2732 | 18.4453 | 18.6116 | 19.0208 | 17.948 | 18.8155 | 18.11 | 18.8616 | 18.7897 | 46.3056 | 49.6978 | 46.6399 | 20.8848 |  |  | 1.7461 | 8.5907 | 8.8471 | 1.1226 | 0.86541 | 1.0288 | 2.099 | -24.6876 | 0.30026 | 0.24887 | 0.077419 | 8.833 | 9.0594 | 2.0254 | 21.47 | 21.5913 | 21.6765 | 21.6577 | 21.498 | 20.9511 | 20.2943 | 21.7305 | 21.8447 | 21.8785 | 21.8362 | 21.5846 | 21.0488 | 21.8078 | 18.2592 | 18.0717 | 18.1217 | 18.1737 | 18.1917 | 18.9108 | 18.5244 | 21.6682 | 21.4788 | 21.2629 | 21.2952 | 21.0699 | 20.9508 | 21.0327 | 20.7227 | 20.658 | 20.2727 | 20.2011 | 20.0313 | 20.2047 | 0.033124 | 0.099434 | 20.5746 | 21.3742 | 21.5457 | 19.9575 | 21.0627 | 21.311 | 20.694 | 21.4915 | 21.6244 | 20.3974 | 21.3749 | 21.7559 | 20.2025 | 20.2199 | 20.2134 | 20.1981 | 20.3164 |  | 20.4651 | 20.1185 | 20.2183 | 20.1466 | 20.3102 | 20.3352 |  | 20.3253 |  |  | 20.5195 | 20.4481 | 20.5309 | [5 empty] | 21.3127 | 20.175 | 20.9673 | 21.1995 | 19.4791 | 20.5939 | 20.9626 | 20.1603 | 20.4225 | 20.9403 | 19.6554 | 20.2067 | 20.7336 | 19.6257 | 20.0532 | 20.5911 | 19.8224 | 20.0491 | 19.484 | 20.0542 | 19.3182 | 20.0029 | 19.7064 | 20.3328 | 20.9452 | 20.1901 | 20.1082 | 20.707 | 19.4458 | 19.9956 | 20.5177 | 19.4723 | 19.9828 | 19.6173 | 19.9727 | 19.3249 | 20.0806 | -0.073375 | 20.9712 | 0.050534 | 0.039397 | -26.5061 | 3.0884 |  |  | 1.5771 | 3.4886 | 3.5402 | 1.2611 | 1.1074 | 1.2074 | 1.7246 | 0.42553 | 0.42276 | 0.42506 | 0.48495 | 0.45512 | 0.43804 | 0.42219
42843.4187 | -188 | 21.9745 | 22.1747 | 22.3039 | 22.2701 | 22.0191 | 21.5181 | 20.3628 | 21.7081 | 21.7781 | 21.7791 | 21.7203 | 21.4126 | 21.0787 | 21.6084 | 21.3764 | 21.4538 | 21.4104 | 20.9207 | 21.0612 | 21.0222 | 20.5686 | 20.7528 | 20.6254 | 20.6551 | 21.4635 | 21.6283 | 20.175 | 20.2981 | 20.1548 | 20.8777 | 21.7057 | 21.8918 | 20.8163 | 18.6728 | 21.9483 | 20.2231 | 20.2735 |  | 20.3787 | 20.0786 | 20.1422 | 19.5665 |  | 18.6319 | 18.5349 | 18.4032 | 18.2681 | 18.443 | 18.6251 | 19.1545 | 17.9132 | 18.8158 | 18.0796 | 18.8578 | 18.7944 | 46.3223 | 49.7091 | 46.6525 | 20.872 |  |  | 1.8 | 8.7688 | 8.9542 | 1.1036 | 0.94689 | 0.96964 | 2.0701 | -24.6738 | 0.27847 | 0.31034 | 0.057975 | 8.8328 | 9.059 | 2.0257 | 21.4639 | 21.5922 | 21.6711 | 21.6617 | 21.4978 | 20.9533 | 20.297 | 21.732 | 21.8341 | 21.8841 | 21.8304 | 21.5812 | 21.0473 | 21.8064 | 18.2795 | 18.0817 | 18.1167 | 18.1568 | 18.1905 | 18.9136 | 18.5337 | 21.6693 | 21.4765 | 21.2696 | 21.3016 | 21.0736 | 20.9506 | 21.0339 | 20.7237 | 20.6617 | 20.2809 | 20.2041 | 20.0316 | 20.2018 | 0.15226 | 0.1972 | 20.5831 | 21.3915 | 21.5584 | 19.9735 | 21.0702 | 21.3232 | 20.709 | 21.4984 | 21.6325 | 20.4145 | 21.3899 | 21.7603 | 20.2132 | 20.2216 | 20.2195 | 20.2081 | 20.3132 |  | 20.4776 | 20.1186 | 20.2263 | 20.1456 | 20.3107 | 20.3347 |  | 20.3347 |  |  | 20.5276 | 20.4566 | 20.5359 | [5 empty] | 21.3174 | 20.1811 | 20.9705 | 21.1999 | 19.4688 | 20.5952 | 20.9623 | 20.1506 | 20.4147 | 20.9324 | 19.6568 | 20.2048 | 20.7301 | 19.6335 | 20.0512 | 20.5888 | 19.8215 | 20.0414 | 19.4743 | 20.0438 | 19.315 | 20.0016 | 19.7076 | 20.3334 | 20.9426 | 20.1933 | 20.1084 | 20.7081 | 19.4457 | 19.9952 | 20.513 | 19.4762 | 19.9835 | 19.6119 | 19.9724 | 19.3244 | 20.0804 | -0.10101 | 20.9711 | 0.050306 | 0.038425 | -26.4714 | 3.0885 |  |  | 1.6013 | 3.5245 | 3.5615 | 1.2503 | 1.1584 | 1.1722 | 1.7127 | 0.42604 | 0.42303 | 0.4251 | 0.48303 | 0.45675 | 0.43825 | 0.42254
42843.4187 | -187 | 21.9676 | 22.1812 | 22.3006 | 22.2738 | 22.0177 | 21.5109 | 20.3734 | 21.7021 | 21.7765 | 21.7789 | 21.7157 | 21.4026 | 21.0826 | 21.6026 | 21.3627 | 21.4482 | 21.4054 | 20.9146 | 21.0569 | 21.01 | 20.5577 | 20.7457 | 20.614 | 20.6494 | 21.4556 | 21.6165 | 20.171 | 20.2919 | 20.1544 | 20.8665 | 21.7015 | 21.8907 | 20.8088 | 18.6641 | 21.9452 | 20.2169 | 20.2827 |  | 20.3832 | 20.0743 | 20.139 | 19.5701 |  | 18.6267 | 18.5289 | 18.4012 | 18.2712 | 18.4556 | 18.6417 | 19.2736 | 17.8992 | 18.8193 | 18.0658 | 18.8555 | 18.7987 | 46.3409 | 49.7159 | 46.6568 | 20.881 |  |  | 1.5746 | 8.7787 | 8.8799 | 0.97215 | 0.97383 | 1.2371 | 2.2797 | -24.8697 | 0.47852 | 0.25999 | 0.071863 | 8.8342 | 9.0607 | 2.0259 | 21.4645 | 21.5965 | 21.6742 | 21.6633 | 21.4965 | 20.9569 | 20.295 | 21.739 | 21.8337 | 21.8776 | 21.8324 | 21.585 | 21.0545 | 21.8075 | 18.3015 | 18.0857 | 18.1133 | 18.1267 | 18.1752 | 18.916 | 18.5304 | 21.67 | 21.4835 | 21.2721 | 21.3003 | 21.0805 | 20.9582 | 21.0363 | 20.7319 | 20.6578 | 20.2813 | 20.2071 | 20.0389 | 20.2006 | -0.036866 | -0.013354 | 20.5775 | 21.3929 | 21.5624 | 19.9712 | 21.072 | 21.3266 | 20.7034 | 21.5069 | 21.6399 | 20.411 | 21.3872 | 21.7646 | 20.2161 | 20.2306 | 20.2184 | 20.2196 | 20.322 |  | 20.4691 | 20.109 | 20.2194 | 20.1529 | 20.3095 | 20.337 |  | 20.3288 |  |  | 20.527 | 20.4584 | 20.5414 | [5 empty] | 21.3204 | 20.1866 | 20.9727 | 21.1992 | 19.4852 | 20.5943 | 20.9692 | 20.1446 | 20.4053 | 20.9434 | 19.6501 | 20.2023 | 20.7289 | 19.6228 | 20.0524 | 20.5891 | 19.8186 | 20.0385 | 19.4687 | 20.0419 | 19.3149 | 20.0026 | 19.7012 | 20.3233 | 20.935 | 20.1865 | 20.1114 | 20.6964 | 19.4381 | 19.9912 | 20.5053 | 19.4697 | 19.9826 | 19.602 | 19.9677 | 19.3152 | 20.0759 | -0.058721 | 20.9723 | 0.050306 | 0.037671 | -26.5047 | 3.0885 |  |  | 1.4977 | 3.5264 | 3.5467 | 1.1735 | 1.1748 | 1.324 | 1.7974 | 0.42551 | 0.42306 | 0.42486 | 0.48086 | 0.45676 | 0.43795 | 0.42259
42843.4187 | -186 | 21.9663 | 22.1841 | 22.2995 | 22.2647 | 22.0167 | 21.5089 | 20.3656 | 21.7005 | 21.7771 | 21.7776 | 21.7183 | 21.4062 | 21.0779 | 21.5953 | 21.3556 | 21.4429 | 21.4 | 20.911 | 21.0564 | 21.0086 | 20.5558 | 20.742 | 20.6075 | 20.6428 | 21.4504 | 21.6077 | 20.1653 | 20.2882 | 20.1556 | 20.8792 | 21.6932 | 21.8879 | 20.8087 | 18.6404 | 21.9458 | 20.2101 | 20.2694 |  | 20.3814 | 20.0724 | 20.1418 | 19.562 |  | 18.632 | 18.5463 | 18.4071 | 18.276 | 18.462 | 18.6699 | 19.3696 | 17.9128 | 18.8251 | 18.0706 | 18.8598 | 18.7916 | 46.3449 | 49.7119 | 46.6633 | 20.8779 |  |  | 1.6784 | 8.8877 | 8.736 | 1.0917 | 1.0645 | 1.519 | 1.9459 | -25.0103 | 0.30221 | 0.29167 | 0.090091 | 8.8333 | 9.0596 | 2.0257 | 21.4649 | 21.5863 | 21.6709 | 21.6659 | 21.4951 | 20.9516 | 20.2862 | 21.7266 | 21.8306 | 21.8739 | 21.8253 | 21.5774 | 21.0513 | 21.807 | 18.339 | 18.1118 | 18.1018 | 18.1203 | 18.1664 | 18.9231 | 18.5369 | 21.6754 | 21.4869 | 21.2684 | 21.3008 | 21.0675 | 20.9497 | 21.0403 | 20.7323 | 20.6617 | 20.2752 | 20.207 | 20.034 | 20.1983 | 0.013071 | 0.088212 | 20.5754 | 21.3762 | 21.5412 | 19.957 | 21.0641 | 21.3159 | 20.6929 | 21.489 | 21.6211 | 20.3978 | 21.3756 | 21.7503 | 20.2042 | 20.2153 | 20.2153 | 20.203 | 20.3228 |  | 20.4705 | 20.1133 | 20.2221 | 20.1561 | 20.3079 | 20.3292 |  | 20.33 |  |  | 20.5244 | 20.4558 | 20.5393 | [5 empty] | 21.3205 | 20.1767 | 20.9658 | 21.1976 | 19.4987 | 20.5889 | 20.9663 | 20.1544 | 20.4114 | 20.944 | 19.6505 | 20.2036 | 20.7332 | 19.6264 | 20.0569 | 20.5947 | 19.8204 | 20.0452 | 19.4718 | 20.0511 | 19.3204 | 19.9986 | 19.7025 | 20.3189 | 20.9391 | 20.1911 | 20.1165 | 20.7031 | 19.4412 | 19.9924 | 20.5061 | 19.4752 | 19.9793 | 19.6138 | 19.9666 | 19.3168 | 20.0861 | 0.030505 | 20.9715 | 0.049678 | 0.037845 | -26.5156 | 3.0885 |  |  | 1.5462 | 3.5484 | 3.5179 | 1.2436 | 1.2283 | 1.4672 | 1.6607 | 0.42553 | 0.42303 | 0.42472 | 0.47752 | 0.45879 | 0.43794 | 0.42245
42843.4187 | -185 | 21.969 | 22.1796 | 22.299 | 22.2695 | 22.0182 | 21.5146 | 20.3663 | 21.7104 | 21.7808 | 21.7749 | 21.7179 | 21.4075 | 21.083 | 21.5986 | 21.3598 | 21.4444 | 21.4035 | 20.9169 | 21.0591 | 21.0094 | 20.5586 | 20.7473 | 20.617 | 20.6406 | 21.4539 | 21.6139 | 20.1661 | 20.2928 | 20.1571 | 20.8796 | 21.6953 | 21.8926 | 20.8127 | 18.6199 | 21.9494 | 20.2147 | 20.2753 |  | 20.3797 | 20.0786 | 20.1373 | 19.566 |  | 18.6379 | 18.5399 | 18.4097 | 18.2756 | 18.4692 | 18.6941 | 19.4201 | 17.9203 | 18.8228 | 18.0592 | 18.8627 | 18.7908 | 46.3416 | 49.7117 | 46.6765 | 20.8809 |  |  | 1.8322 | 8.8897 | 8.9653 | 1.1765 | 1.2768 | 1.3501 | 2.1187 | -24.8434 | 0.31116 | 0.31517 | 0.11179 | 8.8337 | 9.06 | 2.0256 | 21.4618 | 21.5896 | 21.6709 | 21.6586 | 21.4901 | 20.9516 | 20.2854 | 21.7307 | 21.8386 | 21.8746 | 21.8324 | 21.5798 | 21.0419 | 21.8015 | 18.3835 | 18.1118 | 18.1052 | 18.1211 | 18.1834 | 18.9177 | 18.5304 | 21.6762 | 21.4899 | 21.281 | 21.3024 | 21.0777 | 20.9555 | 21.0429 | 20.7405 | 20.6659 | 20.2796 | 20.2153 | 20.0404 | 20.1943 | 0.028602 | -0.012023 | 20.5772 | 21.3836 | 21.5558 | 19.9743 | 21.0692 | 21.3307 | 20.7053 | 21.4989 | 21.6324 | 20.4093 | 21.3948 | 21.758 | 20.2164 | 20.2201 | 20.2232 | 20.2123 | 20.3189 |  | 20.4621 | 20.1052 | 20.2214 | 20.1525 | 20.3122 | 20.332 |  | 20.324 |  |  | 20.5244 | 20.445 | 20.5372 | [5 empty] | 21.3183 | 20.1746 | 20.9551 | 21.1946 | 19.5071 | 20.5863 | 20.9581 | 20.1581 | 20.4198 | 20.9473 | 19.6549 | 20.2099 | 20.7452 | 19.6315 | 20.0601 | 20.5914 | 19.8251 | 20.0579 | 19.4795 | 20.0573 | 19.3221 | 20.0032 | 19.7108 | 20.3249 | 20.9383 | 20.188 | 20.115 | 20.7079 | 19.4451 | 19.9936 | 20.5078 | 19.4763 | 19.9798 | 19.6214 | 19.9695 | 19.3227 | 20.0818 | 0.044046 | 20.9719 | 0.049622 | 0.037736 | -26.5676 | 3.0884 |  |  | 1.6155 | 3.5487 | 3.5638 | 1.291 | 1.3452 | 1.3833 | 1.7329 | 0.42536 | 0.42323 | 0.42496 | 0.47194 | 0.45764 | 0.43799 | 0.42271
42843.4187 | -184 | 21.9701 | 22.183 | 22.3075 | 22.2714 | 22.0281 | 21.5157 | 20.3719 | 21.7181 | 21.7845 | 21.781 | 21.7261 | 21.4115 | 21.0864 | 21.6088 | 21.3616 | 21.4567 | 21.4034 | 20.9174 | 21.0613 | 21.0116 | 20.5655 | 20.7488 | 20.6192 | 20.6534 | 21.4602 | 21.619 | 20.1666 | 20.2973 | 20.1688 | 20.872 | 21.6959 | 21.8885 | 20.8061 | 18.6006 | 21.9408 | 20.2122 | 20.2688 |  | 20.3743 | 20.0787 | 20.1351 | 19.5651 |  | 18.6358 | 18.5415 | 18.4074 | 18.2799 | 18.456 | 18.6982 | 19.4761 | 17.9199 | 18.8267 | 18.0339 | 18.8586 | 18.7918 | 46.366 | 49.7184 | 46.6808 | 20.8859 |  |  | 1.6719 | 8.9863 | 8.9128 | 1.2199 | 1.6776 | 1.4572 | 2.1949 | -25.12 | 0.24208 | 0.36007 | 0.12898 | 8.8333 | 9.0599 | 2.0258 | 21.4621 | 21.5853 | 21.681 | 21.6555 | 21.4894 | 20.942 | 20.29 | 21.7317 | 21.8343 | 21.8636 | 21.8264 | 21.5803 | 21.0538 | 21.8008 | 18.4074 | 18.1321 | 18.1164 | 18.1203 | 18.1846 | 18.9162 | 18.5318 | 21.6762 | 21.4846 | 21.2731 | 21.2969 | 21.0732 | 20.952 | 21.0365 | 20.732 | 20.6639 | 20.2705 | 20.2112 | 20.0388 | 20.184 | 0.0345 | 0.083267 | 20.5841 | 21.3835 | 21.5545 | 19.9807 | 21.0762 | 21.3241 | 20.717 | 21.506 | 21.6367 | 20.4111 | 21.3923 | 21.764 | 20.2132 | 20.2337 | 20.2205 | 20.2181 | 20.3243 |  | 20.4687 | 20.111 | 20.2261 | 20.1656 | 20.3089 | 20.338 |  | 20.333 |  |  | 20.5233 | 20.441 | 20.5324 | [5 empty] | 21.3144 | 20.1655 | 20.9538 | 21.1936 | 19.5042 | 20.5848 | 20.9528 | 20.1496 | 20.413 | 20.9418 | 19.6481 | 20.2057 | 20.7349 | 19.6238 | 20.0627 | 20.5885 | 19.8246 | 20.05 | 19.4704 | 20.0465 | 19.3215 | 20.0016 | 19.7079 | 20.3289 | 20.9378 | 20.1838 | 20.1056 | 20.7085 | 19.4394 | 19.9885 | 20.513 | 19.4718 | 19.9709 | 19.615 | 19.9658 | 19.3194 | 20.0736 | -0.097862 | 20.971 | 0.05006 | 0.036387 | -26.4854 | 3.0884 |  |  | 1.5433 | 3.568 | 3.5533 | 1.3146 | 1.542 | 1.4372 | 1.7638 | 0.42544 | 0.42323 | 0.42449 | 0.46912 | 0.45657 | 0.43793 | 0.42269
42843.4187 | -183 | 21.9709 | 22.1823 | 22.3046 | 22.2675 | 22.0247 | 21.5169 | 20.3714 | 21.7108 | 21.7787 | 21.782 | 21.7214 | 21.4152 | 21.084 | 21.6015 | 21.3643 | 21.4587 | 21.4078 | 20.9226 | 21.0595 | 21.0081 | 20.5656 | 20.7489 | 20.6196 | 20.6541 | 21.4619 | 21.6182 | 20.1698 | 20.2995 | 20.1754 | 20.8764 | 21.6978 | 21.8932 | 20.8089 | 18.6325 | 21.948 | 20.2158 | 20.2743 |  | 20.3893 | 20.0824 | 20.1393 | 19.5636 |  | 18.6387 | 18.547 | 18.4083 | 18.2811 | 18.453 | 18.6949 | 19.4719 | 17.9135 | 18.8252 | 18.0074 | 18.8525 | 18.7882 | 46.3879 | 49.7101 | 46.6949 | 20.8727 |  |  | 1.6692 | 8.8884 | 9.1145 | 1.0904 | 1.2695 | 0.96899 | 2.1148 | -24.9045 | 0.30999 | 0.23293 | 0.024818 | 8.8331 | 9.0596 | 2.0256 | 21.4684 | 21.593 | 21.6768 | 21.6593 | 21.4955 | 20.9521 | 20.2916 | 21.7246 | 21.8359 | 21.8723 | 21.8264 | 21.5847 | 21.0489 | 21.7969 | 18.3951 | 18.1864 | 18.1205 | 18.1319 | 18.172 | 18.9182 | 18.5299 | 21.6703 | 21.4885 | 21.2744 | 21.3016 | 21.0784 | 20.9511 | 21.0364 | 20.736 | 20.6635 | 20.2729 | 20.2081 | 20.0377 | 20.1832 | 0.11353 | 0.096391 | 20.5641 | 21.3796 | 21.55 | 19.9658 | 21.0665 | 21.3152 | 20.7038 | 21.4941 | 21.6265 | 20.4059 | 21.3747 | 21.754 | 20.1976 | 20.2139 | 20.2135 | 20.1981 | 20.3347 |  | 20.4669 | 20.1132 | 20.2136 | 20.1653 | 20.3063 | 20.33 |  | 20.3253 |  |  | 20.5284 | 20.4489 | 20.5314 | [5 empty] | 21.3177 | 20.17 | 20.9635 | 21.1929 | 19.511 | 20.585 | 20.9553 | 20.1394 | 20.4008 | 20.9318 | 19.6437 | 20.1957 | 20.7231 | 19.6194 | 20.0516 | 20.5812 | 19.8194 | 20.0399 | 19.4678 | 20.0366 | 19.3131 | 19.9927 | 19.6998 | 20.3242 | 20.9386 | 20.1778 | 20.0972 | 20.7039 | 19.439 | 19.9906 | 20.508 | 19.4664 | 19.9736 | 19.608 | 19.9605 | 19.3158 | 20.0777 | -0.050188 | 20.9698 | 0.050023 | 0.036865 | -26.509 | 3.0885 |  |  | 1.5421 | 3.5485 | 3.5933 | 1.2429 | 1.3414 | 1.1719 | 1.7313 | 0.42509 | 0.42275 | 0.42441 | 0.47072 | 0.4559 | 0.43809 | 0.42279
42843.4187 | -182 | 21.9595 | 22.1793 | 22.2989 | 22.2628 | 22.0182 | 21.5148 | 20.3649 | 21.7032 | 21.7724 | 21.7684 | 21.7123 | 21.402 | 21.0796 | 21.5968 | 21.3733 | 21.4612 | 21.4115 | 20.9324 | 21.0648 | 21.0159 | 20.5734 | 20.7554 | 20.6247 | 20.6557 | 21.464 | 21.6253 | 20.1799 | 20.3 | 20.1823 | 20.8694 | 21.688 | 21.8818 | 20.8063 | 18.6545 | 21.9382 | 20.209 | 20.2591 |  | 20.3714 | 20.0691 | 20.1281 | 19.5551 |  | 18.6436 | 18.5434 | 18.4172 | 18.2849 | 18.4551 | 18.6797 | 19.3483 | 17.9232 | 18.8259 | 17.9801 | 18.8547 | 18.7942 | 46.4094 | 49.7153 | 46.6947 | 20.8767 |  |  | 1.8512 | 8.824 | 8.9174 | 1.0418 | 1.4246 | 1.5394 | 2.1726 | -24.9104 | 0.30221 | 0.24258 | 0.093563 | 8.8332 | 9.0594 | 2.0256 | 21.4678 | 21.5918 | 21.6793 | 21.6675 | 21.4963 | 20.959 | 20.2951 | 21.7347 | 21.8427 | 21.8794 | 21.8296 | 21.5861 | 21.0503 | 21.8057 | 18.3751 | 18.2166 | 18.1231 | 18.1116 | 18.1666 | 18.9155 | 18.5278 | 21.6722 | 21.4897 | 21.2812 | 21.303 | 21.0755 | 20.9572 | 21.0359 | 20.7397 | 20.6653 | 20.274 | 20.2174 | 20.0486 | 20.1891 | 0.058485 | 0.16524 | 20.5697 | 21.3811 | 21.5547 | 19.9702 | 21.0677 | 21.3145 | 20.7059 | 21.494 | 21.628 | 20.406 | 21.387 | 21.7605 | 20.2062 | 20.2245 | 20.228 | 20.2078 | 20.34 |  | 20.4724 | 20.1169 | 20.2232 | 20.1749 | 20.3172 | 20.3327 |  | 20.3289 |  |  | 20.5281 | 20.4497 | 20.5374 | [5 empty] | 21.3198 | 20.1709 | 20.9694 | 21.1945 | 19.5208 | 20.5815 | 20.9575 | 20.1464 | 20.3971 | 20.9433 | 19.6532 | 20.1982 | 20.7352 | 19.6198 | 20.0529 | 20.5819 | 19.8224 | 20.046 | 19.4719 | 20.0425 | 19.3127 | 19.9991 | 19.6998 | 20.3204 | 20.9414 | 20.187 | 20.1053 | 20.6974 | 19.4385 | 19.9871 | 20.5098 | 19.4655 | 19.9804 | 19.615 | 19.9601 | 19.3139 | 20.0754 | 0.038481 | 20.9705 | 0.050669 | 0.037627 | -26.4949 | 3.0885 |  |  | 1.624 | 3.5356 | 3.5543 | 1.2149 | 1.421 | 1.4771 | 1.7548 | 0.42512 | 0.42297 | 0.42451 | 0.47262 | 0.45535 | 0.4381 | 0.42267
42843.4187 | -181 | 21.9732 | 22.1871 | 22.3048 | 22.2737 | 22.0201 | 21.5168 | 20.3673 | 21.719 | 21.7776 | 21.785 | 21.7221 | 21.4135 | 21.083 | 21.6002 | 21.3719 | 21.4442 | 21.4042 | 20.9178 | 21.0563 | 21.0171 | 20.569 | 20.7502 | 20.6196 | 20.6476 | 21.4589 | 21.621 | 20.1789 | 20.2972 | 20.1796 | 20.8845 | 21.7039 | 21.895 | 20.8145 | 18.6743 | 21.9486 | 20.2212 | 20.276 |  | 20.3826 | 20.0895 | 20.1437 | 19.5705 |  | 18.6431 | 18.5507 | 18.433 | 18.3134 | 18.4582 | 18.6813 | 19.1902 | 17.9323 | 18.8347 | 17.9707 | 18.8614 | 18.7907 | 46.4437 | 49.7137 | 46.6981 | 20.8755 |  |  | 1.6791 | 8.7833 | 9.1973 | 1.0957 | 1.3563 | 1.6182 | 2.1246 | -25.0445 | 0.30668 | 0.33321 | 0.15641 | 8.8327 | 9.0593 | 2.026 | 21.4661 | 21.5883 | 21.6817 | 21.667 | 21.4945 | 20.9552 | 20.2931 | 21.7358 | 21.8415 | 21.8776 | 21.8305 | 21.5903 | 21.05 | 21.8077 | 18.3639 | 18.2207 | 18.1159 | 18.0963 | 18.1706 | 18.9105 | 18.5287 | 21.6789 | 21.485 | 21.2738 | 21.2966 | 21.0756 | 20.9526 | 21.0316 | 20.731 | 20.6667 | 20.2751 | 20.2157 | 20.0452 | 20.1868 | -0.078938 | 0.092016 | 20.573 | 21.3794 | 21.5495 | 19.9708 | 21.0679 | 21.3145 | 20.7034 | 21.4971 | 21.6286 | 20.401 | 21.3917 | 21.7578 | 20.2039 | 20.2283 | 20.2221 | 20.209 | 20.3377 |  | 20.4752 | 20.1065 | 20.2213 | 20.1736 | 20.3129 | 20.3336 |  | 20.329 |  |  | 20.5322 | 20.4585 | 20.5446 | [5 empty] | 21.3253 | 20.1718 | 20.9738 | 21.1972 | 19.5294 | 20.5919 | 20.9628 | 20.1388 | 20.4003 | 20.9361 | 19.6425 | 20.1955 | 20.7216 | 19.6117 | 20.0452 | 20.5814 | 19.8181 | 20.0431 | 19.4714 | 20.0437 | 19.3055 | 19.9922 | 19.7064 | 20.3237 | 20.9369 | 20.1802 | 20.1138 | 20.692 | 19.4413 | 19.9916 | 20.5089 | 19.4605 | 19.9777 | 19.6157 | 19.963 | 19.3215 | 20.076 | 0.012325 | 20.9726 | 0.051057 | 0.03807 | -26.5383 | 3.0885 |  |  | 1.5466 | 3.5275 | 3.6097 | 1.2459 | 1.3865 | 1.5144 | 1.7353 | 0.42528 | 0.42319 | 0.4244 | 0.47328 | 0.45626 | 0.43808 | 0.42277
42843.4187 | -180 | 21.9652 | 22.1816 | 22.292 | 22.2725 | 22.0167 | 21.5113 | 20.362 | 21.7106 | 21.769 | 21.779 | 21.7255 | 21.4097 | 21.0814 | 21.6099 | 21.3655 | 21.4507 | 21.3977 | 20.9151 | 21.0513 | 21.0129 | 20.5586 | 20.7438 | 20.6109 | 20.6413 | 21.4564 | 21.6169 | 20.1701 | 20.295 | 20.1774 | 20.8671 | 21.6967 | 21.8825 | 20.7973 | 18.6368 | 21.9418 | 20.2115 | 20.2653 |  | 20.3769 | 20.0751 | 20.1331 | 19.5541 |  | 18.6451 | 18.5514 | 18.4472 | 18.3295 | 18.4592 | 18.6747 | 19.0467 | 17.9577 | 18.8425 | 17.9648 | 18.8607 | 18.7981 | 46.473 | 49.7257 | 46.7081 | 20.8795 |  |  | 1.6324 | 9.0192 | 9.0475 | 1.1049 | 1.2505 | 1.3922 | 2.214 | -25.0786 | 0.29832 | 0.18467 | 0.066135 | 8.8329 | 9.0592 | 2.0256 | 21.4622 | 21.5874 | 21.6739 | 21.6595 | 21.4933 | 20.9534 | 20.2974 | 21.7337 | 21.8388 | 21.8716 | 21.8306 | 21.5808 | 21.052 | 21.8031 | 18.3698 | 18.1902 | 18.1301 | 18.1027 | 18.1657 | 18.9108 | 18.523 | 21.6818 | 21.4867 | 21.2719 | 21.2942 | 21.0682 | 20.9532 | 21.0331 | 20.7281 | 20.6582 | 20.2733 | 20.2131 | 20.0426 | 20.1885 | -0.10155 | 0.046178 | 20.5715 | 21.3776 | 21.5457 | 19.9635 | 21.0602 | 21.3145 | 20.6991 | 21.4915 | 21.6284 | 20.4029 | 21.3752 | 21.7607 | 20.2034 | 20.2211 | 20.2204 | 20.213 | 20.3298 |  | 20.4854 | 20.1127 | 20.2334 | 20.1791 | 20.317 | 20.3412 |  | 20.3292 |  |  | 20.5303 | 20.4573 | 20.5399 | [5 empty] | 21.3195 | 20.17 | 20.9673 | 21.1967 | 19.515 | 20.5857 | 20.9571 | 20.1524 | 20.401 | 20.9436 | 19.6542 | 20.1924 | 20.7312 | 19.625 | 20.0553 | 20.5877 | 19.8198 | 20.0511 | 19.478 | 20.0449 | 19.3145 | 19.9907 | 19.6956 | 20.3147 | 20.9306 | 20.1749 | 20.1064 | 20.6923 | 19.4349 | 19.9787 | 20.5002 | 19.4568 | 19.9751 | 19.6042 | 19.9553 | 19.3092 | 20.0625 | 0.01956 | 20.9704 | 0.051168 | 0.038628 | -26.5939 | 3.0885 |  |  | 1.525 | 3.5745 | 3.5801 | 1.2511 | 1.3313 | 1.4047 | 1.7714 | 0.42584 | 0.42343 | 0.42438 | 0.47266 | 0.45402 | 0.43821 | 0.42266
42843.4187 | -179 | 21.9655 | 22.1842 | 22.2986 | 22.2669 | 22.0111 | 21.5105 | 20.365 | 21.7066 | 21.7791 | 21.7796 | 21.7269 | 21.403 | 21.0802 | 21.6052 | 21.3601 | 21.4434 | 21.4085 | 20.9134 | 21.0404 | 21.008 | 20.5554 | 20.742 | 20.6056 | 20.6409 | 21.4439 | 21.6146 | 20.1577 | 20.2919 | 20.1697 | 20.8702 | 21.6939 | 21.886 | 20.8025 | 18.6355 | 21.9406 | 20.2078 | 20.2648 |  | 20.3795 | 20.0804 | 20.1283 | 19.5593 |  | 18.6474 | 18.5477 | 18.4535 | 18.333 | 18.453 | 18.6636 | 18.9364 | 17.9226 | 18.8392 | 17.9719 | 18.857 | 18.7969 | 46.4908 | 49.725 | 46.709 | 20.8726 |  |  | 1.8105 | 8.8654 | 8.8563 | 1.0832 | 0.89169 | 1.2785 | 2.0228 | -25.055 | 0.21561 | 0.29104 | 0.10728 | 8.8332 | 9.0595 | 2.0255 | 21.4647 | 21.5903 | 21.6703 | 21.6625 | 21.4911 | 20.953 | 20.2961 | 21.7256 | 21.8346 | 21.8688 | 21.8306 | 21.5845 | 21.0469 | 21.8034 | 18.3644 | 18.1531 | 18.14 | 18.1257 | 18.1638 | 18.9104 | 18.5257 | 21.6774 | 21.4888 | 21.2752 | 21.3073 | 21.0781 | 20.9526 | 21.0395 | 20.7385 | 20.6649 | 20.2773 | 20.2199 | 20.0442 | 20.199 | 0.078539 | -0.014496 | 20.5716 | 21.3846 | 21.5569 | 19.9719 | 21.0639 | 21.3219 | 20.7101 | 21.5049 | 21.6336 | 20.4028 | 21.382 | 21.7654 | 20.2095 | 20.2292 | 20.2256 | 20.2162 | 20.3149 |  | 20.476 | 20.1166 | 20.2254 | 20.184 | 20.3163 | 20.338 |  | 20.3352 |  |  | 20.5357 | 20.4541 | 20.5517 | [5 empty] | 21.3237 | 20.1798 | 20.9687 | 21.2014 | 19.5137 | 20.5935 | 20.9653 | 20.1446 | 20.3956 | 20.935 | 19.6492 | 20.1994 | 20.724 | 19.6137 | 20.0452 | 20.5801 | 19.8164 | 20.0515 | 19.4723 | 20.0369 | 19.3089 | 20.0012 | 19.6959 | 20.3097 | 20.9234 | 20.1876 | 20.1052 | 20.6905 | 19.4382 | 19.9853 | 20.506 | 19.4567 | 19.9782 | 19.6179 | 19.9652 | 19.3139 | 20.0753 | -0.075231 | 20.9714 | 0.050983 | 0.0382 | -26.5236 | 3.0885 |  |  | 1.606 | 3.5439 | 3.5421 | 1.2388 | 1.1242 | 1.3461 | 1.6931 | 0.42594 | 0.42305 | 0.42422 | 0.47321 | 0.45324 | 0.43794 | 0.4225
42843.4187 | -178 | 21.9699 | 22.1791 | 22.298 | 22.2646 | 22.0098 | 21.5096 | 20.3655 | 21.7042 | 21.7784 | 21.7778 | 21.7173 | 21.4039 | 21.0737 | 21.5947 | 21.3702 | 21.4576 | 21.4082 | 20.917 | 21.0584 | 21.0213 | 20.5644 | 20.7542 | 20.6178 | 20.6564 | 21.4619 | 21.6243 | 20.1724 | 20.2957 | 20.1894 | 20.874 | 21.7019 | 21.8931 | 20.8098 | 18.6656 | 21.9469 | 20.2195 | 20.2655 |  | 20.3873 | 20.079 | 20.142 | 19.5681 |  | 18.6367 | 18.5518 | 18.4533 | 18.3229 | 18.453 | 18.6631 | 18.8935 | 17.9339 | 18.8428 | 18.0229 | 18.8488 | 18.7968 | 46.5144 | 49.7412 | 46.7198 | 20.876 |  |  | 1.6035 | 8.757 | 9.2361 | 1.2692 | 1.0796 | 1.6307 | 2.147 | -25.051 | 0.18428 | 0.23377 | 0.13644 | 8.8328 | 9.059 | 2.026 | 21.4673 | 21.5922 | 21.6661 | 21.6631 | 21.4922 | 20.9489 | 20.2902 | 21.7296 | 21.8374 | 21.8727 | 21.8295 | 21.5894 | 21.0529 | 21.7989 | 18.4063 | 18.1353 | 18.1318 | 18.1391 | 18.1641 | 18.9049 | 18.527 | 21.6734 | 21.4899 | 21.2715 | 21.3051 | 21.0772 | 20.9464 | 21.0339 | 20.7283 | 20.6628 | 20.2761 | 20.2127 | 20.0369 | 20.1988 | -0.010128 | 0.15212 | 20.5758 | 21.3842 | 21.551 | 19.9704 | 21.0695 | 21.3226 | 20.7093 | 21.4984 | 21.6307 | 20.412 | 21.386 | 21.7636 | 20.2096 | 20.2262 | 20.223 | 20.2118 | 20.3205 |  | 20.471 | 20.1103 | 20.223 | 20.1771 | 20.3064 | 20.3416 |  | 20.3324 |  |  | 20.5252 | 20.4574 | 20.5518 | [5 empty] | 21.3207 | 20.1754 | 20.971 | 21.1966 | 19.5236 | 20.5953 | 20.9694 | 20.1392 | 20.4061 | 20.9256 | 19.6447 | 20.1938 | 20.7195 | 19.6113 | 20.0413 | 20.5702 | 19.8073 | 20.0436 | 19.4682 | 20.0368 | 19.3049 | 19.993 | 19.6896 | 20.3196 | 20.9416 | 20.1807 | 20.1105 | 20.6984 | 19.4368 | 19.9852 | 20.504 | 19.4593 | 19.9756 | 19.6185 | 19.96 | 19.3192 | 20.0694 | -0.031823 | 20.9727 | 0.050577 | 0.037177 | -26.5366 | 3.0885 |  |  | 1.5114 | 3.5222 | 3.6173 | 1.3409 | 1.237 | 1.5202 | 1.7443 | 0.42561 | 0.42314 | 0.42408 | 0.46792 | 0.45429 | 0.43809 | 0.42246
42843.4187 | -177 | 21.9709 | 22.1811 | 22.303 | 22.2676 | 22.014 | 21.5109 | 20.3705 | 21.7132 | 21.7776 | 21.7806 | 21.7191 | 21.4078 | 21.0782 | 21.5984 | 21.3692 | 21.4625 | 21.4127 | 20.9218 | 21.0566 | 21.0241 | 20.5691 | 20.7545 | 20.6271 | 20.654 | 21.4585 | 21.623 | 20.1778 | 20.3009 | 20.195 | 20.8769 | 21.701 | 21.8968 | 20.8104 | 18.6935 | 21.9538 | 20.2219 | 20.2735 |  | 20.3875 | 20.0773 | 20.1378 | 19.5713 |  | 18.6306 | 18.5587 | 18.462 | 18.334 | 18.4502 | 18.6659 | 18.9261 | 17.8961 | 18.8528 | 18.0767 | 18.8546 | 18.7945 | 46.5387 | 49.7519 | 46.7136 | 20.8782 |  |  | 1.7369 | 8.734 | 9.2722 | 1.2291 | 1.2281 | 1.057 | 2.1148 | -25.3066 | 0.043196 | 0.20041 | 0.10207 | 8.8334 | 9.0599 | 2.0258 | 21.4631 | 21.5909 | 21.6703 | 21.6563 | 21.4862 | 20.9446 | 20.2853 | 21.7164 | 21.8253 | 21.86 | 21.8324 | 21.5863 | 21.0449 | 21.802 | 18.4189 | 18.1366 | 18.1357 | 18.1382 | 18.1698 | 18.9067 | 18.5255 | 21.6786 | 21.4906 | 21.2809 | 21.3038 | 21.0767 | 20.9623 | 21.0418 | 20.728 | 20.6636 | 20.282 | 20.2172 | 20.0365 | 20.2029 | -0.054953 | 0.16715 | 20.5762 | 21.3882 | 21.5587 | 19.9738 | 21.0707 | 21.3251 | 20.7108 | 21.4947 | 21.6323 | 20.413 | 21.3869 | 21.7596 | 20.2116 | 20.2256 | 20.2234 | 20.2168 | 20.3253 |  | 20.471 | 20.1099 | 20.2267 | 20.1691 | 20.3069 | 20.3486 |  | 20.331 |  |  | 20.5332 | 20.4517 | 20.5452 | [5 empty] | 21.3245 | 20.1868 | 20.9736 | 21.2008 | 19.5267 | 20.5832 | 20.9639 | 20.1385 | 20.4024 | 20.9295 | 19.6537 | 20.198 | 20.7301 | 19.6132 | 20.0515 | 20.5753 | 19.8135 | 20.0441 | 19.4751 | 20.0509 | 19.3144 | 19.9922 | 19.689 | 20.315 | 20.9349 | 20.1763 | 20.1094 | 20.6998 | 19.4388 | 19.9907 | 20.5089 | 19.46 | 19.9725 | 19.6157 | 19.9682 | 19.3245 | 20.065 | 0.021415 | 20.9705 | 0.050515 | 0.036191 | -26.5856 | 3.0885 |  |  | 1.5731 | 3.5176 | 3.6244 | 1.3196 | 1.3193 | 1.224 | 1.7312 | 0.42548 | 0.42328 | 0.42432 | 0.46673 | 0.45369 | 0.43808 | 0.42255
42843.4187 | -176 | 21.9731 | 22.1844 | 22.3035 | 22.2691 | 22.0181 | 21.5132 | 20.3724 | 21.7173 | 21.774 | 21.7775 | 21.7149 | 21.4048 | 21.0834 | 21.5988 | 21.37 | 21.4538 | 21.4106 | 20.9218 | 21.0621 | 21.0203 | 20.5753 | 20.7603 | 20.6193 | 20.6494 | 21.4615 | 21.6145 | 20.1756 | 20.2987 | 20.2029 | 20.8631 | 21.6925 | 21.8857 | 20.8019 | 18.7127 | 21.9446 | 20.2151 | 20.2666 |  | 20.3821 | 20.0763 | 20.133 | 19.5586 |  | 18.6327 | 18.5515 | 18.4573 | 18.3259 | 18.4469 | 18.6648 | 19.0066 | 17.8347 | 18.8396 | 18.0752 | 18.8554 | 18.7874 | 46.5511 | 49.7527 | 46.727 | 20.8742 |  |  | 1.7954 | 8.9666 | 9.2643 | 1.189 | 0.97909 | 1.2312 | 2.0149 | -25.3756 | 0.33685 | 0.069914 | 0.076898 | 8.8334 | 9.0596 | 2.0255 | 21.4621 | 21.5893 | 21.6768 | 21.6596 | 21.4915 | 20.953 | 20.2999 | 21.7254 | 21.8361 | 21.8671 | 21.8284 | 21.5762 | 21.0408 | 21.803 | 18.4195 | 18.1426 | 18.1464 | 18.1379 | 18.162 | 18.9021 | 18.5226 | 21.6748 | 21.4823 | 21.2661 | 21.2935 | 21.0671 | 20.9529 | 21.0376 | 20.7276 | 20.6602 | 20.2673 | 20.2152 | 20.0337 | 20.199 | 0.03568 | 0.024305 | 20.5714 | 21.3798 | 21.5556 | 19.9683 | 21.0715 | 21.319 | 20.7082 | 21.4979 | 21.6278 | 20.4104 | 21.382 | 21.7549 | 20.2027 | 20.2299 | 20.2186 | 20.212 | 20.3293 |  | 20.4723 | 20.1128 | 20.232 | 20.1722 | 20.3047 | 20.3512 |  | 20.3392 |  |  | 20.5289 | 20.4563 | 20.543 | [5 empty] | 21.3202 | 20.1802 | 20.9693 | 21.1985 | 19.5202 | 20.5856 | 20.9609 | 20.1342 | 20.405 | 20.9331 | 19.6455 | 20.195 | 20.7248 | 19.6187 | 20.0485 | 20.5834 | 19.8174 | 20.0431 | 19.473 | 20.0407 | 19.3064 | 19.9952 | 19.6902 | 20.3259 | 20.927 | 20.1807 | 20.117 | 20.699 | 19.4413 | 19.9914 | 20.5108 | 19.4595 | 19.9774 | 19.6124 | 19.963 | 19.3283 | 20.0809 | -0.017726 | 20.971 | 0.05001 | 0.036278 | -26.5642 | 3.0885 |  |  | 1.5993 | 3.5641 | 3.6228 | 1.2979 | 1.178 | 1.3209 | 1.6898 | 0.42542 | 0.42338 | 0.42416 | 0.46613 | 0.45215 | 0.4382 | 0.42217
42843.4187 | -175 | 21.9787 | 22.1766 | 22.3017 | 22.2751 | 22.0246 | 21.5152 | 20.3687 | 21.7155 | 21.7801 | 21.7835 | 21.7186 | 21.4097 | 21.0845 | 21.6009 | 21.366 | 21.4524 | 21.4083 | 20.9177 | 21.056 | 21.0161 | 20.5661 | 20.7457 | 20.6159 | 20.6501 | 21.4554 | 21.6168 | 20.1708 | 20.3002 | 20.1997 | 20.8726 | 21.7017 | 21.8882 | 20.8037 | 18.7066 | 21.9478 | 20.2176 | 20.2705 |  | 20.3824 | 20.0844 | 20.1372 | 19.5659 |  | 18.6387 | 18.5519 | 18.4653 | 18.3355 | 18.4572 | 18.666 | 19.0763 | 17.818 | 18.8401 | 18.0711 | 18.8598 | 18.7996 | 46.5762 | 49.7552 | 46.7548 | 20.879 |  |  | 1.6364 | 8.7944 | 8.5376 | 1.1115 | 1.2249 | 1.0524 | 2.1483 | -25.3152 | 0.45925 | 0.166 | 0.11874 | 8.8333 | 9.0596 | 2.0259 | 21.4647 | 21.596 | 21.6804 | 21.6676 | 21.4938 | 20.9547 | 20.302 | 21.7314 | 21.8403 | 21.8743 | 21.8314 | 21.5829 | 21.0556 | 21.8022 | 18.4344 | 18.157 | 18.1575 | 18.1634 | 18.1598 | 18.9043 | 18.5217 | 21.6714 | 21.4855 | 21.2765 | 21.3031 | 21.0744 | 20.9501 | 21.0334 | 20.7344 | 20.6622 | 20.277 | 20.2288 | 20.0385 | 20.2067 | -0.025856 | 0.026207 | 20.5774 | 21.3831 | 21.5509 | 19.9722 | 21.0659 | 21.3174 | 20.7115 | 21.4943 | 21.6322 | 20.4114 | 21.3836 | 21.7569 | 20.2073 | 20.2291 | 20.2295 | 20.2155 | 20.3344 |  | 20.4669 | 20.1058 | 20.2231 | 20.1794 | 20.3133 | 20.3521 |  | 20.3384 |  |  | 20.535 | 20.4537 | 20.5401 | [5 empty] | 21.3189 | 20.1696 | 20.9634 | 21.2005 | 19.5105 | 20.5845 | 20.9584 | 20.1365 | 20.3998 | 20.9295 | 19.6433 | 20.1875 | 20.7111 | 19.6117 | 20.0532 | 20.5808 | 19.8118 | 20.0391 | 19.4684 | 20.039 | 19.3041 | 19.983 | 19.6841 | 20.3167 | 20.9305 | 20.1764 | 20.1102 | 20.6955 | 19.4447 | 19.9874 | 20.5034 | 19.4606 | 19.9756 | 19.612 | 19.9617 | 19.3198 | 20.0695 | 0.011584 | 20.9697 | 0.050318 | 0.036423 | -26.5233 | 3.0884 |  |  | 1.5269 | 3.5297 | 3.4778 | 1.2548 | 1.3175 | 1.2213 | 1.7449 | 0.42509 | 0.42327 | 0.42425 | 0.46473 | 0.45083 | 0.43808 | 0.42228
42843.4187 | -174 | 21.9651 | 22.1742 | 22.297 | 22.2644 | 22.0142 | 21.5173 | 20.3651 | 21.712 | 21.7788 | 21.776 | 21.7208 | 21.4053 | 21.0753 | 21.5931 | 21.3698 | 21.4491 | 21.4063 | 20.9148 | 21.0562 | 21.012 | 20.5606 | 20.7451 | 20.6181 | 20.648 | 21.4499 | 21.6122 | 20.1727 | 20.3029 | 20.2004 | 20.8728 | 21.6966 | 21.8865 | 20.8137 | 18.6869 | 21.9516 | 20.2157 | 20.2713 |  | 20.3868 | 20.0752 | 20.1353 | 19.5629 |  | 18.6426 | 18.5548 | 18.4535 | 18.3404 | 18.4527 | 18.6595 | 19.1234 | 17.8359 | 18.8506 | 18.0871 | 18.8566 | 18.7991 | 46.5862 | 49.7504 | 46.7653 | 20.8812 |  |  | 1.6324 | 8.8437 | 8.8057 | 0.89789 | 1.0671 | 1.1635 | 2.141 | -25.7219 | 0.30746 | 0.30909 | 0.13019 | 8.8336 | 9.0598 | 2.0256 | 21.4681 | 21.5934 | 21.6803 | 21.6687 | 21.4911 | 20.9579 | 20.2945 | 21.7313 | 21.839 | 21.8728 | 21.8279 | 21.5814 | 21.052 | 21.805 | 18.4348 | 18.1675 | 18.1757 | 18.1762 | 18.1675 | 18.9114 | 18.5252 | 21.6771 | 21.4862 | 21.2776 | 21.2999 | 21.076 | 20.953 | 21.042 | 20.7309 | 20.6612 | 20.2702 | 20.2289 | 20.0371 | 20.205 | -0.15994 | 0.058731 | 20.5677 | 21.3772 | 21.5524 | 19.9739 | 21.0559 | 21.3129 | 20.7035 | 21.49 | 21.6259 | 20.4053 | 21.3813 | 21.748 | 20.2008 | 20.2243 | 20.2241 | 20.2102 | 20.3398 |  | 20.467 | 20.1037 | 20.2222 | 20.1837 | 20.3115 | 20.3455 |  | 20.3265 |  |  | 20.5399 | 20.4579 | 20.5477 | [5 empty] | 21.3168 | 20.1686 | 20.9655 | 21.211 | 19.5186 | 20.5919 | 20.9642 | 20.1343 | 20.3981 | 20.934 | 19.6472 | 20.1915 | 20.7208 | 19.6073 | 20.0501 | 20.5799 | 19.818 | 20.0419 | 19.4706 | 20.0456 | 19.3072 | 19.9977 | 19.6801 | 20.3046 | 20.916 | 20.1666 | 20.1045 | 20.6852 | 19.4317 | 19.9791 | 20.4948 | 19.4424 | 19.9733 | 19.6013 | 19.9501 | 19.3106 | 20.0664 | 0.021972 | 20.9697 | 0.050294 | 0.037083 | -26.5439 | 3.0884 |  |  | 1.525 | 3.5396 | 3.532 | 1.1278 | 1.2298 | 1.2841 | 1.7419 | 0.42495 | 0.4233 | 0.42407 | 0.46551 | 0.4492 | 0.43811 | 0.42209
42843.4187 | -173 | 21.9689 | 22.1803 | 22.3031 | 22.2783 | 22.0179 | 21.5196 | 20.3682 | 21.7185 | 21.7802 | 21.7756 | 21.7195 | 21.4075 | 21.0795 | 21.6035 | 21.3636 | 21.4473 | 21.4008 | 20.9136 | 21.0537 | 21.0161 | 20.5589 | 20.7387 | 20.6137 | 20.6496 | 21.4496 | 21.61 | 20.1666 | 20.2914 | 20.1913 | 20.8741 | 21.7073 | 21.8978 | 20.8119 | 18.6686 | 21.9484 | 20.2266 | 20.2753 |  | 20.3906 | 20.0838 | 20.1408 | 19.5549 |  | 18.638 | 18.5451 | 18.4536 | 18.3277 | 18.4499 | 18.6475 | 19.1666 | 17.8879 | 18.8454 | 18.0889 | 18.8494 | 18.7919 | 46.598 | 49.7576 | 46.7644 | 20.8744 |  |  | 1.5306 | 8.801 | 9.2702 | 0.92155 | 0.8089 | 0.79091 | 2.0412 | -25.9151 | 0.46703 | 0.11964 | 0.17359 | 8.8335 | 9.06 | 2.0255 | 21.4688 | 21.594 | 21.678 | 21.6571 | 21.4891 | 20.9579 | 20.2921 | 21.7332 | 21.8375 | 21.874 | 21.8298 | 21.5832 | 21.0542 | 21.8096 | 18.4132 | 18.175 | 18.1862 | 18.1891 | 18.1706 | 18.9066 | 18.5294 | 21.669 | 21.4753 | 21.2607 | 21.2851 | 21.0665 | 20.9452 | 21.026 | 20.7219 | 20.6458 | 20.2601 | 20.2143 | 20.028 | 20.1923 | -0.18766 | 0.091446 | 20.5725 | 21.3849 | 21.5599 | 19.9788 | 21.0627 | 21.3271 | 20.705 | 21.5043 | 21.6303 | 20.4072 | 21.3794 | 21.7554 | 20.2043 | 20.2299 | 20.2241 | 20.2193 | 20.341 |  | 20.4657 | 20.112 | 20.2282 | 20.1902 | 20.3095 | 20.3481 |  | 20.3264 |  |  | 20.5354 | 20.4566 | 20.5392 | [5 empty] | 21.3134 | 20.1686 | 20.9591 | 21.1989 | 19.5284 | 20.587 | 20.9549 | 20.1363 | 20.4 | 20.9333 | 19.6499 | 20.1944 | 20.724 | 19.6079 | 20.0543 | 20.5761 | 19.8189 | 20.0451 | 19.479 | 20.0455 | 19.3119 | 20.0092 | 19.6832 | 20.3095 | 20.923 | 20.1654 | 20.1045 | 20.6882 | 19.4405 | 19.9872 | 20.4927 | 19.4488 | 19.9741 | 19.6092 | 19.9566 | 19.3197 | 20.0738 | 0.045901 | 20.9704 | 0.050361 | 0.037279 | -26.452 | 3.0884 |  |  | 1.4767 | 3.531 | 3.6239 | 1.1426 | 1.0707 | 1.0587 | 1.7008 | 0.42487 | 0.42327 | 0.42382 | 0.46735 | 0.44853 | 0.43869 | 0.42211
42843.4187 | -172 | 21.9649 | 22.1851 | 22.3009 | 22.2725 | 22.0163 | 21.5129 | 20.365 | 21.7037 | 21.7766 | 21.7745 | 21.7169 | 21.4045 | 21.0783 | 21.5991 | 21.3729 | 21.4458 | 21.4032 | 20.9155 | 21.0534 | 21.0115 | 20.5587 | 20.7408 | 20.6106 | 20.6531 | 21.4484 | 21.615 | 20.1637 | 20.2999 | 20.1903 | 20.8669 | 21.6961 | 21.8901 | 20.8031 | 18.6801 | 21.9481 | 20.2176 | 20.2698 |  | 20.3706 | 20.0723 | 20.1285 | 19.5477 |  | 18.6392 | 18.5513 | 18.4507 | 18.3236 | 18.4506 | 18.6434 | 19.2101 | 17.9489 | 18.8482 | 18.0968 | 18.8491 | 18.8001 | 46.6203 | 49.7773 | 46.788 | 20.8787 |  |  | 1.5956 | 8.9213 | 9.054 | 1.2429 | 0.68865 | 0.6516 | 2.1233 | -25.8251 | 0.21756 | 0.056696 | 0.078113 | 8.8331 | 9.0597 | 2.0261 | 21.4639 | 21.5941 | 21.6783 | 21.6574 | 21.4936 | 20.9517 | 20.2953 | 21.7344 | 21.8299 | 21.8787 | 21.8318 | 21.579 | 21.0526 | 21.8051 | 18.4125 | 18.1964 | 18.2033 | 18.2048 | 18.1821 | 18.9058 | 18.5199 | 21.6728 | 21.4848 | 21.2721 | 21.2905 | 21.0718 | 20.949 | 21.0349 | 20.728 | 20.6606 | 20.2659 | 20.2237 | 20.0306 | 20.1999 | -0.23818 | 0.1428 | 20.5764 | 21.3813 | 21.5586 | 19.9764 | 21.0678 | 21.3275 | 20.7107 | 21.4987 | 21.6281 | 20.4112 | 21.3817 | 21.7641 | 20.2071 | 20.2306 | 20.2236 | 20.2198 | 20.348 |  | 20.4646 | 20.1055 | 20.2194 | 20.188 | 20.3093 | 20.3508 |  | 20.3262 |  |  | 20.5345 | 20.4519 | 20.5371 | [5 empty] | 21.3202 | 20.1699 | 20.9568 | 21.1907 | 19.525 | 20.5893 | 20.9554 | 20.1323 | 20.402 | 20.9256 | 19.6519 | 20.1921 | 20.715 | 19.607 | 20.0569 | 20.5782 | 19.815 | 20.0432 | 19.4714 | 20.0475 | 19.3135 | 20.0029 | 19.6817 | 20.3048 | 20.9233 | 20.1677 | 20.1092 | 20.6913 | 19.448 | 19.9882 | 20.4956 | 19.4501 | 19.9718 | 19.6089 | 19.959 | 19.3291 | 20.071 | -0.070407 | 20.9687 | 0.050411 | 0.038179 | -26.5352 | 3.0884 |  |  | 1.5077 | 3.5551 | 3.5814 | 1.3269 | 0.98788 | 0.96094 | 1.7346 | 0.42464 | 0.42316 | 0.42388 | 0.46732 | 0.44552 | 0.43859 | 0.4221
42843.4187 | -171 | 21.9697 | 22.1847 | 22.3101 | 22.2677 | 22.0187 | 21.5099 | 20.3696 | 21.7082 | 21.7808 | 21.7825 | 21.7211 | 21.4014 | 21.0757 | 21.6032 | 21.37 | 21.4557 | 21.4096 | 20.9177 | 21.0599 | 21.0165 | 20.5616 | 20.7471 | 20.6165 | 20.6567 | 21.4492 | 21.6159 | 20.1727 | 20.3039 | 20.2016 | 20.8682 | 21.6918 | 21.8897 | 20.8014 | 18.6936 | 21.9319 | 20.2146 | 20.265 |  | 20.3749 | 20.0751 | 20.1269 | 19.5397 |  | 18.6404 | 18.5586 | 18.4593 | 18.3336 | 18.4583 | 18.6403 | 19.2541 | 17.993 | 18.8564 | 18.0782 | 18.8597 | 18.793 | 46.6225 | 49.7786 | 46.7895 | 20.8754 |  |  | 1.7731 | 8.8976 | 8.8694 | 1.0208 | 1.3431 | 0.9197 | 2.0701 | -26.0472 | 0.37596 | 0.17985 | 0.019089 | 8.8341 | 9.0606 | 2.0256 | 21.4627 | 21.594 | 21.6745 | 21.6628 | 21.4907 | 20.9465 | 20.2933 | 21.7258 | 21.8324 | 21.8723 | 21.8263 | 21.5767 | 21.0473 | 21.8057 | 18.4115 | 18.2013 | 18.2143 | 18.2056 | 18.1916 | 18.9065 | 18.5238 | 21.6609 | 21.4803 | 21.2683 | 21.292 | 21.0693 | 20.9539 | 21.0328 | 20.7282 | 20.659 | 20.2704 | 20.2256 | 20.0225 | 20.1948 | 0.02408 | 0.078132 | 20.5738 | 21.3811 | 21.5576 | 19.9729 | 21.0702 | 21.3191 | 20.7109 | 21.4942 | 21.6258 | 20.4065 | 21.3804 | 21.7672 | 20.2057 | 20.2295 | 20.2291 | 20.2125 | 20.3472 |  | 20.4669 | 20.1072 | 20.2246 | 20.1964 | 20.307 | 20.3525 |  | 20.3248 |  |  | 20.5398 | 20.4548 | 20.537 | [5 empty] | 21.3201 | 20.1666 | 20.9624 | 21.1903 | 19.5156 | 20.5908 | 20.9563 | 20.1231 | 20.3981 | 20.9191 | 19.6495 | 20.187 | 20.7085 | 19.6018 | 20.0469 | 20.5666 | 19.8104 | 20.0454 | 19.4614 | 20.0396 | 19.3112 | 19.9981 | 19.6816 | 20.3009 | 20.9204 | 20.1719 | 20.1042 | 20.6908 | 19.4432 | 19.9864 | 20.4942 | 19.4522 | 19.9663 | 19.6041 | 19.9517 | 19.323 | 20.0688 | -0.063544 | 20.9715 | 0.050577 | 0.038773 | -26.6163 | 3.0884 |  |  | 1.5894 | 3.5504 | 3.5448 | 1.2026 | 1.3796 | 1.1416 | 1.7128 | 0.42474 | 0.42329 | 0.42357 | 0.46753 | 0.44477 | 0.43871 | 0.42238
42843.4187 | -170 | 21.9668 | 22.1772 | 22.2961 | 22.263 | 22.0126 | 21.5072 | 20.3668 | 21.7056 | 21.7735 | 21.776 | 21.7103 | 21.3985 | 21.0728 | 21.5955 | 21.3668 | 21.457 | 21.407 | 20.9224 | 21.0632 | 21.0163 | 20.5631 | 20.7501 | 20.6224 | 20.6559 | 21.4557 | 21.615 | 20.1728 | 20.2982 | 20.2011 | 20.8813 | 21.7014 | 21.8932 | 20.8079 | 18.7152 | 21.947 | 20.2213 | 20.2763 |  | 20.3879 | 20.0857 | 20.1372 | 19.5387 |  | 18.6434 | 18.5624 | 18.4528 | 18.3281 | 18.4578 | 18.638 | 19.2765 | 18.0094 | 18.8507 | 18.0366 | 18.8615 | 18.7977 | 46.6366 | 49.787 | 46.802 | 20.8772 |  |  | 1.7297 | 8.9397 | 8.7051 | 1.1213 | 0.95807 | 1.2522 | 2.0786 | -25.9552 | 0.49 | 0.22202 | 0.1078 | 8.8336 | 9.06 | 2.0255 | 21.4637 | 21.5882 | 21.6735 | 21.662 | 21.4909 | 20.9577 | 20.2916 | 21.7267 | 21.8358 | 21.8729 | 21.8255 | 21.5804 | 21.0479 | 21.805 | 18.4189 | 18.2143 | 18.218 | 18.1993 | 18.197 | 18.9095 | 18.5249 | 21.6674 | 21.4865 | 21.2695 | 21.2954 | 21.0738 | 20.9514 | 21.0347 | 20.7293 | 20.6523 | 20.2725 | 20.2236 | 20.028 | 20.208 | -0.025856 | 0.10894 | 20.569 | 21.3812 | 21.548 | 19.9703 | 21.0639 | 21.3156 | 20.7051 | 21.5002 | 21.6271 | 20.4093 | 21.3774 | 21.7636 | 20.2057 | 20.2328 | 20.2247 | 20.2101 | 20.347 |  | 20.4745 | 20.1038 | 20.2175 | 20.1867 | 20.3067 | 20.3512 |  | 20.3342 |  |  | 20.5372 | 20.4501 | 20.5368 | [5 empty] | 21.3165 | 20.1642 | 20.9617 | 21.1894 | 19.4972 | 20.5829 | 20.9547 | 20.1201 | 20.3953 | 20.9216 | 19.6428 | 20.1867 | 20.7083 | 19.604 | 20.047 | 20.5674 | 19.8088 | 20.0419 | 19.4679 | 20.0369 | 19.3098 | 19.9955 | 19.6852 | 20.3096 | 20.9233 | 20.1719 | 20.1036 | 20.6947 | 19.4467 | 19.9848 | 20.496 | 19.4555 | 19.9659 | 19.6105 | 19.9521 | 19.3187 | 20.0728 | -0.023847 | 20.9703 | 0.051119 | 0.039463 | -26.5416 | 3.0884 |  |  | 1.5698 | 3.5588 | 3.5118 | 1.2604 | 1.1652 | 1.3321 | 1.7163 | 0.425 | 0.42314 | 0.42383 | 0.46705 | 0.44448 | 0.43896 | 0.42209
42843.4187 | -169 | 21.9668 | 22.1814 | 22.2965 | 22.2699 | 22.0148 | 21.5126 | 20.3649 | 21.7097 | 21.7771 | 21.7742 | 21.7159 | 21.4082 | 21.0788 | 21.5952 | 21.3657 | 21.446 | 21.3942 | 20.9178 | 21.0512 | 21.0105 | 20.5574 | 20.7462 | 20.6153 | 20.6456 | 21.4526 | 21.6102 | 20.1632 | 20.2919 | 20.1967 | 20.8832 | 21.7017 | 21.9024 | 20.8121 | 18.7158 | 21.951 | 20.2215 | 20.2694 |  | 20.3891 | 20.0877 | 20.1422 | 19.5396 |  | 18.6369 | 18.5535 | 18.4465 | 18.3217 | 18.449 | 18.6327 | 19.2935 | 18.025 | 18.8518 | 18.0008 | 18.8615 | 18.7962 | 46.6305 | 49.7889 | 46.8153 | 20.8768 |  |  | 1.6278 | 8.9949 | 9.3083 | 1.1805 | 1.3628 | 1.3836 | 2.2192 | -25.9763 | 0.21308 | 0.12866 | -0.0088606 | 8.8324 | 9.0589 | 2.026 | 21.46 | 21.5836 | 21.6773 | 21.6541 | 21.4909 | 20.9454 | 20.2912 | 21.7264 | 21.8355 | 21.8781 | 21.8231 | 21.5793 | 21.0458 | 21.7996 | 18.4292 | 18.2187 | 18.2131 | 18.1897 | 18.2009 | 18.8958 | 18.5239 | 21.6694 | 21.4878 | 21.2751 | 21.2945 | 21.0758 | 20.9508 | 21.0389 | 20.7305 | 20.6582 | 20.2797 | 20.2296 | 20.032 | 20.2117 | -0.17272 | 0.0087088 | 20.5697 | 21.3794 | 21.5474 | 19.9622 | 21.0574 | 21.3159 | 20.7014 | 21.4927 | 21.6263 | 20.4054 | 21.3736 | 21.756 | 20.1982 | 20.224 | 20.2205 | 20.2123 | 20.3601 |  | 20.4697 | 20.1067 | 20.2207 | 20.1892 | 20.3078 | 20.3502 |  | 20.329 |  |  | 20.5317 | 20.4451 | 20.5403 | [5 empty] | 21.3144 | 20.1647 | 20.967 | 21.1923 | 19.493 | 20.5841 | 20.956 | 20.1236 | 20.3911 | 20.9214 | 19.6352 | 20.181 | 20.7051 | 19.602 | 20.0481 | 20.5727 | 19.8004 | 20.0285 | 19.4657 | 20.0351 | 19.3037 | 19.9926 | 19.6796 | 20.3057 | 20.9206 | 20.1687 | 20.0986 | 20.6924 | 19.4433 | 19.9871 | 20.493 | 19.4485 | 19.9656 | 19.6062 | 19.948 | 19.3197 | 20.0768 | -0.096748 | 20.9692 | 0.051094 | 0.039644 | -26.4065 | 3.0885 |  |  | 1.5229 | 3.5697 | 3.6314 | 1.2932 | 1.3897 | 1.4003 | 1.7734 | 0.42447 | 0.42317 | 0.42379 | 0.46431 | 0.44491 | 0.43895 | 0.42223
42843.4187 | -168 | 21.9783 | 22.1891 | 22.3095 | 22.2774 | 22.0195 | 21.5174 | 20.3711 | 21.7155 | 21.7869 | 21.7848 | 21.7229 | 21.4082 | 21.0855 | 21.6013 | 21.3717 | 21.4477 | 21.4019 | 20.9203 | 21.0556 | 21.0111 | 20.561 | 20.7468 | 20.6213 | 20.6566 | 21.4529 | 21.6115 | 20.166 | 20.2935 | 20.1963 | 20.885 | 21.6989 | 21.8983 | 20.8123 | 18.7027 | 21.9495 | 20.2193 | 20.2663 |  | 20.3885 | 20.0806 | 20.1413 | 19.5441 |  | 18.6429 | 18.556 | 18.4561 | 18.3287 | 18.4492 | 18.63 | 19.3013 | 18.0488 | 18.8567 | 17.9789 | 18.8616 | 18.7994 | 46.6383 | 49.7955 | 46.815 | 20.8707 |  |  | 1.7146 | 8.9475 | 8.8549 | 1.076 | 1.3221 | 0.98279 | 2.2291 | -25.8829 | 0.36 | 0.33384 | 0.014055 | 8.8331 | 9.0596 | 2.0258 | 21.4639 | 21.59 | 21.6748 | 21.6584 | 21.4917 | 20.9479 | 20.2904 | 21.734 | 21.8366 | 21.8757 | 21.8251 | 21.5813 | 21.0487 | 21.8016 | 18.4272 | 18.2164 | 18.2181 | 18.1872 | 18.1888 | 18.8989 | 18.515 | 21.6772 | 21.4916 | 21.2777 | 21.3023 | 21.0786 | 20.9595 | 21.0388 | 20.7259 | 20.6638 | 20.2853 | 20.2274 | 20.039 | 20.2022 | -0.049645 | 0.13652 | 20.5665 | 21.376 | 21.553 | 19.9642 | 21.0577 | 21.3126 | 20.6942 | 21.4899 | 21.6258 | 20.3983 | 21.3732 | 21.7496 | 20.1973 | 20.2138 | 20.2149 | 20.211 | 20.3662 |  | 20.4675 | 20.1078 | 20.2258 | 20.1949 | 20.3138 | 20.3496 |  | 20.332 |  |  | 20.536 | 20.4543 | 20.5488 | [5 empty] | 21.318 | 20.1699 | 20.971 | 21.1929 | 19.4976 | 20.5881 | 20.9568 | 20.1218 | 20.3906 | 20.9128 | 19.6394 | 20.1801 | 20.7104 | 19.6069 | 20.0484 | 20.5752 | 19.8044 | 20.0233 | 19.4621 | 20.0371 | 19.3077 | 19.9918 | 19.6769 | 20.3011 | 20.9155 | 20.1677 | 20.0969 | 20.6889 | 19.4455 | 19.9819 | 20.496 | 19.4533 | 19.9651 | 19.6077 | 19.9567 | 19.3214 | 20.07 | 0.017149 | 20.9687 | 0.050946 | 0.038868 | -26.4672 | 3.0884 |  |  | 1.5629 | 3.5603 | 3.5419 | 1.2346 | 1.3688 | 1.1801 | 1.7773 | 0.42423 | 0.42331 | 0.42384 | 0.46489 | 0.44331 | 0.43875 | 0.42268
42843.4187 | -167 | 21.9681 | 22.1852 | 22.3049 | 22.2753 | 22.0196 | 21.5161 | 20.3697 | 21.7151 | 21.7764 | 21.7789 | 21.7179 | 21.4028 | 21.0785 | 21.5962 | 21.3753 | 21.4566 | 21.4117 | 20.924 | 21.0608 | 21.0236 | 20.5713 | 20.7529 | 20.6272 | 20.659 | 21.457 | 21.623 | 20.1771 | 20.3059 | 20.2022 | 20.8877 | 21.6983 | 21.8969 | 20.8075 | 18.6679 | 21.9447 | 20.2168 | 20.2676 |  | 20.3855 | 20.0689 | 20.1366 | 19.5431 |  | 18.6357 | 18.5579 | 18.4524 | 18.3174 | 18.4424 | 18.6219 | 19.2875 | 18.0607 | 18.8509 | 17.9481 | 18.8553 | 18.8054 | 46.6469 | 49.7965 | 46.8167 | 20.8723 |  |  | 1.8085 | 9.0573 | 9.3721 | 1.0773 | 1.6704 | 1.5663 | 2.122 | -26.2693 | 0.31758 | 0.38294 | 0.015096 | 8.8335 | 9.0599 | 2.0255 | 21.4675 | 21.594 | 21.675 | 21.6647 | 21.4939 | 20.9563 | 20.2955 | 21.7278 | 21.8384 | 21.877 | 21.8271 | 21.5825 | 21.0509 | 21.7994 | 18.431 | 18.2098 | 18.2315 | 18.1813 | 18.1931 | 18.9084 | 18.5258 | 21.67 | 21.4812 | 21.2687 | 21.3001 | 21.0686 | 20.9491 | 21.0282 | 20.7291 | 20.6539 | 20.2695 | 20.2235 | 20.0307 | 20.1843 | 0.033124 | 0.20043 | 20.5737 | 21.3821 | 21.558 | 19.9727 | 21.072 | 21.3271 | 20.6999 | 21.4928 | 21.6375 | 20.4089 | 21.3796 | 21.7565 | 20.2066 | 20.2264 | 20.2163 | 20.2136 | 20.3539 |  | 20.4719 | 20.1053 | 20.2212 | 20.1886 | 20.3129 | 20.3597 |  | 20.3295 |  |  | 20.5463 | 20.4639 | 20.555 | [5 empty] | 21.323 | 20.1748 | 20.9745 | 21.2037 | 19.4918 | 20.5934 | 20.9645 | 20.1141 | 20.3869 | 20.9142 | 19.6462 | 20.1779 | 20.7084 | 19.6059 | 20.0459 | 20.5732 | 19.808 | 20.0383 | 19.4607 | 20.0385 | 19.3109 | 19.9885 | 19.685 | 20.304 | 20.9291 | 20.1699 | 20.1093 | 20.6813 | 19.4467 | 19.9782 | 20.5007 | 19.4527 | 19.9697 | 19.6125 | 19.9578 | 19.3219 | 20.0822 | 0.13271 | 20.968 | 0.050626 | 0.03947 | -26.488 | 3.0885 |  |  | 1.6052 | 3.5821 | 3.6438 | 1.2354 | 1.5385 | 1.4898 | 1.734 | 0.42472 | 0.42322 | 0.42398 | 0.46558 | 0.44308 | 0.43869 | 0.42265
42843.4187 | -166 | 21.9659 | 22.1817 | 22.3086 | 22.2664 | 22.0176 | 21.5112 | 20.3654 | 21.711 | 21.7769 | 21.7717 | 21.7209 | 21.3992 | 21.0874 | 21.5971 | 21.3651 | 21.4589 | 21.4083 | 20.9217 | 21.0546 | 21.0115 | 20.5644 | 20.7481 | 20.617 | 20.6521 | 21.4582 | 21.6214 | 20.1692 | 20.2979 | 20.2009 | 20.8778 | 21.6989 | 21.8867 | 20.8151 | 18.6437 | 21.956 | 20.2141 | 20.2704 |  | 20.3895 | 20.0774 | 20.1259 | 19.5402 |  | 18.6344 | 18.5477 | 18.4442 | 18.3215 | 18.4372 | 18.6154 | 19.2354 | 18.0849 | 18.8489 | 17.9224 | 18.86 | 18.8011 | 46.643 | 49.804 | 46.8142 | 20.8759 |  |  | 1.7849 | 8.8299 | 8.552 | 1.21 | 1.0501 | 1.107 | 2.0904 | -26.4474 | 0.30746 | 0.07327 | 0.19078 | 8.8331 | 9.0594 | 2.0259 | 21.4702 | 21.5982 | 21.6752 | 21.6626 | 21.4924 | 20.9579 | 20.2987 | 21.7271 | 21.8398 | 21.8764 | 21.8266 | 21.5839 | 21.049 | 21.803 | 18.4444 | 18.21 | 18.2452 | 18.1817 | 18.1824 | 18.9044 | 18.5264 | 21.6791 | 21.4801 | 21.2695 | 21.2972 | 21.0742 | 20.9599 | 21.0368 | 20.7337 | 20.6582 | 20.2717 | 20.2305 | 20.0405 | 20.1961 | 0.040398 | 0.22668 | 20.5718 | 21.3852 | 21.5539 | 19.9748 | 21.0701 | 21.3262 | 20.706 | 21.492 | 21.6347 | 20.4139 | 21.3785 | 21.7606 | 20.2038 | 20.2316 | 20.2226 | 20.2157 | 20.3455 |  | 20.4681 | 20.0955 | 20.2223 | 20.1893 | 20.307 | 20.3523 |  | 20.3376 |  |  | 20.5352 | 20.4488 | 20.5425 | [5 empty] | 21.3115 | 20.1622 | 20.9613 | 21.1924 | 19.4744 | 20.5862 | 20.9474 | 20.1082 | 20.3904 | 20.9212 | 19.6359 | 20.1854 | 20.6983 | 19.6003 | 20.0446 | 20.5624 | 19.8099 | 20.0372 | 19.4626 | 20.0292 | 19.3102 | 19.9917 | 19.6757 | 20.3036 | 20.9179 | 20.1638 | 20.097 | 20.6866 | 19.4455 | 19.9782 | 20.4956 | 19.4557 | 19.9651 | 19.6093 | 19.9548 | 19.3163 | 20.0796 | 0.025681 | 20.9696 | 0.050823 | 0.039876 | -26.499 | 3.0885 |  |  | 1.5946 | 3.5368 | 3.4807 | 1.3093 | 1.2198 | 1.2524 | 1.7211 | 0.42482 | 0.42353 | 0.42377 | 0.46363 | 0.44163 | 0.43868 | 0.42239
42843.4187 | -165 | 21.9661 | 22.1894 | 22.3031 | 22.2673 | 22.0165 | 21.5167 | 20.3709 | 21.7103 | 21.7798 | 21.7752 | 21.7263 | 21.4112 | 21.0765 | 21.6014 | 21.3678 | 21.4512 | 21.408 | 20.925 | 21.0602 | 21.0179 | 20.562 | 20.7502 | 20.6187 | 20.6552 | 21.4582 | 21.6196 | 20.1742 | 20.2919 | 20.1984 | 20.8773 | 21.6995 | 21.8999 | 20.816 | 18.6732 | 21.9501 | 20.2165 | 20.2638 |  | 20.3918 | 20.0707 | 20.1353 | 19.5307 |  | 18.6337 | 18.5501 | 18.4404 | 18.3144 | 18.4373 | 18.6109 | 19.1761 | 18.0784 | 18.8451 | 17.9127 | 18.8594 | 18.7996 | 46.6061 | 49.8061 | 46.8147 | 20.8742 |  |  | 1.823 | 9.0619 | 8.9325 | 1.118 | 1.0606 | 1.1241 | 2.3224 | -26.6064 | 0.4285 | 0.11334 | -0.0031318 | 8.8334 | 9.0597 | 2.0256 | 21.4675 | 21.5891 | 21.6702 | 21.6579 | 21.4879 | 20.9523 | 20.2923 | 21.7205 | 21.8344 | 21.8714 | 21.819 | 21.5829 | 21.0466 | 21.7985 | 18.4535 | 18.2343 | 18.254 | 18.2004 | 18.1766 | 18.9085 | 18.5311 | 21.6745 | 21.4912 | 21.2788 | 21.2989 | 21.0785 | 20.9598 | 21.0345 | 20.7362 | 20.6646 | 20.2742 | 20.2286 | 20.0464 | 20.1996 | -0.078152 | 0.26187 | 20.5738 | 21.3821 | 21.553 | 19.9744 | 21.0704 | 21.3253 | 20.7093 | 21.4944 | 21.6313 | 20.4113 | 21.3806 | 21.7547 | 20.207 | 20.2278 | 20.2278 | 20.2169 | 20.3461 |  | 20.4795 | 20.1056 | 20.2298 | 20.1952 | 20.3096 | 20.3642 |  | 20.3452 |  |  | 20.5413 | 20.4528 | 20.5468 | [5 empty] | 21.3165 | 20.1676 | 20.9654 | 21.1993 | 19.4792 | 20.5891 | 20.953 | 20.1039 | 20.3826 | 20.91 | 19.6325 | 20.1685 | 20.6925 | 19.5866 | 20.036 | 20.5633 | 19.8104 | 20.0319 | 19.4688 | 20.0242 | 19.3065 | 19.9857 | 19.6772 | 20.292 | 20.9152 | 20.1647 | 20.091 | 20.6859 | 19.4396 | 19.9814 | 20.4933 | 19.4554 | 19.9645 | 19.6068 | 19.9594 | 19.3163 | 20.0775 | -0.0017725 | 20.9679 | 0.051353 | 0.039209 | -26.5516 | 3.0885 |  |  | 1.6116 | 3.583 | 3.5573 | 1.2585 | 1.2259 | 1.262 | 1.814 | 0.42519 | 0.4235 | 0.42369 | 0.4631 | 0.4412 | 0.43903 | 0.42238
42843.4187 | -164 | 21.9658 | 22.1822 | 22.299 | 22.2643 | 22.0168 | 21.5114 | 20.3686 | 21.7109 | 21.778 | 21.7771 | 21.7144 | 21.402 | 21.074 | 21.5941 | 21.3769 | 21.4523 | 21.414 | 20.9238 | 21.0494 | 21.0133 | 20.5668 | 20.7476 | 20.6259 | 20.6572 | 21.4573 | 21.612 | 20.1749 | 20.2971 | 20.2045 | 20.8744 | 21.7019 | 21.8924 | 20.8112 | 18.7025 | 21.9502 | 20.221 | 20.2642 |  | 20.3903 | 20.0659 | 20.1347 | 19.5231 |  | 18.6421 | 18.5533 | 18.4486 | 18.3189 | 18.4399 | 18.6078 | 19.0504 | 18.0707 | 18.8545 | 17.9185 | 18.8538 | 18.8016 | 46.5738 | 49.8094 | 46.8238 | 20.8703 |  |  | 1.8466 | 8.8391 | 8.6085 | 0.88869 | 1.1795 | 0.81325 | 2.237 | -26.3692 | 0.31116 | 0.24132 | 0.042004 | 8.8327 | 9.0591 | 2.0255 | 21.466 | 21.5884 | 21.6701 | 21.6589 | 21.4874 | 20.947 | 20.2844 | 21.7205 | 21.8313 | 21.8647 | 21.8165 | 21.5743 | 21.045 | 21.7963 | 18.4441 | 18.2421 | 18.2509 | 18.2006 | 18.1778 | 18.9064 | 18.5226 | 21.6784 | 21.4896 | 21.2723 | 21.3022 | 21.0735 | 20.9533 | 21.0292 | 20.7258 | 20.6571 | 20.2728 | 20.2268 | 20.0376 | 20.195 | 0.039022 | 0.058161 | 20.5785 | 21.384 | 21.5601 | 19.9814 | 21.073 | 21.3245 | 20.7099 | 21.4944 | 21.6356 | 20.4118 | 21.3857 | 21.762 | 20.2065 | 20.2293 | 20.228 | 20.2197 | 20.344 |  | 20.476 | 20.1047 | 20.2246 | 20.1933 | 20.3149 | 20.3636 |  | 20.3346 |  |  | 20.54 | 20.4499 | 20.5407 | [5 empty] | 21.3147 | 20.173 | 20.9703 | 21.1939 | 19.4751 | 20.5837 | 20.9542 | 20.1023 | 20.3917 | 20.9192 | 19.6377 | 20.1787 | 20.6939 | 19.5899 | 20.0328 | 20.5646 | 19.8022 | 20.0326 | 19.4618 | 20.0345 | 19.3068 | 19.9928 | 19.6798 | 20.2993 | 20.9131 | 20.1568 | 20.1008 | 20.6919 | 19.4539 | 19.9874 | 20.495 | 19.4577 | 19.966 | 19.6067 | 19.9613 | 19.3225 | 20.081 | 0.13772 | 20.9686 | 0.051858 | 0.038984 | -26.5217 | 3.0884 |  |  | 1.622 | 3.5387 | 3.4922 | 1.1221 | 1.2928 | 1.0735 | 1.7804 | 0.42513 | 0.42335 | 0.42392 | 0.46389 | 0.44055 | 0.43939 | 0.42246
42843.4187 | -163 | 21.9629 | 22.1763 | 22.2986 | 22.2652 | 22.0113 | 21.5108 | 20.3656 | 21.7053 | 21.7733 | 21.7723 | 21.7156 | 21.4016 | 21.0731 | 21.5977 | 21.3756 | 21.457 | 21.4088 | 20.9215 | 21.0652 | 21.0212 | 20.5721 | 20.7565 | 20.6281 | 20.6578 | 21.459 | 21.6164 | 20.1782 | 20.2988 | 20.1981 | 20.8744 | 21.6986 | 21.8948 | 20.809 | 18.7278 | 21.9452 | 20.2215 | 20.2644 |  | 20.3823 | 20.071 | 20.134 | 19.5252 |  | 18.636 | 18.5649 | 18.4471 | 18.3142 | 18.4324 | 18.603 | 18.9485 | 18.0578 | 18.8546 | 17.9261 | 18.8572 | 18.799 | 46.5538 | 49.8104 | 46.824 | 20.8775 |  |  | 1.7205 | 8.9075 | 8.8273 | 0.99646 | 1.0455 | 1.425 | 2.0812 | -26.6077 | 0.30104 | 0.15488 | 0.09582 | 8.8331 | 9.0593 | 2.0261 | 21.4617 | 21.585 | 21.6725 | 21.6558 | 21.4895 | 20.9532 | 20.2953 | 21.7286 | 21.8351 | 21.8682 | 21.8188 | 21.5737 | 21.0439 | 21.7959 | 18.4368 | 18.2453 | 18.2546 | 18.1895 | 18.1857 | 18.9004 | 18.5219 | 21.6808 | 21.4913 | 21.2693 | 21.3032 | 21.0779 | 20.9571 | 21.0417 | 20.7327 | 20.662 | 20.2768 | 20.2368 | 20.0464 | 20.2001 | 0.059075 | 0.0054754 | 20.5807 | 21.39 | 21.5613 | 19.9804 | 21.0684 | 21.3231 | 20.7116 | 21.4942 | 21.6331 | 20.4132 | 21.3877 | 21.7648 | 20.2065 | 20.2343 | 20.2298 | 20.2215 | 20.3508 |  | 20.4845 | 20.1147 | 20.2317 | 20.201 | 20.3143 | 20.3611 |  | 20.3399 |  |  | 20.5409 | 20.4471 | 20.5317 | [5 empty] | 21.308 | 20.1599 | 20.958 | 21.1925 | 19.5026 | 20.5842 | 20.9521 | 20.1066 | 20.3775 | 20.9099 | 19.6273 | 20.1667 | 20.6997 | 19.5905 | 20.0189 | 20.5602 | 19.792 | 20.0187 | 19.4566 | 20.0228 | 19.3068 | 19.9883 | 19.6835 | 20.2973 | 20.9281 | 20.1694 | 20.1055 | 20.6873 | 19.4529 | 19.9846 | 20.502 | 19.4609 | 19.9737 | 19.6141 | 19.9632 | 19.3328 | 20.0862 | -0.12179 | 20.9687 | 0.051932 | 0.03976 | -26.5488 | 3.0885 |  |  | 1.5656 | 3.5524 | 3.5364 | 1.1882 | 1.2171 | 1.421 | 1.7173 | 0.42523 | 0.42331 | 0.42369 | 0.464 | 0.44005 | 0.43935 | 0.42245
42843.4187 | -162 | 21.9713 | 22.1789 | 22.3032 | 22.269 | 22.017 | 21.5148 | 20.369 | 21.7122 | 21.7796 | 21.7755 | 21.721 | 21.4107 | 21.0784 | 21.6001 | 21.3661 | 21.4589 | 21.4099 | 20.9135 | 21.0543 | 21.0222 | 20.5648 | 20.758 | 20.6231 | 20.6538 | 21.4541 | 21.6164 | 20.1738 | 20.2998 | 20.1986 | 20.8721 | 21.698 | 21.896 | 20.8023 | 18.7231 | 21.9456 | 20.2184 | 20.2584 |  | 20.3817 | 20.0702 | 20.1374 | 19.5211 |  | 18.6408 | 18.5558 | 18.446 | 18.3157 | 18.4354 | 18.6075 | 18.8505 | 18.063 | 18.8605 | 17.9443 | 18.8602 | 18.8048 | 46.5327 | 49.818 | 46.837 | 20.8754 |  |  | 1.687 | 8.8805 | 8.9128 | 1.3086 | 1.5008 | 1.3639 | 2.2935 | -26.5269 | 0.40029 | 0.17775 | 0.1078 | 8.8327 | 9.0591 | 2.0255 | 21.4719 | 21.591 | 21.6685 | 21.6614 | 21.4964 | 20.9548 | 20.2939 | 21.7297 | 21.8349 | 21.869 | 21.8216 | 21.5832 | 21.0503 | 21.8062 | 18.4648 | 18.2587 | 18.2665 | 18.1752 | 18.1933 | 18.9062 | 18.5309 | 21.68 | 21.4842 | 21.2752 | 21.3044 | 21.0704 | 20.9552 | 21.0404 | 20.7331 | 20.659 | 20.2802 | 20.2377 | 20.0447 | 20.2009 | 0.050032 | 0.086881 | 20.5803 | 21.3884 | 21.5492 | 19.9705 | 21.0671 | 21.3294 | 20.7061 | 21.4932 | 21.6259 | 20.4102 | 21.3825 | 21.7604 | 20.2097 | 20.233 | 20.2318 | 20.2182 | 20.3532 |  | 20.4764 | 20.1115 | 20.2244 | 20.1996 | 20.3135 | 20.3661 |  | 20.3394 |  |  | 20.5377 | 20.4531 | 20.5441 | [5 empty] | 21.3238 | 20.1689 | 20.9621 | 21.1964 | 19.523 | 20.5938 | 20.9595 | 20.1027 | 20.3844 | 20.9166 | 19.6287 | 20.1685 | 20.7026 | 19.5871 | 20.0406 | 20.5642 | 19.8009 | 20.034 | 19.4628 | 20.0306 | 19.3152 | 19.9968 | 19.6707 | 20.2949 | 20.9073 | 20.1585 | 20.0975 | 20.6858 | 19.4459 | 19.9748 | 20.4865 | 19.4456 | 19.9641 | 19.6015 | 19.958 | 19.3267 | 20.0787 | 0.053878 | 20.9689 | 0.052135 | 0.040333 | -26.5059 | 3.0885 |  |  | 1.5503 | 3.547 | 3.5534 | 1.3616 | 1.4583 | 1.3902 | 1.8027 | 0.42489 | 0.42316 | 0.4237 | 0.46157 | 0.43978 | 0.43936 | 0.42255
42843.4187 | -161 | 21.9745 | 22.1869 | 22.3107 | 22.2742 | 22.0197 | 21.5138 | 20.3731 | 21.713 | 21.7844 | 21.7815 | 21.7249 | 21.4107 | 21.0824 | 21.6013 | 21.3763 | 21.4612 | 21.416 | 20.9238 | 21.0583 | 21.0238 | 20.5716 | 20.7491 | 20.6178 | 20.6556 | 21.4579 | 21.6257 | 20.1802 | 20.3026 | 20.2039 | 20.874 | 21.6918 | 21.8947 | 20.8039 | 18.7318 | 21.9435 | 20.2146 | 20.2583 |  | 20.3804 | 20.0691 | 20.1312 | 19.5108 |  | 18.6374 | 18.554 | 18.4354 | 18.313 | 18.429 | 18.592 | 18.8867 | 18.0268 | 18.8569 | 17.953 | 18.8635 | 18.8 | 46.5052 | 49.8137 | 46.8402 | 20.8737 |  |  | 1.7553 | 8.801 | 9.2302 | 0.92549 | 1.1835 | 1.4756 | 2.1476 | -26.7418 | 0.34911 | 0.25915 | 0.084883 | 8.8331 | 9.0595 | 2.0256 | 21.4616 | 21.5874 | 21.6735 | 21.6601 | 21.4904 | 20.9469 | 20.2942 | 21.72 | 21.8284 | 21.8718 | 21.8208 | 21.5758 | 21.0469 | 21.7994 | 18.5025 | 18.2474 | 18.2758 | 18.1762 | 18.1841 | 18.9032 | 18.5268 | 21.678 | 21.4861 | 21.2772 | 21.3016 | 21.0775 | 20.9555 | 21.0396 | 20.7286 | 20.6624 | 20.2777 | 20.2338 | 20.0481 | 20.2103 | -0.18903 | 0.25178 | 20.5786 | 21.3875 | 21.5495 | 19.9766 | 21.0651 | 21.326 | 20.7073 | 21.4999 | 21.634 | 20.4078 | 21.3782 | 21.7591 | 20.209 | 20.2308 | 20.2365 | 20.2182 | 20.3594 |  | 20.4769 | 20.0991 | 20.2276 | 20.1925 | 20.3049 | 20.3562 |  | 20.3388 |  |  | 20.5349 | 20.4542 | 20.5347 | [5 empty] | 21.313 | 20.17 | 20.9618 | 21.1964 | 19.5104 | 20.5866 | 20.9578 | 20.101 | 20.3748 | 20.9162 | 19.6353 | 20.1782 | 20.6983 | 19.5928 | 20.0381 | 20.5702 | 19.7975 | 20.0385 | 19.4566 | 20.0284 | 19.3127 | 19.9971 | 19.6758 | 20.29 | 20.9044 | 20.1569 | 20.0942 | 20.6814 | 19.435 | 19.9626 | 20.4849 | 19.441 | 19.9638 | 19.6005 | 19.9551 | 19.3215 | 20.0788 | 0.046457 | 20.9688 | 0.052369 | 0.039673 | -26.5243 | 3.0884 |  |  | 1.5814 | 3.5311 | 3.6161 | 1.1451 | 1.2949 | 1.446 | 1.7444 | 0.42474 | 0.42361 | 0.42361 | 0.45702 | 0.43828 | 0.43952 | 0.4222
42843.4187 | -160 | 21.9697 | 22.1869 | 22.3143 | 22.2743 | 22.0196 | 21.5165 | 20.3739 | 21.7141 | 21.7873 | 21.7863 | 21.7219 | 21.4146 | 21.0809 | 21.606 | 21.3687 | 21.4528 | 21.414 | 20.9271 | 21.0565 | 21.0204 | 20.5666 | 20.7463 | 20.6162 | 20.6591 | 21.4554 | 21.6169 | 20.1733 | 20.301 | 20.2069 | 20.8765 | 21.6983 | 21.888 | 20.809 | 18.7105 | 21.9486 | 20.2172 | 20.2662 |  | 20.3798 | 20.0698 | 20.1269 | 19.51 |  | 18.6395 | 18.556 | 18.4351 | 18.3151 | 18.4213 | 18.5893 | 18.953 | 17.9466 | 18.8599 | 17.976 | 18.852 | 18.8055 | 46.5121 | 49.8237 | 46.8652 | 20.8678 |  |  | 1.6922 | 9.0553 | 9.1414 | 1.258 | 1.7039 | 1.4789 | 2.1726 | -26.7937 | 0.38997 | 0.34286 | 0.10381 | 8.8335 | 9.0597 | 2.0259 | 21.4632 | 21.5872 | 21.676 | 21.6575 | 21.4914 | 20.9498 | 20.2927 | 21.7279 | 21.8324 | 21.8728 | 21.825 | 21.5795 | 21.0431 | 21.8067 | 18.5124 | 18.2445 | 18.3007 | 18.1932 | 18.1776 | 18.904 | 18.524 | 21.6781 | 21.4812 | 21.2789 | 21.2971 | 21.0794 | 20.9515 | 21.0357 | 20.7369 | 20.658 | 20.2766 | 20.2309 | 20.0536 | 20.199 | -0.056132 | 0.24056 | 20.5748 | 21.3886 | 21.5539 | 19.9795 | 21.0613 | 21.3211 | 20.7088 | 21.497 | 21.6351 | 20.4079 | 21.3751 | 21.7628 | 20.2048 | 20.2242 | 20.2323 | 20.2166 | 20.3472 |  | 20.4733 | 20.0966 | 20.2287 | 20.2046 | 20.308 | 20.3589 |  | 20.3343 |  |  | 20.5318 | 20.4428 | 20.5337 | [5 empty] | 21.317 | 20.1585 | 20.9583 | 21.1926 | 19.4933 | 20.5824 | 20.9543 | 20.0938 | 20.3772 | 20.9058 | 19.6226 | 20.1686 | 20.6916 | 19.5833 | 20.0332 | 20.5526 | 19.7944 | 20.0294 | 19.4458 | 20.0228 | 19.3152 | 19.9863 | 19.6765 | 20.2921 | 20.9138 | 20.1609 | 20.0959 | 20.6824 | 19.4479 | 19.982 | 20.4918 | 19.4439 | 19.9615 | 19.6106 | 19.9579 | 19.3269 | 20.0813 | -0.036646 | 20.9685 | 0.052461 | 0.040406 | -26.4852 | 3.0885 |  |  | 1.5527 | 3.5817 | 3.5987 | 1.335 | 1.5538 | 1.4476 | 1.7545 | 0.42495 | 0.42372 | 0.42337 | 0.45603 | 0.43518 | 0.43962 | 0.42248
42843.4187 | -159 | 21.9622 | 22.1737 | 22.3025 | 22.258 | 22.0086 | 21.5118 | 20.3597 | 21.7047 | 21.7684 | 21.7759 | 21.7111 | 21.4016 | 21.0689 | 21.5895 | 21.3796 | 21.4626 | 21.4197 | 20.9251 | 21.0597 | 21.023 | 20.5753 | 20.757 | 20.6268 | 20.6604 | 21.4594 | 21.6195 | 20.1808 | 20.2996 | 20.2075 | 20.8797 | 21.6991 | 21.8912 | 20.8144 | 18.7141 | 21.9435 | 20.2194 | 20.2586 |  | 20.3828 | 20.0695 | 20.1363 | 19.5153 |  | 18.6419 | 18.5627 | 18.4393 | 18.3106 | 18.4221 | 18.5874 | 18.9929 | 17.8552 | 18.8666 | 18.0124 | 18.8513 | 18.7986 | 46.5104 | 49.8248 | 46.8603 | 20.8661 |  |  | 1.6561 | 8.9291 | 8.8503 | 1.2402 | 1.3497 | 1.676 | 2.0918 | -26.9251 | 0.37343 | 0.12866 | 0.19651 | 8.8336 | 9.0598 | 2.0257 | 21.4633 | 21.5862 | 21.6745 | 21.6618 | 21.4884 | 20.9494 | 20.2944 | 21.7297 | 21.8372 | 21.876 | 21.8274 | 21.5713 | 21.0468 | 21.7994 | 18.5535 | 18.2362 | 18.3124 | 18.2016 | 18.1747 | 18.9051 | 18.5296 | 21.6705 | 21.4779 | 21.2741 | 21.2911 | 21.0716 | 20.9477 | 21.0311 | 20.7348 | 20.6534 | 20.272 | 20.2297 | 20.0423 | 20.1854 | 0.010515 | 0.10134 | 20.5749 | 21.3852 | 21.5521 | 19.978 | 21.0609 | 21.3209 | 20.7049 | 21.497 | 21.6317 | 20.4111 | 21.3832 | 21.7672 | 20.204 | 20.2204 | 20.2254 | 20.2196 | 20.3295 |  | 20.4753 | 20.0984 | 20.2202 | 20.2032 | 20.3114 | 20.3508 |  | 20.3325 |  |  | 20.5352 | 20.4517 | 20.5414 | [5 empty] | 21.3193 | 20.1709 | 20.9608 | 21.1993 | 19.5066 | 20.5848 | 20.9575 | 20.0937 | 20.3802 | 20.9104 | 19.6205 | 20.1662 | 20.6905 | 19.5904 | 20.0414 | 20.5586 | 19.7942 | 20.0312 | 19.4475 | 20.026 | 19.3178 | 19.9919 | 19.6724 | 20.2879 | 20.9127 | 20.1619 | 20.0894 | 20.684 | 19.4492 | 19.9731 | 20.4846 | 19.4436 | 19.9551 | 19.6053 | 19.9555 | 19.3249 | 20.0793 | 0.031247 | 20.9688 | 0.051692 | 0.040885 | -26.5306 | 3.0885 |  |  | 1.5361 | 3.5567 | 3.541 | 1.3256 | 1.3829 | 1.541 | 1.7215 | 0.42551 | 0.42338 | 0.42353 | 0.45159 | 0.43454 | 0.43955 | 0.4227
42843.4187 | -158 | 21.9685 | 22.1789 | 22.298 | 22.2825 | 22.019 | 21.517 | 20.3712 | 21.7075 | 21.7785 | 21.7805 | 21.7146 | 21.4005 | 21.0687 | 21.5984 | 21.3671 | 21.4566 | 21.408 | 20.919 | 21.0554 | 21.0171 | 20.5668 | 20.7502 | 20.6205 | 20.648 | 21.452 | 21.6087 | 20.1778 | 20.2913 | 20.1982 | 20.8826 | 21.6992 | 21.9011 | 20.8116 | 18.7219 | 21.949 | 20.2166 | 20.2555 |  | 20.3866 | 20.0722 | 20.1315 | 19.5152 |  | 18.6371 | 18.55 | 18.4337 | 18.3086 | 18.4157 | 18.5799 | 18.9955 | 17.7736 | 18.8662 | 18.0208 | 18.8466 | 18.8109 | 46.5214 | 49.8328 | 46.8602 | 20.8702 |  |  | 1.7422 | 8.8319 | 8.968 | 1.1627 | 1.5455 | 1.4888 | 2.1555 | -26.9823 | 0.29579 | 0.33384 | 0.13991 | 8.8337 | 9.0602 | 2.0257 | 21.4645 | 21.5829 | 21.6698 | 21.6563 | 21.4878 | 20.947 | 20.2992 | 21.7276 | 21.8295 | 21.8746 | 21.8228 | 21.5702 | 21.0431 | 21.7941 | 18.6072 | 18.2426 | 18.2982 | 18.2022 | 18.1744 | 18.9091 | 18.5288 | 21.6804 | 21.4911 | 21.2799 | 21.2971 | 21.0737 | 20.9492 | 21.0421 | 20.7305 | 20.6606 | 20.2839 | 20.2341 | 20.0502 | 20.1909 | 0.08365 | 0.11579 | 20.5764 | 21.3836 | 21.5485 | 19.9769 | 21.0632 | 21.3148 | 20.7004 | 21.4967 | 21.6284 | 20.4112 | 21.3868 | 21.7627 | 20.2025 | 20.2205 | 20.2251 | 20.2181 | 20.3144 |  | 20.4677 | 20.101 | 20.2214 | 20.2026 | 20.3017 | 20.3495 |  | 20.3264 |  |  | 20.5402 | 20.4562 | 20.5484 | [5 empty] | 21.3196 | 20.1685 | 20.9612 | 21.2032 | 19.4986 | 20.5872 | 20.9599 | 20.0888 | 20.3758 | 20.9067 | 19.6245 | 20.1677 | 20.6943 | 19.5892 | 20.0412 | 20.5543 | 19.7898 | 20.0306 | 19.4543 | 20.0293 | 19.3235 | 19.9894 | 19.6647 | 20.2838 | 20.9036 | 20.1591 | 20.0889 | 20.6802 | 19.4476 | 19.9715 | 20.4859 | 19.4399 | 19.9516 | 19.6039 | 19.9536 | 19.3202 | 20.0721 | -0.050744 | 20.9677 | 0.051624 | 0.040812 | -26.4877 | 3.0884 |  |  | 1.5754 | 3.5372 | 3.5644 | 1.2834 | 1.4798 | 1.4523 | 1.7476 | 0.42568 | 0.42335 | 0.42322 | 0.44608 | 0.43601 | 0.43946 | 0.42294
42843.4187 | -157 | 21.9706 | 22.1884 | 22.3074 | 22.2778 | 22.0199 | 21.5149 | 20.3686 | 21.7167 | 21.7789 | 21.7785 | 21.7205 | 21.4049 | 21.0792 | 21.6 | 21.361 | 21.447 | 21.4043 | 20.9189 | 21.0603 | 21.0156 | 20.5567 | 20.7484 | 20.6183 | 20.6475 | 21.4496 | 21.6108 | 20.1706 | 20.2922 | 20.1957 | 20.888 | 21.7042 | 21.9036 | 20.8141 | 18.7132 | 21.9585 | 20.2311 | 20.2608 |  | 20.396 | 20.0832 | 20.1395 | 19.5171 |  | 18.6437 | 18.5497 | 18.4266 | 18.3066 | 18.4178 | 18.5786 | 18.9453 | 17.7223 | 18.8741 | 18.0606 | 18.8546 | 18.8042 | 46.529 | 49.8432 | 46.8618 | 20.8637 |  |  | 1.7415 | 8.8713 | 9.6665 | 1.2757 | 1.5311 | 1.7582 | 2.007 | -27.2064 | 0.22651 | 0.070543 | 0.16665 | 8.8333 | 9.0597 | 2.0258 | 21.4652 | 21.5878 | 21.6702 | 21.6626 | 21.491 | 20.9471 | 20.3003 | 21.7275 | 21.8313 | 21.876 | 21.8217 | 21.5755 | 21.0409 | 21.7918 | 18.621 | 18.2509 | 18.2915 | 18.2143 | 18.1792 | 18.9053 | 18.5279 | 21.6829 | 21.4884 | 21.2723 | 21.306 | 21.0725 | 20.9514 | 21.0354 | 20.7301 | 20.6661 | 20.2728 | 20.2336 | 20.0447 | 20.1868 | -0.033523 | 0.16772 | 20.5733 | 21.3836 | 21.5467 | 19.9763 | 21.0655 | 21.3142 | 20.7019 | 21.4973 | 21.6273 | 20.4099 | 21.3835 | 21.7595 | 20.2015 | 20.2186 | 20.2255 | 20.2181 | 20.3181 |  | 20.4821 | 20.1087 | 20.2344 | 20.2068 | 20.3165 | 20.3655 |  | 20.3432 |  |  | 20.5376 | 20.4498 | 20.5426 | [5 empty] | 21.3179 | 20.1663 | 20.9634 | 21.1936 | 19.4768 | 20.5867 | 20.9551 | 20.0904 | 20.3774 | 20.9042 | 19.6247 | 20.1645 | 20.6935 | 19.592 | 20.0368 | 20.5605 | 19.7855 | 20.0261 | 19.4559 | 20.0285 | 19.3204 | 19.9895 | 19.6672 | 20.2832 | 20.9059 | 20.157 | 20.0912 | 20.6748 | 19.447 | 19.9745 | 20.4851 | 19.4456 | 19.9553 | 19.6067 | 19.9603 | 19.3238 | 20.0695 | -0.14924 | 20.9673 | 0.051187 | 0.04005 | -26.5231 | 3.0885 |  |  | 1.5751 | 3.5451 | 3.7006 | 1.3444 | 1.4728 | 1.5783 | 1.6863 | 0.42605 | 0.42357 | 0.4236 | 0.4441 | 0.43665 | 0.43989 | 0.42269
42843.4187 | -156 | 21.9816 | 22.1911 | 22.3129 | 22.2811 | 22.0279 | 21.5171 | 20.3804 | 21.7185 | 21.7824 | 21.7812 | 21.729 | 21.4152 | 21.0855 | 21.6043 | 21.3672 | 21.4532 | 21.4107 | 20.9193 | 21.0571 | 21.0166 | 20.5578 | 20.756 | 20.6187 | 20.6567 | 21.4547 | 21.6105 | 20.1734 | 20.2964 | 20.1959 | 20.8748 | 21.6931 | 21.8912 | 20.8083 | 18.6608 | 21.9438 | 20.2199 | 20.2528 |  | 20.3824 | 20.0727 | 20.1329 | 19.5076 |  | 18.6461 | 18.553 | 18.4356 | 18.31 | 18.4145 | 18.5791 | 18.8332 | 17.7053 | 18.875 | 18.2667 | 18.8545 | 18.8012 | 46.5393 | 49.8448 | 46.8476 | 20.8704 |  |  | 1.7106 | 8.8845 | 9.2295 | 1.0911 | 1.2735 | 1.6432 | 2.0556 | -27.715 | 0.32848 | 0.11334 | 0.084883 | 8.833 | 9.0591 | 2.0255 | 21.4677 | 21.5947 | 21.6716 | 21.6651 | 21.4963 | 20.9524 | 20.2956 | 21.7298 | 21.8312 | 21.8666 | 21.8207 | 21.5829 | 21.0472 | 21.7933 | 18.6189 | 18.2485 | 18.2869 | 18.2201 | 18.1993 | 18.9036 | 18.5216 | 21.6761 | 21.476 | 21.2687 | 21.3002 | 21.0708 | 20.9474 | 21.0328 | 20.7286 | 20.6541 | 20.2661 | 20.2235 | 20.0462 | 20.1822 | 0.057699 | 0.10704 | 20.5725 | 21.3807 | 21.5477 | 19.9797 | 21.0638 | 21.3194 | 20.7039 | 21.4997 | 21.6351 | 20.4076 | 21.3827 | 21.7605 | 20.2028 | 20.2184 | 20.229 | 20.2193 | 20.3085 |  | 20.4734 | 20.1051 | 20.2224 | 20.2049 | 20.3127 | 20.3568 |  | 20.3333 |  |  | 20.5331 | 20.447 | 20.5429 | [5 empty] | 21.3152 | 20.1666 | 20.9672 | 21.1919 | 19.4815 | 20.5864 | 20.9555 | 20.0836 | 20.376 | 20.903 | 19.6195 | 20.1583 | 20.6882 | 19.5875 | 20.0321 | 20.56 | 19.7894 | 20.0217 | 19.4526 | 20.0213 | 19.3205 | 19.9884 | 19.6691 | 20.2796 | 20.9084 | 20.1553 | 20.0983 | 20.678 | 19.454 | 19.9731 | 20.4845 | 19.4446 | 19.9575 | 19.6021 | 19.9617 | 19.3234 | 20.0762 | 0.055733 | 20.969 | 0.051624 | 0.039927 | -26.5004 | 3.0885 |  |  | 1.5611 | 3.5477 | 3.616 | 1.2433 | 1.3432 | 1.5258 | 1.7066 | 0.42603 | 0.42327 | 0.42352 | 0.44414 | 0.43644 | 0.43978 | 0.42259
42843.4187 | -155 | 21.9751 | 22.1839 | 22.3098 | 22.2724 | 22.0241 | 21.5138 | 20.3741 | 21.7096 | 21.7744 | 21.7789 | 21.725 | 21.4114 | 21.0786 | 21.5942 | 21.3751 | 21.4598 | 21.416 | 20.9219 | 21.06 | 21.0147 | 20.5664 | 20.7554 | 20.6214 | 20.6578 | 21.4637 | 21.6169 | 20.175 | 20.3039 | 20.2111 | 20.8782 | 21.7008 | 21.8968 | 20.8116 | 18.6381 | 21.948 | 20.2242 | 20.2541 |  | 20.3818 | 20.0695 | 20.1374 | 19.5145 |  | 18.6345 | 18.5515 | 18.429 | 18.3069 | 18.416 | 18.5659 | 18.7494 | 17.729 | 18.8757 | 18.3318 | 18.8482 | 18.8088 | 46.5686 | 49.8611 | 46.8563 | 20.8743 |  |  | 1.7205 | 8.8687 | 9.0836 | 1.1805 | 1.1999 | 1.0314 | 2.1962 | -27.8891 | 0.3279 | 0.30342 | 0.095299 | 8.8329 | 9.0593 | 2.0258 | 21.4707 | 21.5948 | 21.6758 | 21.6685 | 21.4962 | 20.9554 | 20.2946 | 21.7249 | 21.8379 | 21.877 | 21.8296 | 21.5848 | 21.0533 | 21.7909 | 18.636 | 18.2573 | 18.2805 | 18.2254 | 18.2096 | 18.9049 | 18.5301 | 21.6773 | 21.4834 | 21.2716 | 21.3015 | 21.0752 | 20.9501 | 21.0383 | 20.7328 | 20.6589 | 20.2732 | 20.2306 | 20.0505 | 20.1827 | 0.0034374 | 0.023735 | 20.5801 | 21.3825 | 21.5513 | 19.9879 | 21.0681 | 21.324 | 20.7104 | 21.4967 | 21.6392 | 20.4052 | 21.3817 | 21.7655 | 20.209 | 20.2242 | 20.2344 | 20.2226 | 20.3081 |  | 20.4743 | 20.1064 | 20.2292 | 20.2005 | 20.3144 | 20.3604 |  | 20.3316 |  |  | 20.5392 | 20.4563 | 20.5463 | [5 empty] | 21.3183 | 20.1752 | 20.9738 | 21.1995 | 19.4793 | 20.5921 | 20.9637 | 20.0867 | 20.3728 | 20.9023 | 19.6168 | 20.1627 | 20.6872 | 19.5844 | 20.0363 | 20.5563 | 19.792 | 20.0293 | 19.4554 | 20.0169 | 19.3216 | 19.9914 | 19.6731 | 20.2814 | 20.9055 | 20.1548 | 20.0991 | 20.6793 | 19.4519 | 19.9744 | 20.493 | 19.4416 | 19.9596 | 19.606 | 19.9631 | 19.3222 | 20.0794 | -0.10454 | 20.9683 | 0.051328 | 0.039542 | -26.5177 | 3.0885 |  |  | 1.5656 | 3.5446 | 3.5873 | 1.2932 | 1.3038 | 1.2088 | 1.764 | 0.42607 | 0.42346 | 0.4237 | 0.44239 | 0.43813 | 0.43974 | 0.42282
42843.4187 | -154 | 21.9741 | 22.1853 | 22.3072 | 22.2669 | 22.0185 | 21.5094 | 20.3665 | 21.7073 | 21.7735 | 21.7784 | 21.7244 | 21.41 | 21.0747 | 21.5943 | 21.3738 | 21.4563 | 21.4104 | 20.9216 | 21.0626 | 21.0115 | 20.5702 | 20.7532 | 20.6212 | 20.6586 | 21.46 | 21.6107 | 20.167 | 20.2974 | 20.207 | 20.8806 | 21.7051 | 21.8931 | 20.8072 | 18.6394 | 21.9429 | 20.2226 | 20.2515 |  | 20.3853 | 20.0682 | 20.1331 | 19.5166 |  | 18.6374 | 18.5509 | 18.4346 | 18.3046 | 18.4184 | 18.5696 | 18.7192 | 17.7873 | 18.8753 | 18.4086 | 18.8492 | 18.8075 | 46.5997 | 49.876 | 46.8727 | 20.8722 |  |  | 1.7514 | 8.9357 | 9.0481 | 1.2659 | 1.4562 | 1.452 | 2.0707 | -28.1046 | 0.27146 | 0.34559 | 0.014055 | 8.8343 | 9.0606 | 2.026 | 21.4624 | 21.5923 | 21.6786 | 21.6636 | 21.4861 | 20.9499 | 20.3035 | 21.7217 | 21.8357 | 21.8738 | 21.8187 | 21.5782 | 21.0457 | 21.7929 | 18.6646 | 18.2475 | 18.276 | 18.2283 | 18.2161 | 18.905 | 18.5262 | 21.6891 | 21.4903 | 21.2774 | 21.3029 | 21.073 | 20.9544 | 21.0393 | 20.7332 | 20.6641 | 20.2715 | 20.2413 | 20.0498 | 20.1933 | 0.10193 | 0.16277 | 20.5815 | 21.3886 | 21.5567 | 19.9896 | 21.0711 | 21.3272 | 20.7129 | 21.4941 | 21.6359 | 20.4098 | 21.3839 | 21.7658 | 20.2104 | 20.2282 | 20.234 | 20.229 | 20.3099 |  | 20.4701 | 20.0979 | 20.2258 | 20.1919 | 20.3048 | 20.3485 |  | 20.3312 |  |  | 20.5418 | 20.4566 | 20.546 | [5 empty] | 21.3251 | 20.1688 | 20.9655 | 21.1984 | 19.4768 | 20.5881 | 20.9593 | 20.0894 | 20.3758 | 20.9128 | 19.6207 | 20.1665 | 20.6917 | 19.5887 | 20.0378 | 20.5608 | 19.7963 | 20.0412 | 19.4561 | 20.0276 | 19.3245 | 19.9993 | 19.6666 | 20.2845 | 20.9039 | 20.1506 | 20.0925 | 20.6801 | 19.4478 | 19.9713 | 20.4984 | 19.438 | 19.9567 | 19.607 | 19.9598 | 19.3245 | 20.0763 | -0.027001 | 20.9688 | 0.051698 | 0.039542 | -26.5117 | 3.0885 |  |  | 1.5796 | 3.558 | 3.5803 | 1.3392 | 1.4363 | 1.4343 | 1.7128 | 0.42588 | 0.42358 | 0.42362 | 0.43923 | 0.43818 | 0.43962 | 0.42246
42843.4187 | -153 | 21.9753 | 22.1905 | 22.3147 | 22.2735 | 22.0251 | 21.5156 | 20.3792 | 21.7215 | 21.7794 | 21.7845 | 21.7251 | 21.4121 | 21.0816 | 21.6046 | 21.364 | 21.4537 | 21.4082 | 20.9214 | 21.0557 | 21.0119 | 20.565 | 20.7503 | 20.6208 | 20.6526 | 21.457 | 21.613 | 20.1676 | 20.2931 | 20.1974 | 20.882 | 21.7074 | 21.9014 | 20.8097 | 18.6632 | 21.9519 | 20.2251 | 20.2501 |  | 20.3843 | 20.0706 | 20.1393 | 19.526 |  | 18.6419 | 18.5577 | 18.4368 | 18.3055 | 18.4222 | 18.5721 | 18.6944 | 17.863 | 18.8817 | 18.4278 | 18.8543 | 18.8059 | 46.6009 | 49.8785 | 46.8716 | 20.8652 |  |  | 1.6778 | 8.7879 | 9.221 | 1.279 | 1.8169 | 1.3692 | 2.237 | -27.8641 | 0.38881 | 0.072012 | 0.11578 | 8.8329 | 9.0593 | 2.0254 | 21.4731 | 21.5983 | 21.6824 | 21.668 | 21.4992 | 20.9551 | 20.3015 | 21.7351 | 21.838 | 21.8692 | 21.8334 | 21.585 | 21.0483 | 21.8061 | 18.6588 | 18.255 | 18.2581 | 18.2171 | 18.2208 | 18.9043 | 18.5189 | 21.6852 | 21.498 | 21.2774 | 21.305 | 21.0838 | 20.9606 | 21.0392 | 20.7351 | 20.6736 | 20.2857 | 20.2382 | 20.0462 | 20.2005 | 0.11216 | 0.11275 | 20.5808 | 21.3899 | 21.5593 | 19.9848 | 21.0676 | 21.3271 | 20.708 | 21.4988 | 21.6358 | 20.4112 | 21.3856 | 21.7617 | 20.2114 | 20.2323 | 20.2352 | 20.2293 | 20.3217 |  | 20.4729 | 20.1154 | 20.2326 | 20.193 | 20.3094 | 20.3487 |  | 20.3396 |  |  | 20.5314 | 20.4565 | 20.5444 | [5 empty] | 21.3189 | 20.172 | 20.9639 | 21.1984 | 19.4885 | 20.5873 | 20.9543 | 20.0824 | 20.3799 | 20.9129 | 19.6234 | 20.166 | 20.6954 | 19.5921 | 20.0314 | 20.5587 | 19.7895 | 20.0308 | 19.449 | 20.0274 | 19.3196 | 19.9982 | 19.6622 | 20.2862 | 20.9051 | 20.1506 | 20.0931 | 20.6804 | 19.4506 | 19.9758 | 20.491 | 19.443 | 19.9508 | 19.6012 | 19.9619 | 19.3257 | 20.07 | -0.25813 | 20.9687 | 0.051532 | 0.039985 | -26.5221 | 3.0885 |  |  | 1.5461 | 3.5284 | 3.6143 | 1.3461 | 1.6044 | 1.3928 | 1.7803 | 0.42565 | 0.42333 | 0.42374 | 0.43979 | 0.43932 | 0.43945 | 0.42274
42843.4187 | -152 | 21.9616 | 22.1786 | 22.3064 | 22.2687 | 22.0218 | 21.5086 | 20.3692 | 21.7117 | 21.7736 | 21.7796 | 21.7126 | 21.4027 | 21.0751 | 21.5909 | 21.3735 | 21.4605 | 21.4094 | 20.9199 | 21.0619 | 21.0218 | 20.5699 | 20.7569 | 20.6264 | 20.6567 | 21.4654 | 21.6174 | 20.1733 | 20.2997 | 20.2012 | 20.8861 | 21.7044 | 21.9024 | 20.8134 | 18.6873 | 21.9482 | 20.2252 | 20.2482 |  | 20.3935 | 20.0793 | 20.1364 | 19.5282 |  | 18.6404 | 18.5478 | 18.4338 | 18.3059 | 18.4179 | 18.5601 | 18.6723 | 17.8848 | 18.8828 | 18.4345 | 18.8433 | 18.8057 | 46.6243 | 49.8919 | 46.8807 | 20.8646 |  |  | 1.8007 | 9.0993 | 8.6769 | 1.2245 | 1.257 | 1.5808 | 2.3677 | -27.9949 | 0.50362 | 0.22894 | -0.020318 | 8.8339 | 9.0603 | 2.0258 | 21.4728 | 21.5951 | 21.6773 | 21.6591 | 21.4934 | 20.9499 | 20.295 | 21.7292 | 21.8328 | 21.867 | 21.8282 | 21.5821 | 21.0502 | 21.8025 | 18.6659 | 18.2615 | 18.2574 | 18.1984 | 18.2292 | 18.9089 | 18.5344 | 21.6866 | 21.4931 | 21.2765 | 21.305 | 21.0801 | 20.9575 | 21.0418 | 20.7281 | 20.6545 | 20.2767 | 20.2402 | 20.0523 | 20.2104 | 0.054553 | 0.036858 | 20.5785 | 21.3833 | 21.555 | 19.9812 | 21.066 | 21.3226 | 20.7097 | 21.4949 | 21.6395 | 20.4076 | 21.3792 | 21.7582 | 20.2067 | 20.2259 | 20.2358 | 20.2226 | 20.324 |  | 20.4778 | 20.1207 | 20.232 | 20.2074 | 20.3161 | 20.3575 |  | 20.3441 |  |  | 20.5276 | 20.4501 | 20.5375 | [5 empty] | 21.3162 | 20.1651 | 20.9596 | 21.1994 | 19.4917 | 20.5877 | 20.9535 | 20.076 | 20.3723 | 20.9025 | 19.6195 | 20.1567 | 20.6809 | 19.576 | 20.0189 | 20.5446 | 19.7801 | 20.0223 | 19.4373 | 20.006 | 19.3154 | 19.984 | 19.6716 | 20.282 | 20.8991 | 20.1434 | 20.0905 | 20.6755 | 19.452 | 19.9739 | 20.4914 | 19.4418 | 19.9486 | 19.6073 | 19.9594 | 19.3338 | 20.0737 | 0.064266 | 20.9678 | 0.05123 | 0.040667 | -26.6569 | 3.0885 |  |  | 1.6017 | 3.5904 | 3.506 | 1.3171 | 1.3345 | 1.4965 | 1.8315 | 0.42575 | 0.42316 | 0.42357 | 0.43954 | 0.4412 | 0.43939 | 0.42216
42843.4187 | -151 | 21.9696 | 22.1842 | 22.3071 | 22.272 | 22.0148 | 21.5158 | 20.367 | 21.7047 | 21.7837 | 21.7776 | 21.7165 | 21.4027 | 21.0806 | 21.6 | 21.3731 | 21.4629 | 21.4079 | 20.9191 | 21.0688 | 21.0268 | 20.5795 | 20.7589 | 20.6318 | 20.661 | 21.4616 | 21.6229 | 20.1771 | 20.3097 | 20.2117 | 20.8676 | 21.6994 | 21.8989 | 20.8074 | 18.7162 | 21.9523 | 20.2227 | 20.243 |  | 20.3914 | 20.0685 | 20.132 | 19.5235 |  | 18.651 | 18.5572 | 18.429 | 18.3116 | 18.4215 | 18.5595 | 18.7001 | 17.8424 | 18.8873 | 18.4829 | 18.8588 | 18.8149 | 46.6305 | 49.9136 | 46.88 | 20.8696 |  |  | 1.7113 | 8.7734 | 8.9588 | 1.1739 | 1.1473 | 1.0216 | 2.032 | -28.1894 | 0.16696 | 0.32902 | 0.091827 | 8.8337 | 9.0601 | 2.0259 | 21.4639 | 21.5903 | 21.6715 | 21.6507 | 21.4815 | 20.9473 | 20.2914 | 21.7201 | 21.8257 | 21.8634 | 21.8187 | 21.5715 | 21.0454 | 21.7932 | 18.6749 | 18.2772 | 18.2388 | 18.1573 | 18.2023 | 18.9031 | 18.5219 | 21.6783 | 21.4854 | 21.2758 | 21.2987 | 21.0741 | 20.9544 | 21.0361 | 20.7281 | 20.6492 | 20.274 | 20.2348 | 20.0496 | 20.2046 | 0.20023 | 0.06691 | 20.5727 | 21.3823 | 21.5538 | 19.9841 | 21.0674 | 21.322 | 20.709 | 21.4921 | 21.6346 | 20.4087 | 21.3815 | 21.7631 | 20.2041 | 20.2225 | 20.232 | 20.2221 | 20.3315 |  | 20.477 | 20.1191 | 20.237 | 20.1972 | 20.3144 | 20.3501 |  | 20.34 |  |  | 20.5388 | 20.4623 | 20.5477 | [5 empty] | 21.3221 | 20.1694 | 20.9728 | 21.2098 | 19.4954 | 20.5888 | 20.9584 | 20.0825 | 20.373 | 20.9025 | 19.6175 | 20.159 | 20.6819 | 19.5886 | 20.0305 | 20.5514 | 19.7902 | 20.0212 | 19.4473 | 20.0168 | 19.3272 | 19.983 | 19.6819 | 20.2829 | 20.906 | 20.1541 | 20.101 | 20.6844 | 19.4599 | 19.9773 | 20.493 | 19.4444 | 19.9591 | 19.6155 | 19.9746 | 19.3312 | 20.0798 | -0.056866 | 20.9696 | 0.051414 | 0.040819 | -26.5474 | 3.0885 |  |  | 1.5615 | 3.5255 | 3.5626 | 1.2896 | 1.2749 | 1.203 | 1.6967 | 0.42551 | 0.42337 | 0.42379 | 0.43786 | 0.44181 | 0.43943 | 0.42223
42843.4187 | -150 | 21.9771 | 22.1898 | 22.312 | 22.2764 | 22.0238 | 21.5178 | 20.377 | 21.7248 | 21.7874 | 21.7783 | 21.7209 | 21.4095 | 21.0788 | 21.5947 | 21.3828 | 21.4636 | 21.4122 | 20.9292 | 21.067 | 21.0255 | 20.5734 | 20.7553 | 20.6132 | 20.6597 | 21.4538 | 21.6262 | 20.1796 | 20.3023 | 20.2103 | 20.8785 | 21.7044 | 21.9007 | 20.8125 | 18.8104 | 21.9525 | 20.229 | 20.252 |  | 20.3889 | 20.0737 | 20.1367 | 19.5382 |  | 18.6494 | 18.5562 | 18.4408 | 18.3108 | 18.4242 | 18.566 | 18.7528 | 17.7821 | 18.884 | 18.5469 | 18.8542 | 18.8055 | 46.6155 | 49.9183 | 46.8787 | 20.8647 |  |  | 1.7619 | 8.9075 | 8.9134 | 0.99843 | 1.2748 | 1.4277 | 2.2422 | -28.0212 | 0.075888 | 0.10852 | 0.076898 | 8.8339 | 9.0603 | 2.0256 | 21.4708 | 21.5935 | 21.6704 | 21.6587 | 21.4955 | 20.9582 | 20.293 | 21.7267 | 21.8319 | 21.8738 | 21.8239 | 21.5801 | 21.049 | 21.8025 | 18.6721 | 18.2986 | 18.236 | 18.1066 | 18.1732 | 18.8985 | 18.5211 | 21.6818 | 21.4887 | 21.2763 | 21.3048 | 21.0778 | 20.9553 | 21.0332 | 20.7305 | 20.6658 | 20.2757 | 20.2329 | 20.0531 | 20.2134 | 0.12454 | 0.139 | 20.5673 | 21.3838 | 21.556 | 19.9824 | 21.0668 | 21.3172 | 20.7009 | 21.4921 | 21.6259 | 20.4056 | 21.383 | 21.7605 | 20.2025 | 20.2205 | 20.2268 | 20.2186 | 20.3317 |  | 20.4777 | 20.1185 | 20.2341 | 20.2126 | 20.3185 | 20.3548 |  | 20.3386 |  |  | 20.534 | 20.4557 | 20.5454 | [5 empty] | 21.3077 | 20.1759 | 20.9615 | 21.1876 | 19.4971 | 20.5886 | 20.9548 | 20.0845 | 20.3694 | 20.8927 | 19.6012 | 20.1522 | 20.6856 | 19.5795 | 20.01 | 20.5484 | 19.7774 | 20.0134 | 19.4383 | 20.0026 | 19.3135 | 19.9799 | 19.6702 | 20.2794 | 20.8898 | 20.1471 | 20.0883 | 20.6787 | 19.4589 | 19.9716 | 20.4839 | 19.4358 | 19.9503 | 19.6041 | 19.9574 | 19.3262 | 20.0703 | -0.026259 | 20.9678 | 0.051063 | 0.040384 | -26.5367 | 3.0885 |  |  | 1.5844 | 3.5524 | 3.5535 | 1.1893 | 1.3439 | 1.4222 | 1.7823 | 0.42553 | 0.42329 | 0.4235 | 0.43763 | 0.44204 | 0.43924 | 0.42205
42843.4194 | -149 | 21.9731 | 22.1876 | 22.3095 | 22.276 | 22.0161 | 21.5175 | 20.3768 | 21.722 | 21.7873 | 21.7812 | 21.7198 | 21.4077 | 21.0799 | 21.5973 | 21.3747 | 21.4605 | 21.4174 | 20.9305 | 21.0635 | 21.0143 | 20.5698 | 20.7552 | 20.627 | 20.6597 | 21.4539 | 21.6225 | 20.1746 | 20.2929 | 20.2101 | 20.8832 | 21.7051 | 21.9035 | 20.8193 | 18.9323 | 21.9523 | 20.2281 | 20.2495 |  | 20.3881 | 20.0743 | 20.1346 | 19.5346 |  | 18.6576 | 18.573 | 18.4391 | 18.3257 | 18.4298 | 18.5805 | 18.813 | 17.728 | 18.8846 | 18.5493 | 18.8594 | 18.8134 | 46.6073 | 49.9349 | 46.8952 | 20.866 |  |  | 1.7691 | 8.8463 | 9.518 | 0.92812 | 1.5238 | 1.2883 | 2.214 | -28.129 | 0.13368 | 0.29167 | 0.046691 | 8.8333 | 9.0596 | 2.0259 | 21.4667 | 21.5879 | 21.6689 | 21.6573 | 21.4928 | 20.9477 | 20.2895 | 21.7226 | 21.8205 | 21.8724 | 21.8177 | 21.5773 | 21.045 | 21.7984 | 18.6654 | 18.3415 | 18.2416 | 18.0715 | 18.1198 | 18.8887 | 18.5203 | 21.6721 | 21.4912 | 21.271 | 21.3008 | 21.0711 | 20.9531 | 21.0326 | 20.7263 | 20.6635 | 20.2754 | 20.2283 | 20.0497 | 20.1989 | -0.0089484 | 0.25996 | 20.573 | 21.3853 | 21.5546 | 19.9763 | 21.0687 | 21.3175 | 20.6994 | 21.4922 | 21.6222 | 20.4038 | 21.3779 | 21.7594 | 20.1997 | 20.217 | 20.2273 | 20.2193 | 20.33 |  | 20.4725 | 20.1221 | 20.2292 | 20.2108 | 20.3184 | 20.3487 |  | 20.3354 |  |  | 20.5328 | 20.4474 | 20.5404 | [5 empty] | 21.3125 | 20.1662 | 20.9629 | 21.1922 | 19.497 | 20.5759 | 20.9519 | 20.0804 | 20.3731 | 20.9054 | 19.6159 | 20.1588 | 20.6844 | 19.5855 | 20.0258 | 20.5666 | 19.7897 | 20.0259 | 19.4583 | 20.0166 | 19.3193 | 19.9816 | 19.6646 | 20.2736 | 20.892 | 20.1339 | 20.0764 | 20.6689 | 19.4452 | 19.9544 | 20.4767 | 19.4367 | 19.9399 | 19.6026 | 19.9522 | 19.3253 | 20.0663 | 0.042191 | 20.968 | 0.05118 | 0.039651 | -26.4893 | 3.0885 |  |  | 1.5876 | 3.5403 | 3.6722 | 1.1467 | 1.4694 | 1.3511 | 1.7711 | 0.4254 | 0.42303 | 0.42355 | 0.43724 | 0.44131 | 0.43931 | 0.42244
42843.4194 | -148 | 21.9768 | 22.1867 | 22.3152 | 22.2764 | 22.0172 | 21.5163 | 20.3761 | 21.7185 | 21.7834 | 21.7845 | 21.7226 | 21.4108 | 21.0792 | 21.5983 | 21.3692 | 21.4589 | 21.4085 | 20.918 | 21.0596 | 21.0127 | 20.5626 | 20.7467 | 20.6212 | 20.6539 | 21.4476 | 21.6115 | 20.1589 | 20.2951 | 20.2052 | 20.8862 | 21.7053 | 21.9047 | 20.8169 | 18.9553 | 21.9481 | 20.2307 | 20.2528 |  | 20.3926 | 20.0723 | 20.1384 | 19.5393 |  | 18.6629 | 18.565 | 18.4461 | 18.3267 | 18.4307 | 18.5865 | 18.9031 | 17.6979 | 18.8879 | 18.505 | 18.8571 | 18.8129 | 46.6044 | 49.9532 | 46.9015 | 20.869 |  |  | 1.7921 | 8.8969 | 8.9726 | 1.2948 | 1.5442 | 1.4671 | 2.1384 | -28.1125 | 0.19907 | 0.060263 | 0.022561 | 8.8327 | 9.059 | 2.0256 | 21.4602 | 21.5861 | 21.67 | 21.6582 | 21.4875 | 20.95 | 20.2897 | 21.7258 | 21.8305 | 21.8675 | 21.8154 | 21.5684 | 21.0471 | 21.8013 | 18.6809 | 18.3909 | 18.2757 | 18.0948 | 18.1002 | 18.9081 | 18.5287 | 21.6718 | 21.4795 | 21.2715 | 21.2993 | 21.0751 | 20.9504 | 21.0275 | 20.726 | 20.6585 | 20.2742 | 20.2254 | 20.0555 | 20.2043 | 0.12002 | 0.13139 | 20.5743 | 21.3869 | 21.5435 | 19.9789 | 21.0655 | 21.3236 | 20.7048 | 21.4901 | 21.627 | 20.408 | 21.3815 | 21.7613 | 20.1984 | 20.2168 | 20.2334 | 20.2271 | 20.3457 |  | 20.4797 | 20.125 | 20.2286 | 20.2187 | 20.3172 | 20.3509 |  | 20.337 |  |  | 20.5313 | 20.4379 | 20.5375 | [5 empty] | 21.3124 | 20.1612 | 20.9579 | 21.1904 | 19.4937 | 20.5766 | 20.9516 | 20.0815 | 20.3773 | 20.8969 | 19.6071 | 20.163 | 20.6817 | 19.582 | 20.0261 | 20.5561 | 19.7861 | 20.0236 | 19.4456 | 20.0196 | 19.3253 | 19.99 | 19.6659 | 20.2727 | 20.8912 | 20.1402 | 20.0863 | 20.6719 | 19.4575 | 19.9686 | 20.4803 | 19.4419 | 19.9443 | 19.6059 | 19.9619 | 19.3277 | 20.0735 | 0.056289 | 20.9696 | 0.051162 | 0.039267 | -26.5444 | 3.0885 |  |  | 1.5979 | 3.5503 | 3.5654 | 1.3544 | 1.4792 | 1.4417 | 1.7406 | 0.42521 | 0.42292 | 0.42329 | 0.43779 | 0.43851 | 0.43926 | 0.42225
42843.4194 | -147 | 21.9756 | 22.178 | 22.3034 | 22.2766 | 22.0115 | 21.5169 | 20.369 | 21.7097 | 21.7786 | 21.7821 | 21.7171 | 21.4059 | 21.074 | 21.5934 | 21.3692 | 21.4563 | 21.4065 | 20.9197 | 21.0503 | 21.0141 | 20.5679 | 20.7491 | 20.6133 | 20.655 | 21.4517 | 21.6118 | 20.1727 | 20.2883 | 20.2056 | 20.8837 | 21.7079 | 21.8941 | 20.8114 | 18.9238 | 21.9486 | 20.225 | 20.247 |  | 20.3851 | 20.0702 | 20.1362 | 19.534 |  | 18.66 | 18.5699 | 18.4455 | 18.3293 | 18.427 | 18.5905 | 18.9541 | 17.6898 | 18.8911 | 18.466 | 18.8586 | 18.8102 | 46.574 | 49.9656 | 46.9021 | 20.8714 |  |  | 1.8427 | 8.9173 | 8.8806 | 1.097 | 1.1887 | 1.3922 | 2.0267 | -28.0968 | 0.34716 | 0.28349 | 0.034539 | 8.8328 | 9.0593 | 2.0254 | 21.4668 | 21.5949 | 21.678 | 21.6633 | 21.4958 | 20.9549 | 20.2943 | 21.7297 | 21.831 | 21.8705 | 21.8313 | 21.5858 | 21.0443 | 21.8031 | 18.6553 | 18.4445 | 18.2802 | 18.1166 | 18.0597 | 18.9018 | 18.5306 | 21.6812 | 21.4794 | 21.2795 | 21.3033 | 21.0811 | 20.9579 | 21.0404 | 20.7336 | 20.6616 | 20.2772 | 20.2302 | 20.0605 | 20.2066 | 0.10449 | 0.048651 | 20.5752 | 21.3948 | 21.5523 | 19.9904 | 21.0697 | 21.3258 | 20.7092 | 21.4917 | 21.6306 | 20.4116 | 21.3857 | 21.7669 | 20.2039 | 20.2232 | 20.2398 | 20.228 | 20.3306 |  | 20.4728 | 20.124 | 20.2268 | 20.2191 | 20.3063 | 20.3319 |  | 20.3396 |  |  | 20.5304 | 20.4403 | 20.5357 | [5 empty] | 21.3071 | 20.1628 | 20.9659 | 21.1901 | 19.5046 | 20.5797 | 20.9524 | 20.0718 | 20.3688 | 20.8955 | 19.6097 | 20.1466 | 20.6806 | 19.5838 | 20.0144 | 20.5495 | 19.7782 | 20.0105 | 19.4438 | 20.0163 | 19.3189 | 19.9916 | 19.6635 | 20.2737 | 20.894 | 20.1435 | 20.0894 | 20.6757 | 19.4499 | 19.9709 | 20.4832 | 19.4415 | 19.9468 | 19.6 | 19.9583 | 19.3317 | 20.0698 | 0.039223 | 20.9675 | 0.051131 | 0.038665 | -26.4951 | 3.0885 |  |  | 1.6203 | 3.5544 | 3.5471 | 1.2467 | 1.2978 | 1.4045 | 1.6946 | 0.4254 | 0.42289 | 0.42291 | 0.43989 | 0.43822 | 0.43922 | 0.42229
42843.4194 | -146 | 21.9699 | 22.1809 | 22.3036 | 22.2824 | 22.0163 | 21.5171 | 20.3749 | 21.7162 | 21.7775 | 21.7801 | 21.7228 | 21.405 | 21.0743 | 21.5998 | 21.3803 | 21.464 | 21.4172 | 20.9263 | 21.0655 | 21.0258 | 20.5687 | 20.7643 | 20.6206 | 20.6574 | 21.4548 | 21.6094 | 20.1862 | 20.3034 | 20.2088 | 20.8867 | 21.7069 | 21.8975 | 20.8088 | 18.8688 | 21.9549 | 20.2238 | 20.2486 |  | 20.3868 | 20.0733 | 20.1351 | 19.5323 |  | 18.6657 | 18.5722 | 18.4453 | 18.3244 | 18.4325 | 18.5905 | 18.9714 | 17.7342 | 18.8946 | 18.4145 | 18.865 | 18.8188 | 46.5719 | 49.9823 | 46.9236 | 20.8725 |  |  | 1.71 | 8.7708 | 9.0356 | 0.92549 | 0.92915 | 1.2331 | 2.2692 | -27.6427 | 0.47852 | 0.18258 | 0.13575 | 8.8336 | 9.0599 | 2.0261 | 21.4734 | 21.5931 | 21.6764 | 21.6627 | 21.4928 | 20.9581 | 20.292 | 21.7308 | 21.8366 | 21.8631 | 21.8256 | 21.574 | 21.0317 | 21.797 | 18.5995 | 18.4239 | 18.2827 | 18.1072 | 18.0617 | 18.911 | 18.5296 | 21.675 | 21.4835 | 21.2721 | 21.2983 | 21.0738 | 20.9536 | 21.0344 | 20.7296 | 20.6604 | 20.2744 | 20.2325 | 20.0516 | 20.2044 | 0.14971 | 0.13329 | 20.5761 | 21.389 | 21.5553 | 19.9931 | 21.0669 | 21.3231 | 20.7075 | 21.5 | 21.6327 | 20.4156 | 21.3846 | 21.768 | 20.2087 | 20.2277 | 20.2392 | 20.2249 | 20.3355 |  | 20.4684 | 20.1206 | 20.2244 | 20.2129 | 20.3017 | 20.3268 |  | 20.3321 |  |  | 20.5287 | 20.4481 | 20.533 | [5 empty] | 21.3145 | 20.1664 | 20.9678 | 21.198 | 19.5174 | 20.5911 | 20.9561 | 20.0649 | 20.3647 | 20.8923 | 19.6014 | 20.1498 | 20.6786 | 19.5813 | 20.0248 | 20.5492 | 19.7805 | 20.0111 | 19.4497 | 20.0079 | 19.3205 | 19.9838 | 19.6599 | 20.2752 | 20.8911 | 20.1422 | 20.0862 | 20.6793 | 19.4503 | 19.9759 | 20.4835 | 19.4389 | 19.9463 | 19.6021 | 19.9635 | 19.329 | 20.0684 | -0.10157 | 20.9681 | 0.051211 | 0.03812 | -26.5443 | 3.0885 |  |  | 1.5608 | 3.5251 | 3.5779 | 1.1451 | 1.1474 | 1.3218 | 1.7931 | 0.42511 | 0.4229 | 0.42293 | 0.44716 | 0.43783 | 0.43923 | 0.42225
42843.4194 | -145 | 21.9701 | 22.1862 | 22.3071 | 22.2705 | 22.0174 | 21.5046 | 20.3707 | 21.7128 | 21.7739 | 21.7757 | 21.719 | 21.4066 | 21.0787 | 21.595 | 21.3776 | 21.4577 | 21.4163 | 20.9236 | 21.0716 | 21.0211 | 20.5666 | 20.7563 | 20.6288 | 20.6613 | 21.4617 | 21.6161 | 20.1789 | 20.2982 | 20.2085 | 20.8745 | 21.6996 | 21.8904 | 20.8101 | 18.8031 | 21.9489 | 20.2091 | 20.2475 |  | 20.379 | 20.0642 | 20.1312 | 19.5224 |  | 18.6683 | 18.5699 | 18.4412 | 18.3212 | 18.4359 | 18.588 | 19.031 | 17.8364 | 18.8955 | 18.3498 | 18.872 | 18.8153 | 46.5676 | 50.0097 | 46.9429 | 20.8737 |  |  | 1.7566 | 8.8753 | 8.7038 | 1.0122 | 1.0198 | 1.0321 | 2.2297 | -27.1321 | 0.45419 | 0.085858 | 0.08714 | 8.833 | 9.0593 | 2.0259 | 21.4671 | 21.587 | 21.6742 | 21.6566 | 21.4858 | 20.9494 | 20.2925 | 21.7243 | 21.8314 | 21.8675 | 21.8225 | 21.5752 | 21.0463 | 21.7994 | 18.5356 | 18.3984 | 18.2769 | 18.1268 | 18.0525 | 18.9048 | 18.5309 | 21.6815 | 21.4817 | 21.2728 | 21.299 | 21.0821 | 20.9512 | 21.0416 | 20.7278 | 20.6635 | 20.2776 | 20.2376 | 20.054 | 20.2056 | 0.1271 | 0.20595 | 20.5718 | 21.3806 | 21.5504 | 19.9894 | 21.0639 | 21.3166 | 20.7086 | 21.4999 | 21.6358 | 20.4115 | 21.3861 | 21.7617 | 20.2046 | 20.2203 | 20.2332 | 20.2258 | 20.3503 |  | 20.466 | 20.1138 | 20.2284 | 20.2094 | 20.304 | 20.328 |  | 20.3384 |  |  | 20.5205 | 20.4448 | 20.5351 | [5 empty] | 21.3042 | 20.1673 | 20.9621 | 21.1934 | 19.4919 | 20.5822 | 20.9513 | 20.0573 | 20.3533 | 20.8836 | 19.5842 | 20.1456 | 20.6778 | 19.5836 | 20.0122 | 20.5471 | 19.7801 | 20.0097 | 19.4402 | 20.0051 | 19.3174 | 19.9718 | 19.6555 | 20.2736 | 20.894 | 20.1408 | 20.0899 | 20.6852 | 19.4549 | 19.9701 | 20.4789 | 19.4416 | 19.9425 | 19.6129 | 19.9643 | 19.3264 | 20.0693 | 0.003607 | 20.97 | 0.052024 | 0.038476 | -26.5282 | 3.0886 |  |  | 1.582 | 3.546 | 3.5116 | 1.1975 | 1.2021 | 1.2093 | 1.7774 | 0.42462 | 0.42323 | 0.42311 | 0.45355 | 0.43863 | 0.43901 | 0.42233
42843.4194 | -144 | 21.9852 | 22.1985 | 22.3183 | 22.2738 | 22.0182 | 21.5226 | 20.3782 | 21.7193 | 21.7854 | 21.7889 | 21.7256 | 21.413 | 21.0924 | 21.6089 | 21.3693 | 21.4595 | 21.4147 | 20.9229 | 21.0729 | 21.0209 | 20.5617 | 20.7552 | 20.6223 | 20.6588 | 21.4507 | 21.6174 | 20.175 | 20.3011 | 20.208 | 20.8934 | 21.7058 | 21.8942 | 20.8137 | 18.7489 | 21.9499 | 20.2312 | 20.245 |  | 20.3862 | 20.0727 | 20.1377 | 19.5306 |  | 18.6696 | 18.5823 | 18.4559 | 18.3331 | 18.4437 | 18.5882 | 19.0914 | 17.8728 | 18.9062 | 18.2665 | 18.8706 | 18.8175 | 46.548 | 50.0238 | 46.954 | 20.8719 |  |  | 1.7619 | 8.9673 | 8.6532 | 1.0622 | 1.6309 | 1.9744 | 2.1207 | -27.0631 | 0.36195 | 0.11964 | -0.012333 | 8.8327 | 9.059 | 2.0255 | 21.4675 | 21.5875 | 21.6724 | 21.6592 | 21.4831 | 20.9483 | 20.2972 | 21.7273 | 21.8305 | 21.8681 | 21.8201 | 21.5778 | 21.0455 | 21.7961 | 18.494 | 18.3836 | 18.2515 | 18.1173 | 18.043 | 18.9021 | 18.5207 | 21.6818 | 21.4965 | 21.2838 | 21.3084 | 21.0818 | 20.9602 | 21.0478 | 20.7346 | 20.6751 | 20.2795 | 20.2393 | 20.063 | 20.2025 | 0.078539 | 0.14774 | 20.5743 | 21.381 | 21.5533 | 19.9894 | 21.0643 | 21.3204 | 20.7129 | 21.497 | 21.6294 | 20.4103 | 21.3844 | 21.7626 | 20.2061 | 20.2173 | 20.231 | 20.2263 | 20.351 |  | 20.4668 | 20.1056 | 20.2161 | 20.2158 | 20.306 | 20.3243 |  | 20.3264 |  |  | 20.5245 | 20.4545 | 20.5397 | [5 empty] | 21.3066 | 20.1687 | 20.9648 | 21.1916 | 19.4884 | 20.5824 | 20.9517 | 20.0586 | 20.3606 | 20.8893 | 19.5807 | 20.1471 | 20.68 | 19.5858 | 20.0142 | 20.545 | 19.7792 | 20.0115 | 19.4333 | 20.0085 | 19.3249 | 19.9847 | 19.6488 | 20.2717 | 20.8924 | 20.1339 | 20.0841 | 20.6758 | 19.4557 | 19.9626 | 20.4767 | 19.4337 | 19.9358 | 19.6019 | 19.9583 | 19.3203 | 20.0655 | 0.000639 | 20.9699 | 0.052104 | 0.039564 | -26.5636 | 3.0885 |  |  | 1.5844 | 3.5644 | 3.5014 | 1.2268 | 1.5201 | 1.6725 | 1.7334 | 0.42463 | 0.42304 | 0.423 | 0.45785 | 0.44027 | 0.43952 | 0.42248
42843.4194 | -143 | 21.963 | 22.178 | 22.3039 | 22.2709 | 22.0179 | 21.5122 | 20.3644 | 21.7048 | 21.779 | 21.7728 | 21.7125 | 21.3969 | 21.071 | 21.594 | 21.3668 | 21.4672 | 21.4136 | 20.9289 | 21.0679 | 21.0245 | 20.5675 | 20.755 | 20.62 | 20.6598 | 21.4516 | 21.6164 | 20.1789 | 20.3018 | 20.2059 | 20.89 | 21.7051 | 21.9061 | 20.8198 | 18.8351 | 21.9603 | 20.2321 | 20.247 |  | 20.4028 | 20.072 | 20.1419 | 19.5416 |  | 18.6532 | 18.5671 | 18.4538 | 18.3269 | 18.4368 | 18.5859 | 19.1289 | 17.8736 | 18.8983 | 18.2106 | 18.8592 | 18.8121 | 46.5202 | 50.0347 | 46.9634 | 20.8683 |  |  | 1.7816 | 8.8753 | 9.031 | 1.2731 | 1.2137 | 1.3692 | 2.1654 | -27.2294 | 0.40729 | 0.056696 | -0.027783 | 8.8327 | 9.0594 | 2.026 | 21.4668 | 21.5918 | 21.6792 | 21.6554 | 21.4869 | 20.9467 | 20.2941 | 21.7246 | 21.8298 | 21.8657 | 21.8256 | 21.5736 | 21.0369 | 21.7978 | 18.4656 | 18.3962 | 18.2231 | 18.1127 | 18.0284 | 18.9082 | 18.5301 | 21.6817 | 21.4891 | 21.2807 | 21.3039 | 21.0723 | 20.954 | 21.0373 | 20.7311 | 20.6617 | 20.2792 | 20.2367 | 20.0476 | 20.1934 | 0.013071 | 0.053786 | 20.5775 | 21.3828 | 21.5552 | 19.992 | 21.066 | 21.319 | 20.7103 | 21.4989 | 21.6275 | 20.4165 | 21.3836 | 21.7634 | 20.1994 | 20.2173 | 20.2319 | 20.2261 | 20.3531 |  | 20.4709 | 20.1068 | 20.2355 | 20.224 | 20.3148 | 20.3402 |  | 20.3404 |  |  | 20.5258 | 20.4477 | 20.5389 | [5 empty] | 21.3109 | 20.166 | 20.9585 | 21.1882 | 19.4915 | 20.5839 | 20.9503 | 20.0624 | 20.363 | 20.8899 | 19.5746 | 20.1474 | 20.6748 | 19.5822 | 20.0131 | 20.546 | 19.78 | 20.0137 | 19.4324 | 20.0079 | 19.3219 | 19.9833 | 19.6515 | 20.2664 | 20.8855 | 20.1326 | 20.0809 | 20.6721 | 19.4494 | 19.9599 | 20.4747 | 19.4266 | 19.9414 | 19.5979 | 19.9547 | 19.3213 | 20.0593 | -0.034235 | 20.969 | 0.052314 | 0.040834 | -26.522 | 3.0885 |  |  | 1.5932 | 3.546 | 3.577 | 1.343 | 1.3113 | 1.3928 | 1.7516 | 0.42471 | 0.42366 | 0.42306 | 0.46172 | 0.44451 | 0.43925 | 0.42272
42843.4194 | -142 | 21.9733 | 22.1851 | 22.3083 | 22.2722 | 22.0162 | 21.5138 | 20.3752 | 21.7133 | 21.7775 | 21.7703 | 21.7127 | 21.4028 | 21.0743 | 21.5898 | 21.3719 | 21.461 | 21.4104 | 20.9277 | 21.0627 | 21.0131 | 20.5658 | 20.7438 | 20.6159 | 20.6548 | 21.4537 | 21.615 | 20.1809 | 20.2967 | 20.201 | 20.8847 | 21.702 | 21.903 | 20.8136 | 18.9561 | 21.9554 | 20.2326 | 20.249 |  | 20.3941 | 20.0724 | 20.1357 | 19.5308 |  | 18.6611 | 18.5747 | 18.4546 | 18.3188 | 18.4361 | 18.589 | 19.1871 | 17.8882 | 18.9014 | 18.217 | 18.8632 | 18.8167 | 46.5119 | 50.0491 | 46.9756 | 20.8703 |  |  | 1.7501 | 9.0619 | 9.1789 | 1.2442 | 1.0093 | 1.3357 | 2.2074 | -26.9757 | 0.47346 | 0.15341 | 0.097556 | 8.834 | 9.0605 | 2.0257 | 21.4645 | 21.5873 | 21.6707 | 21.6615 | 21.4814 | 20.9447 | 20.2923 | 21.7265 | 21.8252 | 21.8738 | 21.822 | 21.5713 | 21.0345 | 21.7963 | 18.4761 | 18.3629 | 18.194 | 18.1056 | 18.0165 | 18.9089 | 18.5403 | 21.6778 | 21.4881 | 21.2697 | 21.3003 | 21.0671 | 20.9451 | 21.0273 | 20.7264 | 20.6571 | 20.2712 | 20.2282 | 20.0451 | 20.1924 | 0.10567 | 0.14204 | 20.5772 | 21.3807 | 21.5479 | 19.9862 | 21.0647 | 21.3099 | 20.7064 | 21.4966 | 21.6296 | 20.4087 | 21.3834 | 21.7575 | 20.1939 | 20.2113 | 20.2299 | 20.2141 | 20.3608 |  | 20.4734 | 20.1016 | 20.227 | 20.2246 | 20.3178 | 20.3387 |  | 20.3353 |  |  | 20.5285 | 20.4467 | 20.5404 | [5 empty] | 21.3134 | 20.1711 | 20.9571 | 21.1918 | 19.5064 | 20.5792 | 20.952 | 20.0529 | 20.3604 | 20.8835 | 19.5661 | 20.147 | 20.6659 | 19.5794 | 20.0084 | 20.5409 | 19.7761 | 20.0125 | 19.426 | 20.0053 | 19.3204 | 19.9645 | 19.6501 | 20.2623 | 20.8906 | 20.1357 | 20.0835 | 20.6717 | 19.4494 | 19.9623 | 20.4808 | 19.4312 | 19.9371 | 19.5965 | 19.9553 | 19.3218 | 20.0171 | -0.11864 | 20.9709 | 0.052098 | 0.041516 | -26.5823 | 3.0885 |  |  | 1.579 | 3.5831 | 3.6062 | 1.3277 | 1.1959 | 1.3757 | 1.7685 | 0.42458 | 0.42352 | 0.42314 | 0.46064 | 0.44894 | 0.43956 | 0.42248
42843.4194 | -141 | 21.9693 | 22.1821 | 22.3006 | 22.2712 | 22.023 | 21.5099 | 20.3702 | 21.7113 | 21.7809 | 21.7773 | 21.7131 | 21.408 | 21.0726 | 21.591 | 21.3676 | 21.453 | 21.4096 | 20.9209 | 21.0594 | 21.0139 | 20.56 | 20.7445 | 20.6134 | 20.6523 | 21.4495 | 21.6161 | 20.1767 | 20.2947 | 20.1975 | 20.8806 | 21.7043 | 21.8983 | 20.8067 | 18.9565 | 21.9445 | 20.2292 | 20.2508 |  | 20.3858 | 20.0668 | 20.1315 | 19.5291 |  | 18.6557 | 18.5731 | 18.4435 | 18.3232 | 18.4442 | 18.6131 | 19.2454 | 17.9408 | 18.8914 | 18.296 | 18.8543 | 18.8143 | 46.4889 | 50.0629 | 46.9842 | 20.8661 |  |  | 1.6863 | 8.8943 | 9.2131 | 0.96623 | 1.0297 | 0.88553 | 2.3579 | -26.9928 | 0.44388 | 0.14167 | 0.073426 | 8.8331 | 9.0597 | 2.0256 | 21.4721 | 21.5933 | 21.6693 | 21.6598 | 21.489 | 20.9578 | 20.2934 | 21.719 | 21.8326 | 21.8706 | 21.8191 | 21.5757 | 21.039 | 21.7936 | 18.4531 | 18.3323 | 18.1824 | 18.0581 | 18.0009 | 18.9071 | 18.5336 | 21.6785 | 21.4866 | 21.2686 | 21.2966 | 21.075 | 20.9483 | 21.0275 | 20.7262 | 20.6571 | 20.2696 | 20.233 | 20.047 | 20.1959 | 0.098002 | 0.044276 | 20.5729 | 21.3823 | 21.5471 | 19.9821 | 21.0582 | 21.3088 | 20.702 | 21.4936 | 21.6213 | 20.4029 | 21.3791 | 21.7534 | 20.1955 | 20.214 | 20.2292 | 20.2095 | 20.3551 |  | 20.4698 | 20.0991 | 20.2244 | 20.2172 | 20.3115 | 20.3326 |  | 20.3349 |  |  | 20.5271 | 20.4555 | 20.543 | [5 empty] | 21.3189 | 20.1795 | 20.9662 | 21.1966 | 19.5174 | 20.5822 | 20.9589 | 20.0483 | 20.3527 | 20.8914 | 19.5609 | 20.1591 | 20.6718 | 19.581 | 20.0066 | 20.5471 | 19.7817 | 20.0106 | 19.4365 | 20.0067 | 19.3261 | 19.9685 | 19.617 | 20.2711 | 20.8916 | 20.1372 | 20.083 | 20.6692 | 19.451 | 19.963 | 20.4744 | 19.4392 | 19.9347 | 19.5978 | 19.9561 | 19.3181 | 20.0267 | -0.035534 | 20.9693 | 0.051211 | 0.039985 | -26.4822 | 3.0886 |  |  | 1.55 | 3.5498 | 3.6129 | 1.17 | 1.2079 | 1.1202 | 1.8279 | 0.42461 | 0.4235 | 0.42314 | 0.46297 | 0.44944 | 0.4395 | 0.42233
42843.4194 | -140 | 21.9684 | 22.1836 | 22.2988 | 22.2734 | 22.0192 | 21.5124 | 20.3669 | 21.707 | 21.779 | 21.7723 | 21.7169 | 21.4053 | 21.0712 | 21.59 | 21.3716 | 21.4584 | 21.4097 | 20.9244 | 21.0665 | 21.0168 | 20.5667 | 20.754 | 20.6171 | 20.6578 | 21.4573 | 21.6147 | 20.1842 | 20.2959 | 20.2034 | 20.8813 | 21.702 | 21.9005 | 20.8077 | 18.94 | 21.9457 | 20.2264 | 20.2571 |  | 20.3828 | 20.0638 | 20.1312 | 19.5365 |  | 18.6614 | 18.5687 | 18.4519 | 18.3258 | 18.4537 | 18.6307 | 19.2999 | 17.9737 | 18.8979 | 18.3197 | 18.8646 | 18.8178 | 46.4903 | 50.0861 | 46.9876 | 20.8698 |  |  | 1.8177 | 8.8897 | 8.7813 | 1.1023 | 1.171 | 1.057 | 2.1713 | -26.9284 | 0.30668 | 0.38566 | 0.10207 | 8.8329 | 9.0595 | 2.026 | 21.4724 | 21.5914 | 21.6828 | 21.6649 | 21.4963 | 20.9614 | 20.3028 | 21.7267 | 21.8409 | 21.8758 | 21.8258 | 21.5809 | 21.0442 | 21.805 | 18.5051 | 18.2826 | 18.1692 | 18.0351 | 17.9895 | 18.9016 | 18.5341 | 21.6813 | 21.4856 | 21.2751 | 21.2919 | 21.0702 | 20.9483 | 21.0353 | 20.7308 | 20.6597 | 20.2746 | 20.2355 | 20.0474 | 20.199 | 0.21124 | 0.08631 | 20.5729 | 21.3858 | 21.5527 | 19.9907 | 21.0608 | 21.3207 | 20.7071 | 21.496 | 21.6314 | 20.413 | 21.3765 | 21.7577 | 20.1984 | 20.2172 | 20.2351 | 20.2244 | 20.3401 |  | 20.4705 | 20.0745 | 20.2244 | 20.216 | 20.311 | 20.3356 |  | 20.3316 |  |  | 20.5287 | 20.4526 | 20.5362 | [5 empty] | 21.3148 | 20.1749 | 20.9678 | 21.1892 | 19.5148 | 20.5811 | 20.9548 | 20.0578 | 20.3538 | 20.8909 | 19.5682 | 20.1523 | 20.6769 | 19.5749 | 20.0063 | 20.5462 | 19.7763 | 20.0118 | 19.4361 | 20.0095 | 19.3231 | 19.9816 | 19.6277 | 20.2694 | 20.8901 | 20.1331 | 20.085 | 20.6722 | 19.4484 | 19.9645 | 20.4746 | 19.4372 | 19.9352 | 19.5961 | 19.9543 | 19.3142 | 20.058 | 0.056289 | 20.9704 | 0.050706 | 0.038026 | -26.5006 | 3.0885 |  |  | 1.6093 | 3.5489 | 3.5272 | 1.2497 | 1.2882 | 1.2239 | 1.7541 | 0.42506 | 0.42419 | 0.42316 | 0.45655 | 0.45098 | 0.4392 | 0.42241
42843.4194 | -139 | 21.9711 | 22.1856 | 22.3116 | 22.275 | 22.0214 | 21.5129 | 20.377 | 21.7189 | 21.7824 | 21.7809 | 21.7207 | 21.4112 | 21.0787 | 21.5988 | 21.3738 | 21.4573 | 21.4064 | 20.9233 | 21.0615 | 21.0191 | 20.5637 | 20.7529 | 20.6193 | 20.6493 | 21.4566 | 21.6118 | 20.1821 | 20.2975 | 20.1964 | 20.8844 | 21.7005 | 21.8989 | 20.8101 | 18.904 | 21.9467 | 20.2233 | 20.2574 |  | 20.3895 | 20.0743 | 20.1281 | 19.5451 |  | 18.6603 | 18.5657 | 18.4516 | 18.3215 | 18.4557 | 18.6493 | 19.3398 | 17.9844 | 18.9027 | 18.3527 | 18.8671 | 18.82 | 46.5045 | 50.0995 | 47.0041 | 20.8667 |  |  | 1.7441 | 8.9337 | 9.2643 | 1.3999 | 1.2124 | 1.1333 | 2.099 | -26.9258 | 0.42208 | 0.23649 | 0.093563 | 8.8342 | 9.0606 | 2.0255 | 21.4648 | 21.5896 | 21.6752 | 21.6566 | 21.487 | 20.9462 | 20.3087 | 21.7202 | 21.8288 | 21.8678 | 21.8169 | 21.5751 | 21.0418 | 21.7962 | 18.4666 | 18.245 | 18.1753 | 18.0268 | 17.988 | 18.9078 | 18.5276 | 21.6811 | 21.4896 | 21.2778 | 21.3016 | 21.0812 | 20.957 | 21.035 | 20.7317 | 20.6597 | 20.2824 | 20.239 | 20.0535 | 20.1996 | 0.19257 | 0.15897 | 20.58 | 21.3842 | 21.5571 | 19.9952 | 21.0672 | 21.3229 | 20.7039 | 21.4922 | 21.6339 | 20.4133 | 21.3816 | 21.7636 | 20.1957 | 20.22 | 20.2359 | 20.2331 | 20.3333 |  | 20.4689 | 20.0711 | 20.2299 | 20.2217 | 20.3137 | 20.336 |  | 20.3354 |  |  | 20.534 | 20.4582 | 20.5532 | [5 empty] | 21.3175 | 20.1774 | 20.9654 | 21.1908 | 19.5167 | 20.5899 | 20.9635 | 20.0459 | 20.3497 | 20.8749 | 19.55 | 20.1306 | 20.6646 | 19.5672 | 19.9975 | 20.5355 | 19.7639 | 20.0071 | 19.4307 | 19.9994 | 19.3159 | 19.9711 | 19.652 | 20.2598 | 20.8916 | 20.1345 | 20.0897 | 20.6789 | 19.4494 | 19.9663 | 20.484 | 19.4325 | 19.9418 | 19.6028 | 19.9564 | 19.318 | 20.0606 | -0.029968 | 20.9685 | 0.049555 | 0.037954 | -26.4812 | 3.0885 |  |  | 1.5763 | 3.5577 | 3.6229 | 1.4083 | 1.3108 | 1.2673 | 1.7247 | 0.42519 | 0.42447 | 0.42309 | 0.46154 | 0.44954 | 0.43885 | 0.42265
42843.4194 | -138 | 21.976 | 22.1831 | 22.3073 | 22.2707 | 22.0176 | 21.5095 | 20.372 | 21.7144 | 21.7779 | 21.7842 | 21.7248 | 21.404 | 21.0764 | 21.5928 | 21.3713 | 21.461 | 21.4115 | 20.9243 | 21.0643 | 21.021 | 20.5642 | 20.7566 | 20.6227 | 20.6568 | 21.4567 | 21.6112 | 20.184 | 20.3023 | 20.2026 | 20.8827 | 21.7002 | 21.8939 | 20.813 | 18.8502 | 21.9492 | 20.2256 | 20.2576 |  | 20.3796 | 20.0674 | 20.1311 | 19.5443 |  | 18.6603 | 18.5688 | 18.4476 | 18.3144 | 18.4512 | 18.657 | 19.3628 | 17.9925 | 18.8931 | 18.2795 | 18.8608 | 18.8128 | 46.5236 | 50.107 | 47.0124 | 20.8635 |  |  | 1.7836 | 8.9153 | 8.7932 | 1.0668 | 1.4187 | 1.1366 | 2.1608 | -26.8364 | 0.40476 | 0.29167 | 0.020304 | 8.8334 | 9.0595 | 2.0258 | 21.4679 | 21.5936 | 21.667 | 21.6604 | 21.4852 | 20.9442 | 20.2933 | 21.7214 | 21.8279 | 21.8632 | 21.8188 | 21.574 | 21.0429 | 21.7942 | 18.4473 | 18.2369 | 18.1645 | 18.0363 | 17.9987 | 18.9107 | 18.5342 | 21.6817 | 21.4848 | 21.2738 | 21.2981 | 21.0706 | 20.9481 | 21.0255 | 20.7219 | 20.6527 | 20.2676 | 20.2342 | 20.0506 | 20.1897 | 0.15108 | 0.068241 | 20.57 | 21.3798 | 21.5516 | 19.9879 | 21.0644 | 21.3096 | 20.7047 | 21.4879 | 21.6321 | 20.4068 | 21.378 | 21.757 | 20.1949 | 20.2126 | 20.2274 | 20.2284 | 20.3294 |  | 20.4757 | 20.0711 | 20.2334 | 20.2208 | 20.3114 | 20.3402 |  | 20.3388 |  |  | 20.5377 | 20.458 | 20.5403 | [5 empty] | 21.3137 | 20.1771 | 20.9646 | 21.1922 | 19.5081 | 20.5899 | 20.9632 | 20.0417 | 20.3474 | 20.8773 | 19.5495 | 20.1313 | 20.6687 | 19.5696 | 19.9933 | 20.5351 | 19.7651 | 20.0071 | 19.4294 | 19.9996 | 19.3185 | 19.9744 | 19.6487 | 20.2549 | 20.8817 | 20.1269 | 20.0812 | 20.6731 | 19.4501 | 19.9561 | 20.4761 | 19.425 | 19.9388 | 19.5932 | 19.9592 | 19.3194 | 20.0554 | -0.013459 | 20.9704 | 0.05001 | 0.039252 | -26.4898 | 3.0886 |  |  | 1.5941 | 3.554 | 3.5296 | 1.2294 | 1.4179 | 1.2691 | 1.7499 | 0.42553 | 0.42458 | 0.42304 | 0.46404 | 0.45151 | 0.43895 | 0.42244
42843.4194 | -137 | 21.9838 | 22.1859 | 22.3077 | 22.2775 | 22.0245 | 21.5069 | 20.3766 | 21.704 | 21.7775 | 21.7802 | 21.7132 | 21.4012 | 21.0709 | 21.5978 | 21.375 | 21.4644 | 21.4167 | 20.9281 | 21.0716 | 21.0267 | 20.5664 | 20.7573 | 20.622 | 20.6675 | 21.46 | 21.6197 | 20.1887 | 20.296 | 20.2001 | 20.8826 | 21.7067 | 21.8978 | 20.8116 | 18.8518 | 21.9516 | 20.2257 | 20.2648 |  | 20.3879 | 20.0662 | 20.1234 | 19.5438 |  | 18.664 | 18.5666 | 18.448 | 18.3119 | 18.4611 | 18.672 | 19.3451 | 17.9372 | 18.8959 | 18.1887 | 18.8562 | 18.8138 | 46.5456 | 50.1189 | 47.0185 | 20.8651 |  |  | 1.9452 | 8.9298 | 9.198 | 1.2626 | 1.5048 | 1.6241 | 2.0944 | -26.8082 | 0.33237 | 0.35881 | 0.057455 | 8.8329 | 9.0593 | 2.0259 | 21.4691 | 21.5908 | 21.6753 | 21.6566 | 21.4882 | 20.9498 | 20.2944 | 21.7174 | 21.8321 | 21.8665 | 21.8208 | 21.578 | 21.0381 | 21.8004 | 18.4519 | 18.2299 | 18.1551 | 18.0411 | 18.0121 | 18.9073 | 18.5283 | 21.6853 | 21.494 | 21.2785 | 21.3031 | 21.0812 | 20.9529 | 21.0408 | 20.7394 | 20.6575 | 20.2792 | 20.2481 | 20.0559 | 20.2006 | 0.039022 | 0.082506 | 20.5671 | 21.3773 | 21.5457 | 19.9858 | 21.0579 | 21.3104 | 20.7068 | 21.4934 | 21.63 | 20.4107 | 21.3747 | 21.7529 | 20.1926 | 20.2084 | 20.2293 | 20.2274 | 20.3279 |  | 20.4697 | 20.0768 | 20.232 | 20.2125 | 20.3042 | 20.3367 |  | 20.3325 |  |  | 20.5404 | 20.4548 | 20.5436 | [5 empty] | 21.3144 | 20.1678 | 20.963 | 21.1916 | 19.511 | 20.5812 | 20.955 | 20.0379 | 20.3491 | 20.8789 | 19.5517 | 20.1349 | 20.6639 | 19.5669 | 20 | 20.5318 | 19.7727 | 20.003 | 19.4189 | 19.9934 | 19.3211 | 19.982 | 19.6423 | 20.2629 | 20.8838 | 20.1242 | 20.0842 | 20.6747 | 19.443 | 19.9575 | 20.4667 | 19.4252 | 19.9233 | 19.599 | 19.9528 | 19.3134 | 20.0515 | 0.046457 | 20.9695 | 0.050238 | 0.040108 | -26.5774 | 3.0886 |  |  | 1.6647 | 3.5569 | 3.6099 | 1.3375 | 1.4604 | 1.5172 | 1.7229 | 0.42536 | 0.42438 | 0.42302 | 0.46313 | 0.45187 | 0.43897 | 0.42252
42843.4194 | -136 | 21.9563 | 22.1803 | 22.3034 | 22.2622 | 22.01 | 21.5053 | 20.3687 | 21.7014 | 21.7745 | 21.7734 | 21.7094 | 21.3996 | 21.0651 | 21.5886 | 21.3783 | 21.4567 | 21.4197 | 20.9248 | 21.0553 | 21.017 | 20.5717 | 20.7522 | 20.6226 | 20.6555 | 21.4584 | 21.6179 | 20.1873 | 20.3035 | 20.206 | 20.8732 | 21.7024 | 21.8981 | 20.8112 | 18.817 | 21.9432 | 20.2213 | 20.2669 |  | 20.3828 | 20.0676 | 20.1208 | 19.5493 |  | 18.6619 | 18.5631 | 18.4469 | 18.3249 | 18.4668 | 18.6897 | 19.3114 | 17.856 | 18.8996 | 18.1346 | 18.8613 | 18.8145 | 46.5709 | 50.134 | 47.0328 | 20.8712 |  |  | 1.7343 | 8.9114 | 9.0508 | 1.2606 | 1.2281 | 1.3271 | 2.2015 | -26.8364 | 0.29326 | 0.2516 | 0.11804 | 8.8327 | 9.0591 | 2.0256 | 21.4666 | 21.5891 | 21.6671 | 21.6582 | 21.4887 | 20.9496 | 20.2916 | 21.7195 | 21.8269 | 21.8655 | 21.8216 | 21.5744 | 21.0378 | 21.7987 | 18.4841 | 18.2305 | 18.1573 | 18.0569 | 18.0374 | 18.913 | 18.5368 | 21.6803 | 21.4865 | 21.2723 | 21.2996 | 21.076 | 20.9479 | 21.0267 | 20.7346 | 20.6549 | 20.2745 | 20.2349 | 20.0498 | 20.2006 | 0.10764 | 0.063106 | 20.5759 | 21.3794 | 21.5484 | 19.9823 | 21.0604 | 21.3176 | 20.711 | 21.4968 | 21.6281 | 20.4089 | 21.3805 | 21.7564 | 20.1998 | 20.2099 | 20.2337 | 20.2305 | 20.3358 |  | 20.4673 | 20.0737 | 20.2299 | 20.2181 | 20.3081 | 20.3341 |  | 20.3333 |  |  | 20.5338 | 20.4558 | 20.5358 | [5 empty] | 21.3153 | 20.1647 | 20.9672 | 21.1907 | 19.5102 | 20.588 | 20.9531 | 20.0276 | 20.3467 | 20.8771 | 19.5457 | 20.1343 | 20.6633 | 19.5678 | 19.9871 | 20.5327 | 19.7658 | 19.9936 | 19.421 | 19.9953 | 19.318 | 19.9794 | 19.6512 | 20.2636 | 20.8862 | 20.1241 | 20.0804 | 20.6655 | 19.4458 | 19.9549 | 20.4723 | 19.4246 | 19.9302 | 19.5902 | 19.9527 | 19.3183 | 20.0552 | 0.1316 | 20.969 | 0.051113 | 0.040275 | -26.5107 | 3.0885 |  |  | 1.5719 | 3.5532 | 3.5809 | 1.3364 | 1.3194 | 1.3715 | 1.7664 | 0.42507 | 0.42439 | 0.423 | 0.46022 | 0.45261 | 0.43867 | 0.42236
42843.4194 | -135 | 21.9717 | 22.1862 | 22.3099 | 22.2742 | 22.0166 | 21.5108 | 20.3721 | 21.7203 | 21.7825 | 21.777 | 21.7145 | 21.404 | 21.0742 | 21.6008 | 21.3707 | 21.4543 | 21.4214 | 20.9247 | 21.0591 | 21.0254 | 20.5702 | 20.7533 | 20.6292 | 20.6585 | 21.4521 | 21.6204 | 20.177 | 20.2973 | 20.2018 | 20.8789 | 21.7097 | 21.8992 | 20.8233 | 18.7923 | 21.9484 | 20.2326 | 20.2707 |  | 20.3908 | 20.0723 | 20.1225 | 19.555 |  | 18.6628 | 18.5571 | 18.4378 | 18.3221 | 18.4917 | 18.6822 | 19.2491 | 17.79 | 18.8938 | 18.135 | 18.859 | 18.8183 | 46.5926 | 50.1468 | 47.0431 | 20.8636 |  |  | 1.8834 | 8.8733 | 8.9555 | 1.1437 | 1.4502 | 1.0321 | 2.2455 | -27.0736 | 0.42909 | 0.28685 | 0.15589 | 8.8332 | 9.0594 | 2.0259 | 21.4651 | 21.5893 | 21.6633 | 21.6595 | 21.4894 | 20.9476 | 20.2881 | 21.7228 | 21.8269 | 21.8655 | 21.8185 | 21.5732 | 21.0374 | 21.7934 | 18.5127 | 18.2086 | 18.1369 | 18.0536 | 18.0658 | 18.9094 | 18.5338 | 21.696 | 21.4914 | 21.2793 | 21.3036 | 21.0788 | 20.9573 | 21.0444 | 20.7397 | 20.6689 | 20.2757 | 20.2396 | 20.0591 | 20.2062 | 0.17821 | 0.089544 | 20.5754 | 21.3866 | 21.5517 | 19.9901 | 21.0659 | 21.321 | 20.7094 | 21.5001 | 21.6371 | 20.4077 | 21.3851 | 21.7611 | 20.205 | 20.2117 | 20.2339 | 20.2318 | 20.3463 |  | 20.4711 | 20.077 | 20.2373 | 20.222 | 20.3122 | 20.346 |  | 20.342 |  |  | 20.5233 | 20.455 | 20.5405 | [5 empty] | 21.318 | 20.1696 | 20.9638 | 21.1873 | 19.4966 | 20.5836 | 20.9481 | 20.0397 | 20.3535 | 20.8871 | 19.5366 | 20.1391 | 20.6653 | 19.5623 | 19.9926 | 20.5274 | 19.7649 | 20.0131 | 19.4193 | 19.9971 | 19.3203 | 19.9773 | 19.6509 | 20.2502 | 20.8725 | 20.1239 | 20.0748 | 20.6635 | 19.4361 | 19.9526 | 20.4661 | 19.4225 | 19.9248 | 19.5848 | 19.948 | 19.3171 | 20.0496 | 0.11194 | 20.9711 | 0.051402 | 0.042002 | -26.5421 | 3.0886 |  |  | 1.6381 | 3.5455 | 3.5619 | 1.2729 | 1.4337 | 1.2095 | 1.784 | 0.4249 | 0.42455 | 0.42303 | 0.45662 | 0.45452 | 0.43889 | 0.42225
42843.4194 | -134 | 21.9766 | 22.1894 | 22.3088 | 22.2714 | 22.0178 | 21.5158 | 20.3731 | 21.7129 | 21.7815 | 21.7785 | 21.7152 | 21.4025 | 21.0709 | 21.5956 | 21.3668 | 21.4598 | 21.414 | 20.9293 | 21.0605 | 21.025 | 20.5588 | 20.7444 | 20.6257 | 20.6622 | 21.4493 | 21.6162 | 20.1785 | 20.2925 | 20.1942 | 20.8822 | 21.7028 | 21.9043 | 20.8191 | 18.7747 | 21.9423 | 20.2273 | 20.2764 |  | 20.3884 | 20.0678 | 20.127 | 19.5525 |  | 18.6637 | 18.5674 | 18.4495 | 18.339 | 18.4916 | 18.6844 | 19.1847 | 17.742 | 18.9021 | 18.1309 | 18.8627 | 18.8188 | 46.6217 | 50.1628 | 47.0558 | 20.87 |  |  | 1.8374 | 8.962 | 8.9338 | 0.89461 | 0.95872 | 1.0373 | 2.1036 | -26.9028 | 0.34269 | 0.20943 | -0.026568 | 8.8336 | 9.0601 | 2.0257 | 21.4732 | 21.5872 | 21.6736 | 21.6596 | 21.488 | 20.9444 | 20.2947 | 21.7257 | 21.8309 | 21.8733 | 21.8234 | 21.5755 | 21.0479 | 21.7896 | 18.4649 | 18.2042 | 18.1219 | 18.0474 | 18.0546 | 18.903 | 18.527 | 21.682 | 21.4885 | 21.2807 | 21.3086 | 21.0798 | 20.9582 | 21.0364 | 20.734 | 20.6641 | 20.2821 | 20.241 | 20.062 | 20.2104 | 0.098592 | 0.087642 | 20.5711 | 21.3907 | 21.5509 | 19.9923 | 21.0616 | 21.3228 | 20.7042 | 21.4911 | 21.6307 | 20.4106 | 21.3798 | 21.7608 | 20.1979 | 20.2051 | 20.2324 | 20.2299 | 20.3412 |  | 20.4762 | 20.0818 | 20.2328 | 20.2216 | 20.3137 | 20.3453 |  | 20.3381 |  |  | 20.5322 | 20.4608 | 20.541 | [5 empty] | 21.3143 | 20.1811 | 20.9577 | 21.1958 | 19.5137 | 20.58 | 20.9545 | 20.0283 | 20.3384 | 20.8642 | 19.519 | 20.1185 | 20.6528 | 19.5607 | 19.9847 | 20.5274 | 19.7574 | 20.0026 | 19.4028 | 19.9934 | 19.3072 | 19.9722 | 19.6426 | 20.2491 | 20.8857 | 20.1202 | 20.074 | 20.6727 | 19.4351 | 19.9577 | 20.4714 | 19.4313 | 19.9326 | 19.5917 | 19.9575 | 19.3141 | 20.0538 | 0.011027 | 20.9683 | 0.051661 | 0.041734 | -26.5912 | 3.0886 |  |  | 1.6179 | 3.5633 | 3.5577 | 1.1258 | 1.1657 | 1.2125 | 1.7267 | 0.42522 | 0.42426 | 0.42309 | 0.46119 | 0.4554 | 0.43878 | 0.42234
42843.4194 | -133 | 21.9684 | 22.1841 | 22.3125 | 22.2656 | 22.0136 | 21.5152 | 20.3681 | 21.7073 | 21.7795 | 21.7777 | 21.7188 | 21.4055 | 21.0724 | 21.5962 | 21.3851 | 21.4654 | 21.4225 | 20.934 | 21.0717 | 21.0201 | 20.5754 | 20.7602 | 20.6293 | 20.665 | 21.4671 | 21.6207 | 20.1911 | 20.3024 | 20.1967 | 20.8828 | 21.6984 | 21.895 | 20.8197 | 18.7819 | 21.9392 | 20.2263 | 20.2724 |  | 20.384 | 20.0651 | 20.1253 | 19.5416 |  | 18.6616 | 18.5676 | 18.4461 | 18.3371 | 18.5019 | 18.6908 | 19.1962 | 17.7352 | 18.9009 | 18.1401 | 18.8648 | 18.8205 | 46.6509 | 50.1787 | 47.0618 | 20.8727 |  |  | 1.8158 | 8.9147 | 8.5257 | 1.1147 | 1.2531 | 1.3113 | 2.2146 | -26.5834 | 0.21561 | 0.35818 | 0.064399 | 8.8326 | 9.0591 | 2.0254 | 21.465 | 21.585 | 21.6614 | 21.6537 | 21.4872 | 20.9475 | 20.2897 | 21.7261 | 21.8251 | 21.8674 | 21.811 | 21.5674 | 21.0304 | 21.7897 | 18.4235 | 18.2216 | 18.1152 | 18.0368 | 18.0509 | 18.9047 | 18.5225 | 21.6708 | 21.48 | 21.2738 | 21.2972 | 21.0712 | 20.9499 | 21.0306 | 20.7272 | 20.6536 | 20.2722 | 20.2315 | 20.0448 | 20.2031 | -0.023104 | 0.04808 | 20.5772 | 21.3804 | 21.5517 | 19.9915 | 21.0641 | 21.3157 | 20.7074 | 21.489 | 21.6348 | 20.4145 | 21.3766 | 21.7656 | 20.1967 | 20.2098 | 20.2343 | 20.2272 | 20.3445 |  | 20.4792 | 20.0676 | 20.2363 | 20.2147 | 20.3117 | 20.344 |  | 20.3328 |  |  | 20.5264 | 20.4681 | 20.5392 | [5 empty] | 21.314 | 20.1693 | 20.965 | 21.1844 | 19.5148 | 20.5772 | 20.9578 | 20.0411 | 20.3571 | 20.8773 | 19.5309 | 20.1362 | 20.6615 | 19.5732 | 19.9947 | 20.5377 | 19.7651 | 20.0046 | 19.4233 | 20.0043 | 19.3186 | 19.9803 | 19.6241 | 20.2439 | 20.8698 | 20.1065 | 20.0596 | 20.6581 | 19.427 | 19.9342 | 20.4634 | 19.4102 | 19.916 | 19.577 | 19.9418 | 19.3054 | 20.0413 | 0.16703 | 20.9732 | 0.051895 | 0.041436 | -26.5385 | 3.0886 |  |  | 1.6084 | 3.5539 | 3.4755 | 1.2567 | 1.3327 | 1.3633 | 1.7717 | 0.42523 | 0.42478 | 0.42322 | 0.46598 | 0.45561 | 0.43905 | 0.42221
42843.4194 | -132 | 21.9753 | 22.1924 | 22.3141 | 22.2785 | 22.0175 | 21.517 | 20.3722 | 21.7079 | 21.7809 | 21.7822 | 21.7227 | 21.4149 | 21.0789 | 21.5985 | 21.3852 | 21.4663 | 21.4196 | 20.9364 | 21.0751 | 21.0222 | 20.5823 | 20.7644 | 20.6294 | 20.6725 | 21.4676 | 21.6272 | 20.1903 | 20.3099 | 20.1953 | 20.8755 | 21.7045 | 21.8992 | 20.8182 | 18.7962 | 21.9421 | 20.226 | 20.2789 |  | 20.3907 | 20.068 | 20.1226 | 19.5454 |  | 18.6583 | 18.5588 | 18.4378 | 18.3343 | 18.499 | 18.6882 | 19.2002 | 17.7513 | 18.8914 | 18.1371 | 18.8554 | 18.8244 | 46.6784 | 50.1852 | 47.0743 | 20.8687 |  |  | 1.888 | 8.9259 | 9.0179 | 1.1726 | 0.90812 | 1.0511 | 2.1568 | -26.4047 | 0.25667 | 0.25244 | 0.083842 | 8.8332 | 9.0594 | 2.0261 | 21.4682 | 21.5917 | 21.6756 | 21.661 | 21.4894 | 20.9473 | 20.2969 | 21.7222 | 21.8321 | 21.871 | 21.8113 | 21.5736 | 21.0362 | 21.7993 | 18.3999 | 18.2238 | 18.1139 | 18.0313 | 18.0538 | 18.9052 | 18.5221 | 21.6842 | 21.487 | 21.2786 | 21.3027 | 21.0698 | 20.955 | 21.0342 | 20.7279 | 20.6585 | 20.2771 | 20.2419 | 20.0482 | 20.2054 | 0.022114 | 0.14584 | 20.5717 | 21.3839 | 21.5495 | 19.9928 | 21.0653 | 21.3155 | 20.7051 | 21.4941 | 21.6358 | 20.4123 | 21.3783 | 21.7536 | 20.1999 | 20.2118 | 20.2327 | 20.2282 | 20.3429 |  | 20.469 | 20.0636 | 20.235 | 20.2038 | 20.3081 | 20.3436 |  | 20.3369 |  |  | 20.5253 | 20.4566 | 20.5365 | [5 empty] | 21.3028 | 20.1613 | 20.9619 | 21.1836 | 19.5004 | 20.5774 | 20.9528 | 20.0289 | 20.3449 | 20.8726 | 19.5246 | 20.1303 | 20.6586 | 19.5686 | 19.9918 | 20.5256 | 19.7601 | 20.0054 | 19.4163 | 19.9935 | 19.3179 | 19.9716 | 19.6352 | 20.2533 | 20.8721 | 20.1121 | 20.075 | 20.6623 | 19.4348 | 19.9392 | 20.4696 | 19.4225 | 19.9263 | 19.5877 | 19.9521 | 19.3163 | 20.0472 | 0.0078735 | 20.971 | 0.051445 | 0.042735 | -26.4665 | 3.0886 |  |  | 1.6401 | 3.556 | 3.5743 | 1.2889 | 1.1345 | 1.2206 | 1.7484 | 0.42493 | 0.42484 | 0.4234 | 0.46867 | 0.45571 | 0.43894 | 0.42231
42843.4194 | -131 | 21.9802 | 22.1869 | 22.3146 | 22.2741 | 22.0204 | 21.5124 | 20.3714 | 21.7106 | 21.7798 | 21.7807 | 21.7248 | 21.4113 | 21.0788 | 21.5997 | 21.3775 | 21.4564 | 21.4179 | 20.9298 | 21.0602 | 21.016 | 20.5712 | 20.7497 | 20.6245 | 20.6604 | 21.4487 | 21.613 | 20.1803 | 20.3016 | 20.1917 | 20.8818 | 21.7086 | 21.9027 | 20.8169 | 18.7621 | 21.9512 | 20.2285 | 20.2866 |  | 20.3907 | 20.0758 | 20.1279 | 19.5492 |  | 18.6616 | 18.5756 | 18.4396 | 18.347 | 18.5057 | 18.7088 | 19.136 | 17.7947 | 18.9044 | 18.1243 | 18.857 | 18.8196 | 46.6899 | 50.1843 | 47.0665 | 20.8621 |  |  | 1.7027 | 8.6702 | 8.8687 | 1.329 | 0.68207 | 1.0091 | 2.1121 | -26.2877 | 0.40924 | 0.20461 | 0.014055 | 8.8327 | 9.0591 | 2.0258 | 21.4724 | 21.5964 | 21.6807 | 21.6645 | 21.4938 | 20.9529 | 20.3032 | 21.734 | 21.835 | 21.8723 | 21.8189 | 21.5807 | 21.0427 | 21.7957 | 18.3793 | 18.2037 | 18.12 | 18.0285 | 18.0445 | 18.9069 | 18.5225 | 21.6797 | 21.4886 | 21.2761 | 21.2978 | 21.0682 | 20.9556 | 21.0338 | 20.7281 | 20.6558 | 20.274 | 20.2408 | 20.0587 | 20.2028 | 0.087582 | 0.092016 | 20.5697 | 21.3783 | 21.5491 | 19.9843 | 21.0646 | 21.3172 | 20.7093 | 21.4952 | 21.6317 | 20.4117 | 21.3694 | 21.7548 | 20.2012 | 20.2085 | 20.2311 | 20.2265 | 20.3446 |  | 20.4692 | 20.0616 | 20.2317 | 20.1951 | 20.3104 | 20.3374 |  | 20.3307 |  |  | 20.5279 | 20.4591 | 20.5393 | [5 empty] | 21.3155 | 20.1736 | 20.9588 | 21.1972 | 19.4857 | 20.5833 | 20.9509 | 20.0247 | 20.3432 | 20.8667 | 19.5239 | 20.1232 | 20.6587 | 19.5669 | 19.9804 | 20.5232 | 19.7564 | 20.0078 | 19.4113 | 19.9939 | 19.3181 | 19.975 | 19.6413 | 20.257 | 20.8817 | 20.1144 | 20.075 | 20.6661 | 19.4411 | 19.9464 | 20.4712 | 19.4187 | 19.9254 | 19.5868 | 19.9524 | 19.3154 | 20.0522 | 0.019003 | 20.9712 | 0.051482 | 0.043025 | -26.5325 | 3.0886 |  |  | 1.5575 | 3.5049 | 3.5447 | 1.3722 | 0.98326 | 1.196 | 1.7303 | 0.42489 | 0.42479 | 0.42372 | 0.47115 | 0.45508 | 0.43891 | 0.42228
42843.4194 | -130 | 21.9775 | 22.1905 | 22.3089 | 22.2747 | 22.0284 | 21.5183 | 20.3761 | 21.7095 | 21.7824 | 21.7757 | 21.727 | 21.4085 | 21.0707 | 21.5917 | 21.3754 | 21.4562 | 21.4114 | 20.9266 | 21.0561 | 21.0126 | 20.5681 | 20.7501 | 20.6189 | 20.653 | 21.452 | 21.6159 | 20.176 | 20.2943 | 20.1833 | 20.8905 | 21.7088 | 21.8995 | 20.821 | 18.7447 | 21.9511 | 20.2259 | 20.2854 |  | 20.3911 | 20.0726 | 20.1283 | 19.54 |  | 18.6744 | 18.5723 | 18.4433 | 18.3558 | 18.512 | 18.7255 | 19.0375 | 17.7893 | 18.8997 | 18.0963 | 18.8579 | 18.8289 | 46.718 | 50.1973 | 47.0896 | 20.8682 |  |  | 1.8618 | 8.9627 | 9.2932 | 1.0425 | 1.2978 | 1.4171 | 2.2337 | -26.2122 | 0.29326 | 0.28076 | 0.02204 | 8.8334 | 9.0597 | 2.0255 | 21.4716 | 21.5953 | 21.6724 | 21.663 | 21.487 | 20.949 | 20.2967 | 21.7223 | 21.8364 | 21.8755 | 21.8159 | 21.574 | 21.0407 | 21.7934 | 18.358 | 18.1696 | 18.1187 | 18.023 | 18.0417 | 18.9051 | 18.5218 | 21.6855 | 21.4943 | 21.2807 | 21.2948 | 21.0733 | 20.9531 | 21.0299 | 20.7254 | 20.6555 | 20.2801 | 20.2329 | 20.0502 | 20.1935 | 0.12651 | 0.11142 | 20.5736 | 21.382 | 21.5441 | 19.9883 | 21.0596 | 21.3203 | 20.703 | 21.4927 | 21.6253 | 20.4111 | 21.3777 | 21.7552 | 20.1964 | 20.2121 | 20.2367 | 20.2269 | 20.362 |  | 20.4781 | 20.0675 | 20.2427 | 20.2145 | 20.317 | 20.3465 |  | 20.3365 |  |  | 20.5305 | 20.4626 | 20.5377 | [5 empty] | 21.3066 | 20.1764 | 20.9595 | 21.1938 | 19.473 | 20.5824 | 20.9557 | 20.0264 | 20.346 | 20.8671 | 19.525 | 20.1222 | 20.6548 | 19.5634 | 19.9873 | 20.5294 | 19.756 | 20.0115 | 19.4155 | 19.987 | 19.3174 | 19.9705 | 19.6391 | 20.2596 | 20.8875 | 20.1199 | 20.0775 | 20.67 | 19.4463 | 19.9585 | 20.4747 | 19.4137 | 19.9307 | 19.5899 | 19.9572 | 19.3248 | 20.054 | 0.01047 | 20.9692 | 0.051772 | 0.043105 | -26.5099 | 3.0886 |  |  | 1.6286 | 3.5634 | 3.6286 | 1.2153 | 1.3563 | 1.4173 | 1.7794 | 0.4247 | 0.42499 | 0.4234 | 0.47331 | 0.45514 | 0.43908 | 0.42275
42843.4194 | -129 | 21.9782 | 22.1822 | 22.305 | 22.2689 | 22.0135 | 21.5126 | 20.371 | 21.7049 | 21.7801 | 21.7699 | 21.7224 | 21.3948 | 21.0765 | 21.5945 | 21.375 | 21.4605 | 21.4134 | 20.9237 | 21.062 | 21.0186 | 20.576 | 20.7523 | 20.6204 | 20.6591 | 21.455 | 21.6162 | 20.1773 | 20.2952 | 20.1862 | 20.8791 | 21.7039 | 21.895 | 20.8149 | 18.7211 | 21.9549 | 20.2249 | 20.2814 |  | 20.3872 | 20.0674 | 20.1151 | 19.5333 |  | 18.6681 | 18.5776 | 18.4442 | 18.3608 | 18.514 | 18.7189 | 18.9365 | 17.8052 | 18.8961 | 18.1177 | 18.8529 | 18.8179 | 46.7317 | 50.1956 | 47.083 | 20.8617 |  |  | 1.8848 | 9.0652 | 9.0481 | 1.1312 | 1.3109 | 1.3508 | 2.1634 | -26.017 | 0.18876 | 0.25852 | 0.25084 | 8.8332 | 9.0595 | 2.0259 | 21.4696 | 21.598 | 21.6742 | 21.6587 | 21.4922 | 20.9528 | 20.3002 | 21.7244 | 21.8391 | 21.8725 | 21.8237 | 21.5744 | 21.0408 | 21.7992 | 18.3367 | 18.1471 | 18.107 | 18.0196 | 18.0337 | 18.8963 | 18.5201 | 21.6849 | 21.4825 | 21.2731 | 21.2933 | 21.0701 | 20.9518 | 21.0357 | 20.7323 | 20.6536 | 20.2784 | 20.2396 | 20.0573 | 20.1983 | 0.1212 | 0.12017 | 20.5831 | 21.3895 | 21.5571 | 19.9942 | 21.0705 | 21.3231 | 20.7087 | 21.4983 | 21.6341 | 20.4171 | 21.383 | 21.7612 | 20.2006 | 20.2144 | 20.2377 | 20.2328 | 20.3511 |  | 20.4696 | 20.0571 | 20.2351 | 20.207 | 20.3097 | 20.3415 |  | 20.3306 |  |  | 20.5291 | 20.4654 | 20.5409 | [5 empty] | 21.311 | 20.1748 | 20.9673 | 21.1962 | 19.4829 | 20.5929 | 20.9572 | 20.0261 | 20.3467 | 20.8661 | 19.522 | 20.1269 | 20.6503 | 19.5599 | 19.9897 | 20.5327 | 19.7576 | 20.0106 | 19.4171 | 19.9925 | 19.3207 | 19.9665 | 19.6377 | 20.2547 | 20.8814 | 20.1184 | 20.0774 | 20.6695 | 19.4373 | 19.9607 | 20.4652 | 19.4155 | 19.9311 | 19.594 | 19.9492 | 19.3208 | 20.057 | -0.016427 | 20.9711 | 0.050749 | 0.042016 | -26.5095 | 3.0886 |  |  | 1.6386 | 3.5838 | 3.5804 | 1.266 | 1.3632 | 1.3837 | 1.7512 | 0.42472 | 0.42503 | 0.42336 | 0.47464 | 0.45625 | 0.43923 | 0.42255
42843.4194 | -128 | 21.9762 | 22.184 | 22.3072 | 22.266 | 22.0161 | 21.5117 | 20.3652 | 21.7055 | 21.7768 | 21.7782 | 21.7101 | 21.4058 | 21.0657 | 21.5946 | 21.3714 | 21.4523 | 21.41 | 20.9189 | 21.0589 | 21.0135 | 20.5674 | 20.7452 | 20.6148 | 20.662 | 21.4485 | 21.6089 | 20.1748 | 20.2855 | 20.1774 | 20.8773 | 21.7071 | 21.9031 | 20.8161 | 18.7106 | 21.9432 | 20.2234 | 20.2783 |  | 20.3898 | 20.0611 | 20.1174 | 19.5296 |  | 18.6696 | 18.5818 | 18.4495 | 18.3514 | 18.5378 | 18.7241 | 18.8614 | 17.8093 | 18.9052 | 18.1163 | 18.8618 | 18.8254 | 46.7547 | 50.1978 | 47.1001 | 20.8713 |  |  | 1.8053 | 8.7616 | 8.92 | 1.007 | 1.0271 | 0.77908 | 2.1246 | -25.7522 | 0.20802 | 0.062361 | -0.0019166 | 8.8337 | 9.0598 | 2.0256 | 21.4664 | 21.5872 | 21.6739 | 21.6577 | 21.4878 | 20.9475 | 20.2978 | 21.7225 | 21.8298 | 21.8667 | 21.8173 | 21.5714 | 21.0345 | 21.7909 | 18.3295 | 18.1467 | 18.1131 | 18.0259 | 18.0355 | 18.9076 | 18.53 | 21.6866 | 21.4905 | 21.277 | 21.3004 | 21.0742 | 20.9549 | 21.0416 | 20.7343 | 20.6539 | 20.2822 | 20.2374 | 20.0537 | 20.1982 | 0.070085 | 0.046939 | 20.5743 | 21.3848 | 21.5547 | 19.9946 | 21.0643 | 21.3179 | 20.7034 | 21.5037 | 21.6294 | 20.4092 | 21.3774 | 21.7558 | 20.1995 | 20.2184 | 20.2362 | 20.226 | 20.3503 |  | 20.4643 | 20.0577 | 20.2278 | 20.2092 | 20.3122 | 20.335 |  | 20.33 |  |  | 20.5305 | 20.4629 | 20.543 | [5 empty] | 21.3172 | 20.1729 | 20.9671 | 21.1984 | 19.4924 | 20.5905 | 20.9546 | 20.0256 | 20.3477 | 20.8645 | 19.5226 | 20.126 | 20.6521 | 19.5632 | 19.9875 | 20.531 | 19.7529 | 20.0064 | 19.4199 | 19.9887 | 19.3185 | 19.9681 | 19.6325 | 20.2496 | 20.8775 | 20.1119 | 20.0726 | 20.6645 | 19.4382 | 19.9566 | 20.4592 | 19.4156 | 19.923 | 19.5946 | 19.9501 | 19.3188 | 20.0556 | 0.037368 | 20.9726 | 0.050189 | 0.039963 | -26.5735 | 3.0886 |  |  | 1.6037 | 3.5233 | 3.555 | 1.1945 | 1.2066 | 1.0509 | 1.7354 | 0.42456 | 0.42477 | 0.42339 | 0.47677 | 0.45672 | 0.43929 | 0.42269
42843.4194 | -127 | 21.9735 | 22.1834 | 22.306 | 22.2755 | 22.0125 | 21.5117 | 20.373 | 21.7129 | 21.7742 | 21.7794 | 21.7163 | 21.4032 | 21.0776 | 21.5939 | 21.3757 | 21.462 | 21.4154 | 20.9234 | 21.0666 | 21.0158 | 20.564 | 20.7549 | 20.6195 | 20.664 | 21.4527 | 21.6197 | 20.1803 | 20.2944 | 20.1861 | 20.8723 | 21.7017 | 21.8877 | 20.8124 | 18.7348 | 21.9404 | 20.2224 | 20.2745 |  | 20.384 | 20.0615 | 20.112 | 19.5292 |  | 18.6764 | 18.5803 | 18.4611 | 18.3549 | 18.5477 | 18.7247 | 18.7995 | 17.7706 | 18.9063 | 18.1097 | 18.8621 | 18.8262 | 46.7748 | 50.205 | 47.1177 | 20.8716 |  |  | 1.9702 | 8.799 | 9.0402 | 1.1844 | 1.4726 | 1.5157 | 2.3217 | -25.8967 | 0.16832 | 0.1937 | 0.069433 | 8.8329 | 9.0595 | 2.0257 | 21.4744 | 21.5888 | 21.673 | 21.6648 | 21.4888 | 20.9535 | 20.3005 | 21.7293 | 21.8332 | 21.8718 | 21.8248 | 21.5792 | 21.0426 | 21.8048 | 18.3306 | 18.1414 | 18.1131 | 18.0345 | 18.0331 | 18.9129 | 18.5287 | 21.6833 | 21.496 | 21.2715 | 21.3067 | 21.0785 | 20.95 | 21.0398 | 20.7377 | 20.656 | 20.2812 | 20.2465 | 20.0571 | 20.2009 | 0.095446 | 0.073757 | 20.5721 | 21.3799 | 21.5557 | 19.9828 | 21.0651 | 21.3159 | 20.7051 | 21.494 | 21.6291 | 20.4106 | 21.3771 | 21.7571 | 20.2026 | 20.2131 | 20.2336 | 20.2186 | 20.3669 |  | 20.4657 | 20.0584 | 20.2261 | 20.2098 | 20.3069 | 20.3346 |  | 20.3396 |  |  | 20.5269 | 20.459 | 20.538 | [5 empty] | 21.3125 | 20.1652 | 20.9607 | 21.1909 | 19.4869 | 20.5857 | 20.9489 | 20.0178 | 20.3417 | 20.8581 | 19.5168 | 20.1181 | 20.6483 | 19.5559 | 19.9803 | 20.5215 | 19.7511 | 20.0029 | 19.4153 | 19.9815 | 19.3162 | 19.971 | 19.6276 | 20.2464 | 20.8732 | 20.1109 | 20.0697 | 20.6649 | 19.4384 | 19.9507 | 20.4611 | 19.4162 | 19.9211 | 19.5853 | 19.9441 | 19.3193 | 20.0501 | -0.030525 | 20.9728 | 0.050337 | 0.039339 | -26.5565 | 3.0886 |  |  | 1.6753 | 3.5308 | 3.5789 | 1.2954 | 1.4448 | 1.4658 | 1.8141 | 0.42415 | 0.42469 | 0.42319 | 0.47726 | 0.45657 | 0.43927 | 0.42258
42843.4194 | -126 | 21.9692 | 22.1863 | 22.309 | 22.2722 | 22.0145 | 21.5141 | 20.3724 | 21.7111 | 21.7737 | 21.7749 | 21.716 | 21.4006 | 21.0696 | 21.595 | 21.3767 | 21.4675 | 21.4192 | 20.9305 | 21.0669 | 21.0221 | 20.5744 | 20.7599 | 20.6243 | 20.6677 | 21.4602 | 21.6224 | 20.1852 | 20.2974 | 20.1866 | 20.8801 | 21.7074 | 21.8953 | 20.8192 | 18.7332 | 21.9483 | 20.2267 | 20.282 |  | 20.3896 | 20.0666 | 20.1187 | 19.5284 |  | 18.6709 | 18.5744 | 18.4631 | 18.3685 | 18.5687 | 18.7211 | 18.8546 | 17.7491 | 18.9005 | 18.0993 | 18.857 | 18.8217 | 46.7735 | 50.2 | 47.1314 | 20.8738 |  |  | 1.9754 | 8.6236 | 8.7196 | 1.168 | 1.4864 | 1.6399 | 2.3211 | -26.0728 | 0.32984 | 0.10033 | 0.091307 | 8.8333 | 9.0595 | 2.0261 | 21.4634 | 21.5876 | 21.6721 | 21.6617 | 21.4915 | 20.9494 | 20.2931 | 21.7194 | 21.8394 | 21.8698 | 21.825 | 21.5728 | 21.0312 | 21.7963 | 18.3165 | 18.1176 | 18.1195 | 18.0362 | 18.0265 | 18.9086 | 18.5275 | 21.6828 | 21.4862 | 21.2702 | 21.3062 | 21.0756 | 20.9497 | 21.0399 | 20.7347 | 20.6605 | 20.2828 | 20.2439 | 20.0534 | 20.2008 | 0.067529 | 0.07623 | 20.57 | 21.3814 | 21.5486 | 19.9833 | 21.0689 | 21.3211 | 20.7073 | 21.4964 | 21.6255 | 20.4088 | 21.3769 | 21.759 | 20.1973 | 20.2131 | 20.2336 | 20.2187 | 20.3684 |  | 20.4693 | 20.0514 | 20.2295 | 20.223 | 20.3148 | 20.3334 |  | 20.3426 |  |  | 20.5219 | 20.4597 | 20.5364 | [5 empty] | 21.3109 | 20.1655 | 20.9624 | 21.1824 | 19.4827 | 20.5778 | 20.9441 | 20.0181 | 20.3363 | 20.8606 | 19.5207 | 20.1147 | 20.6432 | 19.553 | 19.9829 | 20.5259 | 19.7505 | 20.0068 | 19.4181 | 19.9874 | 19.3278 | 19.976 | 19.6257 | 20.2421 | 20.8673 | 20.1077 | 20.0649 | 20.6552 | 19.4346 | 19.941 | 20.468 | 19.4139 | 19.9171 | 19.5804 | 19.9449 | 19.3139 | 20.0494 | 0.0011955 | 20.971 | 0.051772 | 0.040058 | -26.5576 | 3.0886 |  |  | 1.6776 | 3.4954 | 3.5148 | 1.2864 | 1.4515 | 1.5247 | 1.8139 | 0.42423 | 0.425 | 0.42309 | 0.47833 | 0.45572 | 0.43943 | 0.42263
42843.4194 | -125 | 21.9687 | 22.1815 | 22.3053 | 22.2658 | 22.0135 | 21.5109 | 20.3704 | 21.7112 | 21.7751 | 21.7731 | 21.711 | 21.406 | 21.0713 | 21.591 | 21.3805 | 21.4622 | 21.4234 | 20.9325 | 21.0672 | 21.0286 | 20.5759 | 20.7593 | 20.6233 | 20.6653 | 21.4709 | 21.619 | 20.1873 | 20.2936 | 20.1853 | 20.8778 | 21.7081 | 21.8926 | 20.8125 | 18.7153 | 21.9455 | 20.2248 | 20.2804 |  | 20.388 | 20.0746 | 20.1185 | 19.5349 |  | 18.6712 | 18.5778 | 18.4593 | 18.3746 | 18.5773 | 18.7376 | 18.9759 | 17.7529 | 18.9068 | 18.1243 | 18.8598 | 18.8244 | 46.7954 | 50.2041 | 47.1444 | 20.8736 |  |  | 1.9623 | 8.8207 | 9.037 | 1.1614 | 1.1355 | 1.176 | 2.5465 | -26.0788 | 0.15996 | 0.1853 | 0.072384 | 8.8339 | 9.0603 | 2.0254 | 21.4693 | 21.5893 | 21.675 | 21.6656 | 21.4953 | 20.949 | 20.2959 | 21.7286 | 21.8416 | 21.8689 | 21.8249 | 21.5768 | 21.0447 | 21.796 | 18.3156 | 18.0975 | 18.1267 | 18.0348 | 18.0259 | 18.9075 | 18.5239 | 21.6876 | 21.4861 | 21.279 | 21.3092 | 21.0727 | 20.9598 | 21.041 | 20.7289 | 20.6616 | 20.2873 | 20.2471 | 20.0599 | 20.2013 | 0.16465 | 0.139 | 20.5786 | 21.3851 | 21.5491 | 19.993 | 21.0714 | 21.3227 | 20.7048 | 21.4998 | 21.6278 | 20.4106 | 21.3829 | 21.7579 | 20.2017 | 20.2145 | 20.2355 | 20.2297 | 20.3733 |  | 20.4745 | 20.0556 | 20.2296 | 20.2285 | 20.3164 | 20.3336 |  | 20.3483 |  |  | 20.5247 | 20.4642 | 20.5428 | [5 empty] | 21.3167 | 20.171 | 20.9622 | 21.1856 | 19.4875 | 20.5807 | 20.9553 | 20.0273 | 20.3434 | 20.8685 | 19.5374 | 20.1354 | 20.658 | 19.5612 | 19.9988 | 20.5376 | 19.7565 | 20.0192 | 19.4282 | 20.0007 | 19.3257 | 19.9809 | 19.6195 | 20.2368 | 20.8684 | 20.1039 | 20.0621 | 20.6486 | 19.4317 | 19.9365 | 20.4678 | 19.4126 | 19.9121 | 19.584 | 19.947 | 19.3154 | 20.0446 | 0.094131 | 20.9693 | 0.051839 | 0.040449 | -26.6024 | 3.0886 |  |  | 1.672 | 3.5352 | 3.5782 | 1.2828 | 1.2687 | 1.2911 | 1.9 | 0.42427 | 0.42488 | 0.42299 | 0.4783 | 0.4545 | 0.43919 | 0.42277
42843.4194 | -124 | 21.9674 | 22.1836 | 22.3087 | 22.2696 | 22.0073 | 21.5118 | 20.3678 | 21.7068 | 21.7743 | 21.7777 | 21.7109 | 21.4064 | 21.0751 | 21.5869 | 21.376 | 21.4555 | 21.4177 | 20.9192 | 21.057 | 21.0209 | 20.5656 | 20.7516 | 20.6182 | 20.659 | 21.4642 | 21.6093 | 20.175 | 20.292 | 20.1769 | 20.886 | 21.7046 | 21.8921 | 20.8082 | 18.6768 | 21.9454 | 20.2177 | 20.2724 |  | 20.382 | 20.0717 | 20.1106 | 19.5347 |  | 18.6761 | 18.5849 | 18.4701 | 18.3924 | 18.5939 | 18.7433 | 19.1094 | 17.7786 | 18.9154 | 18.1641 | 18.8634 | 18.8226 | 46.7933 | 50.202 | 47.1446 | 20.8722 |  |  | 1.8099 | 8.6328 | 8.5408 | 0.96755 | 1.0704 | 1.1214 | 2.4657 | -26.0945 | 0.27477 | 0.037395 | 0.12551 | 8.8336 | 9.0599 | 2.0259 | 21.477 | 21.5886 | 21.6767 | 21.6628 | 21.49 | 20.9526 | 20.3054 | 21.7255 | 21.8445 | 21.87 | 21.8293 | 21.5826 | 21.046 | 21.7967 | 18.3223 | 18.0888 | 18.1121 | 18.0351 | 18.0297 | 18.9089 | 18.5233 | 21.6723 | 21.4825 | 21.273 | 21.2863 | 21.0753 | 20.9534 | 21.0308 | 20.7281 | 20.6548 | 20.2743 | 20.2373 | 20.057 | 20.195 | 0.041578 | 0.045608 | 20.578 | 21.3838 | 21.5537 | 19.9926 | 21.0582 | 21.3156 | 20.7106 | 21.4931 | 21.6293 | 20.4071 | 21.379 | 21.7535 | 20.2058 | 20.2205 | 20.2273 | 20.2265 | 20.3762 |  | 20.4671 | 20.0598 | 20.2289 | 20.2304 | 20.3124 | 20.3274 |  | 20.344 |  |  | 20.5203 | 20.4578 | 20.5362 | [5 empty] | 21.3083 | 20.1694 | 20.9606 | 21.1858 | 19.4931 | 20.5787 | 20.9507 | 20.0254 | 20.3488 | 20.8658 | 19.5244 | 20.1369 | 20.6607 | 19.5664 | 19.9997 | 20.5327 | 19.75 | 20.0142 | 19.4229 | 19.9954 | 19.3233 | 19.978 | 19.6173 | 20.2347 | 20.8696 | 20.1008 | 20.0634 | 20.6558 | 19.4305 | 19.9396 | 20.4635 | 19.4146 | 19.9095 | 19.5808 | 19.9457 | 19.3207 | 20.0475 | 0.12418 | 20.9704 | 0.052332 | 0.040943 | -26.5433 | 3.0886 |  |  | 1.6057 | 3.4973 | 3.4787 | 1.1708 | 1.2319 | 1.2609 | 1.8696 | 0.42394 | 0.42475 | 0.42281 | 0.47772 | 0.45605 | 0.43896 | 0.42251
42843.4194 | -123 | 21.9699 | 22.1801 | 22.304 | 22.2717 | 22.0159 | 21.5143 | 20.3723 | 21.7129 | 21.7775 | 21.7768 | 21.7148 | 21.4065 | 21.075 | 21.5996 | 21.3715 | 21.4616 | 21.4096 | 20.9233 | 21.0606 | 21.0229 | 20.5684 | 20.7528 | 20.626 | 20.6542 | 21.4464 | 21.6123 | 20.1744 | 20.2872 | 20.169 | 20.8754 | 21.697 | 21.8874 | 20.8121 | 18.6678 | 21.9448 | 20.2208 | 20.2685 |  | 20.3839 | 20.0633 | 20.1151 | 19.5275 |  | 18.6694 | 18.584 | 18.4597 | 18.3853 | 18.5889 | 18.7596 | 19.1516 | 17.8006 | 18.9085 | 18.1019 | 18.8689 | 18.8245 | 46.7777 | 50.1986 | 47.143 | 20.8735 |  |  | 1.8821 | 8.6702 | 8.9975 | 1.1667 | 1.2327 | 1.1589 | 2.3533 | -26.1708 | 0.34638 | 0.009701 | 0.082627 | 8.8335 | 9.0599 | 2.0258 | 21.4664 | 21.5861 | 21.6692 | 21.6572 | 21.4818 | 20.9466 | 20.2952 | 21.719 | 21.831 | 21.8622 | 21.8228 | 21.5797 | 21.0454 | 21.7928 | 18.3269 | 18.0792 | 18.0985 | 18.0379 | 18.0306 | 18.904 | 18.5189 | 21.6836 | 21.4888 | 21.2772 | 21.3015 | 21.0762 | 20.9483 | 21.0356 | 20.7278 | 20.6572 | 20.2796 | 20.2478 | 20.0577 | 20.1999 | 0.096626 | 0.10267 | 20.5672 | 21.379 | 21.5428 | 19.9839 | 21.0557 | 21.3201 | 20.7005 | 21.489 | 21.6213 | 20.396 | 21.374 | 21.7481 | 20.2001 | 20.2097 | 20.2288 | 20.2183 | 20.3762 |  | 20.4757 | 20.0665 | 20.224 | 20.2302 | 20.3105 | 20.3358 |  | 20.3345 |  |  | 20.5226 | 20.4535 | 20.5345 | [5 empty] | 21.3072 | 20.1723 | 20.9569 | 21.186 | 19.4968 | 20.5803 | 20.9572 | 20.0201 | 20.3406 | 20.8621 | 19.523 | 20.1265 | 20.65 | 19.5535 | 19.9941 | 20.5261 | 19.7454 | 20.0102 | 19.4274 | 19.9858 | 19.3122 | 19.9739 | 19.6213 | 20.2336 | 20.8727 | 20.1096 | 20.0691 | 20.6677 | 19.4344 | 19.9342 | 20.4621 | 19.4105 | 19.9167 | 19.5869 | 19.9437 | 19.3192 | 20.0425 | -0.031823 | 20.9724 | 0.052874 | 0.041059 | -26.5142 | 3.0885 |  |  | 1.6374 | 3.5049 | 3.5704 | 1.2857 | 1.322 | 1.2818 | 1.8265 | 0.42423 | 0.42439 | 0.42275 | 0.47663 | 0.45706 | 0.43926 | 0.42255
42843.4194 | -122 | 21.9735 | 22.1828 | 22.3036 | 22.2657 | 22.0158 | 21.5118 | 20.3675 | 21.7059 | 21.7727 | 21.7717 | 21.7133 | 21.3953 | 21.067 | 21.5858 | 21.3776 | 21.4588 | 21.4151 | 20.9234 | 21.0562 | 21.0248 | 20.5686 | 20.7561 | 20.6196 | 20.651 | 21.4591 | 21.6125 | 20.1834 | 20.2918 | 20.1728 | 20.8766 | 21.7002 | 21.8997 | 20.8078 | 18.6715 | 21.9423 | 20.2275 | 20.2767 |  | 20.386 | 20.0685 | 20.1165 | 19.5275 |  | 18.6772 | 18.5834 | 18.4599 | 18.3845 | 18.5893 | 18.7635 | 19.1176 | 17.8112 | 18.9176 | 18.0915 | 18.867 | 18.818 | 46.7614 | 50.188 | 47.1556 | 20.8657 |  |  | 1.8683 | 8.8174 | 8.7018 | 1.0083 | 1.0895 | 0.71797 | 2.5005 | -26.1924 | 0.23118 | 0.035297 | 0.11006 | 8.8329 | 9.0593 | 2.0255 | 21.4656 | 21.5922 | 21.6678 | 21.658 | 21.4878 | 20.9443 | 20.2899 | 21.7131 | 21.8324 | 21.8646 | 21.8222 | 21.5719 | 21.0399 | 21.7919 | 18.3352 | 18.0967 | 18.0997 | 18.0436 | 18.0311 | 18.9055 | 18.5226 | 21.6885 | 21.4943 | 21.2765 | 21.3053 | 21.0738 | 20.9521 | 21.0333 | 20.7262 | 20.6599 | 20.2836 | 20.248 | 20.063 | 20.2036 | 0.087582 | -0.025147 | 20.575 | 21.388 | 21.5522 | 19.9901 | 21.0632 | 21.3245 | 20.7058 | 21.4945 | 21.6302 | 20.412 | 21.3846 | 21.7534 | 20.2001 | 20.2205 | 20.2336 | 20.2204 | 20.3763 |  | 20.4792 | 20.0652 | 20.2295 | 20.2234 | 20.3103 | 20.33 |  | 20.3426 |  |  | 20.5177 | 20.4574 | 20.5364 | [5 empty] | 21.3132 | 20.1687 | 20.9573 | 21.183 | 19.5005 | 20.5794 | 20.9513 | 20.0155 | 20.3461 | 20.8641 | 19.5317 | 20.129 | 20.6463 | 19.5615 | 19.9948 | 20.5287 | 19.7434 | 20.0135 | 19.4257 | 19.9848 | 19.3189 | 19.9787 | 19.6166 | 20.2391 | 20.8656 | 20.1084 | 20.0665 | 20.66 | 19.4334 | 19.9441 | 20.4582 | 19.406 | 19.9145 | 19.5815 | 19.9446 | 19.3139 | 20.0385 | -0.075231 | 20.9679 | 0.051538 | 0.039245 | -26.4686 | 3.0886 |  |  | 1.6314 | 3.5345 | 3.5113 | 1.1952 | 1.2428 | 1.0089 | 1.8828 | 0.42434 | 0.42462 | 0.42293 | 0.47588 | 0.45735 | 0.43948 | 0.42258
42843.4194 | -121 | 21.9734 | 22.1782 | 22.3007 | 22.2653 | 22.0158 | 21.5032 | 20.3651 | 21.7007 | 21.7732 | 21.7727 | 21.7096 | 21.4032 | 21.0651 | 21.5939 | 21.3673 | 21.4563 | 21.4084 | 20.9195 | 21.0459 | 21.0207 | 20.5674 | 20.7437 | 20.6161 | 20.6572 | 21.4446 | 21.6022 | 20.1714 | 20.2755 | 20.1629 | 20.8812 | 21.7035 | 21.9046 | 20.8193 | 18.6656 | 21.939 | 20.2323 | 20.2717 |  | 20.3884 | 20.0726 | 20.1169 | 19.5277 |  | 18.6708 | 18.586 | 18.4648 | 18.3706 | 18.587 | 18.753 | 19.106 | 17.8097 | 18.9133 | 18.1032 | 18.8644 | 18.8235 | 46.7646 | 50.1887 | 47.1773 | 20.8693 |  |  | 1.8532 | 8.7248 | 8.7748 | 1.1818 | 0.82073 | 0.96964 | 2.2817 | -26.2706 | 0.28683 | 0.16663 | 0.031762 | 8.8326 | 9.0588 | 2.0261 | 21.4725 | 21.5922 | 21.6747 | 21.6592 | 21.4932 | 20.9472 | 20.2946 | 21.7216 | 21.8354 | 21.8682 | 21.8247 | 21.5731 | 21.0403 | 21.7974 | 18.3551 | 18.1188 | 18.0918 | 18.0364 | 18.0203 | 18.901 | 18.5126 | 21.6887 | 21.4863 | 21.2784 | 21.3046 | 21.0748 | 20.9472 | 21.0392 | 20.7309 | 20.6621 | 20.2821 | 20.2513 | 20.067 | 20.1939 | 0.086206 | 0.05759 | 20.5823 | 21.3864 | 21.5571 | 19.9941 | 21.0626 | 21.3252 | 20.7123 | 21.4987 | 21.6295 | 20.4194 | 21.3755 | 21.7681 | 20.2026 | 20.2165 | 20.2357 | 20.2221 | 20.3705 |  | 20.473 | 20.071 | 20.2332 | 20.2248 | 20.3192 | 20.3295 |  | 20.3479 |  |  | 20.5321 | 20.4664 | 20.5362 | [5 empty] | 21.3018 | 20.1603 | 20.9543 | 21.1843 | 19.5001 | 20.5843 | 20.9523 | 20.0129 | 20.3371 | 20.8576 | 19.529 | 20.1198 | 20.642 | 19.5582 | 19.9781 | 20.5235 | 19.7464 | 20.0065 | 19.4166 | 19.9819 | 19.3243 | 19.9623 | 19.6158 | 20.2444 | 20.8691 | 20.0995 | 20.0667 | 20.6579 | 19.4256 | 19.9378 | 20.4602 | 19.4039 | 19.9102 | 19.5826 | 19.9538 | 19.321 | 20.0472 | 0.080775 | 20.9721 | 0.050885 | 0.038563 | -26.5744 | 3.0886 |  |  | 1.6248 | 3.5159 | 3.526 | 1.294 | 1.0787 | 1.1724 | 1.7985 | 0.4243 | 0.42458 | 0.42319 | 0.47316 | 0.45706 | 0.43964 | 0.4228
42843.4194 | -120 | 21.9724 | 22.1808 | 22.3105 | 22.2734 | 22.018 | 21.5148 | 20.3678 | 21.7146 | 21.7731 | 21.78 | 21.7083 | 21.402 | 21.0688 | 21.5896 | 21.3713 | 21.4545 | 21.419 | 20.9268 | 21.0684 | 21.0221 | 20.579 | 20.7576 | 20.6265 | 20.6612 | 21.4584 | 21.6204 | 20.1793 | 20.2896 | 20.1724 | 20.8891 | 21.7072 | 21.9035 | 20.8241 | 18.6719 | 21.9451 | 20.2298 | 20.2744 |  | 20.3843 | 20.07 | 20.1189 | 19.533 |  | 18.6707 | 18.5808 | 18.4676 | 18.3735 | 18.577 | 18.7484 | 19.1303 | 17.7882 | 18.9087 | 18.1335 | 18.8518 | 18.8212 | 46.772 | 50.1957 | 47.1909 | 20.8727 |  |  | 1.754 | 8.9167 | 9.2531 | 0.91563 | 0.94952 | 0.80602 | 2.3158 | -26.3088 | 0.37791 | 0.20943 | -0.019103 | 8.8337 | 9.0602 | 2.0255 | 21.4743 | 21.5999 | 21.6736 | 21.6643 | 21.4929 | 20.9533 | 20.3041 | 21.7376 | 21.8359 | 21.8755 | 21.8273 | 21.5732 | 21.0407 | 21.793 | 18.4358 | 18.1447 | 18.0993 | 18.0382 | 18.0269 | 18.9036 | 18.5155 | 21.6953 | 21.4918 | 21.28 | 21.3122 | 21.0885 | 20.9547 | 21.042 | 20.7355 | 20.6633 | 20.2941 | 20.2641 | 20.0755 | 20.201 | 0.09466 | 0.12017 | 20.5783 | 21.3849 | 21.5514 | 19.9911 | 21.0639 | 21.3204 | 20.7053 | 21.4972 | 21.6273 | 20.4108 | 21.3775 | 21.763 | 20.2091 | 20.2126 | 20.2319 | 20.2245 | 20.3525 |  | 20.4761 | 20.0606 | 20.2337 | 20.218 | 20.3179 | 20.3219 |  | 20.2661 |  |  | 20.5259 | 20.4713 | 20.5459 | [5 empty] | 21.3028 | 20.1676 | 20.9668 | 21.1921 | 19.4926 | 20.5884 | 20.9526 | 20.0128 | 20.3432 | 20.8567 | 19.5273 | 20.1244 | 20.6546 | 19.5525 | 19.9935 | 20.5304 | 19.7506 | 20.0028 | 19.4145 | 19.9817 | 19.3229 | 19.9809 | 19.6105 | 20.2419 | 20.872 | 20.105 | 20.0679 | 20.659 | 19.4366 | 19.938 | 20.4655 | 19.4092 | 19.925 | 19.5892 | 19.9487 | 19.3249 | 20.0491 | -0.088772 | 20.9731 | 0.052166 | 0.039572 | -26.5935 | 3.0886 |  |  | 1.5807 | 3.5543 | 3.6208 | 1.139 | 1.1602 | 1.0689 | 1.8119 | 0.4249 | 0.42488 | 0.42333 | 0.46449 | 0.45656 | 0.43941 | 0.42301
42843.4194 | -119 | 21.9663 | 22.184 | 22.3015 | 22.2665 | 22.0113 | 21.5101 | 20.3681 | 21.7132 | 21.7626 | 21.7805 | 21.7076 | 21.3947 | 21.0699 | 21.5835 | 21.3787 | 21.4592 | 21.4045 | 20.9236 | 21.0714 | 21.0209 | 20.5683 | 20.745 | 20.6208 | 20.6567 | 21.4543 | 21.6079 | 20.1717 | 20.2969 | 20.1666 | 20.8913 | 21.7073 | 21.9026 | 20.8204 | 18.6801 | 21.9507 | 20.2287 | 20.2819 |  | 20.3919 | 20.0697 | 20.1193 | 19.5355 |  | 18.6742 | 18.5862 | 18.4753 | 18.38 | 18.5782 | 18.7478 | 19.14 | 17.8026 | 18.9143 | 18.1391 | 18.8611 | 18.8249 | 46.7853 | 50.2043 | 47.1943 | 20.8711 |  |  | 1.9222 | 8.7169 | 9.1342 | 0.83481 | 1.0356 | 1.1122 | 2.4407 | -26.544 | 0.30221 | 0.1639 | 0.10433 | 8.8331 | 9.0594 | 2.0256 | 21.4685 | 21.5929 | 21.6756 | 21.6615 | 21.4923 | 20.9598 | 20.3029 | 21.7346 | 21.8328 | 21.872 | 21.8202 | 21.5702 | 21.0392 | 21.798 | 18.524 | 18.144 | 18.1253 | 18.0091 | 18.0035 | 18.9044 | 18.5196 | 21.6833 | 21.4954 | 21.2848 | 21.3066 | 21.0813 | 20.9568 | 21.0412 | 20.7274 | 20.6597 | 20.2807 | 20.2499 | 20.0619 | 20.1985 | 0.015037 | 0.16277 | 20.575 | 21.3848 | 21.5429 | 19.9814 | 21.0646 | 21.3063 | 20.7056 | 21.4822 | 21.6231 | 20.4015 | 21.3696 | 21.7567 | 20.193 | 20.2048 | 20.2268 | 20.2211 | 20.3537 |  | 20.4587 | 20.0446 | 20.2361 | 20.2232 | 20.3127 | 20.3343 |  | 20.3294 |  |  | 20.536 | 20.4738 | 20.5478 | [5 empty] | 21.2413 | 20.1827 | 20.9703 | 21.1829 | 19.5085 | 20.5892 | 20.9555 | 20.0084 | 20.3406 | 20.8561 | 19.519 | 20.1138 | 20.6396 | 19.5478 | 19.9743 | 20.5179 | 19.7397 | 20.0025 | 19.4118 | 19.9755 | 19.3099 | 19.9664 | 19.6029 | 20.2145 | 20.8575 | 20.0892 | 20.0578 | 20.651 | 19.4212 | 19.9303 | 20.4472 | 19.3923 | 19.9045 | 19.5821 | 19.9389 | 19.3198 | 20.0372 | 0.061854 | 20.9708 | 0.052505 | 0.039521 | -26.5695 | 3.0886 |  |  | 1.6548 | 3.5143 | 3.5975 | 1.0876 | 1.2117 | 1.2557 | 1.8601 | 0.42428 | 0.42541 | 0.42302 | 0.45478 | 0.45416 | 0.4393 | 0.42263
42843.4194 | -118 | 21.9712 | 22.184 | 22.2989 | 22.2672 | 22.0152 | 21.5121 | 20.368 | 21.7105 | 21.7712 | 21.776 | 21.7112 | 21.4034 | 21.0713 | 21.5841 | 21.3711 | 21.4597 | 21.4098 | 20.9298 | 21.0667 | 21.0271 | 20.5732 | 20.7478 | 20.6292 | 20.6628 | 21.4586 | 21.6118 | 20.1708 | 20.2873 | 20.1678 | 20.888 | 21.704 | 21.9034 | 20.824 | 18.6923 | 21.9474 | 20.2265 | 20.2871 |  | 20.3903 | 20.0756 | 20.1245 | 19.5359 |  | 18.6699 | 18.5788 | 18.4687 | 18.3758 | 18.5697 | 18.7306 | 19.1252 | 17.8094 | 18.9146 | 18.0808 | 18.8598 | 18.8337 | 46.7877 | 50.2165 | 47.2064 | 20.8802 |  |  | 1.7047 | 8.6558 | 8.3168 | 0.75596 | 0.81152 | 0.8967 | 2.4887 | -26.452 | 0.43103 | 0.18111 | 0.10901 | 8.8331 | 9.0593 | 2.026 | 21.4729 | 21.5952 | 21.6819 | 21.6578 | 21.4974 | 20.9489 | 20.306 | 21.7297 | 21.8335 | 21.884 | 21.8199 | 21.5754 | 21.0423 | 21.7924 | 18.5879 | 18.164 | 18.1535 | 18.0084 | 18.0104 | 18.9129 | 18.518 | 21.6751 | 21.492 | 21.2747 | 21.2982 | 21.0757 | 20.9519 | 21.0382 | 20.725 | 20.6646 | 20.2803 | 20.2498 | 20.0586 | 20.193 | 0.041578 | 0.12511 | 20.5843 | 21.3875 | 21.5529 | 19.9877 | 21.0591 | 21.3203 | 20.7088 | 21.4931 | 21.6299 | 20.4149 | 21.3786 | 21.7624 | 20.2026 | 20.2194 | 20.2317 | 20.23 | 20.343 |  | 20.476 | 20.0437 | 20.2366 | 20.2277 | 20.3084 | 20.3389 |  | 20.3354 |  |  | 20.5235 | 20.4527 | 20.5391 | [5 empty] | 21.3071 | 20.167 | 20.9565 | 21.1802 | 19.482 | 20.5803 | 20.9439 | 20.0035 | 20.3393 | 20.8538 | 19.5281 | 20.109 | 20.6445 | 19.5504 | 19.9789 | 20.5211 | 19.7431 | 20.004 | 19.4127 | 19.9791 | 19.3084 | 19.9678 | 19.6033 | 20.2137 | 20.8634 | 20.1054 | 20.0581 | 20.6558 | 19.4349 | 19.9386 | 20.4616 | 19.3975 | 19.9103 | 19.5791 | 19.9434 | 19.3178 | 20.0455 | 0.067234 | 20.9709 | 0.0524 | 0.040638 | -26.5085 | 3.0886 |  |  | 1.5583 | 3.5019 | 3.4327 | 1.0349 | 1.0726 | 1.1274 | 1.8782 | 0.42516 | 0.42545 | 0.42274 | 0.44867 | 0.45084 | 0.43922 | 0.42277
42843.4194 | -117 | 21.9732 | 22.19 | 22.3096 | 22.2704 | 22.0168 | 21.5184 | 20.3704 | 21.7116 | 21.7801 | 21.7777 | 21.7117 | 21.407 | 21.074 | 21.5876 | 21.3749 | 21.4623 | 21.4088 | 20.9166 | 21.0599 | 21.0152 | 20.5623 | 20.7508 | 20.6259 | 20.6549 | 21.4529 | 21.6046 | 20.1738 | 20.2786 | 20.1556 | 20.8919 | 21.7096 | 21.9015 | 20.8213 | 18.6855 | 21.9553 | 20.2263 | 20.2896 |  | 20.3931 | 20.0763 | 20.1178 | 19.533 |  | 18.6663 | 18.5754 | 18.4686 | 18.3841 | 18.5715 | 18.7315 | 19.0907 | 17.8263 | 18.9108 | 18.0775 | 18.8593 | 18.8264 | 46.7972 | 50.2159 | 47.2039 | 20.8709 |  |  | 1.8269 | 8.7379 | 9.0803 | 0.83744 | 1.579 | 1.4645 | 2.3789 | -26.4191 | 0.30104 | 0.29797 | 0.080891 | 8.8334 | 9.0595 | 2.0257 | 21.4642 | 21.5884 | 21.6789 | 21.6564 | 21.491 | 20.9499 | 20.2934 | 21.7222 | 21.8304 | 21.8626 | 21.8227 | 21.5705 | 21.0412 | 21.795 | 18.6505 | 18.1928 | 18.1684 | 18.0142 | 17.9994 | 18.9058 | 18.5136 | 21.6807 | 21.4857 | 21.273 | 21.291 | 21.0748 | 20.9539 | 21.0326 | 20.7309 | 20.6605 | 20.2819 | 20.2441 | 20.0631 | 20.2015 | 0.11294 | 0.084408 | 20.5819 | 21.3899 | 21.5535 | 19.9911 | 21.0699 | 21.3214 | 20.7045 | 21.491 | 21.6324 | 20.4073 | 21.3848 | 21.7607 | 20.211 | 20.2207 | 20.2265 | 20.2244 | 20.3215 |  | 20.4787 | 20.0476 | 20.2397 | 20.224 | 20.3045 | 20.3373 |  | 20.337 |  |  | 20.5177 | 20.4612 | 20.541 | [5 empty] | 21.3139 | 20.1722 | 20.9599 | 21.1933 | 19.4819 | 20.584 | 20.9534 | 20.0096 | 20.3341 | 20.8619 | 19.524 | 20.1085 | 20.642 | 19.5546 | 19.9797 | 20.5282 | 19.743 | 20.0073 | 19.4128 | 19.9846 | 19.3097 | 19.9698 | 19.6138 | 20.2116 | 20.8592 | 20.1025 | 20.0582 | 20.6527 | 19.4344 | 19.9418 | 20.468 | 19.3987 | 19.909 | 19.5811 | 19.9338 | 19.3154 | 20.0514 | -0.03238 | 20.9685 | 0.051291 | 0.039187 | -26.5279 | 3.0885 |  |  | 1.6132 | 3.5185 | 3.5868 | 1.0893 | 1.4961 | 1.4408 | 1.8364 | 0.42585 | 0.42545 | 0.42272 | 0.44088 | 0.44866 | 0.43929 | 0.42258
42843.4194 | -116 | 21.9742 | 22.1891 | 22.3141 | 22.2708 | 22.0197 | 21.5157 | 20.378 | 21.7203 | 21.7821 | 21.781 | 21.7206 | 21.4087 | 21.0773 | 21.6015 | 21.3782 | 21.4653 | 21.4152 | 20.9285 | 21.0655 | 21.0217 | 20.5723 | 20.7573 | 20.6235 | 20.6557 | 21.4586 | 21.6094 | 20.1715 | 20.2849 | 20.1582 | 20.8901 | 21.7029 | 21.9064 | 20.8196 | 18.6911 | 21.955 | 20.2274 | 20.302 |  | 20.4039 | 20.0858 | 20.1238 | 19.5448 |  | 18.6643 | 18.5728 | 18.4626 | 18.3794 | 18.5691 | 18.7104 | 19.0159 | 17.8415 | 18.9137 | 18.0821 | 18.8509 | 18.8256 | 46.8191 | 50.224 | 47.204 | 20.8623 |  |  | 1.8158 | 8.8667 | 8.9371 | 0.67316 | 1.1066 | 0.97227 | 2.2652 | -26.3147 | 0.25103 | 0.15971 | 0.014055 | 8.8337 | 9.0601 | 2.0258 | 21.4665 | 21.5878 | 21.6693 | 21.6589 | 21.4842 | 20.9513 | 20.2977 | 21.7165 | 21.8263 | 21.866 | 21.8179 | 21.5667 | 21.0389 | 21.7921 | 18.6138 | 18.2107 | 18.1978 | 18.0588 | 18.0165 | 18.8991 | 18.5111 | 21.6899 | 21.4845 | 21.273 | 21.2995 | 21.0735 | 20.9519 | 21.0299 | 20.7252 | 20.6556 | 20.28 | 20.2466 | 20.0576 | 20.1984 | 0.15698 | 0.064437 | 20.5849 | 21.3797 | 21.5519 | 19.9825 | 21.0683 | 21.3144 | 20.7109 | 21.489 | 21.6278 | 20.4088 | 21.3815 | 21.7496 | 20.2035 | 20.2151 | 20.2151 | 20.2224 | 20.2927 |  | 20.4797 | 20.0615 | 20.2375 | 20.2266 | 20.3162 | 20.3435 |  | 20.3265 |  |  | 20.5147 | 20.4584 | 20.5346 | [5 empty] | 21.3133 | 20.17 | 20.9541 | 21.1881 | 19.4707 | 20.5855 | 20.9529 | 20.0027 | 20.3311 | 20.8593 | 19.5221 | 20.1047 | 20.6429 | 19.55 | 19.9809 | 20.5291 | 19.7372 | 19.9997 | 19.4058 | 19.9808 | 19.3 | 19.9653 | 19.6256 | 20.2088 | 20.8637 | 20.0994 | 20.0523 | 20.6585 | 19.4351 | 19.9322 | 20.4596 | 19.3985 | 19.9148 | 19.5844 | 19.9393 | 19.3078 | 20.0454 | -0.10584 | 20.9717 | 0.050491 | 0.039252 | -26.5203 | 3.0885 |  |  | 1.6083 | 3.5443 | 3.5584 | 0.97659 | 1.2524 | 1.1739 | 1.7919 | 0.42668 | 0.42498 | 0.42304 | 0.44419 | 0.44511 | 0.439 | 0.42261
42843.4194 | -115 | 21.969 | 22.1878 | 22.3051 | 22.2669 | 22.0167 | 21.5159 | 20.3767 | 21.7068 | 21.7767 | 21.7771 | 21.7122 | 21.3942 | 21.0733 | 21.5902 | 21.3696 | 21.4555 | 21.4147 | 20.9225 | 21.0596 | 21.0256 | 20.5713 | 20.7563 | 20.6221 | 20.6581 | 21.4552 | 21.6125 | 20.1684 | 20.2858 | 20.1466 | 20.8835 | 21.7005 | 21.8925 | 20.8123 | 18.6774 | 21.9439 | 20.2336 | 20.3009 |  | 20.3877 | 20.0784 | 20.1142 | 19.5426 |  | 18.6661 | 18.5673 | 18.4599 | 18.3679 | 18.5707 | 18.7035 | 18.9739 | 17.8782 | 18.9068 | 18.0667 | 18.8536 | 18.8222 | 46.8466 | 50.2317 | 47.2048 | 20.8623 |  |  | 1.8644 | 8.7077 | 9.0238 | 1.049 | 1.0593 | 1.1615 | 2.256 | -26.2706 | 0.39386 | 0.14313 | 0.14148 | 8.834 | 9.0602 | 2.0258 | 21.4735 | 21.5984 | 21.6781 | 21.6632 | 21.4928 | 20.9569 | 20.3025 | 21.7286 | 21.8314 | 21.872 | 21.824 | 21.578 | 21.0394 | 21.7966 | 18.569 | 18.2202 | 18.2303 | 18.0928 | 18.0369 | 18.9089 | 18.523 | 21.6761 | 21.4879 | 21.2703 | 21.3017 | 21.075 | 20.9479 | 21.0312 | 20.7299 | 20.6533 | 20.2784 | 20.2517 | 20.0643 | 20.2 | 0.133 | 0.10647 | 20.5869 | 21.3818 | 21.5469 | 19.9763 | 21.0622 | 21.3154 | 20.7043 | 21.4883 | 21.6254 | 20.4113 | 21.3823 | 21.7526 | 20.2026 | 20.2097 | 20.2224 | 20.2225 | 20.2696 |  | 20.4769 | 20.0682 | 20.2396 | 20.2207 | 20.3194 | 20.3444 |  | 20.3499 |  |  | 20.5013 | 20.4469 | 20.5292 | [5 empty] | 21.302 | 20.1715 | 20.956 | 21.1829 | 19.463 | 20.5813 | 20.9458 | 19.9954 | 20.3334 | 20.8539 | 19.5211 | 20.1097 | 20.6407 | 19.5525 | 19.9723 | 20.5186 | 19.7387 | 19.9983 | 19.4059 | 19.9815 | 19.2982 | 19.9729 | 19.6396 | 20.2105 | 20.8548 | 20.095 | 20.0551 | 20.6606 | 19.4283 | 19.9302 | 20.4646 | 19.3991 | 19.9127 | 19.5805 | 19.9367 | 19.3154 | 20.0468 | -0.028113 | 20.9707 | 0.052449 | 0.041501 | -26.5547 | 3.0885 |  |  | 1.6296 | 3.5124 | 3.5756 | 1.2191 | 1.2253 | 1.2831 | 1.7882 | 0.42723 | 0.42487 | 0.42331 | 0.45031 | 0.44289 | 0.43927 | 0.42251
42843.4194 | -114 | 21.9669 | 22.1821 | 22.3006 | 22.2716 | 22.0131 | 21.5039 | 20.3739 | 21.7076 | 21.775 | 21.7825 | 21.7123 | 21.4029 | 21.0649 | 21.5865 | 21.3666 | 21.4555 | 21.4088 | 20.9227 | 21.0546 | 21.0212 | 20.5641 | 20.7526 | 20.6175 | 20.6559 | 21.4507 | 21.6126 | 20.1702 | 20.2848 | 20.1401 | 20.8768 | 21.6987 | 21.8986 | 20.8255 | 18.6563 | 21.9474 | 20.2325 | 20.3071 |  | 20.3929 | 20.0678 | 20.1134 | 19.5454 |  | 18.6562 | 18.5763 | 18.4467 | 18.3618 | 18.5601 | 18.6996 | 18.8866 | 17.8942 | 18.9084 | 18.0689 | 18.8536 | 18.826 | 46.8919 | 50.2412 | 47.1967 | 20.8772 |  |  | 1.8874 | 8.8805 | 8.3641 | 1.0471 | 1.6112 | 1.7286 | 2.2107 | -26.2345 | 0.4324 | 0.21719 | 0.027769 | 8.8339 | 9.0603 | 2.0255 | 21.4734 | 21.5926 | 21.6791 | 21.6615 | 21.496 | 20.9545 | 20.3047 | 21.732 | 21.8247 | 21.8699 | 21.8282 | 21.5743 | 21.0441 | 21.7952 | 18.5574 | 18.2494 | 18.2359 | 18.1324 | 18.0438 | 18.9119 | 18.5256 | 21.6861 | 21.4935 | 21.2784 | 21.3039 | 21.0806 | 20.9572 | 21.0411 | 20.7315 | 20.6627 | 20.2854 | 20.257 | 20.0676 | 20.2074 | 0.073427 | 0.080795 | 20.5895 | 21.3936 | 21.5564 | 19.9833 | 21.0689 | 21.3153 | 20.7124 | 21.5006 | 21.6232 | 20.4188 | 21.3884 | 21.7553 | 20.2134 | 20.2211 | 20.2338 | 20.2223 | 20.2567 |  | 20.4695 | 20.076 | 20.2222 | 20.2053 | 20.3093 | 20.3339 |  | 20.3386 |  |  | 20.4862 | 20.4369 | 20.5217 | [5 empty] | 21.302 | 20.1706 | 20.9523 | 21.1812 | 19.454 | 20.5808 | 20.9455 | 20.0005 | 20.3331 | 20.859 | 19.5231 | 20.1139 | 20.6501 | 19.5542 | 19.9795 | 20.5195 | 19.7364 | 20.0034 | 19.4116 | 19.9895 | 19.3069 | 19.9762 | 19.6421 | 20.2019 | 20.8566 | 20.0925 | 20.0524 | 20.6578 | 19.4331 | 19.9304 | 20.4594 | 19.3942 | 19.9057 | 19.5792 | 19.9289 | 19.3102 | 20.0376 | -0.23977 | 20.9722 | 0.052461 | 0.04227 | -26.4789 | 3.0886 |  |  | 1.6396 | 3.5471 | 3.4424 | 1.218 | 1.5112 | 1.5653 | 1.7702 | 0.42734 | 0.42407 | 0.4234 | 0.45194 | 0.44257 | 0.43916 | 0.42254
42843.4194 | -113 | 21.966 | 22.188 | 22.3059 | 22.2711 | 22.0172 | 21.5156 | 20.3688 | 21.7125 | 21.7813 | 21.7846 | 21.7199 | 21.4036 | 21.0764 | 21.5963 | 21.3641 | 21.4558 | 21.3987 | 20.9172 | 21.0522 | 21.0159 | 20.5588 | 20.7479 | 20.6159 | 20.6572 | 21.4495 | 21.6102 | 20.1655 | 20.2794 | 20.1365 | 20.876 | 21.7006 | 21.8932 | 20.8069 | 18.6627 | 21.9456 | 20.227 | 20.3029 |  | 20.3862 | 20.0711 | 20.1101 | 19.5491 |  | 18.6622 | 18.5755 | 18.4541 | 18.3645 | 18.5539 | 18.6882 | 18.85 | 17.9129 | 18.9157 | 18.1045 | 18.8566 | 18.8263 | 46.9214 | 50.2515 | 47.2081 | 20.8703 |  |  | 1.777 | 8.8575 | 8.9141 | 0.98857 | 1.7216 | 1.6767 | 2.2409 | -26.6209 | 0.28878 | -0.031 | 0.020304 | 8.834 | 9.0602 | 2.0261 | 21.4686 | 21.5948 | 21.674 | 21.6579 | 21.4954 | 20.952 | 20.3022 | 21.7274 | 21.8247 | 21.8706 | 21.8204 | 21.5715 | 21.0345 | 21.784 | 18.5325 | 18.3088 | 18.261 | 18.1664 | 18.0632 | 18.9089 | 18.5147 | 21.6869 | 21.4934 | 21.2837 | 21.3034 | 21.0789 | 20.9543 | 21.0425 | 20.7286 | 20.6606 | 20.2752 | 20.2555 | 20.0631 | 20.2035 | 0.10764 | 0.15535 | 20.586 | 21.3892 | 21.5554 | 19.9773 | 21.0579 | 21.3121 | 20.7111 | 21.4957 | 21.6325 | 20.4154 | 21.3788 | 21.7644 | 20.2022 | 20.2117 | 20.2249 | 20.2184 | 20.2604 |  | 20.4674 | 20.0868 | 20.2318 | 20.1972 | 20.3037 | 20.3389 |  | 20.3375 |  |  | 20.4713 | 20.4359 | 20.5172 | [5 empty] | 21.3003 | 20.1754 | 20.9511 | 21.1822 | 19.4587 | 20.5818 | 20.9409 | 20.0078 | 20.3273 | 20.8601 | 19.5249 | 20.1114 | 20.6551 | 19.5464 | 19.9806 | 20.5225 | 19.7366 | 20.0027 | 19.4135 | 19.9921 | 19.3055 | 19.977 | 19.6527 | 20.1958 | 20.8619 | 20.087 | 20.0514 | 20.6554 | 19.4318 | 19.9347 | 20.4564 | 19.407 | 19.9075 | 19.5759 | 19.9262 | 19.3078 | 20.0387 | -0.13403 | 20.9707 | 0.052659 | 0.041966 | -26.5247 | 3.0885 |  |  | 1.5909 | 3.5425 | 3.5538 | 1.1835 | 1.5621 | 1.5416 | 1.7822 | 0.42716 | 0.42409 | 0.42343 | 0.45436 | 0.43851 | 0.43887 | 0.42231
42843.4194 | -112 | 21.9692 | 22.1779 | 22.3041 | 22.2683 | 22.0164 | 21.5098 | 20.3641 | 21.7129 | 21.7775 | 21.7785 | 21.7192 | 21.4 | 21.0774 | 21.5944 | 21.369 | 21.4606 | 21.4133 | 20.9235 | 21.0568 | 21.0164 | 20.5627 | 20.7521 | 20.62 | 20.6581 | 21.4498 | 21.6103 | 20.1734 | 20.285 | 20.1392 | 20.8804 | 21.7074 | 21.895 | 20.817 | 18.6861 | 21.9455 | 20.2282 | 20.3067 |  | 20.3835 | 20.0768 | 20.1061 | 19.5539 |  | 18.6571 | 18.5675 | 18.4573 | 18.3572 | 18.5604 | 18.6796 | 18.9208 | 17.9198 | 18.9093 | 18.1458 | 18.8509 | 18.822 | 46.9478 | 50.2528 | 47.2121 | 20.8743 |  |  | 1.7336 | 8.6131 | 8.853 | 1.0385 | 1.1907 | 1.1865 | 2.1108 | -26.7175 | 0.34132 | 0.17146 | 0.11127 | 8.8329 | 9.0592 | 2.0258 | 21.4711 | 21.5967 | 21.6761 | 21.6609 | 21.4843 | 20.9484 | 20.3064 | 21.7261 | 21.8354 | 21.8689 | 21.8184 | 21.5725 | 21.0403 | 21.7934 | 18.4736 | 18.3347 | 18.3386 | 18.1753 | 18.1028 | 18.9054 | 18.5122 | 21.6864 | 21.4908 | 21.2822 | 21.3067 | 21.0809 | 20.9615 | 21.0417 | 20.7302 | 20.662 | 20.2769 | 20.2587 | 20.0638 | 20.2112 | -0.036079 | 0.042564 | 20.5853 | 21.3715 | 21.5464 | 19.9747 | 21.0611 | 21.3217 | 20.6961 | 21.4952 | 21.6274 | 20.4091 | 21.3789 | 21.7639 | 20.2013 | 20.2084 | 20.2133 | 20.2195 | 20.2512 |  | 20.4638 | 20.0807 | 20.2313 | 20.1889 | 20.3024 | 20.3369 |  | 20.3459 |  |  | 20.4644 | 20.4347 | 20.524 | [5 empty] | 21.3048 | 20.1794 | 20.9573 | 21.1904 | 19.4553 | 20.5829 | 20.9438 | 20.0013 | 20.3261 | 20.8537 | 19.5196 | 20.1143 | 20.6471 | 19.545 | 19.9818 | 20.5202 | 19.7395 | 19.9974 | 19.4055 | 19.9938 | 19.2941 | 19.9738 | 19.6687 | 20.2029 | 20.8644 | 20.1012 | 20.0546 | 20.657 | 19.4304 | 19.9388 | 20.4636 | 19.4138 | 19.9169 | 19.575 | 19.9323 | 19.3129 | 20.0391 | -0.003071 | 20.9723 | 0.050768 | 0.040761 | -26.6234 | 3.0885 |  |  | 1.5714 | 3.4932 | 3.5415 | 1.213 | 1.2991 | 1.2968 | 1.7296 | 0.4273 | 0.42425 | 0.42362 | 0.4605 | 0.4296 | 0.43877 | 0.42215
42843.4194 | -111 | 21.9646 | 22.176 | 22.3092 | 22.271 | 22.0139 | 21.5132 | 20.3705 | 21.7115 | 21.7721 | 21.7795 | 21.7163 | 21.3995 | 21.0783 | 21.5883 | 21.3747 | 21.4579 | 21.4163 | 20.9288 | 21.0656 | 21.0211 | 20.5696 | 20.7543 | 20.6219 | 20.6586 | 21.4504 | 21.6088 | 20.1771 | 20.2862 | 20.1357 | 20.8857 | 21.7028 | 21.8973 | 20.8106 | 18.706 | 21.9467 | 20.2214 | 20.3158 |  | 20.3938 | 20.0728 | 20.109 | 19.5525 |  | 18.6564 | 18.5645 | 18.4457 | 18.3509 | 18.5328 | 18.6813 | 19.0037 | 17.8718 | 18.908 | 18.1007 | 18.8444 | 18.8311 | 46.9551 | 50.2639 | 47.2227 | 20.8767 |  |  | 1.8756 | 8.732 | 8.5428 | 1.2284 | 1.5061 | 1.6984 | 2.2343 | -26.9264 | 0.41118 | 0.12236 | -0.002611 | 8.8339 | 9.0603 | 2.0256 | 21.4694 | 21.5984 | 21.6766 | 21.6713 | 21.4972 | 20.9524 | 20.3022 | 21.7354 | 21.833 | 21.8703 | 21.8265 | 21.5744 | 21.0474 | 21.7968 | 18.4206 | 18.2885 | 18.3513 | 18.1876 | 18.1107 | 18.9086 | 18.5136 | 21.6789 | 21.4877 | 21.2702 | 21.3011 | 21.0784 | 20.9503 | 21.0311 | 20.7315 | 20.6549 | 20.2772 | 20.2496 | 20.0557 | 20.2063 | -0.10744 | -0.054628 | 20.5788 | 21.3822 | 21.5538 | 19.9781 | 21.0679 | 21.3152 | 20.7053 | 21.4906 | 21.6352 | 20.4171 | 21.3874 | 21.7586 | 20.2079 | 20.2032 | 20.2246 | 20.221 | 20.2559 |  | 20.4664 | 20.0861 | 20.2337 | 20.1672 | 20.3081 | 20.3426 |  | 20.344 |  |  | 20.4585 | 20.4233 | 20.5168 | [5 empty] | 21.3054 | 20.1702 | 20.9517 | 21.1814 | 19.431 | 20.5791 | 20.9437 | 20.0025 | 20.3225 | 20.8514 | 19.5198 | 20.114 | 20.6439 | 19.5431 | 19.9798 | 20.5266 | 19.737 | 19.9952 | 19.4061 | 19.9895 | 19.2918 | 19.9765 | 19.6759 | 20.2077 | 20.8608 | 20.1065 | 20.0572 | 20.6537 | 19.4348 | 19.9483 | 20.4612 | 19.4145 | 19.9152 | 19.5777 | 19.9331 | 19.3142 | 20.0468 | -0.051301 | 20.9721 | 0.050977 | 0.040232 | -26.5883 | 3.0885 |  |  | 1.6345 | 3.5172 | 3.4789 | 1.3192 | 1.461 | 1.5515 | 1.7795 | 0.42726 | 0.42417 | 0.42441 | 0.46676 | 0.42833 | 0.43859 | 0.42229
42843.4194 | -110 | 21.9675 | 22.1788 | 22.3065 | 22.2701 | 22.016 | 21.5078 | 20.3694 | 21.7139 | 21.7796 | 21.7718 | 21.7144 | 21.3948 | 21.0685 | 21.5839 | 21.368 | 21.4529 | 21.4096 | 20.9212 | 21.0595 | 21.0151 | 20.5681 | 20.743 | 20.617 | 20.6511 | 21.452 | 21.6036 | 20.1594 | 20.2819 | 20.1347 | 20.8765 | 21.6962 | 21.8963 | 20.8099 | 18.7338 | 21.9442 | 20.2178 | 20.3192 |  | 20.3878 | 20.0755 | 20.1041 | 19.5566 |  | 18.6582 | 18.5578 | 18.4468 | 18.3486 | 18.543 | 18.6943 | 18.9996 | 17.8996 | 18.9088 | 18.0533 | 18.8464 | 18.8275 | 46.9573 | 50.2702 | 47.233 | 20.8699 |  |  | 1.7691 | 8.803 | 8.7827 | 0.95309 | 1.3747 | 1.6406 | 2.3553 | -27.2557 | 0.2843 | 0.1895 | 0.023255 | 8.8332 | 9.0594 | 2.0259 | 21.4697 | 21.5943 | 21.6796 | 21.6629 | 21.4998 | 20.9527 | 20.3057 | 21.7328 | 21.8372 | 21.8668 | 21.8323 | 21.5733 | 21.0439 | 21.79 | 18.4209 | 18.248 | 18.2955 | 18.1722 | 18.1229 | 18.9032 | 18.5163 | 21.6804 | 21.488 | 21.2736 | 21.3011 | 21.0774 | 20.9507 | 21.0401 | 20.7263 | 20.656 | 20.2847 | 20.2563 | 20.0611 | 20.2063 | 0.013661 | 0.043135 | 20.5902 | 21.389 | 21.5519 | 19.9958 | 21.0679 | 21.3244 | 20.7111 | 21.4978 | 21.6349 | 20.4095 | 21.3771 | 21.759 | 20.2099 | 20.2091 | 20.2255 | 20.2237 | 20.2703 |  | 20.4752 | 20.1059 | 20.2357 | 20.1528 | 20.3128 | 20.3404 |  | 20.3409 |  |  | 20.4554 | 20.4185 | 20.5098 | [5 empty] | 21.3014 | 20.1711 | 20.9544 | 21.1774 | 19.4337 | 20.5781 | 20.951 | 20.0051 | 20.3223 | 20.8518 | 19.5239 | 20.1125 | 20.6544 | 19.5478 | 19.9772 | 20.524 | 19.7315 | 19.9968 | 19.4037 | 19.9909 | 19.3047 | 19.981 | 19.6767 | 20.208 | 20.8562 | 20.0903 | 20.0533 | 20.6482 | 19.4319 | 19.942 | 20.4547 | 19.4183 | 19.9065 | 19.5731 | 19.9307 | 19.3074 | 20.0438 | -0.18597 | 20.9677 | 0.052166 | 0.040761 | -26.5957 | 3.0885 |  |  | 1.5874 | 3.5315 | 3.5274 | 1.162 | 1.3959 | 1.5249 | 1.8271 | 0.42715 | 0.42369 | 0.42497 | 0.46609 | 0.43486 | 0.43835 | 0.42255
42843.4194 | -109 | 21.9699 | 22.1764 | 22.2978 | 22.2673 | 22.0138 | 21.505 | 20.3687 | 21.7133 | 21.7726 | 21.7737 | 21.7083 | 21.399 | 21.0638 | 21.5891 | 21.3716 | 21.4555 | 21.4101 | 20.9276 | 21.0641 | 21.0222 | 20.5701 | 20.7549 | 20.6185 | 20.6603 | 21.4572 | 21.6166 | 20.1703 | 20.2873 | 20.1421 | 20.8858 | 21.7129 | 21.9065 | 20.8256 | 18.7401 | 21.9546 | 20.2277 | 20.3269 |  | 20.3939 | 20.0891 | 20.1119 | 19.5694 |  | 18.6646 | 18.5647 | 18.4439 | 18.3469 | 18.5518 | 18.7115 | 18.9513 | 17.943 | 18.9067 | 18.0318 | 18.8448 | 18.8278 | 46.9559 | 50.2624 | 47.2455 | 20.8737 |  |  | 1.9656 | 8.7925 | 9.0107 | 1.2297 | 1.2078 | 1.1655 | 2.1752 | -27.3056 | 0.44719 | 0.1681 | 0.068391 | 8.8336 | 9.0599 | 2.0256 | 21.4684 | 21.5937 | 21.6774 | 21.6628 | 21.4983 | 20.9495 | 20.2957 | 21.7281 | 21.8335 | 21.8719 | 21.8191 | 21.5757 | 21.0423 | 21.7924 | 18.4571 | 18.1954 | 18.2531 | 18.1935 | 18.1055 | 18.911 | 18.5181 | 21.6747 | 21.4902 | 21.2685 | 21.3013 | 21.0684 | 20.9483 | 21.0327 | 20.7249 | 20.6484 | 20.2767 | 20.2476 | 20.0495 | 20.2016 | 0.1615 | 0.063106 | 20.5909 | 21.3913 | 21.5484 | 19.9931 | 21.0685 | 21.325 | 20.7012 | 21.5007 | 21.6306 | 20.4104 | 21.3801 | 21.759 | 20.2007 | 20.2079 | 20.2336 | 20.2229 | 20.2779 |  | 20.464 | 20.0957 | 20.2252 | 20.1399 | 20.3006 | 20.3318 |  | 20.3377 |  |  | 20.4504 | 20.4112 | 20.5048 | [5 empty] | 21.2976 | 20.1655 | 20.9536 | 21.1862 | 19.4563 | 20.5821 | 20.9497 | 20.0076 | 20.3301 | 20.856 | 19.5283 | 20.1226 | 20.6499 | 19.547 | 19.9786 | 20.5257 | 19.7319 | 19.9983 | 19.4078 | 19.9963 | 19.3076 | 19.9819 | 19.6732 | 20.2183 | 20.8625 | 20.0992 | 20.0577 | 20.6503 | 19.4285 | 19.9484 | 20.463 | 19.422 | 19.924 | 19.5753 | 19.9394 | 19.3147 | 20.0472 | 0.058701 | 20.9747 | 0.052449 | 0.041262 | -26.5237 | 3.0885 |  |  | 1.6733 | 3.5294 | 3.5729 | 1.3199 | 1.3084 | 1.2853 | 1.7559 | 0.42656 | 0.42362 | 0.42492 | 0.46299 | 0.43978 | 0.43833 | 0.42241
42843.4194 | -108 | 21.9641 | 22.1843 | 22.3036 | 22.274 | 22.0176 | 21.5098 | 20.3738 | 21.7136 | 21.7804 | 21.7842 | 21.7142 | 21.404 | 21.0793 | 21.5876 | 21.3712 | 21.4473 | 21.4064 | 20.9335 | 21.0611 | 21.0136 | 20.5569 | 20.7544 | 20.618 | 20.6561 | 21.4493 | 21.6093 | 20.1669 | 20.2789 | 20.1351 | 20.8846 | 21.7075 | 21.8912 | 20.8155 | 18.6676 | 21.9407 | 20.2335 | 20.3194 |  | 20.3885 | 20.0798 | 20.1058 | 19.5605 |  | 18.6595 | 18.5664 | 18.4394 | 18.3419 | 18.5472 | 18.7115 | 18.8994 | 17.9388 | 18.9074 | 18.0121 | 18.8529 | 18.831 | 46.9588 | 50.263 | 47.2359 | 20.8704 |  |  | 1.7257 | 8.9804 | 8.7071 | 1.0247 | 1.8044 | 1.3442 | 2.2416 | -27.4232 | 0.34074 | 0.25915 | -0.015631 | 8.8334 | 9.0597 | 2.0259 | 21.4765 | 21.5988 | 21.679 | 21.6667 | 21.4991 | 20.9542 | 20.3034 | 21.7313 | 21.8299 | 21.8715 | 21.8268 | 21.5823 | 21.0438 | 21.7961 | 18.4217 | 18.1412 | 18.2008 | 18.1709 | 18.1081 | 18.8986 | 18.5139 | 21.6857 | 21.4913 | 21.2733 | 21.3027 | 21.0808 | 20.956 | 21.0374 | 20.7326 | 20.6573 | 20.2858 | 20.252 | 20.061 | 20.2031 | 0.071461 | 0.046939 | 20.5854 | 21.3865 | 21.5496 | 19.9882 | 21.0645 | 21.319 | 20.6971 | 21.4962 | 21.6233 | 20.4103 | 21.3767 | 21.7601 | 20.1996 | 20.1976 | 20.2231 | 20.2118 | 20.2859 |  | 20.4629 | 20.1049 | 20.2292 | 20.1409 | 20.308 | 20.3404 |  | 20.344 |  |  | 20.4517 | 20.4061 | 20.5118 | [5 empty] | 21.3085 | 20.1765 | 20.9539 | 21.1946 | 19.4687 | 20.5844 | 20.9524 | 19.9974 | 20.3191 | 20.8513 | 19.5145 | 20.1187 | 20.6431 | 19.5387 | 19.9788 | 20.5292 | 19.7189 | 19.9953 | 19.4133 | 19.9971 | 19.2959 | 19.9731 | 19.6724 | 20.2146 | 20.8563 | 20.1004 | 20.0505 | 20.6454 | 19.4309 | 19.9408 | 20.4631 | 19.4206 | 19.9148 | 19.5757 | 19.9352 | 19.3104 | 20.042 | 0.14681 | 20.9685 | 0.052431 | 0.041596 | -26.526 | 3.0885 |  |  | 1.5678 | 3.5669 | 3.5122 | 1.2049 | 1.5993 | 1.3803 | 1.7825 | 0.42631 | 0.4235 | 0.42514 | 0.46548 | 0.4451 | 0.43877 | 0.42267
42843.4194 | -107 | 21.9654 | 22.1776 | 22.306 | 22.2641 | 22.0124 | 21.5086 | 20.3742 | 21.7059 | 21.7792 | 21.7699 | 21.7095 | 21.3925 | 21.0703 | 21.5899 | 21.3673 | 21.4643 | 21.4147 | 20.9278 | 21.0681 | 21.0223 | 20.5739 | 20.7576 | 20.6198 | 20.6594 | 21.4585 | 21.615 | 20.1747 | 20.2935 | 20.1459 | 20.8857 | 21.6939 | 21.901 | 20.8179 | 18.614 | 21.9547 | 20.2281 | 20.3263 |  | 20.3863 | 20.0849 | 20.1033 | 19.5536 |  | 18.6542 | 18.561 | 18.4278 | 18.3297 | 18.5341 | 18.7004 | 18.8385 | 17.8982 | 18.9057 | 18.0158 | 18.8425 | 18.8265 | 46.9601 | 50.2745 | 47.2348 | 20.8711 |  |  | 1.7435 | 8.7925 | 9.0317 | 1.1535 | 1.1657 | 0.88816 | 2.2475 | -27.3693 | 0.028601 | 0.13139 | -0.02136 | 8.8336 | 9.0599 | 2.026 | 21.4675 | 21.5868 | 21.6788 | 21.658 | 21.4932 | 20.9512 | 20.2992 | 21.7276 | 21.8298 | 21.8674 | 21.823 | 21.5754 | 21.0399 | 21.7917 | 18.5084 | 18.1133 | 18.1589 | 18.143 | 18.0894 | 18.9078 | 18.5143 | 21.685 | 21.4901 | 21.2725 | 21.303 | 21.0818 | 20.9501 | 21.0316 | 20.732 | 20.66 | 20.2757 | 20.2477 | 20.0484 | 20.1911 | 0.15757 | 0.055688 | 20.5846 | 21.3853 | 21.5489 | 19.996 | 21.062 | 21.3141 | 20.7018 | 21.4909 | 21.6321 | 20.4163 | 21.3762 | 21.7572 | 20.1976 | 20.2018 | 20.2192 | 20.2162 | 20.2889 |  | 20.4614 | 20.1165 | 20.234 | 20.1436 | 20.3137 | 20.3393 |  | 20.3484 |  |  | 20.4671 | 20.4063 | 20.5147 | [5 empty] | 21.3189 | 20.1781 | 20.9627 | 21.1933 | 19.5043 | 20.5883 | 20.9609 | 20.0027 | 20.3285 | 20.8563 | 19.5314 | 20.1276 | 20.646 | 19.5506 | 19.9778 | 20.5256 | 19.7176 | 20.0023 | 19.4141 | 20.005 | 19.2966 | 19.984 | 19.6703 | 20.2218 | 20.8633 | 20.1119 | 20.0542 | 20.6545 | 19.4322 | 19.9461 | 20.4628 | 19.4255 | 19.9281 | 19.5846 | 19.9297 | 19.3081 | 20.0497 | 0.17557 | 20.9713 | 0.050977 | 0.039245 | -26.5204 | 3.0884 |  |  | 1.5759 | 3.5294 | 3.5771 | 1.2784 | 1.2854 | 1.122 | 1.7848 | 0.42617 | 0.42334 | 0.42526 | 0.4569 | 0.44979 | 0.43878 | 0.42267
42843.4194 | -106 | 21.9804 | 22.1869 | 22.309 | 22.282 | 22.0188 | 21.5194 | 20.3748 | 21.7107 | 21.7731 | 21.7793 | 21.7176 | 21.4098 | 21.0735 | 21.5871 | 21.3646 | 21.4603 | 21.4036 | 20.9217 | 21.0569 | 21.0095 | 20.5609 | 20.7417 | 20.6254 | 20.6524 | 21.4537 | 21.6104 | 20.1602 | 20.2863 | 20.1398 | 20.8869 | 21.7036 | 21.9043 | 20.8232 | 18.6339 | 21.9515 | 20.2349 | 20.3284 |  | 20.4004 | 20.0792 | 20.1068 | 19.561 |  | 18.6669 | 18.5671 | 18.442 | 18.3355 | 18.5333 | 18.7043 | 18.8451 | 17.8232 | 18.9179 | 18.0219 | 18.8474 | 18.8304 | 46.957 | 50.2738 | 47.2362 | 20.8645 |  |  | 1.9386 | 9.0665 | 8.9266 | 1.0201 | 1.2564 | 1.4651 | 2.1246 | -27.253 | 0.42461 | 0.20733 | 0.13575 | 8.8336 | 9.06 | 2.0253 | 21.4647 | 21.5913 | 21.6746 | 21.6607 | 21.4862 | 20.9459 | 20.3038 | 21.7257 | 21.8269 | 21.8666 | 21.815 | 21.5694 | 21.0342 | 21.7903 | 18.643 | 18.1387 | 18.1469 | 18.1124 | 18.0783 | 18.9106 | 18.5087 | 21.6814 | 21.4865 | 21.2784 | 21.2939 | 21.0814 | 20.9531 | 21.0374 | 20.721 | 20.6531 | 20.2771 | 20.2421 | 20.0328 | 20.1805 | 0.13948 | 0.071285 | 20.5936 | 21.3866 | 21.5552 | 19.9876 | 21.0633 | 21.3201 | 20.7085 | 21.5033 | 21.6303 | 20.4214 | 21.3842 | 21.7578 | 20.2042 | 20.2036 | 20.2277 | 20.225 | 20.2975 |  | 20.462 | 20.1143 | 20.2304 | 20.1424 | 20.3073 | 20.3404 |  | 20.3448 |  |  | 20.4473 | 20.3812 | 20.505 | [5 empty] | 21.2988 | 20.1679 | 20.9649 | 21.1902 | 19.5098 | 20.5936 | 20.9568 | 19.9864 | 20.3065 | 20.8372 | 19.5113 | 20.1074 | 20.6356 | 19.5274 | 19.9644 | 20.5137 | 19.7004 | 19.9845 | 19.4013 | 19.9853 | 19.2861 | 19.9725 | 19.6719 | 20.2265 | 20.8679 | 20.1168 | 20.0619 | 20.6579 | 19.4308 | 19.943 | 20.4651 | 19.4406 | 19.9332 | 19.5866 | 19.9329 | 19.316 | 20.0488 | -0.056309 | 20.9695 | 0.05086 | 0.039107 | -26.5891 | 3.0885 |  |  | 1.6617 | 3.584 | 3.5562 | 1.2022 | 1.3345 | 1.4411 | 1.7354 | 0.42595 | 0.42328 | 0.42508 | 0.44229 | 0.45048 | 0.4388 | 0.42301
42843.4194 | -105 | 21.9649 | 22.1827 | 22.3081 | 22.2703 | 22.0109 | 21.5101 | 20.3685 | 21.7022 | 21.771 | 21.7692 | 21.7133 | 21.4037 | 21.0712 | 21.5871 | 21.363 | 21.4458 | 21.3999 | 20.9143 | 21.0477 | 21.0067 | 20.5576 | 20.7423 | 20.6146 | 20.6485 | 21.4401 | 21.6091 | 20.1577 | 20.2726 | 20.1274 | 20.8754 | 21.6964 | 21.8905 | 20.8116 | 18.6462 | 21.9402 | 20.228 | 20.3234 |  | 20.3949 | 20.0705 | 20.0981 | 19.5528 |  | 18.6585 | 18.5641 | 18.4347 | 18.3246 | 18.52 | 18.6906 | 18.8848 | 17.791 | 18.9097 | 18.0062 | 18.8442 | 18.8284 | 46.9605 | 50.2781 | 47.2381 | 20.8728 |  |  | 1.9222 | 8.9272 | 9.1355 | 1.1476 | 1.2728 | 1.5998 | 2.1509 | -27.1078 | 0.17027 | 0.18593 | -0.044796 | 8.8333 | 9.0597 | 2.026 | 21.4662 | 21.5935 | 21.6741 | 21.6599 | 21.4813 | 20.9478 | 20.3025 | 21.7177 | 21.8253 | 21.8658 | 21.8184 | 21.5712 | 21.0339 | 21.7885 | 18.6557 | 18.2519 | 18.2161 | 18.0795 | 18.0729 | 18.9152 | 18.5188 | 21.6734 | 21.4906 | 21.277 | 21.2991 | 21.07 | 20.9485 | 21.0302 | 20.7231 | 20.6455 | 20.2762 | 20.2287 | 20.0212 | 20.1725 | 0.074017 | 0.1234 | 20.5797 | 21.3767 | 21.5552 | 19.98 | 21.0591 | 21.3151 | 20.6925 | 21.4802 | 21.6185 | 20.415 | 21.3764 | 21.7537 | 20.1883 | 20.1954 | 20.2213 | 20.2213 | 20.3074 |  | 20.4692 | 20.1215 | 20.2405 | 20.1427 | 20.313 | 20.3477 |  | 20.3484 |  |  | 20.4551 | 20.3818 | 20.5055 | [5 empty] | 21.3081 | 20.16 | 20.9574 | 21.183 | 19.5087 | 20.5799 | 20.947 | 20.0017 | 20.319 | 20.8501 | 19.5234 | 20.1299 | 20.6437 | 19.5394 | 19.9825 | 20.5215 | 19.7136 | 19.9974 | 19.4208 | 20.0094 | 19.3106 | 19.9941 | 19.6782 | 20.2226 | 20.8589 | 20.1014 | 20.0517 | 20.6564 | 19.4286 | 19.9476 | 20.4705 | 19.4372 | 19.928 | 19.5826 | 19.9373 | 19.3167 | 20.061 | -0.083764 | 20.9743 | 0.05171 | 0.040761 | -26.5561 | 3.0884 |  |  | 1.6547 | 3.5563 | 3.5976 | 1.2751 | 1.3431 | 1.5058 | 1.746 | 0.42592 | 0.42342 | 0.42526 | 0.44141 | 0.44397 | 0.4388 | 0.4232
42843.4194 | -104 | 21.9719 | 22.1918 | 22.3089 | 22.2694 | 22.0141 | 21.5078 | 20.3712 | 21.7038 | 21.7772 | 21.7759 | 21.718 | 21.4031 | 21.0726 | 21.5848 | 21.368 | 21.4562 | 21.4047 | 20.9143 | 21.0488 | 21.0158 | 20.5503 | 20.7417 | 20.616 | 20.6459 | 21.4427 | 21.6083 | 20.159 | 20.2672 | 20.1459 | 20.8777 | 21.6975 | 21.8989 | 20.8113 | 18.6713 | 21.9434 | 20.2311 | 20.323 |  | 20.3902 | 20.0798 | 20.0877 | 19.5536 |  | 18.669 | 18.5777 | 18.4377 | 18.332 | 18.5237 | 18.6917 | 18.9546 | 17.812 | 18.91 | 18.0053 | 18.8473 | 18.8326 | 46.9483 | 50.2883 | 47.2423 | 20.8757 |  |  | 1.7573 | 8.8897 | 9.1493 | 1.1739 | 1.6158 | 1.2575 | 2.283 | -27.3194 | 0.22982 | 0.31307 | -0.023096 | 8.8332 | 9.0594 | 2.0257 | 21.4759 | 21.5913 | 21.6752 | 21.6703 | 21.4845 | 20.9579 | 20.304 | 21.731 | 21.8362 | 21.8707 | 21.8235 | 21.5759 | 21.0327 | 21.7923 | 18.6156 | 18.3101 | 18.3468 | 18.0579 | 18.0571 | 18.9114 | 18.5121 | 21.681 | 21.4894 | 21.2759 | 21.3046 | 21.0712 | 20.9558 | 21.039 | 20.7259 | 20.6589 | 20.2721 | 20.2275 | 20.0174 | 20.1833 | 0.069495 | 0.17666 | 20.5966 | 21.389 | 21.5602 | 19.9935 | 21.0696 | 21.3264 | 20.7073 | 21.4979 | 21.6516 | 20.43 | 21.382 | 21.7644 | 20.2098 | 20.2076 | 20.2308 | 20.2277 | 20.3084 |  | 20.4567 | 20.1266 | 20.2345 | 20.1492 | 20.3097 | 20.3412 |  | 20.343 |  |  | 20.4571 | 20.3846 | 20.5087 | [5 empty] | 21.3053 | 20.1632 | 20.9573 | 21.1846 | 19.5248 | 20.5853 | 20.9476 | 19.9935 | 20.3129 | 20.8471 | 19.5202 | 20.1169 | 20.6368 | 19.5322 | 19.9831 | 20.5242 | 19.7075 | 19.9868 | 19.4194 | 19.9995 | 19.3088 | 19.9897 | 19.674 | 20.2327 | 20.8586 | 20.1066 | 20.0536 | 20.6478 | 19.4309 | 19.9511 | 20.4623 | 19.4394 | 19.9291 | 19.5898 | 19.9388 | 19.3147 | 20.0519 | 0.02698 | 20.9683 | 0.051525 | 0.039978 | -26.4896 | 3.0885 |  |  | 1.5821 | 3.5489 | 3.6004 | 1.2896 | 1.5134 | 1.335 | 1.7988 | 0.42547 | 0.42308 | 0.42497 | 0.44542 | 0.42866 | 0.43888 | 0.42276
42843.4194 | -103 | 21.9699 | 22.1846 | 22.311 | 22.2749 | 22.0178 | 21.5205 | 20.3709 | 21.7088 | 21.7818 | 21.7754 | 21.7197 | 21.4056 | 21.0711 | 21.5909 | 21.3703 | 21.4583 | 21.4119 | 20.917 | 21.0675 | 21.017 | 20.5671 | 20.7506 | 20.6208 | 20.6556 | 21.4512 | 21.6134 | 20.1701 | 20.2836 | 20.148 | 20.8834 | 21.7111 | 21.9051 | 20.8141 | 18.671 | 21.9543 | 20.2348 | 20.3332 |  | 20.3924 | 20.0868 | 20.0986 | 19.5504 |  | 18.6612 | 18.5592 | 18.4242 | 18.3321 | 18.5152 | 18.6766 | 18.9374 | 17.7728 | 18.9083 | 17.9789 | 18.8448 | 18.8365 | 46.9383 | 50.298 | 47.2439 | 20.8728 |  |  | 1.8105 | 8.9857 | 8.8464 | 0.95572 | 1.2163 | 1.3817 | 2.1489 | -26.9034 | 0.38297 | 0.1702 | 0.017527 | 8.8341 | 9.0604 | 2.0257 | 21.4576 | 21.5961 | 21.6708 | 21.6577 | 21.4766 | 20.9485 | 20.2995 | 21.7166 | 21.8217 | 21.8621 | 21.814 | 21.5629 | 21.0336 | 21.7869 | 18.5937 | 18.3165 | 18.3571 | 18.0838 | 18.031 | 18.9034 | 18.5072 | 21.6778 | 21.4892 | 21.2761 | 21.2979 | 21.0703 | 20.9512 | 21.0335 | 20.7202 | 20.6614 | 20.27 | 20.2095 | 20.0011 | 20.1788 | 0.077162 | 0.12892 | 20.5856 | 21.382 | 21.5481 | 19.9811 | 21.0587 | 21.3049 | 20.7008 | 21.4864 | 21.6238 | 20.4081 | 21.3713 | 21.7509 | 20.1956 | 20.1816 | 20.2279 | 20.2217 | 20.3116 |  | 20.4614 | 20.1278 | 20.2336 | 20.134 | 20.3109 | 20.34 |  | 20.3405 |  |  | 20.4628 | 20.3893 | 20.5052 | [5 empty] | 21.3097 | 20.1664 | 20.96 | 21.187 | 19.5435 | 20.5885 | 20.9525 | 19.9847 | 20.3108 | 20.8396 | 19.5183 | 20.1141 | 20.6344 | 19.5276 | 19.9761 | 20.5144 | 19.7043 | 19.9884 | 19.4166 | 19.9896 | 19.3068 | 19.9788 | 19.6695 | 20.2325 | 20.8631 | 20.11 | 20.0483 | 20.6465 | 19.4304 | 19.9368 | 20.4601 | 19.4345 | 19.9346 | 19.5771 | 19.9295 | 19.3122 | 20.0427 | 0.21953 | 20.9682 | 0.051759 | 0.038686 | -26.5131 | 3.0884 |  |  | 1.6059 | 3.5679 | 3.5402 | 1.1636 | 1.313 | 1.3994 | 1.7452 | 0.42554 | 0.42301 | 0.42543 | 0.44691 | 0.42695 | 0.43909 | 0.42282
42843.4194 | -102 | 21.9602 | 22.1837 | 22.3036 | 22.272 | 22.0112 | 21.5069 | 20.3657 | 21.7051 | 21.7728 | 21.7802 | 21.711 | 21.3988 | 21.0691 | 21.5899 | 21.3714 | 21.4564 | 21.409 | 20.9239 | 21.0613 | 21.0161 | 20.5653 | 20.7504 | 20.6215 | 20.6559 | 21.4566 | 21.6114 | 20.1708 | 20.2848 | 20.1504 | 20.8782 | 21.7021 | 21.9069 | 20.819 | 18.6418 | 21.948 | 20.2346 | 20.3277 |  | 20.3881 | 20.0841 | 20.0962 | 19.522 |  | 18.6543 | 18.5545 | 18.4291 | 18.3214 | 18.5094 | 18.6704 | 18.931 | 17.7345 | 18.9159 | 17.9594 | 18.8386 | 18.8284 | 46.9352 | 50.3008 | 47.2451 | 20.862 |  |  | 1.7698 | 8.9121 | 9.0054 | 1.1588 | 1.0264 | 1.1733 | 2.0589 | -26.3258 | 0.40865 | 0.30972 | 0.028811 | 8.8333 | 9.0597 | 2.0261 | 21.4643 | 21.5935 | 21.6764 | 21.6626 | 21.4851 | 20.9491 | 20.2969 | 21.7202 | 21.8291 | 21.8691 | 21.8148 | 21.5722 | 21.0352 | 21.7913 | 18.6519 | 18.3001 | 18.3368 | 18.1216 | 18.0487 | 18.9161 | 18.5185 | 21.6857 | 21.4911 | 21.2719 | 21.2983 | 21.0744 | 20.9337 | 21.0285 | 20.7296 | 20.6626 | 20.2735 | 20.1991 | 19.9994 | 20.167 | 0.075983 | 0.15706 | 20.59 | 21.3788 | 21.544 | 19.9892 | 21.0578 | 21.3143 | 20.7012 | 21.4848 | 21.6243 | 20.4082 | 21.3766 | 21.7556 | 20.1987 | 20.1828 | 20.2265 | 20.2216 | 20.3139 |  | 20.4616 | 20.1272 | 20.2321 | 20.1321 | 20.3074 | 20.3437 |  | 20.3336 |  |  | 20.4544 | 20.3823 | 20.5043 | [5 empty] | 21.3098 | 20.1628 | 20.9567 | 21.1833 | 19.5371 | 20.5796 | 20.9517 | 19.9932 | 20.3251 | 20.8428 | 19.5286 | 20.1199 | 20.6401 | 19.5308 | 19.9774 | 20.5283 | 19.7124 | 19.9956 | 19.4342 | 19.9987 | 19.3232 | 19.9872 | 19.6685 | 20.2428 | 20.8709 | 20.1119 | 20.0519 | 20.6496 | 19.4281 | 19.9364 | 20.4666 | 19.4448 | 19.9353 | 19.5843 | 19.935 | 19.3106 | 20.0396 | 0.013995 | 20.9714 | 0.050515 | 0.037562 | -26.519 | 3.0884 |  |  | 1.5877 | 3.5533 | 3.5718 | 1.2813 | 1.2061 | 1.2896 | 1.7082 | 0.42549 | 0.42298 | 0.42537 | 0.44193 | 0.43052 | 0.43987 | 0.42326
42843.4194 | -101 | 21.9666 | 22.1823 | 22.3048 | 22.2694 | 22.0074 | 21.506 | 20.369 | 21.7088 | 21.7736 | 21.7803 | 21.7072 | 21.3971 | 21.0656 | 21.5923 | 21.3723 | 21.4573 | 21.4105 | 20.9274 | 21.064 | 21.0132 | 20.5664 | 20.7499 | 20.6235 | 20.6519 | 21.4562 | 21.6121 | 20.1656 | 20.2824 | 20.1546 | 20.8771 | 21.6945 | 21.8989 | 20.817 | 18.6207 | 21.9533 | 20.2318 | 20.3357 |  | 20.3924 | 20.0776 | 20.0934 | 19.5031 |  | 18.6592 | 18.5678 | 18.4323 | 18.3211 | 18.5145 | 18.6764 | 18.8834 | 17.6978 | 18.9174 | 17.9572 | 18.8505 | 18.8279 | 46.9363 | 50.3086 | 47.2495 | 20.8653 |  |  | 1.865 | 8.8286 | 8.6874 | 1.1075 | 1.1683 | 0.97161 | 2.0576 | -26.339 | 0.19712 | 0.28349 | 0.031241 | 8.8331 | 9.0596 | 2.0254 | 21.4748 | 21.5936 | 21.6759 | 21.6657 | 21.4976 | 20.9577 | 20.3084 | 21.727 | 21.8329 | 21.866 | 21.8197 | 21.5777 | 21.0374 | 21.7956 | 18.6579 | 18.2824 | 18.3027 | 18.1388 | 18.0786 | 18.9205 | 18.5207 | 21.6836 | 21.4941 | 21.2778 | 21.3056 | 21.081 | 20.952 | 21.0329 | 20.7259 | 20.6636 | 20.2754 | 20.1926 | 19.996 | 20.1622 | 0.1615 | 0.085169 | 20.6016 | 21.3962 | 21.5549 | 19.9865 | 21.0671 | 21.3196 | 20.7084 | 21.5014 | 21.6339 | 20.4202 | 21.3818 | 21.7617 | 20.2012 | 20.1932 | 20.2298 | 20.2311 | 20.3253 |  | 20.4695 | 20.1308 | 20.2385 | 20.1309 | 20.3132 | 20.3483 |  | 20.3448 |  |  | 20.4496 | 20.3818 | 20.5002 | [5 empty] | 21.3058 | 20.168 | 20.9535 | 21.1845 | 19.5316 | 20.5829 | 20.952 | 19.9934 | 20.3122 | 20.8489 | 19.5288 | 20.1342 | 20.6455 | 19.5339 | 19.9849 | 20.5285 | 19.7087 | 20.0024 | 19.4325 | 20.0011 | 19.3201 | 19.9914 | 19.6778 | 20.2432 | 20.8625 | 20.1173 | 20.0379 | 20.6472 | 19.4249 | 19.9359 | 20.4678 | 19.4459 | 19.9381 | 19.5755 | 19.9365 | 19.3111 | 20.0386 | -0.030525 | 20.9739 | 0.051168 | 0.037983 | -26.5268 | 3.0884 |  |  | 1.6299 | 3.5367 | 3.5083 | 1.2526 | 1.2868 | 1.1735 | 1.7077 | 0.42543 | 0.4231 | 0.4256 | 0.44178 | 0.43457 | 0.4403 | 0.42346
42843.4194 | -100 | 21.9755 | 22.1767 | 22.3103 | 22.2755 | 22.0127 | 21.512 | 20.3684 | 21.7086 | 21.7724 | 21.7766 | 21.7106 | 21.3968 | 21.075 | 21.5954 | 21.3781 | 21.4617 | 21.4149 | 20.9327 | 21.0669 | 21.0184 | 20.5672 | 20.7517 | 20.635 | 20.6573 | 21.4554 | 21.6146 | 20.1703 | 20.2902 | 20.1578 | 20.8818 | 21.7031 | 21.9058 | 20.8157 | 18.5899 | 21.9574 | 20.2323 | 20.3322 |  | 20.3918 | 20.0793 | 20.0894 | 19.4983 |  | 18.6608 | 18.5693 | 18.4355 | 18.3274 | 18.5213 | 18.6627 | 18.8603 | 17.6721 | 18.9208 | 17.9768 | 18.8477 | 18.8288 | 46.9001 | 50.3155 | 47.2566 | 20.8702 |  |  | 1.9242 | 8.8404 | 8.9266 | 1.0963 | 1.2426 | 1.0906 | 2.0228 | -26.0748 | 0.16638 | 0.24677 | 0.0048538 | 8.8336 | 9.0598 | 2.0259 | 21.4687 | 21.5955 | 21.6711 | 21.6607 | 21.4867 | 20.9529 | 20.3026 | 21.7234 | 21.8305 | 21.8655 | 21.8127 | 21.5758 | 21.0356 | 21.7928 | 18.6791 | 18.2896 | 18.2963 | 18.1159 | 18.0644 | 18.9172 | 18.5146 | 21.6971 | 21.4963 | 21.2828 | 21.2994 | 21.0831 | 20.955 | 21.0371 | 20.7322 | 20.668 | 20.2783 | 20.1862 | 19.991 | 20.1553 | 0.11019 | 0.16657 | 20.5876 | 21.3657 | 21.538 | 19.9687 | 21.0581 | 21.3052 | 20.6902 | 21.4849 | 21.6157 | 20.4043 | 21.364 | 21.7438 | 20.1879 | 20.1712 | 20.2187 | 20.2172 | 20.3261 |  | 20.4598 | 20.1235 | 20.2339 | 20.1202 | 20.3084 | 20.3435 |  | 20.3408 |  |  | 20.4528 | 20.3862 | 20.4989 | [5 empty] | 21.3017 | 20.1675 | 20.9497 | 21.179 | 19.5359 | 20.5804 | 20.9528 | 19.9947 | 20.3078 | 20.8491 | 19.5279 | 20.1344 | 20.6484 | 19.5328 | 19.9833 | 20.529 | 19.7014 | 20.0058 | 19.4348 | 20.0078 | 19.3141 | 19.9907 | 19.69 | 20.2468 | 20.8624 | 20.12 | 20.0455 | 20.6517 | 19.4304 | 19.9389 | 20.4698 | 19.4474 | 19.9454 | 19.5737 | 19.9349 | 19.308 | 20.0446 | 0.039223 | 20.9715 | 0.051766 | 0.039775 | -26.5265 | 3.0885 |  |  | 1.6556 | 3.539 | 3.5562 | 1.2463 | 1.327 | 1.2432 | 1.6931 | 0.42508 | 0.42314 | 0.42573 | 0.43904 | 0.43457 | 0.44046 | 0.42375
42843.4194 | -99 | 21.9559 | 22.1852 | 22.3066 | 22.2638 | 22.0052 | 21.5017 | 20.3657 | 21.7072 | 21.7715 | 21.7643 | 21.7099 | 21.3978 | 21.0634 | 21.5841 | 21.3747 | 21.4548 | 21.4101 | 20.9238 | 21.0664 | 21.0194 | 20.5676 | 20.7487 | 20.6248 | 20.6606 | 21.4539 | 21.6096 | 20.1642 | 20.286 | 20.1529 | 20.8872 | 21.7054 | 21.895 | 20.8199 | 18.5735 | 21.9526 | 20.229 | 20.3367 |  | 20.3974 | 20.0815 | 20.0968 | 19.4787 |  | 18.6452 | 18.5619 | 18.4297 | 18.3213 | 18.5209 | 18.6729 | 18.8279 | 17.6364 | 18.9069 | 18.0204 | 18.8364 | 18.834 | 46.8737 | 50.3184 | 47.2699 | 20.8658 |  |  | 1.7586 | 8.7957 | 9.0803 | 1.0411 | 0.94558 | 0.92627 | 1.9577 | -25.7614 | 0.19965 | 0.17565 | 0.13696 | 8.8341 | 9.0605 | 2.0258 | 21.468 | 21.5892 | 21.672 | 21.654 | 21.4803 | 20.948 | 20.2993 | 21.7184 | 21.8307 | 21.8681 | 21.8144 | 21.5674 | 21.0335 | 21.788 | 18.6786 | 18.3575 | 18.2787 | 18.1388 | 18.0557 | 18.9213 | 18.5218 | 21.6886 | 21.4933 | 21.2811 | 21.3021 | 21.0817 | 20.9564 | 21.0406 | 20.7372 | 20.6626 | 20.2718 | 20.1727 | 19.9851 | 20.1439 | 0.14597 | 0.11902 | 20.5897 | 21.3788 | 21.5403 | 19.9805 | 21.0656 | 21.3121 | 20.7019 | 21.485 | 21.6264 | 20.4142 | 21.3711 | 21.749 | 20.1968 | 20.1793 | 20.2252 | 20.2185 | 20.3364 |  | 20.4627 | 20.1239 | 20.2319 | 20.1135 | 20.3125 | 20.3494 |  | 20.3417 |  |  | 20.4662 | 20.3933 | 20.5087 | [5 empty] | 21.3086 | 20.1638 | 20.9554 | 21.1812 | 19.535 | 20.5799 | 20.9525 | 20.0015 | 20.3106 | 20.847 | 19.5326 | 20.1351 | 20.6464 | 19.5358 | 19.9788 | 20.5321 | 19.6963 | 20.0048 | 19.4364 | 20.0049 | 19.3185 | 19.9925 | 19.6805 | 20.2466 | 20.8576 | 20.1104 | 20.0395 | 20.6474 | 19.4235 | 19.935 | 20.4605 | 19.4434 | 19.9387 | 19.5669 | 19.9136 | 19.3014 | 20.0402 | 0.049611 | 20.9668 | 0.052043 | 0.040377 | -26.5343 | 3.0885 |  |  | 1.5827 | 3.53 | 3.5867 | 1.2145 | 1.1576 | 1.1458 | 1.6657 | 0.4249 | 0.42307 | 0.42605 | 0.43957 | 0.43736 | 0.44089 | 0.42385
42843.4194 | -98 | 21.9561 | 22.1779 | 22.3006 | 22.2634 | 22.012 | 21.512 | 20.365 | 21.7061 | 21.7732 | 21.7686 | 21.7106 | 21.3966 | 21.0592 | 21.5819 | 21.3711 | 21.4553 | 21.4135 | 20.9271 | 21.0637 | 21.0163 | 20.5671 | 20.7537 | 20.6211 | 20.6655 | 21.4497 | 21.6091 | 20.162 | 20.2755 | 20.1523 | 20.881 | 21.7011 | 21.896 | 20.8146 | 18.569 | 21.9503 | 20.2273 | 20.3341 |  | 20.3894 | 20.0803 | 20.0903 | 19.459 |  | 18.6476 | 18.5646 | 18.4273 | 18.3314 | 18.5233 | 18.68 | 18.8033 | 17.638 | 18.9064 | 18.0239 | 18.8448 | 18.8245 | 46.8725 | 50.3116 | 47.2838 | 20.8667 |  |  | 1.7869 | 8.7149 | 8.9239 | 1.1601 | 0.79641 | 0.77908 | 2.1483 | -25.9178 | 0.39523 | 0.15971 | 0.03697 | 8.8335 | 9.0598 | 2.0255 | 21.473 | 21.5942 | 21.6753 | 21.6607 | 21.492 | 20.9513 | 20.3008 | 21.7269 | 21.8346 | 21.8742 | 21.8257 | 21.5656 | 21.0357 | 21.7889 | 18.5837 | 18.4279 | 18.2643 | 18.1228 | 18.0955 | 18.9247 | 18.5254 | 21.6887 | 21.4938 | 21.285 | 21.2989 | 21.0864 | 20.9522 | 21.039 | 20.7349 | 20.6595 | 20.2765 | 20.1687 | 19.9797 | 20.1249 | 0.14971 | 0.26814 | 20.5933 | 21.3849 | 21.5578 | 19.9857 | 21.0702 | 21.3272 | 20.7061 | 21.502 | 21.6367 | 20.4196 | 21.3833 | 21.766 | 20.2054 | 20.1878 | 20.2293 | 20.23 | 20.3475 |  | 20.4636 | 20.127 | 20.2308 | 20.1215 | 20.3159 | 20.3427 |  | 20.3454 |  |  | 20.4668 | 20.3952 | 20.5075 | [5 empty] | 21.3109 | 20.1677 | 20.9592 | 21.1877 | 19.5335 | 20.5801 | 20.9578 | 19.9942 | 20.301 | 20.841 | 19.5288 | 20.1291 | 20.6411 | 19.5309 | 19.9771 | 20.5249 | 19.6914 | 19.997 | 19.4251 | 20.0025 | 19.3172 | 19.9877 | 19.6851 | 20.2475 | 20.8634 | 20.1152 | 20.037 | 20.6542 | 19.4276 | 19.9451 | 20.4643 | 19.4522 | 19.9496 | 19.5723 | 19.919 | 19.3128 | 20.049 | 0.19393 | 20.9703 | 0.051956 | 0.040355 | -26.5716 | 3.0884 |  |  | 1.5954 | 3.5138 | 3.5557 | 1.282 | 1.0624 | 1.0508 | 1.7449 | 0.42462 | 0.42294 | 0.42595 | 0.45052 | 0.43938 | 0.44138 | 0.42453
42843.4194 | -97 | 21.963 | 22.1764 | 22.3017 | 22.2666 | 22.0121 | 21.5112 | 20.3686 | 21.7095 | 21.7788 | 21.7747 | 21.7141 | 21.3969 | 21.0664 | 21.5878 | 21.3722 | 21.4593 | 21.4148 | 20.9262 | 21.0624 | 21.0146 | 20.5652 | 20.7499 | 20.6226 | 20.6641 | 21.452 | 21.6104 | 20.1635 | 20.2776 | 20.1522 | 20.8745 | 21.6941 | 21.8917 | 20.8188 | 18.6035 | 21.9384 | 20.2282 | 20.3354 |  | 20.3917 | 20.0771 | 20.0839 | 19.455 |  | 18.6572 | 18.568 | 18.4356 | 18.347 | 18.5262 | 18.6886 | 18.8133 | 17.6562 | 18.9196 | 18.0174 | 18.8449 | 18.8321 | 46.878 | 50.3144 | 47.2977 | 20.8725 |  |  | 1.8742 | 8.9206 | 8.6525 | 1.0556 | 1.2584 | 0.78565 | 2.1982 | -26.2187 | 0.36954 | 0.33468 | 0.025512 | 8.8332 | 9.0597 | 2.0262 | 21.4632 | 21.594 | 21.6725 | 21.6632 | 21.4905 | 20.9509 | 20.3056 | 21.7207 | 21.8331 | 21.8662 | 21.8202 | 21.5761 | 21.0337 | 21.7866 | 18.4644 | 18.3957 | 18.3254 | 18.1067 | 18.1242 | 18.921 | 18.5263 | 21.6778 | 21.4821 | 21.2743 | 21.2922 | 21.0736 | 20.9432 | 21.0296 | 20.7197 | 20.6473 | 20.2634 | 20.1483 | 19.9731 | 20.1031 | 0.085026 | 0.20595 | 20.5965 | 21.3837 | 21.5562 | 19.985 | 21.0641 | 21.3133 | 20.7092 | 21.4977 | 21.6336 | 20.4079 | 21.3858 | 21.7627 | 20.2068 | 20.1789 | 20.2354 | 20.2315 | 20.3597 |  | 20.4655 | 20.131 | 20.2423 | 20.1417 | 20.321 | 20.3519 |  | 20.3493 |  |  | 20.4719 | 20.4051 | 20.5067 | [5 empty] | 21.3123 | 20.1693 | 20.9635 | 21.1868 | 19.5488 | 20.5806 | 20.9594 | 19.9866 | 20.2981 | 20.8456 | 19.5336 | 20.1373 | 20.6435 | 19.5278 | 19.9807 | 20.5233 | 19.6898 | 19.9927 | 19.4322 | 20.0084 | 19.3201 | 19.9938 | 19.6794 | 20.258 | 20.8661 | 20.1159 | 20.0429 | 20.6518 | 19.4266 | 19.9445 | 20.4626 | 19.4544 | 19.9485 | 19.5723 | 19.9233 | 19.3134 | 20.0448 | -0.051301 | 20.976 | 0.050183 | 0.038773 | -26.5502 | 3.0885 |  |  | 1.6339 | 3.555 | 3.5012 | 1.2229 | 1.3355 | 1.0552 | 1.7651 | 0.42434 | 0.42322 | 0.42556 | 0.46335 | 0.4327 | 0.44152 | 0.4247
42843.4194 | -96 | 21.9691 | 22.1838 | 22.3042 | 22.2741 | 22.0175 | 21.5186 | 20.3774 | 21.7176 | 21.7798 | 21.7817 | 21.7193 | 21.3984 | 21.0716 | 21.5934 | 21.3784 | 21.4663 | 21.4133 | 20.9308 | 21.0716 | 21.0255 | 20.5729 | 20.7616 | 20.6345 | 20.6638 | 21.4566 | 21.6189 | 20.1677 | 20.2827 | 20.1638 | 20.8822 | 21.701 | 21.9021 | 20.8263 | 18.5962 | 21.9488 | 20.2319 | 20.3387 |  | 20.3949 | 20.0814 | 20.0956 | 19.4575 |  | 18.6523 | 18.5629 | 18.4352 | 18.3525 | 18.5164 | 18.6836 | 18.8327 | 17.6975 | 18.9141 | 18.016 | 18.8476 | 18.8306 | 46.8885 | 50.3103 | 47.3069 | 20.8751 |  |  | 1.7652 | 8.8115 | 8.7643 | 1.2514 | 1.2347 | 1.7477 | 2.1194 | -26.2733 | 0.281 | 0.082292 | 0.070127 | 8.8344 | 9.0605 | 2.0255 | 21.4769 | 21.5949 | 21.6756 | 21.661 | 21.5025 | 20.9585 | 20.3069 | 21.7306 | 21.8352 | 21.877 | 21.8256 | 21.577 | 21.0475 | 21.7991 | 18.3668 | 18.3057 | 18.2906 | 18.0957 | 18.0915 | 18.9176 | 18.5205 | 21.6815 | 21.4898 | 21.2718 | 21.3076 | 21.0713 | 20.9493 | 21.035 | 20.7307 | 20.656 | 20.2644 | 20.1472 | 19.9642 | 20.0875 | 0.13103 | 0.15897 | 20.5956 | 21.3878 | 21.5535 | 19.988 | 21.0701 | 21.3284 | 20.7129 | 21.5001 | 21.6412 | 20.4246 | 21.3883 | 21.7663 | 20.2162 | 20.1867 | 20.2358 | 20.2348 | 20.3706 |  | 20.4694 | 20.1317 | 20.2432 | 20.1349 | 20.3155 | 20.3575 |  | 20.3482 |  |  | 20.4676 | 20.4065 | 20.5025 | [5 empty] | 21.306 | 20.1609 | 20.9574 | 21.1872 | 19.5423 | 20.5778 | 20.9542 | 19.99 | 20.2955 | 20.8533 | 19.5352 | 20.1371 | 20.645 | 19.532 | 19.9888 | 20.525 | 19.693 | 19.9935 | 19.4421 | 20.0165 | 19.3241 | 20.0007 | 19.679 | 20.2608 | 20.8673 | 20.1143 | 20.0452 | 20.6483 | 19.4297 | 19.9385 | 20.4711 | 19.4581 | 19.9514 | 19.5791 | 19.9223 | 19.3094 | 20.043 | 0.013995 | 20.9669 | 0.051131 | 0.039107 | -26.5502 | 3.0885 |  |  | 1.5857 | 3.5332 | 3.5237 | 1.3315 | 1.3229 | 1.5739 | 1.7331 | 0.42417 | 0.42323 | 0.42556 | 0.47379 | 0.43589 | 0.44158 | 0.42516
42843.4194 | -95 | 21.973 | 22.1873 | 22.3084 | 22.2685 | 22.0165 | 21.5151 | 20.3771 | 21.713 | 21.7791 | 21.7789 | 21.7209 | 21.4004 | 21.0742 | 21.5955 | 21.3718 | 21.459 | 21.41 | 20.9224 | 21.0686 | 21.0137 | 20.5629 | 20.7602 | 20.6324 | 20.6617 | 21.4493 | 21.6127 | 20.1597 | 20.2706 | 20.1596 | 20.8833 | 21.7025 | 21.8994 | 20.8239 | 18.5928 | 21.9563 | 20.2303 | 20.3383 |  | 20.3926 | 20.0803 | 20.0921 | 19.4628 |  | 18.6462 | 18.5648 | 18.4403 | 18.3657 | 18.5188 | 18.6743 | 18.9065 | 17.67 | 18.9106 | 18.0195 | 18.8439 | 18.8293 | 46.8973 | 50.2944 | 47.2984 | 20.8727 |  |  | 1.7435 | 8.9186 | 8.8129 | 1.1141 | 0.67024 | 0.54383 | 2.0918 | -26.3856 | 0.04125 | 0.27384 | 0.12846 | 8.8331 | 9.0596 | 2.0258 | 21.4693 | 21.5939 | 21.6776 | 21.6603 | 21.4889 | 20.9475 | 20.3013 | 21.7316 | 21.8338 | 21.8695 | 21.8284 | 21.5692 | 21.0363 | 21.7981 | 18.3051 | 18.2426 | 18.2783 | 18.1163 | 18.0745 | 18.9289 | 18.5339 | 21.6868 | 21.4931 | 21.2784 | 21.3007 | 21.0749 | 20.9509 | 21.0354 | 20.7301 | 20.6611 | 20.267 | 20.1472 | 19.9737 | 20.096 | 0.16347 | -0.034657 | 20.5939 | 21.3916 | 21.5576 | 19.9786 | 21.0728 | 21.3254 | 20.7143 | 21.5001 | 21.6362 | 20.4244 | 21.381 | 21.7641 | 20.2046 | 20.1792 | 20.2311 | 20.2315 | 20.3695 |  | 20.4682 | 20.1207 | 20.2353 | 20.1228 | 20.3119 | 20.3527 |  | 20.3474 |  |  | 20.4634 | 20.3969 | 20.5046 | [5 empty] | 21.3067 | 20.1596 | 20.9581 | 21.1795 | 19.5081 | 20.5774 | 20.9487 | 19.9842 | 20.2941 | 20.8488 | 19.5323 | 20.1367 | 20.6408 | 19.5332 | 19.9824 | 20.5246 | 19.6965 | 19.9875 | 19.4345 | 20.0119 | 19.3253 | 19.9981 | 19.6874 | 20.2635 | 20.8677 | 20.1214 | 20.0475 | 20.6518 | 19.4326 | 19.9449 | 20.4727 | 19.4512 | 19.9554 | 19.5802 | 19.9129 | 19.3169 | 20.0501 | -0.053156 | 20.9679 | 0.051833 | 0.0405 | -26.5167 | 3.0885 |  |  | 1.5759 | 3.5546 | 3.5335 | 1.2563 | 0.97464 | 0.87793 | 1.7218 | 0.42416 | 0.42327 | 0.42578 | 0.48197 | 0.43882 | 0.44138 | 0.42502
42843.4194 | -94 | 21.9704 | 22.1873 | 22.3134 | 22.2793 | 22.0259 | 21.5148 | 20.3804 | 21.7134 | 21.7777 | 21.7778 | 21.7197 | 21.3988 | 21.0721 | 21.5934 | 21.3733 | 21.4615 | 21.4198 | 20.9281 | 21.0632 | 21.0213 | 20.5659 | 20.7591 | 20.6257 | 20.6654 | 21.4623 | 21.6118 | 20.1727 | 20.2679 | 20.1586 | 20.8802 | 21.6997 | 21.8924 | 20.82 | 18.6083 | 21.9515 | 20.2266 | 20.3408 |  | 20.388 | 20.0755 | 20.0857 | 19.4563 |  | 18.6501 | 18.5669 | 18.4462 | 18.3684 | 18.5259 | 18.6785 | 18.9972 | 17.6258 | 18.9134 | 18.0213 | 18.8492 | 18.8327 | 46.908 | 50.2829 | 47.3234 | 20.869 |  |  | 1.6705 | 8.9896 | 8.665 | 1.2534 | 0.8411 | 1.2101 | 2.2383 | -26.2963 | 0.21055 | 0.19495 | 0.076377 | 8.8327 | 9.059 | 2.0259 | 21.463 | 21.5941 | 21.6702 | 21.6535 | 21.4877 | 20.9501 | 20.2939 | 21.7225 | 21.8293 | 21.8628 | 21.8174 | 21.5715 | 21.0267 | 21.7887 | 18.2619 | 18.1957 | 18.2519 | 18.1286 | 18.0697 | 18.9161 | 18.5284 | 21.6839 | 21.4986 | 21.2806 | 21.2996 | 21.0814 | 20.9547 | 21.0396 | 20.7302 | 20.6575 | 20.2727 | 20.145 | 19.9735 | 20.0923 | 0.14066 | 0.1428 | 20.5946 | 21.3884 | 21.5561 | 19.9792 | 21.0621 | 21.3225 | 20.7117 | 21.5035 | 21.6324 | 20.4213 | 21.3811 | 21.7681 | 20.2034 | 20.1792 | 20.2355 | 20.2352 | 20.3806 |  | 20.4644 | 20.107 | 20.236 | 20.1179 | 20.3114 | 20.355 |  | 20.3475 |  |  | 20.4663 | 20.4113 | 20.5097 | [5 empty] | 21.3055 | 20.1649 | 20.9612 | 21.184 | 19.4897 | 20.5869 | 20.9514 | 19.9851 | 20.2957 | 20.8482 | 19.5282 | 20.1366 | 20.6376 | 19.5338 | 19.9795 | 20.5265 | 19.6883 | 19.9836 | 19.4325 | 20.0059 | 19.3273 | 20.0008 | 19.686 | 20.2663 | 20.8597 | 20.1147 | 20.0486 | 20.6408 | 19.4208 | 19.9416 | 20.4629 | 19.4538 | 19.9436 | 19.5788 | 19.9207 | 19.3075 | 20.042 | 0.11806 | 20.9769 | 0.052147 | 0.041559 | -26.4918 | 3.0885 |  |  | 1.5426 | 3.5688 | 3.5037 | 1.3326 | 1.0918 | 1.3096 | 1.7811 | 0.42373 | 0.42367 | 0.42589 | 0.48527 | 0.44111 | 0.44143 | 0.42531
42843.4194 | -93 | 21.9725 | 22.1834 | 22.3057 | 22.2716 | 22.0142 | 21.5122 | 20.3734 | 21.7109 | 21.776 | 21.7727 | 21.7166 | 21.3905 | 21.0756 | 21.5857 | 21.3798 | 21.4651 | 21.4131 | 20.9266 | 21.0662 | 21.0231 | 20.5632 | 20.749 | 20.6243 | 20.6656 | 21.4537 | 21.6155 | 20.1619 | 20.2648 | 20.1602 | 20.8807 | 21.699 | 21.8947 | 20.8201 | 18.628 | 21.9515 | 20.2314 | 20.3431 |  | 20.3921 | 20.0814 | 20.0933 | 19.4477 |  | 18.6584 | 18.5737 | 18.4549 | 18.3855 | 18.528 | 18.6902 | 19.0778 | 17.642 | 18.9178 | 17.9667 | 18.8529 | 18.8354 | 46.9215 | 50.2665 | 47.3348 | 20.872 |  |  | 1.7685 | 8.9423 | 8.6473 | 1.0793 | 1.2978 | 0.52609 | 2.1246 | -26.4086 | 0.32984 | 0.21719 | 0.063704 | 8.833 | 9.0592 | 2.0256 | 21.4703 | 21.5973 | 21.6717 | 21.661 | 21.489 | 20.9538 | 20.3031 | 21.7286 | 21.8304 | 21.8653 | 21.8184 | 21.5675 | 21.0354 | 21.7954 | 18.2425 | 18.1811 | 18.1958 | 18.1339 | 18.0725 | 18.9246 | 18.5232 | 21.6845 | 21.4915 | 21.2761 | 21.3037 | 21.0858 | 20.9525 | 21.0363 | 20.7318 | 20.6537 | 20.2714 | 20.1377 | 19.9764 | 20.0932 | 0.12651 | 0.031913 | 20.5831 | 21.3818 | 21.5505 | 19.9766 | 21.0633 | 21.3164 | 20.7064 | 21.4962 | 21.618 | 20.4105 | 21.3743 | 21.7506 | 20.1967 | 20.1736 | 20.2299 | 20.2316 | 20.3848 |  | 20.4695 | 20.0898 | 20.2346 | 20.136 | 20.3089 | 20.3494 |  | 20.3433 |  |  | 20.4608 | 20.4044 | 20.5074 | [5 empty] | 21.3015 | 20.1556 | 20.9481 | 21.1763 | 19.4749 | 20.5758 | 20.948 | 19.9848 | 20.2971 | 20.8446 | 19.5283 | 20.1402 | 20.6386 | 19.5241 | 19.9751 | 20.5255 | 19.6962 | 19.9876 | 19.4317 | 20.0067 | 19.3147 | 19.9967 | 19.6836 | 20.268 | 20.8635 | 20.1119 | 20.0484 | 20.6502 | 19.4212 | 19.9435 | 20.4729 | 19.4663 | 19.957 | 19.5706 | 19.9191 | 19.3099 | 20.0476 | 0.13698 | 20.9697 | 0.050626 | 0.040137 | -26.4796 | 3.0884 |  |  | 1.5872 | 3.5594 | 3.5002 | 1.2366 | 1.3563 | 0.86351 | 1.7353 | 0.42378 | 0.4241 | 0.42531 | 0.48841 | 0.44674 | 0.44183 | 0.42524
42843.4194 | -92 | 21.9711 | 22.197 | 22.3135 | 22.2774 | 22.0141 | 21.5169 | 20.3799 | 21.708 | 21.7752 | 21.7826 | 21.7107 | 21.3974 | 21.0675 | 21.5901 | 21.367 | 21.4615 | 21.4072 | 20.9238 | 21.0604 | 21.0119 | 20.5543 | 20.75 | 20.6199 | 20.6554 | 21.4496 | 21.6099 | 20.161 | 20.2578 | 20.1653 | 20.8758 | 21.7008 | 21.8993 | 20.8187 | 18.6446 | 21.9467 | 20.2225 | 20.3406 |  | 20.3912 | 20.0758 | 20.0861 | 19.444 |  | 18.6522 | 18.5652 | 18.4477 | 18.3834 | 18.5191 | 18.6998 | 19.1381 | 17.6752 | 18.9157 | 17.9153 | 18.8475 | 18.8299 | 46.9375 | 50.2625 | 47.3465 | 20.8723 |  |  | 1.8085 | 8.7057 | 8.4554 | 1.392 | 1.2137 | 1.2489 | 2.1384 | -26.7431 | 0.36506 | 0.31034 | 0.090091 | 8.8331 | 9.0595 | 2.026 | 21.466 | 21.5918 | 21.6712 | 21.6569 | 21.4864 | 20.9492 | 20.3033 | 21.7215 | 21.8266 | 21.863 | 21.8157 | 21.569 | 21.0291 | 21.789 | 18.2398 | 18.1782 | 18.1708 | 18.1032 | 18.0564 | 18.928 | 18.5296 | 21.6877 | 21.4881 | 21.2775 | 21.3 | 21.0778 | 20.9528 | 21.0398 | 20.7233 | 20.6529 | 20.2697 | 20.1342 | 19.9671 | 20.1008 | 0.10115 | 0.032484 | 20.5867 | 21.3884 | 21.5462 | 19.9748 | 21.0598 | 21.3125 | 20.7058 | 21.4923 | 21.6277 | 20.4116 | 21.3761 | 21.7561 | 20.198 | 20.175 | 20.2273 | 20.2327 | 20.3958 |  | 20.4682 | 20.0716 | 20.2452 | 20.1532 | 20.3078 | 20.3514 |  | 20.3545 |  |  | 20.4668 | 20.4108 | 20.5113 | [5 empty] | 21.3068 | 20.1583 | 20.9528 | 21.1791 | 19.4585 | 20.5857 | 20.9392 | 19.9899 | 20.2934 | 20.8438 | 19.5366 | 20.1452 | 20.6436 | 19.5346 | 19.9847 | 20.5222 | 19.6811 | 19.9907 | 19.4309 | 20.0159 | 19.3305 | 19.9978 | 19.6737 | 20.2642 | 20.8581 | 20.1167 | 20.0459 | 20.6485 | 19.4233 | 19.9389 | 20.4668 | 19.4507 | 19.9622 | 19.5745 | 19.9211 | 19.3021 | 20.044 | -0.19506 | 20.9705 | 0.0503 | 0.039695 | -26.5615 | 3.0884 |  |  | 1.6051 | 3.512 | 3.4611 | 1.4043 | 1.3116 | 1.3305 | 1.741 | 0.42343 | 0.42496 | 0.42479 | 0.48911 | 0.45026 | 0.44163 | 0.42497
42843.4194 | -91 | 21.9722 | 22.1895 | 22.3069 | 22.2734 | 22.0188 | 21.5133 | 20.3707 | 21.7141 | 21.7794 | 21.7744 | 21.715 | 21.4098 | 21.0703 | 21.5971 | 21.3658 | 21.4482 | 21.4141 | 20.9203 | 21.059 | 21.015 | 20.5588 | 20.7479 | 20.6164 | 20.6547 | 21.4515 | 21.6062 | 20.1629 | 20.2504 | 20.1621 | 20.881 | 21.6988 | 21.8894 | 20.8174 | 18.6094 | 21.9503 | 20.2302 | 20.3456 |  | 20.392 | 20.0835 | 20.0932 | 19.4412 |  | 18.6549 | 18.5639 | 18.4451 | 18.3951 | 18.5309 | 18.7054 | 19.1987 | 17.694 | 18.9114 | 17.9385 | 18.8499 | 18.8291 | 46.955 | 50.2553 | 47.3457 | 20.868 |  |  | 1.7928 | 8.6453 | 8.8254 | 1.0418 | 1.0645 | 1.3265 | 2.2173 | -27.1932 | 0.46061 | 0.2709 | 0.045997 | 8.8327 | 9.0593 | 2.0256 | 21.4638 | 21.5935 | 21.673 | 21.6548 | 21.4809 | 20.9448 | 20.3029 | 21.7176 | 21.8288 | 21.8632 | 21.8171 | 21.5661 | 21.0298 | 21.7882 | 18.2467 | 18.1714 | 18.1483 | 18.0648 | 18.0359 | 18.9209 | 18.524 | 21.6868 | 21.4939 | 21.2856 | 21.3029 | 21.0797 | 20.9559 | 21.0319 | 20.7343 | 20.6544 | 20.2763 | 20.1332 | 19.968 | 20.1185 | 0.18411 | 0.1641 | 20.5874 | 21.3837 | 21.5473 | 19.9674 | 21.0596 | 21.3151 | 20.6949 | 21.4923 | 21.6224 | 20.4094 | 21.3748 | 21.7439 | 20.2024 | 20.1747 | 20.2241 | 20.2244 | 20.4092 |  | 20.4709 | 20.0579 | 20.2468 | 20.1623 | 20.304 | 20.3545 |  | 20.3564 |  |  | 20.4621 | 20.4114 | 20.5115 | [5 empty] | 21.3026 | 20.1502 | 20.9549 | 21.1857 | 19.4611 | 20.5733 | 20.9462 | 19.9967 | 20.3075 | 20.8526 | 19.5404 | 20.1481 | 20.6463 | 19.5302 | 19.9874 | 20.5354 | 19.698 | 19.9995 | 19.4472 | 20.0138 | 19.3321 | 20.0005 | 19.6756 | 20.272 | 20.859 | 20.1178 | 20.0453 | 20.6514 | 19.4242 | 19.9448 | 20.4683 | 19.4656 | 19.9588 | 19.5742 | 19.9214 | 19.323 | 20.0471 | -0.13329 | 20.9811 | 0.051033 | 0.041879 | -26.5764 | 3.0884 |  |  | 1.5981 | 3.4997 | 3.536 | 1.2149 | 1.2284 | 1.3712 | 1.7728 | 0.42315 | 0.4254 | 0.42442 | 0.48753 | 0.45211 | 0.44197 | 0.4247
42843.4194 | -90 | 21.9661 | 22.182 | 22.3069 | 22.2644 | 22.0152 | 21.5138 | 20.3618 | 21.7121 | 21.7759 | 21.7702 | 21.7113 | 21.4018 | 21.0677 | 21.59 | 21.3667 | 21.4676 | 21.4197 | 20.9274 | 21.0662 | 21.0111 | 20.5659 | 20.754 | 20.6252 | 20.6657 | 21.458 | 21.6188 | 20.1729 | 20.2522 | 20.174 | 20.8834 | 21.7004 | 21.9022 | 20.825 | 18.592 | 21.9492 | 20.2311 | 20.3459 |  | 20.3989 | 20.0896 | 20.0982 | 19.4461 |  | 18.6514 | 18.5675 | 18.4414 | 18.3794 | 18.5261 | 18.7037 | 19.2292 | 17.6948 | 18.9092 | 17.9264 | 18.8477 | 18.8306 | 46.9761 | 50.248 | 47.3613 | 20.8755 |  |  | 1.66 | 8.8805 | 9.1079 | 1.145 | 0.99946 | 0.86516 | 2.0458 | -27.4212 | 0.36701 | 0.12446 | -0.026047 | 8.8328 | 9.0592 | 2.0256 | 21.4777 | 21.594 | 21.6832 | 21.6569 | 21.4907 | 20.9504 | 20.3066 | 21.725 | 21.8253 | 21.8668 | 21.8287 | 21.5712 | 21.031 | 21.7875 | 18.2647 | 18.1605 | 18.1196 | 18.0352 | 18.0392 | 18.92 | 18.5207 | 21.6776 | 21.4892 | 21.2726 | 21.2952 | 21.0721 | 20.9506 | 21.0345 | 20.725 | 20.656 | 20.2694 | 20.1184 | 19.9672 | 20.116 | 0.13103 | 0.063867 | 20.5894 | 21.3895 | 21.5485 | 19.977 | 21.0668 | 21.3231 | 20.7077 | 21.4956 | 21.6285 | 20.4142 | 21.3752 | 21.7539 | 20.2108 | 20.1774 | 20.2263 | 20.2347 | 20.4236 |  | 20.4719 | 20.0503 | 20.2429 | 20.1621 | 20.3139 | 20.3562 |  | 20.353 |  |  | 20.4581 | 20.4107 | 20.5117 | [5 empty] | 21.3004 | 20.1555 | 20.9477 | 21.1759 | 19.4732 | 20.5712 | 20.9514 | 19.9987 | 20.3165 | 20.8482 | 19.5512 | 20.1501 | 20.6492 | 19.5352 | 19.9831 | 20.5273 | 19.6982 | 19.9949 | 19.4394 | 20.0142 | 19.335 | 20.0024 | 19.6772 | 20.2734 | 20.8602 | 20.1177 | 20.0517 | 20.6494 | 19.4253 | 19.9451 | 20.4792 | 19.4687 | 19.9598 | 19.5744 | 19.9143 | 19.309 | 20.0445 | -0.0398 | 20.9491 | 0.051402 | 0.041951 | -26.4806 | 3.0884 |  |  | 1.5378 | 3.547 | 3.5922 | 1.2736 | 1.1902 | 1.1074 | 1.7028 | 0.42278 | 0.42548 | 0.42475 | 0.48541 | 0.45491 | 0.44187 | 0.42454
42843.4201 | -89 | 21.9724 | 22.1864 | 22.3096 | 22.2699 | 22.0195 | 21.5165 | 20.3732 | 21.7109 | 21.7819 | 21.7832 | 21.7159 | 21.4059 | 21.0771 | 21.5927 | 21.3759 | 21.4693 | 21.421 | 20.9306 | 21.064 | 21.0233 | 20.5706 | 20.7619 | 20.6289 | 20.665 | 21.457 | 21.6158 | 20.1815 | 20.2508 | 20.1732 | 20.8835 | 21.7 | 21.8966 | 20.8253 | 18.6028 | 21.949 | 20.2298 | 20.3412 |  | 20.3972 | 20.0864 | 20.0963 | 19.4391 |  | 18.6377 | 18.5584 | 18.4353 | 18.3809 | 18.5158 | 18.6875 | 19.2375 | 17.7263 | 18.9038 | 17.8885 | 18.8488 | 18.8361 | 46.9934 | 50.2428 | 47.3822 | 20.8766 |  |  | 1.7606 | 8.9265 | 9.0455 | 1.1693 | 0.88118 | 0.78368 | 2.0694 | -27.3516 | 0.42461 | 0.22055 | 0.076377 | 8.8333 | 9.0596 | 2.0259 | 21.4766 | 21.6012 | 21.6766 | 21.661 | 21.4875 | 20.9538 | 20.3106 | 21.7318 | 21.83 | 21.8726 | 21.819 | 21.5699 | 21.0425 | 21.7943 | 18.2908 | 18.138 | 18.0957 | 18.0049 | 18.0315 | 18.9236 | 18.5286 | 21.6848 | 21.4893 | 21.2756 | 21.2974 | 21.075 | 20.9491 | 21.032 | 20.7224 | 20.6556 | 20.2716 | 20.1237 | 19.9636 | 20.1189 | 0.046689 | 0.055688 | 20.5956 | 21.3893 | 21.5557 | 19.9833 | 21.0592 | 21.3219 | 20.704 | 21.4965 | 21.6346 | 20.4172 | 21.3838 | 21.7567 | 20.2057 | 20.1837 | 20.2211 | 20.2411 | 20.4043 |  | 20.4708 | 20.0395 | 20.24 | 20.1546 | 20.3097 | 20.3435 |  | 20.3535 |  |  | 20.4631 | 20.4186 | 20.5191 | [5 empty] | 21.3192 | 20.167 | 20.958 | 21.1838 | 19.474 | 20.5835 | 20.9568 | 19.9959 | 20.3112 | 20.8434 | 19.5463 | 20.1516 | 20.6417 | 19.5236 | 19.9884 | 20.5293 | 19.686 | 19.9947 | 19.4407 | 20.0055 | 19.333 | 20.0044 | 19.6769 | 20.2849 | 20.8686 | 20.1272 | 20.055 | 20.6536 | 19.4347 | 19.9504 | 20.4787 | 19.4693 | 19.9699 | 19.5755 | 19.9153 | 19.313 | 20.049 | -0.10268 | 20.9965 | 0.049721 | 0.039833 | -26.5906 | 3.0884 |  |  | 1.5837 | 3.5562 | 3.5798 | 1.2871 | 1.1176 | 1.0539 | 1.7126 | 0.42328 | 0.42568 | 0.42482 | 0.48293 | 0.45849 | 0.44202 | 0.42453
42843.4201 | -88 | 21.9688 | 22.189 | 22.3077 | 22.2741 | 22.015 | 21.5172 | 20.3792 | 21.7071 | 21.7769 | 21.7772 | 21.7156 | 21.4041 | 21.0685 | 21.5907 | 21.3708 | 21.4651 | 21.415 | 20.9292 | 21.0601 | 21.0237 | 20.5698 | 20.7578 | 20.6222 | 20.6712 | 21.4571 | 21.6141 | 20.1633 | 20.2547 | 20.164 | 20.8732 | 21.6991 | 21.892 | 20.817 | 18.6154 | 21.9494 | 20.2215 | 20.3351 |  | 20.3883 | 20.0782 | 20.0928 | 19.4311 |  | 18.645 | 18.5672 | 18.4375 | 18.3702 | 18.5119 | 18.6837 | 19.2429 | 17.7568 | 18.9087 | 17.958 | 18.8493 | 18.8324 | 46.9993 | 50.2356 | 47.3841 | 20.8724 |  |  | 1.6981 | 8.8864 | 8.5612 | 0.94652 | 0.50991 | 0.73505 | 2.118 | -27.4265 | 0.36 | 0.31664 | -0.027783 | 8.8346 | 9.061 | 2.0256 | 21.4695 | 21.591 | 21.6732 | 21.6605 | 21.495 | 20.9517 | 20.2975 | 21.7223 | 21.8234 | 21.8678 | 21.8179 | 21.5655 | 21.0345 | 21.7845 | 18.3479 | 18.095 | 18.0699 | 17.984 | 18.0026 | 18.9183 | 18.518 | 21.6864 | 21.4924 | 21.2786 | 21.307 | 21.0751 | 20.9496 | 21.0351 | 20.731 | 20.6609 | 20.2738 | 20.1213 | 19.9621 | 20.1233 | 0.14853 | 0.11522 | 20.5897 | 21.38 | 21.55 | 19.9773 | 21.0671 | 21.3033 | 20.6882 | 21.4909 | 21.6246 | 20.4117 | 21.3836 | 21.7513 | 20.2013 | 20.1766 | 20.222 | 20.2267 | 20.401 |  | 20.4691 | 20.031 | 20.2407 | 20.1645 | 20.3158 | 20.3563 |  | 20.352 |  |  | 20.4642 | 20.4212 | 20.5164 | [5 empty] | 21.3059 | 20.1633 | 20.9552 | 21.1774 | 19.464 | 20.5789 | 20.9547 | 19.9949 | 20.3026 | 20.8367 | 19.5388 | 20.1337 | 20.638 | 19.5244 | 19.982 | 20.5204 | 19.6851 | 19.988 | 19.4308 | 20.0061 | 19.322 | 19.995 | 19.6751 | 20.2787 | 20.8626 | 20.1208 | 20.0438 | 20.6514 | 19.427 | 19.9394 | 20.4724 | 19.4674 | 19.9678 | 19.5761 | 19.9139 | 19.3112 | 20.0507 | 0.068532 | 20.9661 | 0.050183 | 0.039775 | -26.4908 | 3.0884 |  |  | 1.5553 | 3.5482 | 3.4827 | 1.158 | 0.85012 | 1.0207 | 1.7326 | 0.42332 | 0.42594 | 0.42475 | 0.47597 | 0.46012 | 0.44196 | 0.42449
42843.4201 | -87 | 21.9646 | 22.181 | 22.3038 | 22.2754 | 22.0187 | 21.5127 | 20.3673 | 21.708 | 21.7713 | 21.771 | 21.719 | 21.3948 | 21.0627 | 21.5854 | 21.3737 | 21.4597 | 21.4138 | 20.9261 | 21.0655 | 21.025 | 20.574 | 20.7562 | 20.624 | 20.6639 | 21.4495 | 21.6101 | 20.1657 | 20.2484 | 20.1595 | 20.8808 | 21.7081 | 21.8954 | 20.8164 | 18.6394 | 21.9514 | 20.2255 | 20.3379 |  | 20.389 | 20.078 | 20.1023 | 19.4331 |  | 18.6451 | 18.5666 | 18.4362 | 18.3746 | 18.5107 | 18.6752 | 19.245 | 17.759 | 18.9014 | 18.0204 | 18.855 | 18.8374 | 47.0141 | 50.2322 | 47.3874 | 20.878 |  |  | 1.7704 | 9.148 | 8.9344 | 1.0457 | 1.121 | 1.4829 | 2.074 | -27.5297 | 0.33296 | 0.22265 | 0.055719 | 8.8335 | 9.0599 | 2.0259 | 21.4689 | 21.5932 | 21.6802 | 21.662 | 21.4926 | 20.9517 | 20.3017 | 21.7307 | 21.8284 | 21.8743 | 21.8176 | 21.5752 | 21.0337 | 21.7898 | 18.5568 | 18.0422 | 18.0335 | 17.9495 | 17.9816 | 18.9182 | 18.5162 | 21.6786 | 21.4893 | 21.2706 | 21.2948 | 21.0732 | 20.9471 | 21.0311 | 20.7214 | 20.6528 | 20.259 | 20.11 | 19.9614 | 20.1236 | 0.008549 | 0.055688 | 20.5962 | 21.3888 | 21.5577 | 19.9808 | 21.0694 | 21.3138 | 20.6934 | 21.4991 | 21.6338 | 20.4184 | 21.3818 | 21.7607 | 20.2123 | 20.1798 | 20.2332 | 20.2313 | 20.4031 |  | 20.4677 | 20.0253 | 20.2367 | 20.1797 | 20.3032 | 20.3517 |  | 20.342 |  |  | 20.4713 | 20.4279 | 20.5245 | [5 empty] | 21.307 | 20.1695 | 20.9651 | 21.1859 | 19.4731 | 20.5855 | 20.9581 | 20.006 | 20.3086 | 20.8432 | 19.5463 | 20.1384 | 20.6425 | 19.5323 | 19.9863 | 20.5218 | 19.6881 | 19.9941 | 19.4384 | 20.0149 | 19.3273 | 19.9962 | 19.6704 | 20.2747 | 20.8552 | 20.1177 | 20.0409 | 20.6492 | 19.4229 | 19.9386 | 20.4716 | 19.4656 | 19.9648 | 19.5697 | 19.9081 | 19.3049 | 20.0499 | -0.16279 | 20.9491 | 0.050577 | 0.040827 | -26.5441 | 3.0883 |  |  | 1.5881 | 3.6001 | 3.5578 | 1.2172 | 1.2605 | 1.4497 | 1.7145 | 0.42321 | 0.42597 | 0.4239 | 0.45275 | 0.46395 | 0.44204 | 0.42398
42843.4201 | -86 | 21.974 | 22.1883 | 22.3088 | 22.2791 | 22.0165 | 21.5137 | 20.3696 | 21.7044 | 21.7746 | 21.7773 | 21.717 | 21.4009 | 21.0724 | 21.587 | 21.3718 | 21.4578 | 21.4189 | 20.9274 | 21.067 | 21.0233 | 20.5677 | 20.7589 | 20.6265 | 20.6681 | 21.4543 | 21.6143 | 20.1675 | 20.242 | 20.1518 | 20.878 | 21.7115 | 21.8915 | 20.8294 | 18.6503 | 21.9535 | 20.2289 | 20.3375 |  | 20.3992 | 20.0754 | 20.1009 | 19.4237 |  | 18.6548 | 18.5693 | 18.4376 | 18.3718 | 18.5118 | 18.673 | 19.2579 | 17.7645 | 18.9055 | 18.0492 | 18.8613 | 18.8378 | 47.037 | 50.2347 | 47.3967 | 20.8868 |  |  | 1.8414 | 8.9797 | 8.5487 | 1.2869 | 1.2235 | 0.96767 | 2.0392 | -27.0565 | 0.28936 | 0.093411 | 0.098598 | 8.8329 | 9.0589 | 2.0258 | 21.4664 | 21.5924 | 21.6738 | 21.6613 | 21.489 | 20.9455 | 20.2935 | 21.7199 | 21.8294 | 21.8644 | 21.8168 | 21.5721 | 21.0323 | 21.7797 | 18.87 | 17.9981 | 17.9998 | 17.9065 | 17.9595 | 18.9088 | 18.5145 | 21.6901 | 21.5018 | 21.2789 | 21.3046 | 21.081 | 20.949 | 21.0396 | 20.7265 | 20.658 | 20.2757 | 20.1196 | 19.9691 | 20.1471 | 0.022901 | 0.028109 | 20.592 | 21.3828 | 21.5539 | 19.9768 | 21.0687 | 21.3115 | 20.6947 | 21.5007 | 21.6309 | 20.4231 | 21.3736 | 21.7562 | 20.2085 | 20.1805 | 20.2325 | 20.2268 | 20.4019 |  | 20.4624 | 20.0199 | 20.2399 | 20.1914 | 20.3029 | 20.342 |  | 20.3391 |  |  | 20.4652 | 20.4243 | 20.517 | [5 empty] | 21.3055 | 20.1604 | 20.959 | 21.1866 | 19.4713 | 20.5801 | 20.949 | 20.0054 | 20.3064 | 20.8392 | 19.5489 | 20.1467 | 20.6388 | 19.523 | 19.9784 | 20.5179 | 19.6869 | 19.9933 | 19.4373 | 20.0134 | 19.3198 | 19.9885 | 19.6754 | 20.2791 | 20.8599 | 20.1165 | 20.0422 | 20.6557 | 19.423 | 19.9386 | 20.4708 | 19.4686 | 19.9623 | 19.5646 | 19.9147 | 19.3101 | 20.0409 | -0.15963 | 20.9862 | 0.050066 | 0.039688 | -26.514 | 3.0884 |  |  | 1.6196 | 3.5668 | 3.4802 | 1.3503 | 1.3168 | 1.1711 | 1.7 | 0.42307 | 0.42622 | 0.42357 | 0.41685 | 0.4675 | 0.44241 | 0.42389
42843.4201 | -85 | 21.9681 | 22.1778 | 22.3009 | 22.2703 | 22.008 | 21.5143 | 20.3754 | 21.7039 | 21.779 | 21.7809 | 21.7239 | 21.3928 | 21.0694 | 21.5853 | 21.3717 | 21.4598 | 21.4202 | 20.9227 | 21.061 | 21.023 | 20.5679 | 20.7592 | 20.6225 | 20.6685 | 21.4542 | 21.6101 | 20.1663 | 20.2371 | 20.1483 | 20.8898 | 21.7001 | 21.8974 | 20.8267 | 18.6448 | 21.9463 | 20.2309 | 20.3352 |  | 20.392 | 20.0825 | 20.1085 | 19.4121 |  | 18.6597 | 18.5735 | 18.4447 | 18.37 | 18.5104 | 18.6749 | 19.2767 | 17.7711 | 18.9037 | 18.049 | 18.8615 | 18.8319 | 47.0493 | 50.2324 | 47.4055 | 20.8774 |  |  | 1.8256 | 9.029 | 8.6854 | 0.96689 | 0.95675 | 0.88225 | 1.9012 | -26.6767 | 0.47209 | 0.29041 | -0.068926 | 8.8332 | 9.0596 | 2.0254 | 21.4651 | 21.5928 | 21.6738 | 21.6564 | 21.4917 | 20.9451 | 20.3002 | 21.7168 | 21.8313 | 21.867 | 21.8186 | 21.567 | 21.033 | 21.787 | 19.0825 | 17.9841 | 17.9934 | 17.9128 | 17.9436 | 18.9256 | 18.5198 | 21.6873 | 21.4948 | 21.2822 | 21.305 | 21.0752 | 20.9561 | 21.0361 | 20.7297 | 20.6556 | 20.2689 | 20.1188 | 19.9636 | 20.148 | 0.15167 | 0.055688 | 20.59 | 21.3941 | 21.5519 | 19.9894 | 21.0644 | 21.3189 | 20.6894 | 21.4981 | 21.6344 | 20.4271 | 21.3784 | 21.7644 | 20.2139 | 20.1798 | 20.2306 | 20.2312 | 20.4129 |  | 20.4619 | 20.0221 | 20.2299 | 20.1942 | 20.3038 | 20.3427 |  | 20.3416 |  |  | 20.4596 | 20.4175 | 20.5168 | [5 empty] | 21.295 | 20.1538 | 20.9451 | 21.1853 | 19.4744 | 20.579 | 20.9439 | 19.9988 | 20.3035 | 20.8396 | 19.5444 | 20.1443 | 20.6381 | 19.5192 | 19.9756 | 20.5166 | 19.6824 | 19.9934 | 19.435 | 20.0122 | 19.3206 | 19.9913 | 19.6697 | 20.2832 | 20.8589 | 20.1116 | 20.0428 | 20.6519 | 19.4179 | 19.9372 | 20.4708 | 19.4696 | 19.9563 | 19.5653 | 19.9126 | 19.3109 | 20.0415 | -0.18115 | 20.9904 | 0.049474 | 0.039209 | -26.4964 | 3.0884 |  |  | 1.6126 | 3.5766 | 3.5079 | 1.1704 | 1.1645 | 1.1182 | 1.6415 | 0.42274 | 0.42583 | 0.42352 | 0.3952 | 0.46884 | 0.4428 | 0.42364
42843.4201 | -84 | 21.9669 | 22.1852 | 22.3031 | 22.2699 | 22.0178 | 21.511 | 20.3794 | 21.713 | 21.7754 | 21.7767 | 21.7176 | 21.396 | 21.0645 | 21.5884 | 21.377 | 21.4693 | 21.4287 | 20.9265 | 21.0669 | 21.0286 | 20.5751 | 20.7604 | 20.633 | 20.6717 | 21.4564 | 21.6192 | 20.1689 | 20.2405 | 20.1528 | 20.8764 | 21.6992 | 21.893 | 20.8276 | 18.6474 | 21.9439 | 20.2175 | 20.3453 |  | 20.392 | 20.0714 | 20.1037 | 19.4156 |  | 18.6529 | 18.5578 | 18.4355 | 18.3588 | 18.506 | 18.6649 | 19.2716 | 17.7463 | 18.8948 | 18.0025 | 18.8525 | 18.8329 | 47.0746 | 50.2281 | 47.4124 | 20.8793 |  |  | 1.7527 | 8.9068 | 8.83 | 1.1936 | 1.2748 | 1.2936 | 2.1226 | -26.6406 | 0.15996 | 0.24195 | -0.041497 | 8.8335 | 9.0597 | 2.0261 | 21.4717 | 21.5899 | 21.6732 | 21.6588 | 21.4911 | 20.9482 | 20.298 | 21.7216 | 21.8287 | 21.8644 | 21.8169 | 21.5673 | 21.0332 | 21.7911 | 19.1089 | 18.017 | 17.9998 | 17.9372 | 17.9215 | 18.9191 | 18.5122 | 21.6877 | 21.4934 | 21.285 | 21.3066 | 21.0845 | 20.9558 | 21.0371 | 20.7357 | 20.6611 | 20.274 | 20.1258 | 19.9654 | 20.1556 | 0.1155 | 0.086881 | 20.5833 | 21.3844 | 21.546 | 19.9861 | 21.0677 | 21.3205 | 20.6887 | 21.494 | 21.6294 | 20.4219 | 21.3779 | 21.7565 | 20.2072 | 20.1682 | 20.2279 | 20.2306 | 20.4019 |  | 20.4583 | 20.0139 | 20.2343 | 20.1968 | 20.3099 | 20.3431 |  | 20.3422 |  |  | 20.4623 | 20.4246 | 20.5284 | [5 empty] | 21.2998 | 20.1615 | 20.9579 | 21.188 | 19.4953 | 20.586 | 20.9504 | 20.0051 | 20.3171 | 20.8568 | 19.5537 | 20.144 | 20.6416 | 19.5244 | 19.9842 | 20.5251 | 19.6874 | 20.003 | 19.4424 | 20.0181 | 19.3255 | 20.0016 | 19.6783 | 20.2921 | 20.8662 | 20.1148 | 20.0583 | 20.6634 | 19.4265 | 19.9498 | 20.4796 | 19.4782 | 19.9635 | 19.5707 | 19.92 | 19.3192 | 20.0531 | -0.029412 | 20.9459 | 0.050694 | 0.041334 | -26.5707 | 3.0884 |  |  | 1.5801 | 3.5522 | 3.5369 | 1.3004 | 1.3441 | 1.354 | 1.7344 | 0.42293 | 0.4262 | 0.42365 | 0.3915 | 0.46724 | 0.44226 | 0.42359
42843.4201 | -83 | 21.9637 | 22.1876 | 22.3118 | 22.2725 | 22.0221 | 21.5221 | 20.375 | 21.7162 | 21.7759 | 21.7766 | 21.72 | 21.398 | 21.069 | 21.589 | 21.3717 | 21.4651 | 21.4233 | 20.9322 | 21.0681 | 21.0275 | 20.5693 | 20.7614 | 20.6355 | 20.668 | 21.4552 | 21.617 | 20.1711 | 20.2391 | 20.1491 | 20.8801 | 21.7024 | 21.8994 | 20.8254 | 18.6587 | 21.9492 | 20.227 | 20.3533 |  | 20.3866 | 20.0743 | 20.1044 | 19.4139 |  | 18.65 | 18.5599 | 18.4383 | 18.3619 | 18.4994 | 18.6634 | 19.1955 | 17.7097 | 18.9034 | 17.9855 | 18.8579 | 18.8376 | 47.1051 | 50.2193 | 47.4189 | 20.8779 |  |  | 1.8532 | 8.7721 | 8.9647 | 1.3211 | 1.3517 | 0.92167 | 2.0359 | -26.226 | 0.23371 | 0.11145 | -0.14201 | 8.833 | 9.0596 | 2.0257 | 21.467 | 21.5897 | 21.668 | 21.6546 | 21.4875 | 20.9466 | 20.2964 | 21.7184 | 21.8257 | 21.8663 | 21.8148 | 21.5668 | 21.0338 | 21.7866 | 19.0771 | 18.0483 | 18.0279 | 17.9572 | 17.9436 | 18.9188 | 18.5138 | 21.6948 | 21.4986 | 21.2879 | 21.3063 | 21.0891 | 20.9624 | 21.0435 | 20.7328 | 20.6593 | 20.2824 | 20.141 | 19.9709 | 20.1529 | 0.10449 | 0.15212 | 20.5764 | 21.3884 | 21.5476 | 19.9865 | 21.0701 | 21.3179 | 20.7043 | 21.4976 | 21.6237 | 20.4231 | 21.3817 | 21.7526 | 20.2045 | 20.1688 | 20.2298 | 20.2331 | 20.3556 |  | 20.4744 | 20.0171 | 20.2404 | 20.2143 | 20.3139 | 20.353 |  | 20.3488 |  |  | 20.4564 | 20.4195 | 20.5226 | [5 empty] | 21.3003 | 20.1609 | 20.955 | 21.1836 | 19.4983 | 20.5798 | 20.948 | 20.0122 | 20.3199 | 20.9003 | 19.5554 | 20.1433 | 20.644 | 19.5264 | 19.9815 | 20.5245 | 19.6947 | 20.0296 | 19.4428 | 20.0156 | 19.3213 | 19.9998 | 19.6766 | 20.3028 | 20.8637 | 20.117 | 20.0554 | 20.6605 | 19.4245 | 19.9461 | 20.4795 | 19.4721 | 19.9646 | 19.5752 | 19.921 | 19.3171 | 20.0594 | -0.17744 | 20.9873 | 0.051174 | 0.041044 | -26.4634 | 3.0884 |  |  | 1.6247 | 3.5253 | 3.5638 | 1.3681 | 1.3841 | 1.1429 | 1.6986 | 0.42475 | 0.42631 | 0.4233 | 0.39501 | 0.4643 | 0.44262 | 0.42395
42843.4201 | -82 | 21.9736 | 22.1914 | 22.3101 | 22.2808 | 22.0222 | 21.5203 | 20.3778 | 21.7107 | 21.7835 | 21.7774 | 21.7143 | 21.4029 | 21.0772 | 21.5894 | 21.3671 | 21.4572 | 21.41 | 20.9299 | 21.0651 | 21.0252 | 20.5666 | 20.7585 | 20.6256 | 20.6718 | 21.4536 | 21.6115 | 20.1585 | 20.2329 | 20.1441 | 20.8815 | 21.7061 | 21.8978 | 20.822 | 18.6826 | 21.9504 | 20.2237 | 20.3557 |  | 20.3946 | 20.0776 | 20.1016 | 19.4041 |  | 18.6542 | 18.5641 | 18.4305 | 18.3576 | 18.495 | 18.6662 | 19.1298 | 17.6724 | 18.897 | 17.9823 | 18.8531 | 18.8452 | 47.1285 | 50.2079 | 47.4351 | 20.8838 |  |  | 1.8296 | 8.8746 | 8.916 | 1.1515 | 1.2045 | 1.3777 | 1.7855 | -26.4395 | 0.38238 | 0.26901 | 0.015096 | 8.8333 | 9.0594 | 2.0258 | 21.47 | 21.5928 | 21.6673 | 21.6551 | 21.481 | 20.9489 | 20.2997 | 21.7185 | 21.8251 | 21.8657 | 21.8132 | 21.5573 | 21.0338 | 21.7848 | 19.0653 | 18.071 | 18.0404 | 17.9679 | 17.9729 | 18.9158 | 18.5172 | 21.6898 | 21.4949 | 21.2774 | 21.3002 | 21.0773 | 20.9589 | 21.0392 | 20.7272 | 20.6543 | 20.2621 | 20.1626 | 19.9919 | 20.134 | 0.14322 | 0.21165 | 20.5869 | 21.3905 | 21.5539 | 19.99 | 21.0697 | 21.3187 | 20.737 | 21.4998 | 21.6301 | 20.4226 | 21.3821 | 21.757 | 20.2063 | 20.1702 | 20.2354 | 20.2301 | 20.3336 |  | 20.4578 | 20.0239 | 20.2361 | 20.2158 | 20.3104 | 20.3437 |  | 20.346 |  |  | 20.45 | 20.4215 | 20.5126 | [5 empty] | 21.3029 | 20.1631 | 20.9526 | 21.1846 | 19.5067 | 20.5736 | 20.9466 | 20.0214 | 20.3275 | 20.9582 | 19.5601 | 20.1487 | 20.6517 | 19.5269 | 19.9828 | 20.5332 | 19.7057 | 20.0788 | 19.4489 | 20.0192 | 19.3255 | 19.9966 | 19.6723 | 20.3003 | 20.8655 | 20.1146 | 20.0468 | 20.6565 | 19.4157 | 19.9462 | 20.4703 | 19.4721 | 19.9684 | 19.5751 | 19.92 | 19.3128 | 20.0567 | -0.14201 | 20.9591 | 0.04969 | 0.039891 | -26.5385 | 3.0883 |  |  | 1.6143 | 3.5458 | 3.5541 | 1.2773 | 1.3065 | 1.3973 | 1.5908 | 0.42481 | 0.42598 | 0.42314 | 0.39597 | 0.46331 | 0.44278 | 0.4238
42843.4201 | -81 | 21.9687 | 22.1818 | 22.304 | 22.2715 | 22.0134 | 21.5162 | 20.3675 | 21.7035 | 21.7807 | 21.7695 | 21.7105 | 21.393 | 21.0688 | 21.5845 | 21.3673 | 21.4586 | 21.4087 | 20.9238 | 21.0627 | 21.0153 | 20.5629 | 20.7543 | 20.6296 | 20.6642 | 21.4465 | 21.6076 | 20.1536 | 20.2257 | 20.197 | 20.8843 | 21.7016 | 21.8932 | 20.8181 | 18.6999 | 21.9443 | 20.2194 | 20.3514 |  | 20.39 | 20.0695 | 20.1032 | 19.3977 |  | 18.6444 | 18.5579 | 18.4294 | 18.3495 | 18.4856 | 18.657 | 19.0358 | 17.6397 | 18.8992 | 17.9901 | 18.8546 | 18.8358 | 47.1422 | 50.1937 | 47.4462 | 20.8822 |  |  | 1.8953 | 8.7182 | 8.481 | 1.2889 | 1.054 | 0.58589 | 1.8624 | -26.5052 | 0.28567 | 0.07411 | 0.034539 | 8.8329 | 9.0593 | 2.0257 | 21.477 | 21.6019 | 21.6795 | 21.665 | 21.4939 | 20.958 | 20.3067 | 21.7252 | 21.8362 | 21.8687 | 21.823 | 21.5706 | 21.0368 | 21.7994 | 18.9598 | 18.1118 | 18.0622 | 17.9685 | 18.0072 | 18.9229 | 18.5211 | 21.6915 | 21.491 | 21.2855 | 21.2989 | 21.0797 | 20.9565 | 21.0358 | 20.7318 | 20.6607 | 20.2742 | 20.1998 | 20.0173 | 20.139 | 0.064187 | 0.1234 | 20.5874 | 21.3871 | 21.5536 | 19.9856 | 21.0638 | 21.314 | 20.7947 | 21.4896 | 21.6293 | 20.4181 | 21.3742 | 21.761 | 20.2023 | 20.1728 | 20.2321 | 20.2302 | 20.3094 |  | 20.4585 | 20.0221 | 20.2368 | 20.2348 | 20.3103 | 20.3378 |  | 20.3523 |  |  | 20.4392 | 20.4098 | 20.5022 | [5 empty] | 21.2966 | 20.1619 | 20.9539 | 21.1772 | 19.5234 | 20.5705 | 20.9486 | 20.0281 | 20.3406 | 21.0099 | 19.5775 | 20.1563 | 20.6556 | 19.5344 | 19.9864 | 20.5392 | 19.7122 | 20.1157 | 19.4528 | 20.0141 | 19.3286 | 20.0021 | 19.6662 | 20.2979 | 20.8638 | 20.1197 | 20.0465 | 20.6587 | 19.4126 | 19.9451 | 20.4743 | 19.467 | 19.9779 | 19.5718 | 19.9238 | 19.3144 | 20.0509 | -0.093038 | 20.9762 | 0.051316 | 0.04116 | -26.5681 | 3.0883 |  |  | 1.6432 | 3.5144 | 3.4663 | 1.3513 | 1.2222 | 0.91122 | 1.6246 | 0.42551 | 0.42606 | 0.42261 | 0.40852 | 0.46134 | 0.44282 | 0.42406
42843.4201 | -80 | 21.9742 | 22.1869 | 22.3131 | 22.2751 | 22.0223 | 21.523 | 20.3768 | 21.7133 | 21.7848 | 21.7792 | 21.7187 | 21.4046 | 21.076 | 21.5869 | 21.3795 | 21.4658 | 21.4191 | 20.9315 | 21.0648 | 21.0215 | 20.5652 | 20.7545 | 20.6311 | 20.6645 | 21.4571 | 21.6139 | 20.1785 | 20.2358 | 20.4143 | 20.8782 | 21.6958 | 21.8937 | 20.8186 | 18.6931 | 21.9404 | 20.2258 | 20.3459 |  | 20.3875 | 20.0661 | 20.1058 | 19.4015 |  | 18.6474 | 18.5646 | 18.4293 | 18.3507 | 18.4801 | 18.6479 | 18.9267 | 17.5979 | 18.9035 | 18.0145 | 18.8572 | 18.8389 | 47.1474 | 50.1824 | 47.4424 | 20.8798 |  |  | 1.7882 | 8.6578 | 5.6778 | 1.1239 | -1.7696 | -3.5763 | 1.8177 | -26.4159 | 0.19907 | 0.18803 | -0.047747 | 8.8334 | 9.0597 | 2.0255 | 21.466 | 21.5941 | 21.6758 | 21.6578 | 21.4895 | 20.949 | 20.3025 | 21.7253 | 21.8259 | 21.8636 | 21.8189 | 21.5675 | 21.0296 | 21.7919 | 18.8031 | 18.1533 | 18.0604 | 17.9635 | 17.9862 | 18.9164 | 18.5054 | 21.6858 | 21.486 | 21.2722 | 21.2968 | 21.075 | 20.9434 | 21.0319 | 20.7237 | 20.6512 | 20.2676 | 20.207 | 20.0292 | 20.1227 | 0.13673 | 0.18788 | 20.582 | 21.3866 | 21.5511 | 19.9924 | 21.0653 | 21.3112 | 20.8282 | 21.4895 | 21.6278 | 20.4165 | 21.3783 | 21.7523 | 20.2004 | 20.1971 | 20.2283 | 20.2275 | 20.2862 |  | 20.4634 | 20.0087 | 20.2468 | 20.2234 | 20.2998 | 20.3341 |  | 20.3463 |  |  | 20.4271 | 20.4128 | 20.4965 | [5 empty] | 21.3037 | 20.1685 | 20.9498 | 21.1842 | 19.5348 | 20.574 | 20.9465 | 20.0201 | 20.3303 | 21.0369 | 19.5737 | 20.1496 | 20.647 | 19.536 | 19.986 | 20.5342 | 19.7028 | 20.1267 | 19.4441 | 20.0153 | 19.3284 | 19.9959 | 19.6574 | 20.2895 | 20.8578 | 20.1159 | 20.0362 | 20.6547 | 19.4051 | 19.932 | 20.475 | 19.4605 | 19.9636 | 19.5718 | 19.9142 | 19.314 | 20.0455 | -0.26314 | 20.9768 | 0.052123 | 0.041893 | -26.6032 | 3.0883 |  |  | 1.5967 | 3.5023 | 2.8362 | 1.2619 | -1.5836 | -2.2513 | 1.605 | 0.42632 | 0.42676 | 0.42258 | 0.42517 | 0.4597 | 0.44293 | 0.42429
42843.4201 | -79 | 21.9661 | 22.1869 | 22.3134 | 22.2713 | 22.0169 | 21.5126 | 20.3793 | 21.7134 | 21.7782 | 21.7809 | 21.7139 | 21.4088 | 21.0731 | 21.5886 | 21.3743 | 21.4619 | 21.423 | 20.9268 | 21.0741 | 21.026 | 20.5717 | 20.7532 | 20.6315 | 20.6678 | 21.4667 | 21.6134 | 20.2049 | 20.2384 | 20.5557 | 20.8823 | 21.7024 | 21.9025 | 20.8192 | 18.6744 | 21.9418 | 20.228 | 20.3521 |  | 20.3916 | 20.072 | 20.1177 | 19.4127 |  | 18.6418 | 18.5629 | 18.4226 | 18.34 | 18.4768 | 18.635 | 18.7736 | 17.6161 | 18.8919 | 18.0098 | 18.8485 | 18.8408 | 47.1688 | 50.1696 | 47.4443 | 20.8904 |  |  | 1.7336 | 8.8095 | 12.0242 | 1.0839 | 4.4723 | 4.5956 | 2.0576 | -25.925 | 0.50362 | 0.41 | 0.086099 | 8.834 | 9.06 | 2.0261 | 21.4688 | 21.5977 | 21.6726 | 21.6578 | 21.4851 | 20.9507 | 20.3058 | 21.7253 | 21.8305 | 21.8681 | 21.8187 | 21.5701 | 21.0275 | 21.7897 | 18.668 | 18.1995 | 18.055 | 17.988 | 17.9729 | 18.9234 | 18.5071 | 21.6865 | 21.4885 | 21.2746 | 21.3019 | 21.0751 | 20.9498 | 21.0328 | 20.7289 | 20.6568 | 20.2656 | 20.2238 | 20.0533 | 20.1181 | 0.10193 | 0.08631 | 20.5875 | 21.3854 | 21.5575 | 19.984 | 21.065 | 21.3137 | 20.8279 | 21.5032 | 21.6284 | 20.4186 | 21.3769 | 21.7461 | 20.2027 | 20.2121 | 20.2312 | 20.2325 | 20.284 |  | 20.4667 | 20.0027 | 20.238 | 20.2233 | 20.3065 | 20.3284 |  | 20.3462 |  |  | 20.4183 | 20.4133 | 20.504 | [5 empty] | 21.3032 | 20.1748 | 20.9585 | 21.1798 | 19.5563 | 20.5808 | 20.9571 | 20.0303 | 20.3373 | 21.0661 | 19.5738 | 20.1528 | 20.65 | 19.5377 | 19.9913 | 20.5328 | 19.7086 | 20.1683 | 19.448 | 20.0175 | 19.3234 | 19.993 | 19.66 | 20.2986 | 20.8738 | 20.127 | 20.0506 | 20.6688 | 19.4056 | 19.9379 | 20.4908 | 19.466 | 19.9778 | 19.5794 | 19.9249 | 19.3262 | 20.0571 | -0.21287 | 20.9655 | 0.051248 | 0.040246 | -26.5385 | 3.0883 |  |  | 1.5725 | 3.5328 | 4.1274 | 1.2392 | 2.5175 | 2.5519 | 1.7076 | 0.42649 | 0.42664 | 0.4228 | 0.441 | 0.4605 | 0.44269 | 0.42436
42843.4201 | -78 | 21.9709 | 22.1849 | 22.3074 | 22.2727 | 22.0188 | 21.5157 | 20.3694 | 21.7163 | 21.7814 | 21.7785 | 21.7227 | 21.4045 | 21.0673 | 21.5961 | 21.3718 | 21.4571 | 21.4067 | 20.9285 | 21.061 | 21.0173 | 20.5631 | 20.7485 | 20.6235 | 20.6594 | 21.4378 | 21.6044 | 20.2156 | 20.2255 | 20.6314 | 20.8844 | 21.7061 | 21.8987 | 20.8173 | 18.6491 | 21.9503 | 20.2308 | 20.3431 |  | 20.3895 | 20.0823 | 20.1237 | 19.4238 |  | 18.6428 | 18.5607 | 18.4231 | 18.3579 | 18.4758 | 18.6183 | 18.6204 | 17.6338 | 18.8994 | 17.9836 | 18.8528 | 18.8356 | 47.1709 | 50.1538 | 47.4512 | 20.8798 |  |  | 2.0083 | 8.891 | 10.7211 | 1.0523 | 3.095 | 7.1708 | 2.1851 | -25.8494 | 0.24519 | 0.21719 | 0.033498 | 8.8333 | 9.0595 | 2.0258 | 21.4702 | 21.5923 | 21.676 | 21.6548 | 21.488 | 20.9504 | 20.3065 | 21.7212 | 21.8276 | 21.863 | 21.8163 | 21.5748 | 21.0305 | 21.7887 | 18.5458 | 18.1885 | 18.0501 | 17.9887 | 17.996 | 18.9196 | 18.5089 | 21.6836 | 21.4895 | 21.2805 | 21.2977 | 21.0764 | 20.9505 | 21.0328 | 20.7235 | 20.6471 | 20.2692 | 20.2366 | 20.0767 | 20.1199 | 0.14066 | 0.13843 | 20.5877 | 21.3861 | 21.55 | 19.9891 | 21.0673 | 21.3239 | 20.8234 | 21.4981 | 21.627 | 20.4189 | 21.3795 | 21.7484 | 20.192 | 20.2199 | 20.2307 | 20.2264 | 20.2966 |  | 20.4678 | 19.9971 | 20.2397 | 20.2334 | 20.3117 | 20.334 |  | 20.3543 |  |  | 20.4199 | 20.409 | 20.4922 | [5 empty] | 21.2981 | 20.1697 | 20.9577 | 21.1805 | 19.559 | 20.5793 | 20.9522 | 20.0347 | 20.3412 | 21.0832 | 19.5814 | 20.1466 | 20.6484 | 19.5359 | 19.9895 | 20.5378 | 19.7055 | 20.1307 | 19.451 | 20.013 | 19.3286 | 19.9833 | 19.6746 | 20.2961 | 20.8665 | 20.1202 | 20.0516 | 20.6654 | 19.408 | 19.9382 | 20.485 | 19.4759 | 19.9775 | 19.5707 | 19.9225 | 19.323 | 20.0604 | -0.17243 | 20.9761 | 0.052092 | 0.041443 | -26.5472 | 3.0883 |  |  | 1.6928 | 3.5491 | 3.8973 | 1.221 | 2.0942 | 3.1877 | 1.7596 | 0.42617 | 0.42685 | 0.4227 | 0.45414 | 0.46127 | 0.44247 | 0.42443
42843.4201 | -77 | 21.975 | 22.1866 | 22.3145 | 22.28 | 22.0204 | 21.5123 | 20.3737 | 21.7199 | 21.7858 | 21.786 | 21.7212 | 21.4006 | 21.0737 | 21.5867 | 21.3774 | 21.4657 | 21.4179 | 20.9328 | 21.062 | 21.022 | 20.5761 | 20.7619 | 20.6273 | 20.6642 | 21.4526 | 21.6176 | 20.2428 | 20.2366 | 20.7309 | 20.8901 | 21.7062 | 21.8907 | 20.8179 | 18.6606 | 21.9464 | 20.2258 | 20.3401 |  | 20.3972 | 20.0726 | 20.1178 | 19.4243 |  | 18.6422 | 18.5593 | 18.4365 | 18.377 | 18.4943 | 18.6156 | 18.5037 | 17.6215 | 18.9016 | 17.9583 | 18.8648 | 18.8344 | 47.1774 | 50.1415 | 47.4672 | 20.8838 |  |  | 1.9873 | 8.8654 | 8.6447 | 1.1653 | 1.0947 | 0.81653 | 2.0168 | -25.2015 | 0.26952 | 0.27992 | -0.017367 | 8.8337 | 9.06 | 2.0257 | 21.4709 | 21.5911 | 21.6712 | 21.652 | 21.4877 | 20.9496 | 20.301 | 21.7182 | 21.8261 | 21.8626 | 21.8173 | 21.5735 | 21.0271 | 21.7832 | 18.4428 | 18.1678 | 18.0599 | 17.9654 | 18.0044 | 18.9223 | 18.5064 | 21.6888 | 21.4916 | 21.2853 | 21.3051 | 21.0843 | 20.9531 | 21.0385 | 20.7255 | 20.653 | 20.2728 | 20.2614 | 20.0779 | 20.1307 | 0.12906 | 0.12968 | 20.5834 | 21.3873 | 21.5493 | 19.9872 | 21.0646 | 21.3188 | 20.8532 | 21.4964 | 21.6272 | 20.4196 | 21.3739 | 21.7533 | 20.1746 | 20.2301 | 20.2202 | 20.2219 | 20.2949 |  | 20.4589 | 19.9765 | 20.2334 | 20.2319 | 20.308 | 20.3169 |  | 20.3417 |  |  | 20.4176 | 20.4062 | 20.4934 | [5 empty] | 21.3027 | 20.1806 | 20.9603 | 21.1895 | 19.584 | 20.5797 | 20.9527 | 20.0403 | 20.3407 | 21.0821 | 19.5727 | 20.15 | 20.646 | 19.5332 | 19.989 | 20.5391 | 19.7166 | 20.1197 | 19.4513 | 20.0057 | 19.3271 | 19.9945 | 19.6695 | 20.2806 | 20.8545 | 20.1054 | 20.0433 | 20.6501 | 19.3869 | 19.9271 | 20.4685 | 19.4537 | 19.9649 | 19.5678 | 19.9154 | 19.3002 | 20.0386 | -0.14924 | 20.967 | 0.052936 | 0.043163 | -26.5201 | 3.0883 |  |  | 1.6842 | 3.544 | 3.4996 | 1.2849 | 1.2455 | 1.0757 | 1.6905 | 0.42592 | 0.42721 | 0.42261 | 0.46589 | 0.45988 | 0.44229 | 0.42425
42843.4201 | -76 | 21.9696 | 22.1811 | 22.3087 | 22.274 | 22.0195 | 21.5124 | 20.3714 | 21.7102 | 21.7796 | 21.7719 | 21.7106 | 21.3995 | 21.0658 | 21.5866 | 21.3664 | 21.4577 | 21.4064 | 20.9261 | 21.0689 | 21.0104 | 20.5669 | 20.7462 | 20.6256 | 20.661 | 21.4503 | 21.6086 | 20.2563 | 20.2339 | 20.7854 | 20.8905 | 21.6993 | 21.9059 | 20.8225 | 18.7011 | 21.9477 | 20.2356 | 20.343 |  | 20.4045 | 20.0672 | 20.1267 | 19.4448 |  | 18.6337 | 18.5563 | 18.4529 | 18.3786 | 18.4966 | 18.6163 | 18.4154 | 17.6001 | 18.8949 | 17.9721 | 18.8498 | 18.8413 | 47.184 | 50.1319 | 47.4842 | 20.8872 |  |  | 1.9078 | 8.8227 | 8.8556 | 1.3198 | 1.4956 | 1.2555 | 2.0313 | -24.5365 | 0.3746 | 0.20041 | 0.071863 | 8.8325 | 9.0587 | 2.0258 | 21.4703 | 21.5942 | 21.6734 | 21.6539 | 21.4862 | 20.947 | 20.2918 | 21.7197 | 21.8267 | 21.8623 | 21.8148 | 21.5658 | 21.0266 | 21.7799 | 18.3824 | 18.157 | 18.0652 | 17.9872 | 17.9733 | 18.9174 | 18.5111 | 21.6903 | 21.4984 | 21.284 | 21.3045 | 21.0769 | 20.9534 | 21.0384 | 20.7266 | 20.655 | 20.2685 | 20.2703 | 20.0755 | 20.1342 | 0.15423 | 0.14147 | 20.5856 | 21.3927 | 21.554 | 19.9926 | 21.0654 | 21.3185 | 20.8833 | 21.5016 | 21.6293 | 20.4237 | 21.381 | 21.7569 | 20.1711 | 20.2408 | 20.2274 | 20.2303 | 20.3186 |  | 20.4621 | 19.9664 | 20.2351 | 20.2438 | 20.3036 | 20.3215 |  | 20.3419 |  |  | 20.4167 | 20.4 | 20.4839 | [5 empty] | 21.3018 | 20.1742 | 20.9525 | 21.1817 | 19.5888 | 20.5794 | 20.9394 | 20.0439 | 20.3493 | 21.0933 | 19.5882 | 20.1514 | 20.6476 | 19.5468 | 19.9952 | 20.5395 | 19.7175 | 20.1257 | 19.4529 | 20.0254 | 19.3353 | 19.9888 | 19.6793 | 20.2849 | 20.8639 | 20.1182 | 20.0562 | 20.677 | 19.4006 | 19.9316 | 20.4702 | 19.4506 | 19.9708 | 19.5661 | 19.9189 | 19.3111 | 20.0574 | -0.15537 | 20.9732 | 0.051556 | 0.042372 | -26.5163 | 3.0883 |  |  | 1.6503 | 3.5354 | 3.542 | 1.3674 | 1.4558 | 1.3338 | 1.6966 | 0.42537 | 0.42755 | 0.42213 | 0.47203 | 0.45984 | 0.44205 | 0.424
42843.4201 | -75 | 21.9719 | 22.1748 | 22.3005 | 22.2707 | 22.0198 | 21.507 | 20.3719 | 21.7085 | 21.7759 | 21.7716 | 21.7088 | 21.3961 | 21.0633 | 21.5891 | 21.3786 | 21.4651 | 21.4234 | 20.9374 | 21.0724 | 21.0324 | 20.576 | 20.7647 | 20.6313 | 20.6709 | 21.4624 | 21.6199 | 20.2859 | 20.238 | 20.8272 | 20.8915 | 21.7078 | 21.9008 | 20.8243 | 18.7224 | 21.9506 | 20.2317 | 20.3467 |  | 20.403 | 20.0754 | 20.1218 | 19.4583 |  | 18.6448 | 18.5661 | 18.4807 | 18.3945 | 18.5217 | 18.6428 | 18.3973 | 17.6584 | 18.8993 | 17.9972 | 18.8648 | 18.8412 | 47.1793 | 50.1194 | 47.4792 | 20.8879 |  |  | 1.9393 | 8.8049 | 8.5211 | 0.96755 | 1.4713 | 1.2161 | 2.0806 | -24.2664 | 0.25609 | 0.23859 | 0.095299 | 8.8325 | 9.0587 | 2.0255 | 21.4643 | 21.5873 | 21.6587 | 21.6516 | 21.4811 | 20.9463 | 20.2881 | 21.7203 | 21.8202 | 21.8529 | 21.8086 | 21.5552 | 21.0248 | 21.7762 | 18.3417 | 18.1375 | 18.0545 | 18.0054 | 17.9765 | 18.9224 | 18.5114 | 21.6943 | 21.4984 | 21.2857 | 21.3125 | 21.0817 | 20.9623 | 21.0464 | 20.7287 | 20.6602 | 20.2741 | 20.2776 | 20.0764 | 20.1355 | 0.1387 | 0.080795 | 20.5921 | 21.3945 | 21.5604 | 19.9938 | 21.0678 | 21.3181 | 20.9125 | 21.497 | 21.6321 | 20.4197 | 21.3838 | 21.7593 | 20.1649 | 20.2514 | 20.2306 | 20.2283 | 20.341 |  | 20.4608 | 19.9501 | 20.2389 | 20.2666 | 20.3101 | 20.3248 |  | 20.3472 |  |  | 20.4117 | 20.3943 | 20.4826 | [5 empty] | 21.2929 | 20.1775 | 20.9537 | 21.1764 | 19.5891 | 20.584 | 20.947 | 20.0395 | 20.3552 | 21.1046 | 19.5951 | 20.145 | 20.6527 | 19.5494 | 19.9969 | 20.5479 | 19.7181 | 20.1244 | 19.4515 | 20.0216 | 19.3338 | 19.985 | 19.6877 | 20.2909 | 20.8694 | 20.1197 | 20.0503 | 20.707 | 19.4014 | 19.9307 | 20.4783 | 19.4525 | 19.9814 | 19.5646 | 19.9271 | 19.3122 | 20.057 | -0.21658 | 20.9724 | 0.051464 | 0.041842 | -26.5496 | 3.0883 |  |  | 1.664 | 3.5319 | 3.4745 | 1.1708 | 1.4439 | 1.3128 | 1.7171 | 0.42471 | 0.42813 | 0.42172 | 0.47714 | 0.46106 | 0.44155 | 0.42416
42843.4201 | -74 | 21.9692 | 22.1773 | 22.3004 | 22.2674 | 22.0182 | 21.5048 | 20.3671 | 21.7028 | 21.7667 | 21.7705 | 21.7044 | 21.395 | 21.0642 | 21.5845 | 21.3738 | 21.4564 | 21.4145 | 20.9228 | 21.0721 | 21.023 | 20.5697 | 20.7555 | 20.6271 | 20.6639 | 21.4544 | 21.6084 | 20.2868 | 20.2381 | 20.8425 | 20.8886 | 21.7075 | 21.8974 | 20.8182 | 18.7223 | 21.9534 | 20.2322 | 20.3451 |  | 20.4036 | 20.0723 | 20.1279 | 19.4613 |  | 18.6505 | 18.5816 | 18.4834 | 18.4065 | 18.5295 | 18.6508 | 18.4431 | 17.6781 | 18.8978 | 17.9841 | 18.8675 | 18.8452 | 47.1659 | 50.1064 | 47.4798 | 20.892 |  |  | 1.8756 | 8.9554 | 8.8365 | 1.1489 | 1.328 | 1.2305 | 2.1174 | -24.0266 | 0.12785 | 0.1425 | 0.014575 | 8.8329 | 9.0592 | 2.0261 | 21.4657 | 21.5886 | 21.6777 | 21.6564 | 21.4866 | 20.9421 | 20.3009 | 21.7215 | 21.8285 | 21.8686 | 21.8125 | 21.5584 | 21.0355 | 21.7878 | 18.3099 | 18.1354 | 18.0622 | 18.0283 | 17.9697 | 18.9186 | 18.5071 | 21.6988 | 21.4978 | 21.2881 | 21.3086 | 21.0802 | 20.9621 | 21.0421 | 20.7343 | 20.6632 | 20.2703 | 20.2853 | 20.0689 | 20.1273 | 0.18549 | 0.081365 | 20.585 | 21.3909 | 21.5533 | 19.9877 | 21.0678 | 21.3139 | 20.8946 | 21.4978 | 21.6276 | 20.417 | 21.3795 | 21.7571 | 20.1531 | 20.2577 | 20.2197 | 20.2275 | 20.3426 |  | 20.456 | 19.9426 | 20.2397 | 20.2693 | 20.3122 | 20.3253 |  | 20.339 |  |  | 20.4149 | 20.402 | 20.4855 | [5 empty] | 21.295 | 20.1769 | 20.9505 | 21.1743 | 19.5888 | 20.5817 | 20.9472 | 20.0333 | 20.3533 | 21.1298 | 19.5896 | 20.1505 | 20.6552 | 19.5412 | 20.0013 | 20.5453 | 19.7209 | 20.1214 | 19.4449 | 20.0113 | 19.3268 | 19.9922 | 19.6977 | 20.3037 | 20.8708 | 20.1279 | 20.059 | 20.7439 | 19.4001 | 19.9232 | 20.486 | 19.4571 | 19.9754 | 19.5752 | 19.9541 | 19.3102 | 20.0664 | -0.14016 | 20.9713 | 0.052129 | 0.043359 | -26.5715 | 3.0883 |  |  | 1.6364 | 3.5621 | 3.5383 | 1.2759 | 1.3719 | 1.3205 | 1.7322 | 0.4245 | 0.42836 | 0.42172 | 0.48023 | 0.45971 | 0.44148 | 0.42426
42843.4201 | -73 | 21.9592 | 22.1757 | 22.3022 | 22.268 | 22.0115 | 21.5087 | 20.3689 | 21.7017 | 21.7665 | 21.7672 | 21.7043 | 21.3875 | 21.0647 | 21.5833 | 21.3775 | 21.459 | 21.4204 | 20.9215 | 21.0714 | 21.0252 | 20.574 | 20.7538 | 20.6249 | 20.662 | 21.4558 | 21.6185 | 20.2966 | 20.2465 | 20.8514 | 20.8895 | 21.7137 | 21.9083 | 20.8172 | 18.69 | 21.9557 | 20.2366 | 20.3515 |  | 20.4048 | 20.0726 | 20.1368 | 19.4841 |  | 18.6556 | 18.5861 | 18.4922 | 18.4099 | 18.5356 | 18.6603 | 18.5273 | 17.7014 | 18.8861 | 17.915 | 18.8604 | 18.8454 | 47.1571 | 50.0916 | 47.4949 | 20.8917 |  |  | 1.775 | 8.9955 | 9.1947 | 0.99777 | 0.96792 | 0.97161 | 2.1903 | -23.6133 | 0.36117 | 0.22202 | 0.091827 | 8.8338 | 9.0602 | 2.0258 | 21.4705 | 21.5856 | 21.6762 | 21.6592 | 21.4851 | 20.956 | 20.3006 | 21.7225 | 21.8296 | 21.8689 | 21.8131 | 21.5665 | 21.0358 | 21.7864 | 18.2591 | 18.1432 | 18.0714 | 18.048 | 17.9701 | 18.9138 | 18.5037 | 21.6984 | 21.5022 | 21.2834 | 21.3079 | 21.0775 | 20.9578 | 21.0418 | 20.7294 | 20.6539 | 20.2653 | 20.3016 | 20.0612 | 20.1201 | 0.14656 | 0.072616 | 20.5827 | 21.3854 | 21.5514 | 19.9883 | 21.0672 | 21.3152 | 20.8884 | 21.4964 | 21.6268 | 20.4214 | 21.3751 | 21.7582 | 20.1385 | 20.2719 | 20.2181 | 20.2227 | 20.3548 |  | 20.4629 | 19.9249 | 20.2446 | 20.2798 | 20.309 | 20.3275 |  | 20.3502 |  |  | 20.4193 | 20.4036 | 20.4879 | [5 empty] | 21.2933 | 20.1701 | 20.9513 | 21.177 | 19.5955 | 20.5709 | 20.9441 | 20.0563 | 20.3675 | 21.1649 | 19.6008 | 20.15 | 20.6688 | 19.5423 | 20.009 | 20.5493 | 19.7279 | 20.1287 | 19.4509 | 20.0148 | 19.3341 | 19.9899 | 19.6987 | 20.3053 | 20.8759 | 20.1342 | 20.0613 | 20.7641 | 19.4141 | 19.9301 | 20.487 | 19.4658 | 19.9814 | 19.5746 | 19.9777 | 19.3224 | 20.0703 | -0.081908 | 20.9674 | 0.050946 | 0.0414 | -26.6064 | 3.0883 |  |  | 1.592 | 3.5701 | 3.6094 | 1.189 | 1.1712 | 1.1734 | 1.7619 | 0.42439 | 0.42902 | 0.42132 | 0.48531 | 0.45829 | 0.441 | 0.42429
42843.4201 | -72 | 21.9686 | 22.1792 | 22.3045 | 22.273 | 22.0173 | 21.5097 | 20.3687 | 21.7092 | 21.7739 | 21.7732 | 21.7091 | 21.3919 | 21.0647 | 21.5872 | 21.3717 | 21.4599 | 21.4129 | 20.9265 | 21.0651 | 21.0145 | 20.5663 | 20.7477 | 20.6195 | 20.6672 | 21.447 | 21.6126 | 20.2951 | 20.2419 | 20.8034 | 20.8872 | 21.7029 | 21.9027 | 20.8188 | 18.6854 | 21.9465 | 20.238 | 20.351 |  | 20.4019 | 20.074 | 20.1286 | 19.5032 |  | 18.6631 | 18.608 | 18.5077 | 18.4262 | 18.5516 | 18.6779 | 18.6172 | 17.7594 | 18.8871 | 17.918 | 18.8636 | 18.8466 | 47.1286 | 50.0706 | 47.5003 | 20.8851 |  |  | 1.7803 | 8.9035 | 9.3918 | 1.1726 | 1.2544 | 1.3527 | 2.0872 | -22.9969 | 0.41955 | 0.25789 | 0.08037 | 8.834 | 9.0601 | 2.0257 | 21.4753 | 21.5973 | 21.6799 | 21.6625 | 21.4985 | 20.9557 | 20.3097 | 21.7254 | 21.8328 | 21.8711 | 21.8226 | 21.5759 | 21.0332 | 21.7948 | 18.2133 | 18.104 | 18.0857 | 18.0787 | 17.9816 | 18.9146 | 18.5131 | 21.6933 | 21.4962 | 21.2788 | 21.2994 | 21.0781 | 20.9527 | 21.0308 | 20.7243 | 20.656 | 20.2607 | 20.3074 | 20.0657 | 20.1111 | 0.1615 | 0.23429 | 20.5856 | 21.3839 | 21.5506 | 19.9912 | 21.068 | 21.3136 | 20.88 | 21.4896 | 21.6308 | 20.4219 | 21.3754 | 21.7561 | 20.1324 | 20.2937 | 20.222 | 20.2146 | 20.3587 |  | 20.4689 | 19.933 | 20.2483 | 20.2941 | 20.3157 | 20.3267 |  | 20.3578 |  |  | 20.4236 | 20.3994 | 20.4873 | [5 empty] | 21.2984 | 20.1713 | 20.9533 | 21.1762 | 19.5984 | 20.5714 | 20.9446 | 20.0618 | 20.3748 | 21.2047 | 19.6082 | 20.143 | 20.6626 | 19.545 | 20.0062 | 20.5484 | 19.7309 | 20.1263 | 19.4508 | 20.016 | 19.3384 | 19.9977 | 19.7075 | 20.302 | 20.8773 | 20.1353 | 20.0567 | 20.7723 | 19.4152 | 19.9322 | 20.4874 | 19.4631 | 19.9815 | 19.5766 | 19.9892 | 19.3259 | 20.0631 | 0.017149 | 20.974 | 0.051427 | 0.041835 | -26.5471 | 3.0882 |  |  | 1.5942 | 3.5519 | 3.648 | 1.289 | 1.3334 | 1.3846 | 1.7199 | 0.42448 | 0.42892 | 0.42114 | 0.49048 | 0.4578 | 0.44051 | 0.42439
42843.4201 | -71 | 21.9735 | 22.1839 | 22.3058 | 22.2834 | 22.0244 | 21.5114 | 20.3679 | 21.7139 | 21.7811 | 21.7768 | 21.7191 | 21.3996 | 21.0683 | 21.5881 | 21.368 | 21.4567 | 21.4077 | 20.9242 | 21.0586 | 21.0124 | 20.5591 | 20.7494 | 20.615 | 20.6704 | 21.4425 | 21.6074 | 20.2994 | 20.2358 | 20.7484 | 20.8918 | 21.7077 | 21.8932 | 20.8184 | 18.6766 | 21.9501 | 20.2396 | 20.3426 |  | 20.401 | 20.0816 | 20.1305 | 19.5163 |  | 18.6774 | 18.6198 | 18.53 | 18.444 | 18.5683 | 18.6968 | 18.7037 | 17.7929 | 18.8977 | 17.9201 | 18.8718 | 18.8451 | 47.1323 | 50.0599 | 47.4918 | 20.8875 |  |  | 1.7395 | 8.7819 | 8.6972 | 1.2048 | 1.3168 | 1.1411 | 2.2613 | -22.255 | 0.42734 | 0.3179 | 0.044955 | 8.8341 | 9.0604 | 2.0259 | 21.4749 | 21.5964 | 21.6841 | 21.6637 | 21.496 | 20.9515 | 20.3026 | 21.7298 | 21.8302 | 21.8633 | 21.8233 | 21.573 | 21.0323 | 21.7842 | 18.209 | 18.0888 | 18.0942 | 18.1027 | 18.0205 | 18.9296 | 18.5122 | 21.696 | 21.4975 | 21.2828 | 21.298 | 21.0765 | 20.9546 | 21.0286 | 20.7309 | 20.6518 | 20.2618 | 20.3178 | 20.0655 | 20.1009 | 0.19316 | 0.092587 | 20.5903 | 21.3911 | 21.5597 | 19.9984 | 21.0734 | 21.3157 | 20.8854 | 21.495 | 21.6373 | 20.4252 | 21.3832 | 21.7605 | 20.131 | 20.3051 | 20.2273 | 20.2197 | 20.3489 |  | 20.4658 | 19.9359 | 20.2443 | 20.2782 | 20.3106 | 20.3286 |  | 20.3509 |  |  | 20.4352 | 20.4107 | 20.4888 | [5 empty] | 21.3037 | 20.1742 | 20.9559 | 21.1821 | 19.5949 | 20.58 | 20.9488 | 20.0574 | 20.375 | 21.2378 | 19.6041 | 20.133 | 20.6562 | 19.5398 | 20.0041 | 20.5445 | 19.7289 | 20.1261 | 19.4436 | 20.0081 | 19.3344 | 19.9947 | 19.7117 | 20.2981 | 20.8721 | 20.1288 | 20.0592 | 20.779 | 19.4123 | 19.921 | 20.4863 | 19.456 | 19.9742 | 19.5789 | 19.9802 | 19.324 | 20.0614 | -0.064842 | 20.9685 | 0.051796 | 0.042394 | -26.6267 | 3.0882 |  |  | 1.5757 | 3.5276 | 3.5106 | 1.3066 | 1.3662 | 1.2718 | 1.7903 | 0.42465 | 0.4287 | 0.42142 | 0.49273 | 0.45674 | 0.4402 | 0.42471
42843.4201 | -70 | 21.975 | 22.186 | 22.3117 | 22.2772 | 22.0174 | 21.511 | 20.3741 | 21.7059 | 21.7733 | 21.7771 | 21.7172 | 21.3941 | 21.07 | 21.5939 | 21.373 | 21.4579 | 21.4076 | 20.9301 | 21.0626 | 21.0136 | 20.5644 | 20.7499 | 20.6227 | 20.6737 | 21.4496 | 21.6085 | 20.3055 | 20.2359 | 20.7113 | 20.8958 | 21.7015 | 21.8976 | 20.8131 | 18.6563 | 21.9493 | 20.2302 | 20.3381 |  | 20.3986 | 20.0803 | 20.1317 | 19.5226 |  | 18.6808 | 18.6196 | 18.5262 | 18.4409 | 18.5677 | 18.7084 | 18.7502 | 17.8015 | 18.8944 | 17.9692 | 18.8696 | 18.8445 | 47.127 | 50.0478 | 47.4876 | 20.8859 |  |  | 1.8618 | 8.7438 | 8.8497 | 1.1266 | 1.5002 | 1.2785 | 2.2238 | -22.1715 | 0.25297 | 0.12656 | 0.039227 | 8.834 | 9.06 | 2.0255 | 21.4704 | 21.5955 | 21.6713 | 21.6523 | 21.4776 | 20.9487 | 20.2919 | 21.7226 | 21.8248 | 21.8579 | 21.8126 | 21.5622 | 21.0322 | 21.7749 | 18.2361 | 18.0815 | 18.0753 | 18.1111 | 18.0571 | 18.9244 | 18.5133 | 21.694 | 21.4974 | 21.2807 | 21.297 | 21.0797 | 20.9517 | 21.0271 | 20.7295 | 20.6507 | 20.2668 | 20.3297 | 20.0566 | 20.1057 | 0.18726 | 0.21546 | 20.5834 | 21.387 | 21.5594 | 19.9936 | 21.0691 | 21.3205 | 20.8956 | 21.5029 | 21.6339 | 20.4268 | 21.3859 | 21.7607 | 20.1206 | 20.3085 | 20.2241 | 20.2226 | 20.3584 |  | 20.4694 | 19.9439 | 20.2487 | 20.2895 | 20.3215 | 20.3319 |  | 20.3572 |  |  | 20.4354 | 20.4134 | 20.4933 | [5 empty] | 21.3053 | 20.1772 | 20.9529 | 21.1872 | 19.5781 | 20.5789 | 20.9489 | 20.065 | 20.3694 | 21.265 | 19.6058 | 20.1345 | 20.6564 | 19.539 | 20.0009 | 20.5467 | 19.7278 | 20.124 | 19.4372 | 20.0049 | 19.3286 | 19.9954 | 19.7093 | 20.3011 | 20.8665 | 20.1208 | 20.057 | 20.7895 | 19.4051 | 19.9206 | 20.4789 | 19.4528 | 19.9703 | 19.5771 | 19.9765 | 19.319 | 20.0589 | -0.004926 | 20.9711 | 0.050694 | 0.039869 | -26.5854 | 3.0882 |  |  | 1.63 | 3.52 | 3.5412 | 1.2635 | 1.4582 | 1.3462 | 1.7754 | 0.42451 | 0.42863 | 0.42147 | 0.4891 | 0.45898 | 0.43971 | 0.42474
42843.4201 | -69 | 21.9707 | 22.1761 | 22.3062 | 22.2669 | 22.0115 | 21.5119 | 20.3742 | 21.704 | 21.7833 | 21.7749 | 21.7155 | 21.3961 | 21.0676 | 21.5874 | 21.3756 | 21.464 | 21.4154 | 20.9394 | 21.0698 | 21.0268 | 20.5678 | 20.754 | 20.6302 | 20.6878 | 21.4558 | 21.6094 | 20.3124 | 20.2424 | 20.6747 | 20.8866 | 21.7056 | 21.8969 | 20.8054 | 18.6027 | 21.9481 | 20.2325 | 20.3266 |  | 20.3995 | 20.07 | 20.1325 | 19.5355 |  | 18.6864 | 18.6256 | 18.5333 | 18.439 | 18.5637 | 18.7018 | 18.8254 | 17.8208 | 18.8911 | 17.9738 | 18.8612 | 18.8465 | 47.1183 | 50.0314 | 47.4762 | 20.8855 |  |  | 1.7494 | 8.8595 | 8.8911 | 1.1351 | 1.4726 | 1.4487 | 2.0891 | -21.979 | 0.21055 | 0.16516 | 0.033498 | 8.8338 | 9.0603 | 2.026 | 21.4679 | 21.5919 | 21.6724 | 21.6545 | 21.4849 | 20.9443 | 20.2964 | 21.7196 | 21.8261 | 21.8548 | 21.8074 | 21.5591 | 21.0227 | 21.7758 | 18.2495 | 18.0919 | 18.0904 | 18.1108 | 18.0735 | 18.9244 | 18.5122 | 21.6963 | 21.4947 | 21.286 | 21.3035 | 21.0794 | 20.9525 | 21.0311 | 20.7369 | 20.6584 | 20.2686 | 20.3462 | 20.0548 | 20.1068 | 0.18215 | 0.23619 | 20.5839 | 21.3903 | 21.5579 | 19.9891 | 21.0702 | 21.3222 | 20.9075 | 21.4994 | 21.6296 | 20.4328 | 21.3865 | 21.761 | 20.113 | 20.3187 | 20.2199 | 20.2245 | 20.3483 |  | 20.4618 | 19.9306 | 20.2402 | 20.2878 | 20.3107 | 20.323 |  | 20.3458 |  |  | 20.4368 | 20.4057 | 20.4944 | [5 empty] | 21.303 | 20.1791 | 20.9479 | 21.1789 | 19.558 | 20.573 | 20.939 | 20.0667 | 20.3678 | 21.2975 | 19.6072 | 20.1309 | 20.6538 | 19.5375 | 20.0025 | 20.542 | 19.7253 | 20.1186 | 19.4279 | 20.0056 | 19.3225 | 20.0013 | 19.7144 | 20.3034 | 20.8705 | 20.1235 | 20.058 | 20.82 | 19.4052 | 19.9224 | 20.4794 | 19.4567 | 19.9702 | 19.5745 | 19.973 | 19.319 | 20.0605 | -0.10881 | 20.9714 | 0.051427 | 0.0405 | -26.5434 | 3.0882 |  |  | 1.58 | 3.5432 | 3.5495 | 1.2683 | 1.4447 | 1.433 | 1.7208 | 0.42453 | 0.42871 | 0.42115 | 0.48762 | 0.45717 | 0.43943 | 0.42477
42843.4201 | -68 | 21.9717 | 22.1802 | 22.3006 | 22.268 | 22.0061 | 21.5047 | 20.3779 | 21.7052 | 21.7755 | 21.7743 | 21.7075 | 21.3913 | 21.0615 | 21.5835 | 21.3721 | 21.4638 | 21.4132 | 20.9301 | 21.0646 | 21.0229 | 20.5694 | 20.7543 | 20.6308 | 20.7061 | 21.4566 | 21.6088 | 20.3103 | 20.2456 | 20.6493 | 20.8933 | 21.7004 | 21.9069 | 20.8166 | 18.5711 | 21.9513 | 20.2394 | 20.336 |  | 20.4 | 20.0739 | 20.1354 | 19.5503 |  | 18.6853 | 18.6268 | 18.5331 | 18.4463 | 18.561 | 18.6907 | 18.8892 | 17.8581 | 18.8924 | 17.9573 | 18.8702 | 18.848 | 47.115 | 50.0112 | 47.4887 | 20.8853 |  |  | 1.8959 | 8.8976 | 8.7597 | 0.84138 | 1.3405 | 1.4809 | 2.2685 | -22.0907 | 0.43103 | 0.17985 | 0.083842 | 8.8348 | 9.0611 | 2.0259 | 21.4596 | 21.587 | 21.6753 | 21.6526 | 21.485 | 20.939 | 20.2951 | 21.7149 | 21.8237 | 21.8607 | 21.8031 | 21.5605 | 21.0171 | 21.7755 | 18.2309 | 18.0992 | 18.1125 | 18.1172 | 18.0599 | 18.9189 | 18.5104 | 21.6977 | 21.4992 | 21.2852 | 21.3048 | 21.0866 | 20.955 | 21.0409 | 20.7276 | 20.6614 | 20.2718 | 20.358 | 20.0603 | 20.101 | -0.036079 | 0.27613 | 20.5786 | 21.3891 | 21.5511 | 19.989 | 21.0603 | 21.3125 | 20.911 | 21.4896 | 21.6232 | 20.4235 | 21.3789 | 21.755 | 20.1079 | 20.3146 | 20.209 | 20.2153 | 20.361 |  | 20.4665 | 19.938 | 20.2446 | 20.2982 | 20.3212 | 20.3264 |  | 20.3503 |  |  | 20.4387 | 20.4093 | 20.5004 | [5 empty] | 21.3052 | 20.1842 | 20.9516 | 21.1804 | 19.5581 | 20.5745 | 20.9392 | 20.0816 | 20.3812 | 21.3371 | 19.6232 | 20.1419 | 20.661 | 19.5505 | 20.0121 | 20.5546 | 19.743 | 20.1246 | 19.443 | 20.0083 | 19.3294 | 20.0041 | 19.7178 | 20.3017 | 20.8866 | 20.1348 | 20.0662 | 20.8522 | 19.4181 | 19.9297 | 20.49 | 19.4658 | 19.9759 | 19.5834 | 19.9801 | 19.3268 | 20.0687 | 0.060556 | 20.9745 | 0.052197 | 0.040827 | -26.5694 | 3.0881 |  |  | 1.6448 | 3.5508 | 3.5232 | 1.0919 | 1.3784 | 1.4488 | 1.7931 | 0.42434 | 0.42865 | 0.42121 | 0.48904 | 0.45451 | 0.43925 | 0.42504
42843.4201 | -67 | 21.9724 | 22.186 | 22.3025 | 22.2702 | 22.0102 | 21.5082 | 20.3784 | 21.7045 | 21.7794 | 21.7765 | 21.7062 | 21.3949 | 21.0552 | 21.5882 | 21.3699 | 21.4611 | 21.4145 | 20.9362 | 21.0665 | 21.0191 | 20.5691 | 20.7538 | 20.6266 | 20.7136 | 21.4512 | 21.6081 | 20.3035 | 20.2505 | 20.6125 | 20.8894 | 21.7063 | 21.9013 | 20.8169 | 18.5742 | 21.9448 | 20.2363 | 20.3353 |  | 20.403 | 20.0745 | 20.1309 | 19.5598 |  | 18.6998 | 18.6359 | 18.5427 | 18.4571 | 18.5808 | 18.6886 | 18.8279 | 17.8814 | 18.894 | 17.9673 | 18.872 | 18.8454 | 47.0931 | 50.0015 | 47.4959 | 20.8993 |  |  | 1.8434 | 8.8477 | 9.0166 | 1.1496 | 1.652 | 1.2515 | 2.2311 | -22.0046 | 0.28041 | 0.273 | 0.061447 | 8.8334 | 9.0597 | 2.0256 | 21.4716 | 21.5904 | 21.6723 | 21.6544 | 21.4928 | 20.9404 | 20.3006 | 21.7123 | 21.8274 | 21.8548 | 21.8078 | 21.5614 | 21.0289 | 21.7808 | 18.2369 | 18.0827 | 18.1308 | 18.1382 | 18.0762 | 18.926 | 18.5109 | 21.6955 | 21.4952 | 21.2764 | 21.2983 | 21.0847 | 20.9524 | 21.0357 | 20.7261 | 20.6541 | 20.2723 | 20.354 | 20.0526 | 20.096 | 0.041578 | 0.29306 | 20.5795 | 21.3904 | 21.5543 | 19.9831 | 21.0629 | 21.3131 | 20.9263 | 21.4893 | 21.6262 | 20.4202 | 21.3775 | 21.756 | 20.1071 | 20.3164 | 20.2048 | 20.2139 | 20.3649 |  | 20.4644 | 19.9467 | 20.245 | 20.2983 | 20.3136 | 20.336 |  | 20.341 |  |  | 20.4418 | 20.4101 | 20.4995 | [5 empty] | 21.3023 | 20.181 | 20.9541 | 21.1818 | 19.5664 | 20.5734 | 20.9451 | 20.0909 | 20.3823 | 21.3659 | 19.6221 | 20.1423 | 20.6589 | 19.5508 | 20.0113 | 20.5585 | 19.7501 | 20.1254 | 19.4451 | 20.0044 | 19.3319 | 20.0073 | 19.7224 | 20.3102 | 20.8838 | 20.1416 | 20.071 | 20.8785 | 19.4217 | 19.9369 | 20.4935 | 19.4711 | 19.9772 | 19.5926 | 19.987 | 19.3298 | 20.0774 | -0.031823 | 20.9692 | 0.051002 | 0.039209 | -26.5827 | 3.0881 |  |  | 1.6217 | 3.5409 | 3.5745 | 1.2763 | 1.5302 | 1.3319 | 1.7783 | 0.42416 | 0.42843 | 0.42096 | 0.4892 | 0.45253 | 0.43888 | 0.42519
42843.4201 | -66 | 21.9769 | 22.1829 | 22.3069 | 22.2687 | 22.0111 | 21.5091 | 20.3745 | 21.7032 | 21.7774 | 21.7786 | 21.7117 | 21.3958 | 21.0594 | 21.5809 | 21.3702 | 21.4546 | 21.4087 | 20.9257 | 21.0604 | 21.0182 | 20.5632 | 20.7546 | 20.6239 | 20.724 | 21.4491 | 21.6094 | 20.3041 | 20.2457 | 20.5646 | 20.8898 | 21.7011 | 21.8952 | 20.8165 | 18.6076 | 21.9482 | 20.2365 | 20.3246 |  | 20.4038 | 20.0758 | 20.1323 | 19.5712 |  | 18.7115 | 18.6516 | 18.5545 | 18.4662 | 18.5882 | 18.6714 | 18.7045 | 17.903 | 18.8911 | 17.9765 | 18.8751 | 18.8458 | 47.0902 | 49.9918 | 47.503 | 20.892 |  |  | 1.7126 | 8.9265 | 8.619 | 1.1732 | 0.92718 | 1.1845 | 2.1312 | -21.8206 | 0.37791 | 0.11334 | 0.1078 | 8.833 | 9.0594 | 2.0259 | 21.4852 | 21.5928 | 21.6756 | 21.6625 | 21.49 | 20.9517 | 20.3048 | 21.7233 | 21.8282 | 21.871 | 21.8251 | 21.5634 | 21.0358 | 21.7845 | 18.2387 | 18.0343 | 18.1003 | 18.1517 | 18.0937 | 18.9225 | 18.5069 | 21.6942 | 21.5019 | 21.2858 | 21.3074 | 21.0902 | 20.9536 | 21.0303 | 20.7281 | 20.6539 | 20.2692 | 20.3524 | 20.0436 | 20.1002 | -0.0024606 | 0.22991 | 20.5855 | 21.391 | 21.5596 | 19.9877 | 21.0675 | 21.321 | 20.9396 | 21.4958 | 21.6269 | 20.4155 | 21.3823 | 21.7517 | 20.1049 | 20.3199 | 20.2138 | 20.2113 | 20.3725 |  | 20.4703 | 19.9349 | 20.2337 | 20.2954 | 20.3133 | 20.3359 |  | 20.3586 |  |  | 20.4397 | 20.4181 | 20.505 | [5 empty] | 21.3035 | 20.19 | 20.9533 | 21.1825 | 19.5569 | 20.5785 | 20.9474 | 20.0831 | 20.3845 | 21.3736 | 19.6326 | 20.1358 | 20.6604 | 19.552 | 20.0065 | 20.5606 | 19.7483 | 20.1277 | 19.4426 | 19.9945 | 19.3302 | 20.0153 | 19.725 | 20.3066 | 20.8747 | 20.1344 | 20.0605 | 20.8995 | 19.4155 | 19.9431 | 20.5058 | 19.468 | 19.9777 | 19.5823 | 19.9832 | 19.3252 | 20.0806 | -0.058721 | 20.9714 | 0.052147 | 0.040587 | -26.5589 | 3.0881 |  |  | 1.563 | 3.5567 | 3.4949 | 1.2894 | 1.1463 | 1.2957 | 1.7379 | 0.42415 | 0.42838 | 0.42103 | 0.48859 | 0.45545 | 0.43857 | 0.42497
42843.4201 | -65 | 21.9724 | 22.1837 | 22.3076 | 22.2686 | 22.0172 | 21.5171 | 20.3751 | 21.7102 | 21.7746 | 21.7761 | 21.7125 | 21.3999 | 21.0664 | 21.587 | 21.3685 | 21.4581 | 21.4089 | 20.9257 | 21.0619 | 21.016 | 20.5605 | 20.7468 | 20.6218 | 20.7527 | 21.4493 | 21.6123 | 20.306 | 20.2416 | 20.5177 | 20.8932 | 21.7083 | 21.8956 | 20.8193 | 18.6322 | 21.9458 | 20.2374 | 20.3235 |  | 20.4081 | 20.0766 | 20.1413 | 19.583 |  | 18.7071 | 18.6423 | 18.558 | 18.4638 | 18.5881 | 18.6563 | 18.6823 | 17.8791 | 18.8866 | 17.972 | 18.8677 | 18.8415 | 47.0895 | 49.9739 | 47.4911 | 20.8918 |  |  | 1.8775 | 9.077 | 9.0685 | 1.1956 | 0.93966 | 0.9841 | 2.1752 | -21.8016 | 0.32342 | 0.29524 | 0.18852 | 8.8327 | 9.0591 | 2.0255 | 21.4801 | 21.5917 | 21.6771 | 21.6646 | 21.4869 | 20.9513 | 20.3049 | 21.722 | 21.8298 | 21.8602 | 21.8176 | 21.5624 | 21.0312 | 21.782 | 18.224 | 17.9979 | 18.0921 | 18.1632 | 18.1262 | 18.9283 | 18.5158 | 21.6948 | 21.4952 | 21.2849 | 21.3059 | 21.081 | 20.9519 | 21.0343 | 20.7274 | 20.6487 | 20.271 | 20.3471 | 20.0408 | 20.104 | -0.080904 | 0.20043 | 20.5889 | 21.3866 | 21.5641 | 19.9928 | 21.0766 | 21.3233 | 20.9399 | 21.4974 | 21.632 | 20.4238 | 21.3795 | 21.7558 | 20.1029 | 20.3171 | 20.2198 | 20.2135 | 20.3861 |  | 20.4665 | 19.9333 | 20.2387 | 20.2998 | 20.3129 | 20.3327 |  | 20.3494 |  |  | 20.4354 | 20.4037 | 20.5094 | [5 empty] | 21.2991 | 20.1841 | 20.9561 | 21.1756 | 19.5535 | 20.5785 | 20.9449 | 20.0911 | 20.4012 | 21.4 | 19.6347 | 20.1456 | 20.6735 | 19.5409 | 20.0131 | 20.5671 | 19.7448 | 20.1217 | 19.4481 | 19.9929 | 19.3348 | 20.0229 | 19.7321 | 20.3076 | 20.8778 | 20.1333 | 20.0676 | 20.9305 | 19.4272 | 19.9351 | 20.5067 | 19.4684 | 19.9759 | 19.582 | 19.9736 | 19.3248 | 20.0782 | 0.054991 | 20.9712 | 0.052763 | 0.041327 | -26.5625 | 3.0881 |  |  | 1.6364 | 3.5865 | 3.5849 | 1.3016 | 1.154 | 1.181 | 1.7558 | 0.42364 | 0.42858 | 0.42089 | 0.49091 | 0.4574 | 0.43827 | 0.42493
42843.4201 | -64 | 21.9715 | 22.1844 | 22.3031 | 22.2705 | 22.0177 | 21.5142 | 20.3772 | 21.7118 | 21.7702 | 21.7833 | 21.7147 | 21.4018 | 21.069 | 21.5793 | 21.3649 | 21.462 | 21.4185 | 20.9275 | 21.0601 | 21.0221 | 20.564 | 20.7494 | 20.6234 | 20.7801 | 21.4525 | 21.6014 | 20.2996 | 20.2509 | 20.4924 | 20.8917 | 21.7019 | 21.8972 | 20.8125 | 18.6435 | 21.9533 | 20.2345 | 20.3298 |  | 20.4029 | 20.0752 | 20.1362 | 19.5838 |  | 18.7101 | 18.6458 | 18.5574 | 18.4721 | 18.5898 | 18.6567 | 18.6603 | 17.8937 | 18.8832 | 17.9636 | 18.8669 | 18.8484 | 47.0818 | 49.961 | 47.4874 | 20.8959 |  |  | 1.9064 | 9.0704 | 8.8536 | 1.0983 | 1.4246 | 0.90327 | 2.009 | -21.9586 | 0.25161 | 0.13978 | 0.0053746 | 8.8331 | 9.0593 | 2.026 | 21.4769 | 21.5969 | 21.6775 | 21.6594 | 21.4877 | 20.949 | 20.3023 | 21.7189 | 21.828 | 21.8564 | 21.815 | 21.5619 | 21.0291 | 21.7831 | 18.2018 | 17.9763 | 18.0688 | 18.1624 | 18.1259 | 18.9189 | 18.51 | 21.694 | 21.4933 | 21.2783 | 21.3001 | 21.0727 | 20.9477 | 21.0316 | 20.7181 | 20.6425 | 20.2655 | 20.3332 | 20.0332 | 20.1021 | 0.010515 | 0.09582 | 20.5865 | 21.3884 | 21.5591 | 19.9904 | 21.0725 | 21.3185 | 20.9343 | 21.4943 | 21.6294 | 20.4238 | 21.3769 | 21.7585 | 20.1058 | 20.3171 | 20.2102 | 20.2134 | 20.3916 |  | 20.4661 | 19.94 | 20.2387 | 20.3046 | 20.3201 | 20.3389 |  | 20.3418 |  |  | 20.4556 | 20.4148 | 20.5153 | [5 empty] | 21.3004 | 20.193 | 20.9634 | 21.1927 | 19.5732 | 20.5813 | 20.9513 | 20.106 | 20.4016 | 21.4244 | 19.6382 | 20.1351 | 20.6676 | 19.5509 | 20.0264 | 20.5679 | 19.7569 | 20.1273 | 19.4472 | 19.9948 | 19.3393 | 20.0318 | 19.7336 | 20.3155 | 20.8861 | 20.1444 | 20.0708 | 20.9579 | 19.43 | 19.961 | 20.5236 | 19.4736 | 19.9726 | 19.5844 | 19.9729 | 19.3378 | 20.0863 | 0.095986 | 20.9731 | 0.050792 | 0.039434 | -26.5307 | 3.0881 |  |  | 1.6489 | 3.5853 | 3.5422 | 1.2476 | 1.4209 | 1.1314 | 1.6873 | 0.42348 | 0.4284 | 0.421 | 0.49227 | 0.45932 | 0.43815 | 0.4248
42843.4201 | -63 | 21.9622 | 22.1794 | 22.2943 | 22.265 | 22.0091 | 21.5105 | 20.3748 | 21.7065 | 21.775 | 21.7658 | 21.7057 | 21.401 | 21.0638 | 21.5704 | 21.3702 | 21.4708 | 21.4125 | 20.9255 | 21.0611 | 21.0224 | 20.5571 | 20.7553 | 20.6233 | 20.791 | 21.4539 | 21.6066 | 20.3011 | 20.2532 | 20.4726 | 20.8855 | 21.704 | 21.8998 | 20.8218 | 18.6636 | 21.943 | 20.2284 | 20.3179 |  | 20.4003 | 20.0709 | 20.1342 | 19.5841 |  | 18.7178 | 18.65 | 18.5651 | 18.4818 | 18.5904 | 18.6517 | 18.6209 | 17.914 | 18.89 | 17.9701 | 18.86 | 18.8497 | 47.0797 | 49.9436 | 47.4972 | 20.8967 |  |  | 1.7737 | 8.9811 | 8.7005 | 1.099 | 1.2459 | 1.2548 | 2.0497 | -22.1019 | 0.36059 | 0.11145 | 0.10606 | 8.8332 | 9.0595 | 2.0259 | 21.4847 | 21.5954 | 21.6815 | 21.661 | 21.4958 | 20.9543 | 20.3123 | 21.733 | 21.8293 | 21.8628 | 21.8185 | 21.5655 | 21.0341 | 21.7849 | 18.1798 | 17.9764 | 18.045 | 18.1567 | 18.1249 | 18.9196 | 18.5062 | 21.7036 | 21.5002 | 21.2839 | 21.303 | 21.0825 | 20.9586 | 21.0396 | 20.7304 | 20.6596 | 20.273 | 20.3322 | 20.0474 | 20.1018 | 0.078539 | 0.075659 | 20.5876 | 21.3891 | 21.5553 | 19.9936 | 21.0744 | 21.322 | 20.9485 | 21.498 | 21.625 | 20.4205 | 21.3829 | 21.7628 | 20.1091 | 20.3254 | 20.2124 | 20.2132 | 20.4039 |  | 20.4658 | 19.9506 | 20.2424 | 20.3183 | 20.3163 | 20.3221 |  | 20.3499 |  |  | 20.4371 | 20.3956 | 20.51 | [5 empty] | 21.3037 | 20.1844 | 20.9492 | 21.1908 | 19.5618 | 20.5724 | 20.9438 | 20.1036 | 20.4006 | 21.4752 | 19.6405 | 20.1414 | 20.6676 | 19.5467 | 20.0198 | 20.5766 | 19.7556 | 20.1287 | 19.4428 | 19.9924 | 19.3359 | 20.0377 | 19.7368 | 20.31 | 20.8873 | 20.1437 | 20.0724 | 20.9694 | 19.4247 | 19.955 | 20.5336 | 19.4691 | 19.9674 | 19.5863 | 19.9659 | 19.3282 | 20.0939 | -0.0091925 | 20.9685 | 0.051094 | 0.040014 | -26.6037 | 3.0881 |  |  | 1.5904 | 3.5676 | 3.5114 | 1.248 | 1.3288 | 1.3335 | 1.7043 | 0.42313 | 0.42823 | 0.42049 | 0.49479 | 0.46151 | 0.43794 | 0.42506
42843.4201 | -62 | 21.9667 | 22.178 | 22.3045 | 22.2693 | 22.0211 | 21.5081 | 20.367 | 21.7069 | 21.7706 | 21.7713 | 21.7095 | 21.3946 | 21.0707 | 21.5793 | 21.3611 | 21.4608 | 21.4161 | 20.9254 | 21.0576 | 21.0194 | 20.5649 | 20.7537 | 20.6174 | 20.7872 | 21.4445 | 21.6013 | 20.307 | 20.2541 | 20.4409 | 20.8989 | 21.7075 | 21.9125 | 20.8319 | 18.6748 | 21.9473 | 20.2328 | 20.3415 |  | 20.4083 | 20.0745 | 20.1465 | 19.6032 |  | 18.7222 | 18.6581 | 18.5819 | 18.4802 | 18.5929 | 18.6494 | 18.5755 | 17.9219 | 18.8871 | 17.9913 | 18.8598 | 18.8383 | 47.0621 | 49.917 | 47.4876 | 20.8931 |  |  | 1.8762 | 8.9035 | 8.872 | 1.0365 | 0.92389 | 0.92693 | 2.1056 | -22.186 | 0.36506 | -0.013797 | 0.076898 | 8.8333 | 9.0596 | 2.0256 | 21.4768 | 21.5934 | 21.6721 | 21.6629 | 21.4934 | 20.9521 | 20.3082 | 21.7269 | 21.8252 | 21.8622 | 21.8131 | 21.5649 | 21.0274 | 21.777 | 18.1759 | 17.9712 | 18.031 | 18.1228 | 18.1276 | 18.9187 | 18.5121 | 21.6943 | 21.4959 | 21.2808 | 21.3029 | 21.0788 | 20.9537 | 21.0321 | 20.7253 | 20.6567 | 20.2659 | 20.3284 | 20.0365 | 20.1058 | 0.091514 | 0.030582 | 20.5898 | 21.3877 | 21.5555 | 19.9917 | 21.0687 | 21.3191 | 20.969 | 21.4985 | 21.6238 | 20.4225 | 21.3821 | 21.7648 | 20.1039 | 20.3238 | 20.2168 | 20.211 | 20.4149 |  | 20.465 | 19.9473 | 20.2396 | 20.3219 | 20.3155 | 20.2912 |  | 20.3488 |  |  | 20.447 | 20.41 | 20.5224 | [5 empty] | 21.3056 | 20.2015 | 20.9554 | 21.1923 | 19.5562 | 20.5869 | 20.9506 | 20.1097 | 20.4047 | 21.5427 | 19.6479 | 20.1394 | 20.6601 | 19.567 | 20.035 | 20.5835 | 19.7573 | 20.1276 | 19.451 | 19.9941 | 19.3493 | 20.0502 | 19.7436 | 20.3168 | 20.8938 | 20.1538 | 20.0752 | 20.9832 | 19.4398 | 19.9708 | 20.5489 | 19.4765 | 19.981 | 19.5951 | 19.9682 | 19.336 | 20.1015 | -0.006781 | 20.9729 | 0.051618 | 0.040573 | -26.6105 | 3.0881 |  |  | 1.6356 | 3.5522 | 3.5459 | 1.212 | 1.1442 | 1.1461 | 1.7274 | 0.42279 | 0.42823 | 0.42037 | 0.49512 | 0.46376 | 0.43756 | 0.42471
42843.4201 | -61 | 21.9691 | 22.1832 | 22.2999 | 22.2596 | 22.0099 | 21.5061 | 20.3673 | 21.7028 | 21.7673 | 21.7734 | 21.7092 | 21.3953 | 21.0666 | 21.5853 | 21.37 | 21.4687 | 21.4206 | 20.9265 | 21.0702 | 21.0159 | 20.5744 | 20.756 | 20.6283 | 20.793 | 21.4563 | 21.6137 | 20.3023 | 20.2544 | 20.4684 | 20.9024 | 21.7141 | 21.9108 | 20.8317 | 18.6739 | 21.9508 | 20.2407 | 20.3823 |  | 20.4134 | 20.0738 | 20.1505 | 19.6133 |  | 18.7187 | 18.652 | 18.5836 | 18.4798 | 18.5867 | 18.6451 | 18.556 | 17.9159 | 18.8847 | 17.9373 | 18.8614 | 18.8402 | 47.0583 | 49.8995 | 47.487 | 20.8907 |  |  | 1.7967 | 8.9272 | 8.3398 | 1.0563 | 1.0211 | 0.97819 | 2.1575 | -22.5093 | 0.37149 | 0.24132 | 0.14148 | 8.8324 | 9.0585 | 2.0259 | 21.4665 | 21.59 | 21.6674 | 21.657 | 21.4848 | 20.9447 | 20.2975 | 21.7122 | 21.8187 | 21.8514 | 21.811 | 21.5563 | 21.0182 | 21.7696 | 18.1672 | 17.9671 | 18.0073 | 18.0686 | 18.1264 | 18.9158 | 18.5041 | 21.7015 | 21.5007 | 21.2818 | 21.3042 | 21.0784 | 20.9519 | 21.0323 | 20.7246 | 20.6504 | 20.2741 | 20.3218 | 20.0373 | 20.1046 | 0.17251 | 0.16524 | 20.5883 | 21.3872 | 21.5561 | 19.9908 | 21.0656 | 21.3161 | 20.9765 | 21.4952 | 21.6298 | 20.4199 | 21.3828 | 21.764 | 20.1016 | 20.3232 | 20.2136 | 20.2084 | 20.4256 |  | 20.4732 | 19.953 | 20.24 | 20.3199 | 20.3226 | 20.2677 |  | 20.3541 |  |  | 20.4461 | 20.4087 | 20.515 | [5 empty] | 21.3088 | 20.1997 | 20.958 | 21.1836 | 19.5534 | 20.5818 | 20.9353 | 20.1109 | 20.4102 | 21.5613 | 19.6434 | 20.1422 | 20.6554 | 19.5605 | 20.024 | 20.5783 | 19.7521 | 20.1241 | 19.4451 | 19.9907 | 19.3393 | 20.048 | 19.7396 | 20.3073 | 20.887 | 20.1444 | 20.0756 | 20.9837 | 19.4354 | 19.9756 | 20.5448 | 19.4852 | 19.9655 | 19.5874 | 19.9631 | 19.3302 | 20.1019 | 0.023827 | 20.9716 | 0.051008 | 0.038396 | -26.5789 | 3.088 |  |  | 1.6007 | 3.5569 | 3.4379 | 1.2235 | 1.203 | 1.1774 | 1.7485 | 0.42277 | 0.42808 | 0.42066 | 0.49576 | 0.46545 | 0.43754 | 0.42502
42843.4201 | -60 | 21.9741 | 22.1835 | 22.3112 | 22.2768 | 22.0147 | 21.5079 | 20.3761 | 21.7111 | 21.78 | 21.7752 | 21.7129 | 21.3982 | 21.0643 | 21.5914 | 21.3751 | 21.4658 | 21.4155 | 20.9231 | 21.0706 | 21.0225 | 20.5647 | 20.7485 | 20.6284 | 20.7853 | 21.4488 | 21.6108 | 20.2982 | 20.2617 | 20.4704 | 20.8968 | 21.7105 | 21.9082 | 20.8308 | 18.6444 | 21.9523 | 20.2389 | 20.438 |  | 20.4063 | 20.0716 | 20.1476 | 19.6176 |  | 18.711 | 18.6543 | 18.5885 | 18.487 | 18.5891 | 18.645 | 18.4853 | 17.9469 | 18.8892 | 17.9805 | 18.8611 | 18.8488 | 47.0686 | 49.8766 | 47.4878 | 20.8982 |  |  | 1.8887 | 9.0349 | 9.1441 | 1.0963 | 1.1039 | 1.3094 | 2.3395 | -22.4094 | 0.44193 | 0.19495 | -0.013374 | 8.8335 | 9.0597 | 2.0255 | 21.4817 | 21.6035 | 21.6779 | 21.6615 | 21.4967 | 20.9578 | 20.3159 | 21.7266 | 21.8312 | 21.8633 | 21.8127 | 21.5683 | 21.0327 | 21.7803 | 18.1737 | 17.9964 | 18.0075 | 18.0599 | 18.1363 | 18.9238 | 18.5091 | 21.6996 | 21.503 | 21.2836 | 21.3045 | 21.0812 | 20.9527 | 21.0364 | 20.7291 | 20.6501 | 20.2668 | 20.3154 | 20.0364 | 20.1037 | 0.099968 | 0.16848 | 20.587 | 21.387 | 21.5561 | 19.9858 | 21.0682 | 21.3169 | 21.0021 | 21.4926 | 21.633 | 20.4082 | 21.3771 | 21.7544 | 20.1047 | 20.3294 | 20.2052 | 20.2046 | 20.4355 |  | 20.4705 | 19.9396 | 20.2402 | 20.3106 | 20.3181 | 20.235 |  | 20.3562 |  |  | 20.444 | 20.4014 | 20.5157 | [5 empty] | 21.2942 | 20.1905 | 20.9521 | 21.1861 | 19.5533 | 20.5657 | 20.934 | 20.1151 | 20.4088 | 21.569 | 19.6509 | 20.1481 | 20.6649 | 19.5566 | 20.038 | 20.5955 | 19.7545 | 20.1216 | 19.4431 | 20.0027 | 19.3421 | 20.0517 | 19.745 | 20.3184 | 20.8946 | 20.1476 | 20.0785 | 20.9869 | 19.4447 | 19.9969 | 20.5672 | 19.4839 | 19.9693 | 19.5924 | 19.9661 | 19.3358 | 20.1172 | -0.16019 | 20.9728 | 0.051008 | 0.037228 | -26.5222 | 3.0881 |  |  | 1.6411 | 3.5783 | 3.5998 | 1.2465 | 1.2508 | 1.3622 | 1.8208 | 0.42241 | 0.42846 | 0.42077 | 0.49597 | 0.46602 | 0.43736 | 0.42479
42843.4201 | -59 | 21.9768 | 22.186 | 22.3186 | 22.2743 | 22.0124 | 21.505 | 20.3802 | 21.7124 | 21.7814 | 21.7742 | 21.7199 | 21.4029 | 21.067 | 21.591 | 21.3703 | 21.455 | 21.4115 | 20.9199 | 21.0629 | 21.0167 | 20.5613 | 20.7492 | 20.6259 | 20.7848 | 21.45 | 21.6101 | 20.2924 | 20.2623 | 20.455 | 20.8933 | 21.7069 | 21.9074 | 20.8345 | 18.6186 | 21.9561 | 20.2347 | 20.477 |  | 20.4008 | 20.0692 | 20.1482 | 19.6262 |  | 18.7145 | 18.6585 | 18.5962 | 18.4938 | 18.6024 | 18.6531 | 18.4416 | 17.9622 | 18.889 | 18.011 | 18.8627 | 18.8459 | 47.0552 | 49.8429 | 47.4795 | 20.8899 |  |  | 1.7671 | 8.9581 | 8.6105 | 1.0392 | 0.91404 | 0.8921 | 2.2396 | -22.7419 | 0.43687 | 0.30762 | 0.10554 | 8.8332 | 9.0595 | 2.026 | 21.4714 | 21.5905 | 21.6804 | 21.6545 | 21.4837 | 20.9513 | 20.3058 | 21.7173 | 21.8157 | 21.8554 | 21.8081 | 21.557 | 21.0117 | 21.7722 | 18.1611 | 18.0074 | 18.0233 | 18.0453 | 18.1473 | 18.9184 | 18.4968 | 21.6918 | 21.5045 | 21.2793 | 21.2981 | 21.0706 | 20.9504 | 21.0308 | 20.7275 | 20.6557 | 20.2568 | 20.3078 | 20.0305 | 20.1062 | 0.063597 | 0.10457 | 20.5894 | 21.3901 | 21.5543 | 19.9855 | 21.0712 | 21.3138 | 21.0259 | 21.4869 | 21.628 | 20.4041 | 21.3772 | 21.7559 | 20.1107 | 20.3386 | 20.2048 | 20.2019 | 20.4357 |  | 20.4657 | 19.9318 | 20.241 | 20.3101 | 20.3137 | 20.2088 |  | 20.3489 |  |  | 20.4428 | 20.3984 | 20.5156 | [5 empty] | 21.2906 | 20.1812 | 20.9482 | 21.1747 | 19.5602 | 20.5718 | 20.935 | 20.1204 | 20.4141 | 21.5791 | 19.6604 | 20.1435 | 20.6721 | 19.5656 | 20.0472 | 20.6077 | 19.7639 | 20.125 | 19.4485 | 20.0098 | 19.3507 | 20.06 | 19.7534 | 20.3124 | 20.8863 | 20.1493 | 20.0812 | 20.9841 | 19.4422 | 20.0055 | 20.5703 | 19.4805 | 19.9685 | 19.5915 | 19.9693 | 19.3427 | 20.1152 | -0.094152 | 20.9721 | 0.051759 | 0.037192 | -26.5308 | 3.0881 |  |  | 1.5874 | 3.5631 | 3.4933 | 1.2136 | 1.1381 | 1.1244 | 1.7815 | 0.42224 | 0.42871 | 0.42063 | 0.49673 | 0.46283 | 0.43698 | 0.42439
42843.4201 | -58 | 21.9744 | 22.1878 | 22.3135 | 22.2719 | 22.0123 | 21.5143 | 20.3824 | 21.7123 | 21.7781 | 21.7791 | 21.7169 | 21.3988 | 21.0676 | 21.5801 | 21.3689 | 21.4596 | 21.4169 | 20.9289 | 21.0653 | 21.0226 | 20.5639 | 20.751 | 20.628 | 20.7771 | 21.4537 | 21.6101 | 20.291 | 20.2751 | 20.421 | 20.898 | 21.7048 | 21.9065 | 20.8325 | 18.5962 | 21.9582 | 20.2337 | 20.5154 |  | 20.4006 | 20.0668 | 20.1423 | 19.6341 |  | 18.7219 | 18.6616 | 18.607 | 18.5028 | 18.6056 | 18.6557 | 18.4659 | 17.9314 | 18.8889 | 18.0113 | 18.8596 | 18.8496 | 47.0371 | 49.8219 | 47.483 | 20.8945 |  |  | 1.7829 | 8.8457 | 8.3871 | 1.2613 | 0.58416 | 0.88159 | 2.256 | -22.5284 | 0.27652 | 0.28475 | 0.17238 | 8.8337 | 9.0601 | 2.0259 | 21.4727 | 21.593 | 21.6737 | 21.6575 | 21.4858 | 20.9441 | 20.3013 | 21.7214 | 21.8232 | 21.8557 | 21.8094 | 21.559 | 21.0174 | 21.7717 | 18.1682 | 18.0172 | 18.0685 | 18.0519 | 18.15 | 18.9221 | 18.5017 | 21.7062 | 21.5028 | 21.2906 | 21.3092 | 21.0856 | 20.9566 | 21.0394 | 20.7298 | 20.6609 | 20.27 | 20.324 | 20.0462 | 20.1176 | 0.15423 | 0.19358 | 20.5912 | 21.3898 | 21.5584 | 19.9905 | 21.0689 | 21.3179 | 21.0369 | 21.4929 | 21.6306 | 20.3995 | 21.3827 | 21.7604 | 20.1099 | 20.3521 | 20.2122 | 20.2059 | 20.446 |  | 20.4665 | 19.9378 | 20.2439 | 20.3247 | 20.3246 | 20.2082 |  | 20.3517 |  |  | 20.449 | 20.4075 | 20.5279 | [5 empty] | 21.3043 | 20.1903 | 20.9552 | 21.1837 | 19.568 | 20.5869 | 20.9472 | 20.1276 | 20.4091 | 21.5998 | 19.659 | 20.1412 | 20.6768 | 19.5608 | 20.0418 | 20.6209 | 19.7589 | 20.1226 | 19.4381 | 20.0081 | 19.346 | 20.0614 | 19.7508 | 20.3161 | 20.8884 | 20.1514 | 20.0787 | 20.9793 | 19.4485 | 20.0084 | 20.5782 | 19.4807 | 19.9724 | 19.5953 | 19.9771 | 19.3377 | 20.1248 | -0.021435 | 20.9747 | 0.051513 | 0.037881 | -26.556 | 3.0881 |  |  | 1.5944 | 3.5407 | 3.4477 | 1.337 | 0.90987 | 1.1178 | 1.7881 | 0.42198 | 0.42863 | 0.42059 | 0.49638 | 0.45837 | 0.43673 | 0.42452
42843.4201 | -57 | 21.9734 | 22.1861 | 22.302 | 22.2663 | 22.0101 | 21.5116 | 20.3717 | 21.6995 | 21.7692 | 21.767 | 21.7088 | 21.3942 | 21.0641 | 21.5752 | 21.3773 | 21.4671 | 21.4136 | 20.9277 | 21.068 | 21.0258 | 20.5679 | 20.7536 | 20.6293 | 20.7776 | 21.4532 | 21.6102 | 20.2882 | 20.2832 | 20.3889 | 20.8918 | 21.7026 | 21.9031 | 20.8303 | 18.616 | 21.95 | 20.2318 | 20.5461 |  | 20.4012 | 20.0602 | 20.1357 | 19.634 |  | 18.7225 | 18.6497 | 18.605 | 18.5102 | 18.6045 | 18.6465 | 18.5423 | 17.8826 | 18.8877 | 18.0142 | 18.8545 | 18.8576 | 47.008 | 49.7833 | 47.4888 | 20.8999 |  |  | 1.6449 | 9.0422 | 9.1329 | 1.191 | 0.53028 | 0.9519 | 2.2008 | -22.6493 | 0.29189 | 0.33867 | 0.10953 | 8.8329 | 9.0593 | 2.0257 | 21.4748 | 21.5975 | 21.6817 | 21.6612 | 21.489 | 20.9497 | 20.3038 | 21.7254 | 21.8188 | 21.8614 | 21.8134 | 21.5667 | 21.0242 | 21.7804 | 18.1752 | 18.0141 | 18.121 | 18.0771 | 18.1362 | 18.9078 | 18.5018 | 21.7054 | 21.5028 | 21.2858 | 21.3065 | 21.0814 | 20.9563 | 21.0377 | 20.7313 | 20.6595 | 20.2707 | 20.3126 | 20.037 | 20.1158 | 0.002651 | 0.26187 | 20.5889 | 21.3882 | 21.5537 | 19.9887 | 21.065 | 21.3122 | 21.0382 | 21.4915 | 21.6291 | 20.3945 | 21.3814 | 21.7574 | 20.1022 | 20.3554 | 20.2083 | 20.2014 | 20.4413 |  | 20.4619 | 19.9369 | 20.2363 | 20.3253 | 20.3197 | 20.2013 |  | 20.3415 |  |  | 20.4459 | 20.4071 | 20.5248 | [5 empty] | 21.3009 | 20.1929 | 20.9533 | 21.1829 | 19.5649 | 20.5822 | 20.944 | 20.1287 | 20.4158 | 21.6231 | 19.6567 | 20.1453 | 20.6758 | 19.5647 | 20.0483 | 20.6388 | 19.7665 | 20.1274 | 19.4416 | 20.014 | 19.3484 | 20.0632 | 19.7482 | 20.314 | 20.8872 | 20.1501 | 20.0771 | 20.9859 | 19.4516 | 20.0086 | 20.5884 | 19.4793 | 19.9701 | 19.5942 | 19.981 | 19.3375 | 20.1319 | 0.17612 | 20.9709 | 0.050435 | 0.036314 | -26.4993 | 3.0881 |  |  | 1.5313 | 3.5797 | 3.5976 | 1.2991 | 0.86688 | 1.1615 | 1.766 | 0.42195 | 0.42841 | 0.42041 | 0.49393 | 0.45255 | 0.43667 | 0.42459
42843.4201 | -56 | 21.9693 | 22.1754 | 22.2949 | 22.2587 | 22.0007 | 21.5015 | 20.3664 | 21.7012 | 21.7654 | 21.7635 | 21.7054 | 21.3872 | 21.0608 | 21.5777 | 21.3783 | 21.4719 | 21.4195 | 20.9336 | 21.0717 | 21.0335 | 20.5735 | 20.7538 | 20.6309 | 20.7935 | 21.4597 | 21.6217 | 20.2933 | 20.2981 | 20.3678 | 20.8971 | 21.6986 | 21.9003 | 20.8287 | 18.6284 | 21.9429 | 20.242 | 20.598 |  | 20.4045 | 20.0605 | 20.139 | 19.637 |  | 18.7109 | 18.6617 | 18.611 | 18.507 | 18.6056 | 18.6646 | 18.5891 | 17.8622 | 18.8815 | 17.9904 | 18.8634 | 18.8604 | 46.9834 | 49.7521 | 47.4885 | 20.9009 |  |  | 1.7271 | 8.9429 | 8.6401 | 1.1246 | 0.97449 | 1.1996 | 2.3664 | -22.761 | 0.25667 | 0.30006 | 0.10207 | 8.8343 | 9.0606 | 2.0259 | 21.4788 | 21.5937 | 21.6756 | 21.6574 | 21.4902 | 20.9466 | 20.3028 | 21.7181 | 21.8175 | 21.8586 | 21.8086 | 21.5579 | 21.0236 | 21.7784 | 18.2012 | 18.0445 | 18.1341 | 18.1044 | 18.1502 | 18.9129 | 18.5005 | 21.6994 | 21.4983 | 21.2794 | 21.2989 | 21.0742 | 20.9461 | 21.0324 | 20.723 | 20.6434 | 20.2684 | 20.3004 | 20.0308 | 20.1177 | 0.050032 | 0.098293 | 20.5869 | 21.3862 | 21.5527 | 19.9869 | 21.0682 | 21.3147 | 21.0716 | 21.4899 | 21.6296 | 20.3864 | 21.3807 | 21.7601 | 20.1007 | 20.3578 | 20.2057 | 20.1924 | 20.4634 |  | 20.4777 | 19.9417 | 20.2498 | 20.3412 | 20.3293 | 20.2195 |  | 20.3608 |  |  | 20.4433 | 20.4087 | 20.5264 | [5 empty] | 21.3011 | 20.1934 | 20.9445 | 21.1833 | 19.5732 | 20.5783 | 20.9472 | 20.1288 | 20.4123 | 21.63 | 19.6529 | 20.1511 | 20.6706 | 19.5718 | 20.0478 | 20.6603 | 19.7729 | 20.1254 | 19.4407 | 20.015 | 19.3537 | 20.066 | 19.7456 | 20.3061 | 20.8867 | 20.1561 | 20.0814 | 21.0099 | 19.4469 | 20.0082 | 20.5919 | 19.4744 | 19.9667 | 19.5906 | 19.9801 | 19.3375 | 20.1282 | -0.090627 | 20.9716 | 0.052018 | 0.037584 | -26.5692 | 3.0881 |  |  | 1.5691 | 3.5601 | 3.4993 | 1.2625 | 1.1752 | 1.3039 | 1.8313 | 0.42187 | 0.42872 | 0.42029 | 0.49164 | 0.45095 | 0.43693 | 0.42446
42843.4201 | -55 | 21.9712 | 22.1769 | 22.299 | 22.2677 | 22.014 | 21.5083 | 20.368 | 21.6999 | 21.7675 | 21.767 | 21.7074 | 21.3961 | 21.0653 | 21.5843 | 21.3778 | 21.4693 | 21.4191 | 20.9287 | 21.0637 | 21.0265 | 20.5701 | 20.7498 | 20.6295 | 20.8041 | 21.4535 | 21.614 | 20.2937 | 20.3099 | 20.3497 | 20.9022 | 21.7072 | 21.9076 | 20.8383 | 18.6048 | 21.956 | 20.2339 | 20.63 |  | 20.4115 | 20.0768 | 20.1508 | 19.6616 |  | 18.7166 | 18.6492 | 18.6147 | 18.5168 | 18.6127 | 18.6662 | 18.617 | 17.858 | 18.8814 | 17.9853 | 18.8622 | 18.8536 | 46.9598 | 49.7126 | 47.4699 | 20.8969 |  |  | 1.7757 | 8.7642 | 8.8661 | 1.1364 | 0.87329 | 1.2305 | 2.3651 | -22.6992 | 0.23118 | 0.19495 | 0.19078 | 8.8325 | 9.0588 | 2.0255 | 21.4786 | 21.5918 | 21.6731 | 21.6577 | 21.4839 | 20.9448 | 20.3043 | 21.7201 | 21.8212 | 21.8523 | 21.8101 | 21.5584 | 21.0287 | 21.7753 | 18.2585 | 18.0897 | 18.1413 | 18.1221 | 18.1641 | 18.9238 | 18.5054 | 21.7035 | 21.4993 | 21.2892 | 21.3057 | 21.0854 | 20.9488 | 21.0318 | 20.7273 | 20.652 | 20.2628 | 20.3107 | 20.0335 | 20.1225 | 0.061041 | 0.052455 | 20.5919 | 21.3925 | 21.5569 | 19.9934 | 21.0753 | 21.3235 | 21.1154 | 21.4997 | 21.631 | 20.3873 | 21.3838 | 21.7622 | 20.1067 | 20.3594 | 20.2087 | 20.1997 | 20.4564 |  | 20.469 | 19.9361 | 20.2415 | 20.3285 | 20.314 | 20.2114 |  | 20.3504 |  |  | 20.445 | 20.4066 | 20.5301 | [5 empty] | 21.3055 | 20.1931 | 20.9523 | 21.1863 | 19.5767 | 20.58 | 20.9473 | 20.1264 | 20.4099 | 21.6141 | 19.6421 | 20.1452 | 20.6738 | 19.5654 | 20.0463 | 20.6603 | 19.7671 | 20.1171 | 19.4324 | 20.012 | 19.3459 | 20.0613 | 19.7519 | 20.3125 | 20.8974 | 20.1607 | 20.0911 | 21.0229 | 19.4472 | 20.0183 | 20.6123 | 19.4805 | 19.9628 | 19.5967 | 19.9886 | 19.346 | 20.1342 | -0.031267 | 20.9732 | 0.051649 | 0.038527 | -26.5686 | 3.0881 |  |  | 1.5909 | 3.5242 | 3.5447 | 1.2691 | 1.1125 | 1.3206 | 1.8308 | 0.42177 | 0.4286 | 0.42013 | 0.48655 | 0.45072 | 0.43597 | 0.42414
42843.4201 | -54 | 21.9802 | 22.1894 | 22.3089 | 22.2802 | 22.0155 | 21.5187 | 20.383 | 21.7118 | 21.7762 | 21.7778 | 21.72 | 21.4007 | 21.0673 | 21.5877 | 21.3837 | 21.4691 | 21.4207 | 20.9322 | 21.0694 | 21.0284 | 20.5712 | 20.7577 | 20.6354 | 20.8114 | 21.4542 | 21.6114 | 20.291 | 20.3275 | 20.3367 | 20.9018 | 21.7091 | 21.8968 | 20.8341 | 18.6043 | 21.947 | 20.2378 | 20.659 |  | 20.412 | 20.0637 | 20.1421 | 19.6615 |  | 18.7184 | 18.662 | 18.6162 | 18.5246 | 18.6185 | 18.6688 | 18.6405 | 17.8981 | 18.8875 | 18.0243 | 18.8589 | 18.8656 | 46.9427 | 49.6799 | 47.4585 | 20.9052 |  |  | 1.8585 | 8.893 | 9.1296 | 0.98266 | 1.3582 | 1.1799 | 2.3369 | -22.3904 | 0.3927 | 0.35944 | 0.11526 | 8.8324 | 9.0588 | 2.0259 | 21.4776 | 21.5994 | 21.682 | 21.6629 | 21.4898 | 20.9484 | 20.3028 | 21.7218 | 21.8258 | 21.8586 | 21.8188 | 21.5655 | 21.0328 | 21.7782 | 18.2554 | 18.1081 | 18.138 | 18.1453 | 18.1828 | 18.9287 | 18.5103 | 21.6945 | 21.5009 | 21.2809 | 21.2982 | 21.0753 | 20.9459 | 21.0294 | 20.7214 | 20.6525 | 20.264 | 20.3128 | 20.0224 | 20.1137 | 0.14774 | 0.080034 | 20.5936 | 21.3968 | 21.5551 | 20.0014 | 21.0782 | 21.3189 | 21.1366 | 21.5001 | 21.6325 | 20.3927 | 21.3804 | 21.7651 | 20.1109 | 20.36 | 20.2054 | 20.2027 | 20.4609 |  | 20.4744 | 19.9418 | 20.2483 | 20.3392 | 20.3186 | 20.2636 |  | 20.3503 |  |  | 20.4522 | 20.4134 | 20.5279 | [5 empty] | 21.3015 | 20.196 | 20.9579 | 21.1869 | 19.5769 | 20.5737 | 20.9473 | 20.1324 | 20.4188 | 21.6445 | 19.6387 | 20.1432 | 20.6835 | 19.5728 | 20.0513 | 20.6711 | 19.7731 | 20.1219 | 19.4332 | 20.0172 | 19.3526 | 20.0682 | 19.7584 | 20.3159 | 20.9037 | 20.1607 | 20.0959 | 21.0396 | 19.4477 | 20.0269 | 20.63 | 19.4906 | 19.9666 | 19.6042 | 20.0017 | 19.3552 | 20.1475 | -0.056309 | 20.9725 | 0.050257 | 0.037533 | -26.5566 | 3.0881 |  |  | 1.6276 | 3.5501 | 3.597 | 1.1801 | 1.3874 | 1.2932 | 1.8199 | 0.42183 | 0.42867 | 0.41999 | 0.48745 | 0.45166 | 0.43611 | 0.42442
42843.4201 | -53 | 21.9751 | 22.1918 | 22.3149 | 22.2786 | 22.0126 | 21.5125 | 20.3806 | 21.7134 | 21.7793 | 21.7771 | 21.7195 | 21.3976 | 21.0689 | 21.5898 | 21.3807 | 21.4662 | 21.4184 | 20.9369 | 21.0686 | 21.0277 | 20.5777 | 20.7603 | 20.6351 | 20.8025 | 21.4546 | 21.6183 | 20.2933 | 20.346 | 20.3305 | 20.8968 | 21.7078 | 21.8985 | 20.8345 | 18.6019 | 21.9522 | 20.2322 | 20.6961 |  | 20.4148 | 20.061 | 20.1387 | 19.6726 |  | 18.7264 | 18.6667 | 18.6255 | 18.5276 | 18.627 | 18.6702 | 18.6267 | 17.9138 | 18.8881 | 18.0744 | 18.8619 | 18.8627 | 46.9316 | 49.6548 | 47.445 | 20.9045 |  |  | 1.8775 | 8.7018 | 8.8931 | 1.1614 | 1.5179 | 1.519 | 2.2061 | -22.115 | 0.36448 | 0.41881 | 0.14096 | 8.8337 | 9.0601 | 2.0258 | 21.4674 | 21.5936 | 21.6691 | 21.6562 | 21.4819 | 20.9455 | 20.3007 | 21.7137 | 21.819 | 21.8529 | 21.8049 | 21.5537 | 21.0195 | 21.7739 | 18.2366 | 18.1437 | 18.1533 | 18.1558 | 18.1973 | 18.9184 | 18.5038 | 21.7046 | 21.5058 | 21.2865 | 21.3065 | 21.0869 | 20.9584 | 21.0447 | 20.7306 | 20.6638 | 20.2695 | 20.3321 | 20.0284 | 20.122 | 0.13614 | 0.10704 | 20.6 | 21.3972 | 21.5557 | 20.0057 | 21.0707 | 21.3208 | 21.1332 | 21.4991 | 21.6364 | 20.4037 | 21.3823 | 21.7661 | 20.1122 | 20.3652 | 20.2077 | 20.1945 | 20.4521 |  | 20.4729 | 19.9382 | 20.2432 | 20.3471 | 20.3236 | 20.2847 |  | 20.3484 |  |  | 20.4585 | 20.4178 | 20.5237 | [5 empty] | 21.3063 | 20.192 | 20.9555 | 21.183 | 19.5718 | 20.5787 | 20.9442 | 20.1387 | 20.4214 | 21.6665 | 19.6338 | 20.1427 | 20.6829 | 19.5753 | 20.0521 | 20.6806 | 19.768 | 20.1205 | 19.4241 | 20.0204 | 19.3617 | 20.0695 | 19.7679 | 20.3117 | 20.8983 | 20.1651 | 20.0981 | 21.0526 | 19.4525 | 20.0326 | 20.6457 | 19.4849 | 19.973 | 19.5997 | 20.003 | 19.3492 | 20.1524 | -0.044623 | 20.9725 | 0.051076 | 0.038991 | -26.5703 | 3.0881 |  |  | 1.6359 | 3.5118 | 3.5502 | 1.283 | 1.4667 | 1.4672 | 1.7682 | 0.42202 | 0.4286 | 0.41994 | 0.48835 | 0.4492 | 0.43561 | 0.42438
42843.4201 | -52 | 21.9735 | 22.1868 | 22.3111 | 22.274 | 22.0138 | 21.5089 | 20.3796 | 21.7075 | 21.775 | 21.7754 | 21.7176 | 21.4008 | 21.0666 | 21.5874 | 21.3786 | 21.4601 | 21.4149 | 20.9351 | 21.0758 | 21.0305 | 20.5673 | 20.755 | 20.6289 | 20.797 | 21.4519 | 21.6178 | 20.2882 | 20.3532 | 20.3085 | 20.8987 | 21.7086 | 21.9019 | 20.8372 | 18.6239 | 21.9578 | 20.2404 | 20.7356 |  | 20.413 | 20.0673 | 20.1405 | 19.6861 |  | 18.7305 | 18.6674 | 18.6323 | 18.5329 | 18.6323 | 18.6703 | 18.5946 | 17.9081 | 18.8848 | 18.1173 | 18.8595 | 18.8606 | 46.9197 | 49.6188 | 47.4443 | 20.9059 |  |  | 1.8447 | 8.8273 | 9.0304 | 1.1101 | 1.0921 | 1.0485 | 2.2948 | -22.3056 | 0.17727 | 0.34916 | 0.049469 | 8.8337 | 9.06 | 2.0256 | 21.4853 | 21.5958 | 21.679 | 21.6624 | 21.4869 | 20.9495 | 20.3012 | 21.722 | 21.8201 | 21.8594 | 21.8069 | 21.5596 | 21.0271 | 21.7758 | 18.2343 | 18.1675 | 18.1707 | 18.1648 | 18.2109 | 18.9183 | 18.5044 | 21.7064 | 21.5049 | 21.2822 | 21.3162 | 21.0813 | 20.9514 | 21.0425 | 20.7282 | 20.6593 | 20.2674 | 20.3381 | 20.0214 | 20.1267 | 0.1562 | -0.010121 | 20.6032 | 21.3929 | 21.5507 | 19.9991 | 21.0646 | 21.3215 | 21.1107 | 21.4994 | 21.6311 | 20.4094 | 21.3768 | 21.7559 | 20.1065 | 20.3633 | 20.2089 | 20.1885 | 20.4538 |  | 20.4736 | 19.9451 | 20.2438 | 20.345 | 20.32 | 20.2601 |  | 20.3491 |  |  | 20.4565 | 20.4158 | 20.5248 | [5 empty] | 21.3065 | 20.1919 | 20.9533 | 21.1818 | 19.5746 | 20.5788 | 20.9422 | 20.1429 | 20.4295 | 21.6815 | 19.643 | 20.1478 | 20.6807 | 19.5784 | 20.0591 | 20.6951 | 19.7713 | 20.1272 | 19.4325 | 20.021 | 19.3593 | 20.0732 | 19.7776 | 20.3165 | 20.9027 | 20.1673 | 20.1066 | 21.0679 | 19.4502 | 20.0384 | 20.6662 | 19.4866 | 19.9766 | 19.5992 | 20.0121 | 19.3513 | 20.1612 | -0.033122 | 20.9715 | 0.051858 | 0.040152 | -26.5355 | 3.0881 |  |  | 1.6214 | 3.537 | 3.5775 | 1.2543 | 1.2441 | 1.219 | 1.8034 | 0.422 | 0.42843 | 0.41988 | 0.48859 | 0.44734 | 0.43551 | 0.42418
42843.4201 | -51 | 21.9698 | 22.1856 | 22.3084 | 22.2657 | 22.017 | 21.5062 | 20.3774 | 21.7086 | 21.7691 | 21.7761 | 21.7115 | 21.3947 | 21.0598 | 21.5805 | 21.3775 | 21.467 | 21.4112 | 20.9332 | 21.0644 | 21.0161 | 20.5631 | 20.7544 | 20.6267 | 20.7875 | 21.4481 | 21.6068 | 20.2834 | 20.3517 | 20.2884 | 20.8964 | 21.7115 | 21.9062 | 20.8351 | 18.6251 | 21.9537 | 20.2411 | 20.7739 |  | 20.4108 | 20.0732 | 20.145 | 19.6948 |  | 18.7285 | 18.6601 | 18.617 | 18.5253 | 18.6307 | 18.6739 | 18.5943 | 17.8703 | 18.8862 | 18.1443 | 18.8564 | 18.8592 | 46.9034 | 49.5885 | 47.4256 | 20.8988 |  |  | 1.777 | 8.7169 | 9.1658 | 1.1331 | 1.1033 | 0.78237 | 2.2416 | -22.372 | 0.34774 | 0.35126 | 0.039747 | 8.8337 | 9.0602 | 2.0259 | 21.4767 | 21.5993 | 21.6763 | 21.6579 | 21.4907 | 20.9471 | 20.3049 | 21.7113 | 21.8266 | 21.8591 | 21.8174 | 21.5583 | 21.0278 | 21.7794 | 18.2575 | 18.1926 | 18.1795 | 18.181 | 18.2293 | 18.9253 | 18.5136 | 21.6972 | 21.5032 | 21.2808 | 21.305 | 21.0733 | 20.9516 | 21.0273 | 20.7243 | 20.6511 | 20.2612 | 20.3453 | 20.0186 | 20.1227 | 0.179 | 0.087642 | 20.595 | 21.3901 | 21.5507 | 19.9942 | 21.0692 | 21.3194 | 21.0992 | 21.4971 | 21.6266 | 20.4035 | 21.378 | 21.7561 | 20.0982 | 20.3576 | 20.2013 | 20.188 | 20.4636 |  | 20.4805 | 19.9477 | 20.2426 | 20.3391 | 20.3223 | 20.2029 |  | 20.3542 |  |  | 20.4549 | 20.4086 | 20.5148 | [5 empty] | 21.2986 | 20.1875 | 20.9504 | 21.1826 | 19.5718 | 20.5755 | 20.9401 | 20.1496 | 20.4305 | 21.6933 | 19.6412 | 20.1456 | 20.6713 | 19.5805 | 20.0547 | 20.7127 | 19.7714 | 20.1228 | 19.4288 | 20.0136 | 19.3689 | 20.0614 | 19.761 | 20.313 | 20.8984 | 20.163 | 20.1088 | 21.0652 | 19.4475 | 20.0379 | 20.679 | 19.4848 | 19.9657 | 19.5899 | 20.0122 | 19.3445 | 20.1558 | 0.30523 | 20.9728 | 0.052178 | 0.040203 | -26.5258 | 3.0881 |  |  | 1.5914 | 3.5148 | 3.6041 | 1.2672 | 1.2505 | 1.053 | 1.7824 | 0.42196 | 0.42832 | 0.42011 | 0.48684 | 0.44743 | 0.43529 | 0.42408
42843.4201 | -50 | 21.9671 | 22.1813 | 22.3032 | 22.2625 | 22.0106 | 21.5056 | 20.3738 | 21.7011 | 21.7693 | 21.7721 | 21.7025 | 21.3849 | 21.0533 | 21.5715 | 21.376 | 21.4668 | 21.4238 | 20.93 | 21.0735 | 21.0202 | 20.5773 | 20.7599 | 20.6243 | 20.7947 | 21.453 | 21.6114 | 20.2877 | 20.3797 | 20.3256 | 20.8931 | 21.7037 | 21.9015 | 20.8429 | 18.618 | 21.9484 | 20.2422 | 20.8026 |  | 20.4064 | 20.0655 | 20.1453 | 19.6989 |  | 18.7239 | 18.6677 | 18.6261 | 18.541 | 18.6424 | 18.6895 | 18.6303 | 17.8972 | 18.8864 | 18.1955 | 18.8599 | 18.8575 | 46.9068 | 49.571 | 47.4194 | 20.9057 |  |  | 1.8204 | 8.9594 | 9.1763 | 1.0359 | 1.5087 | 1.218 | 2.164 | -22.667 | 0.26387 | 0.17502 | 0.064399 | 8.8325 | 9.059 | 2.0254 | 21.4813 | 21.5984 | 21.6782 | 21.6516 | 21.4894 | 20.9465 | 20.3073 | 21.7186 | 21.8225 | 21.854 | 21.8174 | 21.559 | 21.0216 | 21.781 | 18.2786 | 18.1959 | 18.193 | 18.1768 | 18.2154 | 18.9169 | 18.5067 | 21.7055 | 21.503 | 21.2889 | 21.3082 | 21.0702 | 20.9504 | 21.0351 | 20.7187 | 20.6525 | 20.2663 | 20.3569 | 20.0194 | 20.1234 | 0.086992 | 0.071285 | 20.5975 | 21.3972 | 21.5568 | 20.0015 | 21.0755 | 21.3272 | 21.1103 | 21.4981 | 21.6402 | 20.4166 | 21.39 | 21.7675 | 20.1006 | 20.3604 | 20.2042 | 20.1995 | 20.4587 |  | 20.4724 | 19.9483 | 20.2487 | 20.3366 | 20.3247 | 20.1942 |  | 20.3553 |  |  | 20.4584 | 20.4187 | 20.5238 | [5 empty] | 21.3033 | 20.1875 | 20.9573 | 21.1845 | 19.5625 | 20.5841 | 20.9467 | 20.1452 | 20.4321 | 21.7107 | 19.6431 | 20.1451 | 20.6778 | 19.5917 | 20.0611 | 20.7305 | 19.7761 | 20.1301 | 19.4389 | 20.015 | 19.3635 | 20.0705 | 19.7771 | 20.3112 | 20.9065 | 20.1726 | 20.1142 | 21.0764 | 19.4567 | 20.0379 | 20.6987 | 19.4881 | 19.9742 | 19.6035 | 20.0208 | 19.3495 | 20.1706 | 0.012882 | 20.9733 | 0.05038 | 0.038389 | -26.5811 | 3.0881 |  |  | 1.6108 | 3.5634 | 3.6062 | 1.2117 | 1.4623 | 1.3139 | 1.7513 | 0.42183 | 0.4285 | 0.42027 | 0.48351 | 0.44512 | 0.43522 | 0.42423
42843.4201 | -49 | 21.9649 | 22.1783 | 22.302 | 22.2611 | 22.0025 | 21.5071 | 20.3665 | 21.6971 | 21.7664 | 21.7647 | 21.7056 | 21.3984 | 21.0547 | 21.5647 | 21.3786 | 21.4685 | 21.4181 | 20.9246 | 21.0718 | 21.0241 | 20.5687 | 20.7592 | 20.63 | 20.7878 | 21.4522 | 21.6062 | 20.2909 | 20.3878 | 20.3858 | 20.8937 | 21.7161 | 21.9066 | 20.8442 | 18.6546 | 21.9602 | 20.2436 | 20.8077 |  | 20.4264 | 20.0779 | 20.1473 | 19.7265 |  | 18.7262 | 18.6618 | 18.6281 | 18.54 | 18.6365 | 18.6775 | 18.64 | 17.9124 | 18.8842 | 18.2108 | 18.8632 | 18.8766 | 46.9199 | 49.5599 | 47.4173 | 20.9181 |  |  | 1.8164 | 8.8135 | 8.9259 | 1.1279 | 1.6934 | 1.6839 | 2.3079 | -22.6263 | 0.43181 | 0.27447 | 0.16387 | 8.8334 | 9.0597 | 2.0261 | 21.4791 | 21.5942 | 21.668 | 21.6551 | 21.4813 | 20.9411 | 20.2958 | 21.7158 | 21.8105 | 21.8525 | 21.8145 | 21.5568 | 21.0173 | 21.7733 | 18.3145 | 18.1999 | 18.2109 | 18.1948 | 18.1979 | 18.9185 | 18.5039 | 21.7076 | 21.5 | 21.2875 | 21.3113 | 21.088 | 20.9482 | 21.0388 | 20.7274 | 20.6558 | 20.2677 | 20.3865 | 20.0284 | 20.1426 | 0.16465 | 0.22668 | 20.6017 | 21.3944 | 21.5576 | 20.001 | 21.0774 | 21.3252 | 21.1148 | 21.4966 | 21.6333 | 20.4238 | 21.3855 | 21.7616 | 20.0947 | 20.3593 | 20.2056 | 20.2028 | 20.4679 |  | 20.4828 | 19.975 | 20.2492 | 20.3531 | 20.3269 | 20.2494 |  | 20.3563 |  |  | 20.4529 | 20.4203 | 20.5301 | [5 empty] | 21.3048 | 20.1845 | 20.9547 | 21.1788 | 19.5581 | 20.572 | 20.9441 | 20.1513 | 20.4318 | 21.7191 | 19.6435 | 20.14 | 20.6837 | 19.588 | 20.0596 | 20.7422 | 19.7919 | 20.1311 | 19.4394 | 20.0291 | 19.3704 | 20.0818 | 19.7877 | 20.3134 | 20.9097 | 20.1771 | 20.1197 | 21.1033 | 19.4608 | 20.034 | 20.7199 | 19.4984 | 19.9843 | 19.606 | 20.0367 | 19.3624 | 20.1749 | -0.010491 | 20.9726 | 0.051371 | 0.039006 | -26.5373 | 3.0881 |  |  | 1.6092 | 3.5342 | 3.5567 | 1.2643 | 1.5492 | 1.5449 | 1.8086 | 0.42192 | 0.42778 | 0.41988 | 0.47971 | 0.4428 | 0.4345 | 0.42374
42843.4201 | -48 | 21.9702 | 22.1859 | 22.3074 | 22.2751 | 22.0122 | 21.5098 | 20.3791 | 21.7133 | 21.7783 | 21.7714 | 21.7188 | 21.3923 | 21.067 | 21.5854 | 21.3686 | 21.4645 | 21.4125 | 20.9256 | 21.0589 | 21.0223 | 20.5616 | 20.7464 | 20.6216 | 20.7745 | 21.4616 | 21.6045 | 20.2977 | 20.3918 | 20.4887 | 20.8997 | 21.7014 | 21.8914 | 20.8303 | 18.6678 | 21.9402 | 20.2292 | 20.8277 |  | 20.4166 | 20.0629 | 20.1397 | 19.7217 |  | 18.7227 | 18.6619 | 18.6296 | 18.5361 | 18.637 | 18.6746 | 18.6532 | 17.9316 | 18.8901 | 18.151 | 18.8667 | 18.8676 | 46.9161 | 49.5292 | 47.3936 | 20.9062 |  |  | 1.7895 | 8.8043 | 8.8234 | 1.2271 | 1.3267 | 0.97687 | 2.327 | -22.9824 | 0.14011 | 0.29524 | 0.0065898 | 8.8328 | 9.0591 | 2.0257 | 21.4802 | 21.5981 | 21.6693 | 21.6586 | 21.483 | 20.9468 | 20.2945 | 21.7165 | 21.8189 | 21.8549 | 21.8158 | 21.5577 | 21.021 | 21.7731 | 18.3405 | 18.2081 | 18.2123 | 18.2088 | 18.1923 | 18.9195 | 18.5088 | 21.7007 | 21.4987 | 21.2888 | 21.3036 | 21.084 | 20.9506 | 21.029 | 20.7294 | 20.6489 | 20.2674 | 20.3953 | 20.0312 | 20.1462 | 0.2313 | 0.1622 | 20.5997 | 21.3925 | 21.5606 | 20.0004 | 21.0764 | 21.3199 | 21.1047 | 21.495 | 21.6306 | 20.4243 | 21.3783 | 21.7614 | 20.0917 | 20.3601 | 20.2001 | 20.2046 | 20.4693 |  | 20.4768 | 19.9695 | 20.2472 | 20.3625 | 20.3264 | 20.28 |  | 20.3543 |  |  | 20.4657 | 20.4239 | 20.524 | [5 empty] | 21.3065 | 20.1934 | 20.9616 | 21.1766 | 19.5585 | 20.5756 | 20.9577 | 20.1477 | 20.4296 | 21.7461 | 19.6508 | 20.1436 | 20.6883 | 19.5829 | 20.0508 | 20.7607 | 19.7815 | 20.1286 | 19.4322 | 20.0259 | 19.3551 | 20.072 | 19.7846 | 20.314 | 20.9106 | 20.172 | 20.1277 | 21.1055 | 19.4613 | 20.0413 | 20.725 | 19.4864 | 19.9764 | 19.5911 | 20.0302 | 19.3605 | 20.1738 | 0.065379 | 20.9731 | 0.051969 | 0.039332 | -26.5159 | 3.0881 |  |  | 1.5975 | 3.5324 | 3.5362 | 1.3187 | 1.3712 | 1.1766 | 1.816 | 0.42168 | 0.42787 | 0.41961 | 0.47693 | 0.44324 | 0.43415 | 0.42364
42843.4201 | -47 | 21.9754 | 22.193 | 22.3111 | 22.2742 | 22.0141 | 21.509 | 20.3768 | 21.7134 | 21.7846 | 21.785 | 21.7113 | 21.3885 | 21.073 | 21.5869 | 21.3795 | 21.4619 | 21.4133 | 20.928 | 21.0637 | 21.0225 | 20.5702 | 20.7562 | 20.6263 | 20.7695 | 21.4599 | 21.6072 | 20.3076 | 20.4094 | 20.5509 | 20.8998 | 21.7063 | 21.9015 | 20.8437 | 18.6907 | 21.9495 | 20.2365 | 20.8477 |  | 20.419 | 20.068 | 20.1431 | 19.7397 |  | 18.7317 | 18.6692 | 18.6293 | 18.5279 | 18.6361 | 18.676 | 18.6766 | 17.9557 | 18.8854 | 18.1145 | 18.8639 | 18.8646 | 46.9191 | 49.5118 | 47.3855 | 20.912 |  |  | 1.9078 | 8.9719 | 9.104 | 1.0149 | 1.2544 | 1.1195 | 2.2363 | -22.8333 | 0.20861 | 0.37811 | 0.09582 | 8.8342 | 9.0604 | 2.0258 | 21.4754 | 21.5969 | 21.6748 | 21.6545 | 21.4858 | 20.9538 | 20.2968 | 21.7116 | 21.8215 | 21.8564 | 21.8102 | 21.5589 | 21.0174 | 21.7637 | 18.3502 | 18.2213 | 18.2136 | 18.2188 | 18.1992 | 18.9226 | 18.5083 | 21.7037 | 21.4962 | 21.2836 | 21.3084 | 21.0802 | 20.9491 | 21.0322 | 20.7242 | 20.6478 | 20.2622 | 20.3992 | 20.0285 | 20.1476 | 0.097216 | 0.09506 | 20.5989 | 21.3938 | 21.5597 | 19.9995 | 21.0743 | 21.3233 | 21.1017 | 21.4981 | 21.6271 | 20.4287 | 21.3823 | 21.7651 | 20.0911 | 20.3601 | 20.2041 | 20.2034 | 20.4539 |  | 20.4749 | 19.9709 | 20.2413 | 20.3583 | 20.3264 | 20.3052 |  | 20.3512 |  |  | 20.452 | 20.4071 | 20.5216 | [5 empty] | 21.2954 | 20.1788 | 20.9501 | 21.1743 | 19.5612 | 20.5722 | 20.9404 | 20.1577 | 20.4359 | 21.783 | 19.6492 | 20.1524 | 20.6929 | 19.5991 | 20.0624 | 20.7827 | 19.7939 | 20.1346 | 19.446 | 20.027 | 19.3781 | 20.0803 | 19.7711 | 20.3134 | 20.8946 | 20.1646 | 20.1251 | 21.1081 | 19.4509 | 20.0385 | 20.721 | 19.4876 | 19.975 | 19.6005 | 20.0401 | 19.3573 | 20.1741 | 0.069831 | 20.973 | 0.052197 | 0.039746 | -26.5444 | 3.0881 |  |  | 1.6496 | 3.5659 | 3.592 | 1.1993 | 1.3334 | 1.2596 | 1.7803 | 0.42204 | 0.42763 | 0.41972 | 0.47622 | 0.44302 | 0.43389 | 0.42342
42843.4201 | -46 | 21.9751 | 22.1938 | 22.309 | 22.2706 | 22.0155 | 21.5127 | 20.3795 | 21.7155 | 21.78 | 21.7811 | 21.7127 | 21.3973 | 21.0669 | 21.5907 | 21.3728 | 21.4647 | 21.417 | 20.9321 | 21.0662 | 21.024 | 20.5667 | 20.7586 | 20.6275 | 20.7641 | 21.4567 | 21.6056 | 20.3199 | 20.4152 | 20.5797 | 20.901 | 21.7072 | 21.9097 | 20.8438 | 18.7001 | 21.951 | 20.2433 | 20.8872 |  | 20.4128 | 20.0756 | 20.1509 | 19.7459 |  | 18.7345 | 18.6728 | 18.6303 | 18.534 | 18.6402 | 18.682 | 18.701 | 17.9985 | 18.8968 | 18.1262 | 18.8695 | 18.8594 | 46.9004 | 49.4913 | 47.3567 | 20.9058 |  |  | 1.7119 | 8.868 | 9.2157 | 1.1805 | 1.4732 | 1.381 | 2.2573 | -22.6296 | 0.30026 | 0.29251 | 0.16439 | 8.8339 | 9.0604 | 2.0258 | 21.4799 | 21.5983 | 21.6825 | 21.655 | 21.4952 | 20.9492 | 20.3031 | 21.717 | 21.8208 | 21.8603 | 21.8084 | 21.5576 | 21.0245 | 21.7734 | 18.3539 | 18.2456 | 18.2196 | 18.1933 | 18.1985 | 18.9187 | 18.4973 | 21.6949 | 21.4939 | 21.278 | 21.3022 | 21.0768 | 20.9438 | 21.0243 | 20.7169 | 20.6483 | 20.2589 | 20.4008 | 20.0264 | 20.1498 | -0.01288 | 0.2204 | 20.5985 | 21.3928 | 21.5549 | 19.9884 | 21.069 | 21.3191 | 21.0881 | 21.4959 | 21.6275 | 20.4266 | 21.3846 | 21.7626 | 20.0815 | 20.3573 | 20.1999 | 20.2028 | 20.4674 |  | 20.4808 | 19.9865 | 20.2503 | 20.3717 | 20.3343 | 20.3569 |  | 20.3594 |  |  | 20.4519 | 20.4182 | 20.5211 | [5 empty] | 21.2984 | 20.1812 | 20.9551 | 21.1814 | 19.5554 | 20.5743 | 20.9397 | 20.1612 | 20.4386 | 21.8199 | 19.6534 | 20.1497 | 20.6983 | 19.5983 | 20.0634 | 20.7976 | 19.7929 | 20.1295 | 19.435 | 20.0437 | 19.3813 | 20.0734 | 19.7787 | 20.3226 | 20.9079 | 20.1728 | 20.1354 | 21.122 | 19.461 | 20.0421 | 20.7337 | 19.4942 | 19.9726 | 19.6131 | 20.0548 | 19.3578 | 20.1808 | -0.0036275 | 20.9722 | 0.051045 | 0.038933 | -26.5759 | 3.0881 |  |  | 1.5627 | 3.5452 | 3.614 | 1.2935 | 1.445 | 1.399 | 1.7887 | 0.42186 | 0.4275 | 0.41961 | 0.47535 | 0.44107 | 0.43395 | 0.42325
42843.4201 | -45 | 21.9739 | 22.1858 | 22.3065 | 22.2727 | 22.0153 | 21.5111 | 20.3765 | 21.715 | 21.7803 | 21.7756 | 21.7177 | 21.3976 | 21.069 | 21.5819 | 21.3806 | 21.4703 | 21.4248 | 20.932 | 21.0653 | 21.0298 | 20.5765 | 20.7621 | 20.6311 | 20.7667 | 21.4606 | 21.612 | 20.3356 | 20.4283 | 20.5969 | 20.9133 | 21.7131 | 21.9128 | 20.8514 | 18.7236 | 21.9563 | 20.2492 | 20.9511 |  | 20.4285 | 20.0784 | 20.1701 | 19.7555 |  | 18.7337 | 18.6704 | 18.6256 | 18.5333 | 18.6335 | 18.6751 | 18.7231 | 17.9876 | 18.8928 | 18.1554 | 18.864 | 18.8611 | 46.8771 | 49.4732 | 47.3481 | 20.91 |  |  | 1.756 | 8.7511 | 8.6907 | 1.0963 | 1.3352 | 1.2752 | 2.2902 | -22.6913 | 0.29715 | 0.20817 | 0.1078 | 8.8336 | 9.0599 | 2.0254 | 21.4844 | 21.6045 | 21.6829 | 21.6646 | 21.4905 | 20.9522 | 20.3117 | 21.7262 | 21.8291 | 21.8577 | 21.8169 | 21.5643 | 21.0238 | 21.7828 | 18.3634 | 18.2443 | 18.2535 | 18.1794 | 18.1701 | 18.9173 | 18.4945 | 21.6877 | 21.5011 | 21.2754 | 21.3009 | 21.076 | 20.9413 | 21.0289 | 20.7182 | 20.6404 | 20.2638 | 20.4037 | 20.0345 | 20.157 | 0.1212 | 0.23048 | 20.5994 | 21.395 | 21.5548 | 19.9889 | 21.0601 | 21.3186 | 21.0859 | 21.4945 | 21.6273 | 20.4285 | 21.3811 | 21.7605 | 20.0802 | 20.3629 | 20.2016 | 20.1984 | 20.4629 |  | 20.4771 | 19.9918 | 20.2447 | 20.3791 | 20.3273 | 20.3909 |  | 20.3565 |  |  | 20.4601 | 20.4326 | 20.5212 | [5 empty] | 21.3042 | 20.1769 | 20.9674 | 21.1923 | 19.5653 | 20.5865 | 20.9545 | 20.1599 | 20.4375 | 21.8354 | 19.6629 | 20.1569 | 20.7063 | 19.5978 | 20.0622 | 20.8291 | 19.7981 | 20.1362 | 19.4364 | 20.0427 | 19.3762 | 20.0746 | 19.7827 | 20.3137 | 20.9053 | 20.178 | 20.1396 | 21.1394 | 19.4653 | 20.0381 | 20.7363 | 19.4962 | 19.9749 | 19.615 | 20.0546 | 19.3537 | 20.1845 | -0.17559 | 20.9732 | 0.050257 | 0.038222 | -26.5946 | 3.0881 |  |  | 1.5827 | 3.5217 | 3.5095 | 1.2465 | 1.3757 | 1.3444 | 1.8016 | 0.42187 | 0.42716 | 0.41917 | 0.47413 | 0.43698 | 0.43388 | 0.42321
42843.4201 | -44 | 21.9782 | 22.1867 | 22.3098 | 22.2795 | 22.0182 | 21.5122 | 20.3824 | 21.7149 | 21.7814 | 21.7794 | 21.7195 | 21.3996 | 21.0666 | 21.5869 | 21.3774 | 21.4695 | 21.4182 | 20.9313 | 21.0701 | 21.0308 | 20.5743 | 20.7594 | 20.6271 | 20.7684 | 21.4587 | 21.6115 | 20.3385 | 20.4369 | 20.6027 | 20.9042 | 21.7142 | 21.9107 | 20.8531 | 18.7351 | 21.9545 | 20.2424 | 20.999 |  | 20.4292 | 20.0763 | 20.1786 | 19.7504 |  | 18.7312 | 18.6607 | 18.6183 | 18.5231 | 18.6314 | 18.676 | 18.7278 | 17.9532 | 18.8781 | 18.17 | 18.8617 | 18.8647 | 46.843 | 49.4655 | 47.341 | 20.9128 |  |  | 1.7895 | 8.8628 | 8.7334 | 1.0385 | 0.98566 | 1.5223 | 2.1463 | -22.4377 | 0.35475 | 0.34139 | 0.0048538 | 8.8338 | 9.0602 | 2.026 | 21.4839 | 21.6048 | 21.6839 | 21.6608 | 21.4926 | 20.9451 | 20.3162 | 21.7201 | 21.8281 | 21.8684 | 21.8095 | 21.5648 | 21.0212 | 21.7862 | 18.3883 | 18.2431 | 18.2534 | 18.1722 | 18.1473 | 18.9225 | 18.5014 | 21.7049 | 21.5053 | 21.2838 | 21.3099 | 21.0829 | 20.9499 | 21.038 | 20.7218 | 20.6575 | 20.2703 | 20.4262 | 20.046 | 20.1693 | 0.13103 | 0.26738 | 20.5993 | 21.3958 | 21.5528 | 19.9901 | 21.0641 | 21.3177 | 21.0751 | 21.496 | 21.626 | 20.4295 | 21.3783 | 21.7635 | 20.0803 | 20.3631 | 20.1991 | 20.1986 | 20.4641 |  | 20.4786 | 19.9909 | 20.252 | 20.3814 | 20.3194 | 20.4038 |  | 20.3521 |  |  | 20.4538 | 20.4245 | 20.5216 | [5 empty] | 21.3003 | 20.1672 | 20.9522 | 21.1861 | 19.5613 | 20.5755 | 20.9444 | 20.1606 | 20.4378 | 21.8522 | 19.6613 | 20.156 | 20.7082 | 19.6003 | 20.059 | 20.848 | 19.8019 | 20.1373 | 19.4406 | 20.0389 | 19.3802 | 20.0746 | 19.7829 | 20.3225 | 20.9169 | 20.1863 | 20.1547 | 21.161 | 19.4751 | 20.0451 | 20.7492 | 19.497 | 19.9849 | 19.6166 | 20.0617 | 19.3662 | 20.1922 | -0.096006 | 20.9727 | 0.051581 | 0.039216 | -26.5517 | 3.0881 |  |  | 1.5978 | 3.5441 | 3.5181 | 1.2132 | 1.1819 | 1.4688 | 1.7441 | 0.42188 | 0.42743 | 0.41884 | 0.47198 | 0.4378 | 0.43379 | 0.42309
42843.4201 | -43 | 21.9811 | 22.1949 | 22.3113 | 22.2766 | 22.0127 | 21.5144 | 20.3845 | 21.7104 | 21.78 | 21.7845 | 21.721 | 21.4021 | 21.0673 | 21.5958 | 21.3799 | 21.4707 | 21.4205 | 20.9337 | 21.0718 | 21.0291 | 20.5707 | 20.7555 | 20.6256 | 20.7765 | 21.456 | 21.6121 | 20.3489 | 20.4476 | 20.6098 | 20.905 | 21.7157 | 21.9103 | 20.8528 | 18.7441 | 21.9674 | 20.2456 | 21.0537 |  | 20.4373 | 20.0803 | 20.1998 | 19.7523 |  | 18.7367 | 18.6766 | 18.6179 | 18.537 | 18.6434 | 18.6803 | 18.7244 | 17.9144 | 18.8848 | 18.163 | 18.8621 | 18.8635 | 46.8111 | 49.4394 | 47.3298 | 20.9138 |  |  | 1.9551 | 8.8766 | 9.0429 | 1.3362 | 1.8301 | 1.6353 | 2.3618 | -22.0651 | 0.34074 | 0.17418 | 0.035755 | 8.8339 | 9.0603 | 2.0258 | 21.4805 | 21.5954 | 21.6774 | 21.6565 | 21.4856 | 20.9474 | 20.3065 | 21.7168 | 21.8242 | 21.8637 | 21.8163 | 21.5591 | 21.0175 | 21.7737 | 18.3941 | 18.252 | 18.261 | 18.1865 | 18.139 | 18.9282 | 18.5157 | 21.7071 | 21.5072 | 21.2899 | 21.31 | 21.0781 | 20.9577 | 21.037 | 20.727 | 20.6575 | 20.2751 | 20.4417 | 20.0516 | 20.172 | 0.096626 | 0.201 | 20.6042 | 21.3942 | 21.5565 | 19.9929 | 21.0768 | 21.3179 | 21.0786 | 21.4986 | 21.6321 | 20.4251 | 21.3813 | 21.7661 | 20.0787 | 20.3598 | 20.1999 | 20.204 | 20.4645 |  | 20.4783 | 19.9831 | 20.2508 | 20.389 | 20.3269 | 20.4226 |  | 20.3542 |  |  | 20.4536 | 20.4173 | 20.5226 | [5 empty] | 21.2989 | 20.1635 | 20.9512 | 21.1807 | 19.5641 | 20.5689 | 20.9488 | 20.1718 | 20.4456 | 21.8708 | 19.6633 | 20.164 | 20.7152 | 19.6044 | 20.0668 | 20.8593 | 19.806 | 20.14 | 19.4423 | 20.0449 | 19.388 | 20.0774 | 19.7805 | 20.3243 | 20.9237 | 20.182 | 20.1559 | 21.1736 | 19.477 | 20.0419 | 20.7636 | 19.4948 | 19.9864 | 19.6159 | 20.062 | 19.3602 | 20.1978 | 0.1841 | 20.9724 | 0.0524 | 0.039245 | -26.5283 | 3.088 |  |  | 1.6701 | 3.5469 | 3.58 | 1.3761 | 1.6105 | 1.5224 | 1.8296 | 0.42186 | 0.42761 | 0.41889 | 0.47199 | 0.43862 | 0.43385 | 0.42318
42843.4201 | -42 | 21.9802 | 22.1942 | 22.3116 | 22.2692 | 22.0119 | 21.5074 | 20.3794 | 21.7108 | 21.7781 | 21.778 | 21.7124 | 21.4001 | 21.068 | 21.5853 | 21.3827 | 21.466 | 21.4203 | 20.9355 | 21.0698 | 21.0311 | 20.5684 | 20.7587 | 20.6232 | 20.7711 | 21.456 | 21.6077 | 20.3579 | 20.453 | 20.6191 | 20.9024 | 21.7184 | 21.9058 | 20.853 | 18.7393 | 21.9535 | 20.2429 | 21.0876 |  | 20.43 | 20.084 | 20.2095 | 19.7383 |  | 18.7342 | 18.676 | 18.6211 | 18.5379 | 18.6392 | 18.689 | 18.7036 | 17.8896 | 18.8858 | 18.1674 | 18.8525 | 18.8555 | 46.7794 | 49.422 | 47.3066 | 20.9139 |  |  | 2.0122 | 8.8858 | 8.8707 | 1.281 | 1.5324 | 1.7924 | 2.1929 | -21.9416 | 0.38238 | 0.28349 | 0.13523 | 8.8334 | 9.0598 | 2.0257 | 21.4793 | 21.5972 | 21.6775 | 21.658 | 21.4838 | 20.9517 | 20.308 | 21.7122 | 21.8258 | 21.8596 | 21.8089 | 21.5585 | 21.0181 | 21.7729 | 18.3664 | 18.2547 | 18.2622 | 18.1797 | 18.1276 | 18.9217 | 18.5021 | 21.713 | 21.5069 | 21.2963 | 21.3147 | 21.0841 | 20.9603 | 21.033 | 20.7327 | 20.6623 | 20.2774 | 20.4548 | 20.0698 | 20.1802 | 0.11353 | 0.16905 | 20.6049 | 21.3899 | 21.5599 | 19.991 | 21.0725 | 21.3179 | 21.0659 | 21.4951 | 21.6302 | 20.4277 | 21.3819 | 21.7672 | 20.0691 | 20.3606 | 20.2028 | 20.2036 | 20.4569 |  | 20.4763 | 19.9844 | 20.2428 | 20.4003 | 20.3301 | 20.4444 |  | 20.3568 |  |  | 20.4572 | 20.4243 | 20.5192 | [5 empty] | 21.3045 | 20.1711 | 20.9514 | 21.1809 | 19.5778 | 20.5711 | 20.9454 | 20.1753 | 20.4459 | 21.892 | 19.6656 | 20.1694 | 20.7291 | 19.6064 | 20.0628 | 20.8727 | 19.8022 | 20.1347 | 19.4384 | 20.0489 | 19.3914 | 20.0706 | 19.786 | 20.3251 | 20.9291 | 20.1808 | 20.1566 | 21.192 | 19.4773 | 20.0401 | 20.768 | 19.5 | 19.9888 | 19.6152 | 20.0684 | 19.3624 | 20.1964 | -0.096006 | 20.9724 | 0.052289 | 0.040442 | -26.5689 | 3.088 |  |  | 1.6944 | 3.5488 | 3.5458 | 1.3474 | 1.4737 | 1.5939 | 1.763 | 0.42201 | 0.4273 | 0.41868 | 0.4743 | 0.4369 | 0.43415 | 0.42303
42843.4201 | -41 | 21.9824 | 22.1788 | 22.3022 | 22.2672 | 22.016 | 21.5107 | 20.3755 | 21.7085 | 21.7731 | 21.7725 | 21.7106 | 21.3915 | 21.0662 | 21.5882 | 21.3793 | 21.4638 | 21.4158 | 20.9328 | 21.0601 | 21.0287 | 20.5657 | 20.7594 | 20.6288 | 20.7663 | 21.4528 | 21.6087 | 20.3648 | 20.4611 | 20.6764 | 20.9041 | 21.7065 | 21.9006 | 20.8484 | 18.7811 | 21.9454 | 20.2416 | 21.1124 |  | 20.4235 | 20.0926 | 20.2226 | 19.7088 |  | 18.7336 | 18.6743 | 18.6292 | 18.5435 | 18.6285 | 18.6818 | 18.662 | 17.8724 | 18.8713 | 18.2014 | 18.8532 | 18.8527 | 46.76 | 49.3964 | 47.2713 | 20.9132 |  |  | 1.8716 | 8.9857 | 8.7965 | 1.1877 | 1.2432 | 1.2759 | 2.1253 | -21.9948 | 0.076667 | 0.14733 | 0.066135 | 8.8338 | 9.0601 | 2.0257 | 21.4926 | 21.6059 | 21.6849 | 21.6744 | 21.4945 | 20.958 | 20.3119 | 21.7258 | 21.8366 | 21.8686 | 21.8137 | 21.5652 | 21.0258 | 21.7822 | 18.3118 | 18.2102 | 18.2444 | 18.2017 | 18.1447 | 18.9256 | 18.5109 | 21.7 | 21.5029 | 21.2834 | 21.3107 | 21.0774 | 20.9499 | 21.0296 | 20.7285 | 20.6466 | 20.2637 | 20.4685 | 20.0714 | 20.1768 | 0.15226 | 0.16772 | 20.6071 | 21.3886 | 21.5559 | 19.994 | 21.0616 | 21.3182 | 21.0527 | 21.4903 | 21.6298 | 20.4342 | 21.38 | 21.7587 | 20.0602 | 20.3609 | 20.1988 | 20.1977 | 20.455 |  | 20.4853 | 19.9898 | 20.2516 | 20.4027 | 20.3414 | 20.4792 |  | 20.3651 |  |  | 20.4633 | 20.4264 | 20.5226 | [5 empty] | 21.3027 | 20.1715 | 20.9548 | 21.1826 | 19.5976 | 20.5819 | 20.9476 | 20.178 | 20.4519 | 21.925 | 19.6587 | 20.1658 | 20.7407 | 19.604 | 20.0574 | 20.8836 | 19.8022 | 20.1307 | 19.4453 | 20.0454 | 19.3905 | 20.0615 | 19.7874 | 20.3263 | 20.9393 | 20.1857 | 20.1539 | 21.2114 | 19.4808 | 20.0425 | 20.7748 | 19.498 | 19.9901 | 19.6176 | 20.0698 | 19.3636 | 20.1977 | 0.02698 | 20.9718 | 0.052819 | 0.039717 | -26.5204 | 3.088 |  |  | 1.6343 | 3.5686 | 3.5309 | 1.2974 | 1.3274 | 1.3447 | 1.7356 | 0.42236 | 0.42745 | 0.41899 | 0.48084 | 0.43991 | 0.43492 | 0.42266
42843.4201 | -40 | 21.9777 | 22.187 | 22.3131 | 22.2731 | 22.0124 | 21.5166 | 20.3745 | 21.7105 | 21.7776 | 21.7725 | 21.7173 | 21.3942 | 21.0656 | 21.5845 | 21.3812 | 21.468 | 21.423 | 20.9364 | 21.0695 | 21.03 | 20.5706 | 20.7616 | 20.634 | 20.7675 | 21.4553 | 21.6131 | 20.3739 | 20.4737 | 20.7961 | 20.9175 | 21.7078 | 21.9057 | 20.8499 | 18.7442 | 21.9477 | 20.2403 | 21.1251 |  | 20.4228 | 20.0965 | 20.2338 | 19.6825 |  | 18.7325 | 18.6791 | 18.6266 | 18.5373 | 18.6279 | 18.683 | 18.6474 | 17.852 | 18.8778 | 18.2586 | 18.8549 | 18.8496 | 46.7351 | 49.3735 | 47.2631 | 20.9118 |  |  | 1.8269 | 8.9075 | 9.0225 | 0.98332 | 1.6053 | 1.8029 | 2.2429 | -22.0789 | 0.30921 | 0.23775 | 0.063704 | 8.8338 | 9.0601 | 2.0254 | 21.4895 | 21.6069 | 21.6799 | 21.671 | 21.4902 | 20.9496 | 20.3027 | 21.7233 | 21.8305 | 21.8601 | 21.8136 | 21.561 | 21.0303 | 21.7756 | 18.2729 | 18.1822 | 18.1919 | 18.2021 | 18.1564 | 18.9347 | 18.5099 | 21.7058 | 21.503 | 21.2868 | 21.3123 | 21.0789 | 20.9534 | 21.031 | 20.7221 | 20.6528 | 20.2679 | 20.4879 | 20.0892 | 20.1758 | 0.18726 | 0.12701 | 20.5982 | 21.3836 | 21.5521 | 19.99 | 21.0651 | 21.3174 | 21.048 | 21.4928 | 21.6218 | 20.434 | 21.3761 | 21.7538 | 20.0516 | 20.3698 | 20.1944 | 20.1969 | 20.445 |  | 20.48 | 19.9964 | 20.2442 | 20.4096 | 20.324 | 20.4895 |  | 20.3596 |  |  | 20.4623 | 20.4208 | 20.5254 | [5 empty] | 21.3032 | 20.1681 | 20.9531 | 21.1804 | 19.5997 | 20.5807 | 20.9474 | 20.1741 | 20.4492 | 21.9501 | 19.6516 | 20.1671 | 20.7478 | 19.6014 | 20.0567 | 20.8874 | 19.8043 | 20.133 | 19.4418 | 20.0434 | 19.3865 | 20.0625 | 19.7829 | 20.3284 | 20.9494 | 20.1872 | 20.1547 | 21.2267 | 19.4876 | 20.0462 | 20.7872 | 19.4994 | 19.9949 | 19.6215 | 20.0739 | 19.3607 | 20.1981 | -0.031267 | 20.9757 | 0.051341 | 0.038984 | -26.5766 | 3.0881 |  |  | 1.615 | 3.5531 | 3.576 | 1.1805 | 1.5084 | 1.5985 | 1.7829 | 0.42246 | 0.42702 | 0.41822 | 0.48621 | 0.44562 | 0.43561 | 0.42283
42843.4201 | -39 | 21.973 | 22.1845 | 22.3069 | 22.2721 | 22.0158 | 21.5151 | 20.3798 | 21.7137 | 21.7765 | 21.7759 | 21.7171 | 21.3991 | 21.067 | 21.5814 | 21.3816 | 21.4718 | 21.4205 | 20.9329 | 21.073 | 21.028 | 20.5733 | 20.7639 | 20.6341 | 20.7869 | 21.4533 | 21.6147 | 20.3827 | 20.4833 | 20.8938 | 20.9244 | 21.7153 | 21.9062 | 20.851 | 18.7337 | 21.9517 | 20.2442 | 21.1304 |  | 20.4288 | 20.1089 | 20.2523 | 19.659 |  | 18.7389 | 18.6878 | 18.6349 | 18.5378 | 18.625 | 18.6776 | 18.6469 | 17.8472 | 18.8896 | 18.2968 | 18.8589 | 18.8528 | 46.724 | 49.3531 | 47.2415 | 20.92 |  |  | 1.8059 | 8.9239 | 9.2321 | 1.1331 | 1.5436 | 1.6478 | 2.2757 | -22.0342 | 0.33237 | 0.45762 | 0.063704 | 8.8334 | 9.0598 | 2.026 | 21.4839 | 21.6028 | 21.6729 | 21.6571 | 21.4862 | 20.9505 | 20.3008 | 21.7212 | 21.8193 | 21.8549 | 21.8053 | 21.5564 | 21.0174 | 21.7726 | 18.2561 | 18.1715 | 18.1532 | 18.1611 | 18.1701 | 18.9315 | 18.5053 | 21.7168 | 21.5094 | 21.2925 | 21.3049 | 21.0788 | 20.9529 | 21.0338 | 20.72 | 20.6482 | 20.2732 | 20.4993 | 20.1104 | 20.1818 | 0.1096 | 0.13957 | 20.599 | 21.385 | 21.5511 | 19.986 | 21.0634 | 21.314 | 21.0449 | 21.4916 | 21.6207 | 20.4329 | 21.3723 | 21.7509 | 20.0548 | 20.3796 | 20.1954 | 20.2014 | 20.451 |  | 20.4864 | 20.0008 | 20.2484 | 20.4223 | 20.3289 | 20.5125 |  | 20.3597 |  |  | 20.4638 | 20.4186 | 20.5253 | [5 empty] | 21.2996 | 20.1685 | 20.9477 | 21.1765 | 19.6063 | 20.5789 | 20.9447 | 20.1743 | 20.4438 | 21.9673 | 19.6498 | 20.1716 | 20.7498 | 19.5966 | 20.0551 | 20.897 | 19.8084 | 20.1407 | 19.4448 | 20.0456 | 19.3861 | 20.0634 | 19.7908 | 20.3264 | 20.9517 | 20.1906 | 20.1599 | 21.2412 | 19.4856 | 20.0446 | 20.8059 | 19.5017 | 19.9925 | 19.6224 | 20.0788 | 19.3659 | 20.2001 | -0.040913 | 20.9718 | 0.050953 | 0.039267 | -26.5848 | 3.0881 |  |  | 1.6059 | 3.5564 | 3.6173 | 1.2673 | 1.4791 | 1.5282 | 1.7959 | 0.42251 | 0.42704 | 0.41803 | 0.4877 | 0.4494 | 0.43639 | 0.42284
42843.4201 | -38 | 21.9825 | 22.1875 | 22.3122 | 22.2754 | 22.0127 | 21.5145 | 20.3827 | 21.7162 | 21.7759 | 21.769 | 21.7157 | 21.401 | 21.064 | 21.5791 | 21.3859 | 21.4661 | 21.4271 | 20.9314 | 21.0666 | 21.0216 | 20.5766 | 20.7628 | 20.6301 | 20.7951 | 21.4582 | 21.609 | 20.3948 | 20.4847 | 20.9196 | 20.9305 | 21.7121 | 21.9003 | 20.8551 | 18.7142 | 21.9485 | 20.2451 | 21.1469 |  | 20.424 | 20.1144 | 20.2601 | 19.6315 |  | 18.7463 | 18.6795 | 18.6372 | 18.536 | 18.6282 | 18.6793 | 18.6548 | 17.8538 | 18.8781 | 18.2827 | 18.8553 | 18.8475 | 46.7141 | 49.3361 | 47.2313 | 20.9131 |  |  | 1.8532 | 8.9646 | 9.0521 | 1.277 | 1.648 | 1.3324 | 2.279 | -22.2681 | 0.18292 | 0.14376 | 0.011103 | 8.8334 | 9.0597 | 2.0257 | 21.487 | 21.6041 | 21.6751 | 21.6578 | 21.491 | 20.9506 | 20.2993 | 21.7179 | 21.822 | 21.8497 | 21.8095 | 21.5593 | 21.0245 | 21.7737 | 18.2669 | 18.1836 | 18.1438 | 18.1088 | 18.1464 | 18.9416 | 18.5136 | 21.7156 | 21.5158 | 21.2972 | 21.315 | 21.0878 | 20.9543 | 21.0387 | 20.7315 | 20.6504 | 20.2727 | 20.5109 | 20.1237 | 20.1747 | 0.1562 | 0.078893 | 20.6039 | 21.3949 | 21.5574 | 19.9954 | 21.066 | 21.3177 | 21.0468 | 21.4954 | 21.6249 | 20.4302 | 21.3784 | 21.7526 | 20.0606 | 20.3898 | 20.2051 | 20.2099 | 20.4535 |  | 20.4841 | 20.0108 | 20.247 | 20.4358 | 20.3252 | 20.5275 |  | 20.3614 |  |  | 20.471 | 20.4217 | 20.5289 | [5 empty] | 21.3045 | 20.1761 | 20.9551 | 21.1823 | 19.6164 | 20.5778 | 20.9514 | 20.1816 | 20.4489 | 21.9738 | 19.6506 | 20.1741 | 20.7566 | 19.5967 | 20.06 | 20.9059 | 19.8143 | 20.1573 | 19.4451 | 20.0497 | 19.3923 | 20.0573 | 19.7959 | 20.3342 | 20.9698 | 20.1918 | 20.1721 | 21.2569 | 19.4938 | 20.0464 | 20.832 | 19.5063 | 20.0026 | 19.6334 | 20.085 | 19.3698 | 20.2122 | -0.025702 | 20.9707 | 0.052037 | 0.039775 | -26.5813 | 3.0881 |  |  | 1.6269 | 3.5645 | 3.5818 | 1.3454 | 1.5283 | 1.3742 | 1.7972 | 0.42236 | 0.42671 | 0.41753 | 0.48769 | 0.4514 | 0.43719 | 0.42302
42843.4201 | -37 | 21.9781 | 22.1839 | 22.3075 | 22.2697 | 22.0094 | 21.5123 | 20.3772 | 21.7043 | 21.7752 | 21.7685 | 21.7073 | 21.3923 | 21.0583 | 21.5803 | 21.3814 | 21.4686 | 21.4215 | 20.9224 | 21.0661 | 21.02 | 20.5723 | 20.7522 | 20.6317 | 20.784 | 21.4565 | 21.6061 | 20.394 | 20.4873 | 20.919 | 20.9379 | 21.7113 | 21.9014 | 20.8554 | 18.7153 | 21.9504 | 20.2481 | 21.1793 |  | 20.4291 | 20.1228 | 20.2826 | 19.6114 |  | 18.7464 | 18.6745 | 18.6399 | 18.5466 | 18.6318 | 18.6901 | 18.6881 | 17.8415 | 18.8823 | 18.3004 | 18.8562 | 18.8562 | 46.7038 | 49.3157 | 47.2319 | 20.9155 |  |  | 1.8828 | 8.9883 | 9.1046 | 0.97806 | 1.5876 | 1.9001 | 2.1923 | -22.4298 | 0.26835 | 0.31034 | 0.15814 | 8.8338 | 9.0602 | 2.0258 | 21.4826 | 21.5962 | 21.6797 | 21.661 | 21.4893 | 20.9471 | 20.3061 | 21.7178 | 21.8234 | 21.8559 | 21.8074 | 21.5553 | 21.0245 | 21.7699 | 18.2673 | 18.1872 | 18.1399 | 18.1044 | 18.1151 | 18.9356 | 18.513 | 21.7181 | 21.517 | 21.2959 | 21.3186 | 21.0837 | 20.9534 | 21.0357 | 20.7369 | 20.6513 | 20.2737 | 20.5274 | 20.1449 | 20.1787 | 0.14971 | 0.072616 | 20.6085 | 21.3876 | 21.554 | 19.9962 | 21.0696 | 21.3243 | 21.0367 | 21.4958 | 21.6277 | 20.4308 | 21.3806 | 21.7593 | 20.0586 | 20.3958 | 20.2054 | 20.2108 | 20.4569 |  | 20.4763 | 20.0113 | 20.2434 | 20.4235 | 20.3196 | 20.549 |  | 20.3528 |  |  | 20.4728 | 20.4259 | 20.5328 | [5 empty] | 21.3054 | 20.1744 | 20.9604 | 21.1816 | 19.6157 | 20.5807 | 20.9486 | 20.1861 | 20.4459 | 21.9866 | 19.6588 | 20.1747 | 20.7676 | 19.6002 | 20.0607 | 20.9148 | 19.8125 | 20.1636 | 19.4452 | 20.0447 | 19.393 | 20.0557 | 19.7915 | 20.3226 | 20.9736 | 20.186 | 20.1648 | 21.2719 | 19.4899 | 20.046 | 20.8444 | 19.4969 | 20.0064 | 19.6283 | 20.0854 | 19.3706 | 20.2132 | -0.088772 | 20.9707 | 0.052381 | 0.039245 | -26.5788 | 3.0881 |  |  | 1.6398 | 3.5692 | 3.5922 | 1.1774 | 1.5001 | 1.6411 | 1.7627 | 0.422 | 0.42658 | 0.41768 | 0.48695 | 0.45175 | 0.43784 | 0.42294
42843.4201 | -36 | 21.9801 | 22.1877 | 22.3084 | 22.275 | 22.0165 | 21.5078 | 20.3787 | 21.7106 | 21.7728 | 21.7715 | 21.7143 | 21.3941 | 21.0605 | 21.5844 | 21.3872 | 21.4691 | 21.4172 | 20.9356 | 21.0691 | 21.0289 | 20.5688 | 20.7547 | 20.6281 | 20.7909 | 21.4543 | 21.614 | 20.4135 | 20.4963 | 20.9081 | 20.9418 | 21.7155 | 21.9134 | 20.8504 | 18.7024 | 21.9556 | 20.2504 | 21.2083 |  | 20.44 | 20.1293 | 20.2956 | 19.5995 |  | 18.7516 | 18.6971 | 18.6439 | 18.5513 | 18.6397 | 18.689 | 18.7099 | 17.8989 | 18.8931 | 18.3162 | 18.8611 | 18.8542 | 46.682 | 49.299 | 47.2136 | 20.9125 |  |  | 1.8729 | 9.0757 | 9.169 | 1.1601 | 1.5041 | 1.6103 | 2.3224 | -22.4673 | 0.25414 | 0.32776 | 0.10658 | 8.8333 | 9.0596 | 2.0258 | 21.4825 | 21.6036 | 21.6806 | 21.6607 | 21.4832 | 20.9523 | 20.3039 | 21.72 | 21.8305 | 21.8565 | 21.8108 | 21.559 | 21.021 | 21.7714 | 18.2759 | 18.21 | 18.1422 | 18.0959 | 18.0929 | 18.9278 | 18.5146 | 21.7128 | 21.5083 | 21.2945 | 21.3155 | 21.0807 | 20.9488 | 21.0326 | 20.7313 | 20.6514 | 20.2659 | 20.542 | 20.1626 | 20.1832 | 0.096036 | 0.080034 | 20.6078 | 21.3938 | 21.5614 | 19.9887 | 21.0725 | 21.3263 | 21.0265 | 21.4924 | 21.6306 | 20.4422 | 21.3815 | 21.7623 | 20.0643 | 20.4028 | 20.2059 | 20.2094 | 20.461 |  | 20.4916 | 20.0263 | 20.2502 | 20.4387 | 20.3342 | 20.6148 |  | 20.3589 |  |  | 20.4662 | 20.4255 | 20.5273 | [5 empty] | 21.3048 | 20.1731 | 20.959 | 21.1801 | 19.6278 | 20.5749 | 20.9408 | 20.1801 | 20.4431 | 21.9923 | 19.6585 | 20.1705 | 20.7716 | 19.5974 | 20.0544 | 20.9277 | 19.8054 | 20.1659 | 19.4447 | 20.0452 | 19.3955 | 20.05 | 19.805 | 20.3207 | 20.9827 | 20.1923 | 20.1631 | 21.2793 | 19.4954 | 20.0498 | 20.8622 | 19.5011 | 20.0221 | 19.6381 | 20.0927 | 19.368 | 20.2097 | 0.12474 | 20.9716 | 0.052843 | 0.038969 | -26.5505 | 3.0881 |  |  | 1.6355 | 3.5866 | 3.605 | 1.2823 | 1.4601 | 1.5108 | 1.8143 | 0.42241 | 0.42639 | 0.41775 | 0.48508 | 0.45169 | 0.43825 | 0.42256
42843.4201 | -35 | 21.977 | 22.183 | 22.3158 | 22.2778 | 22.0194 | 21.5085 | 20.3785 | 21.7123 | 21.7783 | 21.7798 | 21.7168 | 21.3956 | 21.067 | 21.5841 | 21.3795 | 21.4556 | 21.4186 | 20.9338 | 21.0744 | 21.0196 | 20.5783 | 20.758 | 20.625 | 20.808 | 21.4516 | 21.6127 | 20.4305 | 20.4987 | 20.9274 | 20.9328 | 21.7065 | 21.9083 | 20.8569 | 18.6848 | 21.9528 | 20.2445 | 21.2269 |  | 20.4368 | 20.1273 | 20.3046 | 19.5757 |  | 18.7499 | 18.6981 | 18.6428 | 18.5441 | 18.6327 | 18.6682 | 18.6806 | 17.9461 | 18.8862 | 18.2992 | 18.8561 | 18.8574 | 46.6362 | 49.2881 | 47.2003 | 20.9152 |  |  | 1.8447 | 9.0159 | 9.493 | 1.2547 | 1.1296 | 0.67329 | 2.2679 | -22.579 | 0.39639 | 0.21635 | 0.15189 | 8.8327 | 9.0589 | 2.0255 | 21.4854 | 21.6054 | 21.6813 | 21.6603 | 21.4862 | 20.954 | 20.3062 | 21.7222 | 21.822 | 21.8559 | 21.8052 | 21.5529 | 21.0244 | 21.7788 | 18.2856 | 18.2288 | 18.1456 | 18.0894 | 18.08 | 18.9314 | 18.5083 | 21.7156 | 21.5146 | 21.2953 | 21.3166 | 21.0819 | 20.9614 | 21.042 | 20.7271 | 20.6613 | 20.2785 | 20.5709 | 20.1723 | 20.1828 | 0.14597 | 0.11199 | 20.6012 | 21.3923 | 21.5593 | 19.9792 | 21.0629 | 21.3226 | 20.9999 | 21.4904 | 21.6309 | 20.4401 | 21.3768 | 21.7562 | 20.0535 | 20.3972 | 20.2053 | 20.2029 | 20.4539 |  | 20.4802 | 20.0329 | 20.2474 | 20.4271 | 20.3287 | 20.6422 |  | 20.3558 |  |  | 20.4702 | 20.4182 | 20.5301 | [5 empty] | 21.3069 | 20.179 | 20.9585 | 21.1823 | 19.6274 | 20.5846 | 20.947 | 20.1852 | 20.4593 | 22.0115 | 19.6593 | 20.1766 | 20.7821 | 19.6049 | 20.0607 | 20.9479 | 19.8108 | 20.175 | 19.45 | 20.0494 | 19.3961 | 20.0542 | 19.8011 | 20.3241 | 20.9898 | 20.194 | 20.164 | 21.2799 | 19.5025 | 20.0376 | 20.8787 | 19.5075 | 20.0174 | 19.6396 | 20.0907 | 19.3736 | 20.2163 | 0.080775 | 20.9724 | 0.052271 | 0.037823 | -26.5268 | 3.0881 |  |  | 1.6231 | 3.5748 | 3.6681 | 1.3336 | 1.2653 | 0.97684 | 1.7928 | 0.42222 | 0.42611 | 0.41789 | 0.48441 | 0.45057 | 0.43871 | 0.42299
42843.4201 | -34 | 21.981 | 22.1859 | 22.3103 | 22.2786 | 22.0321 | 21.5218 | 20.3775 | 21.7122 | 21.7828 | 21.778 | 21.7141 | 21.3984 | 21.0681 | 21.5878 | 21.3754 | 21.4616 | 21.4145 | 20.9295 | 21.0669 | 21.0269 | 20.5731 | 20.7521 | 20.6313 | 20.8117 | 21.4565 | 21.6121 | 20.4347 | 20.5075 | 20.9151 | 20.9354 | 21.7113 | 21.9094 | 20.8482 | 18.697 | 21.952 | 20.2505 | 21.2471 |  | 20.4369 | 20.1414 | 20.3135 | 19.5658 |  | 18.7591 | 18.693 | 18.6463 | 18.5409 | 18.61 | 18.6501 | 18.6473 | 17.9928 | 18.8862 | 18.3064 | 18.8493 | 18.8608 | 46.6005 | 49.2731 | 47.191 | 20.9191 |  |  | 1.8335 | 8.9587 | 9.175 | 1.1128 | 1.1683 | 1.1648 | 2.3474 | -22.3956 | 0.19907 | 0.25789 | 0.085578 | 8.8331 | 9.0594 | 2.026 | 21.4909 | 21.608 | 21.6828 | 21.6637 | 21.489 | 20.9545 | 20.3146 | 21.7235 | 21.8271 | 21.8606 | 21.8049 | 21.5518 | 21.0219 | 21.7756 | 18.2816 | 18.2678 | 18.1448 | 18.0881 | 18.0676 | 18.9345 | 18.5124 | 21.7155 | 21.5111 | 21.2843 | 21.3098 | 21.0837 | 20.9528 | 21.032 | 20.7193 | 20.6504 | 20.2705 | 20.5876 | 20.1893 | 20.1797 | 9.52e-05 | 0.067481 | 20.6036 | 21.3902 | 21.5623 | 19.9899 | 21.0717 | 21.316 | 21.0038 | 21.498 | 21.6315 | 20.4488 | 21.3758 | 21.7561 | 20.0551 | 20.4234 | 20.2155 | 20.2144 | 20.4498 |  | 20.4834 | 20.0403 | 20.2437 | 20.4148 | 20.3268 | 20.6585 |  | 20.3556 |  |  | 20.4675 | 20.4058 | 20.5162 | [5 empty] | 21.3019 | 20.1816 | 20.9483 | 21.1807 | 19.6225 | 20.5746 | 20.9436 | 20.1762 | 20.4538 | 22.0251 | 19.6479 | 20.1717 | 20.7735 | 19.598 | 20.0518 | 20.9576 | 19.8117 | 20.1815 | 19.4392 | 20.0462 | 19.394 | 20.049 | 19.8003 | 20.3215 | 20.9868 | 20.1897 | 20.1609 | 21.2893 | 19.4849 | 20.0397 | 20.8956 | 19.509 | 20.0262 | 19.6374 | 20.0916 | 19.3664 | 20.2235 | 0.10767 | 20.9706 | 0.05107 | 0.035538 | -26.5417 | 3.0881 |  |  | 1.6182 | 3.5634 | 3.6061 | 1.2559 | 1.2868 | 1.2848 | 1.8239 | 0.42244 | 0.42578 | 0.41817 | 0.48522 | 0.45115 | 0.43919 | 0.42281
42843.4201 | -33 | 21.9818 | 22.18 | 22.3125 | 22.2765 | 22.0196 | 21.5177 | 20.3755 | 21.7087 | 21.7776 | 21.7737 | 21.7128 | 21.3948 | 21.0645 | 21.5868 | 21.3795 | 21.4664 | 21.4201 | 20.9325 | 21.0693 | 21.0262 | 20.5754 | 20.7522 | 20.6262 | 20.8063 | 21.4518 | 21.6118 | 20.443 | 20.5 | 20.8822 | 20.9485 | 21.7121 | 21.9106 | 20.8583 | 18.7213 | 21.9549 | 20.2484 | 21.2684 |  | 20.4494 | 20.1497 | 20.3271 | 19.5493 |  | 18.7616 | 18.7055 | 18.6424 | 18.5332 | 18.6056 | 18.6553 | 18.6189 | 18.0273 | 18.8932 | 18.2963 | 18.8578 | 18.8569 | 46.5615 | 49.2574 | 47.1849 | 20.9221 |  |  | 1.8289 | 8.9581 | 9.198 | 0.98989 | 1.0527 | 0.93876 | 2.3355 | -22.7367 | 0.30279 | 0.22894 | 0.17932 | 8.833 | 9.0593 | 2.0256 | 21.5011 | 21.6082 | 21.687 | 21.6729 | 21.4975 | 20.9607 | 20.3175 | 21.7294 | 21.8326 | 21.8651 | 21.8135 | 21.5681 | 21.0271 | 21.7805 | 18.2768 | 18.2712 | 18.1643 | 18.0951 | 18.0744 | 18.9352 | 18.516 | 21.7128 | 21.5064 | 21.2859 | 21.3018 | 21.077 | 20.9535 | 21.0309 | 20.7249 | 20.6427 | 20.2656 | 20.5997 | 20.1997 | 20.1834 | 0.068709 | 0.049982 | 20.5971 | 21.3879 | 21.552 | 19.9867 | 21.0679 | 21.3136 | 21.0312 | 21.4914 | 21.6239 | 20.4454 | 21.3759 | 21.7529 | 20.0465 | 20.4541 | 20.2055 | 20.2141 | 20.455 |  | 20.484 | 20.0424 | 20.2572 | 20.4215 | 20.3328 | 20.6827 |  | 20.3697 |  |  | 20.4829 | 20.426 | 20.533 | [5 empty] | 21.3115 | 20.1897 | 20.9658 | 21.1877 | 19.6179 | 20.5797 | 20.9456 | 20.1826 | 20.4499 | 22.0449 | 19.6498 | 20.1774 | 20.7869 | 19.6025 | 20.0498 | 20.9726 | 19.8129 | 20.1795 | 19.4383 | 20.0502 | 19.3918 | 20.0522 | 19.7946 | 20.3274 | 21.0017 | 20.1932 | 20.1616 | 21.299 | 19.4976 | 20.0435 | 20.9128 | 19.5086 | 20.0316 | 19.6367 | 20.0946 | 19.3699 | 20.223 | 0.095986 | 20.9706 | 0.05187 | 0.036611 | -26.5274 | 3.0881 |  |  | 1.6161 | 3.5633 | 3.6107 | 1.1845 | 1.2214 | 1.1534 | 1.8193 | 0.42232 | 0.42618 | 0.41818 | 0.48584 | 0.4494 | 0.43958 | 0.42254
42843.4201 | -32 | 21.9716 | 22.181 | 22.3062 | 22.2658 | 22.0152 | 21.5126 | 20.3768 | 21.7082 | 21.7697 | 21.769 | 21.7082 | 21.3915 | 21.0607 | 21.5743 | 21.3881 | 21.4703 | 21.4165 | 20.9279 | 21.0749 | 21.0366 | 20.5779 | 20.7577 | 20.6297 | 20.8076 | 21.4597 | 21.6124 | 20.4544 | 20.505 | 20.8519 | 20.9461 | 21.712 | 21.9128 | 20.8607 | 18.728 | 21.9505 | 20.2461 | 21.2713 |  | 20.446 | 20.1448 | 20.339 | 19.5507 |  | 18.7594 | 18.707 | 18.6375 | 18.5173 | 18.5938 | 18.6505 | 18.5973 | 17.9908 | 18.8953 | 18.2487 | 18.8604 | 18.8605 | 46.5458 | 49.2431 | 47.1529 | 20.9194 |  |  | 1.8434 | 8.8555 | 8.9351 | 1.0714 | 1.3149 | 1.1503 | 2.3014 | -22.6664 | 0.22087 | 0.15341 | 0.18783 | 8.8333 | 9.0597 | 2.0259 | 21.5005 | 21.6103 | 21.6818 | 21.6669 | 21.4971 | 20.9595 | 20.3128 | 21.7267 | 21.8313 | 21.8617 | 21.8128 | 21.5664 | 21.0269 | 21.7799 | 18.2706 | 18.2559 | 18.1622 | 18.0931 | 18.0896 | 18.9341 | 18.5211 | 21.7252 | 21.5136 | 21.296 | 21.3122 | 21.085 | 20.9614 | 21.0384 | 20.7345 | 20.6561 | 20.2753 | 20.6162 | 20.2173 | 20.2024 | 0.12454 | -0.062806 | 20.6073 | 21.3873 | 21.5466 | 19.9814 | 21.0639 | 21.3121 | 21.0842 | 21.487 | 21.6172 | 20.4483 | 21.3744 | 21.7563 | 20.0432 | 20.4907 | 20.209 | 20.2189 | 20.4509 |  | 20.4816 | 20.0477 | 20.2497 | 20.4224 | 20.334 | 20.6974 |  | 20.368 |  |  | 20.4672 | 20.4161 | 20.5315 | [5 empty] | 21.3088 | 20.1761 | 20.9545 | 21.1841 | 19.6219 | 20.5786 | 20.9409 | 20.1775 | 20.4436 | 22.0584 | 19.6436 | 20.1674 | 20.7928 | 19.5968 | 20.0436 | 20.9747 | 19.8138 | 20.1739 | 19.436 | 20.0452 | 19.3923 | 20.0513 | 19.7953 | 20.3276 | 21.0033 | 20.1809 | 20.1655 | 21.2957 | 19.4891 | 20.0425 | 20.9227 | 19.5142 | 20.0379 | 19.6433 | 20.088 | 19.3699 | 20.2196 | 0.038481 | 20.9706 | 0.051254 | 0.037402 | -26.5893 | 3.088 |  |  | 1.6224 | 3.5429 | 3.5588 | 1.2323 | 1.3651 | 1.2768 | 1.8059 | 0.42235 | 0.42578 | 0.41819 | 0.48639 | 0.45023 | 0.43946 | 0.42234
42843.4201 | -31 | 21.9744 | 22.1813 | 22.3089 | 22.2706 | 22.0111 | 21.5108 | 20.3745 | 21.7114 | 21.7732 | 21.7743 | 21.7104 | 21.3898 | 21.0568 | 21.5774 | 21.39 | 21.4632 | 21.4139 | 20.9317 | 21.0753 | 21.0307 | 20.5735 | 20.7525 | 20.6271 | 20.8144 | 21.4559 | 21.619 | 20.4609 | 20.5115 | 20.8155 | 20.9539 | 21.7225 | 21.913 | 20.8625 | 18.7308 | 21.9595 | 20.2502 | 21.2614 |  | 20.4518 | 20.1522 | 20.3388 | 19.5462 |  | 18.7715 | 18.7086 | 18.6357 | 18.5251 | 18.5858 | 18.6343 | 18.5597 | 17.9249 | 18.884 | 18.2336 | 18.8616 | 18.8633 | 46.5125 | 49.2308 | 47.145 | 20.9266 |  |  | 1.8263 | 8.9613 | 9.01 | 1.189 | 1.7821 | 1.3751 | 2.3178 | -22.6171 | 0.34327 | 0.29314 | 0.094084 | 8.8333 | 9.0599 | 2.0256 | 21.5012 | 21.6071 | 21.6889 | 21.666 | 21.4905 | 20.9517 | 20.317 | 21.7222 | 21.8245 | 21.8586 | 21.8131 | 21.5572 | 21.023 | 21.777 | 18.2711 | 18.2396 | 18.1619 | 18.0915 | 18.098 | 18.9441 | 18.5203 | 21.7183 | 21.515 | 21.2968 | 21.3118 | 21.0939 | 20.959 | 21.0429 | 20.7181 | 20.6512 | 20.2775 | 20.6303 | 20.2084 | 20.1982 | 0.16858 | 0.038 | 20.614 | 21.393 | 21.5522 | 19.9872 | 21.0612 | 21.3159 | 21.141 | 21.4959 | 21.6252 | 20.4594 | 21.3789 | 21.7537 | 20.0485 | 20.5217 | 20.2113 | 20.2218 | 20.4533 |  | 20.4833 | 20.0482 | 20.2462 | 20.423 | 20.3231 | 20.7167 |  | 20.3616 |  |  | 20.4678 | 20.4151 | 20.5285 | [5 empty] | 21.3009 | 20.1799 | 20.9545 | 21.1792 | 19.6212 | 20.5732 | 20.9407 | 20.1754 | 20.4545 | 22.0744 | 19.6382 | 20.1745 | 20.7955 | 19.5899 | 20.0382 | 20.9868 | 19.81 | 20.176 | 19.4332 | 20.0357 | 19.3984 | 20.0466 | 19.7915 | 20.33 | 21.0057 | 20.1859 | 20.1637 | 21.298 | 19.4876 | 20.0376 | 20.9343 | 19.5066 | 20.0395 | 19.6454 | 20.1017 | 19.3731 | 20.2173 | 0.042191 | 20.9707 | 0.051458 | 0.037997 | -26.579 | 3.0881 |  |  | 1.6147 | 3.564 | 3.5737 | 1.2982 | 1.5891 | 1.3959 | 1.8123 | 0.42234 | 0.42565 | 0.41781 | 0.48752 | 0.45017 | 0.43973 | 0.42253
42843.4201 | -30 | 21.9797 | 22.1814 | 22.316 | 22.2676 | 22.0151 | 21.5148 | 20.3804 | 21.7083 | 21.7785 | 21.7747 | 21.7112 | 21.3909 | 21.0562 | 21.5832 | 21.3863 | 21.4665 | 21.425 | 20.9383 | 21.0747 | 21.0322 | 20.5759 | 20.7633 | 20.6288 | 20.8123 | 21.4555 | 21.6171 | 20.4679 | 20.52 | 20.793 | 20.9543 | 21.7202 | 21.9124 | 20.8601 | 18.7555 | 21.9532 | 20.251 | 21.2629 |  | 20.4488 | 20.1564 | 20.3453 | 19.5322 |  | 18.7792 | 18.7087 | 18.6375 | 18.5173 | 18.5835 | 18.6302 | 18.5178 | 17.8989 | 18.8934 | 18.204 | 18.8621 | 18.8655 | 46.4785 | 49.2076 | 47.1149 | 20.9227 |  |  | 1.7501 | 8.8897 | 9.0935 | 1.3257 | 1.6677 | 1.7273 | 2.2547 | -22.671 | 0.33373 | 0.34349 | 0.026033 | 8.8335 | 9.0599 | 2.0255 | 21.4877 | 21.5978 | 21.6731 | 21.65 | 21.4809 | 20.9477 | 20.3011 | 21.7129 | 21.8222 | 21.8434 | 21.7997 | 21.5501 | 21.0119 | 21.7659 | 18.2645 | 18.2176 | 18.162 | 18.0951 | 18.0917 | 18.9465 | 18.5125 | 21.7105 | 21.5119 | 21.2913 | 21.3096 | 21.077 | 20.9532 | 21.0337 | 20.723 | 20.6488 | 20.2708 | 20.6366 | 20.2008 | 20.1947 | 0.17251 | 0.092587 | 20.6184 | 21.3959 | 21.5482 | 19.9846 | 21.062 | 21.3189 | 21.1421 | 21.4967 | 21.6264 | 20.4638 | 21.3847 | 21.7547 | 20.0526 | 20.5462 | 20.2111 | 20.2192 | 20.455 |  | 20.4856 | 20.0565 | 20.2529 | 20.4241 | 20.3317 | 20.7695 |  | 20.3642 |  |  | 20.4715 | 20.417 | 20.5272 | [5 empty] | 21.3 | 20.1854 | 20.9566 | 21.1807 | 19.6227 | 20.572 | 20.9416 | 20.1727 | 20.4501 | 22.0903 | 19.6419 | 20.1707 | 20.8063 | 19.5916 | 20.0299 | 20.9902 | 19.8184 | 20.1791 | 19.4357 | 20.0429 | 19.3923 | 20.0489 | 19.7936 | 20.3288 | 21.0262 | 20.1923 | 20.16 | 21.3158 | 19.492 | 20.0443 | 20.9414 | 19.5059 | 20.037 | 19.6459 | 20.104 | 19.3737 | 20.2195 | -0.045179 | 20.9709 | 0.051199 | 0.037983 | -26.5336 | 3.0881 |  |  | 1.5806 | 3.5497 | 3.5902 | 1.3708 | 1.5373 | 1.5645 | 1.7875 | 0.42237 | 0.42564 | 0.41807 | 0.48853 | 0.44924 | 0.44014 | 0.4224
42843.4208 | -29 | 21.9779 | 22.1841 | 22.3141 | 22.2706 | 22.0201 | 21.513 | 20.3823 | 21.7091 | 21.7741 | 21.7735 | 21.7134 | 21.3942 | 21.0629 | 21.5853 | 21.3827 | 21.4708 | 21.4217 | 20.935 | 21.0708 | 21.028 | 20.5836 | 20.7598 | 20.6341 | 20.8024 | 21.4506 | 21.6142 | 20.4631 | 20.5281 | 20.766 | 20.9572 | 21.7215 | 21.9098 | 20.8533 | 18.7966 | 21.9492 | 20.244 | 21.2696 |  | 20.4529 | 20.1607 | 20.3455 | 19.5179 |  | 18.7778 | 18.707 | 18.6207 | 18.5083 | 18.5723 | 18.6238 | 18.4706 | 17.903 | 18.8868 | 18.2241 | 18.8583 | 18.8626 | 46.4624 | 49.1875 | 47.1087 | 20.9252 |  |  | 1.9649 | 8.9475 | 8.8543 | 1.0017 | 1.673 | 1.6235 | 2.21 | -22.414 | 0.38822 | 0.23167 | 0.06544 | 8.8333 | 9.0597 | 2.026 | 21.4901 | 21.608 | 21.6812 | 21.673 | 21.4979 | 20.9511 | 20.312 | 21.7208 | 21.824 | 21.8569 | 21.811 | 21.5631 | 21.0183 | 21.7722 | 18.2616 | 18.2071 | 18.1657 | 18.086 | 18.0815 | 18.9425 | 18.5183 | 21.7178 | 21.52 | 21.2885 | 21.3133 | 21.0806 | 20.9498 | 21.0384 | 20.7256 | 20.6519 | 20.269 | 20.6506 | 20.2066 | 20.1924 | 0.16799 | 0.13843 | 20.6071 | 21.3956 | 21.5524 | 19.9834 | 21.0591 | 21.3123 | 21.1348 | 21.4954 | 21.6278 | 20.4642 | 21.383 | 21.7544 | 20.0492 | 20.578 | 20.2131 | 20.221 | 20.4666 |  | 20.4858 | 20.0654 | 20.2482 | 20.4375 | 20.3421 | 20.8237 |  | 20.3679 |  |  | 20.4674 | 20.4198 | 20.5289 | [5 empty] | 21.2965 | 20.1823 | 20.9543 | 21.1799 | 19.6234 | 20.5705 | 20.938 | 20.1758 | 20.4538 | 22.1034 | 19.6411 | 20.1643 | 20.8142 | 19.596 | 20.034 | 20.9934 | 19.8127 | 20.179 | 19.4381 | 20.0422 | 19.3946 | 20.0543 | 19.7877 | 20.3287 | 21.0352 | 20.1889 | 20.1647 | 21.3298 | 19.4867 | 20.0435 | 20.9513 | 19.5135 | 20.0458 | 19.6471 | 20.1067 | 19.3737 | 20.2284 | 0.079477 | 20.9725 | 0.049887 | 0.035879 | -26.6014 | 3.0881 |  |  | 1.6748 | 3.5613 | 3.5427 | 1.1916 | 1.5397 | 1.5167 | 1.7697 | 0.42205 | 0.42524 | 0.41805 | 0.48839 | 0.44952 | 0.4403 | 0.42241
42843.4208 | -28 | 21.9828 | 22.187 | 22.3181 | 22.2775 | 22.0217 | 21.5085 | 20.3776 | 21.7148 | 21.7717 | 21.7755 | 21.7136 | 21.3937 | 21.0694 | 21.5836 | 21.381 | 21.4672 | 21.4176 | 20.9304 | 21.0716 | 21.0211 | 20.5756 | 20.7529 | 20.6274 | 20.7932 | 21.4496 | 21.6095 | 20.4613 | 20.5341 | 20.7266 | 20.9585 | 21.7111 | 21.9054 | 20.8546 | 18.8243 | 21.9537 | 20.2412 | 21.2795 |  | 20.4461 | 20.1624 | 20.3406 | 19.5095 |  | 18.7859 | 18.7049 | 18.6232 | 18.4999 | 18.5695 | 18.6126 | 18.4736 | 17.9157 | 18.8933 | 18.2165 | 18.8587 | 18.8693 | 46.4391 | 49.1716 | 47.0854 | 20.9285 |  |  | 1.984 | 8.7583 | 8.688 | 1.1312 | 1.1894 | 1.1306 | 2.2442 | -22.3233 | 0.16891 | 0.30552 | 0.092869 | 8.8327 | 9.0592 | 2.0255 | 21.5041 | 21.6065 | 21.6849 | 21.6726 | 21.4923 | 20.9461 | 20.3075 | 21.7236 | 21.8317 | 21.8638 | 21.8066 | 21.5579 | 21.0148 | 21.7736 | 18.2549 | 18.2201 | 18.1606 | 18.0802 | 18.082 | 18.9357 | 18.519 | 21.7191 | 21.5183 | 21.2922 | 21.3172 | 21.0822 | 20.9535 | 21.0388 | 20.7267 | 20.6496 | 20.2687 | 20.6685 | 20.1979 | 20.1906 | 0.14401 | 0.11009 | 20.6037 | 21.3891 | 21.5577 | 19.9815 | 21.0638 | 21.3102 | 21.131 | 21.4923 | 21.6254 | 20.471 | 21.3809 | 21.7565 | 20.0584 | 20.6104 | 20.2232 | 20.2282 | 20.4582 |  | 20.488 | 20.0612 | 20.2492 | 20.4383 | 20.3274 | 20.8618 |  | 20.3674 |  |  | 20.4712 | 20.4216 | 20.5299 | [5 empty] | 21.3025 | 20.1861 | 20.9549 | 21.1874 | 19.6329 | 20.5722 | 20.944 | 20.1744 | 20.4516 | 22.1246 | 19.6421 | 20.1685 | 20.8222 | 19.5948 | 20.0341 | 21.0065 | 19.81 | 20.1804 | 19.4321 | 20.0403 | 19.3895 | 20.0601 | 19.7898 | 20.3298 | 21.0418 | 20.1856 | 20.164 | 21.3415 | 19.4847 | 20.0443 | 20.9538 | 19.515 | 20.042 | 19.6473 | 20.1108 | 19.3744 | 20.2344 | -0.06002 | 20.9709 | 0.049887 | 0.035668 | -26.6062 | 3.0881 |  |  | 1.6827 | 3.5234 | 3.5092 | 1.2662 | 1.2982 | 1.2657 | 1.7833 | 0.42236 | 0.42539 | 0.41753 | 0.48833 | 0.45016 | 0.44044 | 0.42244
42843.4208 | -27 | 21.9863 | 22.1907 | 22.3183 | 22.2687 | 22.0171 | 21.5145 | 20.3786 | 21.7128 | 21.7828 | 21.7763 | 21.7134 | 21.393 | 21.0666 | 21.5787 | 21.3868 | 21.4679 | 21.4251 | 20.9359 | 21.0742 | 21.0273 | 20.5718 | 20.7546 | 20.6298 | 20.7872 | 21.4544 | 21.6132 | 20.4694 | 20.5426 | 20.7037 | 20.9654 | 21.7167 | 21.908 | 20.8527 | 18.834 | 21.9566 | 20.2458 | 21.2832 |  | 20.4478 | 20.1788 | 20.3466 | 19.5016 |  | 18.7723 | 18.7081 | 18.6128 | 18.4997 | 18.5655 | 18.6116 | 18.4488 | 17.9061 | 18.8809 | 18.2193 | 18.8521 | 18.8664 | 46.4125 | 49.1503 | 47.0464 | 20.9335 |  |  | 1.8191 | 8.7491 | 8.8103 | 1.2127 | 1.6487 | 1.6944 | 2.2593 | -22.4245 | 0.15217 | 0.23985 | 0.084883 | 8.8327 | 9.0592 | 2.026 | 21.4969 | 21.6059 | 21.6897 | 21.6728 | 21.4947 | 20.9512 | 20.308 | 21.7194 | 21.8271 | 21.8695 | 21.8055 | 21.5527 | 21.023 | 21.769 | 18.2648 | 18.2117 | 18.1529 | 18.0772 | 18.0676 | 18.9376 | 18.5229 | 21.7289 | 21.5212 | 21.2966 | 21.3223 | 21.0878 | 20.9584 | 21.032 | 20.7258 | 20.651 | 20.2735 | 20.6866 | 20.2061 | 20.1937 | 0.10311 | 0.14527 | 20.6129 | 21.3993 | 21.558 | 19.9872 | 21.0726 | 21.3286 | 21.1294 | 21.4982 | 21.632 | 20.4742 | 21.3816 | 21.7639 | 20.0559 | 20.6322 | 20.2236 | 20.2361 | 20.4635 |  | 20.4941 | 20.0734 | 20.2542 | 20.4512 | 20.337 | 20.9037 |  | 20.3729 |  |  | 20.4768 | 20.4182 | 20.531 | [5 empty] | 21.2992 | 20.1853 | 20.9531 | 21.1857 | 19.632 | 20.5727 | 20.9442 | 20.1657 | 20.4497 | 22.1508 | 19.6437 | 20.169 | 20.8328 | 19.5971 | 20.0324 | 21.0133 | 19.8129 | 20.1784 | 19.4352 | 20.041 | 19.3928 | 20.0689 | 19.7913 | 20.3328 | 21.0486 | 20.182 | 20.1587 | 21.3587 | 19.4872 | 20.0429 | 20.9554 | 19.5157 | 20.0456 | 19.6503 | 20.1107 | 19.3757 | 20.2244 | 0.050724 | 20.9718 | 0.051082 | 0.037105 | -26.5914 | 3.0881 |  |  | 1.6112 | 3.5216 | 3.5338 | 1.3111 | 1.5284 | 1.5495 | 1.7892 | 0.42242 | 0.42521 | 0.4175 | 0.48745 | 0.45146 | 0.44082 | 0.42252
42843.4208 | -26 | 21.98 | 22.1896 | 22.3075 | 22.2739 | 22.0144 | 21.5075 | 20.3785 | 21.7043 | 21.7747 | 21.7722 | 21.7114 | 21.401 | 21.056 | 21.5819 | 21.3884 | 21.4696 | 21.4259 | 20.9273 | 21.0733 | 21.0279 | 20.5717 | 20.7545 | 20.6264 | 20.7747 | 21.4501 | 21.6147 | 20.4707 | 20.551 | 20.6871 | 20.9616 | 21.7201 | 21.9101 | 20.8645 | 18.8197 | 21.9568 | 20.2536 | 21.2899 |  | 20.4541 | 20.1823 | 20.3369 | 19.4989 |  | 18.7728 | 18.7022 | 18.6199 | 18.502 | 18.586 | 18.6186 | 18.4452 | 17.8656 | 18.8815 | 18.2283 | 18.855 | 18.8658 | 46.3648 | 49.1272 | 47.0134 | 20.9177 |  |  | 1.8368 | 8.8595 | 8.8628 | 0.93929 | 1.4496 | 1.4053 | 2.1489 | -22.4686 | 0.24714 | 0.25789 | 0.031241 | 8.8329 | 9.0594 | 2.0255 | 21.4964 | 21.6102 | 21.6909 | 21.6667 | 21.4993 | 20.9563 | 20.3102 | 21.7223 | 21.8234 | 21.8692 | 21.8098 | 21.5509 | 21.0293 | 21.7681 | 18.2725 | 18.1969 | 18.1587 | 18.0729 | 18.0555 | 18.9391 | 18.5222 | 21.7266 | 21.5146 | 21.2989 | 21.3126 | 21.0867 | 20.9635 | 21.0304 | 20.7244 | 20.6522 | 20.2766 | 20.7103 | 20.206 | 20.1912 | 0.23602 | 0.1854 | 20.6115 | 21.404 | 21.5613 | 19.9936 | 21.0795 | 21.3205 | 21.1078 | 21.4989 | 21.6382 | 20.473 | 21.3849 | 21.759 | 20.0662 | 20.6435 | 20.2301 | 20.2434 | 20.4453 |  | 20.4787 | 20.0798 | 20.2526 | 20.4429 | 20.3284 | 20.9366 |  | 20.3641 |  |  | 20.4767 | 20.4145 | 20.5319 | [5 empty] | 21.2977 | 20.1865 | 20.9515 | 21.1775 | 19.6318 | 20.5745 | 20.9393 | 20.1621 | 20.4462 | 22.1666 | 19.6374 | 20.1703 | 20.8388 | 19.5958 | 20.029 | 21.0203 | 19.8042 | 20.1752 | 19.4413 | 20.0381 | 19.3939 | 20.0652 | 19.7911 | 20.3317 | 21.0633 | 20.1869 | 20.1644 | 21.3698 | 19.4887 | 20.0471 | 20.9633 | 19.5116 | 20.0468 | 19.6498 | 20.1021 | 19.3803 | 20.2235 | -0.048333 | 20.9706 | 0.051174 | 0.038984 | -26.5829 | 3.0881 |  |  | 1.619 | 3.5437 | 3.5443 | 1.1538 | 1.4332 | 1.4111 | 1.745 | 0.42241 | 0.42498 | 0.41744 | 0.48678 | 0.45074 | 0.44115 | 0.42269
42843.4208 | -25 | 21.9839 | 22.1904 | 22.3133 | 22.2761 | 22.0165 | 21.5099 | 20.3791 | 21.7059 | 21.7742 | 21.7763 | 21.7084 | 21.3889 | 21.0614 | 21.58 | 21.3857 | 21.4718 | 21.4183 | 20.9347 | 21.074 | 21.0233 | 20.5731 | 20.7577 | 20.624 | 20.7774 | 21.4441 | 21.615 | 20.468 | 20.5658 | 20.6748 | 20.9701 | 21.7178 | 21.9116 | 20.8611 | 18.8183 | 21.957 | 20.2459 | 21.3106 |  | 20.4479 | 20.1951 | 20.3421 | 19.4927 |  | 18.7821 | 18.7101 | 18.6204 | 18.5001 | 18.597 | 18.6152 | 18.4553 | 17.8562 | 18.8862 | 18.1943 | 18.8575 | 18.8696 | 46.3414 | 49.11 | 46.9885 | 20.9242 |  |  | 1.8894 | 8.6196 | 8.6368 | 0.95506 | 1.2728 | 1.3173 | 2.141 | -22.7038 | 0.4573 | 0.33258 | 0.18436 | 8.8332 | 9.0595 | 2.0258 | 21.4995 | 21.6123 | 21.6856 | 21.668 | 21.4984 | 20.9558 | 20.3099 | 21.7264 | 21.8282 | 21.8646 | 21.8092 | 21.5585 | 21.0263 | 21.7696 | 18.2757 | 18.187 | 18.1646 | 18.0644 | 18.0513 | 18.94 | 18.5226 | 21.7292 | 21.5207 | 21.3008 | 21.3144 | 21.0858 | 20.9571 | 21.0427 | 20.7236 | 20.6594 | 20.277 | 20.7454 | 20.214 | 20.1948 | 0.11668 | 0.09582 | 20.6095 | 21.3984 | 21.5605 | 19.9999 | 21.0719 | 21.3276 | 21.1158 | 21.5006 | 21.6338 | 20.4696 | 21.3804 | 21.7639 | 20.064 | 20.6524 | 20.2255 | 20.2477 | 20.46 |  | 20.4794 | 20.0872 | 20.251 | 20.4327 | 20.3356 | 20.9586 |  | 20.3651 |  |  | 20.4802 | 20.4152 | 20.534 | [5 empty] | 21.3021 | 20.1899 | 20.9546 | 21.1793 | 19.641 | 20.5775 | 20.9372 | 20.1602 | 20.441 | 22.1876 | 19.6364 | 20.1623 | 20.8476 | 19.5937 | 20.0266 | 21.0274 | 19.8035 | 20.1698 | 19.4423 | 20.0377 | 19.3902 | 20.0777 | 19.7853 | 20.3262 | 21.0762 | 20.1854 | 20.158 | 21.3728 | 19.4763 | 20.0388 | 20.9649 | 19.5068 | 20.0463 | 19.6445 | 20.0979 | 19.3747 | 20.2203 | -0.0025145 | 20.9717 | 0.05131 | 0.039223 | -26.5996 | 3.0881 |  |  | 1.642 | 3.4954 | 3.4989 | 1.1635 | 1.343 | 1.3662 | 1.7418 | 0.42202 | 0.42473 | 0.41796 | 0.48652 | 0.45014 | 0.44107 | 0.4226
42843.4208 | -24 | 21.9891 | 22.189 | 22.3183 | 22.2812 | 22.026 | 21.5095 | 20.382 | 21.7097 | 21.785 | 21.7841 | 21.712 | 21.3932 | 21.0656 | 21.5818 | 21.3986 | 21.4841 | 21.4272 | 20.9436 | 21.0768 | 21.0334 | 20.5848 | 20.7677 | 20.6324 | 20.7919 | 21.4612 | 21.6194 | 20.4818 | 20.5942 | 20.6871 | 20.9712 | 21.7197 | 21.9122 | 20.8653 | 18.8249 | 21.9615 | 20.2555 | 21.3273 |  | 20.4533 | 20.2059 | 20.35 | 19.487 |  | 18.7929 | 18.7131 | 18.6295 | 18.507 | 18.5896 | 18.6208 | 18.4719 | 17.8881 | 18.8903 | 18.276 | 18.8611 | 18.8721 | 46.3422 | 49.0963 | 46.9636 | 20.9277 |  |  | 1.9255 | 8.6656 | 8.1262 | 0.92483 | 1.4358 | 1.6787 | 2.2508 | -22.6604 | 0.30668 | 0.31118 | 0.033498 | 8.8331 | 9.0592 | 2.0258 | 21.4869 | 21.6002 | 21.6874 | 21.6705 | 21.4956 | 20.9479 | 20.3059 | 21.7241 | 21.8157 | 21.8567 | 21.8085 | 21.5536 | 21.0076 | 21.7661 | 18.2913 | 18.18 | 18.1797 | 18.0713 | 18.0509 | 18.9381 | 18.5256 | 21.726 | 21.5093 | 21.2923 | 21.3073 | 21.0823 | 20.9594 | 21.0363 | 20.7227 | 20.6456 | 20.2773 | 20.7536 | 20.2151 | 20.1869 | 0.020148 | 0.054927 | 20.6212 | 21.4005 | 21.5612 | 19.9969 | 21.0697 | 21.3196 | 21.1361 | 21.5028 | 21.6317 | 20.4775 | 21.3834 | 21.765 | 20.0626 | 20.6669 | 20.2287 | 20.2417 | 20.4546 |  | 20.4905 | 20.0991 | 20.2547 | 20.425 | 20.3401 | 20.9777 |  | 20.3605 |  |  | 20.4842 | 20.4195 | 20.537 | [5 empty] | 21.3041 | 20.1911 | 20.9612 | 21.1843 | 19.6424 | 20.5785 | 20.941 | 20.1634 | 20.4506 | 22.2047 | 19.6408 | 20.1692 | 20.862 | 19.6005 | 20.0379 | 21.0425 | 19.8158 | 20.18 | 19.4488 | 20.0439 | 19.4 | 20.0862 | 19.7912 | 20.3313 | 21.0912 | 20.1865 | 20.1616 | 21.3937 | 19.4794 | 20.0403 | 20.9779 | 19.518 | 20.0449 | 19.6479 | 20.1038 | 19.3806 | 20.2181 | -0.086917 | 20.9709 | 0.051439 | 0.039513 | -26.5374 | 3.0881 |  |  | 1.6576 | 3.5047 | 3.3939 | 1.145 | 1.4264 | 1.5423 | 1.7859 | 0.42254 | 0.42452 | 0.41833 | 0.48457 | 0.44881 | 0.44155 | 0.42284
42843.4208 | -23 | 21.9904 | 22.1912 | 22.3227 | 22.2819 | 22.0189 | 21.5145 | 20.3854 | 21.7138 | 21.7873 | 21.7805 | 21.7164 | 21.3994 | 21.0673 | 21.5905 | 21.3942 | 21.479 | 21.422 | 20.9375 | 21.0788 | 21.0319 | 20.5773 | 20.7676 | 20.6359 | 20.7848 | 21.4607 | 21.6186 | 20.4913 | 20.605 | 20.6888 | 20.9722 | 21.7179 | 21.9164 | 20.8608 | 18.8438 | 21.9554 | 20.2565 | 21.329 |  | 20.4514 | 20.2149 | 20.3589 | 19.4798 |  | 18.7897 | 18.7154 | 18.6192 | 18.5266 | 18.6071 | 18.6213 | 18.4752 | 17.9142 | 18.8907 | 18.34 | 18.8506 | 18.8721 | 46.3512 | 49.0903 | 46.958 | 20.9345 |  |  | 1.9078 | 8.7984 | 8.7051 | 1.028 | 1.0691 | 0.95059 | 2.1778 | -22.5192 | 0.35864 | 0.26608 | 0.083147 | 8.8334 | 9.0595 | 2.0254 | 21.4955 | 21.6081 | 21.6784 | 21.6638 | 21.4997 | 20.9555 | 20.2989 | 21.7184 | 21.8247 | 21.8486 | 21.8094 | 21.5563 | 21.0088 | 21.7666 | 18.314 | 18.1833 | 18.1805 | 18.0724 | 18.045 | 18.9423 | 18.5263 | 21.7298 | 21.5151 | 21.2917 | 21.313 | 21.0828 | 20.9546 | 21.0325 | 20.7262 | 20.6506 | 20.2716 | 20.7665 | 20.2347 | 20.1852 | 0.08306 | 0.031152 | 20.6191 | 21.3896 | 21.5691 | 19.9898 | 21.0714 | 21.3249 | 21.1553 | 21.495 | 21.6253 | 20.4725 | 21.3822 | 21.7544 | 20.0678 | 20.6726 | 20.2326 | 20.2369 | 20.4607 |  | 20.4882 | 20.1019 | 20.2563 | 20.4191 | 20.3408 | 20.9982 |  | 20.3645 |  |  | 20.4829 | 20.4242 | 20.542 | [5 empty] | 21.3053 | 20.1943 | 20.9597 | 21.1815 | 19.6448 | 20.574 | 20.9439 | 20.154 | 20.4453 | 22.2077 | 19.6374 | 20.1681 | 20.8771 | 19.6013 | 20.0331 | 21.0632 | 19.8069 | 20.1736 | 19.4446 | 20.0447 | 19.3936 | 20.0778 | 19.7903 | 20.3306 | 21.1045 | 20.1825 | 20.157 | 21.4059 | 19.4809 | 20.049 | 20.9874 | 19.5247 | 20.0528 | 19.6476 | 20.1113 | 19.3762 | 20.2185 | 0.061112 | 20.9705 | 0.050306 | 0.038476 | -26.5234 | 3.0881 |  |  | 1.65 | 3.5315 | 3.5127 | 1.2071 | 1.2308 | 1.1606 | 1.7567 | 0.4223 | 0.42449 | 0.41851 | 0.48254 | 0.4488 | 0.44178 | 0.42269
42843.4208 | -22 | 21.988 | 22.1952 | 22.3122 | 22.2791 | 22.0171 | 21.5186 | 20.382 | 21.7121 | 21.7808 | 21.7729 | 21.7127 | 21.4012 | 21.0634 | 21.588 | 21.3926 | 21.4728 | 21.4223 | 20.935 | 21.0757 | 21.0291 | 20.571 | 20.7585 | 20.6316 | 20.7957 | 21.4515 | 21.6101 | 20.4834 | 20.6045 | 20.6924 | 20.9693 | 21.7139 | 21.9176 | 20.8632 | 18.8469 | 21.958 | 20.2479 | 21.3179 |  | 20.4497 | 20.2178 | 20.3588 | 19.4807 |  | 18.7852 | 18.7056 | 18.6136 | 18.5362 | 18.6105 | 18.6213 | 18.4676 | 17.9273 | 18.8733 | 18.3025 | 18.8541 | 18.8741 | 46.3684 | 49.074 | 46.9469 | 20.9296 |  |  | 1.8539 | 8.8523 | 8.9916 | 0.96623 | 0.87264 | 0.6654 | 2.122 | -22.6604 | 0.093208 | 0.27594 | 0.031241 | 8.833 | 9.0596 | 2.0261 | 21.5 | 21.6065 | 21.6867 | 21.663 | 21.4903 | 20.9566 | 20.3155 | 21.7217 | 21.829 | 21.8619 | 21.8091 | 21.554 | 21.0164 | 21.7693 | 18.3311 | 18.1896 | 18.1724 | 18.0682 | 18.0342 | 18.9394 | 18.5223 | 21.7305 | 21.5217 | 21.2988 | 21.3235 | 21.0876 | 20.9564 | 21.0399 | 20.7329 | 20.6549 | 20.2791 | 20.7842 | 20.2477 | 20.1913 | 0.061041 | 0.0030028 | 20.6193 | 21.3933 | 21.5693 | 19.998 | 21.0784 | 21.3273 | 21.1962 | 21.4997 | 21.6292 | 20.4746 | 21.3816 | 21.762 | 20.0701 | 20.6927 | 20.234 | 20.2503 | 20.4634 |  | 20.4923 | 20.1255 | 20.2614 | 20.4166 | 20.3394 | 21.0157 |  | 20.3697 |  |  | 20.4894 | 20.4267 | 20.5315 | [5 empty] | 21.3027 | 20.189 | 20.9496 | 21.1812 | 19.6294 | 20.577 | 20.934 | 20.1451 | 20.4394 | 22.2069 | 19.6258 | 20.1662 | 20.8933 | 19.5994 | 20.03 | 21.0684 | 19.8069 | 20.174 | 19.4489 | 20.0478 | 19.389 | 20.0875 | 19.7875 | 20.3263 | 21.1094 | 20.1805 | 20.1518 | 21.4068 | 19.4735 | 20.0413 | 20.9938 | 19.5082 | 20.0336 | 19.637 | 20.103 | 19.3775 | 20.2208 | 0.20617 | 20.9708 | 0.051562 | 0.038868 | -26.5076 | 3.0881 |  |  | 1.6265 | 3.5422 | 3.57 | 1.1703 | 1.112 | 0.97102 | 1.734 | 0.42236 | 0.42401 | 0.41854 | 0.48029 | 0.44923 | 0.44147 | 0.42277
42843.4208 | -21 | 21.984 | 22.1897 | 22.3161 | 22.2754 | 22.0221 | 21.5116 | 20.3769 | 21.7084 | 21.7724 | 21.7761 | 21.7147 | 21.4 | 21.0658 | 21.5842 | 21.3888 | 21.4725 | 21.4211 | 20.9363 | 21.0753 | 21.0224 | 20.5651 | 20.7537 | 20.6319 | 20.8105 | 21.4465 | 21.6083 | 20.495 | 20.6148 | 20.7373 | 20.9721 | 21.7146 | 21.9011 | 20.8666 | 18.8526 | 21.9574 | 20.2459 | 21.302 |  | 20.4559 | 20.215 | 20.3656 | 19.488 |  | 18.784 | 18.7067 | 18.6231 | 18.5588 | 18.6187 | 18.6135 | 18.67 | 17.9373 | 18.8728 | 18.2557 | 18.8523 | 18.8692 | 46.3723 | 49.06 | 46.9293 | 20.9283 |  |  | 1.8322 | 8.8608 | 8.7505 | 1.0221 | 1.1276 | 1.0748 | 2.2383 | -22.5113 | 0.39639 | 0.26755 | 0.02829 | 8.8333 | 9.0596 | 2.0254 | 21.4942 | 21.6008 | 21.6805 | 21.6559 | 21.4889 | 20.952 | 20.2972 | 21.7116 | 21.8233 | 21.8531 | 21.7988 | 21.5471 | 21.0138 | 21.7667 | 18.3463 | 18.1986 | 18.1854 | 18.0708 | 18.0372 | 18.9409 | 18.5244 | 21.7352 | 21.5269 | 21.2935 | 21.3182 | 21.0908 | 20.9591 | 21.0473 | 20.7255 | 20.6537 | 20.2766 | 20.8163 | 20.262 | 20.1963 | 0.0079592 | 0.10704 | 20.6274 | 21.403 | 21.5691 | 20.0055 | 21.08 | 21.3318 | 21.2578 | 21.509 | 21.6378 | 20.4798 | 21.3918 | 21.7651 | 20.0866 | 20.7216 | 20.2477 | 20.2589 | 20.4596 |  | 20.493 | 20.1476 | 20.2587 | 20.4073 | 20.3384 | 21.0283 |  | 20.3736 |  |  | 20.4949 | 20.4366 | 20.5431 | [5 empty] | 21.3088 | 20.1986 | 20.9631 | 21.183 | 19.6376 | 20.5903 | 20.9484 | 20.1427 | 20.4392 | 22.2237 | 19.6233 | 20.1647 | 20.89 | 19.5884 | 20.0235 | 21.0843 | 19.8106 | 20.1708 | 19.4443 | 20.0497 | 19.3945 | 20.0866 | 19.7906 | 20.3311 | 21.1196 | 20.1796 | 20.1564 | 21.4238 | 19.4729 | 20.0358 | 21.0066 | 19.5069 | 20.0443 | 19.6394 | 20.0995 | 19.3824 | 20.2233 | -0.021992 | 20.972 | 0.051741 | 0.039492 | -26.5738 | 3.0881 |  |  | 1.6171 | 3.544 | 3.5218 | 1.2036 | 1.264 | 1.2341 | 1.7809 | 0.42249 | 0.4233 | 0.41876 | 0.47878 | 0.44803 | 0.4412 | 0.42255
42843.4208 | -20 | 21.9963 | 22.194 | 22.3162 | 22.2733 | 22.0133 | 21.5122 | 20.3764 | 21.7135 | 21.7803 | 21.7753 | 21.7128 | 21.3923 | 21.0674 | 21.5848 | 21.3998 | 21.4805 | 21.4234 | 20.9364 | 21.0742 | 21.027 | 20.5743 | 20.7553 | 20.637 | 20.8268 | 21.4524 | 21.6152 | 20.5022 | 20.6336 | 20.8077 | 20.9837 | 21.722 | 21.9123 | 20.8678 | 18.8785 | 21.9608 | 20.2514 | 21.3088 |  | 20.4605 | 20.2205 | 20.381 | 19.4957 |  | 18.7876 | 18.7142 | 18.6217 | 18.5708 | 18.6274 | 18.6314 | 18.8357 | 17.9502 | 18.8836 | 18.2324 | 18.8591 | 18.8694 | 46.3987 | 49.0563 | 46.9246 | 20.9267 |  |  | 1.7658 | 8.7964 | 8.7748 | 1.2817 | 1.3182 | 1.3343 | 2.0786 | -23.0554 | 0.22787 | 0.33531 | 0.060406 | 8.8331 | 9.0595 | 2.0259 | 21.4949 | 21.6016 | 21.6771 | 21.6562 | 21.483 | 20.9452 | 20.2993 | 21.7118 | 21.8216 | 21.8539 | 21.806 | 21.5501 | 21.0127 | 21.761 | 18.3675 | 18.2041 | 18.1848 | 18.0654 | 18.0282 | 18.9373 | 18.5242 | 21.73 | 21.522 | 21.3046 | 21.3194 | 21.0918 | 20.9607 | 21.0382 | 20.7342 | 20.6514 | 20.2761 | 20.8287 | 20.263 | 20.193 | -0.030378 | 0.016127 | 20.6244 | 21.398 | 21.5631 | 19.9974 | 21.0741 | 21.3297 | 21.2852 | 21.5028 | 21.6314 | 20.4737 | 21.3794 | 21.7687 | 20.0973 | 20.73 | 20.245 | 20.2597 | 20.456 |  | 20.4854 | 20.1719 | 20.2554 | 20.4046 | 20.3316 | 21.0413 |  | 20.3644 |  |  | 20.4789 | 20.4331 | 20.5376 | [5 empty] | 21.2972 | 20.186 | 20.9436 | 21.1732 | 19.6129 | 20.5757 | 20.9343 | 20.1498 | 20.4521 | 22.2676 | 19.6364 | 20.1737 | 20.9065 | 19.5931 | 20.0273 | 21.0877 | 19.8102 | 20.1663 | 19.4512 | 20.0593 | 19.3858 | 20.0896 | 19.7914 | 20.3359 | 21.1342 | 20.188 | 20.1573 | 21.4411 | 19.4773 | 20.0385 | 21.0231 | 19.5271 | 20.0406 | 19.6403 | 20.107 | 19.3905 | 20.2279 | 0.002494 | 20.971 | 0.051864 | 0.039666 | -26.5536 | 3.0881 |  |  | 1.5878 | 3.5311 | 3.5268 | 1.3479 | 1.3667 | 1.3751 | 1.7163 | 0.42233 | 0.42252 | 0.41861 | 0.47601 | 0.44808 | 0.44117 | 0.42263
42843.4208 | -19 | 21.99 | 22.1943 | 22.3138 | 22.28 | 22.0105 | 21.5141 | 20.3755 | 21.705 | 21.7747 | 21.7815 | 21.7136 | 21.4001 | 21.0665 | 21.5772 | 21.3908 | 21.4733 | 21.4183 | 20.9271 | 21.0637 | 21.026 | 20.5706 | 20.7545 | 20.6336 | 20.8346 | 21.4402 | 21.6089 | 20.4981 | 20.6347 | 20.8571 | 20.9824 | 21.7301 | 21.9253 | 20.8832 | 18.9354 | 21.9674 | 20.2631 | 21.3625 |  | 20.4645 | 20.2491 | 20.3979 | 19.4959 |  | 18.7892 | 18.7078 | 18.6205 | 18.5756 | 18.6192 | 18.6495 | 18.9651 | 17.9975 | 18.8815 | 18.2273 | 18.8628 | 18.8641 | 46.4184 | 49.0431 | 46.9209 | 20.9274 |  |  | 1.7678 | 8.8634 | 9.1585 | 1.1969 | 1.4226 | 1.4618 | 2.2107 | -23.541 | 0.4215 | 0.33594 | 0.16387 | 8.8337 | 9.0601 | 2.0257 | 21.4989 | 21.6116 | 21.6877 | 21.6632 | 21.4887 | 20.9501 | 20.31 | 21.7239 | 21.8209 | 21.8561 | 21.8102 | 21.5544 | 21.0198 | 21.7692 | 18.4208 | 18.2087 | 18.1931 | 18.0708 | 18.0245 | 18.9382 | 18.5317 | 21.7328 | 21.519 | 21.2889 | 21.3159 | 21.0908 | 20.9526 | 21.0287 | 20.7275 | 20.647 | 20.2707 | 20.8348 | 20.2599 | 20.1866 | 0.081684 | 0.066339 | 20.6253 | 21.3972 | 21.5553 | 20 | 21.0675 | 21.3159 | 21.2612 | 21.4937 | 21.6257 | 20.4775 | 21.3869 | 21.7614 | 20.0982 | 20.7305 | 20.2471 | 20.2549 | 20.4492 |  | 20.4967 | 20.1846 | 20.2548 | 20.4191 | 20.3462 | 21.0541 |  | 20.374 |  |  | 20.496 | 20.433 | 20.5438 | [5 empty] | 21.3136 | 20.1978 | 20.953 | 21.173 | 19.6198 | 20.5819 | 20.9391 | 20.1501 | 20.4479 | 22.29 | 19.631 | 20.1707 | 20.9288 | 19.5948 | 20.0277 | 21.1032 | 19.8175 | 20.1791 | 19.4538 | 20.0594 | 19.3956 | 20.0965 | 19.7801 | 20.3251 | 21.137 | 20.1784 | 20.1483 | 21.4414 | 19.4831 | 20.0283 | 21.0437 | 19.5145 | 20.0398 | 19.6356 | 20.0975 | 19.3822 | 20.2152 | 0.020116 | 20.9703 | 0.052178 | 0.039078 | -26.5848 | 3.0881 |  |  | 1.5888 | 3.5445 | 3.603 | 1.3025 | 1.4199 | 1.4393 | 1.77 | 0.4229 | 0.42215 | 0.41869 | 0.47019 | 0.44804 | 0.44156 | 0.42262
42843.4208 | -18 | 21.9842 | 22.1892 | 22.3133 | 22.2796 | 22.0216 | 21.5092 | 20.384 | 21.7116 | 21.7711 | 21.7753 | 21.702 | 21.3962 | 21.0579 | 21.5777 | 21.4026 | 21.4781 | 21.4345 | 20.9404 | 21.0829 | 21.0353 | 20.5861 | 20.772 | 20.6368 | 20.8326 | 21.4621 | 21.6213 | 20.5258 | 20.6626 | 20.8574 | 20.9769 | 21.7261 | 21.9206 | 20.8717 | 18.9705 | 21.9652 | 20.2601 | 21.3863 |  | 20.4615 | 20.2478 | 20.4064 | 19.4965 |  | 18.781 | 18.71 | 18.631 | 18.5894 | 18.6288 | 18.6604 | 18.9918 | 18.0177 | 18.8823 | 18.2107 | 18.8575 | 18.8728 | 46.4385 | 49.0403 | 46.9173 | 20.9309 |  |  | 1.8519 | 8.8325 | 9.1073 | 1.1851 | 1.0336 | 0.99659 | 2.258 | -23.8525 | 0.48941 | 0.19915 | 0.14321 | 8.8333 | 9.0596 | 2.0257 | 21.5053 | 21.6153 | 21.6922 | 21.6716 | 21.5 | 20.9531 | 20.3123 | 21.7284 | 21.8252 | 21.8609 | 21.8115 | 21.5559 | 21.0184 | 21.7776 | 18.403 | 18.2512 | 18.1795 | 18.077 | 18.0252 | 18.9374 | 18.5284 | 21.7361 | 21.5221 | 21.2938 | 21.3145 | 21.0895 | 20.9567 | 21.0334 | 20.7274 | 20.644 | 20.2787 | 20.8606 | 20.2732 | 20.1973 | 0.037646 | 0.046939 | 20.6188 | 21.3944 | 21.5504 | 19.9935 | 21.065 | 21.3156 | 21.2327 | 21.485 | 21.6216 | 20.4759 | 21.3765 | 21.7591 | 20.1023 | 20.7255 | 20.243 | 20.2552 | 20.4379 |  | 20.4912 | 20.1961 | 20.2559 | 20.4205 | 20.3413 | 21.0651 |  | 20.3727 |  |  | 20.501 | 20.4346 | 20.5424 | [5 empty] | 21.3035 | 20.1941 | 20.9554 | 21.1809 | 19.6109 | 20.5664 | 20.9406 | 20.1436 | 20.4338 | 22.3036 | 19.6181 | 20.1643 | 20.9298 | 19.5934 | 20.0305 | 21.1053 | 19.8089 | 20.1699 | 19.4528 | 20.0567 | 19.3842 | 20.089 | 19.7699 | 20.3189 | 21.1357 | 20.1753 | 20.138 | 21.4502 | 19.4693 | 20.0302 | 21.0409 | 19.5123 | 20.0315 | 19.6227 | 20.0916 | 19.3783 | 20.2117 | 0.041634 | 20.971 | 0.051692 | 0.037025 | -26.5199 | 3.088 |  |  | 1.6261 | 3.5383 | 3.5929 | 1.2961 | 1.2103 | 1.1884 | 1.7889 | 0.42303 | 0.42186 | 0.41849 | 0.47208 | 0.44916 | 0.44144 | 0.4226
42843.4208 | -17 | 21.9836 | 22.196 | 22.3134 | 22.2775 | 22.0221 | 21.5173 | 20.3877 | 21.7065 | 21.7755 | 21.7784 | 21.7107 | 21.3941 | 21.0616 | 21.579 | 21.4006 | 21.4826 | 21.4328 | 20.9404 | 21.0759 | 21.0462 | 20.5826 | 20.7727 | 20.6404 | 20.833 | 21.4688 | 21.6245 | 20.5355 | 20.667 | 20.8515 | 20.9794 | 21.7201 | 21.9082 | 20.8622 | 18.9603 | 21.9511 | 20.2479 | 21.3961 |  | 20.4607 | 20.2516 | 20.4026 | 19.4785 |  | 18.7797 | 18.7088 | 18.6423 | 18.596 | 18.6333 | 18.6479 | 18.9634 | 18.0079 | 18.8866 | 18.2059 | 18.8611 | 18.8764 | 46.4553 | 49.0378 | 46.8964 | 20.9295 |  |  | 1.8894 | 8.9357 | 8.8221 | 1.1726 | 1.0947 | 1.2292 | 2.4045 | -23.8452 | 0.49331 | 0.14104 | 0.047733 | 8.8331 | 9.0596 | 2.026 | 21.5039 | 21.612 | 21.6854 | 21.6696 | 21.4904 | 20.9565 | 20.3106 | 21.7265 | 21.8169 | 21.8594 | 21.8048 | 21.5578 | 21.0112 | 21.7717 | 18.399 | 18.2663 | 18.2131 | 18.0806 | 18.0164 | 18.9451 | 18.5286 | 21.7369 | 21.5264 | 21.3046 | 21.3314 | 21.0994 | 20.959 | 21.0416 | 20.7344 | 20.6507 | 20.2786 | 20.8661 | 20.2846 | 20.2045 | 0.081684 | 0.039902 | 20.6282 | 21.3913 | 21.5575 | 19.9878 | 21.0749 | 21.318 | 21.2496 | 21.4913 | 21.622 | 20.4763 | 21.3819 | 21.7509 | 20.1199 | 20.7299 | 20.2504 | 20.2684 | 20.4228 |  | 20.4806 | 20.2043 | 20.2479 | 20.4323 | 20.3422 | 21.0621 |  | 20.3696 |  |  | 20.4991 | 20.4351 | 20.5392 | [5 empty] | 21.3107 | 20.1901 | 20.9553 | 21.179 | 19.6027 | 20.5782 | 20.9364 | 20.1424 | 20.4331 | 22.3207 | 19.6234 | 20.1624 | 20.9348 | 19.5934 | 20.0232 | 21.1168 | 19.8055 | 20.1662 | 19.4442 | 20.0558 | 19.382 | 20.0758 | 19.7718 | 20.3221 | 21.1363 | 20.1752 | 20.1472 | 21.4624 | 19.4581 | 20.0178 | 21.0561 | 19.5063 | 20.0332 | 19.617 | 20.089 | 19.3751 | 20.2138 | 0.10099 | 20.972 | 0.050694 | 0.036379 | -26.5714 | 3.088 |  |  | 1.6425 | 3.5589 | 3.5362 | 1.2892 | 1.2456 | 1.3198 | 1.846 | 0.4231 | 0.42137 | 0.41819 | 0.47341 | 0.44545 | 0.44153 | 0.42239
42843.4208 | -16 | 21.9977 | 22.1947 | 22.3219 | 22.2825 | 22.0253 | 21.523 | 20.3856 | 21.7146 | 21.7843 | 21.7804 | 21.7213 | 21.4006 | 21.0672 | 21.59 | 21.3987 | 21.4794 | 21.4301 | 20.9309 | 21.0741 | 21.0379 | 20.5807 | 20.7639 | 20.6356 | 20.8225 | 21.456 | 21.6138 | 20.5374 | 20.6674 | 20.8594 | 20.9868 | 21.7209 | 21.9128 | 20.865 | 18.9047 | 21.9542 | 20.2568 | 21.398 |  | 20.4609 | 20.2611 | 20.4121 | 19.4786 |  | 18.794 | 18.724 | 18.6678 | 18.6062 | 18.641 | 18.6593 | 18.9355 | 18.0068 | 18.8895 | 18.1463 | 18.8747 | 18.8739 | 46.4336 | 49.0328 | 46.8848 | 20.9305 |  |  | 1.8177 | 8.801 | 8.8109 | 0.92089 | 1.0882 | 0.9243 | 2.1535 | -23.8682 | 0.44135 | 0.27384 | 0.064919 | 8.833 | 9.0593 | 2.0253 | 21.5056 | 21.615 | 21.6922 | 21.6739 | 21.4983 | 20.9572 | 20.3031 | 21.7338 | 21.8301 | 21.8628 | 21.8121 | 21.5631 | 21.0184 | 21.7698 | 18.3803 | 18.2618 | 18.1922 | 18.1021 | 18.016 | 18.9463 | 18.5255 | 21.7273 | 21.5187 | 21.2982 | 21.3104 | 21.0899 | 20.9574 | 21.0339 | 20.7233 | 20.6453 | 20.2744 | 20.8688 | 20.2861 | 20.199 | 0.1037 | 0.049982 | 20.6347 | 21.3995 | 21.5633 | 19.9984 | 21.0745 | 21.3205 | 21.277 | 21.5017 | 21.6356 | 20.4917 | 21.3929 | 21.7639 | 20.1372 | 20.7429 | 20.2654 | 20.2769 | 20.4251 |  | 20.4947 | 20.2154 | 20.2545 | 20.4457 | 20.3392 | 21.0643 |  | 20.3742 |  |  | 20.4987 | 20.4296 | 20.5401 | [5 empty] | 21.3058 | 20.1985 | 20.9568 | 21.1788 | 19.6072 | 20.5714 | 20.9408 | 20.1406 | 20.4413 | 22.3374 | 19.6262 | 20.171 | 20.9505 | 19.5964 | 20.0299 | 21.1399 | 19.8066 | 20.1653 | 19.4557 | 20.0633 | 19.3896 | 20.0883 | 19.7797 | 20.3263 | 21.1526 | 20.1696 | 20.1508 | 21.4785 | 19.4676 | 20.0249 | 21.0675 | 19.5131 | 20.0359 | 19.621 | 20.0882 | 19.3825 | 20.2159 | -0.030525 | 20.9693 | 0.05179 | 0.037743 | -26.5474 | 3.088 |  |  | 1.6111 | 3.5321 | 3.5341 | 1.1425 | 1.2418 | 1.1445 | 1.747 | 0.42351 | 0.42128 | 0.41772 | 0.47563 | 0.44741 | 0.44182 | 0.4224
42843.4208 | -15 | 21.9924 | 22.1896 | 22.3091 | 22.2711 | 22.0198 | 21.5174 | 20.3781 | 21.7127 | 21.7768 | 21.7788 | 21.7151 | 21.3952 | 21.0625 | 21.5892 | 21.3998 | 21.4831 | 21.4336 | 20.9334 | 21.0748 | 21.036 | 20.5775 | 20.7638 | 20.6435 | 20.82 | 21.4581 | 21.6176 | 20.5588 | 20.6807 | 20.9243 | 20.99 | 21.7207 | 21.9131 | 20.8767 | 18.8486 | 21.9585 | 20.2581 | 21.3863 |  | 20.4622 | 20.2705 | 20.4139 | 19.4766 |  | 18.7919 | 18.7168 | 18.6594 | 18.5979 | 18.6282 | 18.6726 | 18.8949 | 17.9701 | 18.8774 | 18.0847 | 18.8646 | 18.8719 | 46.4203 | 49.0319 | 46.8719 | 20.9333 |  |  | 1.9564 | 8.5079 | 8.2129 | 1.0963 | 1.1499 | 0.98607 | 2.147 | -23.6349 | 0.48046 | 0.28076 | 0.12672 | 8.834 | 9.0603 | 2.0261 | 21.5045 | 21.6038 | 21.6815 | 21.6669 | 21.4978 | 20.9496 | 20.311 | 21.7167 | 21.8233 | 21.8557 | 21.8023 | 21.5443 | 21.0165 | 21.763 | 18.3487 | 18.2447 | 18.1688 | 18.0901 | 18.0146 | 18.9478 | 18.529 | 21.7397 | 21.5271 | 21.303 | 21.3184 | 21.0924 | 20.9581 | 21.0426 | 20.7306 | 20.6534 | 20.2825 | 20.8822 | 20.2999 | 20.2004 | 0.064973 | 0.063106 | 20.6205 | 21.3907 | 21.5514 | 19.9899 | 21.064 | 21.3119 | 21.2352 | 21.4868 | 21.6329 | 20.4823 | 21.378 | 21.7569 | 20.1519 | 20.7385 | 20.2587 | 20.2773 | 20.4106 |  | 20.4922 | 20.2148 | 20.2525 | 20.4469 | 20.3383 | 21.0637 |  | 20.3651 |  |  | 20.501 | 20.4398 | 20.5333 | [5 empty] | 21.2997 | 20.1991 | 20.9543 | 21.1818 | 19.6026 | 20.5718 | 20.9367 | 20.131 | 20.4295 | 22.335 | 19.6287 | 20.1731 | 20.9519 | 19.5818 | 20.0317 | 21.1542 | 19.8042 | 20.1571 | 19.4524 | 20.0617 | 19.3842 | 20.0826 | 19.7843 | 20.3266 | 21.1586 | 20.1699 | 20.1524 | 21.4928 | 19.4655 | 20.0322 | 21.0805 | 19.5192 | 20.0331 | 19.6174 | 20.0948 | 19.3855 | 20.2122 | 0.083743 | 20.971 | 0.05256 | 0.038911 | -26.5868 | 3.088 |  |  | 1.6716 | 3.4727 | 3.412 | 1.2466 | 1.2766 | 1.1822 | 1.7444 | 0.42382 | 0.42123 | 0.41766 | 0.47933 | 0.45042 | 0.44192 | 0.42263
42843.4208 | -14 | 21.9918 | 22.1889 | 22.3163 | 22.2753 | 22.023 | 21.5168 | 20.3792 | 21.7075 | 21.7778 | 21.7782 | 21.7135 | 21.3999 | 21.0675 | 21.5831 | 21.4012 | 21.4814 | 21.4261 | 20.9387 | 21.0771 | 21.0319 | 20.5755 | 20.7563 | 20.6355 | 20.8211 | 21.4631 | 21.6162 | 20.5751 | 20.6903 | 20.9624 | 20.9927 | 21.7239 | 21.9196 | 20.8788 | 18.8185 | 21.9602 | 20.2603 | 21.4146 |  | 20.4711 | 20.2863 | 20.4315 | 19.481 |  | 18.7883 | 18.7252 | 18.6576 | 18.5988 | 18.6292 | 18.6898 | 19.0114 | 17.9711 | 18.8879 | 18.0148 | 18.8671 | 18.8755 | 46.3879 | 49.0154 | 46.847 | 20.9268 |  |  | 1.9524 | 8.4297 | 8.669 | 0.92352 | 1.3168 | 1.3449 | 2.2422 | -23.7053 | 0.47988 | 0.27783 | 0.076898 | 8.8337 | 9.0599 | 2.0257 | 21.504 | 21.607 | 21.6878 | 21.6718 | 21.4903 | 20.9514 | 20.3089 | 21.7169 | 21.829 | 21.8576 | 21.8055 | 21.5568 | 21.0184 | 21.7714 | 18.3424 | 18.2278 | 18.1563 | 18.0798 | 18.0153 | 18.9525 | 18.5303 | 21.7442 | 21.5344 | 21.3068 | 21.3226 | 21.0973 | 20.9665 | 21.0472 | 20.7334 | 20.6542 | 20.2812 | 20.9029 | 20.3086 | 20.2001 | 0.11216 | 0.073187 | 20.6281 | 21.3998 | 21.5589 | 20.0011 | 21.0757 | 21.3137 | 21.2029 | 21.4976 | 21.6328 | 20.4918 | 21.3798 | 21.7631 | 20.1753 | 20.7425 | 20.2742 | 20.2794 | 20.4218 |  | 20.4889 | 20.2262 | 20.2633 | 20.458 | 20.342 | 21.0606 |  | 20.3705 |  |  | 20.4976 | 20.4361 | 20.5336 | [5 empty] | 21.2965 | 20.2003 | 20.9485 | 21.1815 | 19.6049 | 20.5779 | 20.9345 | 20.1381 | 20.4365 | 22.3427 | 19.6368 | 20.1756 | 20.9658 | 19.5893 | 20.0395 | 21.1658 | 19.8074 | 20.1627 | 19.4528 | 20.0693 | 19.3854 | 20.0897 | 19.7824 | 20.3278 | 21.1653 | 20.1758 | 20.1492 | 21.5142 | 19.4649 | 20.028 | 21.0993 | 19.5141 | 20.0339 | 19.6289 | 20.0944 | 19.3838 | 20.211 | 0.056289 | 20.9693 | 0.052412 | 0.038708 | -26.5367 | 3.0881 |  |  | 1.67 | 3.4568 | 3.5055 | 1.1442 | 1.3662 | 1.3806 | 1.7827 | 0.4234 | 0.42128 | 0.41747 | 0.48057 | 0.45196 | 0.44187 | 0.4226
42843.4208 | -13 | 21.9857 | 22.1867 | 22.3178 | 22.2748 | 22.0153 | 21.5148 | 20.3749 | 21.7074 | 21.7782 | 21.767 | 21.7073 | 21.3966 | 21.0568 | 21.5749 | 21.4038 | 21.4834 | 21.428 | 20.9372 | 21.0756 | 21.0377 | 20.5831 | 20.7579 | 20.6394 | 20.832 | 21.4611 | 21.6169 | 20.5839 | 20.699 | 20.9616 | 20.9859 | 21.7175 | 21.9068 | 20.8756 | 18.8248 | 21.9575 | 20.2497 | 21.4484 |  | 20.4665 | 20.284 | 20.4361 | 19.4732 |  | 18.8013 | 18.7277 | 18.6524 | 18.5957 | 18.6381 | 18.7009 | 19.1039 | 17.9816 | 18.8912 | 17.9627 | 18.8709 | 18.8711 | 46.3626 | 49.0167 | 46.834 | 20.9319 |  |  | 1.915 | 8.8233 | 8.8963 | 0.80918 | 0.68339 | 0.75279 | 2.3073 | -23.7578 | 0.46314 | 0.15635 | 0.15363 | 8.8333 | 9.0597 | 2.0258 | 21.5032 | 21.6084 | 21.685 | 21.6678 | 21.4929 | 20.9529 | 20.309 | 21.7261 | 21.8262 | 21.8531 | 21.8051 | 21.553 | 21.014 | 21.7707 | 18.3553 | 18.219 | 18.1402 | 18.054 | 18.0242 | 18.952 | 18.5296 | 21.7368 | 21.5289 | 21.3056 | 21.3259 | 21.0926 | 20.9599 | 21.0369 | 20.7296 | 20.6463 | 20.2777 | 20.9033 | 20.302 | 20.1997 | -0.0095382 | -0.020202 | 20.6366 | 21.3985 | 21.5624 | 19.9936 | 21.0715 | 21.3205 | 21.1959 | 21.4932 | 21.627 | 20.5032 | 21.38 | 21.759 | 20.1984 | 20.7471 | 20.2649 | 20.2858 | 20.429 |  | 20.4844 | 20.2335 | 20.2478 | 20.453 | 20.3339 | 21.0578 |  | 20.3725 |  |  | 20.5029 | 20.4399 | 20.5426 | [5 empty] | 21.303 | 20.2018 | 20.9514 | 21.184 | 19.6029 | 20.5757 | 20.9399 | 20.1433 | 20.4448 | 22.3617 | 19.6432 | 20.1789 | 20.9812 | 19.5945 | 20.0443 | 21.1788 | 19.8163 | 20.1651 | 19.4628 | 20.0735 | 19.3915 | 20.095 | 19.7784 | 20.3303 | 21.174 | 20.1725 | 20.1448 | 21.5206 | 19.4602 | 20.0219 | 21.108 | 19.5089 | 20.0404 | 19.6261 | 20.0925 | 19.3835 | 20.211 | 0.009172 | 20.9693 | 0.052782 | 0.038592 | -26.5187 | 3.088 |  |  | 1.6539 | 3.5366 | 3.5512 | 1.071 | 0.9842 | 1.033 | 1.8084 | 0.42305 | 0.42055 | 0.41734 | 0.47909 | 0.45367 | 0.44174 | 0.4225
42843.4208 | -12 | 21.9943 | 22.195 | 22.3139 | 22.2804 | 22.0205 | 21.5181 | 20.3859 | 21.7183 | 21.7795 | 21.7759 | 21.7112 | 21.3968 | 21.0603 | 21.5824 | 21.4021 | 21.4814 | 21.4271 | 20.9334 | 21.0802 | 21.029 | 20.5771 | 20.7636 | 20.6377 | 20.8368 | 21.4527 | 21.6134 | 20.5918 | 20.7017 | 20.9201 | 20.991 | 21.7241 | 21.9107 | 20.882 | 18.8124 | 21.9624 | 20.2525 | 21.4614 |  | 20.4698 | 20.2948 | 20.4491 | 19.4845 |  | 18.7952 | 18.7313 | 18.6481 | 18.5906 | 18.6333 | 18.6993 | 19.1507 | 17.9677 | 18.8924 | 17.9473 | 18.8667 | 18.8727 | 46.3252 | 49.0107 | 46.8232 | 20.9349 |  |  | 2.0234 | 9.0172 | 9.1336 | 1.0181 | 0.87855 | 0.88816 | 2.3776 | -23.9103 | 0.26193 | 0.34349 | 0.16908 | 8.8332 | 9.0595 | 2.0259 | 21.5035 | 21.6145 | 21.687 | 21.6651 | 21.4925 | 20.9531 | 20.3151 | 21.7214 | 21.8232 | 21.857 | 21.8042 | 21.5557 | 21.0144 | 21.7672 | 18.3455 | 18.2256 | 18.1485 | 18.0369 | 18.0209 | 18.952 | 18.5289 | 21.7414 | 21.5299 | 21.3013 | 21.3238 | 21.0911 | 20.9548 | 21.0372 | 20.7275 | 20.6513 | 20.2719 | 20.9135 | 20.299 | 20.2 | -0.016616 | 0.043135 | 20.652 | 21.4062 | 21.5715 | 19.9953 | 21.0766 | 21.328 | 21.1981 | 21.5027 | 21.6263 | 20.5005 | 21.3864 | 21.7703 | 20.2229 | 20.7615 | 20.2771 | 20.2994 | 20.4341 |  | 20.4929 | 20.2529 | 20.2652 | 20.4682 | 20.3426 | 21.0636 |  | 20.3785 |  |  | 20.5091 | 20.449 | 20.5403 | [5 empty] | 21.3046 | 20.2013 | 20.953 | 21.1858 | 19.5943 | 20.5709 | 20.9381 | 20.1387 | 20.4411 | 22.3777 | 19.6354 | 20.1749 | 20.9815 | 19.5886 | 20.0389 | 21.185 | 19.8067 | 20.151 | 19.4641 | 20.0691 | 19.3914 | 20.0853 | 19.786 | 20.3214 | 21.1843 | 20.1765 | 20.1454 | 21.5388 | 19.4633 | 20.0203 | 21.1175 | 19.5106 | 20.041 | 19.6168 | 20.0971 | 19.3853 | 20.2134 | -0.081908 | 20.9694 | 0.052406 | 0.039122 | -26.5552 | 3.088 |  |  | 1.6999 | 3.5752 | 3.5982 | 1.2014 | 1.1159 | 1.122 | 1.8358 | 0.42319 | 0.4206 | 0.41721 | 0.48017 | 0.45266 | 0.44152 | 0.42229
42843.4208 | -11 | 21.9887 | 22.1952 | 22.3157 | 22.2751 | 22.0224 | 21.5142 | 20.3813 | 21.7086 | 21.7815 | 21.7777 | 21.7087 | 21.3944 | 21.0715 | 21.5887 | 21.4027 | 21.4782 | 21.4265 | 20.9381 | 21.0823 | 21.0309 | 20.5743 | 20.7607 | 20.6342 | 20.8463 | 21.4591 | 21.6101 | 20.6033 | 20.7055 | 20.8828 | 20.9903 | 21.7248 | 21.9165 | 20.8839 | 18.8096 | 21.9624 | 20.2591 | 21.4881 |  | 20.4693 | 20.3107 | 20.4624 | 19.4787 |  | 18.7966 | 18.7266 | 18.6417 | 18.5759 | 18.6157 | 18.6893 | 19.1388 | 17.9308 | 18.8979 | 17.938 | 18.8638 | 18.867 | 46.2967 | 49.003 | 46.796 | 20.9255 |  |  | 1.9176 | 8.8391 | 8.7143 | 0.83218 | 0.87724 | 1.0045 | 2.0221 | -24.1028 | 0.35358 | 0.32776 | 0.11578 | 8.8337 | 9.0599 | 2.0256 | 21.5038 | 21.6127 | 21.6898 | 21.6694 | 21.4984 | 20.9529 | 20.3134 | 21.7182 | 21.8227 | 21.8592 | 21.8052 | 21.5543 | 21.015 | 21.7682 | 18.3461 | 18.2112 | 18.1391 | 18.026 | 18.0185 | 18.9552 | 18.5352 | 21.7398 | 21.5314 | 21.3086 | 21.3179 | 21.0831 | 20.9594 | 21.0398 | 20.7324 | 20.6494 | 20.2778 | 20.9402 | 20.2958 | 20.2089 | -0.036079 | 0.069383 | 20.6423 | 21.4062 | 21.5619 | 20.0065 | 21.0756 | 21.3202 | 21.1879 | 21.5027 | 21.6265 | 20.5002 | 21.3726 | 21.7606 | 20.2376 | 20.7455 | 20.287 | 20.2983 | 20.4344 |  | 20.4906 | 20.2618 | 20.2636 | 20.4651 | 20.3343 | 21.0822 |  | 20.3768 |  |  | 20.5124 | 20.4412 | 20.5408 | [5 empty] | 21.3034 | 20.2045 | 20.9514 | 21.1824 | 19.5978 | 20.5725 | 20.94 | 20.1333 | 20.4423 | 22.392 | 19.6378 | 20.1758 | 20.9889 | 19.5893 | 20.0377 | 21.2024 | 19.7995 | 20.1497 | 19.4603 | 20.0724 | 19.3873 | 20.0852 | 19.7779 | 20.3189 | 21.1926 | 20.1779 | 20.1458 | 21.5539 | 19.454 | 20.0196 | 21.126 | 19.5048 | 20.0395 | 19.6074 | 20.094 | 19.3842 | 20.2105 | -0.11864 | 20.9698 | 0.052529 | 0.040137 | -26.4825 | 3.088 |  |  | 1.6548 | 3.5397 | 3.5147 | 1.0861 | 1.1151 | 1.1932 | 1.6929 | 0.42311 | 0.42029 | 0.41702 | 0.48047 | 0.45444 | 0.4419 | 0.42224
42843.4208 | -10 | 22.0003 | 22.1893 | 22.3184 | 22.2759 | 22.0241 | 21.5168 | 20.388 | 21.7199 | 21.7837 | 21.7807 | 21.7141 | 21.3963 | 21.0667 | 21.5853 | 21.4041 | 21.4783 | 21.4294 | 20.9426 | 21.0808 | 21.0348 | 20.5728 | 20.7652 | 20.6353 | 20.8554 | 21.4614 | 21.6124 | 20.6117 | 20.7208 | 20.8991 | 20.9818 | 21.727 | 21.9163 | 20.887 | 18.8883 | 21.9618 | 20.2593 | 21.5185 |  | 20.4778 | 20.3211 | 20.4684 | 19.4773 |  | 18.7928 | 18.7197 | 18.6234 | 18.5625 | 18.6043 | 18.6701 | 19.0322 | 17.9178 | 18.8854 | 17.9269 | 18.8565 | 18.8836 | 46.2862 | 48.9992 | 46.7898 | 20.9448 |  |  | 1.9025 | 8.9548 | 8.943 | 0.99186 | 0.73464 | 1.1313 | 2.1562 | -24.1974 | 0.097684 | 0.26062 | 0.13696 | 8.833 | 9.0594 | 2.026 | 21.5016 | 21.6133 | 21.6843 | 21.6687 | 21.4967 | 20.953 | 20.3021 | 21.7154 | 21.8191 | 21.8472 | 21.8032 | 21.5494 | 21.0168 | 21.7591 | 18.3877 | 18.1926 | 18.1403 | 18.0218 | 18.0078 | 18.9534 | 18.5369 | 21.7502 | 21.5323 | 21.3096 | 21.325 | 21.0954 | 20.964 | 21.0444 | 20.7331 | 20.6533 | 20.28 | 20.947 | 20.2937 | 20.2092 | 0.016413 | 0.0024322 | 20.6396 | 21.3938 | 21.5525 | 20.0054 | 21.0648 | 21.3224 | 21.1971 | 21.4958 | 21.6297 | 20.5022 | 21.3751 | 21.7576 | 20.2548 | 20.7604 | 20.2795 | 20.3087 | 20.4317 |  | 20.4856 | 20.2641 | 20.2544 | 20.465 | 20.3335 | 21.0892 |  | 20.3731 |  |  | 20.5065 | 20.4363 | 20.5335 | [5 empty] | 21.3045 | 20.2014 | 20.9495 | 21.1832 | 19.6056 | 20.5685 | 20.9405 | 20.1472 | 20.4441 | 22.4158 | 19.6429 | 20.1805 | 21.0054 | 19.5922 | 20.0411 | 21.2185 | 19.8071 | 20.157 | 19.4618 | 20.0807 | 19.3931 | 20.0898 | 19.7742 | 20.3259 | 21.1997 | 20.1789 | 20.1488 | 21.5721 | 19.4535 | 20.0195 | 21.1369 | 19.5041 | 20.0416 | 19.6096 | 20.0941 | 19.3822 | 20.2033 | -0.048889 | 20.9698 | 0.052406 | 0.0405 | -26.5141 | 3.088 |  |  | 1.6483 | 3.5628 | 3.5604 | 1.1857 | 1.0204 | 1.2662 | 1.7481 | 0.42302 | 0.41992 | 0.41699 | 0.47564 | 0.4545 | 0.44194 | 0.42231
42843.4208 | -9 | 21.9965 | 22.1973 | 22.3169 | 22.2769 | 22.0244 | 21.5194 | 20.3798 | 21.7201 | 21.7825 | 21.778 | 21.7186 | 21.3956 | 21.0647 | 21.5796 | 21.4043 | 21.4787 | 21.4292 | 20.9419 | 21.082 | 21.0351 | 20.5707 | 20.7633 | 20.636 | 20.8565 | 21.4596 | 21.6127 | 20.6211 | 20.731 | 20.9456 | 20.9889 | 21.7297 | 21.9188 | 20.8992 | 18.9407 | 21.9644 | 20.261 | 21.5473 |  | 20.4794 | 20.3276 | 20.4855 | 19.4821 |  | 18.7862 | 18.714 | 18.625 | 18.5691 | 18.6013 | 18.6669 | 19.0477 | 17.9061 | 18.8909 | 17.8881 | 18.8604 | 18.872 | 46.26 | 48.9802 | 46.7663 | 20.9303 |  |  | 1.9492 | 8.9653 | 8.8057 | 0.89789 | 1.1118 | 1.2397 | 2.1404 | -24.5201 | 0.41313 | 0.16327 | 0.055198 | 8.8329 | 9.0595 | 2.0255 | 21.5032 | 21.6161 | 21.6813 | 21.6719 | 21.4998 | 20.9597 | 20.3091 | 21.7254 | 21.8243 | 21.8642 | 21.8117 | 21.5572 | 21.0258 | 21.7674 | 18.4789 | 18.191 | 18.1343 | 18.0218 | 17.9923 | 18.9574 | 18.5326 | 21.741 | 21.5281 | 21.3052 | 21.3241 | 21.0888 | 20.9683 | 21.0306 | 20.7209 | 20.6504 | 20.2796 | 20.9503 | 20.2898 | 20.2073 | -0.035489 | 0.10514 | 20.6531 | 21.4037 | 21.5584 | 20.0116 | 21.0706 | 21.3226 | 21.1839 | 21.5008 | 21.6337 | 20.4998 | 21.3856 | 21.7596 | 20.2769 | 20.7842 | 20.2941 | 20.3144 | 20.4357 |  | 20.4897 | 20.2713 | 20.2634 | 20.4833 | 20.3433 | 21.107 |  | 20.3757 |  |  | 20.5091 | 20.4418 | 20.5381 | [5 empty] | 21.3024 | 20.2104 | 20.9493 | 21.181 | 19.5921 | 20.5755 | 20.9348 | 20.1401 | 20.4433 | 22.4137 | 19.6461 | 20.1759 | 21.0119 | 19.5878 | 20.0306 | 21.229 | 19.8029 | 20.1506 | 19.4676 | 20.0805 | 19.3846 | 20.0895 | 19.7793 | 20.3256 | 21.2063 | 20.1854 | 20.1578 | 21.591 | 19.4644 | 20.0235 | 21.1585 | 19.5054 | 20.0445 | 19.6156 | 20.0988 | 19.3884 | 20.2106 | -0.14368 | 20.9704 | 0.052726 | 0.040384 | -26.5558 | 3.0879 |  |  | 1.6685 | 3.5648 | 3.533 | 1.1282 | 1.2553 | 1.3255 | 1.7417 | 0.42304 | 0.42002 | 0.41682 | 0.46598 | 0.45467 | 0.44187 | 0.42235
42843.4208 | -8 | 21.9887 | 22.1962 | 22.3173 | 22.2747 | 22.0271 | 21.519 | 20.3798 | 21.7102 | 21.7825 | 21.7757 | 21.7137 | 21.3992 | 21.0616 | 21.5823 | 21.4059 | 21.4794 | 21.4314 | 20.9413 | 21.0813 | 21.0282 | 20.5773 | 20.7624 | 20.6402 | 20.8612 | 21.4539 | 21.6179 | 20.6382 | 20.749 | 20.9906 | 20.9896 | 21.7345 | 21.924 | 20.9097 | 18.9519 | 21.9618 | 20.2646 | 21.5761 |  | 20.4802 | 20.3413 | 20.4965 | 19.4831 |  | 18.7862 | 18.7217 | 18.6267 | 18.5629 | 18.5977 | 18.6605 | 19.1709 | 17.9067 | 18.8954 | 17.9151 | 18.8645 | 18.8786 | 46.2531 | 48.976 | 46.7338 | 20.9383 |  |  | 1.6403 | 8.8891 | 8.8089 | 0.82758 | 0.89892 | 0.79419 | 2.3914 | -24.963 | 0.38997 | 0.21635 | 0.066655 | 8.8336 | 9.0602 | 2.026 | 21.5017 | 21.6083 | 21.6766 | 21.6629 | 21.4916 | 20.953 | 20.3196 | 21.7205 | 21.8164 | 21.856 | 21.7995 | 21.5483 | 21.0092 | 21.7629 | 18.5114 | 18.2325 | 18.1589 | 18.0302 | 17.9985 | 18.9539 | 18.5346 | 21.7363 | 21.5278 | 21.3052 | 21.3157 | 21.0877 | 20.9551 | 21.032 | 20.7224 | 20.6482 | 20.2829 | 20.9601 | 20.2821 | 20.2008 | -0.056919 | 0.17666 | 20.6584 | 21.4108 | 21.5647 | 20.0065 | 21.0776 | 21.3213 | 21.1822 | 21.5051 | 21.6318 | 20.5062 | 21.3854 | 21.7658 | 20.2881 | 20.8184 | 20.3021 | 20.3166 | 20.4276 |  | 20.4895 | 20.274 | 20.2502 | 20.4874 | 20.3384 | 21.1035 |  | 20.3747 |  |  | 20.5107 | 20.4424 | 20.5381 | [5 empty] | 21.3022 | 20.2018 | 20.95 | 21.1799 | 19.573 | 20.5815 | 20.9442 | 20.1364 | 20.4392 | 22.4077 | 19.6478 | 20.1787 | 21.0104 | 19.5939 | 20.0364 | 21.2298 | 19.7993 | 20.1507 | 19.4719 | 20.0815 | 19.3867 | 20.0877 | 19.7806 | 20.3214 | 21.2134 | 20.1889 | 20.1636 | 21.6066 | 19.4632 | 20.0175 | 21.1708 | 19.5079 | 20.0453 | 19.6134 | 20.0958 | 19.3823 | 20.2141 | -0.062431 | 20.9694 | 0.052893 | 0.040935 | -26.5804 | 3.088 |  |  | 1.5308 | 3.5497 | 3.5337 | 1.0831 | 1.1287 | 1.0609 | 1.841 | 0.42326 | 0.41951 | 0.41654 | 0.46197 | 0.45217 | 0.44196 | 0.42264
42843.4208 | -7 | 21.9989 | 22.1974 | 22.3236 | 22.2819 | 22.0222 | 21.5179 | 20.3937 | 21.7143 | 21.7817 | 21.7815 | 21.7146 | 21.4014 | 21.0674 | 21.586 | 21.4026 | 21.4807 | 21.4357 | 20.9444 | 21.0802 | 21.0296 | 20.5758 | 20.7683 | 20.6415 | 20.8528 | 21.4573 | 21.6221 | 20.649 | 20.7596 | 21.03 | 20.9855 | 21.7305 | 21.9259 | 20.9093 | 18.9349 | 21.9614 | 20.2626 | 21.5906 |  | 20.482 | 20.3474 | 20.5035 | 19.4881 |  | 18.7777 | 18.7075 | 18.6182 | 18.554 | 18.5878 | 18.6542 | 19.3263 | 17.907 | 18.8919 | 17.9228 | 18.859 | 18.8865 | 46.2251 | 48.9734 | 46.7229 | 20.937 |  |  | 1.867 | 8.7714 | 9.1046 | 0.71127 | 0.74778 | 0.90853 | 2.2455 | -25.2922 | 0.37908 | 0.23922 | 0.035234 | 8.8335 | 9.0598 | 2.0258 | 21.5025 | 21.6088 | 21.6919 | 21.665 | 21.4935 | 20.9489 | 20.3111 | 21.7167 | 21.8161 | 21.8602 | 21.8051 | 21.556 | 21.0161 | 21.7614 | 18.5061 | 18.2642 | 18.1996 | 18.0437 | 18.0095 | 18.9592 | 18.5311 | 21.7447 | 21.5342 | 21.3064 | 21.3193 | 21.0954 | 20.9669 | 21.0371 | 20.7286 | 20.6552 | 20.2911 | 21.0036 | 20.2854 | 20.2031 | 0.04492 | 0.15269 | 20.6579 | 21.3943 | 21.562 | 20.004 | 21.066 | 21.3167 | 21.1559 | 21.4964 | 21.6284 | 20.51 | 21.3788 | 21.7546 | 20.2948 | 20.8244 | 20.303 | 20.321 | 20.4374 |  | 20.4982 | 20.2826 | 20.2627 | 20.4987 | 20.3502 | 21.1364 |  | 20.3803 |  |  | 20.5085 | 20.441 | 20.5396 | [5 empty] | 21.3069 | 20.2068 | 20.9538 | 21.1802 | 19.5552 | 20.581 | 20.9397 | 20.1406 | 20.4375 | 22.4238 | 19.6467 | 20.1805 | 21.0291 | 19.5942 | 20.038 | 21.2461 | 19.8081 | 20.1538 | 19.4771 | 20.0847 | 19.3881 | 20.0882 | 19.7721 | 20.3265 | 21.2313 | 20.1879 | 20.1596 | 21.6063 | 19.4638 | 20.0289 | 21.1835 | 19.5085 | 20.0567 | 19.6128 | 20.0962 | 19.3811 | 20.2157 | 0.000639 | 20.9704 | 0.0528 | 0.040442 | -26.6311 | 3.088 |  |  | 1.6332 | 3.526 | 3.5924 | 1.0041 | 1.0294 | 1.1347 | 1.7839 | 0.42328 | 0.41969 | 0.41662 | 0.46316 | 0.44725 | 0.44175 | 0.42285
42843.4208 | -6 | 22.0017 | 22.206 | 22.3229 | 22.2847 | 22.0224 | 21.5163 | 20.3918 | 21.7144 | 21.7846 | 21.7806 | 21.7127 | 21.3961 | 21.0682 | 21.5839 | 21.3953 | 21.4738 | 21.4243 | 20.933 | 21.0695 | 21.0314 | 20.5784 | 20.7469 | 20.6217 | 20.8455 | 21.455 | 21.5976 | 20.6532 | 20.7641 | 21.0306 | 20.9961 | 21.7335 | 21.9196 | 20.9072 | 18.8971 | 21.9605 | 20.2697 | 21.5933 |  | 20.4831 | 20.3569 | 20.5133 | 19.4956 |  | 18.7762 | 18.7132 | 18.6152 | 18.5496 | 18.5957 | 18.647 | 19.4971 | 17.8984 | 18.8912 | 17.9414 | 18.8661 | 18.8913 | 46.202 | 48.9835 | 46.7031 | 20.9547 |  |  | 1.8348 | 8.8003 | 9.0067 | 1.1239 | 1.374 | 1.059 | 2.258 | -25.4466 | 0.23935 | 0.25244 | 0.14269 | 8.8334 | 9.0599 | 2.0258 | 21.5072 | 21.6079 | 21.6901 | 21.6655 | 21.4935 | 20.9522 | 20.31 | 21.7162 | 21.8237 | 21.8543 | 21.8087 | 21.5507 | 21.0146 | 21.7627 | 18.4971 | 18.2626 | 18.1972 | 18.08 | 18.0105 | 18.9529 | 18.5373 | 21.7372 | 21.5244 | 21.3046 | 21.3188 | 21.0865 | 20.9533 | 21.0308 | 20.7275 | 20.642 | 20.2778 | 21.0219 | 20.2758 | 20.2002 | 0.0014714 | -0.0183 | 20.6516 | 21.4 | 21.565 | 20.0101 | 21.0739 | 21.3181 | 21.2737 | 21.4984 | 21.628 | 20.5199 | 21.3827 | 21.7609 | 20.3171 | 20.8302 | 20.3043 | 20.3203 | 20.4508 |  | 20.4905 | 20.2892 | 20.263 | 20.4978 | 20.3527 | 21.1691 |  | 20.3802 |  |  | 20.4983 | 20.4348 | 20.5337 | [5 empty] | 21.2962 | 20.2038 | 20.9449 | 21.1734 | 19.5548 | 20.5661 | 20.9376 | 20.1429 | 20.4558 | 22.4786 | 19.6545 | 20.1784 | 21.0305 | 19.5926 | 20.0364 | 21.2573 | 19.8094 | 20.1485 | 19.4733 | 20.0841 | 19.3968 | 20.0888 | 19.7836 | 20.3329 | 21.2486 | 20.1965 | 20.1773 | 21.627 | 19.4707 | 20.0278 | 21.2 | 19.5165 | 20.0605 | 19.6199 | 20.1007 | 19.3897 | 20.2267 | 0.021972 | 20.9684 | 0.052579 | 0.04 | -26.6334 | 3.088 |  |  | 1.6191 | 3.5319 | 3.5731 | 1.2622 | 1.3954 | 1.2251 | 1.7888 | 0.42265 | 0.41951 | 0.41673 | 0.46343 | 0.44823 | 0.44178 | 0.42248
42843.4208 | -5 | 21.9928 | 22.2017 | 22.3159 | 22.2768 | 22.0197 | 21.5146 | 20.3852 | 21.7086 | 21.7786 | 21.7744 | 21.7139 | 21.3984 | 21.0619 | 21.5803 | 21.4027 | 21.4705 | 21.4214 | 20.9379 | 21.0862 | 21.0355 | 20.5749 | 20.7562 | 20.633 | 20.8616 | 21.4567 | 21.6166 | 20.6853 | 20.7818 | 21.1556 | 20.9939 | 21.7224 | 21.914 | 20.9089 | 18.8493 | 21.9597 | 20.2656 | 21.5719 |  | 20.4863 | 20.3687 | 20.5192 | 19.4917 |  | 18.784 | 18.7192 | 18.622 | 18.5522 | 18.6055 | 18.6523 | 19.4453 | 17.9277 | 18.9069 | 17.9783 | 18.8739 | 18.8925 | 46.1735 | 48.9677 | 46.6743 | 20.9424 |  |  | 1.9524 | 8.8562 | 9.1664 | 1.2028 | 1.2111 | 1.1766 | 2.3158 | -25.5439 | 0.41761 | 0.36489 | 0.13748 | 8.8334 | 9.0598 | 2.0258 | 21.5123 | 21.6111 | 21.6904 | 21.6708 | 21.4996 | 20.953 | 20.3077 | 21.7184 | 21.8273 | 21.8568 | 21.8048 | 21.5538 | 21.0124 | 21.7654 | 18.4913 | 18.2466 | 18.2007 | 18.1276 | 18.0375 | 18.9615 | 18.5435 | 21.74 | 21.5259 | 21.305 | 21.3227 | 21.0882 | 20.96 | 21.0352 | 20.7253 | 20.6495 | 20.2822 | 21.0426 | 20.2741 | 20.2107 | 0.08365 | -0.048351 | 20.6469 | 21.3951 | 21.5494 | 20.0054 | 21.0573 | 21.3146 | 21.4175 | 21.4948 | 21.6205 | 20.5078 | 21.3743 | 21.756 | 20.3189 | 20.9184 | 20.3058 | 20.3188 | 20.4561 |  | 20.5021 | 20.2888 | 20.271 | 20.4868 | 20.3501 | 21.19 |  | 20.3831 |  |  | 20.5067 | 20.4462 | 20.5362 | [5 empty] | 21.2991 | 20.2081 | 20.9529 | 21.1838 | 19.5757 | 20.5746 | 20.9336 | 20.1443 | 20.4547 | 22.5762 | 19.6511 | 20.1912 | 21.0466 | 19.5985 | 20.051 | 21.272 | 19.8132 | 20.1496 | 19.4882 | 20.0896 | 19.4003 | 20.0844 | 19.7791 | 20.3269 | 21.2418 | 20.1966 | 20.1637 | 21.6333 | 19.4604 | 20.0176 | 21.2088 | 19.5087 | 20.0853 | 19.612 | 20.085 | 19.3849 | 20.2078 | 0.0097285 | 20.9702 | 0.052634 | 0.040065 | -26.6174 | 3.0879 |  |  | 1.6705 | 3.5431 | 3.6046 | 1.3057 | 1.3101 | 1.2913 | 1.8116 | 0.42289 | 0.41979 | 0.41694 | 0.46508 | 0.44857 | 0.44175 | 0.42234
42843.4208 | -4 | 21.9927 | 22.1879 | 22.3067 | 22.2761 | 22.0167 | 21.5176 | 20.3775 | 21.7065 | 21.7665 | 21.7753 | 21.7031 | 21.3969 | 21.0613 | 21.5794 | 21.4086 | 21.4746 | 21.4314 | 20.9412 | 21.0811 | 21.0241 | 20.5749 | 20.7629 | 20.6325 | 20.868 | 21.4549 | 21.6053 | 20.7111 | 20.7918 | 21.4121 | 21.0078 | 21.7245 | 21.9231 | 20.9052 | 18.8378 | 21.9585 | 20.263 | 21.5894 |  | 20.4889 | 20.377 | 20.5301 | 19.4966 |  | 18.7779 | 18.7119 | 18.6148 | 18.5489 | 18.6061 | 18.6548 | 19.4872 | 17.938 | 18.9063 | 18.0089 | 18.8635 | 18.8908 | 46.1648 | 48.9666 | 46.6523 | 20.9425 |  |  | 1.9176 | 8.8956 | 8.8142 | 1.1759 | 1.4154 | 1.3481 | 2.4407 | -25.7029 | 0.30668 | 0.37538 | 0.063704 | 8.8334 | 9.0597 | 2.0255 | 21.5066 | 21.6084 | 21.687 | 21.6643 | 21.4964 | 20.9475 | 20.3097 | 21.716 | 21.8178 | 21.8558 | 21.802 | 21.5495 | 21.01 | 21.7651 | 18.4833 | 18.216 | 18.1909 | 18.1416 | 18.0326 | 18.9592 | 18.5377 | 21.7424 | 21.5294 | 21.3087 | 21.3227 | 21.0969 | 20.9632 | 21.0405 | 20.7335 | 20.6557 | 20.2871 | 21.056 | 20.2784 | 20.2256 | -0.040601 | 0.08574 | 20.6664 | 21.4053 | 21.5586 | 20.0165 | 21.0755 | 21.3281 | 21.4618 | 21.4954 | 21.6316 | 20.5355 | 21.3825 | 21.7561 | 20.3319 | 20.9828 | 20.3293 | 20.3268 | 20.4643 |  | 20.5064 | 20.2925 | 20.267 | 20.5051 | 20.3458 | 21.2239 |  | 20.3873 |  |  | 20.5072 | 20.458 | 20.5481 | [5 empty] | 21.3125 | 20.2098 | 20.9633 | 21.1865 | 19.613 | 20.5732 | 20.9445 | 20.1452 | 20.4645 | 22.6186 | 19.6527 | 20.1919 | 21.0611 | 19.5947 | 20.0431 | 21.2888 | 19.8154 | 20.1427 | 19.4804 | 20.0906 | 19.3974 | 20.0974 | 19.7969 | 20.3344 | 21.2612 | 20.2066 | 20.1768 | 21.6754 | 19.4688 | 20.0223 | 21.2338 | 19.5094 | 20.0979 | 19.6257 | 20.1052 | 19.3978 | 20.2206 | -0.045921 | 20.9703 | 0.05256 | 0.039782 | -26.5874 | 3.088 |  |  | 1.6563 | 3.5509 | 3.5347 | 1.291 | 1.4163 | 1.3822 | 1.8598 | 0.42281 | 0.41956 | 0.41629 | 0.46571 | 0.44898 | 0.44153 | 0.42209
42843.4208 | -3 | 22 | 22.1993 | 22.3203 | 22.2846 | 22.0278 | 21.5196 | 20.379 | 21.7171 | 21.7819 | 21.7782 | 21.7127 | 21.4024 | 21.0674 | 21.5823 | 21.4089 | 21.4804 | 21.4362 | 20.9472 | 21.0815 | 21.0343 | 20.5842 | 20.77 | 20.639 | 20.8919 | 21.4605 | 21.6097 | 20.7454 | 20.8139 | 21.4877 | 21.0027 | 21.7238 | 21.9216 | 20.9121 | 18.8728 | 21.9682 | 20.2679 | 21.6037 |  | 20.4941 | 20.3927 | 20.5405 | 19.509 |  | 18.7741 | 18.7043 | 18.6102 | 18.5399 | 18.5997 | 18.6583 | 19.6384 | 17.9749 | 18.9059 | 18.0355 | 18.8587 | 18.8961 | 46.1673 | 48.9755 | 46.6338 | 20.9449 |  |  | 1.8335 | 8.9272 | 9.3432 | 1.2297 | 1.491 | 0.94336 | 2.4893 | -25.9105 | 0.32284 | 0.32083 | 0.17811 | 8.8336 | 9.0601 | 2.026 | 21.5074 | 21.6075 | 21.6815 | 21.6727 | 21.4905 | 20.9536 | 20.3072 | 21.7173 | 21.8158 | 21.8573 | 21.7997 | 21.5472 | 21.0032 | 21.7585 | 18.4834 | 18.1974 | 18.1806 | 18.1567 | 18.0371 | 18.9562 | 18.5398 | 21.7447 | 21.5261 | 21.3054 | 21.315 | 21.0851 | 20.9592 | 21.0362 | 20.7227 | 20.6496 | 20.275 | 21.0529 | 20.2807 | 20.2297 | 0.082471 | -0.059002 | 20.6598 | 21.4 | 21.5584 | 19.9989 | 21.0699 | 21.3147 | 21.434 | 21.492 | 21.6252 | 20.5262 | 21.3803 | 21.7523 | 20.3335 | 21.0198 | 20.3267 | 20.3262 | 20.4631 |  | 20.5007 | 20.2782 | 20.2608 | 20.5578 | 20.3434 | 21.2459 |  | 20.3813 |  |  | 20.5049 | 20.4481 | 20.5414 | [5 empty] | 21.3079 | 20.2242 | 20.9561 | 21.1818 | 19.6774 | 20.5779 | 20.9471 | 20.1388 | 20.47 | 22.667 | 19.6554 | 20.1918 | 21.0649 | 19.5895 | 20.0329 | 21.2937 | 19.8233 | 20.1563 | 19.4755 | 20.0896 | 19.4016 | 20.0907 | 19.7826 | 20.3362 | 21.2813 | 20.2112 | 20.1794 | 21.6927 | 19.4676 | 20.0315 | 21.233 | 19.4906 | 20.1087 | 19.6332 | 20.1055 | 19.396 | 20.2158 | 0.022714 | 20.9691 | 0.05272 | 0.039775 | -26.6555 | 3.0879 |  |  | 1.6198 | 3.5572 | 3.6391 | 1.3203 | 1.4536 | 1.1563 | 1.8783 | 0.42265 | 0.41975 | 0.41475 | 0.46534 | 0.45037 | 0.44135 | 0.42157
42843.4208 | -2 | 22.0025 | 22.2055 | 22.3227 | 22.2825 | 22.0276 | 21.5222 | 20.3827 | 21.7181 | 21.7785 | 21.7832 | 21.7187 | 21.3981 | 21.0704 | 21.5872 | 21.4099 | 21.4825 | 21.4316 | 20.9449 | 21.0817 | 21.0423 | 20.5826 | 20.7662 | 20.6366 | 20.9318 | 21.4702 | 21.6115 | 20.7637 | 20.828 | 21.7679 | 21.0069 | 21.7279 | 21.9235 | 20.9223 | 18.8893 | 21.9707 | 20.269 | 21.6149 |  | 20.4905 | 20.4031 | 20.5522 | 19.5101 |  | 18.7654 | 18.6915 | 18.6044 | 18.535 | 18.5952 | 18.657 | 19.7492 | 17.9974 | 18.9017 | 18.065 | 18.8594 | 18.8896 | 46.1832 | 48.9622 | 46.6085 | 20.9444 |  |  | 1.8164 | 8.8956 | 8.6 | 1.1469 | 1.8885 | 1.4526 | 2.4427 | -26.3777 | 0.55616 | 0.39951 | 0.050684 | 8.8331 | 9.0594 | 2.0256 | 21.5132 | 21.6197 | 21.6871 | 21.6666 | 21.4875 | 20.9615 | 20.305 | 21.7229 | 21.8254 | 21.8626 | 21.807 | 21.5505 | 21.011 | 21.7597 | 18.4687 | 18.1807 | 18.1823 | 18.1651 | 18.0415 | 18.9629 | 18.5461 | 21.7482 | 21.5309 | 21.3131 | 21.3252 | 21.0968 | 20.9706 | 21.0371 | 20.7336 | 20.6484 | 20.2966 | 21.3842 | 20.4212 | 20.2353 | 0.076573 | -0.019631 | 20.6528 | 21.3922 | 21.5534 | 20.0102 | 21.0649 | 21.3168 | 21.4671 | 21.4955 | 21.6248 | 20.5272 | 21.3757 | 21.755 | 20.3542 | 21.085 | 20.3251 | 20.3452 | 20.4747 |  | 20.5013 | 20.2932 | 20.268 | 20.6552 | 20.3577 | 21.2701 |  | 20.3831 |  |  | 20.5021 | 20.455 | 20.5485 | [5 empty] | 21.3015 | 20.2276 | 20.9563 | 21.1798 | 19.747 | 20.5764 | 20.9425 | 20.144 | 20.4861 | 22.8706 | 19.6494 | 20.1951 | 21.071 | 19.6004 | 20.0435 | 21.3081 | 19.8471 | 20.1769 | 19.4841 | 20.1007 | 19.391 | 20.0845 | 19.7875 | 20.3424 | 21.2873 | 20.2172 | 20.1871 | 21.7371 | 19.4696 | 20.0359 | 21.2476 | 19.4967 | 20.1318 | 19.6451 | 20.1157 | 19.3953 | 20.2178 | -0.10027 | 20.9696 | 0.05256 | 0.040725 | -26.5998 | 3.0879 |  |  | 1.613 | 3.5508 | 3.4913 | 1.275 | 1.636 | 1.4348 | 1.8606 | 0.42235 | 0.41957 | 0.41252 | 0.46775 | 0.45092 | 0.44136 | 0.42214
42843.4208 | -1 | 22.0028 | 22.202 | 22.3182 | 22.276 | 22.0244 | 21.5238 | 20.3793 | 21.7086 | 21.777 | 21.774 | 21.7164 | 21.399 | 21.0651 | 21.5777 | 21.4108 | 21.4826 | 21.4307 | 20.9389 | 21.0767 | 21.0343 | 20.575 | 20.7586 | 20.6366 | 20.9903 | 21.4586 | 21.6075 | 20.8948 | 20.8338 | 23.4825 | 21.0114 | 21.7251 | 21.9142 | 20.9272 | 18.8863 | 21.9644 | 20.2686 | 21.6351 |  | 20.4952 | 20.4123 | 20.5581 | 19.5129 |  | 18.7798 | 18.7029 | 18.6067 | 18.5419 | 18.6039 | 18.6629 | 19.8674 | 18.0535 | 18.9089 | 18.0517 | 18.8655 | 18.8933 | 46.1891 | 48.9649 | 46.5984 | 20.9457 |  |  | 1.8066 | 8.688 | 8.7859 | 1.1693 | 1.372 | 1.4934 | 2.3106 | -26.7096 | 0.41761 | 0.55854 | 0.16561 | 8.8334 | 9.0595 | 2.0259 | 21.5214 | 21.6184 | 21.6855 | 21.6668 | 21.4962 | 20.9576 | 20.3064 | 21.7278 | 21.8228 | 21.8606 | 21.8096 | 21.5583 | 21.0115 | 21.7701 | 18.4777 | 18.2007 | 18.1804 | 18.1851 | 18.052 | 18.9592 | 18.5389 | 21.7501 | 21.5431 | 21.3158 | 21.3231 | 21.0951 | 20.9623 | 21.034 | 20.7264 | 20.6478 | 20.2916 | 21.6671 | 20.5956 | 20.2212 | 0.033124 | 0.083267 | 20.6689 | 21.4087 | 21.5732 | 20.013 | 21.0642 | 21.3297 | 23.3515 | 21.5044 | 21.6388 | 20.5416 | 21.3856 | 21.7682 | 20.3619 | 21.4086 | 20.3403 | 20.36 | 20.4835 |  | 20.5031 | 20.2941 | 20.2741 | 20.7455 | 20.3558 | 21.2885 |  | 20.3863 |  |  | 20.5085 | 20.4615 | 20.5569 | [5 empty] | 21.299 | 20.2414 | 20.959 | 21.1873 | 19.8357 | 20.5785 | 20.9411 | 20.1474 | 20.5028 | 23.5976 | 19.662 | 20.1976 | 21.0896 | 19.603 | 20.0464 | 21.3189 | 19.8542 | 20.1962 | 19.4921 | 20.1063 | 19.3964 | 20.0911 | 19.7824 | 20.3456 | 21.3026 | 20.2256 | 20.196 | 21.803 | 19.4749 | 20.044 | 21.265 | 19.4856 | 20.1429 | 19.6473 | 20.1275 | 19.4001 | 20.2271 | -0.055753 | 20.9695 | 0.052246 | 0.040529 | -26.6418 | 3.0879 |  |  | 1.6133 | 3.5092 | 3.5289 | 1.2874 | 1.3945 | 1.4548 | 1.8096 | 0.42216 | 0.41975 | 0.40995 | 0.46632 | 0.45028 | 0.44127 | 0.42236
42843.4208 | 0 | 22.008 | 22.204 | 22.3251 | 22.2864 | 22.0265 | 21.5244 | 20.3966 | 21.7215 | 21.7882 | 21.7844 | 21.7215 | 21.4026 | 21.0739 | 21.5854 | 21.4129 | 21.4839 | 21.4365 | 20.9438 | 21.0779 | 21.0386 | 20.5815 | 20.7618 | 20.6373 | 21.5234 | 21.4617 | 21.6135 | 21.2648 | 20.8537 | 25.5446 | 21.0215 | 21.7277 | 21.9185 | 20.9345 | 18.929 | 21.9608 | 20.27 | 21.6544 |  | 20.4936 | 20.4306 | 20.5675 | 19.5184 |  | 18.7703 | 18.7048 | 18.6016 | 18.5341 | 18.6064 | 18.6667 | 19.9616 | 18.0586 | 18.9138 | 18.0407 | 18.8641 | 18.8917 | 46.1779 | 48.9538 | 46.5861 | 20.9427 |  |  | 1.7757 | 9.0297 | 9.0028 | 1.0011 | 1.395 | 1.3251 | 2.5084 | -26.7694 | 0.44388 | 0.27992 | 0.1821 | 8.8335 | 9.0601 | 2.0255 | 21.5177 | 21.6194 | 21.6843 | 21.6676 | 21.4933 | 20.9556 | 20.3209 | 21.7251 | 21.8208 | 21.8537 | 21.7973 | 21.5516 | 21.0147 | 21.7633 | 18.4676 | 18.2135 | 18.1846 | 18.1746 | 18.0761 | 18.9718 | 18.5388 | 21.7453 | 21.5362 | 21.3082 | 21.3204 | 21.0952 | 20.9558 | 21.0358 | 20.7258 | 20.6453 | 20.2861 | 21.9489 | 20.658 | 20.2016 | -0.051611 | -0.0070778 | 20.6707 | 21.4053 | 21.5611 | 20.0113 | 21.077 | 21.3206 | 25.8212 | 21.5033 | 21.6306 | 20.5618 | 21.3792 | 21.7602 | 20.3572 | 21.6755 | 20.3456 | 20.3624 | 20.4951 |  | 20.4995 | 20.3105 | 20.2722 | 20.8203 | 20.3628 | 21.302 |  | 20.3964 |  |  | 20.5052 | 20.4563 | 20.5567 | [5 empty] | 21.3005 | 20.2543 | 20.9586 | 21.1884 | 19.9065 | 20.5772 | 20.9437 | 20.1628 | 20.5318 | 24.3547 | 19.6808 | 20.2152 | 21.1144 | 19.613 | 20.0514 | 21.3427 | 19.8845 | 20.2334 | 19.5082 | 20.1139 | 19.4048 | 20.1075 | 19.7788 | 20.3457 | 21.319 | 20.2316 | 20.2006 | 22.129 | 19.4721 | 20.0367 | 21.2921 | 19.4766 | 20.148 | 19.6484 | 20.1437 | 19.3987 | 20.2292 | -0.025702 | 20.9696 | 0.052 | 0.039673 | -26.5792 | 3.0879 |  |  | 1.605 | 3.5776 | 3.5722 | 1.1912 | 1.4061 | 1.3704 | 1.8855 | 0.42172 | 0.41923 | 0.40811 | 0.46891 | 0.44981 | 0.44116 | 0.42272
42843.4208 | 1 | 22.0048 | 22.202 | 22.3157 | 22.2848 | 22.0192 | 21.5176 | 20.3928 | 21.7164 | 21.7846 | 21.7789 | 21.7135 | 21.3961 | 21.0677 | 21.5822 | 21.4091 | 21.4778 | 21.4327 | 20.9442 | 21.0759 | 21.0347 | 20.5773 | 20.7609 | 20.6345 | 23.3077 | 21.4623 | 21.6134 | 21.5244 | 20.8782 | 26.7395 | 21.0285 | 21.7297 | 21.9206 | 20.9446 | 18.9482 | 21.9648 | 20.2739 | 21.6769 |  | 20.4952 | 20.4443 | 20.5773 | 19.5302 |  | 18.766 | 18.7047 | 18.5991 | 18.5276 | 18.6134 | 18.6747 | 20.0081 | 18.0535 | 18.9073 | 18.066 | 18.8643 | 18.8889 | 46.178 | 48.9502 | 46.5679 | 20.9407 |  |  | 1.7724 | 8.8181 | 8.9515 | 1.12 | 1.2938 | 1.5512 | 2.4624 | -26.8377 | 0.51062 | 0.42448 | 0.21994 | 8.8334 | 9.0596 | 2.0258 | 21.5089 | 21.6146 | 21.6838 | 21.6684 | 21.4935 | 20.9477 | 20.3153 | 21.7223 | 21.8166 | 21.8546 | 21.7987 | 21.5462 | 21.0136 | 21.7641 | 18.4456 | 18.2293 | 18.1867 | 18.1402 | 18.0994 | 18.9594 | 18.5351 | 21.7462 | 21.5416 | 21.3095 | 21.3269 | 21.0978 | 20.9631 | 21.0431 | 20.7291 | 20.6511 | 20.2924 | 22.1441 | 20.6842 | 20.1985 | 0.11412 | 0.059492 | 20.6658 | 21.3982 | 21.5629 | 20.0165 | 21.0723 | 21.3209 | 27.607 | 21.5024 | 21.6344 | 20.5792 | 21.38 | 21.7635 | 20.3675 | 21.8685 | 20.3497 | 20.3777 | 20.4957 |  | 20.4969 | 20.2994 | 20.2629 | 20.9498 | 20.3589 | 21.3242 |  | 20.3892 |  |  | 20.4968 | 20.456 | 20.5525 | [5 empty] | 21.2976 | 20.2571 | 20.9494 | 21.1767 | 19.9618 | 20.5666 | 20.9329 | 20.1582 | 20.5527 | 25.2689 | 19.6775 | 20.2141 | 21.1204 | 19.6098 | 20.0502 | 21.368 | 19.8949 | 20.2469 | 19.5083 | 20.1178 | 19.4097 | 20.1067 | 19.7856 | 20.3506 | 21.3352 | 20.2449 | 20.2196 | 22.7763 | 19.4736 | 20.0403 | 21.3504 | 19.4824 | 20.1685 | 19.6591 | 20.1548 | 19.401 | 20.2345 | -0.048889 | 20.969 | 0.051932 | 0.038882 | -26.5866 | 3.0879 |  |  | 1.6067 | 3.5354 | 3.562 | 1.26 | 1.3542 | 1.4827 | 1.8681 | 0.42162 | 0.41923 | 0.40438 | 0.46991 | 0.44914 | 0.44096 | 0.42302
42843.4208 | 2 | 22.0078 | 22.1983 | 22.3178 | 22.2795 | 22.0272 | 21.5194 | 20.3885 | 21.7123 | 21.7844 | 21.774 | 21.7202 | 21.403 | 21.0678 | 21.5887 | 21.4129 | 21.4841 | 21.4352 | 20.9427 | 21.0807 | 21.0324 | 20.5783 | 20.7594 | 20.6375 | 25.0564 | 21.4633 | 21.6159 | 21.7139 | 21.1134 | 27.2821 | 21.032 | 21.7262 | 21.9208 | 20.9553 | 18.9506 | 21.9623 | 20.2779 | 21.6937 |  | 20.5038 | 20.4515 | 20.5812 | 19.5404 |  | 18.7763 | 18.698 | 18.6007 | 18.5207 | 18.6201 | 18.6963 | 20.0453 | 18.0707 | 18.9134 | 18.0905 | 18.8629 | 18.8904 | 46.1682 | 48.9516 | 46.5555 | 20.9399 |  |  | 1.7547 | 8.6729 | 8.251 | 1.0661 | 0.89169 | 1.2003 | 2.4341 | -27.1597 | 0.48105 | 0.43539 | 0.11231 | 8.8337 | 9.0601 | 2.0258 | 21.5091 | 21.6157 | 21.6863 | 21.6723 | 21.4951 | 20.9478 | 20.3113 | 21.7234 | 21.8143 | 21.8548 | 21.8024 | 21.5525 | 21.0086 | 21.7589 | 18.4439 | 18.2299 | 18.1904 | 18.1529 | 18.0955 | 18.9605 | 18.5372 | 21.7531 | 21.5394 | 21.3124 | 21.3265 | 21.0964 | 20.9684 | 21.0396 | 20.7295 | 20.6484 | 20.3011 | 22.5132 | 20.6925 | 20.1973 | 0.13614 | 0.028109 | 20.6688 | 21.3986 | 21.5622 | 20.0095 | 21.0689 | 21.3214 | 30.0172 | 21.5007 | 21.6306 | 20.5908 | 21.3787 | 21.7588 | 20.3703 | 22.073 | 20.3562 | 20.3805 | 20.4967 |  | 20.4915 | 20.2996 | 20.2648 | 21.0528 | 20.3591 | 21.3267 |  | 20.3861 |  |  | 20.492 | 20.4511 | 20.5548 | [5 empty] | 21.2983 | 20.2673 | 20.951 | 21.1762 | 20.036 | 20.5709 | 20.9307 | 20.1605 | 20.57 | 26.0989 | 19.6716 | 20.2145 | 21.1229 | 19.6047 | 20.049 | 21.4327 | 19.9061 | 20.2617 | 19.5036 | 20.1258 | 19.4089 | 20.1177 | 19.7854 | 20.3565 | 21.3446 | 20.2542 | 20.2281 | 23.2847 | 19.4723 | 20.0389 | 21.6019 | 19.4823 | 20.1707 | 19.6696 | 20.1646 | 19.4021 | 20.2416 | 0.021972 | 20.971 | 0.051698 | 0.039296 | -26.5366 | 3.0879 |  |  | 1.6001 | 3.5061 | 3.4198 | 1.2293 | 1.1242 | 1.3043 | 1.8574 | 0.42141 | 0.41929 | 0.40152 | 0.47023 | 0.44898 | 0.44082 | 0.42334
42843.4208 | 3 | 22.0042 | 22.1934 | 22.3149 | 22.2848 | 22.0188 | 21.5208 | 20.3852 | 21.713 | 21.7792 | 21.7677 | 21.7097 | 21.3943 | 21.0655 | 21.5887 | 21.4158 | 21.4907 | 21.4319 | 20.9482 | 21.0865 | 21.0354 | 20.5846 | 20.7624 | 20.6413 | 25.9977 | 21.4657 | 21.6162 | 21.8522 | 21.615 | 27.2883 | 21.0395 | 21.7342 | 21.9197 | 21.0071 | 18.9094 | 21.9613 | 20.2884 | 21.8693 |  | 20.502 | 20.4709 | 20.603 | 19.5525 |  | 18.7651 | 18.7035 | 18.5921 | 18.5171 | 18.6146 | 18.7079 | 20.0398 | 18.0621 | 18.8972 | 18.0828 | 18.8581 | 18.8987 | 46.1705 | 48.9448 | 46.5513 | 20.9373 |  |  | 1.8591 | 8.6742 | 8.55 | 1.1239 | 1.5311 | 1.5919 | 2.2554 | -27.6158 | 0.40359 | 0.15908 | 0.12603 | 8.8338 | 9.0603 | 2.0255 | 21.5098 | 21.6094 | 21.6817 | 21.6655 | 21.4913 | 20.9466 | 20.3084 | 21.7167 | 21.8193 | 21.8528 | 21.7984 | 21.5526 | 21.0061 | 21.7531 | 18.5245 | 18.2207 | 18.1813 | 18.137 | 18.0905 | 18.9604 | 18.5416 | 21.733 | 21.526 | 21.3039 | 21.3159 | 21.0912 | 20.951 | 21.0306 | 20.723 | 20.6526 | 20.29 | 22.6794 | 20.7062 | 20.2084 | 0.1271 | -0.0046052 | 20.6706 | 21.3941 | 21.5558 | 20.0181 | 21.0656 | 21.3229 | 30.8771 | 21.4983 | 21.6286 | 20.5845 | 21.3875 | 21.747 | 20.377 | 22.2375 | 20.3652 | 20.3787 | 20.5182 |  | 20.4976 | 20.3132 | 20.2795 | 21.1936 | 20.3743 | 21.3394 |  | 20.4015 |  |  | 20.5005 | 20.4606 | 20.5672 | [5 empty] | 21.2997 | 20.2867 | 20.9555 | 21.1807 | 20.1237 | 20.5784 | 20.9349 | 20.1716 | 20.5902 | 26.9063 | 19.6773 | 20.2178 | 21.1369 | 19.6077 | 20.0521 | 21.725 | 19.9255 | 20.2823 | 19.5017 | 20.1277 | 19.4091 | 20.137 | 19.7864 | 20.3638 | 21.3586 | 20.2607 | 20.2346 | 23.7863 | 19.4758 | 20.0379 | 22.0901 | 19.4816 | 20.1729 | 19.6711 | 20.1702 | 19.4041 | 20.2492 | -0.1383 | 20.9703 | 0.051778 | 0.040362 | -26.5726 | 3.0879 |  |  | 1.647 | 3.5064 | 3.4812 | 1.2622 | 1.4732 | 1.5022 | 1.788 | 0.42102 | 0.4194 | 0.39812 | 0.46126 | 0.4505 | 0.44083 | 0.42266
42843.4208 | 4 | 22.0079 | 22.2043 | 22.3283 | 22.2922 | 22.0272 | 21.5188 | 20.3858 | 21.7182 | 21.7872 | 21.7797 | 21.7221 | 21.3961 | 21.0715 | 21.5863 | 21.4162 | 21.4897 | 21.4333 | 20.9469 | 21.0854 | 21.038 | 20.581 | 20.766 | 20.643 | 27.0387 | 21.4682 | 21.6117 | 21.9092 | 22.0776 | 27.0176 | 21.0405 | 21.7304 | 21.9171 | 21.1068 | 18.8217 | 21.9625 | 20.2799 | 23.0864 |  | 20.5182 | 20.4737 | 20.6018 | 19.5672 |  | 18.7749 | 18.7023 | 18.595 | 18.5161 | 18.6239 | 18.7159 | 20.0065 | 18.0562 | 18.9055 | 18.0866 | 18.8648 | 18.8984 | 46.1606 | 48.9379 | 46.5284 | 20.9419 |  |  | 1.8282 | 9.0481 | 8.4896 | 1.191 | 1.6934 | 1.8377 | 2.2199 | -27.9982 | 0.48299 | 0.21426 | 0.15189 | 8.8331 | 9.0592 | 2.0261 | 21.5059 | 21.6118 | 21.6854 | 21.6655 | 21.4853 | 20.9534 | 20.3094 | 21.7174 | 21.8189 | 21.8549 | 21.8049 | 21.5508 | 21.0146 | 21.7591 | 18.6187 | 18.2373 | 18.186 | 18.1235 | 18.0777 | 18.9631 | 18.5326 | 21.7525 | 21.5388 | 21.3106 | 21.3258 | 21.1004 | 20.9571 | 21.0393 | 20.732 | 20.6517 | 20.3091 | 22.8983 | 20.7212 | 20.219 | -0.01288 | -0.008219 | 20.6751 | 21.3998 | 21.5598 | 20.0222 | 21.0697 | 21.3214 | 32.9608 | 21.4917 | 21.6352 | 20.5906 | 21.3838 | 21.7614 | 20.3841 | 22.6388 | 20.3804 | 20.3977 | 20.5279 |  | 20.5076 | 20.3099 | 20.2769 | 21.4035 | 20.3891 | 21.3458 |  | 20.4002 |  |  | 20.5097 | 20.4716 | 20.5724 | [5 empty] | 21.3014 | 20.3084 | 20.9536 | 21.1813 | 20.2101 | 20.5783 | 20.9412 | 20.1837 | 20.6196 | 27.8487 | 19.6801 | 20.2277 | 21.1536 | 19.6111 | 20.0616 | 22.074 | 19.9484 | 20.3091 | 19.5094 | 20.131 | 19.4117 | 20.1669 | 19.7849 | 20.3748 | 21.3802 | 20.2784 | 20.2613 | 24.4597 | 19.4857 | 20.0545 | 22.5658 | 19.4873 | 20.188 | 19.6819 | 20.1855 | 19.412 | 20.2713 | -0.077085 | 20.9694 | 0.052135 | 0.040181 | -26.5434 | 3.0879 |  |  | 1.6325 | 3.5812 | 3.4689 | 1.2993 | 1.5493 | 1.614 | 1.7739 | 0.42108 | 0.41941 | 0.39279 | 0.45112 | 0.44893 | 0.44014 | 0.42301
42843.4208 | 5 | 22.0031 | 22.1919 | 22.3133 | 22.2804 | 22.0206 | 21.5157 | 20.3846 | 21.7128 | 21.7812 | 21.7836 | 21.7035 | 21.3944 | 21.0677 | 21.5796 | 21.4173 | 21.4874 | 21.4359 | 20.9461 | 21.0826 | 21.042 | 20.5787 | 20.7625 | 20.6378 | 28.0815 | 21.4634 | 21.6164 | 21.9305 | 22.5655 | 26.3638 | 21.0548 | 21.7296 | 21.9247 | 21.316 | 18.7868 | 21.9657 | 20.2846 | 24.8966 |  | 20.5629 | 20.4826 | 20.6293 | 19.5885 |  | 18.7774 | 18.7008 | 18.5901 | 18.5134 | 18.6176 | 18.7083 | 19.8409 | 18.0534 | 18.91 | 18.097 | 18.8548 | 18.8979 | 46.1365 | 48.9256 | 46.5093 | 20.9424 |  |  | 1.729 | 9.0073 | 8.8549 | 1.0346 | 0.93243 | 1.3527 | 2.3776 | -27.9824 | 0.59781 | 0.14943 | 0.030547 | 8.8333 | 9.0598 | 2.0252 | 21.5178 | 21.62 | 21.7004 | 21.6768 | 21.5006 | 20.962 | 20.3182 | 21.7237 | 21.8273 | 21.8596 | 21.8108 | 21.5526 | 21.0154 | 21.7713 | 18.6508 | 18.2527 | 18.1918 | 18.1382 | 18.0895 | 18.9641 | 18.5358 | 21.7578 | 21.5414 | 21.3136 | 21.328 | 21.1004 | 20.9692 | 21.0405 | 20.7282 | 20.6552 | 20.3108 | 23.0573 | 20.7406 | 20.2269 | -0.17665 | 0.1002 | 20.6827 | 21.4053 | 21.5636 | 20.0143 | 21.0692 | 21.3221 | 33.8596 | 21.4916 | 21.6254 | 20.5904 | 21.3826 | 21.7574 | 20.428 | 22.8248 | 20.3792 | 20.4061 | 20.5423 |  | 20.5005 | 20.3142 | 20.2739 | 21.5764 | 20.3878 | 21.3476 |  | 20.3986 |  |  | 20.5 | 20.465 | 20.5705 | [5 empty] | 21.2966 | 20.3162 | 20.9429 | 21.176 | 20.2815 | 20.5732 | 20.9363 | 20.1922 | 20.6402 | 28.8949 | 19.6777 | 20.234 | 21.1661 | 19.6084 | 20.0621 | 22.2222 | 19.9722 | 20.3361 | 19.5103 | 20.1358 | 19.421 | 20.2093 | 19.7924 | 20.3894 | 21.4047 | 20.298 | 20.2772 | 24.986 | 19.4917 | 20.0584 | 22.9338 | 19.4896 | 20.1963 | 19.7015 | 20.2031 | 19.4209 | 20.2944 | 0.002494 | 20.9685 | 0.052129 | 0.04042 | -26.5794 | 3.0879 |  |  | 1.5859 | 3.5731 | 3.5427 | 1.211 | 1.1496 | 1.3847 | 1.8358 | 0.42045 | 0.41918 | 0.38794 | 0.44765 | 0.44866 | 0.4397 | 0.42285
42843.4208 | 6 | 22.003 | 22.1945 | 22.3199 | 22.2843 | 22.0246 | 21.5134 | 20.3833 | 21.7159 | 21.7851 | 21.7839 | 21.7073 | 21.3949 | 21.0693 | 21.5879 | 21.4176 | 21.4793 | 21.4276 | 20.9362 | 21.0824 | 21.0314 | 20.5799 | 20.7599 | 20.6384 | 28.6111 | 21.4596 | 21.6143 | 21.9396 | 23.0625 | 25.8614 | 21.0578 | 21.7336 | 21.9257 | 21.5378 | 18.7883 | 21.9632 | 20.2891 | 26.8257 |  | 20.6168 | 20.5031 | 20.7552 | 19.6136 |  | 18.7789 | 18.711 | 18.5907 | 18.5116 | 18.6109 | 18.6969 | 19.6735 | 18.0837 | 18.9092 | 18.1377 | 18.8614 | 18.9009 | 46.1057 | 48.9183 | 46.4887 | 20.9397 |  |  | 1.7652 | 8.872 | 8.8517 | 1.145 | 1.1335 | 0.62729 | 2.2882 | -28.0987 | 0.44446 | 0.34769 | 0.059711 | 8.8337 | 9.0601 | 2.026 | 21.5131 | 21.6122 | 21.6891 | 21.6782 | 21.4953 | 20.9613 | 20.3187 | 21.7258 | 21.8299 | 21.8634 | 21.8114 | 21.5509 | 21.015 | 21.7654 | 18.6228 | 18.2412 | 18.2284 | 18.1579 | 18.0809 | 18.9622 | 18.5322 | 21.7594 | 21.5409 | 21.3186 | 21.3301 | 21.0982 | 20.9643 | 21.0402 | 20.7354 | 20.6555 | 20.3046 | 23.237 | 20.7392 | 20.237 | -0.14421 | -0.0038444 | 20.6804 | 21.4036 | 21.5692 | 20.0183 | 21.073 | 21.3271 | 35.2768 | 21.4963 | 21.6301 | 20.6272 | 21.381 | 21.7629 | 20.5419 | 22.9216 | 20.3973 | 20.4142 | 20.5528 |  | 20.5093 | 20.3162 | 20.2809 | 21.7207 | 20.3979 | 21.3535 |  | 20.4045 |  |  | 20.5057 | 20.4782 | 20.5854 | [5 empty] | 21.2969 | 20.3323 | 20.9473 | 21.1795 | 20.3538 | 20.5671 | 20.9386 | 20.194 | 20.6662 | 29.8026 | 19.6737 | 20.2367 | 21.182 | 19.6161 | 20.065 | 22.3167 | 20.0022 | 20.3597 | 19.5109 | 20.1521 | 19.4154 | 20.2432 | 19.8015 | 20.3886 | 21.4201 | 20.3077 | 20.2828 | 25.4325 | 19.4928 | 20.0657 | 23.2754 | 19.5027 | 20.2027 | 19.7099 | 20.2158 | 19.4273 | 20.3118 | -0.004926 | 20.9692 | 0.052264 | 0.040682 | -26.6473 | 3.0879 |  |  | 1.601 | 3.5462 | 3.5422 | 1.2739 | 1.2675 | 0.94293 | 1.8009 | 0.42045 | 0.41937 | 0.38427 | 0.45055 | 0.44418 | 0.43916 | 0.42236
42843.4208 | 7 | 21.9978 | 22.1957 | 22.3176 | 22.2757 | 22.0204 | 21.5125 | 20.3817 | 21.7084 | 21.7824 | 21.7802 | 21.7123 | 21.3939 | 21.0623 | 21.5831 | 21.4127 | 21.4855 | 21.4298 | 20.9395 | 21.077 | 21.0294 | 20.5739 | 20.7713 | 20.6327 | 28.5717 | 21.4586 | 21.6086 | 21.9427 | 23.5761 | 25.5859 | 21.1459 | 21.7375 | 21.9253 | 21.7939 | 18.7612 | 21.9621 | 20.2942 | 28.4734 |  | 20.6636 | 20.5388 | 21.0718 | 19.6338 |  | 18.7789 | 18.7029 | 18.5804 | 18.5159 | 18.6094 | 18.6874 | 19.613 | 18.0508 | 18.9098 | 18.1831 | 18.8678 | 18.9004 | 46.0899 | 48.912 | 46.4674 | 20.9464 |  |  | 1.7376 | 8.8641 | 9.376 | 1.0359 | 0.96923 | 1.0478 | 2.5833 | -27.9969 | 0.29384 | 0.23503 | 0.08037 | 8.8338 | 9.0599 | 2.0255 | 21.5157 | 21.6213 | 21.6926 | 21.6696 | 21.5042 | 20.959 | 20.3198 | 21.7266 | 21.8302 | 21.86 | 21.8119 | 21.56 | 21.0208 | 21.7634 | 18.6143 | 18.2293 | 18.2831 | 18.1922 | 18.0941 | 18.9636 | 18.5364 | 21.7411 | 21.5335 | 21.3 | 21.3153 | 21.088 | 20.9541 | 21.0383 | 20.7219 | 20.6439 | 20.3092 | 23.2905 | 20.7396 | 20.2382 | -0.12868 | 0.091446 | 20.687 | 21.3992 | 21.5538 | 20.0093 | 21.0712 | 21.3226 | 35.4813 | 21.4906 | 21.6294 | 20.9333 | 21.3796 | 21.7634 | 20.6631 | 23.0991 | 20.4074 | 20.4289 | 20.552 |  | 20.5103 | 20.3169 | 20.2836 | 21.8669 | 20.4068 | 21.3453 |  | 20.413 |  |  | 20.5127 | 20.4862 | 20.5922 | [5 empty] | 21.3023 | 20.3665 | 20.9622 | 21.1841 | 20.4329 | 20.5772 | 20.9404 | 20.1936 | 20.6837 | 30.6208 | 19.679 | 20.2364 | 21.2753 | 19.6162 | 20.0744 | 22.5123 | 20.0133 | 20.3867 | 19.5138 | 20.1553 | 19.4198 | 20.2594 | 19.8063 | 20.3905 | 21.4279 | 20.3048 | 20.2951 | 26.0168 | 19.4919 | 20.0733 | 23.6752 | 19.4999 | 20.2124 | 19.7174 | 20.2275 | 19.4175 | 20.3297 | 0.19078 | 20.9698 | 0.052425 | 0.040812 | -26.5861 | 3.0879 |  |  | 1.5877 | 3.5446 | 3.6455 | 1.2117 | 1.1721 | 1.2187 | 1.9135 | 0.42051 | 0.41944 | 0.38051 | 0.45166 | 0.43859 | 0.43877 | 0.42248
42843.4208 | 8 | 22.0019 | 22.1955 | 22.3158 | 22.2797 | 22.0187 | 21.5177 | 20.3864 | 21.7126 | 21.7842 | 21.7795 | 21.7151 | 21.3888 | 21.0625 | 21.5812 | 21.4195 | 21.4913 | 21.4361 | 20.9497 | 21.086 | 21.0439 | 20.5875 | 20.7714 | 20.6436 | 29.0659 | 21.4654 | 21.6218 | 21.957 | 24.0902 | 25.7604 | 21.4175 | 21.7267 | 21.9152 | 22.0734 | 18.7376 | 21.9571 | 20.2909 | 30.1323 |  | 20.7099 | 20.6213 | 21.4853 | 19.6402 |  | 18.779 | 18.6972 | 18.5865 | 18.5112 | 18.6114 | 18.6872 | 19.6403 | 17.9976 | 18.9087 | 18.2007 | 18.8713 | 18.9064 | 46.0667 | 48.9086 | 46.4597 | 20.9549 |  |  | 1.7349 | 8.9613 | 8.897 | 1.0339 | 0.94492 | 0.60363 | 2.3237 | -28.3885 | 0.44719 | 0.36426 | 0.11301 | 8.8324 | 9.059 | 2.0258 | 21.5153 | 21.6169 | 21.6864 | 21.6664 | 21.4981 | 20.9495 | 20.3138 | 21.7212 | 21.8246 | 21.8539 | 21.8042 | 21.5387 | 21.0061 | 21.759 | 18.6588 | 18.2049 | 18.2741 | 18.191 | 18.0977 | 18.9536 | 18.5324 | 21.7507 | 21.5366 | 21.3067 | 21.3173 | 21.0876 | 20.9621 | 21.0372 | 20.7206 | 20.6509 | 20.3166 | 23.6868 | 20.7411 | 20.255 | -0.06262 | 0.06691 | 20.6898 | 21.4026 | 21.5645 | 20.0168 | 21.077 | 21.3209 | 35.602 | 21.5005 | 21.6356 | 21.2366 | 21.3858 | 21.7657 | 20.8156 | 23.1833 | 20.4141 | 20.435 | 20.5468 |  | 20.5119 | 20.3311 | 20.28 | 22.0752 | 20.4077 | 21.3457 |  | 20.3975 |  |  | 20.5186 | 20.4877 | 20.5904 | [5 empty] | 21.2985 | 20.3834 | 20.9496 | 21.1779 | 20.5016 | 20.5717 | 20.9361 | 20.203 | 20.7099 | 31.1612 | 19.6866 | 20.2473 | 21.5315 | 19.6106 | 20.0805 | 22.8596 | 20.0437 | 20.4167 | 19.5221 | 20.1801 | 19.4214 | 20.2548 | 19.8066 | 20.4046 | 21.4735 | 20.3259 | 20.3089 | 26.939 | 19.4917 | 20.0827 | 24.1709 | 19.4951 | 20.2245 | 19.7211 | 20.2602 | 19.4308 | 20.3502 | -0.19636 | 20.9694 | 0.052141 | 0.041443 | -26.5367 | 3.0878 |  |  | 1.587 | 3.5639 | 3.5511 | 1.2106 | 1.1573 | 0.92496 | 1.8148 | 0.4207 | 0.41892 | 0.37475 | 0.44554 | 0.43912 | 0.43848 | 0.42226
42843.4208 | 9 | 22.0005 | 22.1993 | 22.3093 | 22.2792 | 22.0277 | 21.5131 | 20.3826 | 21.7132 | 21.7814 | 21.7769 | 21.713 | 21.396 | 21.0671 | 21.5754 | 21.4085 | 21.4855 | 21.4322 | 20.9498 | 21.0887 | 21.0307 | 20.5832 | 20.7654 | 20.6321 | 29.5914 | 21.4615 | 21.6191 | 22.1501 | 24.6059 | 27.5889 | 21.8034 | 21.7285 | 21.9204 | 22.4573 | 18.7788 | 21.962 | 20.2957 | 31.9889 |  | 20.7861 | 20.7754 | 21.9923 | 19.6449 |  | 18.7774 | 18.6998 | 18.5784 | 18.4929 | 18.6061 | 18.7017 | 19.796 | 17.9819 | 18.9077 | 18.1839 | 18.8626 | 18.9019 | 46.0317 | 48.8941 | 46.4404 | 20.9493 |  |  | 2.0175 | 8.734 | 8.4916 | 1.0602 | 1.4253 | 1.243 | 2.3007 | -28.4253 | 0.29189 | 0.30615 | 0.049469 | 8.8336 | 9.06 | 2.0258 | 21.5222 | 21.6232 | 21.7007 | 21.6761 | 21.4994 | 20.9619 | 20.3143 | 21.7269 | 21.8264 | 21.8605 | 21.8046 | 21.5506 | 21.0171 | 21.7628 | 18.7328 | 18.18 | 18.2678 | 18.1908 | 18.1259 | 18.957 | 18.5339 | 21.7562 | 21.5306 | 21.3125 | 21.3241 | 21.0936 | 20.9636 | 21.0369 | 20.7302 | 20.6475 | 20.3234 | 24.1667 | 20.7646 | 20.2691 | 0.082471 | 0.027348 | 20.6788 | 21.3893 | 21.5567 | 20.0081 | 21.0703 | 21.3117 | 36.9875 | 21.4964 | 21.619 | 21.66 | 21.3676 | 21.754 | 20.9325 | 23.3105 | 20.414 | 20.4344 | 20.5524 |  | 20.5083 | 20.3352 | 20.2793 | 22.2679 | 20.4089 | 21.5326 |  | 20.4003 |  |  | 20.5113 | 20.4903 | 20.5965 | [5 empty] | 21.301 | 20.3874 | 20.9493 | 21.1809 | 20.566 | 20.5676 | 20.9337 | 20.2041 | 20.7334 | 31.6849 | 19.6743 | 20.251 | 21.771 | 19.6124 | 20.0897 | 23.1859 | 20.0605 | 20.4393 | 19.5207 | 20.1993 | 19.4208 | 20.2503 | 19.798 | 20.4048 | 21.7147 | 20.3408 | 20.3267 | 27.2329 | 19.4884 | 20.0835 | 24.581 | 19.5045 | 20.2353 | 19.7337 | 20.2874 | 19.4314 | 20.4528 | -0.044623 | 20.9694 | 0.052726 | 0.041458 | -26.5611 | 3.0879 |  |  | 1.7166 | 3.5185 | 3.4693 | 1.2259 | 1.4213 | 1.3273 | 1.8058 | 0.42043 | 0.41879 | 0.36944 | 0.43772 | 0.43999 | 0.43851 | 0.4221
42843.4208 | 10 | 22.0053 | 22.1985 | 22.3191 | 22.2755 | 22.0201 | 21.5125 | 20.3795 | 21.7159 | 21.7746 | 21.7757 | 21.7111 | 21.3952 | 21.0572 | 21.5799 | 21.4204 | 21.4855 | 21.4365 | 20.9396 | 21.08 | 21.0396 | 20.5768 | 20.763 | 20.6383 | 30.0778 | 21.4583 | 21.6095 | 22.481 | 25.0967 | 29.7385 | 22.0844 | 21.7335 | 21.9312 | 22.6941 | 18.8575 | 21.9693 | 20.308 | 33.3715 |  | 20.8669 | 20.9037 | 22.5474 | 19.6539 |  | 18.7848 | 18.6974 | 18.5851 | 18.5103 | 18.6185 | 18.7076 | 19.9319 | 17.9909 | 18.921 | 18.1683 | 18.8779 | 18.9057 | 45.9811 | 48.8812 | 46.4153 | 20.9389 |  |  | 1.8197 | 8.7544 | 8.5395 | 1.0004 | 1.1913 | 1.2417 | 2.3815 | -28.9615 | 0.38375 | 0.22684 | 0.002597 | 8.8338 | 9.06 | 2.0256 | 21.5184 | 21.6286 | 21.6966 | 21.6761 | 21.503 | 20.9584 | 20.3163 | 21.7247 | 21.8288 | 21.8664 | 21.8102 | 21.5568 | 21.0152 | 21.765 | 18.7921 | 18.1727 | 18.2572 | 18.1888 | 18.1781 | 18.9596 | 18.538 | 21.7561 | 21.5406 | 21.317 | 21.3268 | 21.0971 | 20.962 | 21.0398 | 20.7287 | 20.6535 | 20.3334 | 24.6816 | 20.7952 | 20.287 | 0.096036 | 0.080795 | 20.6913 | 21.4029 | 21.564 | 20.0112 | 21.0717 | 21.3196 | 38.4585 | 21.5004 | 21.6299 | 22.1042 | 21.3839 | 21.7636 | 21.0269 | 23.6968 | 20.4339 | 20.4543 | 20.5569 |  | 20.5065 | 20.331 | 20.2823 | 22.467 | 20.4212 | 23.1198 |  | 20.3905 |  |  | 20.5189 | 20.5046 | 20.6166 | [5 empty] | 21.3042 | 20.4124 | 20.9535 | 21.1836 | 20.5936 | 20.572 | 20.9404 | 20.2271 | 20.7638 | 32.2751 | 19.6701 | 20.269 | 21.9326 | 19.6176 | 20.0876 | 23.6712 | 20.0897 | 20.4699 | 19.5318 | 20.2256 | 19.4306 | 20.2637 | 19.8088 | 20.4251 | 21.9849 | 20.3516 | 20.3567 | 27.8165 | 19.4895 | 20.0882 | 25.0889 | 19.5153 | 20.3391 | 19.7466 | 20.4543 | 19.4385 | 20.6374 | 0.091163 | 20.9707 | 0.052911 | 0.042067 | -26.5813 | 3.088 |  |  | 1.6361 | 3.5225 | 3.4791 | 1.1908 | 1.2995 | 1.3267 | 1.8373 | 0.42024 | 0.419 | 0.36432 | 0.43143 | 0.44164 | 0.43867 | 0.42193
42843.4208 | 11 | 21.9993 | 22.2055 | 22.3219 | 22.28 | 22.0236 | 21.517 | 20.3932 | 21.7191 | 21.7802 | 21.7829 | 21.7189 | 21.3984 | 21.0701 | 21.5826 | 21.4168 | 21.4961 | 21.4377 | 20.9507 | 21.0861 | 21.044 | 20.5794 | 20.7702 | 20.6439 | 30.5653 | 21.4614 | 21.6082 | 22.8811 | 25.5961 | 31.2743 | 22.2004 | 21.7327 | 21.9178 | 22.864 | 18.8866 | 21.9592 | 20.3057 | 33.9428 |  | 20.9349 | 20.9691 | 22.9672 | 19.6451 |  | 18.7717 | 18.6933 | 18.5758 | 18.5094 | 18.6121 | 18.7069 | 20.0238 | 17.9743 | 18.9162 | 18.1464 | 18.8736 | 18.9075 | 45.951 | 48.8796 | 46.4058 | 20.9474 |  |  | 1.8894 | 8.9048 | 9.1027 | 1.2849 | 1.4102 | 1.0577 | 2.1975 | -29.1974 | 0.26835 | 0.15341 | 0.061447 | 8.834 | 9.0603 | 2.0257 | 21.5243 | 21.6211 | 21.6951 | 21.674 | 21.4993 | 20.9608 | 20.3178 | 21.7171 | 21.8304 | 21.8682 | 21.8117 | 21.5594 | 21.0166 | 21.7693 | 18.8353 | 18.222 | 18.2548 | 18.1683 | 18.1787 | 18.9548 | 18.5321 | 21.7525 | 21.5357 | 21.3107 | 21.3189 | 21.0937 | 20.962 | 21.0389 | 20.7275 | 20.6437 | 20.3301 | 25.2113 | 20.8807 | 20.2984 | 0.21655 | 0.13025 | 20.6944 | 21.4027 | 21.5676 | 20.0168 | 21.0722 | 21.3297 | 40.5496 | 21.509 | 21.6352 | 22.5656 | 21.3867 | 21.761 | 21.0837 | 24.018 | 20.4589 | 20.4677 | 20.5793 |  | 20.5229 | 20.3465 | 20.2894 | 22.6313 | 20.4433 | 25.2636 |  | 20.4296 |  |  | 20.5265 | 20.5032 | 20.6097 | [5 empty] | 21.2964 | 20.4334 | 20.9522 | 21.1792 | 20.6549 | 20.5687 | 20.9437 | 20.2239 | 20.7813 | 32.9539 | 19.672 | 20.285 | 22.2507 | 19.6237 | 20.0936 | 24.0297 | 20.0985 | 20.497 | 19.5422 | 20.2468 | 19.4357 | 20.2591 | 19.8012 | 20.437 | 22.3135 | 20.3546 | 20.3617 | 28.2825 | 19.4885 | 20.0967 | 25.507 | 19.5241 | 20.4929 | 19.7544 | 20.569 | 19.4455 | 20.7623 | 0.0715 | 20.9694 | 0.052776 | 0.040616 | -26.5217 | 3.0879 |  |  | 1.6713 | 3.5527 | 3.5919 | 1.3495 | 1.4138 | 1.2244 | 1.7649 | 0.42017 | 0.41881 | 0.3605 | 0.42608 | 0.44122 | 0.43884 | 0.42151
42843.4208 | 12 | 21.989 | 22.196 | 22.3121 | 22.2659 | 22.0065 | 21.5125 | 20.3747 | 21.7061 | 21.7686 | 21.7681 | 21.7065 | 21.3908 | 21.0527 | 21.5719 | 21.4298 | 21.498 | 21.4384 | 20.952 | 21.0895 | 21.0373 | 20.5813 | 20.7793 | 20.6431 | 30.5188 | 21.4614 | 21.6133 | 23.2486 | 26.0195 | 32.1563 | 22.4218 | 21.7338 | 21.926 | 23.0844 | 18.9133 | 21.9668 | 20.313 | 34.8553 |  | 21.0105 | 21.0501 | 23.3549 | 19.6494 |  | 18.7785 | 18.6926 | 18.5809 | 18.5047 | 18.6059 | 18.7244 | 20.1507 | 17.908 | 18.907 | 18.1185 | 18.871 | 18.9057 | 45.9308 | 48.8777 | 46.3949 | 20.9497 |  |  | 1.8269 | 9.0001 | 8.8398 | 1.0714 | 1.6999 | 1.538 | 2.4289 | -29.1902 | 0.44777 | 0.10789 | 0.048254 | 8.8326 | 9.059 | 2.0253 | 21.5206 | 21.6176 | 21.6922 | 21.674 | 21.4979 | 20.9618 | 20.3227 | 21.7225 | 21.8225 | 21.8568 | 21.8079 | 21.556 | 21.0133 | 21.7662 | 19.0204 | 18.2894 | 18.2725 | 18.1536 | 18.1847 | 18.9665 | 18.5397 | 21.7526 | 21.5464 | 21.3167 | 21.3252 | 21.0977 | 20.9609 | 21.0435 | 20.7287 | 20.6527 | 20.3394 | 25.7444 | 20.9682 | 20.3205 | 0.091514 | 0.17475 | 20.6963 | 21.4049 | 21.56 | 20.0088 | 21.0719 | 21.3191 | 41.2279 | 21.502 | 21.6301 | 22.8228 | 21.3806 | 21.7632 | 21.0866 | 24.5398 | 20.478 | 20.4782 | 20.5952 |  | 20.5337 | 20.359 | 20.2956 | 22.7745 | 20.4532 | 26.2286 |  | 20.4592 |  |  | 20.5266 | 20.5065 | 20.6179 | [5 empty] | 21.3058 | 20.4565 | 20.9569 | 21.1802 | 20.7161 | 20.5718 | 20.9379 | 20.2268 | 20.8056 | 33.6659 | 19.6704 | 20.2961 | 22.563 | 19.62 | 20.0966 | 24.3245 | 20.1162 | 20.5264 | 19.53 | 20.2571 | 19.4335 | 20.2649 | 19.8045 | 20.4471 | 22.6742 | 20.3698 | 20.3803 | 28.6365 | 19.4857 | 20.1038 | 25.8439 | 19.5291 | 20.6051 | 19.7631 | 20.6253 | 19.4443 | 20.7979 | 0.017149 | 20.9698 | 0.052437 | 0.040551 | -26.6348 | 3.0879 |  |  | 1.6459 | 3.5716 | 3.5397 | 1.2323 | 1.5523 | 1.4766 | 1.8555 | 0.42009 | 0.41867 | 0.35685 | 0.40688 | 0.44015 | 0.43896 | 0.42121
42843.4208 | 13 | 21.9931 | 22.1927 | 22.3123 | 22.2699 | 22.0104 | 21.5184 | 20.3728 | 21.7075 | 21.7679 | 21.7667 | 21.7109 | 21.3892 | 21.0583 | 21.5774 | 21.4211 | 21.485 | 21.4296 | 20.9434 | 21.0848 | 21.036 | 20.5818 | 20.7699 | 20.6325 | 30.9134 | 21.4588 | 21.614 | 23.7089 | 26.4136 | 33.048 | 22.7228 | 21.7277 | 21.9239 | 23.3324 | 18.9331 | 21.9657 | 20.3135 | 35.4752 |  | 21.0729 | 21.1479 | 23.8092 | 19.6508 |  | 18.7793 | 18.6994 | 18.5857 | 18.5121 | 18.6093 | 18.7413 | 20.7739 | 17.8913 | 18.9156 | 18.1277 | 18.8779 | 18.9096 | 45.9008 | 48.88 | 46.3823 | 20.9537 |  |  | 1.9649 | 8.8023 | 9.083 | 1.1246 | 1.286 | 1.5604 | 2.5432 | -29.1751 | 0.526 | 0.23859 | 0.117 | 8.8337 | 9.0601 | 2.026 | 21.5234 | 21.6281 | 21.6974 | 21.6764 | 21.5006 | 20.9615 | 20.3164 | 21.7295 | 21.8309 | 21.8642 | 21.8146 | 21.5628 | 21.0155 | 21.7715 | 19.2243 | 18.3521 | 18.2946 | 18.1593 | 18.1859 | 18.9651 | 18.5364 | 21.7642 | 21.5429 | 21.3115 | 21.334 | 21.0956 | 20.9605 | 21.0405 | 20.7292 | 20.6492 | 20.343 | 26.244 | 21.0977 | 20.3277 | 0.15875 | 0.21489 | 20.6974 | 21.4044 | 21.5611 | 20.0133 | 21.0734 | 21.317 | 41.9591 | 21.4987 | 21.6332 | 23.0036 | 21.3838 | 21.765 | 21.0991 | 24.9837 | 20.5721 | 20.5272 | 20.6098 |  | 20.5278 | 20.3557 | 20.2939 | 22.9126 | 20.4544 | 27.0227 |  | 20.478 |  |  | 20.523 | 20.5056 | 20.623 | [5 empty] | 21.3026 | 20.4688 | 20.9571 | 21.1823 | 20.798 | 20.5744 | 20.9347 | 20.2437 | 20.8319 | 34.3057 | 19.6692 | 20.3046 | 22.8505 | 19.6241 | 20.1095 | 24.7135 | 20.1458 | 20.6188 | 19.5288 | 20.2657 | 19.4381 | 20.2783 | 19.8009 | 20.4537 | 23.0905 | 20.3665 | 20.3869 | 29.0988 | 19.4841 | 20.1043 | 26.2605 | 19.5363 | 20.7051 | 19.7726 | 20.6304 | 19.4442 | 20.8032 | 0.011584 | 20.9691 | 0.052726 | 0.04111 | -26.5901 | 3.0879 |  |  | 1.7094 | 3.5322 | 3.5881 | 1.2625 | 1.3502 | 1.4873 | 1.8987 | 0.41948 | 0.41871 | 0.35306 | 0.38406 | 0.43731 | 0.43894 | 0.42113
42843.4208 | 14 | 21.9977 | 22.1916 | 22.3151 | 22.2783 | 22.0184 | 21.5172 | 20.3823 | 21.715 | 21.7755 | 21.7759 | 21.7071 | 21.3957 | 21.0661 | 21.5831 | 21.4116 | 21.4891 | 21.4323 | 20.9388 | 21.0801 | 21.0375 | 20.5823 | 20.7659 | 20.636 | 31.3725 | 21.46 | 21.6135 | 24.1871 | 26.7914 | 33.9028 | 23.0059 | 21.7334 | 21.925 | 23.5793 | 18.9679 | 21.9696 | 20.322 | 35.8631 |  | 21.1597 | 21.3619 | 24.2518 | 19.655 |  | 18.7756 | 18.694 | 18.5743 | 18.5032 | 18.6125 | 18.7327 | 22.1553 | 17.8436 | 18.9107 | 18.1267 | 18.8764 | 18.911 | 45.8754 | 48.878 | 46.3771 | 20.9527 |  |  | 1.7717 | 8.8457 | 9.2032 | 1.1956 | 1.1131 | 1.4303 | 2.348 | -29.2645 | 0.46003 | 0.13285 | 0.011103 | 8.8336 | 9.0598 | 2.0255 | 21.5231 | 21.6269 | 21.6833 | 21.6782 | 21.4942 | 20.9539 | 20.3191 | 21.7205 | 21.8243 | 21.8539 | 21.813 | 21.5492 | 21.0118 | 21.7621 | 19.3626 | 18.4326 | 18.3379 | 18.1742 | 18.1787 | 18.9669 | 18.5404 | 21.7593 | 21.534 | 21.31 | 21.3271 | 21.0984 | 20.9628 | 21.0433 | 20.7339 | 20.6502 | 20.3502 | 26.8629 | 21.2491 | 20.331 | 0.056519 | 0.063106 | 20.7098 | 21.4038 | 21.5692 | 20.0168 | 21.0774 | 21.3301 | 42.2852 | 21.4991 | 21.6148 | 23.1416 | 21.384 | 21.7623 | 21.1647 | 25.1531 | 20.7478 | 20.6744 | 20.6308 |  | 20.5391 | 20.3604 | 20.3003 | 23.0395 | 20.4697 | 28.6036 |  | 20.5239 |  |  | 20.5289 | 20.5083 | 20.636 | [5 empty] | 21.3021 | 20.4866 | 20.9568 | 21.1795 | 20.8874 | 20.5808 | 20.9371 | 20.2503 | 20.8601 | 35.0538 | 19.6633 | 20.3116 | 23.134 | 19.6251 | 20.1115 | 25.1178 | 20.1749 | 20.7174 | 19.5301 | 20.2699 | 19.4309 | 20.2965 | 19.8004 | 20.4692 | 23.5014 | 20.383 | 20.4067 | 29.5003 | 19.4845 | 20.119 | 26.7688 | 19.5422 | 20.7686 | 19.7869 | 20.6415 | 19.4501 | 20.8116 | 0.11008 | 20.9691 | 0.053096 | 0.041226 | -26.5712 | 3.0879 |  |  | 1.6254 | 3.5409 | 3.6117 | 1.3018 | 1.2562 | 1.4239 | 1.8244 | 0.41928 | 0.41879 | 0.35005 | 0.3689 | 0.43296 | 0.43911 | 0.42128
42843.4208 | 15 | 21.9928 | 22.1853 | 22.3123 | 22.2698 | 22.0157 | 21.509 | 20.3797 | 21.7105 | 21.773 | 21.771 | 21.7042 | 21.3916 | 21.06 | 21.5827 | 21.4095 | 21.4885 | 21.4327 | 20.9373 | 21.0761 | 21.0417 | 20.5816 | 20.7599 | 20.6456 | 31.6673 | 21.4569 | 21.6142 | 24.4851 | 27.1238 | 33.996 | 23.1007 | 21.7331 | 21.9254 | 23.7156 | 18.9938 | 21.9662 | 20.3319 | 36.2439 |  | 21.2597 | 21.5826 | 24.686 | 19.6571 |  | 18.7838 | 18.6992 | 18.5769 | 18.5087 | 18.6217 | 18.7447 | 23.7059 | 17.8223 | 18.927 | 18.119 | 18.879 | 18.914 | 45.8638 | 48.8758 | 46.3711 | 20.9507 |  |  | 1.8223 | 8.9397 | 8.8076 | 1.0267 | 1.2492 | 1.5847 | 2.3861 | -29.2868 | 0.32595 | 0.41818 | 0.16092 | 8.8336 | 9.06 | 2.0259 | 21.508 | 21.6195 | 21.6857 | 21.6688 | 21.4865 | 20.9531 | 20.31 | 21.7131 | 21.8199 | 21.8549 | 21.8013 | 21.5489 | 21.0083 | 21.7613 | 19.5472 | 18.5405 | 18.3931 | 18.1933 | 18.1801 | 18.9613 | 18.5353 | 21.7529 | 21.5359 | 21.3124 | 21.3224 | 21.1018 | 20.9596 | 21.0406 | 20.7245 | 20.6512 | 20.3528 | 27.2618 | 21.3041 | 20.3347 | 0.11747 | 0.10134 | 20.6979 | 21.3994 | 21.5632 | 20.0093 | 21.0722 | 21.3269 | 42.6224 | 21.5068 | 21.6184 | 23.3059 | 21.3808 | 21.7591 | 21.2674 | 25.289 | 20.9364 | 20.8428 | 20.6428 |  | 20.5234 | 20.3668 | 20.2962 | 23.1409 | 20.4681 | 29.6926 |  | 20.567 |  |  | 20.5341 | 20.5145 | 20.64 | [5 empty] | 21.2698 | 20.5063 | 20.957 | 21.1769 | 20.9505 | 20.5758 | 20.935 | 20.2544 | 20.8946 | 35.8837 | 19.6687 | 20.3221 | 23.4304 | 19.6347 | 20.1234 | 25.5347 | 20.1937 | 20.7559 | 19.5472 | 20.2971 | 19.4362 | 20.3783 | 19.7938 | 20.4848 | 23.8906 | 20.3994 | 20.4258 | 30.0362 | 19.4849 | 20.1231 | 27.252 | 19.5479 | 20.8128 | 19.7997 | 20.6497 | 19.4536 | 20.816 | -0.10955 | 20.9706 | 0.053016 | 0.040239 | -26.6169 | 3.0878 |  |  | 1.6487 | 3.5596 | 3.5333 | 1.2063 | 1.3307 | 1.4988 | 1.8392 | 0.41842 | 0.41847 | 0.34717 | 0.34774 | 0.42623 | 0.43938 | 0.42126
42843.4208 | 16 | 22.0004 | 22.1999 | 22.3202 | 22.2796 | 22.0223 | 21.5188 | 20.3853 | 21.7139 | 21.7795 | 21.7758 | 21.7066 | 21.3983 | 21.0662 | 21.5843 | 21.4197 | 21.4932 | 21.4379 | 20.9443 | 21.0799 | 21.0436 | 20.5774 | 20.7629 | 20.6503 | 31.9696 | 21.4581 | 21.6135 | 24.7862 | 27.4522 | 33.8266 | 23.3107 | 21.7418 | 21.9266 | 23.9295 | 18.9907 | 21.9646 | 20.3318 | 37.1077 |  | 21.3359 | 21.765 | 25.0925 | 19.6581 |  | 18.7758 | 18.6947 | 18.5674 | 18.503 | 18.6104 | 18.7432 | 24.6873 | 17.8364 | 18.9185 | 18.0994 | 18.8727 | 18.9125 | 45.849 | 48.8726 | 46.3611 | 20.9455 |  |  | 1.9925 | 8.7432 | 8.6059 | 1.2324 | 1.098 | 1.2489 | 2.3027 | -29.3427 | 0.49 | 0.29587 | 0.090612 | 8.833 | 9.0592 | 2.0255 | 21.52 | 21.6159 | 21.694 | 21.6709 | 21.4977 | 20.956 | 20.3144 | 21.7235 | 21.8202 | 21.8596 | 21.8046 | 21.5546 | 21.0115 | 21.7645 | 20.2112 | 18.7022 | 18.4411 | 18.2247 | 18.1741 | 18.9734 | 18.5327 | 21.758 | 21.5415 | 21.3104 | 21.3238 | 21.0983 | 20.9586 | 21.0362 | 20.7254 | 20.6465 | 20.3561 | 27.7314 | 21.3509 | 20.3444 | 0.017593 | 0.13709 | 20.7127 | 21.4027 | 21.5671 | 20.0208 | 21.0861 | 21.335 | 42.3578 | 21.5018 | 21.6432 | 23.628 | 21.3881 | 21.7642 | 21.5065 | 25.5036 | 21.1206 | 21.0418 | 20.6565 |  | 20.5216 | 20.3863 | 20.2927 | 23.3142 | 20.4655 | 30.615 |  | 20.605 |  |  | 20.5362 | 20.5137 | 20.6374 | [5 empty] | 21.2729 | 20.5115 | 20.9547 | 21.1747 | 20.9902 | 20.5708 | 20.9333 | 20.2614 | 20.9218 | 36.731 | 19.6746 | 20.3406 | 23.7427 | 19.6335 | 20.1265 | 25.9585 | 20.2045 | 20.7826 | 19.5589 | 20.3339 | 19.4404 | 20.437 | 19.7987 | 20.4933 | 24.2774 | 20.406 | 20.4387 | 30.6162 | 19.4861 | 20.1308 | 27.7227 | 19.5538 | 20.8384 | 19.8162 | 20.6508 | 19.4577 | 20.8147 | 0.14199 | 20.9691 | 0.052689 | 0.037823 | -26.5307 | 3.0879 |  |  | 1.7235 | 3.5203 | 3.4925 | 1.3216 | 1.2476 | 1.3306 | 1.8067 | 0.41798 | 0.41781 | 0.34227 | 0.27536 | 0.4206 | 0.43935 | 0.4211
42843.4208 | 17 | 22.0031 | 22.1958 | 22.3152 | 22.274 | 22.0202 | 21.5133 | 20.3841 | 21.7043 | 21.7761 | 21.7778 | 21.7068 | 21.3954 | 21.0632 | 21.5789 | 21.4156 | 21.4896 | 21.4397 | 20.9415 | 21.079 | 21.0407 | 20.5781 | 20.7658 | 20.6436 | 31.9511 | 21.4643 | 21.6193 | 25.111 | 27.8669 | 33.3052 | 23.5099 | 21.7415 | 21.9302 | 24.1812 | 18.9628 | 21.9653 | 20.3393 | 38.0354 |  | 21.4117 | 21.9296 | 25.5306 | 19.6699 |  | 18.766 | 18.6816 | 18.558 | 18.4852 | 18.6051 | 18.7493 | 25.3674 | 17.8415 | 18.9127 | 18.0717 | 18.8675 | 18.9133 | 45.8398 | 48.865 | 46.3514 | 20.949 |  |  | 1.9557 | 8.9535 | 8.9187 | 1.3 | 1.1125 | 0.83493 | 2.3822 | -29.8131 | 0.3997 | 0.37391 | 0.13297 | 8.8336 | 9.0601 | 2.0257 | 21.5218 | 21.6131 | 21.6991 | 21.6728 | 21.5025 | 20.9636 | 20.3212 | 21.7209 | 21.8251 | 21.8593 | 21.8036 | 21.5492 | 21.0149 | 21.766 | 21.1476 | 19.5025 | 18.5351 | 18.2687 | 18.2087 | 18.9891 | 18.5408 | 21.761 | 21.5511 | 21.3258 | 21.3305 | 21.098 | 20.9715 | 21.0433 | 20.7353 | 20.6621 | 20.3677 | 28.5198 | 21.365 | 20.3638 | 0.13024 | 0.083838 | 20.7166 | 21.4029 | 21.5651 | 20.0128 | 21.0744 | 21.322 | 41.7985 | 21.4868 | 21.665 | 23.888 | 21.3842 | 21.7669 | 21.7937 | 25.9631 | 21.2703 | 21.2347 | 20.6722 |  | 20.5197 | 20.4165 | 20.2866 | 23.5099 | 20.478 | 31.8625 |  | 20.656 |  |  | 20.5398 | 20.5103 | 20.6459 | [5 empty] | 21.2967 | 20.5309 | 20.9544 | 21.1783 | 21.0392 | 20.5736 | 20.9368 | 20.2654 | 20.9476 | 37.4188 | 19.6743 | 20.3535 | 24.0625 | 19.6343 | 20.1315 | 26.4231 | 20.2226 | 20.8016 | 19.5555 | 20.3684 | 19.4406 | 20.447 | 19.8064 | 20.4996 | 24.6866 | 20.4233 | 20.4537 | 31.108 | 19.4911 | 20.1423 | 28.2421 | 19.5685 | 20.8645 | 19.8319 | 20.6625 | 19.4602 | 20.8132 | 0.10025 | 20.9701 | 0.052197 | 0.037286 | -26.5632 | 3.0879 |  |  | 1.7061 | 3.5623 | 3.5554 | 1.3574 | 1.2558 | 1.088 | 1.8377 | 0.41748 | 0.41677 | 0.33726 | 0.17317 | 0.41109 | 0.43927 | 0.42095
42843.4208 | 18 | 22.005 | 22.1926 | 22.3121 | 22.2742 | 22.0114 | 21.5075 | 20.3789 | 21.706 | 21.7711 | 21.7637 | 21.7151 | 21.3916 | 21.0603 | 21.5813 | 21.4116 | 21.4812 | 21.4315 | 20.9371 | 21.0738 | 21.0298 | 20.577 | 20.764 | 20.6357 | 32.0131 | 21.4553 | 21.6062 | 25.3405 | 28.3798 | 32.9747 | 23.5955 | 21.7352 | 21.9322 | 24.5605 | 18.9259 | 21.9723 | 20.3403 | 39.2189 |  | 21.5227 | 22.0773 | 25.987 | 19.6604 |  | 18.7831 | 18.693 | 18.569 | 18.493 | 18.6176 | 18.7577 | 25.5346 | 17.8287 | 18.9342 | 18.0999 | 18.879 | 18.913 | 45.8313 | 48.8512 | 46.3488 | 20.9571 |  |  | 1.9695 | 8.8766 | 8.8017 | 1.1437 | 1.0612 | 1.1543 | 2.3323 | -29.8283 | 0.49584 | 0.31034 | 0.22168 | 8.8334 | 9.0598 | 2.0258 | 21.5301 | 21.6244 | 21.6978 | 21.6771 | 21.5046 | 20.9764 | 20.3236 | 21.7272 | 21.8285 | 21.8701 | 21.812 | 21.5521 | 21.0186 | 21.7711 | 21.9082 | 20.1514 | 19.0955 | 18.28 | 18.2335 | 19.0036 | 18.5485 | 21.7559 | 21.5467 | 21.3139 | 21.3299 | 21.0994 | 20.972 | 21.0434 | 20.7329 | 20.6584 | 20.3757 | 29.195 | 21.401 | 20.3804 | 0.090728 | 0.051314 | 20.7121 | 21.3978 | 21.5619 | 20.0101 | 21.0772 | 21.3154 | 42.1103 | 21.5011 | 21.6384 | 24.1843 | 21.3835 | 21.762 | 22.0716 | 26.6243 | 21.4114 | 21.4506 | 20.6925 |  | 20.5252 | 20.5106 | 20.298 | 23.634 | 20.4963 | 33.0764 |  | 20.7168 |  |  | 20.5477 | 20.5194 | 20.6547 | [5 empty] | 21.2993 | 20.5511 | 20.9511 | 21.1803 | 21.0919 | 20.5736 | 20.9388 | 20.2808 | 20.982 | 37.8097 | 19.6815 | 20.3747 | 24.3776 | 19.6472 | 20.1452 | 26.9053 | 20.258 | 20.8274 | 19.5656 | 20.3952 | 19.4542 | 20.4705 | 19.8107 | 20.5145 | 25.1507 | 20.4315 | 20.4674 | 31.6702 | 19.496 | 20.1516 | 28.7499 | 19.5738 | 20.8891 | 19.8488 | 20.6904 | 19.4688 | 20.8128 | 0.038481 | 20.9698 | 0.051729 | 0.036191 | -26.5649 | 3.0879 |  |  | 1.7112 | 3.547 | 3.532 | 1.2732 | 1.2266 | 1.2792 | 1.8184 | 0.4171 | 0.41454 | 0.33442 | 0.090334 | 0.34973 | 0.43957 | 0.42076
42843.4208 | 19 | 22.0023 | 22.198 | 22.3169 | 22.2797 | 22.0221 | 21.5157 | 20.3905 | 21.7156 | 21.7738 | 21.7759 | 21.7134 | 21.391 | 21.0648 | 21.58 | 21.4128 | 21.4842 | 21.4334 | 20.9429 | 21.0753 | 21.0368 | 20.5812 | 20.7643 | 20.638 | 31.9801 | 21.4548 | 21.6083 | 25.8144 | 28.8831 | 34.8238 | 23.8143 | 21.739 | 21.9292 | 24.7665 | 18.8947 | 21.9693 | 20.3459 | 40.2206 |  | 21.6438 | 22.2717 | 26.396 | 19.6824 |  | 18.7757 | 18.6953 | 18.5651 | 18.4882 | 18.6132 | 18.7475 | 25.0963 | 17.8415 | 18.9312 | 18.1093 | 18.8828 | 18.9152 | 45.8261 | 48.8369 | 46.3419 | 20.9545 |  |  | 1.8867 | 8.6834 | 9.4063 | 0.90775 | 1.0625 | 0.83559 | 2.0832 | -30.0418 | 0.37732 | 0.38294 | 0.15016 | 8.8333 | 9.0598 | 2.0256 | 21.5225 | 21.6252 | 21.6908 | 21.6763 | 21.5013 | 20.9651 | 20.3203 | 21.7218 | 21.8271 | 21.8655 | 21.813 | 21.5578 | 21.0153 | 21.7658 | 22.5271 | 20.4308 | 19.3829 | 18.3965 | 18.2142 | 18.9968 | 18.5494 | 21.7518 | 21.543 | 21.3126 | 21.3273 | 21.0953 | 20.9672 | 21.0433 | 20.7367 | 20.6512 | 20.3761 | 29.8404 | 21.4523 | 20.38 | 0.050032 | 0.071285 | 20.7197 | 21.4029 | 21.565 | 20.0165 | 21.0797 | 21.324 | 41.4706 | 21.5113 | 21.6625 | 24.258 | 21.384 | 21.7579 | 22.3689 | 27.1423 | 21.5945 | 21.6549 | 20.7079 |  | 20.5331 | 20.6135 | 20.2997 | 23.6722 | 20.4924 | 33.7613 |  | 20.761 |  |  | 20.5406 | 20.5217 | 20.6549 | [5 empty] | 21.2971 | 20.5687 | 20.9509 | 21.178 | 21.1336 | 20.5681 | 20.9357 | 20.2931 | 21.0047 | 38.2285 | 19.6891 | 20.3927 | 24.6795 | 19.6454 | 20.1594 | 27.3401 | 20.2811 | 20.8574 | 19.5628 | 20.4167 | 19.4572 | 20.4673 | 19.7999 | 20.5258 | 25.586 | 20.4311 | 20.4828 | 32.389 | 19.4894 | 20.1607 | 29.2899 | 19.5687 | 20.9073 | 19.8506 | 20.7057 | 19.4711 | 20.8041 | -0.0006595 | 20.9701 | 0.050263 | 0.036263 | -26.626 | 3.0878 |  |  | 1.6799 | 3.5082 | 3.6513 | 1.1343 | 1.2273 | 1.0884 | 1.7185 | 0.41694 | 0.41174 | 0.33323 | 0.020777 | 0.3179 | 0.43915 | 0.42078
42843.4208 | 20 | 22.001 | 22.1935 | 22.3186 | 22.2803 | 22.0242 | 21.5223 | 20.3866 | 21.7152 | 21.7819 | 21.7752 | 21.7168 | 21.397 | 21.0621 | 21.5856 | 21.412 | 21.4876 | 21.4286 | 20.9442 | 21.0765 | 21.033 | 20.5798 | 20.7661 | 20.632 | 32.4684 | 21.4558 | 21.6076 | 26.388 | 29.2785 | 37.3324 | 23.9852 | 21.7431 | 21.9304 | 24.8896 | 18.8895 | 21.9713 | 20.3544 | 40.847 |  | 21.7511 | 22.6034 | 26.7548 | 19.7202 |  | 18.7824 | 18.6941 | 18.5678 | 18.4899 | 18.6134 | 18.7689 | 24.3664 | 17.8525 | 18.9278 | 18.0661 | 18.8836 | 18.9205 | 45.8353 | 48.8267 | 46.3439 | 20.9649 |  |  | 1.8972 | 8.8858 | 8.7925 | 1.0694 | 1.1085 | 1.0064 | 2.2968 | -30.168 | 0.34969 | 0.27174 | 0.15814 | 8.8337 | 9.0597 | 2.0261 | 21.5249 | 21.6212 | 21.6905 | 21.675 | 21.4998 | 20.9597 | 20.3228 | 21.715 | 21.8213 | 21.8562 | 21.8093 | 21.5506 | 21.0186 | 21.763 | 22.6466 | 20.3799 | 19.6402 | 18.5351 | 18.2366 | 19.0097 | 18.5639 | 21.7618 | 21.5368 | 21.3124 | 21.3268 | 21.095 | 20.9656 | 21.0428 | 20.7324 | 20.6523 | 20.3906 | 30.1393 | 21.4669 | 20.3842 | 0.075983 | 0.080795 | 20.7375 | 21.4076 | 21.5694 | 20.0115 | 21.0839 | 21.3328 | 42.098 | 21.5019 | 21.6231 | 24.3889 | 21.3905 | 21.7737 | 22.7028 | 27.3647 | 21.7839 | 21.854 | 20.7303 |  | 20.5334 | 20.9675 | 20.2979 | 23.7618 | 20.5064 | 34.2019 |  | 20.8085 |  |  | 20.5423 | 20.522 | 20.6655 | [5 empty] | 21.297 | 20.5788 | 20.9506 | 21.1768 | 21.1563 | 20.5717 | 20.9359 | 20.2945 | 21.0421 | 38.8605 | 19.6969 | 20.4162 | 25.0368 | 19.6451 | 20.1595 | 27.9106 | 20.3143 | 20.8886 | 19.5631 | 20.4417 | 19.4615 | 20.4659 | 19.8024 | 20.5436 | 25.9748 | 20.4468 | 20.5047 | 32.9032 | 19.4946 | 20.17 | 29.8997 | 19.5824 | 20.9292 | 19.8665 | 20.7218 | 19.4736 | 20.8025 | -0.019581 | 20.9699 | 0.050675 | 0.035588 | -26.594 | 3.0878 |  |  | 1.6914 | 3.5489 | 3.5302 | 1.2312 | 1.2536 | 1.1945 | 1.8045 | 0.41632 | 0.40184 | 0.33121 | 0.0090186 | 0.291 | 0.43838 | 0.42115
42843.4208 | 21 | 21.9965 | 22.196 | 22.3162 | 22.2796 | 22.0225 | 21.5163 | 20.3764 | 21.7138 | 21.7801 | 21.7748 | 21.7132 | 21.3957 | 21.0576 | 21.5797 | 21.4069 | 21.4836 | 21.4333 | 20.9398 | 21.0706 | 21.0369 | 20.5742 | 20.7601 | 20.6259 | 32.9199 | 21.4476 | 21.6054 | 27.0539 | 29.6312 | 38.8425 | 24.0906 | 21.742 | 21.9275 | 24.9607 | 18.8928 | 21.9694 | 20.3592 | 41.1432 |  | 21.8584 | 22.9454 | 27.073 | 19.7586 |  | 18.7825 | 18.6919 | 18.5627 | 18.4889 | 18.6077 | 18.7841 | 23.5461 | 17.8616 | 18.9267 | 18.0564 | 18.8802 | 18.9158 | 45.8413 | 48.8171 | 46.3364 | 20.958 |  |  | 1.8598 | 9.0882 | 8.7196 | 1.306 | 1.0632 | 1.0505 | 2.348 | -30.3198 | 0.48435 | 0.28349 | 0.14547 | 8.8334 | 9.0596 | 2.0254 | 21.509 | 21.6073 | 21.6883 | 21.6629 | 21.4833 | 20.9554 | 20.3115 | 21.7142 | 21.8117 | 21.8483 | 21.802 | 21.5374 | 21.0004 | 21.758 | 22.6588 | 20.294 | 19.6012 | 18.5866 | 18.2881 | 19.02 | 18.5702 | 21.7614 | 21.5508 | 21.3166 | 21.3331 | 21.105 | 20.9746 | 21.0341 | 20.7243 | 20.6487 | 20.3929 | 30.7542 | 21.4846 | 20.3957 | 0.13811 | 0.10134 | 20.7543 | 21.4023 | 21.5672 | 20.0145 | 21.0757 | 21.3274 | 43.2117 | 21.4926 | 21.6465 | 24.4743 | 21.3847 | 21.7674 | 23.0474 | 27.4717 | 21.9396 | 22.035 | 20.7678 |  | 20.5385 | 21.9925 | 20.3232 | 23.8312 | 20.5151 | 34.5261 |  | 20.8506 |  |  | 20.5545 | 20.5426 | 20.675 | [5 empty] | 21.3112 | 20.6157 | 20.959 | 21.1928 | 21.2107 | 20.5799 | 20.9444 | 20.3066 | 21.0744 | 39.3698 | 19.6988 | 20.4451 | 25.4204 | 19.6498 | 20.1668 | 28.399 | 20.343 | 20.904 | 19.5928 | 20.4988 | 19.4664 | 20.4771 | 19.8195 | 20.5614 | 26.3167 | 20.4547 | 20.53 | 33.3731 | 19.5011 | 20.1842 | 30.3376 | 19.5944 | 20.9838 | 19.8793 | 20.7313 | 19.4834 | 20.8037 | 0.042747 | 20.9682 | 0.051704 | 0.036075 | -26.5635 | 3.0878 |  |  | 1.6787 | 3.589 | 3.5155 | 1.3605 | 1.2278 | 1.2204 | 1.8246 | 0.41545 | 0.37422 | 0.32958 | 0.0088556 | 0.29607 | 0.43748 | 0.42091
42843.4208 | 22 | 22.0082 | 22.202 | 22.3249 | 22.2852 | 22.0209 | 21.5211 | 20.3883 | 21.719 | 21.7825 | 21.7804 | 21.7164 | 21.3941 | 21.0626 | 21.5768 | 21.4107 | 21.4876 | 21.437 | 20.9388 | 21.0783 | 21.0426 | 20.5785 | 20.7607 | 20.6355 | 33.5433 | 21.4563 | 21.611 | 27.5862 | 30.0657 | 38.5779 | 24.2148 | 21.7382 | 21.9276 | 25.047 | 18.8731 | 21.9647 | 20.3648 | 41.2682 |  | 21.9633 | 23.2301 | 27.405 | 19.7983 |  | 18.7793 | 18.6974 | 18.5633 | 18.4838 | 18.6012 | 18.7703 | 22.7773 | 17.8597 | 18.9219 | 18.0556 | 18.8761 | 18.917 | 45.8316 | 48.8026 | 46.3236 | 20.9574 |  |  | 1.6995 | 8.9521 | 9.0606 | 1.1483 | 1.0422 | 1.1707 | 2.2928 | -30.5465 | 0.2195 | 0.4272 | 0.11179 | 8.834 | 9.0602 | 2.0259 | 21.5206 | 21.6199 | 21.6955 | 21.6777 | 21.4972 | 20.965 | 20.3144 | 21.7237 | 21.8266 | 21.8547 | 21.8097 | 21.5506 | 21.0163 | 21.7667 | 22.2049 | 20.0708 | 19.3798 | 18.6498 | 18.3276 | 19.0336 | 18.5841 | 21.7608 | 21.545 | 21.3177 | 21.3278 | 21.1048 | 20.9744 | 21.0469 | 20.7387 | 20.6516 | 20.3996 | 31.4671 | 21.496 | 20.4032 | 0.14322 | 0.16772 | 20.7976 | 21.3891 | 21.5675 | 20.0143 | 21.0711 | 21.3243 | 42.9504 | 21.5007 | 21.6234 | 24.7846 | 21.3818 | 21.762 | 23.2958 | 27.5753 | 22.1056 | 22.2143 | 20.7925 |  | 20.5377 | 22.9499 | 20.3355 | 23.9012 | 20.528 | 34.8672 |  | 20.8775 |  |  | 20.5609 | 20.5382 | 20.6826 | [5 empty] | 21.2984 | 20.6253 | 20.953 | 21.1819 | 21.2333 | 20.5674 | 20.9374 | 20.313 | 21.0976 | 39.7234 | 19.6949 | 20.495 | 25.7752 | 19.6533 | 20.1744 | 28.857 | 20.3602 | 20.9425 | 19.5871 | 20.6599 | 19.4595 | 20.4893 | 19.815 | 20.5762 | 26.7508 | 20.4772 | 20.5397 | 34.0323 | 19.507 | 20.1866 | 30.6755 | 19.6003 | 21.1715 | 19.8898 | 20.7412 | 19.4799 | 20.8054 | 0.081332 | 20.9705 | 0.052092 | 0.036938 | -26.5251 | 3.0878 |  |  | 1.604 | 3.5621 | 3.5836 | 1.2757 | 1.2155 | 1.2883 | 1.803 | 0.41474 | 0.34804 | 0.32806 | 0.060879 | 0.3223 | 0.43656 | 0.42093
42843.4208 | 23 | 22.0066 | 22.2049 | 22.3241 | 22.2758 | 22.0195 | 21.5137 | 20.3868 | 21.7198 | 21.7728 | 21.777 | 21.7103 | 21.3914 | 21.0618 | 21.5805 | 21.4161 | 21.4895 | 21.4382 | 20.9501 | 21.0784 | 21.0325 | 20.5849 | 20.7668 | 20.6401 | 33.577 | 21.4593 | 21.6108 | 28.0282 | 30.5215 | 39.0569 | 24.3357 | 21.7352 | 21.9251 | 25.0206 | 18.856 | 21.9695 | 20.369 | 41.2432 |  | 22.0509 | 23.4997 | 27.7411 | 19.8602 |  | 18.7881 | 18.7008 | 18.5589 | 18.4873 | 18.5967 | 18.7626 | 22.3071 | 17.8887 | 18.9225 | 18.0864 | 18.8833 | 18.9229 | 45.8237 | 48.7945 | 46.3145 | 20.9477 |  |  | 1.8591 | 8.9042 | 9.1112 | 1.1588 | 1.4332 | 1.3718 | 2.352 | -30.6023 | 0.50362 | 0.4528 | 0.11874 | 8.8337 | 9.0601 | 2.0254 | 21.5156 | 21.6205 | 21.698 | 21.6717 | 21.4971 | 20.9631 | 20.3141 | 21.7252 | 21.8278 | 21.8539 | 21.813 | 21.5516 | 21.016 | 21.7642 | 21.6652 | 19.9425 | 19.1728 | 18.6167 | 18.311 | 19.0295 | 18.5727 | 21.7588 | 21.5414 | 21.3137 | 21.3291 | 21.1028 | 20.9722 | 21.0451 | 20.739 | 20.6518 | 20.4063 | 31.529 | 21.5034 | 20.418 | 0.12317 | 0.23619 | 20.8565 | 21.3917 | 21.5654 | 20.0195 | 21.0728 | 21.3238 | 43.1225 | 21.5005 | 21.6258 | 24.9312 | 21.3884 | 21.7637 | 23.4439 | 27.6959 | 22.2755 | 22.4233 | 20.788 |  | 20.546 | 23.962 | 20.3579 | 24.0256 | 20.5422 | 35.3873 |  | 20.9074 |  |  | 20.5512 | 20.5401 | 20.6879 | [5 empty] | 21.2932 | 20.6295 | 20.9513 | 21.1742 | 21.2621 | 20.5694 | 20.9375 | 20.322 | 21.1315 | 40.4475 | 19.7002 | 20.6575 | 26.095 | 19.6621 | 20.1794 | 29.5241 | 20.3914 | 20.9706 | 19.5961 | 20.925 | 19.469 | 20.5016 | 19.8097 | 20.6085 | 27.1364 | 20.473 | 20.5537 | 34.5177 | 19.4985 | 20.1935 | 31.0953 | 19.6012 | 21.4488 | 19.897 | 20.7439 | 19.479 | 20.8101 | 0.070387 | 20.9702 | 0.052363 | 0.037743 | -26.5836 | 3.0879 |  |  | 1.679 | 3.5526 | 3.5936 | 1.2816 | 1.4254 | 1.3946 | 1.826 | 0.41515 | 0.32067 | 0.32508 | 0.12036 | 0.34397 | 0.43498 | 0.42074
42843.4208 | 24 | 22.004 | 22.1972 | 22.3243 | 22.2779 | 22.0149 | 21.5155 | 20.3873 | 21.7066 | 21.7735 | 21.7745 | 21.7095 | 21.3954 | 21.0627 | 21.5839 | 21.4166 | 21.4985 | 21.4346 | 20.9407 | 21.0738 | 21.0375 | 20.5804 | 20.7674 | 20.646 | 33.7769 | 21.4624 | 21.6039 | 28.4941 | 30.9556 | 40.7444 | 24.601 | 21.7423 | 21.9335 | 25.1593 | 18.8537 | 21.9708 | 20.3758 | 42.0395 |  | 22.1521 | 23.747 | 28.0689 | 19.9202 |  | 18.7911 | 18.7034 | 18.5597 | 18.484 | 18.5923 | 18.756 | 21.8244 | 17.9461 | 18.9276 | 18.2019 | 18.8817 | 18.924 | 45.8129 | 48.7808 | 46.3051 | 20.9534 |  |  | 2.0326 | 8.8608 | 8.9285 | 0.99975 | 0.72216 | 0.99921 | 2.3592 | -30.5879 | 0.41955 | 0.363 | 0.13575 | 8.8329 | 9.0591 | 2.0258 | 21.5168 | 21.6182 | 21.702 | 21.6723 | 21.4985 | 20.9547 | 20.3205 | 21.7257 | 21.8244 | 21.8575 | 21.8081 | 21.554 | 21.0164 | 21.7614 | 21.0602 | 19.9146 | 19.0431 | 18.5535 | 18.2933 | 19.0254 | 18.5672 | 21.7628 | 21.5513 | 21.3241 | 21.3331 | 21.1032 | 20.9707 | 21.0469 | 20.7359 | 20.657 | 20.4129 | 31.6467 | 21.5182 | 20.4385 | 0.0345 | 0.10894 | 20.9257 | 21.4011 | 21.5686 | 20.023 | 21.0719 | 21.3302 | 43.8149 | 21.4976 | 21.6331 | 25.1991 | 21.3896 | 21.7554 | 23.5429 | 27.8021 | 22.4441 | 22.6372 | 20.8157 |  | 20.5573 | 24.8684 | 20.3813 | 24.2256 | 20.5543 | 36.1106 |  | 20.9653 |  |  | 20.5618 | 20.5399 | 20.6963 | [5 empty] | 21.3044 | 20.6468 | 20.9519 | 21.1846 | 21.3315 | 20.5781 | 20.9374 | 20.3261 | 21.1649 | 41.3839 | 19.6961 | 20.7892 | 26.5035 | 19.6626 | 20.1782 | 30.022 | 20.4092 | 20.9986 | 19.6038 | 21.1932 | 19.4746 | 20.5081 | 19.8123 | 20.7016 | 27.5654 | 20.4872 | 20.5674 | 34.7822 | 19.4986 | 20.212 | 31.6743 | 19.6221 | 21.7128 | 19.9162 | 20.7682 | 19.4931 | 20.8158 | -0.067996 | 20.969 | 0.052991 | 0.037214 | -26.5678 | 3.0878 |  |  | 1.7603 | 3.5439 | 3.5575 | 1.1904 | 1.0118 | 1.1902 | 1.8288 | 0.41475 | 0.29628 | 0.31993 | 0.18711 | 0.35774 | 0.43355 | 0.42039
42843.4208 | 25 | 21.989 | 22.1927 | 22.3096 | 22.2725 | 22.0085 | 21.5111 | 20.378 | 21.7088 | 21.7774 | 21.7738 | 21.7033 | 21.3926 | 21.0564 | 21.5777 | 21.4272 | 21.4915 | 21.4386 | 20.9484 | 21.084 | 21.0381 | 20.5837 | 20.7777 | 20.6456 | 34.3971 | 21.4647 | 21.6159 | 29.0409 | 31.4289 | 42.6256 | 24.7147 | 21.7332 | 21.9254 | 25.3761 | 18.8153 | 21.9619 | 20.3773 | 42.8708 |  | 22.3007 | 23.9918 | 28.3967 | 20.0045 |  | 18.7852 | 18.7 | 18.5605 | 18.4843 | 18.5849 | 18.7378 | 21.3635 | 17.9898 | 18.9263 | 18.2582 | 18.8803 | 18.926 | 45.8053 | 48.7765 | 46.3106 | 20.9601 |  |  | 1.8986 | 8.7714 | 8.6959 | 1.0398 | 0.65316 | 0.35524 | 2.2251 | -31.1182 | 0.48241 | 0.33657 | 0.15241 | 8.8334 | 9.0598 | 2.0256 | 21.521 | 21.6205 | 21.6945 | 21.6683 | 21.4972 | 20.9482 | 20.3165 | 21.7195 | 21.8199 | 21.8548 | 21.804 | 21.5456 | 21.0066 | 21.7519 | 20.7147 | 19.7479 | 19.0077 | 18.4994 | 18.2876 | 19.0295 | 18.5735 | 21.7584 | 21.5439 | 21.3174 | 21.3275 | 21.0965 | 20.9636 | 21.0448 | 20.7345 | 20.6472 | 20.4105 | 31.9718 | 21.5424 | 20.4413 | 0.14204 | 0.1622 | 21.0078 | 21.4007 | 21.5656 | 20.0215 | 21.07 | 21.3294 | 44.1332 | 21.4993 | 21.6318 | 25.4009 | 21.386 | 21.7515 | 23.6666 | 28.0342 | 22.6264 | 22.8573 | 20.843 |  | 20.5593 | 25.0406 | 20.3981 | 24.4076 | 20.5645 | 36.6535 |  | 21.0126 |  |  | 20.5696 | 20.5409 | 20.7009 | [5 empty] | 21.3017 | 20.6727 | 20.9463 | 21.1845 | 21.3952 | 20.5735 | 20.9334 | 20.3401 | 21.2015 | 42.0404 | 19.6989 | 20.9242 | 26.8644 | 19.6685 | 20.2029 | 30.3998 | 20.4515 | 21.0239 | 19.6069 | 21.4642 | 19.471 | 20.5142 | 19.8336 | 20.8476 | 27.919 | 20.5081 | 20.6018 | 35.2286 | 19.5142 | 20.2296 | 32.1926 | 19.645 | 21.892 | 19.9309 | 20.8156 | 19.5071 | 20.8382 | -0.0043695 | 20.97 | 0.053028 | 0.038628 | -26.6181 | 3.0878 |  |  | 1.7064 | 3.526 | 3.5108 | 1.214 | 0.96224 | 0.70963 | 1.776 | 0.41406 | 0.29206 | 0.31522 | 0.22598 | 0.36241 | 0.43125 | 0.42023
42843.4208 | 26 | 22.0019 | 22.2063 | 22.3223 | 22.2812 | 22.0221 | 21.5186 | 20.3843 | 21.7205 | 21.7859 | 21.7772 | 21.7165 | 21.4045 | 21.0638 | 21.5816 | 21.421 | 21.4919 | 21.4277 | 20.945 | 21.0834 | 21.0413 | 20.5891 | 20.7769 | 20.6401 | 34.7644 | 21.4615 | 21.6139 | 29.4402 | 32.0741 | 43.6912 | 24.9149 | 21.7412 | 21.9264 | 25.6231 | 18.7956 | 21.9715 | 20.3813 | 43.3783 |  | 22.4057 | 24.2883 | 28.6882 | 20.0922 |  | 18.7956 | 18.7062 | 18.5724 | 18.4876 | 18.5986 | 18.7368 | 21.0993 | 18.029 | 18.9298 | 18.2401 | 18.883 | 18.9231 | 45.7783 | 48.7634 | 46.2979 | 20.9564 |  |  | 1.9242 | 8.8509 | 8.757 | 1.1167 | 1.0671 | 0.82573 | 2.4965 | -31.454 | 0.42987 | 0.22957 | 0.17238 | 8.8336 | 9.0601 | 2.0258 | 21.5154 | 21.6163 | 21.683 | 21.666 | 21.4985 | 20.9518 | 20.3141 | 21.7156 | 21.8192 | 21.8509 | 21.8057 | 21.5464 | 21.0106 | 21.7537 | 20.5317 | 19.511 | 19.0543 | 18.4771 | 18.2584 | 19.0368 | 18.5731 | 21.7567 | 21.5393 | 21.3117 | 21.3289 | 21.0953 | 20.9682 | 21.0343 | 20.724 | 20.6473 | 20.4273 | 32.4875 | 21.5774 | 20.4533 | 0.072051 | 0.15269 | 21.084 | 21.3998 | 21.565 | 20.0163 | 21.0696 | 21.322 | 44.3325 | 21.5003 | 21.6235 | 25.7199 | 21.3849 | 21.7587 | 23.8437 | 28.1648 | 22.8412 | 23.0912 | 20.8723 |  | 20.575 | 24.9175 | 20.4218 | 24.5594 | 20.5793 | 37.2823 |  | 21.0612 |  |  | 20.5562 | 20.5413 | 20.704 | [5 empty] | 21.3003 | 20.6847 | 20.9458 | 21.1755 | 21.4497 | 20.5732 | 20.9365 | 20.3482 | 21.2419 | 42.5505 | 19.7174 | 21.0069 | 27.2058 | 19.67 | 20.218 | 30.779 | 20.4847 | 21.0685 | 19.6207 | 21.7204 | 19.4816 | 20.5407 | 19.8248 | 20.9348 | 28.2078 | 20.5234 | 20.6136 | 35.7669 | 19.5119 | 20.2306 | 32.6727 | 19.6473 | 22.0508 | 19.9456 | 20.9686 | 19.4959 | 20.8389 | 0.054434 | 20.9687 | 0.053219 | 0.040333 | -26.5876 | 3.0878 |  |  | 1.7207 | 3.542 | 3.5231 | 1.2581 | 1.2299 | 1.0819 | 1.8812 | 0.41378 | 0.29627 | 0.3115 | 0.24716 | 0.35717 | 0.42895 | 0.42046
42843.4208 | 27 | 21.998 | 22.2017 | 22.3158 | 22.2752 | 22.0217 | 21.5169 | 20.3907 | 21.7112 | 21.7796 | 21.7724 | 21.7117 | 21.3941 | 21.0628 | 21.5826 | 21.4206 | 21.4913 | 21.43 | 20.9437 | 21.0816 | 21.0389 | 20.5807 | 20.7618 | 20.6391 | 35.3402 | 21.4598 | 21.6069 | 29.7975 | 32.581 | 44.7325 | 24.8973 | 21.7408 | 21.9263 | 25.6629 | 18.7374 | 21.972 | 20.3892 | 43.5726 |  | 22.4901 | 24.5779 | 29.0214 | 20.1672 |  | 18.7962 | 18.7057 | 18.5709 | 18.4972 | 18.5954 | 18.7437 | 20.9262 | 18.0149 | 18.9302 | 18.183 | 18.8813 | 18.9214 | 45.7553 | 48.7506 | 46.2873 | 20.9613 |  |  | 2.0024 | 8.7478 | 8.8247 | 1.03 | 0.94821 | 0.6148 | 2.4183 | -31.6018 | 0.36759 | 0.28769 | 0.15641 | 8.8337 | 9.0601 | 2.0256 | 21.5128 | 21.6109 | 21.6838 | 21.6711 | 21.4952 | 20.9511 | 20.3123 | 21.7207 | 21.8144 | 21.845 | 21.8026 | 21.5506 | 21.0052 | 21.7567 | 20.2442 | 19.3324 | 19.0374 | 18.5117 | 18.2494 | 19.0398 | 18.5715 | 21.7547 | 21.5456 | 21.3111 | 21.3303 | 21.0944 | 20.9647 | 21.0382 | 20.7225 | 20.6487 | 20.4269 | 32.8772 | 21.5747 | 20.4656 | 0.031158 | 0.068812 | 21.1281 | 21.3974 | 21.5551 | 20.0223 | 21.0656 | 21.3156 | 43.7254 | 21.4936 | 21.6208 | 25.9356 | 21.3813 | 21.7608 | 24.1221 | 28.2807 | 23.0526 | 23.3247 | 20.8912 |  | 20.5665 | 24.7941 | 20.4328 | 24.6376 | 20.5796 | 37.9165 |  | 21.0984 |  |  | 20.5653 | 20.5513 | 20.7233 | [5 empty] | 21.3005 | 20.7052 | 20.9542 | 21.176 | 21.4902 | 20.5764 | 20.9397 | 20.3567 | 21.2797 | 43.3258 | 19.7123 | 21.0366 | 27.5289 | 19.6776 | 20.2337 | 31.1265 | 20.5102 | 21.1081 | 19.6248 | 21.9397 | 19.4902 | 20.6099 | 19.8256 | 20.9701 | 28.4478 | 20.5405 | 20.6303 | 36.0982 | 19.5147 | 20.2366 | 33.2123 | 19.6543 | 22.211 | 19.9546 | 20.9823 | 19.5008 | 20.846 | 0.15609 | 20.9703 | 0.05317 | 0.041407 | -26.5757 | 3.0878 |  |  | 1.7582 | 3.5213 | 3.5367 | 1.2083 | 1.1594 | 0.93357 | 1.8516 | 0.41297 | 0.30007 | 0.30934 | 0.27946 | 0.35887 | 0.42713 | 0.42011
42843.4208 | 28 | 22.0071 | 22.1997 | 22.3126 | 22.271 | 22.0172 | 21.5121 | 20.3865 | 21.7105 | 21.7799 | 21.7766 | 21.7155 | 21.3937 | 21.06 | 21.5815 | 21.4158 | 21.4844 | 21.4291 | 20.9423 | 21.0756 | 21.0389 | 20.5725 | 20.7574 | 20.6316 | 35.5041 | 21.4581 | 21.6054 | 30.2096 | 32.9953 | 45.8533 | 24.9875 | 21.7436 | 21.9298 | 25.8029 | 18.7041 | 21.9746 | 20.4026 | 43.352 |  | 22.582 | 24.8481 | 29.3588 | 20.2692 |  | 18.7934 | 18.7046 | 18.5724 | 18.4932 | 18.6045 | 18.7632 | 21.0668 | 17.9757 | 18.928 | 18.1719 | 18.8786 | 18.9216 | 45.7395 | 48.7399 | 46.2762 | 20.9604 |  |  | 1.8342 | 8.7925 | 9.2262 | 1.1634 | 1.1867 | 1.6399 | 2.4913 | -31.521 | 0.26757 | 0.26062 | 0.1788 | 8.8329 | 9.0592 | 2.0254 | 21.5142 | 21.6163 | 21.6899 | 21.6627 | 21.4923 | 20.9571 | 20.3123 | 21.7238 | 21.8166 | 21.8502 | 21.7966 | 21.5414 | 21.0068 | 21.748 | 20.7361 | 19.1802 | 18.9434 | 18.5354 | 18.2585 | 19.0422 | 18.5779 | 21.7531 | 21.54 | 21.3158 | 21.3306 | 21.0939 | 20.9634 | 21.044 | 20.7245 | 20.6491 | 20.4416 | 33.313 | 21.599 | 20.4711 | 0.15049 | 0.03876 | 21.1712 | 21.3996 | 21.5585 | 20.0194 | 21.0696 | 21.3219 | 43.4262 | 21.4921 | 21.6283 | 26.1269 | 21.3816 | 21.7609 | 24.4931 | 28.3632 | 23.2731 | 23.5694 | 20.9226 |  | 20.5789 | 24.7449 | 20.4547 | 24.7183 | 20.5953 | 38.3374 |  | 21.1497 |  |  | 20.5787 | 20.5651 | 20.7356 | [5 empty] | 21.3055 | 20.7304 | 20.9582 | 21.1844 | 21.5081 | 20.5729 | 20.9443 | 20.3671 | 21.3134 | 44.1018 | 19.7134 | 21.0498 | 27.8729 | 19.6771 | 20.2537 | 31.4314 | 20.546 | 21.1454 | 19.6303 | 22.1536 | 19.4959 | 20.8943 | 19.8238 | 20.9769 | 28.6783 | 20.5437 | 20.6433 | 36.3487 | 19.5165 | 20.2436 | 33.6662 | 19.6543 | 22.4225 | 19.9589 | 20.9844 | 19.4999 | 20.9179 | 0.18224 | 20.9703 | 0.053589 | 0.041748 | -26.569 | 3.0878 |  |  | 1.6857 | 3.5303 | 3.6163 | 1.2841 | 1.2971 | 1.5248 | 1.8793 | 0.41251 | 0.30217 | 0.30762 | 0.22508 | 0.37005 | 0.42475 | 0.42045
42843.4208 | 29 | 22.0035 | 22.2046 | 22.3165 | 22.28 | 22.0271 | 21.5128 | 20.3852 | 21.7161 | 21.7806 | 21.7784 | 21.714 | 21.3945 | 21.0601 | 21.5826 | 21.4125 | 21.4862 | 21.4327 | 20.9463 | 21.0797 | 21.0386 | 20.5764 | 20.7623 | 20.6359 | 35.4524 | 21.4478 | 21.6087 | 30.6244 | 33.3543 | 46.4619 | 25.2735 | 21.7478 | 21.9277 | 25.9157 | 18.6665 | 21.973 | 20.4109 | 43.1789 |  | 22.6604 | 25.0995 | 29.6986 | 20.7073 |  | 18.8012 | 18.7133 | 18.5689 | 18.4912 | 18.6186 | 18.7891 | 21.3222 | 17.98 | 18.9299 | 18.2241 | 18.883 | 18.9236 | 45.6932 | 48.7302 | 46.2684 | 20.9515 |  |  | 1.9032 | 8.9029 | 9.0738 | 1.0615 | 1.3444 | 1.6235 | 2.4906 | -31.4191 | 0.44135 | 0.22265 | 0.1821 | 8.8333 | 9.0596 | 2.0256 | 21.5236 | 21.6189 | 21.6919 | 21.6648 | 21.4916 | 20.9515 | 20.3182 | 21.7166 | 21.8246 | 21.8566 | 21.8032 | 21.5526 | 21.0105 | 21.7587 | 21.7351 | 19.2323 | 18.9369 | 18.5155 | 18.2795 | 19.059 | 18.5882 | 21.7525 | 21.5365 | 21.3171 | 21.3292 | 21.0959 | 20.9635 | 21.0358 | 20.7258 | 20.6456 | 20.447 | 33.7777 | 21.6095 | 20.4742 | 0.10823 | 0.088212 | 21.1918 | 21.4025 | 21.56 | 20.0208 | 21.0731 | 21.321 | 43.5822 | 21.5016 | 21.6277 | 26.4524 | 21.3837 | 21.7689 | 24.8872 | 28.4821 | 23.5204 | 23.8333 | 21.0634 |  | 20.5852 | 24.6369 | 20.4657 | 24.7834 | 20.6092 | 38.5465 |  | 21.1897 |  |  | 20.5746 | 20.5648 | 20.7507 | [5 empty] | 21.2954 | 20.7374 | 20.9507 | 21.1754 | 21.5353 | 20.5652 | 20.9328 | 20.3845 | 21.3547 | 44.6894 | 19.7161 | 21.0627 | 28.2014 | 19.6834 | 20.352 | 31.6981 | 20.5777 | 21.182 | 19.6283 | 22.3654 | 19.5068 | 21.2983 | 19.8365 | 21.001 | 28.913 | 20.5645 | 20.6749 | 36.873 | 19.5272 | 20.2754 | 34.0512 | 19.6716 | 22.639 | 19.9755 | 21.0206 | 19.518 | 21.0878 | 0.21044 | 20.971 | 0.052954 | 0.040754 | -26.6211 | 3.0877 |  |  | 1.7188 | 3.5524 | 3.5863 | 1.2266 | 1.3807 | 1.5172 | 1.8792 | 0.40881 | 0.30554 | 0.30628 | 0.11605 | 0.37199 | 0.41286 | 0.42054
42843.4208 | 30 | 21.9995 | 22.2036 | 22.317 | 22.2796 | 22.0224 | 21.5101 | 20.3821 | 21.712 | 21.7722 | 21.7733 | 21.7122 | 21.3952 | 21.0621 | 21.5794 | 21.4117 | 21.4857 | 21.4302 | 20.9406 | 21.0812 | 21.0354 | 20.5749 | 20.7642 | 20.6385 | 35.5757 | 21.4469 | 21.605 | 31.0831 | 33.6696 | 47.1066 | 25.3932 | 21.7458 | 21.9265 | 25.9579 | 18.6354 | 21.9726 | 20.4252 | 43.2399 |  | 22.7455 | 25.3682 | 30.0285 | 21.3934 |  | 18.8006 | 18.7012 | 18.5652 | 18.4802 | 18.6248 | 18.7934 | 21.3384 | 17.9366 | 18.938 | 18.2397 | 18.8764 | 18.9232 | 45.6514 | 48.7152 | 46.2731 | 20.9577 |  |  | 1.9097 | 8.7793 | 9.1815 | 0.86504 | 1.2544 | 1.381 | 2.5537 | -31.2384 | 0.10741 | 0.34077 | 0.084363 | 8.833 | 9.0594 | 2.0249 | 21.5229 | 21.6238 | 21.6957 | 21.6639 | 21.4954 | 20.9498 | 20.3191 | 21.7179 | 21.8219 | 21.8571 | 21.8055 | 21.5464 | 21.011 | 21.7619 | 22.487 | 19.5654 | 19.2898 | 18.4794 | 18.2878 | 19.075 | 18.5884 | 21.7637 | 21.5451 | 21.3138 | 21.3375 | 21.1025 | 20.9668 | 21.0452 | 20.733 | 20.6506 | 20.4597 | 34.5472 | 21.6173 | 20.4871 | 0.092694 | -0.0032738 | 21.2351 | 21.4013 | 21.5577 | 20.027 | 21.0714 | 21.3205 | 42.9886 | 21.501 | 21.6291 | 26.5777 | 21.3814 | 21.7649 | 25.2611 | 28.7938 | 23.7946 | 24.1066 | 21.4192 |  | 20.6051 | 24.5231 | 20.477 | 24.8321 | 20.6286 | 39.0079 |  | 21.229 |  |  | 20.5732 | 20.5653 | 20.7976 | [5 empty] | 21.2961 | 20.7503 | 20.9442 | 21.1688 | 21.5852 | 20.5667 | 20.9331 | 20.3884 | 21.3725 | 45.3187 | 19.719 | 21.0757 | 28.4573 | 19.677 | 20.4846 | 31.9422 | 20.5991 | 21.2024 | 19.631 | 22.5727 | 19.5092 | 21.6407 | 19.8351 | 21.0118 | 29.1823 | 20.5767 | 20.7018 | 37.5279 | 19.5305 | 20.3395 | 34.3724 | 19.6729 | 22.8265 | 19.9872 | 21.0517 | 19.5148 | 21.275 | -0.044066 | 20.9713 | 0.052609 | 0.039151 | -26.5821 | 3.0878 |  |  | 1.7235 | 3.5276 | 3.6075 | 1.1073 | 1.3336 | 1.3993 | 1.9028 | 0.39959 | 0.30908 | 0.30558 | 0.034362 | 0.3328 | 0.39428 | 0.42061
42843.4215 | 31 | 22.0031 | 22.2052 | 22.3166 | 22.2748 | 22.0108 | 21.5108 | 20.3774 | 21.7111 | 21.7794 | 21.7678 | 21.7131 | 21.3904 | 21.067 | 21.5887 | 21.4129 | 21.4825 | 21.4282 | 20.9388 | 21.0806 | 21.0326 | 20.5735 | 20.7589 | 20.6368 | 35.6767 | 21.4526 | 21.6065 | 31.5151 | 33.9843 | 47.5198 | 25.5054 | 21.7349 | 21.9337 | 26.031 | 18.6377 | 21.9693 | 20.4352 | 43.5352 |  | 22.8425 | 25.6414 | 30.3132 | 22.02 |  | 18.8004 | 18.7016 | 18.5681 | 18.479 | 18.6261 | 18.7803 | 21.1026 | 17.8862 | 18.9362 | 18.2785 | 18.8784 | 18.9227 | 45.6202 | 48.7021 | 46.2735 | 20.9547 |  |  | 1.7205 | 8.7636 | 8.7557 | 1.2127 | 1.1644 | 1.0005 | 2.4972 | -31.6189 | 0.43687 | 0.34769 | 0.15363 | 8.8333 | 9.0595 | 2.0256 | 21.5205 | 21.6249 | 21.6922 | 21.6728 | 21.4956 | 20.9603 | 20.316 | 21.7294 | 21.8258 | 21.8565 | 21.8124 | 21.5509 | 21.0123 | 21.7569 | 23.4211 | 20.0336 | 19.5585 | 18.6436 | 18.3037 | 19.0885 | 18.5889 | 21.7609 | 21.5548 | 21.3176 | 21.3337 | 21.1075 | 20.9688 | 21.0389 | 20.7344 | 20.6523 | 20.4677 | 35.4052 | 21.7519 | 20.4902 | 0.058485 | 0.1428 | 21.2857 | 21.3981 | 21.5551 | 20.0246 | 21.0756 | 21.3242 | 43.2935 | 21.5024 | 21.6287 | 26.5557 | 21.3778 | 21.7629 | 25.5677 | 29.2498 | 24.064 | 24.3515 | 21.7313 |  | 20.6088 | 24.3562 | 20.4836 | 24.9566 | 20.6256 | 39.4429 |  | 21.2548 |  |  | 20.5691 | 20.5695 | 20.8524 | [5 empty] | 21.2937 | 20.7647 | 20.9402 | 21.169 | 21.6601 | 20.5646 | 20.9294 | 20.4043 | 21.4077 | 46.0187 | 19.7245 | 21.0777 | 28.6575 | 19.6893 | 20.5885 | 32.1857 | 20.6336 | 21.2517 | 19.6477 | 22.7891 | 19.5183 | 21.9326 | 19.8367 | 21.026 | 29.4488 | 20.5855 | 20.724 | 38.0487 | 19.5304 | 20.4619 | 34.7033 | 19.6703 | 23.058 | 19.9986 | 21.0648 | 19.5207 | 21.5016 | -0.075787 | 20.9711 | 0.052523 | 0.038882 | -26.5928 | 3.0878 |  |  | 1.6369 | 3.5244 | 3.5228 | 1.311 | 1.2849 | 1.191 | 1.8816 | 0.39105 | 0.31394 | 0.30202 | -0.067843 | 0.30299 | 0.37721 | 0.42079
42843.4215 | 32 | 22.0088 | 22.2068 | 22.3331 | 22.2868 | 22.0243 | 21.5162 | 20.3893 | 21.7038 | 21.7857 | 21.7761 | 21.7109 | 21.3954 | 21.0741 | 21.5854 | 21.4206 | 21.4912 | 21.4332 | 20.9495 | 21.088 | 21.0385 | 20.5829 | 20.7712 | 20.6421 | 35.8174 | 21.4606 | 21.6189 | 31.9295 | 34.3697 | 47.971 | 25.6425 | 21.7384 | 21.9223 | 26.0954 | 18.7649 | 21.969 | 20.4566 | 43.8732 |  | 22.9265 | 25.9202 | 30.6299 | 22.5142 |  | 18.8019 | 18.7111 | 18.575 | 18.4726 | 18.6412 | 18.7824 | 20.8318 | 17.8556 | 18.9345 | 18.3314 | 18.8873 | 18.9317 | 45.5958 | 48.6853 | 46.2721 | 20.9634 |  |  | 1.8519 | 8.8996 | 8.7774 | 1.0615 | 1.0639 | 1.1812 | 2.5209 | -31.2634 | 0.24714 | 0.32146 | 0.15293 | 8.8335 | 9.0597 | 2.0245 | 21.5161 | 21.6219 | 21.6953 | 21.6701 | 21.495 | 20.9623 | 20.3148 | 21.7238 | 21.8251 | 21.8584 | 21.8128 | 21.5542 | 21.0077 | 21.7575 | 24.5788 | 19.8805 | 19.8794 | 18.7483 | 18.3388 | 19.109 | 18.6 | 21.7573 | 21.5491 | 21.311 | 21.3306 | 21.107 | 20.9676 | 21.0402 | 20.7207 | 20.6489 | 20.4751 | 35.8135 | 22.0683 | 20.489 | 0.008549 | 0.031152 | 21.3411 | 21.399 | 21.5587 | 20.0209 | 21.0784 | 21.3226 | 44.004 | 21.4953 | 21.6287 | 26.4049 | 21.3801 | 21.7629 | 25.8307 | 29.7058 | 24.317 | 24.5663 | 21.9408 |  | 20.6408 | 24.1996 | 20.5105 | 25.0807 | 20.6462 | 39.719 |  | 21.3028 |  |  | 20.5758 | 20.589 | 20.9135 | [5 empty] | 21.2999 | 20.7964 | 20.9601 | 21.1869 | 21.7718 | 20.5806 | 20.9425 | 20.4143 | 21.4519 | 46.5496 | 19.7277 | 21.0793 | 28.879 | 19.7007 | 20.6661 | 32.4748 | 20.6724 | 21.3076 | 19.6482 | 23.004 | 19.5305 | 22.1754 | 19.834 | 21.0418 | 29.6918 | 20.6024 | 20.7392 | 38.5222 | 19.5278 | 20.5772 | 35.0322 | 19.6766 | 23.2634 | 20.0126 | 21.0865 | 19.5392 | 21.7187 | -0.072262 | 20.9717 | 0.052511 | 0.039412 | -26.6182 | 3.0878 |  |  | 1.6995 | 3.5517 | 3.5273 | 1.2266 | 1.2281 | 1.2941 | 1.8905 | 0.3863 | 0.31919 | 0.29926 | -0.19409 | 0.26865 | 0.3642 | 0.42107
42843.4215 | 33 | 22.0057 | 22.2019 | 22.3198 | 22.2797 | 22.0248 | 21.5226 | 20.3876 | 21.7133 | 21.7812 | 21.7793 | 21.7159 | 21.3994 | 21.0614 | 21.5793 | 21.416 | 21.4868 | 21.4338 | 20.9486 | 21.0835 | 21.0345 | 20.5814 | 20.7736 | 20.6406 | 35.8885 | 21.4526 | 21.6146 | 32.4579 | 34.8141 | 48.8987 | 25.7932 | 21.7328 | 21.9268 | 26.1839 | 18.9644 | 21.9761 | 20.4709 | 44.2949 |  | 23.0339 | 26.2373 | 31.0574 | 22.6676 |  | 18.799 | 18.7056 | 18.5738 | 18.476 | 18.6455 | 18.7775 | 20.8454 | 17.8532 | 18.9383 | 18.3027 | 18.8835 | 18.9234 | 45.5674 | 48.6686 | 46.2625 | 20.9611 |  |  | 1.7816 | 8.8023 | 8.8523 | 1.1489 | 1.2938 | 1.3041 | 2.5005 | -31.6412 | 0.23176 | 0.32 | 0.17064 | 8.8336 | 9.0598 | 2.0246 | 21.52 | 21.6242 | 21.6947 | 21.6687 | 21.493 | 20.9632 | 20.321 | 21.7224 | 21.8213 | 21.8613 | 21.809 | 21.5516 | 21.0139 | 21.7593 | 25.6946 | 19.5083 | 19.708 | 18.8224 | 18.392 | 19.1287 | 18.5988 | 21.7618 | 21.5502 | 21.3216 | 21.3323 | 21.0988 | 20.9669 | 21.0404 | 20.7285 | 20.6525 | 20.4796 | 36.1822 | 22.217 | 20.4894 | 0.026636 | -0.041504 | 21.4013 | 21.4032 | 21.5663 | 20.0256 | 21.0783 | 21.3267 | 44.0154 | 21.4998 | 21.6246 | 26.3072 | 21.3802 | 21.7622 | 26.1496 | 30.1959 | 24.5611 | 24.7463 | 22.1164 |  | 20.6674 | 23.9601 | 20.5329 | 25.1399 | 20.6695 | 39.9178 |  | 21.3338 |  |  | 20.5728 | 20.59 | 20.9645 | [5 empty] | 21.3016 | 20.8131 | 20.9608 | 21.1849 | 21.8504 | 20.582 | 20.934 | 20.4185 | 21.4962 | 47.0463 | 19.726 | 21.0719 | 29.0968 | 19.7033 | 20.6942 | 32.7547 | 20.7024 | 21.3397 | 19.6416 | 23.2136 | 19.5354 | 22.4122 | 19.8388 | 21.0504 | 29.9936 | 20.6131 | 20.7583 | 39.0682 | 19.5374 | 20.6401 | 35.3599 | 19.6922 | 23.4236 | 20.0337 | 21.1247 | 19.5462 | 21.9157 | 0.17686 | 20.9711 | 0.05309 | 0.039201 | -26.5056 | 3.0878 |  |  | 1.6693 | 3.5322 | 3.5422 | 1.2761 | 1.3544 | 1.3598 | 1.8829 | 0.38231 | 0.32659 | 0.2984 | -0.31577 | 0.28753 | 0.36042 | 0.42121
42843.4215 | 34 | 22.0022 | 22.1894 | 22.3125 | 22.2709 | 22.0188 | 21.5104 | 20.3778 | 21.7031 | 21.7806 | 21.7712 | 21.7141 | 21.3906 | 21.0602 | 21.5778 | 21.4196 | 21.4852 | 21.434 | 20.9474 | 21.0866 | 21.0346 | 20.5813 | 20.7741 | 20.6445 | 36.5574 | 21.4532 | 21.6144 | 32.8796 | 35.2441 | 49.5422 | 25.9453 | 21.737 | 21.9265 | 26.2281 | 19.1447 | 21.9651 | 20.4934 | 44.5701 |  | 23.1209 | 26.476 | 31.482 | 22.579 |  | 18.7928 | 18.6996 | 18.5576 | 18.4765 | 18.6493 | 18.773 | 20.9369 | 17.8843 | 18.9322 | 18.2508 | 18.884 | 18.924 | 45.5256 | 48.6615 | 46.2707 | 20.9664 |  |  | 1.683 | 9.1007 | 8.5632 | 0.96361 | 1.0882 | 1.4474 | 2.4137 | -31.5098 | 0.27146 | 0.2344 | 0.074641 | 8.8341 | 9.0604 | 2.023 | 21.5238 | 21.6208 | 21.692 | 21.6694 | 21.4979 | 20.959 | 20.3208 | 21.722 | 21.8253 | 21.857 | 21.8116 | 21.5529 | 21.0145 | 21.7611 | 26.0953 | 19.8853 | 19.5249 | 18.7262 | 18.5576 | 19.1458 | 18.602 | 21.7572 | 21.5511 | 21.3154 | 21.3338 | 21.0983 | 20.9677 | 21.0457 | 20.7328 | 20.6562 | 20.4917 | 36.6008 | 22.2654 | 20.4803 | 0.10508 | -0.033325 | 21.4276 | 21.4028 | 21.5649 | 20.0275 | 21.0763 | 21.328 | 44.1129 | 21.5094 | 21.6309 | 26.3559 | 21.3808 | 21.7598 | 26.5067 | 30.724 | 24.7888 | 24.9283 | 22.1588 |  | 20.6746 | 23.7253 | 20.5393 | 25.1257 | 20.6772 | 40.0854 |  | 21.3642 |  |  | 20.5658 | 20.5924 | 20.9984 | [5 empty] | 21.2955 | 20.8229 | 20.9526 | 21.1771 | 21.8914 | 20.5746 | 20.9321 | 20.4357 | 21.5285 | 47.6521 | 19.7266 | 21.0815 | 29.3223 | 19.7016 | 20.7122 | 33.078 | 20.7248 | 21.387 | 19.6493 | 23.4061 | 19.535 | 22.678 | 19.8492 | 21.0567 | 30.3027 | 20.6292 | 20.7951 | 39.725 | 19.551 | 20.6658 | 35.7282 | 19.6972 | 23.5912 | 20.0568 | 21.2198 | 19.5554 | 22.1045 | -0.020137 | 20.9716 | 0.05293 | 0.039296 | -26.6112 | 3.0878 |  |  | 1.6241 | 3.5916 | 3.4839 | 1.1687 | 1.2421 | 1.4325 | 1.8499 | 0.38138 | 0.33333 | 0.29905 | -0.35829 | 0.30826 | 0.36363 | 0.42187
42843.4215 | 35 | 22.0058 | 22.1986 | 22.3162 | 22.274 | 22.0267 | 21.521 | 20.3841 | 21.7082 | 21.7853 | 21.7751 | 21.7157 | 21.3999 | 21.0681 | 21.5839 | 21.4136 | 21.4872 | 21.4334 | 20.9368 | 21.0789 | 21.0323 | 20.5853 | 20.7647 | 20.6374 | 37.0546 | 21.4496 | 21.6095 | 33.203 | 35.692 | 48.9177 | 25.9225 | 21.7345 | 21.9256 | 26.3322 | 19.2732 | 21.9692 | 20.502 | 44.6087 |  | 23.2022 | 26.6692 | 31.8983 | 22.5184 |  | 18.8081 | 18.7027 | 18.5592 | 18.4767 | 18.6526 | 18.7833 | 20.9578 | 17.896 | 18.9395 | 18.2372 | 18.8919 | 18.9306 | 45.4947 | 48.6518 | 46.2657 | 20.9591 |  |  | 1.7908 | 8.8509 | 9.037 | 1.1831 | 1.0947 | 0.9013 | 2.557 | -31.569 | 0.30863 | 0.23859 | 0.13349 | 8.8335 | 9.0598 | 2.0211 | 21.5112 | 21.6251 | 21.689 | 21.6749 | 21.4899 | 20.9492 | 20.3193 | 21.7161 | 21.8261 | 21.8538 | 21.809 | 21.5429 | 21.0059 | 21.7608 | 26.5117 | 21.0807 | 19.7263 | 18.7136 | 18.618 | 19.1662 | 18.5998 | 21.7602 | 21.5483 | 21.3138 | 21.3266 | 21.1014 | 20.9608 | 21.0436 | 20.7207 | 20.6513 | 20.4997 | 37.0158 | 22.4098 | 20.4859 | 0.10901 | 0.03876 | 21.461 | 21.4058 | 21.558 | 20.0274 | 21.0754 | 21.3226 | 44.3151 | 21.5046 | 21.6354 | 26.2445 | 21.3843 | 21.7601 | 26.7837 | 31.2653 | 25.0221 | 25.1396 | 22.1911 |  | 20.6955 | 23.5543 | 20.5593 | 25.1391 | 20.6966 | 40.0817 |  | 21.4034 |  |  | 20.5628 | 20.5982 | 21.0211 | [5 empty] | 21.3015 | 20.834 | 20.9519 | 21.1731 | 21.938 | 20.5747 | 20.9363 | 20.4486 | 21.5622 | 48.0405 | 19.724 | 21.1045 | 29.5819 | 19.7011 | 20.7098 | 33.4594 | 20.7424 | 21.4661 | 19.6452 | 23.5962 | 19.5353 | 22.9525 | 19.8417 | 21.0518 | 30.5389 | 20.6383 | 20.8285 | 40.2266 | 19.5534 | 20.6638 | 36.082 | 19.697 | 23.7464 | 20.0767 | 21.3088 | 19.5545 | 22.2725 | 0.0030505 | 20.9707 | 0.053558 | 0.039644 | -26.5131 | 3.0878 |  |  | 1.6736 | 3.542 | 3.579 | 1.295 | 1.2458 | 1.1304 | 1.904 | 0.38118 | 0.33875 | 0.29933 | -0.40217 | 0.28563 | 0.3656 | 0.42198
42843.4215 | 36 | 22.0012 | 22.1996 | 22.3199 | 22.277 | 22.0213 | 21.5215 | 20.3891 | 21.7145 | 21.7753 | 21.779 | 21.7189 | 21.4031 | 21.0631 | 21.5822 | 21.4216 | 21.4953 | 21.428 | 20.9431 | 21.0859 | 21.036 | 20.5804 | 20.7715 | 20.641 | 37.3289 | 21.4572 | 21.6063 | 33.5398 | 36.07 | 48.9961 | 25.8205 | 21.7375 | 21.9252 | 26.4234 | 19.3723 | 21.9672 | 20.5085 | 44.4672 |  | 23.2761 | 26.8858 | 32.2826 | 22.4757 |  | 18.8046 | 18.7056 | 18.5655 | 18.4782 | 18.6558 | 18.7823 | 20.8193 | 17.9007 | 18.9353 | 18.2428 | 18.8891 | 18.9271 | 45.4601 | 48.6446 | 46.2554 | 20.9593 |  |  | 2.005 | 8.868 | 8.6223 | 1.0865 | 1.2774 | 1.034 | 2.3618 | -31.8476 | 0.38686 | 0.34433 | 0.053983 | 8.833 | 9.0594 | 2.0181 | 21.5155 | 21.6206 | 21.6918 | 21.6666 | 21.4961 | 20.9598 | 20.3141 | 21.716 | 21.8301 | 21.8655 | 21.7961 | 21.5528 | 21.0049 | 21.755 | 26.4256 | 21.9427 | 19.8354 | 18.837 | 18.6014 | 19.1884 | 18.6131 | 21.7512 | 21.5414 | 21.3182 | 21.327 | 21.1013 | 20.9647 | 21.0453 | 20.7268 | 20.6458 | 20.5038 | 38.0054 | 22.7886 | 20.47 | 0.072641 | 0.023735 | 21.4921 | 21.4106 | 21.5633 | 20.0309 | 21.0756 | 21.3277 | 43.7778 | 21.5065 | 21.6306 | 26.0989 | 21.3893 | 21.7585 | 26.9719 | 32.0523 | 25.29 | 25.3894 | 22.1838 |  | 20.7104 | 23.462 | 20.5695 | 25.1373 | 20.7075 | 39.9821 |  | 21.4499 |  |  | 20.5785 | 20.6027 | 21.0422 | [5 empty] | 21.2964 | 20.8629 | 20.9562 | 21.1746 | 21.9787 | 20.5721 | 20.9324 | 20.4717 | 21.6124 | 48.7401 | 19.7386 | 21.1491 | 29.8134 | 19.7216 | 20.7203 | 33.7526 | 20.7937 | 21.6239 | 19.6529 | 23.8166 | 19.5491 | 23.2401 | 19.8489 | 21.0569 | 30.8096 | 20.6565 | 20.8483 | 40.6566 | 19.5629 | 20.6854 | 36.4054 | 19.7003 | 23.924 | 20.0977 | 21.3916 | 19.5719 | 22.4664 | 0.045901 | 20.9716 | 0.054636 | 0.039513 | -26.6678 | 3.0878 |  |  | 1.7711 | 3.5454 | 3.4959 | 1.241 | 1.3458 | 1.2108 | 1.8299 | 0.38189 | 0.34165 | 0.29975 | -0.39001 | 0.27505 | 0.36701 | 0.42256
42843.4215 | 37 | 21.9989 | 22.2028 | 22.317 | 22.273 | 22.0134 | 21.5145 | 20.3833 | 21.7176 | 21.7759 | 21.7768 | 21.7137 | 21.3927 | 21.0579 | 21.5803 | 21.4144 | 21.4875 | 21.4333 | 20.9396 | 21.082 | 21.0335 | 20.5797 | 20.767 | 20.6398 | 38.1067 | 21.4556 | 21.6079 | 34.1992 | 36.4424 | 51.6395 | 25.8964 | 21.7365 | 21.9218 | 26.4157 | 19.4542 | 21.963 | 20.519 | 44.5922 |  | 23.3505 | 27.1594 | 32.6584 | 22.4894 |  | 18.8009 | 18.7123 | 18.5726 | 18.4868 | 18.6597 | 18.7858 | 20.6624 | 17.9144 | 18.9468 | 18.2364 | 18.8967 | 18.9251 | 45.4635 | 48.6337 | 46.2571 | 20.9622 |  |  | 1.8611 | 8.9594 | 9.3938 | 0.91892 | 1.167 | 1.0419 | 2.2409 | -32.0605 | 0.57601 | 0.26692 | 0.14547 | 8.8339 | 9.0603 | 2.0165 | 21.5183 | 21.6186 | 21.6938 | 21.671 | 21.4926 | 20.9545 | 20.3161 | 21.7191 | 21.83 | 21.8576 | 21.808 | 21.5469 | 21.0104 | 21.7636 | 25.4974 | 22.1473 | 19.8865 | 18.8023 | 18.5602 | 19.209 | 18.625 | 21.7581 | 21.55 | 21.3173 | 21.3356 | 21.1013 | 20.9744 | 21.0519 | 20.736 | 20.6582 | 20.5257 | 38.6148 | 23.0124 | 20.4962 | 0.0059932 | 0.045037 | 21.527 | 21.4057 | 21.5634 | 20.0289 | 21.0717 | 21.3264 | 44.1641 | 21.5093 | 21.6271 | 26.1358 | 21.3837 | 21.76 | 27.1141 | 32.7914 | 25.5606 | 25.6516 | 22.1986 |  | 20.7221 | 23.5674 | 20.5783 | 25.0891 | 20.725 | 39.9909 |  | 21.478 |  |  | 20.5845 | 20.611 | 21.0408 | [5 empty] | 21.3064 | 20.8867 | 20.9479 | 21.1847 | 22.0197 | 20.5722 | 20.9357 | 20.4805 | 21.6452 | 49.6203 | 19.7368 | 21.1959 | 30.0645 | 19.7199 | 20.7191 | 34.0712 | 20.8119 | 21.7353 | 19.6527 | 24.0169 | 19.5545 | 23.4544 | 19.8514 | 21.0647 | 31.081 | 20.6667 | 20.8705 | 41.1151 | 19.5635 | 20.6798 | 36.7433 | 19.6933 | 24.141 | 20.1213 | 21.5047 | 19.5664 | 22.6619 | 0.13828 | 20.9706 | 0.055732 | 0.039274 | -26.5184 | 3.0878 |  |  | 1.7134 | 3.5636 | 3.649 | 1.1413 | 1.2863 | 1.2154 | 1.7825 | 0.38187 | 0.33902 | 0.30167 | -0.28446 | 0.27077 | 0.36698 | 0.42257
42843.4215 | 38 | 21.9987 | 22.1936 | 22.3084 | 22.2741 | 22.0079 | 21.5121 | 20.3716 | 21.7129 | 21.7783 | 21.7681 | 21.7083 | 21.395 | 21.0606 | 21.5797 | 21.4122 | 21.4806 | 21.4315 | 20.932 | 21.0664 | 21.0297 | 20.5773 | 20.7581 | 20.6346 | 38.161 | 21.4452 | 21.6036 | 34.8097 | 36.9148 | 52.7792 | 26.0527 | 21.7332 | 21.9152 | 26.4579 | 19.4699 | 21.9592 | 20.5298 | 44.7886 |  | 23.4254 | 27.4051 | 33.0102 | 22.5609 |  | 18.8028 | 18.7157 | 18.5757 | 18.4949 | 18.6656 | 18.8024 | 20.6864 | 17.9531 | 18.9567 | 18.2314 | 18.9042 | 18.9301 | 45.448 | 48.6257 | 46.2325 | 20.9586 |  |  | 1.8749 | 8.8983 | 9.1966 | 1.1029 | 1.4483 | 1.0202 | 2.4045 | -32.3227 | 0.36253 | 0.32965 | 0.1479 | 8.8338 | 9.06 | 2.0167 | 21.5194 | 21.6159 | 21.6898 | 21.6631 | 21.4963 | 20.9591 | 20.3159 | 21.7194 | 21.8189 | 21.8579 | 21.8024 | 21.5521 | 21.0078 | 21.7597 | 24.1407 | 21.8984 | 19.9091 | 18.7744 | 18.5424 | 19.2182 | 18.63 | 21.754 | 21.5508 | 21.3098 | 21.3249 | 21.0999 | 20.9678 | 21.0458 | 20.7291 | 20.658 | 20.5262 | 39.3742 | 23.4687 | 20.5287 | 0.091514 | 0.06691 | 21.5837 | 21.4 | 21.5617 | 20.0266 | 21.072 | 21.3241 | 45.5383 | 21.5028 | 21.6255 | 26.2987 | 21.3807 | 21.7577 | 27.2546 | 33.3542 | 25.7956 | 25.8874 | 22.1841 |  | 20.7365 | 23.9111 | 20.5915 | 25.0518 | 20.7301 | 40.1107 |  | 21.5018 |  |  | 20.59 | 20.6143 | 21.083 | [5 empty] | 21.3025 | 20.9065 | 20.9494 | 21.174 | 22.0493 | 20.5695 | 20.937 | 20.4996 | 21.6918 | 50.6096 | 19.7514 | 21.2139 | 30.2973 | 19.7292 | 20.7324 | 34.4854 | 20.8459 | 21.8713 | 19.6711 | 24.2356 | 19.5625 | 23.6845 | 19.8622 | 21.0772 | 31.3895 | 20.663 | 20.9633 | 41.536 | 19.5729 | 20.7022 | 37.1022 | 19.7008 | 24.3375 | 20.1456 | 21.7161 | 19.5813 | 22.8662 | 0.17501 | 20.9703 | 0.056169 | 0.03815 | -26.5089 | 3.0877 |  |  | 1.7227 | 3.5515 | 3.6105 | 1.2503 | 1.433 | 1.2027 | 1.8465 | 0.38275 | 0.32992 | 0.30288 | -0.13266 | 0.26884 | 0.36535 | 0.42168
42843.4215 | 39 | 22.0141 | 22.2027 | 22.3213 | 22.2788 | 22.0267 | 21.517 | 20.3861 | 21.7146 | 21.7852 | 21.7769 | 21.7224 | 21.3995 | 21.0674 | 21.5866 | 21.4172 | 21.4912 | 21.4236 | 20.9343 | 21.0743 | 21.0326 | 20.5791 | 20.7517 | 20.6379 | 38.0913 | 21.4545 | 21.6063 | 35.3625 | 37.3782 | 53.2295 | 26.3617 | 21.7398 | 21.9259 | 26.5218 | 19.5015 | 21.964 | 20.5533 | 45.0641 |  | 23.5146 | 27.6426 | 33.3795 | 22.6635 |  | 18.8111 | 18.7177 | 18.5771 | 18.4846 | 18.6776 | 18.8247 | 20.6336 | 17.9797 | 18.9494 | 18.222 | 18.9055 | 18.9302 | 45.447 | 48.6136 | 46.2197 | 20.9553 |  |  | 1.8585 | 8.8661 | 9.4398 | 1.168 | 1.3563 | 1.1569 | 2.5255 | -32.3378 | 0.49837 | 0.34559 | 0.090612 | 8.8333 | 9.0597 | 2.0165 | 21.5216 | 21.6239 | 21.7002 | 21.6754 | 21.5066 | 20.9646 | 20.3217 | 21.7286 | 21.8302 | 21.8635 | 21.8089 | 21.5562 | 21.0156 | 21.7625 | 23.7224 | 21.1962 | 19.7748 | 18.7963 | 18.4921 | 19.2184 | 18.6343 | 21.7491 | 21.5456 | 21.3141 | 21.3267 | 21.0987 | 20.9592 | 21.0382 | 20.7254 | 20.6499 | 20.5298 | 40.1745 | 23.9868 | 20.5644 | 0.090728 | 0.096962 | 21.6388 | 21.3982 | 21.561 | 20.0297 | 21.0778 | 21.323 | 46.3615 | 21.4994 | 21.6284 | 26.4241 | 21.3791 | 21.7589 | 27.4627 | 34.0827 | 25.9803 | 26.078 | 22.1682 |  | 20.7483 | 24.3617 | 20.6211 | 25.0558 | 20.7509 | 40.2925 |  | 21.5425 |  |  | 20.5937 | 20.6368 | 21.1054 | [5 empty] | 21.3177 | 20.9374 | 20.9648 | 21.1862 | 22.1433 | 20.5841 | 20.9449 | 20.5225 | 21.7414 | 51.3576 | 19.7587 | 21.2284 | 30.4767 | 19.7366 | 20.7366 | 34.8596 | 20.888 | 21.9961 | 19.6696 | 24.4585 | 19.5676 | 23.9321 | 19.8507 | 21.0748 | 31.715 | 20.6802 | 21.1088 | 42.093 | 19.577 | 20.7052 | 37.5437 | 19.6954 | 24.5176 | 20.1674 | 21.9182 | 19.577 | 23.0501 | -0.026259 | 20.9705 | 0.056588 | 0.038585 | -26.5057 | 3.0876 |  |  | 1.7164 | 3.5451 | 3.658 | 1.2867 | 1.3868 | 1.2808 | 1.8924 | 0.38359 | 0.3184 | 0.30346 | -0.086148 | 0.28427 | 0.36329 | 0.42081
42843.4215 | 40 | 22.0014 | 22.2065 | 22.3225 | 22.2783 | 22.016 | 21.5142 | 20.3863 | 21.7134 | 21.7823 | 21.7786 | 21.7161 | 21.3963 | 21.0629 | 21.5815 | 21.4151 | 21.4891 | 21.4309 | 20.941 | 21.0792 | 21.0317 | 20.5744 | 20.7605 | 20.6379 | 38.8566 | 21.4495 | 21.6091 | 36.0881 | 37.8494 | 55.0804 | 26.4148 | 21.7369 | 21.9136 | 26.6259 | 19.5895 | 21.9609 | 20.5604 | 45.5757 |  | 23.6131 | 27.8829 | 33.7652 | 22.5915 |  | 18.7993 | 18.7088 | 18.5775 | 18.4846 | 18.691 | 18.8359 | 20.8123 | 17.9905 | 18.9446 | 18.1746 | 18.9107 | 18.9338 | 45.4578 | 48.5995 | 46.2143 | 20.9653 |  |  | 1.8112 | 8.9245 | 9.0028 | 1.0313 | 1.5403 | 1.9192 | 2.3631 | -32.2287 | 0.57796 | 0.30972 | 0.20102 | 8.8332 | 9.0593 | 2.0163 | 21.5158 | 21.6178 | 21.6961 | 21.6691 | 21.5059 | 20.9579 | 20.3197 | 21.719 | 21.8317 | 21.8576 | 21.8056 | 21.5511 | 21.0153 | 21.7626 | 24.2806 | 20.5282 | 19.535 | 18.7986 | 18.491 | 19.2305 | 18.6333 | 21.7587 | 21.5455 | 21.3239 | 21.3313 | 21.1062 | 20.9704 | 21.0434 | 20.7337 | 20.6498 | 20.5446 | 40.9918 | 24.4341 | 20.62 | 0.063597 | 0.041804 | 21.6931 | 21.3995 | 21.56 | 20.0316 | 21.0764 | 21.3206 | 46.6168 | 21.4949 | 21.6281 | 26.4717 | 21.3811 | 21.7625 | 27.8073 | 35.0929 | 26.1375 | 26.228 | 22.0748 |  | 20.7499 | 24.8446 | 20.6455 | 25.1428 | 20.7656 | 40.4189 |  | 21.568 |  |  | 20.5893 | 20.6295 | 21.1102 | [5 empty] | 21.2936 | 20.9465 | 20.9583 | 21.1867 | 22.1799 | 20.5746 | 20.9291 | 20.5391 | 21.7833 | 52.2623 | 19.763 | 21.2222 | 30.6995 | 19.7454 | 20.7495 | 35.2659 | 20.923 | 22.1884 | 19.6815 | 24.6829 | 19.5767 | 24.1926 | 19.8501 | 21.1015 | 32.021 | 20.698 | 21.2305 | 42.8907 | 19.5841 | 20.7225 | 38.1391 | 19.6988 | 24.7017 | 20.1881 | 22.1232 | 19.5927 | 23.2542 | -0.03238 | 20.9709 | 0.057216 | 0.03746 | -26.5384 | 3.0876 |  |  | 1.6992 | 3.5567 | 3.5723 | 1.209 | 1.4779 | 1.6497 | 1.8306 | 0.38624 | 0.3058 | 0.30154 | -0.14676 | 0.3108 | 0.36553 | 0.41976
42843.4215 | 41 | 22.0038 | 22.2066 | 22.3248 | 22.2783 | 22.0218 | 21.5168 | 20.3855 | 21.7191 | 21.7807 | 21.7784 | 21.7127 | 21.3966 | 21.06 | 21.579 | 21.4184 | 21.4894 | 21.4358 | 20.942 | 21.0838 | 21.0404 | 20.5811 | 20.7654 | 20.6369 | 39.8338 | 21.4475 | 21.6097 | 36.6115 | 38.3271 | 56.1386 | 26.2937 | 21.7334 | 21.9257 | 26.8135 | 19.4864 | 21.9625 | 20.5743 | 46.0717 |  | 23.7118 | 28.1146 | 34.1201 | 22.5694 |  | 18.8002 | 18.7035 | 18.5626 | 18.4851 | 18.6952 | 18.8441 | 21.0182 | 18.0116 | 18.9484 | 18.1775 | 18.9073 | 18.9297 | 45.4678 | 48.5874 | 46.2091 | 20.9655 |  |  | 1.9156 | 8.9679 | 9.4739 | 1.1226 | 1.2794 | 1.452 | 2.4959 | -32.6578 | 0.38744 | 0.30825 | 0.18279 | 8.8331 | 9.0594 | 2.0157 | 21.5151 | 21.6192 | 21.6935 | 21.6718 | 21.4962 | 20.9569 | 20.3225 | 21.7202 | 21.8193 | 21.8546 | 21.8032 | 21.5525 | 21.0175 | 21.7629 | 24.1158 | 20.1889 | 19.2849 | 18.7277 | 18.5015 | 19.2389 | 18.6315 | 21.7527 | 21.5459 | 21.3158 | 21.3266 | 21.0956 | 20.9625 | 21.0412 | 20.726 | 20.6521 | 20.5633 | 42.1669 | 25.0896 | 20.883 | 0.082471 | 0.063867 | 21.7441 | 21.4058 | 21.5666 | 20.0338 | 21.0746 | 21.3283 | 46.9803 | 21.5029 | 21.6345 | 26.4845 | 21.3876 | 21.7623 | 28.2444 | 36.2275 | 26.3182 | 26.3829 | 21.9913 |  | 20.7611 | 25.0601 | 20.6682 | 25.3124 | 20.7898 | 40.397 |  | 21.6024 |  |  | 20.5963 | 20.6344 | 21.1143 | [5 empty] | 21.2953 | 20.9649 | 20.9516 | 21.1766 | 22.2499 | 20.5709 | 20.9352 | 20.5572 | 21.8278 | 52.8899 | 19.7557 | 21.2121 | 30.9889 | 19.7381 | 20.7495 | 35.6904 | 20.9572 | 22.4525 | 19.6823 | 24.9172 | 19.5781 | 24.4752 | 19.8595 | 21.1132 | 32.2842 | 20.7155 | 21.3128 | 43.4089 | 19.5913 | 20.7385 | 38.6812 | 19.7064 | 24.8468 | 20.2143 | 22.3568 | 19.601 | 23.4609 | -0.012903 | 20.971 | 0.057807 | 0.037286 | -26.6115 | 3.0876 |  |  | 1.7503 | 3.5653 | 3.6645 | 1.2614 | 1.347 | 1.4349 | 1.8813 | 0.38893 | 0.30057 | 0.29764 | -0.12747 | 0.33838 | 0.36661 | 0.41308
42843.4215 | 42 | 21.9983 | 22.2038 | 22.3179 | 22.2791 | 22.0185 | 21.5177 | 20.3819 | 21.7112 | 21.7788 | 21.7794 | 21.7103 | 21.3908 | 21.062 | 21.5805 | 21.4085 | 21.4974 | 21.4344 | 20.9398 | 21.0827 | 21.0333 | 20.5815 | 20.7647 | 20.638 | 39.9514 | 21.4491 | 21.6107 | 37.1683 | 38.8842 | 57.6856 | 26.4033 | 21.7295 | 21.9256 | 27.0721 | 19.3698 | 21.9604 | 20.5955 | 47.4307 |  | 23.8438 | 28.3361 | 34.4476 | 22.872 |  | 18.8022 | 18.7133 | 18.5736 | 18.4952 | 18.7093 | 18.8652 | 21.0524 | 17.9773 | 18.9495 | 18.1849 | 18.9131 | 18.9368 | 45.4855 | 48.5755 | 46.2006 | 20.9731 |  |  | 1.9308 | 8.8457 | 9.1257 | 1.0208 | 1.4483 | 1.0097 | 2.4302 | -33.0159 | 0.27652 | 0.32356 | 0.11127 | 8.8336 | 9.0602 | 2.017 | 21.5091 | 21.6186 | 21.6898 | 21.6637 | 21.4936 | 20.9527 | 20.3183 | 21.722 | 21.8174 | 21.8491 | 21.8015 | 21.5506 | 21.0055 | 21.7571 | 24.2136 | 19.9815 | 19.0934 | 18.5986 | 18.4837 | 19.2518 | 18.6314 | 21.7555 | 21.5418 | 21.3133 | 21.3344 | 21.1018 | 20.962 | 21.0455 | 20.728 | 20.6504 | 20.5853 | 43.3061 | 25.4426 | 21.1893 | 0.10567 | 0.14147 | 21.793 | 21.4037 | 21.5701 | 20.0367 | 21.073 | 21.3306 | 47.1954 | 21.5056 | 21.6356 | 26.6838 | 21.3837 | 21.7578 | 28.6493 | 37.2812 | 26.5113 | 26.551 | 21.9367 |  | 20.7628 | 25.2446 | 20.6902 | 25.4704 | 20.7937 | 40.5125 |  | 21.6245 |  |  | 20.6027 | 20.6494 | 21.1327 | [5 empty] | 21.3069 | 20.9937 | 20.9526 | 21.1807 | 22.3086 | 20.5731 | 20.9396 | 20.5679 | 21.8745 | 53.3161 | 19.7584 | 21.2191 | 31.2348 | 19.743 | 20.755 | 36.116 | 20.9948 | 22.8549 | 19.6884 | 25.152 | 19.5796 | 24.754 | 19.8586 | 21.1171 | 32.5332 | 20.7293 | 21.3766 | 44.2649 | 19.5984 | 20.748 | 39.1411 | 19.7074 | 25.0248 | 20.234 | 22.588 | 19.6029 | 23.674 | 0.054991 | 20.9717 | 0.058713 | 0.037526 | -26.7098 | 3.0876 |  |  | 1.7613 | 3.541 | 3.5966 | 1.2029 | 1.4332 | 1.1967 | 1.8565 | 0.39051 | 0.29618 | 0.29338 | -0.13684 | 0.35963 | 0.35892 | 0.40532
42843.4215 | 43 | 21.996 | 22.1991 | 22.3126 | 22.2754 | 22.0175 | 21.5092 | 20.3838 | 21.7079 | 21.772 | 21.7777 | 21.7052 | 21.3867 | 21.0609 | 21.5789 | 21.4175 | 21.5001 | 21.4385 | 20.9495 | 21.088 | 21.0391 | 20.5789 | 20.7676 | 20.6448 | 40.3766 | 21.4578 | 21.6195 | 37.9516 | 39.5313 | 59.4974 | 26.4053 | 21.7348 | 21.9226 | 27.3671 | 19.3054 | 21.9571 | 20.6152 | 49.3656 |  | 23.9741 | 28.5583 | 34.7838 | 23.5157 |  | 18.8017 | 18.706 | 18.5725 | 18.5012 | 18.718 | 18.8776 | 21.0559 | 17.9241 | 18.9504 | 18.1699 | 18.917 | 18.9273 | 45.5041 | 48.5521 | 46.1897 | 20.9654 |  |  | 1.9393 | 8.8194 | 9.0146 | 1.1134 | 1.3103 | 1.1274 | 2.4328 | -33.1434 | 0.37596 | 0.27384 | 0.18557 | 8.8333 | 9.0596 | 2.0168 | 21.5087 | 21.6262 | 21.6899 | 21.6696 | 21.4909 | 20.959 | 20.3166 | 21.7205 | 21.8253 | 21.8512 | 21.8044 | 21.5534 | 21.0059 | 21.761 | 24.945 | 20.235 | 18.9528 | 18.4981 | 18.4252 | 19.2737 | 18.6426 | 21.7584 | 21.5508 | 21.3222 | 21.331 | 21.0999 | 20.9685 | 21.0453 | 20.7324 | 20.653 | 20.6155 | 44.1963 | 25.7527 | 21.2962 | 0.073427 | 0.11522 | 21.8204 | 21.3956 | 21.5605 | 20.0287 | 21.0694 | 21.3189 | 47.5284 | 21.4957 | 21.6262 | 26.759 | 21.3781 | 21.7549 | 28.9971 | 38.2559 | 26.7149 | 26.7289 | 21.913 |  | 20.7797 | 25.1059 | 20.7142 | 25.6606 | 20.815 | 40.5663 |  | 21.6606 |  |  | 20.609 | 20.6549 | 21.1676 | [5 empty] | 21.3043 | 21.0204 | 20.9542 | 21.182 | 22.2931 | 20.5731 | 20.9375 | 20.5894 | 21.9263 | 54.0566 | 19.767 | 21.2166 | 31.4721 | 19.7495 | 20.7702 | 36.5312 | 21.0274 | 23.1485 | 19.6973 | 25.3636 | 19.5827 | 24.9973 | 19.8535 | 21.1211 | 32.7943 | 20.7426 | 21.4064 | 44.8574 | 19.6036 | 20.7536 | 39.6911 | 19.7054 | 25.2335 | 20.2431 | 22.768 | 19.6063 | 23.8917 | -0.028113 | 20.971 | 0.059193 | 0.038904 | -26.6079 | 3.0877 |  |  | 1.77 | 3.5357 | 3.5746 | 1.2563 | 1.3632 | 1.2645 | 1.8575 | 0.39173 | 0.30084 | 0.28882 | -0.21554 | 0.37657 | 0.34169 | 0.40336
42843.4215 | 44 | 21.9976 | 22.1914 | 22.3176 | 22.2735 | 22.0225 | 21.5044 | 20.3802 | 21.7092 | 21.776 | 21.7762 | 21.7105 | 21.3902 | 21.0633 | 21.5803 | 21.4115 | 21.4921 | 21.4399 | 20.9428 | 21.0848 | 21.0398 | 20.5806 | 20.7697 | 20.6447 | 40.496 | 21.4526 | 21.6121 | 38.8762 | 40.1539 | 61.4431 | 26.5653 | 21.7276 | 21.9227 | 27.6524 | 19.2743 | 21.9653 | 20.637 | 50.797 |  | 24.1096 | 28.7618 | 35.1768 | 24.1398 |  | 18.7979 | 18.7071 | 18.579 | 18.5097 | 18.716 | 18.874 | 20.8981 | 17.8642 | 18.9519 | 18.1793 | 18.9163 | 18.9256 | 45.5172 | 48.5424 | 46.1781 | 20.9627 |  |  | 1.8092 | 8.8457 | 8.9187 | 1.12 | 1.1131 | 1.0038 | 2.4091 | -33.3195 | 0.27847 | 0.33384 | 0.11301 | 8.8335 | 9.0598 | 2.0175 | 21.5174 | 21.6152 | 21.6944 | 21.6759 | 21.5017 | 20.9598 | 20.3171 | 21.7204 | 21.8225 | 21.8618 | 21.8109 | 21.5488 | 21.0166 | 21.7585 | 24.5893 | 20.6678 | 18.8551 | 18.4342 | 18.3532 | 19.2834 | 18.6332 | 21.7559 | 21.5491 | 21.317 | 21.329 | 21.1032 | 20.9634 | 21.0411 | 20.7362 | 20.6458 | 20.6395 | 44.6041 | 25.9881 | 21.3491 | 0.090728 | 0.094489 | 21.8565 | 21.4035 | 21.564 | 20.0321 | 21.0777 | 21.3275 | 48.1288 | 21.4975 | 21.6281 | 26.9689 | 21.3881 | 21.7623 | 29.3897 | 39.2038 | 26.9457 | 26.9519 | 21.8652 |  | 20.7895 | 24.6784 | 20.7287 | 25.9168 | 20.8226 | 40.7541 |  | 21.6914 |  |  | 20.6152 | 20.6656 | 21.2033 | [5 empty] | 21.3025 | 21.0447 | 20.953 | 21.18 | 22.2866 | 20.5732 | 20.9402 | 20.6177 | 21.9777 | 54.9403 | 19.7712 | 21.2101 | 31.7183 | 19.7506 | 20.7771 | 36.9503 | 21.0646 | 23.3275 | 19.7024 | 25.556 | 19.5868 | 25.2326 | 19.8534 | 21.1335 | 33.1134 | 20.7594 | 21.428 | 45.4357 | 19.6123 | 20.7674 | 40.3354 | 19.7149 | 25.4818 | 20.2723 | 22.9563 | 19.6189 | 24.1175 | 0.062967 | 20.9707 | 0.05992 | 0.03881 | -26.6094 | 3.0877 |  |  | 1.7146 | 3.5409 | 3.5555 | 1.26 | 1.2565 | 1.1932 | 1.8484 | 0.39339 | 0.3132 | 0.28195 | -0.17489 | 0.38634 | 0.32509 | 0.40269
42843.4215 | 45 | 21.9924 | 22.1978 | 22.3152 | 22.2811 | 22.0192 | 21.5156 | 20.3865 | 21.7187 | 21.7741 | 21.7734 | 21.7127 | 21.3997 | 21.0622 | 21.5848 | 21.4095 | 21.4911 | 21.4346 | 20.9409 | 21.0816 | 21.04 | 20.584 | 20.7712 | 20.6474 | 41.2785 | 21.4551 | 21.6101 | 39.8781 | 40.7566 | 63.6929 | 26.9081 | 21.7272 | 21.9206 | 27.8814 | 19.32 | 21.969 | 20.6612 | 51.6724 |  | 24.2467 | 28.9638 | 35.6339 | 24.756 |  | 18.8015 | 18.7099 | 18.5842 | 18.5213 | 18.705 | 18.8643 | 20.6346 | 17.8313 | 18.9543 | 18.1725 | 18.9187 | 18.9287 | 45.535 | 48.5276 | 46.1702 | 20.9734 |  |  | 1.8558 | 8.9903 | 9.169 | 1.1121 | 1.4634 | 1.5058 | 2.4216 | -33.6211 | 0.46061 | 0.30489 | 0.17359 | 8.8334 | 9.0598 | 2.0171 | 21.512 | 21.6186 | 21.6871 | 21.6694 | 21.4931 | 20.9595 | 20.3156 | 21.7137 | 21.8181 | 21.8552 | 21.807 | 21.5429 | 21.0098 | 21.7636 | 24.5737 | 21.0637 | 18.8132 | 18.4332 | 18.3252 | 19.3052 | 18.6473 | 21.7636 | 21.554 | 21.3197 | 21.3368 | 21.1038 | 20.9752 | 21.041 | 20.7331 | 20.6483 | 20.6532 | 45.0621 | 26.0951 | 21.453 | 0.0461 | 0.10267 | 21.883 | 21.4043 | 21.5718 | 20.041 | 21.0756 | 21.33 | 49.1224 | 21.5008 | 21.6285 | 27.5105 | 21.3883 | 21.7632 | 29.8444 | 40.1612 | 27.1595 | 27.1709 | 21.8061 |  | 20.8032 | 24.3505 | 20.7486 | 25.965 | 20.8437 | 41.0652 |  | 21.7362 |  |  | 20.6181 | 20.672 | 21.2146 | [5 empty] | 21.3071 | 21.0733 | 20.9495 | 21.1802 | 22.2933 | 20.5756 | 20.94 | 20.6393 | 22.0311 | 55.7698 | 19.7717 | 21.2246 | 32.0234 | 19.7551 | 20.7907 | 37.3565 | 21.1123 | 23.4412 | 19.708 | 25.7643 | 19.5953 | 25.4877 | 19.856 | 21.1738 | 33.4816 | 20.7693 | 21.4515 | 46.2897 | 19.6173 | 20.7765 | 40.9849 | 19.7166 | 25.7594 | 20.2935 | 23.2013 | 19.6269 | 24.3188 | -0.006781 | 20.9726 | 0.059051 | 0.038752 | -26.7114 | 3.0877 |  |  | 1.7424 | 3.5698 | 3.6051 | 1.2555 | 1.4406 | 1.4614 | 1.8532 | 0.39549 | 0.32298 | 0.28132 | -0.17061 | 0.39263 | 0.30878 | 0.40027
42843.4215 | 46 | 21.9898 | 22.1921 | 22.3077 | 22.2753 | 22.0137 | 21.5092 | 20.3787 | 21.7078 | 21.7776 | 21.7686 | 21.7066 | 21.3946 | 21.0614 | 21.5811 | 21.4169 | 21.4939 | 21.4369 | 20.9476 | 21.0874 | 21.0449 | 20.5844 | 20.7751 | 20.648 | 42.0329 | 21.4594 | 21.6149 | 40.6116 | 41.3802 | 64.4895 | 27.2676 | 21.7351 | 21.9212 | 28.1358 | 19.3758 | 21.9654 | 20.6823 | 52.0592 |  | 24.3917 | 29.3236 | 36.1539 | 25.2206 |  | 18.8041 | 18.7102 | 18.5927 | 18.5224 | 18.7061 | 18.8572 | 20.3718 | 17.8222 | 18.9597 | 18.1539 | 18.9223 | 18.9184 | 45.5374 | 48.5123 | 46.1522 | 20.9704 |  |  | 2.0287 | 8.9587 | 9.2985 | 0.99843 | 1.2492 | 1.634 | 2.2784 | -32.9995 | 0.35417 | 0.30342 | 0.13922 | 8.8334 | 9.0597 | 2.0179 | 21.5083 | 21.6195 | 21.6907 | 21.6746 | 21.4877 | 20.9563 | 20.3163 | 21.7209 | 21.8181 | 21.8549 | 21.7982 | 21.5495 | 21.0104 | 21.7631 | 24.1363 | 21.2879 | 18.7952 | 18.4388 | 18.315 | 19.3105 | 18.6392 | 21.7525 | 21.5389 | 21.318 | 21.3344 | 21.0998 | 20.9631 | 21.0462 | 20.7353 | 20.6448 | 20.678 | 45.5073 | 26.1946 | 21.5819 | 0.12454 | 0.089544 | 21.9165 | 21.4015 | 21.5681 | 20.0383 | 21.0704 | 21.3208 | 50.061 | 21.5004 | 21.627 | 27.8707 | 21.3807 | 21.7637 | 30.3257 | 41.0849 | 27.3596 | 27.3846 | 21.7348 |  | 20.804 | 24.0406 | 20.7566 | 26.1037 | 20.8598 | 41.5795 |  | 21.7701 |  |  | 20.6169 | 20.6745 | 21.2012 | [5 empty] | 21.3008 | 21.0912 | 20.9479 | 21.1789 | 22.3239 | 20.5726 | 20.9335 | 20.6555 | 22.0847 | 56.3646 | 19.7715 | 21.2332 | 32.3997 | 19.7597 | 20.7942 | 37.8469 | 21.1519 | 23.4934 | 19.7107 | 25.9971 | 19.6032 | 25.7645 | 19.8555 | 21.2812 | 33.8778 | 20.7805 | 21.475 | 47.0945 | 19.6122 | 20.7929 | 41.6101 | 19.7249 | 26.012 | 20.3131 | 23.4716 | 19.628 | 24.5061 | -0.075787 | 20.9706 | 0.059673 | 0.038389 | -26.5798 | 3.0877 |  |  | 1.8239 | 3.5635 | 3.6305 | 1.1896 | 1.331 | 1.5223 | 1.7975 | 0.39749 | 0.33186 | 0.27801 | -0.12139 | 0.39368 | 0.29659 | 0.39751
42843.4215 | 47 | 21.9929 | 22.2029 | 22.3187 | 22.272 | 22.0155 | 21.5144 | 20.3788 | 21.7107 | 21.7784 | 21.778 | 21.7051 | 21.3968 | 21.0606 | 21.5836 | 21.4135 | 21.4902 | 21.4284 | 20.9476 | 21.0831 | 21.0328 | 20.5784 | 20.7664 | 20.6376 | 42.1457 | 21.4574 | 21.6099 | 41.4747 | 41.9855 | 65.5022 | 27.6074 | 21.7258 | 21.9183 | 28.5648 | 19.3867 | 21.9546 | 20.7092 | 52.6476 |  | 24.5394 | 29.7544 | 36.7368 | 24.8219 |  | 18.804 | 18.7235 | 18.5998 | 18.5214 | 18.7142 | 18.8619 | 20.2512 | 17.7966 | 18.9558 | 18.185 | 18.9207 | 18.9216 | 45.5308 | 48.5033 | 46.1523 | 20.9682 |  |  | 2.1141 | 8.8779 | 8.8405 | 1.0858 | 1.2774 | 1.3902 | 2.4085 | -33.6087 | 0.4612 | 0.36846 | 0.08714 | 8.8335 | 9.0601 | 2.0179 | 21.5144 | 21.6209 | 21.6955 | 21.673 | 21.4973 | 20.9618 | 20.3256 | 21.7226 | 21.8176 | 21.8541 | 21.8027 | 21.5514 | 21.0066 | 21.763 | 24.0039 | 20.9258 | 18.751 | 18.4764 | 18.3354 | 19.3282 | 18.649 | 21.7539 | 21.5423 | 21.314 | 21.3327 | 21.1015 | 20.96 | 21.037 | 20.7282 | 20.6507 | 20.693 | 45.8554 | 26.2912 | 21.7131 | 0.14519 | 0.10818 | 21.9637 | 21.4022 | 21.5647 | 20.0409 | 21.0734 | 21.32 | 50.1569 | 21.4969 | 21.6267 | 28.1899 | 21.3844 | 21.765 | 30.8795 | 41.7005 | 27.5655 | 27.6201 | 21.676 |  | 20.8145 | 23.7487 | 20.768 | 26.3086 | 20.8776 | 43.0088 |  | 21.8269 |  |  | 20.6279 | 20.6823 | 21.2004 | [5 empty] | 21.3003 | 21.1099 | 20.9462 | 21.169 | 22.3774 | 20.5728 | 20.9322 | 20.6776 | 22.1459 | 56.8665 | 19.7751 | 21.2465 | 32.8128 | 19.767 | 20.8099 | 38.4021 | 21.1904 | 23.5932 | 19.7137 | 26.2439 | 19.6096 | 26.0471 | 19.8546 | 21.4396 | 34.276 | 20.8 | 21.5035 | 47.6381 | 19.6151 | 20.8075 | 42.1152 | 19.7361 | 26.251 | 20.3349 | 23.7238 | 19.6332 | 24.7285 | 0.19337 | 20.9712 | 0.0604 | 0.037468 | -26.5236 | 3.0876 |  |  | 1.8647 | 3.5475 | 3.54 | 1.2406 | 1.346 | 1.4041 | 1.8482 | 0.39948 | 0.34035 | 0.27291 | -0.10461 | 0.39973 | 0.30856 | 0.39438
42843.4215 | 48 | 21.998 | 22.1978 | 22.3199 | 22.2731 | 22.0132 | 21.5065 | 20.3858 | 21.7144 | 21.7791 | 21.7791 | 21.705 | 21.3962 | 21.059 | 21.5835 | 21.4018 | 21.4909 | 21.4304 | 20.9383 | 21.0787 | 21.0305 | 20.5777 | 20.7562 | 20.6377 | 42.1567 | 21.4552 | 21.6029 | 42.381 | 42.6473 | 66.2325 | 27.8831 | 21.7325 | 21.9255 | 28.8641 | 19.3474 | 21.9673 | 20.7413 | 53.4956 |  | 24.7114 | 30.1473 | 37.2696 | 24.4081 |  | 18.8081 | 18.7179 | 18.5869 | 18.5124 | 18.7039 | 18.8549 | 20.7872 | 17.7631 | 18.9447 | 18.2301 | 18.912 | 18.9219 | 45.5194 | 48.4973 | 46.1428 | 20.9684 |  |  | 1.9051 | 8.9344 | 8.9824 | 1.1509 | 1.3543 | 1.2752 | 2.3033 | -33.1184 | 0.29462 | 0.38168 | 0.078113 | 8.8332 | 9.0595 | 2.0185 | 21.511 | 21.6191 | 21.688 | 21.6715 | 21.494 | 20.9585 | 20.3191 | 21.7166 | 21.8206 | 21.8517 | 21.7988 | 21.5479 | 21.0084 | 21.764 | 23.7925 | 20.5195 | 18.6736 | 18.4289 | 18.3519 | 19.3352 | 18.6412 | 21.7502 | 21.543 | 21.317 | 21.3304 | 21.0989 | 20.9623 | 21.0386 | 20.7272 | 20.6505 | 20.7043 | 46.24 | 26.3918 | 21.7645 | 0.076573 | 0.097532 | 21.9857 | 21.3998 | 21.5632 | 20.0439 | 21.0737 | 21.321 | 49.9932 | 21.4997 | 21.631 | 28.6907 | 21.3849 | 21.7638 | 31.5217 | 42.3948 | 27.7981 | 27.8795 | 21.6319 |  | 20.8155 | 23.8984 | 20.8033 | 26.533 | 20.8855 | 45.3597 |  | 21.9227 |  |  | 20.6257 | 20.686 | 21.2069 | [5 empty] | 21.296 | 21.1288 | 20.9362 | 21.1677 | 22.4337 | 20.5568 | 20.9258 | 20.6962 | 22.229 | 57.3768 | 19.7718 | 21.2542 | 33.2232 | 19.7748 | 20.8154 | 38.9416 | 21.2357 | 23.824 | 19.7225 | 26.4938 | 19.6145 | 26.3057 | 19.8686 | 21.5418 | 34.7075 | 20.8201 | 21.5369 | 48.1061 | 19.6295 | 20.8271 | 42.5735 | 19.7518 | 26.4884 | 20.3643 | 23.9821 | 19.645 | 24.9657 | -0.080053 | 20.9714 | 0.058934 | 0.035929 | -26.5917 | 3.0876 |  |  | 1.772 | 3.5587 | 3.5683 | 1.2772 | 1.3859 | 1.3448 | 1.8073 | 0.40074 | 0.33737 | 0.26694 | -0.080311 | 0.40742 | 0.32114 | 0.39333
42843.4215 | 49 | 21.9912 | 22.1881 | 22.3109 | 22.2816 | 22.0136 | 21.514 | 20.3799 | 21.7125 | 21.7819 | 21.7668 | 21.7072 | 21.3932 | 21.0648 | 21.5803 | 21.4069 | 21.4961 | 21.4385 | 20.9367 | 21.079 | 21.0328 | 20.5792 | 20.7587 | 20.6368 | 42.097 | 21.4561 | 21.6052 | 43.1765 | 43.3096 | 66.9078 | 27.9229 | 21.7259 | 21.9243 | 29.3523 | 19.3481 | 21.9668 | 20.7525 | 54.5596 |  | 24.8742 | 30.4689 | 37.7643 | 24.0777 |  | 18.8058 | 18.7224 | 18.5863 | 18.5043 | 18.7055 | 18.8483 | 22.0292 | 17.8038 | 18.945 | 18.3432 | 18.9185 | 18.9265 | 45.4953 | 48.4816 | 46.1322 | 20.9671 |  |  | 1.8637 | 8.918 | 9.6172 | 1.0149 | 1.3116 | 1.1379 | 2.1995 | -33.5896 | 0.49078 | 0.40308 | 0.10033 | 8.8333 | 9.0597 | 2.0193 | 21.5134 | 21.6197 | 21.6871 | 21.6683 | 21.4953 | 20.9554 | 20.3188 | 21.7197 | 21.8239 | 21.8563 | 21.8086 | 21.5451 | 21.0115 | 21.7632 | 24.2788 | 20.2183 | 18.6329 | 18.3814 | 18.3499 | 19.3487 | 18.6461 | 21.7507 | 21.5396 | 21.3083 | 21.3305 | 21.0918 | 20.9605 | 21.0456 | 20.7265 | 20.6492 | 20.7182 | 46.6231 | 26.518 | 21.8455 | -0.0095382 | 0.13215 | 22.0079 | 21.3989 | 21.5596 | 20.0395 | 21.0702 | 21.3203 | 50.087 | 21.4965 | 21.6335 | 29.1284 | 21.3795 | 21.7587 | 32.2085 | 43.2826 | 28.0675 | 28.174 | 21.6357 |  | 20.829 | 24.1182 | 20.8353 | 26.6057 | 20.9131 | 47.2129 |  | 22.0197 |  |  | 20.6282 | 20.6945 | 21.2158 | [5 empty] | 21.2964 | 21.1576 | 20.9398 | 21.1656 | 22.5097 | 20.5633 | 20.9274 | 20.7217 | 22.3093 | 57.754 | 19.7818 | 21.2732 | 33.6151 | 19.7875 | 20.8231 | 39.4562 | 21.2839 | 23.9949 | 19.7323 | 26.7563 | 19.6254 | 26.552 | 19.8746 | 21.5604 | 35.1662 | 20.8345 | 21.5893 | 48.718 | 19.6306 | 20.8355 | 43.0339 | 19.7525 | 26.6998 | 20.3901 | 24.2647 | 19.6548 | 25.1844 | 0.07892 | 20.9709 | 0.058713 | 0.037511 | -26.6159 | 3.0877 |  |  | 1.7544 | 3.5555 | 3.6922 | 1.1994 | 1.3638 | 1.2703 | 1.7661 | 0.40109 | 0.33234 | 0.26585 | -0.13276 | 0.41252 | 0.33069 | 0.39155
42843.4215 | 50 | 21.9964 | 22.1951 | 22.3103 | 22.2784 | 22.0159 | 21.5148 | 20.384 | 21.7101 | 21.7776 | 21.7732 | 21.711 | 21.3981 | 21.0602 | 21.582 | 21.402 | 21.492 | 21.4395 | 20.9331 | 21.0768 | 21.034 | 20.5766 | 20.7707 | 20.636 | 42.3343 | 21.4593 | 21.601 | 43.7321 | 43.8836 | 66.2313 | 28.2206 | 21.7372 | 21.9237 | 29.6721 | 19.2907 | 21.9634 | 20.7745 | 54.8671 |  | 25.0246 | 30.7666 | 38.2812 | 23.7771 |  | 18.8084 | 18.7389 | 18.5966 | 18.5279 | 18.7118 | 18.8693 | 23.3031 | 17.8654 | 18.9526 | 18.3405 | 18.922 | 18.9192 | 45.4767 | 48.462 | 46.1192 | 20.9591 |  |  | 1.8493 | 8.9751 | 9.1533 | 1.2882 | 1.5955 | 1.8804 | 2.1778 | -33.8386 | 0.47715 | 0.32419 | 0.11075 | 8.8326 | 9.0591 | 2.021 | 21.5201 | 21.6273 | 21.6941 | 21.6733 | 21.495 | 20.9555 | 20.3224 | 21.7195 | 21.828 | 21.8536 | 21.8104 | 21.5477 | 21.0173 | 21.7685 | 24.64 | 20.2277 | 18.5992 | 18.3172 | 18.3116 | 19.3621 | 18.6369 | 21.7669 | 21.5483 | 21.315 | 21.3389 | 21.109 | 20.9759 | 21.0472 | 20.733 | 20.6555 | 20.7501 | 47.5329 | 27.1941 | 21.9739 | 0.026046 | 0.070714 | 22.0529 | 21.396 | 21.5498 | 20.0358 | 21.0678 | 21.3214 | 49.5607 | 21.4904 | 21.6238 | 29.4151 | 21.378 | 21.7535 | 32.7785 | 43.9802 | 28.4118 | 28.5104 | 21.6351 |  | 20.8469 | 24.1845 | 20.8738 | 26.6381 | 20.931 | 48.5796 |  | 22.1107 |  |  | 20.634 | 20.7083 | 21.2323 | [5 empty] | 21.3047 | 21.197 | 20.9536 | 21.1695 | 22.5407 | 20.5666 | 20.9317 | 20.7393 | 22.4078 | 58.4558 | 19.7815 | 21.2935 | 34.0575 | 19.7907 | 20.838 | 39.9086 | 21.3204 | 24.1249 | 19.7363 | 27.0026 | 19.6345 | 26.7771 | 19.8873 | 21.5615 | 35.6232 | 20.8626 | 21.6543 | 49.1906 | 19.6476 | 20.8572 | 43.51 | 19.7663 | 26.9501 | 20.4234 | 24.556 | 19.67 | 25.3868 | -0.06002 | 20.9691 | 0.060881 | 0.040391 | -26.5448 | 3.0877 |  |  | 1.7459 | 3.5669 | 3.6022 | 1.3514 | 1.5042 | 1.633 | 1.7575 | 0.4017 | 0.33179 | 0.26555 | -0.17132 | 0.41519 | 0.33978 | 0.38905
42843.4215 | 51 | 21.9901 | 22.1853 | 22.3099 | 22.2691 | 22.0115 | 21.513 | 20.3784 | 21.7054 | 21.7716 | 21.7715 | 21.7082 | 21.3891 | 21.057 | 21.5759 | 21.4143 | 21.4871 | 21.432 | 20.9434 | 21.0861 | 21.0392 | 20.5804 | 20.7643 | 20.6346 | 42.991 | 21.4509 | 21.6111 | 44.0287 | 44.3815 | 65.3637 | 28.4452 | 21.7277 | 21.9146 | 29.8046 | 19.2209 | 21.9552 | 20.7873 | 55.2404 |  | 25.1469 | 31.154 | 38.7936 | 23.5004 |  | 18.8167 | 18.7479 | 18.6047 | 18.5383 | 18.7378 | 18.9055 | 24.9573 | 17.9251 | 18.9578 | 18.299 | 18.935 | 18.9204 | 45.4741 | 48.4515 | 46.1207 | 20.9625 |  |  | 1.9702 | 8.8293 | 9.5383 | 1.2317 | 1.2091 | 1.5426 | 2.3014 | -33.9274 | 0.47015 | 0.23293 | 0.13523 | 8.8337 | 9.0599 | 2.0216 | 21.5201 | 21.6266 | 21.702 | 21.6789 | 21.4974 | 20.9597 | 20.3206 | 21.7239 | 21.8256 | 21.854 | 21.8043 | 21.5544 | 21.0115 | 21.7657 | 24.528 | 20.1657 | 18.5542 | 18.3058 | 18.2943 | 19.3745 | 18.6446 | 21.7603 | 21.5458 | 21.3146 | 21.3302 | 21.1007 | 20.9658 | 21.0432 | 20.7272 | 20.6494 | 20.767 | 48.0633 | 27.7038 | 22.154 | 0.13752 | 0.15973 | 22.1095 | 21.4013 | 21.5529 | 20.0416 | 21.0715 | 21.3279 | 49.3064 | 21.4924 | 21.6264 | 29.6585 | 21.3823 | 21.7599 | 33.3192 | 44.6257 | 28.8454 | 28.8997 | 21.6442 |  | 20.858 | 24.3808 | 20.9235 | 26.7528 | 20.9519 | 49.6708 |  | 22.2335 |  |  | 20.6534 | 20.7139 | 21.2518 | [5 empty] | 21.2998 | 21.2337 | 20.9469 | 21.1768 | 22.5372 | 20.5699 | 20.9387 | 20.7598 | 22.497 | 59.1667 | 19.7913 | 21.3036 | 34.5128 | 19.794 | 20.848 | 40.3538 | 21.374 | 24.2239 | 19.7354 | 27.2608 | 19.6425 | 26.9837 | 19.8829 | 21.5517 | 36.109 | 20.8732 | 21.7063 | 49.6731 | 19.6454 | 20.8674 | 43.9392 | 19.7659 | 27.151 | 20.4513 | 24.7542 | 19.6672 | 25.5799 | 0.0030505 | 20.9705 | 0.06202 | 0.040355 | -26.5713 | 3.0876 |  |  | 1.7997 | 3.5379 | 3.6772 | 1.3214 | 1.3096 | 1.4792 | 1.8067 | 0.40182 | 0.328 | 0.26307 | -0.15743 | 0.42108 | 0.34789 | 0.38461
42843.4215 | 52 | 21.9884 | 22.1834 | 22.3194 | 22.2783 | 22.0113 | 21.5069 | 20.3775 | 21.7082 | 21.7763 | 21.7741 | 21.7099 | 21.395 | 21.0589 | 21.5802 | 21.4012 | 21.4778 | 21.4253 | 20.9349 | 21.0685 | 21.0177 | 20.5703 | 20.749 | 20.6309 | 42.6998 | 21.4376 | 21.5925 | 44.729 | 44.8633 | 65.9823 | 28.4902 | 21.7324 | 21.9203 | 29.9522 | 19.1624 | 21.9647 | 20.8099 | 55.4078 |  | 25.2762 | 31.6841 | 39.32 | 23.3057 |  | 18.8188 | 18.7637 | 18.6137 | 18.5421 | 18.7437 | 18.9388 | 26.7252 | 17.9335 | 18.9546 | 18.317 | 18.9347 | 18.9245 | 45.4685 | 48.4472 | 46.1378 | 20.9707 |  |  | 1.7238 | 8.7563 | 8.7965 | 1.164 | 1.4877 | 1.3435 | 2.2567 | -34.068 | 0.34016 | 0.30279 | 0.092348 | 8.8336 | 9.0598 | 2.0214 | 21.5163 | 21.6225 | 21.696 | 21.6714 | 21.5003 | 20.9561 | 20.3194 | 21.7203 | 21.8237 | 21.8532 | 21.8158 | 21.5495 | 21.0119 | 21.7582 | 26.3351 | 20.3085 | 18.5931 | 18.3238 | 18.2547 | 19.4118 | 18.6475 | 21.7559 | 21.5509 | 21.3142 | 21.3296 | 21.1014 | 20.967 | 21.0437 | 20.7334 | 20.6513 | 20.7894 | 48.511 | 28.1301 | 22.3511 | 0.099182 | 0.056259 | 22.1859 | 21.4065 | 21.5665 | 20.0516 | 21.0782 | 21.3283 | 49.6623 | 21.4985 | 21.6317 | 29.9872 | 21.3887 | 21.7648 | 33.9395 | 45.5525 | 29.2441 | 29.3044 | 21.66 |  | 20.8583 | 24.6766 | 20.955 | 26.8415 | 20.9694 | 50.3659 |  | 22.328 |  |  | 20.649 | 20.7141 | 21.2664 | [5 empty] | 21.3032 | 21.2558 | 20.9518 | 21.1709 | 22.5401 | 20.5674 | 20.9348 | 20.7739 | 22.604 | 60.0324 | 19.7903 | 21.4249 | 34.9731 | 19.8055 | 20.8536 | 40.722 | 21.4109 | 24.3982 | 19.7402 | 27.5416 | 19.6519 | 27.2346 | 19.8894 | 21.5524 | 36.6438 | 20.8861 | 21.7425 | 49.9795 | 19.6593 | 20.8794 | 44.3327 | 19.7739 | 27.3484 | 20.489 | 25.0029 | 19.6696 | 25.7798 | 0.21897 | 20.9699 | 0.063535 | 0.039397 | -26.5785 | 3.0876 |  |  | 1.685 | 3.5233 | 3.5314 | 1.2846 | 1.4527 | 1.3805 | 1.7892 | 0.40139 | 0.32084 | 0.26119 | -0.35387 | 0.41712 | 0.35406 | 0.37989
42843.4215 | 53 | 21.9847 | 22.1939 | 22.3139 | 22.2799 | 22.0226 | 21.5183 | 20.3832 | 21.713 | 21.7744 | 21.7738 | 21.7168 | 21.404 | 21.0612 | 21.5848 | 21.4004 | 21.4785 | 21.4302 | 20.9289 | 21.0796 | 21.0259 | 20.573 | 20.7538 | 20.6269 | 42.2927 | 21.4451 | 21.6004 | 45.3491 | 45.3533 | 66.5785 | 28.458 | 21.73 | 21.9203 | 30.0473 | 19.1119 | 21.9671 | 20.8168 | 55.325 |  | 25.3855 | 32.2532 | 39.8122 | 23.1636 |  | 18.8241 | 18.7564 | 18.6211 | 18.544 | 18.7464 | 18.9351 | 28.4818 | 17.9386 | 18.9563 | 18.3116 | 18.9322 | 18.9153 | 45.4365 | 48.4175 | 46.1048 | 20.9705 |  |  | 1.848 | 8.6932 | 9.2512 | 1.0576 | 1.2038 | 1.1451 | 2.4059 | -34.6732 | 0.34074 | 0.16181 | 0.062663 | 8.8336 | 9.0602 | 2.0213 | 21.5113 | 21.6208 | 21.6934 | 21.6763 | 21.4967 | 20.9501 | 20.3188 | 21.7181 | 21.8224 | 21.852 | 21.8046 | 21.5496 | 21.0031 | 21.7597 | 27.7824 | 20.6761 | 19.6508 | 18.5797 | 18.2649 | 19.4392 | 18.6471 | 21.7522 | 21.5485 | 21.3184 | 21.3295 | 21.1019 | 20.9713 | 21.0457 | 20.7337 | 20.6503 | 20.8212 | 48.9419 | 28.3429 | 22.4949 | 0.11668 | 0.11389 | 22.312 | 21.3987 | 21.5635 | 20.041 | 21.0751 | 21.3251 | 50.867 | 21.4946 | 21.6289 | 30.4367 | 21.386 | 21.7595 | 34.543 | 46.5335 | 29.5679 | 29.6644 | 21.6965 |  | 20.8628 | 24.9556 | 20.9861 | 26.8473 | 20.9843 | 51.2261 |  | 22.4027 |  |  | 20.6533 | 20.7322 | 21.3061 | [5 empty] | 21.2975 | 21.2932 | 20.9483 | 21.1696 | 22.5665 | 20.5637 | 20.9347 | 20.789 | 22.6978 | 60.5307 | 19.7995 | 21.6131 | 35.4461 | 19.798 | 20.8625 | 41.1168 | 21.451 | 24.5821 | 19.7411 | 27.8334 | 19.6632 | 27.4939 | 19.8856 | 21.553 | 37.229 | 20.9161 | 21.803 | 50.4921 | 19.6567 | 20.9049 | 44.7847 | 19.7759 | 27.586 | 20.504 | 25.2403 | 19.6842 | 25.9798 | 0.12177 | 20.9696 | 0.064988 | 0.038244 | -26.6327 | 3.0876 |  |  | 1.7461 | 3.5106 | 3.6215 | 1.2245 | 1.3068 | 1.2745 | 1.8474 | 0.40053 | 0.31414 | 0.26153 | -0.51148 | 0.29954 | 0.35824 | 0.37696
42843.4215 | 54 | 21.9851 | 22.1906 | 22.3076 | 22.2672 | 22.0164 | 21.5089 | 20.3787 | 21.7118 | 21.7644 | 21.7711 | 21.7028 | 21.3826 | 21.0636 | 21.5796 | 21.4041 | 21.4848 | 21.4371 | 20.9437 | 21.0773 | 21.0348 | 20.5776 | 20.769 | 20.6385 | 42.2273 | 21.4548 | 21.6125 | 45.9056 | 45.8013 | 67.5816 | 28.7435 | 21.7296 | 21.9236 | 30.1279 | 19.1657 | 21.9671 | 20.8451 | 55.4118 |  | 25.496 | 32.7653 | 40.3137 | 23.2676 |  | 18.825 | 18.7633 | 18.6246 | 18.5448 | 18.7473 | 18.926 | 29.0593 | 17.9325 | 18.955 | 18.3763 | 18.9396 | 18.9181 | 45.4281 | 48.403 | 46.0907 | 20.9634 |  |  | 1.8959 | 8.6709 | 8.8871 | 1.0852 | 1.1769 | 1.22 | 2.396 | -35.0385 | 0.23624 | 0.31181 | 0.19929 | 8.8337 | 9.0599 | 2.0207 | 21.5081 | 21.6159 | 21.6902 | 21.6654 | 21.4863 | 20.9519 | 20.3168 | 21.7141 | 21.8226 | 21.846 | 21.7987 | 21.5425 | 21.0093 | 21.7629 | 27.3389 | 21.9522 | 20.4212 | 19.0799 | 18.5491 | 19.4596 | 18.6607 | 21.748 | 21.5429 | 21.3167 | 21.3288 | 21.0909 | 20.9549 | 21.0347 | 20.7294 | 20.6388 | 20.8371 | 49.5362 | 28.5098 | 22.675 | 0.14853 | 0.06691 | 22.4363 | 21.4001 | 21.561 | 20.0417 | 21.0751 | 21.325 | 51.5455 | 21.4915 | 21.6252 | 30.9231 | 21.3874 | 21.7579 | 35.1261 | 47.2851 | 29.9423 | 29.9536 | 21.7825 |  | 20.8796 | 25.2325 | 21.0295 | 26.9827 | 21.0005 | 52.357 |  | 22.5128 |  |  | 20.6575 | 20.7356 | 21.3762 | [5 empty] | 21.2946 | 21.3196 | 20.9497 | 21.1739 | 22.5428 | 20.565 | 20.9275 | 20.8094 | 22.7964 | 61.3986 | 19.8041 | 21.6926 | 35.9239 | 19.8014 | 20.8703 | 41.6528 | 21.4938 | 24.7943 | 19.7546 | 28.1185 | 19.6701 | 27.7343 | 19.8864 | 21.5755 | 37.6966 | 20.9384 | 21.8738 | 51.0238 | 19.6684 | 20.9025 | 45.1412 | 19.7873 | 27.8419 | 20.5408 | 25.4157 | 19.6908 | 26.1886 | 0.29725 | 20.9699 | 0.065844 | 0.036561 | -26.5961 | 3.0876 |  |  | 1.7713 | 3.5061 | 3.5496 | 1.2403 | 1.2921 | 1.3155 | 1.8436 | 0.39871 | 0.3079 | 0.25831 | -0.45981 | 0.21553 | 0.3563 | 0.37249
42843.4215 | 55 | 21.9927 | 22.1918 | 22.3071 | 22.272 | 22.017 | 21.5155 | 20.3812 | 21.7045 | 21.7771 | 21.7731 | 21.7162 | 21.398 | 21.0623 | 21.5812 | 21.405 | 21.4828 | 21.4323 | 20.9371 | 21.0827 | 21.0291 | 20.577 | 20.7657 | 20.6391 | 42.1548 | 21.4496 | 21.6096 | 46.3053 | 46.2469 | 66.8318 | 29.0834 | 21.7339 | 21.9223 | 30.2811 | 19.0904 | 21.9656 | 20.8713 | 55.6699 |  | 25.6378 | 33.2186 | 40.7627 | 24.3374 |  | 18.8211 | 18.7671 | 18.6212 | 18.5406 | 18.7457 | 18.927 | 29.2095 | 17.8876 | 18.9573 | 18.394 | 18.939 | 18.9192 | 45.4233 | 48.4017 | 46.0786 | 20.9669 |  |  | 1.8105 | 8.8365 | 8.8911 | 1.145 | 1.3504 | 1.2417 | 2.3007 | -35.3566 | 0.4215 | 0.47693 | 0.12203 | 8.834 | 9.0604 | 2.0214 | 21.506 | 21.6175 | 21.69 | 21.6645 | 21.4896 | 20.9514 | 20.317 | 21.7143 | 21.8189 | 21.8462 | 21.798 | 21.5446 | 21.0122 | 21.7565 | 25.6654 | 21.678 | 21.2943 | 19.2097 | 18.6374 | 19.4736 | 18.6784 | 21.7514 | 21.5439 | 21.3085 | 21.3259 | 21.1018 | 20.9608 | 21.0363 | 20.7264 | 20.655 | 20.8692 | 50.1945 | 28.7736 | 22.9274 | 0.133 | 0.090685 | 22.5363 | 21.4021 | 21.5652 | 20.0452 | 21.0775 | 21.324 | 51.59 | 21.4984 | 21.6253 | 31.2531 | 21.3893 | 21.7597 | 35.6797 | 48.045 | 30.3497 | 30.2375 | 21.9378 |  | 20.9071 | 25.4045 | 21.0665 | 27.1643 | 21.0263 | 53.3346 |  | 22.6187 |  |  | 20.6627 | 20.7491 | 21.465 | [5 empty] | 21.3039 | 21.3648 | 20.9479 | 21.1725 | 22.535 | 20.5654 | 20.9262 | 20.8236 | 22.8805 | 61.9561 | 19.8031 | 21.755 | 36.3272 | 19.799 | 20.8759 | 42.1498 | 21.5283 | 24.9397 | 19.7541 | 28.3943 | 19.6729 | 27.9583 | 19.8946 | 21.6388 | 38.1789 | 20.9636 | 21.9272 | 51.8309 | 19.6761 | 20.919 | 45.5124 | 19.788 | 28.1827 | 20.5789 | 25.5094 | 19.698 | 26.3788 | 0.13772 | 20.9704 | 0.069164 | 0.037975 | -26.5897 | 3.0876 |  |  | 1.729 | 3.5395 | 3.5504 | 1.2741 | 1.384 | 1.3272 | 1.8065 | 0.39531 | 0.30437 | 0.25413 | -0.27224 | 0.12058 | 0.32746 | 0.36655
42843.4215 | 56 | 21.9897 | 22.1903 | 22.3085 | 22.2727 | 22.018 | 21.5119 | 20.3801 | 21.7062 | 21.7746 | 21.7748 | 21.7073 | 21.3873 | 21.0649 | 21.5748 | 21.4076 | 21.4902 | 21.4278 | 20.9403 | 21.0828 | 21.0346 | 20.5809 | 20.7654 | 20.6408 | 42.2703 | 21.4583 | 21.6137 | 46.6174 | 46.7323 | 66.6175 | 29.3889 | 21.7332 | 21.9197 | 30.4361 | 19.1256 | 21.9612 | 20.9052 | 55.9308 |  | 25.7505 | 33.7108 | 41.1643 | 25.3763 |  | 18.8311 | 18.7559 | 18.6163 | 18.5413 | 18.7311 | 18.9231 | 29.2257 | 17.8667 | 18.9506 | 18.3642 | 18.9355 | 18.9188 | 45.4264 | 48.3885 | 46.0525 | 20.9681 |  |  | 1.9715 | 8.9029 | 9.1828 | 1.2304 | 1.1953 | 0.85531 | 2.3171 | -35.5971 | 0.45614 | 0.42091 | 0.15762 | 8.8333 | 9.0597 | 2.0223 | 21.5136 | 21.6207 | 21.6953 | 21.6653 | 21.4973 | 20.9558 | 20.3144 | 21.7203 | 21.8254 | 21.8508 | 21.802 | 21.5473 | 21.0121 | 21.7638 | 25.3436 | 21.102 | 20.9734 | 19.6476 | 18.5912 | 19.4987 | 18.6884 | 21.7561 | 21.5432 | 21.3148 | 21.3271 | 21.1006 | 20.9574 | 21.0378 | 20.7261 | 20.6555 | 20.8909 | 50.924 | 28.9745 | 22.8996 | 0.14066 | 0.15098 | 22.6012 | 21.4038 | 21.5604 | 20.0445 | 21.0762 | 21.3227 | 52.5212 | 21.5039 | 21.6308 | 31.1662 | 21.3852 | 21.7578 | 36.1495 | 48.695 | 30.7711 | 30.5472 | 22.1173 |  | 20.9369 | 25.5472 | 21.1103 | 27.211 | 21.0468 | 53.9263 |  | 22.7127 |  |  | 20.6754 | 20.7576 | 21.561 | [5 empty] | 21.3007 | 21.4118 | 20.9524 | 21.1718 | 22.5651 | 20.5699 | 20.9331 | 20.8494 | 22.9706 | 62.3822 | 19.8134 | 21.8493 | 36.7158 | 19.8188 | 20.8862 | 42.6489 | 21.5841 | 25.1471 | 19.778 | 28.6694 | 19.6967 | 28.1931 | 19.8884 | 21.7019 | 38.6594 | 20.9795 | 21.991 | 52.4619 | 19.6893 | 20.9369 | 45.9088 | 19.7904 | 28.5031 | 20.6176 | 25.677 | 19.7038 | 26.5701 | 0.11435 | 20.9702 | 0.073044 | 0.040021 | -26.5878 | 3.0876 |  |  | 1.8037 | 3.5527 | 3.6081 | 1.3207 | 1.3021 | 1.1015 | 1.813 | 0.39133 | 0.30187 | 0.25352 | -0.23355 | 0.1574 | 0.29974 | 0.36806
42843.4215 | 57 | 21.9913 | 22.1938 | 22.3097 | 22.2755 | 22.0168 | 21.5097 | 20.3797 | 21.7149 | 21.7762 | 21.7742 | 21.7131 | 21.3936 | 21.0585 | 21.5792 | 21.4075 | 21.4841 | 21.4294 | 20.9329 | 21.085 | 21.0393 | 20.5829 | 20.7678 | 20.6409 | 42.4519 | 21.4566 | 21.6088 | 47.1078 | 47.1543 | 66.9352 | 29.5739 | 21.7301 | 21.9137 | 30.5852 | 19.1264 | 21.9587 | 20.932 | 56.2236 |  | 25.8676 | 34.1538 | 41.5641 | 26.2251 |  | 18.8381 | 18.7724 | 18.6266 | 18.5438 | 18.7433 | 18.9188 | 29.393 | 17.8899 | 18.9571 | 18.3677 | 18.951 | 18.9198 | 45.4365 | 48.3756 | 46.0421 | 20.9655 |  |  | 1.8223 | 8.7057 | 9.0363 | 1.2218 | 1.7584 | 1.5486 | 2.4177 | -36.0741 | 0.64334 | 0.41965 | 0.23071 | 8.8338 | 9.0601 | 2.0235 | 21.5087 | 21.6216 | 21.6982 | 21.6727 | 21.4961 | 20.9611 | 20.3163 | 21.7261 | 21.8288 | 21.8588 | 21.8067 | 21.5455 | 21.008 | 21.7603 | 24.6677 | 21.1981 | 20.4456 | 19.4731 | 18.9309 | 19.5111 | 18.6897 | 21.7535 | 21.546 | 21.3148 | 21.3292 | 21.1014 | 20.9657 | 21.04 | 20.7362 | 20.6552 | 20.9193 | 51.5435 | 29.1549 | 22.8222 | 0.10252 | 0.10704 | 22.6336 | 21.4048 | 21.5632 | 20.0528 | 21.077 | 21.3247 | 53.233 | 21.5037 | 21.6278 | 31.045 | 21.3817 | 21.7631 | 36.5686 | 49.189 | 31.1796 | 30.8646 | 22.2661 |  | 20.9592 | 25.5376 | 21.1597 | 27.1972 | 21.0782 | 54.3824 |  | 22.8024 |  |  | 20.6779 | 20.7595 | 21.6662 | [5 empty] | 21.2967 | 21.4734 | 20.9491 | 21.1746 | 22.6118 | 20.5674 | 20.9306 | 20.8691 | 23.0504 | 62.8352 | 19.8203 | 21.9072 | 37.0854 | 19.8189 | 20.8921 | 43.1931 | 21.6191 | 25.3881 | 19.7815 | 28.9346 | 19.7006 | 28.4386 | 19.9018 | 21.7362 | 39.1088 | 21.0041 | 22.0737 | 53.0225 | 19.6945 | 20.9992 | 46.4694 | 19.7893 | 28.7848 | 20.6502 | 25.8998 | 19.7017 | 26.776 | 0.20617 | 20.9663 | 0.07629 | 0.040268 | -26.631 | 3.0876 |  |  | 1.7349 | 3.5132 | 3.5793 | 1.3162 | 1.5793 | 1.4821 | 1.8519 | 0.38794 | 0.3038 | 0.25496 | -0.157 | 0.2162 | 0.27706 | 0.37116
42843.4215 | 58 | 21.9962 | 22.193 | 22.3119 | 22.2745 | 22.0158 | 21.5067 | 20.3832 | 21.7138 | 21.7759 | 21.773 | 21.7108 | 21.3921 | 21.0592 | 21.5754 | 21.4086 | 21.4929 | 21.4376 | 20.9423 | 21.0896 | 21.0385 | 20.5869 | 20.7715 | 20.6436 | 43.6155 | 21.4614 | 21.6129 | 47.6127 | 47.5808 | 66.9875 | 29.6625 | 21.7312 | 21.9125 | 30.681 | 19.1133 | 21.9624 | 20.9689 | 56.3359 |  | 25.9912 | 34.5874 | 41.9472 | 26.9222 |  | 18.8372 | 18.7707 | 18.6293 | 18.5398 | 18.7362 | 18.9145 | 29.5147 | 17.8877 | 18.9576 | 18.3292 | 18.9542 | 18.9147 | 45.4308 | 48.3602 | 46.0244 | 20.968 |  |  | 1.8466 | 8.6794 | 8.9903 | 1.1989 | 1.1283 | 1.2673 | 2.3145 | -36.7681 | 0.44582 | 0.34014 | 0.19981 | 8.8335 | 9.0594 | 2.0223 | 21.513 | 21.6236 | 21.7039 | 21.6845 | 21.503 | 20.958 | 20.3257 | 21.7247 | 21.8324 | 21.8662 | 21.8207 | 21.5517 | 21.0171 | 21.7651 | 24.0892 | 21.0508 | 20.1472 | 19.2692 | 18.9566 | 19.5267 | 18.695 | 21.7516 | 21.5443 | 21.3136 | 21.3266 | 21.0972 | 20.9633 | 21.0416 | 20.7308 | 20.6597 | 20.9385 | 52.0418 | 29.3902 | 22.764 | 0.088172 | 0.14394 | 22.6705 | 21.4069 | 21.5662 | 20.0495 | 21.0767 | 21.3271 | 52.5913 | 21.5018 | 21.6332 | 31.0756 | 21.3853 | 21.7651 | 36.9023 | 49.7001 | 31.573 | 31.2361 | 22.3882 |  | 20.9901 | 25.205 | 21.1994 | 27.3904 | 21.0994 | 54.5333 |  | 22.8791 |  |  | 20.6871 | 20.7595 | 21.7793 | [5 empty] | 21.2979 | 21.5525 | 20.951 | 21.1781 | 22.6341 | 20.5648 | 20.9354 | 20.8897 | 23.1356 | 63.2423 | 19.8353 | 21.9397 | 37.4695 | 19.8259 | 20.9061 | 43.6524 | 21.6547 | 25.5874 | 19.7856 | 29.1906 | 19.7103 | 28.6902 | 19.9126 | 21.7632 | 39.442 | 21.0329 | 22.1734 | 53.551 | 19.6927 | 21.1077 | 47.163 | 19.7991 | 29.0851 | 20.6898 | 26.1517 | 19.7133 | 26.9898 | 0.28761 | 20.9637 | 0.079074 | 0.039542 | -26.6244 | 3.0876 |  |  | 1.7466 | 3.5079 | 3.5702 | 1.3037 | 1.2651 | 1.3408 | 1.8119 | 0.38559 | 0.31437 | 0.25031 | -0.090912 | 0.24998 | 0.25893 | 0.37342
42843.4215 | 59 | 21.994 | 22.1946 | 22.3166 | 22.2743 | 22.0141 | 21.5134 | 20.383 | 21.7137 | 21.7743 | 21.7758 | 21.7104 | 21.394 | 21.0653 | 21.5735 | 21.4025 | 21.4858 | 21.4298 | 20.9432 | 21.0777 | 21.0378 | 20.5742 | 20.7631 | 20.6362 | 44.8369 | 21.4564 | 21.6081 | 48.0802 | 48.0832 | 67.2438 | 29.577 | 21.7317 | 21.9207 | 30.8228 | 19.1552 | 21.9588 | 21.0056 | 56.7507 |  | 26.117 | 35.0402 | 42.3198 | 27.6218 |  | 18.832 | 18.7754 | 18.6362 | 18.5378 | 18.7313 | 18.9094 | 28.0431 | 17.8882 | 18.9554 | 18.2768 | 18.9504 | 18.9107 | 45.4308 | 48.3558 | 46.0053 | 20.9696 |  |  | 1.9025 | 8.7005 | 8.8221 | 1.1857 | 1.3556 | 1.3698 | 2.4781 | -36.7444 | 0.40282 | 0.40161 | 0.21526 | 8.8334 | 9.0596 | 2.0207 | 21.5095 | 21.6185 | 21.695 | 21.6756 | 21.4916 | 20.9616 | 20.3151 | 21.7194 | 21.8252 | 21.856 | 21.7989 | 21.5499 | 21.0147 | 21.76 | 23.6383 | 20.7834 | 19.9491 | 19.139 | 18.8486 | 19.5339 | 18.701 | 21.753 | 21.5477 | 21.3064 | 21.3263 | 21.1033 | 20.9657 | 21.0397 | 20.7288 | 20.645 | 20.9671 | 52.8643 | 29.9496 | 22.7021 | 0.090138 | 0.10381 | 22.7206 | 21.4074 | 21.5682 | 20.0427 | 21.0773 | 21.3266 | 51.931 | 21.5023 | 21.6353 | 31.5306 | 21.3886 | 21.7594 | 37.1676 | 50.1608 | 31.9592 | 31.6424 | 22.4835 |  | 21.0191 | 24.8069 | 21.2069 | 27.6571 | 21.1189 | 54.4717 |  | 22.9521 |  |  | 20.6925 | 20.7749 | 21.8242 | [5 empty] | 21.3012 | 21.62 | 20.9537 | 21.1831 | 22.6614 | 20.5738 | 20.9368 | 20.903 | 23.2372 | 63.9146 | 19.8386 | 21.9358 | 37.835 | 19.833 | 20.9139 | 44.1672 | 21.6928 | 25.769 | 19.791 | 29.4484 | 19.7137 | 28.9419 | 19.9134 | 21.7949 | 39.7326 | 21.0547 | 22.277 | 54.0117 | 19.7089 | 21.2148 | 47.7335 | 19.8074 | 29.4453 | 20.7299 | 26.4501 | 19.7259 | 27.2515 | 0.011027 | 20.9576 | 0.080773 | 0.038193 | -26.6033 | 3.0876 |  |  | 1.7735 | 3.5122 | 3.5366 | 1.2966 | 1.3867 | 1.3939 | 1.8748 | 0.38391 | 0.32568 | 0.24355 | -0.039965 | 0.27269 | 0.24073 | 0.3761
42843.4215 | 60 | 21.9903 | 22.192 | 22.3163 | 22.2767 | 22.0215 | 21.5094 | 20.3845 | 21.7136 | 21.7706 | 21.7792 | 21.7078 | 21.3973 | 21.0677 | 21.5738 | 21.3987 | 21.4831 | 21.4282 | 20.9421 | 21.0774 | 21.0355 | 20.5736 | 20.7666 | 20.638 | 45.0734 | 21.4496 | 21.6127 | 48.5756 | 48.6559 | 67.7566 | 29.6966 | 21.7308 | 21.9297 | 30.9411 | 19.2246 | 21.9595 | 21.0406 | 57.7031 |  | 26.2594 | 35.4919 | 42.6401 | 28.265 |  | 18.8308 | 18.764 | 18.6374 | 18.5325 | 18.7355 | 18.9057 | 26.5351 | 17.9232 | 18.9605 | 18.2515 | 18.95 | 18.9151 | 45.4296 | 48.3482 | 45.9899 | 20.9737 |  |  | 1.8716 | 8.6788 | 8.8247 | 1.2803 | 1.4568 | 1.3968 | 2.2107 | -36.5368 | 0.1619 | 0.26419 | 0.17064 | 8.8328 | 9.0592 | 2.0184 | 21.5161 | 21.6238 | 21.6962 | 21.6704 | 21.4956 | 20.9618 | 20.3231 | 21.7223 | 21.8167 | 21.8555 | 21.8047 | 21.5474 | 21.0116 | 21.7692 | 24.591 | 20.6134 | 19.8669 | 19.0228 | 18.7722 | 19.5432 | 18.7078 | 21.7539 | 21.5459 | 21.3172 | 21.3291 | 21.0971 | 20.9705 | 21.0429 | 20.7299 | 20.6525 | 20.9846 | 53.2285 | 30.3915 | 22.641 | 0.081684 | 0.1778 | 22.727 | 21.3997 | 21.5595 | 20.0452 | 21.0747 | 21.3257 | 51.5781 | 21.4986 | 21.632 | 31.7613 | 21.3807 | 21.7522 | 37.437 | 50.754 | 32.3085 | 32.0353 | 22.5763 |  | 21.0481 | 24.5444 | 21.2375 | 27.9207 | 21.1541 | 54.7165 |  | 23.0315 |  |  | 20.6973 | 20.7883 | 21.8923 | [5 empty] | 21.2961 | 21.685 | 20.9495 | 21.1753 | 22.7272 | 20.5755 | 20.9326 | 20.9296 | 23.3418 | 64.6928 | 19.8427 | 21.9415 | 38.2581 | 19.8444 | 20.9211 | 44.6495 | 21.7381 | 25.9196 | 19.797 | 29.7047 | 19.7218 | 29.1991 | 19.918 | 21.828 | 40.0623 | 21.0752 | 22.3717 | 54.5413 | 19.7124 | 21.2841 | 48.232 | 19.8114 | 29.7709 | 20.7626 | 26.7141 | 19.7434 | 27.5113 | 0.17872 | 20.9555 | 0.083994 | 0.03762 | -26.632 | 3.0876 |  |  | 1.7603 | 3.5077 | 3.5371 | 1.3473 | 1.4375 | 1.4075 | 1.7708 | 0.38231 | 0.334 | 0.23741 | -0.14473 | 0.28262 | 0.22404 | 0.37838
42843.4215 | 61 | 21.9828 | 22.1904 | 22.3058 | 22.268 | 22.0091 | 21.5021 | 20.3764 | 21.6968 | 21.7724 | 21.7651 | 21.7022 | 21.388 | 21.0582 | 21.5726 | 21.4008 | 21.4814 | 21.4315 | 20.9412 | 21.0769 | 21.0277 | 20.5755 | 20.7706 | 20.6363 | 45.0352 | 21.4461 | 21.609 | 49.2104 | 49.2532 | 68.3601 | 29.8328 | 21.7237 | 21.9167 | 31.1025 | 19.2336 | 21.953 | 21.0808 | 58.4218 |  | 26.4064 | 35.8974 | 42.956 | 28.772 |  | 18.8267 | 18.77 | 18.6351 | 18.5258 | 18.7334 | 18.9085 | 25.5729 | 17.9385 | 18.9619 | 18.2333 | 18.955 | 18.9131 | 45.4271 | 48.3417 | 45.9714 | 20.9716 |  |  | 1.8854 | 8.8647 | 8.6368 | 1.1009 | 1.031 | 1.2134 | 2.1535 | -37.0815 | 0.45283 | 0.14733 | 0.086619 | 8.8329 | 9.0591 | 2.0191 | 21.5194 | 21.6267 | 21.6955 | 21.6782 | 21.5023 | 20.9583 | 20.3205 | 21.7232 | 21.8239 | 21.8583 | 21.8053 | 21.5515 | 21.0133 | 21.7697 | 25.3004 | 20.8891 | 19.8261 | 19.0625 | 18.7164 | 19.5665 | 18.7089 | 21.7473 | 21.5415 | 21.3175 | 21.3267 | 21.1 | 20.9711 | 21.0441 | 20.733 | 20.6592 | 21.0042 | 53.7364 | 30.8795 | 22.6297 | 0.12769 | 0.11085 | 22.7173 | 21.4004 | 21.5611 | 20.0505 | 21.0756 | 21.3278 | 51.3678 | 21.4985 | 21.6331 | 31.8488 | 21.3852 | 21.7535 | 37.8348 | 51.4078 | 32.6157 | 32.397 | 22.6575 |  | 21.0747 | 24.5519 | 21.2631 | 28.1042 | 21.1838 | 55.1798 |  | 23.11 |  |  | 20.6957 | 20.7889 | 21.9956 | [5 empty] | 21.2967 | 21.7537 | 20.949 | 21.1709 | 22.7803 | 20.5677 | 20.9329 | 20.9519 | 23.4557 | 65.3523 | 19.8542 | 21.9462 | 38.6693 | 19.8584 | 20.938 | 45.0733 | 21.7772 | 26.0947 | 19.8029 | 30.0102 | 19.7413 | 29.4536 | 19.9191 | 21.8564 | 40.441 | 21.0879 | 22.4616 | 54.9299 | 19.7142 | 21.3266 | 48.7116 | 19.8125 | 29.9726 | 20.7918 | 26.9595 | 19.7556 | 27.747 | 0.072799 | 20.9552 | 0.08846 | 0.039535 | -26.6373 | 3.0876 |  |  | 1.7684 | 3.5451 | 3.4992 | 1.2493 | 1.2093 | 1.3119 | 1.7477 | 0.38095 | 0.33465 | 0.23331 | -0.22084 | 0.28728 | 0.2113 | 0.37936
42843.4215 | 62 | 21.9773 | 22.193 | 22.3106 | 22.2622 | 21.9994 | 21.5031 | 20.3776 | 21.701 | 21.7665 | 21.7606 | 21.6948 | 21.3914 | 21.0509 | 21.5721 | 21.4042 | 21.4836 | 21.4293 | 20.9427 | 21.075 | 21.0329 | 20.5753 | 20.7626 | 20.6401 | 45.2456 | 21.4494 | 21.608 | 49.9408 | 49.8174 | 68.855 | 30.23 | 21.7212 | 21.9174 | 31.4413 | 19.3238 | 21.9577 | 21.1223 | 58.6495 |  | 26.5334 | 36.2858 | 43.3686 | 28.0308 |  | 18.8279 | 18.7698 | 18.6356 | 18.5276 | 18.7359 | 18.9155 | 24.5501 | 17.9836 | 18.965 | 18.1522 | 18.9564 | 18.9174 | 45.4297 | 48.3303 | 45.9709 | 20.9722 |  |  | 1.7133 | 8.6729 | 8.3286 | 1.1759 | 1.1729 | 1.0886 | 2.4565 | -37.0894 | 0.44777 | 0.16034 | -0.012333 | 8.8337 | 9.06 | 2.0189 | 21.5148 | 21.6178 | 21.6934 | 21.6635 | 21.4951 | 20.9524 | 20.3162 | 21.7245 | 21.822 | 21.8557 | 21.8057 | 21.5483 | 21.0134 | 21.7606 | 25.565 | 20.7591 | 20.0577 | 19.2445 | 18.73 | 19.5802 | 18.7203 | 21.7515 | 21.5357 | 21.3117 | 21.3204 | 21.0964 | 20.9593 | 21.0364 | 20.7259 | 20.648 | 21.0331 | 54.3361 | 31.6522 | 22.8552 | 0.14125 | 0.024876 | 22.7363 | 21.4061 | 21.5658 | 20.0474 | 21.0757 | 21.3185 | 52.1732 | 21.4991 | 21.6334 | 32.0237 | 21.3874 | 21.7543 | 38.2932 | 51.9992 | 32.8917 | 32.7165 | 22.8762 |  | 21.1055 | 25.3151 | 21.301 | 28.3572 | 21.2086 | 55.8016 |  | 23.2001 |  |  | 20.7035 | 20.7967 | 22.062 | [5 empty] | 21.2971 | 21.8216 | 20.9522 | 21.1711 | 22.8108 | 20.5653 | 20.9295 | 20.9693 | 23.5472 | 65.843 | 19.8559 | 21.9437 | 39.022 | 19.8609 | 20.9553 | 45.4457 | 21.8121 | 26.2539 | 19.8054 | 30.3793 | 19.7453 | 29.7116 | 19.928 | 21.8692 | 40.8956 | 21.099 | 22.5576 | 55.2783 | 19.7133 | 21.3463 | 49.2065 | 19.8166 | 30.1354 | 20.8217 | 27.2276 | 19.7553 | 27.9745 | 0.19449 | 20.9544 | 0.091613 | 0.039651 | -26.6211 | 3.0875 |  |  | 1.6869 | 3.5066 | 3.4362 | 1.2911 | 1.2899 | 1.2426 | 1.8666 | 0.3759 | 0.31472 | 0.22711 | -0.24863 | 0.26287 | 0.23328 | 0.37406
42843.4215 | 63 | 21.9851 | 22.1927 | 22.3151 | 22.2727 | 22.014 | 21.5123 | 20.3761 | 21.7078 | 21.7752 | 21.7754 | 21.7057 | 21.396 | 21.0625 | 21.58 | 21.4011 | 21.4857 | 21.4288 | 20.943 | 21.0736 | 21.0309 | 20.5783 | 20.7607 | 20.6381 | 45.9726 | 21.4546 | 21.6137 | 50.6093 | 50.3023 | 69.2936 | 30.2328 | 21.7314 | 21.9073 | 31.5107 | 19.4673 | 21.9588 | 21.1519 | 58.7809 |  | 26.64 | 36.5905 | 43.8076 | 27.3687 |  | 18.826 | 18.7695 | 18.6347 | 18.5203 | 18.7305 | 18.9077 | 23.8877 | 17.9895 | 18.9624 | 18.0781 | 18.952 | 18.9215 | 45.4336 | 48.3183 | 45.9503 | 20.973 |  |  | 1.8815 | 8.5914 | 8.8411 | 1.0484 | 1.3898 | 1.3409 | 2.2843 | -38.0836 | 0.42344 | 0.2495 | 0.084883 | 8.8332 | 9.0596 | 2.0191 | 21.5211 | 21.6204 | 21.6906 | 21.6694 | 21.4937 | 20.9581 | 20.3225 | 21.7186 | 21.8218 | 21.858 | 21.8045 | 21.5464 | 21.0096 | 21.7611 | 26.4385 | 21.5709 | 20.0767 | 19.3766 | 18.7921 | 19.5996 | 18.7216 | 21.7541 | 21.5417 | 21.3167 | 21.338 | 21.0962 | 20.97 | 21.0429 | 20.735 | 20.6615 | 21.0627 | 54.6231 | 32.1947 | 23.1897 | 0.021525 | 0.139 | 22.8051 | 21.4049 | 21.5665 | 20.0467 | 21.0783 | 21.3224 | 53.3171 | 21.5047 | 21.6336 | 32.2303 | 21.3856 | 21.7597 | 38.6866 | 52.6253 | 33.1419 | 33.0458 | 23.0551 |  | 21.1336 | 26.0955 | 21.3472 | 28.6471 | 21.2399 | 56.2637 |  | 23.2721 |  |  | 20.7012 | 20.8076 | 22.3508 | [5 empty] | 21.2958 | 21.8897 | 20.9542 | 21.1736 | 22.8056 | 20.5708 | 20.9324 | 20.9898 | 23.6484 | 66.6174 | 19.8615 | 21.9462 | 39.4164 | 19.8703 | 20.9733 | 45.8648 | 21.8597 | 26.4216 | 19.8106 | 30.7638 | 19.7522 | 30.0127 | 19.9279 | 21.8652 | 41.3555 | 21.1142 | 22.633 | 55.7069 | 19.7152 | 21.3538 | 49.6116 | 19.8193 | 30.4002 | 20.8481 | 27.5024 | 19.7563 | 28.17 | 0.14199 | 20.948 | 0.093972 | 0.039746 | -26.5967 | 3.0876 |  |  | 1.7689 | 3.49 | 3.5404 | 1.2191 | 1.404 | 1.3791 | 1.8 | 0.37188 | 0.29459 | 0.22011 | -0.34343 | 0.26091 | 0.25267 | 0.36576
42843.4215 | 64 | 21.9859 | 22.1903 | 22.3059 | 22.2715 | 22.007 | 21.5055 | 20.3773 | 21.7019 | 21.7708 | 21.7713 | 21.6993 | 21.3863 | 21.0552 | 21.5794 | 21.3994 | 21.4841 | 21.4333 | 20.9425 | 21.0789 | 21.0331 | 20.5721 | 20.7665 | 20.631 | 47.185 | 21.4528 | 21.6099 | 51.1365 | 50.8429 | 69.2571 | 30.4948 | 21.7276 | 21.914 | 31.5661 | 19.5564 | 21.9587 | 21.1658 | 58.8455 |  | 26.7382 | 36.8288 | 44.173 | 26.7143 |  | 18.8272 | 18.7684 | 18.6299 | 18.5223 | 18.728 | 18.9136 | 23.4178 | 17.9653 | 18.9659 | 18.0711 | 18.9554 | 18.9212 | 45.4219 | 48.3039 | 45.9372 | 20.9786 |  |  | 1.7185 | 8.7491 | 8.8885 | 1.074 | 1.4976 | 1.3626 | 2.3907 | -38.2531 | 0.3458 | 0.21216 | 0.063704 | 8.8333 | 9.0593 | 2.0175 | 21.509 | 21.622 | 21.6904 | 21.6685 | 21.4929 | 20.9493 | 20.3166 | 21.7133 | 21.82 | 21.8583 | 21.8047 | 21.5492 | 21.0107 | 21.7618 | 26.9629 | 22.8204 | 21.0914 | 19.3066 | 18.8028 | 19.6195 | 18.7264 | 21.7535 | 21.5459 | 21.3156 | 21.3285 | 21.1015 | 20.9636 | 21.0416 | 20.7265 | 20.6526 | 21.0941 | 54.9349 | 32.4902 | 23.4584 | 0.18018 | 0.068812 | 22.953 | 21.3946 | 21.5577 | 20.0446 | 21.0706 | 21.3203 | 53.2099 | 21.5036 | 21.6307 | 32.1966 | 21.3776 | 21.7558 | 39.0453 | 53.3249 | 33.3643 | 33.3458 | 23.0673 |  | 21.17 | 26.8337 | 21.4098 | 29.0155 | 21.2673 | 56.535 |  | 23.3609 |  |  | 20.7015 | 20.813 | 22.6219 | [5 empty] | 21.29 | 21.9608 | 20.9445 | 21.176 | 22.7592 | 20.5669 | 20.9309 | 21.0031 | 23.7386 | 67.2749 | 19.8686 | 21.9641 | 39.8296 | 19.8756 | 21.0113 | 46.3235 | 21.8963 | 26.6063 | 19.8156 | 31.1268 | 19.7611 | 30.2952 | 19.9339 | 21.8761 | 41.8176 | 21.132 | 22.705 | 56.2272 | 19.7285 | 21.3508 | 50.0091 | 19.8304 | 30.7302 | 20.8857 | 27.7659 | 19.7706 | 28.3816 | 0.27036 | 20.9422 | 0.096343 | 0.038701 | -26.5922 | 3.0875 |  |  | 1.6905 | 3.5219 | 3.5499 | 1.234 | 1.4575 | 1.3902 | 1.8415 | 0.37276 | 0.27619 | 0.2108 | -0.39937 | 0.14874 | 0.27132 | 0.35935
42843.4215 | 65 | 21.9831 | 22.1944 | 22.3067 | 22.2743 | 22.0094 | 21.5022 | 20.3715 | 21.6987 | 21.7732 | 21.7678 | 21.7083 | 21.3875 | 21.0549 | 21.5773 | 21.4002 | 21.4856 | 21.4244 | 20.9378 | 21.0778 | 21.034 | 20.5747 | 20.7586 | 20.6398 | 47.3632 | 21.4529 | 21.6088 | 51.5633 | 51.3316 | 69.3116 | 30.7264 | 21.7297 | 21.9189 | 31.651 | 19.5422 | 21.9632 | 21.1909 | 58.8647 |  | 26.8713 | 37.0394 | 44.5583 | 26.2666 |  | 18.8256 | 18.7654 | 18.6203 | 18.5115 | 18.729 | 18.9154 | 22.8923 | 17.9297 | 18.9583 | 18.0722 | 18.9473 | 18.9219 | 45.3895 | 48.294 | 45.9201 | 20.9791 |  |  | 1.9156 | 8.8496 | 8.6072 | 1.2251 | 1.0455 | 1.4079 | 2.2554 | -37.968 | 0.40612 | 0.45343 | 0.15641 | 8.8335 | 9.0598 | 2.0172 | 21.5071 | 21.6188 | 21.6925 | 21.6696 | 21.4915 | 20.9539 | 20.323 | 21.7251 | 21.811 | 21.8557 | 21.8066 | 21.5492 | 21.0135 | 21.7691 | 26.1716 | 22.8845 | 21.9768 | 19.3177 | 18.8308 | 19.6404 | 18.7487 | 21.7519 | 21.538 | 21.3129 | 21.33 | 21.1011 | 20.964 | 21.0397 | 20.7285 | 20.652 | 21.1285 | 55.3969 | 32.7244 | 23.7838 | 0.14715 | 0.04751 | 23.1487 | 21.3943 | 21.5528 | 20.0398 | 21.0611 | 21.3133 | 53.0781 | 21.4911 | 21.6177 | 32.1482 | 21.3715 | 21.7491 | 39.4117 | 53.9225 | 33.5947 | 33.656 | 23.0351 |  | 21.1992 | 27.5728 | 21.4568 | 29.3838 | 21.2938 | 56.4239 |  | 23.44 |  |  | 20.7045 | 20.8131 | 22.731 | [5 empty] | 21.3071 | 22.047 | 20.9566 | 21.1754 | 22.7215 | 20.573 | 20.932 | 21.0297 | 23.8402 | 67.9936 | 19.8821 | 22.0097 | 40.2682 | 19.89 | 21.1091 | 46.8013 | 21.9371 | 26.7869 | 19.8268 | 31.495 | 19.7783 | 30.6305 | 19.939 | 21.8668 | 42.2131 | 21.1498 | 22.7787 | 56.9479 | 19.7293 | 21.3366 | 50.4443 | 19.8371 | 31.0423 | 20.9144 | 28.0091 | 19.7735 | 28.6652 | 0.24958 | 20.9396 | 0.09965 | 0.038331 | -26.5965 | 3.0876 |  |  | 1.785 | 3.5421 | 3.4932 | 1.3179 | 1.2178 | 1.4132 | 1.7886 | 0.37463 | 0.25724 | 0.20146 | -0.30901 | 0.052962 | 0.28459 | 0.35146
42843.4215 | 66 | 21.9822 | 22.1905 | 22.3093 | 22.2726 | 22.0087 | 21.5025 | 20.3755 | 21.6997 | 21.7689 | 21.7709 | 21.7025 | 21.3857 | 21.0604 | 21.5727 | 21.3998 | 21.4774 | 21.4233 | 20.939 | 21.0711 | 21.0323 | 20.5789 | 20.7708 | 20.6373 | 47.8278 | 21.4491 | 21.5989 | 52.0068 | 51.8883 | 70.2686 | 30.8644 | 21.735 | 21.9203 | 31.6862 | 19.5748 | 21.9609 | 21.2213 | 58.9594 |  | 27.0083 | 37.2401 | 44.9502 | 26.4526 |  | 18.8328 | 18.7643 | 18.6153 | 18.5054 | 18.7172 | 18.913 | 22.3785 | 17.8711 | 18.9577 | 18.0738 | 18.9499 | 18.9264 | 45.3513 | 48.2794 | 45.9077 | 20.9773 |  |  | 1.9978 | 8.8917 | 8.6039 | 1.1443 | 1.2919 | 1.3133 | 2.3355 | -37.5914 | 0.21055 | 0.37601 | 0.099813 | 8.833 | 9.0593 | 2.0167 | 21.5145 | 21.619 | 21.6912 | 21.6704 | 21.4969 | 20.9554 | 20.3241 | 21.7272 | 21.8215 | 21.8593 | 21.8106 | 21.5565 | 21.0191 | 21.7727 | 25.4752 | 22.4582 | 21.8549 | 19.7108 | 18.9369 | 19.65 | 18.757 | 21.7463 | 21.5419 | 21.3165 | 21.3263 | 21.1009 | 20.9651 | 21.0416 | 20.7334 | 20.6518 | 21.164 | 55.7212 | 32.887 | 23.9266 | 0.17251 | 0.02925 | 23.2444 | 21.4015 | 21.5595 | 20.0384 | 21.0701 | 21.316 | 54.056 | 21.4946 | 21.6295 | 32.066 | 21.3763 | 21.7479 | 39.7899 | 54.6596 | 33.8818 | 33.9907 | 23.1574 |  | 21.2458 | 27.8122 | 21.505 | 29.7217 | 21.3296 | 56.437 |  | 23.5187 |  |  | 20.7167 | 20.832 | 22.8892 | [5 empty] | 21.2992 | 22.1218 | 20.9591 | 21.1767 | 22.7271 | 20.5735 | 20.9262 | 21.0522 | 23.9493 | 68.6347 | 19.8856 | 22.1011 | 40.6731 | 19.8917 | 21.1804 | 47.3042 | 21.9811 | 26.938 | 19.8346 | 31.8467 | 19.7879 | 30.9814 | 19.9401 | 21.8765 | 42.6287 | 21.1736 | 22.8829 | 57.3948 | 19.7382 | 21.3366 | 50.9845 | 19.848 | 31.4505 | 20.9422 | 28.3062 | 19.7941 | 28.9141 | 0.44343 | 20.9352 | 0.10354 | 0.040711 | -26.6266 | 3.0875 |  |  | 1.8254 | 3.5505 | 3.4926 | 1.2737 | 1.3537 | 1.3649 | 1.8201 | 0.3728 | 0.2522 | 0.19327 | -0.2305 | 0.067465 | 0.28045 | 0.34869
42843.4215 | 67 | 21.9919 | 22.1888 | 22.3168 | 22.276 | 22.0159 | 21.5091 | 20.3882 | 21.7101 | 21.7756 | 21.7724 | 21.7087 | 21.3965 | 21.0682 | 21.5769 | 21.4067 | 21.4879 | 21.4334 | 20.9426 | 21.0856 | 21.0381 | 20.5769 | 20.7646 | 20.644 | 46.9151 | 21.458 | 21.6085 | 52.7548 | 52.5785 | 71.8554 | 30.805 | 21.7336 | 21.9196 | 31.6263 | 19.6671 | 21.9621 | 21.2538 | 58.8748 |  | 27.1219 | 37.4912 | 45.3762 | 26.9842 |  | 18.8285 | 18.7634 | 18.6238 | 18.5112 | 18.7156 | 18.9168 | 21.8282 | 17.8105 | 18.9758 | 18.0948 | 18.9551 | 18.9252 | 45.3087 | 48.2671 | 45.8904 | 20.9745 |  |  | 1.9347 | 8.7951 | 8.9377 | 0.84204 | 0.82467 | 1.1924 | 2.3198 | -37.5034 | 0.34016 | 0.32482 | 0.099813 | 8.8329 | 9.0593 | 2.0178 | 21.5175 | 21.6221 | 21.6941 | 21.6765 | 21.5019 | 20.9628 | 20.3316 | 21.7242 | 21.8256 | 21.8662 | 21.8086 | 21.562 | 21.0143 | 21.7671 | 25.7345 | 22.2576 | 22.1512 | 19.9355 | 19.1564 | 19.6758 | 18.7799 | 21.7367 | 21.5348 | 21.3046 | 21.3263 | 21.0949 | 20.9601 | 21.0354 | 20.7233 | 20.6499 | 21.1938 | 56.1623 | 33.0235 | 24.1283 | -0.0004946 | 0.024305 | 23.3421 | 21.3949 | 21.5595 | 20.0402 | 21.0754 | 21.3189 | 54.9121 | 21.4954 | 21.6234 | 32.3312 | 21.3744 | 21.7516 | 40.17 | 55.2336 | 34.2015 | 34.3024 | 23.7892 |  | 21.2823 | 27.3692 | 21.5376 | 30.0626 | 21.3476 | 56.2277 |  | 23.572 |  |  | 20.7137 | 20.8316 | 23.2008 | [5 empty] | 21.2992 | 22.1914 | 20.9518 | 21.1741 | 22.7184 | 20.5698 | 20.9273 | 21.0797 | 24.1028 | 69.3866 | 19.9045 | 22.1238 | 41.0722 | 19.9078 | 21.2495 | 47.6757 | 22.0268 | 27.1036 | 19.8623 | 32.2655 | 19.8045 | 31.3274 | 19.9487 | 21.8976 | 43.0079 | 21.1962 | 23.0255 | 58.154 | 19.7462 | 21.3511 | 51.4851 | 19.8616 | 31.8269 | 20.9781 | 28.5978 | 19.8011 | 29.1649 | 0.48331 | 20.9273 | 0.10679 | 0.040638 | -26.5638 | 3.0875 |  |  | 1.8005 | 3.5311 | 3.5597 | 1.0926 | 1.0816 | 1.3005 | 1.814 | 0.35648 | 0.26561 | 0.18441 | -0.2563 | 0.037216 | 0.26677 | 0.34409
42843.4215 | 68 | 21.9927 | 22.1866 | 22.3156 | 22.2798 | 22.0096 | 21.5152 | 20.3848 | 21.7097 | 21.7755 | 21.7742 | 21.7116 | 21.3946 | 21.0639 | 21.5911 | 21.3997 | 21.4836 | 21.4315 | 20.941 | 21.0784 | 21.0276 | 20.5766 | 20.7614 | 20.6343 | 47.16 | 21.4583 | 21.5996 | 53.2185 | 53.1302 | 71.5089 | 30.6781 | 21.7304 | 21.9168 | 31.6471 | 19.711 | 21.9639 | 21.289 | 58.7424 |  | 27.2225 | 37.8533 | 45.8083 | 27.235 |  | 18.8215 | 18.7595 | 18.6234 | 18.5094 | 18.7201 | 18.9045 | 21.4961 | 17.7778 | 18.9739 | 18.0466 | 18.9502 | 18.921 | 45.2815 | 48.2532 | 45.8677 | 20.972 |  |  | 1.8158 | 8.8319 | 8.46 | 1.348 | 1.1467 | 1.1674 | 2.2679 | -37.1341 | 0.39834 | 0.26545 | 0.15641 | 8.8334 | 9.0594 | 2.0176 | 21.5084 | 21.6225 | 21.6858 | 21.6679 | 21.4898 | 20.9517 | 20.3207 | 21.7231 | 21.8186 | 21.854 | 21.8022 | 21.5535 | 21.0134 | 21.7586 | 26.1195 | 22.4998 | 22.2251 | 20.2134 | 19.261 | 19.6869 | 18.7923 | 21.7423 | 21.5324 | 21.3173 | 21.3394 | 21.1004 | 20.961 | 21.0418 | 20.7328 | 20.6494 | 21.2433 | 56.5335 | 33.1782 | 24.3131 | 0.099968 | 0.061204 | 23.412 | 21.3993 | 21.5604 | 20.0522 | 21.0793 | 21.3212 | 55.882 | 21.4996 | 21.632 | 32.4706 | 21.3869 | 21.7602 | 40.5406 | 55.7489 | 34.5461 | 34.6263 | 24.6056 |  | 21.3449 | 27.0488 | 21.5952 | 30.4306 | 21.3955 | 56.1805 |  | 23.6607 |  |  | 20.7201 | 20.8485 | 23.4569 | [5 empty] | 21.2964 | 22.2523 | 20.9528 | 21.1714 | 22.7189 | 20.5668 | 20.9279 | 21.0856 | 24.2598 | 70.0055 | 19.8909 | 22.1284 | 41.3546 | 19.8935 | 21.2969 | 47.9722 | 22.0497 | 27.3344 | 19.8562 | 32.6209 | 19.7974 | 31.631 | 19.9605 | 21.9113 | 43.3794 | 21.2109 | 23.165 | 58.6449 | 19.7507 | 21.4177 | 51.9338 | 19.8691 | 32.1154 | 20.9962 | 28.8497 | 19.8095 | 29.4603 | 0.29058 | 20.9022 | 0.10955 | 0.04029 | -26.5911 | 3.0875 |  |  | 1.7434 | 3.5385 | 3.4632 | 1.3824 | 1.2753 | 1.2868 | 1.7935 | 0.3359 | 0.27644 | 0.17579 | -0.29779 | 0.030462 | 0.26099 | 0.34062
42843.4215 | 69 | 21.98 | 22.1911 | 22.312 | 22.2626 | 22.0186 | 21.5062 | 20.3715 | 21.7048 | 21.7695 | 21.7626 | 21.7013 | 21.3874 | 21.0549 | 21.5757 | 21.3949 | 21.4777 | 21.4312 | 20.9363 | 21.076 | 21.0287 | 20.5737 | 20.7626 | 20.6329 | 46.9109 | 21.446 | 21.6024 | 53.5111 | 53.5832 | 71.3328 | 30.9599 | 21.721 | 21.9127 | 31.7774 | 19.6125 | 21.951 | 21.3171 | 59.3779 |  | 27.3363 | 38.2623 | 46.172 | 27.1558 |  | 18.8249 | 18.7693 | 18.6416 | 18.5193 | 18.7313 | 18.9052 | 22.2768 | 17.7537 | 18.9811 | 18.0333 | 18.9547 | 18.9254 | 45.2676 | 48.2462 | 45.8657 | 20.9774 |  |  | 1.8572 | 8.8319 | 8.7531 | 1.0438 | 0.69587 | 0.84216 | 2.371 | -36.8522 | 0.2952 | 0.25034 | 0.11231 | 8.8333 | 9.0595 | 2.0178 | 21.5078 | 21.6253 | 21.6884 | 21.6686 | 21.4908 | 20.9548 | 20.3184 | 21.7228 | 21.8224 | 21.8536 | 21.805 | 21.5509 | 21.0135 | 21.763 | 26.6325 | 22.456 | 22.3754 | 20.5983 | 19.435 | 19.714 | 18.798 | 21.7463 | 21.5396 | 21.3103 | 21.3338 | 21.1005 | 20.9588 | 21.0466 | 20.7274 | 20.6523 | 21.2834 | 56.8143 | 33.3633 | 24.2774 | 0.2313 | 0.026778 | 23.496 | 21.4046 | 21.5568 | 20.0537 | 21.0849 | 21.3193 | 56.2226 | 21.4996 | 21.633 | 32.4658 | 21.3808 | 21.7603 | 40.9355 | 56.079 | 34.8795 | 34.9789 | 24.9434 |  | 21.3953 | 27.0918 | 21.6466 | 30.694 | 21.4299 | 56.246 |  | 23.7383 |  |  | 20.7231 | 20.8534 | 23.5889 | [5 empty] | 21.2909 | 22.3294 | 20.9492 | 21.1777 | 22.6873 | 20.5714 | 20.925 | 21.0987 | 24.443 | 70.3564 | 19.9063 | 22.1327 | 41.6155 | 19.9053 | 21.3499 | 48.2776 | 22.094 | 27.5773 | 19.8663 | 32.9704 | 19.8077 | 31.9281 | 19.9614 | 21.95 | 43.6988 | 21.232 | 23.3074 | 59.4481 | 19.7604 | 21.5411 | 52.464 | 19.8799 | 32.3862 | 21.0247 | 29.0924 | 19.8155 | 29.7711 | -0.02329 | 20.8935 | 0.11184 | 0.038759 | -26.6116 | 3.0875 |  |  | 1.7627 | 3.5385 | 3.5227 | 1.2165 | 0.99349 | 1.0929 | 1.8339 | 0.32821 | 0.27697 | 0.16963 | -0.35162 | 0.014423 | 0.26413 | 0.34295
42843.4215 | 70 | 21.9768 | 22.1892 | 22.3071 | 22.2676 | 22.0118 | 21.5131 | 20.3826 | 21.7 | 21.7678 | 21.7698 | 21.7123 | 21.3854 | 21.0585 | 21.5807 | 21.3946 | 21.477 | 21.4185 | 20.9311 | 21.0693 | 21.0226 | 20.5697 | 20.7551 | 20.6384 | 46.9434 | 21.4454 | 21.6046 | 53.8564 | 54.0198 | 71.6926 | 30.9268 | 21.7202 | 21.9149 | 31.9313 | 19.4369 | 21.9541 | 21.3511 | 60.0257 |  | 27.4562 | 38.6229 | 46.555 | 27.4907 |  | 18.832 | 18.7776 | 18.6534 | 18.5207 | 18.7426 | 18.9135 | 24.4251 | 17.7158 | 18.9907 | 18.0394 | 18.9612 | 18.9302 | 45.2691 | 48.2364 | 45.8577 | 20.9811 |  |  | 1.7251 | 8.7747 | 8.8563 | 1.0425 | 1.2005 | 0.95847 | 2.2613 | -36.5433 | 0.29073 | 0.3844 | 0.061447 | 8.8333 | 9.0595 | 2.0174 | 21.5104 | 21.6182 | 21.698 | 21.6678 | 21.4943 | 20.9589 | 20.3276 | 21.7271 | 21.8265 | 21.859 | 21.8118 | 21.5465 | 21.0152 | 21.7736 | 29.3941 | 23.3602 | 22.5126 | 20.9114 | 19.6324 | 19.7481 | 18.8187 | 21.7457 | 21.5443 | 21.3164 | 21.3295 | 21.0983 | 20.9678 | 21.0454 | 20.7398 | 20.6584 | 21.3102 | 57.1899 | 33.6241 | 24.4096 | 0.18411 | 0.069383 | 23.6384 | 21.4097 | 21.5567 | 20.0638 | 21.0774 | 21.3241 | 56.2314 | 21.4988 | 21.6311 | 32.7256 | 21.3835 | 21.7612 | 41.4167 | 56.4096 | 35.1695 | 35.3118 | 24.8669 |  | 21.428 | 27.2242 | 21.6907 | 30.9373 | 21.473 | 56.4405 |  | 23.8178 |  |  | 20.7279 | 20.8618 | 23.5992 | [5 empty] | 21.3048 | 22.3839 | 20.9548 | 21.185 | 22.6907 | 20.5718 | 20.9371 | 21.1214 | 24.6138 | 70.6693 | 19.9136 | 22.1558 | 41.9062 | 19.9256 | 21.4078 | 48.6544 | 22.1544 | 27.7871 | 19.892 | 33.2835 | 19.8275 | 32.2949 | 19.961 | 21.952 | 43.9864 | 21.2521 | 23.4355 | 59.9312 | 19.755 | 21.6347 | 53.0101 | 19.8764 | 32.7124 | 21.0378 | 29.3328 | 19.8183 | 30.0899 | 0.13086 | 20.8892 | 0.11618 | 0.038911 | -26.6081 | 3.0875 |  |  | 1.6997 | 3.5271 | 3.5435 | 1.2157 | 1.305 | 1.166 | 1.791 | 0.33143 | 0.27478 | 0.16432 | -0.65448 | 0.0016019 | 0.25597 | 0.34018
42843.4215 | 71 | 21.9805 | 22.1895 | 22.3118 | 22.2718 | 22.0083 | 21.5056 | 20.3792 | 21.7033 | 21.7638 | 21.7689 | 21.6992 | 21.3829 | 21.0531 | 21.576 | 21.3898 | 21.4788 | 21.4224 | 20.9285 | 21.0643 | 21.0261 | 20.5688 | 20.7535 | 20.6353 | 47.3992 | 21.447 | 21.6026 | 54.2346 | 54.4187 | 71.3406 | 30.9787 | 21.7266 | 21.9109 | 32.1874 | 19.3136 | 21.9614 | 21.4145 | 60.5599 |  | 27.607 | 38.9774 | 46.9546 | 28.4393 |  | 18.8253 | 18.765 | 18.6489 | 18.5191 | 18.7444 | 18.9098 | 25.7689 | 17.6873 | 18.9819 | 18.0528 | 18.9521 | 18.9288 | 45.2683 | 48.2275 | 45.8425 | 20.9743 |  |  | 1.7553 | 8.8168 | 9.1605 | 1.1417 | 1.2373 | 1.4546 | 2.3737 | -35.8152 | 0.37538 | 0.29943 | 0.059191 | 8.8336 | 9.0599 | 2.0173 | 21.506 | 21.6128 | 21.6903 | 21.6723 | 21.4947 | 20.9603 | 20.3284 | 21.7252 | 21.8276 | 21.8592 | 21.8104 | 21.5528 | 21.0216 | 21.7776 | 31.4018 | 24.9852 | 23.2455 | 20.9161 | 19.8452 | 19.7957 | 18.8404 | 21.7411 | 21.5389 | 21.311 | 21.3269 | 21.098 | 20.9652 | 21.0388 | 20.7234 | 20.659 | 21.3469 | 57.426 | 33.8193 | 24.6368 | 0.072051 | 0.011181 | 23.7534 | 21.4072 | 21.5619 | 20.055 | 21.0753 | 21.3195 | 55.9291 | 21.4984 | 21.6321 | 32.8754 | 21.386 | 21.7602 | 41.9013 | 56.8002 | 35.4716 | 35.6326 | 24.7127 |  | 21.4516 | 27.2688 | 21.727 | 31.0764 | 21.4854 | 56.7466 |  | 23.9021 |  |  | 20.729 | 20.863 | 23.5061 | [5 empty] | 21.3029 | 22.4346 | 20.953 | 21.1823 | 22.6938 | 20.5728 | 20.9354 | 21.1422 | 24.7545 | 71.0189 | 19.9167 | 22.2097 | 42.2631 | 19.9306 | 21.4603 | 49.1517 | 22.1941 | 27.9812 | 19.894 | 33.5541 | 19.8399 | 32.6658 | 19.9705 | 21.9644 | 44.3336 | 21.2757 | 23.5934 | 60.2409 | 19.7813 | 21.7258 | 53.4154 | 19.8923 | 33.0941 | 21.0662 | 29.609 | 19.8395 | 30.3737 | 0.099696 | 20.8777 | 0.12161 | 0.039811 | -26.5896 | 3.0875 |  |  | 1.7137 | 3.5355 | 3.6038 | 1.2722 | 1.3248 | 1.4364 | 1.8349 | 0.33651 | 0.27475 | 0.16087 | -0.872 | -0.077308 | 0.23175 | 0.3351
42843.4215 | 72 | 21.9841 | 22.1959 | 22.3124 | 22.2726 | 22.0119 | 21.5071 | 20.3821 | 21.707 | 21.7775 | 21.7742 | 21.7086 | 21.3922 | 21.0619 | 21.5775 | 21.3876 | 21.481 | 21.4274 | 20.9361 | 21.0691 | 21.0345 | 20.5725 | 20.7591 | 20.6418 | 47.2609 | 21.4523 | 21.6064 | 54.5788 | 54.8073 | 70.5959 | 30.9997 | 21.7172 | 21.9136 | 32.4276 | 19.1921 | 21.9513 | 21.4806 | 61.21 |  | 27.7728 | 39.3352 | 47.3202 | 28.9225 |  | 18.8286 | 18.7598 | 18.6476 | 18.5184 | 18.7565 | 18.9179 | 25.2232 | 17.6505 | 18.9856 | 18.1126 | 18.9547 | 18.926 | 45.2688 | 48.2114 | 45.8301 | 20.9723 |  |  | 1.6383 | 8.736 | 8.4784 | 1.099 | 0.94098 | 1.1116 | 2.4249 | -35.5524 | 0.20802 | 0.2944 | 0.10329 | 8.833 | 9.0592 | 2.0168 | 21.5077 | 21.618 | 21.695 | 21.671 | 21.4871 | 20.9553 | 20.3259 | 21.7202 | 21.8224 | 21.858 | 21.8077 | 21.5469 | 21.0133 | 21.7693 | 32.3883 | 26.0161 | 23.3 | 21.138 | 19.8422 | 19.8368 | 18.8597 | 21.7376 | 21.5356 | 21.3088 | 21.3228 | 21.0976 | 20.9618 | 21.039 | 20.732 | 20.6498 | 21.3786 | 57.7034 | 33.9873 | 24.821 | 0.14774 | 0.033054 | 23.8033 | 21.4045 | 21.5651 | 20.052 | 21.0681 | 21.3187 | 55.7043 | 21.4969 | 21.6303 | 33.1524 | 21.3861 | 21.7534 | 42.3613 | 57.1303 | 35.7594 | 35.9526 | 24.6561 |  | 21.4819 | 27.5453 | 21.7668 | 31.2361 | 21.5257 | 56.834 |  | 23.9827 |  |  | 20.7283 | 20.8683 | 23.4529 | [5 empty] | 21.2992 | 22.5211 | 20.9481 | 21.1785 | 22.6858 | 20.5712 | 20.9335 | 21.1538 | 24.8947 | 71.3028 | 19.9206 | 22.304 | 42.5786 | 19.9419 | 21.506 | 49.5755 | 22.2388 | 28.1438 | 19.8952 | 33.7742 | 19.8545 | 33.0276 | 19.9769 | 21.9655 | 44.6702 | 21.2932 | 23.736 | 60.9506 | 19.7883 | 21.7939 | 53.7202 | 19.8951 | 33.4343 | 21.0967 | 29.9207 | 19.8495 | 30.6279 | 0.19875 | 20.8628 | 0.12509 | 0.039492 | -26.5625 | 3.0875 |  |  | 1.6538 | 3.5192 | 3.467 | 1.2482 | 1.1553 | 1.2557 | 1.8546 | 0.3391 | 0.26841 | 0.15779 | -0.97681 | -0.081103 | 0.22054 | 0.33105
42843.4215 | 73 | 21.9814 | 22.1866 | 22.3116 | 22.2699 | 22.0145 | 21.5043 | 20.379 | 21.7052 | 21.7746 | 21.7703 | 21.7113 | 21.392 | 21.0558 | 21.5758 | 21.3941 | 21.4791 | 21.4282 | 20.9386 | 21.0763 | 21.0353 | 20.5777 | 20.7647 | 20.6415 | 47.8232 | 21.4512 | 21.6081 | 54.9295 | 55.196 | 70.4998 | 31.0961 | 21.7203 | 21.9103 | 32.6022 | 19.0977 | 21.9487 | 21.5375 | 62.0229 |  | 27.9396 | 39.7192 | 47.7137 | 28.7572 |  | 18.8204 | 18.7703 | 18.6476 | 18.5235 | 18.7604 | 18.9386 | 24.9866 | 17.6561 | 18.9864 | 18.1362 | 18.9624 | 18.9333 | 45.264 | 48.1928 | 45.8175 | 20.9724 |  |  | 1.8539 | 9.0389 | 9.0803 | 1.1989 | 1.3622 | 1.3994 | 2.3789 | -35.2002 | 0.34969 | 0.32902 | 0.10103 | 8.8336 | 9.0597 | 2.0171 | 21.507 | 21.6201 | 21.6958 | 21.6668 | 21.4939 | 20.96 | 20.3277 | 21.7237 | 21.8231 | 21.8591 | 21.8137 | 21.5536 | 21.0098 | 21.7682 | 32.6855 | 26.3189 | 23.322 | 21.2694 | 20.1214 | 19.88 | 18.8809 | 21.7446 | 21.5453 | 21.3204 | 21.331 | 21.1004 | 20.967 | 21.0481 | 20.7315 | 20.6579 | 21.421 | 58.0055 | 34.2337 | 24.9595 | 0.008549 | 0.036858 | 23.8832 | 21.4005 | 21.5637 | 20.0545 | 21.0792 | 21.3156 | 55.9317 | 21.496 | 21.6265 | 33.0878 | 21.383 | 21.7517 | 42.786 | 57.5907 | 36.0725 | 36.2725 | 24.6804 |  | 21.4992 | 27.8811 | 21.8113 | 31.5342 | 21.5513 | 56.8155 |  | 24.0396 |  |  | 20.7287 | 20.8895 | 23.4235 | [5 empty] | 21.3017 | 22.5978 | 20.948 | 21.1766 | 22.7013 | 20.5668 | 20.932 | 21.1681 | 25.0279 | 71.6577 | 19.9321 | 22.3749 | 42.8305 | 19.9469 | 21.5449 | 49.9191 | 22.2764 | 28.3485 | 19.8988 | 34.0086 | 19.8564 | 33.377 | 19.9766 | 21.9655 | 45.014 | 21.3082 | 23.8687 | 61.789 | 19.7912 | 21.8611 | 54.0785 | 19.8981 | 33.7556 | 21.124 | 30.263 | 19.8518 | 30.869 | 0.000639 | 20.8566 | 0.12819 | 0.039898 | -26.597 | 3.0875 |  |  | 1.759 | 3.5798 | 3.588 | 1.3037 | 1.3901 | 1.4089 | 1.837 | 0.339 | 0.26058 | 0.15037 | -1.0048 | -0.081076 | 0.22705 | 0.32863
42843.4215 | 74 | 21.9755 | 22.189 | 22.3039 | 22.266 | 22.0068 | 21.4982 | 20.3783 | 21.7001 | 21.7698 | 21.7714 | 21.7103 | 21.3925 | 21.0558 | 21.571 | 21.4023 | 21.4864 | 21.4339 | 20.9387 | 21.0828 | 21.0361 | 20.5802 | 20.7707 | 20.6496 | 48.438 | 21.4523 | 21.6109 | 55.3284 | 55.5916 | 71.0398 | 31.2224 | 21.726 | 21.915 | 32.7598 | 19.0176 | 21.9598 | 21.5764 | 62.2209 |  | 28.0888 | 40.1578 | 48.1191 | 28.4088 |  | 18.8193 | 18.7762 | 18.6496 | 18.5229 | 18.7649 | 18.953 | 24.9919 | 17.6805 | 18.9841 | 18.0912 | 18.9563 | 18.9316 | 45.2646 | 48.1904 | 45.7911 | 20.98 |  |  | 1.7967 | 8.6775 | 8.6788 | 0.73493 | 1.0547 | 1.2082 | 2.4091 | -34.8499 | 0.53806 | 0.10852 | 0.075162 | 8.8332 | 9.0597 | 2.0171 | 21.512 | 21.6241 | 21.6985 | 21.6719 | 21.492 | 20.9598 | 20.3251 | 21.721 | 21.835 | 21.8555 | 21.8125 | 21.5556 | 21.0132 | 21.7765 | 30.6317 | 26.4416 | 23.067 | 21.1104 | 20.0317 | 19.9127 | 18.8957 | 21.7466 | 21.5479 | 21.321 | 21.3327 | 21.1099 | 20.967 | 21.0492 | 20.7344 | 20.66 | 21.4617 | 58.1429 | 34.5084 | 25.0411 | -0.10155 | -0.024576 | 23.9683 | 21.3974 | 21.5613 | 20.0575 | 21.0846 | 21.3217 | 55.5704 | 21.5012 | 21.6275 | 33.3415 | 21.3804 | 21.7597 | 43.2675 | 58.1298 | 36.392 | 36.6409 | 24.7382 |  | 21.5308 | 28.6933 | 21.8668 | 31.7984 | 21.5773 | 56.824 |  | 24.1128 |  |  | 20.7382 | 20.9158 | 23.4193 | [5 empty] | 21.3044 | 22.687 | 20.9588 | 21.179 | 22.7363 | 20.5673 | 20.9341 | 21.1796 | 25.1463 | 71.9661 | 19.9414 | 22.3962 | 43.0354 | 19.9481 | 21.5868 | 50.2973 | 22.32 | 28.5524 | 19.9049 | 34.296 | 19.8598 | 33.7223 | 19.9813 | 21.9674 | 45.4212 | 21.318 | 24.0101 | 62.234 | 19.7932 | 21.9138 | 54.4239 | 19.9068 | 34.0368 | 21.1404 | 30.636 | 19.867 | 31.0821 | 0.23622 | 20.8514 | 0.13156 | 0.039136 | -26.6074 | 3.0875 |  |  | 1.733 | 3.5075 | 3.5078 | 1.0208 | 1.2232 | 1.3092 | 1.8487 | 0.33846 | 0.23988 | 0.1439 | -0.77276 | -0.051016 | 0.23803 | 0.32772
42843.4215 | 75 | 21.9706 | 22.1873 | 22.3012 | 22.2594 | 21.9998 | 21.4986 | 20.3735 | 21.6956 | 21.7666 | 21.7687 | 21.7001 | 21.3882 | 21.0526 | 21.565 | 21.3971 | 21.4864 | 21.4294 | 20.9355 | 21.0786 | 21.0313 | 20.58 | 20.7703 | 20.649 | 48.9786 | 21.4488 | 21.6105 | 55.7232 | 56.0322 | 71.585 | 31.5461 | 21.7222 | 21.9117 | 32.9123 | 18.9647 | 21.9532 | 21.5996 | 62.0044 |  | 28.2223 | 40.6059 | 48.5136 | 28.0972 |  | 18.8225 | 18.7688 | 18.6464 | 18.5104 | 18.7668 | 18.9549 | 24.8156 | 17.6963 | 18.9823 | 17.9953 | 18.9565 | 18.9289 | 45.2482 | 48.1744 | 45.781 | 20.9791 |  |  | 1.8394 | 8.8969 | 8.8457 | 0.57657 | 0.67287 | 0.48009 | 2.4348 | -34.574 | 0.28936 | 0.45762 | 0.17012 | 8.8334 | 9.0596 | 2.0172 | 21.5024 | 21.6088 | 21.6813 | 21.6631 | 21.4862 | 20.9555 | 20.3195 | 21.7239 | 21.8242 | 21.8521 | 21.7994 | 21.547 | 21.0036 | 21.7645 | 29.2211 | 25.7316 | 22.7483 | 20.8441 | 19.7826 | 19.9385 | 18.9093 | 21.7452 | 21.5441 | 21.3112 | 21.3356 | 21.0994 | 20.9676 | 21.047 | 20.7353 | 20.6564 | 21.5003 | 58.1412 | 34.7021 | 25.1765 | 0.057109 | -0.027049 | 24.0506 | 21.4076 | 21.5647 | 20.0634 | 21.0758 | 21.3273 | 55.7556 | 21.4993 | 21.6316 | 33.3221 | 21.3843 | 21.7552 | 43.7331 | 58.588 | 36.7069 | 36.9553 | 24.8402 |  | 21.5551 | 29.6165 | 21.9114 | 31.9631 | 21.6054 | 56.7358 |  | 24.1849 |  |  | 20.7484 | 20.945 | 23.419 | [5 empty] | 21.3025 | 22.7757 | 20.9571 | 21.1834 | 22.7537 | 20.5696 | 20.9353 | 21.185 | 25.2809 | 72.3514 | 19.9501 | 22.406 | 43.2605 | 19.957 | 21.6341 | 50.7129 | 22.3696 | 28.7488 | 19.9162 | 34.5789 | 19.875 | 34.0596 | 19.9915 | 21.98 | 45.8395 | 21.3369 | 24.1498 | 62.5954 | 19.8088 | 21.9711 | 54.7417 | 19.9289 | 34.3707 | 21.1655 | 30.9576 | 19.8777 | 31.3329 | -0.11437 | 20.8442 | 0.13513 | 0.039412 | -26.6604 | 3.0875 |  |  | 1.7549 | 3.5516 | 3.5413 | 0.90411 | 0.97702 | 0.82527 | 1.8585 | 0.33644 | 0.21574 | 0.14027 | -0.61301 | -0.01402 | 0.24747 | 0.32526
42843.4215 | 76 | 21.9794 | 22.1815 | 22.3075 | 22.2681 | 22.0132 | 21.5037 | 20.381 | 21.7042 | 21.7646 | 21.7654 | 21.7047 | 21.3908 | 21.056 | 21.5761 | 21.3964 | 21.4883 | 21.4226 | 20.9302 | 21.0736 | 21.0294 | 20.5728 | 20.7698 | 20.6432 | 49.3899 | 21.4541 | 21.61 | 56.222 | 56.5034 | 72.4419 | 31.4628 | 21.7239 | 21.911 | 33.0965 | 18.9759 | 21.957 | 21.6345 | 61.5275 |  | 28.3749 | 41.1063 | 48.937 | 27.8806 |  | 18.8247 | 18.7702 | 18.6539 | 18.5174 | 18.7678 | 18.9531 | 24.571 | 17.6877 | 18.9909 | 18.009 | 18.967 | 18.9315 | 45.2317 | 48.1642 | 45.7682 | 20.9727 |  |  | 1.89 | 8.8785 | 9.0041 | 0.67579 | 0.68207 | 0.55435 | 2.2889 | -34.8486 | 0.30999 | 0.35944 | 0.091307 | 8.8341 | 9.0603 | 2.0171 | 21.5031 | 21.6126 | 21.6853 | 21.6628 | 21.4904 | 20.9538 | 20.3168 | 21.7218 | 21.829 | 21.8523 | 21.7974 | 21.5419 | 21.0092 | 21.7626 | 28.9672 | 25.1088 | 22.3889 | 20.5351 | 19.5964 | 19.975 | 18.9246 | 21.74 | 21.5366 | 21.3141 | 21.3251 | 21.0969 | 20.9663 | 21.0373 | 20.7356 | 20.6598 | 21.5381 | 58.3263 | 34.9195 | 25.3288 | 0.23916 | 0.025637 | 24.1285 | 21.4085 | 21.5592 | 20.0674 | 21.0762 | 21.326 | 55.8807 | 21.5058 | 21.6318 | 33.778 | 21.382 | 21.7682 | 44.1438 | 58.8341 | 36.9871 | 37.2488 | 24.8507 |  | 21.5843 | 30.3064 | 21.9641 | 32.0983 | 21.6424 | 56.7463 |  | 24.256 |  |  | 20.7491 | 20.9593 | 23.4577 | [5 empty] | 21.2935 | 22.8218 | 20.9568 | 21.1762 | 22.7743 | 20.5728 | 20.9334 | 21.191 | 25.4061 | 72.7799 | 19.9494 | 22.4482 | 43.5696 | 19.9649 | 21.6965 | 51.0202 | 22.4095 | 28.9705 | 19.9236 | 34.8767 | 19.885 | 34.3711 | 19.9849 | 21.9874 | 46.2476 | 21.3536 | 24.2873 | 62.8936 | 19.8133 | 22.006 | 55.0169 | 19.935 | 34.6413 | 21.1832 | 31.2515 | 19.8797 | 31.6487 | 0.10452 | 20.8376 | 0.14075 | 0.040906 | -26.6157 | 3.0875 |  |  | 1.7811 | 3.5479 | 3.5729 | 0.97882 | 0.98367 | 0.8868 | 1.802 | 0.33713 | 0.19834 | 0.13776 | -0.58054 | 0.027712 | 0.25465 | 0.3223
42843.4215 | 77 | 21.9752 | 22.1852 | 22.303 | 22.2663 | 22.0085 | 21.5094 | 20.3815 | 21.7021 | 21.7738 | 21.7722 | 21.7026 | 21.3909 | 21.0575 | 21.5754 | 21.3974 | 21.491 | 21.4259 | 20.9459 | 21.0818 | 21.0349 | 20.578 | 20.7668 | 20.6496 | 49.1879 | 21.4654 | 21.6113 | 56.6991 | 56.9219 | 72.518 | 31.4712 | 21.7131 | 21.9068 | 33.2046 | 18.973 | 21.9532 | 21.6595 | 61.8262 |  | 28.5237 | 41.5762 | 49.355 | 27.5641 |  | 18.8187 | 18.7626 | 18.6466 | 18.5016 | 18.7607 | 18.9388 | 23.9898 | 17.6795 | 18.9789 | 18.0563 | 18.9602 | 18.9272 | 45.2344 | 48.1478 | 45.7516 | 20.9654 |  |  | 1.6903 | 8.8766 | 9.2952 | 1.0142 | 0.90024 | 0.74688 | 2.3881 | -35.0418 | 0.34269 | 0.25727 | 0.089571 | 8.833 | 9.0594 | 2.0167 | 21.5108 | 21.6222 | 21.6907 | 21.6709 | 21.4966 | 20.9556 | 20.3184 | 21.7221 | 21.8259 | 21.8547 | 21.8067 | 21.5482 | 21.0163 | 21.7703 | 29.1977 | 24.9714 | 21.8028 | 20.2252 | 19.4154 | 19.9912 | 18.9257 | 21.7462 | 21.5434 | 21.3185 | 21.3296 | 21.1022 | 20.9718 | 21.0403 | 20.7382 | 20.6617 | 21.5735 | 58.5342 | 35.1454 | 25.4182 | 0.16465 | 0.10457 | 24.2657 | 21.4036 | 21.5669 | 20.0633 | 21.0773 | 21.3242 | 55.6631 | 21.4974 | 21.628 | 34.1526 | 21.3873 | 21.7608 | 44.4873 | 59.3382 | 37.2371 | 37.5373 | 24.7569 |  | 21.614 | 30.6624 | 22.0274 | 32.3316 | 21.6879 | 56.5207 |  | 24.355 |  |  | 20.7474 | 20.9688 | 23.5353 | [5 empty] | 21.3005 | 22.8563 | 20.9505 | 21.1701 | 22.7852 | 20.5715 | 20.9334 | 21.2123 | 25.5334 | 73.4899 | 19.9596 | 22.5756 | 43.9338 | 19.976 | 21.7949 | 51.3108 | 22.4531 | 29.2304 | 19.9349 | 35.1878 | 19.8878 | 34.6749 | 20.0009 | 21.9976 | 46.6115 | 21.3805 | 24.4251 | 63.2988 | 19.8241 | 22.0488 | 55.2792 | 19.946 | 34.8737 | 21.2076 | 31.5101 | 19.9003 | 31.9878 | 0.22398 | 20.8308 | 0.14518 | 0.041059 | -26.5951 | 3.0875 |  |  | 1.6845 | 3.5474 | 3.6301 | 1.1991 | 1.1301 | 1.0293 | 1.8406 | 0.34073 | 0.19058 | 0.13281 | -0.60426 | 0.092952 | 0.26428 | 0.321
42843.4215 | 78 | 21.9756 | 22.1855 | 22.307 | 22.2694 | 22.0061 | 21.5105 | 20.3785 | 21.7042 | 21.7656 | 21.7747 | 21.7014 | 21.3912 | 21.0581 | 21.5661 | 21.3957 | 21.4854 | 21.4217 | 20.9417 | 21.0799 | 21.0276 | 20.5711 | 20.7617 | 20.6406 | 48.8032 | 21.4534 | 21.6041 | 56.972 | 57.2618 | 71.4895 | 31.3697 | 21.7149 | 21.9036 | 33.201 | 18.9585 | 21.9521 | 21.7134 | 61.6826 |  | 28.6578 | 42.0164 | 49.7005 | 27.3007 |  | 18.8165 | 18.7564 | 18.6378 | 18.5025 | 18.7631 | 18.9343 | 23.5673 | 17.6983 | 18.9787 | 18.055 | 18.9596 | 18.9324 | 45.2405 | 48.1375 | 45.7469 | 20.9792 |  |  | 1.8099 | 9.0474 | 8.7301 | 1.1423 | 0.95084 | 0.96964 | 2.4072 | -34.6837 | 0.49895 | 0.43622 | 0.1512 | 8.834 | 9.0605 | 2.0163 | 21.5062 | 21.612 | 21.6881 | 21.6739 | 21.4948 | 20.9584 | 20.3205 | 21.7199 | 21.8209 | 21.8623 | 21.8016 | 21.5517 | 21.0082 | 21.7638 | 29.5799 | 25.3143 | 21.9977 | 19.944 | 19.2802 | 20.0339 | 18.9398 | 21.7379 | 21.538 | 21.317 | 21.3282 | 21.0996 | 20.9639 | 21.046 | 20.7327 | 20.6547 | 21.6125 | 58.9558 | 35.4306 | 25.515 | 0.20279 | 0.073757 | 24.3711 | 21.4078 | 21.5675 | 20.0669 | 21.0793 | 21.3299 | 56.2144 | 21.5016 | 21.6327 | 34.8616 | 21.3884 | 21.7623 | 44.8167 | 60.0571 | 37.4719 | 37.8182 | 24.6541 |  | 21.6447 | 30.9203 | 22.0892 | 32.6926 | 21.7265 | 57.556 |  | 24.454 |  |  | 20.7494 | 20.976 | 23.6627 | [5 empty] | 21.3029 | 22.9078 | 20.9482 | 21.1665 | 22.8087 | 20.5659 | 20.9239 | 21.2242 | 25.6294 | 74.1011 | 19.962 | 22.6822 | 44.3145 | 19.9873 | 21.8895 | 51.629 | 22.5031 | 29.4791 | 19.9391 | 35.4915 | 19.9025 | 34.9793 | 20.0044 | 22.011 | 46.9341 | 21.4045 | 24.5233 | 63.5582 | 19.8179 | 22.0968 | 55.506 | 19.9511 | 35.0936 | 21.2101 | 31.6952 | 19.9036 | 32.3265 | 0.092462 | 20.8223 | 0.14801 | 0.041617 | -26.6587 | 3.0875 |  |  | 1.7405 | 3.5814 | 3.518 | 1.2726 | 1.1614 | 1.1728 | 1.8479 | 0.34462 | 0.1855 | 0.12407 | -0.64174 | 0.072949 | 0.27341 | 0.31962
42843.4215 | 79 | 21.9746 | 22.185 | 22.3052 | 22.2708 | 22.0011 | 21.5007 | 20.3795 | 21.7 | 21.7715 | 21.7707 | 21.7006 | 21.386 | 21.0597 | 21.5745 | 21.393 | 21.4838 | 21.4227 | 20.9395 | 21.0821 | 21.032 | 20.576 | 20.7619 | 20.6472 | 48.4308 | 21.4476 | 21.6085 | 57.1403 | 57.561 | 71.2147 | 31.4212 | 21.7142 | 21.9062 | 33.2812 | 18.948 | 21.9516 | 21.7533 | 61.2914 |  | 28.7659 | 42.4185 | 50.0155 | 27.0775 |  | 18.8309 | 18.7755 | 18.6555 | 18.511 | 18.7756 | 18.9381 | 23.4824 | 17.7287 | 18.9847 | 18.0652 | 18.9709 | 18.9256 | 45.2375 | 48.1169 | 45.7298 | 20.9774 |  |  | 1.8125 | 8.8529 | 8.6532 | 0.89855 | 1.0303 | 0.75411 | 2.3658 | -34.8664 | 0.31641 | 0.21719 | 0.1512 | 8.8327 | 9.0589 | 2.0156 | 21.5039 | 21.6183 | 21.6975 | 21.6756 | 21.4898 | 20.9584 | 20.3268 | 21.7202 | 21.821 | 21.8617 | 21.8078 | 21.5543 | 21.0228 | 21.7674 | 30.6473 | 24.7176 | 22.214 | 20.1719 | 19.1596 | 20.0672 | 18.9592 | 21.7406 | 21.5413 | 21.3143 | 21.3298 | 21.104 | 20.9673 | 21.0399 | 20.7391 | 20.6569 | 21.6536 | 59.6936 | 35.823 | 25.5461 | 0.097216 | 0.10818 | 24.3708 | 21.3896 | 21.5526 | 20.0655 | 21.0652 | 21.3187 | 57.4039 | 21.4953 | 21.6275 | 35.3027 | 21.3722 | 21.7495 | 45.2137 | 60.6125 | 37.7115 | 38.0764 | 24.6755 |  | 21.667 | 30.4961 | 22.1422 | 32.9983 | 21.7682 | 58.6149 |  | 24.5623 |  |  | 20.7501 | 20.9863 | 23.7917 | [5 empty] | 21.3048 | 22.9799 | 20.9524 | 21.1745 | 22.8314 | 20.5701 | 20.9322 | 21.2301 | 25.6801 | 74.4083 | 19.9577 | 22.6945 | 44.6669 | 19.9915 | 21.9726 | 52.0591 | 22.5329 | 29.775 | 19.9473 | 35.7959 | 19.911 | 35.2747 | 20.011 | 22.0428 | 47.2807 | 21.4197 | 24.6392 | 63.881 | 19.8236 | 22.1561 | 55.7856 | 19.9654 | 35.3893 | 21.2276 | 31.9476 | 19.9165 | 32.6296 | 0.096728 | 20.8165 | 0.15204 | 0.040428 | -26.6233 | 3.0875 |  |  | 1.7411 | 3.5428 | 3.5026 | 1.1287 | 1.209 | 1.0343 | 1.8319 | 0.34477 | 0.19906 | 0.11698 | -0.75644 | 0.051185 | 0.28095 | 0.32014
42843.4215 | 80 | 21.9711 | 22.1761 | 22.3021 | 22.2658 | 22.0028 | 21.5007 | 20.3757 | 21.7007 | 21.7671 | 21.7632 | 21.7008 | 21.3851 | 21.0576 | 21.5751 | 21.381 | 21.4732 | 21.4198 | 20.928 | 21.065 | 21.0252 | 20.5638 | 20.7604 | 20.6358 | 47.98 | 21.443 | 21.6014 | 57.5952 | 57.9455 | 72.979 | 31.4971 | 21.7206 | 21.907 | 33.3069 | 18.9394 | 21.9499 | 21.7902 | 61.0487 |  | 28.879 | 42.7791 | 50.308 | 27.0222 |  | 18.8227 | 18.7682 | 18.6505 | 18.5103 | 18.7641 | 18.9363 | 23.4147 | 17.7176 | 18.9824 | 18.0768 | 18.964 | 18.9267 | 45.2379 | 48.108 | 45.7212 | 20.9749 |  |  | 1.7205 | 8.895 | 8.4594 | 1.1588 | 0.96595 | 0.81128 | 2.4013 | -35.0964 | 0.20608 | 0.31517 | 0.043219 | 8.8333 | 9.0597 | 2.0151 | 21.5049 | 21.6282 | 21.695 | 21.6739 | 21.4982 | 20.9556 | 20.3299 | 21.7349 | 21.8249 | 21.8544 | 21.8146 | 21.5537 | 21.0184 | 21.7811 | 31.5111 | 24.4959 | 22.2251 | 20.2485 | 19.2003 | 20.1055 | 18.9681 | 21.7343 | 21.5409 | 21.3144 | 21.327 | 21.0939 | 20.9596 | 21.033 | 20.7326 | 20.6515 | 21.6837 | 60.2408 | 36.0651 | 25.5637 | 0.19512 | 0.018599 | 24.3535 | 21.3999 | 21.5647 | 20.0654 | 21.0773 | 21.3203 | 57.4697 | 21.5077 | 21.6243 | 35.4819 | 21.3798 | 21.7564 | 45.7467 | 61.5209 | 37.9799 | 38.3608 | 24.9704 |  | 21.7009 | 29.716 | 22.1956 | 33.311 | 21.8161 | 59.221 |  | 24.6645 |  |  | 20.7632 | 20.9861 | 23.9596 | [5 empty] | 21.2979 | 23.0556 | 20.9537 | 21.1722 | 22.8757 | 20.5694 | 20.9339 | 21.2478 | 25.7502 | 74.7721 | 19.9471 | 22.6725 | 44.9524 | 19.9947 | 22.0375 | 52.5581 | 22.5634 | 30.0764 | 19.954 | 36.1134 | 19.9224 | 35.5777 | 20.006 | 22.0754 | 47.6663 | 21.4297 | 24.7604 | 64.1789 | 19.8122 | 22.2421 | 56.0981 | 19.9689 | 35.7074 | 21.238 | 32.2858 | 19.9166 | 32.8945 | 0.12233 | 20.8124 | 0.15321 | 0.039107 | -26.6072 | 3.0875 |  |  | 1.7006 | 3.5512 | 3.4631 | 1.2817 | 1.1706 | 1.0728 | 1.8456 | 0.33772 | 0.22253 | 0.10991 | -0.84795 | 0.05098 | 0.28373 | 0.32066
42843.4215 | 81 | 21.9726 | 22.1821 | 22.3075 | 22.2674 | 22.0096 | 21.508 | 20.3797 | 21.7105 | 21.7727 | 21.7681 | 21.7068 | 21.3892 | 21.0611 | 21.5825 | 21.3867 | 21.4786 | 21.4311 | 20.9264 | 21.0686 | 21.0217 | 20.5715 | 20.7546 | 20.6456 | 47.1476 | 21.4485 | 21.6011 | 58.1661 | 58.3467 | 74.0297 | 31.6285 | 21.7211 | 21.9115 | 33.3407 | 18.9362 | 21.9488 | 21.8259 | 61.2449 |  | 28.9834 | 43.1472 | 50.593 | 27.1753 |  | 18.8248 | 18.7651 | 18.6454 | 18.5067 | 18.7673 | 18.9317 | 24.1935 | 17.6934 | 18.9795 | 18.1138 | 18.9656 | 18.9254 | 45.2167 | 48.0927 | 45.704 | 20.9665 |  |  | 1.8828 | 9.0093 | 8.6867 | 1.2968 | 1.2965 | 1.1136 | 2.2928 | -35.0221 | 0.33821 | 0.27447 | 0.12446 | 8.8324 | 9.0586 | 2.0154 | 21.501 | 21.6182 | 21.6926 | 21.6674 | 21.4938 | 20.9559 | 20.3282 | 21.7181 | 21.8277 | 21.8544 | 21.8112 | 21.5565 | 21.012 | 21.7725 | 30.5479 | 25.0498 | 23.113 | 20.3285 | 19.2719 | 20.141 | 18.981 | 21.7412 | 21.543 | 21.3117 | 21.3339 | 21.0884 | 20.9646 | 21.0353 | 20.7375 | 20.6536 | 21.7208 | 60.7313 | 36.336 | 25.5916 | 0.16209 | 0.10647 | 24.3925 | 21.3979 | 21.5534 | 20.0594 | 21.0644 | 21.3195 | 58.2586 | 21.4954 | 21.6216 | 35.4461 | 21.3763 | 21.7505 | 46.2123 | 62.1917 | 38.3129 | 38.6809 | 25.5501 |  | 21.7197 | 29.0046 | 22.2478 | 33.7537 | 21.8507 | 60.2282 |  | 24.7711 |  |  | 20.7612 | 20.9916 | 24.044 | [5 empty] | 21.293 | 23.2054 | 20.9494 | 21.1635 | 22.8715 | 20.5662 | 20.9332 | 21.2635 | 25.828 | 75.286 | 19.9672 | 22.6651 | 45.2766 | 20.0092 | 22.13 | 53.2296 | 22.6129 | 30.3224 | 19.9737 | 36.4132 | 19.9393 | 35.9277 | 20.0212 | 22.1171 | 47.9815 | 21.4407 | 24.9022 | 64.6033 | 19.8238 | 22.326 | 56.4236 | 19.9785 | 35.9078 | 21.252 | 32.6912 | 19.9286 | 33.2047 | 0.16462 | 20.807 | 0.15796 | 0.0405 | -26.6309 | 3.0875 |  |  | 1.7817 | 3.5739 | 3.5093 | 1.3559 | 1.3561 | 1.2568 | 1.8035 | 0.32225 | 0.24404 | 0.098775 | -0.73677 | -0.046162 | 0.28068 | 0.32114
42843.4215 | 82 | 21.9715 | 22.1832 | 22.3096 | 22.2675 | 22.0085 | 21.509 | 20.3782 | 21.7141 | 21.7689 | 21.7644 | 21.7045 | 21.3844 | 21.0641 | 21.5765 | 21.3912 | 21.4788 | 21.4256 | 20.9337 | 21.0752 | 21.0259 | 20.5653 | 20.7678 | 20.6387 | 48.0226 | 21.4433 | 21.6091 | 58.5784 | 58.6926 | 73.7276 | 31.5235 | 21.7173 | 21.9129 | 33.4427 | 18.9204 | 21.957 | 21.8643 | 61.8596 |  | 29.0913 | 43.4724 | 50.9086 | 27.221 |  | 18.8272 | 18.7696 | 18.6534 | 18.5106 | 18.7658 | 18.9402 | 24.5779 | 17.6434 | 18.9755 | 18.1301 | 18.9753 | 18.9235 | 45.1899 | 48.0921 | 45.6947 | 20.9661 |  |  | 1.7704 | 8.8575 | 8.9903 | 1.0536 | 1.3438 | 1.3764 | 2.3415 | -35.214 | 0.2413 | 0.43622 | 0.070127 | 8.8336 | 9.0599 | 2.0156 | 21.5068 | 21.6196 | 21.6904 | 21.6656 | 21.4951 | 20.9624 | 20.3238 | 21.7232 | 21.8242 | 21.8634 | 21.8092 | 21.5513 | 21.0193 | 21.7689 | 28.9418 | 25.1577 | 23.4126 | 20.9265 | 19.5468 | 20.1679 | 19.0071 | 21.7433 | 21.5481 | 21.315 | 21.3325 | 21.1065 | 20.9659 | 21.0471 | 20.7361 | 20.6591 | 21.7562 | 61.0865 | 36.8542 | 25.5302 | 0.076573 | 0.085169 | 24.4346 | 21.396 | 21.5515 | 20.0611 | 21.0664 | 21.3166 | 57.695 | 21.493 | 21.6267 | 35.9126 | 21.3777 | 21.7611 | 46.6013 | 62.776 | 38.7131 | 39.0225 | 25.9193 |  | 21.7458 | 28.5147 | 22.3087 | 34.05 | 21.895 | 61.3067 |  | 24.879 |  |  | 20.7605 | 20.9954 | 24.113 | [5 empty] | 21.3028 | 23.3177 | 20.9505 | 21.1761 | 22.8878 | 20.5762 | 20.9395 | 21.2675 | 25.902 | 75.6357 | 19.9632 | 22.7003 | 45.548 | 20.0147 | 22.2077 | 53.8096 | 22.6457 | 30.57 | 19.9755 | 36.6926 | 19.9457 | 36.2575 | 20.025 | 22.1564 | 48.3339 | 21.4717 | 25.0376 | 65.0474 | 19.8301 | 22.4161 | 56.6965 | 19.9922 | 36.1321 | 21.272 | 33.0275 | 19.9382 | 33.4924 | 0.16147 | 20.7996 | 0.16274 | 0.042125 | -26.664 | 3.0875 |  |  | 1.727 | 3.5437 | 3.5701 | 1.2222 | 1.3807 | 1.3973 | 1.8225 | 0.31287 | 0.2597 | 0.092031 | -0.55518 | -0.076405 | 0.2807 | 0.32403
42843.4215 | 83 | 21.9783 | 22.189 | 22.3099 | 22.2641 | 22.0054 | 21.5049 | 20.3789 | 21.7084 | 21.7752 | 21.7754 | 21.7071 | 21.3869 | 21.059 | 21.579 | 21.3912 | 21.4819 | 21.4227 | 20.9393 | 21.0845 | 21.0296 | 20.5831 | 20.7633 | 20.6398 | 47.7403 | 21.4483 | 21.6104 | 58.8304 | 58.9985 | 73.5739 | 31.6696 | 21.7081 | 21.9145 | 33.5601 | 18.88 | 21.9545 | 21.9127 | 62.4212 |  | 29.2187 | 43.7728 | 51.2344 | 27.4466 |  | 18.8039 | 18.7584 | 18.6379 | 18.505 | 18.76 | 18.9373 | 24.3134 | 17.613 | 18.981 | 18.1488 | 18.9751 | 18.9278 | 45.1696 | 48.0875 | 45.6952 | 20.97 |  |  | 1.7481 | 8.8904 | 8.8241 | 0.89789 | 1.3168 | 1.3317 | 2.4624 | -34.7468 | 0.39523 | 0.39405 | 0.098077 | 8.8338 | 9.06 | 2.0152 | 21.5015 | 21.616 | 21.6898 | 21.667 | 21.4932 | 20.9587 | 20.3232 | 21.7207 | 21.8173 | 21.8573 | 21.8129 | 21.5549 | 21.0153 | 21.762 | 27.5681 | 24.4366 | 23.0095 | 20.8521 | 20.0005 | 20.1893 | 19.0211 | 21.7464 | 21.5449 | 21.322 | 21.3304 | 21.1104 | 20.9665 | 21.0465 | 20.741 | 20.6589 | 21.8011 | 61.3701 | 37.1612 | 25.4772 | 0.13103 | 0.048651 | 24.4559 | 21.3973 | 21.554 | 20.0642 | 21.0713 | 21.3164 | 57.5605 | 21.4959 | 21.628 | 35.8209 | 21.3842 | 21.7541 | 46.9097 | 63.5206 | 39.111 | 39.3782 | 26.2416 |  | 21.7771 | 28.1929 | 22.35 | 34.2833 | 21.9406 | 62.0075 |  | 24.9929 |  |  | 20.7738 | 21.0103 | 24.1746 | [5 empty] | 21.304 | 23.4227 | 20.9508 | 21.1749 | 22.8509 | 20.5711 | 20.9289 | 21.2782 | 25.9804 | 75.9152 | 19.9585 | 22.8591 | 45.8562 | 20.0236 | 22.2919 | 54.2665 | 22.6862 | 30.8677 | 19.9887 | 36.948 | 19.955 | 36.542 | 20.0244 | 22.2266 | 48.6106 | 21.4824 | 25.1531 | 65.529 | 19.8323 | 22.4762 | 56.9489 | 19.9953 | 36.3509 | 21.2916 | 33.2756 | 19.9458 | 33.8035 | 0.12363 | 20.7925 | 0.16638 | 0.041364 | -26.6287 | 3.0874 |  |  | 1.7157 | 3.5502 | 3.5369 | 1.1282 | 1.3668 | 1.3744 | 1.869 | 0.30497 | 0.27003 | 0.087083 | -0.40005 | -0.029984 | 0.27606 | 0.32701
42843.4215 | 84 | 21.9743 | 22.18 | 22.3005 | 22.2661 | 22.0052 | 21.4961 | 20.3715 | 21.699 | 21.7611 | 21.7637 | 21.7025 | 21.3762 | 21.0542 | 21.5754 | 21.3892 | 21.478 | 21.4296 | 20.9368 | 21.0765 | 21.026 | 20.5752 | 20.7627 | 20.643 | 47.7336 | 21.4525 | 21.6104 | 59.2314 | 59.28 | 74.428 | 31.8102 | 21.7182 | 21.9149 | 33.8533 | 18.8642 | 21.9498 | 21.9774 | 63.5116 |  | 29.3585 | 44.1764 | 51.6633 | 28.226 |  | 18.8081 | 18.7553 | 18.6379 | 18.507 | 18.7661 | 18.9494 | 24.1035 | 17.6164 | 18.9821 | 18.1371 | 18.9685 | 18.9412 | 45.1473 | 48.0927 | 45.6882 | 20.9766 |  |  | 1.7553 | 8.895 | 8.5776 | 1.1897 | 1.0632 | 1.2929 | 2.3375 | -34.982 | 0.35105 | 0.19286 | 0.096341 | 8.8338 | 9.0599 | 2.0149 | 21.5094 | 21.6211 | 21.6967 | 21.677 | 21.4993 | 20.9648 | 20.3266 | 21.7248 | 21.8314 | 21.8673 | 21.8122 | 21.5566 | 21.0194 | 21.7682 | 26.3576 | 23.3548 | 22.0576 | 20.5756 | 19.9244 | 20.2041 | 19.0314 | 21.7323 | 21.5258 | 21.3112 | 21.3257 | 21.0959 | 20.9607 | 21.0333 | 20.7296 | 20.6515 | 21.8316 | 61.9069 | 37.3625 | 25.4745 | 0.14204 | 0.10704 | 24.4232 | 21.387 | 21.5445 | 20.053 | 21.0593 | 21.3118 | 57.327 | 21.4964 | 21.6229 | 35.5919 | 21.371 | 21.7472 | 47.2645 | 63.9658 | 39.4407 | 39.6536 | 26.4498 |  | 21.8022 | 27.8896 | 22.399 | 34.4706 | 21.9804 | 62.2766 |  | 25.0952 |  |  | 20.7822 | 21.019 | 24.1532 | [5 empty] | 21.3076 | 23.4931 | 20.9478 | 21.1815 | 22.848 | 20.5733 | 20.9372 | 21.2916 | 26.0418 | 76.1791 | 19.963 | 22.9953 | 46.2545 | 20.0253 | 22.3528 | 54.7023 | 22.708 | 31.1124 | 19.9964 | 37.2397 | 19.9592 | 36.8399 | 20.0321 | 22.3658 | 48.9149 | 21.5015 | 25.2992 | 65.9748 | 19.8473 | 22.5821 | 57.1409 | 20.0127 | 36.6118 | 21.3177 | 33.614 | 19.9648 | 34.1052 | 0.047756 | 20.787 | 0.1695 | 0.039738 | -26.6378 | 3.0874 |  |  | 1.7214 | 3.5511 | 3.4872 | 1.2987 | 1.2281 | 1.3543 | 1.821 | 0.30003 | 0.2801 | 0.083219 | -0.26382 | 0.076993 | 0.25658 | 0.32811
42843.4215 | 85 | 21.977 | 22.1901 | 22.3083 | 22.2671 | 22.0155 | 21.5024 | 20.3753 | 21.7117 | 21.7706 | 21.772 | 21.71 | 21.3897 | 21.0642 | 21.5836 | 21.3848 | 21.4802 | 21.425 | 20.9302 | 21.0668 | 21.0305 | 20.5704 | 20.7542 | 20.6451 | 47.9239 | 21.4505 | 21.6068 | 59.5375 | 59.589 | 74.1147 | 31.7639 | 21.7081 | 21.9172 | 34.0155 | 18.8878 | 21.9628 | 22.0192 | 64.0514 |  | 29.5025 | 44.5376 | 52.0271 | 28.5769 |  | 18.8107 | 18.7671 | 18.6398 | 18.5088 | 18.7612 | 18.9506 | 24.0835 | 17.6373 | 18.9817 | 18.1011 | 18.9716 | 18.9435 | 45.1148 | 48.0789 | 45.6797 | 20.9729 |  |  | 1.706 | 8.9949 | 9.1303 | 0.99975 | 1.0455 | 1.0511 | 2.4085 | -34.3466 | 0.40671 | 0.069914 | 0.064919 | 8.8338 | 9.0599 | 2.0148 | 21.5115 | 21.6222 | 21.6995 | 21.6775 | 21.5049 | 20.9663 | 20.329 | 21.7325 | 21.84 | 21.8671 | 21.8204 | 21.5642 | 21.021 | 21.7748 | 25.9864 | 22.4437 | 21.2439 | 20.0949 | 19.7005 | 20.2171 | 19.0458 | 21.7396 | 21.5335 | 21.312 | 21.327 | 21.0953 | 20.9571 | 21.0407 | 20.7336 | 20.6511 | 21.8802 | 62.4267 | 37.7247 | 25.5989 | 0.12965 | 0.0049048 | 24.4571 | 21.3911 | 21.5488 | 20.0601 | 21.0606 | 21.3119 | 58.3273 | 21.4916 | 21.6117 | 35.7921 | 21.3746 | 21.7505 | 47.7078 | 64.2488 | 39.7837 | 39.9121 | 26.4432 |  | 21.8265 | 27.9837 | 22.4438 | 34.5925 | 22.0178 | 62.3404 |  | 25.195 |  |  | 20.7838 | 21.0158 | 24.1585 | [5 empty] | 21.3026 | 23.5481 | 20.9529 | 21.1818 | 22.8728 | 20.5731 | 20.9361 | 21.3028 | 26.1085 | 76.5232 | 19.9774 | 23.1052 | 46.6313 | 20.0398 | 22.4653 | 55.0741 | 22.7448 | 31.3045 | 20.0078 | 37.5327 | 19.9723 | 37.1498 | 20.0351 | 22.4899 | 49.1952 | 21.5226 | 25.4184 | 66.2748 | 19.8519 | 22.6578 | 57.4124 | 20.0292 | 36.8057 | 21.3378 | 33.9775 | 19.9774 | 34.388 | 0.21526 | 20.779 | 0.17163 | 0.039049 | -26.5772 | 3.0874 |  |  | 1.6963 | 3.571 | 3.5978 | 1.1905 | 1.2178 | 1.2211 | 1.8484 | 0.30103 | 0.27899 | 0.081089 | -0.22105 | 0.16908 | 0.24824 | 0.32629
42843.4215 | 86 | 21.9735 | 22.1854 | 22.3082 | 22.2724 | 22.008 | 21.5077 | 20.3769 | 21.7113 | 21.7719 | 21.768 | 21.7186 | 21.3945 | 21.0608 | 21.5892 | 21.3834 | 21.4728 | 21.4269 | 20.9267 | 21.0612 | 21.0291 | 20.5697 | 20.7517 | 20.6448 | 47.9476 | 21.4452 | 21.6006 | 59.8511 | 59.9316 | 74.4289 | 31.9279 | 21.7031 | 21.9053 | 34.1056 | 18.886 | 21.945 | 22.0518 | 64.0907 |  | 29.6297 | 44.9292 | 52.3676 | 28.5825 |  | 18.8178 | 18.7688 | 18.6552 | 18.5203 | 18.7838 | 18.983 | 24.5047 | 17.6507 | 18.983 | 18.1206 | 18.979 | 18.9452 | 45.0885 | 48.0731 | 45.6765 | 20.9738 |  |  | 1.8953 | 8.7701 | 8.9824 | 1.0917 | 1.6651 | 1.3429 | 2.3191 | -34.5805 | 0.11306 | 0.21719 | 0.086619 | 8.8339 | 9.0601 | 2.0143 | 21.5032 | 21.6144 | 21.6924 | 21.663 | 21.5058 | 20.9628 | 20.3272 | 21.7282 | 21.8321 | 21.8595 | 21.8149 | 21.5536 | 21.0165 | 21.7795 | 27.2937 | 22.6906 | 20.714 | 19.6505 | 19.3887 | 20.2492 | 19.044 | 21.7418 | 21.5364 | 21.3162 | 21.323 | 21.0982 | 20.9599 | 21.047 | 20.7351 | 20.6578 | 21.9377 | 62.9475 | 38.2461 | 26.0039 | 0.088172 | 0.11826 | 24.5378 | 21.3942 | 21.5542 | 20.0613 | 21.0659 | 21.3174 | 58.8902 | 21.4961 | 21.62 | 35.698 | 21.3825 | 21.7531 | 48.2312 | 64.5633 | 40.1683 | 40.1808 | 26.4481 |  | 21.8551 | 28.6768 | 22.4995 | 34.626 | 22.0669 | 62.3941 |  | 25.2735 |  |  | 20.7923 | 21.0234 | 24.2205 | [5 empty] | 21.2981 | 23.6175 | 20.9504 | 21.1822 | 22.8607 | 20.5686 | 20.9368 | 21.3166 | 26.1927 | 76.9196 | 19.9828 | 23.221 | 46.9303 | 20.0473 | 22.5751 | 55.4151 | 22.7831 | 31.5424 | 20.0188 | 37.8735 | 19.9764 | 37.4244 | 20.0383 | 22.6147 | 49.5221 | 21.5293 | 25.5182 | 66.6728 | 19.8528 | 22.7144 | 57.748 | 20.0379 | 36.9644 | 21.3425 | 34.3307 | 19.9825 | 34.6136 | 0.083743 | 20.7745 | 0.177 | 0.040594 | -26.6064 | 3.0874 |  |  | 1.7887 | 3.5261 | 3.5686 | 1.2441 | 1.537 | 1.3803 | 1.8139 | 0.30185 | 0.26161 | 0.081809 | -0.36255 | 0.22775 | 0.24918 | 0.31697
42843.4215 | 87 | 21.9792 | 22.1868 | 22.3122 | 22.2715 | 22.0132 | 21.5113 | 20.3855 | 21.7086 | 21.7735 | 21.7726 | 21.7137 | 21.3945 | 21.0661 | 21.5905 | 21.3871 | 21.4735 | 21.425 | 20.9316 | 21.0658 | 21.0259 | 20.5717 | 20.761 | 20.6412 | 48.7431 | 21.4502 | 21.6055 | 60.2954 | 60.251 | 75.9105 | 32.0167 | 21.7085 | 21.9031 | 34.1837 | 18.8839 | 21.9494 | 22.0854 | 64.0567 |  | 29.7673 | 45.3595 | 52.6746 | 28.5694 |  | 18.8061 | 18.7667 | 18.6571 | 18.5228 | 18.7967 | 19.0103 | 24.5455 | 17.6393 | 18.9741 | 18.1467 | 18.9677 | 18.9495 | 45.0591 | 48.0616 | 45.6387 | 20.9714 |  |  | 1.5601 | 8.7833 | 8.7662 | 1.1693 | 1.1381 | 1.3757 | 2.4091 | -33.6139 | 0.48435 | 0.30762 | 0.11978 | 8.8338 | 9.0602 | 2.014 | 21.5037 | 21.6189 | 21.6817 | 21.6633 | 21.4945 | 20.95 | 20.3199 | 21.7238 | 21.827 | 21.8607 | 21.8066 | 21.5492 | 21.0076 | 21.7707 | 28.6304 | 23.3323 | 21.5119 | 19.3072 | 19.0915 | 20.2795 | 19.0558 | 21.7395 | 21.5377 | 21.3142 | 21.3297 | 21.0991 | 20.9639 | 21.0466 | 20.7358 | 20.6585 | 21.9887 | 63.2631 | 38.6338 | 26.4895 | 0.097216 | 0.048651 | 24.6111 | 21.3999 | 21.5567 | 20.0609 | 21.0678 | 21.3172 | 59.462 | 21.4937 | 21.6279 | 35.7686 | 21.3838 | 21.7523 | 48.6916 | 64.8096 | 40.494 | 40.4251 | 26.6924 |  | 21.8794 | 29.8123 | 22.5551 | 34.6016 | 22.106 | 62.886 |  | 25.3604 |  |  | 20.7898 | 21.0317 | 24.3456 | [5 empty] | 21.3006 | 23.688 | 20.9479 | 21.1745 | 22.871 | 20.5688 | 20.9321 | 21.3314 | 26.2792 | 77.3436 | 19.9963 | 23.3285 | 47.2286 | 20.0509 | 22.6646 | 55.7277 | 22.8054 | 31.7976 | 20.0243 | 38.2286 | 19.9832 | 37.6969 | 20.0418 | 22.7235 | 49.8321 | 21.5351 | 25.6124 | 66.8801 | 19.8526 | 22.7837 | 58.0276 | 20.0504 | 37.1692 | 21.3523 | 34.6459 | 19.9839 | 34.8836 | 0.19207 | 20.769 | 0.18156 | 0.041291 | -26.6472 | 3.0873 |  |  | 1.6263 | 3.5288 | 3.5254 | 1.2875 | 1.2708 | 1.3972 | 1.8489 | 0.29589 | 0.23194 | 0.0838 | -0.50754 | 0.14047 | 0.25067 | 0.30519
42843.4215 | 88 | 21.9717 | 22.1922 | 22.3107 | 22.2639 | 22.0093 | 21.5065 | 20.3876 | 21.7 | 21.7673 | 21.7742 | 21.709 | 21.3917 | 21.0638 | 21.5869 | 21.3923 | 21.4783 | 21.4297 | 20.9409 | 21.077 | 21.0337 | 20.5801 | 20.7678 | 20.6503 | 49.5321 | 21.454 | 21.6177 | 60.7349 | 60.5689 | 76.4931 | 32.1123 | 21.7136 | 21.9038 | 34.2119 | 18.8919 | 21.9536 | 22.1191 | 64.3319 |  | 29.9114 | 45.8364 | 52.9767 | 28.5451 |  | 18.8101 | 18.7774 | 18.6671 | 18.5327 | 18.8256 | 19.0516 | 24.7833 | 17.6281 | 18.9821 | 18.1926 | 18.9725 | 18.9501 | 45.0481 | 48.0526 | 45.6264 | 20.9709 |  |  | 1.8716 | 8.7951 | 8.9555 | 1.2212 | 1.4108 | 1.4552 | 2.534 | -33.6244 | 0.33296 | 0.32692 | 0.016311 | 8.8336 | 9.0596 | 2.0141 | 21.4999 | 21.6169 | 21.6797 | 21.67 | 21.5003 | 20.9556 | 20.3191 | 21.7236 | 21.8231 | 21.8556 | 21.8075 | 21.5558 | 21.02 | 21.7761 | 29.1093 | 24.0625 | 22.1927 | 19.5344 | 18.9421 | 20.315 | 19.0774 | 21.739 | 21.5379 | 21.3117 | 21.3287 | 21.0953 | 20.9643 | 21.0466 | 20.7409 | 20.6596 | 22.0489 | 63.5468 | 38.921 | 26.9213 | 0.12651 | 0.0049048 | 24.6035 | 21.4042 | 21.5502 | 20.0678 | 21.0697 | 21.3196 | 58.8454 | 21.4959 | 21.6252 | 36.3242 | 21.3773 | 21.7566 | 49.1861 | 65.3619 | 40.7422 | 40.6531 | 27.224 |  | 21.9211 | 31.0833 | 22.6361 | 34.6796 | 22.1608 | 63.5965 |  | 25.4779 |  |  | 20.7921 | 21.0323 | 24.4815 | [5 empty] | 21.3023 | 23.7798 | 20.9437 | 21.1773 | 22.9075 | 20.5718 | 20.9283 | 21.338 | 26.3566 | 77.7238 | 19.9987 | 23.4025 | 47.5522 | 20.0588 | 22.7696 | 56.081 | 22.832 | 31.992 | 20.0302 | 38.5909 | 19.987 | 37.9754 | 20.046 | 22.7829 | 50.1244 | 21.555 | 25.7113 | 67.0837 | 19.8556 | 22.8694 | 58.3248 | 20.0667 | 37.4369 | 21.3689 | 34.9567 | 19.9963 | 35.1574 | 0.23678 | 20.7615 | 0.18541 | 0.040478 | -26.6007 | 3.0874 |  |  | 1.7827 | 3.5312 | 3.5633 | 1.3158 | 1.415 | 1.4371 | 1.8963 | 0.28252 | 0.19936 | 0.083479 | -0.5566 | 0.067344 | 0.25248 | 0.29522
42843.4215 | 89 | 21.9664 | 22.1927 | 22.3057 | 22.271 | 22.0119 | 21.4963 | 20.3774 | 21.7065 | 21.7704 | 21.7758 | 21.7072 | 21.3873 | 21.0555 | 21.5817 | 21.3789 | 21.4754 | 21.4211 | 20.9337 | 21.0744 | 21.0269 | 20.5726 | 20.7595 | 20.6442 | 49.8254 | 21.4462 | 21.6015 | 61.321 | 60.8903 | 77.6854 | 32.2042 | 21.7149 | 21.9037 | 34.2956 | 18.8876 | 21.9569 | 22.162 | 64.4471 |  | 30.0495 | 46.2772 | 53.2698 | 28.5126 |  | 18.8093 | 18.769 | 18.6639 | 18.5379 | 18.8392 | 19.0776 | 25.6793 | 17.6215 | 18.9777 | 18.2614 | 18.9736 | 18.9463 | 45.0333 | 48.047 | 45.6101 | 20.9674 |  |  | 1.6758 | 8.7938 | 8.9384 | 1.4019 | 1.1775 | 1.2272 | 2.3263 | -33.8741 | 0.48883 | 0.14041 | 0.12551 | 8.8332 | 9.0597 | 2.0142 | 21.4987 | 21.6122 | 21.6836 | 21.665 | 21.4962 | 20.9529 | 20.3201 | 21.7153 | 21.8194 | 21.8472 | 21.8089 | 21.5492 | 21.0115 | 21.7689 | 28.9231 | 25.1033 | 22.685 | 20.3068 | 19.1847 | 20.3476 | 19.0978 | 21.7403 | 21.5382 | 21.3109 | 21.3329 | 21.1031 | 20.964 | 21.0385 | 20.7395 | 20.6607 | 22.1002 | 63.621 | 39.1222 | 27.0511 | 0.08365 | -0.050253 | 24.7246 | 21.3918 | 21.5551 | 20.058 | 21.0668 | 21.3124 | 59.3047 | 21.5054 | 21.623 | 36.4218 | 21.3825 | 21.7477 | 49.5795 | 65.8131 | 40.9587 | 40.9141 | 27.7407 |  | 21.9581 | 31.4698 | 22.6925 | 34.8645 | 22.1996 | 63.6145 |  | 25.5589 |  |  | 20.7953 | 21.0424 | 24.6262 | [5 empty] | 21.2987 | 23.8605 | 20.9508 | 21.1815 | 22.9825 | 20.5715 | 20.9272 | 21.3504 | 26.4469 | 78.2254 | 20.0013 | 23.4604 | 47.8999 | 20.0667 | 22.8798 | 56.4983 | 22.8744 | 32.1917 | 20.0442 | 38.9525 | 19.9955 | 38.2655 | 20.0506 | 22.819 | 50.4226 | 21.5719 | 25.7935 | 67.4417 | 19.8554 | 22.9342 | 58.7278 | 20.0808 | 37.7266 | 21.3937 | 35.264 | 20.0018 | 35.4196 | 0.29725 | 20.7564 | 0.18882 | 0.039187 | -26.5943 | 3.0874 |  |  | 1.6898 | 3.5309 | 3.5598 | 1.4098 | 1.2928 | 1.3197 | 1.817 | 0.26941 | 0.19052 | 0.079646 | -0.53211 | 0.015033 | 0.25482 | 0.29334
42843.4215 | 90 | 21.9803 | 22.1813 | 22.3079 | 22.2672 | 22.0058 | 21.498 | 20.376 | 21.7072 | 21.7716 | 21.7651 | 21.7082 | 21.3803 | 21.0554 | 21.5851 | 21.3738 | 21.4712 | 21.421 | 20.9326 | 21.0703 | 21.0305 | 20.5773 | 20.7588 | 20.6436 | 50.4386 | 21.4463 | 21.5954 | 61.7656 | 61.2269 | 78.1227 | 32.217 | 21.7171 | 21.9014 | 34.4306 | 18.8879 | 21.9677 | 22.2075 | 64.9286 |  | 30.1977 | 46.6722 | 53.561 | 28.4028 |  | 18.8019 | 18.7765 | 18.661 | 18.5493 | 18.8485 | 19.0957 | 28.5778 | 17.601 | 18.9768 | 18.3184 | 18.9671 | 18.9497 | 45.0252 | 48.046 | 45.5969 | 20.9722 |  |  | 1.8263 | 8.6578 | 9.2597 | 1.0957 | 1.3346 | 1.2161 | 2.3303 | -34.4425 | 0.37849 | 0.41755 | 0.072905 | 8.8333 | 9.0595 | 2.0142 | 21.5017 | 21.6118 | 21.6861 | 21.6657 | 21.4908 | 20.9519 | 20.324 | 21.7198 | 21.8231 | 21.851 | 21.8074 | 21.5517 | 21.0127 | 21.7668 | 27.2288 | 24.9169 | 22.5211 | 20.5626 | 19.6279 | 20.3625 | 19.1095 | 21.7404 | 21.5368 | 21.3124 | 21.3377 | 21.1032 | 20.9681 | 21.0387 | 20.7389 | 20.6579 | 22.1523 | 64.0231 | 39.4922 | 27.0412 | 0.15305 | 0.076991 | 24.8057 | 21.3968 | 21.5565 | 20.0668 | 21.0779 | 21.3175 | 58.658 | 21.5012 | 21.6242 | 36.5832 | 21.385 | 21.7567 | 50.0413 | 66.179 | 41.2226 | 41.2041 | 28.2468 |  | 21.9954 | 31.5607 | 22.7535 | 35.1717 | 22.2496 | 63.6261 |  | 25.6544 |  |  | 20.8003 | 21.0493 | 24.7548 | [5 empty] | 21.3002 | 23.9596 | 20.9565 | 21.182 | 23.0286 | 20.5678 | 20.9311 | 21.368 | 26.5429 | 78.7168 | 20.0136 | 23.5615 | 48.2661 | 20.0831 | 22.9682 | 56.8368 | 22.9243 | 32.4112 | 20.0513 | 39.2825 | 20.0114 | 38.5511 | 20.0587 | 22.8822 | 50.7369 | 21.5953 | 25.8643 | 67.8137 | 19.8597 | 23.015 | 59.203 | 20.0975 | 38.029 | 21.4176 | 35.5445 | 20.013 | 35.6858 | 0.20617 | 20.7496 | 0.19295 | 0.041124 | -26.6055 | 3.0874 |  |  | 1.7651 | 3.5035 | 3.6233 | 1.2464 | 1.3763 | 1.3138 | 1.8186 | 0.25661 | 0.19005 | 0.072792 | -0.34211 | 0.034607 | 0.2594 | 0.29537
42843.4222 | 91 | 21.9762 | 22.1886 | 22.3084 | 22.2671 | 22.0084 | 21.5044 | 20.3754 | 21.7035 | 21.7666 | 21.7734 | 21.7081 | 21.3934 | 21.0571 | 21.5842 | 21.3725 | 21.4648 | 21.4261 | 20.9277 | 21.0689 | 21.0306 | 20.5736 | 20.7597 | 20.6401 | 51.1124 | 21.4459 | 21.6009 | 61.9801 | 61.6221 | 77.7933 | 32.2125 | 21.713 | 21.9001 | 34.4423 | 18.87 | 21.9538 | 22.2391 | 65.2159 |  | 30.3342 | 47.0925 | 53.8129 | 28.2202 |  | 18.821 | 18.7872 | 18.6693 | 18.5743 | 18.8608 | 19.1377 | 31.4573 | 17.6199 | 18.9918 | 18.3295 | 18.98 | 18.9448 | 44.9976 | 48.0359 | 45.5872 | 20.9763 |  |  | 1.8138 | 8.6689 | 8.8372 | 1.1831 | 1.7308 | 1.2069 | 2.5918 | -34.3407 | 0.45166 | 0.32965 | 0.12603 | 8.8337 | 9.06 | 2.0138 | 21.5029 | 21.6151 | 21.6905 | 21.6708 | 21.4923 | 20.953 | 20.3247 | 21.7248 | 21.8217 | 21.8566 | 21.8102 | 21.5493 | 21.0088 | 21.7702 | 26.8973 | 23.8492 | 21.782 | 20.2 | 19.5338 | 20.3848 | 19.1197 | 21.7344 | 21.5314 | 21.3069 | 21.3335 | 21.0865 | 20.96 | 21.0362 | 20.73 | 20.6634 | 22.1979 | 64.4061 | 40.0794 | 27.0445 | 0.2313 | 0.10951 | 24.8655 | 21.3932 | 21.5515 | 20.0678 | 21.0628 | 21.312 | 59.1174 | 21.4921 | 21.62 | 37.1145 | 21.38 | 21.7498 | 50.4565 | 66.5196 | 41.481 | 41.4724 | 28.5493 |  | 22.0483 | 31.6405 | 22.8332 | 35.3519 | 22.309 | 64.0139 |  | 25.76 |  |  | 20.8067 | 21.049 | 24.9087 | [5 empty] | 21.3033 | 24.0521 | 20.9566 | 21.1764 | 23.0472 | 20.568 | 20.9279 | 21.3805 | 26.6204 | 79.0938 | 20.0208 | 23.7097 | 48.5501 | 20.0939 | 23.0227 | 57.1051 | 22.9658 | 32.6577 | 20.061 | 39.591 | 20.0188 | 38.8119 | 20.0729 | 22.9575 | 51.0378 | 21.6116 | 25.934 | 68.0549 | 19.856 | 23.1096 | 59.6384 | 20.1226 | 38.3092 | 21.4462 | 35.7769 | 20.0271 | 35.9585 | 0.14551 | 20.7448 | 0.19821 | 0.043395 | -26.5879 | 3.0874 |  |  | 1.7582 | 3.5059 | 3.5397 | 1.2951 | 1.5675 | 1.3089 | 1.9181 | 0.24998 | 0.19052 | 0.069786 | -0.30266 | 0.11792 | 0.26554 | 0.29681
42843.4222 | 92 | 21.9775 | 22.186 | 22.2982 | 22.2721 | 22.0081 | 21.5025 | 20.3809 | 21.7018 | 21.7632 | 21.7653 | 21.7044 | 21.3899 | 21.0655 | 21.587 | 21.3694 | 21.4662 | 21.4134 | 20.9283 | 21.066 | 21.0265 | 20.5689 | 20.7571 | 20.633 | 51.1932 | 21.4464 | 21.5965 | 62.2777 | 61.9971 | 78.5615 | 32.527 | 21.7125 | 21.8951 | 34.4566 | 18.8763 | 21.9553 | 22.2834 | 65.0432 |  | 30.4706 | 47.4416 | 54.0854 | 28.1394 |  | 18.8049 | 18.7893 | 18.6589 | 18.5606 | 18.8537 | 19.1512 | 34.5572 | 17.6499 | 18.9802 | 18.297 | 18.9797 | 18.9485 | 44.9957 | 48.036 | 45.5727 | 20.9765 |  |  | 1.8243 | 8.5539 | 8.7912 | 1.2692 | 1.5442 | 1.4428 | 2.4952 | -34.5654 | 0.18681 | 0.41189 | 0.15363 | 8.8332 | 9.0594 | 2.0125 | 21.5057 | 21.623 | 21.6897 | 21.6713 | 21.4951 | 20.9611 | 20.333 | 21.7271 | 21.8242 | 21.8654 | 21.8138 | 21.5575 | 21.0186 | 21.7741 | 28.8202 | 23.1061 | 21.2088 | 19.8228 | 19.2494 | 20.4241 | 19.1292 | 21.735 | 21.5402 | 21.3152 | 21.329 | 21.0937 | 20.9575 | 21.0419 | 20.7414 | 20.6642 | 22.2527 | 64.6336 | 40.4312 | 27.2095 | 0.10508 | 0.15022 | 24.9949 | 21.3984 | 21.5535 | 20.0661 | 21.0772 | 21.3176 | 59.1704 | 21.4986 | 21.6195 | 37.5168 | 21.3718 | 21.7606 | 50.7946 | 66.7546 | 41.8263 | 41.7723 | 28.6897 |  | 22.0783 | 31.6775 | 22.8817 | 35.1418 | 22.3532 | 64.2136 |  | 25.8461 |  |  | 20.8029 | 21.0572 | 25.0035 | [5 empty] | 21.2967 | 24.1588 | 20.9518 | 21.171 | 23.0849 | 20.5622 | 20.9262 | 21.3966 | 26.709 | 79.3435 | 20.0333 | 23.8556 | 48.7796 | 20.0931 | 23.1006 | 57.4162 | 23.0021 | 32.9258 | 20.071 | 39.8944 | 20.0278 | 39.092 | 20.0758 | 23.073 | 51.3233 | 21.6219 | 26.0246 | 68.367 | 19.854 | 23.2053 | 59.9503 | 20.1189 | 38.6034 | 21.4647 | 35.944 | 20.0335 | 36.1894 | 0.24661 | 20.7376 | 0.2029 | 0.043097 | -26.6567 | 3.0873 |  |  | 1.7653 | 3.4825 | 3.5305 | 1.3414 | 1.4806 | 1.4311 | 1.8821 | 0.24709 | 0.19112 | 0.077108 | -0.51173 | 0.18272 | 0.26927 | 0.29407
42843.4222 | 93 | 21.9672 | 22.1789 | 22.2969 | 22.2602 | 22.0057 | 21.498 | 20.3791 | 21.7025 | 21.7661 | 21.7677 | 21.7045 | 21.3825 | 21.0569 | 21.5782 | 21.3833 | 21.4733 | 21.4289 | 20.9272 | 21.0783 | 21.03 | 20.5791 | 20.7619 | 20.6525 | 51.3298 | 21.46 | 21.6101 | 62.7152 | 62.3399 | 78.7889 | 32.8248 | 21.7124 | 21.9033 | 34.5435 | 18.8427 | 21.9529 | 22.3493 | 65.5154 |  | 30.6017 | 47.8053 | 54.3663 | 28.176 |  | 18.809 | 18.7832 | 18.6599 | 18.5599 | 18.8688 | 19.2046 | 35.0397 | 17.7055 | 18.9792 | 18.2669 | 18.9837 | 18.9551 | 44.9757 | 48.0169 | 45.5459 | 20.9755 |  |  | 1.7139 | 8.5855 | 9.376 | 1.099 | 1.7243 | 1.9619 | 2.3605 | -34.8795 | 0.42597 | 0.44797 | 0.18783 | 8.8333 | 9.0596 | 2.0115 | 21.495 | 21.6107 | 21.6908 | 21.6704 | 21.4882 | 20.9491 | 20.321 | 21.7161 | 21.8181 | 21.8585 | 21.8025 | 21.5489 | 21.012 | 21.7653 | 27.9904 | 23.9456 | 21.3581 | 19.4951 | 19.011 | 20.4411 | 19.1338 | 21.733 | 21.5389 | 21.3164 | 21.3267 | 21.0975 | 20.9597 | 21.0386 | 20.7457 | 20.6602 | 22.3163 | 64.9427 | 40.7519 | 27.4804 | 0.078539 | 0.14337 | 24.9979 | 21.3888 | 21.5475 | 20.0648 | 21.0637 | 21.3136 | 58.3543 | 21.4938 | 21.6151 | 36.9419 | 21.3764 | 21.7473 | 51.0644 | 67.3132 | 42.2106 | 42.1055 | 28.9104 |  | 22.1101 | 32.3445 | 22.9491 | 35.0737 | 22.3979 | 64.1958 |  | 25.9497 |  |  | 20.818 | 21.0732 | 25.0711 | [5 empty] | 21.2987 | 24.2241 | 20.9567 | 21.1796 | 23.1102 | 20.5681 | 20.9379 | 21.4044 | 26.805 | 79.6358 | 20.0386 | 23.9561 | 49.0663 | 20.1052 | 23.1986 | 57.7747 | 23.035 | 33.2334 | 20.0793 | 40.1554 | 20.0371 | 39.4039 | 20.0871 | 23.2235 | 51.6224 | 21.6445 | 26.1425 | 68.717 | 19.8662 | 23.3448 | 60.2603 | 20.1371 | 38.8806 | 21.4869 | 36.209 | 20.0386 | 36.4935 | 0.23734 | 20.7318 | 0.20719 | 0.043337 | -26.6278 | 3.0874 |  |  | 1.7116 | 3.4889 | 3.646 | 1.2483 | 1.5647 | 1.669 | 1.8307 | 0.24203 | 0.17486 | 0.080504 | -0.41755 | 0.16666 | 0.27047 | 0.28868
42843.4222 | 94 | 21.9658 | 22.1792 | 22.2959 | 22.2587 | 22.0065 | 21.5001 | 20.3785 | 21.6986 | 21.7714 | 21.7653 | 21.7035 | 21.3844 | 21.0539 | 21.5787 | 21.3779 | 21.4721 | 21.4144 | 20.9333 | 21.0652 | 21.0292 | 20.5749 | 20.7599 | 20.6545 | 50.4998 | 21.45 | 21.5971 | 63.1068 | 62.6571 | 78.5084 | 33.0848 | 21.7025 | 21.8968 | 34.6042 | 18.8365 | 21.9444 | 22.3939 | 65.9793 |  | 30.7178 | 48.1685 | 54.6275 | 28.1547 |  | 18.8022 | 18.7849 | 18.6603 | 18.5592 | 18.8887 | 19.298 | 34.2745 | 17.7124 | 18.9845 | 18.2744 | 18.9752 | 18.954 | 44.9769 | 48.0149 | 45.5568 | 20.9744 |  |  | 1.6653 | 8.8536 | 8.6953 | 1.0254 | 1.4266 | 1.4171 | 2.4755 | -35.2107 | 0.37596 | 0.24468 | 0.038011 | 8.834 | 9.0603 | 2.0117 | 21.4923 | 21.6122 | 21.6971 | 21.6651 | 21.4924 | 20.9572 | 20.3206 | 21.7238 | 21.8189 | 21.8497 | 21.8029 | 21.5485 | 21.016 | 21.7728 | 26.6489 | 23.318 | 22.0566 | 19.3384 | 18.8161 | 20.4622 | 19.1565 | 21.7306 | 21.53 | 21.3002 | 21.3217 | 21.0969 | 20.9578 | 21.0402 | 20.7351 | 20.655 | 22.3578 | 65.3274 | 41.2299 | 27.8758 | 0.1096 | 0.015556 | 25.1514 | 21.3914 | 21.5607 | 20.06 | 21.074 | 21.3125 | 57.9432 | 21.4942 | 21.6305 | 36.9147 | 21.3792 | 21.7484 | 51.3562 | 67.9472 | 42.5238 | 42.4478 | 29.0861 |  | 22.1499 | 32.5924 | 23.027 | 35.1036 | 22.4426 | 64.0498 |  | 26.0578 |  |  | 20.8118 | 21.0581 | 25.179 | [5 empty] | 21.2928 | 24.2664 | 20.9477 | 21.1727 | 23.0892 | 20.5652 | 20.928 | 21.422 | 26.9154 | 79.872 | 20.0506 | 24.0202 | 49.363 | 20.1155 | 23.2915 | 58.2024 | 23.0683 | 33.6701 | 20.091 | 40.4037 | 20.0472 | 39.726 | 20.0983 | 23.3348 | 51.8808 | 21.6536 | 26.2608 | 69.1016 | 19.8623 | 23.4402 | 60.6033 | 20.1412 | 39.1536 | 21.5102 | 36.4965 | 20.045 | 36.7551 | 0.22213 | 20.7262 | 0.21038 | 0.042183 | -26.6111 | 3.0874 |  |  | 1.6864 | 3.543 | 3.5112 | 1.2057 | 1.4234 | 1.4187 | 1.8751 | 0.23848 | 0.1706 | 0.081175 | -0.26603 | 0.091714 | 0.27256 | 0.2791
42843.4222 | 95 | 21.9637 | 22.181 | 22.3021 | 22.2647 | 22.0036 | 21.4985 | 20.3747 | 21.6984 | 21.7688 | 21.7719 | 21.7051 | 21.3846 | 21.0542 | 21.5754 | 21.373 | 21.4679 | 21.421 | 20.9313 | 21.0667 | 21.0298 | 20.5819 | 20.7518 | 20.6416 | 50.2813 | 21.4442 | 21.6006 | 63.392 | 62.9181 | 77.5004 | 33.0275 | 21.7032 | 21.8946 | 34.7476 | 18.8308 | 21.9563 | 22.4362 | 66.6458 |  | 30.8602 | 48.4951 | 54.9319 | 28.1909 |  | 18.8105 | 18.7915 | 18.6701 | 18.5667 | 18.9593 | 19.3914 | 34.393 | 17.7455 | 18.9826 | 18.2601 | 18.9959 | 18.9631 | 44.9829 | 48.0232 | 45.5435 | 20.9791 |  |  | 1.7008 | 8.8339 | 8.941 | 1.0293 | 1.7321 | 1.5532 | 2.2271 | -36.1201 | 0.35105 | 0.21426 | 0.030026 | 8.8333 | 9.0595 | 2.0115 | 21.4905 | 21.6069 | 21.693 | 21.6636 | 21.4893 | 20.955 | 20.3211 | 21.7143 | 21.8303 | 21.8612 | 21.8014 | 21.5504 | 21.0171 | 21.7756 | 25.5664 | 22.2713 | 21.8631 | 19.7496 | 18.7208 | 20.472 | 19.1635 | 21.737 | 21.5373 | 21.3073 | 21.3272 | 21.0972 | 20.9615 | 21.0427 | 20.7329 | 20.6592 | 22.4136 | 65.754 | 41.5789 | 28.2156 | 0.12572 | 0.099434 | 25.2146 | 21.3877 | 21.5508 | 20.0529 | 21.0597 | 21.3118 | 57.2418 | 21.4952 | 21.6173 | 37.4904 | 21.3785 | 21.744 | 51.6612 | 68.167 | 42.8148 | 42.7851 | 29.0689 |  | 22.1796 | 32.6255 | 23.0983 | 35.2505 | 22.4928 | 63.8348 |  | 26.1617 |  |  | 20.8262 | 21.0709 | 25.3913 | [5 empty] | 21.2985 | 24.3461 | 20.9471 | 21.174 | 23.1152 | 20.563 | 20.9223 | 21.4462 | 27.0475 | 80.4795 | 20.0718 | 24.0777 | 49.6396 | 20.1282 | 23.4247 | 58.5825 | 23.1038 | 34.0743 | 20.1018 | 40.6558 | 20.0589 | 40.0605 | 20.1153 | 23.4323 | 52.1831 | 21.6828 | 26.3917 | 69.4373 | 19.8854 | 23.5032 | 60.9402 | 20.1618 | 39.4052 | 21.5428 | 36.8342 | 20.0718 | 36.9979 | 0.17612 | 20.7181 | 0.21518 | 0.042474 | -26.6479 | 3.0874 |  |  | 1.7019 | 3.5391 | 3.5605 | 1.2081 | 1.5687 | 1.4855 | 1.7788 | 0.23996 | 0.17208 | 0.078784 | -0.1446 | 0.11402 | 0.27298 | 0.27153
42843.4222 | 96 | 21.9678 | 22.1844 | 22.3105 | 22.2647 | 22.0091 | 21.5038 | 20.3828 | 21.7069 | 21.7725 | 21.7747 | 21.7087 | 21.3885 | 21.0659 | 21.5828 | 21.3778 | 21.4729 | 21.4246 | 20.9319 | 21.0692 | 21.0325 | 20.5769 | 20.7626 | 20.6521 | 51.098 | 21.4438 | 21.6118 | 63.593 | 63.1783 | 77.5042 | 32.8949 | 21.6965 | 21.8915 | 34.9422 | 18.8179 | 21.9434 | 22.4685 | 67.1875 |  | 31.006 | 48.7498 | 55.2623 | 28.2454 |  | 18.8093 | 18.7836 | 18.6762 | 18.5857 | 18.9919 | 19.4115 | 34.2725 | 17.734 | 18.9804 | 18.2509 | 18.998 | 18.9655 | 44.9689 | 48.0123 | 45.5232 | 20.9779 |  |  | 1.7067 | 9.0001 | 9.217 | 1.0096 | 1.0954 | 1.3462 | 2.237 | -35.8934 | 0.28683 | 0.15216 | -0.002611 | 8.8333 | 9.0595 | 2.0112 | 21.497 | 21.6112 | 21.6902 | 21.6681 | 21.4934 | 20.9508 | 20.3156 | 21.7215 | 21.8215 | 21.8575 | 21.8082 | 21.5552 | 21.0133 | 21.7762 | 24.904 | 22.0035 | 21.2547 | 19.7425 | 18.9673 | 20.4865 | 19.1769 | 21.7346 | 21.5364 | 21.3089 | 21.317 | 21.1049 | 20.9605 | 21.0412 | 20.738 | 20.6601 | 22.4727 | 65.9916 | 41.8359 | 28.4814 | 0.13221 | 0.13843 | 25.2984 | 21.4017 | 21.5553 | 20.0685 | 21.0696 | 21.315 | 57.8451 | 21.4949 | 21.6149 | 37.1363 | 21.372 | 21.7582 | 52.0446 | 68.3038 | 43.125 | 43.097 | 29.052 |  | 22.223 | 32.8743 | 23.1541 | 35.4108 | 22.5342 | 63.9961 |  | 26.2453 |  |  | 20.812 | 21.0757 | 25.5122 | [5 empty] | 21.2907 | 24.3892 | 20.9431 | 21.1758 | 23.1613 | 20.5641 | 20.9207 | 21.4539 | 27.1477 | 81.1742 | 20.0632 | 24.1859 | 49.8602 | 20.1236 | 23.4641 | 58.9082 | 23.121 | 34.3404 | 20.0929 | 40.8886 | 20.0613 | 40.3571 | 20.1103 | 23.5129 | 52.4825 | 21.686 | 26.5136 | 69.6685 | 19.8725 | 23.5795 | 61.1946 | 20.1679 | 39.6507 | 21.5602 | 37.1392 | 20.0691 | 37.21 | 0.28019 | 20.7089 | 0.22227 | 0.043692 | -26.5978 | 3.0874 |  |  | 1.7048 | 3.5722 | 3.615 | 1.1964 | 1.2476 | 1.383 | 1.7828 | 0.24189 | 0.16705 | 0.075723 | -0.069306 | 0.18318 | 0.27255 | 0.26614
42843.4222 | 97 | 21.9651 | 22.1898 | 22.3026 | 22.2623 | 22.0066 | 21.4965 | 20.3762 | 21.7035 | 21.773 | 21.7671 | 21.7125 | 21.3935 | 21.063 | 21.5804 | 21.3779 | 21.4776 | 21.4258 | 20.936 | 21.0736 | 21.039 | 20.5831 | 20.7657 | 20.6518 | 50.9553 | 21.4518 | 21.6098 | 63.7376 | 63.448 | 77.7953 | 32.8981 | 21.6942 | 21.8849 | 35.0469 | 18.7889 | 21.9374 | 22.5045 | 67.3223 |  | 31.1437 | 48.9714 | 55.6117 | 28.2864 |  | 18.8025 | 18.7819 | 18.6706 | 18.5735 | 18.9811 | 19.4608 | 33.5188 | 17.7547 | 18.9792 | 18.2142 | 18.9917 | 18.9645 | 44.9497 | 48.0102 | 45.5125 | 20.9759 |  |  | 1.7895 | 8.8766 | 9.3208 | 1.279 | 1.56 | 1.5854 | 2.2541 | -36.4816 | 0.43298 | 0.21027 | 0.10901 | 8.8331 | 9.0592 | 2.0118 | 21.4988 | 21.6171 | 21.6888 | 21.6704 | 21.4957 | 20.9604 | 20.3232 | 21.7293 | 21.8278 | 21.8635 | 21.809 | 21.558 | 21.0176 | 21.7758 | 24.8248 | 21.6115 | 20.7654 | 19.5422 | 19.0404 | 20.5007 | 19.1712 | 21.7216 | 21.5259 | 21.3041 | 21.323 | 21.0885 | 20.9517 | 21.0348 | 20.7361 | 20.6643 | 22.5399 | 66.0187 | 42.0696 | 28.6806 | 0.1037 | 0.1641 | 25.3236 | 21.3861 | 21.5396 | 20.0585 | 21.0624 | 21.3086 | 58.7743 | 21.4857 | 21.6171 | 37.6605 | 21.3703 | 21.7481 | 52.467 | 68.5991 | 43.3573 | 43.3729 | 29.0238 |  | 22.2771 | 32.7544 | 23.2234 | 35.6173 | 22.5879 | 64.0305 |  | 26.3424 |  |  | 20.8261 | 21.0907 | 25.5935 | [5 empty] | 21.2936 | 24.4441 | 20.947 | 21.175 | 23.1681 | 20.5651 | 20.9266 | 21.4657 | 27.2559 | 81.7509 | 20.0777 | 24.3683 | 50.1211 | 20.1369 | 23.4832 | 59.2795 | 23.1506 | 34.5456 | 20.1131 | 41.1301 | 20.0754 | 40.6161 | 20.1181 | 23.6175 | 52.7425 | 21.7102 | 26.6971 | 70.0945 | 19.8876 | 23.6503 | 61.4164 | 20.1893 | 39.9429 | 21.5826 | 37.4132 | 20.0878 | 37.4387 | 0.2429 | 20.7018 | 0.22695 | 0.042996 | -26.6386 | 3.0874 |  |  | 1.7464 | 3.5476 | 3.6353 | 1.3466 | 1.4889 | 1.501 | 1.7898 | 0.24449 | 0.17271 | 0.071796 | -0.058858 | 0.23688 | 0.27262 | 0.26287
42843.4222 | 98 | 21.971 | 22.1849 | 22.3033 | 22.2586 | 22.0138 | 21.4954 | 20.3742 | 21.705 | 21.7691 | 21.7651 | 21.7102 | 21.3867 | 21.0554 | 21.5799 | 21.3687 | 21.4687 | 21.4109 | 20.9288 | 21.0694 | 21.0253 | 20.5695 | 20.7578 | 20.6451 | 50.7413 | 21.4423 | 21.5985 | 63.9772 | 63.6904 | 77.3858 | 33.05 | 21.7099 | 21.8976 | 35.0798 | 18.7855 | 21.9513 | 22.556 | 66.7788 |  | 31.2859 | 49.2066 | 55.9548 | 28.3892 |  | 18.8042 | 18.7937 | 18.6817 | 18.5905 | 18.9853 | 19.5672 | 33.021 | 17.8006 | 18.9876 | 18.2219 | 18.9984 | 18.9646 | 44.9332 | 48.0124 | 45.5034 | 20.9756 |  |  | 1.6219 | 9.0027 | 8.9883 | 1.2698 | 1.3996 | 1.335 | 2.233 | -36.5657 | 0.41819 | 0.33174 | 0.16665 | 8.8333 | 9.0596 | 2.012 | 21.5015 | 21.6191 | 21.6923 | 21.6686 | 21.4995 | 20.9627 | 20.325 | 21.7293 | 21.8249 | 21.861 | 21.8099 | 21.5567 | 21.0209 | 21.7729 | 25.4342 | 21.6319 | 20.5074 | 19.2704 | 18.9269 | 20.5183 | 19.1754 | 21.7292 | 21.5345 | 21.3117 | 21.3249 | 21.098 | 20.961 | 21.0374 | 20.738 | 20.6624 | 22.6117 | 66.0661 | 42.2936 | 28.5922 | 0.008549 | 0.13462 | 25.422 | 21.3893 | 21.5549 | 20.0678 | 21.0713 | 21.3236 | 58.9298 | 21.4962 | 21.6316 | 38.0339 | 21.3769 | 21.7539 | 52.9215 | 68.9662 | 43.6006 | 43.6555 | 29.1086 |  | 22.3157 | 32.9181 | 23.2985 | 36.0351 | 22.641 | 63.973 |  | 26.4548 |  |  | 20.8338 | 21.0994 | 25.674 | [5 empty] | 21.2943 | 24.5352 | 20.9452 | 21.1719 | 23.1418 | 20.5608 | 20.923 | 21.4806 | 27.351 | 82.1767 | 20.0891 | 24.5296 | 50.4123 | 20.1471 | 23.5446 | 59.6966 | 23.1844 | 34.8174 | 20.1361 | 41.3983 | 20.0886 | 40.8901 | 20.1205 | 23.7227 | 52.9766 | 21.7275 | 26.8571 | 70.5116 | 19.8924 | 23.7264 | 61.6787 | 20.1889 | 40.2604 | 21.6025 | 37.7082 | 20.0972 | 37.6297 | 0.34437 | 20.6949 | 0.23124 | 0.041835 | -26.6516 | 3.0874 |  |  | 1.6617 | 3.5728 | 3.5699 | 1.3418 | 1.4106 | 1.3776 | 1.7817 | 0.24343 | 0.1707 | 0.061975 | -0.12451 | 0.26604 | 0.2715 | 0.26774
42843.4222 | 99 | 21.964 | 22.1831 | 22.3004 | 22.2592 | 22.0115 | 21.496 | 20.3765 | 21.7058 | 21.7706 | 21.7709 | 21.7015 | 21.3889 | 21.0557 | 21.5735 | 21.3694 | 21.4681 | 21.4106 | 20.9189 | 21.065 | 21.0183 | 20.5688 | 20.7559 | 20.6427 | 50.6887 | 21.4446 | 21.5945 | 64.2263 | 63.9546 | 77.1794 | 33.3713 | 21.7082 | 21.8972 | 35.4109 | 18.7869 | 21.95 | 22.6186 | 66.6679 |  | 31.4211 | 49.4282 | 56.3021 | 28.6411 |  | 18.7965 | 18.7855 | 18.6979 | 18.5614 | 18.9569 | 19.5907 | 33.0775 | 17.8142 | 18.9742 | 18.2257 | 18.9833 | 18.963 | 44.9363 | 48.0065 | 45.5038 | 20.9738 |  |  | 1.7987 | 8.9548 | 8.6591 | 1.12 | 1.5146 | 1.3777 | 2.3704 | -36.8331 | 0.42792 | 0.33174 | 0.17932 | 8.8332 | 9.0595 | 2.0114 | 21.5019 | 21.6233 | 21.6957 | 21.6684 | 21.4996 | 20.9575 | 20.335 | 21.7247 | 21.8268 | 21.8612 | 21.816 | 21.5604 | 21.0218 | 21.7765 | 26.3239 | 22.6996 | 20.733 | 19.1515 | 18.7971 | 20.5422 | 19.1895 | 21.7259 | 21.5269 | 21.3071 | 21.3244 | 21.0978 | 20.9643 | 21.0411 | 20.7435 | 20.6592 | 22.6719 | 66.3007 | 42.4606 | 28.4906 | 0.24427 | 0.007948 | 25.51 | 21.396 | 21.5516 | 20.0592 | 21.0612 | 21.313 | 58.6497 | 21.4811 | 21.6174 | 38.0014 | 21.3727 | 21.744 | 53.288 | 69.4503 | 43.8352 | 43.9239 | 29.3092 |  | 22.354 | 33.0693 | 23.3616 | 36.3791 | 22.6844 | 64.0182 |  | 26.5385 |  |  | 20.8327 | 21.0987 | 25.8647 | [5 empty] | 21.2885 | 24.6286 | 20.932 | 21.1568 | 23.1469 | 20.5489 | 20.9185 | 21.5105 | 27.4319 | 82.6597 | 20.0985 | 24.6688 | 50.779 | 20.1607 | 23.6729 | 59.9955 | 23.2247 | 35.1277 | 20.1461 | 41.7451 | 20.1065 | 41.1787 | 20.1213 | 23.807 | 53.1956 | 21.7402 | 26.9837 | 70.842 | 19.8905 | 23.7997 | 62.1879 | 20.1963 | 40.5658 | 21.621 | 37.9279 | 20.1179 | 37.8163 | 0.22398 | 20.6892 | 0.23647 | 0.041443 | -26.5168 | 3.0874 |  |  | 1.7494 | 3.5632 | 3.5039 | 1.2601 | 1.4675 | 1.3995 | 1.8358 | 0.23915 | 0.16862 | 0.053879 | -0.22056 | 0.24263 | 0.26661 | 0.27258
42843.4222 | 100 | 21.9635 | 22.1768 | 22.299 | 22.2548 | 22.006 | 21.4948 | 20.3716 | 21.6967 | 21.7638 | 21.7659 | 21.698 | 21.3875 | 21.0614 | 21.5782 | 21.374 | 21.4638 | 21.4103 | 20.9253 | 21.0586 | 21.0189 | 20.5687 | 20.7544 | 20.6428 | 50.7018 | 21.4481 | 21.5974 | 64.4847 | 64.2512 | 76.9135 | 33.8709 | 21.7002 | 21.8987 | 35.438 | 18.7578 | 21.9488 | 22.6659 | 67.263 |  | 31.549 | 49.6445 | 56.5819 | 28.7213 |  | 18.8126 | 18.8019 | 18.7209 | 18.5712 | 18.9572 | 19.5655 | 33.8135 | 17.8438 | 18.9845 | 18.2299 | 19.0007 | 18.9637 | 44.9206 | 48.0046 | 45.487 | 20.9791 |  |  | 1.8263 | 9.0323 | 8.9962 | 1.2659 | 1.7407 | 1.519 | 2.2987 | -36.5394 | 0.42656 | 0.37119 | 0.12551 | 8.8335 | 9.0599 | 2.0101 | 21.4976 | 21.6127 | 21.6855 | 21.664 | 21.4916 | 20.9567 | 20.3326 | 21.7147 | 21.8244 | 21.8555 | 21.8131 | 21.5531 | 21.0191 | 21.7709 | 28.9367 | 24.5341 | 21.9874 | 19.4589 | 18.8509 | 20.586 | 19.2062 | 21.7275 | 21.5371 | 21.3128 | 21.3253 | 21.1008 | 20.9695 | 21.0484 | 20.7485 | 20.669 | 22.7334 | 66.6641 | 42.6192 | 28.5497 | 0.088172 | 0.085169 | 25.6634 | 21.393 | 21.5633 | 20.0855 | 21.0772 | 21.3193 | 58.6546 | 21.5025 | 21.6317 | 37.6369 | 21.3883 | 21.7664 | 53.6759 | 70.1589 | 44.1212 | 44.1978 | 29.6268 |  | 22.4119 | 33.2773 | 23.4421 | 36.5959 | 22.7362 | 64.6014 |  | 26.6553 |  |  | 20.844 | 21.1154 | 26.0059 | [5 empty] | 21.2964 | 24.6804 | 20.9444 | 21.1705 | 23.169 | 20.5566 | 20.9237 | 21.5155 | 27.5058 | 83.0218 | 20.0935 | 24.7862 | 51.1504 | 20.1597 | 23.788 | 60.2793 | 23.2476 | 35.2934 | 20.1443 | 42.07 | 20.1046 | 41.4702 | 20.13 | 23.8944 | 53.4495 | 21.7501 | 27.1078 | 71.1641 | 19.8869 | 23.8587 | 62.6033 | 20.208 | 40.8031 | 21.6343 | 38.154 | 20.1221 | 38.0558 | 0.12789 | 20.6814 | 0.24079 | 0.039666 | -26.562 | 3.0874 |  |  | 1.7621 | 3.5787 | 3.5715 | 1.3397 | 1.5731 | 1.4695 | 1.8077 | 0.23228 | 0.16555 | 0.0496 | -0.50575 | 0.10521 | 0.26597 | 0.27301
42843.4222 | 101 | 21.9583 | 22.1673 | 22.2944 | 22.2552 | 21.9936 | 21.4951 | 20.3698 | 21.6926 | 21.7648 | 21.7579 | 21.6978 | 21.3825 | 21.0538 | 21.5776 | 21.3745 | 21.466 | 21.4195 | 20.9298 | 21.0655 | 21.027 | 20.5707 | 20.7595 | 20.6465 | 50.2897 | 21.4457 | 21.6019 | 64.7348 | 64.571 | 76.6845 | 33.9366 | 21.7017 | 21.8972 | 35.6293 | 18.7854 | 21.9464 | 22.7146 | 67.3272 |  | 31.7038 | 49.9028 | 56.852 | 28.8115 |  | 18.8195 | 18.7975 | 18.7079 | 18.5624 | 18.9385 | 19.5279 | 35.1154 | 17.8588 | 18.979 | 18.2125 | 18.9971 | 18.9613 | 44.8915 | 48.0006 | 45.4719 | 20.9744 |  |  | 1.7869 | 9.0395 | 9.2348 | 1.1956 | 1.0501 | 1.4276 | 2.2554 | -36.7201 | 0.40671 | 0.23859 | 0.16908 | 8.8337 | 9.0599 | 2.0081 | 21.4952 | 21.6161 | 21.6933 | 21.6694 | 21.4879 | 20.9554 | 20.3243 | 21.7123 | 21.8268 | 21.8603 | 21.8075 | 21.5522 | 21.0247 | 21.7766 | 28.974 | 25.2832 | 23.2637 | 19.9606 | 19.3053 | 20.6051 | 19.2353 | 21.7363 | 21.539 | 21.3094 | 21.3309 | 21.1001 | 20.9643 | 21.0391 | 20.7495 | 20.6621 | 22.7902 | 67.1663 | 42.9006 | 28.7396 | 0.16268 | 0.10267 | 25.7567 | 21.3796 | 21.5465 | 20.0724 | 21.0676 | 21.3139 | 57.7096 | 21.4964 | 21.62 | 37.6632 | 21.3689 | 21.7541 | 54.0685 | 70.593 | 44.3435 | 44.4486 | 29.9219 |  | 22.4734 | 33.5023 | 23.5122 | 36.5002 | 22.8018 | 65.4136 |  | 26.789 |  |  | 20.8505 | 21.1327 | 26.1965 | [5 empty] | 21.3019 | 24.7622 | 20.9546 | 21.179 | 23.252 | 20.5647 | 20.9326 | 21.5204 | 27.5917 | 83.2221 | 20.1008 | 24.9262 | 51.4387 | 20.1634 | 23.8836 | 60.5748 | 23.2728 | 35.5427 | 20.1505 | 42.3261 | 20.1048 | 41.7693 | 20.1378 | 23.9942 | 53.7771 | 21.763 | 27.2545 | 71.42 | 19.8878 | 23.9393 | 62.9873 | 20.2182 | 41.0062 | 21.6568 | 38.422 | 20.1349 | 38.3141 | 0.36162 | 20.6728 | 0.2448 | 0.039746 | -26.641 | 3.0874 |  |  | 1.7424 | 3.5801 | 3.6185 | 1.302 | 1.2217 | 1.4245 | 1.7905 | 0.22615 | 0.16166 | 0.054465 | -0.50767 | -0.03321 | 0.26511 | 0.26965
42843.4222 | 102 | 21.9608 | 22.1683 | 22.2921 | 22.259 | 21.9964 | 21.4917 | 20.3703 | 21.6934 | 21.7629 | 21.7586 | 21.6985 | 21.3808 | 21.0538 | 21.5729 | 21.3673 | 21.4601 | 21.4167 | 20.9282 | 21.0662 | 21.0272 | 20.5606 | 20.7547 | 20.6453 | 50.1107 | 21.4405 | 21.604 | 65.0618 | 64.8759 | 76.503 | 34.0689 | 21.707 | 21.8941 | 35.8115 | 18.8275 | 21.9508 | 22.763 | 67.5374 |  | 31.8656 | 50.1659 | 57.1668 | 28.8974 |  | 18.8298 | 18.8078 | 18.71 | 18.563 | 18.929 | 19.5042 | 33.379 | 17.8824 | 18.9831 | 18.1698 | 19.0023 | 18.9589 | 44.8782 | 48.0004 | 45.4553 | 20.9765 |  |  | 1.733 | 8.9613 | 9.0475 | 1.3309 | 1.6474 | 1.4605 | 2.2094 | -36.9527 | 0.24908 | 0.21719 | 0.18158 | 8.8334 | 9.0596 | 2.0051 | 21.4958 | 21.6123 | 21.6826 | 21.665 | 21.486 | 20.9566 | 20.3341 | 21.7243 | 21.8318 | 21.8699 | 21.8106 | 21.5524 | 21.0156 | 21.7682 | 29.6477 | 25.4985 | 23.1105 | 20.0955 | 19.5098 | 20.6353 | 19.2463 | 21.7327 | 21.5281 | 21.3054 | 21.3249 | 21.0935 | 20.9625 | 21.038 | 20.7376 | 20.6663 | 22.845 | 67.354 | 43.1289 | 28.972 | 0.11294 | 0.054357 | 25.7636 | 21.386 | 21.5512 | 20.0785 | 21.063 | 21.3171 | 57.3762 | 21.4979 | 21.6206 | 37.3549 | 21.3736 | 21.7602 | 54.4843 | 70.9881 | 44.5373 | 44.6713 | 29.9524 |  | 22.5134 | 33.2077 | 23.5646 | 36.6141 | 22.8624 | 65.9252 |  | 26.8756 |  |  | 20.8513 | 21.1358 | 26.3747 | [5 empty] | 21.3006 | 24.863 | 20.9514 | 21.1777 | 23.293 | 20.5642 | 20.9362 | 21.5365 | 27.6909 | 83.4687 | 20.1233 | 25.059 | 51.7229 | 20.1831 | 23.917 | 60.8653 | 23.3127 | 35.862 | 20.1721 | 42.568 | 20.1275 | 42.0845 | 20.129 | 24.0745 | 54.0955 | 21.7738 | 27.3885 | 71.8067 | 19.8913 | 24.0329 | 63.2699 | 20.2318 | 41.1596 | 21.6609 | 38.6891 | 20.1426 | 38.524 | 0.24049 | 20.6629 | 0.25026 | 0.039753 | -26.6067 | 3.0875 |  |  | 1.7155 | 3.5646 | 3.5817 | 1.3737 | 1.5302 | 1.4408 | 1.7721 | 0.22665 | 0.17162 | 0.053343 | -0.579 | -0.014911 | 0.26435 | 0.26504
42843.4222 | 103 | 21.966 | 22.1778 | 22.3038 | 22.2621 | 22.0068 | 21.499 | 20.374 | 21.7004 | 21.7684 | 21.761 | 21.7062 | 21.3784 | 21.0556 | 21.5791 | 21.3707 | 21.4679 | 21.4174 | 20.9307 | 21.0692 | 21.0284 | 20.5666 | 20.7607 | 20.6488 | 50.7554 | 21.4447 | 21.6091 | 65.6002 | 65.2053 | 77.409 | 34.2735 | 21.6996 | 21.8854 | 35.9394 | 18.8487 | 21.9409 | 22.8007 | 67.9655 |  | 32.0122 | 50.4 | 57.5063 | 28.9904 |  | 18.8395 | 18.8209 | 18.6986 | 18.5547 | 18.918 | 19.4931 | 31.6424 | 17.8794 | 18.9821 | 18.147 | 19.0046 | 18.9624 | 44.868 | 48.0014 | 45.4359 | 20.9749 |  |  | 1.8933 | 9.0343 | 9.1395 | 1.2363 | 1.2341 | 1.2561 | 2.0418 | -36.9271 | 0.49389 | 0.30069 | 0.16613 | 8.833 | 9.0593 | 2.0063 | 21.4954 | 21.6126 | 21.6806 | 21.662 | 21.4839 | 20.9518 | 20.3272 | 21.716 | 21.8196 | 21.8606 | 21.7984 | 21.5487 | 21.0132 | 21.7725 | 29.9797 | 25.6008 | 22.5727 | 20.1793 | 19.4772 | 20.6594 | 19.2521 | 21.7239 | 21.5285 | 21.301 | 21.3203 | 21.0889 | 20.9556 | 21.0366 | 20.7387 | 20.6639 | 22.9097 | 67.7314 | 43.3026 | 29.1807 | -0.019958 | 0.025637 | 25.7933 | 21.3918 | 21.5576 | 20.077 | 21.0697 | 21.3142 | 57.7864 | 21.491 | 21.6213 | 37.1907 | 21.3729 | 21.7469 | 54.8702 | 71.3227 | 44.7618 | 44.9264 | 29.9261 |  | 22.5623 | 32.936 | 23.6207 | 36.7034 | 22.9171 | 66.1604 |  | 26.9766 |  |  | 20.8632 | 21.144 | 26.3982 | [5 empty] | 21.2953 | 24.944 | 20.9487 | 21.172 | 23.3275 | 20.5666 | 20.9296 | 21.5474 | 27.785 | 83.6803 | 20.131 | 25.167 | 52.0225 | 20.1881 | 23.9326 | 61.1276 | 23.3417 | 36.0601 | 20.1769 | 42.8338 | 20.1309 | 42.3724 | 20.1244 | 24.1449 | 54.371 | 21.785 | 27.4637 | 72.2762 | 19.8959 | 24.1414 | 63.5027 | 20.2352 | 41.3622 | 21.6684 | 38.96 | 20.1531 | 38.6827 | 0.27778 | 20.6568 | 0.25568 | 0.042031 | -26.6044 | 3.0874 |  |  | 1.7954 | 3.5792 | 3.6 | 1.324 | 1.3244 | 1.3362 | 1.7035 | 0.22902 | 0.18105 | 0.052704 | -0.61307 | 0.045531 | 0.26303 | 0.26142
42843.4222 | 104 | 21.9708 | 22.1849 | 22.3072 | 22.2719 | 22.009 | 21.5082 | 20.3853 | 21.7069 | 21.7742 | 21.7712 | 21.7105 | 21.3912 | 21.067 | 21.5915 | 21.3761 | 21.468 | 21.4181 | 20.9287 | 21.0727 | 21.0297 | 20.5739 | 20.763 | 20.6544 | 50.9317 | 21.4517 | 21.606 | 66.1086 | 65.5276 | 78.006 | 34.3063 | 21.697 | 21.8925 | 36.1044 | 18.8847 | 21.934 | 22.8589 | 68.2139 |  | 32.1369 | 50.6465 | 57.8282 | 29.2427 |  | 18.8345 | 18.8167 | 18.6941 | 18.5417 | 18.9085 | 19.4832 | 30.5167 | 17.8473 | 18.9804 | 18.1165 | 19.0089 | 18.9607 | 44.861 | 47.999 | 45.4295 | 20.976 |  |  | 1.6344 | 9.0356 | 9.1073 | 1.1745 | 1.2715 | 1.3626 | 2.1805 | -37.3148 | 0.35105 | 0.27174 | 0.075856 | 8.8336 | 9.0598 | 2.0073 | 21.4927 | 21.6056 | 21.6888 | 21.6633 | 21.4854 | 20.956 | 20.3274 | 21.7194 | 21.8181 | 21.8548 | 21.8105 | 21.5524 | 21.0118 | 21.7745 | 29.8015 | 26.0202 | 23.5315 | 20.2938 | 19.6121 | 20.6952 | 19.2816 | 21.7213 | 21.5286 | 21.3046 | 21.3261 | 21.0916 | 20.9589 | 21.0391 | 20.7375 | 20.6636 | 22.9738 | 67.9951 | 43.4881 | 29.2626 | -0.0069824 | 0.10704 | 25.8123 | 21.3902 | 21.5433 | 20.0797 | 21.0649 | 21.3159 | 58.3878 | 21.4914 | 21.6223 | 37.2585 | 21.3722 | 21.7508 | 55.2771 | 71.7285 | 45.0242 | 45.1944 | 29.9122 |  | 22.6071 | 32.7929 | 23.6726 | 36.8037 | 22.9712 | 66.0063 |  | 27.0846 |  |  | 20.8696 | 21.1496 | 26.4357 | [5 empty] | 21.2958 | 25.0013 | 20.949 | 21.1719 | 23.4016 | 20.5659 | 20.9322 | 21.5611 | 27.8818 | 83.9875 | 20.1361 | 25.3297 | 52.3265 | 20.1912 | 24.0159 | 61.4171 | 23.3773 | 36.1949 | 20.1796 | 43.119 | 20.1346 | 42.6227 | 20.1341 | 24.2112 | 54.6092 | 21.8056 | 27.4969 | 72.7555 | 19.9016 | 24.2778 | 63.7349 | 20.2495 | 41.5783 | 21.6947 | 39.2403 | 20.1672 | 38.9209 | 0.26182 | 20.6468 | 0.26093 | 0.041893 | -26.5575 | 3.0875 |  |  | 1.6695 | 3.5794 | 3.5936 | 1.2905 | 1.3443 | 1.3916 | 1.7604 | 0.23092 | 0.18678 | 0.051737 | -0.58909 | -0.057555 | 0.25799 | 0.2613
42843.4222 | 105 | 21.9552 | 22.1834 | 22.3043 | 22.2609 | 22.002 | 21.5021 | 20.3775 | 21.7054 | 21.7661 | 21.7637 | 21.7066 | 21.3825 | 21.0554 | 21.581 | 21.3631 | 21.4605 | 21.4176 | 20.9268 | 21.0655 | 21.0171 | 20.5697 | 20.7534 | 20.647 | 51.0239 | 21.4459 | 21.5987 | 66.4384 | 65.8539 | 77.8624 | 34.6329 | 21.6954 | 21.8922 | 36.1853 | 18.9286 | 21.9482 | 22.923 | 67.6079 |  | 32.2574 | 50.9076 | 58.111 | 29.5229 |  | 18.8485 | 18.8198 | 18.6935 | 18.5311 | 18.8974 | 19.4807 | 29.8392 | 17.8618 | 18.9833 | 18.0688 | 19.0091 | 18.9558 | 44.8429 | 47.9976 | 45.401 | 20.9692 |  |  | 1.5779 | 8.9567 | 8.8983 | 1.4328 | 1.1269 | 1.4592 | 2.2238 | -37.5205 | 0.55422 | 0.43958 | 0.20154 | 8.8334 | 9.0597 | 2.0058 | 21.4913 | 21.6003 | 21.6794 | 21.659 | 21.4816 | 20.9445 | 20.3197 | 21.7139 | 21.8156 | 21.8562 | 21.8041 | 21.5463 | 21.0064 | 21.7737 | 28.8185 | 25.7032 | 23.9613 | 20.9068 | 19.8324 | 20.7202 | 19.3017 | 21.7293 | 21.5399 | 21.3145 | 21.336 | 21.1068 | 20.9663 | 21.0485 | 20.7503 | 20.6698 | 23.0405 | 68.2087 | 43.6899 | 29.1148 | 0.13221 | 0.086881 | 25.8759 | 21.3901 | 21.5487 | 20.0754 | 21.0686 | 21.3085 | 58.457 | 21.4957 | 21.6231 | 38.0646 | 21.3748 | 21.7474 | 55.7372 | 72.1892 | 45.3484 | 45.5198 | 29.7721 |  | 22.6488 | 33.0536 | 23.722 | 37.2979 | 23.0354 | 65.829 |  | 27.1859 |  |  | 20.8781 | 21.1611 | 26.5276 | [5 empty] | 21.3015 | 25.106 | 20.956 | 21.1794 | 23.418 | 20.5738 | 20.9386 | 21.5708 | 27.982 | 84.3315 | 20.1399 | 25.5745 | 52.6369 | 20.2068 | 24.1523 | 61.7192 | 23.4229 | 36.3826 | 20.1926 | 43.3891 | 20.1531 | 42.8839 | 20.1367 | 24.3022 | 54.8874 | 21.8172 | 27.544 | 72.9474 | 19.9071 | 24.4326 | 63.9602 | 20.2715 | 41.7558 | 21.7159 | 39.5225 | 20.1777 | 39.2149 | 0.17983 | 20.641 | 0.26533 | 0.041182 | -26.6147 | 3.0875 |  |  | 1.6401 | 3.5638 | 3.5521 | 1.4254 | 1.2655 | 1.4401 | 1.7778 | 0.23621 | 0.1812 | 0.040173 | -0.47694 | -0.10297 | 0.25236 | 0.26765
42843.4222 | 106 | 21.9626 | 22.1773 | 22.2971 | 22.2643 | 22.0087 | 21.4915 | 20.3766 | 21.7017 | 21.7661 | 21.7656 | 21.7066 | 21.3844 | 21.0629 | 21.5769 | 21.3654 | 21.4665 | 21.4152 | 20.9236 | 21.0602 | 21.0266 | 20.5672 | 20.7598 | 20.6513 | 50.5148 | 21.4496 | 21.6001 | 66.7972 | 66.1774 | 78.2492 | 34.4702 | 21.6951 | 21.8986 | 36.2391 | 18.983 | 21.9455 | 22.9876 | 67.3432 |  | 32.3761 | 51.2253 | 58.3726 | 30.0142 |  | 18.8608 | 18.83 | 18.698 | 18.5345 | 18.8862 | 19.4647 | 29.3353 | 17.8742 | 18.9897 | 18.0493 | 19.0124 | 18.9499 | 44.8339 | 47.9958 | 45.3878 | 20.9768 |  |  | 1.8191 | 8.8693 | 9.1257 | 1.0352 | 1.1427 | 1.1707 | 2.3894 | -37.5993 | 0.28878 | 0.46035 | 0.10381 | 8.8337 | 9.06 | 2.0068 | 21.4856 | 21.6035 | 21.6733 | 21.6571 | 21.4835 | 20.9424 | 20.3133 | 21.7113 | 21.8074 | 21.8553 | 21.7973 | 21.5451 | 21.0062 | 21.7716 | 28.4724 | 24.9079 | 23.6264 | 20.8984 | 20.1616 | 20.7471 | 19.3212 | 21.7204 | 21.5286 | 21.3041 | 21.334 | 21.0919 | 20.9561 | 21.0416 | 20.7423 | 20.6644 | 23.1068 | 68.5107 | 43.9496 | 29.0234 | 0.090728 | 0.071285 | 25.9159 | 21.3904 | 21.553 | 20.0844 | 21.0776 | 21.3123 | 58.1707 | 21.4978 | 21.6242 | 38.2953 | 21.3753 | 21.7459 | 56.1773 | 72.5657 | 45.6542 | 45.8462 | 29.7364 |  | 22.6995 | 33.2197 | 23.7762 | 38.0827 | 23.0971 | 65.7358 |  | 27.2917 |  |  | 20.8831 | 21.1758 | 26.7185 | [5 empty] | 21.3117 | 25.1856 | 20.9561 | 21.1865 | 23.3869 | 20.5772 | 20.9321 | 21.5899 | 28.0727 | 84.6271 | 20.1432 | 25.7961 | 52.9159 | 20.2155 | 24.3097 | 62.1163 | 23.4506 | 36.5617 | 20.1982 | 43.678 | 20.1678 | 43.172 | 20.142 | 24.3999 | 55.1751 | 21.8306 | 27.6806 | 73.0898 | 19.912 | 24.5759 | 64.261 | 20.2905 | 41.9628 | 21.7366 | 39.7751 | 20.1904 | 39.5531 | 0.31321 | 20.632 | 0.27014 | 0.041226 | -26.6116 | 3.0875 |  |  | 1.7619 | 3.5464 | 3.5973 | 1.2116 | 1.2743 | 1.2899 | 1.8427 | 0.23891 | 0.17842 | 0.02045 | -0.43535 | -0.063483 | 0.24089 | 0.27242
42843.4222 | 107 | 21.9671 | 22.1743 | 22.3041 | 22.2643 | 22.0048 | 21.4982 | 20.3828 | 21.7048 | 21.7751 | 21.7674 | 21.7095 | 21.3944 | 21.0632 | 21.5867 | 21.3478 | 21.4572 | 21.4076 | 20.9144 | 21.0548 | 21.0063 | 20.5653 | 20.748 | 20.6417 | 50.3697 | 21.4383 | 21.5939 | 67.1121 | 66.4311 | 79.0176 | 34.596 | 21.691 | 21.8868 | 36.3332 | 18.9865 | 21.9405 | 23.0473 | 67.3525 |  | 32.4933 | 51.5238 | 58.5992 | 30.4101 |  | 18.8672 | 18.8363 | 18.7042 | 18.5411 | 18.8822 | 19.452 | 28.5939 | 17.8774 | 18.9871 | 18.0546 | 19.0088 | 18.9463 | 44.8091 | 47.9993 | 45.3759 | 20.9758 |  |  | 1.8618 | 9.215 | 9.0849 | 1.1285 | 0.91995 | 0.88356 | 2.4512 | -37.7544 | 0.30415 | 0.1639 | 0.097556 | 8.8335 | 9.0598 | 2.009 | 21.4934 | 21.6106 | 21.6847 | 21.6635 | 21.4931 | 20.9556 | 20.3193 | 21.7193 | 21.8211 | 21.8639 | 21.8085 | 21.5592 | 21.0202 | 21.7811 | 27.2695 | 24.04 | 22.9174 | 20.6957 | 20.0782 | 20.7587 | 19.3337 | 21.7321 | 21.5323 | 21.3076 | 21.3282 | 21.0913 | 20.9612 | 21.0391 | 20.7473 | 20.671 | 23.1621 | 68.6155 | 44.193 | 29.1199 | 0.19316 | 0.13139 | 25.955 | 21.3864 | 21.5465 | 20.0747 | 21.0621 | 21.3151 | 58.3356 | 21.4893 | 21.6148 | 37.9007 | 21.3658 | 21.7468 | 56.5945 | 72.6718 | 45.9554 | 46.1768 | 29.8199 |  | 22.7423 | 33.2072 | 23.8265 | 38.511 | 23.165 | 66.1487 |  | 27.4019 |  |  | 20.8829 | 21.1755 | 26.8307 | [5 empty] | 21.3077 | 25.2152 | 20.95 | 21.1774 | 23.3659 | 20.5619 | 20.9259 | 21.602 | 28.1577 | 85.1292 | 20.1511 | 25.914 | 53.1565 | 20.2174 | 24.4453 | 62.6033 | 23.4809 | 36.766 | 20.2057 | 43.9849 | 20.1722 | 43.4435 | 20.1511 | 24.4643 | 55.3497 | 21.8392 | 27.8449 | 73.3681 | 19.9174 | 24.6885 | 64.6453 | 20.3074 | 42.1806 | 21.7522 | 40.0311 | 20.1941 | 39.8654 | 0.33157 | 20.6244 | 0.27517 | 0.040921 | -26.6176 | 3.0875 |  |  | 1.7844 | 3.6149 | 3.5893 | 1.265 | 1.1434 | 1.1205 | 1.8664 | 0.23803 | 0.18046 | 0.010841 | -0.30034 | 0.016749 | 0.2319 | 0.27161
42843.4222 | 108 | 21.9623 | 22.17 | 22.2966 | 22.2491 | 21.9993 | 21.497 | 20.3735 | 21.7059 | 21.7705 | 21.7601 | 21.7035 | 21.3857 | 21.0563 | 21.5792 | 21.3566 | 21.4618 | 21.4166 | 20.9209 | 21.0646 | 21.0171 | 20.5747 | 20.7511 | 20.6527 | 50.7441 | 21.4467 | 21.6015 | 67.6655 | 66.686 | 80.32 | 34.6444 | 21.6945 | 21.8921 | 36.6319 | 18.9122 | 21.9466 | 23.0939 | 67.6404 |  | 32.6021 | 51.846 | 58.8343 | 30.5617 |  | 18.8787 | 18.849 | 18.7094 | 18.5418 | 18.8853 | 19.4836 | 28.1255 | 17.8908 | 18.9907 | 18.0596 | 19.0191 | 18.9519 | 44.7834 | 47.9963 | 45.3606 | 20.973 |  |  | 1.7671 | 8.9107 | 9.0317 | 1.1811 | 1.1913 | 1.2108 | 2.4446 | -37.9068 | 0.55227 | 0.24069 | 0.13644 | 8.8337 | 9.0596 | 2.0093 | 21.4937 | 21.6073 | 21.6896 | 21.6629 | 21.4997 | 20.9577 | 20.3266 | 21.7154 | 21.8214 | 21.8582 | 21.8174 | 21.5551 | 21.0168 | 21.7757 | 28.8251 | 23.5311 | 22.0784 | 20.4811 | 19.8475 | 20.7903 | 19.3351 | 21.7188 | 21.5343 | 21.3071 | 21.3241 | 21.0943 | 20.9656 | 21.043 | 20.7462 | 20.6755 | 23.216 | 68.7578 | 44.4647 | 29.1338 | 0.12572 | 0.10571 | 25.9162 | 21.3863 | 21.5529 | 20.0768 | 21.0633 | 21.3126 | 59.315 | 21.4873 | 21.6209 | 37.3617 | 21.379 | 21.7517 | 56.9754 | 72.9601 | 46.2599 | 46.4951 | 29.8513 |  | 22.7991 | 33.1488 | 23.8857 | 38.502 | 23.2272 | 66.7701 |  | 27.5293 |  |  | 20.8848 | 21.1791 | 26.9037 | [5 empty] | 21.3003 | 25.2742 | 20.9522 | 21.1761 | 23.3942 | 20.5706 | 20.9202 | 21.623 | 28.2566 | 85.4351 | 20.1717 | 25.9776 | 53.3836 | 20.2259 | 24.532 | 62.9627 | 23.5186 | 37.0204 | 20.2227 | 44.2742 | 20.1856 | 43.6584 | 20.1645 | 24.523 | 55.5408 | 21.858 | 28.0006 | 73.5845 | 19.917 | 24.7731 | 64.9795 | 20.3162 | 42.3247 | 21.7644 | 40.2378 | 20.2074 | 40.0599 | 0.23919 | 20.6167 | 0.27907 | 0.039593 | -26.6886 | 3.0875 |  |  | 1.7417 | 3.5548 | 3.5788 | 1.2942 | 1.3012 | 1.3118 | 1.864 | 0.23907 | 0.18408 | 0.013184 | -0.46949 | 0.11014 | 0.22926 | 0.27303
42843.4222 | 109 | 21.9579 | 22.1661 | 22.292 | 22.2523 | 22.0018 | 21.4985 | 20.3726 | 21.6953 | 21.7673 | 21.7634 | 21.7088 | 21.3844 | 21.0575 | 21.58 | 21.3578 | 21.4539 | 21.4069 | 20.9215 | 21.0596 | 21.0135 | 20.557 | 20.7547 | 20.6547 | 51.0472 | 21.443 | 21.6001 | 67.9959 | 66.9371 | 80.1468 | 34.351 | 21.6924 | 21.89 | 36.6864 | 18.8312 | 21.9435 | 23.1357 | 67.9583 |  | 32.716 | 52.1222 | 59.0542 | 30.6398 |  | 18.8964 | 18.862 | 18.7153 | 18.5472 | 18.8908 | 19.4997 | 27.8601 | 17.8772 | 18.9952 | 18.0984 | 19.0236 | 18.9577 | 44.7548 | 47.9868 | 45.343 | 20.9696 |  |  | 1.8197 | 8.9666 | 8.7879 | 0.88869 | 1.6198 | 1.1096 | 2.3283 | -38.2117 | 0.38997 | 0.36783 | 0.21474 | 8.8334 | 9.0598 | 2.0099 | 21.4885 | 21.6095 | 21.688 | 21.6639 | 21.488 | 20.9618 | 20.325 | 21.7207 | 21.8214 | 21.8529 | 21.8037 | 21.5489 | 21.0067 | 21.7715 | 29.5287 | 24.2471 | 21.6319 | 20.0738 | 19.7414 | 20.8228 | 19.3459 | 21.726 | 21.5264 | 21.3096 | 21.3257 | 21.097 | 20.9689 | 21.0385 | 20.7486 | 20.6705 | 23.2726 | 68.8551 | 44.6572 | 29.2989 | 0.021525 | 0.044276 | 25.8958 | 21.3854 | 21.5573 | 20.0919 | 21.0648 | 21.3082 | 59.6985 | 21.4942 | 21.6165 | 37.0808 | 21.3741 | 21.7492 | 57.4198 | 73.152 | 46.561 | 46.7888 | 30.0006 |  | 22.8428 | 33.0141 | 23.9401 | 38.5791 | 23.2915 | 67.1767 |  | 27.6378 |  |  | 20.8967 | 21.1989 | 26.9469 | [5 empty] | 21.3114 | 25.3266 | 20.9477 | 21.1812 | 23.4011 | 20.5682 | 20.9316 | 21.633 | 28.335 | 85.6293 | 20.1762 | 26.0314 | 53.6227 | 20.2397 | 24.5792 | 63.2466 | 23.5362 | 37.2527 | 20.2251 | 44.5247 | 20.1939 | 43.8567 | 20.1716 | 24.624 | 55.8237 | 21.8675 | 28.1492 | 73.7228 | 19.9115 | 24.8067 | 65.2322 | 20.3349 | 42.5508 | 21.7684 | 40.4485 | 20.2276 | 40.2971 | 0.1303 | 20.6095 | 0.28249 | 0.038861 | -26.6324 | 3.0875 |  |  | 1.767 | 3.566 | 3.5303 | 1.1226 | 1.5173 | 1.2558 | 1.8191 | 0.23639 | 0.18965 | 0.013208 | -0.54386 | 0.16102 | 0.2285 | 0.27035
42843.4222 | 110 | 21.9624 | 22.1731 | 22.3008 | 22.2617 | 22.0107 | 21.5008 | 20.3801 | 21.7002 | 21.7676 | 21.7689 | 21.7177 | 21.3874 | 21.0634 | 21.5867 | 21.3611 | 21.4719 | 21.4136 | 20.9271 | 21.0693 | 21.0179 | 20.5725 | 20.7579 | 20.6587 | 50.9541 | 21.4513 | 21.6079 | 68.2133 | 67.2244 | 79.349 | 34.2312 | 21.6967 | 21.8896 | 36.6961 | 18.8057 | 21.9475 | 23.1872 | 68.299 |  | 32.842 | 52.3754 | 59.2588 | 30.8637 |  | 18.8977 | 18.8695 | 18.7144 | 18.5407 | 18.8922 | 19.5137 | 27.4767 | 17.8369 | 18.985 | 18.1697 | 19.0145 | 18.9649 | 44.7421 | 47.9863 | 45.3337 | 20.9737 |  |  | 1.8664 | 9.0119 | 8.9252 | 1.1115 | 1.5337 | 1.5137 | 2.3408 | -37.9377 | 0.47988 | 0.27866 | 0.21126 | 8.8338 | 9.0599 | 2.0088 | 21.4904 | 21.6056 | 21.6794 | 21.6591 | 21.4923 | 20.9473 | 20.3218 | 21.7224 | 21.8204 | 21.8621 | 21.8081 | 21.548 | 21.0203 | 21.7731 | 28.5513 | 24.2095 | 21.5767 | 19.7786 | 19.4956 | 20.8433 | 19.3539 | 21.7374 | 21.5343 | 21.3093 | 21.3287 | 21.0988 | 20.9651 | 21.0408 | 20.7495 | 20.6761 | 23.3356 | 68.9282 | 44.8874 | 29.605 | 0.16858 | 0.01936 | 25.9746 | 21.3843 | 21.5506 | 20.0865 | 21.0684 | 21.3169 | 59.6632 | 21.4857 | 21.6275 | 37.0622 | 21.3736 | 21.7479 | 57.86 | 73.3046 | 46.8806 | 47.0239 | 30.2023 |  | 22.8819 | 33.6015 | 23.9937 | 38.6933 | 23.3421 | 67.3477 |  | 27.7362 |  |  | 20.8913 | 21.202 | 27.0301 | [5 empty] | 21.3074 | 25.3693 | 20.9588 | 21.1733 | 23.4284 | 20.5791 | 20.9215 | 21.6498 | 28.4356 | 85.8298 | 20.1845 | 26.1722 | 53.9245 | 20.2479 | 24.7362 | 63.4838 | 23.5792 | 37.4854 | 20.2459 | 44.8031 | 20.2146 | 44.1156 | 20.1809 | 24.7197 | 56.0879 | 21.8984 | 28.2666 | 73.876 | 19.9207 | 24.8426 | 65.5207 | 20.3552 | 42.7851 | 21.7866 | 40.6747 | 20.2344 | 40.5894 | 0.096728 | 20.6012 | 0.28605 | 0.038802 | -26.6179 | 3.0875 |  |  | 1.7875 | 3.575 | 3.5578 | 1.2555 | 1.4765 | 1.4668 | 1.824 | 0.2321 | 0.17514 | 0.011742 | -0.43286 | 0.16808 | 0.22401 | 0.26398
42843.4222 | 111 | 21.9538 | 22.171 | 22.2952 | 22.2546 | 22.0023 | 21.5011 | 20.3759 | 21.7031 | 21.7613 | 21.7633 | 21.7088 | 21.3834 | 21.0603 | 21.587 | 21.3579 | 21.4558 | 21.4113 | 20.9252 | 21.0571 | 21.0139 | 20.5613 | 20.7562 | 20.6562 | 50.5287 | 21.4447 | 21.6007 | 68.4134 | 67.4927 | 80.2791 | 34.3874 | 21.6894 | 21.885 | 36.8767 | 18.8064 | 21.9442 | 23.2381 | 69.0009 |  | 32.9795 | 52.5955 | 59.4645 | 31.1913 |  | 18.9038 | 18.8704 | 18.7242 | 18.5386 | 18.8884 | 19.503 | 28.1764 | 17.8227 | 18.9795 | 18.1678 | 19.0182 | 18.9545 | 44.7262 | 47.9776 | 45.3221 | 20.9684 |  |  | 1.7763 | 8.9771 | 8.9075 | 1.0871 | 1.215 | 0.94796 | 2.2324 | -38.106 | 0.39912 | 0.34496 | 0.087835 | 8.8337 | 9.0598 | 2.0091 | 21.4908 | 21.6038 | 21.6883 | 21.664 | 21.4898 | 20.9524 | 20.3288 | 21.7216 | 21.821 | 21.8581 | 21.8067 | 21.5571 | 21.0122 | 21.7737 | 30.2373 | 23.8983 | 21.2042 | 19.6178 | 19.2879 | 20.8726 | 19.3622 | 21.72 | 21.5265 | 21.3096 | 21.3296 | 21.0957 | 20.9552 | 21.0383 | 20.7441 | 20.6768 | 23.3856 | 69.2663 | 45.4357 | 29.9399 | 0.26433 | 0.028109 | 26.1112 | 21.3956 | 21.5478 | 20.0838 | 21.0693 | 21.3194 | 60.5773 | 21.4919 | 21.6223 | 36.9421 | 21.3772 | 21.7466 | 58.2284 | 73.5646 | 47.23 | 47.2704 | 30.3494 |  | 22.9362 | 34.4587 | 24.0802 | 38.9137 | 23.415 | 67.3213 |  | 27.856 |  |  | 20.8961 | 21.2081 | 27.1149 | [5 empty] | 21.3058 | 25.4035 | 20.9575 | 21.1768 | 23.495 | 20.5679 | 20.9298 | 21.662 | 28.5466 | 86.1871 | 20.1846 | 26.3866 | 54.3267 | 20.2521 | 24.9407 | 63.7245 | 23.6067 | 37.7408 | 20.2514 | 45.056 | 20.2124 | 44.3173 | 20.1895 | 24.797 | 56.353 | 21.8992 | 28.3757 | 74.1075 | 19.9199 | 24.9303 | 65.7914 | 20.3658 | 43.0348 | 21.7929 | 41.0347 | 20.2341 | 40.8173 | 0.31321 | 20.5952 | 0.29181 | 0.040435 | -26.5952 | 3.0875 |  |  | 1.7461 | 3.5681 | 3.5543 | 1.2417 | 1.3141 | 1.1607 | 1.7813 | 0.22985 | 0.15425 | 0.008074 | -0.61677 | 0.21044 | 0.21663 | 0.25636
42843.4222 | 112 | 21.9425 | 22.1676 | 22.2884 | 22.2558 | 21.9966 | 21.4945 | 20.3693 | 21.6987 | 21.7578 | 21.7707 | 21.6963 | 21.3905 | 21.0591 | 21.5794 | 21.3618 | 21.4495 | 21.4075 | 20.9182 | 21.0661 | 21.0181 | 20.5691 | 20.7491 | 20.6565 | 50.8322 | 21.4388 | 21.6062 | 68.887 | 67.6924 | 81.0628 | 34.7804 | 21.6864 | 21.888 | 36.9728 | 18.7996 | 21.9298 | 23.3014 | 69.5434 |  | 33.1012 | 52.8335 | 59.6655 | 31.715 |  | 18.9022 | 18.8837 | 18.7292 | 18.5375 | 18.8901 | 19.4938 | 29.0758 | 17.8187 | 18.9935 | 18.1429 | 19.0191 | 18.9698 | 44.7203 | 47.9974 | 45.3171 | 20.978 |  |  | 1.8664 | 8.937 | 9.0895 | 0.81444 | 0.99487 | 0.91379 | 2.3618 | -38.5219 | 0.31447 | 0.33258 | 0.17307 | 8.8331 | 9.0595 | 2.007 | 21.4913 | 21.6098 | 21.6928 | 21.6579 | 21.4876 | 20.953 | 20.324 | 21.7278 | 21.8226 | 21.8605 | 21.8051 | 21.5539 | 21.0231 | 21.781 | 32.7664 | 24.7776 | 21.1311 | 19.4383 | 19.1538 | 20.9179 | 19.3651 | 21.7224 | 21.5291 | 21.3051 | 21.3242 | 21.0912 | 20.9562 | 21.033 | 20.7427 | 20.6784 | 23.4411 | 69.5512 | 45.7615 | 30.1102 | 0.17625 | 0.023735 | 26.1806 | 21.3945 | 21.5492 | 20.0914 | 21.0701 | 21.3186 | 60.7276 | 21.4955 | 21.6231 | 36.6086 | 21.3796 | 21.7561 | 58.5278 | 73.8847 | 47.5712 | 47.5181 | 30.4572 |  | 22.977 | 34.5794 | 24.1399 | 39.1408 | 23.4676 | 67.6887 |  | 27.9523 |  |  | 20.8999 | 21.215 | 27.2614 | [5 empty] | 21.2998 | 25.4323 | 20.9502 | 21.169 | 23.5719 | 20.5656 | 20.9261 | 21.6681 | 28.6694 | 86.4449 | 20.1938 | 26.5797 | 54.5946 | 20.2578 | 25.1125 | 64.0219 | 23.6369 | 37.9681 | 20.2744 | 45.304 | 20.226 | 44.5492 | 20.2017 | 24.8982 | 56.5916 | 21.919 | 28.5556 | 74.2865 | 19.9423 | 25.0753 | 66.0246 | 20.3905 | 43.2617 | 21.8103 | 41.3567 | 20.2576 | 40.998 | 0.26368 | 20.588 | 0.29626 | 0.042829 | -26.6065 | 3.0875 |  |  | 1.7918 | 3.5602 | 3.5905 | 1.0748 | 1.1891 | 1.1396 | 1.8321 | 0.22823 | 0.15291 | 0.0035389 | -0.89249 | 0.2189 | 0.20421 | 0.2535
42843.4222 | 113 | 21.9534 | 22.171 | 22.2882 | 22.2486 | 21.9991 | 21.5028 | 20.3771 | 21.6973 | 21.7694 | 21.763 | 21.7032 | 21.3883 | 21.0644 | 21.5859 | 21.3562 | 21.4574 | 21.4169 | 20.9199 | 21.063 | 21.0176 | 20.5667 | 20.7548 | 20.6579 | 51.4401 | 21.445 | 21.5992 | 69.2438 | 67.8849 | 80.7703 | 35.0059 | 21.6942 | 21.8879 | 36.9884 | 18.752 | 21.9433 | 23.3835 | 69.6447 |  | 33.2429 | 53.1542 | 59.9167 | 32.2379 |  | 18.8985 | 18.882 | 18.7213 | 18.5318 | 18.8833 | 19.4878 | 29.3846 | 17.8243 | 18.989 | 18.1508 | 19.0228 | 18.9728 | 44.6917 | 47.9981 | 45.3171 | 20.9743 |  |  | 1.7317 | 8.9311 | 9.1796 | 0.93009 | 1.4588 | 1.4079 | 2.2133 | -38.7151 | 0.34521 | 0.40014 | 0.19009 | 8.8344 | 9.0607 | 2.007 | 21.4877 | 21.6055 | 21.6901 | 21.6627 | 21.4848 | 20.9576 | 20.3225 | 21.7199 | 21.8193 | 21.8562 | 21.8134 | 21.5546 | 21.02 | 21.776 | 34.0151 | 26.1062 | 21.5372 | 19.4231 | 19.0611 | 20.9627 | 19.3774 | 21.7246 | 21.5343 | 21.3092 | 21.3305 | 21.0966 | 20.9656 | 21.0389 | 20.7536 | 20.6781 | 23.5036 | 69.8313 | 46.0369 | 30.1354 | 0.23975 | 0.0030028 | 26.2474 | 21.3797 | 21.5421 | 20.0823 | 21.0624 | 21.3064 | 61.0588 | 21.4846 | 21.6212 | 36.7177 | 21.3675 | 21.7477 | 58.7849 | 73.9968 | 47.8095 | 47.8144 | 30.6798 |  | 23.0407 | 34.3911 | 24.1908 | 39.2385 | 23.5189 | 67.9788 |  | 28.0583 |  |  | 20.9109 | 21.2221 | 27.4299 | [5 empty] | 21.3005 | 25.5319 | 20.9531 | 21.1706 | 23.5949 | 20.5664 | 20.9292 | 21.687 | 28.8014 | 86.7724 | 20.2127 | 26.702 | 54.8561 | 20.2844 | 25.2136 | 64.3443 | 23.6741 | 38.1714 | 20.2934 | 45.5562 | 20.2424 | 44.7911 | 20.2091 | 24.9719 | 56.7658 | 21.9239 | 28.6871 | 74.4072 | 19.9534 | 25.2068 | 66.2298 | 20.4062 | 43.4251 | 21.8199 | 41.508 | 20.2683 | 41.1715 | 0.26924 | 20.5809 | 0.30074 | 0.043032 | -26.5738 | 3.0875 |  |  | 1.7252 | 3.5591 | 3.6082 | 1.1485 | 1.4399 | 1.4146 | 1.7736 | 0.22419 | 0.15986 | 0.0025537 | -1.026 | 0.17522 | 0.19245 | 0.2549
42843.4222 | 114 | 21.9606 | 22.1819 | 22.3023 | 22.2647 | 22.0068 | 21.5021 | 20.3789 | 21.703 | 21.7751 | 21.7712 | 21.717 | 21.4005 | 21.0706 | 21.5938 | 21.3613 | 21.4603 | 21.4137 | 20.9262 | 21.0614 | 21.0243 | 20.5681 | 20.7545 | 20.6603 | 51.7037 | 21.4495 | 21.6011 | 69.5058 | 68.1392 | 80.527 | 35.2596 | 21.696 | 21.8916 | 37.0018 | 18.7521 | 21.9445 | 23.45 | 70.1275 |  | 33.3845 | 53.442 | 60.165 | 32.3779 |  | 18.9001 | 18.8833 | 18.7173 | 18.5337 | 18.8878 | 19.4746 | 28.9838 | 17.8032 | 18.997 | 18.1078 | 19.0266 | 18.9763 | 44.6875 | 47.9895 | 45.3073 | 20.9753 |  |  | 1.7954 | 8.8818 | 9.056 | 0.96492 | 0.71493 | 1.0676 | 2.3296 | -38.884 | 0.24266 | 0.22894 | 0.17012 | 8.8343 | 9.0605 | 2.0069 | 21.4883 | 21.6087 | 21.6909 | 21.6679 | 21.4906 | 20.9557 | 20.3332 | 21.7247 | 21.8272 | 21.8615 | 21.8183 | 21.5552 | 21.0214 | 21.7788 | 34.4472 | 26.5418 | 21.9578 | 19.9863 | 19.1077 | 21.0168 | 19.3919 | 21.725 | 21.5392 | 21.3132 | 21.3351 | 21.0959 | 20.9691 | 21.0411 | 20.7593 | 20.6806 | 23.5599 | 70.0407 | 46.2773 | 30.215 | 0.08306 | 0.096391 | 26.2691 | 21.3902 | 21.5446 | 20.0862 | 21.0589 | 21.3173 | 61.0576 | 21.4892 | 21.6295 | 36.5769 | 21.3775 | 21.7461 | 59.049 | 74.2316 | 47.9943 | 48.1127 | 30.9847 |  | 23.1033 | 34.3042 | 24.2519 | 39.4177 | 23.5889 | 68.3621 |  | 28.178 |  |  | 20.9062 | 21.2231 | 27.4794 | [5 empty] | 21.2903 | 25.6696 | 20.9419 | 21.1674 | 23.6239 | 20.5538 | 20.9224 | 21.702 | 28.9289 | 86.975 | 20.2195 | 26.7326 | 55.0892 | 20.2889 | 25.2727 | 64.6898 | 23.6965 | 38.386 | 20.3076 | 45.8308 | 20.2511 | 45.042 | 20.2206 | 25.0613 | 57.0002 | 21.9384 | 28.761 | 74.689 | 19.9538 | 25.3123 | 66.4869 | 20.4144 | 43.6444 | 21.835 | 41.6483 | 20.2777 | 41.4006 | 0.19078 | 20.5741 | 0.30509 | 0.042212 | -26.6092 | 3.0875 |  |  | 1.7561 | 3.5492 | 3.5839 | 1.1698 | 1.008 | 1.2317 | 1.8196 | 0.21782 | 0.16434 | -6.566e-05 | -1.0677 | 0.13017 | 0.1908 | 0.25459
42843.4222 | 115 | 21.9526 | 22.1728 | 22.2969 | 22.2593 | 22.0062 | 21.5011 | 20.3777 | 21.7015 | 21.7665 | 21.7705 | 21.7094 | 21.3933 | 21.0585 | 21.5838 | 21.3629 | 21.4585 | 21.4119 | 20.9261 | 21.0678 | 21.0224 | 20.5647 | 20.7587 | 20.6667 | 52.6109 | 21.4548 | 21.6035 | 69.7427 | 68.351 | 80.5527 | 35.5238 | 21.6931 | 21.8881 | 36.956 | 18.9363 | 21.9425 | 23.4833 | 70.7206 |  | 33.5063 | 53.7431 | 60.3939 | 32.3494 |  | 18.9044 | 18.8873 | 18.7277 | 18.5276 | 18.8862 | 19.4779 | 29.753 | 17.7634 | 18.9916 | 18.0787 | 19.0261 | 18.9704 | 44.6837 | 47.9924 | 45.3041 | 20.9713 |  |  | 1.8539 | 8.8963 | 8.6256 | 1.2363 | 1.2518 | 0.99067 | 2.5307 | -38.93 | 0.35728 | 0.30699 | 0.18609 | 8.8344 | 9.0607 | 2.0026 | 21.4853 | 21.6078 | 21.686 | 21.6601 | 21.4869 | 20.9482 | 20.3262 | 21.7171 | 21.8211 | 21.857 | 21.8081 | 21.5514 | 21.0126 | 21.7775 | 33.6807 | 26.9304 | 22.5939 | 20.1533 | 19.2641 | 21.0487 | 19.4083 | 21.7218 | 21.5319 | 21.3029 | 21.3255 | 21.0889 | 20.9598 | 21.0363 | 20.7518 | 20.6785 | 23.6099 | 70.4079 | 46.4465 | 30.2927 | 0.091514 | 0.044276 | 26.3473 | 21.3809 | 21.5471 | 20.0928 | 21.0545 | 21.3111 | 61.3568 | 21.4784 | 21.6194 | 36.5349 | 21.3751 | 21.7418 | 59.3155 | 74.4572 | 48.1943 | 48.376 | 31.2531 |  | 23.1575 | 34.7754 | 24.3128 | 39.7957 | 23.6342 | 68.6488 |  | 28.2845 |  |  | 20.9202 | 21.247 | 27.61 | [5 empty] | 21.3008 | 25.7294 | 20.9478 | 21.1777 | 23.6854 | 20.562 | 20.9229 | 21.7111 | 29.0731 | 87.2335 | 20.2183 | 26.7275 | 55.2651 | 20.2923 | 25.3621 | 64.9911 | 23.7271 | 38.5872 | 20.3115 | 46.0998 | 20.2583 | 45.3018 | 20.2415 | 25.1548 | 57.2367 | 21.955 | 28.8341 | 74.975 | 19.9639 | 25.3971 | 66.7857 | 20.4257 | 43.9419 | 21.8557 | 41.8538 | 20.288 | 41.6669 | 0.27833 | 20.5678 | 0.3091 | 0.040986 | -26.6157 | 3.0876 |  |  | 1.7845 | 3.5521 | 3.4977 | 1.3242 | 1.3338 | 1.1866 | 1.8965 | 0.2122 | 0.1533 | -0.0090399 | -0.9788 | 0.061408 | 0.19272 | 0.25412
42843.4222 | 116 | 21.9504 | 22.1669 | 22.2922 | 22.2543 | 22.0007 | 21.4943 | 20.3738 | 21.706 | 21.771 | 21.7693 | 21.7051 | 21.3817 | 21.0538 | 21.585 | 21.3589 | 21.4573 | 21.4114 | 20.9245 | 21.0664 | 21.0201 | 20.5691 | 20.7641 | 20.6627 | 53.0145 | 21.4505 | 21.606 | 69.925 | 68.5628 | 80.1604 | 35.3664 | 21.6827 | 21.8829 | 36.975 | 19.0372 | 21.94 | 23.5313 | 71.0795 |  | 33.6308 | 54.0891 | 60.6637 | 32.3709 |  | 18.9192 | 18.8968 | 18.7301 | 18.5343 | 18.8828 | 19.4854 | 32.1435 | 17.7481 | 18.9966 | 18.0927 | 19.0306 | 18.9697 | 44.6766 | 48.001 | 45.2958 | 20.9762 |  |  | 1.6377 | 8.7241 | 8.9187 | 1.1916 | 1.2794 | 1.4079 | 2.2849 | -39.0187 | 0.28936 | 0.36699 | 0.1696 | 8.833 | 9.0592 | 1.9972 | 21.4857 | 21.5993 | 21.6778 | 21.6585 | 21.4787 | 20.9539 | 20.3179 | 21.7116 | 21.8209 | 21.8537 | 21.8006 | 21.5517 | 21.0101 | 21.7735 | 33.5877 | 26.5608 | 22.8954 | 20.102 | 19.2786 | 21.1014 | 19.4271 | 21.7219 | 21.523 | 21.3071 | 21.3211 | 21.0903 | 20.954 | 21.0371 | 20.7438 | 20.6696 | 23.6718 | 70.8123 | 46.6533 | 30.3859 | 0.12965 | 0.055688 | 26.4159 | 21.3875 | 21.5523 | 20.0934 | 21.0622 | 21.3164 | 61.2711 | 21.4896 | 21.6167 | 36.7421 | 21.3699 | 21.7503 | 59.5917 | 74.7224 | 48.4263 | 48.5838 | 31.3902 |  | 23.2153 | 35.4474 | 24.3989 | 40.0907 | 23.6906 | 68.6106 |  | 28.3897 |  |  | 20.924 | 21.258 | 27.7402 | [5 empty] | 21.302 | 25.8026 | 20.9531 | 21.1754 | 23.6922 | 20.5619 | 20.9249 | 21.7159 | 29.2095 | 87.5056 | 20.2301 | 26.7535 | 55.4456 | 20.2936 | 25.4833 | 65.2906 | 23.7547 | 38.7774 | 20.3215 | 46.3097 | 20.2603 | 45.5465 | 20.2519 | 25.2475 | 57.4473 | 21.9679 | 28.918 | 75.3757 | 19.9799 | 25.4906 | 67.0558 | 20.4348 | 44.214 | 21.8636 | 42.0674 | 20.3019 | 41.9339 | 0.38351 | 20.5623 | 0.31361 | 0.040841 | -26.5762 | 3.0876 |  |  | 1.6763 | 3.5177 | 3.5567 | 1.3001 | 1.3484 | 1.4146 | 1.8021 | 0.21033 | 0.13754 | -0.015332 | -0.9623 | 0.030115 | 0.19374 | 0.25361
42843.4222 | 117 | 21.9533 | 22.167 | 22.2958 | 22.2565 | 21.9986 | 21.4909 | 20.374 | 21.7002 | 21.7734 | 21.7666 | 21.7038 | 21.3839 | 21.0539 | 21.584 | 21.3525 | 21.4541 | 21.4095 | 20.9213 | 21.0602 | 21.0172 | 20.5666 | 20.7547 | 20.6637 | 52.9978 | 21.4456 | 21.6074 | 70.0292 | 68.8244 | 80.1868 | 35.2191 | 21.6833 | 21.8865 | 37.1932 | 19.0916 | 21.94 | 23.5914 | 71.4405 |  | 33.7669 | 54.4241 | 60.9599 | 32.9217 |  | 18.9181 | 18.8902 | 18.7291 | 18.5349 | 18.885 | 19.5209 | 34.6718 | 17.7109 | 18.9886 | 18.0777 | 19.03 | 18.9662 | 44.6731 | 48.0012 | 45.2859 | 20.9732 |  |  | 1.6968 | 9.0395 | 8.8668 | 1.1036 | 1.1394 | 1.1287 | 2.5938 | -38.9319 | 0.38238 | 0.21426 | 0.15814 | 8.8331 | 9.0593 | 1.9991 | 21.4836 | 21.6064 | 21.6842 | 21.6662 | 21.4909 | 20.9556 | 20.3276 | 21.7191 | 21.8197 | 21.8583 | 21.7997 | 21.5461 | 21.0117 | 21.7738 | 33.9913 | 26.7064 | 22.699 | 20.4108 | 19.1894 | 21.1468 | 19.4413 | 21.7162 | 21.5244 | 21.3041 | 21.3232 | 21.0972 | 20.9524 | 21.039 | 20.7423 | 20.6778 | 23.7357 | 71.1413 | 46.8329 | 30.5625 | 0.22107 | 0.14033 | 26.481 | 21.3855 | 21.5411 | 20.0846 | 21.0631 | 21.3073 | 60.6399 | 21.4885 | 21.6138 | 36.859 | 21.3662 | 21.752 | 59.8876 | 74.9683 | 48.6382 | 48.7985 | 31.323 |  | 23.2543 | 36.365 | 24.4755 | 40.2099 | 23.7409 | 68.7108 |  | 28.4908 |  |  | 20.9282 | 21.2639 | 27.8374 | [5 empty] | 21.2994 | 25.8392 | 20.9482 | 21.1695 | 23.7117 | 20.5621 | 20.9282 | 21.7295 | 29.3461 | 87.7635 | 20.2407 | 26.8185 | 55.6425 | 20.3045 | 25.6227 | 65.6172 | 23.7858 | 39.0154 | 20.3363 | 46.5001 | 20.2678 | 45.8086 | 20.2694 | 25.3504 | 57.6929 | 21.9852 | 29.02 | 75.7614 | 19.9984 | 25.6398 | 67.3617 | 20.4513 | 44.4347 | 21.8903 | 42.2631 | 20.3164 | 42.1849 | 0.20191 | 20.5603 | 0.31735 | 0.04079 | -26.5717 | 3.0876 |  |  | 1.7064 | 3.5806 | 3.5463 | 1.2511 | 1.2726 | 1.2666 | 1.9201 | 0.21352 | 0.11464 | -0.016947 | -1.0018 | 0.053578 | 0.18046 | 0.25086
42843.4222 | 118 | 21.9548 | 22.1624 | 22.3007 | 22.2592 | 21.9982 | 21.4939 | 20.3826 | 21.696 | 21.7697 | 21.7691 | 21.7031 | 21.3892 | 21.0613 | 21.588 | 21.352 | 21.4563 | 21.4079 | 20.9235 | 21.0639 | 21.0188 | 20.5654 | 20.7535 | 20.667 | 53.7434 | 21.4475 | 21.605 | 70.1012 | 69.1181 | 80.8156 | 35.4004 | 21.684 | 21.8877 | 37.4563 | 19.0878 | 21.9458 | 23.6981 | 71.6588 |  | 33.8972 | 54.7747 | 61.2463 | 33.925 |  | 18.9064 | 18.8916 | 18.7285 | 18.5316 | 18.87 | 19.5264 | 36.1677 | 17.6964 | 18.9881 | 18.0081 | 19.0355 | 18.9581 | 44.6638 | 48.0059 | 45.278 | 20.9735 |  |  | 1.7717 | 8.9942 | 9.1276 | 0.99186 | 1.3287 | 1.2719 | 2.4427 | -39.0285 | 0.23877 | 0.1916 | 0.097556 | 8.834 | 9.06 | 2.004 | 21.497 | 21.6138 | 21.6852 | 21.6643 | 21.4903 | 20.9579 | 20.3235 | 21.7287 | 21.8296 | 21.8603 | 21.8111 | 21.5538 | 21.0134 | 21.7836 | 34.335 | 27.4102 | 22.7696 | 20.5488 | 19.3157 | 21.1891 | 19.4629 | 21.7198 | 21.5274 | 21.3086 | 21.3221 | 21.0967 | 20.9583 | 21.0407 | 20.7523 | 20.6859 | 23.7978 | 71.4334 | 47.0073 | 30.4989 | 0.11098 | 0.072616 | 26.5312 | 21.3839 | 21.543 | 20.0834 | 21.0635 | 21.3112 | 60.6914 | 21.4849 | 21.6155 | 36.8753 | 21.3651 | 21.7515 | 60.2168 | 75.2403 | 48.8679 | 49.0129 | 31.3028 |  | 23.3057 | 37.4185 | 24.5439 | 40.4372 | 23.807 | 68.8138 |  | 28.6099 |  |  | 20.93 | 21.2741 | 27.8514 | [5 empty] | 21.3026 | 25.8753 | 20.9519 | 21.1751 | 23.7589 | 20.5634 | 20.9269 | 21.7405 | 29.4768 | 87.9073 | 20.2502 | 26.9388 | 55.8519 | 20.3189 | 25.7628 | 65.9127 | 23.8174 | 39.2783 | 20.3523 | 46.7178 | 20.2871 | 46.0558 | 20.287 | 25.4479 | 57.9732 | 21.9977 | 29.1544 | 76.0712 | 20.0048 | 25.7776 | 67.6593 | 20.459 | 44.6335 | 21.9185 | 42.4284 | 20.3236 | 42.3739 | 0.36273 | 20.5526 | 0.32081 | 0.041908 | -26.6378 | 3.0876 |  |  | 1.7452 | 3.5717 | 3.5981 | 1.1861 | 1.3743 | 1.3446 | 1.8633 | 0.2158 | 0.087683 | -0.021031 | -1.0351 | 0.048264 | 0.15619 | 0.25472
42843.4222 | 119 | 21.9533 | 22.1643 | 22.2963 | 22.2574 | 21.9953 | 21.4964 | 20.3768 | 21.6939 | 21.7675 | 21.7735 | 21.6907 | 21.3805 | 21.0599 | 21.584 | 21.3591 | 21.4548 | 21.4054 | 20.9249 | 21.0662 | 21.0182 | 20.5671 | 20.7592 | 20.6674 | 54.4501 | 21.4448 | 21.6045 | 70.2498 | 69.412 | 81.5704 | 35.7116 | 21.6888 | 21.8892 | 37.5561 | 19.0502 | 21.9427 | 23.7951 | 71.6808 |  | 34.031 | 55.0861 | 61.5175 | 34.4668 |  | 18.9026 | 18.888 | 18.728 | 18.5362 | 18.8604 | 19.5141 | 35.931 | 17.7062 | 18.9959 | 17.979 | 19.0292 | 18.96 | 44.6496 | 48.0101 | 45.2721 | 20.981 |  |  | 1.9038 | 8.9344 | 9.0264 | 1.3355 | 1.3287 | 1.1826 | 2.2067 | -39.6646 | 0.30221 | 0.33804 | 0.21196 | 8.8329 | 9.0591 | 2.0058 | 21.4907 | 21.6052 | 21.6863 | 21.6635 | 21.4878 | 20.95 | 20.3203 | 21.7185 | 21.8265 | 21.8626 | 21.8044 | 21.5564 | 21.0171 | 21.7766 | 32.7972 | 27.1478 | 23.9264 | 20.4421 | 19.5053 | 21.2213 | 19.4869 | 21.7213 | 21.5291 | 21.3026 | 21.3159 | 21.0901 | 20.9579 | 21.0419 | 20.748 | 20.6816 | 23.8533 | 71.6895 | 47.1775 | 30.3171 | 0.13221 | 0.071855 | 26.6062 | 21.3917 | 21.5481 | 20.0885 | 21.0555 | 21.3155 | 60.5066 | 21.4918 | 21.6242 | 37.0078 | 21.3826 | 21.7558 | 60.4734 | 75.5285 | 49.1199 | 49.2237 | 31.4115 |  | 23.3571 | 37.7709 | 24.6095 | 40.7807 | 23.8654 | 69.2571 |  | 28.7443 |  |  | 20.9348 | 21.2802 | 27.8979 | [5 empty] | 21.3031 | 25.9593 | 20.9557 | 21.1715 | 23.7547 | 20.5646 | 20.9258 | 21.7584 | 29.5817 | 88.2511 | 20.2603 | 27.0421 | 56.1295 | 20.3342 | 25.8631 | 66.1625 | 23.8547 | 39.559 | 20.3639 | 46.943 | 20.2927 | 46.2663 | 20.2976 | 25.5259 | 58.2564 | 22.0116 | 29.3263 | 76.2765 | 20.0081 | 25.8703 | 67.8184 | 20.4695 | 44.8473 | 21.9327 | 42.6146 | 20.3306 | 42.5598 | 0.36886 | 20.5479 | 0.3248 | 0.040892 | -26.6592 | 3.0876 |  |  | 1.811 | 3.5597 | 3.578 | 1.3763 | 1.3742 | 1.2965 | 1.771 | 0.21452 | 0.080108 | -0.028605 | -0.86045 | -0.077464 | 0.14441 | 0.26164
42843.4222 | 120 | 21.9426 | 22.1621 | 22.2796 | 22.2412 | 21.984 | 21.4905 | 20.3668 | 21.6872 | 21.7629 | 21.7579 | 21.6963 | 21.3791 | 21.0506 | 21.5724 | 21.3522 | 21.4484 | 21.4054 | 20.9168 | 21.0565 | 21.017 | 20.5593 | 20.7513 | 20.6696 | 54.2927 | 21.4389 | 21.5938 | 70.4248 | 69.7159 | 81.8838 | 35.7926 | 21.6872 | 21.8825 | 37.5232 | 18.939 | 21.9466 | 23.8553 | 71.7855 |  | 34.1718 | 55.3509 | 61.7499 | 34.3458 |  | 18.9138 | 18.8895 | 18.7335 | 18.5342 | 18.8613 | 19.525 | 34.7834 | 17.7065 | 18.99 | 17.9928 | 19.0366 | 18.9564 | 44.641 | 48.0072 | 45.2554 | 20.9813 |  |  | 1.7507 | 8.9541 | 8.481 | 1.1621 | 1.6277 | 1.5794 | 2.394 | -39.6541 | 0.17727 | 0.37328 | 0.1387 | 8.8338 | 9.0601 | 2.0048 | 21.4894 | 21.6081 | 21.6858 | 21.6617 | 21.492 | 20.9513 | 20.3283 | 21.7186 | 21.8239 | 21.8583 | 21.8067 | 21.5583 | 21.0184 | 21.7791 | 33.1727 | 26.3455 | 24.1096 | 20.8979 | 19.5668 | 21.2614 | 19.5102 | 21.7248 | 21.5288 | 21.3038 | 21.322 | 21.0937 | 20.9618 | 21.0418 | 20.7525 | 20.6877 | 23.9285 | 72.0375 | 47.4952 | 30.3475 | 0.22029 | 0.12207 | 26.6624 | 21.3856 | 21.5444 | 20.0864 | 21.0599 | 21.3065 | 60.5111 | 21.4944 | 21.6197 | 37.1741 | 21.3741 | 21.7551 | 60.704 | 75.9281 | 49.285 | 49.4365 | 31.7183 |  | 23.4167 | 37.7453 | 24.6701 | 41.042 | 23.9243 | 69.7575 |  | 28.8537 |  |  | 20.9365 | 21.2909 | 28.0728 | [5 empty] | 21.3028 | 26.0146 | 20.9493 | 21.1742 | 23.7123 | 20.5628 | 20.9162 | 21.763 | 29.6578 | 88.5936 | 20.2672 | 27.1191 | 56.382 | 20.3342 | 25.94 | 66.4173 | 23.8948 | 39.8374 | 20.3763 | 47.1973 | 20.3012 | 46.4781 | 20.3141 | 25.6277 | 58.5208 | 22.0388 | 29.5053 | 76.4346 | 20.0238 | 25.9491 | 67.9346 | 20.4897 | 45.0826 | 21.9605 | 42.8622 | 20.3396 | 42.7378 | 0.27536 | 20.5386 | 0.32824 | 0.039659 | -26.6257 | 3.0876 |  |  | 1.7374 | 3.5637 | 3.4683 | 1.2838 | 1.521 | 1.4983 | 1.8447 | 0.208 | 0.082866 | -0.033878 | -0.89749 | -0.095097 | 0.1498 | 0.26333
42843.4222 | 121 | 21.946 | 22.168 | 22.2906 | 22.2532 | 21.9906 | 21.4905 | 20.3626 | 21.6965 | 21.7613 | 21.7707 | 21.697 | 21.3814 | 21.0495 | 21.581 | 21.3559 | 21.4539 | 21.406 | 20.9186 | 21.0584 | 21.0161 | 20.565 | 20.76 | 20.673 | 53.9596 | 21.4417 | 21.6004 | 70.5884 | 70.0136 | 81.2081 | 35.9563 | 21.6836 | 21.8863 | 37.4988 | 18.8407 | 21.942 | 23.9199 | 72.1228 |  | 34.3221 | 55.5565 | 62.0101 | 33.9788 |  | 18.9129 | 18.8865 | 18.7302 | 18.5296 | 18.8576 | 19.5351 | 34.8543 | 17.7358 | 18.9911 | 18.0089 | 19.0333 | 18.9709 | 44.6204 | 48.0128 | 45.2473 | 20.9818 |  |  | 1.7671 | 8.9213 | 8.7767 | 0.97543 | 1.0205 | 1.2469 | 2.6076 | -40.1069 | 0.50537 | 0.23775 | 0.13297 | 8.8331 | 9.0592 | 2.0039 | 21.4895 | 21.6098 | 21.6898 | 21.6587 | 21.4971 | 20.9501 | 20.3169 | 21.7165 | 21.8179 | 21.8534 | 21.8052 | 21.5535 | 21.0144 | 21.7789 | 34.6526 | 26.5898 | 24.4147 | 21.0035 | 19.8385 | 21.3181 | 19.5313 | 21.7192 | 21.523 | 21.2988 | 21.3226 | 21.0905 | 20.9566 | 21.03 | 20.7557 | 20.682 | 23.9922 | 72.2804 | 47.917 | 30.2107 | 0.082471 | 0.0043342 | 26.7404 | 21.3864 | 21.5399 | 20.0969 | 21.0626 | 21.3045 | 60.7588 | 21.4848 | 21.6192 | 37.5172 | 21.3728 | 21.7495 | 60.9829 | 76.4002 | 49.4366 | 49.6045 | 31.8727 |  | 23.466 | 37.5239 | 24.7317 | 41.3485 | 23.985 | 70.102 |  | 28.9518 |  |  | 20.9381 | 21.2971 | 28.2516 | [5 empty] | 21.2991 | 26.0937 | 20.9437 | 21.1728 | 23.7185 | 20.5576 | 20.9242 | 21.7774 | 29.7449 | 88.8645 | 20.2749 | 27.2019 | 56.628 | 20.3469 | 26.0338 | 66.6998 | 23.9365 | 40.0706 | 20.3856 | 47.5111 | 20.3135 | 46.7046 | 20.3278 | 25.7315 | 58.7023 | 22.0542 | 29.6593 | 76.8321 | 20.0335 | 26.0047 | 68.2103 | 20.4984 | 45.38 | 21.9747 | 43.1487 | 20.3479 | 42.9181 | 0.19152 | 20.5332 | 0.3319 | 0.039027 | -26.5874 | 3.0876 |  |  | 1.7439 | 3.5571 | 3.5282 | 1.1762 | 1.2044 | 1.3313 | 1.9252 | 0.20538 | 0.091097 | -0.040344 | -1.0553 | -0.12653 | 0.16217 | 0.26928
42843.4222 | 122 | 21.9499 | 22.1747 | 22.2914 | 22.2547 | 21.9932 | 21.4955 | 20.3679 | 21.6998 | 21.7623 | 21.7674 | 21.6991 | 21.3812 | 21.0562 | 21.5781 | 21.3533 | 21.4546 | 21.4062 | 20.9179 | 21.0602 | 21.0217 | 20.5596 | 20.7555 | 20.6752 | 54.294 | 21.4479 | 21.5984 | 70.6741 | 70.2432 | 80.7278 | 36.0948 | 21.6856 | 21.8916 | 37.3791 | 18.7879 | 21.9391 | 23.9612 | 71.7983 |  | 34.4474 | 55.7285 | 62.2443 | 33.7357 |  | 18.9061 | 18.8855 | 18.7407 | 18.5305 | 18.8451 | 19.516 | 35.5588 | 17.732 | 18.9866 | 18.0844 | 19.041 | 18.9835 | 44.6053 | 48.0104 | 45.2337 | 20.9833 |  |  | 1.8355 | 8.8831 | 8.416 | 0.97938 | 1.4102 | 1.3764 | 2.191 | -40.0267 | 0.20608 | 0.2344 | 0.11631 | 8.7007 | 9.0568 | 2.0039 | 21.4852 | 21.603 | 21.6819 | 21.6544 | 21.4882 | 20.9464 | 20.3205 | 21.7143 | 21.8218 | 21.8566 | 21.8046 | 21.545 | 21.0143 | 21.772 | 33.6345 | 26.7951 | 24.0634 | 21.2156 | 20.0934 | 21.3639 | 19.5575 | 21.7172 | 21.5283 | 21.3033 | 21.3205 | 21.0883 | 20.9584 | 21.0403 | 20.7538 | 20.6819 | 24.0505 | 72.3459 | 48.094 | 30.2223 | 0.16465 | 0.10514 | 26.7618 | 21.3814 | 21.5439 | 20.0895 | 21.0607 | 21.3155 | 60.5749 | 21.4849 | 21.6125 | 37.544 | 21.3676 | 21.742 | 61.2774 | 76.759 | 49.6218 | 49.7732 | 32.0212 |  | 23.5252 | 37.3565 | 24.8011 | 41.3824 | 24.0472 | 70.1143 |  | 29.0649 |  |  | 20.9398 | 21.3041 | 28.4223 | [5 empty] | 21.2952 | 26.2199 | 20.9469 | 21.1766 | 23.7266 | 20.5586 | 20.9196 | 21.792 | 29.8692 | 89.0201 | 20.2885 | 27.2449 | 56.9062 | 20.366 | 26.1518 | 66.9701 | 23.9742 | 40.3117 | 20.4056 | 47.8028 | 20.323 | 46.9218 | 20.3232 | 25.8324 | 58.8973 | 22.0588 | 29.7755 | 77.2158 | 20.0319 | 26.0555 | 68.504 | 20.4924 | 45.7013 | 21.9927 | 43.4043 | 20.3508 | 43.1362 | 0.1995 | 20.5243 | 0.33613 | 0.039651 | -26.6522 | 3.0876 |  |  | 1.7761 | 3.5495 | 3.4549 | 1.1786 | 1.4158 | 1.3987 | 1.7647 | 0.20325 | 0.098091 | -0.039188 | -0.93682 | -0.084443 | 0.17032 | 0.27092
42843.4222 | 123 | 21.9418 | 22.1613 | 22.2865 | 22.2558 | 21.9905 | 21.4855 | 20.3642 | 21.6893 | 21.7621 | 21.7549 | 21.7009 | 21.3761 | 21.0514 | 21.5795 | 21.3492 | 21.4576 | 21.4036 | 20.9164 | 21.0624 | 21.0159 | 20.5596 | 20.7566 | 20.6745 | 54.2276 | 21.4439 | 21.6048 | 70.9503 | 70.4563 | 82.1831 | 36.2637 | 21.6788 | 21.8806 | 37.3612 | 18.7903 | 21.9368 | 24.0097 | 71.2595 |  | 34.5679 | 55.9097 | 62.4517 | 33.8735 |  | 18.9009 | 18.8741 | 18.7401 | 18.5289 | 18.8488 | 19.5077 | 35.8979 | 17.7122 | 18.9773 | 18.0935 | 19.0333 | 18.9868 | 44.5872 | 48.0119 | 45.2269 | 20.9821 |  |  | 1.7967 | 9.0678 | 8.4311 | 1.0904 | 0.92192 | -0.02983 | 2.2225 | -40.1627 | 0.40924 | 0.33951 | 0.18505 | 0.00041398 | 8.8852 | 2.0032 | 21.4881 | 21.6022 | 21.6874 | 21.6634 | 21.4915 | 20.9522 | 20.3295 | 21.7164 | 21.8325 | 21.8656 | 21.8091 | 21.5551 | 21.0202 | 21.7736 | 33.6772 | 26.1062 | 23.5105 | 21.1929 | 20.0002 | 21.4077 | 19.5678 | 21.7176 | 21.5264 | 21.3072 | 21.3285 | 21.0912 | 20.9643 | 21.0379 | 20.7604 | 20.6911 | 24.1161 | 72.6117 | 48.3378 | 30.399 | 0.19257 | 0.012323 | 26.7734 | 21.3875 | 21.5454 | 20.095 | 21.0658 | 21.3178 | 60.1978 | 21.4945 | 21.625 | 37.4432 | 21.3713 | 21.7553 | 61.5521 | 77.0079 | 49.8082 | 49.9401 | 32.062 |  | 23.5742 | 37.6816 | 24.8752 | 41.2867 | 24.1089 | 70.1198 |  | 29.1755 |  |  | 20.957 | 21.3023 | 28.4489 | [5 empty] | 21.2971 | 26.2984 | 20.9474 | 21.1668 | 23.7138 | 20.5585 | 20.918 | 21.7991 | 30.0014 | 89.3178 | 20.3026 | 27.2707 | 57.1757 | 20.3664 | 26.2512 | 67.2779 | 23.9933 | 40.6242 | 20.4136 | 48.0237 | 20.3249 | 47.1545 | 20.3459 | 25.9471 | 59.1507 | 22.0895 | 29.8736 | 77.4624 | 20.0384 | 26.1736 | 68.7595 | 20.5091 | 45.8685 | 22.0251 | 43.6133 | 20.3677 | 43.3799 | 0.23548 | 20.5175 | 0.34059 | 0.039717 | -26.6581 | 3.0876 |  |  | 1.7609 | 3.5861 | 3.4579 | 1.2436 | 1.1447 | -0.20591 | 1.7773 | 0.20376 | 0.091562 | -0.034447 | -0.93643 | -0.021809 | 0.16813 | 0.26823
42843.4222 | 124 | 21.9469 | 22.1633 | 22.2901 | 22.2584 | 21.9964 | 21.4877 | 20.3677 | 21.6928 | 21.7602 | 21.7544 | 21.7008 | 21.3823 | 21.0578 | 21.5786 | 21.3488 | 21.4519 | 21.4024 | 20.9159 | 21.0536 | 21.0124 | 20.5592 | 20.7566 | 20.6743 | 54.8902 | 21.4419 | 21.6006 | 71.3248 | 70.6072 | 82.8206 | 36.2047 | 21.6754 | 21.8773 | 37.4859 | 18.8833 | 21.9324 | 24.0599 | 70.8954 |  | 34.6805 | 56.1552 | 62.672 | 34.3816 |  | 18.9151 | 18.8864 | 18.7579 | 18.5434 | 18.872 | 19.5287 | 36.5039 | 17.7132 | 18.9898 | 18.077 | 19.0576 | 18.9934 | 44.5673 | 48.0118 | 45.2207 | 20.979 |  |  | 1.6574 | 8.9259 | 8.6039 | 0.7737 | 1.3352 | 1.7943 | 2.2041 | -40.0609 | 0.41566 | 0.28769 | 0.080891 | 0.00040906 | 8.8854 | 2.0038 | 21.479 | 21.6018 | 21.6814 | 21.6542 | 21.4819 | 20.9457 | 20.3215 | 21.7198 | 21.8191 | 21.8578 | 21.8054 | 21.55 | 21.0154 | 21.7784 | 34.6249 | 26.2172 | 22.5954 | 20.8439 | 20.0829 | 21.4538 | 19.5782 | 21.7066 | 21.5267 | 21.3057 | 21.3249 | 21.0914 | 20.9646 | 21.0369 | 20.7621 | 20.6885 | 24.1669 | 72.8554 | 48.7244 | 30.2928 | 0.20928 | 0.036288 | 26.8665 | 21.3896 | 21.5456 | 20.1013 | 21.0618 | 21.3154 | 59.8883 | 21.4971 | 21.6262 | 37.362 | 21.3747 | 21.7553 | 61.8304 | 77.2731 | 50.0104 | 50.1304 | 32.0319 |  | 23.6234 | 38.0096 | 24.9604 | 41.3242 | 24.174 | 70.0312 |  | 29.2855 |  |  | 20.95 | 21.319 | 28.3972 | [5 empty] | 21.304 | 26.3671 | 20.9443 | 21.1789 | 23.7485 | 20.5647 | 20.9185 | 21.7969 | 30.1273 | 89.6205 | 20.3007 | 27.4742 | 57.3866 | 20.3711 | 26.3341 | 67.4921 | 24.0446 | 40.8326 | 20.4296 | 48.285 | 20.3301 | 47.3807 | 20.3499 | 26.0575 | 59.3064 | 22.1009 | 29.9201 | 77.6008 | 20.0528 | 26.3039 | 69.0335 | 20.5146 | 46.0196 | 22.0489 | 43.7357 | 20.3798 | 43.54 | 0.27536 | 20.5088 | 0.34475 | 0.039347 | -26.6335 | 3.0876 |  |  | 1.6927 | 3.558 | 3.4933 | 1.0475 | 1.3777 | 1.597 | 1.77 | 0.20626 | 0.085331 | -0.033294 | -1.0364 | 0.081087 | 0.15571 | 0.2729
42843.4222 | 125 | 21.9494 | 22.1661 | 22.2874 | 22.2569 | 21.9957 | 21.4926 | 20.367 | 21.6946 | 21.763 | 21.7647 | 21.6999 | 21.3857 | 21.0575 | 21.5824 | 21.3409 | 21.4487 | 21.4094 | 20.9108 | 21.0523 | 21.0122 | 20.5641 | 20.7573 | 20.6805 | 55.1889 | 21.441 | 21.5959 | 71.5808 | 70.8008 | 83.4863 | 36.262 | 21.6812 | 21.8844 | 37.6446 | 19.0485 | 21.9332 | 24.1363 | 70.8988 |  | 34.8109 | 56.4187 | 62.9008 | 34.9878 |  | 18.9086 | 18.8807 | 18.7502 | 18.5372 | 18.8712 | 19.5417 | 38.2402 | 17.715 | 18.9924 | 18.1433 | 19.0484 | 18.9897 | 44.5389 | 48.0141 | 45.2211 | 20.9777 |  |  | 1.7501 | 8.891 | 9.1743 | 0.84073 | 0.58088 | 1.0406 | 2.2606 | -40.1765 | 0.31505 | 0.42175 | 0.14321 | 0.00041727 | 8.8853 | 2.0038 | 21.4819 | 21.5962 | 21.6814 | 21.6618 | 21.4808 | 20.9529 | 20.3264 | 21.7206 | 21.8183 | 21.857 | 21.8053 | 21.5435 | 21.0215 | 21.7754 | 35.8092 | 26.65 | 22.4829 | 20.567 | 19.9721 | 21.5143 | 19.5899 | 21.7002 | 21.5264 | 21.3017 | 21.3131 | 21.087 | 20.9535 | 21.0303 | 20.7505 | 20.6872 | 24.2224 | 73.3288 | 49.0008 | 30.2174 | 0.088958 | 0.081365 | 26.9264 | 21.3895 | 21.5498 | 20.1015 | 21.0663 | 21.3187 | 59.6926 | 21.5029 | 21.6217 | 37.5802 | 21.3786 | 21.7501 | 62.1787 | 77.7292 | 50.2459 | 50.362 | 32.1179 |  | 23.6731 | 38.7618 | 25.0506 | 41.3874 | 24.2279 | 70.2135 |  | 29.3984 |  |  | 20.9636 | 21.3277 | 28.405 | [5 empty] | 21.3024 | 26.398 | 20.9512 | 21.1732 | 23.7408 | 20.5694 | 20.9196 | 21.8186 | 30.2763 | 89.8878 | 20.3321 | 27.7822 | 57.6576 | 20.3927 | 26.4122 | 67.7453 | 24.0908 | 41.0839 | 20.4626 | 48.5649 | 20.3683 | 47.6344 | 20.3557 | 26.1557 | 59.4794 | 22.118 | 29.9611 | 77.649 | 20.0584 | 26.4342 | 69.2764 | 20.5269 | 46.3264 | 22.0702 | 43.8272 | 20.392 | 43.5946 | 0.24587 | 20.5022 | 0.34872 | 0.038897 | -26.6128 | 3.0876 |  |  | 1.741 | 3.5511 | 3.6072 | 1.092 | 0.90869 | 1.2162 | 1.7926 | 0.20554 | 0.067484 | -0.033233 | -1.1609 | 0.094957 | 0.14145 | 0.27686
42843.4222 | 126 | 21.9488 | 22.181 | 22.2969 | 22.2638 | 22.0067 | 21.4998 | 20.3802 | 21.7003 | 21.7668 | 21.7679 | 21.7098 | 21.3977 | 21.0629 | 21.5947 | 21.3505 | 21.4551 | 21.4078 | 20.9188 | 21.0568 | 21.024 | 20.5625 | 20.7614 | 20.6811 | 54.3449 | 21.4532 | 21.6031 | 71.9509 | 70.9397 | 84.2141 | 36.2134 | 21.6801 | 21.8832 | 37.6149 | 19.1031 | 21.9415 | 24.2167 | 70.7956 |  | 34.9735 | 56.6718 | 63.1247 | 35.137 |  | 18.9088 | 18.8978 | 18.7528 | 18.5423 | 18.8762 | 19.6194 | 39.208 | 17.7152 | 18.9961 | 18.1817 | 19.048 | 18.992 | 44.5177 | 48.0145 | 45.2158 | 20.9721 |  |  | 1.7908 | 8.918 | 9.1375 | 1.1055 | 1.0987 | 0.53266 | 2.3566 | -39.8959 | 0.29832 | 0.2709 | 0.12498 | 0.00042384 | 8.885 | 2.004 | 21.4777 | 21.5899 | 21.6748 | 21.6587 | 21.4805 | 20.9475 | 20.3193 | 21.7173 | 21.8173 | 21.8528 | 21.805 | 21.5463 | 21.0142 | 21.7741 | 35.1289 | 27.6217 | 22.979 | 20.5357 | 20.2889 | 21.5641 | 19.6036 | 21.7183 | 21.5217 | 21.3069 | 21.3181 | 21.0934 | 20.954 | 21.0408 | 20.7599 | 20.6933 | 24.284 | 73.4857 | 49.1773 | 30.3313 | 0.14007 | 0.043706 | 27.0335 | 21.3821 | 21.5471 | 20.0957 | 21.0645 | 21.3161 | 60.2598 | 21.5014 | 21.6165 | 37.8943 | 21.3732 | 21.7504 | 62.5077 | 78.1583 | 50.4652 | 50.623 | 32.438 |  | 23.7191 | 39.3031 | 25.1278 | 41.4246 | 24.2843 | 70.6182 |  | 29.511 |  |  | 20.9688 | 21.3512 | 28.5314 | [5 empty] | 21.3039 | 26.4959 | 20.9574 | 21.1771 | 23.7584 | 20.57 | 20.926 | 21.8301 | 30.4222 | 90.2533 | 20.3338 | 27.9893 | 57.8866 | 20.3941 | 26.4248 | 67.9429 | 24.1238 | 41.3469 | 20.4686 | 48.8484 | 20.36 | 47.8568 | 20.3574 | 26.2389 | 59.7072 | 22.1299 | 30.0563 | 77.8362 | 20.0678 | 26.5235 | 69.5064 | 20.5243 | 46.5596 | 22.084 | 43.9248 | 20.3978 | 43.626 | 0.33955 | 20.4949 | 0.35367 | 0.039129 | -26.5834 | 3.0876 |  |  | 1.763 | 3.5565 | 3.6 | 1.2522 | 1.2499 | 0.87027 | 1.8305 | 0.1982 | 0.055055 | -0.032359 | -1.0795 | 0.041439 | 0.14001 | 0.27578
42843.4222 | 127 | 21.9488 | 22.1624 | 22.2932 | 22.249 | 21.9888 | 21.4978 | 20.3648 | 21.6898 | 21.7658 | 21.7562 | 21.6986 | 21.3846 | 21.0551 | 21.5751 | 21.3474 | 21.4556 | 21.4042 | 20.9203 | 21.0612 | 21.0236 | 20.5617 | 20.7579 | 20.6869 | 53.9489 | 21.4556 | 21.6019 | 72.3224 | 71.0811 | 84.7762 | 36.026 | 21.6834 | 21.8766 | 37.7399 | 19.0976 | 21.9332 | 24.2846 | 70.9254 |  | 35.1207 | 56.9537 | 63.3734 | 35.1019 |  | 18.92 | 18.9108 | 18.7627 | 18.5516 | 18.8841 | 19.6471 | 38.6121 | 17.6869 | 18.9837 | 18.1725 | 19.0515 | 18.9868 | 44.5006 | 48.0183 | 45.2218 | 20.9816 |  |  | 1.7671 | 8.8838 | 9.2781 | 1.0602 | 0.93572 | 0.86253 | 2.2665 | -39.7974 | 0.47852 | 0.33867 | 0.16387 | 0.00040248 | 8.8852 | 2.0037 | 21.4746 | 21.599 | 21.6799 | 21.6617 | 21.49 | 20.9515 | 20.3235 | 21.7219 | 21.8184 | 21.856 | 21.8114 | 21.5492 | 21.0203 | 21.7821 | 33.0457 | 27.0289 | 23.5542 | 20.6345 | 20.2266 | 21.6013 | 19.6328 | 21.7176 | 21.531 | 21.3073 | 21.3227 | 21.0944 | 20.9598 | 21.0371 | 20.763 | 20.6937 | 24.3468 | 73.8126 | 49.3276 | 30.4473 | 0.18608 | 0.18464 | 27.0952 | 21.3867 | 21.545 | 20.0963 | 21.0594 | 21.3099 | 60.2815 | 21.4872 | 21.6104 | 38.2385 | 21.3711 | 21.7483 | 62.767 | 78.5033 | 50.648 | 50.8374 | 32.9624 |  | 23.7699 | 39.4578 | 25.1972 | 41.4364 | 24.3386 | 70.6726 |  | 29.6167 |  |  | 20.9739 | 21.3541 | 28.7389 | [5 empty] | 21.2964 | 26.5267 | 20.95 | 21.1777 | 23.7478 | 20.5659 | 20.9231 | 21.8482 | 30.5794 | 90.4302 | 20.3454 | 28.0508 | 58.1085 | 20.403 | 26.4764 | 68.1337 | 24.1455 | 41.4975 | 20.4873 | 49.082 | 20.3802 | 48.0766 | 20.3519 | 26.3166 | 59.8857 | 22.1485 | 30.2171 | 77.9941 | 20.0729 | 26.592 | 69.751 | 20.528 | 46.7463 | 22.11 | 44.0627 | 20.4042 | 43.7441 | 0.26423 | 20.4872 | 0.35899 | 0.039252 | -26.5758 | 3.0877 |  |  | 1.7527 | 3.5498 | 3.6277 | 1.2263 | 1.1535 | 1.1075 | 1.7953 | 0.18535 | 0.053104 | -0.030857 | -0.84364 | -0.019072 | 0.14328 | 0.27467
42843.4222 | 128 | 21.9485 | 22.1692 | 22.286 | 22.254 | 22.0004 | 21.4936 | 20.3712 | 21.6975 | 21.762 | 21.7563 | 21.7028 | 21.3838 | 21.0581 | 21.5858 | 21.3388 | 21.4431 | 21.4037 | 20.9158 | 21.0524 | 21.0208 | 20.5562 | 20.753 | 20.6847 | 54.3123 | 21.4407 | 21.6014 | 72.6333 | 71.2676 | 85.253 | 36.082 | 21.6838 | 21.8808 | 37.7262 | 19.1261 | 21.9325 | 24.3515 | 71.1258 |  | 35.2407 | 57.2265 | 63.6163 | 34.8886 |  | 18.9241 | 18.9015 | 18.7661 | 18.5531 | 18.8985 | 19.7153 | 39.6083 | 17.6857 | 18.9855 | 18.172 | 19.0596 | 18.982 | 44.4987 | 48.0193 | 45.2252 | 20.9817 |  |  | 1.7441 | 8.6453 | 8.8589 | 0.81181 | 1.0829 | 0.92496 | 2.2554 | -40.0622 | 0.33938 | 0.28894 | 0.15363 | 0.00041234 | 8.8852 | 2.0047 | 21.472 | 21.5945 | 21.674 | 21.6545 | 21.4856 | 20.9468 | 20.3252 | 21.7188 | 21.8219 | 21.8518 | 21.8015 | 21.5556 | 21.0164 | 21.7725 | 32.8604 | 26.7973 | 23.4466 | 20.7411 | 20.354 | 21.6512 | 19.6443 | 21.7144 | 21.5287 | 21.3083 | 21.3216 | 21.0914 | 20.9575 | 21.0372 | 20.7679 | 20.6959 | 24.4027 | 74.1242 | 49.4864 | 30.5675 | 0.16072 | 0.092587 | 27.1828 | 21.3893 | 21.5457 | 20.0919 | 21.058 | 21.3061 | 60.5445 | 21.4826 | 21.6157 | 38.6011 | 21.3676 | 21.7469 | 63.0145 | 78.9933 | 50.8615 | 51.0187 | 33.7265 |  | 23.8369 | 39.3209 | 25.2843 | 41.4064 | 24.4142 | 70.732 |  | 29.7494 |  |  | 20.977 | 21.365 | 29.0059 | [5 empty] | 21.2911 | 26.5688 | 20.9458 | 21.1706 | 23.7761 | 20.5616 | 20.9189 | 21.8608 | 30.6974 | 90.7426 | 20.3534 | 28.0673 | 58.2666 | 20.4061 | 26.5924 | 68.3206 | 24.1722 | 41.647 | 20.5007 | 49.2815 | 20.3945 | 48.2907 | 20.3581 | 26.4435 | 60.0617 | 22.1629 | 30.3664 | 78.1755 | 20.0801 | 26.6586 | 69.9805 | 20.5482 | 46.9399 | 22.1262 | 44.1959 | 20.4159 | 43.9728 | 0.44176 | 20.4809 | 0.36372 | 0.040304 | -26.6044 | 3.0876 |  |  | 1.7424 | 3.5018 | 3.5448 | 1.0731 | 1.2411 | 1.147 | 1.7911 | 0.16638 | 0.059854 | -0.027468 | -0.81721 | -0.0057704 | 0.15146 | 0.27322
42843.4222 | 129 | 21.9424 | 22.1679 | 22.2883 | 22.2464 | 21.9897 | 21.4869 | 20.3784 | 21.6953 | 21.7673 | 21.7599 | 21.702 | 21.385 | 21.0559 | 21.5857 | 21.3455 | 21.4563 | 21.4135 | 20.9264 | 21.0609 | 21.025 | 20.5726 | 20.7582 | 20.6866 | 54.5297 | 21.4422 | 21.6041 | 72.9504 | 71.4373 | 84.8186 | 36.0375 | 21.6804 | 21.8771 | 37.7448 | 19.0984 | 21.9324 | 24.4172 | 71.2388 |  | 35.3526 | 57.471 | 63.8232 | 34.9477 |  | 18.9224 | 18.9085 | 18.7814 | 18.5575 | 18.9049 | 19.8279 | 40.6926 | 17.7094 | 18.9912 | 18.1754 | 19.0584 | 18.9733 | 44.4961 | 48.0143 | 45.2268 | 20.98 |  |  | 1.7067 | 8.7195 | 8.9397 | 1.3658 | 0.88907 | 0.96899 | 2.3125 | -39.7455 | 0.35222 | 0.21845 | 0.13818 | 0.00039098 | 8.885 | 2.0024 | 21.4767 | 21.5954 | 21.6804 | 21.6596 | 21.4827 | 20.9563 | 20.3174 | 21.7147 | 21.8251 | 21.852 | 21.8033 | 21.5558 | 21.0155 | 21.7722 | 31.335 | 26.575 | 23.9608 | 20.8681 | 20.2414 | 21.6812 | 19.6701 | 21.7156 | 21.5292 | 21.3162 | 21.3281 | 21.096 | 20.9651 | 21.0376 | 20.7726 | 20.7052 | 24.4595 | 74.4786 | 49.6435 | 30.7471 | 0.17625 | 0.13329 | 27.2701 | 21.3787 | 21.5439 | 20.0902 | 21.0586 | 21.3064 | 61.4803 | 21.4847 | 21.6099 | 38.6614 | 21.3658 | 21.7468 | 63.3175 | 79.2286 | 51.0965 | 51.1849 | 33.5795 |  | 23.8989 | 38.9629 | 25.3498 | 41.3622 | 24.469 | 71.0635 |  | 29.8701 |  |  | 20.9709 | 21.3688 | 29.1438 | [5 empty] | 21.2928 | 26.6201 | 20.9449 | 21.1652 | 23.8393 | 20.5572 | 20.9123 | 21.8669 | 30.794 | 91.0356 | 20.3622 | 28.1986 | 58.4125 | 20.4145 | 26.7437 | 68.544 | 24.2055 | 41.7738 | 20.5048 | 49.4905 | 20.4093 | 48.5168 | 20.3672 | 26.5673 | 60.2881 | 22.1828 | 30.5176 | 78.4329 | 20.0921 | 26.7596 | 70.1715 | 20.5599 | 47.0601 | 22.1348 | 44.3333 | 20.4279 | 44.2273 | 0.26794 | 20.4752 | 0.36785 | 0.041545 | -26.6444 | 3.0876 |  |  | 1.7225 | 3.5168 | 3.5609 | 1.3918 | 1.1247 | 1.1742 | 1.814 | 0.17256 | 0.072011 | -0.024391 | -0.64421 | -0.05988 | 0.15204 | 0.27015
42843.4222 | 130 | 21.9444 | 22.1621 | 22.2828 | 22.2492 | 21.9924 | 21.4895 | 20.3711 | 21.696 | 21.7663 | 21.7545 | 21.6997 | 21.3825 | 21.057 | 21.5829 | 21.3516 | 21.4559 | 21.4063 | 20.9222 | 21.0646 | 21.0239 | 20.5693 | 20.7612 | 20.6947 | 54.5053 | 21.4491 | 21.6043 | 73.2287 | 71.6207 | 83.9708 | 36.0561 | 21.6817 | 21.8818 | 37.8471 | 19.0307 | 21.9364 | 24.5087 | 71.337 |  | 35.4597 | 57.7198 | 64.0277 | 35.2135 |  | 18.921 | 18.9174 | 18.7767 | 18.5587 | 18.9261 | 19.9606 | 41.4632 | 17.7044 | 18.9909 | 18.1679 | 19.0566 | 18.9835 | 44.4874 | 48.0168 | 45.2259 | 20.9805 |  |  | 1.6811 | 8.7077 | 8.7406 | 1.0779 | 1.261 | 0.93284 | 2.3783 | -39.5253 | 0.44719 | 0.2944 | 0.10901 | 0.00043698 | 8.8852 | 2.0012 | 21.4778 | 21.5951 | 21.6761 | 21.6658 | 21.4884 | 20.9569 | 20.3164 | 21.711 | 21.8171 | 21.8501 | 21.81 | 21.553 | 21.0131 | 21.7756 | 31.3874 | 25.6638 | 23.4677 | 21.0779 | 20.0959 | 21.7131 | 19.6805 | 21.7073 | 21.5226 | 21.3034 | 21.3131 | 21.0874 | 20.9578 | 21.0376 | 20.7565 | 20.6934 | 24.5159 | 74.8574 | 49.8575 | 30.87 | 0.2891 | 0.096962 | 27.3823 | 21.3817 | 21.5454 | 20.0944 | 21.0634 | 21.3144 | 62.0293 | 21.4922 | 21.6166 | 38.681 | 21.3718 | 21.7542 | 63.6429 | 79.4746 | 51.369 | 51.3944 | 33.2461 |  | 23.9559 | 38.9709 | 25.4159 | 41.5612 | 24.5107 | 71.3218 |  | 29.9801 |  |  | 20.9752 | 21.372 | 29.262 | [5 empty] | 21.2927 | 26.6735 | 20.944 | 21.1667 | 23.8692 | 20.5527 | 20.9141 | 21.8697 | 30.8804 | 91.5393 | 20.3667 | 28.5364 | 58.5877 | 20.418 | 26.8398 | 68.8194 | 24.2251 | 41.9307 | 20.5147 | 49.6972 | 20.4191 | 48.7422 | 20.3637 | 26.6285 | 60.5326 | 22.1864 | 30.6357 | 78.5449 | 20.0993 | 26.8884 | 70.328 | 20.5654 | 47.2682 | 22.1416 | 44.4619 | 20.4357 | 44.4331 | 0.22268 | 20.4678 | 0.37194 | 0.042517 | -26.6263 | 3.0876 |  |  | 1.7075 | 3.5145 | 3.5211 | 1.2365 | 1.3398 | 1.1524 | 1.84 | 0.18374 | 0.074024 | -0.028513 | -0.64631 | -0.0038829 | 0.14774 | 0.26864
42843.4222 | 131 | 21.9394 | 22.1626 | 22.2837 | 22.2527 | 21.985 | 21.4835 | 20.3659 | 21.6926 | 21.7689 | 21.7552 | 21.6967 | 21.3809 | 21.0535 | 21.5806 | 21.3432 | 21.4439 | 21.4007 | 20.9152 | 21.056 | 21.0138 | 20.5612 | 20.7553 | 20.6876 | 54.6073 | 21.4468 | 21.5993 | 73.5353 | 71.8219 | 83.5981 | 36.0787 | 21.6845 | 21.8821 | 37.9694 | 18.9632 | 21.9397 | 24.5801 | 71.6843 |  | 35.5861 | 57.9527 | 64.2447 | 35.4904 |  | 18.9133 | 18.9019 | 18.7632 | 18.5576 | 18.9668 | 20.0466 | 42.5568 | 17.6896 | 18.9848 | 18.1437 | 19.0651 | 18.9846 | 44.4663 | 48.0169 | 45.2144 | 20.9826 |  |  | 1.7041 | 8.7268 | 8.483 | 1.2869 | 1.0928 | 1.1687 | 2.4367 | -39.0969 | 0.53631 | 0.42238 | 0.22168 | 0.00044684 | 8.8854 | 1.9893 | 21.4845 | 21.5997 | 21.6823 | 21.6667 | 21.4886 | 20.9569 | 20.331 | 21.7246 | 21.8257 | 21.8545 | 21.8106 | 21.5568 | 21.0193 | 21.7829 | 32.8619 | 26.495 | 24.1405 | 20.7669 | 20.0599 | 21.7543 | 19.7043 | 21.7019 | 21.5202 | 21.2956 | 21.316 | 21.0901 | 20.9498 | 21.035 | 20.7605 | 20.7019 | 24.5698 | 74.9795 | 50.1087 | 31.0514 | 0.010515 | 0.19663 | 27.431 | 21.3855 | 21.5386 | 20.096 | 21.0625 | 21.308 | 61.7156 | 21.4895 | 21.62 | 38.7344 | 21.3705 | 21.746 | 63.9051 | 79.8592 | 51.6065 | 51.6072 | 32.9383 |  | 24.0406 | 39.8395 | 25.493 | 41.8338 | 24.5793 | 71.5852 |  | 30.1088 |  |  | 20.9822 | 21.3732 | 29.3083 | [5 empty] | 21.298 | 26.7433 | 20.9404 | 21.1674 | 23.8141 | 20.5521 | 20.9149 | 21.8878 | 30.974 | 91.8745 | 20.3798 | 28.924 | 58.8278 | 20.4313 | 26.9076 | 69.1208 | 24.2629 | 42.1257 | 20.5243 | 49.895 | 20.432 | 48.9871 | 20.3761 | 26.6753 | 60.7354 | 22.1973 | 30.7455 | 78.6583 | 20.1091 | 27.0211 | 70.4321 | 20.5749 | 47.5523 | 22.1557 | 44.6047 | 20.4497 | 44.5975 | 0.37869 | 20.4608 | 0.37682 | 0.042154 | -26.6046 | 3.0876 |  |  | 1.7183 | 3.5182 | 3.4687 | 1.351 | 1.2474 | 1.2901 | 1.8627 | 0.19515 | 0.052503 | -0.033771 | -0.80533 | -0.075865 | 0.14246 | 0.26542
42843.4222 | 132 | 21.9362 | 22.1666 | 22.2884 | 22.2554 | 21.9922 | 21.4861 | 20.3651 | 21.6957 | 21.766 | 21.7589 | 21.6956 | 21.3842 | 21.0526 | 21.5831 | 21.341 | 21.4436 | 21.4016 | 20.9151 | 21.0512 | 21.0142 | 20.5578 | 20.7525 | 20.6897 | 54.1499 | 21.4407 | 21.5891 | 73.8969 | 72.0083 | 84.1896 | 36.0824 | 21.6698 | 21.8734 | 38.0632 | 18.8761 | 21.9333 | 24.6329 | 71.6484 |  | 35.7042 | 58.1932 | 64.4466 | 35.6717 |  | 18.9129 | 18.896 | 18.7616 | 18.5506 | 18.9785 | 20.0688 | 43.7391 | 17.7445 | 18.9878 | 18.1519 | 19.0696 | 18.9913 | 44.4329 | 48.0215 | 45.2201 | 20.9827 |  |  | 1.7027 | 8.7806 | 8.9752 | 1.0017 | 1.1368 | 1.2377 | 2.3802 | -38.9536 | 0.35553 | 0.44231 | 0.15467 | 0.00040906 | 8.885 | 1.9678 | 21.4826 | 21.6067 | 21.6832 | 21.6638 | 21.4893 | 20.9599 | 20.3163 | 21.7251 | 21.829 | 21.86 | 21.8121 | 21.5582 | 21.0261 | 21.775 | 31.8855 | 27.8839 | 25.7107 | 20.7145 | 19.8998 | 21.7901 | 19.7408 | 21.7034 | 21.5262 | 21.3017 | 21.3207 | 21.0936 | 20.9579 | 21.0381 | 20.7607 | 20.706 | 24.6242 | 75.2414 | 50.4271 | 31.1478 | 0.082471 | 0.10134 | 27.43 | 21.3807 | 21.5439 | 20.0986 | 21.0648 | 21.311 | 61.5154 | 21.4892 | 21.6153 | 38.6115 | 21.3701 | 21.7491 | 64.1588 | 80.1163 | 51.8202 | 51.8275 | 33.1771 |  | 24.1003 | 39.785 | 25.5734 | 42.0465 | 24.6369 | 71.698 |  | 30.2304 |  |  | 20.9915 | 21.3853 | 29.3843 | [5 empty] | 21.297 | 26.791 | 20.947 | 21.1708 | 23.831 | 20.5595 | 20.9205 | 21.9022 | 31.1066 | 92.2686 | 20.3906 | 29.2112 | 59.0709 | 20.4345 | 26.9371 | 69.3708 | 24.2971 | 42.3485 | 20.5352 | 50.0827 | 20.4483 | 49.2372 | 20.3925 | 26.7637 | 60.925 | 22.2208 | 30.8917 | 78.8485 | 20.1256 | 27.1419 | 70.5245 | 20.594 | 47.7994 | 22.1806 | 44.811 | 20.4718 | 44.7696 | 0.35179 | 20.4528 | 0.38035 | 0.042619 | -26.6593 | 3.0876 |  |  | 1.719 | 3.529 | 3.5679 | 1.192 | 1.2723 | 1.3276 | 1.8411 | 0.19053 | 0.056735 | -0.037734 | -0.69265 | -0.24606 | 0.13921 | 0.26458
42843.4222 | 133 | 21.9411 | 22.1607 | 22.2906 | 22.2553 | 21.9909 | 21.4928 | 20.3656 | 21.6907 | 21.7642 | 21.7607 | 21.6967 | 21.3853 | 21.0554 | 21.5922 | 21.3477 | 21.4441 | 21.4056 | 20.9189 | 21.0558 | 21.0197 | 20.5631 | 20.7585 | 20.6994 | 53.2954 | 21.442 | 21.5897 | 74.2776 | 72.1789 | 84.3589 | 36.0136 | 21.6802 | 21.8716 | 38.14 | 18.8009 | 21.9306 | 24.6887 | 71.7781 |  | 35.8434 | 58.4008 | 64.642 | 35.922 |  | 18.9064 | 18.9026 | 18.7515 | 18.5522 | 18.9744 | 20.1837 | 45.276 | 17.7793 | 18.9804 | 18.181 | 19.0737 | 18.9801 | 44.4053 | 48.0199 | 45.213 | 20.9876 |  |  | 1.4609 | 8.8036 | 8.7176 | 0.77567 | 1.1335 | 0.86845 | 2.3309 | -38.7374 | 0.29773 | 0.25915 | 0.055198 | 0.00044191 | 8.8851 | 1.9677 | 21.4872 | 21.6067 | 21.6868 | 21.6722 | 21.4914 | 20.9605 | 20.3385 | 21.7291 | 21.8333 | 21.8631 | 21.8164 | 21.5642 | 21.0273 | 21.7873 | 30.9881 | 27.3708 | 26.0793 | 20.7269 | 19.7933 | 21.8257 | 19.7716 | 21.7124 | 21.5243 | 21.2988 | 21.3232 | 21.0937 | 20.9621 | 21.0378 | 20.7658 | 20.7044 | 24.6838 | 75.4156 | 50.6777 | 31.2389 | 0.17251 | 0.0024322 | 27.4485 | 21.387 | 21.5472 | 20.1023 | 21.0697 | 21.3145 | 62.0739 | 21.494 | 21.6135 | 38.8994 | 21.3775 | 21.7497 | 64.3797 | 80.228 | 52.0265 | 52.0467 | 34.0798 |  | 24.1794 | 39.5595 | 25.6523 | 42.2459 | 24.7045 | 71.8162 |  | 30.3399 |  |  | 21 | 21.4006 | 29.4431 | [5 empty] | 21.2987 | 26.8385 | 20.9518 | 21.1721 | 23.8681 | 20.5637 | 20.9246 | 21.9147 | 31.2632 | 92.6113 | 20.4 | 29.3316 | 59.2522 | 20.4494 | 26.9648 | 69.5565 | 24.3294 | 42.4966 | 20.5564 | 50.3013 | 20.4669 | 49.4418 | 20.3865 | 26.8832 | 61.0851 | 22.2244 | 31.0333 | 78.9757 | 20.1327 | 27.2474 | 70.7048 | 20.601 | 47.9828 | 22.1919 | 45.0125 | 20.4817 | 44.9191 | 0.38592 | 20.446 | 0.38436 | 0.0437 | -26.6528 | 3.0876 |  |  | 1.5927 | 3.5337 | 3.5164 | 1.0489 | 1.2708 | 1.1123 | 1.8223 | 0.16812 | 0.065668 | -0.040992 | -0.58878 | -0.28341 | 0.13414 | 0.26406
42843.4222 | 134 | 21.9409 | 22.1599 | 22.2823 | 22.2436 | 21.9916 | 21.4975 | 20.3746 | 21.6885 | 21.7684 | 21.7622 | 21.7027 | 21.3858 | 21.0556 | 21.5817 | 21.3438 | 21.4526 | 21.4024 | 20.9178 | 21.0582 | 21.0142 | 20.5664 | 20.7592 | 20.7019 | 52.651 | 21.4455 | 21.6064 | 74.5422 | 72.327 | 83.793 | 36.1144 | 21.6809 | 21.8747 | 38.2831 | 18.7835 | 21.9323 | 24.7853 | 72.016 |  | 35.9628 | 58.5263 | 64.875 | 36.7283 |  | 18.9119 | 18.9005 | 18.759 | 18.5699 | 18.9864 | 20.3008 | 45.695 | 17.7981 | 18.9863 | 18.1986 | 19.0855 | 18.9759 | 44.3988 | 48.0254 | 45.2051 | 20.9831 |  |  | 1.6804 | 8.7392 | 8.5842 | 1.0398 | 0.8227 | 1.287 | 2.5688 | -38.1355 | 0.44329 | 0.40706 | 0.17307 | 0.00038934 | 8.885 | 1.9818 | 21.4876 | 21.6083 | 21.6788 | 21.6643 | 21.492 | 20.9562 | 20.3336 | 21.7261 | 21.8297 | 21.865 | 21.8095 | 21.558 | 21.0228 | 21.7856 | 31.7597 | 27.7127 | 25.6202 | 21.2329 | 19.6507 | 21.8557 | 19.7983 | 21.7178 | 21.5324 | 21.307 | 21.3322 | 21.0922 | 20.9609 | 21.0419 | 20.7773 | 20.7115 | 24.7402 | 75.5081 | 50.8652 | 31.2759 | 0.24427 | 0.11902 | 27.5092 | 21.3874 | 21.5413 | 20.0964 | 21.0626 | 21.3068 | 62.5419 | 21.4912 | 21.6103 | 39.3893 | 21.3792 | 21.7438 | 64.5799 | 80.3945 | 52.2193 | 52.2465 | 34.7002 |  | 24.2544 | 39.523 | 25.727 | 42.3272 | 24.7737 | 71.8793 |  | 30.4601 |  |  | 20.9953 | 21.4073 | 29.5517 | [5 empty] | 21.3018 | 26.8743 | 20.9511 | 21.1762 | 23.8833 | 20.5543 | 20.9243 | 21.9309 | 31.3861 | 92.7661 | 20.4037 | 29.3336 | 59.4135 | 20.4548 | 27.0488 | 69.705 | 24.3491 | 42.6331 | 20.5612 | 50.5074 | 20.4805 | 49.6514 | 20.394 | 27.0354 | 61.2877 | 22.2395 | 31.1486 | 79.1676 | 20.1392 | 27.3262 | 70.945 | 20.6097 | 48.1283 | 22.2083 | 45.2727 | 20.4931 | 45.1134 | 0.45567 | 20.4429 | 0.38831 | 0.043482 | -26.5712 | 3.0876 |  |  | 1.7068 | 3.5207 | 3.4894 | 1.2144 | 1.0828 | 1.3543 | 1.9134 | 0.15342 | 0.069209 | -0.040911 | -0.67101 | -0.22929 | 0.11501 | 0.26494
42843.4222 | 135 | 21.947 | 22.1646 | 22.2948 | 22.2649 | 21.9917 | 21.4915 | 20.378 | 21.7018 | 21.7697 | 21.7669 | 21.7107 | 21.3822 | 21.0618 | 21.5846 | 21.3343 | 21.4416 | 21.4041 | 20.9139 | 21.0531 | 21.0168 | 20.5629 | 20.7545 | 20.7042 | 52.3111 | 21.4415 | 21.6039 | 74.7088 | 72.4419 | 83.2224 | 36.2059 | 21.6711 | 21.8755 | 38.3711 | 18.7462 | 21.9346 | 24.8803 | 72.2707 |  | 36.1149 | 58.6631 | 65.108 | 36.8188 |  | 18.9099 | 18.9026 | 18.7632 | 18.5912 | 19.024 | 20.351 | 45.5993 | 17.7978 | 18.9878 | 18.1692 | 19.0871 | 18.9806 | 44.3934 | 48.0305 | 45.2208 | 20.9932 |  |  | 1.6659 | 8.8279 | 8.8096 | 1.0714 | 1.3228 | 1.1405 | 2.3914 | -37.4278 | 0.41566 | 0.2344 | 0.21873 | 0.00037127 | 8.8853 | 1.9908 | 21.4846 | 21.6079 | 21.6825 | 21.6565 | 21.4855 | 20.9486 | 20.3259 | 21.7198 | 21.8217 | 21.8641 | 21.8131 | 21.5571 | 21.0218 | 21.7794 | 33.4818 | 28.8831 | 25.9683 | 21.6442 | 19.9345 | 21.9138 | 19.8261 | 21.7102 | 21.5301 | 21.307 | 21.3242 | 21.0939 | 20.9643 | 21.0416 | 20.7763 | 20.714 | 24.8088 | 75.4822 | 51.0296 | 31.0532 | 0.19709 | 0.21051 | 27.6118 | 21.3835 | 21.5442 | 20.1034 | 21.0615 | 21.3012 | 63.1197 | 21.486 | 21.6162 | 39.5094 | 21.3737 | 21.7439 | 64.8369 | 80.685 | 52.4372 | 52.4589 | 34.7674 |  | 24.3327 | 39.5206 | 25.8065 | 42.4211 | 24.838 | 71.8014 |  | 30.592 |  |  | 21.0055 | 21.4114 | 29.7044 | [5 empty] | 21.2932 | 26.9119 | 20.9509 | 21.1732 | 23.8793 | 20.5552 | 20.9225 | 21.9427 | 31.456 | 92.9397 | 20.4092 | 29.3559 | 59.6744 | 20.4576 | 27.215 | 69.8375 | 24.3917 | 42.7859 | 20.5696 | 50.7276 | 20.4901 | 49.8889 | 20.4003 | 27.1502 | 61.5518 | 22.2603 | 31.2169 | 79.3582 | 20.1426 | 27.3938 | 71.1579 | 20.6251 | 48.2759 | 22.2199 | 45.5324 | 20.4996 | 45.3508 | 0.16147 | 20.4361 | 0.39189 | 0.042256 | -26.6298 | 3.0877 |  |  | 1.698 | 3.5386 | 3.5349 | 1.2327 | 1.3731 | 1.275 | 1.8463 | 0.15419 | 0.071966 | -0.041347 | -0.85555 | -0.26472 | 0.1157 | 0.27344
42843.4222 | 136 | 21.9359 | 22.1554 | 22.2918 | 22.2527 | 21.9955 | 21.4831 | 20.3673 | 21.6937 | 21.7596 | 21.7599 | 21.7028 | 21.3826 | 21.0635 | 21.5813 | 21.3451 | 21.4479 | 21.4037 | 20.9246 | 21.0583 | 21.017 | 20.5628 | 20.7635 | 20.7045 | 53.3378 | 21.444 | 21.6058 | 74.9359 | 72.5305 | 83.5927 | 36.1602 | 21.6787 | 21.8781 | 38.4748 | 18.7663 | 21.942 | 24.9543 | 72.7538 |  | 36.2273 | 58.8698 | 65.3473 | 36.7991 |  | 18.9122 | 18.9029 | 18.7663 | 18.5978 | 19.0447 | 20.4615 | 46.0594 | 17.8059 | 18.9925 | 18.1569 | 19.1 | 18.9931 | 44.4 | 48.0198 | 45.2172 | 20.9866 |  |  | 1.6495 | 9.0409 | 8.7708 | 1.0944 | 1.4686 | 1.4093 | 2.4841 | -36.3206 | 0.25998 | 0.081662 | 0.15589 | 0.0003877 | 8.8853 | 1.9931 | 21.4811 | 21.6026 | 21.6784 | 21.6595 | 21.4769 | 20.9525 | 20.3139 | 21.7087 | 21.8144 | 21.8561 | 21.8067 | 21.5532 | 21.0178 | 21.7727 | 35.1991 | 29.3392 | 26.178 | 22.4671 | 20.3326 | 21.9767 | 19.8619 | 21.7068 | 21.5212 | 21.3 | 21.3184 | 21.0879 | 20.9553 | 21.0429 | 20.7661 | 20.7159 | 24.8508 | 75.3886 | 51.1767 | 31.1504 | 0.28379 | 0.096962 | 27.72 | 21.3883 | 21.5488 | 20.1109 | 21.0621 | 21.3042 | 63.8747 | 21.4899 | 21.6178 | 39.3382 | 21.3706 | 21.75 | 65.1013 | 81.115 | 52.6586 | 52.6891 | 34.6758 |  | 24.3968 | 39.5359 | 25.8675 | 42.499 | 24.9055 | 71.6105 |  | 30.6977 |  |  | 21.0045 | 21.4089 | 29.7801 | [5 empty] | 21.2956 | 26.9575 | 20.947 | 21.167 | 23.8793 | 20.5566 | 20.923 | 21.9595 | 31.537 | 93.0841 | 20.4277 | 29.4442 | 59.9294 | 20.4756 | 27.4121 | 69.9615 | 24.4271 | 42.9351 | 20.5803 | 50.936 | 20.4997 | 50.0979 | 20.3976 | 27.2252 | 61.7591 | 22.2715 | 31.2597 | 79.5208 | 20.1491 | 27.4707 | 71.3414 | 20.6371 | 48.4705 | 22.2362 | 45.6963 | 20.5139 | 45.5517 | 0.42024 | 20.431 | 0.3951 | 0.040914 | -26.6504 | 3.0877 |  |  | 1.6905 | 3.581 | 3.5271 | 1.2459 | 1.4471 | 1.4176 | 1.8821 | 0.1589 | 0.073605 | -0.041231 | -1.039 | -0.28384 | 0.11875 | 0.27216
42843.4222 | 137 | 21.9358 | 22.1556 | 22.282 | 22.2447 | 21.9826 | 21.4792 | 20.3547 | 21.6897 | 21.7553 | 21.7573 | 21.6939 | 21.3725 | 21.052 | 21.5813 | 21.3344 | 21.444 | 21.4034 | 20.922 | 21.0585 | 21.015 | 20.5555 | 20.7529 | 20.6978 | 54.3694 | 21.4452 | 21.597 | 75.1012 | 72.6662 | 83.5984 | 36.389 | 21.6685 | 21.8685 | 38.5389 | 18.7931 | 21.9272 | 25.0145 | 73.5357 |  | 36.3397 | 59.1102 | 65.567 | 36.9883 |  | 18.9019 | 18.885 | 18.7538 | 18.5832 | 19.0073 | 20.6777 | 46.0671 | 17.8268 | 18.9786 | 18.1304 | 19.0873 | 19.0116 | 44.3999 | 48.0109 | 45.2149 | 20.9804 |  |  | 1.6817 | 8.8332 | 8.78 | 0.94915 | 1.2755 | 1.4047 | 2.4584 | -35.4703 | 0.39776 | 0.24824 | 0.15936 | 0.00041563 | 8.8852 | 1.9945 | 21.4821 | 21.5963 | 21.6752 | 21.657 | 21.4798 | 20.956 | 20.3234 | 21.7127 | 21.8155 | 21.8556 | 21.8119 | 21.5505 | 21.0182 | 21.7775 | 36.3973 | 30.2838 | 26.0587 | 22.6791 | 20.8306 | 22.0336 | 19.8922 | 21.7072 | 21.5254 | 21.3014 | 21.3235 | 21.0943 | 20.957 | 21.0428 | 20.7664 | 20.7174 | 24.9141 | 75.3623 | 51.3407 | 31.2759 | 0.22363 | 0.092587 | 27.8205 | 21.3898 | 21.5491 | 20.107 | 21.0652 | 21.31 | 64.311 | 21.4893 | 21.6207 | 39.4443 | 21.3716 | 21.7495 | 65.3067 | 81.4498 | 52.88 | 52.8707 | 34.5794 |  | 24.4524 | 39.3964 | 25.929 | 42.4624 | 24.9697 | 71.4661 |  | 30.8121 |  |  | 21.0012 | 21.4168 | 29.8731 | [5 empty] | 21.2947 | 26.9825 | 20.9467 | 21.1686 | 23.8641 | 20.5524 | 20.9222 | 21.9577 | 31.6058 | 93.2476 | 20.4252 | 29.5808 | 60.1518 | 20.474 | 27.6491 | 70.1256 | 24.442 | 43.108 | 20.5784 | 51.1211 | 20.5047 | 50.2337 | 20.4004 | 27.3085 | 61.9448 | 22.298 | 31.3499 | 79.5358 | 20.16 | 27.5964 | 71.4733 | 20.6395 | 48.6346 | 22.2665 | 45.8086 | 20.5272 | 45.7548 | 0.52004 | 20.4239 | 0.39939 | 0.038694 | -26.5799 | 3.0877 |  |  | 1.707 | 3.5395 | 3.5288 | 1.1603 | 1.3491 | 1.4158 | 1.873 | 0.16346 | 0.07956 | -0.038043 | -1.1655 | -0.26705 | 0.11553 | 0.27081
42843.4222 | 138 | 21.9368 | 22.1591 | 22.2792 | 22.2429 | 21.9887 | 21.4824 | 20.3652 | 21.692 | 21.7572 | 21.7549 | 21.6984 | 21.3717 | 21.0534 | 21.5775 | 21.3341 | 21.441 | 21.4017 | 20.9115 | 21.0539 | 21.0212 | 20.561 | 20.7543 | 20.7024 | 54.8015 | 21.4441 | 21.5949 | 75.2209 | 72.8838 | 82.9074 | 36.4484 | 21.6703 | 21.8671 | 38.5465 | 18.871 | 21.9245 | 25.0806 | 73.6567 |  | 36.4699 | 59.3592 | 65.7474 | 37.193 |  | 18.8995 | 18.8854 | 18.7607 | 18.5825 | 18.9961 | 20.8066 | 44.3056 | 17.8346 | 18.9848 | 18.1383 | 19.0929 | 19.0292 | 44.4119 | 48.0118 | 45.2398 | 20.9963 |  |  | 1.4957 | 8.9712 | 8.8819 | 1.0168 | 1.1276 | 1.4894 | 2.327 | -35.0727 | 0.4754 | 0.46665 | 0.18158 | 0.00039263 | 8.8852 | 1.9743 | 21.4859 | 21.6074 | 21.6867 | 21.6522 | 21.4845 | 20.9519 | 20.3323 | 21.7215 | 21.8294 | 21.8558 | 21.81 | 21.5595 | 21.0239 | 21.7772 | 36.8991 | 30.2046 | 25.55 | 22.4524 | 20.8379 | 22.0961 | 19.9309 | 21.711 | 21.5147 | 21.2978 | 21.3144 | 21.0932 | 20.9628 | 21.0334 | 20.7651 | 20.7159 | 24.9704 | 75.4732 | 51.4695 | 31.3939 | 0.21321 | 0.18655 | 27.8536 | 21.3828 | 21.5471 | 20.105 | 21.0619 | 21.309 | 65.0446 | 21.486 | 21.6178 | 39.7431 | 21.3726 | 21.7471 | 65.4891 | 81.6982 | 53.1257 | 52.9859 | 34.8092 |  | 24.529 | 39.6037 | 26.0074 | 42.5138 | 25.0231 | 71.4134 |  | 30.9384 |  |  | 21.007 | 21.4193 | 29.9992 | [5 empty] | 21.3035 | 27.0184 | 20.9331 | 21.1693 | 23.8578 | 20.553 | 20.9141 | 21.9679 | 31.6994 | 93.3958 | 20.4218 | 29.7695 | 60.3512 | 20.4816 | 27.7698 | 70.4271 | 24.465 | 43.2465 | 20.5887 | 51.3179 | 20.5126 | 50.4296 | 20.3958 | 27.4039 | 62.1354 | 22.3017 | 31.495 | 79.513 | 20.1611 | 27.7397 | 71.6643 | 20.6501 | 48.7779 | 22.2881 | 45.9587 | 20.5336 | 45.8928 | 0.45085 | 20.4172 | 0.40395 | 0.040769 | -26.629 | 3.0877 |  |  | 1.6083 | 3.5671 | 3.5493 | 1.2009 | 1.2688 | 1.4582 | 1.8227 | 0.15966 | 0.076456 | -0.03767 | -1.2139 | -0.20601 | 0.11207 | 0.26944
42843.4222 | 139 | 21.9389 | 22.1616 | 22.2911 | 22.2478 | 21.9929 | 21.4899 | 20.3706 | 21.6967 | 21.7637 | 21.7592 | 21.7071 | 21.3842 | 21.0563 | 21.5783 | 21.3355 | 21.4383 | 21.3909 | 20.8969 | 21.0482 | 21.002 | 20.5534 | 20.7442 | 20.7002 | 54.8073 | 21.439 | 21.5871 | 75.3405 | 73.1191 | 82.5376 | 36.3621 | 21.6751 | 21.8654 | 38.746 | 18.9607 | 21.9352 | 25.1553 | 73.639 |  | 36.5853 | 59.6037 | 65.8944 | 37.3598 |  | 18.904 | 18.8898 | 18.7707 | 18.5773 | 18.9895 | 20.7645 | 41.6127 | 17.8088 | 18.987 | 18.1634 | 19.0994 | 19.0181 | 44.4139 | 48.0092 | 45.239 | 20.992 |  |  | 1.6699 | 8.7169 | 9.0639 | 0.97215 | 0.81547 | 0.83033 | 2.3671 | -34.9801 | 0.28372 | 0.24069 | 0.12325 | 0.00040741 | 8.8853 | 1.9525 | 21.4769 | 21.5994 | 21.6737 | 21.6627 | 21.4772 | 20.9503 | 20.3328 | 21.715 | 21.8269 | 21.852 | 21.8063 | 21.5454 | 21.0213 | 21.7761 | 35.4373 | 30.2747 | 25.594 | 21.9882 | 20.7283 | 22.1427 | 19.9624 | 21.7038 | 21.5091 | 21.2966 | 21.3128 | 21.0892 | 20.9535 | 21.0369 | 20.7699 | 20.7138 | 25.0343 | 75.6938 | 51.8149 | 31.4599 | 0.23719 | 0.14204 | 27.831 | 21.3774 | 21.5406 | 20.1081 | 21.0601 | 21.3051 | 64.8901 | 21.4846 | 21.6175 | 39.7378 | 21.3716 | 21.7482 | 65.7304 | 81.8835 | 53.3777 | 53.1312 | 35.1096 |  | 24.5992 | 39.8161 | 26.0887 | 42.4779 | 25.0929 | 71.2656 |  | 31.0524 |  |  | 21.0218 | 21.4326 | 30.2196 | [5 empty] | 21.2906 | 27.0702 | 20.9572 | 21.1735 | 23.7906 | 20.558 | 20.9249 | 21.9938 | 31.8352 | 93.6285 | 20.4539 | 29.8914 | 60.5506 | 20.4974 | 27.7692 | 70.7289 | 24.5095 | 43.4754 | 20.6084 | 51.5751 | 20.522 | 50.6057 | 20.3968 | 27.5631 | 62.3257 | 22.3255 | 31.6422 | 79.7656 | 20.1733 | 27.8753 | 71.8482 | 20.6681 | 48.9249 | 22.3114 | 46.0939 | 20.5455 | 46.0933 | 0.10767 | 20.4101 | 0.40823 | 0.041944 | -26.5869 | 3.0877 |  |  | 1.6984 | 3.5162 | 3.5855 | 1.1742 | 1.0789 | 1.0887 | 1.8382 | 0.15369 | 0.073309 | -0.03431 | -1.0461 | -0.20722 | 0.10996 | 0.26976
42843.4222 | 140 | 21.9386 | 22.164 | 22.2904 | 22.2511 | 21.989 | 21.4885 | 20.3705 | 21.6977 | 21.7642 | 21.7602 | 21.7022 | 21.3797 | 21.0595 | 21.5847 | 21.3432 | 21.4455 | 21.4015 | 20.9171 | 21.0589 | 21.0145 | 20.558 | 20.7561 | 20.7094 | 54.1644 | 21.4434 | 21.6055 | 75.5873 | 73.3094 | 83.4185 | 36.4774 | 21.6825 | 21.8738 | 38.8861 | 19.0155 | 21.9293 | 25.2386 | 73.549 |  | 36.7034 | 59.8835 | 66.037 | 37.5429 |  | 18.8939 | 18.8857 | 18.7725 | 18.5736 | 18.9795 | 20.6965 | 39.3215 | 17.7814 | 18.9851 | 18.1506 | 19.0977 | 18.9969 | 44.4258 | 47.9978 | 45.2369 | 20.9875 |  |  | 1.7172 | 8.914 | 8.8083 | 1.1036 | 1.2925 | 1.0097 | 2.4788 | -34.4852 | 0.45477 | 0.34979 | 0.19755 | 0.00040741 | 8.8853 | 1.9632 | 21.4789 | 21.5967 | 21.6743 | 21.6581 | 21.492 | 20.9535 | 20.3266 | 21.7226 | 21.8239 | 21.8589 | 21.8041 | 21.5576 | 21.0255 | 21.7763 | 35.6365 | 29.7496 | 25.7632 | 22.2738 | 20.6181 | 22.1876 | 19.9914 | 21.7066 | 21.5198 | 21.296 | 21.3203 | 21.0892 | 20.9637 | 21.0408 | 20.7705 | 20.7188 | 25.1068 | 75.7834 | 52.1824 | 31.6446 | 0.38111 | 0.071855 | 27.8139 | 21.378 | 21.5357 | 20.1092 | 21.058 | 21.3048 | 64.0998 | 21.4857 | 21.6126 | 39.5468 | 21.3684 | 21.7447 | 65.9845 | 82.0009 | 53.5898 | 53.2966 | 35.3621 |  | 24.6558 | 40.3806 | 26.1682 | 42.5722 | 25.1606 | 70.937 |  | 31.1529 |  |  | 21.032 | 21.452 | 30.1854 | [5 empty] | 21.3076 | 27.1402 | 20.9615 | 21.183 | 23.843 | 20.566 | 20.9258 | 21.9989 | 31.9447 | 93.7133 | 20.456 | 29.9137 | 60.6997 | 20.5 | 27.7629 | 70.9554 | 24.5443 | 43.6742 | 20.6062 | 51.8174 | 20.5326 | 50.7901 | 20.4089 | 27.7355 | 62.4828 | 22.33 | 31.7319 | 80.1255 | 20.1756 | 27.9517 | 71.9867 | 20.677 | 49.072 | 22.3323 | 46.282 | 20.559 | 46.315 | 0.29002 | 20.4033 | 0.41115 | 0.041189 | -26.5874 | 3.0877 |  |  | 1.7244 | 3.5557 | 3.5345 | 1.2511 | 1.3582 | 1.2004 | 1.8808 | 0.14858 | 0.060322 | -0.034644 | -1.0629 | -0.22262 | 0.1077 | 0.26708
42843.4222 | 141 | 21.9416 | 22.1658 | 22.2934 | 22.2528 | 21.9946 | 21.4924 | 20.3642 | 21.6987 | 21.77 | 21.764 | 21.6983 | 21.3879 | 21.0661 | 21.5847 | 21.3411 | 21.4386 | 21.3938 | 20.9104 | 21.0535 | 21.0133 | 20.5495 | 20.7595 | 20.7124 | 54.6475 | 21.4426 | 21.5983 | 75.7797 | 73.447 | 84.0876 | 36.419 | 21.6735 | 21.8745 | 38.9584 | 19.0765 | 21.9339 | 25.3287 | 73.693 |  | 36.8251 | 60.136 | 66.2079 | 37.4817 |  | 18.8964 | 18.8963 | 18.7727 | 18.5727 | 18.9832 | 20.6853 | 39.0631 | 17.7893 | 18.9814 | 18.1537 | 19.0922 | 18.9857 | 44.4341 | 47.9879 | 45.2557 | 20.993 |  |  | 1.7047 | 8.893 | 8.9023 | 1.1167 | 1.0389 | 1.0873 | 2.4532 | -34.436 | 0.4285 | 0.2944 | 0.13297 | 0.00040741 | 8.8853 | 1.9843 | 21.4859 | 21.5935 | 21.6756 | 21.6558 | 21.4844 | 20.9481 | 20.3227 | 21.7173 | 21.819 | 21.8552 | 21.8034 | 21.5532 | 21.0234 | 21.7764 | 38.6169 | 29.7103 | 26.0036 | 22.336 | 20.8449 | 22.2619 | 20.0223 | 21.6978 | 21.5135 | 21.2918 | 21.3123 | 21.0875 | 20.9558 | 21.0274 | 20.7642 | 20.7183 | 25.1593 | 75.9387 | 52.3756 | 31.6869 | 0.37324 | 0.097532 | 27.8568 | 21.381 | 21.5384 | 20.1092 | 21.0544 | 21.3031 | 64.4312 | 21.4855 | 21.6068 | 39.5356 | 21.3692 | 21.7428 | 66.1979 | 82.1706 | 53.7825 | 53.4294 | 35.3184 |  | 24.7127 | 40.5239 | 26.2445 | 42.6595 | 25.22 | 70.6775 |  | 31.2833 |  |  | 21.0254 | 21.4565 | 30.1939 | [5 empty] | 21.2961 | 27.1432 | 20.9525 | 21.1719 | 23.9257 | 20.5629 | 20.9167 | 22.0014 | 32.0713 | 93.8693 | 20.4526 | 29.9528 | 60.8845 | 20.5026 | 27.8476 | 71.222 | 24.5656 | 43.8507 | 20.6073 | 51.9602 | 20.5445 | 50.9686 | 20.4147 | 27.8536 | 62.6425 | 22.3479 | 31.7873 | 80.3158 | 20.1868 | 28.0199 | 72.1635 | 20.6977 | 49.2775 | 22.3466 | 46.3979 | 20.5697 | 46.5261 | 0.30764 | 20.398 | 0.41461 | 0.041095 | -26.5852 | 3.0877 |  |  | 1.7198 | 3.5515 | 3.5534 | 1.2585 | 1.2176 | 1.2456 | 1.871 | 0.15172 | 0.058923 | -0.035061 | -1.3854 | -0.24571 | 0.11244 | 0.26768
42843.4222 | 142 | 21.9314 | 22.1614 | 22.2775 | 22.2466 | 21.9864 | 21.4806 | 20.3568 | 21.6913 | 21.7621 | 21.7662 | 21.6923 | 21.3799 | 21.052 | 21.5812 | 21.3321 | 21.433 | 21.3896 | 20.9089 | 21.0508 | 21.0072 | 20.5489 | 20.7535 | 20.71 | 54.7742 | 21.4404 | 21.5938 | 75.9579 | 73.5976 | 84.3269 | 36.4829 | 21.6707 | 21.8823 | 39.0629 | 19.1008 | 21.9359 | 25.3972 | 73.1714 |  | 36.9339 | 60.3562 | 66.4031 | 37.3381 |  | 18.8941 | 18.8942 | 18.7751 | 18.57 | 18.9961 | 20.6531 | 39.9665 | 17.7566 | 18.9824 | 18.1352 | 19.099 | 18.9828 | 44.4472 | 47.9827 | 45.2494 | 20.9887 |  |  | 1.8177 | 8.5848 | 8.4232 | 1.2002 | 1.2143 | 1.2502 | 2.58 | -34.1337 | 0.21308 | 0.36573 | 0.25414 | 0.0004107 | 8.8851 | 1.9914 | 21.4874 | 21.6063 | 21.6807 | 21.6639 | 21.4871 | 20.9524 | 20.3305 | 21.7226 | 21.8236 | 21.8584 | 21.8043 | 21.5595 | 21.0189 | 21.7828 | 41.0673 | 29.0495 | 25.4893 | 22.3866 | 20.8045 | 22.3381 | 20.053 | 21.699 | 21.509 | 21.2934 | 21.315 | 21.0836 | 20.9528 | 21.0279 | 20.7671 | 20.7154 | 25.2197 | 76.1057 | 52.5211 | 31.579 | 0.30777 | 0.097532 | 27.9037 | 21.3771 | 21.5416 | 20.1105 | 21.0579 | 21.3031 | 64.9698 | 21.4805 | 21.6068 | 39.8753 | 21.3694 | 21.743 | 66.3947 | 82.3603 | 54.0083 | 53.5998 | 35.1511 |  | 24.7827 | 40.6829 | 26.3298 | 42.7025 | 25.2986 | 70.7393 |  | 31.4103 |  |  | 21.0346 | 21.459 | 30.1705 | [5 empty] | 21.2987 | 27.1641 | 20.9498 | 21.1682 | 23.9752 | 20.5605 | 20.9207 | 22.0172 | 32.1572 | 93.8985 | 20.4621 | 30.0794 | 61.0721 | 20.5077 | 28.0013 | 71.4701 | 24.6001 | 44.0302 | 20.6141 | 52.124 | 20.5517 | 51.1539 | 20.4251 | 27.9118 | 62.8045 | 22.3646 | 31.8457 | 80.5821 | 20.1902 | 28.0833 | 72.2867 | 20.6914 | 49.5009 | 22.3645 | 46.4982 | 20.583 | 46.7015 | 0.23177 | 20.3915 | 0.41753 | 0.040769 | -26.6235 | 3.0877 |  |  | 1.7765 | 3.4894 | 3.4564 | 1.3047 | 1.3163 | 1.3356 | 1.9187 | 0.15873 | 0.057395 | -0.033598 | -1.6488 | -0.18499 | 0.11875 | 0.27272
42843.4222 | 143 | 21.946 | 22.1677 | 22.2799 | 22.251 | 21.9875 | 21.4924 | 20.3784 | 21.6964 | 21.763 | 21.7698 | 21.7071 | 21.386 | 21.0642 | 21.5876 | 21.339 | 21.4405 | 21.3994 | 20.9184 | 21.0578 | 21.0233 | 20.5646 | 20.7615 | 20.7222 | 54.698 | 21.4446 | 21.6091 | 76.1025 | 73.8104 | 84.0363 | 36.2919 | 21.6679 | 21.8691 | 39.0212 | 19.1201 | 21.9263 | 25.4656 | 72.7009 |  | 37.0489 | 60.5893 | 66.6117 | 37.6128 |  | 18.9 | 18.8984 | 18.7786 | 18.5767 | 19.0208 | 20.6497 | 41.3013 | 17.7132 | 18.9817 | 18.1273 | 19.1027 | 18.9941 | 44.4641 | 47.9794 | 45.2553 | 20.9898 |  |  | 1.6955 | 8.5546 | 8.6184 | 1.3 | 1.4029 | 1.2082 | 2.5432 | -34.2829 | 0.4754 | 0.25999 | 0.21022 | 0.0004107 | 8.8852 | 1.992 | 21.4782 | 21.6016 | 21.6809 | 21.6617 | 21.4841 | 20.9518 | 20.3213 | 21.718 | 21.8204 | 21.8536 | 21.8036 | 21.5571 | 21.0186 | 21.7756 | 41.7156 | 29.9811 | 25.4137 | 22.2052 | 21.0004 | 22.3947 | 20.0612 | 21.7133 | 21.5185 | 21.2968 | 21.3292 | 21.0914 | 20.963 | 21.0369 | 20.7846 | 20.7288 | 25.29 | 76.4377 | 52.7589 | 31.4339 | 0.36361 | 0.080034 | 27.9514 | 21.376 | 21.54 | 20.1127 | 21.0616 | 21.3099 | 64.9219 | 21.4832 | 21.6168 | 39.7949 | 21.3725 | 21.7425 | 66.6135 | 82.5109 | 54.2389 | 53.8152 | 35.1781 |  | 24.8417 | 40.5113 | 26.4113 | 42.7644 | 25.3626 | 71.021 |  | 31.5404 |  |  | 21.0377 | 21.4679 | 30.2392 | [5 empty] | 21.2956 | 27.2003 | 20.951 | 21.1644 | 23.987 | 20.5557 | 20.9157 | 22.0266 | 32.2363 | 93.8808 | 20.4739 | 30.3127 | 61.3038 | 20.5267 | 28.1391 | 71.6957 | 24.6377 | 44.2404 | 20.6388 | 52.3312 | 20.5672 | 51.3747 | 20.4225 | 27.9583 | 62.9577 | 22.3747 | 31.9221 | 80.8238 | 20.1777 | 28.2175 | 72.4188 | 20.6947 | 49.6907 | 22.3699 | 46.6281 | 20.5883 | 46.8925 | 0.33343 | 20.3859 | 0.42018 | 0.040406 | -26.6637 | 3.0877 |  |  | 1.715 | 3.4833 | 3.4963 | 1.3579 | 1.4149 | 1.313 | 1.9049 | 0.15997 | 0.064923 | -0.033156 | -1.7142 | -0.17563 | 0.11343 | 0.27913
42843.4222 | 144 | 21.9367 | 22.1643 | 22.2813 | 22.2456 | 21.9908 | 21.4845 | 20.3741 | 21.6932 | 21.7545 | 21.7646 | 21.6992 | 21.3792 | 21.0539 | 21.5788 | 21.3442 | 21.4418 | 21.3996 | 20.916 | 21.0608 | 21.0262 | 20.564 | 20.7614 | 20.725 | 54.9606 | 21.4447 | 21.6095 | 76.2049 | 73.9828 | 83.7544 | 36.3886 | 21.6736 | 21.8685 | 38.9922 | 19.1152 | 21.9245 | 25.5341 | 72.7885 |  | 37.1627 | 60.7928 | 66.7838 | 37.8996 |  | 18.8891 | 18.8923 | 18.7641 | 18.5685 | 19.0378 | 20.6196 | 42.9116 | 17.7092 | 18.9704 | 18.1279 | 19.0989 | 19.0121 | 44.4783 | 47.978 | 45.2605 | 20.993 |  |  | 1.5365 | 8.9075 | 8.7689 | 1.0057 | 1.2945 | 1.0741 | 2.4735 | -34.5089 | 0.17727 | 0.24069 | 0.16613 | 0.00039263 | 8.8851 | 1.9916 | 21.4751 | 21.5929 | 21.677 | 21.6526 | 21.4812 | 20.9513 | 20.321 | 21.7143 | 21.8228 | 21.8479 | 21.8074 | 21.5539 | 21.0139 | 21.7764 | 42.5853 | 30.3272 | 25.3053 | 21.9358 | 20.9199 | 22.4739 | 20.0975 | 21.7013 | 21.5228 | 21.2988 | 21.3217 | 21.0867 | 20.9523 | 21.0284 | 20.7693 | 20.7255 | 25.3462 | 76.7501 | 52.9822 | 31.2678 | 0.33314 | 0.10324 | 27.9316 | 21.3728 | 21.5375 | 20.1083 | 21.056 | 21.3089 | 64.9421 | 21.4836 | 21.6196 | 39.9515 | 21.3696 | 21.7438 | 66.8708 | 82.7142 | 54.4409 | 54.0174 | 35.5454 |  | 24.8966 | 40.1236 | 26.4813 | 42.6939 | 25.4236 | 71.5168 |  | 31.6731 |  |  | 21.0393 | 21.4693 | 30.4009 | [5 empty] | 21.2929 | 27.2596 | 20.9512 | 21.1653 | 23.9955 | 20.5593 | 20.9166 | 22.039 | 32.3188 | 93.9232 | 20.4801 | 30.5662 | 61.5786 | 20.5276 | 28.2192 | 71.8607 | 24.6656 | 44.4507 | 20.6475 | 52.5451 | 20.5781 | 51.557 | 20.4364 | 28.1035 | 63.1307 | 22.3934 | 32.051 | 80.9564 | 20.1793 | 28.4602 | 72.5981 | 20.7147 | 49.8591 | 22.3958 | 46.78 | 20.6101 | 47.1275 | 0.4093 | 20.3817 | 0.42444 | 0.041574 | -26.7081 | 3.0878 |  |  | 1.632 | 3.5544 | 3.5266 | 1.1943 | 1.359 | 1.2379 | 1.8786 | 0.15162 | 0.078065 | -0.029134 | -1.8015 | -0.15935 | 0.10778 | 0.28564
42843.4222 | 145 | 21.9324 | 22.1669 | 22.2866 | 22.2533 | 21.9937 | 21.4891 | 20.3795 | 21.6954 | 21.7618 | 21.7614 | 21.7022 | 21.3803 | 21.0616 | 21.5834 | 21.3361 | 21.4401 | 21.3991 | 20.9183 | 21.0529 | 21.0178 | 20.56 | 20.7535 | 20.721 | 55.3281 | 21.4451 | 21.6004 | 76.3291 | 74.121 | 84.328 | 36.4091 | 21.6772 | 21.869 | 39.0494 | 19.1351 | 21.93 | 25.6271 | 73.3235 |  | 37.276 | 60.9973 | 66.9031 | 38.4505 |  | 18.9014 | 18.9062 | 18.7639 | 18.5743 | 19.0523 | 20.5696 | 47.1299 | 17.7369 | 18.9746 | 18.1181 | 19.1055 | 19.0251 | 44.4752 | 47.9633 | 45.2525 | 20.9869 |  |  | 1.7034 | 8.5658 | 8.6401 | 1.0398 | 0.94229 | 1.1438 | 2.4854 | -34.2756 | 0.16443 | 0.30909 | 0.070648 | 0.0003647 | 8.8853 | 1.9888 | 21.4798 | 21.5915 | 21.6909 | 21.6667 | 21.4915 | 20.9491 | 20.3331 | 21.7261 | 21.8261 | 21.8647 | 21.8114 | 21.5629 | 21.0191 | 21.7816 | 42.9717 | 31.0725 | 25.4875 | 21.8541 | 20.5634 | 22.5282 | 20.1205 | 21.6971 | 21.5124 | 21.2978 | 21.3137 | 21.0901 | 20.9583 | 21.0339 | 20.7705 | 20.7231 | 25.4187 | 77.0537 | 53.1731 | 31.2826 | 0.39664 | 0.1409 | 27.9142 | 21.3693 | 21.5379 | 20.1083 | 21.0507 | 21.3023 | 64.8267 | 21.4832 | 21.6113 | 40.63 | 21.3635 | 21.7437 | 67.1288 | 82.9318 | 54.6251 | 54.1974 | 35.4712 |  | 24.9533 | 40.0077 | 26.535 | 42.6835 | 25.4906 | 72.103 |  | 31.8034 |  |  | 21.0402 | 21.4847 | 30.6048 | [5 empty] | 21.2943 | 27.3474 | 20.9476 | 21.1699 | 24.0198 | 20.5588 | 20.9165 | 22.054 | 32.4183 | 94.1552 | 20.4849 | 30.6754 | 61.8136 | 20.5331 | 28.2953 | 72.0493 | 24.6855 | 44.6952 | 20.6555 | 52.7739 | 20.5918 | 51.7454 | 20.4342 | 28.2503 | 63.2795 | 22.403 | 32.1494 | 81.1812 | 20.1831 | 28.7253 | 72.7384 | 20.7224 | 49.9912 | 22.4212 | 46.965 | 20.6219 | 47.3407 | 0.55306 | 20.3755 | 0.42983 | 0.043497 | -26.5815 | 3.0877 |  |  | 1.7197 | 3.4856 | 3.5007 | 1.2145 | 1.1594 | 1.2773 | 1.8829 | 0.1556 | 0.083102 | -0.02658 | -1.8381 | -0.17691 | 0.095621 | 0.28768
42843.4222 | 146 | 21.9323 | 22.1668 | 22.2917 | 22.2515 | 21.9969 | 21.4926 | 20.3792 | 21.699 | 21.7651 | 21.7631 | 21.7074 | 21.3824 | 21.0621 | 21.5861 | 21.3369 | 21.4433 | 21.4044 | 20.9201 | 21.0534 | 21.0214 | 20.5622 | 20.7596 | 20.7322 | 55.272 | 21.4464 | 21.5995 | 76.4575 | 74.2819 | 84.8137 | 36.4452 | 21.6699 | 21.8663 | 39.1377 | 19.1219 | 21.9302 | 25.7182 | 74.0863 |  | 37.377 | 61.2137 | 67.0479 | 38.9625 |  | 18.896 | 18.9084 | 18.763 | 18.5885 | 19.0602 | 20.5418 | 50.2878 | 17.7446 | 18.9697 | 18.0964 | 19.1083 | 19.0341 | 44.4901 | 47.9655 | 45.2589 | 20.9919 |  |  | 1.4819 | 8.8858 | 8.4245 | 1.3198 | 1.1598 | 0.9933 | 2.5826 | -34.4458 | 0.29073 | 0.22747 | 0.15866 | 0.00040906 | 8.8851 | 1.967 | 21.4736 | 21.5937 | 21.6795 | 21.6542 | 21.483 | 20.9443 | 20.3259 | 21.7159 | 21.8277 | 21.8577 | 21.8038 | 21.5568 | 21.0162 | 21.778 | 42.7581 | 29.3013 | 25.4501 | 22.6558 | 20.6314 | 22.5941 | 20.1531 | 21.7014 | 21.5174 | 21.3019 | 21.3197 | 21.089 | 20.9563 | 21.0336 | 20.7854 | 20.7334 | 25.4861 | 77.6322 | 53.3604 | 31.4735 | 0.26708 | 0.1447 | 27.9865 | 21.3797 | 21.5428 | 20.1184 | 21.0576 | 21.3051 | 64.5987 | 21.4879 | 21.6149 | 41.2065 | 21.3684 | 21.7457 | 67.3584 | 83.149 | 54.7968 | 54.328 | 35.29 |  | 25.0227 | 39.9122 | 26.6029 | 42.7504 | 25.5525 | 72.2285 |  | 31.9189 |  |  | 21.0467 | 21.4958 | 30.7108 | [5 empty] | 21.2968 | 27.4058 | 20.9445 | 21.171 | 24.0873 | 20.5614 | 20.9189 | 22.0643 | 32.5329 | 94.5434 | 20.4936 | 30.7059 | 62.0007 | 20.5431 | 28.4472 | 72.2897 | 24.71 | 44.9433 | 20.6623 | 52.995 | 20.6023 | 51.9443 | 20.4262 | 28.3324 | 63.417 | 22.4125 | 32.1995 | 81.3898 | 20.1774 | 28.9002 | 72.8731 | 20.7217 | 50.1562 | 22.4401 | 47.1601 | 20.6238 | 47.491 | 0.298 | 20.3711 | 0.43317 | 0.045129 | -26.6123 | 3.0878 |  |  | 1.6051 | 3.5502 | 3.4568 | 1.3682 | 1.2862 | 1.1903 | 1.9193 | 0.16298 | 0.088055 | -0.026344 | -1.8067 | -0.16895 | 0.084482 | 0.28466
42843.4222 | 147 | 21.9384 | 22.1672 | 22.2868 | 22.2481 | 21.9987 | 21.491 | 20.3753 | 21.6998 | 21.7702 | 21.7653 | 21.7007 | 21.3907 | 21.0634 | 21.5874 | 21.3344 | 21.4404 | 21.401 | 20.9144 | 21.0521 | 21.0214 | 20.5633 | 20.7635 | 20.7376 | 55.6549 | 21.4475 | 21.6052 | 76.5324 | 74.4354 | 84.2476 | 36.452 | 21.666 | 21.8694 | 39.2224 | 19.0727 | 21.9275 | 25.806 | 74.3746 |  | 37.4587 | 61.4157 | 67.2003 | 39.2134 |  | 18.9054 | 18.9163 | 18.7686 | 18.5929 | 19.0674 | 20.5751 | 52.2291 | 17.756 | 18.9844 | 18.0719 | 19.1182 | 19.037 | 44.5004 | 47.9738 | 45.2604 | 20.9903 |  |  | 1.6942 | 8.8516 | 8.646 | 1.0681 | 0.9101 | 0.9795 | 2.4505 | -34.2559 | 0.43356 | 0.17775 | 0.12377 | 0.00041563 | 8.8853 | 1.9602 | 21.4779 | 21.6018 | 21.672 | 21.6596 | 21.4871 | 20.9504 | 20.3312 | 21.7128 | 21.8322 | 21.8586 | 21.8107 | 21.5521 | 21.0167 | 21.7824 | 42.1057 | 27.3798 | 24.4321 | 22.6167 | 20.9856 | 22.6659 | 20.1558 | 21.6979 | 21.5191 | 21.2998 | 21.3183 | 21.0826 | 20.9507 | 21.0341 | 20.7836 | 20.7276 | 25.5467 | 78.0416 | 53.5746 | 31.6339 | 0.17959 | 0.17342 | 28.0343 | 21.3872 | 21.5419 | 20.1191 | 21.0569 | 21.3075 | 64.0603 | 21.4865 | 21.6124 | 41.3585 | 21.3658 | 21.7433 | 67.5603 | 83.2889 | 54.9239 | 54.4196 | 35.2286 |  | 25.0897 | 39.9614 | 26.6627 | 42.8122 | 25.6191 | 72.4841 |  | 32.0302 |  |  | 21.0536 | 21.5062 | 30.6892 | [5 empty] | 21.3047 | 27.4609 | 20.9513 | 21.1732 | 24.1747 | 20.563 | 20.9228 | 22.0805 | 32.6429 | 94.78 | 20.5029 | 30.8189 | 62.1941 | 20.5545 | 28.6037 | 72.5412 | 24.7492 | 45.1529 | 20.6768 | 53.2062 | 20.6108 | 52.1499 | 20.4312 | 28.385 | 63.5974 | 22.4292 | 32.2489 | 81.5932 | 20.1698 | 28.9918 | 72.946 | 20.7333 | 50.3539 | 22.4666 | 47.3472 | 20.6336 | 47.6598 | 0.27778 | 20.3649 | 0.43676 | 0.044222 | -26.5908 | 3.0878 |  |  | 1.7148 | 3.5434 | 3.502 | 1.2309 | 1.1394 | 1.1821 | 1.8697 | 0.16695 | 0.088716 | -0.025807 | -1.7258 | -0.055513 | 0.080482 | 0.28225
42843.4222 | 148 | 21.9308 | 22.1587 | 22.2738 | 22.2396 | 21.9783 | 21.4908 | 20.3639 | 21.6903 | 21.7558 | 21.7592 | 21.6956 | 21.3805 | 21.0586 | 21.5855 | 21.3343 | 21.4409 | 21.4025 | 20.9107 | 21.0553 | 21.0171 | 20.5572 | 20.7578 | 20.7358 | 55.8047 | 21.4461 | 21.6034 | 76.6974 | 74.601 | 83.9899 | 36.5262 | 21.6718 | 21.8723 | 39.528 | 19.0222 | 21.9353 | 25.9007 | 74.5474 |  | 37.5593 | 61.5665 | 67.3105 | 39.1163 |  | 18.9002 | 18.9196 | 18.7726 | 18.5804 | 19.0511 | 20.5455 | 52.653 | 17.7985 | 18.9855 | 18.1007 | 19.1218 | 19.0229 | 44.4974 | 47.9766 | 45.2623 | 20.9859 |  |  | 1.6679 | 8.9896 | 8.5178 | 0.93075 | 0.65053 | 0.80273 | 2.6595 | -34.4215 | 0.4612 | 0.22265 | 0.099813 | 0.00038934 | 8.885 | 1.9733 | 21.4759 | 21.5994 | 21.6735 | 21.6554 | 21.4823 | 20.9534 | 20.3281 | 21.7166 | 21.8266 | 21.8561 | 21.8077 | 21.55 | 21.0166 | 21.7796 | 40.3602 | 27.0316 | 23.4517 | 21.9979 | 20.5585 | 22.7316 | 20.175 | 21.701 | 21.5177 | 21.2963 | 21.3143 | 21.0911 | 20.9553 | 21.0363 | 20.7804 | 20.7305 | 25.6093 | 78.3866 | 54.0754 | 32.0463 | 0.18411 | 0.17532 | 28.0314 | 21.3871 | 21.5387 | 20.1161 | 21.0563 | 21.3068 | 63.5911 | 21.4886 | 21.6116 | 41.0037 | 21.3633 | 21.744 | 67.7612 | 83.3148 | 55.0532 | 54.5803 | 35.207 |  | 25.1461 | 39.7896 | 26.7399 | 42.878 | 25.7026 | 72.5158 |  | 32.1427 |  |  | 21.0576 | 21.5166 | 30.6165 | [5 empty] | 21.3004 | 27.5448 | 20.9548 | 21.1739 | 24.2303 | 20.5645 | 20.9177 | 22.0909 | 32.7429 | 94.8399 | 20.5036 | 30.9677 | 62.3897 | 20.5548 | 28.7199 | 72.7789 | 24.7811 | 45.3094 | 20.6839 | 53.4035 | 20.6168 | 52.3758 | 20.4411 | 28.4527 | 63.7749 | 22.4532 | 32.3023 | 81.7506 | 20.1746 | 29.0964 | 73.0517 | 20.7568 | 50.5611 | 22.4876 | 47.5168 | 20.6543 | 47.8068 | 0.42877 | 20.3605 | 0.44 | 0.042285 | -26.5977 | 3.0878 |  |  | 1.7009 | 3.5709 | 3.476 | 1.149 | 0.96328 | 1.07 | 1.9477 | 0.16945 | 0.096106 | -0.024811 | -1.5242 | 0.05567 | 0.086382 | 0.27291
42843.4222 | 149 | 21.9289 | 22.1531 | 22.2814 | 22.2457 | 21.9857 | 21.4786 | 20.3616 | 21.6868 | 21.756 | 21.7556 | 21.6962 | 21.3776 | 21.0576 | 21.5762 | 21.3315 | 21.4383 | 21.3889 | 20.9088 | 21.0525 | 21.0076 | 20.5604 | 20.7513 | 20.7288 | 55.0794 | 21.4413 | 21.603 | 76.9768 | 74.7486 | 84.5337 | 36.5302 | 21.6877 | 21.8799 | 39.7081 | 18.95 | 21.9353 | 25.9868 | 74.4375 |  | 37.677 | 61.7388 | 67.4194 | 39.3152 |  | 18.9016 | 18.9074 | 18.771 | 18.5745 | 19.0372 | 20.4991 | 53.2651 | 17.786 | 18.9782 | 18.1175 | 19.1124 | 19.0244 | 44.5017 | 47.9685 | 45.2667 | 20.9849 |  |  | 1.8243 | 8.9732 | 8.7748 | 1.1529 | 1.1243 | 1.0577 | 2.4302 | -34.1646 | 0.45224 | 0.34349 | 0.14495 | 0.00041563 | 8.885 | 1.9816 | 21.4687 | 21.5945 | 21.6741 | 21.6532 | 21.4816 | 20.9488 | 20.3263 | 21.7146 | 21.8232 | 21.8583 | 21.8089 | 21.5522 | 21.0205 | 21.7769 | 39.0742 | 27.5399 | 24.5923 | 21.4166 | 20.2185 | 22.7967 | 20.1947 | 21.7081 | 21.511 | 21.2941 | 21.3142 | 21.0768 | 20.9461 | 21.0341 | 20.7832 | 20.7353 | 25.6907 | 78.5866 | 54.4933 | 32.3389 | 0.29028 | 0.098864 | 27.9894 | 21.3786 | 21.5353 | 20.1198 | 21.0563 | 21.3067 | 63.718 | 21.4848 | 21.6103 | 40.5562 | 21.3633 | 21.7464 | 67.9883 | 83.5844 | 55.2348 | 54.7538 | 35.085 |  | 25.2027 | 39.6551 | 26.8076 | 42.9055 | 25.7696 | 72.7066 |  | 32.2604 |  |  | 21.06 | 21.5157 | 30.6311 | [5 empty] | 21.2954 | 27.576 | 20.9482 | 21.172 | 24.2464 | 20.561 | 20.914 | 22.1029 | 32.8611 | 94.9827 | 20.5171 | 31.0879 | 62.5805 | 20.5607 | 28.7646 | 72.9514 | 24.8123 | 45.4712 | 20.6998 | 53.5957 | 20.6292 | 52.5433 | 20.4378 | 28.5762 | 63.9506 | 22.4535 | 32.3736 | 81.9555 | 20.18 | 29.2324 | 73.1473 | 20.7625 | 50.6701 | 22.5008 | 47.6236 | 20.6597 | 47.9635 | 0.32359 | 20.3556 | 0.44242 | 0.040906 | -26.6114 | 3.0879 |  |  | 1.7802 | 3.5676 | 3.5279 | 1.2788 | 1.2663 | 1.2282 | 1.8617 | 0.17476 | 0.10214 | -0.023308 | -1.3737 | -0.068772 | 0.083773 | 0.26754
42843.4222 | 150 | 21.9359 | 22.1684 | 22.2774 | 22.2438 | 21.9875 | 21.4836 | 20.3681 | 21.6961 | 21.7672 | 21.7594 | 21.699 | 21.385 | 21.0443 | 21.5812 | 21.3297 | 21.4316 | 21.3859 | 20.9118 | 21.0442 | 21.0089 | 20.5609 | 20.7513 | 20.7356 | 54.6436 | 21.4395 | 21.6001 | 77.2411 | 74.8794 | 84.9688 | 36.6049 | 21.6665 | 21.8651 | 39.5971 | 18.9237 | 21.9197 | 26.0848 | 73.7963 |  | 37.7759 | 61.9148 | 67.4879 | 39.7402 |  | 18.9039 | 18.9266 | 18.7692 | 18.5698 | 19.0393 | 20.4774 | 52.7823 | 17.7661 | 18.9771 | 18.1256 | 19.1225 | 19.0412 | 44.5065 | 47.9676 | 45.2681 | 20.9977 |  |  | 1.9281 | 8.9107 | 8.9877 | 1.1279 | 1.4818 | 1.4027 | 2.3953 | -33.5929 | 0.50926 | 0.35251 | 0.12325 | 0.00041891 | 8.8853 | 1.9872 | 21.4675 | 21.5907 | 21.6717 | 21.6513 | 21.4766 | 20.9462 | 20.3218 | 21.7069 | 21.8139 | 21.847 | 21.8073 | 21.5482 | 21.0162 | 21.7741 | 39.7502 | 28.3035 | 25.681 | 21.769 | 20.1772 | 22.8723 | 20.2231 | 21.7035 | 21.514 | 21.2973 | 21.3195 | 21.0867 | 20.9515 | 21.0392 | 20.7807 | 20.7456 | 25.7651 | 78.8425 | 54.7533 | 32.6062 | 0.52167 | 0.13576 | 28.0019 | 21.376 | 21.5344 | 20.1175 | 21.056 | 21.3067 | 63.1494 | 21.4819 | 21.6119 | 40.3125 | 21.3661 | 21.7449 | 68.2987 | 83.9412 | 55.4526 | 54.9191 | 35.006 |  | 25.2533 | 39.6413 | 26.8637 | 42.8677 | 25.8229 | 72.8918 |  | 32.3825 |  |  | 21.0625 | 21.5211 | 30.6319 | [5 empty] | 21.2932 | 27.5781 | 20.9492 | 21.1651 | 24.2506 | 20.5641 | 20.9123 | 22.1275 | 32.9703 | 95.2026 | 20.5302 | 31.1576 | 62.7085 | 20.5829 | 28.7734 | 73.1164 | 24.8499 | 45.6736 | 20.7111 | 53.7593 | 20.65 | 52.7229 | 20.446 | 28.7285 | 64.1504 | 22.4635 | 32.4495 | 82.1652 | 20.1793 | 29.3446 | 73.2527 | 20.7838 | 50.7195 | 22.5091 | 47.735 | 20.6663 | 48.0741 | 0.52375 | 20.3492 | 0.4478 | 0.041726 | -26.6234 | 3.0879 |  |  | 1.8313 | 3.5553 | 3.5706 | 1.2649 | 1.4536 | 1.4143 | 1.8482 | 0.17866 | 0.10442 | -0.020453 | -1.4399 | -0.18641 | 0.075286 | 0.26263
42843.4229 | 151 | 21.9284 | 22.164 | 22.2785 | 22.2491 | 21.9861 | 21.4879 | 20.3688 | 21.6845 | 21.7599 | 21.7502 | 21.6956 | 21.3765 | 21.054 | 21.5778 | 21.33 | 21.4323 | 21.3897 | 20.911 | 21.0458 | 21.0126 | 20.558 | 20.7511 | 20.7433 | 55.1313 | 21.4352 | 21.5968 | 77.4781 | 75.0357 | 85.4833 | 36.6454 | 21.6692 | 21.8663 | 39.6183 | 18.9439 | 21.9273 | 26.188 | 73.7296 |  | 37.872 | 62.1209 | 67.5704 | 40.0762 |  | 18.9029 | 18.9209 | 18.7675 | 18.5566 | 19.022 | 20.4328 | 53.5242 | 17.7013 | 18.9793 | 18.0511 | 19.1166 | 19.0484 | 44.4848 | 47.9538 | 45.2709 | 20.9898 |  |  | 1.8959 | 8.6893 | 9.125 | 1.2547 | 1.1046 | 1.1727 | 2.3086 | -33.5521 | 0.42267 | 0.34496 | 0.24164 | 0.00043041 | 8.8852 | 1.9911 | 21.4813 | 21.5987 | 21.6789 | 21.6588 | 21.4829 | 20.9523 | 20.33 | 21.7146 | 21.8208 | 21.858 | 21.8126 | 21.5597 | 21.0232 | 21.7854 | 42.76 | 29.2236 | 26.5991 | 22.1217 | 20.5265 | 22.9387 | 20.2499 | 21.7005 | 21.5155 | 21.2963 | 21.3187 | 21.0918 | 20.9523 | 21.0348 | 20.7858 | 20.7487 | 25.8286 | 79.0281 | 54.9904 | 32.7661 | 0.40883 | 0.073187 | 28.0304 | 21.3817 | 21.5439 | 20.1202 | 21.0637 | 21.3097 | 62.5853 | 21.486 | 21.6167 | 40.413 | 21.3699 | 21.7481 | 68.6131 | 84.1244 | 55.7183 | 55.1187 | 35.2587 |  | 25.2991 | 40.0032 | 26.9213 | 42.7941 | 25.8883 | 73.2444 |  | 32.5249 |  |  | 21.0493 | 21.5317 | 30.7173 | [5 empty] | 21.2939 | 27.5491 | 20.9401 | 21.166 | 24.2627 | 20.5504 | 20.9104 | 22.1295 | 33.0734 | 95.41 | 20.5312 | 31.1649 | 62.8779 | 20.591 | 28.8573 | 73.2832 | 24.873 | 45.7966 | 20.7181 | 53.9212 | 20.6602 | 52.8546 | 20.4642 | 28.8643 | 64.3461 | 22.4811 | 32.5125 | 82.4948 | 20.186 | 29.4257 | 73.3902 | 20.8149 | 50.7939 | 22.5256 | 47.8545 | 20.6853 | 48.2504 | 0.39891 | 20.3434 | 0.4523 | 0.044476 | -26.655 | 3.0879 |  |  | 1.8172 | 3.5108 | 3.5977 | 1.3341 | 1.255 | 1.2931 | 1.8143 | 0.17319 | 0.096322 | -0.016199 | -1.7666 | -0.2853 | 0.069448 | 0.26034
42843.4229 | 152 | 21.9363 | 22.1621 | 22.2919 | 22.2587 | 21.9928 | 21.4924 | 20.3765 | 21.6987 | 21.7686 | 21.765 | 21.71 | 21.3902 | 21.0611 | 21.5938 | 21.3293 | 21.4378 | 21.3992 | 20.908 | 21.0564 | 21.0128 | 20.5613 | 20.7582 | 20.7398 | 55.4856 | 21.4439 | 21.6052 | 77.9393 | 75.2317 | 87.229 | 36.587 | 21.6766 | 21.8765 | 39.6653 | 18.9393 | 21.9332 | 26.2739 | 73.9406 |  | 37.9985 | 62.3008 | 67.6991 | 40.092 |  | 18.9056 | 18.9214 | 18.7719 | 18.5432 | 19.0128 | 20.4182 | 51.8146 | 17.6607 | 18.9763 | 18.0395 | 19.1201 | 19.0522 | 44.4611 | 47.9445 | 45.2639 | 20.9882 |  |  | 1.5542 | 8.9094 | 8.9666 | 1.0609 | 1.0547 | 1.2023 | 2.256 | -33.5561 | 0.37732 | 0.36007 | 0.21526 | 0.00037291 | 8.8852 | 1.984 | 21.4753 | 21.581 | 21.6618 | 21.6509 | 21.4781 | 20.9463 | 20.3196 | 21.7121 | 21.8177 | 21.8539 | 21.8021 | 21.549 | 21.0153 | 21.7785 | 43.311 | 27.085 | 25.8592 | 22.2416 | 21.3227 | 23.0135 | 20.2668 | 21.7007 | 21.5142 | 21.2881 | 21.3122 | 21.0868 | 20.9482 | 21.0276 | 20.7815 | 20.7453 | 25.8911 | 78.9997 | 55.0995 | 32.9052 | 0.32724 | -0.073458 | 28.0614 | 21.387 | 21.5419 | 20.1175 | 21.0577 | 21.3095 | 62.8187 | 21.4887 | 21.6137 | 40.9088 | 21.3699 | 21.7507 | 68.8308 | 84.2971 | 55.9814 | 55.3543 | 35.8377 |  | 25.366 | 40.4587 | 26.9878 | 42.9511 | 25.9601 | 73.2535 |  | 32.6451 |  |  | 21.0747 | 21.5383 | 30.8879 | [5 empty] | 21.295 | 27.5524 | 20.9516 | 21.1764 | 24.2329 | 20.5713 | 20.9232 | 22.1515 | 33.2183 | 95.5416 | 20.533 | 31.1489 | 63.063 | 20.5989 | 29.0401 | 73.4964 | 24.906 | 46.0475 | 20.731 | 54.1217 | 20.6593 | 52.9892 | 20.4659 | 28.9298 | 64.4802 | 22.5009 | 32.5832 | 82.6254 | 20.194 | 29.4734 | 73.5282 | 20.8394 | 50.9308 | 22.5521 | 47.9334 | 20.6979 | 48.464 | 0.3965 | 20.338 | 0.45576 | 0.043838 | -26.6311 | 3.0879 |  |  | 1.6493 | 3.555 | 3.5664 | 1.2267 | 1.2262 | 1.3092 | 1.7935 | 0.15937 | 0.085921 | -0.018127 | -1.819 | -0.20111 | 0.071916 | 0.25859
42843.4229 | 153 | 21.9349 | 22.1526 | 22.2823 | 22.2513 | 21.9845 | 21.4867 | 20.3729 | 21.6962 | 21.7563 | 21.7582 | 21.7035 | 21.3855 | 21.0516 | 21.585 | 21.3299 | 21.4358 | 21.3982 | 20.9178 | 21.0569 | 21.0115 | 20.5547 | 20.7551 | 20.748 | 54.7756 | 21.4422 | 21.6021 | 78.3061 | 75.4997 | 87.9227 | 36.6986 | 21.6694 | 21.8734 | 39.9047 | 18.9221 | 21.9304 | 26.343 | 74.1908 |  | 38.1035 | 62.4798 | 67.8262 | 39.8176 |  | 18.9072 | 18.9278 | 18.7774 | 18.5402 | 19.0121 | 20.4463 | 50.4321 | 17.6525 | 18.9782 | 18.0601 | 19.12 | 19.0403 | 44.4611 | 47.9378 | 45.2616 | 20.9906 |  |  | 1.6436 | 8.9469 | 9.0586 | 1.168 | 1.2058 | 1.2003 | 2.1443 | -33.3451 | 0.36253 | 0.32692 | 0.14669 | 0.00043863 | 8.8852 | 1.9782 | 21.4768 | 21.5949 | 21.6753 | 21.6484 | 21.4739 | 20.9422 | 20.3197 | 21.7098 | 21.8188 | 21.8549 | 21.8043 | 21.5525 | 21.0176 | 21.7745 | 43.2147 | 27.4487 | 24.8736 | 21.6301 | 21.0484 | 23.1014 | 20.2787 | 21.7098 | 21.5175 | 21.2903 | 21.3194 | 21.0837 | 20.9595 | 21.0341 | 20.7819 | 20.7502 | 25.9622 | 79.055 | 55.2194 | 32.9316 | 0.42691 | 0.00985 | 28.0779 | 21.3773 | 21.5378 | 20.1122 | 21.0491 | 21.3048 | 63.8754 | 21.4878 | 21.6109 | 40.9745 | 21.3663 | 21.7394 | 68.9972 | 84.3987 | 56.2041 | 55.5966 | 36.2874 |  | 25.4364 | 40.862 | 27.0428 | 43.3501 | 26.0274 | 73.0634 |  | 32.7553 |  |  | 21.0806 | 21.5494 | 31.0274 | [5 empty] | 21.2953 | 27.6506 | 20.9466 | 21.1743 | 24.27 | 20.5586 | 20.9213 | 22.1631 | 33.3557 | 95.745 | 20.5487 | 31.1727 | 63.262 | 20.6039 | 29.1937 | 73.7914 | 24.9515 | 46.2984 | 20.744 | 54.3557 | 20.6742 | 53.1568 | 20.4587 | 29.0187 | 64.6212 | 22.5156 | 32.6733 | 82.8662 | 20.1919 | 29.499 | 73.6993 | 20.8606 | 51.0811 | 22.5668 | 48.1405 | 20.7035 | 48.6408 | 0.23363 | 20.3318 | 0.45914 | 0.043446 | -26.6314 | 3.0879 |  |  | 1.6977 | 3.5625 | 3.5847 | 1.2872 | 1.3112 | 1.3082 | 1.7486 | 0.14926 | 0.076585 | -0.026931 | -1.7981 | -0.090215 | 0.08188 | 0.26026
42843.4229 | 154 | 21.9362 | 22.1566 | 22.2778 | 22.2434 | 21.9794 | 21.4869 | 20.3702 | 21.6922 | 21.7565 | 21.7535 | 21.6986 | 21.3796 | 21.0526 | 21.5799 | 21.3314 | 21.4359 | 21.3994 | 20.9139 | 21.0648 | 21.0135 | 20.5635 | 20.7583 | 20.745 | 55.0017 | 21.4436 | 21.597 | 78.5563 | 75.7024 | 87.6728 | 36.6316 | 21.6675 | 21.8725 | 39.9688 | 18.9471 | 21.9294 | 26.4029 | 73.9693 |  | 38.2232 | 62.6604 | 67.9709 | 39.4684 |  | 18.9065 | 18.927 | 18.7768 | 18.5401 | 19.025 | 20.4708 | 50.2599 | 17.6789 | 18.9802 | 18.0301 | 19.1213 | 19.0376 | 44.4408 | 47.9325 | 45.2746 | 20.9917 |  |  | 1.5693 | 8.847 | 8.736 | 1.095 | 1.0501 | 1.1832 | 2.3079 | -33.4115 | 0.52152 | 0.43203 | 0.17238 | 0.00039427 | 8.8852 | 1.98 | 21.4643 | 21.5845 | 21.6725 | 21.6554 | 21.4797 | 20.9491 | 20.32 | 21.7085 | 21.8144 | 21.8547 | 21.8076 | 21.5492 | 21.0122 | 21.771 | 44.3234 | 29.9104 | 25.4712 | 21.2532 | 20.6186 | 23.173 | 20.2903 | 21.7013 | 21.5164 | 21.2974 | 21.3145 | 21.0776 | 20.9486 | 21.0306 | 20.7885 | 20.7452 | 26.0258 | 79.3773 | 55.3514 | 32.8493 | 0.40234 | 0.098864 | 28.0999 | 21.3709 | 21.5359 | 20.1169 | 21.0488 | 21.3022 | 63.7064 | 21.4807 | 21.6145 | 40.7275 | 21.3637 | 21.7382 | 69.1358 | 84.3869 | 56.4017 | 55.8182 | 36.4349 |  | 25.5032 | 41.8712 | 27.116 | 43.79 | 26.1073 | 73.0132 |  | 32.8579 |  |  | 21.0909 | 21.5731 | 31.0525 | [5 empty] | 21.3109 | 27.8244 | 20.9586 | 21.1819 | 24.3222 | 20.5641 | 20.9274 | 22.1801 | 33.4559 | 95.5195 | 20.5615 | 31.2627 | 63.4399 | 20.6069 | 29.321 | 74.0497 | 24.9866 | 46.5031 | 20.7621 | 54.5762 | 20.6901 | 53.2921 | 20.4673 | 29.147 | 64.7492 | 22.5285 | 32.7621 | 82.9321 | 20.2043 | 29.5456 | 73.9189 | 20.8773 | 51.253 | 22.5765 | 48.4127 | 20.7222 | 48.7735 | 0.3683 | 20.3272 | 0.46182 | 0.042125 | -26.6438 | 3.088 |  |  | 1.6583 | 3.5425 | 3.5202 | 1.2463 | 1.2237 | 1.2989 | 1.8141 | 0.14742 | 0.051032 | -0.036448 | -1.9129 | -0.15526 | 0.093606 | 0.2647
42843.4229 | 155 | 21.9319 | 22.1509 | 22.2806 | 22.244 | 21.9804 | 21.4795 | 20.3686 | 21.6922 | 21.7502 | 21.7504 | 21.699 | 21.3755 | 21.0517 | 21.5796 | 21.3204 | 21.4382 | 21.3923 | 20.9033 | 21.057 | 21.0066 | 20.5538 | 20.7529 | 20.7545 | 54.9405 | 21.4376 | 21.601 | 78.7341 | 75.8448 | 87.3784 | 36.5825 | 21.6731 | 21.8698 | 39.8842 | 18.954 | 21.9283 | 26.4652 | 73.952 |  | 38.343 | 62.8445 | 68.1203 | 39.1714 |  | 18.9133 | 18.9364 | 18.7903 | 18.5501 | 19.0524 | 20.5223 | 48.4178 | 17.7614 | 18.9755 | 17.9479 | 19.1289 | 19.0382 | 44.4225 | 47.9205 | 45.2747 | 20.9963 |  |  | 1.5155 | 8.9272 | 8.9588 | 1.0477 | 1.2741 | 1.1582 | 2.2725 | -32.7045 | 0.54254 | 0.41063 | 0.15189 | 0.00038934 | 8.8853 | 1.978 | 21.4662 | 21.5879 | 21.6646 | 21.6519 | 21.4801 | 20.9366 | 20.322 | 21.7103 | 21.8192 | 21.8464 | 21.8001 | 21.5471 | 21.0091 | 21.7758 | 44.1638 | 32.571 | 28.0247 | 21.7032 | 20.4923 | 23.2583 | 20.3434 | 21.6981 | 21.5176 | 21.2967 | 21.3144 | 21.0788 | 20.9524 | 21.0332 | 20.7872 | 20.746 | 26.0879 | 79.3952 | 55.4784 | 32.789 | 0.27927 | 0.19472 | 28.1799 | 21.3776 | 21.538 | 20.1186 | 21.0544 | 21.3047 | 64.5019 | 21.4775 | 21.6119 | 40.7047 | 21.3624 | 21.7402 | 69.25 | 84.4702 | 56.5876 | 56.0138 | 36.2333 |  | 25.5662 | 42.4883 | 27.2059 | 43.8578 | 26.201 | 73.0491 |  | 32.983 |  |  | 21.0869 | 21.5658 | 31.041 | [5 empty] | 21.2998 | 28.0106 | 20.9545 | 21.1703 | 24.386 | 20.5595 | 20.9158 | 22.2017 | 33.5234 | 95.7212 | 20.5792 | 31.3623 | 63.632 | 20.6221 | 29.3548 | 74.2577 | 25.0283 | 46.8535 | 20.7794 | 54.7573 | 20.7006 | 53.428 | 20.4599 | 29.2896 | 64.8589 | 22.5438 | 32.8365 | 82.9258 | 20.2099 | 29.6441 | 74.0394 | 20.8841 | 51.4849 | 22.595 | 48.6036 | 20.7223 | 48.7891 | 0.25886 | 20.3228 | 0.4654 | 0.041937 | -26.6844 | 3.088 |  |  | 1.629 | 3.5586 | 3.5649 | 1.2191 | 1.3481 | 1.2853 | 1.8003 | 0.15515 | 0.036942 | -0.035158 | -1.8852 | -0.43277 | 0.10397 | 0.26848
42843.4229 | 156 | 21.934 | 22.1587 | 22.2883 | 22.2468 | 21.9929 | 21.4908 | 20.3685 | 21.6928 | 21.7587 | 21.7637 | 21.7053 | 21.3841 | 21.0608 | 21.5893 | 21.3228 | 21.4381 | 21.3938 | 20.9093 | 21.0532 | 21.014 | 20.561 | 20.7538 | 20.7613 | 55.3865 | 21.4442 | 21.5999 | 79.0826 | 75.9958 | 87.7226 | 36.7581 | 21.6656 | 21.876 | 39.7156 | 18.897 | 21.9281 | 26.5405 | 74.6267 |  | 38.4674 | 63.1001 | 68.2398 | 39.2864 |  | 18.9174 | 18.9424 | 18.8005 | 18.5612 | 19.0903 | 20.6268 | 48.5362 | 17.7662 | 18.9773 | 17.9069 | 19.1361 | 19.051 | 44.405 | 47.9112 | 45.2688 | 20.9942 |  |  | 1.6272 | 8.893 | 8.6966 | 1.2199 | 0.96792 | 1.2581 | 2.3842 | -32.5297 | 0.55169 | 0.44797 | 0.19078 | 0.00039427 | 8.885 | 1.9739 | 21.4722 | 21.5893 | 21.6719 | 21.6513 | 21.4782 | 20.9446 | 20.3258 | 21.7154 | 21.8203 | 21.8513 | 21.8106 | 21.5471 | 21.0172 | 21.7799 | 43.7378 | 34.2134 | 29.8359 | 21.765 | 20.5908 | 23.3357 | 20.3927 | 21.7009 | 21.5153 | 21.2986 | 21.3154 | 21.0871 | 20.9606 | 21.0381 | 20.7892 | 20.7558 | 26.1542 | 79.4622 | 55.5762 | 32.9012 | 0.2948 | 0.1409 | 28.206 | 21.3861 | 21.5432 | 20.1269 | 21.059 | 21.3092 | 65.524 | 21.4805 | 21.6155 | 40.9891 | 21.3681 | 21.7457 | 69.4065 | 84.5609 | 56.7592 | 56.2077 | 35.9747 |  | 25.6209 | 43.0127 | 27.3035 | 43.5408 | 26.2703 | 73.2291 |  | 33.0799 |  |  | 21.091 | 21.5726 | 31.192 | [5 empty] | 21.3 | 28.0888 | 20.9544 | 21.1711 | 24.4658 | 20.5594 | 20.9199 | 22.2082 | 33.5692 | 95.9845 | 20.5759 | 31.4596 | 63.7679 | 20.6177 | 29.3712 | 74.4019 | 25.0515 | 47.1058 | 20.7813 | 54.9082 | 20.698 | 53.5408 | 20.4588 | 29.4086 | 64.9677 | 22.5516 | 32.9294 | 83.1356 | 20.225 | 29.7777 | 74.1901 | 20.8969 | 51.6664 | 22.611 | 48.7151 | 20.7443 | 48.8949 | 0.23678 | 20.3185 | 0.47033 | 0.043214 | -26.6208 | 3.088 |  |  | 1.6887 | 3.5518 | 3.5124 | 1.3155 | 1.1752 | 1.3398 | 1.8444 | 0.16418 | 0.025687 | -0.024006 | -1.8288 | -0.62826 | 0.10333 | 0.26761
42843.4229 | 157 | 21.9297 | 22.1469 | 22.2761 | 22.2443 | 21.9871 | 21.4913 | 20.3617 | 21.6866 | 21.7577 | 21.7599 | 21.6993 | 21.3794 | 21.0548 | 21.5784 | 21.3356 | 21.4388 | 21.3985 | 20.9152 | 21.0566 | 21.0198 | 20.5607 | 20.7584 | 20.7657 | 55.2082 | 21.4406 | 21.6089 | 79.2719 | 76.1354 | 87.9704 | 37.1963 | 21.6661 | 21.8668 | 40.2217 | 18.8387 | 21.9182 | 26.5958 | 75.6857 |  | 38.5951 | 63.3374 | 68.3839 | 39.1967 |  | 18.9046 | 18.9374 | 18.796 | 18.5597 | 19.0929 | 20.665 | 50.3105 | 17.7564 | 18.9667 | 17.9022 | 19.1296 | 19.0624 | 44.389 | 47.9095 | 45.2547 | 20.9945 |  |  | 1.5812 | 8.9679 | 8.6966 | 1.1653 | 0.55328 | 0.88159 | 2.4446 | -32.255 | 0.39386 | 0.28957 | 0.13471 | 0.00038441 | 8.8851 | 1.9642 | 21.4724 | 21.5981 | 21.6751 | 21.6572 | 21.4816 | 20.953 | 20.3254 | 21.7172 | 21.8181 | 21.8576 | 21.8128 | 21.5516 | 21.0168 | 21.7747 | 41.766 | 33.8168 | 30.0144 | 22.3358 | 20.5729 | 23.3947 | 20.4408 | 21.6988 | 21.5157 | 21.2958 | 21.3182 | 21.0878 | 20.9582 | 21.0365 | 20.7882 | 20.7647 | 26.2149 | 79.6047 | 55.6714 | 32.9613 | 0.18863 | 0.090685 | 28.2436 | 21.3866 | 21.5438 | 20.1216 | 21.0587 | 21.3075 | 65.6203 | 21.4882 | 21.619 | 41.5165 | 21.3686 | 21.7509 | 69.6064 | 84.5706 | 56.9606 | 56.3425 | 36.001 |  | 25.6766 | 43.3312 | 27.3767 | 43.4891 | 26.334 | 73.3642 |  | 33.1748 |  |  | 21.0939 | 21.5797 | 31.2557 | [5 empty] | 21.304 | 28.0737 | 20.9537 | 21.1748 | 24.4719 | 20.5752 | 20.9235 | 22.2219 | 33.6462 | 96.147 | 20.5878 | 31.5938 | 63.9303 | 20.6238 | 29.5148 | 74.5473 | 25.0825 | 47.3056 | 20.7879 | 55.0844 | 20.7076 | 53.6921 | 20.4567 | 29.4797 | 65.1863 | 22.5704 | 33.0463 | 83.268 | 20.2251 | 29.8612 | 74.2667 | 20.8966 | 51.8182 | 22.6189 | 48.8792 | 20.7552 | 49.0601 | 0.44231 | 20.3118 | 0.4738 | 0.042844 | -26.6052 | 3.088 |  |  | 1.6653 | 3.5667 | 3.5123 | 1.2857 | 0.88854 | 1.1216 | 1.8677 | 0.16534 | 0.019324 | -0.020414 | -1.6028 | -0.64247 | 0.10769 | 0.26799
42843.4229 | 158 | 21.9321 | 22.1637 | 22.2777 | 22.2482 | 21.9888 | 21.4864 | 20.3681 | 21.6948 | 21.7615 | 21.7658 | 21.7 | 21.3781 | 21.0579 | 21.5869 | 21.3339 | 21.4336 | 21.3983 | 20.9189 | 21.0538 | 21.0116 | 20.553 | 20.7559 | 20.766 | 55.1056 | 21.4394 | 21.6019 | 79.3737 | 76.2605 | 88.1896 | 37.2798 | 21.6706 | 21.8645 | 40.2677 | 18.8092 | 21.9286 | 26.6676 | 76.0881 |  | 38.7118 | 63.4998 | 68.5462 | 38.8688 |  | 18.9178 | 18.9439 | 18.8183 | 18.5769 | 19.1464 | 20.7109 | 50.2463 | 17.7667 | 18.9788 | 17.9333 | 19.1386 | 19.0499 | 44.3705 | 47.8851 | 45.2461 | 20.9896 |  |  | 1.4964 | 8.9771 | 8.874 | 1.0661 | 0.9193 | 0.84808 | 2.4913 | -32.0986 | 0.34638 | 0.29041 | 0.16387 | 0.00040741 | 8.8851 | 1.9669 | 21.4601 | 21.5871 | 21.6656 | 21.6489 | 21.4739 | 20.942 | 20.3196 | 21.7064 | 21.8157 | 21.8455 | 21.7971 | 21.5418 | 20.9993 | 21.771 | 37.1947 | 32.4141 | 29.7599 | 23.6259 | 21.0529 | 23.4318 | 20.4861 | 21.705 | 21.5097 | 21.292 | 21.3119 | 21.085 | 20.9552 | 21.0325 | 20.7821 | 20.7645 | 26.2747 | 79.7361 | 55.9927 | 33.1078 | 0.23071 | 0.090114 | 28.3157 | 21.3843 | 21.5469 | 20.1279 | 21.0644 | 21.3109 | 66.1118 | 21.4953 | 21.6176 | 41.8372 | 21.3747 | 21.7506 | 69.7592 | 84.7047 | 57.1976 | 56.492 | 36.1324 |  | 25.7456 | 43.2578 | 27.4551 | 43.674 | 26.4016 | 73.4773 |  | 33.3054 |  |  | 21.0907 | 21.5887 | 31.3547 | [5 empty] | 21.3018 | 28.0477 | 20.9548 | 21.1725 | 24.4453 | 20.5657 | 20.9269 | 22.2426 | 33.7229 | 96.3585 | 20.5949 | 31.7002 | 64.1103 | 20.6355 | 29.6693 | 74.7948 | 25.1135 | 47.5291 | 20.8023 | 55.2414 | 20.7261 | 53.8688 | 20.4615 | 29.5076 | 65.3435 | 22.5809 | 33.1686 | 83.4179 | 20.2312 | 29.9164 | 74.3279 | 20.8917 | 52.0049 | 22.6321 | 48.9762 | 20.7595 | 49.2335 | 0.28631 | 20.3057 | 0.47718 | 0.04296 | -26.6207 | 3.088 |  |  | 1.6205 | 3.5686 | 3.548 | 1.2298 | 1.1454 | 1.1002 | 1.8856 | 0.16402 | 0.024023 | -0.023257 | -1.0905 | -0.60891 | 0.11923 | 0.26595
42843.4229 | 159 | 21.9395 | 22.1559 | 22.2836 | 22.2456 | 21.9869 | 21.4767 | 20.3673 | 21.6925 | 21.7631 | 21.7644 | 21.7031 | 21.3832 | 21.0553 | 21.585 | 21.332 | 21.4337 | 21.3916 | 20.9115 | 21.0581 | 21.0116 | 20.5598 | 20.7563 | 20.7706 | 55.8072 | 21.4441 | 21.5965 | 79.4088 | 76.4238 | 88.0404 | 37.2366 | 21.672 | 21.87 | 40.3806 | 18.7749 | 21.9395 | 26.7326 | 76.9769 |  | 38.8372 | 63.7143 | 68.734 | 38.5239 |  | 18.922 | 18.942 | 18.815 | 18.576 | 19.2019 | 20.7277 | 48.606 | 17.8039 | 18.9687 | 17.9443 | 19.14 | 19.0391 | 44.379 | 47.8745 | 45.2364 | 20.9968 |  |  | 1.4708 | 9.0159 | 8.7472 | 1.2218 | 1.079 | 1.1175 | 2.4131 | -32.2379 | 0.65677 | 0.42238 | 0.25484 | 0.0004222 | 8.8853 | 1.9821 | 21.4719 | 21.5996 | 21.6628 | 21.6578 | 21.4757 | 20.9419 | 20.3246 | 21.7112 | 21.8186 | 21.85 | 21.8007 | 21.5524 | 21.0126 | 21.7783 | 34.2401 | 29.7918 | 28.2593 | 24.1024 | 21.5918 | 23.4683 | 20.5215 | 21.7035 | 21.5054 | 21.2912 | 21.3142 | 21.0864 | 20.9585 | 21.0356 | 20.7927 | 20.7676 | 26.3497 | 79.9499 | 56.1757 | 33.1661 | 0.2541 | 0.021262 | 28.3272 | 21.3772 | 21.54 | 20.1281 | 21.0612 | 21.3036 | 66.2869 | 21.4864 | 21.6106 | 41.9429 | 21.3722 | 21.7432 | 69.9142 | 84.9854 | 57.4483 | 56.6652 | 36.2919 |  | 25.8044 | 42.7618 | 27.5239 | 43.828 | 26.4621 | 73.7739 |  | 33.4272 |  |  | 21.0915 | 21.5905 | 31.4188 | [5 empty] | 21.2921 | 28.0517 | 20.9465 | 21.1675 | 24.3998 | 20.5515 | 20.918 | 22.2549 | 33.8209 | 96.5366 | 20.607 | 31.7645 | 64.2857 | 20.655 | 29.7986 | 74.9847 | 25.1398 | 47.715 | 20.8142 | 55.4076 | 20.7342 | 54.0506 | 20.4686 | 29.5509 | 65.4774 | 22.5935 | 33.2756 | 83.7041 | 20.2513 | 29.9451 | 74.4364 | 20.8953 | 52.1958 | 22.6434 | 49.1502 | 20.774 | 49.4387 | 0.44602 | 20.2985 | 0.47986 | 0.041886 | -26.6523 | 3.0879 |  |  | 1.6062 | 3.5763 | 3.5226 | 1.3165 | 1.241 | 1.2629 | 1.8558 | 0.16158 | 0.040134 | -0.025487 | -0.75796 | -0.43804 | 0.13102 | 0.26687
42843.4229 | 160 | 21.9387 | 22.1566 | 22.2829 | 22.2438 | 21.9901 | 21.4846 | 20.3734 | 21.6948 | 21.771 | 21.7603 | 21.6969 | 21.3867 | 21.0544 | 21.584 | 21.33 | 21.4332 | 21.3906 | 20.9067 | 21.0567 | 21.015 | 20.5617 | 20.7552 | 20.7739 | 55.9854 | 21.4422 | 21.5938 | 79.4585 | 76.6025 | 87.851 | 37.2626 | 21.6662 | 21.871 | 40.3551 | 18.7465 | 21.9273 | 26.8026 | 77.6133 |  | 38.955 | 63.9092 | 68.8899 | 38.4632 |  | 18.9138 | 18.9427 | 18.8076 | 18.6066 | 19.1883 | 20.7565 | 48.5034 | 17.8413 | 18.9728 | 17.998 | 19.1344 | 19.0295 | 44.3838 | 47.8652 | 45.2287 | 20.9932 |  |  | 1.4412 | 8.8799 | 8.9351 | 0.90052 | 0.93441 | 0.99724 | 2.421 | -31.8614 | 0.44641 | 0.30069 | 0.16387 | 0.00039427 | 8.8856 | 1.9872 | 21.4717 | 21.5967 | 21.668 | 21.6608 | 21.475 | 20.9425 | 20.3207 | 21.7137 | 21.8099 | 21.8518 | 21.8115 | 21.5529 | 21.0131 | 21.779 | 35.0603 | 28.2524 | 27.0023 | 23.8574 | 21.8479 | 23.5017 | 20.5416 | 21.7007 | 21.5144 | 21.2863 | 21.3161 | 21.0863 | 20.9523 | 21.0338 | 20.7904 | 20.7691 | 26.4068 | 80.1954 | 56.3553 | 33.0651 | 0.27671 | 0.11712 | 28.3218 | 21.3722 | 21.5363 | 20.1197 | 21.0491 | 21.2977 | 65.6583 | 21.4845 | 21.6094 | 42.3806 | 21.3649 | 21.7443 | 70.0664 | 85.1771 | 57.6861 | 56.8674 | 36.2575 |  | 25.8805 | 42.2967 | 27.5934 | 43.9762 | 26.5334 | 73.7198 |  | 33.5567 |  |  | 21.1012 | 21.5941 | 31.5093 | [5 empty] | 21.2937 | 28.0432 | 20.9493 | 21.1716 | 24.3523 | 20.5582 | 20.9195 | 22.2698 | 33.93 | 96.6303 | 20.6163 | 31.7846 | 64.4032 | 20.6679 | 29.8754 | 75.124 | 25.1677 | 47.8681 | 20.8305 | 55.5744 | 20.7405 | 54.2174 | 20.4742 | 29.6193 | 65.6126 | 22.6003 | 33.399 | 83.9109 | 20.2583 | 29.9867 | 74.6401 | 20.8966 | 52.3747 | 22.6579 | 49.3486 | 20.7818 | 49.659 | 0.408 | 20.2925 | 0.48313 | 0.041596 | -26.6241 | 3.088 |  |  | 1.5896 | 3.5492 | 3.5602 | 1.1303 | 1.1549 | 1.1931 | 1.8589 | 0.16511 | 0.055414 | -0.027188 | -0.84519 | -0.29601 | 0.13508 | 0.27161
42843.4229 | 161 | 21.9353 | 22.1567 | 22.2839 | 22.2478 | 21.9953 | 21.4902 | 20.3772 | 21.6929 | 21.7669 | 21.7643 | 21.7008 | 21.3889 | 21.0576 | 21.5834 | 21.333 | 21.4387 | 21.395 | 20.9149 | 21.0585 | 21.0166 | 20.5613 | 20.7628 | 20.7809 | 56.449 | 21.4471 | 21.6035 | 79.522 | 76.7953 | 87.012 | 37.381 | 21.6648 | 21.8666 | 40.4626 | 18.7233 | 21.9305 | 26.8879 | 77.4158 |  | 39.0739 | 64.1265 | 69.0445 | 38.5329 |  | 18.914 | 18.9367 | 18.8002 | 18.6045 | 19.1876 | 20.7964 | 49.2093 | 17.8616 | 18.9705 | 18.0171 | 19.1437 | 19.0351 | 44.4015 | 47.866 | 45.2208 | 20.9935 |  |  | 1.5325 | 8.9245 | 9.0455 | 0.82233 | 1.2702 | 1.149 | 2.5176 | -31.866 | 0.40359 | 0.37475 | 0.20102 | 0.00041234 | 8.8852 | 1.9902 | 21.48 | 21.5992 | 21.679 | 21.6543 | 21.4788 | 20.9534 | 20.3306 | 21.7172 | 21.8187 | 21.8518 | 21.8088 | 21.5564 | 21.0247 | 21.7826 | 36.4927 | 27.8262 | 25.6807 | 23.2836 | 21.7061 | 23.5503 | 20.5573 | 21.7052 | 21.5174 | 21.2917 | 21.3149 | 21.0851 | 20.9577 | 21.0366 | 20.7967 | 20.7773 | 26.4683 | 80.5725 | 56.5956 | 32.8031 | 0.27927 | 0.15783 | 28.4651 | 21.3762 | 21.5396 | 20.1236 | 21.0514 | 21.3051 | 66.1171 | 21.4851 | 21.6181 | 42.4466 | 21.3589 | 21.7436 | 70.1899 | 85.3335 | 57.8766 | 57.0569 | 36.1363 |  | 25.964 | 41.9034 | 27.6575 | 44.0892 | 26.6028 | 73.729 |  | 33.6982 |  |  | 21.1072 | 21.6056 | 31.5558 | [5 empty] | 21.2982 | 28.0627 | 20.9508 | 21.1703 | 24.3375 | 20.5618 | 20.9224 | 22.2899 | 34.0305 | 96.7332 | 20.6249 | 31.8609 | 64.5149 | 20.6741 | 29.8982 | 75.2639 | 25.2024 | 47.9961 | 20.8415 | 55.7091 | 20.7492 | 54.3917 | 20.4796 | 29.706 | 65.7891 | 22.611 | 33.5272 | 84.1204 | 20.2612 | 30.0495 | 74.8274 | 20.8984 | 52.585 | 22.672 | 49.4522 | 20.7924 | 49.8671 | 0.4514 | 20.2876 | 0.48849 | 0.042894 | -26.6486 | 3.088 |  |  | 1.6373 | 3.5581 | 3.5821 | 1.0801 | 1.3466 | 1.2808 | 1.8958 | 0.1713 | 0.068514 | -0.027976 | -0.99865 | -0.14733 | 0.13603 | 0.28097
42843.4229 | 162 | 21.9406 | 22.1621 | 22.2835 | 22.2484 | 21.9982 | 21.4918 | 20.3817 | 21.7019 | 21.7641 | 21.7718 | 21.7085 | 21.3902 | 21.0685 | 21.5905 | 21.3295 | 21.4294 | 21.3885 | 20.9098 | 21.0515 | 21.0132 | 20.5538 | 20.7635 | 20.7836 | 56.6027 | 21.4432 | 21.6053 | 79.672 | 77.0418 | 86.798 | 37.6909 | 21.663 | 21.8596 | 40.412 | 18.7014 | 21.9216 | 26.9432 | 77.2534 |  | 39.1843 | 64.3591 | 69.2085 | 38.4653 |  | 18.9169 | 18.9465 | 18.8167 | 18.6035 | 19.1965 | 20.8595 | 49.9686 | 17.9022 | 18.9699 | 18.0368 | 19.1492 | 19.0325 | 44.41 | 47.8682 | 45.2109 | 20.9933 |  |  | 1.6416 | 8.78 | 8.4278 | 1.1246 | 1.167 | 1.0938 | 2.6043 | -31.1537 | 0.32206 | 0.24258 | 0.17637 | 0.0003877 | 8.8852 | 1.9886 | 21.4748 | 21.5897 | 21.6735 | 21.654 | 21.4803 | 20.9499 | 20.3329 | 21.7237 | 21.8274 | 21.8561 | 21.8123 | 21.5567 | 21.0221 | 21.7856 | 37.3524 | 27.8117 | 25.6471 | 22.9496 | 21.4452 | 23.6012 | 20.5788 | 21.7033 | 21.5165 | 21.298 | 21.321 | 21.0924 | 20.9523 | 21.0328 | 20.7947 | 20.7767 | 26.5361 | 80.7053 | 56.7471 | 32.7782 | 0.34926 | 0.10761 | 28.5822 | 21.3773 | 21.5322 | 20.1315 | 21.06 | 21.308 | 65.5146 | 21.49 | 21.616 | 42.2981 | 21.3635 | 21.7479 | 70.3032 | 85.5427 | 58.0486 | 57.2613 | 36.2426 |  | 26.041 | 41.6645 | 27.7327 | 44.093 | 26.6708 | 73.8261 |  | 33.7974 |  |  | 21.115 | 21.6139 | 31.5715 | [5 empty] | 21.2982 | 28.1682 | 20.9524 | 21.1665 | 24.334 | 20.5591 | 20.9167 | 22.3055 | 34.1127 | 96.8277 | 20.6329 | 32.0497 | 64.6146 | 20.6782 | 29.9261 | 75.4222 | 25.2327 | 48.1544 | 20.8455 | 55.8336 | 20.7567 | 54.557 | 20.4879 | 29.8268 | 65.9693 | 22.627 | 33.6861 | 84.1989 | 20.2668 | 30.1209 | 74.9433 | 20.8962 | 52.7369 | 22.6927 | 49.5463 | 20.8085 | 49.9893 | 0.27536 | 20.2813 | 0.49166 | 0.042546 | -26.686 | 3.088 |  |  | 1.694 | 3.5292 | 3.4577 | 1.2631 | 1.2909 | 1.2498 | 1.9284 | 0.17096 | 0.077707 | -0.025777 | -1.0882 | -0.14109 | 0.13978 | 0.28396
42843.4229 | 163 | 21.9319 | 22.1576 | 22.2863 | 22.2476 | 21.9918 | 21.4883 | 20.3758 | 21.6963 | 21.7638 | 21.7606 | 21.7028 | 21.3904 | 21.056 | 21.5902 | 21.3284 | 21.4313 | 21.396 | 20.9097 | 21.0477 | 21.0148 | 20.5571 | 20.7539 | 20.7863 | 56.3853 | 21.4451 | 21.5984 | 79.9018 | 77.2877 | 87.4822 | 37.6908 | 21.6618 | 21.8691 | 40.2957 | 18.6974 | 21.9296 | 27.0163 | 77.126 |  | 39.3175 | 64.5785 | 69.3559 | 38.5426 |  | 18.9125 | 18.9505 | 18.8051 | 18.6044 | 19.1773 | 20.9023 | 50.2898 | 17.8956 | 18.9667 | 18.0142 | 19.1485 | 19.0415 | 44.4114 | 47.8651 | 45.201 | 20.9966 |  |  | 1.3321 | 8.9127 | 9.0889 | 1.0214 | 1.0126 | 1.0432 | 2.2981 | -30.9237 | 0.47151 | 0.21845 | 0.17186 | 0.00042877 | 8.8854 | 1.9838 | 21.4797 | 21.5991 | 21.6732 | 21.6512 | 21.4823 | 20.9525 | 20.3254 | 21.7176 | 21.8223 | 21.8494 | 21.809 | 21.5538 | 21.0204 | 21.7842 | 38.7643 | 28.3266 | 25.5366 | 23.1048 | 21.4962 | 23.653 | 20.5954 | 21.6988 | 21.5076 | 21.2968 | 21.3197 | 21.0887 | 20.9527 | 21.0365 | 20.7964 | 20.7769 | 26.6236 | 81.082 | 56.9412 | 32.9917 | 0.51047 | 0.24741 | 28.6685 | 21.3831 | 21.5381 | 20.1287 | 21.056 | 21.3103 | 65.6537 | 21.4889 | 21.6177 | 42.3409 | 21.3691 | 21.7514 | 70.4008 | 85.8959 | 58.2161 | 57.4566 | 36.0977 |  | 26.1085 | 41.8491 | 27.7918 | 44.2683 | 26.7294 | 74.0836 |  | 33.9089 |  |  | 21.1267 | 21.6277 | 31.5386 | [5 empty] | 21.2977 | 28.2819 | 20.9511 | 21.1705 | 24.3551 | 20.5605 | 20.9218 | 22.327 | 34.2192 | 97.0502 | 20.6396 | 32.3265 | 64.7203 | 20.6842 | 29.9936 | 75.5841 | 25.2521 | 48.3739 | 20.8554 | 55.9517 | 20.7608 | 54.7009 | 20.4945 | 29.937 | 66.0983 | 22.6373 | 33.8509 | 84.2561 | 20.2743 | 30.2087 | 74.9965 | 20.9023 | 52.8591 | 22.7097 | 49.6581 | 20.8242 | 50.0247 | 0.47904 | 20.278 | 0.49472 | 0.041857 | -26.6167 | 3.088 |  |  | 1.5275 | 3.5558 | 3.5908 | 1.2038 | 1.2025 | 1.2206 | 1.8116 | 0.17727 | 0.074584 | -0.028659 | -1.239 | -0.12687 | 0.14011 | 0.28099
42843.4229 | 164 | 21.9262 | 22.1627 | 22.2883 | 22.2509 | 21.9825 | 21.4839 | 20.3657 | 21.6871 | 21.7593 | 21.7552 | 21.7062 | 21.39 | 21.0544 | 21.5872 | 21.3288 | 21.4371 | 21.4005 | 20.9124 | 21.0563 | 21.0157 | 20.5577 | 20.7678 | 20.7931 | 56.6386 | 21.4461 | 21.5979 | 80.1648 | 77.4718 | 88.1794 | 37.3653 | 21.6648 | 21.865 | 40.3744 | 18.6904 | 21.9343 | 27.0709 | 77.0561 |  | 39.4398 | 64.7355 | 69.5036 | 38.843 |  | 18.9188 | 18.9459 | 18.8052 | 18.6006 | 19.1832 | 20.9173 | 48.7299 | 17.8403 | 18.9724 | 17.9967 | 19.1499 | 19.0423 | 44.4122 | 47.8568 | 45.1993 | 20.9902 |  |  | 1.4511 | 8.7143 | 8.8911 | 1.0096 | 1.0967 | 1.264 | 2.2363 | -31.1938 | 0.15743 | 0.34706 | 0.18731 | 0.00042548 | 8.8854 | 1.9818 | 21.474 | 21.5935 | 21.6743 | 21.6501 | 21.48 | 20.9474 | 20.3252 | 21.714 | 21.8173 | 21.8502 | 21.8043 | 21.5516 | 21.0161 | 21.7795 | 41.299 | 29.309 | 26.7755 | 23.585 | 22.0614 | 23.7149 | 20.6331 | 21.6992 | 21.5118 | 21.2952 | 21.3145 | 21.0846 | 20.9607 | 21.0407 | 20.7999 | 20.7818 | 26.6895 | 81.3598 | 57.0581 | 33.1109 | 0.24702 | 0.24608 | 28.7064 | 21.376 | 21.5388 | 20.1303 | 21.056 | 21.3099 | 67.0359 | 21.4856 | 21.6152 | 42.2408 | 21.37 | 21.752 | 70.4677 | 86.1545 | 58.3759 | 57.6043 | 36.1587 |  | 26.1543 | 41.9778 | 27.8571 | 44.4267 | 26.7916 | 74.3747 |  | 34.0169 |  |  | 21.1251 | 21.628 | 31.6674 | [5 empty] | 21.2947 | 28.3204 | 20.9492 | 21.1653 | 24.3371 | 20.5636 | 20.9132 | 22.3395 | 34.3525 | 97.364 | 20.6489 | 32.6265 | 64.8774 | 20.7037 | 30.0752 | 75.717 | 25.2747 | 48.5388 | 20.8622 | 56.0233 | 20.7832 | 54.8537 | 20.4975 | 30.0096 | 66.1752 | 22.6627 | 33.9793 | 84.3744 | 20.2818 | 30.2937 | 75.0126 | 20.9115 | 53.0134 | 22.7217 | 49.7607 | 20.8358 | 50.1608 | 0.2954 | 20.2714 | 0.4962 | 0.041008 | -26.6356 | 3.088 |  |  | 1.5957 | 3.516 | 3.5515 | 1.1968 | 1.2515 | 1.3436 | 1.7871 | 0.17713 | 0.073226 | -0.030953 | -1.5134 | -0.26012 | 0.13362 | 0.27992
42843.4229 | 165 | 21.9385 | 22.159 | 22.283 | 22.2444 | 21.9948 | 21.4942 | 20.3704 | 21.6957 | 21.7705 | 21.7601 | 21.7085 | 21.3913 | 21.0551 | 21.5911 | 21.3291 | 21.4375 | 21.4006 | 20.9106 | 21.0536 | 21.0146 | 20.5612 | 20.757 | 20.7976 | 56.8961 | 21.4473 | 21.6021 | 80.3234 | 77.6438 | 87.8965 | 37.1509 | 21.6654 | 21.8606 | 40.3263 | 18.6584 | 21.9206 | 27.1531 | 76.4254 |  | 39.5646 | 64.904 | 69.6279 | 39.2375 |  | 18.9143 | 18.939 | 18.802 | 18.5993 | 19.1751 | 20.934 | 49.8424 | 17.7732 | 18.9679 | 17.984 | 19.1451 | 19.041 | 44.4225 | 47.8679 | 45.2009 | 21.0022 |  |  | 1.4622 | 8.9055 | 8.8339 | 0.94323 | 1.4424 | 1.1326 | 2.3579 | -30.8087 | 0.32537 | 0.38776 | 0.074641 | 0.0004107 | 8.8852 | 1.9789 | 21.4799 | 21.5916 | 21.6734 | 21.6572 | 21.4778 | 20.9469 | 20.3236 | 21.7169 | 21.8188 | 21.8556 | 21.8063 | 21.5546 | 21.0207 | 21.782 | 40.2627 | 29.9805 | 28.2128 | 24.644 | 23.1351 | 23.7711 | 20.6782 | 21.7014 | 21.5091 | 21.298 | 21.3114 | 21.0897 | 20.9573 | 21.0356 | 20.8007 | 20.7882 | 26.7535 | 81.4875 | 57.1583 | 33.3 | 0.2541 | 0.21412 | 28.7828 | 21.3821 | 21.5414 | 20.1371 | 21.0619 | 21.3122 | 66.1748 | 21.4899 | 21.6188 | 42.0822 | 21.3742 | 21.7493 | 70.5589 | 86.5579 | 58.5308 | 57.7422 | 36.7779 |  | 26.2375 | 42.0725 | 27.9469 | 44.7442 | 26.8795 | 74.2333 |  | 34.1603 |  |  | 21.1295 | 21.6319 | 31.7839 | [5 empty] | 21.2982 | 28.41 | 20.9517 | 21.1677 | 24.3573 | 20.5555 | 20.9144 | 22.3421 | 34.4487 | 97.6409 | 20.6392 | 32.8057 | 65.0479 | 20.7146 | 30.1722 | 75.8624 | 25.2975 | 48.6242 | 20.8734 | 56.1323 | 20.795 | 55.0053 | 20.4987 | 30.0725 | 66.2331 | 22.6684 | 34.0339 | 84.4593 | 20.2827 | 30.3669 | 75.0661 | 20.9035 | 53.1873 | 22.73 | 49.8513 | 20.8388 | 50.2772 | 0.50038 | 20.2667 | 0.50151 | 0.042655 | -26.5755 | 3.088 |  |  | 1.6012 | 3.5543 | 3.54 | 1.1567 | 1.4353 | 1.2719 | 1.8351 | 0.16274 | 0.073648 | -0.036792 | -1.3917 | -0.41456 | 0.12545 | 0.27683
42843.4229 | 166 | 21.9343 | 22.1597 | 22.2841 | 22.2478 | 21.9911 | 21.486 | 20.3695 | 21.6958 | 21.7676 | 21.7637 | 21.7029 | 21.3884 | 21.0563 | 21.5901 | 21.3278 | 21.4317 | 21.3937 | 20.902 | 21.0493 | 21.0064 | 20.5596 | 20.7499 | 20.7916 | 57.0172 | 21.4351 | 21.5978 | 80.5108 | 77.8209 | 88.1225 | 37.0158 | 21.6712 | 21.8625 | 40.2771 | 18.6287 | 21.9285 | 27.2298 | 75.5836 |  | 39.6914 | 65.0429 | 69.7185 | 39.2911 |  | 18.9141 | 18.9454 | 18.8079 | 18.607 | 19.1777 | 20.9422 | 49.8411 | 17.7788 | 18.9746 | 18.0016 | 19.1377 | 19.0509 | 44.4237 | 47.8507 | 45.2001 | 20.9914 |  |  | 1.6456 | 8.9068 | 8.7813 | 0.95375 | 1.1138 | 0.94401 | 2.4091 | -30.8429 | 0.40729 | 0.27929 | 0.21474 | 0.00037949 | 8.8854 | 1.9757 | 21.4745 | 21.5871 | 21.6611 | 21.6556 | 21.4712 | 20.9444 | 20.3214 | 21.7149 | 21.8125 | 21.8502 | 21.7987 | 21.5518 | 21.0127 | 21.7759 | 38.5516 | 29.1682 | 27.6702 | 25.1945 | 23.4505 | 23.8215 | 20.7091 | 21.7081 | 21.5151 | 21.3007 | 21.3157 | 21.0865 | 20.9561 | 21.0415 | 20.7979 | 20.7947 | 26.8194 | 81.5647 | 57.2608 | 33.3501 | 0.28064 | 0.081936 | 28.7649 | 21.3852 | 21.5431 | 20.1394 | 21.0648 | 21.3102 | 65.561 | 21.4872 | 21.6151 | 41.8327 | 21.3721 | 21.7475 | 70.682 | 86.8348 | 58.7103 | 57.8915 | 36.8723 |  | 26.3058 | 42.5053 | 28.009 | 44.985 | 26.9538 | 73.9917 |  | 34.2642 |  |  | 21.1238 | 21.6372 | 31.8549 | [5 empty] | 21.2933 | 28.4254 | 20.9443 | 21.1663 | 24.3361 | 20.5508 | 20.9098 | 22.349 | 34.5319 | 97.8023 | 20.6453 | 32.8485 | 65.1524 | 20.7102 | 30.2282 | 76.0091 | 25.3306 | 48.8438 | 20.8762 | 56.2421 | 20.8013 | 55.1587 | 20.5096 | 30.1464 | 66.369 | 22.6938 | 34.0633 | 84.6956 | 20.3039 | 30.4673 | 75.1412 | 20.9208 | 53.406 | 22.7527 | 49.9579 | 20.8659 | 50.3913 | 0.45567 | 20.2626 | 0.50477 | 0.044287 | -26.6846 | 3.088 |  |  | 1.6992 | 3.5546 | 3.5295 | 1.1632 | 1.2613 | 1.1612 | 1.855 | 0.16243 | 0.063732 | -0.040959 | -1.1957 | -0.35065 | 0.12656 | 0.27768
42843.4229 | 167 | 21.9433 | 22.1612 | 22.2891 | 22.2547 | 21.9955 | 21.4935 | 20.3756 | 21.6989 | 21.7673 | 21.7676 | 21.705 | 21.3929 | 21.0634 | 21.5906 | 21.3289 | 21.44 | 21.3914 | 20.905 | 21.0562 | 21.0106 | 20.5565 | 20.7584 | 20.801 | 56.8924 | 21.441 | 21.6025 | 80.6527 | 77.9825 | 88.2039 | 37.0124 | 21.6649 | 21.8673 | 40.3386 | 18.6233 | 21.9279 | 27.293 | 75.2057 |  | 39.8229 | 65.1535 | 69.8052 | 39.3744 |  | 18.9047 | 18.9463 | 18.8086 | 18.6069 | 19.1713 | 20.9212 | 48.4373 | 17.8021 | 18.9712 | 17.9366 | 19.1497 | 19.0768 | 44.4268 | 47.8515 | 45.1943 | 20.9923 |  |  | 1.4465 | 8.7728 | 8.9167 | 1.2317 | 1.2925 | 1.199 | 2.3697 | -30.6556 | 0.51568 | 0.17355 | 0.087835 | 0.00041398 | 8.8853 | 1.9739 | 21.467 | 21.5905 | 21.6739 | 21.6525 | 21.4812 | 20.947 | 20.321 | 21.7118 | 21.8224 | 21.8466 | 21.7998 | 21.55 | 21.0118 | 21.7701 | 38.4154 | 29.3266 | 27.4804 | 24.6091 | 22.9445 | 23.8805 | 20.7377 | 21.7059 | 21.5132 | 21.2935 | 21.3127 | 21.0842 | 20.9496 | 21.0353 | 20.8083 | 20.7981 | 26.882 | 81.7768 | 57.368 | 33.2601 | 0.35968 | 0.11522 | 28.7551 | 21.3777 | 21.5329 | 20.1342 | 21.0537 | 21.2972 | 65.9694 | 21.4835 | 21.611 | 41.9044 | 21.3652 | 21.7406 | 70.8465 | 87.016 | 58.8546 | 58.0306 | 37.053 |  | 26.3868 | 43.0505 | 28.0836 | 45.0159 | 27.0314 | 73.4028 |  | 34.3673 |  |  | 21.1421 | 21.6433 | 31.8519 | [5 empty] | 21.2961 | 28.5269 | 20.9371 | 21.1582 | 24.3559 | 20.5577 | 20.9171 | 22.3845 | 34.6243 | 97.9428 | 20.6688 | 32.8771 | 65.2929 | 20.7286 | 30.3117 | 76.2279 | 25.3828 | 49.0726 | 20.8882 | 56.3653 | 20.8193 | 55.3065 | 20.4953 | 30.2152 | 66.5338 | 22.697 | 34.0906 | 84.9155 | 20.3013 | 30.5249 | 75.2008 | 20.9247 | 53.4968 | 22.7703 | 50.1003 | 20.8654 | 50.4771 | 0.20005 | 20.2551 | 0.50761 | 0.044004 | -26.6311 | 3.088 |  |  | 1.5933 | 3.5278 | 3.5566 | 1.3219 | 1.3587 | 1.3086 | 1.8397 | 0.16016 | 0.051124 | -0.039188 | -1.1736 | -0.32622 | 0.1264 | 0.2823
42843.4229 | 168 | 21.9401 | 22.1573 | 22.2865 | 22.2556 | 21.9938 | 21.4951 | 20.375 | 21.7034 | 21.7598 | 21.7659 | 21.7067 | 21.3888 | 21.0644 | 21.588 | 21.33 | 21.4447 | 21.3962 | 20.9149 | 21.0558 | 21.0218 | 20.5617 | 20.7633 | 20.8174 | 57.0136 | 21.4452 | 21.6061 | 80.7135 | 78.1011 | 87.9107 | 37.0487 | 21.6644 | 21.8659 | 40.3881 | 18.6072 | 21.9294 | 27.3549 | 75.1194 |  | 39.9438 | 65.2514 | 69.9282 | 39.2384 |  | 18.9033 | 18.9462 | 18.8106 | 18.6043 | 19.1749 | 20.8834 | 47.4316 | 17.8031 | 18.9772 | 17.9336 | 19.1539 | 19.0848 | 44.4248 | 47.8361 | 45.186 | 20.9814 |  |  | 1.5431 | 8.9048 | 8.4285 | 1.0326 | 1.4535 | 1.2338 | 2.3191 | -30.3323 | 0.36701 | 0.20125 | 0.078634 | 0.00039263 | 8.8851 | 1.9462 | 21.469 | 21.5952 | 21.6707 | 21.6517 | 21.4747 | 20.9443 | 20.3249 | 21.7158 | 21.8188 | 21.8514 | 21.8123 | 21.5514 | 21.0187 | 21.7735 | 39.3154 | 31.4413 | 28.3567 | 24.2887 | 22.7635 | 23.944 | 20.771 | 21.7021 | 21.5101 | 21.2924 | 21.3112 | 21.0859 | 20.9546 | 21.0346 | 20.8068 | 20.7919 | 26.9463 | 81.8518 | 57.4767 | 33.3153 | 0.23012 | 0.20785 | 28.7939 | 21.3764 | 21.5329 | 20.1297 | 21.0483 | 21.2953 | 66.0896 | 21.4795 | 21.6137 | 42.1659 | 21.3612 | 21.7408 | 71.0021 | 87.2142 | 59.0172 | 58.1699 | 36.7755 |  | 26.4446 | 43.3643 | 28.1553 | 45.0684 | 27.0948 | 73.0595 |  | 34.4725 |  |  | 21.1588 | 21.6659 | 31.8118 | [5 empty] | 21.3013 | 28.5618 | 20.9594 | 21.1718 | 24.3617 | 20.5725 | 20.9258 | 22.3888 | 34.7161 | 98.0304 | 20.6761 | 33.0123 | 65.4561 | 20.7409 | 30.3684 | 76.3713 | 25.4092 | 49.2943 | 20.9001 | 56.4555 | 20.8376 | 55.4547 | 20.522 | 30.3046 | 66.7706 | 22.7275 | 34.2016 | 85.1273 | 20.3143 | 30.5745 | 75.2424 | 20.9493 | 53.568 | 22.7931 | 50.2778 | 20.8964 | 50.6169 | 0.27592 | 20.249 | 0.51016 | 0.042488 | -26.6298 | 3.088 |  |  | 1.6449 | 3.5542 | 3.4578 | 1.2103 | 1.4407 | 1.3274 | 1.8198 | 0.16982 | 0.044843 | -0.038497 | -1.2662 | -0.41969 | 0.13227 | 0.28294
42843.4229 | 169 | 21.9296 | 22.155 | 22.2749 | 22.2508 | 21.9871 | 21.4852 | 20.3655 | 21.6908 | 21.7623 | 21.7629 | 21.6979 | 21.3794 | 21.0596 | 21.5851 | 21.3378 | 21.4416 | 21.4045 | 20.9217 | 21.0653 | 21.0276 | 20.5708 | 20.7697 | 20.824 | 57.0526 | 21.4507 | 21.6175 | 80.7167 | 78.1431 | 87.0541 | 36.9861 | 21.6584 | 21.8586 | 40.4641 | 18.5959 | 21.9168 | 27.3928 | 75.1247 |  | 40.0489 | 65.3339 | 70.0886 | 39.0629 |  | 18.8967 | 18.9393 | 18.8018 | 18.5867 | 19.1553 | 20.8376 | 46.3847 | 17.7844 | 18.9709 | 18.0167 | 19.1575 | 19.0805 | 44.422 | 47.8265 | 45.182 | 20.9851 |  |  | 1.3893 | 8.9889 | 9.0317 | 0.93798 | 1.4102 | 1.383 | 2.2771 | -30.3106 | 0.40223 | 0.35881 | 0.16439 | 0.00040413 | 8.885 | 1.9288 | 21.4719 | 21.5806 | 21.6582 | 21.6501 | 21.4755 | 20.9368 | 20.3219 | 21.7082 | 21.8149 | 21.844 | 21.8045 | 21.5459 | 21.0176 | 21.7762 | 38.7834 | 31.8507 | 29.5503 | 24.2904 | 23.2422 | 23.9932 | 20.8132 | 21.7075 | 21.5119 | 21.2863 | 21.319 | 21.09 | 20.9578 | 21.0393 | 20.8072 | 20.8013 | 27.0134 | 81.9902 | 57.5758 | 33.3755 | 0.14912 | 0.081365 | 28.982 | 21.3837 | 21.5404 | 20.1318 | 21.0556 | 21.3044 | 66.0365 | 21.4815 | 21.615 | 42.4468 | 21.3609 | 21.7437 | 71.1661 | 87.401 | 59.1645 | 58.3179 | 36.5183 |  | 26.5134 | 43.2245 | 28.2329 | 45.4198 | 27.1631 | 72.7967 |  | 34.578 |  |  | 21.1522 | 21.6707 | 31.9558 | [5 empty] | 21.3002 | 28.6247 | 20.947 | 21.1733 | 24.3332 | 20.5637 | 20.9157 | 22.4053 | 34.8258 | 98.2558 | 20.6852 | 33.1488 | 65.5725 | 20.7438 | 30.4532 | 76.5442 | 25.4483 | 49.5959 | 20.9247 | 56.6062 | 20.8579 | 55.6404 | 20.5221 | 30.3687 | 66.8771 | 22.7408 | 34.274 | 85.3265 | 20.3244 | 30.5751 | 75.3049 | 20.9587 | 53.6928 | 22.8077 | 50.4327 | 20.8986 | 50.7322 | 0.30838 | 20.2444 | 0.51358 | 0.044084 | -26.5926 | 3.088 |  |  | 1.559 | 3.5709 | 3.5794 | 1.1535 | 1.4189 | 1.4052 | 1.8031 | 0.1793 | 0.051365 | -0.045941 | -1.2013 | -0.54738 | 0.13843 | 0.28355
42843.4229 | 170 | 21.9329 | 22.1588 | 22.2805 | 22.2572 | 21.9913 | 21.4852 | 20.3726 | 21.6927 | 21.7645 | 21.7618 | 21.702 | 21.3845 | 21.0624 | 21.5822 | 21.3293 | 21.4375 | 21.3948 | 20.9121 | 21.0477 | 21.0101 | 20.5535 | 20.7576 | 20.8126 | 57.0406 | 21.4402 | 21.6066 | 80.6966 | 78.2621 | 86.5885 | 37.4241 | 21.6646 | 21.8648 | 40.594 | 18.5812 | 21.9274 | 27.4524 | 75.5702 |  | 40.1723 | 65.4476 | 70.2306 | 39.2535 |  | 18.8898 | 18.9399 | 18.7975 | 18.5776 | 19.1379 | 20.8016 | 43.3337 | 17.8326 | 18.9768 | 18.0283 | 19.1659 | 19.0692 | 44.4237 | 47.8255 | 45.1813 | 21.0039 |  |  | 1.6219 | 8.8733 | 9.5278 | 1.2133 | 1.0573 | 1.287 | 2.3382 | -30.3796 | 0.706 | 0.60763 | 0.22168 | 0.00038934 | 8.8853 | 1.956 | 21.4784 | 21.5837 | 21.6685 | 21.6525 | 21.4755 | 20.9403 | 20.3264 | 21.7105 | 21.8166 | 21.8446 | 21.796 | 21.5466 | 21.0186 | 21.774 | 37.4937 | 30.8823 | 28.5 | 24.106 | 23.294 | 24.0351 | 20.8584 | 21.7 | 21.5111 | 21.2829 | 21.3179 | 21.0892 | 20.9555 | 21.0393 | 20.8048 | 20.8021 | 27.0733 | 82.121 | 57.7235 | 33.1534 | 0.33707 | 0.09506 | 29.0999 | 21.3732 | 21.5396 | 20.1328 | 21.0563 | 21.3052 | 65.6813 | 21.4783 | 21.6153 | 42.9761 | 21.363 | 21.7421 | 71.3391 | 87.7062 | 59.2635 | 58.4281 | 36.355 |  | 26.5827 | 43.2962 | 28.3024 | 45.7188 | 27.2344 | 72.6792 |  | 34.6945 |  |  | 21.159 | 21.6788 | 32.0673 | [5 empty] | 21.299 | 28.7384 | 20.9478 | 21.1693 | 24.3362 | 20.5648 | 20.9203 | 22.4045 | 34.9298 | 98.3021 | 20.6941 | 33.242 | 65.6957 | 20.7486 | 30.5176 | 76.6772 | 25.4709 | 49.7775 | 20.9264 | 56.7501 | 20.8616 | 55.8063 | 20.5327 | 30.4892 | 66.9519 | 22.7554 | 34.3592 | 85.4386 | 20.3228 | 30.6102 | 75.3943 | 20.9762 | 53.8746 | 22.8229 | 50.5214 | 20.9091 | 50.8219 | 0.50279 | 20.2392 | 0.51864 | 0.046573 | -26.6378 | 3.088 |  |  | 1.6834 | 3.5479 | 3.6764 | 1.3119 | 1.2286 | 1.3555 | 1.827 | 0.18618 | 0.051735 | -0.051826 | -1.0531 | -0.4254 | 0.13516 | 0.29175
42843.4229 | 171 | 21.9375 | 22.1605 | 22.2826 | 22.2459 | 21.9897 | 21.491 | 20.3668 | 21.6954 | 21.7675 | 21.7622 | 21.702 | 21.3828 | 21.0482 | 21.585 | 21.3275 | 21.4334 | 21.3986 | 20.908 | 21.0512 | 21.0088 | 20.5617 | 20.7583 | 20.8129 | 56.6094 | 21.4404 | 21.6018 | 80.743 | 78.3806 | 86.3247 | 37.5813 | 21.6589 | 21.8632 | 40.6925 | 18.5263 | 21.9184 | 27.5067 | 75.6906 |  | 40.3041 | 65.5982 | 70.3444 | 39.3557 |  | 18.8933 | 18.9488 | 18.7968 | 18.5688 | 19.1204 | 20.7715 | 41.5328 | 17.8966 | 18.9806 | 18.0253 | 19.1727 | 19.054 | 44.3984 | 47.8105 | 45.1711 | 20.9913 |  |  | 1.8007 | 9.0021 | 8.9397 | 0.88804 | 0.81547 | 0.86911 | 2.4111 | -30.1568 | 0.49525 | 0.32482 | 0.2439 | 0.0004222 | 8.8851 | 1.9691 | 21.4788 | 21.588 | 21.6746 | 21.6554 | 21.4841 | 20.9484 | 20.332 | 21.7162 | 21.825 | 21.8523 | 21.8053 | 21.5503 | 21.0165 | 21.7832 | 37.762 | 30.0423 | 27.5889 | 23.7418 | 22.7342 | 24.0836 | 20.8731 | 21.7056 | 21.5154 | 21.2946 | 21.3181 | 21.0881 | 20.9587 | 21.0462 | 20.8018 | 20.8119 | 27.1363 | 82.1937 | 57.857 | 32.9414 | 0.27553 | 0.16163 | 29.0343 | 21.371 | 21.5371 | 20.1311 | 21.0527 | 21.3013 | 66.2536 | 21.4787 | 21.6092 | 43.0543 | 21.3664 | 21.7398 | 71.4751 | 87.8456 | 59.3793 | 58.5407 | 36.3139 |  | 26.6461 | 43.1812 | 28.3892 | 45.5422 | 27.2967 | 73.0987 |  | 34.821 |  |  | 21.1644 | 21.6855 | 32.0701 | [5 empty] | 21.2957 | 28.797 | 20.9478 | 21.1694 | 24.379 | 20.5618 | 20.9217 | 22.4207 | 35.0228 | 98.3829 | 20.6947 | 33.3291 | 65.7861 | 20.7505 | 30.5598 | 76.7958 | 25.5043 | 49.9208 | 20.9425 | 56.888 | 20.8797 | 55.9039 | 20.5511 | 30.6646 | 67.0178 | 22.7701 | 34.4557 | 85.4939 | 20.3345 | 30.7132 | 75.4612 | 20.9892 | 54.0405 | 22.8425 | 50.6111 | 20.9276 | 50.9864 | 0.40614 | 20.2342 | 0.52191 | 0.045796 | -26.6322 | 3.088 |  |  | 1.773 | 3.5736 | 3.5612 | 1.1224 | 1.0789 | 1.1138 | 1.8552 | 0.18947 | 0.057879 | -0.044809 | -1.0773 | -0.32245 | 0.13417 | 0.29977
42843.4229 | 172 | 21.929 | 22.1514 | 22.2719 | 22.235 | 21.9862 | 21.4811 | 20.3627 | 21.69 | 21.7563 | 21.7545 | 21.6914 | 21.3897 | 21.0498 | 21.5742 | 21.3195 | 21.4283 | 21.3921 | 20.9042 | 21.0501 | 21.0087 | 20.5535 | 20.7534 | 20.8146 | 56.2503 | 21.4321 | 21.5958 | 80.902 | 78.5137 | 86.5332 | 37.6962 | 21.6693 | 21.8632 | 40.765 | 18.4917 | 21.9253 | 27.5762 | 75.4899 |  | 40.4532 | 65.7885 | 70.5137 | 39.6171 |  | 18.8874 | 18.9448 | 18.776 | 18.5562 | 19.1027 | 20.7356 | 42.5841 | 17.9045 | 18.9788 | 18.0404 | 19.1715 | 19.0685 | 44.3895 | 47.8069 | 45.1696 | 20.9954 |  |  | 1.7606 | 8.9725 | 8.9542 | 1.2764 | 1.5133 | 1.6169 | 2.375 | -30.3178 | 0.49525 | 0.37119 | 0.25536 | 0.00035484 | 8.8851 | 1.9726 | 21.4756 | 21.5908 | 21.6717 | 21.6574 | 21.4849 | 20.951 | 20.3318 | 21.7139 | 21.8165 | 21.8562 | 21.8065 | 21.5466 | 21.0188 | 21.7805 | 36.8853 | 30.181 | 27.2653 | 23.55 | 22.4197 | 24.1288 | 20.9022 | 21.7022 | 21.5102 | 21.2976 | 21.3188 | 21.0893 | 20.9596 | 21.0404 | 20.8138 | 20.812 | 27.205 | 82.2734 | 57.9637 | 32.9204 | 0.2773 | 0.25312 | 29.0189 | 21.3678 | 21.5333 | 20.1274 | 21.0447 | 21.2998 | 66.7823 | 21.4824 | 21.6036 | 42.914 | 21.3654 | 21.7389 | 71.6064 | 87.9507 | 59.5166 | 58.6844 | 36.3431 |  | 26.7226 | 42.7757 | 28.4585 | 45.1545 | 27.374 | 73.6813 |  | 34.9472 |  |  | 21.1774 | 21.6891 | 32.0682 | [5 empty] | 21.2978 | 28.824 | 20.9507 | 21.1689 | 24.4073 | 20.5598 | 20.9169 | 22.4358 | 35.137 | 98.4564 | 20.6987 | 33.3703 | 65.9241 | 20.7541 | 30.6138 | 76.9595 | 25.5361 | 50.0798 | 20.9505 | 57.0078 | 20.8922 | 56.0435 | 20.5468 | 30.8111 | 67.1088 | 22.7932 | 34.5424 | 85.615 | 20.3535 | 30.8888 | 75.5629 | 21.0006 | 54.1592 | 22.8545 | 50.7139 | 20.9414 | 51.1282 | 0.31079 | 20.2288 | 0.52478 | 0.045637 | -26.6017 | 3.088 |  |  | 1.7537 | 3.5677 | 3.564 | 1.3456 | 1.4697 | 1.5191 | 1.8411 | 0.19125 | 0.071501 | -0.031417 | -0.97456 | -0.28309 | 0.12926 | 0.30268
42843.4229 | 173 | 21.9322 | 22.1507 | 22.2779 | 22.2473 | 21.9879 | 21.4899 | 20.3693 | 21.6893 | 21.7602 | 21.7598 | 21.702 | 21.3807 | 21.0512 | 21.5823 | 21.3282 | 21.4266 | 21.3882 | 20.9083 | 21.043 | 21.0105 | 20.5532 | 20.7649 | 20.8201 | 55.9188 | 21.4399 | 21.6033 | 81.1338 | 78.6514 | 87.1172 | 37.9041 | 21.6715 | 21.875 | 40.8546 | 18.5169 | 21.9277 | 27.6454 | 75.4569 |  | 40.5793 | 65.9631 | 70.6642 | 39.937 |  | 18.8843 | 18.9427 | 18.7817 | 18.552 | 19.0933 | 20.7061 | 42.9208 | 17.8498 | 18.9809 | 18.065 | 19.1773 | 19.0805 | 44.374 | 47.7958 | 45.1494 | 20.9917 |  |  | 1.7731 | 8.9765 | 9.1119 | 1.3198 | 1.6717 | 1.1057 | 2.5399 | -30.1529 | 0.54896 | 0.33804 | 0.21074 | 0.00039756 | 8.885 | 1.9794 | 21.4733 | 21.5929 | 21.6718 | 21.6599 | 21.4821 | 20.9494 | 20.3267 | 21.715 | 21.8131 | 21.8549 | 21.7971 | 21.551 | 21.0154 | 21.7771 | 36.9354 | 29.5964 | 27.3483 | 23.3985 | 22.4643 | 24.1681 | 20.9363 | 21.6985 | 21.5092 | 21.2911 | 21.3123 | 21.0838 | 20.9531 | 21.0264 | 20.8048 | 20.8085 | 27.2779 | 82.3776 | 58.0818 | 33.0419 | 0.35063 | 0.12264 | 28.9695 | 21.3709 | 21.5296 | 20.1282 | 21.0532 | 21.2948 | 66.4846 | 21.4773 | 21.5997 | 42.9176 | 21.3589 | 21.7319 | 71.7854 | 88.1329 | 59.6841 | 58.8376 | 36.5805 |  | 26.7863 | 42.5013 | 28.5324 | 45.1132 | 27.4469 | 73.9284 |  | 35.0418 |  |  | 21.1756 | 21.6893 | 32.0945 | [5 empty] | 21.2968 | 28.8245 | 20.9463 | 21.1629 | 24.398 | 20.5592 | 20.9081 | 22.4574 | 35.2687 | 98.7083 | 20.7125 | 33.3885 | 66.1348 | 20.7589 | 30.7073 | 77.1038 | 25.5704 | 50.2304 | 20.9601 | 57.1403 | 20.9019 | 56.1896 | 20.5459 | 30.9016 | 67.2104 | 22.7971 | 34.5835 | 85.6397 | 20.3667 | 31.088 | 75.6952 | 21.0056 | 54.2826 | 22.8627 | 50.7911 | 20.9516 | 51.2681 | 0.4258 | 20.2261 | 0.52751 | 0.044237 | -26.6534 | 3.088 |  |  | 1.7613 | 3.5685 | 3.5953 | 1.3683 | 1.5446 | 1.2562 | 1.9039 | 0.18682 | 0.081634 | -0.027795 | -0.97552 | -0.28833 | 0.12273 | 0.30178
42843.4229 | 174 | 21.9394 | 22.156 | 22.2819 | 22.2492 | 21.9921 | 21.4892 | 20.3799 | 21.6977 | 21.7722 | 21.7681 | 21.7016 | 21.3844 | 21.0607 | 21.586 | 21.3357 | 21.4248 | 21.3869 | 20.9073 | 21.0431 | 21.0098 | 20.5516 | 20.7624 | 20.8242 | 55.8372 | 21.4465 | 21.6041 | 81.3028 | 78.7537 | 86.9607 | 38.0585 | 21.6651 | 21.8641 | 40.8454 | 18.5422 | 21.9242 | 27.7274 | 75.3867 |  | 40.7186 | 66.1165 | 70.7865 | 40.3244 |  | 18.886 | 18.9475 | 18.779 | 18.5496 | 19.1176 | 20.7587 | 42.9077 | 17.8248 | 18.9734 | 18.074 | 19.1777 | 19.0912 | 44.3608 | 47.7794 | 45.1316 | 20.9955 |  |  | 1.5477 | 8.9876 | 8.9482 | 0.98857 | 1.0317 | 1.1451 | 2.4611 | -29.9866 | 0.55032 | 0.2495 | 0.16491 | 0.00040084 | 8.8852 | 1.972 | 21.4792 | 21.6016 | 21.6696 | 21.6579 | 21.4812 | 20.9562 | 20.3298 | 21.7215 | 21.8286 | 21.8561 | 21.8114 | 21.5593 | 21.019 | 21.7824 | 38.4611 | 30.0075 | 26.6682 | 23.5815 | 22.6967 | 24.2312 | 20.9693 | 21.7026 | 21.5127 | 21.2932 | 21.319 | 21.0882 | 20.9602 | 21.0357 | 20.8163 | 20.8194 | 27.3395 | 82.5459 | 58.194 | 33.1303 | 0.37265 | 0.1196 | 28.974 | 21.371 | 21.5335 | 20.1322 | 21.0492 | 21.3012 | 67.1833 | 21.4794 | 21.6047 | 42.3093 | 21.3645 | 21.7353 | 71.9377 | 88.4404 | 59.8518 | 59.0006 | 36.8867 |  | 26.8515 | 42.2684 | 28.596 | 45.2616 | 27.5155 | 74.2618 |  | 35.1349 |  |  | 21.1825 | 21.7012 | 32.1291 | [5 empty] | 21.2933 | 28.8356 | 20.9491 | 21.1681 | 24.4297 | 20.5601 | 20.9104 | 22.4618 | 35.3621 | 98.6768 | 20.7222 | 33.4001 | 66.3402 | 20.7652 | 30.8402 | 77.2684 | 25.6026 | 50.3005 | 20.9666 | 57.2584 | 20.9129 | 56.3448 | 20.5502 | 30.9486 | 67.2555 | 22.8106 | 34.618 | 85.7602 | 20.375 | 31.1962 | 75.8461 | 21.0089 | 54.4432 | 22.8813 | 50.9273 | 20.9649 | 51.4945 | 0.32063 | 20.2215 | 0.52889 | 0.043409 | -26.683 | 3.088 |  |  | 1.6452 | 3.5707 | 3.5629 | 1.1842 | 1.2135 | 1.2785 | 1.8743 | 0.18052 | 0.090269 | -0.029587 | -1.1377 | -0.2089 | 0.11475 | 0.30142
42843.4229 | 175 | 21.9371 | 22.1512 | 22.285 | 22.2524 | 21.9882 | 21.4888 | 20.3773 | 21.7021 | 21.7705 | 21.7632 | 21.7018 | 21.3836 | 21.0632 | 21.5911 | 21.3306 | 21.4326 | 21.3904 | 20.9132 | 21.0523 | 21.0158 | 20.5566 | 20.7624 | 20.8321 | 55.8423 | 21.4441 | 21.6039 | 81.4028 | 78.84 | 87.0862 | 38.2695 | 21.6692 | 21.8661 | 40.9505 | 18.5774 | 21.9261 | 27.8386 | 75.0916 |  | 40.8618 | 66.2794 | 70.8988 | 40.7949 |  | 18.886 | 18.95 | 18.7827 | 18.5653 | 19.1451 | 20.8257 | 42.4832 | 17.8291 | 18.9771 | 18.1018 | 19.1878 | 19.0866 | 44.3561 | 47.7584 | 45.1077 | 20.9806 |  |  | 1.8151 | 8.9633 | 9.125 | 0.84795 | 1.2636 | 0.81325 | 2.5563 | -30.2403 | 0.3528 | 0.27594 | 0.076898 | 0.00037784 | 8.8852 | 1.9526 | 21.4832 | 21.5992 | 21.6709 | 21.6534 | 21.4838 | 20.9576 | 20.3248 | 21.7197 | 21.8246 | 21.8534 | 21.803 | 21.5517 | 21.0257 | 21.7869 | 39.6659 | 30.8576 | 27.0002 | 23.4271 | 22.6854 | 24.288 | 20.9938 | 21.7023 | 21.5119 | 21.2917 | 21.32 | 21.0863 | 20.949 | 21.0371 | 20.8158 | 20.8238 | 27.3984 | 82.682 | 58.294 | 33.2108 | 0.4218 | 0.099434 | 28.9964 | 21.3715 | 21.5319 | 20.133 | 21.0541 | 21.3009 | 67.3596 | 21.4804 | 21.6148 | 42.1803 | 21.3637 | 21.7341 | 72.0723 | 88.6146 | 59.9709 | 59.1547 | 37.2938 |  | 26.9307 | 41.9729 | 28.6742 | 45.6499 | 27.5923 | 74.8371 |  | 35.2576 |  |  | 21.1792 | 21.711 | 32.2305 | [5 empty] | 21.2886 | 28.8609 | 20.9402 | 21.1677 | 24.4474 | 20.5553 | 20.9119 | 22.4789 | 35.4756 | 98.7227 | 20.7358 | 33.4619 | 66.5196 | 20.7675 | 30.9762 | 77.4901 | 25.6437 | 50.3509 | 20.9751 | 57.3508 | 20.9332 | 56.4722 | 20.5453 | 30.9848 | 67.3005 | 22.8281 | 34.6524 | 86.0703 | 20.372 | 31.211 | 76.0677 | 21.0064 | 54.5734 | 22.89 | 51.1047 | 20.9672 | 51.7182 | 0.31135 | 20.2147 | 0.53152 | 0.043293 | -26.6309 | 3.0881 |  |  | 1.782 | 3.5659 | 3.5979 | 1.0968 | 1.3432 | 1.0775 | 1.9104 | 0.1719 | 0.10113 | -0.037767 | -1.2649 | -0.24293 | 0.10546 | 0.30118
42843.4229 | 176 | 21.9344 | 22.154 | 22.2843 | 22.2538 | 21.9931 | 21.4961 | 20.3755 | 21.7024 | 21.7639 | 21.764 | 21.6975 | 21.3893 | 21.0653 | 21.5884 | 21.3375 | 21.4376 | 21.3937 | 20.9231 | 21.0573 | 21.0247 | 20.57 | 20.7649 | 20.8407 | 55.9056 | 21.449 | 21.6058 | 81.4681 | 78.9031 | 86.955 | 38.4322 | 21.6665 | 21.869 | 41.135 | 18.5869 | 21.9322 | 27.9182 | 74.9578 |  | 40.9721 | 66.4515 | 71.0036 | 41.097 |  | 18.8792 | 18.941 | 18.779 | 18.587 | 19.1493 | 20.8858 | 42.0172 | 17.8279 | 18.9628 | 18.1259 | 19.1771 | 19.0654 | 44.3593 | 47.7561 | 45.1071 | 20.9932 |  |  | 1.568 | 8.8779 | 8.8917 | 1.0668 | 1.2814 | 0.93021 | 2.4019 | -29.8368 | 0.4682 | 0.31307 | 0.078113 | 0.00041398 | 8.8852 | 1.9601 | 21.4778 | 21.6013 | 21.6702 | 21.6543 | 21.4816 | 20.9415 | 20.3312 | 21.7133 | 21.8211 | 21.8532 | 21.8051 | 21.5471 | 21.016 | 21.7811 | 40.7907 | 32.2006 | 28.0307 | 23.5755 | 22.7164 | 24.3474 | 21.0293 | 21.703 | 21.5166 | 21.2947 | 21.318 | 21.0872 | 20.954 | 21.0324 | 20.8119 | 20.8259 | 27.4592 | 82.8507 | 58.3971 | 33.3412 | 0.26826 | 0.18598 | 28.9874 | 21.3696 | 21.5359 | 20.1415 | 21.0592 | 21.3052 | 67.3328 | 21.4868 | 21.6175 | 42.251 | 21.3631 | 21.751 | 72.184 | 88.8626 | 60.0848 | 59.3124 | 37.8618 |  | 26.9939 | 41.7274 | 28.7363 | 45.8823 | 27.6497 | 75.2723 |  | 35.357 |  |  | 21.1802 | 21.7185 | 32.3902 | [5 empty] | 21.2888 | 28.9262 | 20.9373 | 21.1623 | 24.4356 | 20.5553 | 20.9095 | 22.5002 | 35.581 | 98.8708 | 20.7356 | 33.5823 | 66.6723 | 20.7776 | 31.0465 | 77.694 | 25.669 | 50.4204 | 20.9778 | 57.4465 | 20.9389 | 56.5614 | 20.5512 | 31.0338 | 67.4357 | 22.8497 | 34.7049 | 86.2761 | 20.3788 | 31.276 | 76.2537 | 21.0201 | 54.7811 | 22.9134 | 51.2894 | 20.9834 | 51.9097 | 0.37739 | 20.2109 | 0.53594 | 0.043591 | -26.6961 | 3.0881 |  |  | 1.656 | 3.5488 | 3.5516 | 1.2302 | 1.3527 | 1.1525 | 1.852 | 0.15827 | 0.11007 | -0.042274 | -1.3829 | -0.35328 | 0.099767 | 0.29963
42843.4229 | 177 | 21.9401 | 22.1575 | 22.2856 | 22.2523 | 21.9866 | 21.4924 | 20.3694 | 21.6974 | 21.7642 | 21.7598 | 21.6981 | 21.3827 | 21.0606 | 21.5852 | 21.3261 | 21.4338 | 21.3885 | 20.9067 | 21.0423 | 21.0159 | 20.5589 | 20.7617 | 20.8449 | 56.1833 | 21.4441 | 21.5944 | 81.4792 | 78.9858 | 86.0538 | 38.4396 | 21.6623 | 21.8669 | 41.2197 | 18.5903 | 21.9269 | 27.9973 | 74.7926 |  | 41.0939 | 66.6201 | 71.1071 | 41.1564 |  | 18.8814 | 18.939 | 18.7938 | 18.6248 | 19.1788 | 20.9586 | 42.0249 | 17.8304 | 18.9717 | 18.1372 | 19.1894 | 19.0528 | 44.3401 | 47.7485 | 45.0781 | 20.9934 |  |  | 1.6876 | 9.0093 | 9.0251 | 1.1936 | 1.2669 | 1.2417 | 2.5209 | -29.7343 | 0.38491 | 0.18467 | 0.053983 | 0.00040248 | 8.8851 | 1.969 | 21.4799 | 21.5998 | 21.6712 | 21.6562 | 21.4804 | 20.9482 | 20.3285 | 21.7127 | 21.815 | 21.8544 | 21.8078 | 21.5499 | 21.0157 | 21.7774 | 39.6564 | 32.1981 | 28.1503 | 23.4359 | 22.8303 | 24.4016 | 21.07 | 21.7045 | 21.5077 | 21.2938 | 21.3185 | 21.0857 | 20.9534 | 21.0291 | 20.8205 | 20.8224 | 27.5133 | 83.1586 | 58.577 | 33.2585 | 0.19512 | 0.092016 | 29.0167 | 21.3663 | 21.5319 | 20.1345 | 21.0521 | 21.3024 | 66.8335 | 21.4812 | 21.6098 | 42.3668 | 21.3584 | 21.7359 | 72.3172 | 88.9945 | 60.2289 | 59.4662 | 38.2524 |  | 27.0582 | 41.4324 | 28.7959 | 45.9926 | 27.7174 | 75.6264 |  | 35.4472 |  |  | 21.1788 | 21.7209 | 32.5101 | [5 empty] | 21.2909 | 29.0181 | 20.9388 | 21.1638 | 24.4156 | 20.5515 | 20.9082 | 22.5107 | 35.6946 | 98.9865 | 20.7316 | 33.7553 | 66.7975 | 20.7869 | 31.0634 | 77.9465 | 25.6981 | 50.554 | 20.9874 | 57.576 | 20.9413 | 56.6525 | 20.5626 | 31.0829 | 67.6074 | 22.875 | 34.7784 | 86.2866 | 20.3928 | 31.4608 | 76.3957 | 21.0375 | 55.03 | 22.9421 | 51.4169 | 21.0028 | 52.0955 | 0.45938 | 20.2061 | 0.53884 | 0.043968 | -26.6462 | 3.0881 |  |  | 1.7158 | 3.575 | 3.5781 | 1.3012 | 1.3452 | 1.3318 | 1.8976 | 0.14959 | 0.12029 | -0.043041 | -1.2505 | -0.36181 | 0.10081 | 0.30376
42843.4229 | 178 | 21.943 | 22.164 | 22.2985 | 22.2553 | 22.0017 | 21.493 | 20.3832 | 21.7034 | 21.766 | 21.7692 | 21.7072 | 21.3808 | 21.0623 | 21.5887 | 21.3316 | 21.4289 | 21.3994 | 20.9104 | 21.0547 | 21.0133 | 20.5552 | 20.7698 | 20.8485 | 56.2586 | 21.4419 | 21.597 | 81.6172 | 79.1366 | 85.9753 | 38.5749 | 21.6723 | 21.87 | 41.3202 | 18.6123 | 21.9291 | 28.077 | 75.2102 |  | 41.2325 | 66.772 | 71.2252 | 41.0402 |  | 18.8851 | 18.9522 | 18.8092 | 18.6603 | 19.2449 | 21.0855 | 43.2706 | 17.8038 | 18.9743 | 18.1364 | 19.2005 | 19.0589 | 44.3555 | 47.7431 | 45.072 | 20.996 |  |  | 1.7908 | 8.7741 | 8.4377 | 1.0333 | 0.82795 | 0.082538 | 2.4236 | -29.0305 | 0.45477 | 0.19852 | 0.1479 | 0.00045505 | 1.0667 | 1.9642 | 21.482 | 21.6039 | 21.6787 | 21.6628 | 21.4843 | 20.9525 | 20.3379 | 21.7177 | 21.8227 | 21.8546 | 21.8077 | 21.5594 | 21.0225 | 21.7834 | 37.6462 | 31.8315 | 27.114 | 23.4974 | 22.3805 | 24.4477 | 21.0975 | 21.7093 | 21.5191 | 21.2988 | 21.3153 | 21.0927 | 20.9592 | 21.0411 | 20.8281 | 20.8351 | 27.5769 | 83.2937 | 58.7551 | 33.1433 | 0.27081 | 0.12644 | 29.0135 | 21.3774 | 21.531 | 20.1363 | 21.0522 | 21.3033 | 66.3379 | 21.4846 | 21.613 | 41.9796 | 21.3636 | 21.7461 | 72.4797 | 89.0767 | 60.3553 | 59.6024 | 38.0294 |  | 27.1203 | 41.4864 | 28.8638 | 45.9028 | 27.7822 | 75.8391 |  | 35.5616 |  |  | 21.1879 | 21.74 | 32.7201 | [5 empty] | 21.2946 | 29.0941 | 20.9499 | 21.1712 | 24.4679 | 20.5562 | 20.9138 | 22.5285 | 35.8248 | 99.1189 | 20.7428 | 33.9041 | 66.9677 | 20.7869 | 31.1793 | 78.2295 | 25.7375 | 50.7209 | 21.0061 | 57.7027 | 20.9532 | 56.7727 | 20.5641 | 31.1271 | 67.7749 | 22.8775 | 34.8628 | 86.2691 | 20.386 | 31.6934 | 76.4914 | 21.0418 | 55.2309 | 22.9502 | 51.5214 | 21.0103 | 52.2551 | 0.47663 | 20.201 | 0.54145 | 0.044773 | -26.6141 | 3.0881 |  |  | 1.7673 | 3.5281 | 3.4598 | 1.2107 | 1.0877 | 0.34343 | 1.861 | 0.1579 | 0.1211 | -0.038346 | -1.0218 | -0.24346 | 0.10674 | 0.30911
42843.4229 | 179 | 21.9398 | 22.1467 | 22.2825 | 22.2451 | 21.9889 | 21.4885 | 20.3726 | 21.6935 | 21.7666 | 21.761 | 21.7033 | 21.3775 | 21.0529 | 21.5838 | 21.337 | 21.4366 | 21.406 | 20.9185 | 21.058 | 21.0186 | 20.5575 | 20.7715 | 20.865 | 55.8181 | 21.4508 | 21.6035 | 81.819 | 79.2568 | 86.439 | 38.6391 | 21.6709 | 21.877 | 41.1892 | 18.6187 | 21.9313 | 28.1561 | 74.7807 |  | 41.3477 | 66.9338 | 71.3444 | 41.1225 |  | 18.8861 | 18.9482 | 18.8177 | 18.6775 | 19.2851 | 21.2412 | 44.6806 | 17.7522 | 18.9729 | 18.0952 | 19.2009 | 19.0678 | 44.3778 | 47.7427 | 45.0632 | 20.9921 |  |  | 1.7566 | 8.822 | 9.1993 | 1.1568 | 0.88053 | 0.95716 | 2.3605 | -28.7138 | 0.42597 | 0.31874 | 0.11578 | 0.00047148 | 0.00044191 | 1.9326 | 21.4792 | 21.5983 | 21.6746 | 21.6578 | 21.4832 | 20.9485 | 20.3352 | 21.7098 | 21.8206 | 21.8566 | 21.8076 | 21.557 | 21.0136 | 21.7808 | 37.0707 | 31.7421 | 27.0875 | 23.1762 | 21.6539 | 24.4909 | 21.1264 | 21.7088 | 21.514 | 21.304 | 21.3154 | 21.0923 | 20.9631 | 21.0389 | 20.8245 | 20.8376 | 27.6335 | 83.4655 | 58.9537 | 32.9635 | 0.11294 | 0.12207 | 29.037 | 21.3837 | 21.5319 | 20.1487 | 21.0565 | 21.303 | 66.5324 | 21.4925 | 21.6119 | 42.2346 | 21.3675 | 21.7432 | 72.6714 | 89.1326 | 60.4441 | 59.7242 | 37.7722 |  | 27.1859 | 42.0127 | 28.9368 | 45.7657 | 27.8499 | 75.8899 |  | 35.6514 |  |  | 21.1908 | 21.7444 | 32.7996 | [5 empty] | 21.2982 | 29.1169 | 20.9471 | 21.1654 | 24.4649 | 20.5546 | 20.9097 | 22.5365 | 35.941 | 99.2517 | 20.7429 | 33.9935 | 67.1505 | 20.7926 | 31.3231 | 78.4238 | 25.7602 | 50.82 | 21.0098 | 57.8255 | 20.965 | 56.8989 | 20.552 | 31.2054 | 67.8966 | 22.8974 | 34.9529 | 86.422 | 20.4014 | 31.9147 | 76.5578 | 21.0528 | 55.4455 | 22.9641 | 51.6765 | 21.0145 | 52.4389 | 0.36886 | 20.1976 | 0.54429 | 0.045506 | -26.6847 | 3.0881 |  |  | 1.7515 | 3.5377 | 3.6125 | 1.281 | 1.122 | 1.1698 | 1.8371 | 0.16727 | 0.10896 | -0.032236 | -0.95276 | -0.23714 | 0.10714 | 0.31603
42843.4229 | 180 | 21.9442 | 22.1568 | 22.2823 | 22.2489 | 21.9869 | 21.4929 | 20.3787 | 21.7004 | 21.7675 | 21.7704 | 21.708 | 21.387 | 21.0564 | 21.5863 | 21.3259 | 21.4254 | 21.3957 | 20.9109 | 21.0468 | 21.0109 | 20.5539 | 20.7561 | 20.8572 | 56.0199 | 21.4392 | 21.5979 | 82.0849 | 79.3472 | 88.0226 | 38.815 | 21.6674 | 21.8674 | 41.0527 | 18.6314 | 21.9279 | 28.2215 | 74.5308 |  | 41.4461 | 67.1027 | 71.4751 | 41.05 |  | 18.8903 | 18.9419 | 18.813 | 18.6902 | 19.2564 | 21.2616 | 46.8737 | 17.7051 | 18.9698 | 18.071 | 19.2038 | 19.0599 | 44.367 | 47.7388 | 45.0534 | 20.9922 |  |  | 1.7586 | 9.0211 | 8.7491 | 1.0825 | 1.2669 | 1.6222 | 2.2087 | -28.8643 | 0.33043 | 0.17565 | 0.15693 | 0.00046984 | 0.00041563 | 1.9182 | 21.482 | 21.5969 | 21.6633 | 21.658 | 21.4765 | 20.95 | 20.3289 | 21.714 | 21.8178 | 21.8525 | 21.8071 | 21.5495 | 21.012 | 21.7725 | 34.7575 | 31.082 | 27.4 | 23.5208 | 21.653 | 24.5279 | 21.162 | 21.7083 | 21.5091 | 21.2982 | 21.3105 | 21.0885 | 20.96 | 21.0359 | 20.8154 | 20.8367 | 27.6926 | 83.6385 | 59.1085 | 32.9354 | 0.082471 | 0.14908 | 29.0489 | 21.3874 | 21.5353 | 20.145 | 21.0549 | 21.311 | 67.5669 | 21.4914 | 21.6098 | 43.0953 | 21.3631 | 21.7401 | 72.8853 | 89.3197 | 60.5423 | 59.7663 | 37.6575 |  | 27.2607 | 42.8072 | 29.0161 | 45.7996 | 27.9169 | 75.8134 |  | 35.7472 |  |  | 21.1925 | 21.7559 | 32.8951 | [5 empty] | 21.3021 | 29.1361 | 20.949 | 21.1661 | 24.478 | 20.5581 | 20.921 | 22.5518 | 36.0006 | 99.4019 | 20.7439 | 34.0719 | 67.3501 | 20.7976 | 31.4329 | 78.5569 | 25.7929 | 50.9204 | 21.0069 | 57.9419 | 20.982 | 57.0176 | 20.5697 | 31.2987 | 68.0076 | 22.921 | 35.0302 | 86.5389 | 20.4046 | 31.9868 | 76.6037 | 21.0664 | 55.6182 | 22.9685 | 51.8353 | 21.0331 | 52.629 | 0.46309 | 20.1928 | 0.54765 | 0.045506 | -26.6451 | 3.0881 |  |  | 1.7563 | 3.5773 | 3.523 | 1.2392 | 1.3459 | 1.523 | 1.7771 | 0.17299 | 0.089592 | -0.030904 | -0.69141 | -0.26769 | 0.11138 | 0.31882
42843.4229 | 181 | 21.9406 | 22.162 | 22.286 | 22.2554 | 21.9941 | 21.4876 | 20.3728 | 21.6997 | 21.759 | 21.765 | 21.7079 | 21.3802 | 21.0637 | 21.5848 | 21.3229 | 21.4228 | 21.3919 | 20.9124 | 21.047 | 21.0055 | 20.555 | 20.7497 | 20.8548 | 55.9457 | 21.4399 | 21.5896 | 82.2905 | 79.4225 | 88.1254 | 38.7665 | 21.6677 | 21.8649 | 40.961 | 18.6622 | 21.9276 | 28.276 | 74.1449 |  | 41.5392 | 67.2519 | 71.6254 | 40.9353 |  | 18.8943 | 18.9526 | 18.8365 | 18.6906 | 19.2588 | 21.2079 | 48.3768 | 17.7184 | 18.9779 | 18.0659 | 19.2099 | 19.0597 | 44.3381 | 47.7419 | 45.0548 | 20.9945 |  |  | 1.5378 | 8.7629 | 8.7531 | 1.0109 | 1.6993 | 1.7385 | 2.2922 | -28.9786 | 0.59586 | 0.30699 | 0.20449 | 0.00047148 | 0.00041891 | 1.9444 | 21.4853 | 21.5937 | 21.6679 | 21.654 | 21.4775 | 20.9509 | 20.3304 | 21.71 | 21.8175 | 21.849 | 21.8059 | 21.5448 | 21.0104 | 21.7723 | 31.4795 | 28.4062 | 26.0369 | 23.0414 | 22.007 | 24.5388 | 21.179 | 21.6987 | 21.5103 | 21.2983 | 21.309 | 21.0808 | 20.9555 | 21.0287 | 20.8124 | 20.8492 | 27.7569 | 83.7742 | 59.2048 | 33.0182 | 0.14715 | 0.16277 | 29.0784 | 21.3791 | 21.5404 | 20.1521 | 21.0573 | 21.3083 | 67.6342 | 21.4846 | 21.6128 | 43.7093 | 21.3616 | 21.7451 | 73.0839 | 89.3122 | 60.6479 | 59.8474 | 37.4885 |  | 27.3339 | 43.5984 | 29.0953 | 45.7066 | 27.9887 | 76.0229 |  | 35.8579 |  |  | 21.1977 | 21.7595 | 32.976 | [5 empty] | 21.2977 | 29.1089 | 20.9512 | 21.1729 | 24.436 | 20.5554 | 20.9047 | 22.5524 | 36.0512 | 99.5221 | 20.7547 | 34.162 | 67.5335 | 20.8075 | 31.4982 | 78.7012 | 25.8143 | 51.0147 | 21.0336 | 58.0949 | 20.9954 | 57.1436 | 20.5804 | 31.3598 | 68.1392 | 22.9327 | 35.075 | 86.5379 | 20.411 | 32.0027 | 76.7095 | 21.0774 | 55.7683 | 22.9823 | 51.9241 | 21.0437 | 52.825 | 0.37739 | 20.1897 | 0.55051 | 0.04547 | -26.648 | 3.088 |  |  | 1.6426 | 3.5258 | 3.5238 | 1.1975 | 1.5586 | 1.5765 | 1.8102 | 0.18017 | 0.070311 | -0.025884 | -0.32591 | -0.11425 | 0.11642 | 0.3187
42843.4229 | 182 | 21.9437 | 22.1635 | 22.2842 | 22.2526 | 21.9889 | 21.4908 | 20.3749 | 21.6938 | 21.7618 | 21.7655 | 21.7005 | 21.3849 | 21.0613 | 21.5875 | 21.3346 | 21.4344 | 21.3985 | 20.909 | 21.0582 | 21.0141 | 20.5518 | 20.7637 | 20.8722 | 55.3381 | 21.4456 | 21.6004 | 82.3233 | 79.6012 | 87.6485 | 38.7148 | 21.6642 | 21.8684 | 40.9006 | 18.6821 | 21.9309 | 28.3429 | 73.7545 |  | 41.6292 | 67.379 | 71.7764 | 41 |  | 18.891 | 18.9472 | 18.8328 | 18.6746 | 19.2412 | 21.1419 | 49.303 | 17.7665 | 18.9709 | 18.0804 | 19.2094 | 19.0584 | 44.3099 | 47.7417 | 45.0505 | 20.9999 |  |  | 1.7001 | 8.9167 | 8.6703 | 1.0149 | 1.2334 | 1.3876 | 2.4578 | -28.587 | 0.31641 | 0.48867 | 0.10658 | 0.00047805 | 0.00045341 | 1.9651 | 21.4773 | 21.5958 | 21.6789 | 21.6569 | 21.4852 | 20.9525 | 20.331 | 21.7184 | 21.8226 | 21.8525 | 21.8085 | 21.5511 | 21.0223 | 21.7786 | 30.7352 | 25.9786 | 24.3631 | 22.3557 | 21.4727 | 24.5727 | 21.1894 | 21.6964 | 21.5063 | 21.2792 | 21.3053 | 21.0802 | 20.9498 | 21.0297 | 20.813 | 20.8422 | 27.8402 | 83.8911 | 59.3175 | 33.1336 | 0.17173 | 0.10761 | 29.1018 | 21.3773 | 21.5344 | 20.1506 | 21.0495 | 21.3038 | 68.1564 | 21.475 | 21.6072 | 43.5777 | 21.3548 | 21.7418 | 73.2762 | 89.6642 | 60.7465 | 59.939 | 37.572 |  | 27.3946 | 44.5525 | 29.1665 | 45.7812 | 28.0498 | 76.1104 |  | 35.9776 |  |  | 21.1965 | 21.7687 | 33.2305 | [5 empty] | 21.293 | 29.1213 | 20.9344 | 21.159 | 24.4058 | 20.5507 | 20.9086 | 22.5559 | 36.1084 | 99.5753 | 20.7626 | 34.2714 | 67.6958 | 20.8207 | 31.4868 | 78.8665 | 25.8435 | 51.1663 | 21.0263 | 58.2527 | 20.9948 | 57.2421 | 20.5902 | 31.4131 | 68.29 | 22.9363 | 35.1175 | 86.6086 | 20.4081 | 32.1168 | 76.7545 | 21.0829 | 55.8891 | 22.9906 | 52.0197 | 21.0541 | 52.9217 | 0.36459 | 20.1849 | 0.55312 | 0.046137 | -26.5726 | 3.0881 |  |  | 1.726 | 3.5566 | 3.5071 | 1.1999 | 1.3277 | 1.4083 | 1.8742 | 0.17991 | 0.046232 | -0.025877 | -0.23924 | 0.07294 | 0.1169 | 0.31832
42843.4229 | 183 | 21.9469 | 22.1601 | 22.2913 | 22.2521 | 21.989 | 21.4881 | 20.3734 | 21.6888 | 21.7611 | 21.7659 | 21.7063 | 21.3827 | 21.0565 | 21.5902 | 21.3326 | 21.4301 | 21.3912 | 20.9116 | 21.0513 | 21.0132 | 20.5585 | 20.7607 | 20.8781 | 55.4672 | 21.439 | 21.606 | 82.4714 | 79.7398 | 88.568 | 38.8895 | 21.6674 | 21.8678 | 40.9091 | 18.6949 | 21.9326 | 28.4202 | 73.9747 |  | 41.7071 | 67.5354 | 71.8889 | 41.3041 |  | 18.894 | 18.946 | 18.8333 | 18.6698 | 19.239 | 21.1012 | 51.386 | 17.7839 | 18.9625 | 18.1036 | 19.203 | 19.0609 | 44.2836 | 47.727 | 45.0493 | 20.9954 |  |  | 1.7941 | 8.9094 | 8.9272 | 1.1693 | 1.6487 | 1.9172 | 2.237 | -28.3419 | 0.44719 | 0.29734 | 0.11752 | 0.0004682 | 0.00046327 | 1.9691 | 21.4777 | 21.5901 | 21.6718 | 21.6442 | 21.4817 | 20.9483 | 20.324 | 21.7119 | 21.82 | 21.8495 | 21.7964 | 21.5406 | 21.0105 | 21.7684 | 31.1392 | 25.5144 | 23.3081 | 21.7327 | 21.2374 | 24.5919 | 21.1925 | 21.706 | 21.5106 | 21.2957 | 21.3099 | 21.0875 | 20.9544 | 21.0387 | 20.8294 | 20.8539 | 27.913 | 83.9277 | 59.4077 | 33.2267 | 0.38818 | 0.10514 | 29.1801 | 21.3785 | 21.5422 | 20.1514 | 21.0594 | 21.3057 | 67.99 | 21.4804 | 21.6103 | 43.734 | 21.363 | 21.7462 | 73.487 | 89.8159 | 60.8785 | 60.0315 | 38.181 |  | 27.4532 | 45.1578 | 29.2445 | 45.8912 | 28.1145 | 75.9671 |  | 36.0814 |  |  | 21.2023 | 21.7774 | 33.2427 | [5 empty] | 21.297 | 29.1781 | 20.9479 | 21.161 | 24.4047 | 20.5567 | 20.9169 | 22.5704 | 36.2192 | 99.626 | 20.7686 | 34.3455 | 67.8638 | 20.8241 | 31.5583 | 78.9784 | 25.8633 | 51.2641 | 21.033 | 58.3871 | 21.0043 | 57.3739 | 20.5984 | 31.4934 | 68.4045 | 22.9591 | 35.2165 | 86.7628 | 20.4157 | 32.3243 | 76.8109 | 21.0989 | 56.0488 | 23.0095 | 52.154 | 21.0623 | 52.9655 | 0.24587 | 20.1814 | 0.55608 | 0.04539 | -26.6589 | 3.0881 |  |  | 1.7753 | 3.5551 | 3.5587 | 1.2879 | 1.535 | 1.6552 | 1.788 | 0.16498 | 0.032073 | -0.026737 | -0.28188 | 0.19053 | 0.11107 | 0.31821
42843.4229 | 184 | 21.9472 | 22.1609 | 22.286 | 22.2543 | 21.9907 | 21.4901 | 20.3754 | 21.6981 | 21.7655 | 21.7644 | 21.7075 | 21.3899 | 21.0558 | 21.5905 | 21.3341 | 21.4329 | 21.3964 | 20.9137 | 21.0532 | 21.0196 | 20.5632 | 20.7671 | 20.8869 | 56.4142 | 21.4428 | 21.598 | 82.6753 | 79.8229 | 88.648 | 39.0406 | 21.6721 | 21.8717 | 41.0057 | 18.7036 | 21.9348 | 28.504 | 74.61 |  | 41.8273 | 67.7148 | 72.0053 | 41.4496 |  | 18.9052 | 18.9528 | 18.8412 | 18.6741 | 19.2477 | 21.1022 | 52.6888 | 17.8009 | 18.964 | 18.0948 | 19.212 | 19.0814 | 44.2651 | 47.7229 | 45.0604 | 20.9969 |  |  | 1.6416 | 8.7997 | 8.2839 | 1.1673 | 1.2183 | 1.4244 | 2.3848 | -27.7675 | 0.47209 | 0.22202 | 0.17186 | 0.00049941 | 0.00042877 | 1.9654 | 21.4845 | 21.5934 | 21.6742 | 21.6589 | 21.4766 | 20.9504 | 20.3285 | 21.7116 | 21.8232 | 21.8501 | 21.8089 | 21.5506 | 21.0226 | 21.7744 | 33.8152 | 26.4849 | 23.2465 | 21.5583 | 20.8531 | 24.6428 | 21.2061 | 21.713 | 21.5181 | 21.3027 | 21.3175 | 21.0932 | 20.9611 | 21.0445 | 20.833 | 20.8648 | 27.9777 | 83.9066 | 59.4943 | 33.217 | 0.19964 | 0.11769 | 29.3281 | 21.3812 | 21.5413 | 20.1524 | 21.0643 | 21.3108 | 67.6676 | 21.489 | 21.615 | 43.9027 | 21.3681 | 21.7434 | 73.6642 | 89.9951 | 61.0244 | 60.1626 | 38.4544 |  | 27.5164 | 45.418 | 29.3319 | 46.0241 | 28.1864 | 76.0667 |  | 36.197 |  |  | 21.2105 | 21.7845 | 33.2834 | [5 empty] | 21.2979 | 29.195 | 20.9432 | 21.1646 | 24.4392 | 20.5505 | 20.9105 | 22.5769 | 36.3371 | 99.7121 | 20.7719 | 34.4281 | 68.0383 | 20.8324 | 31.6882 | 79.1037 | 25.8875 | 51.3566 | 21.0375 | 58.5257 | 21.016 | 57.5367 | 20.6046 | 31.7092 | 68.4887 | 22.971 | 35.3658 | 86.9343 | 20.4252 | 32.4878 | 76.9336 | 21.1064 | 56.2204 | 23.017 | 52.2676 | 21.0775 | 53.1123 | 0.39817 | 20.1787 | 0.55845 | 0.045985 | -26.637 | 3.0881 |  |  | 1.6984 | 3.5332 | 3.4281 | 1.2868 | 1.3195 | 1.4267 | 1.8461 | 0.15953 | 0.027821 | -0.027982 | -0.57325 | 0.19897 | 0.10989 | 0.32068
42843.4229 | 185 | 21.9424 | 22.1595 | 22.287 | 22.2449 | 21.9809 | 21.4911 | 20.3707 | 21.6906 | 21.7619 | 21.7645 | 21.7022 | 21.3846 | 21.0563 | 21.5894 | 21.3346 | 21.436 | 21.3973 | 20.9102 | 21.0585 | 21.0101 | 20.559 | 20.7668 | 20.8911 | 57.4622 | 21.4425 | 21.5962 | 82.8723 | 79.8894 | 89.1893 | 38.9544 | 21.6738 | 21.8711 | 41.3259 | 18.7081 | 21.9271 | 28.5785 | 75.029 |  | 41.9469 | 67.8827 | 72.0973 | 41.4987 |  | 18.907 | 18.9648 | 18.8566 | 18.6821 | 19.2789 | 21.2551 | 51.8739 | 17.8109 | 18.9696 | 18.1318 | 19.2195 | 19.0834 | 44.2617 | 47.7137 | 45.0501 | 20.9986 |  |  | 1.5733 | 8.9942 | 8.9292 | 0.94586 | 1.1618 | 0.88487 | 2.3125 | -27.7097 | 0.43999 | 0.27992 | 0.22671 | 0.0004567 | 0.00045998 | 1.954 | 21.4881 | 21.5956 | 21.6732 | 21.6575 | 21.4769 | 20.9454 | 20.3288 | 21.7125 | 21.8263 | 21.8504 | 21.8071 | 21.5524 | 21.0166 | 21.77 | 32.3774 | 27.4909 | 24.2026 | 21.6979 | 20.9642 | 24.6732 | 21.225 | 21.7089 | 21.514 | 21.3002 | 21.3195 | 21.0911 | 20.9557 | 21.042 | 20.8369 | 20.866 | 28.049 | 84.0157 | 59.5732 | 32.9982 | 0.133 | 0.039902 | 29.3939 | 21.3723 | 21.5331 | 20.1474 | 21.0523 | 21.3012 | 67.2244 | 21.4719 | 21.6054 | 43.8663 | 21.3628 | 21.7367 | 73.8204 | 90.1596 | 61.1655 | 60.2575 | 38.2989 |  | 27.5834 | 45.2849 | 29.4077 | 45.9862 | 28.2557 | 75.6978 |  | 36.3297 |  |  | 21.2168 | 21.793 | 33.3343 | [5 empty] | 21.3045 | 29.2208 | 20.9423 | 21.1655 | 24.4924 | 20.5498 | 20.9119 | 22.6026 | 36.4639 | 99.7341 | 20.7938 | 34.528 | 68.187 | 20.8514 | 31.8241 | 79.2576 | 25.9256 | 51.4546 | 21.0605 | 58.651 | 21.0426 | 57.6941 | 20.6063 | 31.9365 | 68.4842 | 22.9828 | 35.5136 | 87.1328 | 20.4273 | 32.5318 | 77.0432 | 21.1128 | 56.3062 | 23.0259 | 52.2928 | 21.0857 | 53.2916 | 0.41653 | 20.1741 | 0.56107 | 0.045579 | -26.7231 | 3.0881 |  |  | 1.6639 | 3.5721 | 3.5592 | 1.1584 | 1.2888 | 1.1248 | 1.8184 | 0.16612 | 0.0341 | -0.024577 | -0.40993 | 0.094931 | 0.11105 | 0.32918
42843.4229 | 186 | 21.9405 | 22.1561 | 22.279 | 22.2472 | 22 | 21.4832 | 20.3767 | 21.6918 | 21.7635 | 21.762 | 21.7012 | 21.3849 | 21.0616 | 21.5866 | 21.3344 | 21.4448 | 21.3988 | 20.9126 | 21.0591 | 21.014 | 20.5601 | 20.7639 | 20.8953 | 58.4594 | 21.4472 | 21.6002 | 83.019 | 79.9894 | 89.6894 | 38.8168 | 21.6696 | 21.8687 | 41.3509 | 18.7201 | 21.9267 | 28.6434 | 75.1468 |  | 42.0465 | 68.0143 | 72.1993 | 41.5467 |  | 18.9061 | 18.9606 | 18.8627 | 18.6765 | 19.2755 | 21.3485 | 50.7044 | 17.781 | 18.9658 | 18.1265 | 19.2182 | 19.0894 | 44.2647 | 47.7015 | 45.0486 | 20.9962 |  |  | 1.6837 | 8.9607 | 8.5619 | 0.97018 | 1.4279 | 1.291 | 2.3691 | -27.3733 | 0.40282 | 0.42511 | 0.2347 | 0.00044848 | 0.0004222 | 1.9521 | 21.4852 | 21.6001 | 21.6745 | 21.6557 | 21.4781 | 20.9507 | 20.3352 | 21.7173 | 21.8247 | 21.8532 | 21.8093 | 21.5505 | 21.0217 | 21.7781 | 31.3507 | 26.5117 | 24.0376 | 21.788 | 21.109 | 24.6901 | 21.2394 | 21.7087 | 21.5218 | 21.3024 | 21.3198 | 21.0924 | 20.9592 | 21.0344 | 20.8352 | 20.8685 | 28.1197 | 84.1781 | 59.6504 | 32.9237 | 0.39271 | 0.11332 | 29.3751 | 21.376 | 21.5267 | 20.1506 | 21.0583 | 21.3011 | 66.8451 | 21.4752 | 21.606 | 44.037 | 21.3584 | 21.7301 | 74.0357 | 90.2227 | 61.3522 | 60.43 | 38.1238 |  | 27.6464 | 44.8877 | 29.4774 | 45.8583 | 28.3226 | 75.7762 |  | 36.4394 |  |  | 21.221 | 21.7985 | 33.3037 | [5 empty] | 21.2974 | 29.2373 | 20.9404 | 21.1689 | 24.5405 | 20.5527 | 20.9177 | 22.6195 | 36.5486 | 99.8845 | 20.7986 | 34.6101 | 68.2755 | 20.856 | 31.8774 | 79.4317 | 25.9505 | 51.5762 | 21.066 | 58.7493 | 21.0484 | 57.8407 | 20.6047 | 32.0704 | 68.6004 | 22.9943 | 35.6295 | 87.3224 | 20.4278 | 32.5485 | 77.1167 | 21.1103 | 56.4248 | 23.0401 | 52.3594 | 21.0916 | 53.4977 | 0.367 | 20.1703 | 0.56384 | 0.046428 | -26.6125 | 3.0881 |  |  | 1.7225 | 3.5654 | 3.4852 | 1.1732 | 1.4291 | 1.3588 | 1.8408 | 0.17313 | 0.047505 | -0.018747 | -0.29388 | 0.11495 | 0.11192 | 0.33365
42843.4229 | 187 | 21.9331 | 22.1509 | 22.2798 | 22.2409 | 21.984 | 21.4811 | 20.3691 | 21.6826 | 21.759 | 21.7572 | 21.6948 | 21.3865 | 21.0496 | 21.5786 | 21.3376 | 21.4407 | 21.4033 | 20.9134 | 21.0605 | 21.0167 | 20.5599 | 20.771 | 20.9021 | 58.8545 | 21.4473 | 21.6034 | 83.1513 | 80.1022 | 89.6699 | 38.6501 | 21.6709 | 21.8672 | 41.5792 | 18.7352 | 21.9272 | 28.705 | 75.0942 |  | 42.1633 | 68.1595 | 72.3343 | 41.6586 |  | 18.9077 | 18.963 | 18.8645 | 18.6628 | 19.2779 | 21.456 | 49.7261 | 17.7677 | 18.9722 | 18.1207 | 19.227 | 19.0876 | 44.2686 | 47.7058 | 45.0385 | 20.9961 |  |  | 1.3775 | 8.7852 | 9.1736 | 1.1259 | 1.3451 | 1.6084 | 2.1345 | -27.2366 | 0.53631 | 0.34643 | 0.18436 | 0.0004797 | 0.00041891 | 1.9544 | 21.4825 | 21.5922 | 21.6727 | 21.6485 | 21.4798 | 20.9482 | 20.3273 | 21.7125 | 21.8204 | 21.8477 | 21.8062 | 21.5497 | 21.0175 | 21.7753 | 33.5272 | 26.3975 | 23.9477 | 21.5379 | 20.9496 | 24.7286 | 21.2541 | 21.7141 | 21.5133 | 21.2973 | 21.314 | 21.0874 | 20.9583 | 21.0322 | 20.83 | 20.8705 | 28.1871 | 84.2365 | 59.7546 | 33.2623 | 0.27927 | 0.11579 | 29.4083 | 21.3703 | 21.5291 | 20.1393 | 21.0434 | 21.29 | 66.403 | 21.4754 | 21.6002 | 43.5724 | 21.3507 | 21.7316 | 74.3207 | 90.3073 | 61.4827 | 60.5378 | 37.7839 |  | 27.7052 | 44.5601 | 29.5478 | 46.2081 | 28.39 | 76.2459 |  | 36.5579 |  |  | 21.2219 | 21.8131 | 33.2862 | [5 empty] | 21.3 | 29.3074 | 20.946 | 21.1701 | 24.5733 | 20.5586 | 20.9217 | 22.6254 | 36.6082 | 100.1002 | 20.8082 | 34.6996 | 68.3876 | 20.8687 | 31.8816 | 79.5844 | 25.9672 | 51.7456 | 21.0637 | 58.8747 | 21.0577 | 57.9969 | 20.6095 | 32.148 | 68.7206 | 23.0099 | 35.7293 | 87.5774 | 20.4284 | 32.6075 | 77.1746 | 21.1186 | 56.5413 | 23.0588 | 52.4887 | 21.1113 | 53.7004 | 0.33287 | 20.166 | 0.5671 | 0.046652 | -26.6052 | 3.0881 |  |  | 1.5579 | 3.5304 | 3.6076 | 1.2638 | 1.3873 | 1.517 | 1.7476 | 0.18457 | 0.059008 | -0.026173 | -0.53122 | 0.12666 | 0.11091 | 0.32653
42843.4229 | 188 | 21.9449 | 22.1579 | 22.2915 | 22.2479 | 21.9886 | 21.4839 | 20.3702 | 21.6928 | 21.7589 | 21.7632 | 21.696 | 21.3845 | 21.0588 | 21.5756 | 21.3421 | 21.4459 | 21.4023 | 20.9121 | 21.0616 | 21.0179 | 20.5627 | 20.7706 | 20.9099 | 59.1457 | 21.4479 | 21.6072 | 83.2727 | 80.2692 | 89.6487 | 38.6227 | 21.6776 | 21.8723 | 41.8055 | 18.7287 | 21.9243 | 28.7765 | 76.0149 |  | 42.2807 | 68.2909 | 72.4501 | 41.795 |  | 18.9053 | 18.9703 | 18.8564 | 18.6557 | 19.2787 | 21.5212 | 49.2285 | 17.7491 | 18.9693 | 18.1186 | 19.2267 | 19.0948 | 44.2789 | 47.708 | 45.0431 | 21.001 |  |  | 1.4714 | 8.7353 | 8.6171 | 1.1193 | 0.95543 | 0.77711 | 2.099 | -26.7727 | 0.53495 | 0.49707 | 0.19981 | 0.00046327 | 0.00042548 | 1.9505 | 21.4864 | 21.5913 | 21.6727 | 21.6574 | 21.4819 | 20.9487 | 20.3296 | 21.7132 | 21.8197 | 21.8505 | 21.8027 | 21.55 | 21.0181 | 21.7722 | 34.5862 | 27.7194 | 24.792 | 21.3532 | 20.8689 | 24.7773 | 21.2703 | 21.7155 | 21.515 | 21.3017 | 21.3176 | 21.0922 | 20.9642 | 21.0393 | 20.8358 | 20.8782 | 28.2519 | 84.3883 | 59.8437 | 33.3804 | 0.23975 | 0.12207 | 29.4488 | 21.3677 | 21.5278 | 20.1393 | 21.0451 | 21.2922 | 67.3042 | 21.4833 | 21.6032 | 44.299 | 21.3568 | 21.7309 | 74.505 | 90.6562 | 61.6739 | 60.6784 | 37.6335 |  | 27.7719 | 44.7346 | 29.6236 | 46.7053 | 28.4724 | 76.4459 |  | 36.6916 |  |  | 21.2311 | 21.8216 | 33.3519 | [5 empty] | 21.2974 | 29.3859 | 20.9466 | 21.1738 | 24.6045 | 20.5575 | 20.9155 | 22.6327 | 36.6699 | 100.3648 | 20.8198 | 34.8355 | 68.5729 | 20.8763 | 31.907 | 79.7371 | 26.0001 | 51.9104 | 21.0697 | 59.0155 | 21.0753 | 58.1626 | 20.6225 | 32.2179 | 68.8231 | 23.0261 | 35.8071 | 87.7854 | 20.4311 | 32.7073 | 77.2666 | 21.1256 | 56.6768 | 23.079 | 52.6258 | 21.1252 | 53.8854 | 0.45085 | 20.1609 | 0.5699 | 0.047378 | -26.6348 | 3.0881 |  |  | 1.6102 | 3.5204 | 3.4965 | 1.2602 | 1.1693 | 1.0546 | 1.7332 | 0.19101 | 0.056743 | -0.037183 | -0.64317 | 0.034741 | 0.10955 | 0.32546
42843.4229 | 189 | 21.9467 | 22.1595 | 22.2894 | 22.2504 | 21.9876 | 21.4919 | 20.3753 | 21.6981 | 21.7581 | 21.7699 | 21.6989 | 21.3811 | 21.0584 | 21.582 | 21.34 | 21.4396 | 21.3963 | 20.9105 | 21.058 | 21.0135 | 20.5575 | 20.7663 | 20.914 | 59.7704 | 21.4389 | 21.6035 | 83.398 | 80.4302 | 90.2596 | 38.7651 | 21.6747 | 21.8757 | 42.0711 | 18.7085 | 21.9319 | 28.8529 | 76.7461 |  | 42.3855 | 68.4555 | 72.6002 | 41.9887 |  | 18.9156 | 18.9836 | 18.8616 | 18.6724 | 19.3257 | 21.5726 | 48.5465 | 17.7517 | 18.9714 | 18.1385 | 19.2337 | 19.0909 | 44.2773 | 47.6981 | 45.0207 | 20.9979 |  |  | 1.5634 | 8.895 | 9.1178 | 1.0444 | 1.0422 | 0.88882 | 2.2955 | -26.5637 | 0.53106 | 0.40161 | 0.28227 | 0.00046327 | 0.0004452 | 1.9238 | 21.4711 | 21.5949 | 21.6668 | 21.6507 | 21.4721 | 20.9379 | 20.3164 | 21.7027 | 21.8114 | 21.8443 | 21.8018 | 21.546 | 21.0043 | 21.765 | 34.8639 | 28.6868 | 26.0051 | 21.5774 | 20.7202 | 24.8067 | 21.2984 | 21.7161 | 21.5149 | 21.2986 | 21.3194 | 21.0891 | 20.9583 | 21.0408 | 20.843 | 20.882 | 28.3218 | 84.4362 | 59.9101 | 33.4266 | 0.28575 | 0.092016 | 29.4554 | 21.3782 | 21.5312 | 20.1528 | 21.06 | 21.2946 | 68.0859 | 21.479 | 21.6087 | 43.9719 | 21.3636 | 21.7403 | 74.6085 | 90.8115 | 61.8233 | 60.8104 | 37.599 |  | 27.8364 | 44.9097 | 29.7062 | 46.8672 | 28.5493 | 76.6969 |  | 36.8001 |  |  | 21.2369 | 21.8268 | 33.3627 | [5 empty] | 21.2979 | 29.4633 | 20.9468 | 21.1688 | 24.6781 | 20.5528 | 20.9145 | 22.6399 | 36.7495 | 100.6026 | 20.8182 | 35.0368 | 68.7497 | 20.8794 | 31.9696 | 79.8646 | 26.0309 | 52.0348 | 21.0753 | 59.1367 | 21.0826 | 58.2942 | 20.6301 | 32.2899 | 68.9738 | 23.0431 | 35.8772 | 87.9583 | 20.4422 | 32.7934 | 77.4225 | 21.1379 | 56.7729 | 23.1066 | 52.7267 | 21.1405 | 54.0163 | 0.4924 | 20.1587 | 0.57237 | 0.047494 | -26.5822 | 3.0881 |  |  | 1.6611 | 3.5525 | 3.5967 | 1.2173 | 1.2214 | 1.1279 | 1.8126 | 0.19416 | 0.054692 | -0.039064 | -0.67059 | -0.096761 | 0.10677 | 0.32655
42843.4229 | 190 | 21.9379 | 22.1482 | 22.2759 | 22.2434 | 21.9823 | 21.4793 | 20.3734 | 21.6852 | 21.7527 | 21.7608 | 21.6978 | 21.3697 | 21.0511 | 21.5763 | 21.3308 | 21.4301 | 21.3931 | 20.9072 | 21.0522 | 21.0151 | 20.5558 | 20.7649 | 20.9142 | 59.8345 | 21.442 | 21.5952 | 83.5125 | 80.5853 | 90.3973 | 39.1054 | 21.6676 | 21.8723 | 42.2136 | 18.7023 | 21.9281 | 28.9283 | 76.7623 |  | 42.4782 | 68.6108 | 72.7572 | 42.214 |  | 18.9235 | 18.9773 | 18.8607 | 18.6589 | 19.3241 | 21.5066 | 48.2207 | 17.7654 | 18.9787 | 18.1641 | 19.2387 | 19.0987 | 44.2793 | 47.7093 | 45.0216 | 21.0041 |  |  | 1.5739 | 8.8693 | 9.2702 | 1.0273 | 1.5541 | 1.8278 | 2.371 | -26.4159 | 0.53495 | 0.47483 | 0.18609 | 0.00044848 | 0.00043698 | 1.9115 | 21.4888 | 21.5966 | 21.665 | 21.6551 | 21.4755 | 20.9479 | 20.3313 | 21.7154 | 21.8188 | 21.8475 | 21.7999 | 21.5554 | 21.0142 | 21.7773 | 36.3057 | 29.1782 | 25.3439 | 21.8751 | 20.655 | 24.8506 | 21.3082 | 21.7154 | 21.5155 | 21.297 | 21.3138 | 21.0903 | 20.9578 | 21.0367 | 20.8439 | 20.8814 | 28.387 | 84.5161 | 59.9779 | 33.5271 | 0.33314 | 0.092587 | 29.4379 | 21.3664 | 21.5342 | 20.147 | 21.0505 | 21.3107 | 68.6196 | 21.4776 | 21.6045 | 43.7128 | 21.3595 | 21.7364 | 74.8506 | 90.8955 | 62.0044 | 60.985 | 37.7689 |  | 27.9013 | 44.8382 | 29.7791 | 46.835 | 28.6129 | 76.9136 |  | 36.9115 |  |  | 21.2351 | 21.8314 | 33.3359 | [5 empty] | 21.2953 | 29.5369 | 20.951 | 21.1654 | 24.7402 | 20.5576 | 20.9104 | 22.656 | 36.8717 | 100.8263 | 20.8255 | 35.2984 | 68.8316 | 20.8978 | 32.0736 | 80.0262 | 26.0653 | 52.164 | 21.0868 | 59.2463 | 21.0978 | 58.3988 | 20.6459 | 32.3945 | 69.1292 | 23.053 | 35.9534 | 88.0203 | 20.443 | 32.8807 | 77.6123 | 21.1527 | 56.8508 | 23.1456 | 52.8174 | 21.1506 | 54.1157 | 0.46068 | 20.1528 | 0.57598 | 0.047392 | -26.651 | 3.0881 |  |  | 1.667 | 3.5473 | 3.6266 | 1.2073 | 1.4913 | 1.6173 | 1.842 | 0.19164 | 0.059164 | -0.036007 | -0.82564 | -0.02215 | 0.10308 | 0.32597
42843.4229 | 191 | 21.9497 | 22.1626 | 22.287 | 22.2496 | 21.9907 | 21.4902 | 20.378 | 21.692 | 21.7595 | 21.7598 | 21.707 | 21.3809 | 21.058 | 21.581 | 21.3405 | 21.4298 | 21.4004 | 20.9068 | 21.0539 | 21.016 | 20.5548 | 20.7646 | 20.9205 | 58.8284 | 21.4449 | 21.5977 | 83.6112 | 80.7084 | 89.7653 | 39.3207 | 21.6681 | 21.8609 | 42.3523 | 18.6923 | 21.924 | 28.9926 | 77.0792 |  | 42.5823 | 68.7664 | 72.886 | 42.006 |  | 18.9281 | 18.9785 | 18.8549 | 18.6683 | 19.3182 | 21.4755 | 50.3132 | 17.8323 | 18.9778 | 18.1733 | 19.2297 | 19.0889 | 44.2741 | 47.7062 | 44.9969 | 21.0024 |  |  | 1.6173 | 8.7287 | 8.7971 | 1.1154 | 1.4443 | 1.3652 | 2.4446 | -26.2076 | 0.57659 | 0.19978 | 0.28574 | 0.00046327 | 0.00044355 | 1.9288 | 21.4743 | 21.5957 | 21.6709 | 21.6484 | 21.478 | 20.9431 | 20.3266 | 21.7033 | 21.808 | 21.8428 | 21.8015 | 21.5443 | 21.0077 | 21.7731 | 37.2918 | 30.8028 | 25.5389 | 21.8108 | 20.9864 | 24.8976 | 21.3299 | 21.7174 | 21.5204 | 21.3026 | 21.323 | 21.0955 | 20.9611 | 21.0457 | 20.8466 | 20.8989 | 28.4637 | 84.5922 | 60.1458 | 33.6616 | 0.3583 | 0.1409 | 29.4585 | 21.3715 | 21.5309 | 20.1539 | 21.0518 | 21.3097 | 68.7284 | 21.4765 | 21.6051 | 43.8184 | 21.3644 | 21.7374 | 75.0508 | 91.4875 | 62.2347 | 61.1396 | 38.0875 |  | 27.9794 | 45.0929 | 29.8506 | 46.8342 | 28.6909 | 77.1436 |  | 37.0436 |  |  | 21.242 | 21.8364 | 33.4248 | [5 empty] | 21.294 | 29.5902 | 20.9487 | 21.1666 | 24.7181 | 20.561 | 20.9127 | 22.667 | 37.0118 | 100.9708 | 20.8383 | 35.5086 | 68.9259 | 20.9074 | 32.1627 | 80.1768 | 26.0987 | 52.2828 | 21.1003 | 59.3574 | 21.1093 | 58.4794 | 20.6519 | 32.4764 | 69.252 | 23.0655 | 36.0387 | 88.0171 | 20.441 | 32.9064 | 77.794 | 21.1563 | 56.9498 | 23.1675 | 52.9233 | 21.1596 | 54.2449 | 0.33528 | 20.1501 | 0.57893 | 0.047639 | -26.6982 | 3.0881 |  |  | 1.6884 | 3.5191 | 3.5328 | 1.258 | 1.4376 | 1.3977 | 1.8703 | 0.18544 | 0.054524 | -0.033333 | -0.92971 | -0.041274 | 0.11105 | 0.32485
42843.4229 | 192 | 21.9438 | 22.152 | 22.2793 | 22.2472 | 21.9904 | 21.4859 | 20.372 | 21.6903 | 21.7579 | 21.7571 | 21.702 | 21.3778 | 21.0548 | 21.5809 | 21.3427 | 21.439 | 21.4019 | 20.9103 | 21.0606 | 21.0214 | 20.5676 | 20.7677 | 20.9263 | 58.4978 | 21.4448 | 21.6035 | 83.6515 | 80.8457 | 88.9698 | 39.3621 | 21.6712 | 21.8728 | 42.3436 | 18.696 | 21.9275 | 29.0552 | 77.4461 |  | 42.7118 | 68.9558 | 73.0384 | 41.8329 |  | 18.9335 | 18.9877 | 18.8513 | 18.677 | 19.3197 | 21.4252 | 51.9362 | 17.8824 | 18.9759 | 18.2055 | 19.2295 | 19.0948 | 44.2505 | 47.7108 | 44.9914 | 20.9985 |  |  | 1.4984 | 8.7879 | 8.6144 | 1.0346 | 1.5298 | 1.4743 | 2.4137 | -25.6799 | 0.32731 | 0.35126 | 0.14842 | 0.00045998 | 0.00045998 | 1.9422 | 21.4888 | 21.6021 | 21.6744 | 21.6479 | 21.4786 | 20.9475 | 20.3304 | 21.7168 | 21.8181 | 21.856 | 21.8076 | 21.5492 | 21.0107 | 21.7714 | 39.102 | 32.4854 | 26.5905 | 22.5761 | 20.881 | 24.9425 | 21.3521 | 21.7151 | 21.5192 | 21.2985 | 21.3198 | 21.0907 | 20.9589 | 21.0351 | 20.8405 | 20.8908 | 28.5323 | 84.8467 | 60.2403 | 33.6961 | 0.5087 | 0.28507 | 29.573 | 21.3812 | 21.5241 | 20.1592 | 21.0535 | 21.3008 | 67.647 | 21.478 | 21.602 | 43.936 | 21.352 | 21.7321 | 75.2081 | 91.5508 | 62.4263 | 61.3318 | 38.3495 |  | 28.0696 | 45.4406 | 29.9309 | 47.0454 | 28.7696 | 77.7199 |  | 37.1808 |  |  | 21.2499 | 21.8513 | 33.4908 | [5 empty] | 21.2968 | 29.6064 | 20.9435 | 21.1684 | 24.7092 | 20.5626 | 20.9118 | 22.682 | 37.1224 | 100.9238 | 20.849 | 35.5947 | 69.0782 | 20.9128 | 32.259 | 80.3228 | 26.1297 | 52.4012 | 21.1046 | 59.4703 | 21.1135 | 58.5866 | 20.6629 | 32.5251 | 69.3783 | 23.0978 | 36.13 | 88.1914 | 20.463 | 32.9085 | 77.9095 | 21.1671 | 57.0855 | 23.207 | 53.0937 | 21.1849 | 54.406 | 0.38054 | 20.1465 | 0.58189 | 0.047704 | -26.6603 | 3.0882 |  |  | 1.6233 | 3.531 | 3.496 | 1.2116 | 1.4794 | 1.4523 | 1.8583 | 0.18123 | 0.047604 | -0.036524 | -1.1256 | -0.15553 | 0.11799 | 0.32622
42843.4229 | 193 | 21.9471 | 22.162 | 22.2853 | 22.2529 | 21.9918 | 21.4909 | 20.3706 | 21.6969 | 21.7662 | 21.7613 | 21.7026 | 21.3808 | 21.062 | 21.5869 | 21.341 | 21.4418 | 21.3991 | 20.9049 | 21.058 | 21.0136 | 20.5659 | 20.765 | 20.9285 | 58.0688 | 21.4418 | 21.605 | 83.6785 | 80.9812 | 88.62 | 39.355 | 21.668 | 21.8631 | 42.3713 | 18.6583 | 21.9259 | 29.1216 | 77.8011 |  | 42.819 | 69.1358 | 73.1895 | 42.0797 |  | 18.9374 | 18.9904 | 18.8571 | 18.683 | 19.3264 | 21.4384 | 51.4521 | 17.8375 | 18.979 | 18.249 | 19.2443 | 19.1082 | 44.2265 | 47.7102 | 44.9895 | 21.0023 |  |  | 1.5102 | 8.8923 | 8.6466 | 1.3868 | 1.3149 | 1.3547 | 2.4006 | -25.6681 | 0.33821 | 0.47063 | 0.27307 | 0.00048791 | 0.00048298 | 1.9472 | 21.4816 | 21.5923 | 21.669 | 21.6516 | 21.4763 | 20.9434 | 20.3267 | 21.7094 | 21.816 | 21.8532 | 21.8002 | 21.5464 | 21.0098 | 21.7713 | 42.9339 | 35.0424 | 28.8849 | 23.4804 | 21.5841 | 25.0252 | 21.4 | 21.7065 | 21.5121 | 21.2935 | 21.3109 | 21.0925 | 20.9534 | 21.0298 | 20.8388 | 20.8896 | 28.5917 | 85.0662 | 60.3266 | 33.8277 | 0.53642 | 0.099434 | 29.6904 | 21.3625 | 21.5235 | 20.1452 | 21.0469 | 21.2886 | 68.0206 | 21.4689 | 21.5987 | 44.1643 | 21.3525 | 21.7345 | 75.2663 | 91.4686 | 62.5859 | 61.4761 | 38.6549 |  | 28.1475 | 45.4992 | 30.0009 | 47.2916 | 28.842 | 77.7331 |  | 37.2985 |  |  | 21.2439 | 21.8464 | 33.4154 | [5 empty] | 21.292 | 29.6273 | 20.9357 | 21.1593 | 24.7855 | 20.5552 | 20.9075 | 22.6951 | 37.1974 | 100.929 | 20.8668 | 35.5951 | 69.2069 | 20.9227 | 32.3791 | 80.4367 | 26.1508 | 52.5253 | 21.1188 | 59.5563 | 21.1198 | 58.6887 | 20.6761 | 32.5768 | 69.5065 | 23.11 | 36.2091 | 88.3455 | 20.4802 | 32.9456 | 78.1182 | 21.1845 | 57.2341 | 23.2262 | 53.2277 | 21.1947 | 54.5634 | 0.29614 | 20.1437 | 0.58453 | 0.047799 | -26.6885 | 3.0881 |  |  | 1.6289 | 3.552 | 3.5026 | 1.4027 | 1.3716 | 1.3922 | 1.8533 | 0.17539 | 0.048363 | -0.0409 | -1.5417 | -0.40487 | 0.11339 | 0.32459
42843.4229 | 194 | 21.9453 | 22.1461 | 22.2764 | 22.2405 | 21.979 | 21.483 | 20.3629 | 21.6763 | 21.7512 | 21.7596 | 21.6896 | 21.3769 | 21.0454 | 21.571 | 21.3483 | 21.4446 | 21.3972 | 20.9183 | 21.0622 | 21.0226 | 20.5623 | 20.7768 | 20.9425 | 57.2766 | 21.446 | 21.6032 | 83.8417 | 81.1051 | 88.9676 | 39.456 | 21.6794 | 21.8804 | 42.4645 | 18.6201 | 21.9348 | 29.2086 | 77.9651 |  | 42.9645 | 69.3071 | 73.3598 | 42.1452 |  | 18.9417 | 18.9937 | 18.8508 | 18.6801 | 19.3337 | 21.4575 | 49.4086 | 17.8292 | 18.9775 | 18.2697 | 19.242 | 19.1248 | 44.2135 | 47.7101 | 44.9679 | 21.005 |  |  | 1.4944 | 8.941 | 8.5592 | 1.0878 | 1.1342 | 1.6524 | 2.6168 | -25.7712 | 0.43629 | 0.40916 | 0.072905 | 0.00049941 | 0.00046491 | 1.9352 | 21.4868 | 21.5928 | 21.6734 | 21.648 | 21.4748 | 20.9458 | 20.3304 | 21.7128 | 21.8188 | 21.8552 | 21.8083 | 21.5425 | 21.0139 | 21.7822 | 45.5695 | 38.5386 | 30.4697 | 24.1444 | 22.1379 | 25.1111 | 21.451 | 21.711 | 21.5125 | 21.2973 | 21.3117 | 21.0918 | 20.9532 | 21.0415 | 20.8374 | 20.8963 | 28.6696 | 85.1265 | 60.4138 | 34.1219 | 0.40627 | 0.2166 | 29.7735 | 21.3891 | 21.5525 | 20.1567 | 21.0607 | 21.3069 | 68.5037 | 21.494 | 21.6218 | 45.1527 | 21.3732 | 21.742 | 75.4385 | 91.6523 | 62.7838 | 61.6199 | 38.9238 |  | 28.2258 | 45.3499 | 30.0712 | 47.3899 | 28.9099 | 77.6467 |  | 37.4034 |  |  | 21.2483 | 21.8604 | 33.3544 | [5 empty] | 21.2889 | 29.6619 | 20.9453 | 21.168 | 24.8792 | 20.5519 | 20.9035 | 22.7088 | 37.2736 | 100.8937 | 20.8624 | 35.6437 | 69.3156 | 20.9367 | 32.5048 | 80.5751 | 26.1812 | 52.6819 | 21.1299 | 59.6311 | 21.1291 | 58.7816 | 20.685 | 32.6357 | 69.5772 | 23.1176 | 36.2529 | 88.4565 | 20.482 | 33.0475 | 78.3177 | 21.2043 | 57.3758 | 23.2354 | 53.3181 | 21.2064 | 54.6764 | 0.35476 | 20.139 | 0.58737 | 0.048045 | -26.7118 | 3.0881 |  |  | 1.6212 | 3.5617 | 3.4848 | 1.2423 | 1.2739 | 1.5376 | 1.935 | 0.17059 | 0.054907 | -0.041319 | -1.8244 | -0.57498 | 0.11453 | 0.31906
42843.4229 | 195 | 21.9581 | 22.1598 | 22.2874 | 22.2488 | 21.9965 | 21.5013 | 20.372 | 21.6997 | 21.7664 | 21.7685 | 21.7046 | 21.392 | 21.0574 | 21.5926 | 21.3321 | 21.4371 | 21.4012 | 20.9144 | 21.062 | 21.0225 | 20.5667 | 20.7757 | 20.9534 | 57.5434 | 21.4466 | 21.6057 | 83.9568 | 81.1803 | 88.6494 | 39.4195 | 21.6748 | 21.8693 | 42.4875 | 18.5888 | 21.9294 | 29.2817 | 78.0517 |  | 43.0823 | 69.4249 | 73.4893 | 42.1219 |  | 18.954 | 19.0034 | 18.8519 | 18.6724 | 19.3523 | 21.4497 | 48.5482 | 17.8452 | 18.9804 | 18.2873 | 19.2492 | 19.1329 | 44.2197 | 47.716 | 44.9763 | 21.0022 |  |  | 1.4603 | 8.8555 | 8.6309 | 1.0911 | 1.0244 | 1.1326 | 2.4781 | -25.7325 | 0.38491 | 0.41692 | 0.21248 | 0.00047148 | 0.0004797 | 1.9162 | 21.4806 | 21.5875 | 21.6687 | 21.6484 | 21.4771 | 20.9414 | 20.3265 | 21.7148 | 21.8182 | 21.8469 | 21.806 | 21.5399 | 21.0134 | 21.7743 | 45.8317 | 38.8005 | 31.476 | 25.0255 | 22.5946 | 25.1898 | 21.4948 | 21.7099 | 21.5037 | 21.2903 | 21.3099 | 21.081 | 20.9534 | 21.031 | 20.8402 | 20.8953 | 28.7465 | 85.1858 | 60.5117 | 34.3608 | 0.42632 | 0.17532 | 29.868 | 21.3819 | 21.5331 | 20.159 | 21.0518 | 21.308 | 68.1455 | 21.4902 | 21.6093 | 44.7696 | 21.357 | 21.7393 | 75.5963 | 91.8487 | 62.9242 | 61.7809 | 38.749 |  | 28.3132 | 45.2613 | 30.1574 | 47.4012 | 29.001 | 77.3643 |  | 37.5368 |  |  | 21.2481 | 21.8619 | 33.3086 | [5 empty] | 21.2891 | 29.678 | 20.9484 | 21.1605 | 24.9518 | 20.548 | 20.9085 | 22.7285 | 37.3505 | 100.9718 | 20.8738 | 35.7976 | 69.4509 | 20.9495 | 32.6192 | 80.7347 | 26.2319 | 52.9604 | 21.144 | 59.7195 | 21.1388 | 58.8264 | 20.6799 | 32.7581 | 69.6861 | 23.1331 | 36.2703 | 88.7624 | 20.4892 | 33.2409 | 78.5102 | 21.2044 | 57.434 | 23.2509 | 53.3912 | 21.2156 | 54.7245 | 0.42692 | 20.134 | 0.58947 | 0.047487 | -26.6653 | 3.0882 |  |  | 1.6018 | 3.5447 | 3.4994 | 1.2442 | 1.2107 | 1.273 | 1.883 | 0.17841 | 0.060307 | -0.038532 | -1.8444 | -0.68168 | 0.11767 | 0.31504
42843.4229 | 196 | 21.9607 | 22.1631 | 22.2895 | 22.2549 | 21.9978 | 21.4966 | 20.3812 | 21.7033 | 21.7751 | 21.7758 | 21.7096 | 21.3873 | 21.0638 | 21.5844 | 21.3501 | 21.4407 | 21.3932 | 20.9204 | 21.0573 | 21.015 | 20.5611 | 20.7749 | 20.95 | 58.8363 | 21.4532 | 21.6013 | 84.0347 | 81.2894 | 88.4022 | 39.6222 | 21.6751 | 21.8739 | 42.5631 | 18.5958 | 21.9332 | 29.3684 | 78.6867 |  | 43.224 | 69.5653 | 73.6472 | 42.1268 |  | 18.9576 | 19.0021 | 18.8552 | 18.6672 | 19.3457 | 21.452 | 48.2915 | 17.8634 | 18.9757 | 18.3565 | 19.2446 | 19.1319 | 44.2089 | 47.7216 | 44.9661 | 20.9998 |  |  | 1.7829 | 9.0159 | 9.3241 | 1.2015 | 1.514 | 1.6741 | 2.5149 | -25.6129 | 0.48182 | 0.39825 | 0.19356 | 0.0004682 | 0.00046491 | 1.923 | 21.4833 | 21.5967 | 21.6709 | 21.6579 | 21.4807 | 20.9415 | 20.3269 | 21.7152 | 21.82 | 21.8535 | 21.8073 | 21.553 | 21.0214 | 21.7844 | 47.0024 | 39.6854 | 32.9564 | 24.9012 | 23.2051 | 25.269 | 21.5514 | 21.7155 | 21.5148 | 21.2933 | 21.3171 | 21.0921 | 20.9577 | 21.0371 | 20.8438 | 20.9071 | 28.8512 | 85.2339 | 60.5869 | 34.6606 | 0.45739 | 0.23238 | 29.8397 | 21.3662 | 21.5162 | 20.1455 | 21.048 | 21.2917 | 67.6272 | 21.4684 | 21.6014 | 45.0688 | 21.3585 | 21.7292 | 75.7222 | 91.918 | 63.0642 | 61.9049 | 38.6833 |  | 28.3683 | 45.4623 | 30.2262 | 47.4872 | 29.0686 | 76.7377 |  | 37.6281 |  |  | 21.2686 | 21.8915 | 33.1558 | [5 empty] | 21.3012 | 29.7746 | 20.9466 | 21.1748 | 24.9 | 20.5638 | 20.9102 | 22.7379 | 37.4582 | 101.3541 | 20.8941 | 36.0422 | 69.5838 | 20.9555 | 32.6769 | 80.9131 | 26.2788 | 53.1557 | 21.1488 | 59.8219 | 21.1397 | 58.8929 | 20.6905 | 32.8812 | 69.8588 | 23.154 | 36.3874 | 88.9967 | 20.5011 | 33.4833 | 78.6598 | 21.2053 | 57.5274 | 23.2706 | 53.5007 | 21.2258 | 54.7869 | 0.40429 | 20.1286 | 0.59093 | 0.046377 | -26.6337 | 3.0882 |  |  | 1.7694 | 3.5766 | 3.6373 | 1.3057 | 1.4718 | 1.5476 | 1.8969 | 0.18211 | 0.057072 | -0.038619 | -1.9652 | -0.83955 | 0.12049 | 0.31027
42843.4229 | 197 | 21.9569 | 22.166 | 22.2892 | 22.2513 | 21.9968 | 21.4905 | 20.378 | 21.6999 | 21.7714 | 21.7673 | 21.7073 | 21.3845 | 21.0606 | 21.5796 | 21.3423 | 21.4365 | 21.3967 | 20.912 | 21.0546 | 21.014 | 20.5669 | 20.7711 | 20.9571 | 58.5348 | 21.4446 | 21.5994 | 84.274 | 81.3984 | 90.1445 | 39.4716 | 21.6704 | 21.8751 | 42.7331 | 18.5963 | 21.9339 | 29.4397 | 79.4274 |  | 43.3599 | 69.6794 | 73.8181 | 42.4626 |  | 18.9557 | 19.0139 | 18.859 | 18.667 | 19.3343 | 21.4275 | 48.1633 | 17.9064 | 18.9814 | 18.348 | 19.2538 | 19.1396 | 44.2008 | 47.7189 | 44.9593 | 21.0081 |  |  | 1.4235 | 9.006 | 8.7439 | 1.2902 | 1.2906 | 1.1319 | 2.4689 | -25.2902 | 0.57465 | 0.33174 | 0.21595 | 0.00050105 | 0.0004567 | 1.9427 | 21.4898 | 21.6004 | 21.6767 | 21.6567 | 21.486 | 20.943 | 20.3363 | 21.7182 | 21.8253 | 21.8598 | 21.8138 | 21.5509 | 21.016 | 21.7844 | 47.128 | 39.1973 | 32.4677 | 25.6449 | 23.5079 | 25.3404 | 21.6048 | 21.7177 | 21.5168 | 21.3023 | 21.3145 | 21.0921 | 20.9578 | 21.0362 | 20.8539 | 20.9153 | 28.9379 | 85.2216 | 60.6629 | 34.7119 | 0.56296 | 0.12074 | 30.0393 | 21.371 | 21.5314 | 20.1625 | 21.0473 | 21.2951 | 68.3399 | 21.4769 | 21.6139 | 46.0806 | 21.3608 | 21.7379 | 75.782 | 91.9358 | 63.2387 | 62.0909 | 38.8317 |  | 28.4312 | 45.5977 | 30.2995 | 47.5677 | 29.1266 | 76.7873 |  | 37.7296 |  |  | 21.2544 | 21.898 | 33.323 | [5 empty] | 21.2892 | 29.8227 | 20.9373 | 21.1589 | 24.8388 | 20.5464 | 20.9048 | 22.7548 | 37.5663 | 101.6462 | 20.8962 | 36.2091 | 69.6982 | 20.9657 | 32.6338 | 81.0859 | 26.324 | 53.3276 | 21.1426 | 59.9775 | 21.1505 | 58.9505 | 20.701 | 32.9671 | 69.9414 | 23.1701 | 36.5701 | 89.3164 | 20.5081 | 33.6541 | 78.7078 | 21.2048 | 57.6353 | 23.2913 | 53.6133 | 21.2384 | 54.8168 | 0.38963 | 20.1247 | 0.5924 | 0.043925 | -26.6606 | 3.0881 |  |  | 1.5848 | 3.5748 | 3.5223 | 1.353 | 1.3588 | 1.2726 | 1.8794 | 0.18013 | 0.055812 | -0.038883 | -1.9708 | -0.77901 | 0.11359 | 0.3118
42843.4229 | 198 | 21.9516 | 22.1597 | 22.2869 | 22.2488 | 21.9923 | 21.4851 | 20.3729 | 21.6917 | 21.7654 | 21.7673 | 21.7041 | 21.3835 | 21.0598 | 21.582 | 21.3481 | 21.4369 | 21.3978 | 20.9137 | 21.0508 | 21.0138 | 20.5578 | 20.7726 | 20.9611 | 57.4461 | 21.4403 | 21.6012 | 84.6122 | 81.5693 | 91.4062 | 39.3511 | 21.6736 | 21.8768 | 42.9719 | 18.5889 | 21.9311 | 29.5126 | 80.0571 |  | 43.4982 | 69.8105 | 73.9644 | 42.9052 |  | 18.9478 | 19.0131 | 18.8544 | 18.6593 | 19.3253 | 21.3867 | 48.6563 | 17.942 | 18.975 | 18.3301 | 19.2464 | 19.14 | 44.1938 | 47.7206 | 44.9578 | 21.0079 |  |  | 1.7816 | 8.8247 | 8.5303 | 1.1292 | 1.3668 | 1.0183 | 2.3152 | -25.49 | 0.50615 | 0.18803 | 0.12498 | 0.00045341 | 0.00043698 | 1.9544 | 21.4889 | 21.6052 | 21.6805 | 21.6585 | 21.4796 | 20.9505 | 20.3413 | 21.7157 | 21.8225 | 21.858 | 21.8122 | 21.5514 | 21.0195 | 21.7787 | 49.1595 | 39.7097 | 31.7674 | 26.0307 | 23.6218 | 25.4407 | 21.6523 | 21.7098 | 21.5121 | 21.2991 | 21.31 | 21.0855 | 20.9491 | 21.0352 | 20.8477 | 20.9164 | 29.0054 | 85.3763 | 60.7163 | 34.7734 | 0.45228 | 0.30637 | 30.0405 | 21.3791 | 21.528 | 20.1563 | 21.0571 | 21.2989 | 69.0702 | 21.4799 | 21.6081 | 46.4719 | 21.3597 | 21.7411 | 75.8823 | 92.3046 | 63.396 | 62.2462 | 39.3356 |  | 28.5227 | 45.5456 | 30.3805 | 47.7849 | 29.214 | 77.4635 |  | 37.8439 |  |  | 21.2783 | 21.916 | 33.4994 | [5 empty] | 21.3023 | 29.9086 | 20.9473 | 21.1733 | 24.855 | 20.5616 | 20.9132 | 22.7665 | 37.6934 | 102.018 | 20.9046 | 36.2165 | 69.812 | 20.9659 | 32.6796 | 81.2316 | 26.3584 | 53.3984 | 21.1456 | 60.1168 | 21.1593 | 59.0696 | 20.7052 | 33.0226 | 70.075 | 23.1767 | 36.7368 | 89.4776 | 20.509 | 33.7208 | 78.775 | 21.2027 | 57.7804 | 23.3085 | 53.7232 | 21.2515 | 54.9593 | 0.45085 | 20.1211 | 0.59366 | 0.043257 | -26.6979 | 3.0882 |  |  | 1.776 | 3.5386 | 3.4791 | 1.2658 | 1.3983 | 1.2069 | 1.8198 | 0.16924 | 0.060021 | -0.041942 | -2.1847 | -0.69564 | 0.10378 | 0.31239
42843.4229 | 199 | 21.9586 | 22.1653 | 22.2927 | 22.2533 | 22.0007 | 21.488 | 20.3764 | 21.6979 | 21.771 | 21.7682 | 21.7115 | 21.3886 | 21.0623 | 21.5871 | 21.3431 | 21.4395 | 21.3977 | 20.9151 | 21.0551 | 21.0141 | 20.5584 | 20.7717 | 20.9684 | 57.5312 | 21.442 | 21.6032 | 84.7536 | 81.7397 | 91.0188 | 39.4281 | 21.673 | 21.8619 | 42.9703 | 18.5911 | 21.9195 | 29.583 | 79.8985 |  | 43.6257 | 69.9339 | 74.0543 | 43.0317 |  | 18.9554 | 19.0216 | 18.8589 | 18.6544 | 19.3235 | 21.426 | 49.0198 | 17.9951 | 18.9748 | 18.2877 | 19.2482 | 19.1446 | 44.1863 | 47.7169 | 44.9553 | 21.012 |  |  | 1.618 | 9.0593 | 8.9712 | 1.0234 | 1.1729 | 1.0636 | 2.5031 | -25.1299 | 0.45614 | 0.26419 | 0.28227 | 0.0004912 | 0.00043698 | 1.9608 | 21.4763 | 21.5903 | 21.6731 | 21.649 | 21.4738 | 20.9398 | 20.3225 | 21.708 | 21.8156 | 21.8467 | 21.8022 | 21.5494 | 21.0067 | 21.7684 | 48.5649 | 40.5338 | 33.782 | 26.8962 | 23.8349 | 25.5158 | 21.7165 | 21.7129 | 21.5119 | 21.3007 | 21.3106 | 21.0904 | 20.9621 | 21.0379 | 20.8488 | 20.9184 | 29.0988 | 85.5565 | 60.7895 | 34.9198 | 0.16268 | 0.10647 | 30.0598 | 21.3775 | 21.5393 | 20.1676 | 21.0506 | 21.2995 | 69.006 | 21.4873 | 21.6092 | 46.4987 | 21.3624 | 21.7378 | 76.0678 | 92.4134 | 63.5174 | 62.3493 | 39.5942 |  | 28.6184 | 45.317 | 30.4508 | 47.8175 | 29.2889 | 78.2809 |  | 37.9824 |  |  | 21.2754 | 21.9219 | 33.4109 | [5 empty] | 21.2905 | 29.9621 | 20.9384 | 21.159 | 24.8846 | 20.5548 | 20.9062 | 22.7779 | 37.8246 | 102.1759 | 20.9119 | 36.1821 | 69.8729 | 20.981 | 32.8234 | 81.4893 | 26.4027 | 53.4954 | 21.1614 | 60.2675 | 21.1716 | 59.1974 | 20.7062 | 33.0818 | 70.1699 | 23.1933 | 36.8748 | 89.6508 | 20.5116 | 33.7978 | 78.8586 | 21.2049 | 57.9534 | 23.3294 | 53.8551 | 21.2667 | 55.0495 | 0.33825 | 20.1165 | 0.59608 | 0.043888 | -26.6822 | 3.0881 |  |  | 1.6916 | 3.5854 | 3.5679 | 1.2051 | 1.2954 | 1.2336 | 1.8924 | 0.16531 | 0.068768 | -0.040295 | -2.1099 | -0.91198 | 0.10266 | 0.3115
42843.4229 | 200 | 21.9622 | 22.1653 | 22.286 | 22.2507 | 21.9927 | 21.4877 | 20.3737 | 21.6972 | 21.7673 | 21.7669 | 21.7074 | 21.3883 | 21.0609 | 21.5828 | 21.3516 | 21.4425 | 21.4025 | 20.9139 | 21.0575 | 21.0204 | 20.562 | 20.775 | 20.9778 | 58.6485 | 21.45 | 21.6066 | 84.8074 | 81.8811 | 90.5045 | 39.0793 | 21.6785 | 21.8706 | 42.9323 | 18.5903 | 21.9297 | 29.6684 | 79.2662 |  | 43.7468 | 70.0599 | 74.12 | 43.3051 |  | 18.9701 | 19.0186 | 18.8777 | 18.6649 | 19.3366 | 21.5353 | 50.7123 | 18.0243 | 18.9837 | 18.2348 | 19.2591 | 19.1562 | 44.1811 | 47.7221 | 44.96 | 21.0128 |  |  | 1.6817 | 8.8063 | 8.5119 | 1.1299 | 1.1762 | 1.636 | 2.5163 | -24.8756 | 0.54001 | 0.36363 | 0.1295 | 0.00047805 | 0.00046984 | 1.9632 | 21.4788 | 21.5878 | 21.6734 | 21.6571 | 21.472 | 20.9361 | 20.3219 | 21.7057 | 21.8137 | 21.8456 | 21.7956 | 21.5486 | 21.0119 | 21.7666 | 45.3818 | 38.2799 | 32.6197 | 27.437 | 24.0863 | 25.5728 | 21.7714 | 21.711 | 21.5111 | 21.2954 | 21.3081 | 21.0853 | 20.9583 | 21.0377 | 20.8459 | 20.9319 | 29.1646 | 85.7276 | 60.8889 | 34.9005 | 0.26315 | 0.065008 | 30.1359 | 21.379 | 21.5297 | 20.1591 | 21.0508 | 21.3037 | 70.2693 | 21.4785 | 21.606 | 46.5372 | 21.3632 | 21.7365 | 76.2826 | 92.3756 | 63.5899 | 62.4067 | 39.4294 |  | 28.6787 | 45.2704 | 30.5192 | 47.716 | 29.3582 | 78.7765 |  | 38.1016 |  |  | 21.2756 | 21.9224 | 33.3682 | [5 empty] | 21.2968 | 30.037 | 20.9477 | 21.1717 | 24.9408 | 20.5525 | 20.9119 | 22.8056 | 37.9534 | 102.4075 | 20.9198 | 36.2219 | 69.98 | 20.9863 | 32.9581 | 81.7169 | 26.441 | 53.6433 | 21.1706 | 60.4292 | 21.1837 | 59.3439 | 20.7136 | 33.2006 | 70.2941 | 23.2056 | 36.955 | 89.778 | 20.5169 | 33.8922 | 78.9977 | 21.2059 | 58.1325 | 23.3515 | 53.948 | 21.2636 | 55.1061 | 0.35606 | 20.1111 | 0.59966 | 0.045013 | -26.6478 | 3.0882 |  |  | 1.7234 | 3.5349 | 3.4753 | 1.2662 | 1.2975 | 1.5301 | 1.8977 | 0.17194 | 0.072398 | -0.035116 | -1.7495 | -0.77641 | 0.097976 | 0.31428
42843.4229 | 201 | 21.9468 | 22.1622 | 22.2845 | 22.2522 | 21.9906 | 21.4803 | 20.3783 | 21.6913 | 21.7559 | 21.7645 | 21.6949 | 21.3857 | 21.052 | 21.5795 | 21.3484 | 21.4372 | 21.3977 | 20.9096 | 21.0578 | 21.0146 | 20.5601 | 20.7711 | 20.9835 | 58.5848 | 21.442 | 21.6041 | 84.8856 | 82.0309 | 90.7015 | 39.1933 | 21.6711 | 21.8711 | 42.9698 | 18.5907 | 21.9357 | 29.7463 | 79.0746 |  | 43.8644 | 70.1672 | 74.1565 | 43.5241 |  | 18.9706 | 19.0342 | 18.8864 | 18.6754 | 19.332 | 21.5906 | 51.9648 | 18.0282 | 18.9953 | 18.2595 | 19.2629 | 19.1492 | 44.1673 | 47.7127 | 44.9514 | 21.0093 |  |  | 1.6981 | 8.9771 | 8.8773 | 0.95703 | 0.70507 | 1.1786 | 2.5202 | -24.9853 | 0.28878 | 0.25915 | 0.22967 | 0.00046655 | 0.00046327 | 1.9623 | 21.4874 | 21.5967 | 21.671 | 21.6613 | 21.4758 | 20.9459 | 20.3259 | 21.7091 | 21.8211 | 21.8516 | 21.8015 | 21.5504 | 21.017 | 21.7755 | 43.884 | 35.7562 | 29.8447 | 26.1288 | 24.04 | 25.6351 | 21.7994 | 21.7162 | 21.5098 | 21.289 | 21.3161 | 21.0824 | 20.9524 | 21.0304 | 20.8558 | 20.9264 | 29.2546 | 85.7918 | 60.9569 | 35.483 | 0.26767 | 0.051884 | 30.1707 | 21.3762 | 21.5336 | 20.1712 | 21.051 | 21.3 | 70.7219 | 21.4795 | 21.6075 | 46.5106 | 21.3596 | 21.7344 | 76.3131 | 92.5747 | 63.7493 | 62.5446 | 39.2222 |  | 28.7499 | 45.2939 | 30.6042 | 47.5863 | 29.4285 | 78.6736 |  | 38.2116 |  |  | 21.2751 | 21.942 | 33.3703 | [5 empty] | 21.2958 | 30.0349 | 20.9423 | 21.1697 | 25.0235 | 20.5529 | 20.9086 | 22.8113 | 38.0733 | 102.4787 | 20.9258 | 36.3735 | 70.0886 | 20.9882 | 33.0253 | 81.9674 | 26.4897 | 53.739 | 21.1774 | 60.5446 | 21.1927 | 59.4497 | 20.7175 | 33.3755 | 70.4416 | 23.2227 | 37.0319 | 89.7654 | 20.5149 | 33.9596 | 79.1286 | 21.2113 | 58.3954 | 23.3719 | 54.052 | 21.274 | 55.2044 | 0.44714 | 20.1094 | 0.60251 | 0.046529 | -26.7113 | 3.0882 |  |  | 1.7323 | 3.5691 | 3.5492 | 1.1654 | 1.0046 | 1.2989 | 1.8993 | 0.18012 | 0.074649 | -0.029119 | -1.5758 | -0.46481 | 0.094548 | 0.30116
42843.4229 | 202 | 21.9515 | 22.1549 | 22.2784 | 22.2393 | 21.9858 | 21.4859 | 20.3715 | 21.691 | 21.7593 | 21.7618 | 21.7 | 21.3829 | 21.0554 | 21.5818 | 21.3505 | 21.439 | 21.4043 | 20.9097 | 21.0587 | 21.0174 | 20.5548 | 20.7717 | 20.982 | 58.3849 | 21.4362 | 21.6025 | 85.0174 | 82.1859 | 91.2543 | 39.1634 | 21.6727 | 21.8656 | 42.8916 | 18.5829 | 21.9269 | 29.8214 | 79.2784 |  | 43.9808 | 70.3646 | 74.194 | 43.6233 |  | 18.972 | 19.0266 | 18.8877 | 18.6714 | 19.3177 | 21.5414 | 52.2571 | 17.9762 | 18.9903 | 18.2429 | 19.2644 | 19.149 | 44.1616 | 47.7082 | 44.9518 | 21.0104 |  |  | 1.6226 | 8.8122 | 9.0133 | 1.3368 | 1.2695 | 1.5906 | 2.6385 | -24.6968 | 0.36506 | 0.44105 | 0.19304 | 0.00049448 | 0.00043698 | 1.9566 | 21.4893 | 21.5893 | 21.6702 | 21.6538 | 21.4777 | 20.9488 | 20.3221 | 21.7051 | 21.8149 | 21.856 | 21.804 | 21.5431 | 21.0069 | 21.7713 | 43.01 | 34.9445 | 28.2681 | 24.6203 | 23.4786 | 25.7041 | 21.8363 | 21.7171 | 21.5162 | 21.291 | 21.3165 | 21.0897 | 20.9616 | 21.037 | 20.8596 | 20.9377 | 29.3303 | 85.9484 | 61.078 | 35.6222 | 0.5378 | 0.20233 | 30.1444 | 21.369 | 21.5289 | 20.1548 | 21.0471 | 21.2973 | 70.7809 | 21.48 | 21.5967 | 45.9186 | 21.3515 | 21.7284 | 76.2954 | 92.7381 | 63.9089 | 62.7612 | 39.3181 |  | 28.8248 | 45.3922 | 30.6979 | 47.6746 | 29.5001 | 78.4738 |  | 38.3147 |  |  | 21.2815 | 21.9592 | 33.395 | [5 empty] | 21.296 | 30.0742 | 20.9423 | 21.1644 | 25.0578 | 20.5545 | 20.9097 | 22.8228 | 38.1812 | 102.7337 | 20.9359 | 36.6139 | 70.1705 | 21.0006 | 33.0558 | 82.1056 | 26.5384 | 53.7672 | 21.1869 | 60.6469 | 21.2071 | 59.5304 | 20.7264 | 33.4745 | 70.6434 | 23.2407 | 37.1552 | 89.8542 | 20.526 | 33.9953 | 79.2577 | 21.2206 | 58.5865 | 23.3988 | 54.1842 | 21.2938 | 55.3502 | 0.39204 | 20.1068 | 0.60468 | 0.047276 | -26.664 | 3.0881 |  |  | 1.6946 | 3.5362 | 3.5763 | 1.3773 | 1.3479 | 1.5088 | 1.9432 | 0.18 | 0.075114 | -0.029134 | -1.4706 | -0.28531 | 0.094353 | 0.29987
42843.4229 | 203 | 21.9533 | 22.1539 | 22.2846 | 22.248 | 21.9881 | 21.4846 | 20.3743 | 21.6929 | 21.7617 | 21.7682 | 21.7003 | 21.3819 | 21.0544 | 21.5805 | 21.349 | 21.442 | 21.4024 | 20.914 | 21.0574 | 21.018 | 20.5559 | 20.7716 | 20.9892 | 58.5905 | 21.4408 | 21.5989 | 85.1705 | 82.3388 | 91.0633 | 39.3229 | 21.6761 | 21.8691 | 42.9072 | 18.5791 | 21.929 | 29.8956 | 79.6687 |  | 44.1314 | 70.5833 | 74.2274 | 43.8246 |  | 18.9724 | 19.0277 | 18.884 | 18.6615 | 19.3053 | 21.4783 | 51.6395 | 17.901 | 18.9788 | 18.214 | 19.2618 | 19.149 | 44.1367 | 47.6976 | 44.949 | 21.0049 |  |  | 1.5115 | 8.939 | 8.6092 | 1.0602 | 0.92915 | 0.78828 | 2.3106 | -24.5753 | 0.35806 | 0.1937 | 0.18731 | 0.00047805 | 0.00046984 | 1.9519 | 21.4848 | 21.587 | 21.6708 | 21.6583 | 21.4759 | 20.9455 | 20.3249 | 21.7131 | 21.8177 | 21.8559 | 21.8004 | 21.5457 | 21.0108 | 21.7747 | 45.2551 | 36.1521 | 28.6596 | 23.8238 | 22.8108 | 25.775 | 21.867 | 21.7099 | 21.5125 | 21.2909 | 21.3089 | 21.0797 | 20.9525 | 21.0329 | 20.855 | 20.9417 | 29.4074 | 86.2095 | 61.2362 | 35.6523 | 0.50418 | 0.15269 | 30.183 | 21.3726 | 21.5262 | 20.1687 | 21.0377 | 21.299 | 71.109 | 21.4794 | 21.6076 | 45.6064 | 21.3551 | 21.7307 | 76.4126 | 92.862 | 64.0863 | 62.9343 | 39.9069 |  | 28.9091 | 45.6699 | 30.7962 | 47.9348 | 29.579 | 78.7378 |  | 38.4413 |  |  | 21.2894 | 21.9685 | 33.3452 | [5 empty] | 21.2983 | 30.1075 | 20.9458 | 21.1674 | 25.0599 | 20.5546 | 20.9153 | 22.8308 | 38.2908 | 102.9311 | 20.9425 | 36.8298 | 70.3153 | 21.0023 | 33.1176 | 82.2619 | 26.5772 | 53.8125 | 21.1941 | 60.7233 | 21.215 | 59.6295 | 20.7408 | 33.5216 | 70.8046 | 23.2676 | 37.2942 | 89.9445 | 20.5423 | 34.032 | 79.402 | 21.2356 | 58.6885 | 23.4295 | 54.3156 | 21.3173 | 55.5189 | 0.48387 | 20.1052 | 0.6071 | 0.046594 | -26.6798 | 3.0881 |  |  | 1.6351 | 3.5615 | 3.4952 | 1.2265 | 1.153 | 1.062 | 1.8183 | 0.16651 | 0.070759 | -0.033672 | -1.7117 | -0.32523 | 0.091292 | 0.30166
42843.4229 | 204 | 21.9569 | 22.1617 | 22.2892 | 22.256 | 21.9934 | 21.4947 | 20.3788 | 21.6974 | 21.7709 | 21.7671 | 21.7068 | 21.3892 | 21.0597 | 21.5785 | 21.3487 | 21.4467 | 21.4028 | 20.9158 | 21.063 | 21.0191 | 20.5611 | 20.78 | 20.9996 | 58.6574 | 21.45 | 21.6022 | 85.266 | 82.497 | 90.326 | 39.4215 | 21.6753 | 21.8826 | 42.9667 | 18.5612 | 21.931 | 29.9656 | 80.2327 |  | 44.2732 | 70.7753 | 74.3183 | 43.986 |  | 18.9884 | 19.0472 | 18.9032 | 18.6685 | 19.3183 | 21.4506 | 49.8912 | 17.8557 | 18.9934 | 18.1748 | 19.2709 | 19.1573 | 44.1044 | 47.702 | 44.9501 | 21.006 |  |  | 1.5345 | 8.6827 | 8.4265 | 1.231 | 0.8135 | 1.0045 | 2.6398 | -24.4018 | 0.32653 | 0.19705 | 0.15415 | 0.00045177 | 0.00046655 | 1.9354 | 21.4872 | 21.5973 | 21.6717 | 21.6525 | 21.4845 | 20.947 | 20.3216 | 21.7061 | 21.8204 | 21.8478 | 21.8038 | 21.5476 | 21.0116 | 21.7741 | 47.4377 | 39.0191 | 31.3049 | 23.9294 | 22.2221 | 25.8711 | 21.925 | 21.7162 | 21.5215 | 21.2977 | 21.312 | 21.0888 | 20.9562 | 21.035 | 20.8612 | 20.946 | 29.4781 | 86.4819 | 61.3745 | 35.6241 | 0.56296 | 0.30637 | 30.238 | 21.3812 | 21.5371 | 20.1658 | 21.046 | 21.3053 | 70.8179 | 21.475 | 21.6083 | 45.6297 | 21.3612 | 21.7411 | 76.6191 | 93.159 | 64.2526 | 63.0964 | 39.9741 |  | 28.9861 | 46.0039 | 30.877 | 48.1104 | 29.6545 | 78.9907 |  | 38.549 |  |  | 21.296 | 21.9822 | 33.2435 | [5 empty] | 21.3004 | 30.1975 | 20.9501 | 21.17 | 25.0616 | 20.564 | 20.9215 | 22.8385 | 38.4128 | 103.01 | 20.9548 | 36.9073 | 70.526 | 21.0124 | 33.3253 | 82.5378 | 26.6131 | 53.8942 | 21.2075 | 60.7775 | 21.2263 | 59.7684 | 20.7464 | 33.569 | 70.9159 | 23.2877 | 37.4064 | 90.0192 | 20.5471 | 34.1127 | 79.5572 | 21.2471 | 58.826 | 23.4459 | 54.4251 | 21.33 | 55.6685 | 0.45511 | 20.1014 | 0.60864 | 0.046964 | -26.7015 | 3.0881 |  |  | 1.6459 | 3.5102 | 3.458 | 1.3217 | 1.0789 | 1.1988 | 1.9434 | 0.16727 | 0.064239 | -0.035979 | -1.943 | -0.61237 | 0.089192 | 0.30485
42843.4229 | 205 | 21.9561 | 22.1628 | 22.2858 | 22.2502 | 21.9893 | 21.4915 | 20.369 | 21.6955 | 21.7639 | 21.7596 | 21.7015 | 21.3852 | 21.0587 | 21.5775 | 21.3427 | 21.4406 | 21.3981 | 20.9157 | 21.0579 | 21.0188 | 20.5578 | 20.7744 | 20.9995 | 58.339 | 21.4489 | 21.5998 | 85.2803 | 82.6925 | 89.9242 | 39.365 | 21.6801 | 21.8779 | 43.0646 | 18.5405 | 21.9318 | 30.0342 | 80.3398 |  | 44.3815 | 70.9284 | 74.3958 | 43.9268 |  | 18.9802 | 19.0477 | 18.8948 | 18.6702 | 19.3123 | 21.4064 | 52.8366 | 17.8005 | 18.9874 | 18.1326 | 19.2659 | 19.1702 | 44.1014 | 47.7058 | 44.9654 | 21.0104 |  |  | 1.4583 | 8.7103 | 8.2438 | 1.0254 | 1.1605 | 0.88816 | 2.3999 | -24.6114 | 0.1477 | 0.29797 | 0.28452 | 0.00046491 | 0.00047805 | 1.9315 | 21.4922 | 21.6034 | 21.6695 | 21.656 | 21.4746 | 20.9472 | 20.3298 | 21.7074 | 21.8232 | 21.8548 | 21.8028 | 21.5447 | 21.016 | 21.7707 | 50.084 | 41.3512 | 33.9655 | 24.8617 | 22.3641 | 25.9643 | 21.9849 | 21.7126 | 21.5118 | 21.2968 | 21.3152 | 21.089 | 20.9603 | 21.031 | 20.8636 | 20.948 | 29.5436 | 86.7542 | 61.4981 | 35.5022 | 0.40175 | 0.21165 | 30.306 | 21.3765 | 21.5352 | 20.168 | 21.0518 | 21.2987 | 71.8091 | 21.4808 | 21.6051 | 45.3622 | 21.3593 | 21.7384 | 76.7876 | 93.4094 | 64.3777 | 63.2457 | 39.686 |  | 29.0654 | 46.1639 | 30.9609 | 48.0097 | 29.7271 | 78.988 |  | 38.6671 |  |  | 21.2977 | 21.98 | 33.277 | [5 empty] | 21.288 | 30.275 | 20.9458 | 21.1648 | 25.0337 | 20.5535 | 20.9126 | 22.8663 | 38.5299 | 103.1208 | 20.9631 | 36.8928 | 70.7125 | 21.0288 | 33.5756 | 82.8458 | 26.6434 | 54.0284 | 21.2228 | 60.9038 | 21.2475 | 59.9106 | 20.762 | 33.6646 | 70.9968 | 23.3157 | 37.5123 | 90.0928 | 20.5666 | 34.2706 | 79.818 | 21.2682 | 58.9646 | 23.4644 | 54.6724 | 21.3454 | 55.8411 | 0.46791 | 20.0981 | 0.61105 | 0.046979 | -26.6629 | 3.0881 |  |  | 1.6036 | 3.5158 | 3.4203 | 1.2063 | 1.2884 | 1.1272 | 1.8529 | 0.17797 | 0.062659 | -0.030707 | -2.2261 | -0.90098 | 0.093174 | 0.31047
42843.4229 | 206 | 21.956 | 22.1701 | 22.2873 | 22.2536 | 21.9935 | 21.4937 | 20.3743 | 21.6984 | 21.7635 | 21.7631 | 21.7088 | 21.3845 | 21.0623 | 21.5811 | 21.3484 | 21.4389 | 21.3981 | 20.9049 | 21.0547 | 21.0164 | 20.5675 | 20.7706 | 21.0101 | 58.9114 | 21.4362 | 21.6015 | 85.3956 | 82.8083 | 90.7798 | 39.3555 | 21.6754 | 21.866 | 43.0852 | 18.5375 | 21.9337 | 30.106 | 79.8482 |  | 44.501 | 71.0649 | 74.4812 | 43.7849 |  | 18.9971 | 19.0518 | 18.9033 | 18.6708 | 19.3153 | 21.4098 | 55.7202 | 17.7764 | 18.9872 | 18.1249 | 19.2758 | 19.1655 | 44.0941 | 47.7032 | 44.9741 | 21.0135 |  |  | 1.388 | 8.8332 | 8.3365 | 1.2127 | 1.5271 | 1.4829 | 2.5031 | -24.3486 | 0.16112 | 0.31118 | 0.14495 | 0.00047148 | 0.00043863 | 1.9392 | 21.488 | 21.5973 | 21.6659 | 21.6563 | 21.4784 | 20.943 | 20.3297 | 21.7141 | 21.8229 | 21.8477 | 21.8111 | 21.5477 | 21.0116 | 21.7762 | 49.8791 | 40.0308 | 35.257 | 26.4444 | 23.6857 | 26.0458 | 22.0449 | 21.7122 | 21.5199 | 21.288 | 21.3145 | 21.0795 | 20.943 | 21.0374 | 20.8581 | 20.9577 | 29.6243 | 87.3747 | 61.7946 | 35.346 | 0.33314 | 0.13576 | 30.4238 | 21.3742 | 21.5233 | 20.1656 | 21.0485 | 21.2965 | 73.3116 | 21.4753 | 21.608 | 44.5504 | 21.3574 | 21.7334 | 76.9267 | 93.5975 | 64.492 | 63.3536 | 39.6318 |  | 29.1358 | 46.396 | 31.042 | 47.6078 | 29.8002 | 78.898 |  | 38.7928 |  |  | 21.2972 | 21.99 | 33.3995 | [5 empty] | 21.2841 | 30.2919 | 20.9439 | 21.162 | 25.0574 | 20.5517 | 20.9131 | 22.888 | 38.6308 | 103.2808 | 20.9731 | 36.8414 | 70.899 | 21.0401 | 33.6911 | 83.0642 | 26.6716 | 54.1533 | 21.2328 | 61.0487 | 21.2687 | 60.0084 | 20.762 | 33.7546 | 71.0836 | 23.3372 | 37.6291 | 90.2901 | 20.5774 | 34.3802 | 80.1111 | 21.2735 | 59.0754 | 23.4757 | 54.9842 | 21.3548 | 56.0388 | 0.41412 | 20.0953 | 0.61178 | 0.045847 | -26.7092 | 3.0881 |  |  | 1.5663 | 3.5405 | 3.4395 | 1.3118 | 1.4781 | 1.4565 | 1.8923 | 0.18187 | 0.058986 | -0.017052 | -2.1938 | -1.0375 | 0.099568 | 0.31756
42843.4229 | 207 | 21.9596 | 22.1578 | 22.2898 | 22.2551 | 21.9918 | 21.4978 | 20.378 | 21.7002 | 21.7707 | 21.77 | 21.7044 | 21.388 | 21.0595 | 21.5848 | 21.355 | 21.4469 | 21.3988 | 20.915 | 21.0573 | 21.0276 | 20.5699 | 20.7806 | 21.0276 | 59.3044 | 21.4467 | 21.6142 | 85.4105 | 82.9029 | 90.3689 | 39.3532 | 21.6755 | 21.8766 | 43.1173 | 18.5677 | 21.9343 | 30.193 | 79.4393 |  | 44.6422 | 71.1872 | 74.6119 | 43.6882 |  | 18.9943 | 19.0529 | 18.9039 | 18.6692 | 19.3309 | 21.4233 | 56.9809 | 17.7831 | 18.9865 | 18.1261 | 19.2718 | 19.1694 | 44.0694 | 47.6938 | 44.9731 | 21.0068 |  |  | 1.5023 | 8.7524 | 8.6933 | 1.1003 | 0.96661 | 1.0886 | 2.5484 | -24.2651 | 0.34191 | 0.34979 | 0.22046 | 0.00045505 | 0.0004567 | 1.9381 | 21.4898 | 21.5966 | 21.6666 | 21.6601 | 21.4831 | 20.9473 | 20.3337 | 21.7157 | 21.8178 | 21.8498 | 21.8048 | 21.5538 | 21.017 | 21.777 | 48.2943 | 37.511 | 33.4229 | 26.7397 | 24.1832 | 26.1239 | 22.0909 | 21.7055 | 21.5166 | 21.2912 | 21.3067 | 21.0928 | 20.9539 | 21.0348 | 20.8676 | 20.9615 | 29.6927 | 87.6506 | 61.9365 | 35.2657 | 0.3408 | 0.04751 | 30.3721 | 21.3814 | 21.5262 | 20.1692 | 21.0555 | 21.2972 | 73.5964 | 21.474 | 21.6084 | 44.3169 | 21.3604 | 21.7372 | 77.0883 | 93.8605 | 64.5904 | 63.4698 | 39.8658 |  | 29.2069 | 46.3652 | 31.112 | 47.4449 | 29.8656 | 78.9187 |  | 38.8989 |  |  | 21.2959 | 22.0047 | 33.5509 | [5 empty] | 21.2956 | 30.305 | 20.9418 | 21.1622 | 25.1016 | 20.55 | 20.9086 | 22.91 | 38.7028 | 103.3834 | 20.9916 | 36.8631 | 71.0364 | 21.0458 | 33.6923 | 83.293 | 26.7018 | 54.3122 | 21.2492 | 61.2013 | 21.281 | 60.0677 | 20.7753 | 33.8754 | 71.2114 | 23.355 | 37.736 | 90.4888 | 20.5932 | 34.4317 | 80.2991 | 21.2892 | 59.2327 | 23.4982 | 55.1247 | 21.3682 | 56.1895 | 0.33213 | 20.0937 | 0.61356 | 0.043185 | -26.6753 | 3.0881 |  |  | 1.6286 | 3.5243 | 3.5124 | 1.2496 | 1.1759 | 1.2479 | 1.9094 | 0.17779 | 0.06223 | -0.010296 | -2.0085 | -0.8283 | 0.10522 | 0.32212
42843.4229 | 208 | 21.9646 | 22.1601 | 22.2836 | 22.2451 | 21.994 | 21.4886 | 20.3808 | 21.6979 | 21.7607 | 21.7707 | 21.7089 | 21.3819 | 21.0544 | 21.5864 | 21.3509 | 21.4422 | 21.4067 | 20.9157 | 21.0533 | 21.0269 | 20.5645 | 20.7782 | 21.0269 | 58.8139 | 21.4453 | 21.6026 | 85.4186 | 82.9783 | 90.6448 | 39.0911 | 21.6666 | 21.8709 | 43.038 | 18.5834 | 21.9221 | 30.2719 | 78.4255 |  | 44.7582 | 71.3077 | 74.7452 | 43.6861 |  | 18.9858 | 19.0569 | 18.8989 | 18.6621 | 19.3353 | 21.4648 | 54.841 | 17.7947 | 18.9743 | 18.0843 | 19.2655 | 19.178 | 44.056 | 47.6952 | 44.9746 | 21.0089 |  |  | 1.5831 | 8.9489 | 8.8122 | 0.76121 | 1.1769 | 1.4217 | 2.4486 | -24.0029 | 0.41702 | 0.48175 | 0.17811 | 0.00048462 | 0.00043534 | 1.9271 | 21.4905 | 21.5959 | 21.6689 | 21.6548 | 21.4786 | 20.9467 | 20.3323 | 21.7131 | 21.8199 | 21.8508 | 21.8034 | 21.5516 | 21.0156 | 21.7765 | 45.8427 | 36.9687 | 32.1859 | 25.9333 | 24.1248 | 26.1826 | 22.1214 | 21.712 | 21.5105 | 21.2913 | 21.3041 | 21.0874 | 20.9522 | 21.0305 | 20.8655 | 20.9624 | 29.7583 | 87.9361 | 62.0328 | 35.3471 | 0.34867 | 0.10894 | 30.3696 | 21.3775 | 21.5284 | 20.1727 | 21.0534 | 21.3062 | 73.1216 | 21.4804 | 21.6053 | 44.5403 | 21.3625 | 21.7367 | 77.2787 | 94.0966 | 64.6902 | 63.5625 | 40.1999 |  | 29.2852 | 46.4075 | 31.1889 | 47.5748 | 29.9325 | 79.3718 |  | 39.0027 |  |  | 21.3052 | 22.0134 | 33.6624 | [5 empty] | 21.2864 | 30.2654 | 20.9398 | 21.165 | 25.0835 | 20.546 | 20.9009 | 22.9299 | 38.7966 | 103.4118 | 21.0007 | 37.0119 | 71.2182 | 21.0547 | 33.7169 | 83.7956 | 26.733 | 54.4575 | 21.2604 | 61.3466 | 21.294 | 60.1569 | 20.7704 | 33.9659 | 71.3805 | 23.3721 | 37.8032 | 90.4434 | 20.598 | 34.4774 | 80.4867 | 21.2974 | 59.3814 | 23.508 | 55.1504 | 21.3781 | 56.3319 | 0.48517 | 20.0898 | 0.61493 | 0.043127 | -26.6168 | 3.0881 |  |  | 1.6725 | 3.5637 | 3.5363 | 1.0394 | 1.2977 | 1.4263 | 1.8718 | 0.17118 | 0.063683 | -0.011625 | -1.7293 | -0.68729 | 0.10797 | 0.32209
42843.4229 | 209 | 21.9618 | 22.1538 | 22.2896 | 22.2527 | 21.991 | 21.4923 | 20.375 | 21.6925 | 21.7638 | 21.7578 | 21.7077 | 21.3763 | 21.0554 | 21.5872 | 21.3525 | 21.4449 | 21.4117 | 20.9205 | 21.067 | 21.0275 | 20.5664 | 20.778 | 21.042 | 58.8594 | 21.445 | 21.6009 | 85.6904 | 83.1126 | 91.8619 | 39.2352 | 21.6887 | 21.8829 | 43.2576 | 18.621 | 21.9323 | 30.3816 | 79.1259 |  | 44.9011 | 71.4749 | 74.8588 | 43.6071 |  | 18.9996 | 19.0671 | 18.9067 | 18.671 | 19.3567 | 21.517 | 53.6187 | 17.8262 | 18.9847 | 18.0579 | 19.2791 | 19.2019 | 44.0682 | 47.6932 | 44.9818 | 21.0079 |  |  | 1.752 | 8.8588 | 9.2124 | 1.1791 | 1.1927 | 1.0564 | 2.4821 | -23.9668 | 0.52074 | 0.36007 | 0.18852 | 0.00047641 | 0.00044355 | 1.9258 | 21.4805 | 21.5931 | 21.6624 | 21.6428 | 21.4713 | 20.9429 | 20.3308 | 21.7063 | 21.8106 | 21.8503 | 21.7966 | 21.5441 | 21.0106 | 21.7685 | 45.5332 | 35.827 | 31.3916 | 25.7867 | 23.5477 | 26.2627 | 22.1593 | 21.7136 | 21.517 | 21.2954 | 21.3082 | 21.0882 | 20.9463 | 21.028 | 20.8648 | 20.9666 | 29.8247 | 87.9414 | 62.1105 | 35.3461 | 0.38936 | 0.078132 | 30.3943 | 21.3645 | 21.5249 | 20.1756 | 21.0403 | 21.2989 | 72.8446 | 21.4706 | 21.6019 | 45.0405 | 21.3541 | 21.7275 | 77.3938 | 94.4591 | 64.8031 | 63.6888 | 40.1418 |  | 29.3571 | 46.2957 | 31.2646 | 47.7609 | 30.0082 | 79.823 |  | 39.1125 |  |  | 21.3233 | 22.0326 | 33.6041 | [5 empty] | 21.2915 | 30.2697 | 20.943 | 21.1733 | 25.0822 | 20.5543 | 20.9045 | 22.9407 | 38.9182 | 103.8314 | 21.0079 | 37.1863 | 71.5013 | 21.0578 | 33.8346 | 84.1644 | 26.7714 | 54.5483 | 21.2711 | 61.4958 | 21.2972 | 60.2894 | 20.7679 | 34.0423 | 71.5591 | 23.395 | 37.8552 | 90.3979 | 20.61 | 34.5908 | 80.6411 | 21.3096 | 59.527 | 23.5183 | 55.2469 | 21.3974 | 56.4194 | 0.42265 | 20.0861 | 0.6177 | 0.043453 | -26.6753 | 3.088 |  |  | 1.7623 | 3.5457 | 3.6158 | 1.2936 | 1.3064 | 1.2295 | 1.8847 | 0.17524 | 0.069376 | -0.014216 | -1.6855 | -0.5946 | 0.11391 | 0.32439
42843.4229 | 210 | 21.9624 | 22.1604 | 22.2898 | 22.2533 | 21.9929 | 21.4896 | 20.374 | 21.6971 | 21.7621 | 21.7635 | 21.707 | 21.3828 | 21.0634 | 21.5854 | 21.3506 | 21.4468 | 21.4113 | 20.9108 | 21.0563 | 21.0291 | 20.5581 | 20.779 | 21.0529 | 59.5815 | 21.4456 | 21.6079 | 85.9312 | 83.267 | 93.5096 | 39.5801 | 21.6788 | 21.8768 | 43.3592 | 18.6152 | 21.936 | 30.458 | 80.6706 |  | 45.015 | 71.6253 | 74.9521 | 43.6192 |  | 18.9952 | 19.0718 | 18.9117 | 18.6629 | 19.3494 | 21.5808 | 51.6944 | 17.8706 | 18.9797 | 18.0327 | 19.2792 | 19.201 | 44.0788 | 47.6905 | 44.9996 | 21.0157 |  |  | 1.7639 | 8.9482 | 9.1053 | 1.1699 | 1.1486 | 1.3396 | 2.3474 | -23.7079 | 0.61765 | 0.21782 | 0.20849 | 0.00045177 | 0.00048298 | 1.9256 | 21.4833 | 21.5927 | 21.6712 | 21.6466 | 21.4774 | 20.9494 | 20.3302 | 21.7039 | 21.8118 | 21.8553 | 21.7973 | 21.5486 | 21.0087 | 21.7709 | 46.26 | 35.313 | 30.1168 | 25.212 | 23.5622 | 26.3564 | 22.1978 | 21.7141 | 21.5147 | 21.3021 | 21.3126 | 21.0893 | 20.9612 | 21.0332 | 20.8757 | 20.9755 | 29.8971 | 88.1196 | 62.3211 | 35.2753 | 0.3874 | 0.25996 | 30.4933 | 21.3727 | 21.5306 | 20.1812 | 21.0452 | 21.2925 | 72.9246 | 21.4765 | 21.6054 | 45.0841 | 21.3558 | 21.7372 | 77.5104 | 94.7685 | 64.9508 | 63.8373 | 40.0178 |  | 29.4345 | 46.2618 | 31.3388 | 48.0124 | 30.0825 | 79.6947 |  | 39.2152 |  |  | 21.3193 | 22.0331 | 33.441 | [5 empty] | 21.2963 | 30.338 | 20.9464 | 21.1589 | 25.1543 | 20.5495 | 20.9051 | 22.965 | 39.0657 | 103.9889 | 21.0179 | 37.297 | 71.7485 | 21.0653 | 33.965 | 84.3794 | 26.8044 | 54.7502 | 21.2785 | 61.632 | 21.3154 | 60.3714 | 20.7742 | 34.1201 | 71.6739 | 23.408 | 37.971 | 90.623 | 20.6234 | 34.7726 | 80.8028 | 21.3225 | 59.6797 | 23.5352 | 55.4163 | 21.402 | 56.4729 | 0.44417 | 20.0849 | 0.62073 | 0.044926 | -26.6809 | 3.088 |  |  | 1.7723 | 3.5636 | 3.5948 | 1.2886 | 1.2822 | 1.3847 | 1.833 | 0.18132 | 0.072851 | -0.018663 | -1.7553 | -0.44845 | 0.11618 | 0.32882
42843.4236 | 211 | 21.9617 | 22.168 | 22.296 | 22.2606 | 21.991 | 21.4899 | 20.38 | 21.6937 | 21.7645 | 21.7693 | 21.7065 | 21.3857 | 21.068 | 21.589 | 21.3512 | 21.4509 | 21.4039 | 20.9129 | 21.0567 | 21.0243 | 20.5696 | 20.7845 | 21.0577 | 58.9942 | 21.4468 | 21.6096 | 86.2546 | 83.4704 | 94.7056 | 39.8269 | 21.6809 | 21.8773 | 43.387 | 18.6308 | 21.9429 | 30.5335 | 81.2735 |  | 45.1432 | 71.8068 | 75.081 | 43.8403 |  | 19.0077 | 19.0767 | 18.9144 | 18.6555 | 19.3486 | 21.5909 | 50.9305 | 17.9362 | 18.983 | 18.0521 | 19.2943 | 19.2012 | 44.0987 | 47.6916 | 45.0022 | 21.0205 |  |  | 1.5417 | 8.9515 | 8.9305 | 1.1916 | 1.1631 | 1.1004 | 2.3822 | -23.6133 | 0.20861 | 0.2344 | 0.13991 | 0.0004567 | 0.00044848 | 1.9339 | 21.4867 | 21.5906 | 21.6661 | 21.6454 | 21.4773 | 20.9486 | 20.3274 | 21.7072 | 21.808 | 21.8459 | 21.805 | 21.5512 | 21.0168 | 21.7623 | 46.5986 | 36.3541 | 29.9009 | 25.0034 | 23.2275 | 26.4248 | 22.2172 | 21.7113 | 21.517 | 21.2966 | 21.3127 | 21.0866 | 20.9631 | 21.0315 | 20.8776 | 20.9817 | 29.9661 | 88.2138 | 62.489 | 35.3516 | 0.41079 | 0.16334 | 30.5126 | 21.3748 | 21.53 | 20.1816 | 21.0514 | 21.3084 | 73.0711 | 21.4877 | 21.6053 | 44.872 | 21.3639 | 21.7353 | 77.7809 | 94.9447 | 65.0709 | 64.0103 | 39.7997 |  | 29.497 | 46.6171 | 31.4121 | 48.3508 | 30.1524 | 79.7561 |  | 39.3441 |  |  | 21.3175 | 22.0503 | 33.5595 | [5 empty] | 21.292 | 30.4374 | 20.9434 | 21.1624 | 25.1681 | 20.5539 | 20.9124 | 22.9842 | 39.1956 | 104.1608 | 21.0315 | 37.3365 | 71.9482 | 21.0734 | 34.1179 | 84.482 | 26.8424 | 55.0622 | 21.3004 | 61.7767 | 21.3208 | 60.4678 | 20.7997 | 34.2249 | 71.7489 | 23.4373 | 38.1339 | 90.9886 | 20.6395 | 34.9407 | 80.917 | 21.3486 | 59.85 | 23.562 | 55.6891 | 21.4196 | 56.6038 | 0.42154 | 20.0817 | 0.62258 | 0.046935 | -26.632 | 3.088 |  |  | 1.6596 | 3.5643 | 3.5601 | 1.3005 | 1.2903 | 1.2551 | 1.8466 | 0.18951 | 0.065488 | -0.02568 | -1.7849 | -0.4222 | 0.11261 | 0.32905
42843.4236 | 212 | 21.9639 | 22.1593 | 22.2961 | 22.2533 | 21.9912 | 21.4883 | 20.3762 | 21.6943 | 21.7639 | 21.7637 | 21.7017 | 21.3806 | 21.0625 | 21.5855 | 21.353 | 21.4389 | 21.3997 | 20.9151 | 21.0544 | 21.0177 | 20.5624 | 20.7789 | 21.0493 | 58.96 | 21.4438 | 21.5998 | 86.4179 | 83.627 | 95.0226 | 39.8853 | 21.6793 | 21.8774 | 43.4297 | 18.6521 | 21.9352 | 30.6194 | 81.5331 |  | 45.2809 | 72.0192 | 75.1847 | 44.2223 |  | 19.0088 | 19.077 | 18.9058 | 18.6472 | 19.3287 | 21.6141 | 51.8458 | 17.9861 | 18.9747 | 18.1053 | 19.2943 | 19.1891 | 44.0942 | 47.6787 | 44.9856 | 21.0099 |  |  | 1.478 | 8.6854 | 8.4245 | 1.2882 | 1.3214 | 1.8337 | 2.4716 | -23.5094 | 0.27983 | 0.37664 | 0.18609 | 0.0004452 | 0.00042056 | 1.9365 | 21.4929 | 21.6028 | 21.6664 | 21.6519 | 21.478 | 20.9481 | 20.3337 | 21.7237 | 21.8195 | 21.8537 | 21.812 | 21.5532 | 21.0105 | 21.7748 | 45.7335 | 37.0092 | 31.0381 | 24.9919 | 23.314 | 26.5046 | 22.2543 | 21.7124 | 21.516 | 21.2919 | 21.3057 | 21.0843 | 20.9512 | 21.0269 | 20.8767 | 20.9821 | 30.0341 | 88.5794 | 62.6461 | 35.5531 | 0.30974 | 0.1021 | 30.534 | 21.3704 | 21.5313 | 20.1798 | 21.0485 | 21.2909 | 73.9413 | 21.4714 | 21.6034 | 45.1355 | 21.3618 | 21.7307 | 77.984 | 95.1352 | 65.1943 | 64.1891 | 39.6301 |  | 29.5711 | 46.8337 | 31.4936 | 48.3944 | 30.2267 | 79.8688 |  | 39.4646 |  |  | 21.3439 | 22.0699 | 33.6544 | [5 empty] | 21.3018 | 30.527 | 20.9429 | 21.1743 | 25.2408 | 20.5552 | 20.9106 | 23.007 | 39.3487 | 104.256 | 21.0382 | 37.4268 | 72.1599 | 21.098 | 34.2223 | 84.5172 | 26.8741 | 55.3599 | 21.3217 | 61.9373 | 21.3366 | 60.586 | 20.799 | 34.2983 | 71.9038 | 23.4578 | 38.21 | 91.0013 | 20.6551 | 35.039 | 81.0454 | 21.3548 | 59.9771 | 23.5833 | 55.76 | 21.436 | 56.726 | 0.47663 | 20.0781 | 0.62501 | 0.047559 | -26.5956 | 3.0881 |  |  | 1.6257 | 3.5109 | 3.4578 | 1.3521 | 1.3754 | 1.6202 | 1.881 | 0.19674 | 0.062257 | -0.024359 | -1.6794 | -0.54421 | 0.10493 | 0.32578
42843.4236 | 213 | 21.9697 | 22.1623 | 22.2901 | 22.2493 | 21.9919 | 21.4988 | 20.3783 | 21.6974 | 21.7628 | 21.7711 | 21.7069 | 21.3897 | 21.0601 | 21.5865 | 21.354 | 21.4484 | 21.4011 | 20.9235 | 21.0563 | 21.0263 | 20.5652 | 20.7845 | 21.0685 | 59.1563 | 21.4436 | 21.6019 | 86.6209 | 83.7381 | 95.5285 | 39.95 | 21.6851 | 21.8843 | 43.5253 | 18.69 | 21.9385 | 30.6966 | 82.0308 |  | 45.4382 | 72.2667 | 75.2725 | 44.2515 |  | 19.0132 | 19.0898 | 18.9123 | 18.6465 | 19.3282 | 21.6607 | 51.6995 | 17.9757 | 18.9844 | 18.185 | 19.2936 | 19.1921 | 44.09 | 47.6726 | 44.9892 | 21.0079 |  |  | 1.7126 | 8.8247 | 8.8247 | 1.2541 | 1.1046 | 1.1155 | 2.5136 | -23.5318 | 0.43999 | 0.43622 | 0.1604 | 0.00045998 | 0.00045177 | 1.9342 | 21.4889 | 21.607 | 21.6842 | 21.6662 | 21.481 | 20.952 | 20.3385 | 21.7204 | 21.8189 | 21.8566 | 21.8072 | 21.5535 | 21.0191 | 21.7752 | 44.7701 | 35.9473 | 31.2162 | 25.0907 | 23.6291 | 26.5659 | 22.283 | 21.721 | 21.5171 | 21.2928 | 21.3115 | 21.0852 | 20.9567 | 21.0365 | 20.8727 | 20.9971 | 30.1055 | 88.7061 | 62.7982 | 35.728 | 0.28772 | 0.13139 | 30.5427 | 21.3753 | 21.5355 | 20.1802 | 21.0567 | 21.2997 | 74.3964 | 21.4764 | 21.6102 | 45.2524 | 21.3628 | 21.7392 | 78.0951 | 95.4581 | 65.3563 | 64.3589 | 39.5005 |  | 29.6446 | 46.4063 | 31.5663 | 48.1504 | 30.2899 | 79.9332 |  | 39.5681 |  |  | 21.3432 | 22.0862 | 33.7269 | [5 empty] | 21.2962 | 30.5644 | 20.9419 | 21.1698 | 25.3762 | 20.5581 | 20.919 | 23.0249 | 39.4569 | 104.2678 | 21.0418 | 37.644 | 72.3477 | 21.1118 | 34.3215 | 84.5804 | 26.9341 | 55.4537 | 21.3235 | 62.101 | 21.3485 | 60.6895 | 20.8001 | 34.3485 | 72.0544 | 23.4701 | 38.2614 | 91.0412 | 20.6614 | 35.1025 | 81.1812 | 21.3632 | 60.0915 | 23.6161 | 55.8247 | 21.448 | 56.8001 | 0.43434 | 20.0756 | 0.62765 | 0.047625 | -26.6825 | 3.088 |  |  | 1.7511 | 3.539 | 3.5391 | 1.3341 | 1.2576 | 1.2638 | 1.8971 | 0.20285 | 0.076617 | -0.015426 | -1.5652 | -0.56064 | 0.10676 | 0.32335
42843.4236 | 214 | 21.965 | 22.155 | 22.2796 | 22.2457 | 21.9856 | 21.495 | 20.3726 | 21.6989 | 21.7555 | 21.7697 | 21.7054 | 21.3786 | 21.0578 | 21.5808 | 21.359 | 21.448 | 21.4059 | 20.9175 | 21.0739 | 21.0306 | 20.5712 | 20.7845 | 21.0751 | 59.4436 | 21.4475 | 21.6103 | 86.905 | 83.8175 | 95.8999 | 39.96 | 21.6853 | 21.8874 | 43.5629 | 18.7146 | 21.9351 | 30.7572 | 82.5651 |  | 45.5701 | 72.4928 | 75.3255 | 44.1961 |  | 19.0141 | 19.0857 | 18.9038 | 18.6453 | 19.3326 | 21.716 | 52.0109 | 17.9849 | 18.9825 | 18.2551 | 19.2963 | 19.2072 | 44.0862 | 47.6647 | 44.9941 | 21.0074 |  |  | 1.4596 | 8.9423 | 8.9114 | 1.0701 | 0.94952 | 1.2299 | 2.4578 | -23.3971 | 0.31447 | 0.34643 | 0.18731 | 0.00045177 | 0.00043205 | 1.9446 | 21.4846 | 21.5967 | 21.6738 | 21.6527 | 21.4779 | 20.9395 | 20.3328 | 21.7138 | 21.8102 | 21.8463 | 21.7957 | 21.5495 | 21.0102 | 21.7684 | 43.7597 | 36.3682 | 32.0022 | 25.0517 | 23.7527 | 26.6363 | 22.3206 | 21.7166 | 21.518 | 21.3009 | 21.3157 | 21.0852 | 20.9537 | 21.0316 | 20.8771 | 21.001 | 30.1755 | 88.8245 | 63.1473 | 35.8541 | 0.40037 | 0.090114 | 30.581 | 21.3741 | 21.5358 | 20.1744 | 21.0505 | 21.3022 | 74.2419 | 21.475 | 21.6115 | 44.7954 | 21.3658 | 21.7373 | 78.1523 | 95.8857 | 65.5063 | 64.5224 | 39.5342 |  | 29.7107 | 46.0746 | 31.6226 | 48.0625 | 30.3499 | 81.0123 |  | 39.667 |  |  | 21.3528 | 22.0982 | 33.871 | [5 empty] | 21.294 | 30.534 | 20.9475 | 21.1689 | 25.4479 | 20.5601 | 20.9114 | 23.0482 | 39.5694 | 104.4768 | 21.0455 | 37.941 | 72.5095 | 21.1148 | 34.438 | 84.7606 | 26.9866 | 55.6027 | 21.3397 | 62.2592 | 21.3566 | 60.8345 | 20.8064 | 34.3698 | 72.1981 | 23.4923 | 38.3564 | 91.2324 | 20.6844 | 35.1848 | 81.4541 | 21.3714 | 60.2331 | 23.6404 | 56.005 | 21.4638 | 56.8578 | 0.45938 | 20.0723 | 0.62916 | 0.047639 | -26.6925 | 3.088 |  |  | 1.6174 | 3.5625 | 3.5564 | 1.2324 | 1.1661 | 1.3271 | 1.8761 | 0.20417 | 0.087756 | -0.010938 | -1.4446 | -0.64357 | 0.11037 | 0.32224
42843.4236 | 215 | 21.9549 | 22.1595 | 22.2809 | 22.2426 | 21.9898 | 21.4814 | 20.3743 | 21.6889 | 21.7637 | 21.7659 | 21.6937 | 21.3873 | 21.0553 | 21.5801 | 21.3688 | 21.4564 | 21.411 | 20.9209 | 21.076 | 21.0263 | 20.5697 | 20.7877 | 21.0827 | 59.8572 | 21.4601 | 21.615 | 87.1056 | 83.9434 | 95.6348 | 39.994 | 21.6945 | 21.8828 | 43.9523 | 18.7249 | 21.9445 | 30.8235 | 83.493 |  | 45.7012 | 72.6613 | 75.3785 | 44.2023 |  | 19.0172 | 19.0962 | 18.9185 | 18.6459 | 19.3442 | 21.807 | 52.5421 | 17.9715 | 18.9918 | 18.3436 | 19.3055 | 19.2196 | 44.0853 | 47.6594 | 44.9974 | 21.0105 |  |  | 1.6502 | 8.6584 | 8.5513 | 1.2238 | 1.006 | 1.0459 | 2.5419 | -23.4096 | 0.23118 | 0.22894 | 0.20501 | 0.00046655 | 0.0004682 | 1.9454 | 21.4814 | 21.5966 | 21.6672 | 21.6511 | 21.4743 | 20.9425 | 20.3269 | 21.7101 | 21.8135 | 21.8447 | 21.7955 | 21.5429 | 21.0063 | 21.7683 | 44.4629 | 36.5494 | 32.8516 | 24.6665 | 23.4841 | 26.7151 | 22.362 | 21.7149 | 21.5127 | 21.2958 | 21.3139 | 21.083 | 20.961 | 21.0311 | 20.8758 | 21.0077 | 30.2569 | 89.2651 | 63.5866 | 35.8289 | 0.33825 | 0.065579 | 30.6433 | 21.3731 | 21.5394 | 20.1762 | 21.0452 | 21.298 | 75.0467 | 21.4714 | 21.6066 | 44.6058 | 21.3593 | 21.732 | 78.2516 | 96.0085 | 65.7083 | 64.7149 | 39.8006 |  | 29.7873 | 46.0061 | 31.702 | 48.3524 | 30.4336 | 81.8957 |  | 39.7881 |  |  | 21.3557 | 22.112 | 33.9808 | [5 empty] | 21.2899 | 30.5734 | 20.9464 | 21.1614 | 25.4649 | 20.5528 | 20.9063 | 23.0747 | 39.7067 | 104.6499 | 21.0577 | 38.1781 | 72.6504 | 21.1257 | 34.5747 | 85.0441 | 27.038 | 55.9205 | 21.3469 | 62.3911 | 21.3766 | 60.9825 | 20.8129 | 34.4214 | 72.3985 | 23.5237 | 38.4709 | 91.3984 | 20.6891 | 35.2767 | 81.6491 | 21.3831 | 60.4279 | 23.6572 | 56.1343 | 21.4723 | 56.9169 | 0.46977 | 20.0686 | 0.63136 | 0.047465 | -26.5497 | 3.088 |  |  | 1.7192 | 3.5056 | 3.4838 | 1.318 | 1.2005 | 1.224 | 1.9082 | 0.19937 | 0.092375 | -0.016134 | -1.5135 | -0.73311 | 0.11246 | 0.32571
42843.4236 | 216 | 21.9708 | 22.1644 | 22.2873 | 22.2534 | 21.995 | 21.4977 | 20.3823 | 21.6998 | 21.7734 | 21.7701 | 21.7127 | 21.3907 | 21.0603 | 21.5859 | 21.3572 | 21.4521 | 21.4026 | 20.9166 | 21.0661 | 21.0244 | 20.5709 | 20.7833 | 21.0843 | 59.6366 | 21.4514 | 21.6061 | 87.2983 | 84.0614 | 95.5033 | 40.4474 | 21.679 | 21.8845 | 44.3906 | 18.7229 | 21.9298 | 30.8854 | 84.096 |  | 45.818 | 72.8609 | 75.4539 | 44.1479 |  | 19.0152 | 19.0996 | 18.9221 | 18.6489 | 19.3691 | 21.8536 | 53.3226 | 17.9825 | 18.992 | 18.3524 | 19.3109 | 19.2161 | 44.0705 | 47.6616 | 44.9849 | 21.0098 |  |  | 1.5266 | 8.7583 | 8.3148 | 1.0845 | 1.7289 | 1.2463 | 2.7154 | -23.5246 | 0.41761 | 0.28202 | 0.16491 | 0.0004682 | 0.0004452 | 1.9248 | 21.488 | 21.5948 | 21.6683 | 21.6508 | 21.4764 | 20.9466 | 20.3301 | 21.7119 | 21.8173 | 21.8507 | 21.805 | 21.5437 | 21.0087 | 21.7687 | 45.4948 | 36.4794 | 32.9286 | 24.1159 | 23.113 | 26.793 | 22.412 | 21.7147 | 21.5088 | 21.2897 | 21.3095 | 21.0841 | 20.9586 | 21.0287 | 20.8769 | 21.0113 | 30.3167 | 89.629 | 63.7864 | 35.9527 | 0.46525 | 0.10324 | 30.7022 | 21.368 | 21.5277 | 20.177 | 21.0442 | 21.2916 | 75.726 | 21.4712 | 21.6025 | 44.4824 | 21.3563 | 21.7301 | 78.4369 | 96.3417 | 65.892 | 64.8924 | 39.9891 |  | 29.8537 | 45.9446 | 31.7718 | 48.6662 | 30.5117 | 82.0909 |  | 39.8858 |  |  | 21.357 | 22.1279 | 33.9669 | [5 empty] | 21.2873 | 30.6398 | 20.9391 | 21.1627 | 25.5543 | 20.5479 | 20.9089 | 23.0879 | 39.8289 | 104.7452 | 21.0591 | 38.2637 | 72.7726 | 21.1328 | 34.6682 | 85.2735 | 27.0871 | 56.0826 | 21.348 | 62.5185 | 21.3917 | 61.0998 | 20.8121 | 34.5337 | 72.6732 | 23.5463 | 38.5645 | 91.5026 | 20.6906 | 35.3346 | 81.8094 | 21.3916 | 60.5816 | 23.6779 | 56.2445 | 21.4828 | 57.054 | 0.257 | 20.0656 | 0.6337 | 0.048031 | -26.5995 | 3.088 |  |  | 1.6533 | 3.5258 | 3.4353 | 1.2407 | 1.5738 | 1.3363 | 1.9724 | 0.1964 | 0.096471 | -0.022187 | -1.6191 | -0.73582 | 0.11608 | 0.32432
42843.4236 | 217 | 21.9696 | 22.1647 | 22.2887 | 22.2545 | 21.9892 | 21.4944 | 20.3801 | 21.6944 | 21.7618 | 21.7635 | 21.7119 | 21.3918 | 21.0608 | 21.5854 | 21.3533 | 21.4499 | 21.4022 | 20.9152 | 21.0695 | 21.0246 | 20.564 | 20.7824 | 21.0902 | 58.9872 | 21.4506 | 21.6016 | 87.4722 | 84.14 | 95.4353 | 40.6249 | 21.6851 | 21.8853 | 44.4467 | 18.6997 | 21.9314 | 30.9577 | 84.15 |  | 45.9366 | 73.0385 | 75.5832 | 44.1121 |  | 19.0155 | 19.093 | 18.9286 | 18.6435 | 19.4142 | 21.9005 | 53.4516 | 17.994 | 18.9886 | 18.3711 | 19.3145 | 19.212 | 44.045 | 47.6597 | 44.9691 | 21.0132 |  |  | 1.591 | 8.8477 | 8.8819 | 1.0996 | 1.2879 | 1.3173 | 2.4407 | -23.3813 | 0.37908 | 0.26062 | 0.15519 | 0.00047477 | 0.0004797 | 1.9186 | 21.4892 | 21.591 | 21.6708 | 21.6484 | 21.4748 | 20.9472 | 20.3326 | 21.7095 | 21.8172 | 21.8492 | 21.8031 | 21.5508 | 21.0073 | 21.7647 | 46.2647 | 35.3337 | 31.6823 | 24.6096 | 22.7133 | 26.8695 | 22.4458 | 21.7227 | 21.5151 | 21.2941 | 21.3119 | 21.087 | 20.963 | 21.0347 | 20.8862 | 21.0209 | 30.3982 | 89.7965 | 63.9237 | 35.8771 | 0.42573 | 0.24874 | 30.7525 | 21.3711 | 21.5338 | 20.1846 | 21.0494 | 21.2979 | 75.5243 | 21.4776 | 21.6104 | 44.6202 | 21.3558 | 21.7379 | 78.6296 | 96.6515 | 66.0758 | 65.1008 | 39.9929 |  | 29.9173 | 45.8392 | 31.8401 | 49.0961 | 30.5887 | 81.7385 |  | 39.9943 |  |  | 21.3645 | 22.1359 | 34.1429 | [5 empty] | 21.2874 | 30.6811 | 20.9368 | 21.1608 | 25.6523 | 20.5455 | 20.9079 | 23.097 | 39.9339 | 104.7925 | 21.0478 | 38.3781 | 72.8851 | 21.1348 | 34.7219 | 85.5034 | 27.1399 | 56.1612 | 21.3489 | 62.6241 | 21.3933 | 61.2086 | 20.8183 | 34.6656 | 72.8752 | 23.5633 | 38.6581 | 91.664 | 20.7028 | 35.3734 | 82.0225 | 21.4119 | 60.6723 | 23.7058 | 56.4526 | 21.5059 | 57.2206 | 0.28761 | 20.063 | 0.6356 | 0.047298 | -26.598 | 3.088 |  |  | 1.6876 | 3.5437 | 3.5505 | 1.2493 | 1.3585 | 1.3739 | 1.8701 | 0.19846 | 0.10174 | -0.031501 | -1.6956 | -0.59339 | 0.11955 | 0.32919
42843.4236 | 218 | 21.9713 | 22.1597 | 22.2844 | 22.25 | 21.9875 | 21.4919 | 20.3777 | 21.6971 | 21.7705 | 21.7597 | 21.7029 | 21.3863 | 21.0588 | 21.5765 | 21.3612 | 21.4513 | 21.4071 | 20.9285 | 21.0707 | 21.0292 | 20.5687 | 20.7885 | 21.1067 | 58.3456 | 21.4544 | 21.6087 | 87.6545 | 84.2279 | 95.8318 | 40.7659 | 21.6805 | 21.8791 | 44.5906 | 18.672 | 21.9329 | 31.0479 | 84.5135 |  | 46.0721 | 73.1791 | 75.7464 | 44.1029 |  | 19.0198 | 19.104 | 18.9287 | 18.666 | 19.4615 | 21.9709 | 52.6647 | 17.9791 | 18.9984 | 18.3489 | 19.3187 | 19.1915 | 44.0276 | 47.6521 | 44.9627 | 21.008 |  |  | 1.616 | 8.69 | 8.5941 | 1.0214 | 1.1237 | 1.1642 | 2.559 | -23.838 | 0.45925 | 0.36993 | 0.12498 | 0.0004682 | 0.00047148 | 1.9161 | 21.4834 | 21.5914 | 21.6637 | 21.6459 | 21.4717 | 20.9457 | 20.3273 | 21.6987 | 21.809 | 21.8408 | 21.7972 | 21.5415 | 21.0102 | 21.7603 | 45.9582 | 35.3514 | 30.2167 | 24.3531 | 23.8105 | 26.9465 | 22.4675 | 21.7167 | 21.5157 | 21.294 | 21.3135 | 21.0889 | 20.9593 | 21.0343 | 20.8793 | 21.0234 | 30.4629 | 89.8406 | 64.0545 | 35.7882 | 0.29224 | 0.12511 | 30.8306 | 21.3695 | 21.5318 | 20.1835 | 21.055 | 21.3002 | 75.4721 | 21.4716 | 21.6028 | 45.1411 | 21.3564 | 21.7298 | 78.8306 | 96.9107 | 66.291 | 65.3143 | 40.2466 |  | 29.9961 | 45.752 | 31.9277 | 49.3368 | 30.6668 | 81.3849 |  | 40.1126 |  |  | 21.3721 | 22.1396 | 34.363 | [5 empty] | 21.2882 | 30.7543 | 20.9367 | 21.1602 | 25.723 | 20.5502 | 20.9035 | 23.1228 | 40.0406 | 104.9255 | 21.0462 | 38.5486 | 73.0648 | 21.1479 | 34.7788 | 85.8336 | 27.1965 | 56.3259 | 21.3639 | 62.7373 | 21.4008 | 61.3307 | 20.8248 | 34.8082 | 72.998 | 23.5826 | 38.7744 | 91.8142 | 20.7166 | 35.4301 | 82.2285 | 21.4303 | 60.7611 | 23.7346 | 56.6245 | 21.5186 | 57.3724 | 0.37312 | 20.0582 | 0.63673 | 0.046493 | -26.6987 | 3.088 |  |  | 1.7017 | 3.512 | 3.4926 | 1.2041 | 1.2691 | 1.2917 | 1.9151 | 0.1941 | 0.10715 | -0.035517 | -1.6526 | -0.428 | 0.12288 | 0.33387
42843.4236 | 219 | 21.9695 | 22.1685 | 22.2892 | 22.251 | 21.9905 | 21.4924 | 20.3834 | 21.7036 | 21.7738 | 21.7659 | 21.7017 | 21.3844 | 21.0584 | 21.5784 | 21.3533 | 21.443 | 21.3994 | 20.9203 | 21.0551 | 21.0241 | 20.563 | 20.7819 | 21.1064 | 57.89 | 21.4451 | 21.6061 | 87.945 | 84.2997 | 96.7262 | 41.0092 | 21.6791 | 21.8762 | 44.6236 | 18.669 | 21.9349 | 31.1228 | 84.7545 |  | 46.2 | 73.2984 | 75.8965 | 44.1663 |  | 19.0204 | 19.0947 | 18.9235 | 18.6795 | 19.4764 | 21.9879 | 54.2508 | 17.9811 | 18.9917 | 18.3722 | 19.3257 | 19.2049 | 44.0304 | 47.6609 | 44.9733 | 21.0146 |  |  | 1.3242 | 8.7997 | 8.5376 | 1.1752 | 1.3037 | 0.96373 | 2.5307 | -23.5751 | 0.43629 | 0.39888 | 0.17759 | 0.0004682 | 0.00047148 | 1.91 | 21.4922 | 21.6051 | 21.6702 | 21.647 | 21.4708 | 20.944 | 20.331 | 21.7113 | 21.8202 | 21.8509 | 21.8004 | 21.5506 | 21.015 | 21.7745 | 45.4591 | 34.9371 | 29.3698 | 23.6936 | 23.7395 | 27.0185 | 22.4908 | 21.7119 | 21.5157 | 21.296 | 21.3113 | 21.0865 | 20.9513 | 21.0288 | 20.8909 | 21.0239 | 30.5276 | 90.1901 | 64.5277 | 35.7024 | 0.33884 | 0.14965 | 30.8551 | 21.3679 | 21.5357 | 20.1955 | 21.0515 | 21.2961 | 75.6095 | 21.4761 | 21.6108 | 45.5025 | 21.3554 | 21.7288 | 79.0482 | 97.1528 | 66.4572 | 65.5023 | 40.6043 |  | 30.0632 | 45.9255 | 31.9921 | 49.2067 | 30.7302 | 81.5773 |  | 40.2524 |  |  | 21.385 | 22.1583 | 34.3753 | [5 empty] | 21.2929 | 30.8158 | 20.9417 | 21.1633 | 25.8112 | 20.5545 | 20.9111 | 23.1586 | 40.1622 | 105.3596 | 21.0509 | 38.707 | 73.3183 | 21.1717 | 34.8745 | 86.2091 | 27.2512 | 56.5074 | 21.3876 | 62.8657 | 21.4208 | 61.4723 | 20.826 | 34.9426 | 73.1382 | 23.6052 | 38.8847 | 91.9849 | 20.718 | 35.5043 | 82.5008 | 21.4465 | 60.8873 | 23.753 | 56.7334 | 21.5267 | 57.5078 | 0.42265 | 20.056 | 0.63897 | 0.045753 | -26.5913 | 3.088 |  |  | 1.5423 | 3.5341 | 3.481 | 1.2915 | 1.367 | 1.1753 | 1.9046 | 0.18645 | 0.10454 | -0.02974 | -1.5887 | -0.33118 | 0.12368 | 0.33846
42843.4236 | 220 | 21.967 | 22.1655 | 22.2844 | 22.249 | 21.9875 | 21.487 | 20.3785 | 21.7021 | 21.7672 | 21.7635 | 21.7011 | 21.3852 | 21.0532 | 21.5843 | 21.3551 | 21.4388 | 21.4028 | 20.9144 | 21.0529 | 21.0177 | 20.567 | 20.7795 | 21.1065 | 58.0071 | 21.4405 | 21.605 | 88.1747 | 84.3848 | 96.9806 | 41.215 | 21.6868 | 21.8767 | 44.8385 | 18.6805 | 21.9432 | 31.2178 | 85.116 |  | 46.3279 | 73.4491 | 76.0489 | 44.4484 |  | 19.0186 | 19.0965 | 18.9279 | 18.6722 | 19.5126 | 22.0923 | 55.4674 | 17.9964 | 18.9871 | 18.3046 | 19.3185 | 19.2119 | 44.0097 | 47.6578 | 44.9493 | 21.0107 |  |  | 1.1547 | 8.6854 | 9.0133 | 0.98792 | 1.2071 | 1.2713 | 2.4985 | -23.5712 | 0.43999 | 0.3844 | 0.19078 | 0.0004337 | 0.00044848 | 1.9185 | 21.4976 | 21.5966 | 21.6792 | 21.6554 | 21.4838 | 20.9512 | 20.3414 | 21.7116 | 21.8238 | 21.8567 | 21.8118 | 21.5527 | 21.0125 | 21.7793 | 45.0483 | 35.1827 | 29.1875 | 23.2249 | 23.0228 | 27.0939 | 22.5138 | 21.7163 | 21.5141 | 21.2938 | 21.3109 | 21.0916 | 20.9561 | 21.0309 | 20.8882 | 21.0361 | 30.6013 | 90.2615 | 64.7948 | 35.5655 | 0.38425 | 0.10951 | 30.8903 | 21.3625 | 21.5342 | 20.1901 | 21.0496 | 21.2977 | 76.4865 | 21.4784 | 21.6075 | 45.531 | 21.3581 | 21.734 | 79.216 | 97.4944 | 66.5321 | 65.6214 | 40.8734 |  | 30.133 | 46.2358 | 32.0609 | 49.1248 | 30.8002 | 81.9823 |  | 40.3747 |  |  | 21.3989 | 22.1708 | 34.3002 | [5 empty] | 21.2996 | 30.8427 | 20.9508 | 21.1731 | 25.9178 | 20.5579 | 20.9148 | 23.185 | 40.2872 | 105.8225 | 21.043 | 38.7905 | 73.5186 | 21.1818 | 34.9963 | 86.4807 | 27.3011 | 56.6449 | 21.403 | 62.9977 | 21.4335 | 61.5738 | 20.8267 | 35.0491 | 73.2926 | 23.6254 | 38.9614 | 92.2379 | 20.7198 | 35.5747 | 82.7183 | 21.464 | 61.0623 | 23.7762 | 56.8943 | 21.532 | 57.648 | 0.47589 | 20.0534 | 0.64026 | 0.044781 | -26.6642 | 3.088 |  |  | 1.4407 | 3.511 | 3.5767 | 1.1841 | 1.3156 | 1.3501 | 1.8928 | 0.18136 | 0.098271 | -0.025075 | -1.5342 | -0.30823 | 0.11909 | 0.34478
42843.4236 | 221 | 21.9688 | 22.1576 | 22.2824 | 22.2476 | 21.9837 | 21.4858 | 20.3793 | 21.6983 | 21.7681 | 21.7587 | 21.6961 | 21.3826 | 21.0526 | 21.5817 | 21.3661 | 21.4471 | 21.4036 | 20.9164 | 21.0622 | 21.0273 | 20.5662 | 20.785 | 21.1249 | 59.0241 | 21.4505 | 21.6069 | 88.2865 | 84.4877 | 96.6884 | 41.4677 | 21.6886 | 21.882 | 44.9246 | 18.6802 | 21.9401 | 31.3105 | 85.5541 |  | 46.4553 | 73.6344 | 76.1774 | 44.6932 |  | 19.0184 | 19.0921 | 18.9247 | 18.6659 | 19.5306 | 22.2301 | 57.0415 | 18.0185 | 18.9867 | 18.2778 | 19.3252 | 19.2316 | 44.0006 | 47.6552 | 44.9443 | 21.0122 |  |  | 1.4984 | 8.8799 | 8.8129 | 1.1259 | 0.86673 | 1.1582 | 2.417 | -23.3905 | 0.31447 | 0.34349 | 0.22394 | 0.00046491 | 0.00046162 | 1.9355 | 21.4833 | 21.5951 | 21.6667 | 21.639 | 21.4689 | 20.9461 | 20.3317 | 21.7078 | 21.8108 | 21.8458 | 21.801 | 21.5426 | 21.0041 | 21.7661 | 44.5464 | 34.381 | 28.6962 | 23.4355 | 23.1214 | 27.1606 | 22.5389 | 21.7167 | 21.5192 | 21.299 | 21.3117 | 21.0834 | 20.9555 | 21.0355 | 20.8912 | 21.0363 | 30.6712 | 90.499 | 64.9942 | 35.59 | 0.43163 | 0.21051 | 30.9576 | 21.3739 | 21.5399 | 20.1911 | 21.0559 | 21.3046 | 76.9016 | 21.485 | 21.6129 | 45.4936 | 21.3632 | 21.7435 | 79.3226 | 98.0361 | 66.6193 | 65.719 | 40.9191 |  | 30.2113 | 46.6095 | 32.1574 | 49.6539 | 30.8946 | 82.4087 |  | 40.5 |  |  | 21.4067 | 22.1808 | 34.1561 | [5 empty] | 21.3014 | 30.9223 | 20.9497 | 21.1735 | 25.9541 | 20.5604 | 20.9223 | 23.196 | 40.4006 | 106.1129 | 21.0363 | 38.8138 | 73.7221 | 21.1964 | 35.0762 | 86.6601 | 27.3479 | 56.7929 | 21.4023 | 63.1395 | 21.4424 | 61.6423 | 20.832 | 35.1235 | 73.4219 | 23.6653 | 39.0302 | 92.518 | 20.7336 | 35.6459 | 82.8723 | 21.4826 | 61.2726 | 23.8059 | 57.0589 | 21.554 | 57.8069 | 0.41468 | 20.0504 | 0.64216 | 0.046166 | -26.645 | 3.088 |  |  | 1.6405 | 3.5501 | 3.5367 | 1.2641 | 1.1151 | 1.289 | 1.8621 | 0.18276 | 0.091193 | -0.036548 | -1.4706 | -0.25071 | 0.11546 | 0.34649
42843.4236 | 222 | 21.9707 | 22.1606 | 22.2939 | 22.2473 | 21.9982 | 21.4946 | 20.3808 | 21.6965 | 21.7707 | 21.7691 | 21.7001 | 21.3936 | 21.0688 | 21.5839 | 21.3584 | 21.4431 | 21.3973 | 20.9139 | 21.0545 | 21.0191 | 20.5523 | 20.7797 | 21.1208 | 58.9755 | 21.4426 | 21.6003 | 88.2829 | 84.5972 | 95.8946 | 41.6158 | 21.6804 | 21.8818 | 45.2091 | 18.7053 | 21.9324 | 31.3856 | 86.2057 |  | 46.5989 | 73.8901 | 76.305 | 44.8448 |  | 19.0214 | 19.1037 | 18.9381 | 18.6744 | 19.5586 | 22.2829 | 56.4778 | 18.0479 | 18.9933 | 18.2754 | 19.338 | 19.2378 | 43.9993 | 47.6627 | 44.9334 | 21.0126 |  |  | 1.4077 | 8.8056 | 8.7754 | 0.91827 | 1.2676 | 1.3008 | 2.3921 | -23.1973 | 0.39834 | 0.5384 | 0.12672 | 0.00047477 | 0.00042384 | 1.9444 | 21.4886 | 21.5961 | 21.6659 | 21.647 | 21.4716 | 20.9438 | 20.3304 | 21.7102 | 21.8127 | 21.8443 | 21.7936 | 21.537 | 21.0014 | 21.7679 | 45.3253 | 36.2375 | 29.8074 | 23.7961 | 23.1337 | 27.232 | 22.5807 | 21.7161 | 21.5206 | 21.2897 | 21.3131 | 21.0858 | 20.9601 | 21.0374 | 20.8973 | 21.0467 | 30.7413 | 90.7556 | 65.1355 | 35.6648 | 0.46191 | 0.26053 | 30.9933 | 21.3759 | 21.5288 | 20.1849 | 21.0497 | 21.3012 | 77.1098 | 21.4803 | 21.6047 | 46.4097 | 21.3584 | 21.7379 | 79.5299 | 98.4128 | 66.6958 | 65.799 | 41.2114 |  | 30.2883 | 47.347 | 32.237 | 50.3322 | 30.9809 | 82.6646 |  | 40.634 |  |  | 21.4029 | 22.1786 | 33.9744 | [5 empty] | 21.2911 | 30.9615 | 20.9387 | 21.1627 | 25.9426 | 20.5451 | 20.9017 | 23.2175 | 40.5357 | 106.4221 | 21.0371 | 38.8521 | 74.0483 | 21.1991 | 35.1143 | 86.8608 | 27.4017 | 56.8969 | 21.4046 | 63.2987 | 21.4508 | 61.7864 | 20.8251 | 35.1777 | 73.5948 | 23.6765 | 39.1239 | 92.7185 | 20.7444 | 35.7037 | 83.1417 | 21.4933 | 61.4425 | 23.83 | 57.1967 | 21.5679 | 57.966 | 0.42339 | 20.0465 | 0.64425 | 0.046522 | -26.6707 | 3.0881 |  |  | 1.5884 | 3.5353 | 3.5292 | 1.1416 | 1.3486 | 1.3662 | 1.8526 | 0.17727 | 0.073435 | -0.052444 | -1.5487 | -0.36929 | 0.11381 | 0.3468
42843.4236 | 223 | 21.9621 | 22.166 | 22.2871 | 22.2415 | 21.9912 | 21.4865 | 20.3794 | 21.6939 | 21.7662 | 21.7637 | 21.7064 | 21.3852 | 21.0656 | 21.5857 | 21.3525 | 21.4405 | 21.4061 | 20.9145 | 21.0598 | 21.0265 | 20.5518 | 20.7835 | 21.1292 | 60.126 | 21.4457 | 21.5998 | 88.3342 | 84.6378 | 95.3849 | 41.7736 | 21.6873 | 21.874 | 45.4572 | 18.6317 | 21.9322 | 31.4887 | 86.8012 |  | 46.7477 | 74.0814 | 76.4727 | 45.2088 |  | 19.0181 | 19.112 | 18.9405 | 18.6735 | 19.5578 | 22.2884 | 53.0456 | 18.0579 | 19.0013 | 18.2994 | 19.3373 | 19.2353 | 43.998 | 47.6691 | 44.9241 | 21.0188 |  |  | 1.5404 | 8.7011 | 8.9548 | 1.0779 | 1.3688 | 1.4355 | 2.3572 | -23.1835 | 0.39192 | 0.213 | 0.15241 | 0.00045834 | 0.0004567 | 1.9414 | 21.4905 | 21.5967 | 21.6698 | 21.6555 | 21.4764 | 20.9467 | 20.3382 | 21.7123 | 21.8103 | 21.8485 | 21.8003 | 21.5408 | 21.0065 | 21.7715 | 46.5027 | 37.3281 | 31.0571 | 24.0813 | 23.1624 | 27.3106 | 22.6315 | 21.7151 | 21.5217 | 21.2908 | 21.3162 | 21.089 | 20.9558 | 21.0323 | 20.8976 | 21.0462 | 30.8081 | 91.0591 | 65.2479 | 35.9225 | 0.47429 | 0.13843 | 31.0473 | 21.3751 | 21.5333 | 20.1947 | 21.0517 | 21.296 | 76.6439 | 21.4797 | 21.6089 | 47.0404 | 21.3587 | 21.7368 | 79.801 | 98.6987 | 66.8309 | 65.8784 | 41.2415 |  | 30.3516 | 47.8896 | 32.3117 | 50.7154 | 31.0694 | 83.4171 |  | 40.7832 |  |  | 21.4193 | 22.1746 | 33.8458 | [5 empty] | 21.2924 | 30.9838 | 20.9451 | 21.1568 | 25.9873 | 20.5461 | 20.9053 | 23.2482 | 40.6711 | 106.4516 | 21.0572 | 38.9295 | 74.3659 | 21.2188 | 35.1759 | 87.1586 | 27.4711 | 57.017 | 21.4265 | 63.5067 | 21.4784 | 61.9654 | 20.8391 | 35.2726 | 73.7465 | 23.7163 | 39.2921 | 92.9823 | 20.7595 | 35.7905 | 83.4033 | 21.5117 | 61.5925 | 23.851 | 57.3485 | 21.5913 | 58.1482 | 0.39891 | 20.0424 | 0.64815 | 0.045412 | -26.6359 | 3.088 |  |  | 1.6605 | 3.5143 | 3.5652 | 1.2369 | 1.4014 | 1.4352 | 1.8391 | 0.17859 | 0.060922 | -0.060063 | -1.6704 | -0.5022 | 0.10723 | 0.34192
42843.4236 | 224 | 21.9699 | 22.1629 | 22.2886 | 22.2535 | 21.9844 | 21.4846 | 20.3798 | 21.6885 | 21.7646 | 21.763 | 21.6995 | 21.3853 | 21.0645 | 21.5851 | 21.3634 | 21.4501 | 21.4051 | 20.9256 | 21.0616 | 21.0324 | 20.5731 | 20.7931 | 21.1458 | 60.0937 | 21.4536 | 21.6025 | 88.6622 | 84.8066 | 96.5813 | 41.851 | 21.6791 | 21.8808 | 45.4398 | 18.5892 | 21.9331 | 31.6286 | 86.5635 |  | 46.9086 | 74.2381 | 76.5771 | 45.7466 |  | 19.0178 | 19.1055 | 18.9327 | 18.6706 | 19.5521 | 22.2808 | 52.1532 | 18.041 | 18.9927 | 18.2985 | 19.3465 | 19.2275 | 43.9941 | 47.6702 | 44.9154 | 21.0214 |  |  | 1.7639 | 8.7879 | 8.8247 | 1.1673 | 1.1191 | 1.312 | 2.4808 | -23.2755 | 0.27088 | 0.31937 | 0.098077 | 0.0004567 | 0.00042548 | 1.93 | 21.4838 | 21.5913 | 21.6643 | 21.6422 | 21.4746 | 20.9389 | 20.3256 | 21.7033 | 21.8036 | 21.8449 | 21.8025 | 21.5417 | 21.0033 | 21.7621 | 47.5127 | 36.0112 | 29.9814 | 24.3246 | 22.9799 | 27.3982 | 22.654 | 21.7213 | 21.5292 | 21.2991 | 21.3283 | 21.0921 | 20.9618 | 21.0446 | 20.9052 | 21.0552 | 30.8818 | 91.1161 | 65.3515 | 36.1533 | 0.47174 | 0.12834 | 31.0846 | 21.3727 | 21.5356 | 20.1971 | 21.0479 | 21.2991 | 76.1593 | 21.4784 | 21.6069 | 46.9845 | 21.362 | 21.7377 | 80.0696 | 99.0844 | 66.9791 | 66.0324 | 41.0155 |  | 30.4177 | 47.8076 | 32.3904 | 51.0316 | 31.1519 | 84.2562 |  | 40.9284 |  |  | 21.4222 | 22.1901 | 33.7626 | [5 empty] | 21.2888 | 31.0055 | 20.9383 | 21.1649 | 25.972 | 20.5549 | 20.9171 | 23.278 | 40.7957 | 106.4737 | 21.0685 | 39.1802 | 74.6662 | 21.2356 | 35.2837 | 87.4379 | 27.5206 | 57.1106 | 21.4321 | 63.649 | 21.4958 | 62.1435 | 20.8321 | 35.3869 | 73.8657 | 23.7377 | 39.4725 | 93.2276 | 20.7556 | 35.8737 | 83.582 | 21.519 | 61.6697 | 23.8551 | 57.4028 | 21.5888 | 58.2715 | 0.18299 | 20.0393 | 0.65098 | 0.04605 | -26.7133 | 3.088 |  |  | 1.7797 | 3.5318 | 3.5391 | 1.2872 | 1.2671 | 1.372 | 1.8866 | 0.18713 | 0.065893 | -0.06603 | -1.7723 | -0.38005 | 0.097073 | 0.33803
42843.4236 | 225 | 21.9651 | 22.1613 | 22.284 | 22.2507 | 21.9884 | 21.4867 | 20.3739 | 21.692 | 21.76 | 21.7568 | 21.6989 | 21.3875 | 21.0566 | 21.5823 | 21.3561 | 21.4447 | 21.4069 | 20.9162 | 21.0603 | 21.0229 | 20.5641 | 20.7833 | 21.1482 | 59.3059 | 21.45 | 21.5989 | 88.9661 | 85.0018 | 97.231 | 41.8459 | 21.6858 | 21.8758 | 45.4859 | 18.6061 | 21.9307 | 31.7432 | 85.994 |  | 47.0469 | 74.4126 | 76.7153 | 45.7818 |  | 19.0234 | 19.1242 | 18.9332 | 18.6688 | 19.5565 | 22.2812 | 51.6566 | 18.0347 | 19.0054 | 18.311 | 19.3489 | 19.2266 | 44.0037 | 47.6705 | 44.9038 | 21.0113 |  |  | 1.7514 | 8.801 | 8.9233 | 0.98595 | 1.077 | 1.0524 | 2.5557 | -22.9279 | 0.34774 | 0.31307 | 0.14443 | 0.00048462 | 0.00045505 | 1.9183 | 21.4955 | 21.6026 | 21.6732 | 21.653 | 21.4886 | 20.9527 | 20.3364 | 21.7211 | 21.8193 | 21.8578 | 21.8083 | 21.5554 | 21.0125 | 21.7718 | 48.5582 | 36.3407 | 30.5557 | 23.8944 | 23.0913 | 27.4828 | 22.6856 | 21.7194 | 21.5173 | 21.2938 | 21.3128 | 21.0856 | 20.9582 | 21.0396 | 20.903 | 21.0618 | 30.9511 | 91.2955 | 65.5623 | 36.1811 | 0.54822 | 0.29249 | 31.0871 | 21.3753 | 21.5349 | 20.1976 | 21.0521 | 21.2957 | 75.7571 | 21.4797 | 21.6086 | 47.289 | 21.3632 | 21.7446 | 80.3764 | 99.3926 | 67.1798 | 66.2216 | 40.6918 |  | 30.4899 | 47.9127 | 32.4903 | 51.2216 | 31.2397 | 84.7488 |  | 41.0996 |  |  | 21.4231 | 22.2042 | 33.7573 | [5 empty] | 21.2871 | 31.0712 | 20.949 | 21.1772 | 25.9309 | 20.552 | 20.9096 | 23.3003 | 40.9371 | 106.8703 | 21.0588 | 39.5748 | 74.8794 | 21.2363 | 35.456 | 87.7335 | 27.5833 | 57.231 | 21.4469 | 63.7882 | 21.5154 | 62.2887 | 20.84 | 35.522 | 73.9952 | 23.7685 | 39.6158 | 93.2588 | 20.7716 | 35.9522 | 83.8981 | 21.5342 | 61.7343 | 23.8923 | 57.4728 | 21.6008 | 58.3791 | 0.30282 | 20.0361 | 0.65353 | 0.047683 | -26.6928 | 3.088 |  |  | 1.7749 | 3.5345 | 3.559 | 1.183 | 1.2431 | 1.2288 | 1.9149 | 0.19858 | 0.066397 | -0.068306 | -1.8785 | -0.44016 | 0.10001 | 0.33963
42843.4236 | 226 | 21.9701 | 22.1684 | 22.2832 | 22.2504 | 21.9953 | 21.4873 | 20.3746 | 21.692 | 21.762 | 21.7613 | 21.7055 | 21.3883 | 21.0564 | 21.5823 | 21.3551 | 21.4443 | 21.3984 | 20.9088 | 21.0634 | 21.0237 | 20.5604 | 20.7833 | 21.1553 | 59.1705 | 21.4453 | 21.6055 | 89.1086 | 85.2459 | 97.2987 | 41.8399 | 21.6855 | 21.8737 | 45.7925 | 18.6305 | 21.9236 | 31.8223 | 86.144 |  | 47.1841 | 74.6273 | 76.8811 | 45.3875 |  | 19.0263 | 19.1244 | 18.9398 | 18.6677 | 19.5671 | 22.2742 | 54.0605 | 18.0434 | 19.0031 | 18.3624 | 19.3568 | 19.2322 | 44.0139 | 47.6715 | 44.8978 | 21.0194 |  |  | 1.5641 | 8.8766 | 8.9818 | 0.79407 | 1.1743 | 0.89145 | 2.4959 | -22.619 | 0.2952 | 0.2558 | 0.22046 | 0.00047148 | 0.00046984 | 1.9114 | 21.4946 | 21.5953 | 21.6741 | 21.6549 | 21.4752 | 20.9476 | 20.3328 | 21.7095 | 21.8212 | 21.8543 | 21.7965 | 21.5491 | 21.0102 | 21.7782 | 48.7699 | 37.2462 | 31.7864 | 24.5895 | 23.1731 | 27.5621 | 22.7427 | 21.7229 | 21.5135 | 21.3006 | 21.3129 | 21.0851 | 20.9571 | 21.0352 | 20.9083 | 21.0659 | 31.0255 | 91.4168 | 65.9801 | 36.4201 | 0.36872 | 0.14965 | 31.1029 | 21.3678 | 21.5309 | 20.1977 | 21.0461 | 21.2939 | 75.7022 | 21.4768 | 21.6039 | 47.8954 | 21.3591 | 21.7373 | 80.6519 | 99.7104 | 67.4024 | 66.4431 | 40.6967 |  | 30.5577 | 47.7889 | 32.5691 | 51.4078 | 31.3184 | 84.7139 |  | 41.2491 |  |  | 21.4375 | 22.2127 | 33.8275 | [5 empty] | 21.2902 | 31.0711 | 20.9467 | 21.1624 | 26.0633 | 20.5512 | 20.9177 | 23.3316 | 41.0548 | 107.2197 | 21.0565 | 39.873 | 75.1243 | 21.2482 | 35.5877 | 88.09 | 27.6307 | 57.5057 | 21.4604 | 63.9633 | 21.5212 | 62.4427 | 20.8429 | 35.6073 | 74.1251 | 23.7997 | 39.6871 | 93.3457 | 20.7701 | 36.0242 | 84.1838 | 21.5457 | 61.8871 | 23.9118 | 57.5768 | 21.6256 | 58.4483 | 0.46495 | 20.0318 | 0.65563 | 0.048205 | -26.6629 | 3.088 |  |  | 1.6775 | 3.5496 | 3.5706 | 1.0617 | 1.298 | 1.1309 | 1.8924 | 0.20076 | 0.072535 | -0.07079 | -1.8928 | -0.57023 | 0.11367 | 0.33553
42843.4236 | 227 | 21.9752 | 22.1666 | 22.2812 | 22.249 | 21.9954 | 21.4908 | 20.3843 | 21.6926 | 21.7626 | 21.7653 | 21.7042 | 21.3855 | 21.0576 | 21.5851 | 21.3562 | 21.4492 | 21.4036 | 20.9205 | 21.0679 | 21.0282 | 20.5613 | 20.7877 | 21.1649 | 60.1182 | 21.4537 | 21.5961 | 89.2595 | 85.4301 | 98.0376 | 41.8379 | 21.689 | 21.8799 | 45.8701 | 18.6743 | 21.9336 | 31.8989 | 86.0451 |  | 47.3421 | 74.7897 | 77.0589 | 45.4686 |  | 19.0301 | 19.1248 | 18.9373 | 18.6665 | 19.5581 | 22.2511 | 57.3611 | 18.0279 | 19.0013 | 18.3946 | 19.3619 | 19.2498 | 44.0153 | 47.6728 | 44.9054 | 21.0188 |  |  | 1.5661 | 8.8555 | 9.221 | 1.1364 | 1.3182 | 1.0524 | 2.511 | -22.347 | 0.30357 | 0.31034 | 0.2347 | 0.00042548 | 0.00043698 | 1.9168 | 21.5058 | 21.6069 | 21.688 | 21.6609 | 21.4762 | 20.9594 | 20.3395 | 21.7236 | 21.8309 | 21.8612 | 21.8125 | 21.5613 | 21.0213 | 21.7817 | 47.6445 | 36.8375 | 31.4847 | 24.7146 | 23.6993 | 27.6156 | 22.7749 | 21.7212 | 21.5132 | 21.2962 | 21.3211 | 21.0849 | 20.9605 | 21.0367 | 20.9066 | 21.0754 | 31.1122 | 91.4974 | 66.17 | 36.6228 | 0.48589 | 0.14527 | 31.2181 | 21.3672 | 21.5322 | 20.2022 | 21.049 | 21.294 | 75.9733 | 21.4721 | 21.606 | 47.8533 | 21.3555 | 21.7355 | 80.8478 | 99.9519 | 67.6283 | 66.7075 | 40.7095 |  | 30.6218 | 47.5694 | 32.6357 | 51.5971 | 31.4002 | 85.1015 |  | 41.3862 |  |  | 21.4385 | 22.2212 | 33.9623 | [5 empty] | 21.2937 | 31.1341 | 20.9444 | 21.1608 | 26.09 | 20.5627 | 20.9068 | 23.3522 | 41.1665 | 107.4425 | 21.0726 | 39.8917 | 75.3936 | 21.2525 | 35.675 | 88.377 | 27.699 | 57.7058 | 21.4804 | 64.1322 | 21.5298 | 62.5658 | 20.8499 | 35.6663 | 74.3148 | 23.8264 | 39.7442 | 93.4696 | 20.7818 | 36.2368 | 84.4064 | 21.5795 | 62.0782 | 23.9296 | 57.7228 | 21.6426 | 58.7903 | 0.44287 | 20.0286 | 0.65752 | 0.048582 | -26.7006 | 3.088 |  |  | 1.6802 | 3.5454 | 3.6178 | 1.2701 | 1.3752 | 1.2288 | 1.898 | 0.20259 | 0.080912 | -0.073252 | -1.7615 | -0.53293 | 0.11404 | 0.33286
42843.4236 | 228 | 21.9734 | 22.1668 | 22.2871 | 22.2559 | 21.9957 | 21.4955 | 20.3818 | 21.6971 | 21.7703 | 21.7653 | 21.7006 | 21.386 | 21.0656 | 21.5866 | 21.3614 | 21.4512 | 21.4083 | 20.9278 | 21.0688 | 21.0287 | 20.5619 | 20.7921 | 21.1799 | 61.5257 | 21.4502 | 21.6093 | 89.4548 | 85.4895 | 98.6969 | 41.8707 | 21.6839 | 21.8753 | 45.8382 | 18.7091 | 21.9391 | 31.9712 | 86.5993 |  | 47.4938 | 74.9002 | 77.2271 | 45.943 |  | 19.0373 | 19.127 | 18.9479 | 18.6739 | 19.5514 | 22.2039 | 56.2911 | 17.9928 | 19.0095 | 18.3621 | 19.3698 | 19.2591 | 44.0131 | 47.6822 | 44.8947 | 21.019 |  |  | 1.5503 | 8.8273 | 8.7682 | 0.96952 | 1.1894 | 1.3902 | 2.4394 | -22.3463 | 0.33938 | 0.31937 | 0.042004 | 0.00046162 | 0.00044848 | 1.9094 | 21.4913 | 21.5967 | 21.6701 | 21.6529 | 21.477 | 20.9428 | 20.33 | 21.7122 | 21.821 | 21.848 | 21.7965 | 21.5486 | 21.008 | 21.7743 | 48.755 | 37.0472 | 31.5202 | 25.0307 | 23.9909 | 27.6943 | 22.8168 | 21.7128 | 21.5147 | 21.2936 | 21.3139 | 21.0872 | 20.9572 | 21.0297 | 20.906 | 21.0804 | 31.194 | 91.5794 | 66.3056 | 36.4174 | 0.41335 | 0.13329 | 31.3209 | 21.3679 | 21.531 | 20.2 | 21.0521 | 21.2937 | 76.5726 | 21.4729 | 21.6013 | 48.1116 | 21.3553 | 21.7363 | 81.1034 | 100.5678 | 67.8295 | 66.9711 | 40.9085 |  | 30.7057 | 47.3811 | 32.7209 | 51.3841 | 31.4946 | 86.0016 |  | 41.5433 |  |  | 21.4444 | 22.2174 | 34.0318 | [5 empty] | 21.2912 | 31.2284 | 20.9458 | 21.1559 | 26.0608 | 20.5544 | 20.9064 | 23.3807 | 41.2966 | 107.5371 | 21.0885 | 39.8729 | 75.674 | 21.2633 | 35.8156 | 88.6441 | 27.7613 | 57.843 | 21.5013 | 64.3069 | 21.5403 | 62.7047 | 20.85 | 35.7101 | 74.4601 | 23.8454 | 39.7871 | 93.7031 | 20.7837 | 36.4437 | 84.5969 | 21.6062 | 62.2515 | 23.9571 | 57.8599 | 21.6592 | 59.0601 | 0.38166 | 20.0244 | 0.6602 | 0.04925 | -26.6793 | 3.088 |  |  | 1.6732 | 3.5398 | 3.5279 | 1.1731 | 1.3062 | 1.4121 | 1.8706 | 0.19993 | 0.089063 | -0.064108 | -1.8756 | -0.53197 | 0.10334 | 0.34136
42843.4236 | 229 | 21.9669 | 22.1611 | 22.2871 | 22.2538 | 21.9906 | 21.4904 | 20.3747 | 21.7003 | 21.7732 | 21.7687 | 21.7032 | 21.3808 | 21.0619 | 21.5831 | 21.3688 | 21.4499 | 21.4048 | 20.9238 | 21.069 | 21.0278 | 20.5624 | 20.7937 | 21.19 | 62.5853 | 21.4433 | 21.6036 | 89.7116 | 85.6584 | 99.4703 | 42.0584 | 21.6789 | 21.8654 | 45.9424 | 18.7203 | 21.9344 | 32.0487 | 87.4 |  | 47.6306 | 75.013 | 77.3819 | 46.4857 |  | 19.034 | 19.1354 | 18.9469 | 18.6675 | 19.5512 | 22.1769 | 55.3459 | 17.9844 | 19.0028 | 18.2892 | 19.367 | 19.2626 | 44.0202 | 47.6877 | 44.8901 | 21.0222 |  |  | 1.5378 | 8.7097 | 8.9837 | 0.98266 | 1.3504 | 1.2568 | 2.4078 | -22.2445 | 0.48688 | 0.42091 | 0.28626 | 0.00047312 | 0.00042713 | 1.9016 | 21.4838 | 21.5868 | 21.6713 | 21.6501 | 21.4738 | 20.937 | 20.3352 | 21.7093 | 21.8113 | 21.846 | 21.7981 | 21.5437 | 20.9994 | 21.7635 | 49.1696 | 37.7154 | 32.0638 | 24.9232 | 23.9288 | 27.7798 | 22.8617 | 21.7115 | 21.5104 | 21.2918 | 21.3149 | 21.0817 | 20.9535 | 21.0337 | 20.9042 | 21.0744 | 31.2789 | 91.7067 | 66.5782 | 36.8281 | 0.55136 | 0.10951 | 31.3228 | 21.369 | 21.5271 | 20.1957 | 21.0459 | 21.29 | 76.3764 | 21.4759 | 21.5976 | 47.9313 | 21.3585 | 21.734 | 81.3281 | 101.001 | 67.9957 | 67.1625 | 40.873 |  | 30.7761 | 47.3292 | 32.7962 | 51.0556 | 31.583 | 86.428 |  | 41.7096 |  |  | 21.4482 | 22.2367 | 34.1352 | [5 empty] | 21.2891 | 31.2304 | 20.9367 | 21.1636 | 26.0256 | 20.5592 | 20.9118 | 23.3922 | 41.4247 | 107.7346 | 21.0985 | 39.9442 | 75.8578 | 21.2653 | 35.9326 | 88.9062 | 27.8172 | 58.0096 | 21.507 | 64.4565 | 21.5488 | 62.8633 | 20.8629 | 35.806 | 74.5796 | 23.8801 | 39.8501 | 93.8602 | 20.7947 | 36.5788 | 84.7355 | 21.6217 | 62.431 | 24.0038 | 57.9515 | 21.6756 | 59.2063 | 0.46012 | 20.0233 | 0.66227 | 0.048597 | -26.6903 | 3.088 |  |  | 1.6682 | 3.5162 | 3.5711 | 1.1811 | 1.3917 | 1.3426 | 1.8584 | 0.20332 | 0.093086 | -0.051961 | -1.9117 | -0.58712 | 0.090914 | 0.33285
42843.4236 | 230 | 21.9763 | 22.165 | 22.2849 | 22.2536 | 21.9918 | 21.4923 | 20.3829 | 21.6978 | 21.7678 | 21.7617 | 21.7084 | 21.385 | 21.0598 | 21.5843 | 21.3596 | 21.443 | 21.4057 | 20.9125 | 21.0603 | 21.032 | 20.5647 | 20.7905 | 21.1914 | 63.6508 | 21.4507 | 21.6065 | 89.9109 | 85.9809 | 99.6378 | 42.3177 | 21.6856 | 21.8878 | 46.501 | 18.7256 | 21.9389 | 32.1869 | 89.0609 |  | 47.7997 | 75.178 | 77.5673 | 47.2809 |  | 19.0312 | 19.1366 | 18.9616 | 18.6706 | 19.5533 | 22.1164 | 53.8098 | 17.9763 | 19.0039 | 18.2445 | 19.366 | 19.2648 | 44.0156 | 47.6874 | 44.8898 | 21.0214 |  |  | 1.5509 | 8.824 | 8.2326 | 1.1082 | 1.7683 | 1.6642 | 2.5596 | -22.2208 | 0.58555 | 0.23377 | 0.17707 | 0.00046327 | 0.00046491 | 1.8986 | 21.4865 | 21.5883 | 21.6654 | 21.6459 | 21.4671 | 20.9349 | 20.3283 | 21.7036 | 21.8118 | 21.841 | 21.7947 | 21.5412 | 21.0071 | 21.7674 | 50.1244 | 37.692 | 31.5219 | 25.0679 | 23.6873 | 27.8576 | 22.903 | 21.7171 | 21.5215 | 21.2955 | 21.3057 | 21.0853 | 20.9603 | 21.0351 | 20.9086 | 21.0942 | 31.371 | 91.7697 | 66.8321 | 37.161 | 0.32527 | 0.11389 | 31.3354 | 21.364 | 21.5239 | 20.194 | 21.0429 | 21.2909 | 76.464 | 21.4741 | 21.6007 | 47.5412 | 21.3582 | 21.7284 | 81.4596 | 100.9868 | 68.1939 | 67.2657 | 40.8108 |  | 30.8372 | 47.2673 | 32.858 | 51.1011 | 31.6533 | 86.5119 |  | 41.8431 |  |  | 21.462 | 22.2493 | 34.322 | [5 empty] | 21.2953 | 31.288 | 20.9394 | 21.1651 | 26.0148 | 20.5593 | 20.9124 | 23.4267 | 41.5745 | 108.1358 | 21.1069 | 40.1438 | 76.0451 | 21.2858 | 36.0628 | 89.3181 | 27.8717 | 58.2415 | 21.5246 | 64.618 | 21.5702 | 63.0239 | 20.8664 | 35.9217 | 74.7342 | 23.9043 | 39.9744 | 94.0572 | 20.7952 | 36.694 | 84.8578 | 21.6311 | 62.5594 | 24.041 | 57.9752 | 21.6805 | 59.3579 | 0.32916 | 20.0201 | 0.66525 | 0.04851 | -26.6469 | 3.0879 |  |  | 1.6757 | 3.5392 | 3.4185 | 1.2542 | 1.5924 | 1.5448 | 1.9159 | 0.20713 | 0.096922 | -0.050818 | -2.0086 | -0.52208 | 0.073559 | 0.32675
42843.4236 | 231 | 21.9794 | 22.171 | 22.2852 | 22.2544 | 21.9889 | 21.4901 | 20.378 | 21.7014 | 21.7711 | 21.7639 | 21.7037 | 21.3879 | 21.0642 | 21.5794 | 21.357 | 21.4434 | 21.3976 | 20.9205 | 21.055 | 21.0246 | 20.564 | 20.7906 | 21.195 | 64.7863 | 21.4507 | 21.6065 | 90.1527 | 86.289 | 100.7165 | 42.3503 | 21.6816 | 21.8775 | 46.9794 | 18.6786 | 21.9321 | 32.2976 | 90.5812 |  | 47.9407 | 75.4771 | 77.7322 | 47.1855 |  | 19.0468 | 19.1432 | 18.9698 | 18.687 | 19.5678 | 22.1398 | 54.231 | 17.9943 | 19.0094 | 18.2478 | 19.3772 | 19.2723 | 44.004 | 47.6964 | 44.8853 | 21.0277 |  |  | 1.6935 | 8.9318 | 9.0232 | 1.0043 | 1.332 | 1.4296 | 2.5892 | -22.1308 | 0.317 | 0.16936 | 0.048948 | 0.00047312 | 0.00046491 | 1.9006 | 21.4947 | 21.5994 | 21.671 | 21.6518 | 21.4701 | 20.9493 | 20.3307 | 21.71 | 21.8125 | 21.8425 | 21.8054 | 21.5439 | 21.0127 | 21.7678 | 47.9779 | 39.0634 | 31.6154 | 24.8855 | 24.1689 | 27.9321 | 22.9328 | 21.7128 | 21.518 | 21.29 | 21.3037 | 21.0832 | 20.9482 | 21.0325 | 20.9051 | 21.0925 | 31.4509 | 91.8113 | 67.0874 | 37.2955 | 0.37128 | -0.0013718 | 31.3925 | 21.3659 | 21.5267 | 20.2061 | 21.0499 | 21.2967 | 77.8481 | 21.4726 | 21.6018 | 47.6169 | 21.3577 | 21.7282 | 81.6124 | 100.9772 | 68.4169 | 67.3391 | 40.7028 |  | 30.9112 | 47.2775 | 32.9304 | 51.3699 | 31.7345 | 86.8853 |  | 41.9711 |  |  | 21.4649 | 22.256 | 34.5957 | [5 empty] | 21.289 | 31.3856 | 20.9315 | 21.1571 | 26.0571 | 20.5568 | 20.9047 | 23.456 | 41.7335 | 108.4996 | 21.1174 | 40.3482 | 76.2529 | 21.302 | 36.1991 | 89.6013 | 27.9328 | 58.4629 | 21.5435 | 64.7867 | 21.581 | 63.1535 | 20.8775 | 36.0039 | 74.9309 | 23.936 | 40.1552 | 94.2334 | 20.7986 | 36.8468 | 85.1181 | 21.6439 | 62.7288 | 24.0767 | 57.9872 | 21.7015 | 59.6424 | 0.45215 | 20.0192 | 0.6671 | 0.048807 | -26.621 | 3.088 |  |  | 1.7536 | 3.5608 | 3.579 | 1.194 | 1.3821 | 1.4319 | 1.927 | 0.21266 | 0.09912 | -0.055507 | -1.7614 | -0.52898 | 0.079994 | 0.32575
42843.4236 | 232 | 21.9768 | 22.1615 | 22.2853 | 22.2454 | 21.9907 | 21.4831 | 20.3792 | 21.7005 | 21.7631 | 21.7582 | 21.6996 | 21.38 | 21.0566 | 21.5757 | 21.355 | 21.4445 | 21.3921 | 20.9183 | 21.058 | 21.0196 | 20.5581 | 20.7803 | 21.1992 | 64.2235 | 21.4439 | 21.6 | 90.4768 | 86.5979 | 100.8189 | 42.5891 | 21.6809 | 21.8806 | 47.0499 | 18.6504 | 21.9317 | 32.3851 | 91.3352 |  | 48.0681 | 75.7544 | 77.8875 | 47.0002 |  | 19.0446 | 19.1473 | 18.9758 | 18.7044 | 19.5948 | 22.2323 | 54.3423 | 17.9914 | 19.0081 | 18.2651 | 19.3821 | 19.2761 | 44.0116 | 47.699 | 44.8676 | 21.0257 |  |  | 1.48 | 8.7951 | 9.2302 | 1.3579 | 0.98961 | 1.0669 | 2.7173 | -22.2944 | 0.31641 | 0.41692 | 0.086619 | 0.00046162 | 0.00045341 | 1.9111 | 21.4997 | 21.6073 | 21.6821 | 21.6554 | 21.4725 | 20.9528 | 20.3353 | 21.7147 | 21.8192 | 21.8552 | 21.8035 | 21.5542 | 21.02 | 21.7719 | 47.9661 | 38.1946 | 31.4602 | 24.0207 | 23.639 | 28.0037 | 22.9712 | 21.7144 | 21.5153 | 21.2906 | 21.3187 | 21.0909 | 20.9557 | 21.0312 | 20.9097 | 21.1013 | 31.5365 | 91.8952 | 67.3036 | 37.4769 | 0.51126 | 0.073757 | 31.3972 | 21.3678 | 21.5263 | 20.2123 | 21.0477 | 21.2982 | 79.3859 | 21.4739 | 21.6009 | 48.183 | 21.3548 | 21.7337 | 81.88 | 101.0609 | 68.6831 | 67.4799 | 40.9348 |  | 30.9999 | 47.6007 | 33.018 | 51.5195 | 31.8308 | 87.6173 |  | 42.1304 |  |  | 21.4655 | 22.2673 | 34.6848 | [5 empty] | 21.2889 | 31.4475 | 20.9408 | 21.1642 | 26.102 | 20.5521 | 20.909 | 23.4872 | 41.8867 | 109.023 | 21.1308 | 40.4796 | 76.4525 | 21.3135 | 36.3458 | 89.7373 | 28.0095 | 58.6313 | 21.5607 | 64.9722 | 21.5874 | 63.2944 | 20.8908 | 36.1051 | 75.1637 | 23.9494 | 40.3208 | 94.3457 | 20.7981 | 36.9768 | 85.4054 | 21.6528 | 62.9688 | 24.0965 | 58.007 | 21.7147 | 59.9171 | 0.49054 | 20.0143 | 0.66812 | 0.047262 | -26.6532 | 3.088 |  |  | 1.6395 | 3.5335 | 3.6198 | 1.3884 | 1.1915 | 1.2371 | 1.9744 | 0.20924 | 0.093146 | -0.05637 | -1.7517 | -0.50725 | 0.088139 | 0.32364
42843.4236 | 233 | 21.9795 | 22.164 | 22.2855 | 22.2509 | 21.9866 | 21.4881 | 20.377 | 21.6959 | 21.7636 | 21.764 | 21.7051 | 21.384 | 21.0577 | 21.5847 | 21.3657 | 21.4534 | 21.405 | 20.9223 | 21.0657 | 21.0331 | 20.5683 | 20.7926 | 21.2123 | 63.2246 | 21.4483 | 21.6012 | 90.7985 | 86.8686 | 100.2791 | 42.351 | 21.6875 | 21.8773 | 47.2254 | 18.6131 | 21.938 | 32.5088 | 91.5057 |  | 48.2136 | 75.9587 | 78.0482 | 47.4458 |  | 19.0308 | 19.1422 | 18.973 | 18.7194 | 19.6466 | 22.2838 | 52.9145 | 18.0001 | 18.9995 | 18.2775 | 19.384 | 19.2831 | 44.0253 | 47.7046 | 44.8642 | 21.0292 |  |  | 1.5483 | 8.7892 | 8.784 | 1.212 | 1.1177 | 1.1188 | 2.4939 | -22.3831 | 0.4394 | 0.14376 | 0.16908 | 0.00045834 | 0.00043205 | 1.9126 | 21.4921 | 21.5987 | 21.6815 | 21.6537 | 21.4766 | 20.9483 | 20.3314 | 21.7106 | 21.813 | 21.8516 | 21.7933 | 21.545 | 21.0119 | 21.7707 | 49.8278 | 36.998 | 30.7046 | 23.4384 | 22.7358 | 28.0964 | 22.9991 | 21.7136 | 21.5209 | 21.2968 | 21.317 | 21.0874 | 20.9451 | 21.0263 | 20.9148 | 21.1077 | 31.6132 | 91.9769 | 67.5337 | 37.7273 | 0.45031 | 0.080034 | 31.4345 | 21.3758 | 21.5288 | 20.2055 | 21.05 | 21.2954 | 80.0765 | 21.4793 | 21.6038 | 48.2687 | 21.3559 | 21.7342 | 82.2112 | 101.2905 | 68.9402 | 67.7155 | 41.2269 |  | 31.0695 | 48.2033 | 33.1056 | 51.5961 | 31.9105 | 87.8835 |  | 42.2707 |  |  | 21.4737 | 22.2781 | 34.5754 | [5 empty] | 21.2908 | 31.4571 | 20.9428 | 21.1688 | 26.1404 | 20.5512 | 20.9043 | 23.5043 | 42.0143 | 109.4316 | 21.137 | 40.6057 | 76.7167 | 21.3243 | 36.5091 | 89.9496 | 28.0703 | 58.7359 | 21.5633 | 65.1388 | 21.5898 | 63.4688 | 20.8916 | 36.2791 | 75.4101 | 23.9781 | 40.4685 | 94.4526 | 20.8031 | 37.0524 | 85.6347 | 21.6673 | 63.2671 | 24.1045 | 58.0677 | 21.7255 | 60.023 | 0.41468 | 20.0123 | 0.67017 | 0.044911 | -26.6633 | 3.0879 |  |  | 1.6757 | 3.5322 | 3.5312 | 1.3117 | 1.2664 | 1.267 | 1.8916 | 0.20351 | 0.07941 | -0.05577 | -1.9477 | -0.42003 | 0.079997 | 0.31931
42843.4236 | 234 | 21.9746 | 22.168 | 22.2876 | 22.248 | 21.9915 | 21.488 | 20.3831 | 21.7 | 21.7644 | 21.7663 | 21.71 | 21.3782 | 21.0553 | 21.5943 | 21.3625 | 21.4554 | 21.4035 | 20.9187 | 21.0664 | 21.0292 | 20.566 | 20.797 | 21.2244 | 62.8164 | 21.4508 | 21.6023 | 90.9283 | 86.9975 | 99.2686 | 42.4531 | 21.6848 | 21.8785 | 47.2383 | 18.5853 | 21.9316 | 32.6266 | 91.5101 |  | 48.3518 | 76.1361 | 78.2101 | 47.4312 |  | 19.0443 | 19.1462 | 18.9818 | 18.7298 | 19.638 | 22.2769 | 52.0654 | 18.004 | 19.004 | 18.3034 | 19.3853 | 19.2818 | 44.0379 | 47.708 | 44.8628 | 21.0257 |  |  | 1.4938 | 8.8095 | 8.5113 | 0.98595 | 1.2879 | 1.335 | 2.5504 | -22.3214 | 0.40612 | 0.49497 | 0.097556 | 0.00047477 | 0.00044684 | 1.9095 | 21.4758 | 21.5881 | 21.6614 | 21.6442 | 21.4687 | 20.9416 | 20.3236 | 21.6963 | 21.8063 | 21.8429 | 21.7887 | 21.5412 | 20.998 | 21.7599 | 49.8599 | 36.2514 | 31.2757 | 24.0838 | 22.6299 | 28.1802 | 23.0246 | 21.7218 | 21.5167 | 21.2908 | 21.316 | 21.0898 | 20.9549 | 21.0409 | 20.9167 | 21.1096 | 31.7149 | 92.4805 | 68.2527 | 38.3086 | 0.12572 | 0.046939 | 31.4906 | 21.3812 | 21.5374 | 20.2087 | 21.0547 | 21.2966 | 79.6441 | 21.4827 | 21.6118 | 48.509 | 21.3621 | 21.7357 | 82.4666 | 101.9552 | 69.1555 | 67.9166 | 41.3777 |  | 31.1468 | 49.1087 | 33.1882 | 51.8027 | 31.9957 | 87.7315 |  | 42.4011 |  |  | 21.4817 | 22.2891 | 34.473 | [5 empty] | 21.2875 | 31.5209 | 20.937 | 21.1627 | 26.2474 | 20.553 | 20.903 | 23.5234 | 42.1545 | 109.6255 | 21.1453 | 40.6944 | 77.0316 | 21.3318 | 36.6948 | 90.3245 | 28.1237 | 58.9672 | 21.5782 | 65.2976 | 21.5971 | 63.6474 | 20.9029 | 36.4446 | 75.6877 | 24.0039 | 40.5762 | 94.7199 | 20.8037 | 37.0895 | 85.8077 | 21.6798 | 63.5464 | 24.1116 | 58.1934 | 21.7398 | 60.0735 | 0.36886 | 20.009 | 0.67173 | 0.045194 | -26.7021 | 3.088 |  |  | 1.6437 | 3.5364 | 3.476 | 1.1831 | 1.3594 | 1.384 | 1.9129 | 0.20196 | 0.057096 | -0.058593 | -1.9414 | -0.4805 | 0.084439 | 0.30663
42843.4236 | 235 | 21.9714 | 22.1617 | 22.2811 | 22.2482 | 21.9864 | 21.4881 | 20.379 | 21.6925 | 21.7617 | 21.7691 | 21.7021 | 21.3753 | 21.0588 | 21.5929 | 21.3564 | 21.4487 | 21.3986 | 20.9141 | 21.0661 | 21.0216 | 20.5596 | 20.7923 | 21.2274 | 62.623 | 21.4483 | 21.602 | 90.9858 | 87.0388 | 99.2649 | 42.4057 | 21.6803 | 21.8784 | 47.2305 | 18.5667 | 21.9254 | 32.7092 | 91.4376 |  | 48.4881 | 76.287 | 78.3837 | 46.8311 |  | 19.0351 | 19.1537 | 18.9971 | 18.7526 | 19.6507 | 22.3565 | 51.6446 | 17.9875 | 19.0033 | 18.3487 | 19.3851 | 19.2772 | 44.0467 | 47.7156 | 44.859 | 21.0273 |  |  | 1.6883 | 8.7892 | 9.1723 | 1.0175 | 1.1381 | 1.038 | 2.7259 | -22.1926 | 0.44971 | 0.2944 | 0.21925 | 0.0004452 | 0.0004567 | 1.9037 | 21.4861 | 21.5962 | 21.6656 | 21.6504 | 21.4696 | 20.9469 | 20.3279 | 21.7013 | 21.8143 | 21.8468 | 21.7937 | 21.5409 | 20.9969 | 21.7668 | 47.567 | 35.5098 | 30.7824 | 24.427 | 23.0997 | 28.2516 | 23.0524 | 21.7235 | 21.524 | 21.2976 | 21.3251 | 21.0894 | 20.9582 | 21.0357 | 20.9267 | 21.1228 | 31.8114 | 92.8514 | 68.5238 | 38.7091 | 0.42062 | 0.05759 | 31.5572 | 21.3797 | 21.5386 | 20.216 | 21.0558 | 21.2942 | 79.229 | 21.4782 | 21.6088 | 48.8414 | 21.3651 | 21.7357 | 82.6779 | 102.4326 | 69.3516 | 68.0897 | 41.4456 |  | 31.235 | 50.0157 | 33.284 | 52.2298 | 32.0935 | 87.7072 |  | 42.5457 |  |  | 21.4855 | 22.2972 | 34.6546 | [5 empty] | 21.2867 | 31.6369 | 20.9365 | 21.1549 | 26.342 | 20.544 | 20.9028 | 23.5641 | 42.3157 | 109.9947 | 21.1544 | 40.7121 | 77.284 | 21.3366 | 36.8373 | 90.6972 | 28.201 | 59.2723 | 21.5942 | 65.4899 | 21.6062 | 63.8159 | 20.9268 | 36.5198 | 75.9591 | 24.0327 | 40.6527 | 94.8184 | 20.8126 | 37.2006 | 86.0444 | 21.6974 | 63.7364 | 24.135 | 58.3198 | 21.7576 | 60.3228 | 0.44176 | 20.0056 | 0.67511 | 0.046529 | -26.6874 | 3.0879 |  |  | 1.7474 | 3.5323 | 3.6085 | 1.2018 | 1.278 | 1.2205 | 1.9779 | 0.20309 | 0.035185 | -0.067113 | -1.6782 | -0.42245 | 0.10394 | 0.29881
42843.4236 | 236 | 21.9746 | 22.1728 | 22.2833 | 22.2519 | 21.9915 | 21.4891 | 20.3809 | 21.6982 | 21.7615 | 21.7658 | 21.6997 | 21.3898 | 21.0569 | 21.5934 | 21.3572 | 21.4433 | 21.3957 | 20.914 | 21.0673 | 21.0192 | 20.5658 | 20.7905 | 21.2298 | 61.6419 | 21.4441 | 21.602 | 91.2526 | 87.0693 | 100.5044 | 42.3934 | 21.6738 | 21.8729 | 47.1946 | 18.5624 | 21.9327 | 32.7866 | 91.3373 |  | 48.6361 | 76.428 | 78.5676 | 46.4964 |  | 19.053 | 19.1571 | 19.0397 | 18.7579 | 19.6481 | 22.3307 | 52.7132 | 17.9985 | 19.0018 | 18.3447 | 19.3916 | 19.2796 | 44.0681 | 47.7254 | 44.8595 | 21.0288 |  |  | 1.6666 | 8.8319 | 8.8589 | 1.1575 | 1.2275 | 1.2818 | 2.5925 | -22.2839 | 0.28489 | 0.36993 | 0.19529 | 0.00046162 | 0.00041563 | 1.8958 | 21.4853 | 21.5965 | 21.6674 | 21.6522 | 21.4744 | 20.9479 | 20.3307 | 21.7083 | 21.8165 | 21.8518 | 21.8002 | 21.5417 | 21.0095 | 21.7724 | 47.7153 | 34.7746 | 30.2846 | 23.9168 | 23.0148 | 28.3224 | 23.0716 | 21.7203 | 21.522 | 21.2935 | 21.324 | 21.0879 | 20.9558 | 21.0341 | 20.9238 | 21.1259 | 31.8931 | 93.2043 | 68.7334 | 38.6957 | 0.25017 | 0.11712 | 31.5798 | 21.3685 | 21.5365 | 20.2138 | 21.0533 | 21.2949 | 79.3884 | 21.4754 | 21.6048 | 49.0172 | 21.3596 | 21.7378 | 82.8888 | 102.7533 | 69.5702 | 68.2728 | 41.6068 |  | 31.3113 | 50.1175 | 33.3599 | 52.4663 | 32.1779 | 87.5632 |  | 42.6761 |  |  | 21.4905 | 22.2996 | 34.9907 | [5 empty] | 21.2867 | 31.7832 | 20.9419 | 21.1544 | 26.3961 | 20.5472 | 20.9036 | 23.5989 | 42.494 | 110.2936 | 21.1631 | 40.7237 | 77.4296 | 21.349 | 36.9015 | 90.9213 | 28.272 | 59.4318 | 21.6176 | 65.7132 | 21.6258 | 63.9897 | 20.9446 | 36.5669 | 76.1414 | 24.0586 | 40.7338 | 94.6872 | 20.8185 | 37.4552 | 86.2956 | 21.7072 | 63.8848 | 24.1771 | 58.3955 | 21.7769 | 60.7066 | 0.47218 | 20.0023 | 0.67762 | 0.047937 | -26.7055 | 3.0879 |  |  | 1.7391 | 3.5409 | 3.5463 | 1.2819 | 1.3272 | 1.3562 | 1.9288 | 0.20122 | 0.034962 | -0.07079 | -1.6864 | -0.36487 | 0.11589 | 0.30198
42843.4236 | 237 | 21.9729 | 22.161 | 22.2806 | 22.2467 | 21.983 | 21.4822 | 20.3668 | 21.693 | 21.7585 | 21.7576 | 21.6984 | 21.3758 | 21.0491 | 21.5781 | 21.362 | 21.4399 | 21.4033 | 20.9096 | 21.0623 | 21.0239 | 20.5679 | 20.7859 | 21.2322 | 61.7531 | 21.4456 | 21.5939 | 91.5574 | 87.1687 | 101.5687 | 42.5677 | 21.6828 | 21.8693 | 47.2472 | 18.6159 | 21.936 | 32.867 | 90.9108 |  | 48.7734 | 76.5652 | 78.7969 | 46.4447 |  | 19.0667 | 19.1711 | 19.0695 | 18.7645 | 19.6657 | 22.3937 | 55.6823 | 18.0241 | 19.0052 | 18.3553 | 19.4038 | 19.2963 | 44.0741 | 47.7427 | 44.8791 | 21.0336 |  |  | 1.4064 | 8.8214 | 8.895 | 1.0129 | 1.0297 | 1.289 | 2.3934 | -22.0355 | 0.49272 | 0.41545 | 0.21074 | 0.00045834 | 0.00046491 | 1.8873 | 21.4912 | 21.5978 | 21.6732 | 21.6511 | 21.4818 | 20.9458 | 20.3362 | 21.7131 | 21.8175 | 21.8494 | 21.799 | 21.54 | 21.0087 | 21.7747 | 46.8216 | 34.8595 | 29.9283 | 24.1959 | 23.0403 | 28.3984 | 23.0923 | 21.7215 | 21.5212 | 21.2955 | 21.3182 | 21.0903 | 20.957 | 21.04 | 20.9283 | 21.1337 | 31.9742 | 93.5327 | 68.9188 | 38.721 | 0.49572 | 0.096962 | 31.6065 | 21.3647 | 21.5283 | 20.2081 | 21.0456 | 21.2937 | 80.072 | 21.4749 | 21.5997 | 48.6158 | 21.3551 | 21.7287 | 83.1564 | 103.2151 | 69.783 | 68.4428 | 41.8044 |  | 31.3842 | 50.2734 | 33.4367 | 52.6706 | 32.2691 | 87.5962 |  | 42.8032 |  |  | 21.5038 | 22.3243 | 35.3011 | [5 empty] | 21.2786 | 31.8096 | 20.9418 | 21.156 | 26.4402 | 20.551 | 20.8964 | 23.6334 | 42.6658 | 110.8174 | 21.1681 | 40.8315 | 77.6155 | 21.3468 | 36.9565 | 91.1171 | 28.3393 | 59.5338 | 21.6313 | 65.9196 | 21.6306 | 64.1332 | 20.9536 | 36.6584 | 76.3122 | 24.0926 | 40.8823 | 94.6211 | 20.8144 | 37.7053 | 86.5129 | 21.7092 | 64.032 | 24.2189 | 58.7192 | 21.7962 | 61.0512 | 0.45753 | 19.9998 | 0.6822 | 0.047625 | -26.6904 | 3.0879 |  |  | 1.5998 | 3.5389 | 3.5536 | 1.1992 | 1.2157 | 1.3602 | 1.8535 | 0.19822 | 0.033269 | -0.073346 | -1.5782 | -0.32287 | 0.12008 | 0.30405
42843.4236 | 238 | 21.9744 | 22.1553 | 22.2743 | 22.2509 | 21.9899 | 21.485 | 20.3767 | 21.6928 | 21.761 | 21.7608 | 21.7018 | 21.3769 | 21.0526 | 21.5784 | 21.3584 | 21.4486 | 21.4016 | 20.9129 | 21.0565 | 21.0239 | 20.5633 | 20.794 | 21.2425 | 62.9237 | 21.4453 | 21.5869 | 91.8744 | 87.3456 | 102.0541 | 42.567 | 21.6909 | 21.8815 | 47.3948 | 18.659 | 21.9406 | 32.9669 | 90.983 |  | 48.9477 | 76.7663 | 79.0273 | 46.6187 |  | 19.0718 | 19.1698 | 19.067 | 18.7717 | 19.6606 | 22.6285 | 55.6379 | 18.0012 | 19.0101 | 18.3493 | 19.4042 | 19.2975 | 44.0646 | 47.7482 | 44.8759 | 21.0256 |  |  | 1.4813 | 8.6775 | 8.6276 | 1.1292 | 1.167 | 1.0393 | 2.6661 | -21.9987 | 0.31058 | 0.26545 | 0.11127 | 0.00045834 | 0.00046327 | 1.8941 | 21.4862 | 21.5945 | 21.6744 | 21.65 | 21.4794 | 20.9423 | 20.3328 | 21.707 | 21.8123 | 21.8497 | 21.7987 | 21.5384 | 21.0081 | 21.7689 | 48.5299 | 35.7859 | 29.9181 | 24.3896 | 23.2067 | 28.4862 | 23.1233 | 21.7159 | 21.5145 | 21.2899 | 21.3122 | 21.0851 | 20.9544 | 21.0331 | 20.9233 | 21.1426 | 32.068 | 93.6279 | 69.0396 | 38.7465 | 0.23071 | 0.10514 | 31.6859 | 21.3714 | 21.5278 | 20.2113 | 21.045 | 21.2967 | 81.232 | 21.4744 | 21.597 | 48.6764 | 21.3591 | 21.7265 | 83.4806 | 103.7542 | 70.041 | 68.6522 | 41.8069 |  | 31.4678 | 50.9153 | 33.5351 | 53.0273 | 32.364 | 87.5852 |  | 42.9634 |  |  | 21.5045 | 22.3397 | 35.2978 | [5 empty] | 21.2916 | 31.9233 | 20.9371 | 21.1556 | 26.5406 | 20.5474 | 20.9003 | 23.6736 | 42.844 | 111.1423 | 21.1992 | 41.09 | 77.9094 | 21.3614 | 37.078 | 91.2451 | 28.4128 | 59.635 | 21.6594 | 66.096 | 21.6544 | 64.2697 | 20.9521 | 36.8021 | 76.4778 | 24.1172 | 41.051 | 94.9635 | 20.8238 | 37.8356 | 86.6764 | 21.7286 | 64.2486 | 24.2576 | 59.1602 | 21.7959 | 61.1818 | 0.47107 | 19.9967 | 0.684 | 0.0474 | -26.6327 | 3.0879 |  |  | 1.6429 | 3.5099 | 3.4998 | 1.2661 | 1.2948 | 1.2219 | 1.957 | 0.20101 | 0.018813 | -0.080004 | -1.7577 | -0.3181 | 0.11867 | 0.30655
42843.4236 | 239 | 21.9711 | 22.157 | 22.2856 | 22.2438 | 21.9824 | 21.4802 | 20.3808 | 21.6941 | 21.7646 | 21.7607 | 21.6957 | 21.3781 | 21.0518 | 21.5769 | 21.366 | 21.4489 | 21.4026 | 20.9194 | 21.0692 | 21.0249 | 20.5646 | 20.797 | 21.2633 | 63.629 | 21.4466 | 21.6003 | 92.0031 | 87.5068 | 102.5357 | 42.7369 | 21.6929 | 21.8811 | 47.5826 | 18.6798 | 21.9417 | 33.066 | 91.1833 |  | 49.0992 | 76.9932 | 79.1902 | 47.029 |  | 19.0808 | 19.1741 | 19.0723 | 18.776 | 19.6723 | 22.8009 | 54.2242 | 17.9731 | 19.0102 | 18.3478 | 19.4109 | 19.3124 | 44.055 | 47.755 | 44.8938 | 21.0348 |  |  | 1.7179 | 8.55 | 9.079 | 1.072 | 1.6539 | 1.291 | 2.4998 | -21.839 | 0.22398 | 0.32902 | 0.18609 | 0.0004797 | 0.00046327 | 1.8982 | 21.4853 | 21.5939 | 21.6722 | 21.6509 | 21.4726 | 20.9431 | 20.3334 | 21.7076 | 21.8049 | 21.8487 | 21.794 | 21.5392 | 21.0039 | 21.7652 | 47.4511 | 34.2479 | 29.6593 | 24.6523 | 23.2188 | 28.5569 | 23.1378 | 21.7156 | 21.52 | 21.2958 | 21.3123 | 21.0887 | 20.9563 | 21.0298 | 20.9263 | 21.1483 | 32.15 | 93.592 | 69.158 | 38.556 | 0.17114 | 0.0005302 | 31.7923 | 21.3764 | 21.5307 | 20.213 | 21.0498 | 21.3037 | 81.0859 | 21.4768 | 21.601 | 49.4819 | 21.3648 | 21.7342 | 83.7718 | 104.4593 | 70.3128 | 68.8492 | 41.8054 |  | 31.5397 | 51.2769 | 33.6094 | 53.1679 | 32.4574 | 87.5457 |  | 43.0951 |  |  | 21.5195 | 22.3495 | 35.2507 | [5 empty] | 21.2952 | 32.1281 | 20.9443 | 21.1611 | 26.7047 | 20.543 | 20.9073 | 23.7034 | 43.0032 | 111.5804 | 21.1926 | 41.2662 | 78.2499 | 21.3567 | 37.2127 | 91.4363 | 28.4595 | 59.9323 | 21.6605 | 66.279 | 21.6651 | 64.4169 | 20.9553 | 36.9401 | 76.5887 | 24.1632 | 41.2444 | 95.2421 | 20.8221 | 37.9151 | 86.8785 | 21.7414 | 64.4931 | 24.2762 | 59.4481 | 21.8082 | 61.2895 | 0.47107 | 19.9933 | 0.68696 | 0.04814 | -26.5916 | 3.0879 |  |  | 1.7704 | 3.484 | 3.5902 | 1.2337 | 1.5418 | 1.3622 | 1.8955 | 0.20351 | 0.011318 | -0.080709 | -1.6295 | -0.28766 | 0.11067 | 0.31465
42843.4236 | 240 | 21.9754 | 22.1686 | 22.2918 | 22.251 | 22.0002 | 21.4912 | 20.3835 | 21.6961 | 21.7688 | 21.7703 | 21.7083 | 21.3839 | 21.0599 | 21.5813 | 21.3662 | 21.4529 | 21.4025 | 20.9199 | 21.0587 | 21.0246 | 20.5573 | 20.7878 | 21.2774 | 63.9871 | 21.4489 | 21.5909 | 92.0772 | 87.708 | 102.2969 | 42.7078 | 21.6884 | 21.8713 | 48.0582 | 18.6845 | 21.931 | 33.1697 | 91.7222 |  | 49.2339 | 77.1684 | 79.3486 | 47.4603 |  | 19.0868 | 19.1898 | 19.0786 | 18.788 | 19.6621 | 22.9198 | 52.88 | 17.9779 | 19.0102 | 18.3639 | 19.4162 | 19.3289 | 44.0459 | 47.7642 | 44.8935 | 21.0417 |  |  | 1.6449 | 8.6354 | 8.9502 | 1.1128 | 1.1191 | 1.3087 | 2.6792 | -22.0171 | 0.34132 | 0.26272 | 0.1295 | 0.0004797 | 0.00045341 | 1.8853 | 21.479 | 21.5938 | 21.665 | 21.6451 | 21.4725 | 20.9458 | 20.3269 | 21.7064 | 21.8088 | 21.8461 | 21.7928 | 21.5332 | 21.0028 | 21.7595 | 44.4645 | 34.1226 | 28.9011 | 24.1083 | 23.2726 | 28.607 | 23.156 | 21.7221 | 21.5209 | 21.2953 | 21.3122 | 21.096 | 20.9579 | 21.0335 | 20.9278 | 21.1562 | 32.2353 | 93.754 | 69.333 | 38.2522 | 0.21262 | 0.046939 | 31.8703 | 21.3717 | 21.5307 | 20.2106 | 21.0488 | 21.2993 | 80.8033 | 21.4782 | 21.6068 | 49.4787 | 21.3626 | 21.7413 | 84.0054 | 105.0328 | 70.5242 | 69.017 | 42.2089 |  | 31.6079 | 51.6983 | 33.6799 | 53.1283 | 32.547 | 88.0076 |  | 43.2299 |  |  | 21.5228 | 22.3601 | 35.4987 | [5 empty] | 21.2886 | 32.1111 | 20.9441 | 21.1579 | 26.6429 | 20.5438 | 20.906 | 23.7522 | 43.1764 | 111.8257 | 21.2078 | 41.2915 | 78.445 | 21.3676 | 37.3425 | 91.9341 | 28.593 | 60.2741 | 21.6923 | 66.5085 | 21.6941 | 64.6126 | 20.9674 | 37.0507 | 76.6854 | 24.192 | 41.4196 | 95.4338 | 20.8401 | 38.0417 | 87.336 | 21.7565 | 64.6472 | 24.3247 | 59.5964 | 21.8249 | 61.5751 | 0.37999 | 19.9904 | 0.68905 | 0.049417 | -26.6515 | 3.0879 |  |  | 1.7319 | 3.5015 | 3.5647 | 1.2569 | 1.2685 | 1.3718 | 1.9628 | 0.19463 | 0.0020328 | -0.076538 | -1.2918 | -0.20129 | 0.10225 | 0.32601
42843.4236 | 241 | 21.9778 | 22.1619 | 22.2874 | 22.249 | 21.9918 | 21.4868 | 20.3785 | 21.694 | 21.7681 | 21.7652 | 21.7031 | 21.3798 | 21.054 | 21.5766 | 21.3574 | 21.4454 | 21.3988 | 20.9086 | 21.0562 | 21.0215 | 20.5538 | 20.795 | 21.2698 | 63.9058 | 21.4406 | 21.5931 | 92.4154 | 87.8957 | 102.2789 | 42.7094 | 21.6913 | 21.8805 | 48.0652 | 18.7034 | 21.9339 | 33.2542 | 92.4432 |  | 49.3845 | 77.3727 | 79.5157 | 48.0305 |  | 19.0901 | 19.1859 | 19.0757 | 18.7993 | 19.6669 | 23.0338 | 53.3841 | 18.009 | 19.012 | 18.3635 | 19.4185 | 19.3319 | 44.0197 | 47.776 | 44.8763 | 21.0359 |  |  | 1.641 | 8.9449 | 9.0172 | 1.1108 | 1.4134 | 1.3606 | 2.4584 | -21.8384 | 0.35611 | 0.42175 | 0.23539 | 0.00048462 | 0.00049448 | 1.8755 | 21.4868 | 21.6028 | 21.6741 | 21.6445 | 21.4775 | 20.9399 | 20.3277 | 21.7086 | 21.8117 | 21.8538 | 21.7992 | 21.5389 | 20.999 | 21.7648 | 43.1684 | 34.793 | 29.1826 | 24.1857 | 23.2261 | 28.6468 | 23.1773 | 21.7176 | 21.5154 | 21.2945 | 21.3136 | 21.0848 | 20.9582 | 21.0294 | 20.933 | 21.1544 | 32.3122 | 94.0821 | 69.5621 | 38.0232 | 0.41787 | 0.055688 | 31.9038 | 21.3688 | 21.5312 | 20.2103 | 21.0492 | 21.2932 | 81.354 | 21.4761 | 21.6046 | 49.2401 | 21.3612 | 21.7388 | 84.2439 | 105.369 | 70.6754 | 69.1595 | 42.8571 |  | 31.6962 | 52.0205 | 33.76 | 53.3085 | 32.6599 | 88.671 |  | 43.3983 |  |  | 21.5338 | 22.3889 | 35.6362 | [5 empty] | 21.2956 | 32.3179 | 20.9492 | 21.1637 | 26.7758 | 20.552 | 20.9119 | 23.7966 | 43.3512 | 112.1995 | 21.2134 | 41.3503 | 78.5804 | 21.3714 | 37.429 | 92.418 | 28.6959 | 60.5066 | 21.6884 | 66.691 | 21.7056 | 64.7963 | 20.982 | 37.1138 | 76.8486 | 24.2368 | 41.5081 | 95.5242 | 20.8595 | 38.1523 | 87.8026 | 21.7855 | 64.8897 | 24.3523 | 59.6566 | 21.8463 | 61.7827 | 0.56289 | 19.9854 | 0.69039 | 0.049917 | -26.6325 | 3.0879 |  |  | 1.7297 | 3.5637 | 3.578 | 1.2558 | 1.4259 | 1.399 | 1.8805 | 0.17965 | -0.0041686 | -0.07768 | -1.1431 | -0.23007 | 0.089309 | 0.335
42843.4236 | 242 | 21.9738 | 22.1609 | 22.2917 | 22.2486 | 21.9931 | 21.4857 | 20.3833 | 21.6916 | 21.7705 | 21.7665 | 21.696 | 21.3822 | 21.0587 | 21.5727 | 21.3551 | 21.4444 | 21.3942 | 20.908 | 21.0566 | 21.025 | 20.5594 | 20.7917 | 21.2802 | 64.656 | 21.4375 | 21.5983 | 92.7975 | 88.1655 | 102.5071 | 42.8963 | 21.692 | 21.8925 | 48.2574 | 18.7293 | 21.9381 | 33.3462 | 93.2383 |  | 49.5588 | 77.6059 | 79.6964 | 48.6483 |  | 19.0924 | 19.1855 | 19.0795 | 18.8252 | 19.673 | 23.0777 | 54.5638 | 18.0081 | 19.0036 | 18.3719 | 19.4185 | 19.3425 | 43.9967 | 47.778 | 44.8598 | 21.0325 |  |  | 1.6889 | 8.8082 | 8.5881 | 1.2751 | 1.2498 | 1.6872 | 2.5281 | -22.0263 | 0.15743 | 0.35251 | 0.22671 | 0.0004797 | 0.00045505 | 1.882 | 21.485 | 21.5967 | 21.6684 | 21.6523 | 21.4721 | 20.9408 | 20.3274 | 21.7042 | 21.8139 | 21.8504 | 21.7952 | 21.5332 | 21.0145 | 21.7609 | 44.3076 | 37.2477 | 30.5036 | 25.2655 | 23.5015 | 28.718 | 23.2098 | 21.7173 | 21.5161 | 21.2871 | 21.3166 | 21.0831 | 20.9613 | 21.0306 | 20.9315 | 21.1621 | 32.3877 | 94.1428 | 69.667 | 37.959 | 0.41669 | 0.040662 | 31.961 | 21.3698 | 21.5301 | 20.2167 | 21.0485 | 21.2936 | 82.1454 | 21.4777 | 21.6045 | 49.7294 | 21.3624 | 21.7348 | 84.4803 | 106.1724 | 70.8435 | 69.2994 | 43.2876 |  | 31.7872 | 51.7169 | 33.8565 | 53.5706 | 32.794 | 89.0067 |  | 43.5744 |  |  | 21.5366 | 22.4082 | 35.6386 | [5 empty] | 21.2937 | 33.1076 | 20.9408 | 21.1549 | 26.859 | 20.5513 | 20.9034 | 23.8474 | 43.5735 | 112.8737 | 21.2278 | 41.5546 | 78.7066 | 21.3913 | 37.4961 | 92.8151 | 28.8154 | 60.6576 | 21.7274 | 66.8327 | 21.7457 | 64.9474 | 20.9882 | 37.2023 | 77.0963 | 24.2847 | 41.6571 | 95.8738 | 20.8732 | 38.2165 | 88.1593 | 21.7748 | 65.2357 | 24.398 | 59.8124 | 21.8616 | 61.9203 | 0.54137 | 19.9834 | 0.69187 | 0.047748 | -26.6805 | 3.0879 |  |  | 1.7554 | 3.5363 | 3.4919 | 1.3455 | 1.3409 | 1.558 | 1.9071 | 0.1708 | 0.0075778 | -0.080364 | -1.2614 | -0.37304 | 0.075301 | 0.33937
42843.4236 | 243 | 21.976 | 22.1668 | 22.2877 | 22.2529 | 21.9864 | 21.487 | 20.3811 | 21.6925 | 21.771 | 21.7642 | 21.7007 | 21.3856 | 21.0595 | 21.5841 | 21.3618 | 21.4502 | 21.4051 | 20.9177 | 21.0581 | 21.0202 | 20.561 | 20.7961 | 21.2853 | 64.5106 | 21.4492 | 21.6007 | 93.2576 | 88.436 | 103.3905 | 43.2457 | 21.6837 | 21.8822 | 48.4743 | 18.7669 | 21.9314 | 33.4704 | 94.3792 |  | 49.7327 | 77.8906 | 79.8438 | 49.4026 |  | 19.0948 | 19.197 | 19.0911 | 18.8873 | 19.7705 | 23.1084 | 55.9411 | 17.9947 | 19.0058 | 18.3388 | 19.4172 | 19.3538 | 43.9989 | 47.7935 | 44.8496 | 21.0291 |  |  | 1.4859 | 8.6637 | 8.9305 | 1.1568 | 1.3602 | 1.4047 | 2.6792 | -21.9652 | 0.30863 | 0.44923 | 0.16491 | 0.00049284 | 0.00047312 | 1.8949 | 21.4851 | 21.5985 | 21.6733 | 21.6441 | 21.4809 | 20.9412 | 20.3269 | 21.706 | 21.8081 | 21.8488 | 21.7952 | 21.5387 | 21.003 | 21.7646 | 45.6649 | 40.1883 | 31.2795 | 24.9938 | 23.9085 | 28.7869 | 23.2485 | 21.7217 | 21.5178 | 21.296 | 21.31 | 21.0881 | 20.9596 | 21.0383 | 20.9301 | 21.1677 | 32.4722 | 94.4332 | 69.8095 | 37.9939 | 0.17704 | 0.22478 | 32.0071 | 21.3699 | 21.5229 | 20.216 | 21.0429 | 21.2907 | 83.2209 | 21.4775 | 21.5955 | 50.5337 | 21.3611 | 21.7338 | 84.6916 | 107.0884 | 71.1047 | 69.5195 | 43.7071 |  | 31.872 | 51.4652 | 33.9439 | 53.9809 | 32.918 | 88.8692 |  | 43.7163 |  |  | 21.5439 | 22.4321 | 35.6636 | [5 empty] | 21.2876 | 33.212 | 20.9397 | 21.161 | 26.9548 | 20.5548 | 20.9096 | 23.9017 | 43.8223 | 113.1849 | 21.2435 | 41.8514 | 79.0152 | 21.4079 | 37.5701 | 93.2097 | 28.9489 | 60.8159 | 21.756 | 66.9667 | 21.7665 | 65.0729 | 20.9896 | 37.3656 | 77.3463 | 24.3257 | 41.8759 | 96.2449 | 20.8903 | 38.2624 | 88.574 | 21.7671 | 65.4481 | 24.4466 | 60.063 | 21.8778 | 62.0965 | 0.54082 | 19.9785 | 0.69375 | 0.047835 | -26.7214 | 3.0879 |  |  | 1.6484 | 3.5073 | 3.5609 | 1.2816 | 1.399 | 1.4216 | 1.9634 | 0.16205 | 0.017573 | -0.08751 | -1.4041 | -0.45472 | 0.05861 | 0.3413
42843.4236 | 244 | 21.9782 | 22.1646 | 22.2767 | 22.2492 | 21.9914 | 21.485 | 20.3801 | 21.687 | 21.7623 | 21.7567 | 21.7063 | 21.3777 | 21.0595 | 21.5766 | 21.3532 | 21.4524 | 21.4041 | 20.9159 | 21.0612 | 21.0183 | 20.5618 | 20.7961 | 21.296 | 66.1769 | 21.4438 | 21.6003 | 93.6235 | 88.7125 | 104.3469 | 43.3432 | 21.6803 | 21.8739 | 48.6796 | 18.7735 | 21.9299 | 33.5945 | 95.041 |  | 49.9272 | 78.1872 | 80.0738 | 49.4767 |  | 19.1049 | 19.2082 | 19.0978 | 18.9118 | 19.8672 | 23.17 | 58.2471 | 17.9915 | 19.0107 | 18.3384 | 19.4303 | 19.3655 | 44.0145 | 47.8109 | 44.8514 | 21.0388 |  |  | 1.4642 | 8.6282 | 8.6644 | 1.0865 | 1.3911 | 1.243 | 2.5747 | -21.9534 | 0.4285 | 0.37874 | 0.20449 | 0.00047641 | 0.0004797 | 1.8994 | 21.4834 | 21.5946 | 21.6687 | 21.6459 | 21.4767 | 20.9418 | 20.3289 | 21.7119 | 21.8124 | 21.8505 | 21.8035 | 21.537 | 21.0039 | 21.7628 | 43.7537 | 40.4668 | 32.8858 | 25.1326 | 23.0809 | 28.8434 | 23.3019 | 21.7317 | 21.518 | 21.3024 | 21.3237 | 21.0926 | 20.9648 | 21.0392 | 20.939 | 21.1796 | 32.5594 | 94.7521 | 70.0815 | 38.0217 | 0.31426 | 0.14641 | 32.0695 | 21.3748 | 21.5272 | 20.2209 | 21.0491 | 21.2912 | 84.1247 | 21.4778 | 21.5984 | 50.9259 | 21.3635 | 21.7344 | 84.9809 | 107.8185 | 71.4143 | 69.8118 | 44.0679 |  | 31.9685 | 51.4695 | 34.0285 | 54.2571 | 33.0287 | 89.1697 |  | 43.8666 |  |  | 21.5596 | 22.4563 | 35.6877 | [5 empty] | 21.2882 | 33.232 | 20.9364 | 21.1574 | 27.0276 | 20.5472 | 20.9105 | 23.9654 | 44.122 | 113.6436 | 21.2485 | 42.0396 | 79.4245 | 21.4162 | 37.7256 | 93.6743 | 29.0807 | 61.0297 | 21.7688 | 67.1198 | 21.7873 | 65.2486 | 20.9919 | 37.5593 | 77.6005 | 24.3797 | 42.0739 | 96.5522 | 20.9012 | 38.3169 | 88.9309 | 21.7713 | 65.5703 | 24.4935 | 60.2228 | 21.8941 | 62.2677 | 0.52301 | 19.9739 | 0.69658 | 0.048212 | -26.7039 | 3.0879 |  |  | 1.6384 | 3.5001 | 3.5075 | 1.242 | 1.4149 | 1.3375 | 1.9249 | 0.15533 | 0.02036 | -0.091387 | -1.1851 | -0.62695 | 0.060811 | 0.34351
42843.4236 | 245 | 21.9668 | 22.1579 | 22.2791 | 22.243 | 21.9838 | 21.4839 | 20.3759 | 21.6934 | 21.7611 | 21.7535 | 21.6915 | 21.3718 | 21.0524 | 21.5733 | 21.3651 | 21.4532 | 21.4075 | 20.9179 | 21.0678 | 21.022 | 20.5615 | 20.7972 | 21.316 | 67.3845 | 21.4469 | 21.6025 | 93.83 | 88.999 | 105.0955 | 43.114 | 21.6786 | 21.8719 | 48.7673 | 18.764 | 21.937 | 33.7156 | 95.4747 |  | 50.1521 | 78.4225 | 80.3591 | 49.5956 |  | 19.1162 | 19.2107 | 19.1007 | 18.9505 | 19.9832 | 23.2711 | 61.1665 | 17.9924 | 19.0091 | 18.3291 | 19.4249 | 19.3642 | 44.0125 | 47.8239 | 44.8477 | 21.0313 |  |  | 1.4202 | 8.7149 | 8.6545 | 1.0622 | 1.2156 | 1.4283 | 2.7633 | -22.0658 | 0.24519 | 0.30489 | 0.20501 | 0.00045505 | 0.00043863 | 1.8922 | 21.4935 | 21.6009 | 21.6739 | 21.6499 | 21.4736 | 20.9494 | 20.3358 | 21.7106 | 21.8195 | 21.854 | 21.8033 | 21.545 | 21.0113 | 21.7683 | 43.3395 | 39.6885 | 33.0765 | 25.3585 | 22.6852 | 28.8858 | 23.3349 | 21.7177 | 21.5129 | 21.2854 | 21.3158 | 21.0809 | 20.9526 | 21.032 | 20.936 | 21.1787 | 32.6346 | 94.9337 | 70.3592 | 38.0456 | 0.23326 | 0.093918 | 32.1522 | 21.3759 | 21.5263 | 20.2282 | 21.047 | 21.2973 | 84.0348 | 21.478 | 21.6023 | 51.3453 | 21.3626 | 21.7351 | 85.4427 | 108.3212 | 71.6811 | 70.0811 | 44.1337 |  | 32.0532 | 51.88 | 34.1185 | 54.9252 | 33.1494 | 89.433 |  | 44.0306 |  |  | 21.5704 | 22.4758 | 35.6984 | [5 empty] | 21.2861 | 33.3412 | 20.9405 | 21.1581 | 27.1799 | 20.553 | 20.9065 | 24.0325 | 44.4307 | 114.4488 | 21.2588 | 42.1823 | 79.7683 | 21.4256 | 37.9332 | 94.0626 | 29.2066 | 61.2705 | 21.7847 | 67.2701 | 21.8045 | 65.4403 | 20.9937 | 37.7144 | 77.7795 | 24.4458 | 42.2418 | 96.7177 | 20.9198 | 38.4303 | 89.3393 | 21.7843 | 65.6518 | 24.5617 | 60.3328 | 21.9229 | 62.4485 | 0.48146 | 19.9703 | 0.69927 | 0.050875 | -26.6606 | 3.0878 |  |  | 1.6152 | 3.5177 | 3.5055 | 1.2281 | 1.3229 | 1.4339 | 1.9945 | 0.1564 | 0.01205 | -0.10581 | -1.1341 | -0.64429 | 0.061667 | 0.34543
42843.4236 | 246 | 21.964 | 22.1555 | 22.2767 | 22.2446 | 21.9784 | 21.4841 | 20.3676 | 21.6889 | 21.7539 | 21.7524 | 21.6998 | 21.3773 | 21.0447 | 21.569 | 21.3643 | 21.4539 | 21.4036 | 20.9118 | 21.0606 | 21.0288 | 20.5625 | 20.7967 | 21.3189 | 67.1551 | 21.4511 | 21.6015 | 94.0188 | 89.2442 | 105.5132 | 43.4762 | 21.684 | 21.8841 | 49.105 | 18.7363 | 21.9302 | 33.8167 | 96.7608 |  | 50.3745 | 78.6886 | 80.6081 | 49.7501 |  | 19.131 | 19.2149 | 19.1149 | 18.9713 | 20.0107 | 23.4254 | 62.871 | 17.9895 | 19.0104 | 18.3834 | 19.4366 | 19.3622 | 44.0074 | 47.8496 | 44.844 | 21.0376 |  |  | 1.5444 | 8.7268 | 8.8477 | 1.1759 | 1.1907 | 0.97621 | 2.4893 | -22.3569 | 0.39639 | 0.33468 | 0.15762 | 0.00049777 | 0.00047312 | 1.8744 | 21.4982 | 21.6048 | 21.672 | 21.6555 | 21.4788 | 20.9506 | 20.3333 | 21.7152 | 21.8174 | 21.854 | 21.8065 | 21.5448 | 21.004 | 21.7751 | 43.6973 | 37.961 | 32.9615 | 25.1187 | 22.8233 | 28.9481 | 23.3697 | 21.7267 | 21.5229 | 21.2974 | 21.3202 | 21.0826 | 20.9572 | 21.0376 | 20.9479 | 21.1893 | 32.7238 | 95.0954 | 70.5224 | 38.2008 | 0.30207 | -0.052726 | 32.2298 | 21.3745 | 21.5245 | 20.2224 | 21.0457 | 21.2946 | 86.2686 | 21.478 | 21.607 | 51.7848 | 21.3591 | 21.733 | 85.8984 | 109.0606 | 71.9308 | 70.2995 | 43.6877 |  | 32.1365 | 51.7449 | 34.2022 | 57.1569 | 33.282 | 89.7797 |  | 44.1759 |  |  | 21.5825 | 22.4938 | 35.7511 | [5 empty] | 21.2837 | 33.7626 | 20.9399 | 21.1527 | 27.3612 | 20.5502 | 20.9041 | 24.1156 | 44.6829 | 115.5459 | 21.2656 | 42.4206 | 80.0954 | 21.4322 | 38.1079 | 94.4811 | 29.3574 | 61.5622 | 21.8105 | 67.4245 | 21.8229 | 65.64 | 21.0073 | 37.8713 | 78.0492 | 24.5161 | 42.4212 | 96.8576 | 20.9518 | 38.6258 | 89.7872 | 21.8075 | 65.7517 | 24.6411 | 60.4967 | 21.9475 | 62.6679 | 0.76045 | 19.9669 | 0.7017 | 0.050955 | -26.6127 | 3.0879 |  |  | 1.6853 | 3.5201 | 3.5444 | 1.2921 | 1.3096 | 1.1858 | 1.8935 | 0.17164 | 0.018677 | -0.16325 | -1.1665 | -0.62743 | 0.060844 | 0.34417
42843.4236 | 247 | 21.9761 | 22.1612 | 22.2841 | 22.257 | 21.9856 | 21.4899 | 20.3711 | 21.6957 | 21.7591 | 21.7625 | 21.7009 | 21.3799 | 21.0548 | 21.5759 | 21.3645 | 21.4555 | 21.4037 | 20.9129 | 21.0591 | 21.0339 | 20.5592 | 20.794 | 21.3279 | 67.6384 | 21.4482 | 21.6057 | 94.3123 | 89.4595 | 105.4828 | 43.6015 | 21.6781 | 21.8799 | 49.4284 | 18.74 | 21.925 | 33.9622 | 98.3249 |  | 50.6023 | 78.9399 | 80.9353 | 49.7096 |  | 19.144 | 19.2248 | 19.1214 | 18.9698 | 20.0145 | 23.7352 | 64.4354 | 18.0037 | 19.0155 | 18.3525 | 19.4445 | 19.3687 | 43.9829 | 47.8589 | 44.849 | 21.0433 |  |  | 1.6804 | 8.8371 | 9.1171 | 1.0109 | 1.2255 | 1.0426 | 2.7062 | -22.3562 | 0.46509 | 0.022289 | 0.12377 | 0.00044355 | 0.00044355 | 1.8679 | 21.5024 | 21.6057 | 21.6755 | 21.6577 | 21.479 | 20.9508 | 20.3349 | 21.7189 | 21.8264 | 21.8558 | 21.8073 | 21.5477 | 21.0064 | 21.7773 | 43.4633 | 36.8693 | 31.3523 | 24.7692 | 22.9293 | 29.0119 | 23.389 | 21.7268 | 21.5183 | 21.3013 | 21.3152 | 21.0893 | 20.9581 | 21.0411 | 20.9485 | 21.2049 | 32.807 | 95.446 | 70.6948 | 38.5155 | 0.57849 | 0.052455 | 32.2963 | 21.3673 | 21.5331 | 20.2184 | 21.0483 | 21.2939 | 89.0522 | 21.4777 | 21.6102 | 52.5893 | 21.3587 | 21.7315 | 86.225 | 109.8973 | 72.1811 | 70.5105 | 43.703 |  | 32.2222 | 51.2709 | 34.2961 | 58.1039 | 33.4214 | 90.5786 |  | 44.3477 |  |  | 21.5913 | 22.524 | 36.0133 | [5 empty] | 21.2877 | 34.1591 | 20.9367 | 21.155 | 27.4606 | 20.5472 | 20.9015 | 24.2 | 44.9305 | 116.5541 | 21.2832 | 42.7136 | 80.4476 | 21.4502 | 38.2286 | 95.0049 | 29.5317 | 61.8453 | 21.8359 | 67.6136 | 21.8562 | 65.8401 | 21.0232 | 38.0216 | 78.4065 | 24.5889 | 42.6032 | 97.0948 | 20.9692 | 38.826 | 90.4959 | 21.8316 | 65.9628 | 24.7141 | 60.7512 | 21.9614 | 62.8957 | 0.64655 | 19.9653 | 0.70467 | 0.051274 | -26.7328 | 3.0878 |  |  | 1.7579 | 3.5424 | 3.598 | 1.1981 | 1.3293 | 1.2261 | 1.9753 | 0.17415 | 0.035069 | -0.18477 | -1.1331 | -0.44637 | 0.066967 | 0.33828
42843.4236 | 248 | 21.9741 | 22.1617 | 22.2834 | 22.254 | 21.9866 | 21.4863 | 20.3735 | 21.6903 | 21.7626 | 21.7575 | 21.7007 | 21.3809 | 21.0486 | 21.5749 | 21.3642 | 21.4549 | 21.4027 | 20.9225 | 21.0626 | 21.0327 | 20.5552 | 20.7908 | 21.3376 | 68.3996 | 21.4441 | 21.6057 | 94.5894 | 89.7081 | 105.4096 | 43.5762 | 21.6822 | 21.8789 | 49.5345 | 18.718 | 21.9189 | 34.1387 | 99.6434 |  | 50.832 | 79.1863 | 81.2785 | 50.0099 |  | 19.1373 | 19.2273 | 19.1232 | 18.9912 | 20.06 | 24.0164 | 65.5126 | 18.0109 | 19.0168 | 18.2653 | 19.449 | 19.3807 | 43.9748 | 47.8871 | 44.8419 | 21.044 |  |  | 1.6692 | 8.8983 | 9.0363 | 1.1575 | 0.97252 | 1.1431 | 2.835 | -22.5711 | 0.42014 | 0.36846 | 0.26734 | 0.00046327 | 0.00045177 | 1.8666 | 21.4863 | 21.5914 | 21.6661 | 21.6381 | 21.469 | 20.9436 | 20.3277 | 21.6965 | 21.8047 | 21.8413 | 21.7923 | 21.5335 | 20.9957 | 21.7612 | 45.8937 | 36.7575 | 30.1387 | 23.9289 | 22.3629 | 29.0813 | 23.4024 | 21.7253 | 21.515 | 21.291 | 21.3136 | 21.0876 | 20.9581 | 21.0308 | 20.945 | 21.2107 | 32.9105 | 95.9442 | 71.0398 | 38.8073 | 0.52738 | 0.027348 | 32.3249 | 21.3673 | 21.5302 | 20.2215 | 21.0387 | 21.294 | 91.6434 | 21.4742 | 21.6018 | 53.5276 | 21.3539 | 21.73 | 86.4766 | 110.4497 | 72.3982 | 70.7081 | 43.8709 |  | 32.3248 | 50.7956 | 34.3835 | 58.5157 | 33.5874 | 92.5124 |  | 44.5469 |  |  | 21.6007 | 22.5707 | 36.2419 | [5 empty] | 21.2892 | 34.4965 | 20.9362 | 21.1557 | 27.4404 | 20.5455 | 20.8987 | 24.2679 | 45.1624 | 117.2019 | 21.2931 | 42.9752 | 80.7826 | 21.4707 | 38.332 | 95.4678 | 29.705 | 62.0992 | 21.8565 | 67.813 | 21.88 | 66.019 | 21.0432 | 38.1289 | 78.707 | 24.6627 | 42.7863 | 97.4302 | 20.9641 | 39.0027 | 91.322 | 21.8537 | 66.273 | 24.7564 | 60.9058 | 21.986 | 63.2085 | 0.62095 | 19.9619 | 0.70761 | 0.05205 | -26.646 | 3.0878 |  |  | 1.7518 | 3.5546 | 3.5821 | 1.282 | 1.1847 | 1.2844 | 2.0227 | 0.173 | 0.051278 | -0.19051 | -1.395 | -0.30995 | 0.06469 | 0.33372
42843.4236 | 249 | 21.9775 | 22.1647 | 22.2851 | 22.2509 | 21.9855 | 21.4873 | 20.3809 | 21.6946 | 21.757 | 21.758 | 21.6997 | 21.3826 | 21.0534 | 21.5703 | 21.3575 | 21.4515 | 21.4026 | 20.9139 | 21.0605 | 21.0243 | 20.5541 | 20.7895 | 21.3426 | 69.6282 | 21.4397 | 21.5995 | 95.0471 | 90.0288 | 106.7137 | 43.8595 | 21.6875 | 21.877 | 50.0051 | 18.6768 | 21.9309 | 34.3004 | 101.8361 |  | 51.1049 | 79.4426 | 81.6757 | 50.1935 |  | 19.1476 | 19.2365 | 19.133 | 18.994 | 20.0807 | 24.0609 | 65.6457 | 18.0006 | 19.0194 | 18.2367 | 19.4521 | 19.3827 | 43.9617 | 47.8998 | 44.8392 | 21.0457 |  |  | 1.5457 | 8.9167 | 8.8825 | 1.1443 | 1.3569 | 1.4737 | 2.4433 | -22.8812 | 0.38491 | 0.36489 | 0.17238 | 0.00046655 | 0.00045834 | 1.8619 | 21.4915 | 21.5916 | 21.6703 | 21.6436 | 21.4732 | 20.938 | 20.3273 | 21.6995 | 21.8018 | 21.8391 | 21.7891 | 21.5383 | 20.9961 | 21.7649 | 47.3756 | 36.8236 | 29.0696 | 23.5816 | 21.8716 | 29.1351 | 23.4104 | 21.7277 | 21.5182 | 21.2999 | 21.3201 | 21.0923 | 20.9668 | 21.04 | 20.9642 | 21.2194 | 32.994 | 96.0109 | 71.1922 | 39.0388 | 0.44068 | 0.2223 | 32.3412 | 21.3722 | 21.5239 | 20.2284 | 21.0426 | 21.2906 | 94.3254 | 21.4734 | 21.5995 | 54.135 | 21.3559 | 21.7362 | 86.843 | 111.3419 | 72.6735 | 70.8928 | 44.2828 |  | 32.4166 | 50.83 | 34.4645 | 58.4236 | 33.7367 | 94.1198 |  | 44.7753 |  |  | 21.6134 | 22.6472 | 36.297 | [5 empty] | 21.2868 | 34.6224 | 20.9365 | 21.1546 | 27.4992 | 20.5488 | 20.9084 | 24.3475 | 45.4338 | 118.1733 | 21.3099 | 43.1876 | 81.2263 | 21.4929 | 38.5109 | 96.0524 | 29.8828 | 62.4039 | 21.8851 | 68.0024 | 21.9072 | 66.2231 | 21.0634 | 38.2199 | 79.0077 | 24.7405 | 42.9701 | 97.7936 | 20.9857 | 39.1753 | 91.8261 | 21.8842 | 66.5371 | 24.8302 | 61.0156 | 22.0136 | 63.5984 | 0.71704 | 19.958 | 0.70993 | 0.052253 | -26.7573 | 3.0877 |  |  | 1.6887 | 3.5583 | 3.5515 | 1.2747 | 1.3995 | 1.4585 | 1.878 | 0.1647 | 0.053107 | -0.18283 | -1.5533 | -0.19024 | 0.065145 | 0.33015
42843.4236 | 250 | 21.9796 | 22.1551 | 22.2837 | 22.247 | 21.9798 | 21.4852 | 20.3744 | 21.694 | 21.7577 | 21.762 | 21.6938 | 21.3735 | 21.0539 | 21.575 | 21.3572 | 21.4553 | 21.404 | 20.9162 | 21.0623 | 21.0294 | 20.5615 | 20.7948 | 21.3547 | 72.267 | 21.4472 | 21.5998 | 95.5069 | 90.3588 | 107.554 | 44.4089 | 21.6963 | 21.8803 | 50.6484 | 18.665 | 21.9367 | 34.4308 | 104.1189 |  | 51.381 | 79.7627 | 82.1393 | 50.3339 |  | 19.1564 | 19.241 | 19.1439 | 18.9965 | 20.059 | 24.1509 | 66.3787 | 17.9911 | 19.0168 | 18.2316 | 19.4491 | 19.3811 | 43.9582 | 47.9188 | 44.8382 | 21.0454 |  |  | 1.4701 | 8.8365 | 8.8497 | 1.0083 | 1.2137 | 1.2851 | 2.4814 | -22.6256 | 0.43746 | 0.36846 | 0.25241 | 0.00050269 | 0.00045177 | 1.8643 | 21.4912 | 21.5853 | 21.6634 | 21.6477 | 21.4714 | 20.9419 | 20.3313 | 21.702 | 21.808 | 21.8367 | 21.7895 | 21.5367 | 20.9977 | 21.7601 | 48.5927 | 38.0957 | 29.9931 | 22.9012 | 21.6085 | 29.2189 | 23.4517 | 21.7217 | 21.5208 | 21.2947 | 21.313 | 21.088 | 20.9604 | 21.0295 | 20.954 | 21.2158 | 33.0665 | 95.9084 | 71.3033 | 39.2103 | 0.26767 | 0.055688 | 32.4481 | 21.3742 | 21.5329 | 20.2317 | 21.0459 | 21.2961 | 95.6525 | 21.4798 | 21.6086 | 54.1542 | 21.3611 | 21.7429 | 87.3578 | 112.1723 | 73.0153 | 71.1673 | 44.2312 |  | 32.4949 | 51.7458 | 34.5521 | 58.6003 | 33.891 | 95.2442 |  | 44.9748 |  |  | 21.6368 | 22.7041 | 36.1836 | [5 empty] | 21.2899 | 34.589 | 20.939 | 21.1542 | 27.5347 | 20.5514 | 20.9123 | 24.4193 | 45.7665 | 119.4148 | 21.3243 | 43.3724 | 81.7057 | 21.5079 | 38.7645 | 96.8607 | 30.0761 | 62.6819 | 21.9056 | 68.1727 | 21.92 | 66.403 | 21.0686 | 38.398 | 79.313 | 24.8046 | 43.1406 | 98.2087 | 20.9987 | 39.2955 | 92.3781 | 21.9191 | 66.7885 | 24.9052 | 61.2215 | 22.0254 | 64.0586 | 0.61668 | 19.9539 | 0.71156 | 0.05131 | -26.7036 | 3.0878 |  |  | 1.6487 | 3.5423 | 3.545 | 1.1966 | 1.3238 | 1.3622 | 1.8928 | 0.16882 | 0.030681 | -0.18244 | -1.6787 | -0.28801 | 0.065728 | 0.32788
42843.4236 | 251 | 21.9797 | 22.1672 | 22.2886 | 22.2549 | 21.9843 | 21.4905 | 20.3775 | 21.6894 | 21.7701 | 21.7653 | 21.6979 | 21.382 | 21.051 | 21.5868 | 21.3582 | 21.4514 | 21.407 | 20.9154 | 21.0597 | 21.0232 | 20.5615 | 20.7954 | 21.3558 | 72.9368 | 21.4415 | 21.6022 | 95.7408 | 90.693 | 106.5823 | 44.6761 | 21.6945 | 21.8785 | 51.0172 | 18.6862 | 21.9315 | 34.5524 | 106.1884 |  | 51.6452 | 80.1052 | 82.5717 | 50.8399 |  | 19.1684 | 19.2517 | 19.1551 | 19.0136 | 20.04 | 24.243 | 67.1137 | 18.0154 | 19.0223 | 18.239 | 19.461 | 19.3919 | 43.951 | 47.9338 | 44.8392 | 21.0432 |  |  | 1.8703 | 8.8181 | 8.9995 | 1.2626 | 1.0435 | 1.059 | 2.3474 | -23.0192 | 0.56375 | 0.29943 | 0.11926 | 0.0004682 | 0.0004682 | 1.8685 | 21.495 | 21.5936 | 21.6708 | 21.6555 | 21.4749 | 20.9461 | 20.338 | 21.7095 | 21.8126 | 21.8457 | 21.7945 | 21.5481 | 21.004 | 21.7631 | 47.7029 | 37.4333 | 30.1566 | 23.0059 | 21.3464 | 29.2867 | 23.4646 | 21.7247 | 21.5203 | 21.2962 | 21.3174 | 21.0973 | 20.9515 | 21.0325 | 20.9506 | 21.217 | 33.1595 | 95.8667 | 71.4418 | 39.3281 | 0.20417 | -0.0095504 | 32.6292 | 21.3712 | 21.5347 | 20.2357 | 21.0485 | 21.3007 | 96.6361 | 21.4824 | 21.6093 | 53.8085 | 21.361 | 21.7354 | 87.7879 | 112.6053 | 73.3221 | 71.5011 | 44.002 |  | 32.5824 | 53.5081 | 34.6497 | 59.0247 | 34.1117 | 95.5265 |  | 45.1428 |  |  | 21.6449 | 22.738 | 36.0776 | [5 empty] | 21.2834 | 35.4914 | 20.9474 | 21.1591 | 27.5941 | 20.5478 | 20.9185 | 24.5023 | 46.0845 | 120.1625 | 21.3374 | 43.6426 | 82.0956 | 21.5204 | 38.9287 | 97.6595 | 30.2564 | 63.0523 | 21.9311 | 68.3438 | 21.94 | 66.5926 | 21.0846 | 38.7428 | 79.7478 | 24.8851 | 43.3701 | 98.5579 | 21.0135 | 39.3702 | 93.1222 | 21.9559 | 67.0176 | 24.9881 | 61.4409 | 22.0505 | 64.557 | 0.52968 | 19.9511 | 0.71321 | 0.050411 | -26.7103 | 3.0877 |  |  | 1.8572 | 3.5387 | 3.5749 | 1.339 | 1.2277 | 1.2368 | 1.8413 | 0.17818 | -0.014918 | -0.18665 | -1.5719 | -0.30466 | 0.055854 | 0.3278
42843.4236 | 252 | 21.9719 | 22.1605 | 22.2795 | 22.2448 | 21.9855 | 21.4896 | 20.373 | 21.6978 | 21.759 | 21.7606 | 21.7011 | 21.3825 | 21.0484 | 21.5795 | 21.3642 | 21.4528 | 21.4266 | 20.9211 | 21.0643 | 21.0361 | 20.5679 | 20.8059 | 21.3741 | 72.0103 | 21.4505 | 21.6051 | 96.1767 | 91.0456 | 107.9546 | 45.5509 | 21.682 | 21.8825 | 51.1342 | 18.6951 | 21.9312 | 34.6796 | 106.9519 |  | 51.9165 | 80.4416 | 83.0196 | 50.7912 |  | 19.1755 | 19.2513 | 19.1576 | 19.0107 | 20.0197 | 24.3716 | 67.1481 | 17.9973 | 19.0213 | 18.2305 | 19.469 | 19.3989 | 43.9655 | 47.9577 | 44.8482 | 21.0457 |  |  | 1.5746 | 8.7603 | 8.8385 | 1.1561 | 1.5981 | 1.2253 | 2.5301 | -22.8576 | 0.41118 | 0.25999 | 0.053983 | 0.00045998 | 0.0004682 | 1.8747 | 21.4922 | 21.5944 | 21.6746 | 21.6455 | 21.4805 | 20.9385 | 20.3331 | 21.7099 | 21.8145 | 21.8504 | 21.7941 | 21.5387 | 21.0065 | 21.7605 | 45.687 | 35.5117 | 29.7462 | 23.5052 | 21.9202 | 29.3371 | 23.5017 | 21.7115 | 21.5179 | 21.287 | 21.3154 | 21.089 | 20.9531 | 21.0234 | 20.9433 | 21.2134 | 33.2409 | 95.8774 | 71.5948 | 39.3288 | 0.20417 | 0.026778 | 32.8195 | 21.3727 | 21.531 | 20.2411 | 21.0504 | 21.2989 | 98.8136 | 21.4731 | 21.6038 | 53.7762 | 21.3636 | 21.7376 | 88.1276 | 113.3161 | 73.6073 | 71.7947 | 44.1322 |  | 32.6948 | 55.3297 | 34.7977 | 59.3377 | 34.3178 | 96.5386 |  | 45.3596 |  |  | 21.6629 | 22.7698 | 36.1418 | [5 empty] | 21.2887 | 35.9267 | 20.9377 | 21.1577 | 27.638 | 20.547 | 20.9057 | 24.5796 | 46.443 | 120.8773 | 21.3537 | 43.9747 | 82.677 | 21.5507 | 39.0336 | 98.3609 | 30.4498 | 63.498 | 21.9685 | 68.5623 | 21.9673 | 66.7953 | 21.0975 | 39.0822 | 80.2349 | 24.9648 | 43.62 | 99.0901 | 21.0337 | 39.4618 | 93.7587 | 21.9652 | 67.2614 | 25.0756 | 61.687 | 22.0829 | 64.7006 | 0.44899 | 19.9468 | 0.71707 | 0.050694 | -26.6393 | 3.0878 |  |  | 1.7072 | 3.5271 | 3.5428 | 1.2813 | 1.5196 | 1.3306 | 1.912 | 0.17842 | -0.060426 | -0.18826 | -1.342 | -0.25472 | 0.061581 | 0.33057
42843.4236 | 253 | 21.9715 | 22.1646 | 22.2886 | 22.244 | 21.9925 | 21.4877 | 20.3735 | 21.6972 | 21.7635 | 21.7681 | 21.6975 | 21.3842 | 21.0575 | 21.5783 | 21.3625 | 21.4566 | 21.4016 | 20.9193 | 21.063 | 21.0292 | 20.5675 | 20.8032 | 21.388 | 71.4032 | 21.4452 | 21.607 | 96.5179 | 91.2691 | 107.7809 | 46.4127 | 21.6874 | 21.8814 | 51.1821 | 18.68 | 21.9355 | 34.8234 | 107.0616 |  | 52.1737 | 80.7691 | 83.5084 | 51.8474 |  | 19.1866 | 19.2546 | 19.151 | 19.0053 | 20.0034 | 24.538 | 68.4373 | 17.9765 | 19.0075 | 18.2102 | 19.4605 | 19.3962 | 43.9573 | 47.9793 | 44.8543 | 21.0465 |  |  | 1.4662 | 8.7629 | 8.8411 | 1.1115 | 0.98566 | 1.4506 | 2.7377 | -23.1434 | 0.41566 | 0.19013 | 0.28053 | 0.00048791 | 0.00046655 | 1.8854 | 21.4951 | 21.5948 | 21.6705 | 21.6458 | 21.475 | 20.9439 | 20.3294 | 21.7131 | 21.8115 | 21.85 | 21.7971 | 21.5379 | 21.0064 | 21.7638 | 43.9684 | 35.4661 | 29.3741 | 23.3319 | 22.3198 | 29.3775 | 23.5037 | 21.7249 | 21.5239 | 21.2988 | 21.3152 | 21.0867 | 20.9538 | 21.0363 | 20.956 | 21.2388 | 33.3613 | 96.013 | 72.0212 | 39.4202 | 0.16406 | 0.023735 | 32.9379 | 21.3643 | 21.5286 | 20.2378 | 21.0489 | 21.2922 | 101.8911 | 21.4651 | 21.5958 | 54.8443 | 21.3577 | 21.735 | 88.5926 | 114.3278 | 73.8779 | 72.0119 | 44.1234 |  | 32.7779 | 55.7652 | 34.9013 | 59.5246 | 34.4507 | 97.5251 |  | 45.5361 |  |  | 21.6659 | 22.7859 | 36.4729 | [5 empty] | 21.2815 | 35.9945 | 20.9341 | 21.15 | 27.7548 | 20.5497 | 20.903 | 24.6707 | 46.7455 | 121.6564 | 21.3647 | 44.3182 | 83.3654 | 21.5648 | 39.208 | 99.1522 | 30.6145 | 63.7993 | 22.0033 | 68.8073 | 22.0022 | 66.9933 | 21.1085 | 39.4156 | 80.8943 | 25.0448 | 43.8574 | 99.6162 | 21.0426 | 39.5787 | 94.1925 | 21.9797 | 67.4696 | 25.1744 | 61.8403 | 22.1003 | 64.7372 | 0.68328 | 19.9433 | 0.71978 | 0.052311 | -26.673 | 3.0878 |  |  | 1.647 | 3.5276 | 3.5433 | 1.2563 | 1.1937 | 1.4482 | 1.9895 | 0.18151 | -0.06896 | -0.18889 | -1.1463 | -0.21315 | 0.037188 | 0.33216
42843.4236 | 254 | 21.9794 | 22.1626 | 22.282 | 22.2468 | 21.987 | 21.4876 | 20.3743 | 21.6899 | 21.7617 | 21.7687 | 21.7017 | 21.3766 | 21.056 | 21.5764 | 21.3609 | 21.4496 | 21.3978 | 20.9076 | 21.0548 | 21.0284 | 20.5614 | 20.7981 | 21.3836 | 72.4026 | 21.4363 | 21.5924 | 96.7074 | 91.5878 | 108.5375 | 46.9736 | 21.679 | 21.8744 | 51.7787 | 18.7033 | 21.9323 | 34.9582 | 108.908 |  | 52.4395 | 81.0056 | 83.9933 | 52.1509 |  | 19.2024 | 19.2707 | 19.1657 | 19.0102 | 20.0095 | 24.6679 | 70.6426 | 17.9993 | 19.0169 | 18.2016 | 19.4748 | 19.3947 | 43.9474 | 48.0104 | 44.8495 | 21.0439 |  |  | 1.4353 | 8.8536 | 8.596 | 1.1456 | 1.1164 | 1.289 | 2.6838 | -23.1704 | 0.50809 | 0.36846 | 0.22845 | 0.00047805 | 0.00047477 | 1.8969 | 21.5021 | 21.5996 | 21.6715 | 21.6516 | 21.476 | 20.951 | 20.3306 | 21.712 | 21.8079 | 21.8487 | 21.7946 | 21.5386 | 21.0027 | 21.7677 | 41.6249 | 33.8007 | 29.2611 | 23.323 | 22.1644 | 29.4159 | 23.5329 | 21.7261 | 21.5199 | 21.3009 | 21.3172 | 21.089 | 20.9627 | 21.0379 | 20.9581 | 21.2469 | 33.4527 | 96.1368 | 72.3816 | 39.2716 | 0.14007 | 0.078132 | 33.0482 | 21.3686 | 21.5296 | 20.2408 | 21.0471 | 21.2926 | 103.8219 | 21.4694 | 21.6012 | 55.992 | 21.3571 | 21.7295 | 89.0523 | 115.5331 | 74.121 | 72.2383 | 44.4847 |  | 32.8664 | 56.4167 | 35.0206 | 59.9137 | 34.601 | 98.6644 |  | 45.7314 |  |  | 21.699 | 22.8245 | 36.5346 | [5 empty] | 21.2954 | 35.9061 | 20.941 | 21.1657 | 27.89 | 20.5457 | 20.9083 | 24.7544 | 47.0371 | 122.2721 | 21.3743 | 44.5447 | 84.0058 | 21.5766 | 39.5076 | 100.006 | 30.7937 | 64.188 | 22.0193 | 69.0791 | 22.0371 | 67.3123 | 21.1312 | 39.6554 | 81.4807 | 25.1326 | 44.0736 | 99.9909 | 21.0462 | 39.8384 | 94.8975 | 21.9973 | 67.7192 | 25.2475 | 62.0803 | 22.1335 | 65.1235 | 0.46179 | 19.9413 | 0.72254 | 0.053037 | -26.6773 | 3.0878 |  |  | 1.6311 | 3.5459 | 3.494 | 1.2755 | 1.2707 | 1.3654 | 1.9702 | 0.1745 | -0.08295 | -0.19452 | -0.88137 | -0.19718 | 0.033396 | 0.33942
42843.4236 | 255 | 21.9835 | 22.1673 | 22.2853 | 22.2503 | 21.9875 | 21.4907 | 20.3784 | 21.696 | 21.7669 | 21.7645 | 21.7067 | 21.3853 | 21.0574 | 21.5807 | 21.3593 | 21.4451 | 21.401 | 20.9145 | 21.0663 | 21.028 | 20.5606 | 20.7938 | 21.3863 | 72.9516 | 21.4362 | 21.5936 | 97.0039 | 91.8835 | 108.8049 | 47.5526 | 21.6819 | 21.8748 | 52.5628 | 18.7166 | 21.9281 | 35.0746 | 111.1388 |  | 52.7633 | 81.2911 | 84.4168 | 52.1181 |  | 19.2098 | 19.2804 | 19.1737 | 19.0073 | 20.0581 | 24.7703 | 71.9157 | 18.0091 | 19.0125 | 18.2085 | 19.478 | 19.3984 | 43.9363 | 48.0351 | 44.853 | 21.0441 |  |  | 1.7133 | 8.7833 | 8.9174 | 0.96886 | 1.3175 | 0.85465 | 2.6286 | -23.9582 | 0.36565 | 0.49979 | 0.2222 | 0.00048134 | 0.00048298 | 1.8891 | 21.4955 | 21.5972 | 21.6712 | 21.6575 | 21.4778 | 20.9533 | 20.3308 | 21.7101 | 21.8111 | 21.844 | 21.7966 | 21.538 | 21.0088 | 21.7596 | 40.271 | 32.7323 | 28.9291 | 23.2034 | 22.156 | 29.4376 | 23.5535 | 21.7229 | 21.5153 | 21.2946 | 21.3126 | 21.0922 | 20.9601 | 21.0377 | 20.9644 | 21.2507 | 33.5541 | 96.1334 | 72.6897 | 39.3496 | 0.26374 | 0.090114 | 33.2292 | 21.3719 | 21.5307 | 20.2497 | 21.0455 | 21.291 | 105.4145 | 21.4727 | 21.5987 | 55.9431 | 21.3531 | 21.7305 | 89.4178 | 116.5744 | 74.4307 | 72.6114 | 45.0286 |  | 32.9735 | 56.7763 | 35.1658 | 61.2019 | 34.7779 | 100.2038 |  | 45.9339 |  |  | 21.6975 | 22.8445 | 36.4353 | [5 empty] | 21.286 | 36.0974 | 20.9309 | 21.1546 | 27.9656 | 20.5471 | 20.9011 | 24.8437 | 47.334 | 123.4163 | 21.3927 | 44.7984 | 84.7086 | 21.5914 | 39.8637 | 101.0481 | 31.0182 | 64.5668 | 22.0483 | 69.3489 | 22.0672 | 67.67 | 21.1384 | 39.8308 | 82.0592 | 25.2044 | 44.2548 | 100.0932 | 21.0544 | 40.0685 | 95.7568 | 22.0577 | 68.0023 | 25.3056 | 62.2182 | 22.1615 | 65.6027 | 0.49129 | 19.9361 | 0.72518 | 0.053284 | -26.6496 | 3.0878 |  |  | 1.7827 | 3.5319 | 3.5587 | 1.173 | 1.3807 | 1.112 | 1.9502 | 0.16307 | -0.087944 | -0.22422 | -0.72839 | -0.15788 | 0.038313 | 0.34073
42843.4236 | 256 | 21.9789 | 22.1695 | 22.29 | 22.2453 | 21.9876 | 21.4906 | 20.3799 | 21.6928 | 21.767 | 21.7604 | 21.707 | 21.3838 | 21.0538 | 21.5782 | 21.3605 | 21.4561 | 21.4122 | 20.9176 | 21.0635 | 21.0256 | 20.5582 | 20.7986 | 21.4128 | 72.8149 | 21.4444 | 21.6019 | 97.4533 | 92.3413 | 110.3919 | 48.009 | 21.6836 | 21.8752 | 53.1702 | 18.7274 | 21.9288 | 35.1776 | 113.0452 |  | 53.0966 | 81.6189 | 84.8011 | 51.719 |  | 19.2186 | 19.2828 | 19.1761 | 18.9927 | 20.0395 | 24.8876 | 72.9891 | 18.0562 | 19.0141 | 18.2447 | 19.4777 | 19.3976 | 43.9469 | 48.0702 | 44.8569 | 21.0493 |  |  | 1.6515 | 8.7176 | 8.9312 | 0.92483 | 1.2511 | 1.1162 | 2.6503 | -23.9063 | 0.42344 | 0.36217 | 0.20224 | 0.00052734 | 0.00048791 | 1.8647 | 21.4944 | 21.5968 | 21.6703 | 21.6553 | 21.4735 | 20.9386 | 20.3349 | 21.7038 | 21.809 | 21.8427 | 21.7948 | 21.5312 | 21.0022 | 21.7584 | 40.5183 | 32.6381 | 28.6933 | 23.4369 | 22.2581 | 29.4712 | 23.5686 | 21.7242 | 21.5197 | 21.2971 | 21.3146 | 21.0953 | 20.9593 | 21.0368 | 20.9636 | 21.2546 | 33.6667 | 96.22 | 72.9771 | 40.0588 | 0.29421 | 0.04808 | 33.3964 | 21.3704 | 21.5301 | 20.254 | 21.0535 | 21.2933 | 105.6293 | 21.4727 | 21.6034 | 56.0704 | 21.355 | 21.7377 | 89.8913 | 117.7569 | 74.8252 | 73.0678 | 45.3771 |  | 33.0859 | 56.7335 | 35.2814 | 62.4668 | 34.9524 | 102.2735 |  | 46.1615 |  |  | 21.7102 | 22.8605 | 36.4932 | [5 empty] | 21.2816 | 36.6075 | 20.9319 | 21.1541 | 28.0158 | 20.5466 | 20.905 | 24.9377 | 47.6974 | 124.4839 | 21.4053 | 45.057 | 85.2079 | 21.6158 | 40.0909 | 101.5213 | 31.2257 | 64.8945 | 22.0705 | 69.631 | 22.1004 | 67.906 | 21.1415 | 40.1264 | 82.6983 | 25.2639 | 44.4651 | 100.294 | 21.0646 | 40.2354 | 96.3355 | 22.0957 | 68.2706 | 25.3686 | 62.41 | 22.1781 | 65.7555 | 0.54378 | 19.9336 | 0.728 | 0.052972 | -26.6654 | 3.0878 |  |  | 1.7539 | 3.5187 | 3.5615 | 1.1461 | 1.3457 | 1.2711 | 1.9586 | 0.15724 | -0.082773 | -0.25336 | -0.75192 | -0.12992 | 0.052945 | 0.3249
42843.4236 | 257 | 21.9707 | 22.1647 | 22.2874 | 22.2481 | 21.9897 | 21.4841 | 20.381 | 21.692 | 21.7639 | 21.7595 | 21.6966 | 21.3776 | 21.0515 | 21.5819 | 21.3616 | 21.4481 | 21.3976 | 20.9149 | 21.0614 | 21.0254 | 20.5606 | 20.7951 | 21.4188 | 73.2977 | 21.4437 | 21.6002 | 97.9796 | 92.8549 | 111.3932 | 48.3101 | 21.6873 | 21.8777 | 53.6767 | 18.7287 | 21.9252 | 35.3096 | 114.5842 |  | 53.4315 | 82.1309 | 85.2553 | 52.9969 |  | 19.2311 | 19.2877 | 19.1904 | 18.9844 | 20.0303 | 24.9621 | 73.5153 | 18.0857 | 19.0127 | 18.2714 | 19.4765 | 19.3968 | 43.9712 | 48.0958 | 44.8555 | 21.0482 |  |  | 1.7737 | 8.7997 | 9.1342 | 0.98726 | 0.98895 | 0.88882 | 2.5636 | -24.0884 | 0.317 | 0.27384 | 0.13471 | 0.00045998 | 0.00047148 | 1.8571 | 21.4931 | 21.5989 | 21.6691 | 21.6535 | 21.4777 | 20.9471 | 20.3342 | 21.713 | 21.8084 | 21.8437 | 21.8016 | 21.5317 | 20.9958 | 21.7603 | 41.7925 | 33.7127 | 28.655 | 23.7352 | 22.6786 | 29.5206 | 23.5896 | 21.7351 | 21.5229 | 21.3045 | 21.3137 | 21.0971 | 20.9624 | 21.0374 | 20.9718 | 21.2709 | 33.8228 | 96.69 | 73.1842 | 40.6296 | 0.26904 | 0.20785 | 33.4614 | 21.3707 | 21.5334 | 20.256 | 21.047 | 21.295 | 105.3508 | 21.4735 | 21.6052 | 56.3424 | 21.3538 | 21.7391 | 90.2922 | 119.0715 | 75.2804 | 73.4451 | 45.6362 |  | 33.1786 | 56.5079 | 35.3853 | 63.2661 | 35.126 | 103.2264 |  | 46.3958 |  |  | 21.7266 | 22.8901 | 36.3857 | [5 empty] | 21.2787 | 36.8395 | 20.9406 | 21.153 | 28.1384 | 20.5527 | 20.9032 | 25.0306 | 48.0758 | 125.3578 | 21.4236 | 45.3919 | 85.9136 | 21.6365 | 40.2288 | 102.1412 | 31.408 | 65.2492 | 22.0951 | 69.9822 | 22.1221 | 68.1103 | 21.1551 | 40.4567 | 83.2614 | 25.3518 | 44.7321 | 100.5189 | 21.0727 | 40.3147 | 97.1522 | 22.1119 | 68.6089 | 25.4469 | 62.5833 | 22.1996 | 65.86 | 0.54564 | 19.9304 | 0.72986 | 0.04983 | -26.7092 | 3.0878 |  |  | 1.82 | 3.5352 | 3.6018 | 1.1841 | 1.1966 | 1.1344 | 1.9265 | 0.15322 | -0.07293 | -0.26958 | -0.8877 | -0.1232 | 0.021992 | 0.3144
42843.4236 | 258 | 21.9785 | 22.1597 | 22.288 | 22.251 | 21.992 | 21.4857 | 20.3789 | 21.6937 | 21.7595 | 21.7634 | 21.6981 | 21.3774 | 21.0553 | 21.5821 | 21.3602 | 21.4513 | 21.4042 | 20.9152 | 21.0598 | 21.0287 | 20.5581 | 20.8003 | 21.4198 | 73.9703 | 21.4423 | 21.5981 | 98.5261 | 93.3759 | 113.0544 | 49.0091 | 21.6831 | 21.8715 | 54.1203 | 18.7497 | 21.9257 | 35.4901 | 114.9066 |  | 53.7553 | 82.6762 | 85.7348 | 54.6743 |  | 19.2483 | 19.3033 | 19.1998 | 18.9849 | 20.0289 | 25.0166 | 72.5698 | 18.0999 | 19.0149 | 18.261 | 19.4808 | 19.3942 | 43.9888 | 48.1224 | 44.8711 | 21.0435 |  |  | 1.8624 | 8.8115 | 8.7202 | 1.0254 | 1.1927 | 1.3192 | 2.3664 | -24.1955 | 0.533 | 0.36363 | 0.29303 | 0.00047641 | 0.00042548 | 1.8732 | 21.5012 | 21.5977 | 21.6786 | 21.6541 | 21.4806 | 20.9466 | 20.3339 | 21.7077 | 21.8166 | 21.8457 | 21.7941 | 21.5405 | 20.9973 | 21.7622 | 41.9324 | 36.3921 | 29.8204 | 23.2877 | 22.8356 | 29.5724 | 23.6292 | 21.731 | 21.5242 | 21.3057 | 21.3199 | 21.0975 | 20.9667 | 21.0469 | 20.971 | 21.2714 | 33.9718 | 97.0197 | 73.3996 | 41.0782 | 0.21124 | 0.14774 | 33.5568 | 21.3703 | 21.5294 | 20.2597 | 21.0456 | 21.2929 | 106.2789 | 21.4766 | 21.5983 | 56.2705 | 21.3563 | 21.7346 | 90.57 | 120.291 | 75.8166 | 73.954 | 46.3946 |  | 33.2971 | 56.1995 | 35.5291 | 63.823 | 35.3027 | 104.9137 |  | 46.683 |  |  | 21.74 | 22.9149 | 36.2719 | [5 empty] | 21.2842 | 37.0053 | 20.9355 | 21.1462 | 28.3904 | 20.5446 | 20.9067 | 25.1215 | 48.4701 | 125.9968 | 21.4292 | 45.7777 | 86.4731 | 21.6454 | 40.4106 | 102.7674 | 31.5855 | 65.6364 | 22.1138 | 70.3957 | 22.1372 | 68.3348 | 21.177 | 40.7399 | 83.879 | 25.4362 | 45.0126 | 100.5421 | 21.096 | 40.4524 | 97.9611 | 22.1323 | 68.9868 | 25.5377 | 62.6933 | 22.2276 | 66.2247 | 0.69367 | 19.9275 | 0.73321 | 0.049555 | -26.5775 | 3.0878 |  |  | 1.869 | 3.5377 | 3.5193 | 1.2068 | 1.3142 | 1.3822 | 1.8512 | 0.13622 | -0.05941 | -0.27897 | -0.89717 | -0.24804 | -0.018386 | 0.30706
42843.4236 | 259 | 21.9905 | 22.1683 | 22.2936 | 22.257 | 22.0004 | 21.4977 | 20.3853 | 21.7013 | 21.7662 | 21.7694 | 21.7164 | 21.3908 | 21.0684 | 21.5865 | 21.3674 | 21.4488 | 21.4028 | 20.9158 | 21.0648 | 21.029 | 20.5671 | 20.8003 | 21.4327 | 73.9017 | 21.4394 | 21.6007 | 99.0401 | 93.8716 | 113.2483 | 49.2591 | 21.6756 | 21.8711 | 54.4762 | 18.7768 | 21.9233 | 35.6437 | 115.2687 |  | 54.0568 | 83.2108 | 86.2653 | 54.8792 |  | 19.2519 | 19.3218 | 19.1993 | 18.9749 | 20.0164 | 24.9703 | 70.8884 | 18.1191 | 19.012 | 18.2234 | 19.484 | 19.398 | 44.0149 | 48.1561 | 44.8713 | 21.0449 |  |  | 2.1213 | 8.7655 | 8.8707 | 1.1121 | 1.3352 | 0.96504 | 2.4716 | -24.3091 | 0.49078 | 0.29524 | 0.22845 | 0.00048134 | 0.00047477 | 1.876 | 21.5051 | 21.6048 | 21.6793 | 21.654 | 21.4822 | 20.9472 | 20.3341 | 21.713 | 21.8138 | 21.84 | 21.7961 | 21.5391 | 21.0072 | 21.768 | 41.7713 | 37.2818 | 31.0061 | 23.2314 | 22.3745 | 29.6198 | 23.6811 | 21.7296 | 21.5239 | 21.3016 | 21.3194 | 21.094 | 20.9643 | 21.0356 | 20.9749 | 21.2789 | 34.1006 | 97.013 | 73.5759 | 41.1782 | 0.34808 | 0.32197 | 33.7568 | 21.3782 | 21.5254 | 20.2645 | 21.0499 | 21.2933 | 107.74 | 21.4794 | 21.6119 | 56.8584 | 21.3584 | 21.7374 | 90.9302 | 121.3184 | 76.3529 | 74.5339 | 47.1751 |  | 33.4249 | 56.1119 | 35.6558 | 66.4072 | 35.4906 | 106.0527 |  | 46.9668 |  |  | 21.7606 | 22.945 | 36.2248 | [5 empty] | 21.2835 | 37.5819 | 20.94 | 21.1556 | 28.4756 | 20.5519 | 20.9107 | 25.2232 | 48.8472 | 126.6216 | 21.4511 | 46.1275 | 86.9324 | 21.6706 | 40.6864 | 103.5721 | 31.7666 | 65.9811 | 22.1439 | 70.7572 | 22.1755 | 68.6155 | 21.1925 | 40.8624 | 84.4764 | 25.5016 | 45.2644 | 100.5903 | 21.1087 | 40.707 | 98.6708 | 22.153 | 69.3932 | 25.6289 | 62.8564 | 22.2514 | 66.6831 | 0.62819 | 19.9239 | 0.73697 | 0.050911 | -26.6039 | 3.0878 |  |  | 1.9952 | 3.5286 | 3.5497 | 1.2569 | 1.3904 | 1.1821 | 1.8917 | 0.11893 | -0.05261 | -0.34428 | -0.8737 | -0.37372 | -0.018786 | 0.30871
42843.4236 | 260 | 21.9783 | 22.162 | 22.2801 | 22.2494 | 21.9845 | 21.486 | 20.3692 | 21.6964 | 21.7559 | 21.7653 | 21.699 | 21.3764 | 21.0491 | 21.5751 | 21.3641 | 21.4522 | 21.4032 | 20.9173 | 21.0631 | 21.0284 | 20.5687 | 20.7995 | 21.4475 | 72.9358 | 21.439 | 21.5985 | 99.6079 | 94.3027 | 114.0816 | 49.7474 | 21.6856 | 21.8706 | 54.9655 | 18.8109 | 21.9347 | 35.7958 | 115.7658 |  | 54.4118 | 83.7728 | 86.8351 | 54.6713 |  | 19.2588 | 19.3221 | 19.197 | 18.9519 | 20.0119 | 24.8375 | 68.0194 | 18.0874 | 19.0075 | 18.1737 | 19.4857 | 19.416 | 44.0464 | 48.1975 | 44.8735 | 21.0472 |  |  | 1.6679 | 8.8273 | 8.9003 | 0.92878 | 1.0054 | 1.2239 | 2.3073 | -24.3847 | 0.49778 | 0.29167 | 0.25762 | 0.00046984 | 0.00045341 | 1.8453 | 21.5033 | 21.6056 | 21.6703 | 21.6476 | 21.4708 | 20.9392 | 20.3287 | 21.7048 | 21.8035 | 21.8377 | 21.7964 | 21.5309 | 20.9978 | 21.7595 | 42.1733 | 36.2382 | 32.3158 | 23.9554 | 22.5265 | 29.6632 | 23.7184 | 21.7276 | 21.5209 | 21.3003 | 21.3111 | 21.0919 | 20.9543 | 21.0307 | 20.9715 | 21.2801 | 34.2104 | 97.3082 | 73.7238 | 41.3967 | 0.3933 | 0.13139 | 33.8726 | 21.3875 | 21.5388 | 20.275 | 21.0557 | 21.3001 | 107.9902 | 21.482 | 21.6115 | 57.337 | 21.366 | 21.7467 | 91.4044 | 122.5553 | 76.8524 | 74.9933 | 47.7774 |  | 33.5348 | 55.9859 | 35.754 | 67.5567 | 35.6756 | 106.3119 |  | 47.211 |  |  | 21.7746 | 22.9705 | 36.2138 | [5 empty] | 21.287 | 38.0392 | 20.9399 | 21.1567 | 28.5139 | 20.5577 | 20.9134 | 25.3266 | 49.2072 | 127.2617 | 21.4651 | 46.39 | 87.5631 | 21.6887 | 40.9475 | 104.3375 | 31.9447 | 66.2977 | 22.1689 | 71.1374 | 22.203 | 68.8951 | 21.196 | 40.9824 | 85.0948 | 25.5656 | 45.4685 | 100.7214 | 21.1104 | 41.0072 | 99.1891 | 22.1766 | 69.9014 | 25.715 | 63.042 | 22.2754 | 67.0197 | 0.76471 | 19.9187 | 0.74053 | 0.050541 | -26.5935 | 3.0878 |  |  | 1.7711 | 3.541 | 3.5556 | 1.1486 | 1.2062 | 1.3309 | 1.8273 | 0.10597 | -0.045726 | -0.36984 | -0.91326 | -0.51488 | -0.007769 | 0.30641
42843.4236 | 261 | 21.9858 | 22.1641 | 22.2835 | 22.2448 | 21.9888 | 21.4874 | 20.373 | 21.6944 | 21.7578 | 21.7596 | 21.6977 | 21.3793 | 21.0475 | 21.5763 | 21.3679 | 21.4514 | 21.4046 | 20.9124 | 21.0629 | 21.0297 | 20.5623 | 20.8015 | 21.4494 | 72.4901 | 21.4392 | 21.5913 | 100.054 | 94.652 | 114.2447 | 50.092 | 21.6799 | 21.8772 | 55.3809 | 18.8013 | 21.9346 | 35.9263 | 116.4032 |  | 54.7254 | 84.4927 | 87.3452 | 54.3323 |  | 19.2768 | 19.3369 | 19.2081 | 18.9613 | 20.08 | 24.8367 | 68.1663 | 18.0732 | 19.0205 | 18.1622 | 19.4967 | 19.4182 | 44.0651 | 48.2326 | 44.8723 | 21.0499 |  |  | 1.6587 | 8.7695 | 8.7491 | 0.98792 | 1.1269 | 0.59706 | 2.1286 | -24.4774 | 0.31836 | 0.25852 | 0.34233 | 0.00047148 | 0.00042713 | 1.817 | 21.4982 | 21.597 | 21.6669 | 21.6511 | 21.4675 | 20.9446 | 20.3255 | 21.701 | 21.8029 | 21.8387 | 21.7937 | 21.5313 | 21.0037 | 21.7558 | 43.5449 | 36.9724 | 33.7692 | 25.291 | 23.4889 | 29.7275 | 23.7779 | 21.7343 | 21.5202 | 21.3012 | 21.3188 | 21.0903 | 20.9638 | 21.034 | 20.9743 | 21.3013 | 34.3276 | 97.8584 | 73.9283 | 41.5591 | 0.33628 | 0.21983 | 33.8675 | 21.3799 | 21.5315 | 20.2683 | 21.0486 | 21.2954 | 108.4641 | 21.4768 | 21.6028 | 56.7297 | 21.3651 | 21.7418 | 91.8478 | 123.4891 | 77.3861 | 75.4651 | 48.2626 |  | 33.6592 | 56.1689 | 35.8461 | 67.34 | 35.8346 | 106.244 |  | 47.431 |  |  | 21.7878 | 22.9923 | 36.2951 | [5 empty] | 21.2872 | 38.0935 | 20.9396 | 21.162 | 28.5922 | 20.5542 | 20.9095 | 25.4219 | 49.5754 | 127.787 | 21.476 | 46.671 | 88.1051 | 21.6985 | 41.1134 | 104.9684 | 32.1125 | 66.6208 | 22.1956 | 71.5256 | 22.2238 | 69.1924 | 21.2167 | 41.1905 | 85.7328 | 25.6376 | 45.6631 | 100.8983 | 21.1256 | 41.2477 | 99.7806 | 22.2109 | 70.456 | 25.7851 | 63.2285 | 22.3055 | 67.2035 | 0.72557 | 19.9165 | 0.7437 | 0.051158 | -26.6351 | 3.0878 |  |  | 1.7666 | 3.5294 | 3.5254 | 1.1846 | 1.2771 | 0.92955 | 1.7551 | 0.096756 | -0.047635 | -0.35834 | -1.0581 | -0.6694 | 0.006146 | 0.30593
42843.4236 | 262 | 21.9876 | 22.1624 | 22.2849 | 22.255 | 21.9845 | 21.4935 | 20.3762 | 21.6953 | 21.7592 | 21.7589 | 21.6989 | 21.387 | 21.0588 | 21.5758 | 21.3649 | 21.4518 | 21.4044 | 20.9215 | 21.0582 | 21.0302 | 20.5653 | 20.8029 | 21.4594 | 72.6992 | 21.4407 | 21.5945 | 100.4023 | 94.9371 | 114.6847 | 49.8824 | 21.6913 | 21.8753 | 55.5811 | 18.8141 | 21.9363 | 36.0386 | 116.9242 |  | 55.0338 | 85.2153 | 87.8934 | 54.4532 |  | 19.2883 | 19.3452 | 19.2175 | 18.9543 | 20.1099 | 24.8053 | 68.1089 | 18.0568 | 19.0227 | 18.172 | 19.5002 | 19.4285 | 44.0776 | 48.2842 | 44.8897 | 21.057 |  |  | 1.7165 | 8.8306 | 8.6151 | 0.94981 | 1.3359 | 0.9841 | 2.4151 | -24.2664 | 0.50537 | 0.21572 | 0.22446 | 0.00048298 | 0.00045998 | 1.8188 | 21.497 | 21.6024 | 21.6739 | 21.6559 | 21.4765 | 20.9408 | 20.3296 | 21.7065 | 21.8115 | 21.8435 | 21.7971 | 21.5368 | 21.0078 | 21.7626 | 44.9119 | 37.7912 | 34.0586 | 26.5814 | 24.3112 | 29.7829 | 23.8331 | 21.7287 | 21.5225 | 21.3001 | 21.3058 | 21.0969 | 20.9617 | 21.0334 | 20.9763 | 21.3017 | 34.463 | 98.1564 | 74.1361 | 41.5013 | 0.79357 | 0.066339 | 34.0098 | 21.3694 | 21.5285 | 20.267 | 21.0479 | 21.2937 | 108.2413 | 21.4749 | 21.6005 | 56.4286 | 21.3554 | 21.7364 | 92.2003 | 124.4445 | 77.8873 | 75.9753 | 48.0941 |  | 33.7838 | 57.7801 | 35.9612 | 66.8597 | 36.0189 | 106.7174 |  | 47.6959 |  |  | 21.7992 | 23.0227 | 36.2932 | [5 empty] | 21.2848 | 37.8953 | 20.94 | 21.1667 | 28.7097 | 20.5554 | 20.9131 | 25.5154 | 49.98 | 128.6916 | 21.4967 | 47.0512 | 88.7078 | 21.712 | 41.3389 | 105.5518 | 32.2799 | 66.963 | 22.2282 | 71.9204 | 22.2454 | 69.4867 | 21.238 | 41.3686 | 86.2676 | 25.7049 | 45.9006 | 101.1309 | 21.1425 | 41.3503 | 100.2573 | 22.239 | 70.8005 | 25.8517 | 63.4395 | 22.3293 | 67.3924 | 0.5781 | 19.9111 | 0.74798 | 0.051528 | -26.6234 | 3.0878 |  |  | 1.7981 | 3.5418 | 3.4983 | 1.1616 | 1.3904 | 1.1933 | 1.8694 | 0.10572 | -0.088425 | -0.33864 | -1.2035 | -0.6951 | 0.0066577 | 0.31219
42843.4236 | 263 | 21.9882 | 22.1721 | 22.2857 | 22.2562 | 21.9929 | 21.4966 | 20.3799 | 21.7027 | 21.7701 | 21.7676 | 21.7059 | 21.3896 | 21.0605 | 21.5828 | 21.3528 | 21.4489 | 21.4001 | 20.921 | 21.0591 | 21.0248 | 20.5642 | 20.8019 | 21.4651 | 72.3295 | 21.4418 | 21.5958 | 100.7474 | 95.2548 | 114.3705 | 49.7452 | 21.6857 | 21.872 | 55.7677 | 18.8177 | 21.9345 | 36.1726 | 117.3582 |  | 55.3182 | 85.8295 | 88.3549 | 54.9107 |  | 19.2922 | 19.3507 | 19.2188 | 18.9514 | 20.1079 | 24.7353 | 69.6047 | 18.0362 | 19.0208 | 18.176 | 19.5027 | 19.4383 | 44.0885 | 48.3297 | 44.8903 | 21.0501 |  |  | 1.6351 | 8.8371 | 8.4285 | 0.92155 | 1.3293 | 1.1234 | 2.4144 | -24.9295 | 0.35864 | 0.33867 | 0.20154 | 0.00051255 | 0.00044684 | 1.8231 | 21.4891 | 21.5996 | 21.6712 | 21.6503 | 21.4696 | 20.9439 | 20.3326 | 21.6976 | 21.8073 | 21.8442 | 21.7912 | 21.5307 | 21.0002 | 21.7623 | 49.6657 | 37.3321 | 33.6733 | 26.6335 | 24.1374 | 29.8785 | 23.8789 | 21.7335 | 21.5192 | 21.3066 | 21.3142 | 21.0881 | 20.9621 | 21.0418 | 20.9848 | 21.3134 | 34.5932 | 98.3593 | 74.3499 | 41.5031 | 0.74187 | 0.037429 | 34.1662 | 21.3704 | 21.5287 | 20.2714 | 21.0477 | 21.3009 | 107.8385 | 21.479 | 21.6037 | 57.0984 | 21.3567 | 21.7331 | 92.4972 | 125.2057 | 78.2999 | 76.4275 | 48.2026 |  | 33.8964 | 58.9429 | 36.0638 | 66.592 | 36.1599 | 107.9326 |  | 47.9121 |  |  | 21.8115 | 23.0564 | 36.2615 | [5 empty] | 21.2846 | 38.1254 | 20.9452 | 21.1629 | 28.8104 | 20.5567 | 20.9206 | 25.5982 | 50.3912 | 129.8492 | 21.5167 | 47.4872 | 89.3867 | 21.7252 | 41.7597 | 106.2918 | 32.434 | 67.3456 | 22.2569 | 72.3583 | 22.2668 | 69.805 | 21.2588 | 41.4381 | 86.955 | 25.7719 | 46.1616 | 101.6227 | 21.1602 | 41.4733 | 101.012 | 22.2691 | 71.238 | 25.9264 | 63.6578 | 22.3558 | 67.6645 | 0.64915 | 19.9038 | 0.7508 | 0.049286 | -26.6317 | 3.0877 |  |  | 1.7542 | 3.5431 | 3.4602 | 1.1442 | 1.3868 | 1.2749 | 1.8689 | 0.10657 | -0.11719 | -0.32635 | -1.7205 | -0.64693 | -0.0014284 | 0.31661
42843.4236 | 264 | 21.9832 | 22.1676 | 22.2873 | 22.2421 | 21.987 | 21.4889 | 20.3755 | 21.6958 | 21.7627 | 21.7629 | 21.7023 | 21.3809 | 21.0567 | 21.5809 | 21.3589 | 21.4518 | 21.396 | 20.9155 | 21.0599 | 21.0246 | 20.5656 | 20.8038 | 21.4762 | 72.876 | 21.4445 | 21.5955 | 101.0122 | 95.5222 | 114.0828 | 50.1556 | 21.6727 | 21.8657 | 55.9801 | 18.827 | 21.9227 | 36.2976 | 117.9445 |  | 55.6325 | 86.2693 | 88.827 | 55.24 |  | 19.2943 | 19.3494 | 19.2292 | 18.9518 | 20.0956 | 24.7396 | 69.5262 | 18.0224 | 19.0253 | 18.2197 | 19.5052 | 19.449 | 44.089 | 48.3655 | 44.8946 | 21.0454 |  |  | 1.8164 | 8.1965 | 8.2846 | 0.88672 | 1.1177 | 1.0722 | 2.4137 | -25.076 | 0.43999 | 0.38923 | 0.19252 | 0.00048955 | 0.00044191 | 1.8071 | 21.4922 | 21.6025 | 21.6732 | 21.654 | 21.4767 | 20.9467 | 20.3339 | 21.7099 | 21.8177 | 21.845 | 21.7916 | 21.5441 | 21.0038 | 21.7648 | 54.0118 | 38.0152 | 32.4018 | 26.4746 | 23.8128 | 29.9854 | 23.9093 | 21.727 | 21.5191 | 21.2981 | 21.319 | 21.0845 | 20.9587 | 21.0326 | 20.9835 | 21.3105 | 34.7039 | 98.6274 | 74.5045 | 41.3589 | 0.66677 | 0.10457 | 34.415 | 21.3708 | 21.5216 | 20.2729 | 21.0478 | 21.2927 | 106.8774 | 21.4679 | 21.5931 | 57.9408 | 21.3561 | 21.7334 | 92.7466 | 126.5204 | 78.7712 | 76.8375 | 48.0346 |  | 34.0031 | 59.7283 | 36.2014 | 66.454 | 36.308 | 108.6044 |  | 48.1366 |  |  | 21.8185 | 23.0816 | 36.6471 | [5 empty] | 21.2827 | 38.4159 | 20.9441 | 21.1563 | 28.8949 | 20.5509 | 20.9084 | 25.6834 | 50.7582 | 130.4639 | 21.5281 | 47.8237 | 89.9132 | 21.74 | 42.1341 | 106.9738 | 32.5958 | 67.654 | 22.2921 | 72.8259 | 22.2983 | 70.1499 | 21.2791 | 41.5349 | 87.5306 | 25.838 | 46.3998 | 101.9877 | 21.1718 | 41.6799 | 102.0813 | 22.3024 | 71.8791 | 26.0033 | 63.9204 | 22.3917 | 68.0527 | 0.58979 | 19.9054 | 0.75435 | 0.050178 | -26.6075 | 3.0877 |  |  | 1.8483 | 3.4123 | 3.4306 | 1.1223 | 1.2716 | 1.2454 | 1.8687 | 0.1149 | -0.13426 | -0.3174 | -2.1908 | -0.50208 | -0.0062643 | 0.32443
42843.4236 | 265 | 21.9878 | 22.1705 | 22.2821 | 22.2483 | 21.9902 | 21.4894 | 20.3795 | 21.6993 | 21.7635 | 21.7634 | 21.7056 | 21.3888 | 21.0569 | 21.5803 | 21.3582 | 21.4483 | 21.4003 | 20.9172 | 21.0552 | 21.0275 | 20.5655 | 20.8009 | 21.4849 | 73.3569 | 21.4413 | 21.5938 | 101.3155 | 95.8452 | 114.0442 | 50.592 | 21.6726 | 21.8662 | 56.398 | 18.8389 | 21.9244 | 36.428 | 117.299 |  | 55.9656 | 86.6525 | 89.3237 | 55.9904 |  | 19.3078 | 19.3661 | 19.2393 | 18.9805 | 20.14 | 24.7741 | 69.7595 | 18.031 | 19.0364 | 18.284 | 19.5149 | 19.4642 | 44.1068 | 48.411 | 44.9002 | 21.0483 |  |  | 1.7146 | 8.5598 | 8.437 | 0.7461 | 0.46982 | 0.2961 | 2.6161 | -24.9393 | 0.49194 | 0.30972 | 0.22897 | 0.00050269 | 0.00047641 | 1.7812 | 21.5046 | 21.6004 | 21.6738 | 21.6558 | 21.4741 | 20.944 | 20.3371 | 21.7126 | 21.8099 | 21.8487 | 21.7901 | 21.5365 | 21.0004 | 21.7616 | 55.0836 | 38.6005 | 31.067 | 25.9682 | 23.6943 | 30.0645 | 23.9351 | 21.7275 | 21.5188 | 21.2948 | 21.3181 | 21.0892 | 20.9578 | 21.0301 | 20.9838 | 21.3174 | 34.8018 | 98.715 | 74.6775 | 41.202 | 0.2948 | 0.036288 | 34.8186 | 21.3668 | 21.5218 | 20.2725 | 21.0426 | 21.2903 | 105.7826 | 21.4638 | 21.5971 | 57.9526 | 21.3588 | 21.7256 | 93.1348 | 127.198 | 79.2716 | 77.3641 | 48.277 |  | 34.1339 | 60.5679 | 36.363 | 66.4809 | 36.4917 | 109.4107 |  | 48.4011 |  |  | 21.8256 | 23.1035 | 36.9591 | [5 empty] | 21.2773 | 38.49 | 20.9397 | 21.1502 | 28.8957 | 20.5531 | 20.9047 | 25.7782 | 51.211 | 130.7297 | 21.5417 | 47.9421 | 90.3464 | 21.7713 | 42.3025 | 107.4863 | 32.7634 | 67.9322 | 22.3263 | 73.3063 | 22.3376 | 70.5959 | 21.2862 | 41.7847 | 87.9392 | 25.8887 | 46.6549 | 102.1188 | 21.1888 | 41.9094 | 102.9412 | 22.3185 | 72.5192 | 26.0748 | 64.1055 | 22.4116 | 68.4636 | 0.41468 | 19.8989 | 0.75837 | 0.051608 | -26.6341 | 3.0877 |  |  | 1.7956 | 3.4872 | 3.4621 | 1.0295 | 0.82449 | 0.65454 | 1.9456 | 0.11266 | -0.15201 | -0.31182 | -2.3006 | -0.35074 | -0.022607 | 0.33215
42843.4236 | 266 | 21.9752 | 22.1625 | 22.2828 | 22.2523 | 21.9855 | 21.4792 | 20.3731 | 21.6893 | 21.7616 | 21.7579 | 21.6942 | 21.3738 | 21.0532 | 21.5712 | 21.3587 | 21.4521 | 21.3916 | 20.9094 | 21.0568 | 21.0263 | 20.5576 | 20.7984 | 21.4872 | 72.7425 | 21.4391 | 21.5968 | 101.7697 | 96.0911 | 115.1013 | 51.0698 | 21.6726 | 21.8751 | 56.6653 | 18.84 | 21.933 | 36.6338 | 116.5243 |  | 56.2537 | 87.2472 | 89.8543 | 56.5429 |  | 19.3032 | 19.3734 | 19.2513 | 18.9851 | 20.1785 | 24.8306 | 72.6108 | 18.0076 | 19.0361 | 18.3083 | 19.5188 | 19.4848 | 44.1223 | 48.4393 | 44.8955 | 21.0502 |  |  | 1.6061 | 8.7484 | 8.6847 | 1.0326 | 1.1302 | 0.51163 | 2.444 | -24.9052 | 0.38044 | 0.44797 | 0.22741 | 0.00050269 | 0.00046327 | 1.7874 | 21.5015 | 21.5961 | 21.6667 | 21.6469 | 21.4716 | 20.9478 | 20.3321 | 21.7058 | 21.8087 | 21.8441 | 21.7859 | 21.5369 | 20.9961 | 21.7557 | 53.2325 | 37.4433 | 29.7206 | 25.3959 | 23.354 | 30.1348 | 23.9606 | 21.7258 | 21.5086 | 21.2831 | 21.3059 | 21.0801 | 20.9491 | 21.023 | 20.9815 | 21.3207 | 34.9179 | 98.8041 | 74.8212 | 41.4475 | 0.56886 | 0.036288 | 35.1005 | 21.3689 | 21.5236 | 20.2762 | 21.0407 | 21.2945 | 105.1826 | 21.4669 | 21.5982 | 58.9229 | 21.3601 | 21.723 | 93.699 | 127.7111 | 79.7455 | 77.8909 | 49.0635 |  | 34.2769 | 60.9439 | 36.4846 | 66.6427 | 36.6365 | 109.887 |  | 48.6184 |  |  | 21.839 | 23.1351 | 36.9899 | [5 empty] | 21.2759 | 38.9215 | 20.9385 | 21.1508 | 28.9497 | 20.5555 | 20.9118 | 25.8678 | 51.6442 | 131.8093 | 21.5466 | 47.9538 | 90.7856 | 21.8008 | 42.3835 | 107.9607 | 32.9233 | 68.224 | 22.3525 | 73.7085 | 22.3488 | 70.9971 | 21.3145 | 42.0366 | 88.3895 | 25.9505 | 46.9321 | 102.3617 | 21.2203 | 42.1504 | 103.6614 | 22.3522 | 73.0894 | 26.1396 | 64.2757 | 22.4379 | 68.6759 | 0.53043 | 19.8992 | 0.76179 | 0.052413 | -26.6557 | 3.0877 |  |  | 1.7403 | 3.5254 | 3.5126 | 1.2112 | 1.2789 | 0.86048 | 1.8807 | 0.095729 | -0.15825 | -0.31131 | -2.0867 | -0.19817 | -0.030852 | 0.32932
42843.4236 | 267 | 21.9779 | 22.1638 | 22.2762 | 22.241 | 21.9889 | 21.4804 | 20.375 | 21.691 | 21.7539 | 21.7571 | 21.6978 | 21.3791 | 21.0499 | 21.5743 | 21.3557 | 21.4509 | 21.3983 | 20.9108 | 21.063 | 21.025 | 20.5618 | 20.7932 | 21.5072 | 73.7664 | 21.433 | 21.5945 | 102.377 | 96.3375 | 115.5017 | 51.1468 | 21.692 | 21.8756 | 56.8143 | 18.8182 | 21.9353 | 36.8995 | 116.9281 |  | 56.5312 | 87.8802 | 90.4677 | 57.5988 |  | 19.3035 | 19.3715 | 19.2469 | 18.9892 | 20.1968 | 24.8713 | 76.315 | 18.0095 | 19.0283 | 18.3142 | 19.5255 | 19.4902 | 44.1123 | 48.4682 | 44.9012 | 21.0456 |  |  | 1.6804 | 8.7879 | 8.6302 | 0.87884 | 0.73858 | 0.87502 | 2.4558 | -24.0259 | 0.54079 | 0.15341 | 0.12377 | 0.00048791 | 0.00050434 | 1.8048 | 21.5041 | 21.5981 | 21.6701 | 21.6496 | 21.4732 | 20.9442 | 20.3288 | 21.7074 | 21.8125 | 21.8439 | 21.7957 | 21.5367 | 20.9997 | 21.7547 | 53.0957 | 37.7924 | 30.2259 | 25.1521 | 23.1227 | 30.2207 | 23.9795 | 21.7218 | 21.5162 | 21.2903 | 21.3117 | 21.0818 | 20.944 | 21.0254 | 20.9849 | 21.3217 | 35.0442 | 99.0128 | 74.9643 | 41.6316 | 0.53524 | 0.10134 | 35.2033 | 21.3628 | 21.5235 | 20.2884 | 21.0413 | 21.2945 | 105.3626 | 21.4722 | 21.5981 | 59.9104 | 21.3534 | 21.7312 | 94.3018 | 128.5088 | 80.1848 | 78.42 | 50.1551 |  | 34.4265 | 61.3724 | 36.6145 | 66.9631 | 36.7849 | 109.9822 |  | 48.8342 |  |  | 21.8558 | 23.1719 | 36.9932 | [5 empty] | 21.283 | 38.9848 | 20.944 | 21.1595 | 28.9889 | 20.5522 | 20.9042 | 25.9628 | 52.0504 | 132.6955 | 21.5747 | 48.2012 | 91.2219 | 21.8239 | 42.5785 | 108.6112 | 33.0957 | 68.5516 | 22.3858 | 74.0886 | 22.3956 | 71.3876 | 21.3337 | 42.2366 | 88.9526 | 26.0139 | 47.2639 | 102.6008 | 21.2281 | 42.3308 | 104.1863 | 22.3769 | 73.5236 | 26.1999 | 64.5318 | 22.4638 | 68.7942 | 0.50705 | 19.9011 | 0.76475 | 0.052399 | -26.6409 | 3.0878 |  |  | 1.781 | 3.5334 | 3.5015 | 1.1174 | 1.0339 | 1.1254 | 1.8853 | 0.070548 | -0.16567 | -0.31509 | -2.0614 | -0.25211 | -0.051011 | 0.32856
42843.4236 | 268 | 21.986 | 22.1581 | 22.2848 | 22.2449 | 21.9845 | 21.4876 | 20.378 | 21.6957 | 21.7629 | 21.7591 | 21.6925 | 21.3773 | 21.0587 | 21.5805 | 21.3563 | 21.4554 | 21.3985 | 20.9162 | 21.0581 | 21.0269 | 20.5517 | 20.8033 | 21.5181 | 73.5543 | 21.4357 | 21.5975 | 102.6593 | 96.6946 | 114.6215 | 51.6539 | 21.6891 | 21.8778 | 56.7335 | 18.7501 | 21.9367 | 37.1319 | 116.0157 |  | 56.8063 | 88.3411 | 91.0174 | 58.5621 |  | 19.3054 | 19.3785 | 19.2614 | 18.9918 | 20.211 | 25.0398 | 78.3209 | 18.0085 | 19.0401 | 18.3136 | 19.5272 | 19.5049 | 44.0975 | 48.4929 | 44.9086 | 21.0404 |  |  | 1.6475 | 8.6722 | 8.5086 | 0.91695 | 1.217 | 0.91445 | 2.4992 | -24.5569 | 0.55616 | 0.45133 | 0.20102 | 0.00047641 | 0.0004567 | 1.804 | 21.5015 | 21.6009 | 21.6724 | 21.6498 | 21.4753 | 20.9466 | 20.3295 | 21.7046 | 21.8117 | 21.845 | 21.8 | 21.5362 | 20.9984 | 21.7591 | 53.2773 | 37.1772 | 30.9958 | 25.4869 | 23.6769 | 30.2949 | 24.0115 | 21.7262 | 21.5194 | 21.293 | 21.3108 | 21.0863 | 20.957 | 21.0276 | 20.9944 | 21.3397 | 35.1544 | 99.2085 | 75.1062 | 41.8825 | 0.50791 | 0.049412 | 35.2886 | 21.369 | 21.5177 | 20.2884 | 21.0488 | 21.2926 | 107.4778 | 21.4709 | 21.5963 | 60.8039 | 21.3576 | 21.7393 | 94.8956 | 129.4479 | 80.5859 | 78.8192 | 50.933 |  | 34.5595 | 61.8781 | 36.7289 | 67.3518 | 36.9579 | 111.9752 |  | 49.0915 |  |  | 21.8558 | 23.1965 | 37.0773 | [5 empty] | 21.2776 | 39.164 | 20.9323 | 21.147 | 29.0016 | 20.5517 | 20.9062 | 26.0517 | 52.4052 | 133.306 | 21.5847 | 48.4681 | 91.5289 | 21.8428 | 42.8473 | 109.4268 | 33.2886 | 68.9608 | 22.4213 | 74.4744 | 22.4281 | 71.7704 | 21.3401 | 42.4144 | 89.6352 | 26.0688 | 47.5888 | 102.5879 | 21.2397 | 42.4311 | 104.5234 | 22.3878 | 73.9514 | 26.2616 | 64.8099 | 22.4949 | 69.2295 | 0.74264 | 19.8918 | 0.76878 | 0.052333 | -26.6717 | 3.0878 |  |  | 1.7615 | 3.5101 | 3.4768 | 1.1414 | 1.3276 | 1.1508 | 1.9024 | 0.053513 | -0.17577 | -0.31991 | -2.0729 | -0.3339 | -0.069739 | 0.32538
42843.4236 | 269 | 21.9888 | 22.1676 | 22.282 | 22.2483 | 21.982 | 21.4812 | 20.3736 | 21.6905 | 21.7638 | 21.7619 | 21.6942 | 21.385 | 21.0574 | 21.5812 | 21.3612 | 21.4447 | 21.4041 | 20.9212 | 21.0602 | 21.0311 | 20.5631 | 20.8086 | 21.5291 | 72.2983 | 21.4343 | 21.5962 | 102.9305 | 96.9749 | 114.5309 | 51.5999 | 21.6838 | 21.8777 | 56.6266 | 18.7154 | 21.929 | 37.3281 | 116.3024 |  | 57.057 | 88.7123 | 91.4934 | 59.0989 |  | 19.322 | 19.3921 | 19.2688 | 18.995 | 20.211 | 25.0819 | 77.2577 | 18.0151 | 19.0527 | 18.3342 | 19.5395 | 19.519 | 44.1048 | 48.5257 | 44.9126 | 21.0462 |  |  | 1.5884 | 8.6177 | 8.8155 | 1.0609 | 1.1329 | 0.96767 | 2.7278 | -24.3637 | 0.35611 | 0.39531 | 0.13019 | 0.00048298 | 0.00045013 | 1.7908 | 21.4941 | 21.5965 | 21.6731 | 21.6522 | 21.4702 | 20.9451 | 20.3284 | 21.7034 | 21.8024 | 21.8394 | 21.7905 | 21.5355 | 20.9926 | 21.7573 | 53.4505 | 39.3012 | 30.118 | 25.5403 | 24.1497 | 30.3786 | 24.0298 | 21.7257 | 21.5192 | 21.2892 | 21.31 | 21.088 | 20.9572 | 21.0261 | 20.9931 | 21.3495 | 35.2686 | 99.1826 | 75.2527 | 42.0805 | 0.31564 | 0.18921 | 35.4769 | 21.3712 | 21.5205 | 20.2914 | 21.0474 | 21.2943 | 108.8491 | 21.4713 | 21.6018 | 60.5523 | 21.3545 | 21.7374 | 95.4228 | 130.795 | 81.0584 | 79.127 | 51.1636 |  | 34.6901 | 62.25 | 36.8634 | 67.7309 | 37.1343 | 113.7762 |  | 49.3638 |  |  | 21.8665 | 23.2226 | 37.6933 | [5 empty] | 21.2838 | 39.2382 | 20.9329 | 21.1479 | 28.9695 | 20.543 | 20.909 | 26.1321 | 52.7575 | 134.1687 | 21.6038 | 48.8364 | 91.8505 | 21.8658 | 43.1027 | 110.3438 | 33.4723 | 69.3272 | 22.4419 | 74.8371 | 22.4623 | 72.1527 | 21.3578 | 42.5563 | 90.2016 | 26.1412 | 47.8318 | 102.6283 | 21.2563 | 42.5379 | 105.1258 | 22.4164 | 74.3654 | 26.3176 | 64.9834 | 22.5209 | 69.5523 | 0.75433 | 19.8879 | 0.7712 | 0.051448 | -26.6542 | 3.0877 |  |  | 1.7294 | 3.4991 | 3.539 | 1.2277 | 1.2809 | 1.1839 | 1.9877 | 0.0516 | -0.18146 | -0.32434 | -2.0823 | -0.23423 | -0.077869 | 0.32381
42843.4236 | 270 | 21.9831 | 22.1654 | 22.2813 | 22.2441 | 21.9813 | 21.4855 | 20.3724 | 21.6915 | 21.7629 | 21.7593 | 21.6982 | 21.3753 | 21.0536 | 21.5736 | 21.3513 | 21.4412 | 21.3969 | 20.9091 | 21.0604 | 21.0265 | 20.558 | 20.8103 | 21.5363 | 72.7235 | 21.4382 | 21.5892 | 103.2679 | 97.2013 | 115.8997 | 51.2962 | 21.6849 | 21.8789 | 56.9773 | 18.6995 | 21.9259 | 37.5114 | 117.7297 |  | 57.349 | 89.1626 | 91.9349 | 59.4958 |  | 19.3179 | 19.3934 | 19.2672 | 18.9844 | 20.1891 | 25.0878 | 77.7592 | 18.0023 | 19.0523 | 18.3679 | 19.5409 | 19.5349 | 44.1344 | 48.5511 | 44.9279 | 21.0503 |  |  | 1.4064 | 8.6334 | 8.8122 | 0.98397 | 1.2189 | 1.1477 | 2.4604 | -24.3643 | 0.26446 | 0.35524 | 0.14148 | 0.00050105 | 0.00045013 | 1.7857 | 21.4957 | 21.6 | 21.6762 | 21.6501 | 21.466 | 20.9444 | 20.3353 | 21.7049 | 21.8112 | 21.8477 | 21.7879 | 21.5363 | 20.9953 | 21.7566 | 52.4538 | 40.2339 | 31.5855 | 25.6935 | 23.801 | 30.4689 | 24.0765 | 21.7294 | 21.5172 | 21.293 | 21.3148 | 21.0843 | 20.9498 | 21.0284 | 20.9941 | 21.3523 | 35.3804 | 99.1925 | 75.4237 | 41.9524 | 0.62725 | 0.33452 | 35.6599 | 21.369 | 21.5217 | 20.2873 | 21.0457 | 21.2918 | 109.3901 | 21.4736 | 21.5975 | 60.1086 | 21.3524 | 21.732 | 95.8329 | 131.1641 | 81.606 | 79.6325 | 53.0947 |  | 34.8084 | 62.6141 | 36.9805 | 68.299 | 37.2921 | 114.1206 |  | 49.5821 |  |  | 21.8799 | 23.2631 | 38.5225 | [5 empty] | 21.2872 | 39.3256 | 20.9409 | 21.1518 | 29.0136 | 20.5516 | 20.9081 | 26.2278 | 53.1095 | 134.6508 | 21.6177 | 49.1953 | 92.5419 | 21.8812 | 43.3052 | 111.0045 | 33.6601 | 69.6562 | 22.4734 | 75.2527 | 22.4857 | 72.6057 | 21.3641 | 42.7659 | 90.5626 | 26.1767 | 48.0466 | 102.8246 | 21.2655 | 42.7059 | 105.6323 | 22.4431 | 74.8673 | 26.3569 | 65.1752 | 22.5439 | 69.7936 | 0.84114 | 19.8836 | 0.77341 | 0.052435 | -26.6515 | 3.0877 |  |  | 1.6301 | 3.5023 | 3.5384 | 1.1824 | 1.3287 | 1.2893 | 1.8878 | 0.0020249 | -0.18753 | -0.33468 | -1.9609 | -0.39181 | -0.082556 | 0.33122
42843.4243 | 271 | 21.9874 | 22.1612 | 22.2849 | 22.2488 | 21.9872 | 21.49 | 20.3767 | 21.6978 | 21.7626 | 21.7592 | 21.6999 | 21.3783 | 21.0603 | 21.5782 | 21.347 | 21.4411 | 21.385 | 20.9109 | 21.0566 | 21.0281 | 20.5556 | 20.8021 | 21.5372 | 73.7959 | 21.4411 | 21.5898 | 103.5488 | 97.4672 | 116.5941 | 50.8943 | 21.6803 | 21.8707 | 57.3931 | 18.7308 | 21.9196 | 37.6554 | 118.5704 |  | 57.6297 | 89.6409 | 92.2846 | 59.3783 |  | 19.3161 | 19.3976 | 19.2672 | 18.9763 | 20.1795 | 25.1295 | 79.2811 | 17.9871 | 19.052 | 18.4 | 19.5449 | 19.5409 | 44.167 | 48.5704 | 44.9345 | 21.0483 |  |  | 1.639 | 8.6288 | 8.6486 | 0.92549 | 0.73267 | 0.90787 | 2.4992 | -24.6988 | 0.38297 | 0.37748 | 0.14044 | 0.00048791 | 0.0004682 | 1.7893 | 21.4998 | 21.5998 | 21.674 | 21.6459 | 21.4743 | 20.9399 | 20.3324 | 21.703 | 21.8087 | 21.8521 | 21.7853 | 21.5286 | 20.9958 | 21.7592 | 54.5347 | 40.4954 | 33.9222 | 26.0548 | 23.7657 | 30.5679 | 24.1163 | 21.7315 | 21.5257 | 21.3014 | 21.316 | 21.0961 | 20.9628 | 21.0296 | 21.0057 | 21.3647 | 35.5085 | 99.1782 | 75.6328 | 42.0042 | 0.38229 | 0.083267 | 35.9839 | 21.3645 | 21.5167 | 20.2865 | 21.0445 | 21.2837 | 109.8692 | 21.466 | 21.5892 | 60.5165 | 21.3459 | 21.7246 | 96.3092 | 131.6882 | 82.1532 | 80.2917 | 54.0283 |  | 34.944 | 62.9623 | 37.1145 | 68.9973 | 37.4494 | 113.7672 |  | 49.8079 |  |  | 21.8911 | 23.2918 | 38.6265 | [5 empty] | 21.2785 | 39.6087 | 20.9269 | 21.1578 | 29.0462 | 20.5601 | 20.9153 | 26.3084 | 53.4855 | 135.2612 | 21.6362 | 49.5207 | 93.1193 | 21.9006 | 43.4713 | 111.8193 | 33.831 | 69.9725 | 22.4978 | 75.6558 | 22.5124 | 73.0554 | 21.401 | 43.0689 | 90.9224 | 26.2393 | 48.324 | 102.9814 | 21.2872 | 42.9224 | 106.0818 | 22.4774 | 75.3177 | 26.4043 | 65.4925 | 22.5703 | 70.1122 | 0.57625 | 19.8795 | 0.77809 | 0.052725 | -26.6567 | 3.0878 |  |  | 1.7614 | 3.5014 | 3.5054 | 1.1467 | 1.0302 | 1.1468 | 1.9027 | -0.01924 | -0.19257 | -0.34863 | -2.1805 | -0.64679 | -0.074316 | 0.33419
42843.4243 | 272 | 21.9925 | 22.1675 | 22.2864 | 22.2541 | 21.9916 | 21.4892 | 20.3793 | 21.7 | 21.7701 | 21.7676 | 21.7007 | 21.3857 | 21.0581 | 21.5792 | 21.3548 | 21.4471 | 21.3946 | 20.9126 | 21.0619 | 21.0251 | 20.5619 | 20.8055 | 21.5475 | 74.3005 | 21.4363 | 21.5932 | 103.8213 | 97.7659 | 117.1488 | 51.0912 | 21.6851 | 21.8674 | 57.5994 | 18.7783 | 21.9241 | 37.8043 | 119.1635 |  | 57.9221 | 90.1254 | 92.6219 | 59.9536 |  | 19.318 | 19.4073 | 19.2852 | 18.9678 | 20.1887 | 25.1577 | 80.6429 | 18.0056 | 19.0525 | 18.4307 | 19.5506 | 19.547 | 44.2092 | 48.599 | 44.9471 | 21.0528 |  |  | 1.572 | 8.663 | 8.1696 | 0.98595 | 1.0915 | 0.6562 | 2.6818 | -24.7389 | 0.41508 | 0.40308 | 0.15641 | 0.00047312 | 0.00046327 | 1.7748 | 21.5073 | 21.6019 | 21.677 | 21.6575 | 21.4775 | 20.9507 | 20.3358 | 21.7064 | 21.8148 | 21.8485 | 21.7955 | 21.5375 | 20.9971 | 21.7565 | 53.1631 | 39.6694 | 33.4701 | 26.5044 | 24.3694 | 30.6522 | 24.1553 | 21.7293 | 21.5184 | 21.2959 | 21.3169 | 21.0916 | 20.9626 | 21.0332 | 21.0051 | 21.3703 | 35.6398 | 99.2942 | 75.8574 | 42.2262 | 0.26315 | 0.11009 | 36.0688 | 21.3711 | 21.5277 | 20.3056 | 21.0499 | 21.2903 | 109.7881 | 21.4706 | 21.5993 | 60.3166 | 21.357 | 21.7273 | 96.7271 | 132.4852 | 82.624 | 80.8644 | 53.691 |  | 35.1059 | 63.2324 | 37.2676 | 69.2695 | 37.6494 | 113.8493 |  | 50.0987 |  |  | 21.9055 | 23.3239 | 38.5704 | [5 empty] | 21.2925 | 39.6987 | 20.9373 | 21.1566 | 29.0855 | 20.5569 | 20.9203 | 26.3894 | 53.8534 | 135.7679 | 21.6575 | 49.8703 | 93.6275 | 21.915 | 43.6426 | 112.4511 | 33.9772 | 70.3119 | 22.5306 | 75.9737 | 22.5369 | 73.4404 | 21.4227 | 43.3176 | 91.3533 | 26.2981 | 48.6511 | 103.462 | 21.3014 | 43.109 | 106.5224 | 22.5028 | 75.7847 | 26.4443 | 65.8029 | 22.6112 | 70.6428 | 0.66009 | 19.8751 | 0.78197 | 0.05398 | -26.6903 | 3.0877 |  |  | 1.7262 | 3.5084 | 3.407 | 1.1836 | 1.2575 | 0.97503 | 1.9711 | -0.0043024 | -0.19478 | -0.34928 | -2.0182 | -0.59198 | -0.085145 | 0.33255
42843.4243 | 273 | 21.9903 | 22.1619 | 22.2885 | 22.2425 | 21.9898 | 21.4909 | 20.3779 | 21.7023 | 21.7665 | 21.7695 | 21.698 | 21.3874 | 21.053 | 21.5806 | 21.3524 | 21.4472 | 21.3906 | 20.9102 | 21.048 | 21.0281 | 20.557 | 20.8033 | 21.5549 | 75.6767 | 21.4344 | 21.5925 | 104.1961 | 98.1633 | 117.9502 | 51.9211 | 21.6693 | 21.869 | 57.9974 | 18.7781 | 21.9235 | 38.0099 | 119.6547 |  | 58.2441 | 90.5706 | 92.9951 | 61.3398 |  | 19.323 | 19.4244 | 19.309 | 18.9758 | 20.2447 | 25.2337 | 83.276 | 18.027 | 19.063 | 18.4443 | 19.555 | 19.5519 | 44.2392 | 48.619 | 44.9477 | 21.0497 |  |  | 1.4898 | 8.6952 | 8.8247 | 0.88804 | 0.94952 | 0.63451 | 2.7311 | -25.2981 | 0.4645 | 0.055437 | 0.15693 | 0.00048791 | 0.00045998 | 1.7563 | 21.5079 | 21.6039 | 21.6725 | 21.6488 | 21.4711 | 20.9452 | 20.3325 | 21.7091 | 21.8082 | 21.8413 | 21.7888 | 21.5322 | 20.9923 | 21.7563 | 49.8032 | 40.0534 | 32.8361 | 26.1602 | 24.797 | 30.7151 | 24.1946 | 21.7275 | 21.5208 | 21.2899 | 21.3141 | 21.0902 | 20.9634 | 21.0318 | 21.0043 | 21.3747 | 35.7485 | 99.4486 | 76.0993 | 42.0234 | 0.31957 | 0.16277 | 36.3039 | 21.3663 | 21.5309 | 20.3073 | 21.0508 | 21.2924 | 110.3597 | 21.4684 | 21.6011 | 60.0912 | 21.3575 | 21.7296 | 97.0956 | 133.3675 | 82.9901 | 81.3643 | 53.2499 |  | 35.227 | 63.5256 | 37.3887 | 69.4505 | 37.8165 | 114.6806 |  | 50.3477 |  |  | 21.9189 | 23.3483 | 38.6225 | [5 empty] | 21.2869 | 39.7079 | 20.9378 | 21.1563 | 29.259 | 20.5552 | 20.9123 | 26.465 | 54.1969 | 136.2989 | 21.6745 | 50.1804 | 94.0733 | 21.9264 | 43.7944 | 112.975 | 34.1201 | 70.6959 | 22.5575 | 76.268 | 22.5703 | 73.7565 | 21.427 | 43.4862 | 91.7278 | 26.3443 | 48.9246 | 103.9156 | 21.2956 | 43.352 | 106.942 | 22.5011 | 76.1635 | 26.4845 | 66.0052 | 22.6345 | 71.0704 | 0.7751 | 19.8711 | 0.78639 | 0.054161 | -26.6757 | 3.0877 |  |  | 1.6822 | 3.515 | 3.5411 | 1.1233 | 1.173 | 0.9589 | 1.9894 | 0.012121 | -0.19874 | -0.34852 | -1.6375 | -0.51695 | -0.11654 | 0.34193
42843.4243 | 274 | 21.978 | 22.1605 | 22.2774 | 22.2375 | 21.9797 | 21.4833 | 20.3623 | 21.6855 | 21.7519 | 21.7576 | 21.6896 | 21.3667 | 21.0461 | 21.5654 | 21.3513 | 21.442 | 21.3985 | 20.9083 | 21.0511 | 21.0342 | 20.5614 | 20.808 | 21.569 | 77.0248 | 21.4377 | 21.5953 | 104.7035 | 98.5909 | 118.4738 | 52.1694 | 21.6698 | 21.8633 | 58.5841 | 18.7893 | 21.9163 | 38.2121 | 119.9024 |  | 58.5303 | 91.0358 | 93.3965 | 61.9857 |  | 19.3216 | 19.4328 | 19.3097 | 18.9774 | 20.2821 | 25.3265 | 85.5763 | 18.0482 | 19.0537 | 18.4312 | 19.5609 | 19.5618 | 44.2737 | 48.644 | 44.9693 | 21.0525 |  |  | 1.7809 | 8.6578 | 8.6407 | 0.99581 | 1.0093 | 0.94336 | 2.5879 | -25.4335 | 0.38044 | 0.2516 | 0.2005 | 0.00048462 | 0.00046162 | 1.7486 | 21.5053 | 21.5991 | 21.6793 | 21.6487 | 21.4717 | 20.9384 | 20.3306 | 21.7082 | 21.8051 | 21.84 | 21.7864 | 21.5298 | 20.9923 | 21.752 | 49.3601 | 40.431 | 32.8513 | 27.1387 | 24.4961 | 30.7957 | 24.2423 | 21.7328 | 21.5225 | 21.2989 | 21.3214 | 21.0917 | 20.9628 | 21.0346 | 21.0074 | 21.3863 | 35.8581 | 99.7602 | 76.401 | 41.8865 | 0.82405 | 0.19035 | 36.4726 | 21.3678 | 21.5248 | 20.3 | 21.0491 | 21.294 | 111.2481 | 21.4726 | 21.6015 | 59.3322 | 21.3559 | 21.7247 | 97.548 | 133.9284 | 83.315 | 81.866 | 53.1144 |  | 35.3371 | 64.014 | 37.5247 | 69.5324 | 37.9717 | 115.3244 |  | 50.5926 |  |  | 21.931 | 23.3782 | 38.7395 | [5 empty] | 21.2874 | 39.724 | 20.9349 | 21.1622 | 29.3308 | 20.5531 | 20.9163 | 26.5336 | 54.514 | 136.6911 | 21.6849 | 50.4929 | 94.4582 | 21.9424 | 43.9086 | 113.7922 | 34.267 | 71.0641 | 22.5778 | 76.5924 | 22.5979 | 74.129 | 21.4288 | 43.6932 | 92.1914 | 26.3929 | 49.1944 | 104.2714 | 21.3149 | 43.5923 | 107.3294 | 22.5193 | 76.5605 | 26.5175 | 66.2206 | 22.6607 | 71.4004 | 0.66491 | 19.8678 | 0.79032 | 0.055569 | -26.5905 | 3.0877 |  |  | 1.8405 | 3.5075 | 3.504 | 1.1895 | 1.2096 | 1.1694 | 1.9368 | 0.019676 | -0.2076 | -0.34543 | -1.5788 | -0.51304 | -0.12748 | 0.34951
42843.4243 | 275 | 21.9868 | 22.1592 | 22.2884 | 22.2462 | 21.9895 | 21.4909 | 20.3831 | 21.6961 | 21.7696 | 21.7617 | 21.6975 | 21.3832 | 21.052 | 21.5832 | 21.3556 | 21.4466 | 21.4055 | 20.9111 | 21.0562 | 21.0308 | 20.5649 | 20.8139 | 21.5769 | 76.3503 | 21.4435 | 21.5985 | 105.1212 | 98.9622 | 118.8363 | 52.597 | 21.6788 | 21.8691 | 59.9792 | 18.7761 | 21.9189 | 38.4358 | 120.8147 |  | 58.8367 | 91.412 | 93.8147 | 61.5889 |  | 19.333 | 19.4369 | 19.3151 | 18.9998 | 20.3181 | 25.4438 | 85.8273 | 18.0366 | 19.0719 | 18.3793 | 19.564 | 19.5724 | 44.2998 | 48.6517 | 44.9899 | 21.0516 |  |  | 1.7073 | 8.6433 | 8.7321 | 0.7829 | 0.56971 | 0.83296 | 2.5898 | -25.1305 | 0.26699 | 0.1874 | 0.090612 | 0.00049448 | 0.0004337 | 1.7661 | 21.5001 | 21.6047 | 21.6811 | 21.6461 | 21.4741 | 20.9418 | 20.3307 | 21.7084 | 21.8084 | 21.838 | 21.786 | 21.5316 | 20.9955 | 21.7577 | 53.6132 | 40.4701 | 33.5112 | 27.0032 | 24.6772 | 30.8871 | 24.2888 | 21.735 | 21.5264 | 21.3019 | 21.3243 | 21.0981 | 20.9682 | 21.042 | 21.0101 | 21.3919 | 35.9854 | 100.3264 | 76.7431 | 41.8976 | 0.66854 | 0.10134 | 36.588 | 21.3623 | 21.5238 | 20.3025 | 21.0423 | 21.2882 | 111.1618 | 21.4712 | 21.5997 | 58.9391 | 21.3528 | 21.7245 | 97.9476 | 134.5889 | 83.7304 | 82.4249 | 53.7922 |  | 35.4782 | 64.9738 | 37.7031 | 69.6265 | 38.1545 | 115.2986 |  | 50.8904 |  |  | 21.9474 | 23.4052 | 38.9828 | [5 empty] | 21.2833 | 39.5863 | 20.9346 | 21.1549 | 29.3949 | 20.5495 | 20.919 | 26.6063 | 54.8232 | 137.2388 | 21.7046 | 50.7889 | 94.8902 | 21.964 | 44.0566 | 114.5311 | 34.3993 | 71.4132 | 22.605 | 77.0087 | 22.6314 | 74.5315 | 21.4342 | 43.9056 | 92.608 | 26.4474 | 49.5087 | 104.3026 | 21.33 | 43.8016 | 107.7582 | 22.5454 | 77.0356 | 26.554 | 66.4017 | 22.7021 | 71.7894 | 0.50965 | 19.864 | 0.7948 | 0.055816 | -26.6286 | 3.0877 |  |  | 1.8029 | 3.5046 | 3.5225 | 1.0547 | 0.90894 | 1.0991 | 1.938 | 0.0057079 | -0.2281 | -0.34172 | -2.0406 | -0.58093 | -0.10871 | 0.35359
42843.4243 | 276 | 21.992 | 22.1631 | 22.2892 | 22.2503 | 21.993 | 21.4954 | 20.387 | 21.6969 | 21.7729 | 21.7635 | 21.7058 | 21.3873 | 21.0591 | 21.5864 | 21.3555 | 21.447 | 21.4014 | 20.9159 | 21.0607 | 21.0303 | 20.5602 | 20.8144 | 21.5899 | 75.6275 | 21.4393 | 21.5973 | 105.323 | 99.351 | 118.0046 | 53.1927 | 21.687 | 21.8668 | 60.0509 | 18.7648 | 21.9274 | 38.6755 | 121.4 |  | 59.1231 | 91.8087 | 94.1113 | 62.5716 |  | 19.3206 | 19.4413 | 19.3156 | 19.0273 | 20.3363 | 25.475 | 85.9953 | 18.0074 | 19.0686 | 18.3359 | 19.5642 | 19.5796 | 44.3092 | 48.6643 | 45.0106 | 21.0506 |  |  | 1.5063 | 8.5973 | 8.5638 | 0.74347 | 1.1979 | 1.3915 | 2.4643 | -25.4486 | 0.43181 | 0.28349 | 0.11874 | 0.00048298 | 0.00045013 | 1.7656 | 21.5134 | 21.601 | 21.6787 | 21.6558 | 21.4771 | 20.9509 | 20.3323 | 21.7045 | 21.8125 | 21.8439 | 21.7936 | 21.5348 | 20.9972 | 21.7558 | 55.9169 | 39.9709 | 33.0056 | 27.5177 | 24.7672 | 30.9924 | 24.3425 | 21.7314 | 21.5272 | 21.3004 | 21.3131 | 21.0964 | 20.9654 | 21.031 | 21.0124 | 21.3968 | 36.1027 | 100.8568 | 77.0803 | 42.0057 | 0.7975 | 0.12207 | 36.5908 | 21.3704 | 21.5201 | 20.3093 | 21.0371 | 21.2893 | 109.8198 | 21.4686 | 21.5957 | 59.6107 | 21.3532 | 21.7207 | 98.3662 | 135.113 | 84.1639 | 82.8009 | 53.8004 |  | 35.607 | 65.4907 | 37.8492 | 69.8722 | 38.309 | 114.9974 |  | 51.1288 |  |  | 21.9595 | 23.4372 | 39.1954 | [5 empty] | 21.2767 | 39.629 | 20.9393 | 21.1555 | 29.4148 | 20.5492 | 20.916 | 26.6877 | 55.1581 | 137.8281 | 21.7235 | 51.1385 | 95.3873 | 21.9907 | 44.2974 | 115.2455 | 34.5123 | 71.768 | 22.632 | 77.4884 | 22.6559 | 74.8862 | 21.443 | 44.1192 | 93.0531 | 26.5046 | 49.841 | 104.4101 | 21.3454 | 43.9442 | 108.3763 | 22.571 | 77.5055 | 26.6002 | 66.6089 | 22.7354 | 72.1156 | 0.41968 | 19.8597 | 0.79794 | 0.05546 | -26.6762 | 3.0877 |  |  | 1.6916 | 3.4953 | 3.4884 | 1.0278 | 1.3181 | 1.4206 | 1.8905 | 0.0099163 | -0.2374 | -0.34319 | -2.2842 | -0.51846 | -0.1277 | 0.35463
42843.4243 | 277 | 21.9956 | 22.16 | 22.2888 | 22.2568 | 21.9845 | 21.4954 | 20.3822 | 21.699 | 21.7663 | 21.7702 | 21.7086 | 21.3851 | 21.0542 | 21.585 | 21.3591 | 21.4515 | 21.4008 | 20.9148 | 21.0681 | 21.0349 | 20.5603 | 20.8107 | 21.6059 | 76.7426 | 21.4404 | 21.5999 | 105.4073 | 99.6548 | 117.5096 | 53.4118 | 21.6805 | 21.8694 | 60.2445 | 18.7599 | 21.927 | 38.9073 | 121.6979 |  | 59.4159 | 92.2448 | 94.4442 | 64.6324 |  | 19.3304 | 19.4477 | 19.328 | 19.0593 | 20.3717 | 25.4514 | 86.5966 | 18.0247 | 19.0758 | 18.3154 | 19.573 | 19.5892 | 44.3176 | 48.6725 | 45.0315 | 21.0481 |  |  | 1.6114 | 8.7353 | 8.6558 | 1.0043 | 0.96661 | 0.99133 | 2.7075 | -25.6497 | 0.44329 | 0.28412 | 0.024818 | 0.00047148 | 0.00045505 | 1.7522 | 21.4961 | 21.5916 | 21.6683 | 21.6465 | 21.4653 | 20.9303 | 20.3251 | 21.6922 | 21.8007 | 21.8303 | 21.7814 | 21.5279 | 20.9902 | 21.7458 | 57.6273 | 43.4985 | 33.6114 | 27.5994 | 24.5699 | 31.1034 | 24.3936 | 21.7294 | 21.5244 | 21.2991 | 21.315 | 21.0859 | 20.964 | 21.0306 | 21.0141 | 21.409 | 36.2246 | 101.1049 | 77.3877 | 42.2757 | 0.15305 | 0.44484 | 36.6451 | 21.3624 | 21.523 | 20.3119 | 21.0412 | 21.2832 | 110.3064 | 21.4777 | 21.6 | 60.6765 | 21.3582 | 21.7273 | 98.8449 | 135.1768 | 84.4842 | 83.0613 | 53.7347 |  | 35.7164 | 65.419 | 37.9655 | 70.2712 | 38.4708 | 115.2593 |  | 51.365 |  |  | 21.9674 | 23.4634 | 39.4508 | [5 empty] | 21.2813 | 39.998 | 20.9374 | 21.1571 | 29.4771 | 20.5557 | 20.9037 | 26.7631 | 55.4934 | 138.3977 | 21.734 | 51.5164 | 96.0751 | 22.0168 | 44.5481 | 115.8952 | 34.6144 | 72.1233 | 22.6578 | 77.9532 | 22.6901 | 75.195 | 21.4555 | 44.3637 | 93.4782 | 26.5494 | 50.1764 | 104.7725 | 21.3662 | 44.1077 | 108.8658 | 22.5802 | 77.8502 | 26.6382 | 66.8094 | 22.7643 | 72.4229 | 0.50965 | 19.856 | 0.80089 | 0.053298 | -26.6561 | 3.0877 |  |  | 1.7485 | 3.5232 | 3.5072 | 1.1947 | 1.184 | 1.199 | 1.9815 | 0.015512 | -0.23138 | -0.34867 | -2.4612 | -0.57978 | -0.17691 | 0.35134
42843.4243 | 278 | 21.9927 | 22.1612 | 22.2869 | 22.2451 | 21.9834 | 21.4864 | 20.3727 | 21.6919 | 21.7619 | 21.7619 | 21.7032 | 21.387 | 21.0519 | 21.5766 | 21.3556 | 21.4478 | 21.3932 | 20.9052 | 21.0551 | 21.0244 | 20.5523 | 20.808 | 21.6078 | 77.7198 | 21.435 | 21.5855 | 105.5758 | 99.8462 | 118.2595 | 53.4873 | 21.6825 | 21.8694 | 60.3317 | 18.7969 | 21.9273 | 39.1422 | 121.8308 |  | 59.7118 | 92.657 | 94.8623 | 65.4664 |  | 19.3373 | 19.4673 | 19.3271 | 19.0895 | 20.4275 | 25.4521 | 86.7742 | 18.0889 | 19.0779 | 18.3032 | 19.5783 | 19.6002 | 44.3176 | 48.6782 | 45.0456 | 21.0521 |  |  | 1.6949 | 8.7767 | 8.5895 | 1.0372 | 1.2643 | 1.5762 | 2.5892 | -25.626 | 0.35553 | 0.45825 | 0.23644 | 0.00048791 | 0.00047805 | 1.7471 | 21.4976 | 21.5983 | 21.6642 | 21.6473 | 21.4739 | 20.9386 | 20.3234 | 21.704 | 21.8028 | 21.8325 | 21.7917 | 21.5209 | 20.9962 | 21.7454 | 52.9003 | 42.9727 | 33.5182 | 26.8912 | 24.5389 | 31.1698 | 24.4684 | 21.7336 | 21.525 | 21.3057 | 21.3227 | 21.0945 | 20.9677 | 21.0368 | 21.0225 | 21.4185 | 36.3345 | 101.2115 | 77.6563 | 42.4508 | 0.032534 | -0.034657 | 36.746 | 21.3658 | 21.5219 | 20.3229 | 21.0449 | 21.2911 | 111.1468 | 21.4777 | 21.604 | 61.7688 | 21.3522 | 21.7291 | 99.3344 | 135.5702 | 84.8488 | 83.3795 | 54.1714 |  | 35.8378 | 65.7869 | 38.083 | 70.7453 | 38.6378 | 115.862 |  | 51.6323 |  |  | 21.9791 | 23.4821 | 40.0022 | [5 empty] | 21.2816 | 40.0916 | 20.9381 | 21.1569 | 29.5483 | 20.5504 | 20.9051 | 26.8276 | 55.841 | 138.9629 | 21.744 | 51.9216 | 96.6916 | 22.0394 | 44.7237 | 116.3236 | 34.7503 | 72.4978 | 22.6844 | 78.372 | 22.7158 | 75.4341 | 21.4595 | 44.5968 | 93.7545 | 26.5986 | 50.5017 | 105.0307 | 21.3891 | 44.3981 | 109.2455 | 22.5896 | 78.1281 | 26.6777 | 67.0404 | 22.8001 | 72.9791 | 0.75191 | 19.8515 | 0.80528 | 0.052747 | -26.6604 | 3.0877 |  |  | 1.7949 | 3.5317 | 3.4938 | 1.2141 | 1.354 | 1.5119 | 1.9377 | 0.0075647 | -0.23753 | -0.35605 | -1.9282 | -0.56068 | -0.19193 | 0.35027
42843.4243 | 279 | 21.9938 | 22.1597 | 22.282 | 22.2453 | 21.9786 | 21.4852 | 20.3783 | 21.6838 | 21.7579 | 21.7572 | 21.6924 | 21.3762 | 21.0468 | 21.569 | 21.3494 | 21.446 | 21.3928 | 20.91 | 21.0468 | 21.0213 | 20.555 | 20.8081 | 21.608 | 77.6871 | 21.4249 | 21.5834 | 105.8638 | 100.1223 | 118.3025 | 53.3923 | 21.6771 | 21.8668 | 60.2642 | 18.8151 | 21.9227 | 39.3151 | 121.6405 |  | 60.0035 | 93.0212 | 95.3098 | 66.4704 |  | 19.3345 | 19.4675 | 19.321 | 19.0749 | 20.4828 | 25.5906 | 88.0414 | 18.1161 | 19.078 | 18.2956 | 19.5822 | 19.6078 | 44.3263 | 48.6758 | 45.0691 | 21.0512 |  |  | 1.6436 | 8.8306 | 9.1119 | 0.82298 | 1.2886 | 1.2377 | 2.5123 | -25.6589 | 0.31836 | 0.31601 | 0.17637 | 0.0004912 | 0.00045505 | 1.7502 | 21.504 | 21.6099 | 21.6772 | 21.6562 | 21.4709 | 20.95 | 20.3394 | 21.7001 | 21.8079 | 21.8405 | 21.791 | 21.5352 | 20.9997 | 21.7551 | 48.7482 | 40.2128 | 32.2126 | 26.3801 | 23.9128 | 31.2242 | 24.5116 | 21.74 | 21.5337 | 21.3019 | 21.3243 | 21.0989 | 20.9726 | 21.0412 | 21.0247 | 21.4291 | 36.4531 | 101.3231 | 77.9062 | 42.8711 | 0.3526 | 0.0043342 | 36.7234 | 21.3677 | 21.515 | 20.3168 | 21.0458 | 21.2914 | 112.7578 | 21.4708 | 21.594 | 61.4052 | 21.3542 | 21.733 | 99.8894 | 136.5557 | 85.1994 | 83.7329 | 54.9307 |  | 35.9749 | 66.0036 | 38.2335 | 71.1828 | 38.8192 | 116.0149 |  | 51.8964 |  |  | 21.9916 | 23.4898 | 40.3359 | [5 empty] | 21.2772 | 40.1104 | 20.9337 | 21.154 | 29.5569 | 20.5533 | 20.9078 | 26.9067 | 56.2356 | 139.3094 | 21.7491 | 52.1526 | 97.207 | 22.0586 | 44.8941 | 116.7213 | 34.8613 | 72.7519 | 22.7097 | 78.7536 | 22.7298 | 75.6658 | 21.4662 | 44.8093 | 93.91 | 26.6453 | 50.818 | 105.162 | 21.4037 | 44.6882 | 109.4848 | 22.611 | 78.4955 | 26.7069 | 67.3485 | 22.827 | 73.483 | 0.91404 | 19.8481 | 0.81156 | 0.053168 | -26.6586 | 3.0877 |  |  | 1.7677 | 3.5425 | 3.5985 | 1.0815 | 1.3673 | 1.3401 | 1.9092 | -0.0088024 | -0.23835 | -0.36192 | -1.4605 | -0.41055 | -0.21382 | 0.34268
42843.4243 | 280 | 21.9951 | 22.1615 | 22.2772 | 22.2434 | 21.9782 | 21.4814 | 20.3759 | 21.6897 | 21.7577 | 21.7628 | 21.7011 | 21.3745 | 21.0493 | 21.574 | 21.3499 | 21.4415 | 21.3931 | 20.9113 | 21.0488 | 21.0283 | 20.5563 | 20.8129 | 21.6265 | 78.0022 | 21.4303 | 21.5864 | 106.1312 | 100.4923 | 118.614 | 53.1997 | 21.6755 | 21.8706 | 60.6675 | 18.8153 | 21.9276 | 39.4609 | 122.5329 |  | 60.3373 | 93.4209 | 95.7189 | 66.4555 |  | 19.3397 | 19.4716 | 19.3307 | 19.0867 | 20.5619 | 26.0016 | 88.5436 | 18.0903 | 19.085 | 18.3015 | 19.5877 | 19.6248 | 44.3523 | 48.6727 | 45.0878 | 21.054 |  |  | 1.6824 | 8.6387 | 8.4613 | 1.0017 | 1.3425 | 1.3672 | 2.4735 | -25.3848 | 0.4503 | 0.33867 | 0.14096 | 0.00044848 | 0.00048134 | 1.7421 | 21.4986 | 21.6054 | 21.6749 | 21.6494 | 21.4759 | 20.9403 | 20.3347 | 21.7048 | 21.8034 | 21.8419 | 21.7893 | 21.5345 | 20.99 | 21.747 | 49.4696 | 38.1433 | 31.2698 | 25.6636 | 23.1016 | 31.2851 | 24.5325 | 21.7435 | 21.5446 | 21.311 | 21.3261 | 21.101 | 20.9732 | 21.0441 | 21.0383 | 21.4354 | 36.5733 | 101.4787 | 78.1164 | 43.1695 | 0.60051 | 0.075089 | 36.875 | 21.3732 | 21.5174 | 20.3145 | 21.0309 | 21.285 | 112.4096 | 21.4675 | 21.5944 | 62.1828 | 21.3456 | 21.7266 | 100.4443 | 136.5589 | 85.52 | 84.2239 | 54.8786 |  | 36.0891 | 66.2965 | 38.3645 | 72.0833 | 38.9853 | 115.517 |  | 52.0927 |  |  | 22.0058 | 23.52 | 40.5881 | [5 empty] | 21.2835 | 40.3571 | 20.9408 | 21.1638 | 29.4876 | 20.5544 | 20.9114 | 26.9986 | 56.6467 | 139.5495 | 21.7668 | 52.2655 | 97.5876 | 22.083 | 45.1406 | 117.2527 | 34.9847 | 73.0449 | 22.7433 | 79.0953 | 22.7604 | 75.9783 | 21.4549 | 44.9658 | 94.0882 | 26.6987 | 51.1204 | 105.3219 | 21.4248 | 44.8964 | 109.8544 | 22.6323 | 78.9461 | 26.7667 | 67.7452 | 22.8478 | 73.8261 | 0.74505 | 19.8447 | 0.81662 | 0.055591 | -26.7065 | 3.0877 |  |  | 1.7891 | 3.5038 | 3.4677 | 1.1931 | 1.3966 | 1.4094 | 1.8957 | -0.0034164 | -0.24194 | -0.38118 | -1.5335 | -0.30335 | -0.20835 | 0.33854
42843.4243 | 281 | 21.9908 | 22.163 | 22.2841 | 22.2416 | 21.9827 | 21.4914 | 20.3794 | 21.6932 | 21.7612 | 21.7603 | 21.7043 | 21.3784 | 21.0491 | 21.584 | 21.3578 | 21.4474 | 21.3921 | 20.9033 | 21.0476 | 21.0331 | 20.5533 | 20.8081 | 21.631 | 77.564 | 21.4298 | 21.5895 | 106.356 | 100.8736 | 120.3979 | 52.6843 | 21.6887 | 21.8696 | 61.3235 | 18.8189 | 21.932 | 39.5946 | 123.4821 |  | 60.6413 | 93.7501 | 96.0773 | 66.2927 |  | 19.3385 | 19.485 | 19.3411 | 19.0982 | 20.6254 | 26.2401 | 88.6984 | 18.0533 | 19.0907 | 18.3116 | 19.5985 | 19.6199 | 44.3811 | 48.6552 | 45.0938 | 21.0418 |  |  | 1.9472 | 8.8181 | 8.4856 | 1.0431 | 1.1394 | 1.0958 | 2.3861 | -25.5104 | 0.40223 | 0.30909 | 0.31594 | 0.00048298 | 0.0004912 | 1.7272 | 21.5072 | 21.6 | 21.669 | 21.646 | 21.4703 | 20.9425 | 20.3386 | 21.7002 | 21.8078 | 21.8404 | 21.7888 | 21.5316 | 20.9933 | 21.7455 | 51.5645 | 39.3456 | 32.7199 | 25.805 | 22.9456 | 31.3662 | 24.575 | 21.7307 | 21.5247 | 21.3021 | 21.3106 | 21.0877 | 20.9596 | 21.033 | 21.03 | 21.4413 | 36.6948 | 101.6699 | 78.3616 | 43.1608 | 0.38111 | 0.083267 | 37.032 | 21.3645 | 21.5249 | 20.327 | 21.0471 | 21.2869 | 111.3694 | 21.4695 | 21.6005 | 61.3999 | 21.353 | 21.7282 | 100.8345 | 136.8888 | 85.8033 | 84.6889 | 55.0534 |  | 36.2092 | 66.551 | 38.499 | 73.6449 | 39.1759 | 114.816 |  | 52.2611 |  |  | 22.0012 | 23.5264 | 40.6567 | [5 empty] | 21.2879 | 40.6475 | 20.934 | 21.1469 | 29.4564 | 20.5531 | 20.9113 | 27.0651 | 56.9768 | 139.5914 | 21.7792 | 52.5621 | 97.678 | 22.0848 | 45.4338 | 117.8633 | 35.1319 | 73.3748 | 22.7594 | 79.4166 | 22.7852 | 76.3518 | 21.4777 | 45.1877 | 94.4779 | 26.7629 | 51.4606 | 105.4323 | 21.4384 | 45.0846 | 110.488 | 22.6648 | 79.3693 | 26.8616 | 68.0725 | 22.8808 | 74.2449 | 0.80868 | 19.8405 | 0.82223 | 0.055489 | -26.6114 | 3.0877 |  |  | 1.9292 | 3.5401 | 3.4727 | 1.2176 | 1.2871 | 1.2623 | 1.8627 | -0.0041307 | -0.24435 | -0.41794 | -1.7567 | -0.45949 | -0.19919 | 0.34298
42843.4243 | 282 | 21.9913 | 22.168 | 22.2953 | 22.2459 | 21.9895 | 21.4894 | 20.376 | 21.6951 | 21.7645 | 21.7607 | 21.6978 | 21.3829 | 21.058 | 21.5857 | 21.3494 | 21.4433 | 21.3988 | 20.9183 | 21.0511 | 21.0323 | 20.5606 | 20.8068 | 21.6508 | 77.5615 | 21.4324 | 21.5912 | 106.9199 | 101.2823 | 122.2127 | 52.6998 | 21.6799 | 21.8634 | 61.4879 | 18.7852 | 21.9251 | 39.7936 | 124.1463 |  | 61.0135 | 93.9623 | 96.4857 | 67.8901 |  | 19.3313 | 19.487 | 19.3469 | 19.1006 | 20.6692 | 26.2914 | 87.171 | 17.9972 | 19.0991 | 18.31 | 19.6059 | 19.6297 | 44.4184 | 48.6479 | 45.1101 | 21.0518 |  |  | 1.848 | 8.6157 | 8.7689 | 0.96163 | 1.0409 | 1.199 | 2.5169 | -25.72 | 0.41955 | 0.40517 | 0.18557 | 0.00046327 | 0.00046162 | 1.7146 | 21.5095 | 21.6045 | 21.6748 | 21.6513 | 21.4775 | 20.947 | 20.3423 | 21.7103 | 21.8087 | 21.8454 | 21.7944 | 21.5313 | 20.998 | 21.7548 | 50.7698 | 39.1891 | 32.0271 | 26.3239 | 23.907 | 31.4479 | 24.6146 | 21.737 | 21.5266 | 21.3015 | 21.3116 | 21.0905 | 20.9651 | 21.0369 | 21.0341 | 21.4525 | 36.8173 | 102.0378 | 78.7621 | 43.0479 | 0.74953 | 0.073757 | 37.0891 | 21.3676 | 21.5246 | 20.3234 | 21.0338 | 21.2896 | 112.1669 | 21.4714 | 21.5888 | 61.5164 | 21.3542 | 21.7279 | 101.2181 | 136.9615 | 86.0116 | 84.9974 | 55.1842 |  | 36.3606 | 67.1942 | 38.6416 | 75.365 | 39.4437 | 114.1762 |  | 52.4607 |  |  | 22.0165 | 23.5529 | 40.6561 | [5 empty] | 21.2848 | 41.3186 | 20.9347 | 21.16 | 29.3337 | 20.5613 | 20.9146 | 27.1503 | 57.1766 | 140.0681 | 21.7831 | 53.0802 | 97.7408 | 22.1079 | 45.6128 | 118.3236 | 35.2895 | 73.6764 | 22.7811 | 79.7759 | 22.8218 | 76.6981 | 21.4765 | 45.5226 | 94.743 | 26.8321 | 51.7105 | 105.4576 | 21.4392 | 45.2602 | 110.9799 | 22.6783 | 79.6802 | 26.9053 | 68.301 | 22.8892 | 74.5335 | 0.68699 | 19.8361 | 0.82703 | 0.05599 | -26.7119 | 3.0878 |  |  | 1.8837 | 3.4993 | 3.5302 | 1.1691 | 1.2303 | 1.3205 | 1.9132 | -0.0025387 | -0.25728 | -0.45643 | -1.6588 | -0.37788 | -0.23665 | 0.35034
42843.4243 | 283 | 21.9962 | 22.1651 | 22.2886 | 22.248 | 21.9909 | 21.4823 | 20.3794 | 21.6929 | 21.7658 | 21.768 | 21.7066 | 21.3848 | 21.0519 | 21.5761 | 21.3614 | 21.4505 | 21.4099 | 20.9243 | 21.0617 | 21.0308 | 20.5617 | 20.8149 | 21.6615 | 77.2211 | 21.4374 | 21.596 | 107.4128 | 101.651 | 123.7516 | 52.5096 | 21.6855 | 21.8744 | 61.2903 | 18.8119 | 21.9339 | 39.9972 | 124.7303 |  | 61.3268 | 94.2405 | 96.8617 | 68.3995 |  | 19.3375 | 19.4942 | 19.3531 | 19.0925 | 20.7116 | 26.3372 | 83.4325 | 17.995 | 19.0922 | 18.322 | 19.613 | 19.6469 | 44.4497 | 48.6361 | 45.1389 | 21.0493 |  |  | 1.6975 | 8.734 | 8.6913 | 0.84335 | 0.30292 | 0.58523 | 2.3572 | -25.8067 | 0.48688 | 0.33531 | 0.19529 | 0.00047148 | 0.0004337 | 1.7239 | 21.5043 | 21.603 | 21.6762 | 21.6488 | 21.475 | 20.9416 | 20.337 | 21.6963 | 21.8031 | 21.8465 | 21.7961 | 21.5272 | 20.9952 | 21.7523 | 54.0113 | 37.3336 | 30.6015 | 25.3246 | 23.8727 | 31.5431 | 24.6359 | 21.7407 | 21.5302 | 21.3058 | 21.3179 | 21.0889 | 20.9623 | 21.0392 | 21.0326 | 21.4602 | 36.9392 | 102.235 | 79.1592 | 42.9576 | 0.8669 | 0.090685 | 37.2038 | 21.3713 | 21.5268 | 20.3304 | 21.0384 | 21.2937 | 112.7695 | 21.4772 | 21.5963 | 61.413 | 21.3593 | 21.7325 | 101.577 | 137.1774 | 86.3289 | 85.2463 | 55.1343 |  | 36.4707 | 67.7365 | 38.7586 | 75.5675 | 39.6286 | 114.0411 |  | 52.6187 |  |  | 22.0331 | 23.5671 | 41.0863 | [5 empty] | 21.2906 | 41.5216 | 20.9355 | 21.1628 | 29.2888 | 20.5565 | 20.9226 | 27.2267 | 57.469 | 140.1891 | 21.7853 | 53.5398 | 98.0658 | 22.1413 | 45.7555 | 118.8536 | 35.4019 | 74.0576 | 22.8144 | 80.1684 | 22.8464 | 76.9916 | 21.4908 | 45.8297 | 95.2396 | 26.8814 | 51.9462 | 105.7692 | 21.4416 | 45.4885 | 111.2617 | 22.6698 | 80.0129 | 26.9731 | 68.6398 | 22.9213 | 74.6348 | 0.69626 | 19.8307 | 0.83311 | 0.056476 | -26.6422 | 3.0877 |  |  | 1.8089 | 3.5232 | 3.5146 | 1.0948 | 0.66377 | 0.92261 | 1.8516 | 0.0026445 | -0.26829 | -0.45564 | -2.0078 | -0.21697 | -0.24373 | 0.35706
42843.4243 | 284 | 21.9937 | 22.1663 | 22.2892 | 22.2419 | 21.9872 | 21.4789 | 20.3787 | 21.688 | 21.7617 | 21.768 | 21.6998 | 21.3851 | 21.0503 | 21.5805 | 21.3441 | 21.4338 | 21.3931 | 20.9011 | 21.051 | 21.0273 | 20.5497 | 20.8048 | 21.6602 | 76.0088 | 21.4291 | 21.5807 | 107.8376 | 101.8275 | 123.7588 | 52.4299 | 21.679 | 21.8741 | 61.1646 | 18.8283 | 21.9268 | 40.1369 | 125.026 |  | 61.6191 | 94.6908 | 97.3003 | 67.8202 |  | 19.3444 | 19.5022 | 19.3708 | 19.1032 | 20.7257 | 26.3784 | 80.3107 | 18.0336 | 19.0945 | 18.2947 | 19.6158 | 19.6512 | 44.4772 | 48.6108 | 45.1672 | 21.0515 |  |  | 1.6791 | 8.7662 | 8.3772 | 1.2586 | 0.75436 | 0.92102 | 2.5728 | -26.3771 | 0.52794 | 0.30132 | 0.20623 | 0.00045013 | 0.00045834 | 1.7177 | 21.5117 | 21.608 | 21.6786 | 21.6508 | 21.4778 | 20.9503 | 20.3313 | 21.7018 | 21.8058 | 21.8398 | 21.7878 | 21.5299 | 20.9962 | 21.758 | 56.829 | 39.3683 | 31.11 | 24.6414 | 22.9541 | 31.6543 | 24.6657 | 21.73 | 21.5294 | 21.3042 | 21.3153 | 21.092 | 20.958 | 21.0394 | 21.0332 | 21.4619 | 37.054 | 102.5817 | 79.5047 | 43.301 | 0.57535 | 0.11446 | 37.3202 | 21.3598 | 21.5181 | 20.326 | 21.0334 | 21.2828 | 111.815 | 21.4629 | 21.5969 | 61.5485 | 21.3517 | 21.7306 | 101.8046 | 137.5635 | 86.7073 | 85.5552 | 55.2796 |  | 36.5834 | 68.6463 | 38.8798 | 75.3682 | 39.8173 | 114.5474 |  | 52.8083 |  |  | 22.0426 | 23.5786 | 41.6253 | [5 empty] | 21.2812 | 41.7581 | 20.9324 | 21.1548 | 29.1387 | 20.5479 | 20.9135 | 27.2943 | 57.8391 | 140.3295 | 21.7869 | 53.6624 | 98.4796 | 22.1547 | 46.0424 | 119.3801 | 35.5127 | 74.3986 | 22.8284 | 80.5846 | 22.8663 | 77.2564 | 21.4946 | 46.0801 | 95.7426 | 26.9378 | 52.2405 | 105.8691 | 21.4532 | 45.7078 | 111.7898 | 22.6598 | 80.3675 | 27.0485 | 68.9863 | 22.9543 | 75.0097 | 0.81554 | 19.8282 | 0.83865 | 0.05599 | -26.6648 | 3.0878 |  |  | 1.7991 | 3.5298 | 3.4506 | 1.3375 | 1.0475 | 1.1575 | 1.9346 | 0.0024999 | -0.28936 | -0.44355 | -2.3078 | -0.27 | -0.22278 | 0.35149
42843.4243 | 285 | 21.9967 | 22.1626 | 22.2881 | 22.2445 | 21.9875 | 21.4758 | 20.378 | 21.6885 | 21.7614 | 21.7649 | 21.6971 | 21.3767 | 21.0527 | 21.5819 | 21.3557 | 21.4506 | 21.4116 | 20.9152 | 21.0707 | 21.0376 | 20.5601 | 20.8178 | 21.6924 | 76.6009 | 21.4438 | 21.605 | 108.0272 | 102.0507 | 122.1804 | 52.1904 | 21.6731 | 21.8664 | 61.1724 | 18.8589 | 21.9262 | 40.2826 | 125.161 |  | 61.9154 | 95.089 | 97.7035 | 67.9485 |  | 19.3438 | 19.505 | 19.3809 | 19.119 | 20.7451 | 26.4319 | 77.3374 | 18.0459 | 19.0971 | 18.2636 | 19.6133 | 19.6617 | 44.4813 | 48.5759 | 45.1888 | 21.0549 |  |  | 1.7849 | 8.736 | 8.8175 | 0.95966 | 1.1933 | 1.0938 | 2.6437 | -26.3212 | 0.40029 | 0.24195 | 0.25814 | 0.0004682 | 0.00047477 | 1.6959 | 21.5077 | 21.6094 | 21.6766 | 21.6527 | 21.4825 | 20.9499 | 20.3383 | 21.7067 | 21.8179 | 21.8439 | 21.7923 | 21.5391 | 20.9982 | 21.7627 | 56.6335 | 43.08 | 33.421 | 25.6686 | 22.9643 | 31.7439 | 24.706 | 21.7395 | 21.5279 | 21.3069 | 21.3273 | 21.0979 | 20.9737 | 21.0369 | 21.0452 | 21.4787 | 37.1872 | 103.2243 | 79.8108 | 44.1394 | 0.20869 | 0.29819 | 37.3461 | 21.3692 | 21.5203 | 20.3357 | 21.0459 | 21.2887 | 111.9655 | 21.4775 | 21.6008 | 60.6485 | 21.3542 | 21.724 | 102.0137 | 138.7496 | 87.0945 | 85.9008 | 56.0738 |  | 36.7306 | 68.1844 | 39.0407 | 75.6761 | 40.0357 | 115.1216 |  | 53.041 |  |  | 22.059 | 23.6021 | 41.7719 | [5 empty] | 21.2805 | 42.0158 | 20.9275 | 21.1512 | 29.0739 | 20.5532 | 20.9136 | 27.3752 | 58.1667 | 140.6489 | 21.7847 | 53.6446 | 98.9481 | 22.1666 | 46.3652 | 119.9251 | 35.5937 | 74.7152 | 22.8617 | 80.9111 | 22.901 | 77.4899 | 21.5028 | 46.3556 | 96.1709 | 26.9822 | 52.5342 | 106.3189 | 21.4669 | 45.9035 | 112.2989 | 22.6699 | 80.7639 | 27.0855 | 69.359 | 22.9712 | 75.5041 | 0.8302 | 19.823 | 0.84411 | 0.055772 | -26.6051 | 3.0878 |  |  | 1.8512 | 3.5237 | 3.5401 | 1.1679 | 1.3177 | 1.2615 | 1.9613 | -0.014482 | -0.27095 | -0.44452 | -2.2755 | -0.52205 | -0.22128 | 0.3328
42843.4243 | 286 | 21.9944 | 22.1697 | 22.2845 | 22.2489 | 21.9839 | 21.4843 | 20.3726 | 21.6859 | 21.7603 | 21.7583 | 21.6983 | 21.3732 | 21.057 | 21.5784 | 21.3537 | 21.4544 | 21.4057 | 20.9238 | 21.0673 | 21.0389 | 20.5613 | 20.8178 | 21.6983 | 77.1317 | 21.4414 | 21.6033 | 108.1032 | 102.3115 | 121.038 | 52.4936 | 21.6771 | 21.8663 | 61.05 | 18.8564 | 21.9257 | 40.4997 | 125.2212 |  | 62.1982 | 95.4288 | 98.0803 | 68.9333 |  | 19.3493 | 19.5065 | 19.3927 | 19.135 | 20.8061 | 26.5964 | 74.631 | 18.041 | 19.0976 | 18.2905 | 19.6195 | 19.6681 | 44.494 | 48.5375 | 45.2172 | 21.0495 |  |  | 1.6784 | 8.7346 | 8.7478 | 1.1115 | 1.7118 | 1.4861 | 2.5386 | -26.4553 | 0.44719 | 0.38986 | 0.29772 | 0.00051584 | 0.00046984 | 1.6608 | 21.5143 | 21.6031 | 21.6768 | 21.6496 | 21.479 | 20.9478 | 20.3326 | 21.7132 | 21.8056 | 21.8422 | 21.7913 | 21.5378 | 20.9996 | 21.7569 | 52.7643 | 42.8672 | 35.4995 | 26.8804 | 23.7457 | 31.7963 | 24.7626 | 21.7378 | 21.5358 | 21.3099 | 21.3124 | 21.0962 | 20.9741 | 21.0375 | 21.0451 | 21.4858 | 37.3068 | 103.5775 | 80.1001 | 44.2618 | 0.20869 | 0.070714 | 37.2871 | 21.3622 | 21.5168 | 20.3279 | 21.0359 | 21.2815 | 111.0129 | 21.4764 | 21.5979 | 60.7409 | 21.3491 | 21.7303 | 102.2635 | 139.3616 | 87.4927 | 86.2509 | 56.9985 |  | 36.8858 | 67.844 | 39.1749 | 75.95 | 40.2328 | 115.2711 |  | 53.2505 |  |  | 22.0706 | 23.6135 | 41.9315 | [5 empty] | 21.2817 | 42.485 | 20.9361 | 21.162 | 29.1295 | 20.5525 | 20.9133 | 27.4593 | 58.4638 | 141.2121 | 21.7854 | 53.6634 | 99.3758 | 22.1918 | 46.6276 | 120.1745 | 35.6656 | 75.066 | 22.883 | 81.2244 | 22.9319 | 77.738 | 21.5242 | 46.5592 | 96.5248 | 27.0339 | 52.8259 | 106.6829 | 21.4788 | 46.0701 | 112.7442 | 22.6845 | 81.093 | 27.1422 | 69.7463 | 22.9962 | 75.92 | 0.8033 | 19.8171 | 0.84963 | 0.055126 | -26.6129 | 3.0877 |  |  | 1.7925 | 3.5235 | 3.5261 | 1.2569 | 1.5786 | 1.4709 | 1.9224 | -0.034807 | -0.25684 | -0.44528 | -1.8395 | -0.74637 | -0.24109 | 0.33353
42843.4243 | 287 | 21.9948 | 22.1619 | 22.2799 | 22.2437 | 21.9775 | 21.4857 | 20.3721 | 21.6937 | 21.7589 | 21.76 | 21.6996 | 21.372 | 21.0496 | 21.5801 | 21.3571 | 21.4447 | 21.4 | 20.9157 | 21.0544 | 21.039 | 20.5609 | 20.814 | 21.6956 | 77.6637 | 21.4401 | 21.5964 | 108.2919 | 102.4509 | 121.5049 | 53.0299 | 21.6788 | 21.8748 | 60.9506 | 18.8534 | 21.9212 | 40.7182 | 124.5474 |  | 62.4536 | 95.6734 | 98.535 | 69.5138 |  | 19.3593 | 19.5153 | 19.4166 | 19.1699 | 20.9188 | 26.8033 | 72.3133 | 18.0164 | 19.1021 | 18.2922 | 19.6284 | 19.6803 | 44.5001 | 48.4874 | 45.2394 | 21.046 |  |  | 1.8322 | 8.7491 | 8.4068 | 1.0431 | 1.2347 | 1.5886 | 2.5622 | -26.4533 | 0.34716 | 0.23566 | 0.22272 | 0.00046984 | 0.00048134 | 1.6305 | 21.4988 | 21.5995 | 21.6651 | 21.644 | 21.4666 | 20.9363 | 20.3257 | 21.697 | 21.8004 | 21.8343 | 21.7863 | 21.5222 | 20.9917 | 21.7372 | 50.0208 | 40.9556 | 35.3307 | 27.585 | 24.2913 | 31.8588 | 24.8079 | 21.7395 | 21.5399 | 21.3115 | 21.3252 | 21.0988 | 20.9773 | 21.0338 | 21.0489 | 21.4927 | 37.4198 | 103.8562 | 80.4581 | 44.4773 | 0.35909 | 0.0035734 | 37.4305 | 21.3716 | 21.5297 | 20.341 | 21.0477 | 21.2933 | 110.8479 | 21.478 | 21.6043 | 60.7396 | 21.3589 | 21.7378 | 102.6705 | 139.5047 | 87.8677 | 86.6597 | 57.5868 |  | 37.0338 | 67.6822 | 39.2914 | 76.4005 | 40.4406 | 115.2248 |  | 53.4207 |  |  | 22.083 | 23.6263 | 41.8698 | [5 empty] | 21.2849 | 42.8647 | 20.9378 | 21.1645 | 29.114 | 20.5564 | 20.9125 | 27.5403 | 58.6879 | 141.9228 | 21.7894 | 53.949 | 99.7246 | 22.2057 | 46.8061 | 120.4971 | 35.7657 | 75.3911 | 22.915 | 81.5762 | 22.9582 | 78.0242 | 21.5453 | 46.7543 | 96.9741 | 27.0724 | 53.1237 | 106.9261 | 21.4893 | 46.2726 | 113.3362 | 22.7224 | 81.3899 | 27.181 | 69.9706 | 23.0258 | 76.2567 | 0.68031 | 19.8115 | 0.85501 | 0.054735 | -26.7013 | 3.0877 |  |  | 1.874 | 3.5264 | 3.4567 | 1.2176 | 1.3411 | 1.5213 | 1.932 | -0.046038 | -0.24831 | -0.45056 | -1.5273 | -0.72231 | -0.24961 | 0.33145
42843.4243 | 288 | 21.9948 | 22.1686 | 22.2799 | 22.2444 | 21.9779 | 21.4877 | 20.3755 | 21.6933 | 21.7629 | 21.7621 | 21.6924 | 21.3782 | 21.0576 | 21.5768 | 21.3595 | 21.4418 | 21.396 | 20.9138 | 21.0514 | 21.034 | 20.5585 | 20.8144 | 21.7121 | 77.5611 | 21.4356 | 21.5851 | 108.6834 | 102.6044 | 122.0035 | 53.0617 | 21.6862 | 21.8696 | 60.9565 | 18.8917 | 21.9284 | 40.9393 | 124.1399 |  | 62.7048 | 95.9884 | 98.9418 | 69.768 |  | 19.3683 | 19.5277 | 19.4231 | 19.2126 | 21.004 | 27.0516 | 70.7058 | 17.9912 | 19.1064 | 18.2597 | 19.6297 | 19.6858 | 44.5253 | 48.4357 | 45.2608 | 21.0512 |  |  | 1.7593 | 8.7222 | 8.7478 | 1.0365 | 1.0895 | 1.0636 | 2.5905 | -26.6478 | 0.3637 | 0.26062 | 0.24789 | 0.00045505 | 0.00048298 | 1.6201 | 21.5041 | 21.5955 | 21.672 | 21.6482 | 21.4686 | 20.9396 | 20.3278 | 21.7005 | 21.8032 | 21.8381 | 21.7856 | 21.523 | 20.9943 | 21.739 | 50.3823 | 40.6633 | 35.634 | 27.9874 | 25.3058 | 31.9211 | 24.84 | 21.7473 | 21.5351 | 21.3067 | 21.3264 | 21.0993 | 20.9729 | 21.0372 | 21.0532 | 21.5051 | 37.5403 | 104.2854 | 80.9273 | 44.9957 | 0.57476 | 0.034956 | 37.6196 | 21.3578 | 21.5125 | 20.3414 | 21.0425 | 21.2821 | 110.0983 | 21.4665 | 21.5957 | 62.0044 | 21.3511 | 21.7245 | 103.0737 | 139.7736 | 88.1857 | 87.0929 | 57.5323 |  | 37.204 | 68.5636 | 39.4359 | 76.324 | 40.6576 | 114.6228 |  | 53.6329 |  |  | 22.0916 | 23.6381 | 41.8476 | [5 empty] | 21.2775 | 42.8287 | 20.9338 | 21.1534 | 29.0579 | 20.5558 | 20.909 | 27.6152 | 58.965 | 142.3086 | 21.7983 | 54.3855 | 100.0509 | 22.2266 | 47.0641 | 121.0243 | 35.8806 | 75.794 | 22.9361 | 81.9098 | 22.9761 | 78.3816 | 21.5485 | 46.945 | 97.4265 | 27.0994 | 53.391 | 107.0666 | 21.496 | 46.5149 | 113.6752 | 22.755 | 81.6672 | 27.2214 | 70.223 | 23.058 | 76.4423 | 0.60073 | 19.8053 | 0.86134 | 0.055177 | -26.6448 | 3.0877 |  |  | 1.8374 | 3.5211 | 3.5262 | 1.2138 | 1.2603 | 1.2453 | 1.9434 | -0.038643 | -0.26778 | -0.44089 | -1.5601 | -0.75224 | -0.24898 | 0.32122
42843.4243 | 289 | 22.0026 | 22.1671 | 22.2874 | 22.2476 | 21.9916 | 21.4844 | 20.3797 | 21.6909 | 21.7634 | 21.7594 | 21.7014 | 21.3808 | 21.0515 | 21.5749 | 21.3616 | 21.4464 | 21.3984 | 20.9161 | 21.057 | 21.0343 | 20.5616 | 20.8139 | 21.7323 | 77.5439 | 21.436 | 21.5896 | 108.9674 | 102.8157 | 121.8071 | 53.3077 | 21.6829 | 21.8807 | 61.3599 | 18.8883 | 21.9251 | 41.2046 | 124.2049 |  | 63.0054 | 96.31 | 99.3866 | 70.6109 |  | 19.3664 | 19.5359 | 19.4384 | 19.2484 | 21.0717 | 27.197 | 73.0664 | 17.9881 | 19.0994 | 18.21 | 19.6325 | 19.7152 | 44.5653 | 48.3876 | 45.2884 | 21.0595 |  |  | 1.4011 | 8.502 | 8.8471 | 1.3756 | 1.1361 | 0.79616 | 2.536 | -26.5381 | 0.2843 | 0.15069 | 0.2439 | 0.0004452 | 0.00048298 | 1.6183 | 21.5121 | 21.6028 | 21.6744 | 21.6498 | 21.4726 | 20.9489 | 20.3407 | 21.7016 | 21.812 | 21.8439 | 21.7916 | 21.5321 | 20.9902 | 21.7548 | 52.6753 | 42.4561 | 35.5673 | 27.6229 | 26.4999 | 32.006 | 24.8878 | 21.7448 | 21.5279 | 21.3053 | 21.3187 | 21.0941 | 20.9671 | 21.0353 | 21.0526 | 21.5126 | 37.6543 | 104.4581 | 81.1951 | 45.1408 | 0.88558 | 0.25483 | 37.6532 | 21.3648 | 21.5263 | 20.3463 | 21.0487 | 21.2988 | 109.6208 | 21.4783 | 21.6085 | 61.9141 | 21.359 | 21.7286 | 103.4812 | 140.2975 | 88.5011 | 87.4834 | 57.2576 |  | 37.3579 | 69.1827 | 39.586 | 76.3368 | 40.8443 | 113.9334 |  | 53.8362 |  |  | 22.0973 | 23.6444 | 41.7886 | [5 empty] | 21.2714 | 42.8489 | 20.9253 | 21.1517 | 29.1556 | 20.5494 | 20.9084 | 27.6941 | 59.3325 | 142.4622 | 21.8215 | 54.6741 | 100.2833 | 22.2554 | 47.3932 | 121.6393 | 35.9633 | 76.1951 | 22.9693 | 82.2058 | 23.0063 | 78.7822 | 21.5569 | 47.238 | 97.9203 | 27.1301 | 53.646 | 107.2688 | 21.5039 | 46.7291 | 114.0644 | 22.789 | 81.9929 | 27.252 | 70.4642 | 23.0755 | 76.674 | 0.6753 | 19.7993 | 0.86835 | 0.055272 | -26.7203 | 3.0877 |  |  | 1.6394 | 3.4764 | 3.5462 | 1.3984 | 1.2873 | 1.0777 | 1.9233 | -0.025692 | -0.27976 | -0.43475 | -1.8049 | -0.73924 | -0.26316 | 0.32113
42843.4243 | 290 | 21.9915 | 22.1669 | 22.2823 | 22.2422 | 21.9848 | 21.4772 | 20.3708 | 21.6861 | 21.7595 | 21.7565 | 21.6943 | 21.376 | 21.0392 | 21.5682 | 21.3601 | 21.4533 | 21.4009 | 20.9169 | 21.0641 | 21.0363 | 20.5649 | 20.8219 | 21.7396 | 77.0476 | 21.4333 | 21.5945 | 109.1267 | 102.9228 | 121.7072 | 54.4071 | 21.6808 | 21.8736 | 61.8053 | 18.8616 | 21.9196 | 41.3906 | 124.6174 |  | 63.2424 | 96.666 | 99.8437 | 70.4711 |  | 19.3813 | 19.5476 | 19.4624 | 19.2582 | 21.0644 | 27.3267 | 75.2734 | 17.9911 | 19.1137 | 18.1442 | 19.6462 | 19.7123 | 44.5936 | 48.3185 | 45.3042 | 21.0545 |  |  | 1.5628 | 8.5408 | 8.7038 | 1.0931 | 1.4805 | 1.5111 | 2.6437 | -26.793 | 0.38238 | 0.051871 | 0.25883 | 0.00048791 | 0.00046491 | 1.6063 | 21.5157 | 21.6003 | 21.6736 | 21.648 | 21.4758 | 20.9469 | 20.337 | 21.7038 | 21.8097 | 21.8431 | 21.79 | 21.5306 | 20.992 | 21.7575 | 57.5705 | 45.1433 | 37.1238 | 27.7193 | 26.0351 | 32.1197 | 24.9664 | 21.7386 | 21.5283 | 21.3031 | 21.318 | 21.0898 | 20.9711 | 21.0332 | 21.0493 | 21.5108 | 37.7969 | 104.6435 | 81.4181 | 45.5633 | 1.1278 | 0.37142 | 37.6345 | 21.3562 | 21.5109 | 20.3421 | 21.0226 | 21.2809 | 109.2482 | 21.4628 | 21.5853 | 61.8686 | 21.3475 | 21.717 | 103.9092 | 140.3718 | 88.7592 | 87.8314 | 56.9812 |  | 37.4926 | 68.7049 | 39.7209 | 76.2454 | 41.0198 | 113.6934 |  | 53.9974 |  |  | 22.1053 | 23.6522 | 41.5869 | [5 empty] | 21.2746 | 42.8363 | 20.9254 | 21.1505 | 29.2181 | 20.5534 | 20.9087 | 27.7566 | 59.6653 | 142.644 | 21.8428 | 54.7737 | 100.5204 | 22.2757 | 47.7188 | 121.8835 | 36.072 | 76.528 | 22.9911 | 82.4786 | 23.0397 | 79.1577 | 21.5718 | 47.6346 | 98.3383 | 27.1783 | 53.8904 | 107.4828 | 21.515 | 46.9157 | 114.4871 | 22.8195 | 82.3618 | 27.2776 | 70.669 | 23.0983 | 77.0828 | 0.64117 | 19.793 | 0.87599 | 0.056055 | -26.7094 | 3.0877 |  |  | 1.7312 | 3.4844 | 3.5175 | 1.2465 | 1.4698 | 1.485 | 1.9642 | -0.013361 | -0.2618 | -0.42611 | -2.3355 | -0.90298 | -0.2528 | 0.31433
42843.4243 | 291 | 21.9985 | 22.1664 | 22.2772 | 22.2423 | 21.982 | 21.4805 | 20.3747 | 21.6928 | 21.7597 | 21.7614 | 21.6929 | 21.3753 | 21.0486 | 21.572 | 21.3576 | 21.4514 | 21.4028 | 20.9185 | 21.0676 | 21.0415 | 20.5716 | 20.8265 | 21.7488 | 76.5972 | 21.4401 | 21.5996 | 109.2293 | 103.0106 | 121.4053 | 54.9694 | 21.6753 | 21.8653 | 62.1225 | 18.851 | 21.9225 | 41.5329 | 124.0718 |  | 63.4403 | 97.0779 | 100.2498 | 70.8525 |  | 19.3903 | 19.5614 | 19.4679 | 19.2369 | 21.0235 | 27.3461 | 75.8345 | 17.9676 | 19.1114 | 18.0934 | 19.6412 | 19.7296 | 44.6388 | 48.2537 | 45.3212 | 21.0526 |  |  | 1.6443 | 8.6919 | 8.6486 | 0.89921 | 1.0816 | 0.96701 | 2.603 | -26.9199 | 0.37908 | 0.23377 | 0.24442 | 0.00047641 | 0.00045505 | 1.6098 | 21.5076 | 21.5994 | 21.6703 | 21.6464 | 21.4771 | 20.9491 | 20.3289 | 21.7033 | 21.8074 | 21.8391 | 21.7864 | 21.5304 | 20.9932 | 21.7524 | 63.0388 | 48.7164 | 38.736 | 28.6598 | 25.4346 | 32.2596 | 25.0731 | 21.7408 | 21.529 | 21.2951 | 21.3171 | 21.0909 | 20.9662 | 21.0276 | 21.0488 | 21.5187 | 37.9341 | 105.004 | 81.6209 | 46.5606 | 1.2802 | 0.38017 | 37.6803 | 21.3589 | 21.5272 | 20.3401 | 21.0373 | 21.285 | 110.4572 | 21.466 | 21.5886 | 61.7444 | 21.3652 | 21.7347 | 104.2626 | 140.6647 | 89.011 | 88.0917 | 56.7779 |  | 37.626 | 68.1895 | 39.8431 | 76.3814 | 41.1909 | 112.6835 |  | 54.1285 |  |  | 22.1233 | 23.6681 | 41.3396 | [5 empty] | 21.2864 | 43.0842 | 20.9373 | 21.1563 | 29.0977 | 20.5549 | 20.908 | 27.8052 | 59.9652 | 142.8622 | 21.8621 | 54.9835 | 100.8327 | 22.3001 | 48.1361 | 122.1036 | 36.1869 | 76.8372 | 23.007 | 82.7166 | 23.0541 | 79.5248 | 21.5821 | 47.9469 | 98.6647 | 27.2196 | 54.1349 | 107.7607 | 21.5192 | 47.1156 | 114.6421 | 22.8352 | 82.6499 | 27.3036 | 70.8842 | 23.1236 | 77.4113 | 0.80515 | 19.786 | 0.88378 | 0.058667 | -26.6436 | 3.0876 |  |  | 1.775 | 3.5152 | 3.5064 | 1.1306 | 1.2564 | 1.188 | 1.949 | -0.0030968 | -0.24324 | -0.42393 | -2.9266 | -1.0696 | -0.25843 | 0.29137
42843.4243 | 292 | 22.001 | 22.1638 | 22.2853 | 22.2469 | 21.99 | 21.4862 | 20.3744 | 21.6971 | 21.7598 | 21.7677 | 21.7027 | 21.3843 | 21.0583 | 21.5783 | 21.3545 | 21.4452 | 21.4058 | 20.9136 | 21.0635 | 21.0496 | 20.5655 | 20.83 | 21.7617 | 76.5678 | 21.4453 | 21.6023 | 109.3423 | 103.1181 | 120.9395 | 54.7668 | 21.6804 | 21.8708 | 62.3819 | 18.8668 | 21.9208 | 41.7206 | 123.9202 |  | 63.6711 | 97.4791 | 100.6059 | 71.7007 |  | 19.3896 | 19.5692 | 19.4722 | 19.2188 | 20.9855 | 27.1829 | 76.541 | 17.9684 | 19.1139 | 18.0752 | 19.6489 | 19.7379 | 44.6849 | 48.1769 | 45.3355 | 21.0464 |  |  | 1.434 | 8.5073 | 8.4127 | 1.1259 | 0.8503 | 0.3651 | 2.3375 | -26.611 | 0.36 | 0.32692 | 0.19009 | 0.00046655 | 0.0004567 | 1.6269 | 21.5096 | 21.6063 | 21.6698 | 21.6518 | 21.4747 | 20.9463 | 20.3324 | 21.7053 | 21.799 | 21.8321 | 21.7926 | 21.5329 | 20.9914 | 21.7441 | 67.9269 | 51.4706 | 40.8186 | 30.4469 | 26.0356 | 32.4022 | 25.1769 | 21.7358 | 21.5274 | 21.2977 | 21.311 | 21.0873 | 20.9595 | 21.0219 | 21.0508 | 21.5209 | 38.0631 | 105.2573 | 81.9345 | 48.655 | 1.0092 | 0.30884 | 37.7937 | 21.3756 | 21.5339 | 20.3675 | 21.0482 | 21.2993 | 110.2233 | 21.4801 | 21.6025 | 62.4142 | 21.3694 | 21.7386 | 104.7876 | 141.0802 | 89.2536 | 88.4083 | 56.8989 |  | 37.7909 | 68.2284 | 40.0026 | 76.9711 | 41.4049 | 111.4488 |  | 54.2786 |  |  | 22.134 | 23.6794 | 41.219 | [5 empty] | 21.2841 | 44.0723 | 20.9394 | 21.1606 | 28.9197 | 20.5516 | 20.9121 | 27.858 | 60.2702 | 143.1954 | 21.8816 | 55.283 | 101.1883 | 22.3158 | 48.508 | 122.6036 | 36.2659 | 77.1484 | 23.0347 | 82.9375 | 23.0708 | 79.889 | 21.5851 | 48.1808 | 98.9245 | 27.2518 | 54.4639 | 108.0297 | 21.5285 | 47.3039 | 114.791 | 22.8594 | 82.9366 | 27.3343 | 71.1451 | 23.1398 | 77.7539 | 0.94094 | 19.7803 | 0.89103 | 0.059966 | -26.6602 | 3.0877 |  |  | 1.6567 | 3.4777 | 3.4583 | 1.2652 | 1.1137 | 0.72975 | 1.8465 | -0.00075472 | -0.23879 | -0.43285 | -3.453 | -1.2889 | -0.27545 | 0.23766
42843.4243 | 293 | 22.0029 | 22.1681 | 22.2897 | 22.2471 | 21.9922 | 21.4871 | 20.379 | 21.6978 | 21.7644 | 21.7684 | 21.7005 | 21.3887 | 21.0578 | 21.5833 | 21.3534 | 21.4457 | 21.398 | 20.9166 | 21.0631 | 21.0394 | 20.5589 | 20.8213 | 21.7659 | 77.5483 | 21.4399 | 21.5912 | 109.4897 | 103.204 | 120.6609 | 54.5717 | 21.6797 | 21.8769 | 62.5377 | 18.8728 | 21.9267 | 41.9496 | 124.1192 |  | 63.9159 | 97.7928 | 100.973 | 72.4639 |  | 19.3791 | 19.5682 | 19.4726 | 19.2184 | 20.9438 | 26.9571 | 75.5251 | 17.9589 | 19.1179 | 18.0514 | 19.6494 | 19.7369 | 44.7211 | 48.0922 | 45.3566 | 21.0483 |  |  | 1.4327 | 8.5717 | 8.7386 | 1.0438 | 0.96398 | 0.75214 | 2.4183 | -27.209 | 0.21055 | 0.26901 | 0.23765 | 0.0004682 | 0.00047148 | 1.6395 | 21.4926 | 21.5948 | 21.661 | 21.6481 | 21.4666 | 20.934 | 20.3258 | 21.6946 | 21.7937 | 21.8312 | 21.7777 | 21.5157 | 20.9782 | 21.7387 | 67.329 | 52.6056 | 41.2205 | 30.9619 | 26.9282 | 32.5267 | 25.289 | 21.7416 | 21.5282 | 21.3038 | 21.3195 | 21.0934 | 20.9665 | 21.0292 | 21.0623 | 21.5314 | 38.2131 | 105.4812 | 82.2893 | 49.1934 | 0.5779 | 0.48307 | 37.9298 | 21.3709 | 21.5255 | 20.3644 | 21.0518 | 21.2988 | 110.1833 | 21.4846 | 21.612 | 62.6723 | 21.3644 | 21.7306 | 105.1728 | 141.032 | 89.5045 | 88.7096 | 57.1062 |  | 37.9164 | 68.9152 | 40.1453 | 77.6655 | 41.5777 | 110.8013 |  | 54.3912 |  |  | 22.1371 | 23.6934 | 41.2873 | [5 empty] | 21.2818 | 44.3071 | 20.9402 | 21.1617 | 28.9256 | 20.5571 | 20.916 | 27.9142 | 60.6295 | 143.4377 | 21.897 | 55.4011 | 101.561 | 22.3355 | 48.7167 | 123.0388 | 36.3851 | 77.4939 | 23.0694 | 83.1931 | 23.0956 | 80.1767 | 21.5849 | 48.3756 | 99.2234 | 27.2885 | 54.8015 | 108.2988 | 21.544 | 47.5065 | 115.1221 | 22.893 | 83.1979 | 27.3786 | 71.4266 | 23.1502 | 78.2873 | 0.91404 | 19.7742 | 0.899 | 0.059487 | -26.6323 | 3.0877 |  |  | 1.6553 | 3.4908 | 3.5246 | 1.2181 | 1.1853 | 1.047 | 1.8774 | -0.0021709 | -0.2529 | -0.44612 | -3.3719 | -1.3204 | -0.28867 | 0.2279
42843.4243 | 294 | 22.0016 | 22.1654 | 22.2852 | 22.2475 | 21.9898 | 21.485 | 20.3819 | 21.6911 | 21.7592 | 21.76 | 21.7024 | 21.3818 | 21.0557 | 21.5828 | 21.3549 | 21.4526 | 21.3987 | 20.9153 | 21.0629 | 21.0462 | 20.5625 | 20.8235 | 21.7737 | 77.9326 | 21.432 | 21.5928 | 109.6745 | 103.2466 | 119.4801 | 54.3135 | 21.6779 | 21.8802 | 62.3816 | 18.8908 | 21.9278 | 42.1812 | 124.7455 |  | 64.1678 | 98.0965 | 101.2829 | 73.1169 |  | 19.3675 | 19.5718 | 19.4737 | 19.2156 | 20.9253 | 26.7748 | 73.3475 | 17.9603 | 19.1223 | 18.0588 | 19.6473 | 19.7491 | 44.7581 | 48.01 | 45.368 | 21.0479 |  |  | 1.6186 | 8.619 | 8.6683 | 0.83875 | 0.88709 | 1.0616 | 2.6253 | -27.0362 | 0.40418 | 0.032569 | 0.25241 | 0.00047312 | 0.00046655 | 1.6398 | 21.5037 | 21.592 | 21.6719 | 21.6491 | 21.4755 | 20.9388 | 20.3322 | 21.7027 | 21.8043 | 21.8328 | 21.788 | 21.526 | 20.9872 | 21.7422 | 63.182 | 48.8524 | 41.5428 | 31.6025 | 27.1011 | 32.6228 | 25.3871 | 21.7493 | 21.539 | 21.3084 | 21.3258 | 21.0972 | 20.977 | 21.0402 | 21.0724 | 21.5478 | 38.3448 | 105.5906 | 82.5443 | 48.9994 | 0.35063 | -0.0019424 | 37.9098 | 21.3521 | 21.5076 | 20.3488 | 21.0336 | 21.283 | 109.7933 | 21.4579 | 21.5898 | 62.8288 | 21.343 | 21.7155 | 105.4278 | 141.4217 | 89.5738 | 88.8958 | 57.7253 |  | 38.0452 | 69.3865 | 40.2776 | 79.167 | 41.8073 | 110.722 |  | 54.5203 |  |  | 22.1501 | 23.7087 | 41.7882 | [5 empty] | 21.2863 | 45.2162 | 20.9369 | 21.155 | 29.0412 | 20.5551 | 20.9175 | 27.9603 | 60.9564 | 143.6832 | 21.914 | 55.4235 | 101.8477 | 22.3495 | 48.8926 | 123.4809 | 36.5266 | 77.8166 | 23.0837 | 83.3446 | 23.121 | 80.4069 | 21.592 | 48.5631 | 99.6129 | 27.3332 | 55.1332 | 108.4007 | 21.5558 | 47.7274 | 115.5097 | 22.9203 | 83.6597 | 27.4216 | 71.7026 | 23.1753 | 78.7535 | 0.7304 | 19.7676 | 0.90687 | 0.059088 | -26.6824 | 3.0877 |  |  | 1.7568 | 3.5004 | 3.5104 | 1.092 | 1.1367 | 1.2435 | 1.9555 | -0.014911 | -0.2614 | -0.47983 | -2.8998 | -1.3447 | -0.29873 | 0.23785
42843.4243 | 295 | 22.0035 | 22.1564 | 22.2756 | 22.2458 | 21.9767 | 21.4821 | 20.3724 | 21.6812 | 21.7592 | 21.7599 | 21.7004 | 21.3837 | 21.0558 | 21.5743 | 21.3501 | 21.4493 | 21.3959 | 20.9104 | 21.0558 | 21.0437 | 20.5526 | 20.8128 | 21.7721 | 78.2307 | 21.4245 | 21.5875 | 109.79 | 103.4729 | 118.0221 | 54.2212 | 21.6749 | 21.8704 | 62.2064 | 18.9076 | 21.9246 | 42.4179 | 124.4422 |  | 64.4243 | 98.4446 | 101.4864 | 72.8969 |  | 19.3582 | 19.5737 | 19.4803 | 19.2007 | 20.9218 | 26.7083 | 76.0506 | 17.9809 | 19.1223 | 18.0553 | 19.6434 | 19.748 | 44.8032 | 47.9157 | 45.3656 | 21.0476 |  |  | 1.7363 | 8.2733 | 8.8155 | 0.58511 | 1.0014 | 1.1313 | 2.5872 | -26.6623 | 0.41566 | 0.40706 | 0.32393 | 0.0004682 | 0.00048462 | 1.636 | 21.5162 | 21.6052 | 21.6784 | 21.6506 | 21.4766 | 20.9454 | 20.3408 | 21.7024 | 21.8068 | 21.8407 | 21.7887 | 21.5341 | 20.9942 | 21.753 | 60.8146 | 46.3734 | 38.5542 | 30.797 | 27.1563 | 32.7186 | 25.4491 | 21.7395 | 21.5331 | 21.3043 | 21.3206 | 21.094 | 20.9669 | 21.0394 | 21.0695 | 21.5562 | 38.5022 | 105.6118 | 82.7994 | 49.656 | 1.1752 | 0.27061 | 37.9029 | 21.3576 | 21.5131 | 20.3568 | 21.0468 | 21.2836 | 107.3104 | 21.4725 | 21.603 | 62.7604 | 21.3526 | 21.7251 | 105.8192 | 141.5786 | 89.6637 | 89.1253 | 58.3695 |  | 38.1927 | 69.1824 | 40.4288 | 79.312 | 42.0663 | 111.249 |  | 54.7094 |  |  | 22.1636 | 23.72 | 41.984 | [5 empty] | 21.2747 | 45.3079 | 20.9299 | 21.1511 | 29.0013 | 20.5411 | 20.9109 | 28.0166 | 61.2311 | 143.9371 | 21.9301 | 55.7164 | 102.1814 | 22.3735 | 49.174 | 123.7033 | 36.6303 | 78.2175 | 23.1139 | 83.423 | 23.1478 | 80.6701 | 21.6198 | 48.705 | 99.8835 | 27.3634 | 55.3989 | 108.6243 | 21.5705 | 47.9647 | 115.8581 | 22.953 | 84.0811 | 27.4608 | 72.0602 | 23.2112 | 79.1664 | 0.54805 | 19.7601 | 0.91576 | 0.060546 | -26.6807 | 3.0877 |  |  | 1.8162 | 3.4295 | 3.5401 | 0.91204 | 1.2076 | 1.2835 | 1.9411 | -0.0277 | -0.25047 | -0.47482 | -2.6255 | -1.0054 | -0.28436 | 0.22506
42843.4243 | 296 | 21.9993 | 22.1579 | 22.2821 | 22.2466 | 21.9852 | 21.484 | 20.3716 | 21.69 | 21.7608 | 21.7531 | 21.6958 | 21.3661 | 21.0417 | 21.5767 | 21.3496 | 21.4509 | 21.4045 | 20.9136 | 21.0664 | 21.0447 | 20.5545 | 20.8291 | 21.802 | 78.5159 | 21.439 | 21.5922 | 109.9096 | 103.6705 | 119.3188 | 54.2887 | 21.6708 | 21.8639 | 62.2514 | 18.9 | 21.9165 | 42.6694 | 123.8884 |  | 64.6522 | 98.8708 | 101.7164 | 73.3947 |  | 19.3629 | 19.5731 | 19.481 | 19.2112 | 20.9302 | 26.7991 | 76.9648 | 18.0324 | 19.1258 | 18.092 | 19.6466 | 19.7498 | 44.8505 | 47.816 | 45.3744 | 21.0508 |  |  | 1.9051 | 8.868 | 8.7531 | 1.0819 | 1.1289 | 1.2653 | 2.8685 | -26.9304 | 0.45808 | 0.29314 | 0.21248 | 0.00048955 | 0.00048955 | 1.6251 | 21.5259 | 21.6055 | 21.6762 | 21.6512 | 21.4784 | 20.9471 | 20.3391 | 21.7046 | 21.8157 | 21.8397 | 21.7891 | 21.5291 | 20.9947 | 21.7547 | 65.448 | 47.0002 | 37.9825 | 30.0839 | 26.4125 | 32.8665 | 25.522 | 21.7466 | 21.531 | 21.3044 | 21.3225 | 21.096 | 20.9734 | 21.035 | 21.0759 | 21.5621 | 38.6449 | 105.6014 | 82.9938 | 49.4257 | 1.2491 | 0.43171 | 37.8972 | 21.3616 | 21.521 | 20.3653 | 21.0437 | 21.2877 | 106.3635 | 21.4731 | 21.5978 | 62.7887 | 21.3566 | 21.7301 | 106.2987 | 141.6428 | 89.7819 | 89.3695 | 58.5091 |  | 38.3289 | 68.8993 | 40.5634 | 79.2938 | 42.2792 | 112.2264 |  | 54.8986 |  |  | 22.1729 | 23.7293 | 42.1245 | [5 empty] | 21.2863 | 45.1821 | 20.9361 | 21.152 | 29.011 | 20.5531 | 20.9154 | 28.0727 | 61.461 | 144.246 | 21.9429 | 56.2607 | 102.522 | 22.3938 | 49.5155 | 123.7008 | 36.7061 | 78.4895 | 23.1235 | 83.6788 | 23.1846 | 80.9337 | 21.6128 | 48.8887 | 100.0604 | 27.3985 | 55.721 | 108.7759 | 21.5746 | 48.1235 | 115.9817 | 22.9701 | 84.4028 | 27.4981 | 72.3244 | 23.2409 | 79.4811 | 0.68569 | 19.7526 | 0.92409 | 0.061671 | -26.6318 | 3.0878 |  |  | 1.9056 | 3.5507 | 3.5276 | 1.2402 | 1.2824 | 1.3577 | 2.0442 | -0.02686 | -0.23793 | -0.46689 | -3.1229 | -0.93331 | -0.2894 | 0.2364
42843.4243 | 297 | 22.004 | 22.1661 | 22.2872 | 22.2454 | 21.989 | 21.4833 | 20.3697 | 21.6837 | 21.7612 | 21.7537 | 21.6957 | 21.3767 | 21.0542 | 21.5757 | 21.345 | 21.4418 | 21.3922 | 20.9084 | 21.0575 | 21.0369 | 20.5536 | 20.8202 | 21.8069 | 78.3934 | 21.4281 | 21.5734 | 110.3352 | 104.0014 | 120.5524 | 53.9766 | 21.6784 | 21.8643 | 62.1263 | 18.9003 | 21.9192 | 42.9577 | 123.1513 |  | 64.8723 | 99.3102 | 102.0029 | 73.5374 |  | 19.3675 | 19.5821 | 19.4929 | 19.2159 | 20.9822 | 26.844 | 76.9565 | 18.077 | 19.1402 | 18.1154 | 19.664 | 19.7661 | 44.8981 | 47.7155 | 45.3893 | 21.0523 |  |  | 1.8986 | 8.7484 | 8.7294 | 0.84073 | 0.7675 | 0.86122 | 2.7719 | -27.0204 | 0.43103 | 0.24552 | 0.2038 | 0.00048627 | 0.00045834 | 1.6163 | 21.5166 | 21.5975 | 21.673 | 21.6455 | 21.4764 | 20.941 | 20.3306 | 21.7038 | 21.8035 | 21.8397 | 21.785 | 21.5216 | 20.9905 | 21.7484 | 69.7111 | 50.2466 | 40.9408 | 30.2197 | 26.1146 | 33.0163 | 25.6173 | 21.7401 | 21.525 | 21.3016 | 21.317 | 21.0893 | 20.9646 | 21.0269 | 21.0699 | 21.5703 | 38.769 | 105.6517 | 83.2089 | 49.7055 | 1.0617 | 0.45473 | 37.9157 | 21.3573 | 21.513 | 20.3639 | 21.0336 | 21.2833 | 107.7177 | 21.4695 | 21.6009 | 62.531 | 21.3456 | 21.7214 | 106.5316 | 141.7484 | 89.9189 | 89.6159 | 58.4429 |  | 38.4458 | 68.6207 | 40.689 | 79.3169 | 42.455 | 112.4288 |  | 55.0371 |  |  | 22.1862 | 23.7626 | 42.2165 | [5 empty] | 21.2805 | 45.2065 | 20.9342 | 21.1572 | 29.0879 | 20.5607 | 20.9062 | 28.1418 | 61.718 | 144.439 | 21.9585 | 56.459 | 102.8599 | 22.4129 | 49.8142 | 123.918 | 36.7694 | 78.8105 | 23.143 | 84.008 | 23.1998 | 81.2705 | 21.6336 | 49.2513 | 100.3278 | 27.4381 | 56.0889 | 108.7179 | 21.5771 | 48.3725 | 116.1535 | 22.9872 | 84.8065 | 27.5344 | 72.5977 | 23.2577 | 79.7795 | 0.7304 | 19.7455 | 0.93115 | 0.060691 | -26.684 | 3.0877 |  |  | 1.9053 | 3.5267 | 3.5229 | 1.0933 | 1.0575 | 1.1202 | 2.0096 | -0.020975 | -0.22582 | -0.46139 | -3.579 | -1.2508 | -0.2833 | 0.23293
42843.4243 | 298 | 22.0035 | 22.1623 | 22.2771 | 22.2423 | 21.9817 | 21.4767 | 20.3651 | 21.681 | 21.7506 | 21.749 | 21.6919 | 21.3749 | 21.0455 | 21.5753 | 21.3563 | 21.4443 | 21.3942 | 20.9056 | 21.0549 | 21.034 | 20.5596 | 20.8207 | 21.8237 | 78.4717 | 21.4359 | 21.5888 | 110.5829 | 104.3824 | 120.5002 | 54.0309 | 21.6713 | 21.8669 | 62.1483 | 18.8679 | 21.9238 | 43.1578 | 123.7238 |  | 65.0865 | 99.5857 | 102.2272 | 73.4026 |  | 19.3676 | 19.587 | 19.5003 | 19.2192 | 21.0272 | 26.9607 | 79.2172 | 18.0822 | 19.1373 | 18.2011 | 19.6588 | 19.7671 | 44.9352 | 47.6094 | 45.4032 | 21.0527 |  |  | 1.6712 | 8.8102 | 8.7399 | 0.76121 | 1.24 | 0.5918 | 2.5826 | -27.4718 | 0.33432 | 0.36573 | 0.26959 | 0.00046162 | 0.00046655 | 1.6048 | 21.5142 | 21.6023 | 21.6773 | 21.6434 | 21.4699 | 20.9471 | 20.3357 | 21.7015 | 21.8118 | 21.8364 | 21.7828 | 21.5314 | 20.9795 | 21.7484 | 70.8207 | 52.6328 | 41.8805 | 31.7701 | 26.2722 | 33.1705 | 25.718 | 21.7422 | 21.5283 | 21.2991 | 21.3148 | 21.0906 | 20.971 | 21.0325 | 21.0751 | 21.5854 | 38.914 | 105.8094 | 83.4623 | 51.1839 | 0.58773 | 0.51369 | 38.017 | 21.358 | 21.5193 | 20.3718 | 21.0493 | 21.2947 | 106.6944 | 21.4767 | 21.5999 | 61.8439 | 21.3514 | 21.7247 | 106.7888 | 141.6985 | 90.2392 | 89.9512 | 58.3635 |  | 38.5617 | 68.4127 | 40.8415 | 83.1073 | 42.6898 | 112.4936 |  | 55.1685 |  |  | 22.1866 | 23.7733 | 42.4961 | [5 empty] | 21.2791 | 45.2748 | 20.9273 | 21.1572 | 29.0655 | 20.556 | 20.9129 | 28.1998 | 61.9995 | 144.5452 | 21.9743 | 56.567 | 102.9705 | 22.4187 | 50.038 | 124.3242 | 36.8751 | 79.0811 | 23.1591 | 84.2982 | 23.2126 | 81.5774 | 21.6419 | 49.5354 | 100.6715 | 27.4674 | 56.342 | 108.6929 | 21.582 | 48.6609 | 116.5252 | 23.0058 | 85.1305 | 27.5398 | 72.81 | 23.2784 | 80.1911 | 0.96042 | 19.7363 | 0.93868 | 0.059813 | -26.7143 | 3.0878 |  |  | 1.7875 | 3.5391 | 3.525 | 1.0403 | 1.3444 | 0.92874 | 1.9402 | -0.014752 | -0.21474 | -0.55849 | -3.6841 | -1.3435 | -0.27256 | 0.19689
42843.4243 | 299 | 22.0058 | 22.1641 | 22.2747 | 22.2382 | 21.9816 | 21.4826 | 20.3679 | 21.6828 | 21.7538 | 21.7565 | 21.692 | 21.3728 | 21.0455 | 21.5707 | 21.3548 | 21.4418 | 21.4011 | 20.9126 | 21.0599 | 21.0355 | 20.5536 | 20.8238 | 21.8362 | 77.3184 | 21.4335 | 21.5882 | 110.6929 | 104.6362 | 120.4435 | 54.5549 | 21.6744 | 21.8694 | 62.3938 | 18.838 | 21.9215 | 43.3553 | 124.5712 |  | 65.3461 | 99.8427 | 102.4272 | 73.111 |  | 19.3771 | 19.5943 | 19.5159 | 19.2296 | 21.0931 | 27.0868 | 78.949 | 18.0756 | 19.1394 | 18.2112 | 19.6645 | 19.7709 | 44.9827 | 47.5101 | 45.413 | 21.0534 |  |  | 1.706 | 8.7064 | 8.805 | 0.81444 | 0.95806 | 0.58391 | 2.5622 | -27.4212 | 0.47268 | 0.41482 | 0.27932 | 0.00047641 | 0.00046491 | 1.5887 | 21.5112 | 21.6045 | 21.67 | 21.6493 | 21.4706 | 20.945 | 20.3361 | 21.7039 | 21.8041 | 21.8344 | 21.7876 | 21.5227 | 20.987 | 21.7483 | 66.2017 | 51.7748 | 42.1154 | 31.865 | 26.4855 | 33.2922 | 25.8264 | 21.7341 | 21.5299 | 21.3033 | 21.3176 | 21.0909 | 20.9681 | 21.033 | 21.0786 | 21.5857 | 39.0611 | 105.9157 | 83.6732 | 52.8605 | 0.55333 | 0.26814 | 38.2385 | 21.3581 | 21.5148 | 20.3711 | 21.0455 | 21.2886 | 107.1241 | 21.4686 | 21.5969 | 61.8441 | 21.3467 | 21.7265 | 107.2375 | 141.6253 | 90.4961 | 90.3027 | 59.0436 |  | 38.7112 | 68.9791 | 41.0017 | 83.7933 | 42.9834 | 112.8483 |  | 55.3219 |  |  | 22.2032 | 23.7828 | 42.5366 | [5 empty] | 21.279 | 45.9905 | 20.9343 | 21.1552 | 28.9581 | 20.5586 | 20.9181 | 28.2499 | 62.3216 | 144.896 | 21.9918 | 56.8108 | 103.1126 | 22.4384 | 50.2016 | 124.6708 | 36.9959 | 79.3247 | 23.178 | 84.5354 | 23.2319 | 81.8391 | 21.6537 | 49.7039 | 100.8713 | 27.4975 | 56.5462 | 108.8288 | 21.586 | 48.8981 | 116.7357 | 23.0382 | 85.3815 | 27.5813 | 73.0784 | 23.3036 | 80.6029 | 0.78976 | 19.7295 | 0.94576 | 0.06096 | -26.6717 | 3.0878 |  |  | 1.8059 | 3.5183 | 3.5381 | 1.0761 | 1.1819 | 0.92273 | 1.9329 | -0.028464 | -0.22489 | -0.56728 | -3.1566 | -1.3569 | -0.25755 | 0.15542
42843.4243 | 300 | 22.0082 | 22.1695 | 22.2798 | 22.2432 | 21.9887 | 21.4837 | 20.3766 | 21.6907 | 21.7598 | 21.7657 | 21.703 | 21.3812 | 21.0523 | 21.5741 | 21.3525 | 21.4429 | 21.3901 | 20.9075 | 21.0487 | 21.0337 | 20.5524 | 20.8155 | 21.8371 | 76.7474 | 21.4343 | 21.5776 | 110.8134 | 104.8018 | 120.7618 | 55.0799 | 21.6735 | 21.8658 | 62.5324 | 18.83 | 21.9233 | 43.5415 | 124.7389 |  | 65.6188 | 100.1003 | 102.5901 | 73.191 |  | 19.3761 | 19.5974 | 19.5216 | 19.2334 | 21.2218 | 27.322 | 78.1031 | 18.0654 | 19.1342 | 18.2851 | 19.6693 | 19.7852 | 45.0065 | 47.3947 | 45.4244 | 21.0549 |  |  | 1.5516 | 8.7911 | 8.8615 | 0.8013 | 0.62819 | 0.44658 | 2.5044 | -27.552 | 0.4215 | 0.46874 | 0.28973 | 0.00045998 | 0.00044027 | 1.5879 | 21.513 | 21.6071 | 21.6813 | 21.6469 | 21.4703 | 20.9427 | 20.3369 | 21.7013 | 21.8078 | 21.8445 | 21.7873 | 21.5264 | 20.9935 | 21.7421 | 63.8876 | 48.6789 | 41.0223 | 31.4767 | 26.761 | 33.4122 | 25.8947 | 21.7434 | 21.5356 | 21.2964 | 21.3193 | 21.0976 | 20.9785 | 21.0374 | 21.0897 | 21.593 | 39.2396 | 106.108 | 83.9286 | 53.2959 | 1.045 | 0.13576 | 38.3244 | 21.3686 | 21.5145 | 20.3763 | 21.0391 | 21.2863 | 109.3995 | 21.4653 | 21.5998 | 62.3012 | 21.3599 | 21.728 | 107.4387 | 142.0149 | 90.7374 | 90.6173 | 58.9878 |  | 38.8459 | 69.8867 | 41.144 | 83.0802 | 43.1767 | 113.1882 |  | 55.4686 |  |  | 22.2138 | 23.8032 | 42.4112 | [5 empty] | 21.2834 | 45.6957 | 20.945 | 21.1613 | 28.8225 | 20.5604 | 20.9208 | 28.3096 | 62.6569 | 144.8549 | 22.0203 | 57.1768 | 103.3775 | 22.4586 | 50.3947 | 124.9115 | 37.108 | 79.5483 | 23.2184 | 84.8198 | 23.2618 | 82.0921 | 21.6716 | 49.927 | 101.084 | 27.5395 | 56.8181 | 108.9976 | 21.5883 | 49.0134 | 116.9326 | 23.0592 | 85.6304 | 27.6142 | 73.3061 | 23.3301 | 80.8252 | 0.72056 | 19.7221 | 0.95471 | 0.060256 | -26.7322 | 3.0877 |  |  | 1.7229 | 3.5354 | 3.5495 | 1.0674 | 0.95745 | 0.80727 | 1.9117 | -0.022244 | -0.24515 | -0.54072 | -2.8854 | -1.2274 | -0.25326 | 0.14952
42843.4243 | 301 | 22.0084 | 22.1639 | 22.2779 | 22.2421 | 21.9867 | 21.4795 | 20.3727 | 21.6951 | 21.7603 | 21.7624 | 21.6987 | 21.378 | 21.0511 | 21.5767 | 21.3534 | 21.4464 | 21.3978 | 20.9141 | 21.0542 | 21.0426 | 20.5617 | 20.8259 | 21.8614 | 76.519 | 21.4332 | 21.586 | 111.0442 | 104.949 | 121.2039 | 56.0038 | 21.6753 | 21.8702 | 62.776 | 18.8551 | 21.9228 | 43.7186 | 125.2095 |  | 65.8817 | 100.3843 | 102.8096 | 73.3911 |  | 19.3964 | 19.6159 | 19.5429 | 19.2454 | 21.3515 | 27.5879 | 76.1811 | 18.133 | 19.1514 | 18.3097 | 19.6719 | 19.788 | 45.0114 | 47.2716 | 45.4189 | 21.0542 |  |  | 1.459 | 8.6683 | 8.4962 | 0.85847 | 0.88184 | 0.86582 | 2.6595 | -27.6644 | 0.49389 | 0.37664 | 0.23991 | 0.0004797 | 0.00047148 | 1.5834 | 21.5081 | 21.6031 | 21.6761 | 21.6523 | 21.4714 | 20.9404 | 20.3309 | 21.6952 | 21.8057 | 21.8431 | 21.7843 | 21.5288 | 20.9864 | 21.7458 | 65.5399 | 49.4552 | 38.8848 | 30.8752 | 27.3506 | 33.5614 | 25.9571 | 21.7364 | 21.5315 | 21.2991 | 21.3175 | 21.1001 | 20.973 | 21.0335 | 21.0891 | 21.6083 | 39.3755 | 106.2641 | 84.1122 | 53.471 | 0.40824 | 0.21603 | 38.3984 | 21.3651 | 21.525 | 20.3845 | 21.0433 | 21.2906 | 110.4047 | 21.4728 | 21.5989 | 62.689 | 21.3595 | 21.7279 | 107.5877 | 142.1528 | 90.9552 | 90.8741 | 58.7773 |  | 38.9694 | 70.6053 | 41.2788 | 82.536 | 43.342 | 113.355 |  | 55.6326 |  |  | 22.2198 | 23.8158 | 42.5788 | [5 empty] | 21.2765 | 45.8401 | 20.9373 | 21.1525 | 28.8571 | 20.5597 | 20.9183 | 28.3697 | 63.0139 | 144.9595 | 22.0344 | 57.582 | 103.6775 | 22.4736 | 50.6042 | 125.2345 | 37.1712 | 79.6954 | 23.2449 | 85.1829 | 23.2766 | 82.3229 | 21.6697 | 50.207 | 101.2604 | 27.565 | 57.023 | 109.067 | 21.5826 | 49.1116 | 117.1534 | 23.0775 | 85.8097 | 27.6364 | 73.4548 | 23.348 | 80.9977 | 0.75915 | 19.7144 | 0.96359 | 0.060989 | -26.6434 | 3.0877 |  |  | 1.6716 | 3.5107 | 3.4757 | 1.1048 | 1.1349 | 1.1245 | 1.9709 | -0.012114 | -0.26042 | -0.51983 | -3.0514 | -0.98258 | -0.25262 | 0.14937
42843.4243 | 302 | 22.0088 | 22.1632 | 22.2849 | 22.2502 | 21.9927 | 21.4816 | 20.3791 | 21.6982 | 21.7624 | 21.764 | 21.7004 | 21.378 | 21.0584 | 21.5767 | 21.3532 | 21.4424 | 21.4001 | 20.9127 | 21.0585 | 21.0396 | 20.5609 | 20.8326 | 21.8723 | 76.5041 | 21.4257 | 21.586 | 111.2033 | 104.9919 | 120.7918 | 56.2792 | 21.6744 | 21.8686 | 63.1177 | 18.9141 | 21.924 | 43.932 | 126.6507 |  | 66.1823 | 100.7489 | 102.9936 | 73.5358 |  | 19.3982 | 19.6244 | 19.5666 | 19.2475 | 21.3726 | 27.7178 | 76.3675 | 18.1502 | 19.1429 | 18.2834 | 19.6793 | 19.797 | 45.0145 | 47.1556 | 45.4189 | 21.055 |  |  | 1.457 | 8.6183 | 8.9785 | 0.7093 | 1.7768 | 1.561 | 2.5892 | -27.7347 | 0.48105 | 0.29041 | 0.24043 | 0.00047148 | 0.00042877 | 1.5713 | 21.5078 | 21.6046 | 21.674 | 21.6538 | 21.4672 | 20.9385 | 20.3293 | 21.6962 | 21.8033 | 21.8356 | 21.7872 | 21.5206 | 20.9806 | 21.7441 | 62.0201 | 49.5832 | 38.691 | 30.7032 | 27.2399 | 33.6577 | 26.027 | 21.7402 | 21.5361 | 21.3024 | 21.3216 | 21.0984 | 20.98 | 21.0363 | 21.0961 | 21.6197 | 39.529 | 106.4831 | 84.356 | 53.3882 | 0.18077 | 0.21165 | 38.4719 | 21.3657 | 21.5157 | 20.3733 | 21.0419 | 21.2844 | 109.3435 | 21.4681 | 21.5926 | 63.2527 | 21.3542 | 21.7279 | 107.7795 | 142.1086 | 91.1021 | 91.0811 | 59.4231 |  | 39.129 | 71.0371 | 41.4297 | 82.3632 | 43.5561 | 113.8619 |  | 55.804 |  |  | 22.2198 | 23.8248 | 42.8309 | [5 empty] | 21.2781 | 45.9283 | 20.9361 | 21.1494 | 28.797 | 20.5468 | 20.912 | 28.4181 | 63.3332 | 145.0281 | 22.0569 | 57.8788 | 103.9402 | 22.4786 | 50.7797 | 125.4216 | 37.2324 | 79.8752 | 23.2703 | 85.5242 | 23.2917 | 82.5435 | 21.6796 | 50.5445 | 101.4596 | 27.6023 | 57.2311 | 109.2385 | 21.5864 | 49.2587 | 117.4614 | 23.1051 | 86.0306 | 27.6595 | 73.6878 | 23.3653 | 81.2628 | 0.60203 | 19.7045 | 0.97206 | 0.061003 | -26.6751 | 3.0878 |  |  | 1.6696 | 3.5006 | 3.573 | 1.0043 | 1.6113 | 1.5103 | 1.9451 | -0.024521 | -0.26716 | -0.50754 | -2.649 | -0.95286 | -0.24918 | 0.157
42843.4243 | 303 | 22.0145 | 22.1652 | 22.2839 | 22.254 | 21.9876 | 21.4841 | 20.3812 | 21.7013 | 21.7721 | 21.764 | 21.6998 | 21.378 | 21.0575 | 21.577 | 21.3511 | 21.4464 | 21.3951 | 20.9086 | 21.0576 | 21.0385 | 20.5534 | 20.8268 | 21.8787 | 77.866 | 21.4225 | 21.5805 | 111.3552 | 105.0233 | 120.8206 | 56.0934 | 21.6784 | 21.8643 | 63.3084 | 19.0499 | 21.9261 | 44.1177 | 127.3618 |  | 66.4768 | 101.0143 | 103.1685 | 73.5962 |  | 19.3994 | 19.631 | 19.58 | 19.2507 | 21.3565 | 27.8472 | 77.8097 | 18.2025 | 19.1553 | 18.2269 | 19.6742 | 19.8006 | 45.0096 | 47.0174 | 45.4182 | 21.0502 |  |  | 1.9689 | 8.8023 | 9.3077 | 0.80327 | 1.0376 | 1.1543 | 2.4256 | -27.4863 | 0.36253 | 0.20041 | 0.25241 | 0.00049941 | 0.00045998 | 1.5529 | 21.5093 | 21.6015 | 21.6737 | 21.6464 | 21.4676 | 20.9417 | 20.3286 | 21.7047 | 21.7999 | 21.8341 | 21.7815 | 21.5184 | 20.9864 | 21.7462 | 56.2282 | 45.3341 | 37.6507 | 30.1282 | 27.0252 | 33.7377 | 26.093 | 21.7424 | 21.5345 | 21.3044 | 21.3189 | 21.09 | 20.9748 | 21.0375 | 21.0927 | 21.6266 | 39.6758 | 106.7519 | 84.7566 | 54.0874 | 0.26374 | 0.03876 | 38.4306 | 21.3613 | 21.5262 | 20.3878 | 21.0464 | 21.2892 | 108.813 | 21.4778 | 21.5935 | 62.9837 | 21.3534 | 21.7349 | 108.1096 | 141.7897 | 91.4147 | 91.2488 | 61.1806 |  | 39.281 | 71.5125 | 41.5718 | 82.7211 | 43.7554 | 113.8453 |  | 55.9446 |  |  | 22.2274 | 23.8454 | 43.2936 | [5 empty] | 21.2796 | 46.3633 | 20.9381 | 21.1572 | 28.8363 | 20.5488 | 20.9152 | 28.4774 | 63.6244 | 145.0276 | 22.0752 | 58.1634 | 104.1867 | 22.4974 | 50.9488 | 125.5432 | 37.3198 | 80.1232 | 23.3008 | 85.825 | 23.3088 | 82.7542 | 21.6965 | 50.816 | 101.8398 | 27.6623 | 57.4858 | 109.4323 | 21.602 | 49.447 | 117.8176 | 23.1169 | 86.2375 | 27.7054 | 73.9444 | 23.397 | 81.5409 | 0.65082 | 19.701 | 0.97974 | 0.061018 | -26.7823 | 3.0877 |  |  | 1.9409 | 3.5378 | 3.638 | 1.0687 | 1.2316 | 1.299 | 1.883 | -0.068066 | -0.27541 | -0.5105 | -1.996 | -0.82954 | -0.24435 | 0.14267
42843.4243 | 304 | 22.0109 | 22.1601 | 22.288 | 22.2499 | 21.9845 | 21.4805 | 20.3784 | 21.6906 | 21.7596 | 21.7576 | 21.6998 | 21.3788 | 21.0486 | 21.573 | 21.3429 | 21.4463 | 21.3983 | 20.9057 | 21.0507 | 21.0371 | 20.5505 | 20.8247 | 21.8888 | 79.4868 | 21.4333 | 21.5821 | 111.6369 | 105.1776 | 121.9963 | 56.0561 | 21.6797 | 21.8759 | 63.422 | 19.1438 | 21.9334 | 44.3313 | 127.1537 |  | 66.7588 | 101.1708 | 103.4678 | 74.0732 |  | 19.4067 | 19.6299 | 19.589 | 19.2587 | 21.33 | 28.0477 | 79.1146 | 18.2147 | 19.1579 | 18.2041 | 19.6784 | 19.8134 | 45.0284 | 46.8911 | 45.4254 | 21.0601 |  |  | 1.8374 | 8.7655 | 8.9673 | 1.0628 | 0.84438 | 0.76528 | 2.2534 | -27.4002 | 0.46626 | 0.40224 | 0.23592 | 0.00048627 | 0.00048462 | 1.5442 | 21.5062 | 21.6021 | 21.6733 | 21.6473 | 21.4701 | 20.9381 | 20.3311 | 21.7019 | 21.8018 | 21.8382 | 21.783 | 21.5185 | 20.986 | 21.7426 | 53.8354 | 43.8793 | 36.6489 | 28.8962 | 26.077 | 33.8096 | 26.1385 | 21.738 | 21.5372 | 21.3024 | 21.3246 | 21.096 | 20.975 | 21.0349 | 21.0946 | 21.6292 | 39.8428 | 106.9373 | 85.2166 | 55.3876 | 0.43026 | 0.09582 | 38.4542 | 21.3663 | 21.5261 | 20.386 | 21.0363 | 21.2852 | 107.6757 | 21.4817 | 21.588 | 61.9123 | 21.352 | 21.7195 | 108.4697 | 141.8427 | 91.6748 | 91.4649 | 62.0423 |  | 39.4369 | 72.9707 | 41.7183 | 82.5901 | 43.9459 | 113.7696 |  | 56.0909 |  |  | 22.2332 | 23.8742 | 43.6664 | [5 empty] | 21.2754 | 46.701 | 20.942 | 21.1601 | 28.9392 | 20.5561 | 20.9174 | 28.5513 | 63.8364 | 145.2725 | 22.0881 | 58.5284 | 104.4429 | 22.5086 | 51.1169 | 125.7324 | 37.428 | 80.3662 | 23.3346 | 86.1097 | 23.3285 | 82.9533 | 21.6789 | 50.9554 | 102.2552 | 27.7104 | 57.7389 | 109.5863 | 21.6075 | 49.6394 | 118.1042 | 23.1247 | 86.482 | 27.7666 | 74.1946 | 23.409 | 81.7829 | 0.77195 | 19.693 | 0.98789 | 0.061438 | -26.6586 | 3.0878 |  |  | 1.8778 | 3.5304 | 3.5708 | 1.2293 | 1.1114 | 1.058 | 1.8156 | -0.086593 | -0.31081 | -0.5002 | -1.7217 | -0.71289 | -0.25012 | 0.11235
42843.4243 | 305 | 22.0115 | 22.1757 | 22.2933 | 22.2499 | 21.9879 | 21.4849 | 20.3802 | 21.6929 | 21.7648 | 21.763 | 21.7037 | 21.384 | 21.0532 | 21.578 | 21.3519 | 21.4461 | 21.4007 | 20.9115 | 21.056 | 21.0459 | 20.5576 | 20.831 | 21.9083 | 79.2508 | 21.4424 | 21.5911 | 111.9974 | 105.3433 | 123.6316 | 56.4482 | 21.6766 | 21.8709 | 63.3904 | 19.1396 | 21.9306 | 44.5497 | 126.493 |  | 66.9873 | 101.3138 | 103.7646 | 74.8986 |  | 19.4143 | 19.6336 | 19.6045 | 19.2529 | 21.3252 | 28.22 | 79.0711 | 18.2561 | 19.1661 | 18.223 | 19.6843 | 19.8149 | 45.0243 | 46.7523 | 45.4149 | 21.0538 |  |  | 1.5661 | 8.8102 | 9.0908 | 0.88935 | 1.0934 | 0.91642 | 2.4505 | -27.3667 | 0.51315 | 0.24195 | 0.32862 | 0.00049448 | 0.0004567 | 1.5435 | 21.505 | 21.6014 | 21.6641 | 21.6431 | 21.4687 | 20.9412 | 20.3241 | 21.6983 | 21.7991 | 21.8262 | 21.7835 | 21.5148 | 20.982 | 21.7435 | 54.2976 | 44.791 | 36.5096 | 29.0299 | 25.8075 | 33.907 | 26.1981 | 21.7457 | 21.5352 | 21.3161 | 21.3238 | 21.0984 | 20.9823 | 21.0418 | 21.1098 | 21.6493 | 40.0033 | 107.2642 | 85.7127 | 55.7207 | 0.78453 | 0.3621 | 38.4204 | 21.3552 | 21.5177 | 20.374 | 21.0347 | 21.2753 | 107.0532 | 21.4678 | 21.5827 | 62.2812 | 21.3428 | 21.7193 | 108.8026 | 141.9483 | 91.9169 | 91.627 | 62.1878 |  | 39.6026 | 72.7599 | 41.8653 | 82.2914 | 44.1554 | 113.7722 |  | 56.2515 |  |  | 22.2458 | 23.8914 | 43.7881 | [5 empty] | 21.2714 | 46.8384 | 20.9375 | 21.1609 | 29.0109 | 20.5563 | 20.9173 | 28.6143 | 64.0297 | 145.514 | 22.1007 | 58.9293 | 104.6915 | 22.517 | 51.2978 | 125.9593 | 37.5429 | 80.5209 | 23.3513 | 86.3529 | 23.3345 | 83.1308 | 21.673 | 51.1905 | 102.6951 | 27.7527 | 57.977 | 109.6223 | 21.6215 | 49.8454 | 118.2722 | 23.1459 | 86.8176 | 27.8088 | 74.3835 | 23.4309 | 81.9227 | 0.79105 | 19.6831 | 0.99536 | 0.061772 | -26.6815 | 3.0878 |  |  | 1.7372 | 3.5394 | 3.5954 | 1.1245 | 1.2651 | 1.1581 | 1.8939 | -0.084881 | -0.29983 | -0.48457 | -1.7616 | -0.69043 | -0.26539 | 0.10867
42843.4243 | 306 | 22.0145 | 22.1638 | 22.2868 | 22.2404 | 21.9813 | 21.4833 | 20.3769 | 21.695 | 21.7599 | 21.7613 | 21.6943 | 21.3792 | 21.0486 | 21.5723 | 21.3517 | 21.4423 | 21.3995 | 20.9081 | 21.0559 | 21.0509 | 20.5536 | 20.8292 | 21.9177 | 79.0395 | 21.4395 | 21.5931 | 112.2517 | 105.5253 | 123.5741 | 56.7053 | 21.6671 | 21.8634 | 63.3109 | 19.088 | 21.9204 | 44.7507 | 126.4382 |  | 67.2218 | 101.4704 | 104.0284 | 75.4745 |  | 19.4251 | 19.646 | 19.6142 | 19.2475 | 21.3778 | 28.2951 | 79.2065 | 18.2853 | 19.1642 | 18.2703 | 19.6877 | 19.8275 | 45.0028 | 46.6226 | 45.4168 | 21.0578 |  |  | 1.478 | 8.6722 | 8.7426 | 0.98857 | 1.2722 | 1.2857 | 2.6056 | -26.7162 | 0.44446 | 0.30615 | 0.25987 | 0.00045834 | 0.00047477 | 1.5606 | 21.5122 | 21.6007 | 21.6708 | 21.656 | 21.4794 | 20.9498 | 20.3359 | 21.7045 | 21.8076 | 21.8383 | 21.7866 | 21.5316 | 20.995 | 21.747 | 57.3854 | 47.3646 | 38.2639 | 29.6085 | 25.9733 | 34.0194 | 26.284 | 21.7418 | 21.5338 | 21.3104 | 21.3178 | 21.1006 | 20.9825 | 21.0355 | 21.1096 | 21.6508 | 40.1601 | 108.0387 | 86.5728 | 55.0238 | 0.56827 | 0.27556 | 38.5346 | 21.3596 | 21.5198 | 20.386 | 21.0395 | 21.2837 | 107.0607 | 21.4663 | 21.5926 | 63.1199 | 21.3463 | 21.7177 | 109.0108 | 141.9843 | 92.1073 | 91.8413 | 62.3843 |  | 39.7445 | 72.9605 | 42.0009 | 81.9164 | 44.3367 | 113.8802 |  | 56.3985 |  |  | 22.26 | 23.9111 | 43.9033 | [5 empty] | 21.2734 | 46.6818 | 20.9394 | 21.1583 | 29.0157 | 20.5589 | 20.9216 | 28.6816 | 64.3519 | 145.6305 | 22.121 | 59.3096 | 104.8527 | 22.5352 | 51.5515 | 126.2202 | 37.6336 | 80.7412 | 23.3581 | 86.6056 | 23.3529 | 83.3285 | 21.6895 | 51.5215 | 103.1242 | 27.8013 | 58.2362 | 109.7226 | 21.6371 | 50.0641 | 118.4414 | 23.1735 | 87.0978 | 27.8504 | 74.5524 | 23.4574 | 82.0662 | 0.69552 | 19.675 | 1.0014 | 0.059893 | -26.6726 | 3.0877 |  |  | 1.6875 | 3.5117 | 3.5259 | 1.1856 | 1.3647 | 1.372 | 1.9531 | -0.085414 | -0.30067 | -0.4678 | -2.0914 | -0.87528 | -0.27435 | 0.13348
42843.4243 | 307 | 22.0074 | 22.1512 | 22.2784 | 22.235 | 21.9744 | 21.476 | 20.3755 | 21.6823 | 21.7549 | 21.7529 | 21.6878 | 21.3734 | 21.0417 | 21.5736 | 21.3539 | 21.4445 | 21.4033 | 20.9089 | 21.0605 | 21.0503 | 20.5562 | 20.8286 | 21.9319 | 78.4728 | 21.4388 | 21.5955 | 112.4094 | 105.7806 | 123.377 | 56.7126 | 21.6778 | 21.8702 | 63.3813 | 19.0454 | 21.9128 | 44.9308 | 126.9807 |  | 67.4708 | 101.638 | 104.2676 | 75.8558 |  | 19.4396 | 19.6579 | 19.6191 | 19.2539 | 21.4104 | 28.4282 | 83.2646 | 18.2811 | 19.1641 | 18.2891 | 19.6873 | 19.8226 | 44.9762 | 46.4756 | 45.4019 | 21.0381 |  |  | 1.8526 | 8.6348 | 9.081 | 1.0773 | 0.92915 | 0.92496 | 2.2593 | -26.2825 | 0.52405 | 0.41126 | 0.34563 | 0.00044684 | 0.00043534 | 1.5529 | 21.5095 | 21.6068 | 21.6616 | 21.6474 | 21.4731 | 20.9374 | 20.3375 | 21.697 | 21.7995 | 21.832 | 21.784 | 21.5262 | 20.9856 | 21.7411 | 58.7661 | 47.5518 | 39.342 | 29.7954 | 26.2678 | 34.1305 | 26.3578 | 21.7375 | 21.5351 | 21.3029 | 21.3204 | 21.0927 | 20.9745 | 21.0316 | 21.108 | 21.6588 | 40.2999 | 108.2586 | 86.9081 | 54.6191 | 0.63177 | 0.22173 | 38.7302 | 21.3596 | 21.516 | 20.393 | 21.0341 | 21.2918 | 107.1709 | 21.4662 | 21.5903 | 62.9906 | 21.3467 | 21.7213 | 109.2326 | 142.2265 | 92.2353 | 91.9261 | 62.8956 |  | 39.8794 | 73.8821 | 42.129 | 81.5851 | 44.5073 | 114.3384 |  | 56.5438 |  |  | 22.2648 | 23.923 | 44.2573 | [5 empty] | 21.2681 | 46.3799 | 20.9314 | 21.1465 | 29.0077 | 20.5535 | 20.9141 | 28.7405 | 64.6708 | 145.7412 | 22.1332 | 59.6075 | 105.039 | 22.5475 | 51.818 | 126.4029 | 37.7026 | 81.0504 | 23.3649 | 86.9255 | 23.3546 | 83.5102 | 21.7052 | 51.8274 | 103.4503 | 27.8535 | 58.5258 | 109.8498 | 21.6479 | 50.2841 | 118.5053 | 23.2038 | 87.3241 | 27.8783 | 74.8117 | 23.4876 | 82.2514 | 0.85283 | 19.6689 | 1.0083 | 0.060089 | -26.66 | 3.0877 |  |  | 1.8888 | 3.5042 | 3.5936 | 1.2377 | 1.1666 | 1.1639 | 1.8191 | -0.094933 | -0.3218 | -0.45262 | -2.2318 | -0.98642 | -0.27862 | 0.14958
42843.4243 | 308 | 22.0025 | 22.1533 | 22.2805 | 22.2365 | 21.9705 | 21.482 | 20.3707 | 21.6785 | 21.7538 | 21.7554 | 21.689 | 21.371 | 21.0388 | 21.5704 | 21.3596 | 21.456 | 21.4049 | 20.913 | 21.0613 | 21.0497 | 20.5607 | 20.8352 | 21.9442 | 78.4019 | 21.4419 | 21.5959 | 112.598 | 106.007 | 123.8478 | 56.8771 | 21.6761 | 21.8705 | 63.8074 | 18.9821 | 21.9186 | 45.1175 | 127.2695 |  | 67.7308 | 101.8438 | 104.4304 | 75.757 |  | 19.4471 | 19.6583 | 19.6314 | 19.25 | 21.3951 | 28.5705 | 85.3119 | 18.2648 | 19.1685 | 18.2953 | 19.6914 | 19.8248 | 44.9693 | 46.3506 | 45.4011 | 21.0509 |  |  | 1.9498 | 8.7432 | 9.2781 | 1.1069 | 0.88709 | 1.4145 | 2.375 | -27.1433 | 0.40223 | 0.42573 | 0.29025 | 0.00044027 | 0.00043863 | 1.5239 | 21.5054 | 21.6007 | 21.6722 | 21.65 | 21.4635 | 20.9342 | 20.3224 | 21.6899 | 21.7952 | 21.8341 | 21.7794 | 21.5166 | 20.9794 | 21.734 | 59.0829 | 47.9583 | 38.9497 | 30.4605 | 26.2851 | 34.2417 | 26.4193 | 21.7384 | 21.5328 | 21.3014 | 21.3212 | 21.0955 | 20.9797 | 21.0386 | 21.1115 | 21.6677 | 40.4344 | 108.3049 | 87.0956 | 55.192 | 0.2891 | 0.13766 | 38.8511 | 21.3573 | 21.522 | 20.3962 | 21.0416 | 21.2882 | 107.7516 | 21.4631 | 21.5946 | 63.1618 | 21.3481 | 21.729 | 109.595 | 142.5946 | 92.4053 | 91.9832 | 63.1379 |  | 40.0206 | 74.8057 | 42.2648 | 81.3853 | 44.675 | 114.4489 |  | 56.6757 |  |  | 22.2708 | 23.9396 | 44.5255 | [5 empty] | 21.276 | 46.341 | 20.9393 | 21.1595 | 29.1037 | 20.5564 | 20.9218 | 28.8104 | 64.9592 | 145.9773 | 22.1465 | 59.7042 | 105.2581 | 22.568 | 52.0321 | 126.5442 | 37.7566 | 81.3546 | 23.3888 | 87.2479 | 23.3666 | 83.6626 | 21.7236 | 52.0727 | 103.6868 | 27.8997 | 58.7986 | 109.9104 | 21.651 | 50.5161 | 118.7973 | 23.2475 | 87.5661 | 27.8991 | 75.0801 | 23.5213 | 82.319 | 0.79347 | 19.6602 | 1.0155 | 0.061213 | -26.666 | 3.0877 |  |  | 1.9389 | 3.5261 | 3.6324 | 1.2546 | 1.1401 | 1.4397 | 1.8655 | -0.096756 | -0.34272 | -0.44119 | -2.2539 | -0.93562 | -0.26933 | 0.13834
42843.4243 | 309 | 22.009 | 22.1672 | 22.2798 | 22.2405 | 21.9727 | 21.4868 | 20.3716 | 21.6905 | 21.7539 | 21.7534 | 21.697 | 21.3786 | 21.05 | 21.5747 | 21.3449 | 21.4461 | 21.3864 | 20.9051 | 21.0486 | 21.0381 | 20.5541 | 20.8221 | 21.9427 | 77.7089 | 21.4284 | 21.5808 | 112.6559 | 106.1764 | 123.9315 | 57.0938 | 21.6792 | 21.8788 | 63.9733 | 18.928 | 21.9266 | 45.3082 | 126.9927 |  | 68.0131 | 102.1146 | 104.6017 | 75.7021 |  | 19.4511 | 19.6669 | 19.6352 | 19.2484 | 21.403 | 28.6958 | 84.4251 | 18.208 | 19.1792 | 18.3026 | 19.6945 | 19.832 | 44.9373 | 46.2151 | 45.375 | 21.0513 |  |  | 1.9774 | 8.6446 | 9.0948 | 0.94783 | 1.2991 | 0.6562 | 2.4492 | -26.6209 | 0.47093 | 0.23083 | 0.29997 | 0.00047641 | 0.00046491 | 1.4964 | 21.5141 | 21.6063 | 21.6683 | 21.6483 | 21.4747 | 20.9426 | 20.3269 | 21.7016 | 21.8022 | 21.834 | 21.7801 | 21.5233 | 20.9867 | 21.7471 | 56.8324 | 47.4109 | 38.1052 | 29.741 | 25.6827 | 34.3142 | 26.4672 | 21.7486 | 21.5428 | 21.3145 | 21.3298 | 21.107 | 20.9844 | 21.0441 | 21.1217 | 21.6886 | 40.5888 | 108.3402 | 87.3243 | 55.5007 | 0.68033 | 0.22858 | 39.0312 | 21.3643 | 21.5226 | 20.4015 | 21.0406 | 21.2908 | 108.2939 | 21.4746 | 21.5945 | 63.4462 | 21.3533 | 21.7243 | 109.7958 | 142.881 | 92.6244 | 92.1543 | 63.2171 |  | 40.1747 | 74.3319 | 42.4097 | 81.423 | 44.8592 | 114.5319 |  | 56.8562 |  |  | 22.2672 | 23.9438 | 44.6253 | [5 empty] | 21.2723 | 46.09 | 20.9282 | 21.1443 | 29.229 | 20.5502 | 20.9123 | 28.8556 | 65.2338 | 145.9837 | 22.1645 | 59.8419 | 105.4834 | 22.5833 | 52.2981 | 126.8804 | 37.8173 | 81.597 | 23.4083 | 87.5504 | 23.3856 | 83.9473 | 21.7284 | 52.2704 | 103.8591 | 27.9361 | 59.062 | 109.9934 | 21.6597 | 50.8802 | 119.0282 | 23.2882 | 87.9364 | 27.9215 | 75.2929 | 23.5429 | 82.4612 | 0.7764 | 19.6526 | 1.0233 | 0.063122 | -26.6746 | 3.0877 |  |  | 1.9528 | 3.5062 | 3.5963 | 1.161 | 1.38 | 0.98079 | 1.8948 | -0.093604 | -0.3245 | -0.43578 | -1.9953 | -0.83618 | -0.26111 | 0.13514
42843.4243 | 310 | 22.0159 | 22.1552 | 22.2804 | 22.2428 | 21.9785 | 21.4794 | 20.3727 | 21.685 | 21.7528 | 21.7556 | 21.6932 | 21.3711 | 21.0501 | 21.5691 | 21.3485 | 21.4455 | 21.3999 | 20.9065 | 21.054 | 21.0436 | 20.5556 | 20.8286 | 21.9664 | 77.7371 | 21.4362 | 21.5914 | 112.8362 | 106.2919 | 123.3486 | 56.6705 | 21.6779 | 21.8745 | 64.1714 | 18.8992 | 21.9306 | 45.5127 | 126.0253 |  | 68.2321 | 102.3126 | 104.8737 | 75.9597 |  | 19.4519 | 19.6717 | 19.6494 | 19.2435 | 21.4096 | 28.9601 | 84.4943 | 18.1394 | 19.1828 | 18.282 | 19.6997 | 19.8421 | 44.9201 | 46.084 | 45.3566 | 21.0451 |  |  | 1.6567 | 8.73 | 8.872 | 0.92943 | 1.2419 | 1.0393 | 2.4946 | -26.0801 | 0.45867 | 0.27992 | 0.2656 | 0.0004797 | 0.00045341 | 1.4766 | 21.5144 | 21.6071 | 21.6688 | 21.6496 | 21.4717 | 20.9442 | 20.3316 | 21.7048 | 21.8062 | 21.8353 | 21.7807 | 21.5266 | 20.9872 | 21.7463 | 57.0975 | 47.079 | 38.104 | 28.713 | 24.5524 | 34.3989 | 26.5254 | 21.7451 | 21.5431 | 21.3107 | 21.3281 | 21.0976 | 20.9855 | 21.0414 | 21.1237 | 21.6961 | 40.7206 | 108.3692 | 87.4961 | 56.0213 | 0.65576 | 0.27879 | 39.1789 | 21.363 | 21.5158 | 20.3986 | 21.041 | 21.2897 | 107.2092 | 21.4696 | 21.5951 | 64.2783 | 21.3488 | 21.726 | 110.0443 | 143.0947 | 92.8311 | 92.3192 | 63.0729 |  | 40.3026 | 73.4545 | 42.5406 | 81.9464 | 45.0107 | 114.1984 |  | 57.0141 |  |  | 22.2877 | 23.9689 | 44.8557 | [5 empty] | 21.2742 | 46.1782 | 20.9363 | 21.1547 | 29.3318 | 20.554 | 20.9106 | 28.8942 | 65.5188 | 146.0444 | 22.1716 | 60.1831 | 105.683 | 22.6086 | 52.642 | 127.3237 | 37.9066 | 81.8634 | 23.4294 | 87.7054 | 23.4055 | 84.4148 | 21.732 | 52.4504 | 104.1449 | 27.9862 | 59.3208 | 110.1114 | 21.6615 | 51.3103 | 119.2373 | 23.2991 | 88.2343 | 27.9448 | 75.504 | 23.5666 | 82.754 | 0.83632 | 19.6474 | 1.0302 | 0.063796 | -26.6976 | 3.0877 |  |  | 1.7861 | 3.5235 | 3.5521 | 1.1497 | 1.3499 | 1.2349 | 1.9131 | -0.08515 | -0.29556 | -0.445 | -2.0148 | -0.82922 | -0.26109 | 0.12526
42843.4243 | 311 | 22.0111 | 22.1514 | 22.2696 | 22.225 | 21.9783 | 21.4767 | 20.3642 | 21.6827 | 21.7536 | 21.749 | 21.692 | 21.3679 | 21.0337 | 21.56 | 21.3476 | 21.451 | 21.3953 | 20.9041 | 21.0601 | 21.0451 | 20.5619 | 20.8339 | 21.9784 | 78.4955 | 21.4309 | 21.5867 | 112.8817 | 106.5951 | 122.154 | 56.4629 | 21.6776 | 21.8681 | 64.2055 | 18.9781 | 21.924 | 45.7234 | 125.1322 |  | 68.4826 | 102.4862 | 105.2393 | 76.5254 |  | 19.4601 | 19.6742 | 19.6601 | 19.2448 | 21.504 | 29.1251 | 85.5031 | 18.0778 | 19.1856 | 18.2383 | 19.701 | 19.8521 | 44.9057 | 45.9511 | 45.3432 | 21.0512 |  |  | 1.6646 | 8.7406 | 8.7965 | 1.1759 | 1.4279 | 1.4316 | 2.4203 | -26.1077 | 0.31058 | 0.20398 | 0.35257 | 0.00051912 | 0.00046655 | 1.4629 | 21.5192 | 21.6084 | 21.672 | 21.6537 | 21.4724 | 20.946 | 20.3334 | 21.7045 | 21.8124 | 21.8325 | 21.7819 | 21.5236 | 20.9933 | 21.7412 | 57.2586 | 47.2866 | 38.3379 | 29.1435 | 24.6941 | 34.4912 | 26.5783 | 21.7398 | 21.5288 | 21.3034 | 21.3213 | 21.0913 | 20.9762 | 21.0284 | 21.1197 | 21.6956 | 40.8346 | 108.4167 | 87.6511 | 56.9083 | 0.88814 | 0.28241 | 39.2545 | 21.3609 | 21.5117 | 20.4042 | 21.0423 | 21.2886 | 107.379 | 21.4699 | 21.5963 | 64.0193 | 21.349 | 21.7239 | 110.1698 | 142.9815 | 92.992 | 92.5117 | 63.2716 |  | 40.4491 | 72.4893 | 42.6704 | 82.1473 | 45.1673 | 114.2941 |  | 57.1713 |  |  | 22.2971 | 23.9791 | 44.9176 | [5 empty] | 21.2862 | 46.141 | 20.9411 | 21.1647 | 29.3791 | 20.5572 | 20.9278 | 28.9674 | 65.7268 | 146.269 | 22.1784 | 60.5063 | 105.9285 | 22.6239 | 52.7905 | 127.8273 | 37.9902 | 82.1001 | 23.4468 | 87.9982 | 23.4195 | 84.9773 | 21.7416 | 52.6555 | 104.5107 | 28.0449 | 59.5679 | 110.1437 | 21.6614 | 51.5314 | 119.3052 | 23.3345 | 88.4488 | 27.9788 | 75.6682 | 23.5986 | 83.0103 | 0.9018 | 19.6396 | 1.0375 | 0.063753 | -26.7233 | 3.0877 |  |  | 1.7877 | 3.5257 | 3.5369 | 1.2931 | 1.4478 | 1.4497 | 1.885 | -0.085577 | -0.26422 | -0.44509 | -2.0218 | -0.84901 | -0.26939 | 0.10459
42843.4243 | 312 | 22.0136 | 22.1635 | 22.2793 | 22.2361 | 21.9774 | 21.4878 | 20.3706 | 21.6896 | 21.7612 | 21.7572 | 21.6899 | 21.3749 | 21.0467 | 21.5711 | 21.3528 | 21.4429 | 21.4021 | 20.9122 | 21.0614 | 21.0388 | 20.5606 | 20.8349 | 21.9917 | 78.9876 | 21.4329 | 21.5886 | 112.8318 | 106.8476 | 121.9842 | 56.9828 | 21.6782 | 21.8605 | 64.8609 | 19.1511 | 21.9193 | 45.8853 | 125.2828 |  | 68.7297 | 102.6771 | 105.4617 | 77.2161 |  | 19.4743 | 19.6812 | 19.6704 | 19.2677 | 21.5311 | 29.2417 | 86.3821 | 18.0099 | 19.1843 | 18.2289 | 19.6949 | 19.8621 | 44.8878 | 45.8226 | 45.3234 | 21.0509 |  |  | 1.6114 | 8.7465 | 8.7031 | 0.92287 | 1.33 | 1.4408 | 2.2987 | -25.7666 | 0.39834 | 0.35461 | 0.27932 | 0.00050105 | 0.00044848 | 1.447 | 21.5136 | 21.6032 | 21.6691 | 21.6555 | 21.4671 | 20.9421 | 20.3337 | 21.6989 | 21.8021 | 21.8352 | 21.7794 | 21.5177 | 20.9801 | 21.7385 | 59.9063 | 47.3506 | 39.2928 | 29.8436 | 25.4143 | 34.5907 | 26.6374 | 21.7401 | 21.5296 | 21.305 | 21.3194 | 21.0954 | 20.9765 | 21.0323 | 21.1247 | 21.7081 | 40.9729 | 108.4006 | 87.7918 | 57.413 | 0.57849 | 0.35392 | 39.2717 | 21.3658 | 21.5143 | 20.4005 | 21.0394 | 21.2796 | 108.7157 | 21.4745 | 21.5984 | 63.3047 | 21.3537 | 21.7285 | 110.3946 | 142.8703 | 93.0908 | 92.6561 | 63.1964 |  | 40.6185 | 73.2742 | 42.8209 | 82.0444 | 45.3456 | 114.8722 |  | 57.3583 |  |  | 22.3174 | 23.9969 | 44.7192 | [5 empty] | 21.2816 | 45.9512 | 20.9353 | 21.1522 | 29.5157 | 20.558 | 20.9245 | 29.0072 | 65.8941 | 146.4538 | 22.1753 | 60.5205 | 106.2769 | 22.6501 | 52.8392 | 127.9662 | 38.0772 | 82.3723 | 23.4761 | 88.2527 | 23.4348 | 85.3228 | 21.7466 | 52.8575 | 104.8372 | 28.0899 | 59.8175 | 110.1815 | 21.6698 | 51.6435 | 119.4771 | 23.3653 | 88.6264 | 28.011 | 75.867 | 23.6158 | 83.212 | 0.77269 | 19.6343 | 1.0449 | 0.065545 | -26.6818 | 3.0877 |  |  | 1.7585 | 3.5269 | 3.5181 | 1.1456 | 1.3976 | 1.4546 | 1.8374 | -0.077597 | -0.28076 | -0.43597 | -2.3043 | -0.94819 | -0.28289 | 0.095383
42843.4243 | 313 | 22.0211 | 22.1631 | 22.2895 | 22.2498 | 21.9876 | 21.4887 | 20.3788 | 21.6953 | 21.7642 | 21.7626 | 21.6988 | 21.3749 | 21.058 | 21.5749 | 21.352 | 21.4494 | 21.3916 | 20.9125 | 21.0483 | 21.0454 | 20.5577 | 20.8316 | 22.0007 | 78.2581 | 21.4323 | 21.5829 | 112.8428 | 107.0227 | 121.6089 | 57.728 | 21.6728 | 21.865 | 65.0119 | 19.2753 | 21.9169 | 46.1151 | 125.1962 |  | 68.9755 | 102.7541 | 105.6203 | 78.2294 |  | 19.4793 | 19.6922 | 19.6769 | 19.2871 | 21.5045 | 29.3997 | 88.0713 | 17.9591 | 19.1867 | 18.2723 | 19.7008 | 19.8643 | 44.8713 | 45.6903 | 45.2975 | 21.055 |  |  | 1.8059 | 8.7576 | 8.7399 | 0.77699 | 0.6663 | 0.70943 | 2.2002 | -24.9564 | 0.43356 | 0.17901 | 0.2222 | 0.00047641 | 0.00045834 | 1.4505 | 21.5155 | 21.6125 | 21.675 | 21.6595 | 21.4726 | 20.9509 | 20.3351 | 21.7047 | 21.8052 | 21.8414 | 21.7873 | 21.5305 | 20.9813 | 21.7466 | 58.9035 | 47.2652 | 39.2061 | 30.6521 | 26.8439 | 34.6757 | 26.7002 | 21.7457 | 21.5371 | 21.3066 | 21.3182 | 21.0962 | 20.9722 | 21.0338 | 21.1293 | 21.7184 | 41.1096 | 108.5512 | 87.9071 | 56.8463 | 0.43537 | 0.071285 | 39.3456 | 21.3629 | 21.5124 | 20.4048 | 21.0423 | 21.2788 | 109.3205 | 21.48 | 21.5993 | 63.5589 | 21.357 | 21.7293 | 110.6765 | 142.9071 | 93.2681 | 92.8624 | 62.4186 |  | 40.7511 | 74.6969 | 42.9687 | 82.1472 | 45.5059 | 114.9261 |  | 57.5185 |  |  | 22.3308 | 24.0043 | 44.544 | [5 empty] | 21.2876 | 46.7334 | 20.929 | 21.1588 | 29.6089 | 20.5593 | 20.9212 | 29.0455 | 66.0848 | 146.336 | 22.1795 | 60.5548 | 106.7968 | 22.6662 | 53.1074 | 128.259 | 38.1519 | 82.6338 | 23.4849 | 88.4155 | 23.449 | 85.5898 | 21.7651 | 53.0679 | 105.0685 | 28.1352 | 60.0989 | 110.3068 | 21.6703 | 51.8186 | 119.9175 | 23.393 | 88.8977 | 28.037 | 76.1655 | 23.6496 | 83.481 | 0.64544 | 19.6274 | 1.052 | 0.065349 | -26.6542 | 3.0877 |  |  | 1.8607 | 3.5292 | 3.5256 | 1.0512 | 0.98947 | 1.021 | 1.798 | -0.051378 | -0.31512 | -0.4332 | -2.1829 | -0.93119 | -0.30296 | 0.11588
42843.4243 | 314 | 22.014 | 22.16 | 22.287 | 22.2432 | 21.9859 | 21.4823 | 20.377 | 21.6924 | 21.7593 | 21.758 | 21.696 | 21.3793 | 21.0513 | 21.5723 | 21.3572 | 21.4497 | 21.3975 | 20.9136 | 21.0596 | 21.049 | 20.56 | 20.83 | 22.0219 | 78.6446 | 21.4335 | 21.5879 | 112.9609 | 107.1736 | 121.9739 | 57.4528 | 21.6696 | 21.8667 | 65.0721 | 19.2761 | 21.9151 | 46.3141 | 124.8101 |  | 69.2356 | 102.823 | 105.7574 | 79.4689 |  | 19.4788 | 19.7011 | 19.6923 | 19.298 | 21.4739 | 29.4862 | 90.1938 | 17.953 | 19.193 | 18.3063 | 19.7015 | 19.8651 | 44.8371 | 45.5523 | 45.26 | 21.0492 |  |  | 1.821 | 8.8509 | 8.8464 | 0.86372 | 0.94623 | 1.172 | 2.2856 | -24.8204 | 0.46178 | 0.32293 | 0.28626 | 0.00047148 | 0.0004912 | 1.4795 | 21.5134 | 21.6118 | 21.6798 | 21.6505 | 21.4753 | 20.9424 | 20.3365 | 21.7015 | 21.7997 | 21.8373 | 21.7784 | 21.5322 | 20.9922 | 21.7472 | 56.9319 | 45.758 | 38.2916 | 29.3992 | 26.6757 | 34.7548 | 26.7451 | 21.7454 | 21.5411 | 21.3101 | 21.3262 | 21.0974 | 20.9882 | 21.0363 | 21.1351 | 21.737 | 41.2541 | 108.6336 | 88.0277 | 56.9534 | 0.73282 | 0.19168 | 39.495 | 21.3615 | 21.5141 | 20.4034 | 21.0338 | 21.2816 | 108.5438 | 21.4743 | 21.5922 | 64.0301 | 21.3525 | 21.7277 | 110.948 | 142.9896 | 93.4335 | 93.0623 | 62.4685 |  | 40.8749 | 75.268 | 43.1049 | 82.0716 | 45.6657 | 114.7699 |  | 57.6891 |  |  | 22.3196 | 24.0093 | 44.8457 | [5 empty] | 21.2626 | 46.5674 | 20.9295 | 21.1473 | 29.606 | 20.5521 | 20.9125 | 29.1106 | 66.3386 | 146.286 | 22.2068 | 60.8618 | 107.095 | 22.6892 | 53.4817 | 128.4426 | 38.2612 | 83.0682 | 23.52 | 88.5751 | 23.4759 | 85.8943 | 21.7661 | 53.2392 | 105.3757 | 28.1635 | 60.3263 | 110.4231 | 21.6762 | 52.0336 | 120.0044 | 23.3861 | 89.1949 | 28.0744 | 76.4414 | 23.672 | 83.7404 | 0.73837 | 19.6226 | 1.0571 | 0.064021 | -26.7246 | 3.0877 |  |  | 1.8694 | 3.548 | 3.5471 | 1.1084 | 1.1793 | 1.3125 | 1.8329 | -0.048456 | -0.32623 | -0.42549 | -1.9545 | -0.82432 | -0.3304 | 0.11794
42843.4243 | 315 | 22.0128 | 22.163 | 22.276 | 22.2401 | 21.9844 | 21.476 | 20.3707 | 21.6904 | 21.758 | 21.7573 | 21.6898 | 21.3762 | 21.0438 | 21.5682 | 21.3432 | 21.4464 | 21.3975 | 20.9105 | 21.0555 | 21.0486 | 20.5546 | 20.8325 | 22.0234 | 78.1591 | 21.4311 | 21.5892 | 113.0701 | 107.3482 | 122.7339 | 57.0204 | 21.6718 | 21.8639 | 65.0498 | 19.2834 | 21.9206 | 46.4914 | 124.8602 |  | 69.4983 | 102.9378 | 105.9059 | 80.5944 |  | 19.4736 | 19.6983 | 19.7114 | 19.312 | 21.4654 | 29.5008 | 88.4518 | 17.9597 | 19.1911 | 18.2655 | 19.7001 | 19.8697 | 44.7847 | 45.4247 | 45.2247 | 21.0463 |  |  | 1.8177 | 8.4652 | 9.0586 | 1.2659 | 1.0777 | 1.015 | 2.4321 | -24.0062 | 0.26387 | 0.31454 | 0.23939 | 0.00049777 | 0.00051419 | 1.4753 | 21.5198 | 21.6133 | 21.6739 | 21.6541 | 21.4761 | 20.9387 | 20.3314 | 21.7036 | 21.7972 | 21.8435 | 21.7818 | 21.525 | 20.9937 | 21.7463 | 58.7853 | 46.437 | 39.1497 | 28.3003 | 26.1014 | 34.8582 | 26.8111 | 21.7443 | 21.5372 | 21.3006 | 21.3222 | 21.097 | 20.9808 | 21.0392 | 21.1367 | 21.7438 | 41.3807 | 108.7259 | 88.1325 | 57.0954 | 0.98604 | 0.41669 | 39.5408 | 21.3606 | 21.5194 | 20.4128 | 21.0424 | 21.2944 | 108.3146 | 21.4773 | 21.6018 | 64.0825 | 21.3559 | 21.7291 | 111.1741 | 143.0958 | 93.5736 | 93.2688 | 63.3148 |  | 41.0108 | 74.8466 | 43.2423 | 81.5863 | 45.8376 | 115.7486 |  | 57.9159 |  |  | 22.3428 | 24.0352 | 45.1877 | [5 empty] | 21.2752 | 46.5663 | 20.939 | 21.1562 | 29.5744 | 20.5642 | 20.9269 | 29.1699 | 66.5981 | 146.3055 | 22.2205 | 61.1201 | 107.2553 | 22.691 | 53.7707 | 128.6336 | 38.3388 | 83.588 | 23.5363 | 88.7384 | 23.4866 | 86.2316 | 21.7721 | 53.4135 | 105.5425 | 28.1881 | 60.5255 | 110.4067 | 21.6841 | 52.1918 | 120.0685 | 23.3914 | 89.461 | 28.1137 | 76.5617 | 23.7047 | 83.9833 | 0.81424 | 19.6148 | 1.0619 | 0.06339 | -26.7235 | 3.0878 |  |  | 1.8695 | 3.4698 | 3.5894 | 1.3418 | 1.2586 | 1.2214 | 1.8907 | -0.067235 | -0.30972 | -0.40596 | -2.1483 | -0.91192 | -0.35542 | 0.11841
42843.4243 | 316 | 22.0192 | 22.1624 | 22.2761 | 22.245 | 21.9757 | 21.4811 | 20.3659 | 21.6943 | 21.7568 | 21.7568 | 21.6924 | 21.3709 | 21.0469 | 21.5731 | 21.3534 | 21.4462 | 21.4017 | 20.9157 | 21.0666 | 21.0481 | 20.5608 | 20.8345 | 22.0461 | 78.0504 | 21.4393 | 21.5962 | 113.2847 | 107.4436 | 123.1043 | 56.7657 | 21.6696 | 21.8712 | 64.87 | 19.3064 | 21.9168 | 46.6631 | 124.3775 |  | 69.7258 | 103.0864 | 106.0609 | 81.4189 |  | 19.4851 | 19.7045 | 19.7251 | 19.3171 | 21.4527 | 29.5446 | 85.8216 | 17.9624 | 19.1898 | 18.2037 | 19.7056 | 19.8794 | 44.7445 | 45.2957 | 45.191 | 21.0503 |  |  | 1.9603 | 8.5881 | 8.5586 | 1.0904 | 1.744 | 1.68 | 2.2626 | -24.367 | 0.3997 | 0.44713 | 0.29945 | 0.00047477 | 0.00048955 | 1.4483 | 21.5188 | 21.6043 | 21.6716 | 21.6481 | 21.4697 | 20.9404 | 20.3349 | 21.7017 | 21.8009 | 21.8306 | 21.7826 | 21.521 | 20.9789 | 21.7363 | 61.5837 | 49.9336 | 41.2601 | 29.1275 | 26.4252 | 34.9661 | 26.8873 | 21.7404 | 21.5375 | 21.3029 | 21.3192 | 21.0944 | 20.983 | 21.0358 | 21.1408 | 21.7461 | 41.4991 | 108.8469 | 88.2344 | 56.7907 | 0.88303 | 0.52681 | 39.5182 | 21.3616 | 21.5239 | 20.4112 | 21.0481 | 21.289 | 108.8918 | 21.4676 | 21.6031 | 64.5045 | 21.3538 | 21.7282 | 111.2944 | 143.1311 | 93.7475 | 93.4535 | 64.8334 |  | 41.1507 | 74.8872 | 43.3675 | 80.8155 | 45.9934 | 116.6096 |  | 58.1404 |  |  | 22.3447 | 24.047 | 45.6469 | [5 empty] | 21.2689 | 46.398 | 20.9276 | 21.1475 | 29.475 | 20.5577 | 20.9172 | 29.2581 | 66.829 | 146.2628 | 22.2469 | 61.4004 | 107.3392 | 22.7226 | 53.9955 | 128.7718 | 38.4389 | 83.8148 | 23.5554 | 88.9394 | 23.4979 | 86.4347 | 21.7614 | 53.636 | 105.667 | 28.2103 | 60.721 | 110.5672 | 21.6836 | 52.4241 | 120.2296 | 23.3951 | 89.6669 | 28.1378 | 76.7508 | 23.7235 | 84.2017 | 0.86692 | 19.6089 | 1.0682 | 0.064406 | -26.6595 | 3.0878 |  |  | 1.9423 | 3.495 | 3.4889 | 1.2454 | 1.6012 | 1.5715 | 1.8238 | -0.10455 | -0.30647 | -0.37908 | -2.4465 | -1.1375 | -0.37228 | 0.13099
42843.4243 | 317 | 22.0198 | 22.1593 | 22.2803 | 22.239 | 21.9736 | 21.4844 | 20.3672 | 21.697 | 21.7495 | 21.7608 | 21.6912 | 21.37 | 21.0544 | 21.5759 | 21.3524 | 21.4431 | 21.3995 | 20.9115 | 21.0605 | 21.0436 | 20.5562 | 20.8385 | 22.054 | 78.2364 | 21.4374 | 21.5881 | 113.678 | 107.4282 | 124.0097 | 56.6693 | 21.6763 | 21.8688 | 64.591 | 19.312 | 21.9169 | 46.8981 | 125.0409 |  | 69.9585 | 103.2237 | 106.1948 | 81.5492 |  | 19.4888 | 19.7108 | 19.7419 | 19.3261 | 21.4576 | 29.7198 | 86.7538 | 17.9548 | 19.1978 | 18.2276 | 19.7032 | 19.8825 | 44.6946 | 45.1741 | 45.1508 | 21.0523 |  |  | 1.4668 | 8.7123 | 8.6322 | 0.95441 | 1.0836 | 1.3429 | 2.3263 | -24.3643 | 0.45614 | 0.42657 | 0.25883 | 0.00050927 | 0.00047805 | 1.443 | 21.5138 | 21.6043 | 21.6712 | 21.645 | 21.4729 | 20.9412 | 20.3379 | 21.698 | 21.8022 | 21.8346 | 21.7769 | 21.5275 | 20.9934 | 21.7484 | 61.7721 | 49.9202 | 41.9333 | 30.9538 | 27.1424 | 35.0603 | 26.9655 | 21.7409 | 21.5345 | 21.3 | 21.3257 | 21.0946 | 20.978 | 21.0323 | 21.1433 | 21.7582 | 41.6184 | 108.8329 | 88.3916 | 56.3828 | 0.14597 | 0.33947 | 39.5475 | 21.3649 | 21.527 | 20.4099 | 21.0514 | 21.2892 | 108.4901 | 21.4715 | 21.6003 | 64.9044 | 21.3588 | 21.7307 | 111.4399 | 143.3264 | 93.9196 | 93.6654 | 65.1726 |  | 41.2944 | 75.9525 | 43.5205 | 80.5802 | 46.159 | 116.8711 |  | 58.3139 |  |  | 22.3574 | 24.0612 | 45.9392 | [5 empty] | 21.2698 | 46.5349 | 20.9263 | 21.1491 | 29.2906 | 20.5529 | 20.917 | 29.3381 | 67.0184 | 146.4269 | 22.2712 | 61.7764 | 107.4055 | 22.7449 | 54.2362 | 128.859 | 38.5278 | 84.0043 | 23.5811 | 89.1551 | 23.5145 | 86.6563 | 21.772 | 53.8694 | 105.7535 | 28.233 | 60.9405 | 110.7566 | 21.6913 | 52.8301 | 120.404 | 23.4242 | 89.8044 | 28.1708 | 77.0378 | 23.7473 | 84.4591 | 0.79161 | 19.6033 | 1.0746 | 0.066553 | -26.665 | 3.0877 |  |  | 1.6821 | 3.5202 | 3.5039 | 1.1651 | 1.2625 | 1.4054 | 1.8498 | -0.10896 | -0.33071 | -0.36672 | -2.4563 | -1.2031 | -0.36763 | 0.14648
42843.4243 | 318 | 22.0352 | 22.1669 | 22.283 | 22.2364 | 21.9873 | 21.4865 | 20.376 | 21.6954 | 21.7565 | 21.7614 | 21.6994 | 21.38 | 21.0493 | 21.5812 | 21.3554 | 21.4455 | 21.3981 | 20.9105 | 21.0549 | 21.0486 | 20.5531 | 20.8397 | 22.0684 | 78.7984 | 21.4339 | 21.5844 | 113.8657 | 107.4689 | 123.0167 | 57.4405 | 21.6936 | 21.8721 | 64.3647 | 19.4081 | 21.9366 | 47.1864 | 125.9787 |  | 70.2298 | 103.4707 | 106.3569 | 81.9855 |  | 19.5109 | 19.7257 | 19.7452 | 19.316 | 21.4444 | 29.9209 | 87.3883 | 17.8992 | 19.1999 | 18.2699 | 19.7176 | 19.8957 | 44.651 | 45.0676 | 45.1162 | 21.0599 |  |  | 1.5969 | 8.8818 | 8.6723 | 0.90972 | 1.031 | 1.2279 | 2.2731 | -24.3926 | 0.30746 | 0.42511 | 0.28001 | 0.00049777 | 0.00048955 | 1.452 | 21.5115 | 21.6016 | 21.6708 | 21.6469 | 21.4759 | 20.9441 | 20.337 | 21.7034 | 21.8013 | 21.8377 | 21.7848 | 21.5301 | 20.991 | 21.7437 | 57.1397 | 47.251 | 41.6925 | 31.1588 | 28.2813 | 35.1183 | 27.0395 | 21.7414 | 21.5291 | 21.2999 | 21.3137 | 21.0995 | 20.9767 | 21.0311 | 21.1381 | 21.7677 | 41.7305 | 108.7745 | 88.5924 | 55.8742 | 0.22874 | 0.068812 | 39.6818 | 21.3566 | 21.5198 | 20.4122 | 21.045 | 21.2843 | 108.9191 | 21.4665 | 21.5905 | 63.7441 | 21.3475 | 21.7178 | 111.5983 | 143.563 | 94.0798 | 93.9248 | 64.9145 |  | 41.4322 | 77.0034 | 43.6756 | 80.9194 | 46.3294 | 116.3914 |  | 58.4701 |  |  | 22.365 | 24.0779 | 46.1678 | [5 empty] | 21.2784 | 46.7629 | 20.9285 | 21.1495 | 29.2309 | 20.5453 | 20.9089 | 29.3917 | 67.2248 | 146.5168 | 22.295 | 62.1838 | 107.469 | 22.7633 | 54.5265 | 129.0085 | 38.6264 | 84.1828 | 23.6179 | 89.3475 | 23.5403 | 87.0386 | 21.7795 | 54.0839 | 105.9183 | 28.2562 | 61.1592 | 110.8534 | 21.6963 | 53.1706 | 120.3937 | 23.4511 | 89.9717 | 28.1933 | 77.2794 | 23.7579 | 84.6301 | 0.84856 | 19.597 | 1.0806 | 0.067344 | -26.6805 | 3.0878 |  |  | 1.7529 | 3.5543 | 3.5122 | 1.1375 | 1.2319 | 1.3444 | 1.8292 | -0.096997 | -0.35447 | -0.37015 | -1.9348 | -1.1677 | -0.3696 | 0.16452
42843.4243 | 319 | 22.0258 | 22.1648 | 22.2886 | 22.2412 | 21.9874 | 21.4828 | 20.3793 | 21.6973 | 21.7586 | 21.7629 | 21.7009 | 21.3813 | 21.0473 | 21.5716 | 21.3547 | 21.4417 | 21.3953 | 20.9125 | 21.0547 | 21.0454 | 20.5517 | 20.8354 | 22.0794 | 79.5928 | 21.4362 | 21.5857 | 113.8116 | 107.6174 | 122.2157 | 57.8406 | 21.6843 | 21.8618 | 64.3643 | 19.4937 | 21.9159 | 47.409 | 126.1 |  | 70.4605 | 103.6744 | 106.4974 | 81.6828 |  | 19.5078 | 19.7323 | 19.7433 | 19.2977 | 21.4708 | 30.0006 | 87.105 | 17.862 | 19.1952 | 18.2716 | 19.7198 | 19.8974 | 44.6026 | 44.9417 | 45.0703 | 21.0562 |  |  | 1.6068 | 8.6834 | 8.6946 | 1.1345 | 0.97712 | 0.98081 | 2.3119 | -24.7218 | 0.33043 | 0.2344 | 0.25657 | 0.00048298 | 0.00048955 | 1.446 | 21.5222 | 21.6012 | 21.6737 | 21.6539 | 21.475 | 20.9445 | 20.3364 | 21.7052 | 21.8029 | 21.8372 | 21.7883 | 21.5266 | 20.9907 | 21.7449 | 53.4226 | 43.7487 | 38.7257 | 30.499 | 27.8166 | 35.1613 | 27.0827 | 21.7495 | 21.5295 | 21.3021 | 21.3215 | 21.0992 | 20.9827 | 21.0385 | 21.1547 | 21.7782 | 41.87 | 108.6282 | 88.7633 | 55.2587 | 0.48334 | 0.10514 | 39.7144 | 21.3527 | 21.5119 | 20.4155 | 21.0347 | 21.2743 | 108.0227 | 21.4654 | 21.5944 | 63.8095 | 21.3472 | 21.7182 | 111.7647 | 143.4044 | 94.2925 | 94.1982 | 64.2794 |  | 41.5622 | 77.3375 | 43.8478 | 81.1864 | 46.505 | 115.7211 |  | 58.6079 |  |  | 22.3746 | 24.0917 | 46.4886 | [5 empty] | 21.274 | 47.0624 | 20.9311 | 21.1465 | 29.2338 | 20.5462 | 20.9135 | 29.431 | 67.4773 | 146.6026 | 22.3042 | 62.6189 | 107.6087 | 22.7779 | 54.7669 | 129.2056 | 38.692 | 84.3957 | 23.639 | 89.5364 | 23.5574 | 87.3758 | 21.7909 | 54.2733 | 106.1431 | 28.2784 | 61.4281 | 110.9602 | 21.7 | 53.4188 | 120.4718 | 23.4792 | 90.2341 | 28.2112 | 77.4415 | 23.7508 | 84.7979 | 0.92016 | 19.5933 | 1.0861 | 0.068258 | -26.6511 | 3.0877 |  |  | 1.7565 | 3.5145 | 3.5167 | 1.2703 | 1.1994 | 1.2017 | 1.8449 | -0.074827 | -0.35773 | -0.37139 | -1.5167 | -0.83298 | -0.35334 | 0.18648
42843.4243 | 320 | 22.0279 | 22.1592 | 22.2812 | 22.2377 | 21.9833 | 21.4817 | 20.3712 | 21.6887 | 21.7596 | 21.7586 | 21.6915 | 21.3782 | 21.0503 | 21.5729 | 21.3545 | 21.4465 | 21.3938 | 20.9173 | 21.0517 | 21.05 | 20.5523 | 20.8379 | 22.0962 | 79.8534 | 21.4344 | 21.5896 | 113.8193 | 107.7531 | 123.0273 | 58.061 | 21.6775 | 21.8689 | 64.7233 | 19.4147 | 21.9203 | 47.6346 | 126.7365 |  | 70.6858 | 103.8119 | 106.6718 | 81.8651 |  | 19.5138 | 19.7354 | 19.7474 | 19.2919 | 21.5281 | 29.977 | 88.7546 | 17.8538 | 19.2027 | 18.2872 | 19.7207 | 19.904 | 44.5506 | 44.829 | 45.0169 | 21.054 |  |  | 1.7172 | 8.8877 | 8.9456 | 1.1936 | 1.675 | 1.4769 | 2.5675 | -24.7777 | 0.37908 | 0.19495 | 0.24963 | 0.00048462 | 0.00046327 | 1.4368 | 21.5209 | 21.6045 | 21.6747 | 21.6563 | 21.475 | 20.9435 | 20.3382 | 21.7059 | 21.7975 | 21.835 | 21.7872 | 21.5264 | 20.9873 | 21.7484 | 52.3911 | 42.7887 | 37.3009 | 29.0575 | 27.0823 | 35.2076 | 27.1163 | 21.739 | 21.5303 | 21.3044 | 21.3182 | 21.0905 | 20.9796 | 21.0285 | 21.1485 | 21.7856 | 41.9891 | 108.564 | 88.9528 | 55.1014 | 0.62528 | 0.22991 | 39.7294 | 21.3568 | 21.5126 | 20.4157 | 21.0402 | 21.2846 | 107.4578 | 21.4674 | 21.5944 | 63.6838 | 21.3511 | 21.7285 | 112.0464 | 143.2098 | 94.47 | 94.4137 | 63.8148 |  | 41.7004 | 77.3848 | 44.0128 | 81.2093 | 46.6741 | 115.3123 |  | 58.7531 |  |  | 22.3872 | 24.1036 | 46.7767 | [5 empty] | 21.2802 | 46.9845 | 20.9344 | 21.1518 | 29.2747 | 20.5552 | 20.9184 | 29.4675 | 67.7864 | 146.96 | 22.3052 | 62.9998 | 107.7773 | 22.7978 | 54.8884 | 129.5021 | 38.7541 | 84.6028 | 23.6613 | 89.7301 | 23.5688 | 87.5899 | 21.7978 | 54.4435 | 106.2787 | 28.3132 | 61.7157 | 111.1327 | 21.7256 | 53.6972 | 120.7004 | 23.5122 | 90.4286 | 28.2397 | 77.6141 | 23.7626 | 85.0682 | 0.76527 | 19.5866 | 1.091 | 0.067787 | -26.6707 | 3.0877 |  |  | 1.8177 | 3.5556 | 3.5671 | 1.303 | 1.5703 | 1.4746 | 1.9442 | -0.057104 | -0.35326 | -0.36608 | -1.3967 | -0.67072 | -0.35045 | 0.195
42843.4243 | 321 | 22.0329 | 22.1602 | 22.2863 | 22.2418 | 21.981 | 21.4827 | 20.3729 | 21.6888 | 21.7567 | 21.7569 | 21.6922 | 21.3751 | 21.0466 | 21.5751 | 21.3525 | 21.446 | 21.3961 | 20.9171 | 21.0562 | 21.0492 | 20.5594 | 20.8355 | 22.1055 | 79.8911 | 21.4282 | 21.5902 | 113.8212 | 107.8923 | 124.325 | 58.243 | 21.6735 | 21.8661 | 64.7992 | 19.334 | 21.9218 | 47.8472 | 126.9237 |  | 70.8924 | 103.9002 | 106.8346 | 82.1857 |  | 19.5112 | 19.7299 | 19.7485 | 19.2909 | 21.5294 | 29.9822 | 88.7295 | 17.8878 | 19.1985 | 18.3149 | 19.7279 | 19.9148 | 44.5051 | 44.7213 | 44.9656 | 21.0601 |  |  | 1.317 | 8.7636 | 8.9075 | 1.3592 | 1.4608 | 1.4441 | 2.5156 | -24.7816 | 0.34716 | 0.54952 | 0.25137 | 0.00047477 | 0.00046327 | 1.4361 | 21.5095 | 21.5992 | 21.6798 | 21.6508 | 21.4653 | 20.9386 | 20.3357 | 21.7022 | 21.8056 | 21.8333 | 21.7792 | 21.5261 | 20.988 | 21.7432 | 53.0522 | 43.2448 | 38.3216 | 29.5091 | 26.2409 | 35.2851 | 27.1764 | 21.7466 | 21.5331 | 21.3122 | 21.3199 | 21.0971 | 20.9761 | 21.033 | 21.1587 | 21.7968 | 42.1119 | 108.5792 | 89.1374 | 55.0812 | 0.72693 | 0.44484 | 39.8319 | 21.3636 | 21.5149 | 20.417 | 21.0414 | 21.2863 | 108.4856 | 21.4744 | 21.6001 | 63.4307 | 21.3568 | 21.7316 | 112.2897 | 143.2231 | 94.5993 | 94.56 | 63.7031 |  | 41.824 | 76.3524 | 44.147 | 81.2238 | 46.8209 | 115.4746 |  | 58.9208 |  |  | 22.3954 | 24.1135 | 46.9315 | [5 empty] | 21.2805 | 46.6215 | 20.9363 | 21.1548 | 29.2782 | 20.5545 | 20.9196 | 29.5138 | 68.0714 | 147.0777 | 22.3041 | 63.1551 | 107.9925 | 22.808 | 54.9808 | 129.761 | 38.7985 | 84.7378 | 23.6777 | 89.8606 | 23.5889 | 87.7254 | 21.8118 | 54.6658 | 106.3264 | 28.3387 | 62.0035 | 111.2672 | 21.7527 | 53.9767 | 120.8668 | 23.5454 | 90.6327 | 28.2773 | 77.8177 | 23.8031 | 85.3767 | 0.8007 | 19.5814 | 1.0947 | 0.066575 | -26.6491 | 3.0878 |  |  | 1.5945 | 3.5306 | 3.5595 | 1.3904 | 1.4665 | 1.4581 | 1.9244 | -0.049689 | -0.31989 | -0.36131 | -1.461 | -0.77708 | -0.35186 | 0.19985
42843.4243 | 322 | 22.0368 | 22.1599 | 22.2882 | 22.2434 | 21.9884 | 21.4877 | 20.3787 | 21.6929 | 21.7635 | 21.7635 | 21.6968 | 21.3747 | 21.0472 | 21.5756 | 21.3565 | 21.449 | 21.4002 | 20.9131 | 21.0636 | 21.0525 | 20.5555 | 20.8426 | 22.1225 | 79.7493 | 21.426 | 21.5874 | 113.7976 | 108.0822 | 124.1149 | 58.2706 | 21.6831 | 21.8693 | 64.7543 | 19.2819 | 21.9268 | 48.0888 | 126.7136 |  | 71.0935 | 103.9802 | 106.9544 | 82.2914 |  | 19.5135 | 19.7343 | 19.7533 | 19.2858 | 21.4973 | 30.0745 | 87.8579 | 17.9489 | 19.2031 | 18.3637 | 19.7312 | 19.9192 | 44.4411 | 44.6226 | 44.9052 | 21.0613 |  |  | 1.5851 | 8.6571 | 9.2275 | 1.3158 | 1.5606 | 1.5985 | 2.3296 | -25.1976 | 0.37343 | 0.47567 | 0.288 | 0.00049777 | 0.00047312 | 1.4295 | 21.512 | 21.6013 | 21.6756 | 21.6468 | 21.4783 | 20.9364 | 20.3336 | 21.7033 | 21.795 | 21.8279 | 21.7863 | 21.5251 | 20.9824 | 21.739 | 54.5024 | 45.421 | 39.5323 | 30.0037 | 26.2616 | 35.3577 | 27.2391 | 21.7417 | 21.5338 | 21.302 | 21.3184 | 21.1031 | 20.9827 | 21.0314 | 21.168 | 21.8066 | 42.2413 | 108.5656 | 89.2543 | 55.1758 | 0.43733 | 0.43228 | 39.9634 | 21.3531 | 21.509 | 20.4092 | 21.0302 | 21.2746 | 108.9085 | 21.4677 | 21.5894 | 63.7475 | 21.3471 | 21.7247 | 112.4879 | 143.2961 | 94.7199 | 94.6509 | 64.0469 |  | 41.9863 | 75.0995 | 44.3111 | 81.3148 | 47.0058 | 116.2242 |  | 59.1307 |  |  | 22.3926 | 24.1251 | 47.0606 | [5 empty] | 21.278 | 46.3975 | 20.9371 | 21.158 | 29.2578 | 20.5647 | 20.9225 | 29.5734 | 68.3023 | 147.382 | 22.3191 | 63.214 | 108.2624 | 22.8265 | 55.0993 | 129.8937 | 38.8376 | 84.9215 | 23.6967 | 90.021 | 23.6337 | 87.8127 | 21.8288 | 54.9341 | 106.4781 | 28.3599 | 62.2673 | 111.3225 | 21.7664 | 54.1028 | 120.9739 | 23.5739 | 90.8053 | 28.3099 | 77.9512 | 23.823 | 85.5645 | 0.84114 | 19.5787 | 1.1014 | 0.0668 | -26.6682 | 3.0877 |  |  | 1.7488 | 3.5091 | 3.6229 | 1.3681 | 1.516 | 1.5343 | 1.8522 | -0.053581 | -0.27933 | -0.35733 | -1.6136 | -0.90425 | -0.34627 | 0.20173
42843.4243 | 323 | 22.0314 | 22.1641 | 22.2796 | 22.2392 | 21.9848 | 21.4829 | 20.3781 | 21.6906 | 21.7606 | 21.7617 | 21.6987 | 21.3773 | 21.05 | 21.5711 | 21.3474 | 21.445 | 21.3929 | 20.9038 | 21.0563 | 21.0473 | 20.5469 | 20.8353 | 22.1322 | 80.0489 | 21.4395 | 21.5835 | 113.7148 | 108.2366 | 123.0838 | 58.256 | 21.677 | 21.8692 | 64.8351 | 19.1921 | 21.9247 | 48.3013 | 126.1262 |  | 71.3076 | 104.0628 | 107.0974 | 81.7735 |  | 19.526 | 19.7467 | 19.7442 | 19.2644 | 21.4619 | 30.1964 | 89.4478 | 17.9788 | 19.203 | 18.3942 | 19.7326 | 19.9224 | 44.3701 | 44.5167 | 44.8532 | 21.0567 |  |  | 1.6423 | 8.8404 | 8.9496 | 1.1791 | 1.6454 | 1.6964 | 2.2757 | -25.6569 | 0.36195 | 0.35398 | 0.17134 | 0.00048791 | 0.00046491 | 1.4321 | 21.5044 | 21.6008 | 21.6702 | 21.6487 | 21.4688 | 20.936 | 20.323 | 21.6992 | 21.7986 | 21.8355 | 21.786 | 21.5194 | 20.9799 | 21.737 | 53.3599 | 47.2998 | 40.8015 | 30.9937 | 26.2848 | 35.4272 | 27.3061 | 21.7436 | 21.5343 | 21.3048 | 21.3142 | 21.1026 | 20.9864 | 21.0343 | 21.166 | 21.8187 | 42.3711 | 108.5718 | 89.3721 | 54.8485 | 0.80596 | 0.36647 | 40.168 | 21.3517 | 21.5144 | 20.4152 | 21.0346 | 21.283 | 107.3783 | 21.4692 | 21.5868 | 64.5027 | 21.353 | 21.7289 | 112.6272 | 143.4559 | 94.8974 | 94.7822 | 65.2231 |  | 42.1126 | 74.7691 | 44.441 | 81.597 | 47.1486 | 116.236 |  | 59.3065 |  |  | 22.3882 | 24.1231 | 47.2296 | [5 empty] | 21.2656 | 46.3191 | 20.924 | 21.1471 | 29.1293 | 20.5508 | 20.9077 | 29.65 | 68.475 | 147.2787 | 22.3414 | 63.2923 | 108.491 | 22.8493 | 55.2382 | 130.0859 | 38.9092 | 85.1269 | 23.7356 | 90.2207 | 23.67 | 87.9162 | 21.8594 | 55.1713 | 106.6818 | 28.3864 | 62.568 | 111.3264 | 21.7844 | 54.2729 | 121.165 | 23.6013 | 91.0003 | 28.3652 | 78.0894 | 23.8427 | 85.7519 | 0.8608 | 19.5747 | 1.1073 | 0.069005 | -26.6886 | 3.0877 |  |  | 1.7777 | 3.5462 | 3.568 | 1.2951 | 1.5569 | 1.5809 | 1.831 | -0.08185 | -0.26561 | -0.36013 | -1.4784 | -1.0374 | -0.32438 | 0.21536
42843.4243 | 324 | 22.0225 | 22.1624 | 22.2741 | 22.2346 | 21.9815 | 21.4704 | 20.373 | 21.6868 | 21.7546 | 21.752 | 21.6903 | 21.3709 | 21.0462 | 21.5707 | 21.3586 | 21.4479 | 21.4027 | 20.9142 | 21.0596 | 21.0555 | 20.5544 | 20.8456 | 22.1482 | 81.2875 | 21.4339 | 21.5786 | 113.9282 | 108.5606 | 122.5475 | 57.7152 | 21.676 | 21.8683 | 64.9092 | 19.1896 | 21.9201 | 48.4928 | 126.5669 |  | 71.5529 | 104.164 | 107.2917 | 81.2482 |  | 19.5258 | 19.7537 | 19.7404 | 19.2574 | 21.5018 | 30.225 | 88.6453 | 18.0075 | 19.1976 | 18.3685 | 19.7348 | 19.9203 | 44.2914 | 44.4269 | 44.8041 | 21.0597 |  |  | 1.7658 | 8.8266 | 9.1631 | 1.1036 | 1.5455 | 1.705 | 2.3244 | -25.8593 | 0.50089 | 0.37664 | 0.2656 | 0.00046327 | 0.0004567 | 1.4488 | 21.5192 | 21.6051 | 21.6902 | 21.6512 | 21.4754 | 20.9449 | 20.3319 | 21.7057 | 21.8083 | 21.8442 | 21.7921 | 21.535 | 20.9902 | 21.7436 | 55.4052 | 47.011 | 41.4757 | 32.1556 | 27.5406 | 35.5083 | 27.367 | 21.7426 | 21.5288 | 21.3024 | 21.3206 | 21.1048 | 20.9882 | 21.0393 | 21.173 | 21.8261 | 42.5095 | 108.4628 | 89.4831 | 54.6528 | 0.76585 | 0.27936 | 40.2184 | 21.3586 | 21.5155 | 20.4193 | 21.039 | 21.2858 | 106.3033 | 21.4634 | 21.5915 | 63.9354 | 21.3532 | 21.7282 | 112.644 | 143.3881 | 95.1249 | 94.9626 | 66.1733 |  | 42.2559 | 75.1716 | 44.5759 | 81.8118 | 47.2934 | 116.2769 |  | 59.4756 |  |  | 22.4108 | 24.1467 | 47.5515 | [5 empty] | 21.2772 | 46.4853 | 20.9352 | 21.1579 | 29.1879 | 20.5559 | 20.9264 | 29.7027 | 68.7255 | 147.5621 | 22.3461 | 63.3062 | 108.7616 | 22.8576 | 55.4011 | 130.3502 | 39.0044 | 85.3369 | 23.7591 | 90.4843 | 23.6764 | 88.0435 | 21.8768 | 55.3012 | 106.7554 | 28.4248 | 62.8321 | 111.2561 | 21.784 | 54.5929 | 121.3283 | 23.5904 | 91.2223 | 28.3812 | 78.2326 | 23.8704 | 86.0408 | 1.0235 | 19.5694 | 1.1126 | 0.070057 | -26.6784 | 3.0877 |  |  | 1.8421 | 3.5435 | 3.6104 | 1.2529 | 1.509 | 1.5849 | 1.8506 | -0.10324 | -0.27206 | -0.361 | -1.6961 | -1.1052 | -0.30303 | 0.22562
42843.4243 | 325 | 22.0391 | 22.1659 | 22.2878 | 22.2464 | 21.9866 | 21.4831 | 20.3739 | 21.6942 | 21.7674 | 21.765 | 21.6906 | 21.3783 | 21.0494 | 21.5775 | 21.3434 | 21.4467 | 21.4022 | 20.908 | 21.0577 | 21.0477 | 20.5614 | 20.8397 | 22.1567 | 80.6668 | 21.4288 | 21.5952 | 114.1405 | 108.7866 | 122.8943 | 57.624 | 21.6836 | 21.8707 | 64.9503 | 19.2571 | 21.9175 | 48.6757 | 126.7601 |  | 71.7629 | 104.3111 | 107.4631 | 81.712 |  | 19.5234 | 19.7548 | 19.7447 | 19.2661 | 21.5636 | 30.1548 | 84.6211 | 18.0434 | 19.1996 | 18.4321 | 19.7404 | 19.9236 | 44.2159 | 44.3482 | 44.7432 | 21.0583 |  |  | 1.6186 | 8.8253 | 8.9693 | 0.84664 | 1.2275 | 1.4723 | 2.373 | -26.0065 | 0.44271 | 0.46098 | 0.28001 | 0.00046327 | 0.0004797 | 1.4517 | 21.5201 | 21.6101 | 21.6833 | 21.6533 | 21.4732 | 20.9501 | 20.3366 | 21.7053 | 21.8057 | 21.8417 | 21.7886 | 21.5319 | 20.993 | 21.7409 | 57.2179 | 46.6319 | 39.2851 | 31.5609 | 27.567 | 35.6052 | 27.4185 | 21.7377 | 21.53 | 21.3073 | 21.3204 | 21.103 | 20.9842 | 21.0352 | 21.1788 | 21.8372 | 42.6249 | 108.3637 | 89.5953 | 54.8956 | 1.0346 | 0.13215 | 40.2746 | 21.3573 | 21.5095 | 20.4218 | 21.0396 | 21.2853 | 106.6835 | 21.4674 | 21.5915 | 63.1011 | 21.3531 | 21.7261 | 112.6933 | 143.7402 | 95.2718 | 95.1274 | 65.8532 |  | 42.4069 | 75.7211 | 44.7214 | 81.764 | 47.4575 | 115.8884 |  | 59.6936 |  |  | 22.4137 | 24.1602 | 47.4289 | [5 empty] | 21.2645 | 46.1769 | 20.9283 | 21.1497 | 29.1029 | 20.5527 | 20.9206 | 29.7459 | 68.9816 | 147.6307 | 22.3687 | 63.2653 | 108.972 | 22.8779 | 55.5899 | 130.4743 | 39.0447 | 85.547 | 23.7802 | 90.7104 | 23.6924 | 88.1433 | 21.898 | 55.4865 | 106.9177 | 28.4645 | 63.1285 | 111.2402 | 21.7977 | 54.8876 | 121.4508 | 23.5799 | 91.4918 | 28.3969 | 78.4099 | 23.8961 | 86.2864 | 0.89679 | 19.5652 | 1.1178 | 0.07169 | -26.7239 | 3.0878 |  |  | 1.7645 | 3.5432 | 3.572 | 1.0974 | 1.3447 | 1.4727 | 1.8696 | -0.089083 | -0.28222 | -0.35389 | -1.8861 | -0.85574 | -0.30945 | 0.22291
42843.4243 | 326 | 22.0321 | 22.1588 | 22.2761 | 22.2403 | 21.9752 | 21.4782 | 20.3746 | 21.6891 | 21.756 | 21.7594 | 21.695 | 21.3638 | 21.0424 | 21.5693 | 21.3519 | 21.4388 | 21.3891 | 20.8966 | 21.0466 | 21.0424 | 20.5378 | 20.8255 | 22.1596 | 80.571 | 21.4216 | 21.5764 | 114.3168 | 108.9512 | 122.5947 | 57.345 | 21.6786 | 21.8623 | 64.7193 | 19.2935 | 21.9204 | 48.915 | 125.6592 |  | 71.9579 | 104.5173 | 107.5941 | 81.7931 |  | 19.5376 | 19.7524 | 19.7388 | 19.2964 | 21.5809 | 30.0961 | 83.6045 | 18.0295 | 19.2023 | 18.4695 | 19.7419 | 19.9322 | 44.1548 | 44.2764 | 44.6825 | 21.0693 |  |  | 1.4668 | 8.826 | 8.9568 | 0.97609 | 1.3366 | 1.3679 | 2.4808 | -26.0163 | 0.56764 | 0.35881 | 0.36282 | 0.00045834 | 0.00048134 | 1.4556 | 21.515 | 21.6097 | 21.6798 | 21.6493 | 21.474 | 20.9447 | 20.3343 | 21.7037 | 21.8103 | 21.8378 | 21.7814 | 21.5253 | 20.99 | 21.7404 | 60.9961 | 49.4232 | 38.0692 | 29.9933 | 27.1445 | 35.7202 | 27.4564 | 21.7427 | 21.5336 | 21.3049 | 21.3236 | 21.1013 | 20.9802 | 21.0407 | 21.1849 | 21.8534 | 42.7389 | 108.2685 | 89.7035 | 55.0067 | 0.85137 | 0.52434 | 40.2814 | 21.3549 | 21.5064 | 20.423 | 21.0383 | 21.2825 | 106.8379 | 21.4645 | 21.59 | 63.0332 | 21.3472 | 21.7187 | 112.7915 | 144.1955 | 95.3789 | 95.2156 | 65.504 |  | 42.5589 | 76.3287 | 44.8671 | 81.7289 | 47.6103 | 115.7735 |  | 59.8975 |  |  | 22.4322 | 24.1814 | 46.9536 | [5 empty] | 21.271 | 45.9492 | 20.9308 | 21.1564 | 29.0733 | 20.5556 | 20.9164 | 29.8052 | 69.1802 | 147.509 | 22.3879 | 63.4592 | 109.1388 | 22.8947 | 55.7908 | 130.5727 | 39.0808 | 85.7255 | 23.8143 | 90.9081 | 23.7059 | 88.2639 | 21.9212 | 55.8025 | 107.0573 | 28.4925 | 63.3904 | 111.2142 | 21.8135 | 55.1936 | 121.6846 | 23.6218 | 91.6897 | 28.4287 | 78.5268 | 23.9185 | 86.547 | 0.72242 | 19.5587 | 1.1217 | 0.070507 | -26.6592 | 3.0877 |  |  | 1.6791 | 3.5433 | 3.5695 | 1.1783 | 1.403 | 1.4193 | 1.9114 | -0.074076 | -0.29399 | -0.34752 | -2.2924 | -0.7162 | -0.30324 | 0.2238
42843.4243 | 327 | 22.0397 | 22.1635 | 22.2817 | 22.2439 | 21.9815 | 21.4832 | 20.3788 | 21.6905 | 21.7613 | 21.7658 | 21.6975 | 21.3727 | 21.0502 | 21.5766 | 21.3568 | 21.4449 | 21.4036 | 20.9082 | 21.0566 | 21.054 | 20.5503 | 20.8404 | 22.1885 | 79.0724 | 21.4256 | 21.5866 | 114.4149 | 108.9995 | 122.7792 | 57.7953 | 21.6773 | 21.8543 | 64.7854 | 19.3621 | 21.9034 | 49.097 | 126.2485 |  | 72.1625 | 104.69 | 107.6546 | 80.4446 |  | 19.5501 | 19.7588 | 19.7569 | 19.3113 | 21.5565 | 30.0501 | 82.9885 | 18.0462 | 19.2031 | 18.4763 | 19.7547 | 19.9323 | 44.0773 | 44.2048 | 44.6164 | 21.0597 |  |  | 1.5969 | 8.7609 | 9.0784 | 1.0365 | 0.84701 | 1.0892 | 2.3401 | -26.6813 | 0.40165 | 0.50105 | 0.29702 | 0.00046491 | 0.00045013 | 1.479 | 21.5175 | 21.6053 | 21.6797 | 21.652 | 21.4749 | 20.9465 | 20.3332 | 21.7044 | 21.8111 | 21.8409 | 21.7839 | 21.5264 | 20.9882 | 21.7414 | 62.6731 | 49.6551 | 38.7356 | 29.5343 | 26.6245 | 35.8254 | 27.5148 | 21.7421 | 21.536 | 21.3029 | 21.3149 | 21.1015 | 20.9826 | 21.0432 | 21.1852 | 21.8554 | 42.8556 | 108.2472 | 89.8051 | 55.0032 | 0.86946 | 0.21489 | 40.2341 | 21.3571 | 21.5056 | 20.4274 | 21.0354 | 21.2855 | 106.5297 | 21.4631 | 21.597 | 63.9266 | 21.3502 | 21.718 | 112.8609 | 144.2388 | 95.5528 | 95.2792 | 65.1374 |  | 42.6915 | 77.7419 | 45.0034 | 84.3028 | 47.7781 | 116.4227 |  | 60.0897 |  |  | 22.4367 | 24.2087 | 46.6413 | [5 empty] | 21.2701 | 46.6201 | 20.933 | 21.1493 | 29.114 | 20.556 | 20.9288 | 29.8797 | 69.3079 | 147.6405 | 22.4084 | 63.9383 | 109.3882 | 22.9258 | 56.0252 | 130.7245 | 39.1484 | 85.8321 | 23.8453 | 91.0852 | 23.7173 | 88.3617 | 21.9297 | 56.1099 | 107.3686 | 28.5137 | 63.6139 | 111.1859 | 21.8198 | 55.4571 | 121.988 | 23.6479 | 91.7086 | 28.4589 | 78.701 | 23.9311 | 86.6994 | 0.79718 | 19.5545 | 1.1255 | 0.068889 | -26.6414 | 3.0877 |  |  | 1.7523 | 3.5303 | 3.5937 | 1.2143 | 1.1168 | 1.2665 | 1.8563 | -0.059261 | -0.32846 | -0.41311 | -2.4663 | -0.78341 | -0.25935 | 0.22798
42843.4243 | 328 | 22.0361 | 22.1622 | 22.2816 | 22.2403 | 21.9807 | 21.4767 | 20.3712 | 21.6873 | 21.7526 | 21.7639 | 21.6993 | 21.3797 | 21.0507 | 21.5675 | 21.3486 | 21.4457 | 21.4011 | 20.9066 | 21.0592 | 21.0555 | 20.5504 | 20.8433 | 22.2061 | 79.6574 | 21.4355 | 21.586 | 114.4797 | 109.0146 | 123.1143 | 57.7076 | 21.6779 | 21.8597 | 64.8423 | 19.4459 | 21.9125 | 49.3105 | 125.9627 |  | 72.3813 | 104.8828 | 107.8008 | 80.3796 |  | 19.5455 | 19.7715 | 19.7806 | 19.3267 | 21.5599 | 29.9994 | 85.8285 | 18.1218 | 19.2031 | 18.4922 | 19.7558 | 19.9335 | 43.9904 | 44.1401 | 44.5483 | 21.0646 |  |  | 1.8716 | 8.8168 | 8.853 | 1.0503 | 1.1828 | 1.0971 | 2.3493 | -26.9711 | 0.28936 | 0.45972 | 0.34112 | 0.0004912 | 0.00045834 | 1.5112 | 21.5246 | 21.6053 | 21.6794 | 21.6565 | 21.4721 | 20.9459 | 20.3346 | 21.7022 | 21.8078 | 21.843 | 21.787 | 21.5296 | 20.9874 | 21.7423 | 64.201 | 49.0442 | 38.2298 | 28.2727 | 26.5068 | 35.9354 | 27.5568 | 21.7431 | 21.5345 | 21.312 | 21.3136 | 21.0993 | 20.9912 | 21.0456 | 21.1941 | 21.8784 | 42.9846 | 108.1968 | 89.9139 | 55.046 | 1.0417 | 0.50114 | 40.2162 | 21.359 | 21.5085 | 20.4278 | 21.0388 | 21.2852 | 106.5711 | 21.4607 | 21.5966 | 64.5439 | 21.3518 | 21.7215 | 112.8813 | 144.0945 | 95.7681 | 95.4261 | 64.7271 |  | 42.829 | 78.4504 | 45.139 | 85.6063 | 47.9873 | 116.7526 |  | 60.2775 |  |  | 22.4462 | 24.2258 | 46.6983 | [5 empty] | 21.2731 | 47.0012 | 20.9335 | 21.1621 | 29.0301 | 20.5663 | 20.9252 | 29.9683 | 69.4921 | 147.6609 | 22.4344 | 64.4178 | 109.6254 | 22.9487 | 56.2489 | 131.1026 | 39.2365 | 85.9651 | 23.8836 | 91.2302 | 23.7318 | 88.4902 | 21.9271 | 56.3934 | 107.6558 | 28.5406 | 63.8326 | 111.1475 | 21.8306 | 55.6236 | 122.0372 | 23.6835 | 91.8271 | 28.4817 | 78.8166 | 23.9421 | 86.9 | 0.89568 | 19.5497 | 1.131 | 0.070355 | -26.6972 | 3.0877 |  |  | 1.8979 | 3.5416 | 3.5488 | 1.2224 | 1.3196 | 1.2709 | 1.8598 | -0.043062 | -0.34339 | -0.44193 | -2.6231 | -0.72227 | -0.24999 | 0.2313
42843.4243 | 329 | 22.0266 | 22.1488 | 22.2754 | 22.238 | 21.9706 | 21.4707 | 20.3675 | 21.678 | 21.7504 | 21.7498 | 21.689 | 21.3699 | 21.0413 | 21.5713 | 21.3585 | 21.4459 | 21.3966 | 20.9161 | 21.064 | 21.0568 | 20.5606 | 20.8477 | 22.221 | 80.098 | 21.4381 | 21.5921 | 114.5771 | 109.1155 | 123.6604 | 57.5299 | 21.68 | 21.8695 | 64.7524 | 19.4367 | 21.9178 | 49.5388 | 124.9686 |  | 72.5858 | 105.0506 | 107.9798 | 80.0072 |  | 19.5444 | 19.7714 | 19.7805 | 19.313 | 21.5803 | 30.0032 | 87.1494 | 18.1369 | 19.202 | 18.4933 | 19.7588 | 19.9403 | 43.9181 | 44.0886 | 44.4895 | 21.0694 |  |  | 1.5457 | 8.7925 | 8.7728 | 1.2468 | 1.2485 | 0.9795 | 2.3277 | -27.3956 | 0.31641 | 0.4293 | 0.3097 | 0.0004912 | 0.00049777 | 1.4967 | 21.5009 | 21.596 | 21.675 | 21.6405 | 21.4671 | 20.9405 | 20.3304 | 21.6957 | 21.7952 | 21.8276 | 21.7819 | 21.5132 | 20.9757 | 21.7334 | 65.1949 | 49.6656 | 38.4016 | 28.511 | 25.3234 | 36.0544 | 27.622 | 21.7437 | 21.5389 | 21.3119 | 21.326 | 21.1036 | 20.9884 | 21.0408 | 21.2005 | 21.8933 | 43.103 | 108.0683 | 90.0078 | 55.1842 | 0.75799 | 0.52187 | 40.2377 | 21.3579 | 21.5155 | 20.436 | 21.0403 | 21.2841 | 107.8985 | 21.4689 | 21.5941 | 64.0139 | 21.3504 | 21.7325 | 112.9377 | 144.231 | 95.9733 | 95.5901 | 65.2234 |  | 42.9741 | 77.7363 | 45.273 | 84.8815 | 48.1855 | 116.7406 |  | 60.4742 |  |  | 22.4374 | 24.2342 | 46.9708 | [5 empty] | 21.2687 | 46.8646 | 20.9291 | 21.1478 | 28.9436 | 20.5555 | 20.9232 | 30.0476 | 69.7351 | 147.668 | 22.4565 | 64.7166 | 109.688 | 22.962 | 56.4371 | 131.183 | 39.2994 | 86.1733 | 23.8911 | 91.3784 | 23.7428 | 88.5543 | 21.9476 | 56.6212 | 107.7923 | 28.556 | 64.0191 | 111.2609 | 21.8302 | 55.8226 | 122.0149 | 23.7261 | 92.0109 | 28.5083 | 78.9482 | 23.9644 | 87.1802 | 0.98119 | 19.5468 | 1.1363 | 0.072306 | -26.6962 | 3.0877 |  |  | 1.7259 | 3.5367 | 3.5327 | 1.3318 | 1.3558 | 1.2009 | 1.8512 | -0.051779 | -0.31885 | -0.4148 | -2.7195 | -0.73372 | -0.23156 | 0.23159
42843.4243 | 330 | 22.0356 | 22.1509 | 22.2792 | 22.2342 | 21.98 | 21.4727 | 20.3706 | 21.6861 | 21.7584 | 21.7507 | 21.689 | 21.3708 | 21.0462 | 21.578 | 21.3506 | 21.4434 | 21.393 | 20.9107 | 21.0606 | 21.0538 | 20.5581 | 20.846 | 22.2337 | 79.7028 | 21.435 | 21.5867 | 114.6778 | 109.2529 | 124.0987 | 57.6763 | 21.671 | 21.8606 | 64.5651 | 19.3381 | 21.914 | 49.724 | 124.2146 |  | 72.7642 | 105.1957 | 108.1113 | 80.3039 |  | 19.5597 | 19.7865 | 19.803 | 19.3331 | 21.6078 | 30.1889 | 85.9537 | 18.1441 | 19.2048 | 18.4768 | 19.764 | 19.9427 | 43.8449 | 44.037 | 44.4135 | 21.0635 |  |  | 1.3571 | 8.8082 | 9.0836 | 1.3487 | 1.5383 | 1.1458 | 2.4913 | -27.552 | 0.47988 | 0.31601 | 0.23244 | 0.00052077 | 0.00048627 | 1.453 | 21.5166 | 21.6014 | 21.6776 | 21.6533 | 21.4734 | 20.9437 | 20.3315 | 21.7073 | 21.8102 | 21.833 | 21.7884 | 21.5208 | 20.9857 | 21.7365 | 63.5853 | 50.2611 | 39.5189 | 29.8622 | 26.5617 | 36.1546 | 27.6772 | 21.7439 | 21.5358 | 21.3048 | 21.323 | 21.1085 | 20.9899 | 21.0416 | 21.1988 | 21.9001 | 43.2192 | 107.9532 | 90.0824 | 55.0979 | 1.0637 | 0.39348 | 40.2301 | 21.359 | 21.5138 | 20.4376 | 21.0339 | 21.2798 | 108.6303 | 21.4654 | 21.5866 | 64.0439 | 21.3431 | 21.7216 | 113.0917 | 144.5005 | 96.1261 | 95.7378 | 65.4922 |  | 43.105 | 76.9376 | 45.3837 | 84.4812 | 48.3294 | 116.3537 |  | 60.6433 |  |  | 22.446 | 24.2489 | 47.0893 | [5 empty] | 21.2653 | 47.4224 | 20.9336 | 21.1536 | 28.9196 | 20.5563 | 20.9183 | 30.0932 | 69.9637 | 147.6963 | 22.4557 | 65.0032 | 109.7473 | 22.9701 | 56.5914 | 131.1452 | 39.3289 | 86.3515 | 23.9142 | 91.5089 | 23.7528 | 88.5787 | 21.9653 | 56.8541 | 107.8856 | 28.5796 | 64.2012 | 111.1815 | 21.836 | 56.1108 | 122.1036 | 23.7694 | 92.1124 | 28.5223 | 79.0394 | 23.9952 | 87.3935 | 0.89141 | 19.5397 | 1.1403 | 0.072597 | -26.7233 | 3.0876 |  |  | 1.6181 | 3.54 | 3.5949 | 1.3852 | 1.5054 | 1.2992 | 1.9158 | -0.054671 | -0.29278 | -0.3986 | -2.5289 | -0.85139 | -0.23325 | 0.23805
42843.425 | 331 | 22.034 | 22.1522 | 22.2801 | 22.2423 | 21.9803 | 21.4737 | 20.3714 | 21.6869 | 21.7561 | 21.7534 | 21.6864 | 21.3701 | 21.0477 | 21.5729 | 21.3448 | 21.4393 | 21.3865 | 20.9117 | 21.0557 | 21.0553 | 20.5543 | 20.8507 | 22.2474 | 79.1939 | 21.4303 | 21.5818 | 114.6856 | 109.3642 | 123.6027 | 57.5794 | 21.6809 | 21.873 | 64.5525 | 19.2652 | 21.9248 | 49.9369 | 124.6651 |  | 72.9722 | 105.3825 | 108.212 | 81.2783 |  | 19.5658 | 19.7929 | 19.8093 | 19.3317 | 21.6118 | 30.2546 | 84.122 | 18.0952 | 19.2072 | 18.469 | 19.7592 | 19.9534 | 43.7803 | 44.0022 | 44.3242 | 21.0685 |  |  | 1.5779 | 8.8003 | 8.8149 | 1.0103 | 0.96661 | 1.1806 | 2.5734 | -27.301 | 0.28489 | 0.42175 | 0.23939 | 0.00051091 | 0.00051748 | 1.4411 | 21.5177 | 21.6034 | 21.6733 | 21.6516 | 21.4729 | 20.9407 | 20.3336 | 21.7034 | 21.8034 | 21.8342 | 21.7823 | 21.5193 | 20.9817 | 21.7435 | 64.9815 | 52.2335 | 41.3954 | 30.5135 | 27.5369 | 36.276 | 27.7482 | 21.7393 | 21.534 | 21.299 | 21.3187 | 21.1052 | 20.9899 | 21.0338 | 21.203 | 21.9031 | 43.3335 | 108.0114 | 90.1495 | 55.1958 | 0.72358 | 0.55002 | 40.1815 | 21.3631 | 21.5123 | 20.4383 | 21.0359 | 21.2847 | 108.5374 | 21.4696 | 21.592 | 64.1182 | 21.3455 | 21.7197 | 113.2509 | 144.5653 | 96.2893 | 95.8897 | 65.2776 |  | 43.2552 | 77.0722 | 45.5318 | 84.2891 | 48.4929 | 116.1697 |  | 60.7926 |  |  | 22.4568 | 24.2675 | 46.8553 | [5 empty] | 21.2658 | 48.1723 | 20.9293 | 21.1552 | 28.9538 | 20.5596 | 20.9164 | 30.1338 | 70.1741 | 147.6584 | 22.4828 | 65.3842 | 109.8697 | 22.9869 | 56.7906 | 131.1421 | 39.4024 | 86.492 | 23.944 | 91.6857 | 23.7805 | 88.7244 | 21.984 | 57.101 | 107.9323 | 28.597 | 64.3906 | 111.1231 | 21.8359 | 56.3332 | 122.1745 | 23.8069 | 92.2168 | 28.5401 | 79.1481 | 24.0242 | 87.5132 | 0.81424 | 19.5359 | 1.1438 | 0.073373 | -26.7584 | 3.0877 |  |  | 1.7437 | 3.5384 | 3.5413 | 1.1989 | 1.1934 | 1.3189 | 1.9473 | -0.04346 | -0.29132 | -0.38749 | -2.6697 | -1.0516 | -0.25278 | 0.23933
42843.425 | 332 | 22.0207 | 22.1518 | 22.2737 | 22.2296 | 21.9764 | 21.4661 | 20.3745 | 21.6844 | 21.7529 | 21.7473 | 21.685 | 21.3648 | 21.0373 | 21.567 | 21.3428 | 21.4429 | 21.3922 | 20.9115 | 21.0521 | 21.0524 | 20.5479 | 20.8511 | 22.2576 | 78.8045 | 21.4269 | 21.5839 | 114.7364 | 109.4848 | 124.2641 | 57.0564 | 21.675 | 21.8669 | 64.7101 | 19.2772 | 21.9177 | 50.1236 | 125.4266 |  | 73.1912 | 105.6564 | 108.223 | 81.1094 |  | 19.5725 | 19.8007 | 19.8053 | 19.3165 | 21.5765 | 30.2479 | 81.3462 | 17.9992 | 19.2087 | 18.4586 | 19.7568 | 19.9537 | 43.6887 | 43.9729 | 44.2443 | 21.0696 |  |  | 1.7231 | 8.615 | 8.7781 | 0.98792 | 1.4259 | 1.1136 | 2.3717 | -27.3417 | 0.45808 | 0.48322 | 0.31143 | 0.00048955 | 0.00049612 | 1.4411 | 21.5176 | 21.6017 | 21.6736 | 21.6475 | 21.4771 | 20.9418 | 20.3356 | 21.704 | 21.8049 | 21.837 | 21.7801 | 21.5212 | 20.9871 | 21.7453 | 64.5461 | 51.1519 | 42.1198 | 31.6613 | 28.6243 | 36.3708 | 27.8163 | 21.7325 | 21.538 | 21.2994 | 21.3187 | 21.0993 | 20.9813 | 21.0263 | 21.2016 | 21.9094 | 43.4532 | 108.1492 | 90.2412 | 54.9057 | 0.9827 | 0.44484 | 40.2198 | 21.3576 | 21.5087 | 20.4368 | 21.0318 | 21.2829 | 108.7551 | 21.465 | 21.5952 | 63.7772 | 21.348 | 21.7247 | 113.2739 | 144.6334 | 96.4813 | 96.0745 | 65.223 |  | 43.409 | 78.9012 | 45.6939 | 84.2034 | 48.6548 | 115.0851 |  | 60.9569 |  |  | 22.4602 | 24.2864 | 46.5176 | [5 empty] | 21.2692 | 48.378 | 20.9243 | 21.1522 | 28.9575 | 20.5589 | 20.9199 | 30.1597 | 70.3776 | 147.5953 | 22.4914 | 65.7055 | 109.9675 | 23.0066 | 57.0121 | 131.3849 | 39.4706 | 86.6293 | 23.9674 | 91.8809 | 23.8036 | 88.9723 | 21.9944 | 57.2733 | 108.0783 | 28.6126 | 64.5692 | 111.1833 | 21.8347 | 56.5124 | 122.2688 | 23.8295 | 92.3197 | 28.5603 | 79.2719 | 24.0354 | 87.664 | 0.82463 | 19.5317 | 1.1474 | 0.07375 | -26.6902 | 3.0877 |  |  | 1.8237 | 3.501 | 3.534 | 1.1856 | 1.4495 | 1.2809 | 1.8694 | -0.036564 | -0.33643 | -0.37939 | -2.6102 | -1.1241 | -0.24147 | 0.25157
42843.425 | 333 | 22.0393 | 22.1602 | 22.2739 | 22.2383 | 21.9826 | 21.4764 | 20.3718 | 21.6832 | 21.7514 | 21.7509 | 21.6903 | 21.3801 | 21.0466 | 21.5761 | 21.3486 | 21.4474 | 21.3959 | 20.9068 | 21.0563 | 21.0561 | 20.5554 | 20.846 | 22.2757 | 79.5926 | 21.4306 | 21.5861 | 114.8302 | 109.6038 | 124.1205 | 57.3818 | 21.6792 | 21.8655 | 64.842 | 19.273 | 21.9155 | 50.3067 | 125.8778 |  | 73.4373 | 105.9498 | 108.3297 | 81.9727 |  | 19.5714 | 19.7957 | 19.8093 | 19.3056 | 21.5443 | 30.3331 | 81.4474 | 17.9048 | 19.2081 | 18.4689 | 19.7674 | 19.9553 | 43.6014 | 43.9567 | 44.1623 | 21.0684 |  |  | 1.6528 | 8.3588 | 9.1263 | 1.1207 | 0.87461 | 1.0564 | 2.302 | -27.1518 | 0.2952 | 0.5149 | 0.24164 | 0.00050598 | 0.00049284 | 1.4244 | 21.5225 | 21.6044 | 21.6767 | 21.6488 | 21.4823 | 20.9433 | 20.343 | 21.7082 | 21.8104 | 21.8381 | 21.7856 | 21.5194 | 20.987 | 21.7406 | 65.5524 | 51.0624 | 41.6407 | 31.5017 | 28.7476 | 36.4962 | 27.8907 | 21.7391 | 21.5299 | 21.298 | 21.3124 | 21.1019 | 20.9867 | 21.0342 | 21.2048 | 21.9248 | 43.5658 | 108.2334 | 90.3599 | 54.4166 | 0.75406 | 0.61088 | 40.2465 | 21.3544 | 21.5106 | 20.4414 | 21.0307 | 21.2792 | 108.6978 | 21.4718 | 21.5888 | 63.256 | 21.3511 | 21.7263 | 113.2718 | 144.7836 | 96.6493 | 96.2505 | 64.8353 |  | 43.5536 | 80.0514 | 45.8243 | 84.1606 | 48.8091 | 114.182 |  | 61.0905 |  |  | 22.4703 | 24.3005 | 46.5497 | [5 empty] | 21.269 | 48.6239 | 20.9297 | 21.1486 | 29.0032 | 20.553 | 20.9165 | 30.1842 | 70.5842 | 147.4526 | 22.5034 | 65.7895 | 110.0415 | 23.0268 | 57.2013 | 131.5669 | 39.5431 | 86.7467 | 23.9836 | 92.0432 | 23.8322 | 89.1363 | 22.0051 | 57.4631 | 108.3482 | 28.6319 | 64.7585 | 111.2297 | 21.8449 | 56.6863 | 122.3565 | 23.8441 | 92.4953 | 28.5743 | 79.3788 | 24.0599 | 87.8618 | 0.71815 | 19.5275 | 1.1499 | 0.072655 | -26.684 | 3.0877 |  |  | 1.7857 | 3.4485 | 3.6034 | 1.2627 | 1.1354 | 1.2478 | 1.842 | -0.020738 | -0.3638 | -0.37275 | -2.7072 | -1.0621 | -0.25896 | 0.2691
42843.425 | 334 | 22.0421 | 22.1646 | 22.2787 | 22.2419 | 21.9817 | 21.4813 | 20.3758 | 21.6931 | 21.7597 | 21.7563 | 21.6963 | 21.3789 | 21.0594 | 21.5816 | 21.3489 | 21.4442 | 21.3929 | 20.9083 | 21.0636 | 21.0573 | 20.5552 | 20.8477 | 22.2955 | 80.0292 | 21.4356 | 21.5821 | 115.0028 | 109.7848 | 124.2643 | 57.7042 | 21.6784 | 21.8637 | 64.7373 | 19.1506 | 21.9237 | 50.4472 | 124.6845 |  | 73.6517 | 106.2074 | 108.4723 | 82.5859 |  | 19.5808 | 19.8073 | 19.8063 | 19.2998 | 21.5288 | 30.2317 | 82.3752 | 17.845 | 19.2088 | 18.4278 | 19.7735 | 19.9591 | 43.5083 | 43.9431 | 44.0838 | 21.0673 |  |  | 1.8972 | 8.6702 | 8.8234 | 1.0779 | 0.65119 | 1.0505 | 2.2692 | -27.5054 | 0.55538 | 0.32419 | 0.20154 | 0.00047312 | 0.00052077 | 1.3722 | 21.5217 | 21.6005 | 21.6744 | 21.6414 | 21.4763 | 20.9437 | 20.3366 | 21.7009 | 21.8024 | 21.8371 | 21.7809 | 21.5242 | 20.983 | 21.7455 | 63.9585 | 50.5479 | 41.6383 | 30.7981 | 28.8612 | 36.5734 | 27.9629 | 21.7409 | 21.5288 | 21.3012 | 21.3134 | 21.096 | 20.9867 | 21.0362 | 21.2083 | 21.9351 | 43.6802 | 108.1346 | 90.4124 | 54.7017 | 0.94063 | 0.35145 | 40.2422 | 21.3546 | 21.5145 | 20.4401 | 21.037 | 21.2817 | 108.9302 | 21.4686 | 21.587 | 63.0665 | 21.3503 | 21.7235 | 113.3329 | 145.0759 | 96.7785 | 96.3721 | 65.0424 |  | 43.6963 | 79.4999 | 45.9617 | 84.1657 | 48.9616 | 114.385 |  | 61.2465 |  |  | 22.4819 | 24.3211 | 46.7774 | [5 empty] | 21.2742 | 48.7229 | 20.9372 | 21.1513 | 29.1047 | 20.5546 | 20.918 | 30.2262 | 70.8151 | 147.319 | 22.5154 | 65.6902 | 110.1153 | 23.0428 | 57.3401 | 131.6753 | 39.6328 | 86.8723 | 24.0059 | 92.279 | 23.8553 | 89.2171 | 22.0181 | 57.705 | 108.4901 | 28.6701 | 64.9629 | 111.2569 | 21.8638 | 56.8489 | 122.393 | 23.8619 | 92.745 | 28.601 | 79.4331 | 24.0932 | 88.172 | 0.62577 | 19.5241 | 1.1525 | 0.071102 | -26.6884 | 3.0878 |  |  | 1.9136 | 3.5122 | 3.5431 | 1.2384 | 0.97952 | 1.2441 | 1.8285 | -0.021498 | -0.34365 | -0.3675 | -2.521 | -1.0534 | -0.27101 | 0.26518
42843.425 | 335 | 22.0426 | 22.1629 | 22.273 | 22.2444 | 21.9805 | 21.4771 | 20.368 | 21.6865 | 21.7534 | 21.7566 | 21.6869 | 21.3687 | 21.042 | 21.5706 | 21.3586 | 21.4424 | 21.396 | 20.9145 | 21.0628 | 21.0611 | 20.5579 | 20.8523 | 22.3095 | 79.7974 | 21.4369 | 21.5883 | 115.1679 | 109.9648 | 123.6809 | 57.9859 | 21.6692 | 21.8593 | 64.7255 | 19.0686 | 21.9103 | 50.6127 | 124.1401 |  | 73.8393 | 106.5243 | 108.5633 | 82.5644 |  | 19.5811 | 19.808 | 19.8118 | 19.3022 | 21.5124 | 30.1267 | 81.7097 | 17.814 | 19.2209 | 18.3567 | 19.7729 | 19.9618 | 43.4055 | 43.9421 | 44.0069 | 21.0674 |  |  | 1.5542 | 8.7938 | 9.0015 | 1.1272 | 1.0757 | 1.0984 | 2.2278 | -27.5737 | 0.39523 | 0.27866 | 0.28626 | 0.00050598 | 0.00047312 | 1.3659 | 21.5279 | 21.6062 | 21.6828 | 21.6514 | 21.4807 | 20.9457 | 20.3431 | 21.7019 | 21.8086 | 21.8366 | 21.7862 | 21.5266 | 20.9885 | 21.752 | 65.4108 | 51.3755 | 42.6991 | 30.4623 | 28.7238 | 36.6854 | 28.0314 | 21.7445 | 21.5327 | 21.3059 | 21.3229 | 21.1077 | 20.9955 | 21.0386 | 21.2229 | 21.9475 | 43.7877 | 108.1239 | 90.4617 | 55.2434 | 1.1797 | 0.71359 | 40.2981 | 21.3545 | 21.5074 | 20.4428 | 21.0406 | 21.2863 | 108.7821 | 21.4629 | 21.5906 | 63.0487 | 21.348 | 21.723 | 113.4065 | 145.37 | 96.8793 | 96.4662 | 65.2952 |  | 43.8478 | 78.8234 | 46.0872 | 84.1028 | 49.117 | 114.2436 |  | 61.4211 |  |  | 22.4909 | 24.3426 | 47.0462 | [5 empty] | 21.2755 | 48.5368 | 20.9306 | 21.1478 | 29.1986 | 20.5525 | 20.9185 | 30.2839 | 71.0472 | 147.203 | 22.5226 | 65.7048 | 110.302 | 23.0649 | 57.5634 | 131.7596 | 39.6954 | 86.9937 | 24.0225 | 92.5083 | 23.8785 | 89.2878 | 22.0355 | 57.9996 | 108.6122 | 28.7106 | 65.1835 | 111.2904 | 21.8803 | 57.0988 | 122.4251 | 23.8859 | 92.9416 | 28.6527 | 79.4939 | 24.1301 | 88.4738 | 0.69126 | 19.5201 | 1.1554 | 0.071073 | -26.673 | 3.0877 |  |  | 1.7307 | 3.5372 | 3.5787 | 1.2664 | 1.2587 | 1.272 | 1.8114 | -0.023219 | -0.32045 | -0.36026 | -2.6692 | -1.1632 | -0.26455 | 0.25389
42843.425 | 336 | 22.0381 | 22.1535 | 22.2679 | 22.2377 | 21.9739 | 21.4719 | 20.3689 | 21.6885 | 21.7517 | 21.7539 | 21.6865 | 21.3678 | 21.0445 | 21.5729 | 21.3515 | 21.4404 | 21.3976 | 20.9088 | 21.0548 | 21.0512 | 20.555 | 20.8542 | 22.3206 | 79.1972 | 21.4316 | 21.5869 | 115.2684 | 110.0266 | 123.7096 | 58.424 | 21.6694 | 21.8587 | 64.6764 | 19.0512 | 21.9181 | 50.8125 | 124.5033 |  | 74.0223 | 106.839 | 108.6482 | 83.0561 |  | 19.5752 | 19.8153 | 19.8134 | 19.2904 | 21.5134 | 29.973 | 84.3432 | 17.838 | 19.2124 | 18.323 | 19.7699 | 19.9719 | 43.3038 | 43.9472 | 43.9259 | 21.061 |  |  | 1.8683 | 8.7997 | 9.2282 | 0.88015 | 1.1637 | 1.4743 | 2.3888 | -27.4981 | 0.47404 | 0.22328 | 0.25484 | 0.00047148 | 0.00047641 | 1.4055 | 21.5215 | 21.6118 | 21.6782 | 21.6507 | 21.4734 | 20.9447 | 20.3357 | 21.7069 | 21.8144 | 21.8409 | 21.7809 | 21.524 | 20.9887 | 21.7444 | 67.2433 | 52.101 | 44.7642 | 30.3253 | 29.4413 | 36.8015 | 28.124 | 21.7455 | 21.5328 | 21.3037 | 21.3216 | 21.0974 | 20.9935 | 21.0426 | 21.2318 | 21.9627 | 43.9251 | 108.177 | 90.5241 | 56.4106 | 0.91546 | 0.50361 | 40.3578 | 21.3541 | 21.5052 | 20.446 | 21.0326 | 21.2837 | 108.0131 | 21.4598 | 21.5913 | 62.9596 | 21.3445 | 21.7204 | 113.5459 | 145.392 | 96.9846 | 96.5574 | 65.684 |  | 43.9893 | 79.3384 | 46.2079 | 84.0707 | 49.2734 | 114.1413 |  | 61.5737 |  |  | 22.5032 | 24.3627 | 47.2167 | [5 empty] | 21.2699 | 48.2319 | 20.9289 | 21.1487 | 29.2572 | 20.5564 | 20.9221 | 30.3497 | 71.2995 | 147.2104 | 22.5442 | 66.0546 | 110.4211 | 23.0942 | 57.8038 | 131.8607 | 39.7442 | 87.1255 | 24.0547 | 92.708 | 23.9134 | 89.4919 | 22.0429 | 58.2234 | 108.7706 | 28.7365 | 65.3599 | 111.3946 | 21.8818 | 57.3929 | 122.4576 | 23.9118 | 93.0036 | 28.692 | 79.628 | 24.1529 | 88.7675 | 1.0211 | 19.5161 | 1.1601 | 0.071726 | -26.6708 | 3.0877 |  |  | 1.8976 | 3.5384 | 3.6235 | 1.1191 | 1.3089 | 1.4732 | 1.8753 | -0.029067 | -0.3305 | -0.35384 | -2.8591 | -1.3818 | -0.27111 | 0.22628
42843.425 | 337 | 22.0451 | 22.1606 | 22.2741 | 22.2412 | 21.9773 | 21.4841 | 20.3767 | 21.6943 | 21.7588 | 21.7582 | 21.6974 | 21.3774 | 21.0493 | 21.5801 | 21.3506 | 21.4436 | 21.3994 | 20.9054 | 21.0525 | 21.0608 | 20.5579 | 20.85 | 22.3375 | 79.3555 | 21.4312 | 21.5843 | 115.3839 | 109.9977 | 123.6713 | 58.8116 | 21.6773 | 21.8604 | 65.0275 | 19.1097 | 21.9206 | 51.0182 | 125.0034 |  | 74.2263 | 107.1314 | 108.7123 | 83.6958 |  | 19.5719 | 19.8217 | 19.8143 | 19.2896 | 21.5391 | 29.8768 | 86.734 | 17.8686 | 19.2239 | 18.2731 | 19.7739 | 19.9743 | 43.2002 | 43.959 | 43.8468 | 21.0624 |  |  | 1.5608 | 8.6702 | 9.0902 | 1.2015 | 1.0487 | 1.4691 | 2.373 | -28.2045 | 0.31116 | 0.30615 | 0.22168 | 0.00051912 | 0.00044191 | 1.4275 | 21.5094 | 21.6047 | 21.6701 | 21.6494 | 21.4751 | 20.943 | 20.3369 | 21.7042 | 21.8081 | 21.838 | 21.7867 | 21.5227 | 20.9892 | 21.743 | 67.3563 | 51.5035 | 44.2097 | 30.708 | 29.4334 | 36.9207 | 28.2024 | 21.7419 | 21.5352 | 21.3091 | 21.3235 | 21.1023 | 20.9961 | 21.0467 | 21.2374 | 21.972 | 44.0655 | 108.3218 | 90.6305 | 56.5915 | 1.0462 | 0.38207 | 40.3739 | 21.356 | 21.5118 | 20.4488 | 21.032 | 21.2862 | 108.0995 | 21.4632 | 21.5882 | 63.4746 | 21.3472 | 21.7226 | 113.7852 | 145.4399 | 97.0938 | 96.6606 | 66.0993 |  | 44.1274 | 79.1851 | 46.3182 | 83.9102 | 49.4161 | 114.2018 |  | 61.7121 |  |  | 22.5094 | 24.3752 | 47.1086 | [5 empty] | 21.2615 | 48.093 | 20.9255 | 21.1438 | 29.2639 | 20.5492 | 20.9248 | 30.392 | 71.5211 | 147.0612 | 22.5542 | 66.3713 | 110.5426 | 23.1174 | 57.978 | 132.1493 | 39.7735 | 87.224 | 24.0733 | 92.9063 | 23.9361 | 89.842 | 22.0283 | 58.3547 | 108.8977 | 28.7583 | 65.5241 | 111.4025 | 21.8932 | 57.6098 | 122.6178 | 23.9389 | 93.0707 | 28.7092 | 79.7439 | 24.1864 | 88.9599 | 0.8302 | 19.5124 | 1.164 | 0.073475 | -26.6584 | 3.0877 |  |  | 1.7344 | 3.5123 | 3.5964 | 1.3075 | 1.2423 | 1.4704 | 1.8688 | -0.035764 | -0.32237 | -0.34433 | -2.8576 | -1.311 | -0.28158 | 0.22617
42843.425 | 338 | 22.046 | 22.1675 | 22.2826 | 22.2457 | 21.9856 | 21.4827 | 20.3806 | 21.6898 | 21.7573 | 21.762 | 21.7023 | 21.3814 | 21.0473 | 21.5833 | 21.3464 | 21.4446 | 21.3921 | 20.9084 | 21.0613 | 21.0619 | 20.5557 | 20.8557 | 22.3561 | 77.9834 | 21.4333 | 21.5803 | 115.4644 | 109.901 | 122.5942 | 58.9155 | 21.6819 | 21.8643 | 65.5032 | 19.185 | 21.9179 | 51.2385 | 126.2096 |  | 74.4508 | 107.2974 | 108.8204 | 83.5308 |  | 19.5739 | 19.8282 | 19.8099 | 19.2713 | 21.4944 | 29.7423 | 86.2358 | 17.9048 | 19.2298 | 18.2948 | 19.7767 | 19.9722 | 43.0968 | 43.981 | 43.7615 | 21.0691 |  |  | 1.5838 | 8.6236 | 8.2898 | 0.89198 | 1.192 | 1.4487 | 2.3822 | -28.1355 | 0.35806 | 0.28475 | 0.26057 | 0.00047477 | 0.00044355 | 1.4416 | 21.5234 | 21.6078 | 21.679 | 21.6525 | 21.4781 | 20.9476 | 20.3365 | 21.7042 | 21.81 | 21.8417 | 21.7884 | 21.5265 | 20.9891 | 21.7517 | 68.0759 | 49.0433 | 42.9141 | 31.3471 | 29.2747 | 37.0448 | 28.2597 | 21.7405 | 21.5301 | 21.3077 | 21.3185 | 21.1023 | 20.9921 | 21.0413 | 21.2447 | 21.9882 | 44.1893 | 108.2863 | 90.7218 | 56.4273 | 1.1783 | 0.31322 | 40.4838 | 21.3523 | 21.5118 | 20.4529 | 21.0341 | 21.2863 | 108.5777 | 21.4616 | 21.5906 | 64.5072 | 21.3483 | 21.7226 | 113.9704 | 145.4365 | 97.177 | 96.763 | 66.3549 |  | 44.2656 | 79.1738 | 46.4497 | 83.748 | 49.5733 | 113.6131 |  | 61.8393 |  |  | 22.5289 | 24.3971 | 46.8335 | [5 empty] | 21.275 | 47.8998 | 20.9291 | 21.1537 | 29.3702 | 20.5586 | 20.9193 | 30.4291 | 71.8027 | 147.0104 | 22.5645 | 66.484 | 110.6514 | 23.1321 | 58.0359 | 132.4834 | 39.8074 | 87.3284 | 24.106 | 92.9861 | 23.957 | 89.9821 | 22.0427 | 58.447 | 108.9819 | 28.8133 | 65.7348 | 111.5298 | 21.9247 | 57.7242 | 122.6079 | 23.9623 | 93.2092 | 28.7412 | 79.8462 | 24.2107 | 89.0765 | 0.98305 | 19.5084 | 1.168 | 0.07449 | -26.7047 | 3.0877 |  |  | 1.7447 | 3.5029 | 3.4344 | 1.1266 | 1.3242 | 1.4598 | 1.872 | -0.038026 | -0.31743 | -0.33426 | -2.9229 | -1.1603 | -0.26917 | 0.23507
42843.425 | 339 | 22.0473 | 22.1603 | 22.2774 | 22.2386 | 21.9823 | 21.4738 | 20.371 | 21.6901 | 21.758 | 21.7549 | 21.6963 | 21.3765 | 21.044 | 21.5746 | 21.3512 | 21.4509 | 21.4072 | 20.9115 | 21.061 | 21.0679 | 20.5556 | 20.8588 | 22.3731 | 76.6053 | 21.4402 | 21.5865 | 115.6263 | 109.8035 | 123.4207 | 59.0135 | 21.6746 | 21.8574 | 65.6916 | 19.3303 | 21.9095 | 51.4657 | 126.3879 |  | 74.6652 | 107.3628 | 108.8575 | 84.1971 |  | 19.5615 | 19.8219 | 19.8003 | 19.267 | 21.4543 | 29.6937 | 85.5234 | 17.8776 | 19.2223 | 18.3283 | 19.7695 | 19.9738 | 42.9724 | 44.0131 | 43.6708 | 21.0643 |  |  | 1.6574 | 8.598 | 8.6203 | 0.7507 | 1.148 | 1.2371 | 2.2843 | -28.0317 | 0.48435 | 0.44315 | 0.26855 | 0.00048955 | 0.00045834 | 1.4437 | 21.5146 | 21.6041 | 21.6745 | 21.646 | 21.4707 | 20.9442 | 20.3352 | 21.7023 | 21.8043 | 21.8355 | 21.7809 | 21.5278 | 20.987 | 21.745 | 69.3324 | 50.1259 | 41.2314 | 31.0877 | 29.1101 | 37.1874 | 28.3167 | 21.7411 | 21.5278 | 21.3042 | 21.3204 | 21.1002 | 20.9913 | 21.0408 | 21.2488 | 21.9973 | 44.3061 | 108.3127 | 90.8366 | 56.3096 | 0.66283 | 0.40413 | 40.5795 | 21.3522 | 21.5089 | 20.4564 | 21.0267 | 21.2793 | 108.3218 | 21.4597 | 21.5897 | 64.5305 | 21.3479 | 21.7215 | 114.0968 | 145.2926 | 97.25 | 96.8649 | 66.4973 |  | 44.4165 | 78.5586 | 46.6099 | 83.8191 | 49.7539 | 113.4819 |  | 61.9908 |  |  | 22.5346 | 24.3981 | 46.7569 | [5 empty] | 21.2709 | 47.7595 | 20.9339 | 21.1536 | 29.6088 | 20.5582 | 20.9228 | 30.4715 | 72.087 | 147.2009 | 22.5785 | 66.5601 | 110.7409 | 23.1448 | 58.2029 | 132.672 | 39.8835 | 87.4948 | 24.117 | 93.0293 | 23.9864 | 90.0898 | 22.068 | 58.6306 | 108.9701 | 28.8471 | 65.9346 | 111.6513 | 21.9104 | 57.8913 | 122.5465 | 23.9938 | 93.3853 | 28.7873 | 80.1042 | 24.2413 | 89.1592 | 0.96171 | 19.5049 | 1.1716 | 0.074831 | -26.6662 | 3.0877 |  |  | 1.7867 | 3.4977 | 3.5022 | 1.0335 | 1.2994 | 1.3489 | 1.833 | -0.036693 | -0.2947 | -0.32984 | -3.0457 | -0.96664 | -0.27961 | 0.24243
42843.425 | 340 | 22.0401 | 22.1519 | 22.2761 | 22.2443 | 21.9734 | 21.4808 | 20.3767 | 21.687 | 21.7575 | 21.7561 | 21.6923 | 21.375 | 21.0518 | 21.5756 | 21.3527 | 21.4473 | 21.4018 | 20.908 | 21.0616 | 21.0661 | 20.5546 | 20.8576 | 22.3827 | 77.2164 | 21.4337 | 21.5874 | 115.7701 | 109.7349 | 123.7966 | 59.1537 | 21.6708 | 21.8624 | 66.1667 | 19.4719 | 21.9061 | 51.698 | 126.5859 |  | 74.8794 | 107.5302 | 108.8712 | 84.7144 |  | 19.5714 | 19.8365 | 19.8189 | 19.2833 | 21.4636 | 29.8484 | 85.4054 | 17.897 | 19.2328 | 18.381 | 19.7802 | 19.9898 | 42.8871 | 44.0598 | 43.5838 | 21.075 |  |  | 1.7087 | 8.872 | 8.9285 | 0.74019 | 0.70902 | 0.80997 | 2.3881 | -28.3511 | 0.30474 | 0.38231 | 0.33591 | 0.00049612 | 0.00044355 | 1.4597 | 21.5187 | 21.6071 | 21.6753 | 21.6481 | 21.4715 | 20.948 | 20.3354 | 21.703 | 21.8027 | 21.8365 | 21.7842 | 21.5279 | 20.9882 | 21.7445 | 66.7758 | 48.382 | 39.7762 | 31.4295 | 28.8471 | 37.2936 | 28.3586 | 21.7328 | 21.5323 | 21.3015 | 21.3154 | 21.0975 | 20.9942 | 21.0382 | 21.2464 | 22.0042 | 44.4238 | 108.4259 | 90.977 | 55.9853 | 0.71592 | 0.045608 | 40.5855 | 21.3573 | 21.5127 | 20.4594 | 21.0282 | 21.279 | 108.7468 | 21.4643 | 21.5907 | 64.7894 | 21.3503 | 21.7211 | 114.1938 | 145.4854 | 97.327 | 96.9855 | 66.0722 |  | 44.5414 | 77.7455 | 46.7339 | 83.9333 | 49.89 | 114.3516 |  | 62.1541 |  |  | 22.5478 | 24.4267 | 46.8999 | [5 empty] | 21.2711 | 47.5599 | 20.9304 | 21.1455 | 29.6229 | 20.5619 | 20.9226 | 30.5245 | 72.4151 | 147.4976 | 22.5895 | 66.7961 | 111.0423 | 23.1828 | 58.403 | 132.7776 | 39.9457 | 87.6215 | 24.1386 | 93.0962 | 24.0138 | 90.1171 | 22.0766 | 58.8246 | 109.1194 | 28.8903 | 66.1382 | 111.6671 | 21.9078 | 58.2421 | 122.7284 | 23.9838 | 93.5436 | 28.805 | 80.2329 | 24.239 | 89.3871 | 1.0363 | 19.5025 | 1.1756 | 0.075114 | -26.6875 | 3.0877 |  |  | 1.8149 | 3.553 | 3.5644 | 1.0263 | 1.0214 | 1.0917 | 1.8746 | -0.020505 | -0.26775 | -0.32819 | -2.7492 | -0.80005 | -0.28572 | 0.25556
42843.425 | 341 | 22.0461 | 22.164 | 22.2825 | 22.2451 | 21.9825 | 21.4794 | 20.3774 | 21.6883 | 21.7593 | 21.7571 | 21.6968 | 21.3784 | 21.0487 | 21.5774 | 21.3404 | 21.4427 | 21.3982 | 20.905 | 21.0535 | 21.0584 | 20.5479 | 20.8551 | 22.4027 | 78.227 | 21.4179 | 21.5756 | 115.885 | 109.7081 | 123.4469 | 58.7695 | 21.677 | 21.8596 | 66.3588 | 19.6786 | 21.9081 | 51.9242 | 126.3372 |  | 75.0909 | 107.7984 | 108.9492 | 84.3994 |  | 19.5627 | 19.8362 | 19.7962 | 19.2682 | 21.415 | 29.8408 | 84.3835 | 17.8689 | 19.2305 | 18.4128 | 19.7733 | 19.9812 | 42.7856 | 44.1097 | 43.4955 | 21.0717 |  |  | 1.4596 | 8.8956 | 9.0922 | 1.0063 | 1.0895 | 1.4152 | 2.3723 | -28.4588 | 0.23488 | 0.34979 | 0.26282 | 0.0004912 | 0.00049941 | 1.4243 | 21.519 | 21.6034 | 21.6712 | 21.6437 | 21.4703 | 20.9423 | 20.3348 | 21.6967 | 21.8024 | 21.8344 | 21.7792 | 21.5243 | 20.983 | 21.7413 | 64.9796 | 46.595 | 37.828 | 30.9748 | 27.9359 | 37.3874 | 28.3982 | 21.7316 | 21.5273 | 21.3027 | 21.315 | 21.1027 | 20.9875 | 21.0387 | 21.2396 | 22.0087 | 44.5519 | 108.5168 | 91.1383 | 55.4737 | 0.37187 | 0.25616 | 40.5591 | 21.3519 | 21.5113 | 20.4577 | 21.0342 | 21.2731 | 109.5906 | 21.4633 | 21.5907 | 65.4528 | 21.349 | 21.7204 | 114.2643 | 145.684 | 97.3966 | 97.1301 | 65.8735 |  | 44.6532 | 77.3057 | 46.8294 | 83.5849 | 50.0292 | 115.5741 |  | 62.3027 |  |  | 22.5544 | 24.4322 | 47.0061 | [5 empty] | 21.2737 | 47.3922 | 20.9329 | 21.154 | 29.7872 | 20.5661 | 20.9148 | 30.5796 | 72.6618 | 147.8478 | 22.6084 | 66.8926 | 111.3649 | 23.2034 | 58.6266 | 132.7808 | 39.9818 | 87.7386 | 24.1713 | 93.2427 | 24.0365 | 90.2501 | 22.0796 | 58.9607 | 109.257 | 28.9224 | 66.2795 | 111.8199 | 21.9217 | 58.4993 | 122.9369 | 23.9697 | 93.5176 | 28.8392 | 80.3816 | 24.2431 | 89.5658 | 0.86934 | 19.4997 | 1.1794 | 0.075129 | -26.7309 | 3.0877 |  |  | 1.6767 | 3.5578 | 3.5969 | 1.1966 | 1.2662 | 1.4431 | 1.8684 | -0.01107 | -0.25217 | -0.31358 | -2.5385 | -0.57893 | -0.26893 | 0.27426
42843.425 | 342 | 22.0462 | 22.16 | 22.2742 | 22.2426 | 21.9843 | 21.4734 | 20.3765 | 21.6902 | 21.7565 | 21.7554 | 21.6989 | 21.3716 | 21.044 | 21.5753 | 21.3541 | 21.446 | 21.4021 | 20.9139 | 21.0626 | 21.0633 | 20.566 | 20.8611 | 22.4186 | 78.362 | 21.4328 | 21.5882 | 115.9718 | 109.7184 | 123.9249 | 58.3782 | 21.6699 | 21.8603 | 66.2557 | 19.7149 | 21.9131 | 52.1103 | 126.282 |  | 75.2667 | 108.0251 | 108.9882 | 84.4691 |  | 19.5601 | 19.8376 | 19.7928 | 19.2683 | 21.3904 | 29.8744 | 82.7165 | 17.8375 | 19.2349 | 18.4079 | 19.7839 | 19.9872 | 42.6725 | 44.1691 | 43.4063 | 21.0708 |  |  | 1.5647 | 8.803 | 9.0751 | 1.1115 | 1.3326 | 1.4152 | 2.5366 | -28.2104 | 0.38686 | 0.24342 | 0.30622 | 0.00047805 | 0.00048627 | 1.3523 | 21.5191 | 21.6008 | 21.6729 | 21.6426 | 21.4687 | 20.9394 | 20.329 | 21.6937 | 21.7971 | 21.835 | 21.7769 | 21.5196 | 20.9768 | 21.7384 | 58.821 | 42.7972 | 35.8668 | 29.2134 | 26.3338 | 37.4445 | 28.4162 | 21.7384 | 21.5309 | 21.3091 | 21.3235 | 21.1013 | 20.9962 | 21.0503 | 21.2544 | 22.0297 | 44.6882 | 108.6978 | 91.34 | 55.463 | 0.30777 | -0.025908 | 40.5906 | 21.355 | 21.5062 | 20.4653 | 21.0335 | 21.2767 | 109.7773 | 21.4659 | 21.5924 | 65.7764 | 21.3514 | 21.723 | 114.3964 | 145.5287 | 97.4912 | 97.2645 | 66.2398 |  | 44.8003 | 77.5339 | 46.9558 | 83.0901 | 50.2017 | 116.5669 |  | 62.5043 |  |  | 22.5752 | 24.4486 | 47.2929 | [5 empty] | 21.2734 | 47.3 | 20.9386 | 21.1497 | 29.881 | 20.5595 | 20.9248 | 30.6342 | 72.8942 | 148.1401 | 22.6211 | 66.9097 | 111.568 | 23.2218 | 58.7524 | 132.9672 | 40.0636 | 87.8578 | 24.1918 | 93.3621 | 24.0596 | 90.3967 | 22.083 | 59.0953 | 109.4102 | 28.9567 | 66.5093 | 111.9585 | 21.9279 | 58.6133 | 123.1842 | 24.0003 | 93.5405 | 28.8984 | 80.6119 | 24.2697 | 89.671 | 0.86859 | 19.4963 | 1.1817 | 0.073801 | -26.6695 | 3.0877 |  |  | 1.7371 | 3.5392 | 3.5935 | 1.2576 | 1.4004 | 1.4431 | 1.9321 | -0.016088 | -0.25406 | -0.29372 | -1.8475 | -0.35891 | -0.26424 | 0.27934
42843.425 | 343 | 22.0476 | 22.1665 | 22.2794 | 22.236 | 21.9862 | 21.4832 | 20.3758 | 21.6933 | 21.7563 | 21.7581 | 21.6925 | 21.3736 | 21.0458 | 21.5751 | 21.3597 | 21.4547 | 21.4065 | 20.9118 | 21.0635 | 21.0704 | 20.5645 | 20.8651 | 22.4298 | 78.1697 | 21.4309 | 21.5946 | 115.968 | 109.7429 | 123.1676 | 58.2607 | 21.6688 | 21.8647 | 66.3532 | 19.5761 | 21.9136 | 52.3065 | 126.1738 |  | 75.4895 | 108.1531 | 109.0509 | 84.1937 |  | 19.5503 | 19.832 | 19.7787 | 19.2656 | 21.4073 | 30.2488 | 84.3059 | 17.8062 | 19.239 | 18.4165 | 19.7891 | 19.9917 | 42.5633 | 44.2502 | 43.335 | 21.0762 |  |  | 1.4997 | 8.8286 | 9.3175 | 1.1397 | 0.96201 | 1.3468 | 2.5241 | -27.966 | 0.38433 | 0.41 | 0.22394 | 0.00047477 | 0.00047477 | 1.3152 | 21.5178 | 21.6106 | 21.6754 | 21.6522 | 21.4712 | 20.9432 | 20.3352 | 21.6938 | 21.8045 | 21.8355 | 21.7818 | 21.5319 | 20.9838 | 21.7424 | 53.5403 | 40.0346 | 33.6586 | 27.7098 | 25.1061 | 37.4842 | 28.4057 | 21.7415 | 21.53 | 21.302 | 21.3172 | 21.1058 | 20.997 | 21.038 | 21.2607 | 22.0439 | 44.8284 | 108.9415 | 91.4914 | 55.926 | 0.35909 | 0.19606 | 40.6355 | 21.3572 | 21.5066 | 20.4695 | 21.0322 | 21.2759 | 109.9662 | 21.4691 | 21.5898 | 65.655 | 21.3522 | 21.7226 | 114.5817 | 145.4199 | 97.6108 | 97.3647 | 66.1555 |  | 44.9139 | 77.2237 | 47.0566 | 83.3258 | 50.3457 | 117.1315 |  | 62.6642 |  |  | 22.5844 | 24.4741 | 47.3962 | [5 empty] | 21.2796 | 47.2498 | 20.9368 | 21.1524 | 29.8762 | 20.5657 | 20.9226 | 30.6997 | 73.1682 | 148.2118 | 22.6363 | 67.0759 | 111.7233 | 23.2347 | 58.7921 | 133.2574 | 40.1522 | 88.0096 | 24.2132 | 93.4535 | 24.0787 | 90.5371 | 22.0836 | 59.3463 | 109.5165 | 28.9737 | 66.7534 | 112.1541 | 21.9332 | 58.7425 | 123.2901 | 24.0432 | 93.6939 | 28.9395 | 80.7721 | 24.2881 | 89.7917 | 0.90848 | 19.4927 | 1.1839 | 0.072132 | -26.6697 | 3.0876 |  |  | 1.699 | 3.5443 | 3.6411 | 1.2735 | 1.1906 | 1.4087 | 1.9285 | -0.0097621 | -0.2419 | -0.29516 | -1.2561 | -0.11478 | -0.24961 | 0.27139
42843.425 | 344 | 22.0492 | 22.1603 | 22.2842 | 22.2338 | 21.9842 | 21.4771 | 20.3761 | 21.6899 | 21.7591 | 21.7564 | 21.6887 | 21.3751 | 21.0483 | 21.576 | 21.3511 | 21.4448 | 21.395 | 20.9104 | 21.0546 | 21.071 | 20.5544 | 20.8614 | 22.4468 | 77.6921 | 21.4308 | 21.5833 | 115.9857 | 109.733 | 122.4865 | 58.2302 | 21.6667 | 21.8623 | 66.4368 | 19.4472 | 21.9082 | 52.5201 | 126.1344 |  | 75.6908 | 108.2884 | 109.1283 | 84.2917 |  | 19.564 | 19.8454 | 19.8025 | 19.3097 | 21.4725 | 30.5465 | 83.3115 | 17.7954 | 19.2374 | 18.4076 | 19.804 | 20.0083 | 42.4503 | 44.3271 | 43.2688 | 21.0792 |  |  | 1.7409 | 8.6722 | 8.6887 | 1.1903 | 1.0527 | 1.3797 | 2.5406 | -27.6769 | 0.29968 | 0.38021 | 0.24512 | 0.00047148 | 0.00044848 | 1.3229 | 21.5112 | 21.6023 | 21.6765 | 21.6418 | 21.4596 | 20.9441 | 20.3324 | 21.701 | 21.7936 | 21.8269 | 21.7757 | 21.5272 | 20.9813 | 21.7363 | 49.8346 | 37.5636 | 31.9651 | 26.9551 | 24.6973 | 37.5131 | 28.4076 | 21.7416 | 21.5368 | 21.3048 | 21.3205 | 21.105 | 20.999 | 21.0346 | 21.266 | 22.0607 | 44.9664 | 109.0189 | 91.657 | 57.4102 | 0.51774 | 0.11712 | 40.7338 | 21.3505 | 21.508 | 20.464 | 21.0366 | 21.2746 | 109.9474 | 21.4624 | 21.5877 | 65.2101 | 21.3499 | 21.72 | 114.7438 | 145.2703 | 97.7739 | 97.512 | 65.395 |  | 45.0382 | 76.7659 | 47.1917 | 83.7807 | 50.5045 | 117.3211 |  | 62.8163 |  |  | 22.5851 | 24.4843 | 47.2659 | [5 empty] | 21.2696 | 47.2328 | 20.9299 | 21.1505 | 29.8608 | 20.5504 | 20.925 | 30.7633 | 73.4383 | 148.1288 | 22.6504 | 67.398 | 111.8493 | 23.2553 | 58.849 | 133.3437 | 40.2232 | 88.2186 | 24.2439 | 93.5371 | 24.0867 | 90.6926 | 22.103 | 59.7348 | 109.6726 | 28.9999 | 66.9784 | 112.1108 | 21.9408 | 58.9269 | 123.4446 | 24.0702 | 94.0019 | 28.966 | 80.8946 | 24.3046 | 89.9708 | 0.95671 | 19.4887 | 1.1863 | 0.072575 | -26.6463 | 3.0877 |  |  | 1.8289 | 3.5129 | 3.5162 | 1.3014 | 1.2461 | 1.4265 | 1.9358 | 0.015725 | -0.22442 | -0.30217 | -0.84091 | 0.073607 | -0.24473 | 0.235
42843.425 | 345 | 22.0411 | 22.1524 | 22.2777 | 22.2391 | 21.9773 | 21.4703 | 20.3719 | 21.6847 | 21.7553 | 21.7512 | 21.6907 | 21.3718 | 21.0456 | 21.5714 | 21.3521 | 21.4433 | 21.4015 | 20.9113 | 21.056 | 21.0671 | 20.5612 | 20.8615 | 22.4651 | 78.3013 | 21.4352 | 21.5836 | 116.1715 | 109.8408 | 122.374 | 58.543 | 21.6744 | 21.8583 | 66.543 | 19.3673 | 21.9118 | 52.754 | 126.03 |  | 75.8966 | 108.4385 | 109.2642 | 84.4341 |  | 19.5513 | 19.8495 | 19.82 | 19.354 | 21.5376 | 30.7027 | 82.1825 | 17.7699 | 19.2338 | 18.3555 | 19.8024 | 20.0059 | 42.349 | 44.409 | 43.1946 | 21.0705 |  |  | 1.4261 | 8.8358 | 8.6263 | 1.2442 | 1.5114 | 1.6879 | 2.7574 | -28.3511 | 0.19518 | 0.43056 | 0.117 | 0.00044684 | 0.00045013 | 1.3458 | 21.5112 | 21.6053 | 21.671 | 21.6477 | 21.4686 | 20.9378 | 20.3373 | 21.7002 | 21.8044 | 21.8355 | 21.7836 | 21.5286 | 20.9874 | 21.7408 | 49.3332 | 36.2382 | 30.0472 | 25.9177 | 24.9426 | 37.545 | 28.3986 | 21.7424 | 21.5393 | 21.3145 | 21.3307 | 21.1081 | 21.0065 | 21.0431 | 21.2757 | 22.0742 | 45.1092 | 109.2667 | 91.9728 | 58.3099 | 0.54546 | 0.20043 | 40.9024 | 21.3501 | 21.5056 | 20.4691 | 21.0355 | 21.2799 | 109.0235 | 21.4617 | 21.5899 | 64.9155 | 21.3458 | 21.7132 | 114.8836 | 145.5703 | 98.003 | 97.7338 | 64.6823 |  | 45.1514 | 76.8389 | 47.3288 | 83.9304 | 50.6603 | 118.9393 |  | 62.9941 |  |  | 22.5897 | 24.4975 | 47.2094 | [5 empty] | 21.2735 | 47.3121 | 20.9314 | 21.1513 | 29.9359 | 20.5558 | 20.9214 | 30.8228 | 73.7032 | 148.4256 | 22.6554 | 67.6971 | 112.0864 | 23.2892 | 58.9463 | 133.4516 | 40.3001 | 88.4112 | 24.2672 | 93.6295 | 24.1021 | 90.8091 | 22.1161 | 60.115 | 109.8677 | 29.025 | 67.1715 | 112.1828 | 21.958 | 59.0674 | 123.5358 | 24.0903 | 94.3217 | 28.9917 | 81.0103 | 24.3298 | 90.1227 | 0.91886 | 19.4861 | 1.1898 | 0.072981 | -26.7074 | 3.0877 |  |  | 1.6551 | 3.5459 | 3.5036 | 1.3306 | 1.4934 | 1.5782 | 2.0172 | 0.039493 | -0.22162 | -0.3008 | -0.78146 | 0.28565 | -0.24036 | 0.21502
42843.425 | 346 | 22.0382 | 22.146 | 22.2725 | 22.2347 | 21.9632 | 21.4692 | 20.367 | 21.6807 | 21.7445 | 21.7467 | 21.6876 | 21.3597 | 21.0419 | 21.5682 | 21.3549 | 21.4497 | 21.4061 | 20.9103 | 21.0653 | 21.0706 | 20.5602 | 20.8663 | 22.4818 | 79.0905 | 21.4373 | 21.5864 | 116.2794 | 110.0147 | 122.5727 | 59.0163 | 21.6711 | 21.8589 | 66.4031 | 19.3051 | 21.9114 | 52.9409 | 125.3283 |  | 76.1084 | 108.5323 | 109.3645 | 85.0284 |  | 19.5584 | 19.8602 | 19.8546 | 19.386 | 21.6209 | 31.0211 | 83.6757 | 17.7601 | 19.2424 | 18.3136 | 19.8037 | 20.0071 | 42.2454 | 44.5031 | 43.1233 | 21.0747 |  |  | 1.7264 | 8.803 | 8.9798 | 1.1575 | 0.96924 | 1.1411 | 2.6273 | -28.3826 | 0.12026 | 0.16118 | 0.090091 | 0.00049284 | 0.00046655 | 1.3852 | 21.5235 | 21.6045 | 21.6781 | 21.6451 | 21.4754 | 20.944 | 20.3422 | 21.7102 | 21.8054 | 21.8405 | 21.7896 | 21.529 | 20.9903 | 21.7454 | 49.6915 | 37.3137 | 30.6126 | 24.897 | 24.3316 | 37.5869 | 28.4039 | 21.7394 | 21.5409 | 21.3105 | 21.3277 | 21.1066 | 21.0147 | 21.0479 | 21.2772 | 22.0857 | 45.231 | 109.4907 | 92.3789 | 59.001 | 0.95046 | 0.2204 | 40.9894 | 21.3565 | 21.5099 | 20.4801 | 21.0366 | 21.2822 | 108.705 | 21.469 | 21.5967 | 64.7877 | 21.3549 | 21.7213 | 115.0544 | 145.8787 | 98.2452 | 97.9603 | 64.8439 |  | 45.2851 | 77.1023 | 47.4829 | 83.9934 | 50.811 | 120.325 |  | 63.2025 |  |  | 22.5983 | 24.5142 | 47.4732 | [5 empty] | 21.2689 | 47.3779 | 20.9289 | 21.147 | 29.9417 | 20.557 | 20.9211 | 30.8704 | 73.972 | 148.8047 | 22.6677 | 67.8814 | 112.3798 | 23.3173 | 59.0652 | 133.506 | 40.3779 | 88.5617 | 24.2871 | 93.699 | 24.1022 | 90.8918 | 22.1352 | 60.4839 | 110.1159 | 29.0687 | 67.3537 | 112.365 | 21.9795 | 59.2295 | 123.8043 | 24.1089 | 94.5248 | 29.0289 | 81.1718 | 24.375 | 90.2578 | 1.0895 | 19.4822 | 1.193 | 0.074889 | -26.6762 | 3.0876 |  |  | 1.8215 | 3.5393 | 3.5747 | 1.2834 | 1.1966 | 1.2984 | 1.9701 | 0.039697 | -0.2235 | -0.2972 | -0.81632 | 0.22345 | -0.2502 | 0.2001
42843.425 | 347 | 22.0465 | 22.1599 | 22.2759 | 22.2483 | 21.9751 | 21.477 | 20.3754 | 21.6913 | 21.7537 | 21.7607 | 21.6857 | 21.3728 | 21.0448 | 21.5621 | 21.3514 | 21.4504 | 21.4021 | 20.9151 | 21.0606 | 21.0735 | 20.5575 | 20.8708 | 22.4982 | 79.735 | 21.4369 | 21.5861 | 116.3464 | 110.1512 | 123.2883 | 59.2274 | 21.6718 | 21.8603 | 66.3707 | 19.2107 | 21.91 | 53.1331 | 125.1551 |  | 76.3045 | 108.5612 | 109.4869 | 85.2792 |  | 19.5688 | 19.8562 | 19.8616 | 19.4122 | 21.7365 | 31.1577 | 85.945 | 17.7578 | 19.2417 | 18.2938 | 19.8108 | 20.005 | 42.1502 | 44.6117 | 43.0756 | 21.0727 |  |  | 1.4747 | 8.7011 | 8.9739 | 1.0346 | 0.5454 | 1.0347 | 2.6641 | -28.7105 | 0.32653 | 0.31601 | 0.24164 | 0.00048134 | 0.00048134 | 1.3862 | 21.5201 | 21.6059 | 21.6832 | 21.6538 | 21.4759 | 20.9491 | 20.3436 | 21.7088 | 21.802 | 21.8342 | 21.7911 | 21.5343 | 20.9965 | 21.7489 | 54.5156 | 39.5059 | 30.2995 | 25.0709 | 23.5983 | 37.674 | 28.4176 | 21.7305 | 21.5285 | 21.2976 | 21.316 | 21.0977 | 20.9954 | 21.0368 | 21.2744 | 22.0786 | 45.3693 | 109.6583 | 92.618 | 58.6982 | 0.6298 | 0.3389 | 41.0904 | 21.355 | 21.5091 | 20.4786 | 21.0413 | 21.2777 | 109.0587 | 21.4673 | 21.5919 | 65.8585 | 21.3541 | 21.7242 | 115.2673 | 145.8569 | 98.5582 | 98.2673 | 66.1735 |  | 45.4298 | 76.9534 | 47.6176 | 84.65 | 50.9882 | 120.3657 |  | 63.3791 |  |  | 22.612 | 24.5317 | 47.754 | [5 empty] | 21.2646 | 47.6959 | 20.9234 | 21.1442 | 29.8743 | 20.554 | 20.9214 | 30.916 | 74.1973 | 148.9602 | 22.6888 | 68.0487 | 112.4648 | 23.33 | 59.1828 | 133.5971 | 40.4416 | 88.6892 | 24.3015 | 93.7236 | 24.1042 | 91.0216 | 22.1382 | 60.7491 | 110.2699 | 29.1263 | 67.5689 | 112.4818 | 21.9834 | 59.3722 | 123.9654 | 24.1295 | 94.5929 | 29.0537 | 81.3211 | 24.4114 | 90.4188 | 0.96709 | 19.4807 | 1.1956 | 0.075985 | -26.6522 | 3.0877 |  |  | 1.685 | 3.5188 | 3.5735 | 1.2134 | 0.8978 | 1.2366 | 1.9843 | 0.0078417 | -0.21461 | -0.30915 | -1.3421 | 0.25985 | -0.25031 | 0.21337
42843.425 | 348 | 22.0506 | 22.1623 | 22.2762 | 22.2436 | 21.9777 | 21.4728 | 20.3842 | 21.695 | 21.7592 | 21.7573 | 21.6937 | 21.3688 | 21.046 | 21.5753 | 21.3465 | 21.4427 | 21.393 | 20.9073 | 21.0546 | 21.0605 | 20.5519 | 20.8685 | 22.5053 | 79.7042 | 21.4246 | 21.577 | 116.4675 | 110.3338 | 123.3077 | 58.855 | 21.6671 | 21.8639 | 66.0749 | 19.181 | 21.9207 | 53.3307 | 125.2918 |  | 76.5139 | 108.7347 | 109.6636 | 84.9766 |  | 19.5579 | 19.8577 | 19.8608 | 19.4371 | 21.8183 | 31.3229 | 87.0666 | 17.7869 | 19.2321 | 18.2578 | 19.8076 | 20.0158 | 42.0673 | 44.7294 | 43.0298 | 21.0778 |  |  | 1.756 | 9.1026 | 8.9614 | 1.2494 | 1.2715 | 1.3757 | 2.4597 | -28.5968 | 0.40359 | 0.19286 | 0.23765 | 0.00045505 | 0.00048791 | 1.3509 | 21.5198 | 21.6067 | 21.6719 | 21.6558 | 21.4723 | 20.942 | 20.3427 | 21.7061 | 21.8056 | 21.8381 | 21.7886 | 21.5336 | 20.9906 | 21.7518 | 54.5129 | 44.0584 | 33.1482 | 25.1063 | 23.8468 | 37.7237 | 28.4449 | 21.7439 | 21.5417 | 21.3033 | 21.3212 | 21.1028 | 21.0078 | 21.0398 | 21.2902 | 22.0986 | 45.4937 | 109.8799 | 92.731 | 59.1646 | 0.36479 | 0.41916 | 41.1283 | 21.3468 | 21.5005 | 20.4751 | 21.0334 | 21.2708 | 109.0692 | 21.4555 | 21.5848 | 67.2105 | 21.3415 | 21.7153 | 115.586 | 146.2792 | 98.8412 | 98.5946 | 66.7989 |  | 45.5608 | 77.1796 | 47.7432 | 85.0127 | 51.1433 | 119.9235 |  | 63.5324 |  |  | 22.628 | 24.5608 | 47.7527 | [5 empty] | 21.2708 | 48.2045 | 20.9316 | 21.1592 | 29.8612 | 20.5633 | 20.9267 | 30.9632 | 74.4004 | 148.9202 | 22.7021 | 68.3574 | 112.4448 | 23.3385 | 59.3223 | 133.8484 | 40.5144 | 88.8044 | 24.3249 | 93.8506 | 24.1108 | 91.1984 | 22.1376 | 60.9209 | 110.3536 | 29.1762 | 67.8021 | 112.5321 | 21.9918 | 59.5457 | 124.0106 | 24.1577 | 94.6192 | 29.0753 | 81.4692 | 24.4444 | 90.6387 | 0.73837 | 19.4784 | 1.1975 | 0.076108 | -26.6838 | 3.0876 |  |  | 1.8388 | 3.5991 | 3.571 | 1.3334 | 1.3712 | 1.4263 | 1.9072 | -0.0049273 | -0.21647 | -0.31372 | -1.3359 | -0.053475 | -0.23486 | 0.20478
42843.425 | 349 | 22.051 | 22.1562 | 22.2748 | 22.2427 | 21.9844 | 21.4757 | 20.374 | 21.6897 | 21.7568 | 21.7499 | 21.698 | 21.3763 | 21.0519 | 21.5722 | 21.3395 | 21.4356 | 21.3883 | 20.8935 | 21.0448 | 21.0588 | 20.5431 | 20.8605 | 22.5126 | 79.3972 | 21.4206 | 21.5728 | 116.6439 | 110.5148 | 123.0762 | 59.2782 | 21.6754 | 21.8663 | 66.0857 | 19.1566 | 21.9269 | 53.5063 | 125.7326 |  | 76.7021 | 108.9353 | 109.8294 | 85.3043 |  | 19.5634 | 19.868 | 19.8714 | 19.4887 | 21.8 | 31.382 | 86.5741 | 17.8258 | 19.2371 | 18.2719 | 19.8175 | 20.0127 | 41.998 | 44.8566 | 42.9886 | 21.0818 |  |  | 1.4136 | 8.9423 | 8.3384 | 1.3658 | 1.5652 | 1.5078 | 2.4873 | -28.9247 | 0.45867 | 0.44713 | 0.28157 | 0.00046491 | 0.00048462 | 1.3328 | 21.513 | 21.6087 | 21.6697 | 21.6503 | 21.4747 | 20.9366 | 20.333 | 21.6999 | 21.7974 | 21.8304 | 21.7811 | 21.5257 | 20.986 | 21.7395 | 50.9662 | 44.2473 | 35.0746 | 26.4606 | 24.4272 | 37.764 | 28.489 | 21.7404 | 21.5437 | 21.3044 | 21.328 | 21.1065 | 21.0054 | 21.0419 | 21.2952 | 22.1134 | 45.6192 | 109.8583 | 92.8087 | 59.3456 | 0.32979 | 0.12017 | 41.1224 | 21.3443 | 21.499 | 20.4789 | 21.0263 | 21.2703 | 109.913 | 21.4543 | 21.5814 | 68.6417 | 21.3383 | 21.7133 | 115.8954 | 146.707 | 99.0669 | 98.7914 | 67.0055 |  | 45.6988 | 77.1315 | 47.8955 | 85.4945 | 51.3398 | 119.2988 |  | 63.6738 |  |  | 22.6328 | 24.5776 | 47.7569 | [5 empty] | 21.2707 | 48.5127 | 20.927 | 21.1553 | 29.7859 | 20.5591 | 20.9229 | 30.9992 | 74.5956 | 149.3053 | 22.7159 | 68.8696 | 112.4593 | 23.3546 | 59.4733 | 134.3206 | 40.6176 | 88.9232 | 24.3438 | 94.0358 | 24.1221 | 91.4092 | 22.1449 | 61.1664 | 110.4142 | 29.2158 | 67.9908 | 112.6875 | 21.9977 | 59.8592 | 124.0679 | 24.195 | 94.7483 | 29.077 | 81.5853 | 24.4697 | 90.8863 | 0.90662 | 19.4733 | 1.2004 | 0.076442 | -26.6464 | 3.0876 |  |  | 1.6493 | 3.5673 | 3.4447 | 1.3941 | 1.5215 | 1.4933 | 1.918 | -0.0058196 | -0.20976 | -0.32013 | -0.93707 | -0.26234 | -0.2377 | 0.20416
42843.425 | 350 | 22.0594 | 22.1591 | 22.2796 | 22.2446 | 21.9828 | 21.4741 | 20.3741 | 21.6883 | 21.7601 | 21.7589 | 21.7017 | 21.3756 | 21.0521 | 21.5774 | 21.3386 | 21.4378 | 21.3908 | 20.9044 | 21.0564 | 21.063 | 20.5471 | 20.8625 | 22.533 | 79.1318 | 21.4255 | 21.5782 | 116.6735 | 110.6702 | 121.7572 | 59.6999 | 21.6813 | 21.867 | 66.0439 | 19.1286 | 21.9234 | 53.6893 | 126.0827 |  | 76.8877 | 109.1269 | 109.9452 | 85.4164 |  | 19.5691 | 19.8724 | 19.8806 | 19.5017 | 21.7623 | 31.3826 | 85.5097 | 17.8544 | 19.2414 | 18.303 | 19.8224 | 20.0197 | 41.9202 | 44.9906 | 42.9308 | 21.0788 |  |  | 1.6364 | 8.8509 | 8.943 | 0.91169 | 1.0185 | 0.8921 | 2.3953 | -29.4248 | 0.34074 | 0.37958 | 0.24216 | 0.00048791 | 0.00046162 | 1.3693 | 21.5044 | 21.5974 | 21.6691 | 21.6486 | 21.4638 | 20.93 | 20.335 | 21.6963 | 21.7953 | 21.8339 | 21.7885 | 21.5267 | 20.9833 | 21.7393 | 48.252 | 41.3169 | 33.2764 | 27.0352 | 24.3993 | 37.7936 | 28.5056 | 21.7293 | 21.5277 | 21.297 | 21.3145 | 21.1033 | 20.9918 | 21.0359 | 21.2927 | 22.1186 | 45.7429 | 109.9937 | 92.8823 | 59.2412 | 0.73341 | 0.13082 | 41.2058 | 21.3441 | 21.5047 | 20.484 | 21.0294 | 21.2738 | 110.9749 | 21.4591 | 21.5815 | 69.5429 | 21.3523 | 21.7194 | 116.0193 | 146.9481 | 99.2837 | 98.9744 | 66.9015 |  | 45.82 | 77.3391 | 48.0326 | 86.3771 | 51.5008 | 119.3983 |  | 63.7881 |  |  | 22.6553 | 24.6187 | 48.404 | [5 empty] | 21.2721 | 48.8959 | 20.9313 | 21.1568 | 29.7857 | 20.5602 | 20.9192 | 31.0488 | 74.8321 | 149.7096 | 22.7349 | 69.312 | 112.6227 | 23.3736 | 59.7812 | 134.7097 | 40.7 | 89.0482 | 24.3695 | 94.2273 | 24.1376 | 91.5317 | 22.1556 | 61.4713 | 110.4523 | 29.266 | 68.1526 | 112.7804 | 22.0117 | 60.2349 | 124.1431 | 24.2095 | 94.9632 | 29.0938 | 81.7003 | 24.4964 | 91.0377 | 0.96784 | 19.4757 | 1.2031 | 0.077748 | -26.6594 | 3.0876 |  |  | 1.7716 | 3.5491 | 3.5675 | 1.139 | 1.2274 | 1.1487 | 1.8822 | 0.0013298 | -0.21069 | -0.33892 | -0.63201 | -0.0606 | -0.23428 | 0.2114
42843.425 | 351 | 22.053 | 22.1608 | 22.2747 | 22.2341 | 21.9757 | 21.4687 | 20.3735 | 21.6826 | 21.7519 | 21.7558 | 21.6912 | 21.3657 | 21.0441 | 21.5674 | 21.3383 | 21.4348 | 21.3933 | 20.9058 | 21.0543 | 21.0682 | 20.5546 | 20.8635 | 22.5577 | 80.0505 | 21.4282 | 21.5806 | 116.8457 | 110.6991 | 123.0483 | 59.6451 | 21.6746 | 21.861 | 66.3109 | 19.0863 | 21.9183 | 53.9014 | 126.8454 |  | 77.0828 | 109.3744 | 110.0025 | 85.4208 |  | 19.5754 | 19.8815 | 19.8804 | 19.4789 | 21.7159 | 31.2604 | 84.3922 | 17.8582 | 19.239 | 18.2953 | 19.8289 | 20.0175 | 41.855 | 45.1352 | 42.8787 | 21.0826 |  |  | 2.007 | 8.8365 | 8.5921 | 1.2488 | 1.1361 | 1.0051 | 2.4111 | -30.2035 | 0.46762 | 0.21027 | 0.15467 | 0.00048955 | 0.00048298 | 1.4108 | 21.5227 | 21.6021 | 21.6709 | 21.6535 | 21.4735 | 20.9411 | 20.3421 | 21.7042 | 21.8093 | 21.831 | 21.7925 | 21.5294 | 20.9909 | 21.7422 | 51.0097 | 40.8256 | 32.1659 | 26.5957 | 24.4694 | 37.8458 | 28.51 | 21.7352 | 21.5286 | 21.3038 | 21.3244 | 21.1051 | 20.9989 | 21.0423 | 21.3008 | 22.1357 | 45.8784 | 110.3169 | 92.9984 | 59.1064 | 0.79239 | 0.38454 | 41.2905 | 21.3488 | 21.5113 | 20.494 | 21.0371 | 21.2764 | 112.0895 | 21.4639 | 21.5877 | 69.1507 | 21.3542 | 21.7274 | 116.1386 | 147.132 | 99.5125 | 99.1292 | 67.4286 |  | 45.9614 | 77.3593 | 48.1707 | 86.7248 | 51.6727 | 119.0361 |  | 63.9502 |  |  | 22.6654 | 24.6477 | 48.9433 | [5 empty] | 21.265 | 48.8516 | 20.9316 | 21.1543 | 29.8241 | 20.5686 | 20.9208 | 31.0962 | 75.1136 | 149.9372 | 22.749 | 69.4497 | 112.7667 | 23.3852 | 60.2128 | 134.9011 | 40.7567 | 89.2112 | 24.4039 | 94.4157 | 24.1491 | 91.6009 | 22.165 | 61.8476 | 110.6815 | 29.3073 | 68.3284 | 112.8469 | 22.0317 | 60.5296 | 124.5069 | 24.2234 | 95.2217 | 29.1042 | 81.8749 | 24.5083 | 91.2193 | 1.2125 | 19.4727 | 1.2054 | 0.077465 | -26.7264 | 3.0876 |  |  | 1.9651 | 3.5462 | 3.4968 | 1.3331 | 1.296 | 1.219 | 1.888 | -0.0083428 | -0.20638 | -0.34247 | -0.93226 | 0.063304 | -0.22683 | 0.21991
42843.425 | 352 | 22.0558 | 22.1569 | 22.2716 | 22.2327 | 21.9764 | 21.4719 | 20.3738 | 21.6855 | 21.7469 | 21.7535 | 21.689 | 21.3648 | 21.0484 | 21.5668 | 21.3442 | 21.4482 | 21.3987 | 20.8977 | 21.0593 | 21.0699 | 20.5552 | 20.8726 | 22.5798 | 80.284 | 21.4343 | 21.5895 | 117.0868 | 110.6488 | 123.0272 | 60.2767 | 21.6746 | 21.8593 | 66.5724 | 19.0648 | 21.9237 | 54.1095 | 127.2728 |  | 77.2937 | 109.5612 | 110.0639 | 85.4644 |  | 19.5745 | 19.8833 | 19.854 | 19.4452 | 21.6572 | 31.1135 | 84.9617 | 17.8706 | 19.2405 | 18.2521 | 19.815 | 20.0201 | 41.7842 | 45.2828 | 42.8397 | 21.0823 |  |  | 1.5615 | 8.8634 | 8.7932 | 1.1542 | 1.3313 | 1.1346 | 2.2909 | -30.377 | 0.47151 | 0.42657 | 0.23644 | 0.00051912 | 0.00048627 | 1.414 | 21.5233 | 21.602 | 21.6765 | 21.6519 | 21.4727 | 20.9379 | 20.3447 | 21.7026 | 21.7983 | 21.8365 | 21.794 | 21.5288 | 20.9878 | 21.752 | 53.3322 | 42.5208 | 33.8219 | 26.9855 | 24.2337 | 37.896 | 28.5352 | 21.7385 | 21.5305 | 21.3036 | 21.3178 | 21.105 | 21.0004 | 21.04 | 21.3088 | 22.1467 | 46.0037 | 110.5124 | 93.254 | 59.2206 | 0.73794 | 0.16962 | 41.3993 | 21.3509 | 21.5068 | 20.4974 | 21.0337 | 21.2781 | 113.6198 | 21.4625 | 21.5872 | 69.0304 | 21.3494 | 21.7252 | 116.4265 | 147.4855 | 99.8492 | 99.3108 | 67.6908 |  | 46.1164 | 77.542 | 48.3255 | 86.5871 | 51.8579 | 118.7355 |  | 64.1175 |  |  | 22.6791 | 24.6717 | 49.1322 | [5 empty] | 21.2746 | 48.6188 | 20.936 | 21.163 | 29.8088 | 20.5754 | 20.9302 | 31.1459 | 75.366 | 150.5234 | 22.7651 | 69.4348 | 112.9921 | 23.3914 | 60.4897 | 135.2877 | 40.7895 | 89.3766 | 24.4312 | 94.568 | 24.1586 | 91.6657 | 22.1854 | 62.1405 | 111.0431 | 29.3409 | 68.5284 | 112.9909 | 22.0566 | 60.5763 | 124.7244 | 24.2564 | 95.4377 | 29.1156 | 82.0039 | 24.5421 | 91.383 | 1.0938 | 19.4711 | 1.2074 | 0.077472 | -26.7216 | 3.0876 |  |  | 1.7333 | 3.5516 | 3.5375 | 1.2816 | 1.4026 | 1.2948 | 1.8399 | -0.010179 | -0.20599 | -0.33206 | -1.1844 | -0.11774 | -0.22061 | 0.22114
42843.425 | 353 | 22.0507 | 22.1575 | 22.2687 | 22.2362 | 21.9732 | 21.4728 | 20.3675 | 21.6844 | 21.7505 | 21.7511 | 21.6867 | 21.3641 | 21.047 | 21.5665 | 21.3402 | 21.4453 | 21.3933 | 20.9146 | 21.0673 | 21.0747 | 20.5534 | 20.8704 | 22.5968 | 79.7738 | 21.4368 | 21.5845 | 117.1663 | 110.6558 | 121.8133 | 60.4199 | 21.6716 | 21.8647 | 66.8128 | 19.0751 | 21.9156 | 54.3285 | 127.4735 |  | 77.5067 | 109.7251 | 110.1951 | 85.257 |  | 19.5812 | 19.898 | 19.8323 | 19.4236 | 21.6281 | 31.2901 | 87.3052 | 17.8953 | 19.2419 | 18.1782 | 19.8293 | 20.016 | 41.7183 | 45.4437 | 42.7989 | 21.0729 |  |  | 1.5772 | 8.7366 | 9.037 | 0.81707 | 1.1999 | 1.2003 | 2.4985 | -30.2199 | 0.42344 | 0.25643 | 0.19581 | 0.0004797 | 0.00045998 | 1.4231 | 21.5185 | 21.6091 | 21.6799 | 21.6472 | 21.4762 | 20.9449 | 20.3389 | 21.7065 | 21.8052 | 21.8367 | 21.7871 | 21.5237 | 20.9819 | 21.7476 | 53.536 | 40.7605 | 32.5711 | 27.1526 | 25.0659 | 37.9415 | 28.5401 | 21.732 | 21.5339 | 21.3112 | 21.3279 | 21.1099 | 21.0044 | 21.0462 | 21.3192 | 22.1717 | 46.1309 | 110.8589 | 93.5061 | 59.2495 | 0.85589 | 0.20595 | 41.5368 | 21.3513 | 21.5139 | 20.4987 | 21.0354 | 21.2859 | 113.9573 | 21.4672 | 21.5906 | 69.9 | 21.3551 | 21.7247 | 116.7145 | 147.7307 | 100.171 | 99.5719 | 67.3762 |  | 46.2344 | 78.4422 | 48.4554 | 86.2839 | 51.9926 | 119.0518 |  | 64.2769 |  |  | 22.6827 | 24.683 | 48.8374 | [5 empty] | 21.2748 | 48.2952 | 20.9385 | 21.1473 | 29.885 | 20.566 | 20.9243 | 31.2094 | 75.5912 | 150.6198 | 22.781 | 69.5655 | 113.1928 | 23.4144 | 60.5638 | 135.5888 | 40.9212 | 89.581 | 24.4407 | 94.8551 | 24.1758 | 91.7456 | 22.1909 | 62.2442 | 111.3081 | 29.372 | 68.7157 | 113.1346 | 22.063 | 60.6676 | 124.7414 | 24.2598 | 95.5246 | 29.1449 | 82.0577 | 24.5763 | 91.5377 | 0.73169 | 19.4701 | 1.209 | 0.077211 | -26.6826 | 3.0877 |  |  | 1.7394 | 3.5262 | 3.5863 | 1.0784 | 1.3319 | 1.3322 | 1.922 | 0.0027073 | -0.2264 | -0.31884 | -1.2017 | 0.021812 | -0.20703 | 0.22481
42843.425 | 354 | 22.0463 | 22.1453 | 22.2728 | 22.2345 | 21.969 | 21.4646 | 20.3685 | 21.6791 | 21.7489 | 21.7449 | 21.6849 | 21.3734 | 21.0485 | 21.5702 | 21.3432 | 21.4434 | 21.3999 | 20.9181 | 21.0626 | 21.0721 | 20.5514 | 20.8773 | 22.6102 | 80.8747 | 21.4415 | 21.5884 | 117.1276 | 110.7178 | 122.5301 | 60.0051 | 21.6714 | 21.8589 | 66.6627 | 19.0544 | 21.9131 | 54.5039 | 127.5062 |  | 77.7421 | 109.9177 | 110.3977 | 83.9229 |  | 19.5816 | 19.8973 | 19.8193 | 19.3995 | 21.5984 | 31.4363 | 87.6783 | 17.9015 | 19.2257 | 18.1009 | 19.8232 | 20.0218 | 41.6759 | 45.6145 | 42.7578 | 21.079 |  |  | 1.455 | 8.7018 | 8.5579 | 1.0392 | 1.3241 | 1.1826 | 2.3579 | -30.3303 | 0.37849 | 0.43056 | 0.27827 | 0.00046984 | 0.00045998 | 1.422 | 21.5208 | 21.6042 | 21.6774 | 21.65 | 21.4746 | 20.9479 | 20.337 | 21.7027 | 21.8067 | 21.8382 | 21.7872 | 21.5275 | 20.9828 | 21.743 | 56.201 | 43.3769 | 33.6189 | 26.6481 | 24.9115 | 38.0045 | 28.5489 | 21.7377 | 21.5318 | 21.3068 | 21.3244 | 21.1075 | 21.0073 | 21.0444 | 21.3163 | 22.1748 | 46.2501 | 111.4147 | 93.7749 | 59.7894 | 1.0132 | 0.44236 | 41.6347 | 21.3477 | 21.5072 | 20.4958 | 21.0273 | 21.2751 | 114.8509 | 21.4645 | 21.5864 | 70.4303 | 21.3539 | 21.7207 | 116.9582 | 147.4404 | 100.4636 | 99.7891 | 67.7822 |  | 46.3589 | 79.193 | 48.6099 | 86.1902 | 52.1409 | 119.717 |  | 64.4608 |  |  | 22.6901 | 24.7045 | 48.6034 | [5 empty] | 21.2711 | 48.7309 | 20.9304 | 21.1593 | 29.8503 | 20.5633 | 20.9322 | 31.2714 | 75.8569 | 150.6443 | 22.7822 | 69.8409 | 113.4089 | 23.4213 | 60.6281 | 135.6523 | 41.0108 | 89.7789 | 24.4742 | 95.1287 | 24.1955 | 91.9061 | 22.2023 | 62.3876 | 111.4298 | 29.4339 | 68.9148 | 113.0951 | 22.0915 | 60.8854 | 124.8832 | 24.2808 | 95.6432 | 29.1609 | 82.1226 | 24.5921 | 91.6488 | 0.56827 | 19.4683 | 1.2111 | 0.076101 | -26.5995 | 3.0876 |  |  | 1.6721 | 3.5192 | 3.49 | 1.2161 | 1.3995 | 1.3226 | 1.8676 | -0.0041891 | -0.2418 | -0.31097 | -1.4904 | -0.093567 | -0.1637 | 0.21401
42843.425 | 355 | 22.0625 | 22.1504 | 22.2691 | 22.2367 | 21.9779 | 21.4736 | 20.375 | 21.6802 | 21.7446 | 21.7474 | 21.6909 | 21.3684 | 21.0436 | 21.5793 | 21.3393 | 21.44 | 21.3857 | 20.9037 | 21.0567 | 21.0689 | 20.5431 | 20.8695 | 22.6201 | 79.8953 | 21.4278 | 21.5811 | 117.1144 | 110.8 | 123.9884 | 60.2003 | 21.6711 | 21.8632 | 66.8546 | 19.0524 | 21.9151 | 54.7111 | 128.8691 |  | 77.9997 | 110.1795 | 110.5803 | 84.5868 |  | 19.5846 | 19.8997 | 19.8157 | 19.3895 | 21.5897 | 31.3523 | 88.8493 | 17.9076 | 19.2326 | 18.0444 | 19.8261 | 20.0186 | 41.641 | 45.7792 | 42.7206 | 21.0729 |  |  | 1.5707 | 8.7721 | 8.8037 | 0.97741 | 1.5554 | 1.5446 | 2.5662 | -30.3901 | 0.38491 | 0.33741 | 0.093563 | 0.0004797 | 0.00046491 | 1.3862 | 21.5216 | 21.5997 | 21.6727 | 21.6444 | 21.4687 | 20.9373 | 20.3365 | 21.6958 | 21.8013 | 21.8385 | 21.7807 | 21.5213 | 20.9799 | 21.7317 | 59.3826 | 46.0152 | 36.1774 | 28.5761 | 24.9003 | 38.0798 | 28.5891 | 21.7334 | 21.5269 | 21.3 | 21.3176 | 21.1104 | 21.0095 | 21.0402 | 21.3176 | 22.184 | 46.3715 | 111.8844 | 93.9993 | 59.727 | 1.0902 | 0.49562 | 41.7395 | 21.3576 | 21.5074 | 20.5046 | 21.0366 | 21.2804 | 114.279 | 21.4686 | 21.5941 | 70.344 | 21.358 | 21.7259 | 117.2412 | 147.3674 | 100.7738 | 100.0089 | 69.1232 |  | 46.4985 | 80.0004 | 48.7628 | 86.22 | 52.3235 | 119.8693 |  | 64.6552 |  |  | 22.694 | 24.7064 | 48.762 | [5 empty] | 21.2728 | 48.8378 | 20.9411 | 21.1531 | 29.7889 | 20.5619 | 20.925 | 31.3338 | 76.1422 | 150.8662 | 22.8019 | 70.1203 | 113.7207 | 23.4568 | 60.7509 | 135.7615 | 41.0616 | 89.924 | 24.5025 | 95.3183 | 24.2302 | 92.0624 | 22.2264 | 62.6181 | 111.5683 | 29.4905 | 69.1131 | 113.355 | 22.1046 | 61.0503 | 125.1351 | 24.3318 | 95.7633 | 29.2114 | 82.1906 | 24.6114 | 91.8296 | 1.0847 | 19.4683 | 1.2118 | 0.075608 | -26.6968 | 3.0876 |  |  | 1.7405 | 3.5334 | 3.5397 | 1.1794 | 1.5166 | 1.5114 | 1.9481 | -0.036529 | -0.25882 | -0.3053 | -1.835 | -0.37313 | -0.17473 | 0.22001
42843.425 | 356 | 22.061 | 22.1565 | 22.2825 | 22.2428 | 21.987 | 21.4729 | 20.3744 | 21.6905 | 21.7625 | 21.7597 | 21.694 | 21.3717 | 21.0472 | 21.573 | 21.3378 | 21.4338 | 21.3839 | 20.8995 | 21.0437 | 21.0649 | 20.5414 | 20.8613 | 22.6354 | 80.4531 | 21.4197 | 21.5746 | 117.2908 | 111.0086 | 126.4369 | 60.0232 | 21.6691 | 21.8651 | 67.2687 | 19.0573 | 21.9123 | 54.9377 | 130.7337 |  | 78.251 | 110.3909 | 110.7118 | 86.1313 |  | 19.5805 | 19.9049 | 19.8053 | 19.3731 | 21.5783 | 31.2527 | 90.6311 | 17.9066 | 19.223 | 18.0162 | 19.8353 | 20.0233 | 41.6111 | 45.9557 | 42.6965 | 21.0775 |  |  | 1.572 | 8.7399 | 8.6203 | 1.0957 | 2.0042 | 1.8646 | 2.5366 | -30.4466 | 0.43045 | 0.30762 | 0.24789 | 0.0004797 | 0.00046327 | 1.3708 | 21.5168 | 21.5933 | 21.6739 | 21.6415 | 21.4682 | 20.9367 | 20.3361 | 21.6985 | 21.7971 | 21.837 | 21.7783 | 21.5198 | 20.9827 | 21.7347 | 62.2765 | 46.6913 | 36.7941 | 29.8518 | 25.8015 | 38.1791 | 28.6196 | 21.7333 | 21.5334 | 21.3022 | 21.3284 | 21.1085 | 21.0035 | 21.043 | 21.3323 | 22.1947 | 46.5122 | 112.0948 | 94.1256 | 59.9321 | 1.0663 | 0.52054 | 41.8438 | 21.3576 | 21.5034 | 20.5071 | 21.0341 | 21.2793 | 113.6632 | 21.4648 | 21.5931 | 69.7536 | 21.3465 | 21.7229 | 117.4054 | 147.8613 | 101.0409 | 100.2015 | 69.8911 |  | 46.6459 | 79.8557 | 48.9047 | 86.2758 | 52.4874 | 120.0699 |  | 64.8414 |  |  | 22.7069 | 24.7248 | 48.8825 | [5 empty] | 21.2717 | 48.6392 | 20.9325 | 21.157 | 29.8053 | 20.5572 | 20.9203 | 31.3684 | 76.3719 | 151.1386 | 22.8038 | 70.1516 | 113.902 | 23.4628 | 61.0946 | 136.1789 | 41.104 | 90.0609 | 24.5276 | 95.4088 | 24.2499 | 92.2439 | 22.2462 | 62.8301 | 111.8153 | 29.4984 | 69.2471 | 113.7963 | 22.0962 | 61.1287 | 125.2872 | 24.3548 | 95.8618 | 29.2262 | 82.3189 | 24.635 | 91.9452 | 1.1684 | 19.4672 | 1.2135 | 0.076689 | -26.6794 | 3.0876 |  |  | 1.7466 | 3.5269 | 3.5027 | 1.2488 | 1.7213 | 1.6603 | 1.9365 | -0.052675 | -0.24979 | -0.30101 | -2.1448 | -0.43808 | -0.20952 | 0.21926
42843.425 | 357 | 22.066 | 22.1543 | 22.2767 | 22.2372 | 21.9749 | 21.4723 | 20.3695 | 21.682 | 21.7559 | 21.746 | 21.6814 | 21.3708 | 21.0457 | 21.5803 | 21.3396 | 21.4408 | 21.3889 | 20.9061 | 21.0574 | 21.0693 | 20.5448 | 20.8809 | 22.6538 | 81.3814 | 21.4256 | 21.584 | 117.4325 | 111.2141 | 126.9033 | 60.1867 | 21.6673 | 21.8607 | 67.6749 | 19.0307 | 21.9206 | 55.144 | 131.425 |  | 78.4785 | 110.5134 | 110.9336 | 86.6334 |  | 19.5798 | 19.9071 | 19.8098 | 19.3563 | 21.5567 | 31.1746 | 90.4165 | 17.9058 | 19.2275 | 18.0059 | 19.8361 | 20.0186 | 41.5751 | 46.1368 | 42.6646 | 21.0779 |  |  | 1.6397 | 8.73 | 8.6013 | 0.91235 | 0.83847 | 1.0827 | 2.4841 | -30.4913 | 0.41313 | 0.2986 | 0.10901 | 0.00049284 | 0.00046327 | 1.3829 | 21.5202 | 21.6043 | 21.6742 | 21.6445 | 21.4705 | 20.9334 | 20.3352 | 21.7014 | 21.803 | 21.8331 | 21.7794 | 21.5226 | 20.9886 | 21.7371 | 65.0381 | 48.2043 | 38.5295 | 30.302 | 26.0761 | 38.2717 | 28.6612 | 21.7353 | 21.5371 | 21.3066 | 21.3197 | 21.1091 | 21.0044 | 21.0445 | 21.3396 | 22.2145 | 46.6575 | 112.4679 | 94.1909 | 59.4286 | 1.0722 | 0.63903 | 42.0207 | 21.3485 | 21.4955 | 20.5013 | 21.0259 | 21.2757 | 113.9015 | 21.4552 | 21.5819 | 69.268 | 21.3388 | 21.7131 | 117.5119 | 148.27 | 101.2719 | 100.4083 | 69.4453 |  | 46.7943 | 79.8232 | 49.0246 | 86.3875 | 52.6465 | 120.6707 |  | 65.0293 |  |  | 22.7022 | 24.747 | 49.3337 | [5 empty] | 21.2758 | 49.4192 | 20.9327 | 21.155 | 29.9879 | 20.5652 | 20.925 | 31.404 | 76.6091 | 151.0401 | 22.8183 | 70.106 | 114.1023 | 23.4784 | 61.42 | 136.278 | 41.1594 | 90.2235 | 24.5397 | 95.469 | 24.2711 | 92.3035 | 22.2681 | 62.9521 | 112.0577 | 29.5429 | 69.3615 | 113.9658 | 22.116 | 61.1863 | 125.4269 | 24.3773 | 96.0431 | 29.2474 | 82.4115 | 24.6653 | 91.9773 | 1.0216 | 19.4662 | 1.2159 | 0.077153 | -26.6629 | 3.0876 |  |  | 1.7849 | 3.5249 | 3.4988 | 1.1395 | 1.1132 | 1.265 | 1.9161 | -0.035068 | -0.24465 | -0.29844 | -2.4407 | -0.62602 | -0.21609 | 0.23836
42843.425 | 358 | 22.0584 | 22.1557 | 22.2748 | 22.2338 | 21.9793 | 21.4709 | 20.3675 | 21.6821 | 21.7542 | 21.7486 | 21.6886 | 21.3678 | 21.0531 | 21.5732 | 21.3371 | 21.4306 | 21.3854 | 20.9007 | 21.0514 | 21.0685 | 20.5459 | 20.8731 | 22.674 | 81.7874 | 21.4231 | 21.5748 | 117.5391 | 111.4974 | 126.6537 | 60.1844 | 21.6669 | 21.861 | 68.1401 | 19.0073 | 21.9143 | 55.3281 | 130.6141 |  | 78.6519 | 110.7139 | 111.147 | 86.5636 |  | 19.5918 | 19.9174 | 19.8119 | 19.3506 | 21.5373 | 30.9614 | 88.9381 | 17.8876 | 19.2343 | 18.0082 | 19.8416 | 20.0205 | 41.5586 | 46.3223 | 42.6411 | 21.0731 |  |  | 1.6377 | 8.7629 | 8.6223 | 1.1161 | 1.0803 | 0.98476 | 2.5038 | -30.8796 | 0.36059 | 0.4528 | 0.15693 | 0.00050598 | 0.00046327 | 1.3698 | 21.5052 | 21.5938 | 21.6605 | 21.64 | 21.466 | 20.9325 | 20.3329 | 21.7003 | 21.7946 | 21.8329 | 21.7766 | 21.5258 | 20.9805 | 21.7421 | 67.4621 | 51.1995 | 43.0747 | 32.339 | 27.0319 | 38.3837 | 28.7314 | 21.7321 | 21.5403 | 21.3016 | 21.3219 | 21.1077 | 21.0059 | 21.0479 | 21.3407 | 22.2274 | 46.7768 | 112.8069 | 94.271 | 59.1628 | 1.2308 | 0.75696 | 42.0241 | 21.3465 | 21.5034 | 20.4975 | 21.0285 | 21.2749 | 115.1527 | 21.4588 | 21.5865 | 69.213 | 21.3468 | 21.7156 | 117.647 | 148.7231 | 101.5457 | 100.6657 | 69.0148 |  | 46.942 | 79.8585 | 49.1579 | 87.4445 | 52.7988 | 120.7079 |  | 65.2065 |  |  | 22.7094 | 24.7613 | 49.5108 | [5 empty] | 21.264 | 49.7519 | 20.9232 | 21.15 | 29.938 | 20.5538 | 20.9183 | 31.4612 | 76.8728 | 151.2016 | 22.8349 | 70.243 | 114.2996 | 23.4919 | 61.5996 | 136.3012 | 41.2362 | 90.4083 | 24.5522 | 95.558 | 24.2857 | 92.4081 | 22.2856 | 63.0749 | 112.2173 | 29.5731 | 69.5416 | 114.2281 | 22.146 | 61.3419 | 125.6392 | 24.3987 | 96.357 | 29.2754 | 82.5112 | 24.6881 | 92.1608 | 1.0296 | 19.4632 | 1.2186 | 0.077813 | -26.7069 | 3.0876 |  |  | 1.7832 | 3.5316 | 3.5032 | 1.2604 | 1.2631 | 1.206 | 1.923 | -0.017909 | -0.24091 | -0.32238 | -2.6969 | -1.1228 | -0.20755 | 0.24995
42843.425 | 359 | 22.0608 | 22.1574 | 22.2747 | 22.2384 | 21.9784 | 21.471 | 20.3683 | 21.6828 | 21.7561 | 21.7554 | 21.6855 | 21.369 | 21.0484 | 21.5722 | 21.342 | 21.4344 | 21.384 | 20.9027 | 21.0572 | 21.077 | 20.5465 | 20.8736 | 22.693 | 82.4277 | 21.423 | 21.5768 | 117.7903 | 111.7048 | 127.31 | 60.5408 | 21.6677 | 21.8587 | 68.4362 | 19.0188 | 21.9146 | 55.5269 | 130.0242 |  | 78.8115 | 110.977 | 111.3381 | 86.5677 |  | 19.5878 | 19.9278 | 19.8239 | 19.3429 | 21.5224 | 30.8451 | 90.8094 | 17.8767 | 19.2302 | 18.0126 | 19.8458 | 20.0305 | 41.5413 | 46.5265 | 42.6315 | 21.0724 |  |  | 1.4767 | 8.7189 | 9.0278 | 1.1515 | 1.144 | 1.0814 | 2.6483 | -30.7916 | 0.2952 | 0.35461 | 0.11405 | 0.0004912 | 0.00045341 | 1.3315 | 21.5175 | 21.5966 | 21.6648 | 21.6402 | 21.4697 | 20.9409 | 20.3345 | 21.6949 | 21.7948 | 21.838 | 21.7802 | 21.5189 | 20.9815 | 21.7358 | 69.1612 | 52.4639 | 44.4014 | 34.305 | 28.4804 | 38.5056 | 28.8113 | 21.7351 | 21.5305 | 21.302 | 21.3203 | 21.1057 | 21.0049 | 21.048 | 21.3357 | 22.232 | 46.881 | 113.0056 | 94.4067 | 59.0741 | 0.95243 | 0.59529 | 42.003 | 21.3567 | 21.5106 | 20.5083 | 21.0303 | 21.2793 | 114.9456 | 21.4701 | 21.5944 | 70.0767 | 21.3573 | 21.7251 | 117.7408 | 148.8514 | 101.8329 | 100.9505 | 68.9646 |  | 47.0967 | 80.5445 | 49.3245 | 88.0497 | 52.9954 | 120.4897 |  | 65.3924 |  |  | 22.7359 | 24.7989 | 49.3083 | [5 empty] | 21.2675 | 49.9319 | 20.9369 | 21.1608 | 30.0147 | 20.5633 | 20.9256 | 31.5178 | 77.1537 | 151.3632 | 22.8496 | 70.5211 | 114.3938 | 23.4998 | 61.7464 | 136.4928 | 41.3489 | 90.6046 | 24.5752 | 95.6642 | 24.3179 | 92.6994 | 22.3096 | 63.2594 | 112.5006 | 29.6419 | 69.7786 | 114.3595 | 22.1773 | 61.5455 | 125.8959 | 24.4098 | 96.6686 | 29.3139 | 82.6633 | 24.706 | 92.3534 | 1.0155 | 19.4645 | 1.2203 | 0.079242 | -26.7455 | 3.0875 |  |  | 1.6947 | 3.5228 | 3.5847 | 1.2803 | 1.2996 | 1.2635 | 1.9774 | -0.011065 | -0.25408 | -0.33218 | -2.8713 | -1.2608 | -0.20055 | 0.25607
42843.425 | 360 | 22.0732 | 22.1659 | 22.2793 | 22.2418 | 21.9793 | 21.4773 | 20.3683 | 21.6862 | 21.7596 | 21.7564 | 21.6945 | 21.3737 | 21.0454 | 21.5793 | 21.3419 | 21.4391 | 21.3937 | 20.905 | 21.0561 | 21.0761 | 20.5487 | 20.8731 | 22.7017 | 82.6417 | 21.4261 | 21.5775 | 118.0759 | 111.8019 | 128.0322 | 60.7726 | 21.6636 | 21.8458 | 68.693 | 19.0898 | 21.9063 | 55.7412 | 129.7218 |  | 79.0005 | 111.1539 | 111.4641 | 86.3054 |  | 19.5814 | 19.9264 | 19.8197 | 19.3436 | 21.5152 | 30.6832 | 90.1349 | 17.8489 | 19.2319 | 18.011 | 19.8359 | 20.0285 | 41.5198 | 46.7248 | 42.6118 | 21.0723 |  |  | 1.4596 | 8.6946 | 8.9496 | 1.3382 | 0.71559 | 0.83428 | 2.5583 | -30.9368 | 0.31447 | 0.28076 | 0.30049 | 0.00048955 | 0.00046491 | 1.3074 | 21.5151 | 21.6057 | 21.675 | 21.6433 | 21.4705 | 20.9417 | 20.3307 | 21.7021 | 21.801 | 21.8353 | 21.7799 | 21.5229 | 20.9889 | 21.7451 | 67.6376 | 52.4662 | 44.4919 | 34.6237 | 29.1777 | 38.6123 | 28.8903 | 21.7271 | 21.532 | 21.2965 | 21.3125 | 21.1006 | 21.0006 | 21.0411 | 21.3391 | 22.2422 | 47.0049 | 113.1611 | 94.67 | 58.8901 | 0.85196 | 0.5232 | 42.037 | 21.3533 | 21.5029 | 20.5133 | 21.0343 | 21.2781 | 114.358 | 21.4658 | 21.5891 | 71.9348 | 21.3483 | 21.7228 | 117.8792 | 149.0575 | 102.0221 | 101.1549 | 68.8118 |  | 47.2309 | 80.5025 | 49.4497 | 88.4145 | 53.1732 | 121.2409 |  | 65.5894 |  |  | 22.7361 | 24.8187 | 48.9586 | [5 empty] | 21.2656 | 50.3814 | 20.9342 | 21.1583 | 30.0914 | 20.564 | 20.9197 | 31.5666 | 77.4414 | 151.4636 | 22.8754 | 70.7933 | 114.5107 | 23.5196 | 61.9081 | 136.8758 | 41.4363 | 90.8281 | 24.6095 | 95.8218 | 24.3503 | 93.0439 | 22.3243 | 63.3594 | 112.89 | 29.6943 | 69.998 | 114.6607 | 22.1788 | 61.6635 | 126.1042 | 24.4341 | 96.8466 | 29.3417 | 82.8045 | 24.7279 | 92.5662 | 1.0057 | 19.4624 | 1.2229 | 0.078865 | -26.7221 | 3.0876 |  |  | 1.6864 | 3.5179 | 3.5691 | 1.3801 | 1.0276 | 1.1095 | 1.9429 | -0.0020904 | -0.24848 | -0.33598 | -2.6894 | -1.2616 | -0.18558 | 0.26555
42843.425 | 361 | 22.0609 | 22.1527 | 22.2717 | 22.235 | 21.9755 | 21.473 | 20.365 | 21.6813 | 21.7534 | 21.7496 | 21.6939 | 21.3729 | 21.0427 | 21.5665 | 21.339 | 21.4396 | 21.3921 | 20.8995 | 21.0494 | 21.0742 | 20.5531 | 20.8768 | 22.7167 | 81.964 | 21.4263 | 21.5732 | 118.3615 | 111.9012 | 128.1421 | 60.6236 | 21.6716 | 21.8447 | 68.6701 | 19.1956 | 21.917 | 55.9611 | 129.4708 |  | 79.2148 | 111.2534 | 111.65 | 86.9683 |  | 19.5745 | 19.9362 | 19.824 | 19.3409 | 21.5255 | 30.5956 | 90.7238 | 17.8105 | 19.2288 | 18.0417 | 19.8407 | 20.0352 | 41.5071 | 46.9358 | 42.6134 | 21.0762 |  |  | 1.5036 | 8.6144 | 8.5238 | 1.2317 | 0.94624 | 1.1543 | 2.5169 | -30.3099 | 0.32089 | 0.4058 | 0.13696 | 0.00044684 | 0.00047312 | 1.2999 | 21.514 | 21.603 | 21.6778 | 21.6478 | 21.4745 | 20.9382 | 20.3329 | 21.7005 | 21.807 | 21.8386 | 21.7833 | 21.5271 | 20.987 | 21.7512 | 66.7029 | 50.9268 | 44.4298 | 33.9153 | 28.9839 | 38.7162 | 28.9514 | 21.7289 | 21.535 | 21.2962 | 21.3156 | 21.1142 | 21.0129 | 21.0429 | 21.3617 | 22.269 | 47.1517 | 113.6642 | 94.948 | 58.6054 | 0.76507 | 0.35202 | 42.1295 | 21.347 | 21.5029 | 20.5068 | 21.0328 | 21.2698 | 115.1901 | 21.459 | 21.5823 | 71.9702 | 21.3437 | 21.7156 | 118.0592 | 149.1971 | 102.144 | 101.3056 | 68.5879 |  | 47.3647 | 79.7925 | 49.5704 | 88.587 | 53.3533 | 122.1567 |  | 65.8076 |  |  | 22.7423 | 24.8386 | 48.8614 | [5 empty] | 21.2644 | 50.5685 | 20.9295 | 21.1542 | 30.2021 | 20.5585 | 20.9168 | 31.6107 | 77.7126 | 151.8106 | 22.888 | 71.0825 | 114.5704 | 23.533 | 61.9915 | 137.1306 | 41.4959 | 90.9995 | 24.6288 | 95.9369 | 24.3653 | 93.1871 | 22.3251 | 63.4413 | 113.0443 | 29.7262 | 70.1614 | 114.9834 | 22.184 | 61.7196 | 126.232 | 24.4756 | 97.0328 | 29.3643 | 82.9696 | 24.7465 | 92.8214 | 1.0094 | 19.4624 | 1.2255 | 0.080265 | -26.6991 | 3.0876 |  |  | 1.7119 | 3.5017 | 3.4832 | 1.3241 | 1.1815 | 1.3049 | 1.9269 | 0.0088424 | -0.22448 | -0.33435 | -2.5733 | -1.2476 | -0.19611 | 0.27863
42843.425 | 362 | 22.0682 | 22.1543 | 22.2813 | 22.2464 | 21.9804 | 21.4811 | 20.3807 | 21.6978 | 21.7545 | 21.7567 | 21.7004 | 21.3784 | 21.0498 | 21.5781 | 21.3372 | 21.435 | 21.3878 | 20.8992 | 21.0426 | 21.0746 | 20.5437 | 20.8706 | 22.7285 | 81.8768 | 21.423 | 21.5697 | 118.4109 | 112.0209 | 127.9497 | 60.3629 | 21.6626 | 21.8533 | 69.03 | 19.2249 | 21.909 | 56.1854 | 128.6138 |  | 79.4155 | 111.3732 | 111.8809 | 87.5964 |  | 19.5695 | 19.9395 | 19.8374 | 19.3377 | 21.5351 | 30.6981 | 91.7619 | 17.7927 | 19.2316 | 18.0445 | 19.8417 | 20.0376 | 41.4968 | 47.1408 | 42.616 | 21.0757 |  |  | 1.5969 | 8.5368 | 8.4837 | 1.1489 | 0.65119 | 0.66014 | 2.5018 | -30.3461 | 0.46567 | 0.40853 | 0.20901 | 0.00044027 | 0.00043205 | 1.3008 | 21.5067 | 21.5936 | 21.6689 | 21.6472 | 21.4704 | 20.9422 | 20.3335 | 21.6988 | 21.8016 | 21.8323 | 21.7831 | 21.5217 | 20.983 | 21.7478 | 64.9581 | 50.3137 | 42.0025 | 33.4599 | 28.6774 | 38.8132 | 29.0046 | 21.7288 | 21.5329 | 21.3084 | 21.3174 | 21.1094 | 21.0126 | 21.0405 | 21.3671 | 22.2785 | 47.2899 | 114.2866 | 95.1276 | 58.1334 | 0.80262 | 0.35773 | 42.1875 | 21.3432 | 21.5077 | 20.5108 | 21.0303 | 21.2725 | 115.4108 | 21.461 | 21.5802 | 71.568 | 21.3415 | 21.7168 | 118.2291 | 149.6725 | 102.3994 | 101.5479 | 68.5218 |  | 47.5229 | 78.9645 | 49.7162 | 88.5961 | 53.5651 | 122.2762 |  | 66.0416 |  |  | 22.7605 | 24.8731 | 49.1713 | [5 empty] | 21.2657 | 50.7952 | 20.9317 | 21.1534 | 30.2839 | 20.5591 | 20.9224 | 31.6633 | 77.9771 | 152.029 | 22.9109 | 71.3095 | 114.5987 | 23.5422 | 62.0618 | 137.494 | 41.5865 | 91.131 | 24.6484 | 96.0441 | 24.3766 | 93.3028 | 22.3242 | 63.5933 | 113.0705 | 29.7674 | 70.3186 | 115.1871 | 22.2036 | 61.818 | 126.3063 | 24.5052 | 97.2094 | 29.4086 | 83.1469 | 24.7687 | 93.1137 | 0.98972 | 19.4601 | 1.2272 | 0.081317 | -26.7331 | 3.0875 |  |  | 1.7638 | 3.4859 | 3.475 | 1.2788 | 0.98028 | 0.98699 | 1.9214 | 0.016257 | -0.19632 | -0.32704 | -2.368 | -0.9716 | -0.20551 | 0.29661
42843.425 | 363 | 22.071 | 22.1622 | 22.2826 | 22.2503 | 21.9893 | 21.4814 | 20.3762 | 21.6948 | 21.7605 | 21.7542 | 21.7011 | 21.3781 | 21.0472 | 21.5772 | 21.3345 | 21.4268 | 21.3839 | 20.8969 | 21.0444 | 21.0697 | 20.5425 | 20.8695 | 22.7484 | 82.9265 | 21.4159 | 21.5678 | 118.3921 | 112.167 | 127.6764 | 60.2315 | 21.6706 | 21.8607 | 69.2271 | 19.2556 | 21.91 | 56.38 | 128.9728 |  | 79.6618 | 111.6825 | 112.0818 | 88.6856 |  | 19.5641 | 19.942 | 19.8273 | 19.325 | 21.5474 | 30.6773 | 92.6782 | 17.7919 | 19.2259 | 18.0453 | 19.8495 | 20.0371 | 41.494 | 47.3512 | 42.6242 | 21.0782 |  |  | 1.8381 | 8.7504 | 8.0684 | 0.7323 | 0.68142 | 0.52741 | 2.4952 | -29.8263 | 0.40029 | 0.20817 | 0.13991 | 0.00047477 | 0.00045013 | 1.3225 | 21.516 | 21.5986 | 21.6689 | 21.6454 | 21.4723 | 20.9458 | 20.3389 | 21.7041 | 21.8081 | 21.8377 | 21.785 | 21.5257 | 20.9835 | 21.746 | 64.125 | 50.0327 | 41.0159 | 31.9023 | 28.5506 | 38.9189 | 29.0605 | 21.733 | 21.5332 | 21.3065 | 21.323 | 21.1107 | 21.0142 | 21.043 | 21.3613 | 22.2926 | 47.4182 | 114.4091 | 95.2125 | 58.0706 | 0.95361 | 0.39272 | 42.217 | 21.3475 | 21.4995 | 20.512 | 21.0231 | 21.2743 | 115.7872 | 21.4615 | 21.5803 | 70.6243 | 21.3467 | 21.7133 | 118.4233 | 149.9583 | 102.63 | 101.773 | 68.8458 |  | 47.6628 | 79.3133 | 49.8414 | 88.4016 | 53.7526 | 122.2701 |  | 66.2326 |  |  | 22.776 | 24.9107 | 49.1072 | [5 empty] | 21.2701 | 50.9456 | 20.9393 | 21.1576 | 30.4666 | 20.5672 | 20.9245 | 31.7116 | 78.2498 | 152.4055 | 22.927 | 71.5683 | 114.7921 | 23.5487 | 62.222 | 137.9379 | 41.6553 | 91.2819 | 24.6727 | 96.204 | 24.4009 | 93.4423 | 22.3387 | 63.7445 | 113.247 | 29.806 | 70.4863 | 115.4287 | 22.2214 | 62.0114 | 126.5191 | 24.5262 | 97.3571 | 29.455 | 83.3227 | 24.7958 | 93.3294 | 0.86748 | 19.4594 | 1.2278 | 0.079068 | -26.6526 | 3.0875 |  |  | 1.8916 | 3.5293 | 3.3889 | 1.021 | 1.0027 | 0.88217 | 1.9188 | 0.01219 | -0.20158 | -0.31495 | -2.2629 | -0.85543 | -0.22878 | 0.30288
42843.425 | 364 | 22.0593 | 22.1498 | 22.2722 | 22.2401 | 21.9732 | 21.4708 | 20.3679 | 21.6804 | 21.7566 | 21.754 | 21.6894 | 21.3709 | 21.0464 | 21.5735 | 21.3327 | 21.4294 | 21.389 | 20.8999 | 21.054 | 21.0764 | 20.542 | 20.8786 | 22.7788 | 83.13 | 21.4274 | 21.5795 | 118.5771 | 112.3516 | 129.2893 | 60.5034 | 21.6598 | 21.8541 | 69.2524 | 19.2867 | 21.9068 | 56.5609 | 129.304 |  | 79.8896 | 111.9229 | 112.1699 | 87.9099 |  | 19.5641 | 19.9454 | 19.837 | 19.3143 | 21.5334 | 30.5908 | 95.3294 | 17.7581 | 19.2267 | 18.0831 | 19.8604 | 20.0392 | 41.4956 | 47.562 | 42.6235 | 21.0735 |  |  | 1.5674 | 8.479 | 8.4692 | 0.89921 | 0.96004 | 0.96045 | 2.4591 | -29.5884 | 0.29267 | 0.42511 | 0.13019 | 0.00047805 | 0.0004452 | 1.3351 | 21.5196 | 21.5988 | 21.6679 | 21.6483 | 21.4639 | 20.9419 | 20.3361 | 21.697 | 21.8039 | 21.8436 | 21.781 | 21.525 | 20.9837 | 21.7466 | 65.1238 | 51.4594 | 42.7485 | 31.6303 | 28.1788 | 39.0291 | 29.1323 | 21.7345 | 21.5356 | 21.3068 | 21.3281 | 21.1069 | 21.0141 | 21.0452 | 21.3725 | 22.3076 | 47.5362 | 114.4454 | 95.2695 | 58.1176 | 1.056 | 0.5989 | 42.2485 | 21.3518 | 21.5023 | 20.5164 | 21.0364 | 21.2818 | 117.2359 | 21.4623 | 21.59 | 70.0318 | 21.3517 | 21.7194 | 118.6814 | 150.1394 | 102.8472 | 101.9553 | 68.6214 |  | 47.7824 | 80.9536 | 49.9631 | 88.1337 | 53.8949 | 122.5672 |  | 66.3875 |  |  | 22.7799 | 24.9312 | 48.7819 | [5 empty] | 21.2712 | 50.6566 | 20.9378 | 21.1558 | 30.5382 | 20.5676 | 20.9268 | 31.7663 | 78.4927 | 152.6569 | 22.9295 | 71.8594 | 114.9887 | 23.5535 | 62.4491 | 138.1151 | 41.7129 | 91.4103 | 24.6914 | 96.2933 | 24.435 | 93.5319 | 22.3607 | 63.9593 | 113.5222 | 29.8445 | 70.6371 | 115.6094 | 22.2582 | 62.1795 | 126.7606 | 24.5635 | 97.5215 | 29.5108 | 83.4499 | 24.8264 | 93.4948 | 1.0725 | 19.458 | 1.2308 | 0.079823 | -26.7511 | 3.0876 |  |  | 1.7503 | 3.4741 | 3.4721 | 1.1314 | 1.19 | 1.1903 | 1.9046 | 0.022643 | -0.24283 | -0.30243 | -2.3609 | -1.0395 | -0.20074 | 0.30573
42843.425 | 365 | 22.0574 | 22.1452 | 22.2725 | 22.2343 | 21.9731 | 21.4674 | 20.3726 | 21.6807 | 21.7563 | 21.7508 | 21.6905 | 21.3775 | 21.0493 | 21.573 | 21.337 | 21.4318 | 21.3873 | 20.9003 | 21.0558 | 21.0761 | 20.5441 | 20.8763 | 22.7879 | 82.9708 | 21.427 | 21.5779 | 118.998 | 112.4717 | 130.0294 | 60.732 | 21.6594 | 21.855 | 69.7225 | 19.3338 | 21.9084 | 56.7315 | 130.087 |  | 80.1399 | 112.0855 | 112.3829 | 86.8892 |  | 19.5556 | 19.9553 | 19.8254 | 19.3079 | 21.5195 | 30.4628 | 97.3247 | 17.7251 | 19.2398 | 18.1401 | 19.8635 | 20.0422 | 41.4944 | 47.7826 | 42.6364 | 21.0813 |  |  | 1.639 | 8.7307 | 8.5119 | 1.0385 | 1.0691 | 1.1392 | 2.6332 | -29.2888 | 0.28294 | 0.45888 | 0.16839 | 0.00047312 | 0.00047477 | 1.3324 | 21.5113 | 21.6025 | 21.6739 | 21.646 | 21.4668 | 20.9441 | 20.3344 | 21.7009 | 21.8032 | 21.8418 | 21.7818 | 21.5296 | 20.9904 | 21.7464 | 65.6338 | 51.8446 | 44.0906 | 33.2744 | 28.7068 | 39.125 | 29.2063 | 21.7257 | 21.5285 | 21.298 | 21.3263 | 21.1088 | 21.0067 | 21.0441 | 21.3772 | 22.3168 | 47.6527 | 114.4992 | 95.3342 | 58.184 | 0.91094 | 0.40775 | 42.3532 | 21.3506 | 21.5057 | 20.5213 | 21.0339 | 21.2786 | 118.2597 | 21.4575 | 21.5896 | 69.8537 | 21.3509 | 21.7195 | 118.8087 | 150.3671 | 103.0009 | 102.0964 | 68.557 |  | 47.9033 | 81.1462 | 50.0961 | 88.397 | 54.0573 | 123.8126 |  | 66.5982 |  |  | 22.7859 | 24.9616 | 48.8315 | [5 empty] | 21.2662 | 50.4453 | 20.9327 | 21.1444 | 30.6545 | 20.563 | 20.9243 | 31.803 | 78.7225 | 152.7785 | 22.9376 | 72.159 | 115.2052 | 23.5545 | 62.6582 | 138.2697 | 41.7919 | 91.5631 | 24.7013 | 96.3939 | 24.4734 | 93.6071 | 22.3869 | 64.1721 | 113.6904 | 29.891 | 70.7846 | 115.8389 | 22.2977 | 62.2869 | 127.1748 | 24.6153 | 97.7393 | 29.5936 | 83.5441 | 24.8553 | 93.6889 | 1.1335 | 19.4551 | 1.2331 | 0.080309 | -26.7248 | 3.0875 |  |  | 1.7915 | 3.5254 | 3.4809 | 1.2159 | 1.2556 | 1.2961 | 1.9705 | 0.028694 | -0.24347 | -0.30394 | -2.4063 | -1.1799 | -0.16626 | 0.30799
42843.425 | 366 | 22.0674 | 22.1556 | 22.278 | 22.2434 | 21.9818 | 21.4834 | 20.3799 | 21.6881 | 21.7592 | 21.7617 | 21.6967 | 21.378 | 21.0498 | 21.5799 | 21.3408 | 21.4454 | 21.3892 | 20.9075 | 21.0569 | 21.0846 | 20.5466 | 20.88 | 22.8103 | 83.0334 | 21.4357 | 21.5848 | 119.1782 | 112.6956 | 128.6529 | 60.7392 | 21.6536 | 21.8487 | 70.1116 | 19.2996 | 21.9049 | 56.8808 | 132.0056 |  | 80.3906 | 112.2605 | 112.6057 | 86.5652 |  | 19.5518 | 19.9558 | 19.83 | 19.2973 | 21.5278 | 30.5414 | 98.184 | 17.7034 | 19.2385 | 18.2228 | 19.8691 | 20.0353 | 41.4943 | 47.9978 | 42.6646 | 21.0707 |  |  | 1.7225 | 8.6538 | 8.6617 | 1.0089 | 1.326 | 1.3186 | 2.5163 | -29.0962 | 0.29384 | 0.40433 | 0.28452 | 0.00048791 | 0.0004682 | 1.2979 | 21.5229 | 21.6064 | 21.6682 | 21.6493 | 21.4719 | 20.9462 | 20.3395 | 21.6985 | 21.8063 | 21.8311 | 21.7829 | 21.5191 | 20.9972 | 21.7442 | 65.5557 | 49.1897 | 42.1553 | 34.0531 | 30.4322 | 39.2142 | 29.2518 | 21.7231 | 21.5257 | 21.3091 | 21.3197 | 21.1043 | 21.0128 | 21.0351 | 21.3779 | 22.3262 | 47.7787 | 114.6908 | 95.4687 | 58.1627 | 0.78394 | 0.25863 | 42.4352 | 21.3481 | 21.5083 | 20.5224 | 21.0286 | 21.2693 | 119.5496 | 21.4623 | 21.5852 | 69.8538 | 21.3463 | 21.7215 | 118.848 | 150.6039 | 103.1861 | 102.2297 | 68.5023 |  | 48.0398 | 80.7806 | 50.2378 | 89.0785 | 54.2379 | 123.8194 |  | 66.8269 |  |  | 22.8023 | 24.9866 | 48.9649 | [5 empty] | 21.2667 | 50.3096 | 20.9324 | 21.1493 | 30.8735 | 20.5614 | 20.9207 | 31.8551 | 78.9604 | 153.0023 | 22.9524 | 72.4271 | 115.5009 | 23.5689 | 62.904 | 138.7239 | 41.8683 | 91.7248 | 24.7292 | 96.4888 | 24.5192 | 93.7594 | 22.3902 | 64.2863 | 113.867 | 29.9155 | 70.9276 | 116.0564 | 22.3088 | 62.432 | 127.4102 | 24.6514 | 97.9401 | 29.6208 | 83.6486 | 24.8792 | 93.8731 | 1.0296 | 19.454 | 1.236 | 0.081252 | -26.6629 | 3.0876 |  |  | 1.8334 | 3.5098 | 3.5114 | 1.1984 | 1.3985 | 1.3946 | 1.9265 | 0.035031 | -0.22829 | -0.31641 | -2.387 | -0.95957 | -0.1519 | 0.31303
42843.425 | 367 | 22.0658 | 22.1581 | 22.2744 | 22.2355 | 21.9786 | 21.477 | 20.3779 | 21.6886 | 21.7541 | 21.7514 | 21.6897 | 21.3703 | 21.0467 | 21.5775 | 21.3393 | 21.4362 | 21.396 | 20.9106 | 21.0597 | 21.0793 | 20.5466 | 20.8796 | 22.8289 | 83.6888 | 21.4298 | 21.5953 | 119.3586 | 112.8465 | 128.6032 | 61.0242 | 21.658 | 21.8576 | 70.3374 | 19.2339 | 21.9078 | 57.0452 | 133.0033 |  | 80.6378 | 112.4473 | 112.8929 | 86.7693 |  | 19.5411 | 19.9412 | 19.8352 | 19.2914 | 21.5226 | 30.911 | 97.9857 | 17.6798 | 19.2384 | 18.2324 | 19.8672 | 20.0408 | 41.5103 | 48.2225 | 42.693 | 21.0749 |  |  | 1.6508 | 8.6643 | 8.3982 | 1.0181 | 0.98501 | 0.85268 | 2.5537 | -28.3241 | 0.25414 | 0.23377 | 0.27081 | 0.00047148 | 0.00048134 | 1.292 | 21.5255 | 21.6003 | 21.6765 | 21.655 | 21.4681 | 20.9402 | 20.3438 | 21.7037 | 21.8068 | 21.8392 | 21.7931 | 21.5308 | 20.9863 | 21.7496 | 64.4893 | 50.2709 | 40.1285 | 33.5946 | 31.0368 | 39.2997 | 29.2881 | 21.7254 | 21.5279 | 21.3004 | 21.3194 | 21.1056 | 21.017 | 21.0453 | 21.3866 | 22.3406 | 47.8899 | 114.9943 | 95.6174 | 58.1922 | 0.99646 | 0.33566 | 42.3938 | 21.3469 | 21.5102 | 20.5224 | 21.0296 | 21.2701 | 119.6542 | 21.4596 | 21.5856 | 69.0176 | 21.3509 | 21.7188 | 118.9005 | 150.8166 | 103.4266 | 102.4624 | 68.5584 |  | 48.1587 | 80.472 | 50.3593 | 89.1669 | 54.4043 | 123.3883 |  | 66.9959 |  |  | 22.8189 | 25.0124 | 48.7859 | [5 empty] | 21.2769 | 50.1116 | 20.9382 | 21.1535 | 30.8626 | 20.5652 | 20.9263 | 31.9125 | 79.1907 | 153.3138 | 22.9793 | 72.6545 | 115.757 | 23.58 | 63.0524 | 139.0109 | 41.9174 | 91.8924 | 24.755 | 96.6218 | 24.5484 | 93.8998 | 22.4039 | 64.4303 | 114.1105 | 29.9712 | 71.1159 | 116.2557 | 22.3335 | 62.6431 | 127.6356 | 24.6875 | 98.1581 | 29.645 | 83.7213 | 24.919 | 94.1764 | 0.98008 | 19.4526 | 1.2364 | 0.080838 | -26.7036 | 3.0876 |  |  | 1.7947 | 3.5118 | 3.4575 | 1.2039 | 1.2061 | 1.1221 | 1.9419 | 0.037668 | -0.21541 | -0.31292 | -2.2585 | -0.73011 | -0.15166 | 0.31613
42843.425 | 368 | 22.0679 | 22.1545 | 22.2752 | 22.2384 | 21.9718 | 21.4732 | 20.3734 | 21.6836 | 21.7487 | 21.7503 | 21.6845 | 21.3751 | 21.0424 | 21.5758 | 21.3358 | 21.4381 | 21.3947 | 20.8961 | 21.0496 | 21.0821 | 20.5443 | 20.8889 | 22.8378 | 83.3605 | 21.4223 | 21.583 | 119.5111 | 113.0388 | 128.6959 | 61.2536 | 21.6605 | 21.8605 | 70.4239 | 19.198 | 21.9126 | 57.2109 | 134.8246 |  | 80.9057 | 112.5696 | 113.232 | 87.1964 |  | 19.5225 | 19.931 | 19.816 | 19.2831 | 21.5391 | 31.0539 | 95.6693 | 17.6575 | 19.2363 | 18.1897 | 19.8688 | 20.0372 | 41.5301 | 48.4457 | 42.7173 | 21.0683 |  |  | 1.591 | 8.8634 | 8.5947 | 0.94323 | 1.3024 | 1.0104 | 2.5347 | -28.0265 | 0.30026 | 0.37874 | 0.23765 | 0.00046491 | 0.00045177 | 1.3026 | 21.5169 | 21.599 | 21.666 | 21.6437 | 21.4651 | 20.9315 | 20.3393 | 21.6976 | 21.797 | 21.828 | 21.7854 | 21.5188 | 20.9838 | 21.743 | 65.3748 | 51.7464 | 39.2616 | 33.1417 | 30.4657 | 39.3891 | 29.3244 | 21.7294 | 21.5396 | 21.3063 | 21.3249 | 21.1121 | 21.0223 | 21.0522 | 21.3968 | 22.3599 | 48.008 | 115.2329 | 95.7755 | 58.2737 | 1.2224 | 0.60023 | 42.411 | 21.3453 | 21.4986 | 20.5222 | 21.0239 | 21.268 | 119.3264 | 21.452 | 21.5823 | 69.1215 | 21.3444 | 21.7132 | 118.973 | 151.2904 | 103.6431 | 102.6767 | 68.342 |  | 48.2844 | 79.9928 | 50.4744 | 89.2893 | 54.5696 | 122.8141 |  | 67.1509 |  |  | 22.8207 | 25.0194 | 48.5707 | [5 empty] | 21.2734 | 49.8836 | 20.9241 | 21.148 | 30.8307 | 20.5594 | 20.9184 | 31.9643 | 79.3591 | 153.7269 | 23.0003 | 72.8278 | 115.9682 | 23.5889 | 63.0919 | 139.5784 | 42.0019 | 92.049 | 24.7717 | 96.7876 | 24.5729 | 94.068 | 22.3999 | 64.6388 | 114.2437 | 30.009 | 71.3238 | 116.35 | 22.3546 | 62.9329 | 128.0327 | 24.7025 | 98.3206 | 29.6627 | 83.8703 | 24.9474 | 94.4119 | 0.86192 | 19.4505 | 1.238 | 0.080802 | -26.7294 | 3.0876 |  |  | 1.7621 | 3.5519 | 3.4977 | 1.1587 | 1.3871 | 1.2218 | 1.9351 | 0.048121 | -0.19801 | -0.31041 | -2.3463 | -0.62953 | -0.15757 | 0.31804
42843.425 | 369 | 22.07 | 22.1555 | 22.277 | 22.2313 | 21.9692 | 21.4732 | 20.3683 | 21.6787 | 21.7569 | 21.7523 | 21.6879 | 21.3644 | 21.0486 | 21.5772 | 21.3392 | 21.4356 | 21.4015 | 20.9093 | 21.0508 | 21.0875 | 20.5549 | 20.8884 | 22.8738 | 84.2813 | 21.4297 | 21.5806 | 119.702 | 113.2903 | 131.0834 | 60.841 | 21.6589 | 21.857 | 70.761 | 19.2092 | 21.9013 | 57.4088 | 136.9695 |  | 81.1803 | 112.691 | 113.4869 | 87.7607 |  | 19.5206 | 19.9314 | 19.821 | 19.2848 | 21.556 | 31.2978 | 92.6065 | 17.6479 | 19.2367 | 18.1483 | 19.8686 | 20.0322 | 41.5474 | 48.6631 | 42.7332 | 21.0754 |  |  | 1.4314 | 8.8956 | 8.4962 | 0.75859 | 1.418 | 1.0091 | 2.5018 | -27.3779 | 0.33296 | 0.44588 | 0.17707 | 0.0004682 | 0.00047641 | 1.3062 | 21.5198 | 21.6021 | 21.6705 | 21.6428 | 21.4673 | 20.9392 | 20.3421 | 21.7007 | 21.8013 | 21.8367 | 21.7828 | 21.5253 | 20.9879 | 21.7448 | 67.0289 | 53.2375 | 40.8328 | 33.755 | 30.6223 | 39.4917 | 29.3819 | 21.721 | 21.5236 | 21.3042 | 21.3161 | 21.1023 | 21.0117 | 21.0418 | 21.3982 | 22.3646 | 48.1129 | 115.4999 | 95.8924 | 58.4428 | 0.99175 | 0.61469 | 42.4867 | 21.352 | 21.5072 | 20.5363 | 21.0307 | 21.2757 | 119.7433 | 21.4598 | 21.5898 | 68.8405 | 21.3408 | 21.72 | 119.1275 | 152.2712 | 103.872 | 102.8461 | 68.0109 |  | 48.4249 | 80.2712 | 50.6108 | 89.787 | 54.7635 | 123.5729 |  | 67.3797 |  |  | 22.84 | 25.049 | 48.3745 | [5 empty] | 21.2683 | 49.7731 | 20.931 | 21.1549 | 30.8496 | 20.5639 | 20.9237 | 32.0259 | 79.5411 | 154.8912 | 23.0196 | 73.1012 | 116.271 | 23.6128 | 63.1487 | 140.1341 | 42.0446 | 92.2368 | 24.8097 | 97.097 | 24.5994 | 94.2007 | 22.412 | 64.7324 | 114.5197 | 30.0627 | 71.5261 | 116.4873 | 22.3668 | 63.1736 | 128.3604 | 24.7144 | 98.556 | 29.71 | 84.0152 | 24.974 | 94.4394 | 0.98546 | 19.4488 | 1.2415 | 0.082377 | -26.7796 | 3.0876 |  |  | 1.6763 | 3.5584 | 3.4775 | 1.0391 | 1.448 | 1.2215 | 1.9233 | 0.06228 | -0.20091 | -0.3173 | -2.518 | -0.79735 | -0.16613 | 0.31704
42843.425 | 370 | 22.0614 | 22.1489 | 22.2712 | 22.2353 | 21.977 | 21.4673 | 20.3707 | 21.6857 | 21.7563 | 21.7479 | 21.6856 | 21.3797 | 21.0487 | 21.5752 | 21.3409 | 21.446 | 21.3944 | 20.9132 | 21.057 | 21.0824 | 20.5493 | 20.8923 | 22.8808 | 86.7185 | 21.4331 | 21.5895 | 120.038 | 113.4505 | 131.7903 | 60.5994 | 21.6649 | 21.8469 | 71.1983 | 19.2355 | 21.903 | 57.6269 | 137.2678 |  | 81.4986 | 112.8167 | 113.8092 | 87.8337 |  | 19.5208 | 19.9276 | 19.8198 | 19.2798 | 21.5446 | 31.6695 | 89.1669 | 17.6325 | 19.2273 | 18.166 | 19.8749 | 20.0394 | 41.577 | 48.88 | 42.7783 | 21.0744 |  |  | 1.6081 | 8.5934 | 8.5034 | 0.91301 | 1.1927 | 1.0518 | 2.467 | -26.6551 | 0.40418 | 0.36636 | 0.19356 | 0.00050105 | 0.00045341 | 1.3135 | 21.5173 | 21.5997 | 21.6722 | 21.6422 | 21.4641 | 20.9437 | 20.3402 | 21.7034 | 21.7995 | 21.8384 | 21.7797 | 21.5265 | 20.9863 | 21.745 | 66.3967 | 50.471 | 41.0554 | 34.8833 | 30.9119 | 39.5904 | 29.4561 | 21.7213 | 21.533 | 21.3026 | 21.3175 | 21.1115 | 21.0137 | 21.0433 | 21.4027 | 22.3802 | 48.2237 | 115.7058 | 95.9715 | 58.7644 | 0.63688 | 0.38588 | 42.6101 | 21.3523 | 21.5058 | 20.5386 | 21.029 | 21.2744 | 121.1351 | 21.4658 | 21.5952 | 68.9769 | 21.3493 | 21.7181 | 119.3261 | 152.5815 | 104.0972 | 103.0192 | 67.9003 |  | 48.5394 | 80.1631 | 50.7139 | 92.1878 | 54.9457 | 125.2279 |  | 67.5844 |  |  | 22.8623 | 25.0649 | 48.6076 | [5 empty] | 21.2693 | 50.7247 | 20.9308 | 21.1458 | 30.8717 | 20.5605 | 20.9243 | 32.0905 | 79.7414 | 155.2665 | 23.0098 | 73.3633 | 116.7029 | 23.6235 | 63.2007 | 140.3178 | 42.1365 | 92.4088 | 24.8393 | 97.3407 | 24.6318 | 94.3173 | 22.4179 | 64.9257 | 114.7366 | 30.1204 | 71.6717 | 116.5932 | 22.3895 | 63.219 | 128.6909 | 24.7393 | 98.7164 | 29.7716 | 84.1198 | 24.9915 | 94.64 | 1.0419 | 19.4472 | 1.2444 | 0.082884 | -26.7632 | 3.0876 |  |  | 1.7784 | 3.4974 | 3.479 | 1.14 | 1.3288 | 1.2478 | 1.911 | 0.069395 | -0.19425 | -0.37747 | -2.4361 | -0.81337 | -0.1603 | 0.31202
42843.425 | 371 | 22.0694 | 22.1428 | 22.2692 | 22.2261 | 21.9767 | 21.4675 | 20.3646 | 21.676 | 21.7516 | 21.7515 | 21.6846 | 21.3766 | 21.04 | 21.565 | 21.3338 | 21.4349 | 21.3897 | 20.8989 | 21.0581 | 21.0855 | 20.5526 | 20.889 | 22.8931 | 87.428 | 21.4348 | 21.5817 | 120.477 | 113.6273 | 131.3134 | 60.5047 | 21.659 | 21.8502 | 71.0337 | 19.2377 | 21.9029 | 57.8056 | 136.541 |  | 81.7477 | 113.2288 | 114.0725 | 87.0717 |  | 19.5291 | 19.9352 | 19.8176 | 19.2728 | 21.5493 | 31.7874 | 91.6608 | 17.6314 | 19.241 | 18.1909 | 19.8762 | 20.0417 | 41.6145 | 49.102 | 42.8247 | 21.0762 |  |  | 1.6929 | 8.5014 | 8.9732 | 1.1259 | 1.3582 | 1.0905 | 2.4972 | -26.2674 | 0.26056 | 0.23083 | 0.16491 | 0.00047312 | 0.00046655 | 1.3153 | 21.5152 | 21.5972 | 21.6661 | 21.6458 | 21.4677 | 20.9405 | 20.3349 | 21.7005 | 21.8061 | 21.8383 | 21.7769 | 21.5216 | 20.9829 | 21.742 | 63.1722 | 48.5785 | 40.9402 | 34.7781 | 31.3682 | 39.6639 | 29.4995 | 21.718 | 21.5244 | 21.3006 | 21.3204 | 21.1053 | 21.0172 | 21.0515 | 21.4157 | 22.3999 | 48.3538 | 116.0931 | 96.1558 | 58.8698 | 0.32213 | 0.46671 | 42.7872 | 21.3537 | 21.5005 | 20.5338 | 21.0266 | 21.2744 | 120.8956 | 21.4582 | 21.5945 | 68.3655 | 21.345 | 21.7233 | 119.5479 | 153.0372 | 104.3253 | 103.2182 | 68.3617 |  | 48.648 | 79.6842 | 50.8196 | 92.6619 | 55.1642 | 125.6207 |  | 67.7769 |  |  | 22.8758 | 25.0896 | 48.9133 | [5 empty] | 21.2801 | 51.3908 | 20.9363 | 21.1561 | 31.1329 | 20.5732 | 20.9262 | 32.1717 | 80.0334 | 156.1177 | 23.0112 | 73.5373 | 117.1316 | 23.6584 | 63.3209 | 140.8454 | 42.2405 | 92.6094 | 24.8524 | 97.5153 | 24.6591 | 94.4578 | 22.4347 | 65.1267 | 115.0795 | 30.1691 | 71.8231 | 116.8715 | 22.4044 | 63.3335 | 129.2073 | 24.753 | 98.8536 | 29.8376 | 84.3159 | 25.0371 | 94.8706 | 0.78976 | 19.4444 | 1.2471 | 0.083835 | -26.7779 | 3.0876 |  |  | 1.8236 | 3.4786 | 3.5739 | 1.2659 | 1.4183 | 1.2709 | 1.9231 | 0.060418 | -0.1772 | -0.38282 | -2.0691 | -0.79548 | -0.13271 | 0.31368
42843.425 | 372 | 22.069 | 22.1521 | 22.2781 | 22.2364 | 21.9786 | 21.4748 | 20.3675 | 21.685 | 21.7572 | 21.7517 | 21.6974 | 21.3756 | 21.0513 | 21.5752 | 21.3316 | 21.4333 | 21.3954 | 20.8944 | 21.0493 | 21.0878 | 20.5442 | 20.8873 | 22.9131 | 87.046 | 21.4293 | 21.5805 | 120.8015 | 113.882 | 131.3192 | 60.7656 | 21.6618 | 21.8561 | 71.1116 | 19.3156 | 21.9176 | 57.981 | 136.6997 |  | 81.9788 | 113.5483 | 114.2988 | 86.0387 |  | 19.5361 | 19.9433 | 19.8166 | 19.2639 | 21.5619 | 31.7625 | 92.9324 | 17.619 | 19.2381 | 18.1789 | 19.888 | 20.0372 | 41.6592 | 49.3151 | 42.8635 | 21.0768 |  |  | 1.7231 | 8.7741 | 9.1888 | 0.97478 | 1.19 | 0.72979 | 2.3881 | -26.3074 | 0.34638 | 0.28957 | 0.24616 | 0.00050598 | 0.00047805 | 1.3007 | 21.5121 | 21.5951 | 21.665 | 21.6417 | 21.4676 | 20.937 | 20.3329 | 21.6951 | 21.8041 | 21.834 | 21.7738 | 21.5233 | 20.9844 | 21.7427 | 58.6551 | 47.0543 | 41.7792 | 34.4374 | 30.5671 | 39.7032 | 29.5561 | 21.7296 | 21.5316 | 21.3045 | 21.3323 | 21.1155 | 21.0233 | 21.0531 | 21.4202 | 22.4084 | 48.4711 | 116.2688 | 96.2939 | 58.8448 | 0.56493 | 0.16657 | 42.7961 | 21.3517 | 21.5043 | 20.5393 | 21.033 | 21.273 | 120.888 | 21.4601 | 21.5883 | 68.377 | 21.3463 | 21.7218 | 119.8246 | 153.7463 | 104.6475 | 103.5242 | 68.8993 |  | 48.7831 | 80.1358 | 50.9618 | 92.3137 | 55.4158 | 125.5648 |  | 67.9984 |  |  | 22.8887 | 25.1225 | 49.1874 | [5 empty] | 21.2693 | 51.4894 | 20.936 | 21.1503 | 31.0842 | 20.5653 | 20.9205 | 32.2152 | 80.3228 | 156.0661 | 22.999 | 73.68 | 117.403 | 23.6613 | 63.5308 | 141.2503 | 42.3492 | 92.756 | 24.8543 | 97.7511 | 24.6823 | 94.5552 | 22.4475 | 65.2536 | 115.461 | 30.217 | 72.0075 | 117.1357 | 22.4392 | 63.5043 | 129.5257 | 24.757 | 98.9647 | 29.9098 | 84.4141 | 25.0759 | 95.0444 | 0.96895 | 19.4432 | 1.2488 | 0.08184 | -26.7229 | 3.0876 |  |  | 1.8398 | 3.534 | 3.6166 | 1.1779 | 1.3275 | 1.0396 | 1.8805 | 0.050254 | -0.18469 | -0.36414 | -1.5626 | -0.88205 | -0.097699 | 0.31852
42843.425 | 373 | 22.0736 | 22.1547 | 22.2713 | 22.2322 | 21.9741 | 21.472 | 20.3734 | 21.6894 | 21.7546 | 21.7621 | 21.6905 | 21.3806 | 21.0493 | 21.5757 | 21.3269 | 21.428 | 21.3907 | 20.8981 | 21.0457 | 21.0864 | 20.5405 | 20.8907 | 22.9288 | 87.3912 | 21.4266 | 21.5749 | 121.0849 | 114.2078 | 131.898 | 61.6717 | 21.6567 | 21.8541 | 71.4285 | 19.3551 | 21.9113 | 58.1651 | 137.0564 |  | 82.1904 | 113.7006 | 114.4803 | 85.7902 |  | 19.5495 | 19.9504 | 19.8263 | 19.2707 | 21.5821 | 31.6816 | 93.3651 | 17.6206 | 19.2413 | 18.1385 | 19.8853 | 20.0414 | 41.714 | 49.5462 | 42.9139 | 21.0766 |  |  | 1.6278 | 8.753 | 9.1303 | 0.86701 | 0.83058 | 0.97227 | 2.5353 | -25.9362 | 0.5042 | 0.23566 | 0.15936 | 0.00045341 | 0.00046327 | 1.3108 | 21.518 | 21.5884 | 21.6724 | 21.643 | 21.4682 | 20.9405 | 20.3349 | 21.6989 | 21.8034 | 21.8361 | 21.7878 | 21.5167 | 20.986 | 21.7426 | 56.3012 | 45.5739 | 40.8295 | 33.7858 | 30.0249 | 39.7464 | 29.5881 | 21.7284 | 21.5307 | 21.3042 | 21.3258 | 21.1101 | 21.0148 | 21.0488 | 21.424 | 22.4175 | 48.5943 | 116.4703 | 96.4597 | 58.831 | 0.48668 | 0.1641 | 42.8787 | 21.357 | 21.5028 | 20.5487 | 21.0225 | 21.2725 | 121.7291 | 21.464 | 21.5876 | 69.5307 | 21.3503 | 21.7171 | 120.1747 | 154.1137 | 104.9254 | 103.883 | 68.5368 |  | 48.8913 | 81.5954 | 51.107 | 91.9816 | 55.65 | 125.188 |  | 68.1758 |  |  | 22.9025 | 25.164 | 49.6772 | [5 empty] | 21.2677 | 51.7093 | 20.9379 | 21.1529 | 30.9318 | 20.5686 | 20.9322 | 32.2595 | 80.6074 | 156.122 | 22.9922 | 73.8182 | 117.7158 | 23.6801 | 63.7873 | 141.5048 | 42.4371 | 92.8987 | 24.871 | 98.0044 | 24.7097 | 94.7463 | 22.4669 | 65.3152 | 115.8273 | 30.2712 | 72.2369 | 117.5954 | 22.4582 | 63.6488 | 129.7947 | 24.7736 | 99.1878 | 29.9659 | 84.4338 | 25.1027 | 95.253 | 0.73837 | 19.4408 | 1.2511 | 0.081861 | -26.712 | 3.0876 |  |  | 1.7895 | 3.5298 | 3.6051 | 1.1109 | 1.1089 | 1.1998 | 1.9374 | 0.064151 | -0.22009 | -0.34652 | -1.2959 | -0.77278 | -0.084163 | 0.32326
42843.425 | 374 | 22.0792 | 22.156 | 22.2709 | 22.2338 | 21.975 | 21.473 | 20.3778 | 21.6877 | 21.7545 | 21.7584 | 21.6968 | 21.3753 | 21.0467 | 21.5733 | 21.3222 | 21.4285 | 21.3817 | 20.8978 | 21.049 | 21.083 | 20.5387 | 20.8896 | 22.9454 | 87.9212 | 21.4244 | 21.5706 | 121.2398 | 114.5866 | 132.4819 | 62.4177 | 21.6615 | 21.8521 | 71.4097 | 19.3652 | 21.9053 | 58.3344 | 137.2942 |  | 82.4087 | 113.9107 | 114.721 | 85.2779 |  | 19.5508 | 19.952 | 19.8361 | 19.2682 | 21.5681 | 31.6361 | 94.2982 | 17.6583 | 19.2432 | 18.1039 | 19.8921 | 20.0492 | 41.7691 | 49.7605 | 42.9694 | 21.0748 |  |  | 1.4544 | 8.8891 | 9.1855 | 0.96361 | 0.73136 | 1.3357 | 2.5498 | -25.2475 | 0.54721 | 0.48805 | 0.2005 | 0.00044848 | 0.00046984 | 1.3422 | 21.5093 | 21.5933 | 21.6646 | 21.636 | 21.4658 | 20.9377 | 20.333 | 21.6931 | 21.8047 | 21.8301 | 21.7797 | 21.5167 | 20.99 | 21.7456 | 54.7602 | 45.3351 | 40.4242 | 32.378 | 28.9983 | 39.7938 | 29.6352 | 21.7255 | 21.526 | 21.3019 | 21.3132 | 21.1125 | 21.019 | 21.0441 | 21.4299 | 22.4356 | 48.7191 | 116.8497 | 96.631 | 58.6446 | 0.71454 | 0.091446 | 42.9246 | 21.3553 | 21.5048 | 20.5507 | 21.0321 | 21.2852 | 121.8569 | 21.4665 | 21.5946 | 69.6837 | 21.3496 | 21.7184 | 120.4651 | 154.0917 | 105.1867 | 104.137 | 68.8982 |  | 49.0052 | 82.1516 | 51.2462 | 92.0002 | 55.8638 | 125.5956 |  | 68.3517 |  |  | 22.9093 | 25.1726 | 50.1897 | [5 empty] | 21.2618 | 51.4908 | 20.9351 | 21.1497 | 30.8463 | 20.5602 | 20.9248 | 32.3275 | 80.8637 | 156.2849 | 23.0034 | 74.0136 | 118.0685 | 23.6938 | 64.0413 | 141.7923 | 42.5288 | 93.0515 | 24.9038 | 98.2708 | 24.7357 | 94.9247 | 22.4755 | 65.4591 | 116.0427 | 30.3213 | 72.4631 | 118.126 | 22.4679 | 63.7602 | 129.7329 | 24.7628 | 99.2958 | 29.9936 | 84.4743 | 25.1214 | 95.3359 | 1.0174 | 19.4393 | 1.2548 | 0.083283 | -26.7543 | 3.0877 |  |  | 1.6927 | 3.5572 | 3.616 | 1.1712 | 1.0405 | 1.4061 | 1.9427 | 0.05814 | -0.23059 | -0.33938 | -1.1191 | -0.72221 | -0.063833 | 0.33285
42843.425 | 375 | 22.0799 | 22.1589 | 22.2805 | 22.2408 | 21.981 | 21.4762 | 20.3763 | 21.6908 | 21.7521 | 21.7559 | 21.6958 | 21.3808 | 21.0544 | 21.5777 | 21.334 | 21.434 | 21.3877 | 20.9073 | 21.0605 | 21.0905 | 20.5499 | 20.8939 | 22.9721 | 88.0023 | 21.4326 | 21.5773 | 121.4561 | 114.8668 | 132.3434 | 62.4708 | 21.6547 | 21.8505 | 71.618 | 19.3277 | 21.9042 | 58.4868 | 137.5707 |  | 82.6292 | 114.2558 | 114.9411 | 84.3337 |  | 19.5613 | 19.9513 | 19.8395 | 19.2624 | 21.5555 | 31.5674 | 95.0172 | 17.6597 | 19.2487 | 18.0748 | 19.8945 | 20.0413 | 41.8342 | 49.9516 | 43.0293 | 21.0743 |  |  | 1.6239 | 8.3916 | 8.5599 | 0.84401 | 1.1145 | 0.97884 | 2.4722 | -25.1135 | 0.2952 | 0.33174 | 0.12672 | 0.00048134 | 0.00046491 | 1.3461 | 21.5172 | 21.591 | 21.6679 | 21.641 | 21.4714 | 20.938 | 20.3431 | 21.6989 | 21.8028 | 21.8344 | 21.7886 | 21.5257 | 20.9866 | 21.7473 | 56.4998 | 47.0246 | 39.8884 | 31.0999 | 28.9484 | 39.8569 | 29.6715 | 21.722 | 21.5301 | 21.302 | 21.3201 | 21.1048 | 21.0198 | 21.0449 | 21.4307 | 22.4436 | 48.8492 | 117.2391 | 96.7638 | 58.5059 | 0.69645 | 0.52054 | 43.0564 | 21.3427 | 21.5062 | 20.5495 | 21.026 | 21.2753 | 122.3464 | 21.4651 | 21.5887 | 69.2489 | 21.3493 | 21.7246 | 120.8426 | 154.4 | 105.4301 | 104.3231 | 69.4201 |  | 49.1405 | 81.9326 | 51.3822 | 92.2318 | 56.1049 | 126.1894 |  | 68.563 |  |  | 22.9259 | 25.1927 | 50.4672 | [5 empty] | 21.2628 | 51.4706 | 20.9329 | 21.1458 | 30.8539 | 20.5598 | 20.9274 | 32.3838 | 81.1074 | 156.4081 | 23.0089 | 74.1861 | 118.2405 | 23.7245 | 64.218 | 142.2979 | 42.6353 | 93.2579 | 24.925 | 98.5111 | 24.752 | 95.084 | 22.4988 | 65.6425 | 116.1641 | 30.3701 | 72.6383 | 118.4338 | 22.4838 | 63.9367 | 129.7197 | 24.779 | 99.3628 | 30.0107 | 84.6134 | 25.1477 | 95.4748 | 1.0559 | 19.4379 | 1.2575 | 0.084531 | -26.7055 | 3.0876 |  |  | 1.7883 | 3.4562 | 3.4907 | 1.0961 | 1.2842 | 1.2036 | 1.9128 | 0.048426 | -0.21967 | -0.33716 | -1.305 | -0.65842 | -0.032111 | 0.3413
42843.425 | 376 | 22.0796 | 22.1535 | 22.2827 | 22.2394 | 21.976 | 21.4757 | 20.3706 | 21.6862 | 21.7542 | 21.7557 | 21.6939 | 21.3685 | 21.0493 | 21.5783 | 21.337 | 21.4427 | 21.4014 | 20.9124 | 21.0663 | 21.0979 | 20.5618 | 20.9032 | 22.9968 | 87.7118 | 21.4355 | 21.5897 | 121.6023 | 115.1359 | 131.6404 | 62.3732 | 21.6591 | 21.8504 | 71.8099 | 19.21 | 21.905 | 58.6572 | 137.7222 |  | 82.8594 | 114.4599 | 115.1017 | 84.0975 |  | 19.5598 | 19.9531 | 19.8342 | 19.2737 | 21.591 | 31.4626 | 95.1383 | 17.6702 | 19.2472 | 18.0505 | 19.8975 | 20.0343 | 41.8969 | 50.1527 | 43.091 | 21.0744 |  |  | 1.5483 | 8.4698 | 8.9798 | 0.6633 | 0.87132 | 1.2167 | 2.442 | -25.1476 | 0.41761 | 0.50315 | 0.17134 | 0.00045834 | 0.00045341 | 1.3279 | 21.5192 | 21.5943 | 21.6756 | 21.6447 | 21.4726 | 20.9349 | 20.338 | 21.7022 | 21.8012 | 21.8383 | 21.7872 | 21.5235 | 20.9883 | 21.7492 | 57.2347 | 49.091 | 42.2269 | 30.2734 | 27.9664 | 39.9124 | 29.7309 | 21.7202 | 21.5309 | 21.2973 | 21.3181 | 21.0976 | 21.0166 | 21.038 | 21.433 | 22.464 | 48.9589 | 117.5325 | 96.9126 | 58.3558 | 0.60444 | 0.53689 | 43.0721 | 21.34 | 21.5021 | 20.5509 | 21.0238 | 21.2736 | 123.9919 | 21.4642 | 21.5896 | 70.3689 | 21.3421 | 21.7219 | 121.1618 | 154.3698 | 105.5593 | 104.3248 | 69.4379 |  | 49.2927 | 81.3098 | 51.5096 | 91.432 | 56.3063 | 126.7612 |  | 68.7656 |  |  | 22.9416 | 25.2106 | 50.6628 | [5 empty] | 21.2698 | 51.5492 | 20.9266 | 21.1475 | 31.0108 | 20.564 | 20.9195 | 32.426 | 81.3719 | 156.6828 | 23.0143 | 74.3327 | 118.3902 | 23.7545 | 64.3161 | 142.7665 | 42.7231 | 93.4719 | 24.9424 | 98.7921 | 24.7732 | 95.2297 | 22.5207 | 65.8445 | 116.3522 | 30.4321 | 72.7901 | 118.9401 | 22.5023 | 64.1912 | 130.0519 | 24.8153 | 99.5039 | 30.0538 | 84.912 | 25.1778 | 95.6728 | 1.0712 | 19.4353 | 1.2601 | 0.084459 | -26.7363 | 3.0876 |  |  | 1.7447 | 3.4723 | 3.5753 | 0.9717 | 1.1354 | 1.3416 | 1.9007 | 0.053316 | -0.19785 | -0.30772 | -1.3801 | -0.91127 | -0.019407 | 0.34935
42843.425 | 377 | 22.0831 | 22.1554 | 22.2768 | 22.2429 | 21.9777 | 21.476 | 20.378 | 21.6904 | 21.7551 | 21.7566 | 21.6967 | 21.3721 | 21.0502 | 21.5762 | 21.329 | 21.4291 | 21.3957 | 20.9082 | 21.0525 | 21.0939 | 20.546 | 20.8954 | 23.0029 | 88.0745 | 21.4254 | 21.5794 | 121.7056 | 115.4134 | 130.7893 | 62.1294 | 21.6649 | 21.852 | 71.924 | 19.1033 | 21.9069 | 58.8616 | 137.844 |  | 83.114 | 114.5338 | 115.1895 | 84.5539 |  | 19.5662 | 19.9572 | 19.8384 | 19.2873 | 21.6406 | 31.3579 | 96.0553 | 17.6962 | 19.2513 | 18.037 | 19.896 | 20.0413 | 41.9757 | 50.3537 | 43.166 | 21.073 |  |  | 1.7165 | 8.4876 | 8.8444 | 1.003 | 0.86146 | 0.81785 | 2.4229 | -24.8296 | 0.51763 | 0.45699 | 0.21074 | 0.00047477 | 0.00042877 | 1.297 | 21.5156 | 21.5914 | 21.6729 | 21.6498 | 21.4686 | 20.937 | 20.3361 | 21.6965 | 21.805 | 21.8327 | 21.7859 | 21.5224 | 20.99 | 21.747 | 57.1649 | 49.0423 | 42.1319 | 30.3019 | 27.6026 | 39.9655 | 29.8037 | 21.7182 | 21.526 | 21.3002 | 21.3187 | 21.0992 | 21.0147 | 21.0394 | 21.4411 | 22.4761 | 49.0749 | 117.9157 | 97.0501 | 58.3271 | 0.98998 | 0.32064 | 43.0302 | 21.3577 | 21.5021 | 20.5633 | 21.0408 | 21.276 | 125.5637 | 21.4694 | 21.5895 | 72.0792 | 21.3527 | 21.7251 | 121.4581 | 154.6494 | 105.8294 | 104.5016 | 69.5695 |  | 49.423 | 80.802 | 51.6069 | 91.2619 | 56.4776 | 127.864 |  | 68.9401 |  |  | 22.9596 | 25.2368 | 50.9771 | [5 empty] | 21.2726 | 51.5818 | 20.9334 | 21.1541 | 31.1097 | 20.5693 | 20.9191 | 32.4784 | 81.6633 | 157.0042 | 23.0319 | 74.5894 | 118.725 | 23.786 | 64.4304 | 143.0563 | 42.8406 | 93.6862 | 24.9677 | 99.0745 | 24.8128 | 95.5226 | 22.5294 | 66.0765 | 116.614 | 30.4838 | 72.9857 | 119.3569 | 22.5214 | 64.3438 | 130.3664 | 24.8405 | 99.6499 | 30.0977 | 85.2916 | 25.2061 | 95.8444 | 0.98305 | 19.4356 | 1.2614 | 0.084219 | -26.6946 | 3.0876 |  |  | 1.8351 | 3.4759 | 3.5483 | 1.1949 | 1.1287 | 1.0998 | 1.8929 | 0.05427 | -0.18028 | -0.29684 | -1.366 | -0.89218 | -0.02471 | 0.35424
42843.425 | 378 | 22.0738 | 22.1496 | 22.2701 | 22.2303 | 21.9704 | 21.4605 | 20.3681 | 21.6777 | 21.7469 | 21.745 | 21.685 | 21.3657 | 21.0457 | 21.5684 | 21.3277 | 21.4313 | 21.3876 | 20.9027 | 21.0558 | 21.0935 | 20.5472 | 20.8949 | 23.0208 | 89.0902 | 21.4193 | 21.5799 | 121.9693 | 115.7392 | 130.382 | 61.7888 | 21.6542 | 21.851 | 71.8371 | 19.0628 | 21.9074 | 59.0342 | 138.0221 |  | 83.3106 | 114.5821 | 115.2871 | 84.279 |  | 19.5674 | 19.9592 | 19.8426 | 19.2818 | 21.6691 | 31.6235 | 98.0904 | 17.7329 | 19.2514 | 18.0237 | 19.8977 | 20.0433 | 42.0598 | 50.5515 | 43.2474 | 21.0795 |  |  | 1.5608 | 8.709 | 9.2433 | 0.66462 | 0.96858 | 0.96504 | 2.8198 | -24.7093 | 0.60987 | 0.44713 | 0.18384 | 0.00048462 | 0.00046162 | 1.2687 | 21.5253 | 21.5998 | 21.674 | 21.6527 | 21.4719 | 20.9444 | 20.3428 | 21.7014 | 21.8043 | 21.8367 | 21.7851 | 21.5319 | 20.9934 | 21.7506 | 60.6298 | 49.8623 | 41.4683 | 31.0423 | 27.5124 | 40.0592 | 29.8656 | 21.7211 | 21.5283 | 21.3039 | 21.3231 | 21.1048 | 21.0145 | 21.0446 | 21.4479 | 22.4939 | 49.1927 | 118.086 | 97.1631 | 58.2037 | 1.1791 | 0.19225 | 43.0931 | 21.3502 | 21.4974 | 20.5677 | 21.0325 | 21.2663 | 125.3273 | 21.453 | 21.5925 | 71.9476 | 21.3518 | 21.7213 | 121.8544 | 154.7694 | 106.1306 | 104.7951 | 69.6846 |  | 49.5528 | 80.7122 | 51.7247 | 91.7032 | 56.7063 | 128.982 |  | 69.1701 |  |  | 22.9609 | 25.2559 | 51.4785 | [5 empty] | 21.2701 | 51.7478 | 20.9293 | 21.1578 | 31.0482 | 20.5625 | 20.9213 | 32.5172 | 81.8799 | 157.3642 | 23.0466 | 74.8891 | 119.1437 | 23.8081 | 64.6303 | 143.2732 | 42.9799 | 93.9035 | 25.0032 | 99.322 | 24.8525 | 95.9219 | 22.5296 | 66.2474 | 116.8325 | 30.5292 | 73.1777 | 119.807 | 22.5344 | 64.4196 | 130.5053 | 24.8549 | 99.8668 | 30.1308 | 85.5453 | 25.2362 | 95.9496 | 1.0437 | 19.4347 | 1.2639 | 0.083015 | -26.7018 | 3.0876 |  |  | 1.749 | 3.521 | 3.6274 | 0.97267 | 1.1974 | 1.1952 | 2.043 | 0.055668 | -0.1736 | -0.30089 | -1.74 | -0.81117 | -0.010847 | 0.36184
42843.425 | 379 | 22.0813 | 22.1527 | 22.2797 | 22.2317 | 21.9781 | 21.474 | 20.3731 | 21.6814 | 21.7523 | 21.7554 | 21.6862 | 21.372 | 21.0567 | 21.5774 | 21.3276 | 21.4258 | 21.3823 | 20.9003 | 21.0536 | 21.0898 | 20.5422 | 20.8961 | 23.038 | 90.279 | 21.4193 | 21.5795 | 122.192 | 116.1472 | 130.2561 | 61.6489 | 21.6626 | 21.8578 | 71.7197 | 19.0583 | 21.9167 | 59.225 | 137.5705 |  | 83.5337 | 114.6999 | 115.502 | 84.5334 |  | 19.5862 | 19.9723 | 19.861 | 19.2946 | 21.7003 | 32.2759 | 99.0395 | 17.7733 | 19.2615 | 18.0116 | 19.9078 | 20.0418 | 42.1518 | 50.7444 | 43.3165 | 21.0732 |  |  | 1.7067 | 8.8365 | 8.7544 | 0.92812 | 1.5048 | 1.5164 | 2.5944 | -24.6528 | 0.59644 | 0.33321 | 0.10155 | 0.00050598 | 0.00048462 | 1.2537 | 21.5241 | 21.6012 | 21.6718 | 21.656 | 21.4741 | 20.9485 | 20.3456 | 21.7032 | 21.7979 | 21.8431 | 21.7873 | 21.5297 | 20.9929 | 21.756 | 63.1845 | 52.0058 | 41.6895 | 31.0754 | 27.9459 | 40.1516 | 29.913 | 21.7222 | 21.5307 | 21.3042 | 21.3239 | 21.1103 | 21.0185 | 21.0557 | 21.4599 | 22.5086 | 49.3088 | 118.4575 | 97.4463 | 58.1119 | 0.66991 | 0.32691 | 43.1487 | 21.3452 | 21.497 | 20.5677 | 21.025 | 21.2686 | 125.67 | 21.4576 | 21.5837 | 70.5358 | 21.3484 | 21.7173 | 122.2566 | 155.2227 | 106.4028 | 105.0858 | 70.2091 |  | 49.7046 | 80.3807 | 51.8494 | 91.8649 | 56.9421 | 128.962 |  | 69.4144 |  |  | 22.981 | 25.2719 | 51.9202 | [5 empty] | 21.2729 | 51.6586 | 20.932 | 21.1641 | 31.0581 | 20.5667 | 20.9201 | 32.5529 | 82.0737 | 157.6696 | 23.0697 | 75.064 | 119.4847 | 23.8253 | 64.829 | 143.379 | 43.1294 | 94.0957 | 25.0291 | 99.5273 | 24.879 | 96.1786 | 22.5447 | 66.3692 | 117.0792 | 30.5876 | 73.3237 | 120.1369 | 22.545 | 64.5578 | 130.7014 | 24.8718 | 100.0693 | 30.1504 | 85.6917 | 25.2699 | 96.125 | 1.0882 | 19.4318 | 1.2676 | 0.084756 | -26.7104 | 3.0876 |  |  | 1.8286 | 3.5468 | 3.5302 | 1.1495 | 1.494 | 1.4998 | 1.9617 | 0.046474 | -0.15996 | -0.29691 | -2.0129 | -0.83018 | -0.011028 | 0.3685
42843.425 | 380 | 22.0831 | 22.1492 | 22.2769 | 22.228 | 21.9785 | 21.4764 | 20.3711 | 21.684 | 21.7559 | 21.757 | 21.694 | 21.3735 | 21.049 | 21.5736 | 21.3293 | 21.4209 | 21.3841 | 20.8918 | 21.0587 | 21.0928 | 20.5427 | 20.8938 | 23.0624 | 90.4752 | 21.4225 | 21.5738 | 122.5968 | 116.5405 | 131.7528 | 61.5531 | 21.6578 | 21.8501 | 71.6241 | 19.0693 | 21.9075 | 59.4262 | 137.4319 |  | 83.7557 | 114.794 | 115.7338 | 85.1811 |  | 19.594 | 19.9736 | 19.8647 | 19.2951 | 21.7579 | 32.4929 | 100.3306 | 17.8201 | 19.2617 | 18.0067 | 19.9107 | 20.0419 | 42.243 | 50.9317 | 43.388 | 21.0751 |  |  | 1.5391 | 8.5986 | 8.4837 | 1.0963 | 1.5731 | 1.6866 | 2.6378 | -24.4465 | 0.59703 | 0.27657 | 0.053983 | 0.00048134 | 0.00045341 | 1.2537 | 21.5206 | 21.5982 | 21.6795 | 21.6577 | 21.4696 | 20.9512 | 20.3488 | 21.716 | 21.8041 | 21.8359 | 21.793 | 21.532 | 20.9931 | 21.7514 | 62.3493 | 50.4747 | 40.3741 | 29.9101 | 27.4311 | 40.2114 | 29.9466 | 21.7253 | 21.517 | 21.2933 | 21.3195 | 21.1079 | 21.0211 | 21.0447 | 21.46 | 22.5182 | 49.4367 | 118.802 | 97.7316 | 58.3014 | 0.41531 | 0.11389 | 43.2172 | 21.3479 | 21.5047 | 20.5821 | 21.0259 | 21.2784 | 124.7278 | 21.465 | 21.5857 | 69.8107 | 21.3468 | 21.7214 | 122.5764 | 155.8909 | 106.6216 | 105.2711 | 70.225 |  | 49.8389 | 80.4899 | 51.9787 | 92.2484 | 57.134 | 128.591 |  | 69.5934 |  |  | 23.0036 | 25.2886 | 52.2077 | [5 empty] | 21.2744 | 51.6569 | 20.9358 | 21.1638 | 31.0717 | 20.5695 | 20.9277 | 32.6084 | 82.3144 | 158.0618 | 23.0965 | 75.242 | 119.8158 | 23.8387 | 65.0129 | 143.5114 | 43.2355 | 94.32 | 25.0362 | 99.785 | 24.9182 | 96.3698 | 22.5519 | 66.5017 | 117.343 | 30.6455 | 73.4672 | 120.5688 | 22.5625 | 64.7896 | 130.8773 | 24.9009 | 100.2949 | 30.1725 | 85.8899 | 25.3004 | 96.3804 | 0.9721 | 19.4324 | 1.2707 | 0.085083 | -26.7064 | 3.0876 |  |  | 1.7397 | 3.4987 | 3.4752 | 1.2493 | 1.5281 | 1.5822 | 1.9788 | 0.050786 | -0.15839 | -0.30066 | -1.913 | -0.68009 | -0.021753 | 0.36776
42843.425 | 381 | 22.0742 | 22.1505 | 22.2711 | 22.2274 | 21.9679 | 21.4663 | 20.364 | 21.6826 | 21.7478 | 21.748 | 21.6886 | 21.3667 | 21.0463 | 21.5691 | 21.3278 | 21.425 | 21.3958 | 20.8937 | 21.0562 | 21.0969 | 20.5474 | 20.8946 | 23.0802 | 90.163 | 21.4213 | 21.5767 | 122.7752 | 116.9341 | 131.3832 | 61.4803 | 21.6548 | 21.8514 | 71.813 | 19.0613 | 21.9018 | 59.6259 | 138.1609 |  | 83.9743 | 114.8311 | 115.991 | 85.6697 |  | 19.6051 | 19.9724 | 19.8641 | 19.297 | 21.8515 | 32.5658 | 98.8233 | 17.8688 | 19.2609 | 18.0331 | 19.9013 | 20.0477 | 42.3479 | 51.1209 | 43.4777 | 21.0816 |  |  | 1.6929 | 8.6459 | 9.4233 | 0.94258 | 0.87395 | 1.0958 | 2.7029 | -24.4333 | 0.47151 | 0.47839 | 0.21196 | 0.0004797 | 0.00045834 | 1.2585 | 21.5253 | 21.6067 | 21.6739 | 21.6484 | 21.481 | 20.9488 | 20.3445 | 21.6985 | 21.8147 | 21.839 | 21.7955 | 21.5211 | 20.9932 | 21.7489 | 59.1147 | 48.514 | 38.8855 | 29.4092 | 26.5421 | 40.2562 | 29.9838 | 21.7176 | 21.524 | 21.3004 | 21.3219 | 21.1084 | 21.025 | 21.0459 | 21.4677 | 22.5342 | 49.5448 | 119.2011 | 97.9408 | 58.6771 | 0.61486 | 0.25806 | 43.2529 | 21.3443 | 21.4975 | 20.5887 | 21.0286 | 21.281 | 124.7465 | 21.4671 | 21.5872 | 69.1466 | 21.3402 | 21.7132 | 122.8272 | 156.2778 | 106.9057 | 105.5315 | 70.5893 |  | 49.974 | 80.6824 | 52.1477 | 92.9202 | 57.3344 | 128.3008 |  | 69.7872 |  |  | 23.0164 | 25.3048 | 52.6452 | [5 empty] | 21.2672 | 52.0478 | 20.9368 | 21.1537 | 31.0002 | 20.5701 | 20.9285 | 32.6703 | 82.5618 | 158.2557 | 23.1113 | 75.5753 | 120.0692 | 23.8538 | 65.2073 | 143.814 | 43.2859 | 94.5348 | 25.0305 | 100.031 | 24.958 | 96.6124 | 22.5549 | 66.7335 | 117.5078 | 30.6946 | 73.6568 | 121.0302 | 22.5757 | 64.9958 | 131.1098 | 24.9172 | 100.5479 | 30.2246 | 86.1019 | 25.3256 | 96.7121 | 1.1697 | 19.4327 | 1.2735 | 0.085482 | -26.7256 | 3.0876 |  |  | 1.8237 | 3.5083 | 3.6626 | 1.1584 | 1.1391 | 1.2755 | 2.0033 | 0.045456 | -0.15773 | -0.31212 | -1.5484 | -0.51032 | -0.02811 | 0.36115
42843.425 | 382 | 22.0849 | 22.1499 | 22.2734 | 22.2307 | 21.9738 | 21.4679 | 20.3717 | 21.684 | 21.7505 | 21.7588 | 21.6938 | 21.3779 | 21.0494 | 21.5762 | 21.332 | 21.4276 | 21.3912 | 20.9 | 21.0567 | 21.0929 | 20.5536 | 20.8996 | 23.0919 | 89.5046 | 21.4293 | 21.5842 | 122.8297 | 117.293 | 132.6824 | 61.74 | 21.6582 | 21.8508 | 71.908 | 19.0013 | 21.9009 | 59.83 | 137.721 |  | 84.1859 | 114.9966 | 116.2606 | 86.3431 |  | 19.613 | 19.9883 | 19.8823 | 19.3058 | 21.866 | 32.6053 | 97.4502 | 17.8887 | 19.271 | 18.079 | 19.9103 | 20.044 | 42.4529 | 51.2842 | 43.5618 | 21.0682 |  |  | 1.6397 | 8.3785 | 8.6046 | 0.89987 | 1.0349 | 1.0196 | 2.4558 | -23.585 | 0.43823 | 0.38503 | 0.22394 | 0.00048462 | 0.00047805 | 1.2643 | 21.5233 | 21.6005 | 21.6733 | 21.6511 | 21.476 | 20.9421 | 20.3455 | 21.7106 | 21.8183 | 21.84 | 21.7896 | 21.526 | 20.9913 | 21.7479 | 58.9644 | 47.4084 | 39.5079 | 30.2262 | 26.5409 | 40.3251 | 30.0383 | 21.7174 | 21.526 | 21.3028 | 21.3238 | 21.118 | 21.0366 | 21.0476 | 21.4753 | 22.5469 | 49.66 | 119.4649 | 98.1232 | 58.8032 | 0.56237 | 0.28944 | 43.2385 | 21.3387 | 21.4903 | 20.576 | 21.0161 | 21.2675 | 124.4303 | 21.4569 | 21.5772 | 69.8535 | 21.3389 | 21.7127 | 123.186 | 156.2122 | 107.1316 | 105.7424 | 71.2067 |  | 50.1167 | 81.8489 | 52.3387 | 92.9581 | 57.5615 | 128.7215 |  | 70.0012 |  |  | 23.0113 | 25.3208 | 53.0103 | [5 empty] | 21.262 | 52.0532 | 20.9228 | 21.1498 | 30.8148 | 20.5546 | 20.9157 | 32.7255 | 82.7861 | 158.6874 | 23.14 | 75.9317 | 120.2564 | 23.8685 | 65.4016 | 144.1749 | 43.3844 | 94.7381 | 25.0292 | 100.1547 | 24.984 | 96.8165 | 22.566 | 66.9244 | 117.6754 | 30.7327 | 73.8793 | 121.4766 | 22.5825 | 65.2561 | 131.2899 | 24.9154 | 100.7662 | 30.2801 | 86.2135 | 25.3563 | 96.987 | 1.0528 | 19.4277 | 1.2746 | 0.08406 | -26.7194 | 3.0876 |  |  | 1.7977 | 3.4537 | 3.5 | 1.1319 | 1.2397 | 1.2305 | 1.9096 | 0.03336 | -0.18333 | -0.305 | -1.5235 | -0.57308 | -0.03944 | 0.36172
42843.425 | 383 | 22.0878 | 22.154 | 22.2755 | 22.2372 | 21.9789 | 21.4666 | 20.3724 | 21.6853 | 21.7547 | 21.7569 | 21.6925 | 21.3714 | 21.0446 | 21.5715 | 21.3393 | 21.4407 | 21.3973 | 20.9073 | 21.0576 | 21.1064 | 20.5443 | 20.9112 | 23.1249 | 88.8363 | 21.4364 | 21.5902 | 122.8257 | 117.5488 | 132.5392 | 62.1692 | 21.6544 | 21.8381 | 72.2081 | 18.9348 | 21.8989 | 60.0346 | 137.6959 |  | 84.4187 | 115.3513 | 116.5041 | 86.737 |  | 19.6172 | 19.9841 | 19.898 | 19.3153 | 21.92 | 33.0645 | 97.9491 | 17.8433 | 19.2588 | 18.0867 | 19.9048 | 20.0607 | 42.5898 | 51.4598 | 43.6557 | 21.0748 |  |  | 1.7113 | 8.4258 | 8.6217 | 0.74807 | 1.008 | 0.97687 | 2.4335 | -23.4746 | 0.30474 | 0.22118 | 0.099813 | 0.00044027 | 0.0004797 | 1.2626 | 21.5108 | 21.5957 | 21.6655 | 21.6358 | 21.4653 | 20.9397 | 20.3322 | 21.6988 | 21.8039 | 21.834 | 21.7806 | 21.524 | 20.9851 | 21.7404 | 58.0822 | 47.3455 | 40.3164 | 31.8028 | 27.9279 | 40.3784 | 30.0873 | 21.7182 | 21.5244 | 21.3006 | 21.3198 | 21.1108 | 21.0271 | 21.0421 | 21.4767 | 22.5579 | 49.772 | 119.7691 | 98.3465 | 58.7942 | 0.63433 | 0.1603 | 43.4177 | 21.3494 | 21.5087 | 20.583 | 21.0314 | 21.2794 | 124.2791 | 21.4547 | 21.5846 | 70.3025 | 21.3521 | 21.7189 | 123.865 | 156.4314 | 107.416 | 105.974 | 71.3203 |  | 50.2627 | 82.608 | 52.5155 | 92.8883 | 57.7798 | 129.5003 |  | 70.2369 |  |  | 23.0313 | 25.3477 | 52.8925 | [5 empty] | 21.2585 | 52.0954 | 20.9248 | 21.1488 | 30.6994 | 20.5624 | 20.9167 | 32.7686 | 83.0796 | 159.2718 | 23.1608 | 76.0042 | 120.4567 | 23.8972 | 65.687 | 144.2615 | 43.5081 | 94.94 | 25.0486 | 100.2576 | 25.0019 | 96.9281 | 22.5632 | 67.0625 | 117.8253 | 30.772 | 74.051 | 121.8396 | 22.578 | 65.5662 | 131.4976 | 24.9214 | 100.9107 | 30.3268 | 86.3177 | 25.3681 | 97.2409 | 1.002 | 19.4266 | 1.2768 | 0.084343 | -26.6827 | 3.0876 |  |  | 1.8362 | 3.4634 | 3.5034 | 1.032 | 1.2244 | 1.2053 | 1.9024 | 0.035381 | -0.19812 | -0.29521 | -1.4192 | -0.65714 | -0.04298 | 0.36594
42843.425 | 384 | 22.0814 | 22.1474 | 22.2665 | 22.2371 | 21.9706 | 21.4688 | 20.3696 | 21.6817 | 21.7498 | 21.7501 | 21.6813 | 21.3593 | 21.0352 | 21.5683 | 21.3261 | 21.4264 | 21.384 | 20.9072 | 21.0515 | 21.0972 | 20.5427 | 20.9094 | 23.136 | 89.1642 | 21.4176 | 21.5836 | 123.2358 | 117.8214 | 133.8556 | 62.4221 | 21.6499 | 21.854 | 72.5668 | 18.8675 | 21.8966 | 60.2019 | 137.3407 |  | 84.6544 | 115.6353 | 116.7169 | 85.6252 |  | 19.6349 | 20.0076 | 19.9254 | 19.325 | 22.0362 | 33.3836 | 98.895 | 17.8227 | 19.278 | 18.0906 | 19.9195 | 20.0585 | 42.723 | 51.6321 | 43.7394 | 21.0693 |  |  | 1.6278 | 8.8431 | 8.8694 | 0.97281 | 1.2833 | 1.2456 | 2.5123 | -23.1704 | 0.1798 | 0.35042 | 0.23539 | 0.00050434 | 0.00043698 | 1.2352 | 21.5143 | 21.5906 | 21.6678 | 21.6409 | 21.4571 | 20.9454 | 20.3337 | 21.6947 | 21.8042 | 21.8344 | 21.7777 | 21.5203 | 20.9859 | 21.7417 | 58.2063 | 46.9933 | 41.2844 | 33.0836 | 29.221 | 40.4373 | 30.1324 | 21.7218 | 21.5281 | 21.3003 | 21.3132 | 21.1086 | 21.0335 | 21.047 | 21.4897 | 22.5742 | 49.8872 | 120.3803 | 98.6782 | 58.9248 | 0.78905 | 0.41783 | 43.4966 | 21.3507 | 21.5115 | 20.6004 | 21.0306 | 21.2806 | 125.0485 | 21.4635 | 21.5869 | 72.6344 | 21.3524 | 21.7251 | 124.2125 | 156.8788 | 107.6866 | 106.208 | 71.3507 |  | 50.3943 | 82.9357 | 52.6563 | 93.0994 | 57.9753 | 130.0806 |  | 70.4292 |  |  | 23.0496 | 25.38 | 52.7458 | [5 empty] | 21.2633 | 51.7853 | 20.9376 | 21.1565 | 30.6581 | 20.5725 | 20.9252 | 32.7958 | 83.371 | 159.5611 | 23.1644 | 76.1756 | 120.551 | 23.9062 | 65.8548 | 144.5006 | 43.6014 | 95.1616 | 25.0528 | 100.4932 | 25.0087 | 97.0761 | 22.5736 | 67.2056 | 118.0973 | 30.8218 | 74.2265 | 121.9503 | 22.5905 | 65.8034 | 131.8263 | 24.942 | 101.0411 | 30.3875 | 86.4756 | 25.3958 | 97.5228 | 1.1146 | 19.4232 | 1.2812 | 0.085757 | -26.6534 | 3.0876 |  |  | 1.7938 | 3.5483 | 3.5536 | 1.1769 | 1.3822 | 1.3618 | 1.9339 | 0.039204 | -0.20221 | -0.29403 | -1.426 | -0.75941 | -0.0060467 | 0.36639
42843.425 | 385 | 22.0875 | 22.1543 | 22.2707 | 22.2386 | 21.9745 | 21.4751 | 20.3695 | 21.6799 | 21.7549 | 21.7544 | 21.6933 | 21.3752 | 21.0408 | 21.5791 | 21.3253 | 21.4277 | 21.3892 | 20.9009 | 21.061 | 21.1022 | 20.5506 | 20.908 | 23.1527 | 88.3449 | 21.4338 | 21.5776 | 123.5925 | 118.2318 | 133.8738 | 62.5097 | 21.6563 | 21.8501 | 72.6454 | 18.8381 | 21.9042 | 60.3897 | 138.2348 |  | 84.8764 | 115.8108 | 116.9596 | 85.5399 |  | 19.6362 | 20.0154 | 19.9324 | 19.302 | 22.0549 | 33.6151 | 99.5462 | 17.7687 | 19.2748 | 18.0715 | 19.9172 | 20.0627 | 42.8655 | 51.7967 | 43.8449 | 21.0772 |  |  | 1.5628 | 8.7222 | 8.8425 | 1.1397 | 1.1881 | 1.2391 | 2.5498 | -22.8037 | 0.23818 | 0.44315 | 0.1604 | 0.00045834 | 0.00046984 | 1.2129 | 21.5107 | 21.5877 | 21.6672 | 21.6376 | 21.4557 | 20.939 | 20.33 | 21.6886 | 21.7929 | 21.8288 | 21.7821 | 21.5145 | 20.9823 | 21.7412 | 61.1335 | 50.1423 | 40.6436 | 34.4648 | 30.8211 | 40.5185 | 30.1822 | 21.7162 | 21.5235 | 21.2976 | 21.3191 | 21.1094 | 21.0282 | 21.0433 | 21.4862 | 22.5905 | 50.0216 | 120.9674 | 99.2155 | 59.1561 | 0.93611 | 0.21412 | 43.5546 | 21.3511 | 21.508 | 20.6022 | 21.0286 | 21.2716 | 126.6743 | 21.4634 | 21.5865 | 72.3808 | 21.3425 | 21.7237 | 124.6686 | 157.3208 | 108.011 | 106.4239 | 71.7675 |  | 50.5404 | 82.6285 | 52.7793 | 93.3042 | 58.1715 | 130.502 |  | 70.6471 |  |  | 23.0561 | 25.4071 | 52.9519 | [5 empty] | 21.274 | 51.7009 | 20.9316 | 21.1471 | 30.5515 | 20.5703 | 20.926 | 32.848 | 83.6695 | 159.7872 | 23.1989 | 76.4821 | 120.7156 | 23.9256 | 65.993 | 144.7917 | 43.6934 | 95.3179 | 25.0967 | 100.7794 | 25.0308 | 97.336 | 22.5843 | 67.4358 | 118.3143 | 30.8861 | 74.4005 | 122.2754 | 22.6067 | 65.9872 | 131.9789 | 24.9716 | 101.1882 | 30.4349 | 86.8252 | 25.4225 | 97.6947 | 0.9708 | 19.4221 | 1.2842 | 0.08575 | -26.6924 | 3.0876 |  |  | 1.7576 | 3.524 | 3.5482 | 1.2739 | 1.3304 | 1.3587 | 1.949 | 0.032807 | -0.1893 | -0.29266 | -1.7417 | -0.68236 | 0.0031156 | 0.36473
42843.425 | 386 | 22.0908 | 22.1549 | 22.2724 | 22.2362 | 21.9789 | 21.4747 | 20.3735 | 21.6862 | 21.7565 | 21.7601 | 21.697 | 21.3746 | 21.0468 | 21.573 | 21.3322 | 21.4402 | 21.3929 | 20.9086 | 21.0656 | 21.1064 | 20.5515 | 20.9141 | 23.1767 | 87.2862 | 21.4326 | 21.5887 | 123.7834 | 118.6485 | 133.497 | 62.5768 | 21.644 | 21.8482 | 72.5668 | 18.8157 | 21.9005 | 60.5898 | 138.8717 |  | 85.1054 | 115.9839 | 117.1612 | 85.1397 |  | 19.6432 | 20.0258 | 19.9318 | 19.2856 | 22.0046 | 33.9308 | 101.5566 | 17.7353 | 19.2757 | 18.0481 | 19.9222 | 20.0569 | 42.9785 | 51.9519 | 43.9379 | 21.0695 |  |  | 1.6587 | 8.5966 | 8.4515 | 0.86898 | 1.0855 | 1.1089 | 2.3888 | -23.2098 | 0.30104 | 0.24069 | 0.17759 | 0.00046162 | 0.00044684 | 1.1985 | 21.5181 | 21.5938 | 21.6784 | 21.6444 | 21.4686 | 20.9454 | 20.3382 | 21.7028 | 21.8021 | 21.8378 | 21.7888 | 21.5287 | 20.9901 | 21.7519 | 64.5891 | 50.8712 | 41.0646 | 33.9079 | 31.261 | 40.6175 | 30.2439 | 21.7187 | 21.5204 | 21.2987 | 21.3176 | 21.1149 | 21.0298 | 21.0394 | 21.4956 | 22.603 | 50.1381 | 121.4245 | 99.5301 | 59.3244 | 1.0527 | 0.12834 | 43.6304 | 21.3529 | 21.508 | 20.6007 | 21.0302 | 21.2644 | 125.8421 | 21.4633 | 21.595 | 73.4519 | 21.3379 | 21.7157 | 125.0608 | 157.8537 | 108.468 | 106.8231 | 72.8663 |  | 50.6997 | 82.7932 | 52.9049 | 93.5683 | 58.3723 | 130.246 |  | 70.8493 |  |  | 23.0592 | 25.4314 | 52.6672 | [5 empty] | 21.2721 | 52.0583 | 20.9276 | 21.1484 | 30.6033 | 20.5626 | 20.9223 | 32.9107 | 83.881 | 160.3344 | 23.2123 | 76.7235 | 121.0181 | 23.9392 | 66.189 | 145.0664 | 43.7955 | 95.6125 | 25.1163 | 101.051 | 25.0594 | 97.6424 | 22.602 | 67.5872 | 118.5426 | 30.9398 | 74.5378 | 122.5062 | 22.6171 | 66.1902 | 132.0986 | 24.9777 | 101.3141 | 30.4729 | 87.181 | 25.4375 | 97.7443 | 0.97878 | 19.4182 | 1.2868 | 0.085968 | -26.7397 | 3.0876 |  |  | 1.8099 | 3.4986 | 3.4689 | 1.1123 | 1.2724 | 1.286 | 1.8875 | 0.0079327 | -0.1894 | -0.29276 | -2.1139 | -0.72189 | 0.021479 | 0.36418
42843.425 | 387 | 22.0885 | 22.1462 | 22.2713 | 22.2326 | 21.9746 | 21.4746 | 20.3716 | 21.684 | 21.7537 | 21.7535 | 21.6884 | 21.3719 | 21.0497 | 21.5753 | 21.3257 | 21.4325 | 21.3864 | 20.8982 | 21.0536 | 21.0994 | 20.5452 | 20.9045 | 23.1864 | 88.4336 | 21.4281 | 21.5814 | 124.187 | 118.9594 | 134.7592 | 63.0036 | 21.6552 | 21.8479 | 72.7487 | 18.7789 | 21.9004 | 60.7994 | 139.0042 |  | 85.3532 | 116.1735 | 117.2628 | 85.4164 |  | 19.6427 | 20.0329 | 19.9284 | 19.2764 | 21.9889 | 33.9489 | 102.2837 | 17.7062 | 19.2851 | 18.0665 | 19.9268 | 20.053 | 43.1105 | 52.1141 | 44.0441 | 21.0666 |  |  | 1.6771 | 8.8496 | 8.533 | 0.84401 | 1.3957 | 1.1871 | 2.4998 | -22.8017 | 0.29968 | 0.44441 | 0.21769 | 0.00049777 | 0.00045998 | 1.1708 | 21.5252 | 21.5945 | 21.6766 | 21.6495 | 21.4754 | 20.95 | 20.3386 | 21.7067 | 21.8084 | 21.8396 | 21.79 | 21.53 | 20.9972 | 21.7539 | 65.9959 | 50.015 | 40.6795 | 34.0849 | 31.2561 | 40.7023 | 30.2991 | 21.7276 | 21.5242 | 21.304 | 21.3207 | 21.1192 | 21.0397 | 21.043 | 21.5072 | 22.6247 | 50.2651 | 121.9728 | 99.7144 | 59.4821 | 0.71139 | 0.17228 | 43.8185 | 21.3534 | 21.5051 | 20.6046 | 21.0243 | 21.2645 | 127.4241 | 21.4553 | 21.5899 | 72.5598 | 21.3546 | 21.7275 | 125.2481 | 158.7123 | 108.9243 | 107.2587 | 73.1179 |  | 50.8402 | 83.5958 | 53.0459 | 93.6653 | 58.5653 | 130.0553 |  | 71.0038 |  |  | 23.0718 | 25.4584 | 52.6723 | [5 empty] | 21.2721 | 52.5716 | 20.9304 | 21.1527 | 30.6166 | 20.564 | 20.9248 | 33.0235 | 84.0851 | 160.5541 | 23.2312 | 76.9541 | 121.3052 | 23.9681 | 66.3827 | 145.3406 | 43.9412 | 95.9643 | 25.1478 | 101.2575 | 25.0751 | 97.8746 | 22.6198 | 67.7748 | 118.6876 | 31.0008 | 74.6855 | 122.8071 | 22.6223 | 66.3297 | 132.5218 | 24.9985 | 101.4933 | 30.5205 | 87.4858 | 25.4491 | 97.8436 | 0.98676 | 19.4148 | 1.2892 | 0.085641 | -26.7374 | 3.0876 |  |  | 1.8228 | 3.5498 | 3.4857 | 1.0963 | 1.4428 | 1.3306 | 1.9309 | 0.0059311 | -0.20666 | -0.28849 | -2.2602 | -0.67262 | 0.021385 | 0.3643
42843.425 | 388 | 22.09 | 22.1461 | 22.2737 | 22.2316 | 21.9755 | 21.4738 | 20.3769 | 21.6843 | 21.7532 | 21.7535 | 21.6927 | 21.3711 | 21.0486 | 21.5742 | 21.3178 | 21.4297 | 21.3855 | 20.896 | 21.0521 | 21.1018 | 20.5439 | 20.9078 | 23.2086 | 88.9804 | 21.4289 | 21.5785 | 124.5688 | 119.2075 | 135.5062 | 63.6726 | 21.664 | 21.8466 | 73.1117 | 18.8208 | 21.9067 | 61.006 | 140.414 |  | 85.6114 | 116.3463 | 117.4483 | 86.8033 |  | 19.6365 | 20.0378 | 19.923 | 19.2651 | 22.0293 | 33.7956 | 101.2657 | 17.6714 | 19.2823 | 18.0971 | 19.9302 | 20.0482 | 43.2697 | 52.2641 | 44.166 | 21.0697 |  |  | 1.5095 | 8.7793 | 9.1165 | 0.96361 | 1.1552 | 1.1517 | 2.4446 | -22.2491 | 0.20413 | 0.2709 | 0.20675 | 0.00051584 | 0.0004567 | 1.1548 | 21.5144 | 21.5836 | 21.6612 | 21.6397 | 21.4695 | 20.9346 | 20.3387 | 21.6912 | 21.7966 | 21.8304 | 21.7772 | 21.5114 | 20.9786 | 21.7406 | 65.5731 | 49.38 | 41.673 | 33.6568 | 30.8555 | 40.7818 | 30.3442 | 21.7295 | 21.5281 | 21.3084 | 21.3273 | 21.125 | 21.0377 | 21.0509 | 21.5083 | 22.6389 | 50.3891 | 122.6303 | 99.9505 | 59.3966 | 1.0476 | 0.34384 | 43.9525 | 21.3467 | 21.5048 | 20.5999 | 21.0266 | 21.2693 | 128.5683 | 21.4667 | 21.5821 | 72.5945 | 21.3427 | 21.7182 | 125.4459 | 159.0441 | 109.2802 | 107.6293 | 73.2907 |  | 50.9881 | 83.9464 | 53.1959 | 95.0522 | 58.7774 | 130.9136 |  | 71.2271 |  |  | 23.0861 | 25.4826 | 53.2343 | [5 empty] | 21.274 | 53.594 | 20.9288 | 21.1545 | 30.7047 | 20.5652 | 20.9254 | 33.1544 | 84.4082 | 160.8693 | 23.2496 | 77.2235 | 121.6252 | 23.9891 | 66.4706 | 145.8016 | 44.1105 | 96.2566 | 25.1829 | 101.4256 | 25.0927 | 98.1063 | 22.6376 | 68.0038 | 118.8218 | 31.0875 | 74.8699 | 123.3106 | 22.6391 | 66.4733 | 133.0016 | 25.0397 | 101.6686 | 30.5903 | 87.7552 | 25.4801 | 98.0308 | 0.96357 | 19.4129 | 1.2906 | 0.084633 | -26.7563 | 3.0876 |  |  | 1.7309 | 3.5357 | 3.6029 | 1.1714 | 1.3123 | 1.3103 | 1.909 | 0.0063784 | -0.21105 | -0.31937 | -2.2039 | -0.77771 | -0.0096542 | 0.37108
42843.425 | 389 | 22.0885 | 22.1464 | 22.2685 | 22.2255 | 21.9726 | 21.4696 | 20.369 | 21.6835 | 21.7493 | 21.7469 | 21.6887 | 21.3672 | 21.0473 | 21.5659 | 21.3299 | 21.4359 | 21.3932 | 20.9048 | 21.0581 | 21.1042 | 20.5514 | 20.9184 | 23.2365 | 89.5539 | 21.4368 | 21.5822 | 124.8951 | 119.4353 | 136.4183 | 64.2225 | 21.6578 | 21.8459 | 73.4421 | 18.8092 | 21.908 | 61.2387 | 141.165 |  | 85.865 | 116.589 | 117.6668 | 88.3141 |  | 19.6337 | 20.0413 | 19.9295 | 19.2701 | 22.108 | 33.7337 | 100.1854 | 17.6512 | 19.2853 | 18.1119 | 19.934 | 20.059 | 43.4159 | 52.4036 | 44.2854 | 21.0645 |  |  | 1.616 | 8.801 | 9.1526 | 0.73164 | 1.1164 | 1.1109 | 2.5215 | -21.9968 | 0.36253 | 0.1681 | 0.11926 | 0.00047148 | 0.00046491 | 1.1749 | 21.5244 | 21.5884 | 21.6667 | 21.6459 | 21.4692 | 20.9444 | 20.3432 | 21.6995 | 21.802 | 21.8396 | 21.7795 | 21.5239 | 20.9869 | 21.7501 | 67.3943 | 52.03 | 42.6847 | 34.1091 | 30.966 | 40.8732 | 30.4144 | 21.7123 | 21.5176 | 21.292 | 21.3095 | 21.109 | 21.0242 | 21.0317 | 21.5004 | 22.6443 | 50.4997 | 123.4116 | 100.3979 | 59.4655 | 0.47882 | 0.41973 | 43.8913 | 21.35 | 21.5026 | 20.6068 | 21.0285 | 21.2743 | 128.2437 | 21.4587 | 21.5841 | 72.685 | 21.3533 | 21.7159 | 125.7693 | 159.6595 | 109.6451 | 108.0374 | 72.7999 |  | 51.1497 | 83.3348 | 53.3741 | 96.2867 | 59.0162 | 132.332 |  | 71.4948 |  |  | 23.0972 | 25.5087 | 53.4689 | [5 empty] | 21.2706 | 54.0277 | 20.9284 | 21.1497 | 30.8011 | 20.562 | 20.9216 | 33.2867 | 84.7992 | 161.3565 | 23.2792 | 77.5191 | 121.9344 | 24.0075 | 66.5161 | 146.2528 | 44.2974 | 96.5531 | 25.2065 | 101.6828 | 25.1209 | 98.3227 | 22.6409 | 68.2324 | 119.0456 | 31.1965 | 75.0516 | 123.8563 | 22.6539 | 66.6154 | 133.4169 | 25.0431 | 101.804 | 30.6959 | 87.9723 | 25.5158 | 98.2941 | 0.8595 | 19.4095 | 1.2927 | 0.084727 | -26.7789 | 3.0876 |  |  | 1.7929 | 3.54 | 3.6101 | 1.0207 | 1.2899 | 1.2868 | 1.9386 | 0.025754 | -0.18771 | -0.34504 | -2.3954 | -0.88188 | -0.043186 | 0.37308
42843.425 | 390 | 22.1023 | 22.1511 | 22.2695 | 22.2371 | 21.9781 | 21.4754 | 20.3733 | 21.6848 | 21.7555 | 21.7511 | 21.6927 | 21.3703 | 21.0503 | 21.5649 | 21.3331 | 21.4303 | 21.393 | 20.8997 | 21.0541 | 21.1067 | 20.5572 | 20.9144 | 23.2491 | 90.3669 | 21.434 | 21.5819 | 125.1605 | 119.7263 | 137.9319 | 64.3147 | 21.6598 | 21.8506 | 73.6238 | 18.783 | 21.9147 | 61.4773 | 141.2516 |  | 86.1257 | 117.1007 | 117.8949 | 88.9227 |  | 19.6395 | 20.0528 | 19.9426 | 19.2721 | 22.1505 | 33.661 | 100.1226 | 17.6552 | 19.2963 | 18.18 | 19.9529 | 20.0519 | 43.5707 | 52.5399 | 44.3964 | 21.0656 |  |  | 1.5201 | 8.4468 | 8.8129 | 0.99186 | 1.2991 | 0.84808 | 2.4249 | -22.5842 | 0.65424 | 0.36217 | 0.27254 | 0.00046491 | 0.00043863 | 1.1763 | 21.5196 | 21.591 | 21.6626 | 21.6394 | 21.4669 | 20.9383 | 20.3426 | 21.6962 | 21.8072 | 21.833 | 21.7796 | 21.5248 | 20.9911 | 21.7499 | 64.8651 | 50.6945 | 43.0566 | 33.3947 | 30.2578 | 40.9581 | 30.4942 | 21.7126 | 21.5186 | 21.3004 | 21.3189 | 21.105 | 21.0265 | 21.0411 | 21.5142 | 22.66 | 50.6409 | 124.7016 | 100.8118 | 59.6146 | 0.25017 | 0.28374 | 44.0041 | 21.3586 | 21.504 | 20.6247 | 21.0353 | 21.2923 | 127.0802 | 21.4678 | 21.5907 | 72.7255 | 21.358 | 21.7301 | 126.1756 | 160.3028 | 110.0681 | 108.4171 | 72.6554 |  | 51.2873 | 83.6309 | 53.5222 | 96.6765 | 59.2454 | 133.3128 |  | 71.7104 |  |  | 23.1162 | 25.5482 | 53.3447 | [5 empty] | 21.271 | 53.9745 | 20.9293 | 21.1518 | 30.9423 | 20.5594 | 20.9226 | 33.4268 | 85.2355 | 162.596 | 23.3016 | 77.7864 | 122.2391 | 24.0233 | 66.6844 | 146.6229 | 44.5797 | 96.9385 | 25.2323 | 102.0072 | 25.1479 | 98.5333 | 22.6582 | 68.3605 | 119.2875 | 31.3305 | 75.2449 | 124.5365 | 22.6728 | 66.7948 | 133.7607 | 25.0554 | 102.0329 | 30.8218 | 88.2006 | 25.5549 | 98.6052 | 0.94205 | 19.4057 | 1.2967 | 0.085032 | -26.7517 | 3.0876 |  |  | 1.7421 | 3.4681 | 3.5425 | 1.1884 | 1.3913 | 1.1241 | 1.9009 | 0.034651 | -0.19065 | -0.3476 | -2.1044 | -0.91383 | -0.051439 | 0.37395
42843.4257 | 391 | 22.0966 | 22.1471 | 22.2689 | 22.2328 | 21.976 | 21.4726 | 20.3683 | 21.6928 | 21.7536 | 21.751 | 21.69 | 21.3687 | 21.0444 | 21.5687 | 21.3275 | 21.4243 | 21.3896 | 20.8949 | 21.0489 | 21.1045 | 20.5567 | 20.9103 | 23.2651 | 91.2538 | 21.4305 | 21.5773 | 125.4175 | 120.086 | 139.371 | 64.2146 | 21.6584 | 21.8483 | 73.8074 | 18.7615 | 21.9047 | 61.6724 | 140.7117 |  | 86.3375 | 117.7037 | 118.1997 | 88.2494 |  | 19.6307 | 20.0556 | 19.9525 | 19.2695 | 22.1346 | 33.5638 | 101.0919 | 17.677 | 19.2931 | 18.2331 | 19.9453 | 20.0574 | 43.7326 | 52.6663 | 44.521 | 21.0687 |  |  | 1.8407 | 8.5723 | 9.0054 | 1.1824 | 0.95346 | 1.218 | 2.4262 | -22.5527 | 0.32731 | 0.39531 | 0.26786 | 0.00046655 | 0.00047477 | 1.1396 | 21.5253 | 21.601 | 21.6743 | 21.6481 | 21.4685 | 20.9404 | 20.3433 | 21.6998 | 21.8097 | 21.8354 | 21.7851 | 21.5301 | 20.986 | 21.7547 | 59.6687 | 50.754 | 43.5497 | 32.715 | 29.8778 | 41.0053 | 30.5435 | 21.7194 | 21.5251 | 21.307 | 21.3173 | 21.1114 | 21.0358 | 21.0447 | 21.5277 | 22.6747 | 50.7864 | 125.1714 | 101.1119 | 59.3464 | 0.086992 | 0.1835 | 44.1888 | 21.3494 | 21.5027 | 20.6288 | 21.0336 | 21.2764 | 132.4108 | 21.4553 | 21.5817 | 72.3025 | 21.3514 | 21.7143 | 126.8278 | 161.7075 | 110.4427 | 108.8481 | 72.5848 |  | 51.4175 | 84.4052 | 53.6716 | 96.6186 | 59.4736 | 133.5854 |  | 71.9336 |  |  | 23.1412 | 25.6039 | 53.3396 | [5 empty] | 21.275 | 53.8949 | 20.9339 | 21.1532 | 31.1647 | 20.5667 | 20.9199 | 33.5713 | 85.6795 | 163.9305 | 23.3152 | 77.9013 | 122.629 | 24.0416 | 66.9514 | 147.0767 | 44.9162 | 97.3918 | 25.2568 | 102.2979 | 25.1776 | 98.7204 | 22.6862 | 68.5326 | 119.6868 | 31.4586 | 75.4844 | 125.2508 | 22.6767 | 67.041 | 134.1963 | 25.093 | 102.3213 | 30.9394 | 88.4865 | 25.5896 | 98.9027 | 1.0786 | 19.4042 | 1.2996 | 0.086418 | -26.6876 | 3.0876 |  |  | 1.9204 | 3.4938 | 3.581 | 1.2976 | 1.1918 | 1.347 | 1.9011 | 0.04124 | -0.20683 | -0.33775 | -1.5214 | -0.96283 | -0.025658 | 0.38656
42843.4257 | 392 | 22.1023 | 22.1549 | 22.2841 | 22.2367 | 21.979 | 21.4782 | 20.3834 | 21.6902 | 21.7562 | 21.7605 | 21.7022 | 21.3818 | 21.0533 | 21.5767 | 21.3277 | 21.4299 | 21.3909 | 20.9025 | 21.0589 | 21.1094 | 20.5556 | 20.913 | 23.2856 | 93.262 | 21.434 | 21.5819 | 125.9668 | 120.7272 | 141.6646 | 65.1309 | 21.6631 | 21.8524 | 73.932 | 18.7689 | 21.9054 | 61.8352 | 141.1386 |  | 86.6371 | 118.0451 | 118.5135 | 87.5884 |  | 19.6305 | 20.0617 | 19.9537 | 19.2743 | 22.1156 | 33.4425 | 100.7832 | 17.718 | 19.2859 | 18.2758 | 19.9503 | 20.0603 | 43.8847 | 52.7869 | 44.6411 | 21.0741 |  |  | 1.4741 | 8.6578 | 8.8582 | 1.1285 | 1.2163 | 0.79813 | 2.4492 | -22.7334 | 0.54137 | 0.40853 | 0.2965 | 0.0004682 | 0.00049284 | 1.125 | 21.5253 | 21.5993 | 21.6695 | 21.6461 | 21.4612 | 20.9381 | 20.3402 | 21.6983 | 21.792 | 21.8304 | 21.7871 | 21.5202 | 20.9831 | 21.7456 | 53.9659 | 46.6179 | 42.6222 | 32.8303 | 29.429 | 41.0157 | 30.5911 | 21.7192 | 21.5243 | 21.2997 | 21.3213 | 21.107 | 21.0374 | 21.0469 | 21.5286 | 22.6948 | 50.926 | 125.3876 | 101.3626 | 59.0765 | 0.4159 | 0.12074 | 44.2648 | 21.3564 | 21.4989 | 20.6206 | 21.0312 | 21.2769 | 133.861 | 21.4597 | 21.5866 | 72.5481 | 21.3539 | 21.723 | 127.3253 | 163.1404 | 110.7518 | 109.1504 | 72.0059 |  | 51.5614 | 85.4352 | 53.8574 | 97.3763 | 59.753 | 133.4175 |  | 72.1708 |  |  | 23.1652 | 25.678 | 53.6001 | [5 empty] | 21.2682 | 54.2048 | 20.9354 | 21.1558 | 31.4447 | 20.567 | 20.9256 | 33.7469 | 86.1326 | 164.8785 | 23.3422 | 78.0595 | 123.0221 | 24.075 | 67.2183 | 147.6189 | 45.2776 | 97.7935 | 25.2903 | 102.53 | 25.2173 | 98.8504 | 22.7134 | 68.8787 | 120.1095 | 31.6003 | 75.7371 | 126.0236 | 22.6767 | 67.2282 | 134.8335 | 25.1268 | 102.5717 | 31.059 | 88.7234 | 25.6253 | 99.1066 | 1.2669 | 19.4022 | 1.3029 | 0.086766 | -26.7164 | 3.0875 |  |  | 1.7233 | 3.5112 | 3.5517 | 1.2677 | 1.3458 | 1.0901 | 1.9097 | 0.062437 | -0.2288 | -0.3487 | -0.88656 | -0.85417 | -0.0013878 | 0.39902
42843.4257 | 393 | 22.1049 | 22.1526 | 22.272 | 22.2351 | 21.9815 | 21.4732 | 20.3804 | 21.6819 | 21.7553 | 21.7487 | 21.6944 | 21.373 | 21.0495 | 21.5768 | 21.3275 | 21.4296 | 21.3877 | 20.8961 | 21.0601 | 21.1089 | 20.5505 | 20.9206 | 23.3055 | 94.9068 | 21.4339 | 21.5825 | 126.5286 | 121.4703 | 142.5864 | 65.4307 | 21.6605 | 21.8522 | 74.3832 | 18.8154 | 21.9056 | 62.0481 | 144.5947 |  | 86.9308 | 118.186 | 118.7484 | 89.0566 |  | 19.6203 | 20.0741 | 19.9676 | 19.2797 | 22.1279 | 33.2655 | 101.6974 | 17.7351 | 19.2959 | 18.2857 | 19.9646 | 20.0645 | 44.0507 | 52.9013 | 44.7762 | 21.072 |  |  | 1.4458 | 8.6091 | 9.035 | 0.83087 | 1.2321 | 1.3219 | 2.4972 | -23.0665 | 0.62018 | 0.16118 | 0.25484 | 0.00047641 | 0.0004682 | 1.1328 | 21.52 | 21.5933 | 21.6659 | 21.6432 | 21.4644 | 20.9304 | 20.3347 | 21.6947 | 21.7933 | 21.8326 | 21.7735 | 21.5252 | 20.9788 | 21.7352 | 53.6923 | 43.8238 | 40.5101 | 32.3244 | 29.7906 | 41.0548 | 30.6206 | 21.7177 | 21.5242 | 21.2974 | 21.3213 | 21.112 | 21.0389 | 21.0431 | 21.5434 | 22.7141 | 51.0636 | 125.6674 | 101.6415 | 59.4862 | 1.451 | 0.16715 | 44.5072 | 21.3458 | 21.4981 | 20.6254 | 21.022 | 21.2632 | 135.0692 | 21.4558 | 21.5763 | 73.035 | 21.3481 | 21.7175 | 127.7091 | 165.0289 | 111.1707 | 109.5166 | 72.1116 |  | 51.7038 | 86.777 | 54.0217 | 98.1015 | 60.0476 | 133.8541 |  | 72.3956 |  |  | 23.1991 | 25.7564 | 54.0093 | [5 empty] | 21.2739 | 54.662 | 20.9418 | 21.1534 | 31.7156 | 20.5722 | 20.9372 | 33.9198 | 86.5601 | 166.2287 | 23.3722 | 78.464 | 123.3396 | 24.0997 | 67.4449 | 148.2944 | 45.6331 | 98.175 | 25.3261 | 102.849 | 25.2606 | 99.0745 | 22.7413 | 69.1194 | 120.4526 | 31.7503 | 75.9709 | 126.8102 | 22.6919 | 67.341 | 135.5339 | 25.1419 | 102.816 | 31.1795 | 88.9522 | 25.6724 | 99.3179 | 0.94094 | 19.3994 | 1.306 | 0.086708 | -26.7013 | 3.0875 |  |  | 1.7086 | 3.5014 | 3.587 | 1.0878 | 1.3541 | 1.4025 | 1.9277 | 0.064561 | -0.26021 | -0.35819 | -0.85154 | -0.61604 | -0.03444 | 0.39252
42843.4257 | 394 | 22.1064 | 22.1504 | 22.2728 | 22.23 | 21.9766 | 21.4697 | 20.3771 | 21.6816 | 21.7486 | 21.7501 | 21.6957 | 21.3755 | 21.0404 | 21.5706 | 21.3287 | 21.428 | 21.3875 | 20.9019 | 21.0561 | 21.1147 | 20.5498 | 20.9208 | 23.3301 | 95.7648 | 21.4327 | 21.5791 | 126.9475 | 122.0869 | 141.7815 | 65.2862 | 21.6507 | 21.8422 | 74.7869 | 18.866 | 21.8977 | 62.2687 | 147.268 |  | 87.2093 | 118.4477 | 119.1091 | 90.9615 |  | 19.6145 | 20.065 | 19.9707 | 19.281 | 22.1286 | 33.1223 | 100.7052 | 17.777 | 19.2883 | 18.2522 | 19.9642 | 20.0611 | 44.2219 | 53.0032 | 44.907 | 21.0676 |  |  | 1.455 | 8.7268 | 8.6867 | 0.94915 | 0.51714 | 0.61217 | 2.4486 | -22.9529 | 0.41002 | 0.34349 | 0.25189 | 0.00045177 | 0.00047312 | 1.1605 | 21.5204 | 21.5936 | 21.6646 | 21.6453 | 21.462 | 20.9341 | 20.3417 | 21.6973 | 21.8009 | 21.8351 | 21.7792 | 21.5266 | 20.9808 | 21.7405 | 61.9809 | 48.0608 | 41.8225 | 32.4296 | 30.4105 | 41.1642 | 30.6616 | 21.7187 | 21.5233 | 21.302 | 21.3206 | 21.1224 | 21.042 | 21.0443 | 21.5426 | 22.7261 | 51.2317 | 126.1503 | 102.0425 | 60.0851 | 1.3553 | 0.10761 | 44.7825 | 21.3674 | 21.5108 | 20.6379 | 21.033 | 21.2835 | 136.0967 | 21.471 | 21.5986 | 73.7265 | 21.353 | 21.7203 | 128.4611 | 166.9127 | 111.6246 | 109.9474 | 72.1515 |  | 51.835 | 88.2512 | 54.1711 | 98.4637 | 60.3192 | 135.4803 |  | 72.6391 |  |  | 23.2201 | 25.8155 | 54.057 | [5 empty] | 21.2718 | 54.8641 | 20.9315 | 21.1542 | 31.9671 | 20.574 | 20.9255 | 34.1123 | 86.9893 | 167.6962 | 23.403 | 78.921 | 123.6048 | 24.1313 | 67.6027 | 148.9318 | 45.994 | 98.5837 | 25.377 | 103.1942 | 25.3021 | 99.4108 | 22.7526 | 69.3128 | 120.6269 | 31.8811 | 76.2081 | 127.5889 | 22.7172 | 67.4882 | 136.4927 | 25.162 | 103.0428 | 31.2754 | 89.2197 | 25.7058 | 99.685 | 0.77028 | 19.3974 | 1.3089 | 0.087005 | -26.707 | 3.0875 |  |  | 1.7123 | 3.5252 | 3.5171 | 1.1626 | 0.87705 | 0.95424 | 1.9084 | 0.068117 | -0.29582 | -0.35843 | -1.7596 | -0.75704 | -0.07934 | 0.38185
42843.4257 | 395 | 22.1038 | 22.1466 | 22.2754 | 22.2348 | 21.974 | 21.4707 | 20.374 | 21.6853 | 21.7445 | 21.7487 | 21.6903 | 21.3718 | 21.0436 | 21.5672 | 21.3336 | 21.4406 | 21.3919 | 20.9128 | 21.065 | 21.1251 | 20.5594 | 20.928 | 23.3534 | 94.9085 | 21.4394 | 21.588 | 127.3552 | 122.6757 | 141.8611 | 65.2098 | 21.6508 | 21.8417 | 75.4978 | 19.0197 | 21.905 | 62.5246 | 150.3108 |  | 87.5695 | 118.8364 | 119.6048 | 91.8039 |  | 19.6194 | 20.0724 | 19.9783 | 19.3003 | 22.1034 | 33.0559 | 98.2264 | 17.8644 | 19.295 | 18.2324 | 19.9801 | 20.0613 | 44.398 | 53.1028 | 45.0363 | 21.0664 |  |  | 1.5312 | 8.6735 | 8.5244 | 0.88344 | 0.96858 | 0.58063 | 2.6234 | -22.9489 | 0.48299 | 0.19013 | 0.22046 | 0.00046655 | 0.00046327 | 1.1765 | 21.5269 | 21.5942 | 21.6685 | 21.6483 | 21.4607 | 20.9487 | 20.338 | 21.7016 | 21.8033 | 21.8424 | 21.7808 | 21.5263 | 20.9921 | 21.7505 | 68.3386 | 52.0456 | 42.5826 | 32.446 | 31.4545 | 41.281 | 30.712 | 21.714 | 21.523 | 21.304 | 21.3211 | 21.1162 | 21.0413 | 21.0437 | 21.5476 | 22.7409 | 51.3806 | 126.6542 | 102.4281 | 60.0122 | 0.82542 | 0.52757 | 45.1012 | 21.364 | 21.5021 | 20.6449 | 21.0264 | 21.2797 | 135.984 | 21.4675 | 21.5864 | 75.7252 | 21.3557 | 21.7217 | 129.1751 | 168.1261 | 112.0861 | 110.4567 | 72.4757 |  | 51.9831 | 89.7675 | 54.3244 | 99.3413 | 60.6286 | 138.419 |  | 72.913 |  |  | 23.2377 | 25.8569 | 53.8896 | [5 empty] | 21.2605 | 55.2669 | 20.925 | 21.1507 | 32.143 | 20.5635 | 20.9132 | 34.3034 | 87.4318 | 169.2153 | 23.4296 | 79.4126 | 124.2903 | 24.1581 | 67.7249 | 149.7698 | 46.3043 | 98.9368 | 25.4189 | 103.5242 | 25.3395 | 99.7586 | 22.7643 | 69.7723 | 120.7892 | 32.0172 | 76.4746 | 128.1759 | 22.7494 | 67.7546 | 137.9735 | 25.2198 | 103.2738 | 31.3946 | 89.5017 | 25.7355 | 100.1031 | 0.95856 | 19.3936 | 1.3107 | 0.087607 | -26.7285 | 3.0875 |  |  | 1.7568 | 3.5145 | 3.4842 | 1.1216 | 1.2002 | 0.92923 | 1.9752 | 0.064378 | -0.33246 | -0.37161 | -2.4522 | -0.83558 | -0.09344 | 0.38917
42843.4257 | 396 | 22.1044 | 22.143 | 22.274 | 22.2304 | 21.9795 | 21.4731 | 20.377 | 21.687 | 21.7479 | 21.7518 | 21.6877 | 21.3697 | 21.0485 | 21.572 | 21.334 | 21.4311 | 21.3859 | 20.9088 | 21.0562 | 21.109 | 20.5489 | 20.9255 | 23.3638 | 95.1121 | 21.4326 | 21.5821 | 127.6586 | 123.1973 | 142.0888 | 65.7117 | 21.6557 | 21.842 | 75.9177 | 19.0616 | 21.9042 | 62.7416 | 151.7634 |  | 87.9019 | 119.2528 | 120.2128 | 91.0243 |  | 19.6282 | 20.0869 | 20.0046 | 19.3419 | 22.0996 | 33.046 | 98.2268 | 17.9129 | 19.3029 | 18.1929 | 19.9878 | 20.0743 | 44.5744 | 53.1883 | 45.1782 | 21.0695 |  |  | 1.6988 | 8.8266 | 9.0757 | 0.76187 | 0.89958 | 0.98213 | 2.5057 | -23.4477 | 0.46509 | 0.34916 | 0.25362 | 0.00045834 | 0.00044684 | 1.1997 | 21.5095 | 21.5883 | 21.6679 | 21.6363 | 21.4587 | 20.9404 | 20.3297 | 21.7016 | 21.7989 | 21.8337 | 21.7689 | 21.5221 | 20.9785 | 21.7424 | 69.2511 | 56.2604 | 45.6646 | 33.3967 | 30.702 | 41.3807 | 30.7978 | 21.7128 | 21.5282 | 21.3015 | 21.3209 | 21.1172 | 21.0425 | 21.0462 | 21.5601 | 22.7555 | 51.5249 | 127.5449 | 102.909 | 59.5086 | 0.8616 | 0.25673 | 45.4026 | 21.3532 | 21.5033 | 20.6445 | 21.0385 | 21.2802 | 139.5118 | 21.4627 | 21.5838 | 78.679 | 21.3457 | 21.7324 | 129.6745 | 170.1525 | 112.6611 | 111.0807 | 74.262 |  | 52.1387 | 89.1947 | 54.4825 | 100.1248 | 60.9429 | 142.9726 |  | 73.2868 |  |  | 23.2618 | 25.9046 | 54.3094 | [5 empty] | 21.2668 | 56.3888 | 20.933 | 21.1513 | 32.183 | 20.562 | 20.9184 | 34.457 | 87.9114 | 169.9504 | 23.4592 | 79.8963 | 125.2529 | 24.1965 | 67.8341 | 150.5742 | 46.5842 | 99.3998 | 25.456 | 103.6934 | 25.3771 | 100.0723 | 22.7924 | 70.19 | 121.1874 | 32.1531 | 76.748 | 128.7275 | 22.7669 | 67.9506 | 138.7202 | 25.2913 | 103.5417 | 31.516 | 89.7915 | 25.7608 | 100.4828 | 1.1164 | 19.3947 | 1.3131 | 0.086229 | -26.6886 | 3.0875 |  |  | 1.8509 | 3.5455 | 3.5951 | 1.0416 | 1.1566 | 1.2085 | 1.9303 | 0.020297 | -0.3109 | -0.38198 | -2.5418 | -1.1679 | -0.063892 | 0.40829
42843.4257 | 397 | 22.1077 | 22.146 | 22.2671 | 22.2373 | 21.9747 | 21.4698 | 20.3735 | 21.6874 | 21.7483 | 21.7509 | 21.6857 | 21.3685 | 21.0464 | 21.5693 | 21.3279 | 21.4319 | 21.3955 | 20.9028 | 21.0539 | 21.1129 | 20.5507 | 20.9322 | 23.3894 | 96.2018 | 21.4397 | 21.5828 | 128.1818 | 123.8061 | 145.9046 | 66.3324 | 21.654 | 21.8376 | 76.0004 | 18.9645 | 21.8989 | 62.9792 | 151.7309 |  | 88.1836 | 119.7289 | 120.9125 | 89.9945 |  | 19.6183 | 20.0885 | 20.0197 | 19.3555 | 22.0824 | 33.0089 | 98.71 | 17.9687 | 19.3054 | 18.2123 | 19.9862 | 20.0641 | 44.7517 | 53.2735 | 45.3035 | 21.0677 |  |  | 1.8197 | 8.8989 | 8.9719 | 1.0129 | 1.2676 | 1.22 | 2.4663 | -23.0843 | 0.52152 | 0.4507 | 0.213 | 0.00047148 | 0.00047477 | 1.1952 | 21.5274 | 21.5973 | 21.6666 | 21.642 | 21.4727 | 20.949 | 20.3388 | 21.7063 | 21.8091 | 21.843 | 21.7836 | 21.5304 | 20.9917 | 21.7517 | 70.3578 | 57.5479 | 44.211 | 33.8911 | 31.3999 | 41.4886 | 30.8481 | 21.7136 | 21.5216 | 21.3001 | 21.3207 | 21.1116 | 21.0413 | 21.0462 | 21.558 | 22.761 | 51.6689 | 128.3296 | 103.2543 | 58.9966 | 1.1518 | 0.56257 | 45.2746 | 21.351 | 21.5041 | 20.651 | 21.0299 | 21.273 | 142.494 | 21.4647 | 21.5815 | 79.917 | 21.3517 | 21.723 | 130.0181 | 171.6346 | 113.2443 | 111.7301 | 76.2426 |  | 52.306 | 88.2796 | 54.6006 | 100.6518 | 61.2162 | 144.836 |  | 73.5968 |  |  | 23.298 | 25.9601 | 54.7009 | [5 empty] | 21.2701 | 57.18 | 20.9361 | 21.1534 | 32.2807 | 20.5625 | 20.9272 | 34.6112 | 88.3794 | 170.3659 | 23.4844 | 80.1959 | 125.8582 | 24.2286 | 68.0276 | 151.2714 | 46.8549 | 99.8812 | 25.5115 | 103.8066 | 25.4111 | 100.4437 | 22.8184 | 70.4465 | 121.547 | 32.2895 | 76.9761 | 129.2366 | 22.7989 | 68.1097 | 139.3359 | 25.3381 | 104.0093 | 31.6397 | 90.0461 | 25.8196 | 100.9412 | 1.1311 | 19.3908 | 1.3161 | 0.086091 | -26.7354 | 3.0876 |  |  | 1.9244 | 3.56 | 3.5745 | 1.201 | 1.3729 | 1.3469 | 1.915 | -0.028768 | -0.28126 | -0.38672 | -2.652 | -1.0005 | -0.026645 | 0.42763
42843.4257 | 398 | 22.1138 | 22.1489 | 22.2681 | 22.241 | 21.9664 | 21.4633 | 20.3728 | 21.6828 | 21.7527 | 21.7435 | 21.6902 | 21.375 | 21.0483 | 21.5646 | 21.3183 | 21.426 | 21.3817 | 20.8991 | 21.0483 | 21.1094 | 20.5376 | 20.9241 | 23.3986 | 99.4099 | 21.4201 | 21.5737 | 129.0013 | 124.4744 | 148.3452 | 67.179 | 21.66 | 21.8431 | 76.6657 | 18.8959 | 21.8989 | 63.2169 | 153.654 |  | 88.5053 | 120.2568 | 121.5566 | 88.4549 |  | 19.628 | 20.1059 | 20.0453 | 19.3676 | 22.0942 | 33.322 | 100.5853 | 18.0296 | 19.3125 | 18.2911 | 20.0022 | 20.0675 | 44.9324 | 53.3552 | 45.4199 | 21.0662 |  |  | 1.6771 | 8.7511 | 8.487 | 1.1601 | 1.3346 | 1.356 | 2.3625 | -23.0455 | 0.48883 | 0.30825 | 0.24216 | 0.00044848 | 0.00043863 | 1.1544 | 21.5237 | 21.596 | 21.6625 | 21.641 | 21.4692 | 20.9436 | 20.3464 | 21.6976 | 21.8073 | 21.84 | 21.7846 | 21.5284 | 20.9891 | 21.7467 | 72.6859 | 56.558 | 45.7804 | 33.773 | 31.204 | 41.6084 | 30.9232 | 21.7111 | 21.5174 | 21.2988 | 21.3233 | 21.108 | 21.0453 | 21.0438 | 21.5686 | 22.778 | 51.8154 | 129.2903 | 103.6128 | 58.7333 | 1.4013 | 0.3834 | 45.3774 | 21.3458 | 21.5029 | 20.6441 | 21.0351 | 21.2706 | 143.2495 | 21.4612 | 21.589 | 80.832 | 21.3444 | 21.7264 | 131.0449 | 174.1062 | 113.7218 | 112.3717 | 76.9028 |  | 52.4713 | 88.924 | 54.7429 | 104.1185 | 61.4903 | 144.8674 |  | 73.8524 |  |  | 23.3202 | 26.0203 | 54.4482 | [5 empty] | 21.2677 | 57.545 | 20.9338 | 21.1491 | 32.192 | 20.562 | 20.9204 | 34.7891 | 88.9243 | 171.3071 | 23.5115 | 80.4522 | 126.5628 | 24.2585 | 68.2955 | 152.3195 | 47.1551 | 100.3959 | 25.5575 | 104.0893 | 25.4632 | 100.863 | 22.8349 | 70.6074 | 122.1638 | 32.4298 | 77.2113 | 130.3829 | 22.8499 | 68.3326 | 139.9409 | 25.3775 | 104.3157 | 31.7796 | 90.373 | 25.8559 | 101.4142 | 1.0461 | 19.3889 | 1.3212 | 0.086744 | -26.7054 | 3.0876 |  |  | 1.8529 | 3.5304 | 3.4767 | 1.2854 | 1.4094 | 1.4207 | 1.8752 | -0.041221 | -0.29407 | -0.47308 | -2.8965 | -1.1661 | 0.024779 | 0.44015
42843.4257 | 399 | 22.1081 | 22.1477 | 22.2596 | 22.229 | 21.9646 | 21.4669 | 20.3666 | 21.6826 | 21.7472 | 21.7472 | 21.6849 | 21.3715 | 21.0394 | 21.5657 | 21.3199 | 21.4216 | 21.3809 | 20.9027 | 21.0494 | 21.1083 | 20.5383 | 20.9214 | 23.4221 | 101.031 | 21.4222 | 21.5665 | 129.9463 | 125.1759 | 150.4305 | 67.6796 | 21.6616 | 21.8537 | 77.089 | 18.8442 | 21.904 | 63.4405 | 155.4013 |  | 88.8614 | 120.664 | 122.0841 | 87.3624 |  | 19.6186 | 20.1045 | 20.0418 | 19.3632 | 22.1161 | 33.7546 | 100.9038 | 18.0017 | 19.3009 | 18.347 | 20 | 20.0625 | 45.1104 | 53.4134 | 45.5484 | 21.071 |  |  | 1.4668 | 8.734 | 8.9489 | 0.99843 | 1.2511 | 1.5965 | 2.4591 | -23.6921 | 0.28294 | 0.28685 | 0.22897 | 0.00049612 | 0.00047641 | 1.1203 | 21.5223 | 21.5969 | 21.6635 | 21.6426 | 21.4661 | 20.9353 | 20.3384 | 21.6975 | 21.8041 | 21.8301 | 21.7815 | 21.522 | 20.989 | 21.7448 | 75.8026 | 58.4015 | 47.2279 | 34.4627 | 30.2542 | 41.7429 | 30.9976 | 21.7162 | 21.5198 | 21.3045 | 21.3194 | 21.1154 | 21.0421 | 21.0372 | 21.57 | 22.8026 | 51.99 | 129.7495 | 103.9882 | 58.3783 | 0.92254 | 0.69039 | 45.6007 | 21.3513 | 21.506 | 20.6622 | 21.0313 | 21.2761 | 142.7773 | 21.4787 | 21.5942 | 80.8952 | 21.3625 | 21.7287 | 132.0268 | 174.8229 | 114.0706 | 112.7787 | 76.5105 |  | 52.6705 | 89.2661 | 54.9251 | 105.4227 | 61.8519 | 147.3986 |  | 74.1942 |  |  | 23.3453 | 26.0627 | 54.1797 | [5 empty] | 21.2624 | 57.6199 | 20.9199 | 21.1454 | 32.1681 | 20.5533 | 20.9221 | 34.9814 | 89.4349 | 172.4617 | 23.5331 | 80.7777 | 127.4132 | 24.2721 | 68.545 | 153.0172 | 47.3522 | 100.8895 | 25.585 | 104.4225 | 25.4798 | 101.2488 | 22.8475 | 70.7666 | 122.8521 | 32.5504 | 77.4744 | 131.132 | 22.8856 | 68.6603 | 140.1267 | 25.3964 | 104.6979 | 31.9488 | 90.6054 | 25.901 | 101.7985 | 1.0517 | 19.3855 | 1.3254 | 0.088355 | -26.6982 | 3.0876 |  |  | 1.7371 | 3.5269 | 3.5701 | 1.1925 | 1.3656 | 1.5426 | 1.9145 | -0.023226 | -0.29705 | -0.49618 | -3.2269 | -1.3182 | 0.063269 | 0.45622
42843.4257 | 400 | 22.1194 | 22.1541 | 22.2712 | 22.2349 | 21.9762 | 21.4736 | 20.3763 | 21.6813 | 21.7548 | 21.7532 | 21.6928 | 21.3716 | 21.0449 | 21.5776 | 21.3303 | 21.4287 | 21.3844 | 20.9035 | 21.054 | 21.1174 | 20.5529 | 20.9263 | 23.4371 | 101.4417 | 21.4242 | 21.5806 | 130.7016 | 125.8326 | 150.2739 | 68.2522 | 21.6544 | 21.8514 | 77.5442 | 18.8626 | 21.9083 | 63.7194 | 155.8208 |  | 89.1703 | 121.0504 | 122.554 | 88.6618 |  | 19.6319 | 20.1157 | 20.0521 | 19.3542 | 22.1574 | 33.8038 | 99.9161 | 17.9629 | 19.3098 | 18.3466 | 20.0171 | 20.0793 | 45.3059 | 53.4754 | 45.7044 | 21.0619 |  |  | 1.545 | 8.6505 | 8.7656 | 1.1686 | 1.1992 | 1.1444 | 2.3677 | -24.501 | 0.49584 | 0.30489 | 0.18436 | 0.00047312 | 0.00047148 | 1.125 | 21.5193 | 21.5893 | 21.6681 | 21.6381 | 21.4647 | 20.9399 | 20.3374 | 21.6961 | 21.7962 | 21.8325 | 21.7799 | 21.5196 | 20.987 | 21.7476 | 74.2599 | 59.5397 | 50.1851 | 36.5711 | 31.5237 | 41.8585 | 31.1158 | 21.7165 | 21.524 | 21.3025 | 21.3158 | 21.1147 | 21.0404 | 21.042 | 21.5732 | 22.8133 | 52.139 | 130.2582 | 104.3199 | 58.7203 | 0.82405 | 0.23619 | 45.769 | 21.3449 | 21.5085 | 20.6578 | 21.0291 | 21.2754 | 143.7481 | 21.4675 | 21.5824 | 82.224 | 21.3524 | 21.7192 | 132.8002 | 175.9233 | 114.5903 | 113.1915 | 76.1784 |  | 52.8133 | 89.5875 | 55.0894 | 105.0669 | 62.1354 | 150.0199 |  | 74.5346 |  |  | 23.3695 | 26.1402 | 54.113 | [5 empty] | 21.272 | 57.4751 | 20.934 | 21.1555 | 32.1503 | 20.5666 | 20.9222 | 35.1572 | 89.9115 | 173.9078 | 23.5522 | 81.0587 | 128.1792 | 24.3047 | 68.7852 | 153.8363 | 47.6194 | 101.3815 | 25.6226 | 104.7979 | 25.5091 | 101.585 | 22.8444 | 71.0927 | 123.3175 | 32.6749 | 77.7705 | 131.9942 | 22.902 | 68.8478 | 140.4558 | 25.4121 | 104.992 | 32.1002 | 90.8973 | 25.9459 | 102.1234 | 0.99102 | 19.3825 | 1.3298 | 0.089385 | -26.7605 | 3.0876 |  |  | 1.7825 | 3.5101 | 3.5334 | 1.2901 | 1.3371 | 1.3062 | 1.8788 | -0.0089155 | -0.3001 | -0.476 | -3.0419 | -1.6329 | 0.037333 | 0.45202
42843.4257 | 401 | 22.1185 | 22.1466 | 22.2668 | 22.233 | 21.9754 | 21.4693 | 20.3696 | 21.6856 | 21.7535 | 21.7586 | 21.6888 | 21.3738 | 21.0407 | 21.5715 | 21.3232 | 21.4311 | 21.3867 | 20.9024 | 21.0614 | 21.133 | 20.5513 | 20.9289 | 23.4624 | 102.2505 | 21.4273 | 21.5782 | 131.1201 | 126.4011 | 149.3426 | 68.8344 | 21.6522 | 21.8456 | 78.1089 | 18.8897 | 21.9044 | 64.0257 | 156.8353 |  | 89.5009 | 121.7887 | 123.001 | 90.8776 |  | 19.636 | 20.1209 | 20.0657 | 19.357 | 22.1681 | 33.7274 | 101.9026 | 17.8747 | 19.3072 | 18.3439 | 20.0205 | 20.0832 | 45.4878 | 53.5275 | 45.8325 | 21.0742 |  |  | 1.8046 | 8.7044 | 8.5954 | 1.168 | 1.19 | 1.0183 | 2.4381 | -24.5858 | 0.39386 | 0.28622 | 0.22567 | 0.00044848 | 0.00043041 | 1.1408 | 21.5208 | 21.5932 | 21.661 | 21.6402 | 21.4691 | 20.941 | 20.3325 | 21.6942 | 21.7946 | 21.8341 | 21.7776 | 21.5215 | 20.9916 | 21.7453 | 73.2139 | 55.9172 | 48.1475 | 37.5082 | 32.0334 | 41.9825 | 31.1891 | 21.7207 | 21.5217 | 21.2969 | 21.3184 | 21.1157 | 21.047 | 21.0396 | 21.5891 | 22.8272 | 52.2957 | 130.463 | 104.6214 | 59.3588 | 1.1402 | 0.0092794 | 45.8293 | 21.3608 | 21.5125 | 20.6674 | 21.0312 | 21.2764 | 147.0758 | 21.4696 | 21.5829 | 82.9751 | 21.3492 | 21.7246 | 133.2656 | 177.215 | 115.4243 | 114.0674 | 75.7018 |  | 52.9656 | 89.4325 | 55.251 | 108.9836 | 62.4389 | 151.1713 |  | 74.867 |  |  | 23.3934 | 26.2083 | 54.0908 | [5 empty] | 21.2694 | 58.3677 | 20.934 | 21.1544 | 32.1646 | 20.5601 | 20.9243 | 35.3134 | 90.3642 | 174.9715 | 23.5907 | 81.2576 | 128.6478 | 24.3388 | 69.2223 | 154.5991 | 47.876 | 101.8674 | 25.6744 | 105.2192 | 25.5437 | 101.9494 | 22.8493 | 71.4746 | 123.7003 | 32.7768 | 78.0204 | 132.847 | 22.9301 | 69.076 | 141.4419 | 25.4491 | 105.2872 | 32.2287 | 91.1888 | 25.9908 | 102.4061 | 0.99102 | 19.3801 | 1.3343 | 0.089392 | -26.7276 | 3.0876 |  |  | 1.9243 | 3.521 | 3.4989 | 1.2898 | 1.3318 | 1.2319 | 1.9062 | 0.0097497 | -0.29 | -0.57377 | -2.911 | -1.3978 | -0.013049 | 0.43986
42843.4257 | 402 | 22.1283 | 22.1529 | 22.2755 | 22.2411 | 21.9824 | 21.4807 | 20.3749 | 21.6934 | 21.7558 | 21.7617 | 21.7 | 21.3736 | 21.0491 | 21.5803 | 21.3317 | 21.4351 | 21.3988 | 20.9045 | 21.0689 | 21.1407 | 20.5517 | 20.9384 | 23.492 | 102.2697 | 21.4379 | 21.5809 | 131.6618 | 126.9417 | 150.7928 | 69.2152 | 21.6505 | 21.8415 | 78.5084 | 18.9447 | 21.9044 | 64.2897 | 157.4751 |  | 89.8197 | 122.5341 | 123.4498 | 91.8797 |  | 19.6444 | 20.1301 | 20.08 | 19.3642 | 22.1479 | 33.5898 | 106.2399 | 17.8666 | 19.3117 | 18.3887 | 20.0239 | 20.0741 | 45.6463 | 53.5739 | 45.9345 | 21.0709 |  |  | 1.7974 | 8.6433 | 8.7859 | 0.95769 | 1.0172 | 1.1444 | 2.4367 | -24.9249 | 0.31447 | 0.26755 | 0.25362 | 0.00045177 | 0.0004452 | 1.1311 | 21.524 | 21.5903 | 21.663 | 21.6395 | 21.4573 | 20.9337 | 20.3373 | 21.7031 | 21.7951 | 21.8289 | 21.7756 | 21.5219 | 20.9843 | 21.7484 | 76.0939 | 58.9785 | 45.8122 | 35.6913 | 30.9505 | 42.1118 | 31.2429 | 21.7122 | 21.5114 | 21.2909 | 21.3122 | 21.1121 | 21.0346 | 21.0331 | 21.5916 | 22.8416 | 52.4477 | 130.7328 | 104.9668 | 60.0323 | 1.3558 | 0.46367 | 45.8371 | 21.3525 | 21.5066 | 20.6659 | 21.0263 | 21.2707 | 146.4057 | 21.4697 | 21.5802 | 82.0345 | 21.349 | 21.7186 | 133.6307 | 178.2418 | 116.1253 | 114.7089 | 75.3551 |  | 53.1126 | 90.2722 | 55.4126 | 111.7773 | 62.8464 | 151.3911 |  | 75.2401 |  |  | 23.4293 | 26.2527 | 54.0279 | [5 empty] | 21.269 | 59.625 | 20.9314 | 21.1498 | 32.3777 | 20.5669 | 20.9189 | 35.479 | 90.8127 | 176.1118 | 23.6281 | 81.425 | 129.1629 | 24.3646 | 69.8075 | 155.755 | 48.0911 | 102.3083 | 25.7004 | 105.6892 | 25.5655 | 102.3196 | 22.8589 | 71.8854 | 124.2674 | 32.8781 | 78.2602 | 133.4978 | 22.9657 | 69.2807 | 142.1747 | 25.4692 | 105.7168 | 32.3599 | 91.4275 | 26.0318 | 102.8413 | 1.2847 | 19.3763 | 1.3378 | 0.09006 | -26.7164 | 3.0877 |  |  | 1.9237 | 3.5087 | 3.5375 | 1.1679 | 1.231 | 1.3057 | 1.9053 | 0.024621 | -0.30754 | -0.63655 | -3.2157 | -1.132 | -0.031252 | 0.42657
42843.4257 | 403 | 22.126 | 22.1497 | 22.2732 | 22.2374 | 21.9784 | 21.4777 | 20.3737 | 21.6824 | 21.7571 | 21.7569 | 21.6945 | 21.366 | 21.0493 | 21.5776 | 21.3338 | 21.4326 | 21.3953 | 20.9031 | 21.066 | 21.1355 | 20.5495 | 20.9399 | 23.5091 | 102.878 | 21.4374 | 21.5838 | 132.3304 | 127.4974 | 151.957 | 69.0223 | 21.6534 | 21.8419 | 78.4619 | 19.0235 | 21.902 | 64.5023 | 158.0734 |  | 90.1295 | 123.1749 | 124.0405 | 92.2504 |  | 19.6507 | 20.1456 | 20.0952 | 19.3751 | 22.1863 | 33.5075 | 109.7754 | 17.8953 | 19.311 | 18.3742 | 20.0358 | 20.0811 | 45.8013 | 53.6029 | 46.0636 | 21.0756 |  |  | 1.5838 | 8.4816 | 8.2083 | 1.0109 | 0.95083 | 1.3613 | 2.5392 | -24.6942 | 0.40865 | 0.2151 | 0.21994 | 0.00048134 | 0.00048955 | 1.1349 | 21.5331 | 21.5923 | 21.6699 | 21.6451 | 21.4756 | 20.9472 | 20.338 | 21.704 | 21.8117 | 21.8402 | 21.7824 | 21.5318 | 20.9889 | 21.7523 | 78.9879 | 60.8157 | 46.8612 | 34.4806 | 30.0189 | 42.251 | 31.3409 | 21.7115 | 21.5263 | 21.2973 | 21.3203 | 21.1194 | 21.0453 | 21.037 | 21.5982 | 22.8571 | 52.6109 | 131.1444 | 105.3451 | 60.704 | 0.98408 | 0.33452 | 46.1132 | 21.361 | 21.507 | 20.6768 | 21.0324 | 21.28 | 145.5459 | 21.4663 | 21.5918 | 81.8494 | 21.3597 | 21.7224 | 134.4826 | 179.1634 | 116.7209 | 115.2128 | 75.6122 |  | 53.2736 | 92.4016 | 55.5896 | 110.8683 | 63.2254 | 151.3667 |  | 75.5663 |  |  | 23.4518 | 26.2852 | 53.9961 | [5 empty] | 21.2658 | 59.8914 | 20.9265 | 21.143 | 32.7291 | 20.5557 | 20.9176 | 35.6405 | 91.2463 | 176.624 | 23.6419 | 81.7301 | 129.8534 | 24.3856 | 70.2449 | 156.8227 | 48.3447 | 102.7176 | 25.7314 | 106.176 | 25.5756 | 102.7591 | 22.8885 | 72.2608 | 124.821 | 32.9667 | 78.5301 | 134.028 | 23.0067 | 69.4163 | 142.8328 | 25.4927 | 106.1183 | 32.5046 | 91.6716 | 26.0631 | 103.4127 | 1.1745 | 19.3714 | 1.3416 | 0.090023 | -26.714 | 3.0877 |  |  | 1.8083 | 3.4758 | 3.4194 | 1.2 | 1.19 | 1.4239 | 1.9447 | 0.023223 | -0.36035 | -0.59751 | -3.5208 | -1.2371 | -0.033787 | 0.41372
42843.4257 | 404 | 22.1163 | 22.1477 | 22.2644 | 22.2297 | 21.9679 | 21.4619 | 20.3733 | 21.6814 | 21.7493 | 21.7492 | 21.6841 | 21.3645 | 21.0419 | 21.5746 | 21.3283 | 21.4298 | 21.3903 | 20.8959 | 21.0676 | 21.1326 | 20.5488 | 20.9448 | 23.5256 | 103.8206 | 21.4355 | 21.5814 | 132.8804 | 127.824 | 152.098 | 69.0832 | 21.6525 | 21.8463 | 78.3723 | 19.1348 | 21.9034 | 64.6837 | 158.0735 |  | 90.4448 | 123.7041 | 124.5938 | 92.8803 |  | 19.6638 | 20.1552 | 20.1056 | 19.3836 | 22.2657 | 33.6633 | 109.7189 | 17.934 | 19.3193 | 18.3349 | 20.0403 | 20.09 | 45.959 | 53.6387 | 46.1857 | 21.0711 |  |  | 1.7238 | 8.6893 | 8.3371 | 0.96492 | 0.55328 | 0.62729 | 2.5097 | -24.8513 | 0.40087 | 0.17628 | 0.1479 | 0.00042548 | 0.00045505 | 1.13 | 21.5259 | 21.6005 | 21.6636 | 21.6444 | 21.4658 | 20.9407 | 20.3375 | 21.7014 | 21.7975 | 21.8428 | 21.7811 | 21.5292 | 20.9851 | 21.7524 | 78.6966 | 62.0583 | 47.4636 | 34.6259 | 30.1389 | 42.3851 | 31.44 | 21.7051 | 21.5194 | 21.2992 | 21.3162 | 21.1117 | 21.0443 | 21.0392 | 21.6036 | 22.8704 | 52.776 | 131.9283 | 105.7986 | 61.4065 | 0.99646 | 0.3446 | 46.4034 | 21.3516 | 21.5041 | 20.6779 | 21.0367 | 21.269 | 145.1083 | 21.4551 | 21.5897 | 82.506 | 21.3461 | 21.7161 | 135.3385 | 179.7491 | 117.0914 | 115.5619 | 75.8843 |  | 53.4405 | 93.5128 | 55.7672 | 111.7905 | 63.5844 | 151.9416 |  | 75.8594 |  |  | 23.4783 | 26.3288 | 53.826 | [5 empty] | 21.2728 | 60.1218 | 20.9291 | 21.1492 | 32.9907 | 20.5571 | 20.9277 | 35.8091 | 91.6509 | 177.3707 | 23.6593 | 82.162 | 130.5994 | 24.42 | 70.529 | 157.716 | 48.6148 | 103.2091 | 25.7687 | 106.7402 | 25.5921 | 103.1536 | 22.8976 | 72.4722 | 125.4256 | 33.0632 | 78.8131 | 134.4781 | 23.0564 | 69.5568 | 143.5141 | 25.5284 | 106.473 | 32.6056 | 91.9885 | 26.0893 | 103.9864 | 1.0743 | 19.3616 | 1.3436 | 0.090539 | -26.6409 | 3.0876 |  |  | 1.8868 | 3.5182 | 3.4462 | 1.1724 | 0.90798 | 0.9668 | 1.9338 | 0.021618 | -0.38485 | -0.61005 | -3.4726 | -1.2924 | -0.044664 | 0.40009
42843.4257 | 405 | 22.1259 | 22.1453 | 22.2685 | 22.233 | 21.9663 | 21.4622 | 20.3707 | 21.6804 | 21.7486 | 21.747 | 21.6851 | 21.3699 | 21.0384 | 21.5739 | 21.3192 | 21.427 | 21.3873 | 20.8965 | 21.0569 | 21.1283 | 20.5435 | 20.936 | 23.5413 | 104.3156 | 21.4306 | 21.573 | 133.3997 | 128.1838 | 153.1501 | 69.6292 | 21.6633 | 21.8534 | 78.5208 | 19.3159 | 21.9056 | 64.8724 | 158.6018 |  | 90.7963 | 124.2893 | 125.1163 | 92.7919 |  | 19.664 | 20.1544 | 20.1152 | 19.3852 | 22.3176 | 33.5957 | 110.318 | 17.943 | 19.3146 | 18.2845 | 20.0447 | 20.0806 | 46.1179 | 53.6513 | 46.2966 | 21.0696 |  |  | 1.7343 | 8.5408 | 8.6473 | 0.99777 | 1.1598 | 1.2266 | 2.5117 | -24.3584 | 0.1619 | 0.23859 | 0.051205 | 0.00046327 | 0.00047477 | 1.1223 | 21.5233 | 21.5962 | 21.6641 | 21.6346 | 21.4712 | 20.9422 | 20.3345 | 21.6968 | 21.799 | 21.8379 | 21.783 | 21.5223 | 20.9841 | 21.7492 | 76.3803 | 62.2647 | 46.9044 | 34.7158 | 30.1647 | 42.5023 | 31.5223 | 21.7105 | 21.5211 | 21.2995 | 21.3145 | 21.1161 | 21.0452 | 21.0402 | 21.6124 | 22.892 | 52.9311 | 132.5455 | 106.1813 | 61.8921 | 0.95302 | 0.3777 | 46.6756 | 21.3551 | 21.5096 | 20.6871 | 21.0349 | 21.2722 | 145.8216 | 21.4641 | 21.5872 | 83.6628 | 21.3517 | 21.7276 | 136.0332 | 181.2788 | 117.665 | 115.9511 | 76.1644 |  | 53.5975 | 93.2035 | 55.943 | 111.6436 | 63.941 | 152.9723 |  | 76.2337 |  |  | 23.4993 | 26.37 | 54.0646 | [5 empty] | 21.2717 | 60.5142 | 20.9323 | 21.1534 | 33.1653 | 20.5604 | 20.9256 | 35.9644 | 92.074 | 177.906 | 23.6845 | 82.5528 | 131.4154 | 24.4564 | 70.9494 | 158.3056 | 48.8583 | 103.6558 | 25.8135 | 107.2286 | 25.6361 | 103.477 | 22.9138 | 72.6371 | 126.1157 | 33.1757 | 79.1174 | 134.9697 | 23.1079 | 69.8472 | 144.1194 | 25.5827 | 106.903 | 32.721 | 92.2917 | 26.1267 | 104.6394 | 1.237 | 19.3576 | 1.3465 | 0.089552 | -26.7082 | 3.0877 |  |  | 1.8949 | 3.488 | 3.5097 | 1.1922 | 1.3145 | 1.3518 | 1.9344 | 0.01944 | -0.36996 | -0.59297 | -3.2013 | -1.2206 | -0.035313 | 0.39212
42843.4257 | 406 | 22.1231 | 22.1469 | 22.2731 | 22.2284 | 21.9724 | 21.4646 | 20.3759 | 21.6853 | 21.7456 | 21.751 | 21.6842 | 21.3729 | 21.0447 | 21.5746 | 21.3218 | 21.4308 | 21.3838 | 20.9029 | 21.0571 | 21.129 | 20.545 | 20.9355 | 23.5641 | 104.1552 | 21.4275 | 21.5772 | 134.131 | 128.5748 | 155.4365 | 69.5008 | 21.6647 | 21.8505 | 78.5779 | 19.4149 | 21.9075 | 65.0537 | 157.4199 |  | 91.1259 | 124.886 | 125.7253 | 93.0512 |  | 19.6588 | 20.1699 | 20.1402 | 19.3961 | 22.3603 | 33.5597 | 112.6627 | 17.9015 | 19.3198 | 18.2873 | 20.059 | 20.0768 | 46.2762 | 53.6646 | 46.4314 | 21.0682 |  |  | 1.8723 | 8.7169 | 8.711 | 0.93535 | 1.0941 | 1.1096 | 2.5248 | -25.2935 | 0.30552 | 0.25852 | 0.14269 | 0.00051584 | 0.00046655 | 1.1449 | 21.5251 | 21.5889 | 21.662 | 21.6353 | 21.463 | 20.9405 | 20.3315 | 21.6985 | 21.7951 | 21.8318 | 21.779 | 21.5244 | 20.9854 | 21.7442 | 76.9465 | 63.0375 | 48.5734 | 34.82 | 30.1552 | 42.632 | 31.619 | 21.7202 | 21.5219 | 21.2967 | 21.3149 | 21.1196 | 21.0532 | 21.048 | 21.6179 | 22.9036 | 53.0887 | 133.1535 | 106.533 | 62.2809 | 1.2438 | 0.44674 | 46.9077 | 21.3563 | 21.501 | 20.6949 | 21.0277 | 21.2736 | 146.9518 | 21.4613 | 21.5852 | 84.5458 | 21.3542 | 21.7157 | 136.8131 | 182.8442 | 118.3886 | 116.6169 | 76.5249 |  | 53.7793 | 92.9502 | 56.115 | 110.594 | 64.2692 | 155.533 |  | 76.6632 |  |  | 23.5187 | 26.3893 | 54.8303 | [5 empty] | 21.2678 | 60.4467 | 20.9312 | 21.1504 | 33.2127 | 20.559 | 20.9261 | 36.1333 | 92.5529 | 178.4593 | 23.7147 | 82.7954 | 132.1634 | 24.4891 | 71.4111 | 159.0299 | 49.0671 | 104.094 | 25.8648 | 107.7 | 25.7013 | 103.7659 | 22.9343 | 72.8342 | 126.7022 | 33.2908 | 79.4386 | 135.7734 | 23.1472 | 70.33 | 144.7225 | 25.643 | 107.388 | 32.8399 | 92.6419 | 26.1673 | 105.2622 | 1.4425 | 19.3546 | 1.3491 | 0.088391 | -26.699 | 3.0876 |  |  | 1.9741 | 3.5239 | 3.5227 | 1.1543 | 1.2766 | 1.2856 | 1.9393 | 0.015917 | -0.35675 | -0.55184 | -3.2489 | -1.3946 | -0.035891 | 0.38694
42843.4257 | 407 | 22.1211 | 22.1422 | 22.2666 | 22.2273 | 21.9616 | 21.4602 | 20.3707 | 21.6793 | 21.7419 | 21.7481 | 21.6851 | 21.3606 | 21.0372 | 21.5744 | 21.321 | 21.4285 | 21.3883 | 20.9016 | 21.0599 | 21.1366 | 20.5527 | 20.9474 | 23.5777 | 104.9316 | 21.4302 | 21.5857 | 134.9597 | 128.9564 | 158.0791 | 69.7845 | 21.6599 | 21.8508 | 79.6688 | 19.3175 | 21.9072 | 65.2674 | 157.5638 |  | 91.4606 | 125.3224 | 126.2999 | 94.3436 |  | 19.6556 | 20.1776 | 20.1532 | 19.3855 | 22.3322 | 33.6594 | 114.3139 | 17.8562 | 19.3149 | 18.2595 | 20.0687 | 20.091 | 46.4403 | 53.6743 | 46.5592 | 21.0734 |  |  | 1.7481 | 8.7116 | 8.5849 | 0.86635 | 0.77867 | 0.97621 | 2.4052 | -25.603 | 0.17533 | 0.27992 | 0.15519 | 0.00048955 | 0.00045341 | 1.1436 | 21.522 | 21.5858 | 21.6554 | 21.6399 | 21.4608 | 20.9367 | 20.3317 | 21.6937 | 21.7919 | 21.8301 | 21.773 | 21.5242 | 20.9823 | 21.7383 | 78.759 | 65.6552 | 50.6228 | 34.3642 | 29.7195 | 42.7798 | 31.7357 | 21.7116 | 21.5216 | 21.3007 | 21.3129 | 21.118 | 21.0525 | 21.0405 | 21.621 | 22.9267 | 53.2392 | 133.7205 | 106.8756 | 62.7201 | 0.92195 | 0.41669 | 46.9569 | 21.3478 | 21.5014 | 20.6989 | 21.0196 | 21.2681 | 148.9775 | 21.452 | 21.5734 | 83.3924 | 21.3458 | 21.7101 | 137.5562 | 183.9556 | 119.0227 | 117.3283 | 75.7877 |  | 53.9421 | 94.2115 | 56.2655 | 110.0967 | 64.5365 | 155.7656 |  | 76.9881 |  |  | 23.5417 | 26.4185 | 55.8806 | [5 empty] | 21.2677 | 60.2252 | 20.936 | 21.1566 | 33.1857 | 20.5653 | 20.9267 | 36.3153 | 93.0197 | 179.1974 | 23.7355 | 82.8882 | 132.7837 | 24.5147 | 71.7243 | 160.0386 | 49.2682 | 104.5558 | 25.9166 | 108.1839 | 25.7431 | 104.1341 | 22.9404 | 73.0161 | 127.0703 | 33.4063 | 79.7639 | 137.0093 | 23.1712 | 70.693 | 145.405 | 25.6927 | 107.8474 | 32.9588 | 93.1247 | 26.2049 | 105.5926 | 1.5336 | 19.3502 | 1.3535 | 0.089058 | -26.6885 | 3.0877 |  |  | 1.9134 | 3.5228 | 3.4971 | 1.1109 | 1.0772 | 1.2061 | 1.8931 | 0.042205 | -0.38639 | -0.52827 | -3.4328 | -1.6086 | -0.063976 | 0.38011
42843.4257 | 408 | 22.136 | 22.1499 | 22.2696 | 22.2315 | 21.97 | 21.472 | 20.3736 | 21.6918 | 21.7548 | 21.7512 | 21.6948 | 21.3671 | 21.0443 | 21.577 | 21.3291 | 21.4355 | 21.3924 | 20.9067 | 21.0654 | 21.1462 | 20.5569 | 20.9477 | 23.6024 | 107.9357 | 21.4407 | 21.5872 | 135.6416 | 129.6019 | 159.5898 | 69.8942 | 21.6639 | 21.853 | 79.6747 | 19.2164 | 21.9148 | 65.5235 | 158.4195 |  | 91.8367 | 125.9555 | 126.8863 | 94.9608 |  | 19.6729 | 20.1851 | 20.1738 | 19.4053 | 22.3464 | 33.8093 | 114.4339 | 17.7977 | 19.3229 | 18.2713 | 20.0736 | 20.0916 | 46.6118 | 53.6713 | 46.7051 | 21.0753 |  |  | 1.5707 | 8.7977 | 9.056 | 0.99909 | 0.61242 | 0.79879 | 2.7476 | -25.5426 | 0.24772 | 0.31727 | 0.23817 | 0.00045013 | 0.00044684 | 1.0805 | 21.5189 | 21.5831 | 21.656 | 21.6391 | 21.4632 | 20.9333 | 20.3429 | 21.6947 | 21.8017 | 21.8319 | 21.7721 | 21.5233 | 20.98 | 21.7342 | 76.8779 | 64.0383 | 50.2857 | 35.0685 | 30.5414 | 42.9076 | 31.842 | 21.7105 | 21.5177 | 21.294 | 21.3135 | 21.1152 | 21.0538 | 21.0446 | 21.6285 | 22.9283 | 53.4093 | 133.9628 | 107.2153 | 63.2286 | 0.55529 | 0.12511 | 47.0732 | 21.352 | 21.5101 | 20.7 | 21.0183 | 21.2654 | 150.2367 | 21.4599 | 21.5768 | 84.9274 | 21.3503 | 21.72 | 138.6636 | 185.0015 | 119.6221 | 117.963 | 75.4625 |  | 54.1219 | 97.0908 | 56.436 | 109.6849 | 64.8014 | 154.6494 |  | 77.2746 |  |  | 23.5606 | 26.4635 | 56.2156 | [5 empty] | 21.2723 | 59.9697 | 20.9305 | 21.1495 | 33.2397 | 20.5615 | 20.9237 | 36.4856 | 93.4455 | 179.8743 | 23.7673 | 83.1956 | 133.4561 | 24.5494 | 72.0056 | 161.0535 | 49.5019 | 104.9758 | 25.963 | 108.7177 | 25.7818 | 104.5077 | 22.953 | 73.2863 | 127.3823 | 33.5213 | 79.9899 | 137.7473 | 23.1916 | 70.9542 | 145.8533 | 25.7249 | 108.3333 | 33.0871 | 93.4719 | 26.2437 | 105.8609 | 1.2748 | 19.3458 | 1.357 | 0.089494 | -26.7261 | 3.0876 |  |  | 1.8169 | 3.5403 | 3.5918 | 1.193 | 0.9555 | 1.0913 | 2.0239 | 0.057661 | -0.46025 | -0.50716 | -3.2087 | -1.5587 | -0.071759 | 0.37205
42843.4257 | 409 | 22.1328 | 22.1438 | 22.2667 | 22.2316 | 21.9677 | 21.4663 | 20.3632 | 21.6846 | 21.7463 | 21.745 | 21.6895 | 21.366 | 21.0452 | 21.5744 | 21.335 | 21.4374 | 21.3946 | 20.9067 | 21.0632 | 21.1394 | 20.5568 | 20.9472 | 23.6293 | 108.0625 | 21.4368 | 21.5867 | 136.1633 | 130.276 | 158.2406 | 69.4902 | 21.663 | 21.8452 | 79.9476 | 19.2225 | 21.9107 | 65.7533 | 160.3781 |  | 92.206 | 126.6026 | 127.491 | 95.3951 |  | 19.6873 | 20.1997 | 20.1947 | 19.4251 | 22.3668 | 33.9854 | 113.8102 | 17.765 | 19.3224 | 18.2668 | 20.0726 | 20.0819 | 46.7743 | 53.659 | 46.8379 | 21.0742 |  |  | 1.5615 | 8.7865 | 9.1947 | 1.1095 | 1.466 | 1.3409 | 2.6759 | -25.4223 | 0.23429 | 0.27027 | 0.15293 | 0.00046491 | 0.00045013 | 1.045 | 21.5213 | 21.5957 | 21.6613 | 21.6402 | 21.4673 | 20.9361 | 20.3389 | 21.6982 | 21.8057 | 21.8364 | 21.7818 | 21.5236 | 20.9894 | 21.7462 | 72.8491 | 58.0723 | 47.1076 | 34.0012 | 29.9191 | 42.9987 | 31.8991 | 21.7157 | 21.5215 | 21.2959 | 21.3119 | 21.1194 | 21.0583 | 21.0396 | 21.6451 | 22.9477 | 53.5736 | 133.9403 | 107.578 | 63.665 | 0.32331 | -0.12481 | 47.2237 | 21.351 | 21.5021 | 20.7048 | 21.0215 | 21.2723 | 150.5646 | 21.4608 | 21.58 | 85.4369 | 21.3472 | 21.718 | 139.1438 | 185.3578 | 120.0983 | 118.4504 | 75.4172 |  | 54.3223 | 98.8446 | 56.6279 | 109.4506 | 65.139 | 154.4505 |  | 77.5616 |  |  | 23.5935 | 26.5029 | 56.0021 | [5 empty] | 21.2742 | 60.2403 | 20.9293 | 21.1548 | 33.3805 | 20.5643 | 20.9248 | 36.6657 | 93.8759 | 180.9758 | 23.7754 | 83.8237 | 134.2813 | 24.5774 | 72.3683 | 162.0053 | 49.7546 | 105.3928 | 26.0119 | 109.2722 | 25.8226 | 104.8697 | 22.9784 | 73.6021 | 127.9231 | 33.6426 | 80.149 | 138.3806 | 23.2292 | 71.2131 | 146.5517 | 25.7696 | 108.7844 | 33.2455 | 93.7765 | 26.2937 | 106.3852 | 1.3121 | 19.3427 | 1.3603 | 0.089044 | -26.7404 | 3.0877 |  |  | 1.8087 | 3.5381 | 3.6193 | 1.2572 | 1.4788 | 1.4143 | 1.9979 | 0.066079 | -0.50208 | -0.48831 | -2.7503 | -1.1989 | -0.07541 | 0.36579
42843.4257 | 410 | 22.1251 | 22.1464 | 22.2625 | 22.2291 | 21.9661 | 21.465 | 20.3674 | 21.6747 | 21.7448 | 21.7403 | 21.688 | 21.3664 | 21.0392 | 21.5694 | 21.3308 | 21.4461 | 21.3885 | 20.9029 | 21.0531 | 21.141 | 20.5503 | 20.9459 | 23.6451 | 108.9949 | 21.4347 | 21.5859 | 136.6276 | 130.841 | 158.0435 | 69.4179 | 21.6617 | 21.8431 | 80.1338 | 19.2871 | 21.9065 | 66.0227 | 161.2626 |  | 92.5172 | 127.0352 | 127.9867 | 97.1607 |  | 19.6977 | 20.2036 | 20.1881 | 19.4187 | 22.4405 | 34.0613 | 117.2124 | 17.7391 | 19.3218 | 18.2301 | 20.079 | 20.0904 | 46.9386 | 53.6397 | 46.9696 | 21.0806 |  |  | 1.4294 | 8.759 | 9.1907 | 1.2941 | 1.0823 | 1.2739 | 2.4933 | -25.509 | 0.34385 | 0.22118 | 0.12898 | 0.00045013 | 0.00045177 | 1.0593 | 21.5306 | 21.5835 | 21.6641 | 21.6369 | 21.4631 | 20.935 | 20.3335 | 21.6939 | 21.8017 | 21.8305 | 21.7815 | 21.5166 | 20.9857 | 21.7472 | 67.1833 | 52.4821 | 43.4689 | 32.1371 | 28.7197 | 43.0635 | 31.9408 | 21.7163 | 21.517 | 21.2961 | 21.3152 | 21.1119 | 21.0522 | 21.041 | 21.6467 | 22.9618 | 53.725 | 133.8564 | 107.9006 | 64.1025 | 0.22501 | -0.0008012 | 47.311 | 21.3456 | 21.5022 | 20.7118 | 21.025 | 21.2711 | 150.5102 | 21.4636 | 21.5795 | 84.41 | 21.3493 | 21.7196 | 139.6389 | 185.8384 | 120.4124 | 118.7537 | 76.1327 |  | 54.5165 | 98.9434 | 56.8066 | 109.6935 | 65.4735 | 155.8906 |  | 77.8743 |  |  | 23.6 | 26.5503 | 55.7794 | [5 empty] | 21.2743 | 60.4943 | 20.9263 | 21.1562 | 33.3199 | 20.5573 | 20.9161 | 36.8301 | 94.305 | 182.0204 | 23.7945 | 84.333 | 135.2486 | 24.6176 | 72.7898 | 162.7852 | 49.9702 | 105.9493 | 26.0751 | 109.6814 | 25.8767 | 105.2908 | 23.013 | 73.9923 | 128.5072 | 33.7342 | 80.3357 | 139.0349 | 23.2481 | 71.4024 | 147.1663 | 25.8136 | 109.1871 | 33.4061 | 94.0907 | 26.3311 | 106.8181 | 1.2248 | 19.3373 | 1.3638 | 0.088986 | -26.7271 | 3.0877 |  |  | 1.7301 | 3.5326 | 3.6186 | 1.3579 | 1.2707 | 1.3786 | 1.9287 | 0.053147 | -0.4984 | -0.48283 | -2.1131 | -0.78965 | -0.11459 | 0.35904
42843.4257 | 411 | 22.1373 | 22.1549 | 22.2732 | 22.2315 | 21.9704 | 21.4713 | 20.3698 | 21.68 | 21.7477 | 21.7486 | 21.6893 | 21.3729 | 21.0375 | 21.5717 | 21.3344 | 21.4331 | 21.3932 | 20.9092 | 21.0671 | 21.1468 | 20.5501 | 20.951 | 23.6587 | 110.0118 | 21.4283 | 21.5873 | 137.1315 | 131.3351 | 157.6089 | 69.6765 | 21.6585 | 21.8399 | 80.7332 | 19.3371 | 21.8984 | 66.3079 | 163.1506 |  | 92.8483 | 127.3736 | 128.4332 | 98.7227 |  | 19.6939 | 20.2085 | 20.1754 | 19.392 | 22.3999 | 34.3337 | 119.6766 | 17.722 | 19.3162 | 18.1684 | 20.0866 | 20.0921 | 47.1051 | 53.6152 | 47.0816 | 21.0748 |  |  | 1.9268 | 8.7879 | 8.3687 | 1.2179 | 1.3372 | 1.1839 | 2.6017 | -25.766 | 0.42792 | 0.35126 | 0.22272 | 0.00050105 | 0.00047641 | 1.0937 | 21.532 | 21.592 | 21.6682 | 21.649 | 21.4642 | 20.9342 | 20.3457 | 21.6974 | 21.795 | 21.8323 | 21.7797 | 21.5291 | 20.986 | 21.7498 | 62.6754 | 49.488 | 41.8578 | 31.2372 | 27.3267 | 43.1272 | 31.973 | 21.7156 | 21.5213 | 21.2953 | 21.3148 | 21.117 | 21.0532 | 21.0466 | 21.6493 | 22.9854 | 53.8938 | 134.315 | 108.2975 | 64.0777 | 1.0651 | -0.046449 | 47.3871 | 21.3433 | 21.5001 | 20.7191 | 21.0244 | 21.268 | 150.0788 | 21.4654 | 21.5827 | 83.7828 | 21.3495 | 21.7212 | 140.1745 | 186.3531 | 120.8634 | 119.1232 | 77.1663 |  | 54.7118 | 99.497 | 56.9969 | 111.5821 | 65.788 | 156.0246 |  | 78.1401 |  |  | 23.608 | 26.6135 | 55.9619 | [5 empty] | 21.2647 | 60.6746 | 20.9332 | 21.1556 | 33.259 | 20.5639 | 20.9183 | 36.9285 | 94.6976 | 182.4999 | 23.8383 | 84.5805 | 135.9419 | 24.6422 | 73.1676 | 163.7316 | 50.1614 | 106.503 | 26.112 | 110.0026 | 25.9257 | 105.7039 | 23.0447 | 74.4577 | 129.397 | 33.8246 | 80.649 | 140.167 | 23.263 | 71.5906 | 148.0882 | 25.8708 | 109.6124 | 33.5315 | 94.4087 | 26.3695 | 107.1876 | 1.2045 | 19.3348 | 1.3678 | 0.088391 | -26.7197 | 3.0877 |  |  | 2.0077 | 3.5384 | 3.453 | 1.3173 | 1.4131 | 1.3296 | 1.9711 | 0.031422 | -0.50694 | -0.52378 | -1.6047 | -0.60686 | -0.14753 | 0.36576
42843.4257 | 412 | 22.1424 | 22.1537 | 22.2812 | 22.235 | 21.9818 | 21.475 | 20.3741 | 21.6859 | 21.7615 | 21.7523 | 21.6929 | 21.3733 | 21.0458 | 21.5737 | 21.3188 | 21.4213 | 21.3906 | 20.8988 | 21.0593 | 21.1378 | 20.5477 | 20.9487 | 23.682 | 110.0847 | 21.4275 | 21.5722 | 137.8841 | 131.8811 | 160.3591 | 70.6675 | 21.6536 | 21.8471 | 81.0248 | 19.5162 | 21.8993 | 66.5466 | 165.1643 |  | 93.2296 | 127.6561 | 128.9743 | 100.0315 |  | 19.7084 | 20.2171 | 20.1842 | 19.3913 | 22.3797 | 34.7856 | 120.2612 | 17.7124 | 19.3271 | 18.1576 | 20.0991 | 20.0975 | 47.2679 | 53.5868 | 47.2029 | 21.0753 |  |  | 1.8959 | 8.8608 | 8.9193 | 0.92681 | 1.5554 | 1.0373 | 2.7173 | -26.3265 | 0.35164 | 0.28265 | 0.25935 | 0.00045177 | 0.00045834 | 1.0996 | 21.5269 | 21.6003 | 21.6672 | 21.6394 | 21.4718 | 20.9365 | 20.3409 | 21.7019 | 21.7966 | 21.8347 | 21.7796 | 21.5225 | 20.9887 | 21.7476 | 67.524 | 52.2853 | 41.8398 | 30.8295 | 27.491 | 43.2513 | 32.0252 | 21.7232 | 21.5221 | 21.3025 | 21.3219 | 21.13 | 21.0598 | 21.0541 | 21.6667 | 23.0056 | 54.0542 | 134.732 | 108.72 | 63.5761 | 1.4473 | 0.23048 | 47.4195 | 21.3473 | 21.5116 | 20.7269 | 21.03 | 21.2714 | 151.4868 | 21.4619 | 21.5779 | 83.6542 | 21.3517 | 21.7259 | 140.7032 | 187.1073 | 121.3497 | 119.575 | 79.1671 |  | 54.9194 | 101.2923 | 57.2399 | 112.2517 | 66.1338 | 156.1341 |  | 78.4306 |  |  | 23.6392 | 26.6617 | 56.3957 | [5 empty] | 21.2626 | 60.9344 | 20.9281 | 21.1375 | 33.3736 | 20.5625 | 20.919 | 37.0501 | 95.1121 | 183.7426 | 23.8638 | 84.7207 | 136.5966 | 24.6876 | 73.5656 | 164.4056 | 50.407 | 107.1934 | 26.155 | 110.5355 | 25.9763 | 106.0108 | 23.0774 | 74.8266 | 130.1349 | 33.9208 | 81.0665 | 140.9529 | 23.3054 | 71.9268 | 148.9295 | 25.9056 | 109.9904 | 33.6471 | 94.7885 | 26.4344 | 107.6754 | 1.5477 | 19.3316 | 1.372 | 0.087448 | -26.7214 | 3.0876 |  |  | 1.9979 | 3.5531 | 3.5648 | 1.1491 | 1.5252 | 1.2455 | 2.0159 | -0.016728 | -0.54808 | -0.52971 | -2.1287 | -0.59872 | -0.17514 | 0.38542
42843.4257 | 413 | 22.1391 | 22.1535 | 22.2759 | 22.2344 | 21.9792 | 21.4752 | 20.3771 | 21.6854 | 21.7603 | 21.7519 | 21.6998 | 21.3793 | 21.0488 | 21.5732 | 21.3406 | 21.4318 | 21.399 | 20.9135 | 21.0729 | 21.1535 | 20.5628 | 20.9564 | 23.708 | 109.0854 | 21.4425 | 21.5855 | 138.5813 | 132.5843 | 160.074 | 70.992 | 21.6566 | 21.8389 | 81.1413 | 19.5412 | 21.9063 | 66.8055 | 165.9323 |  | 93.5536 | 127.9712 | 129.4639 | 100.9254 |  | 19.7181 | 20.2397 | 20.1808 | 19.382 | 22.3745 | 35.3746 | 121.2368 | 17.7202 | 19.3335 | 18.168 | 20.1138 | 20.0962 | 47.4231 | 53.5557 | 47.3331 | 21.0811 |  |  | 1.6259 | 8.5014 | 9.0238 | 1.049 | 1.0757 | 1.1543 | 2.6457 | -26.7063 | 0.46703 | 0.25727 | 0.2347 | 0.00047477 | 0.00047641 | 1.0887 | 21.5309 | 21.5964 | 21.6682 | 21.6426 | 21.4707 | 20.9401 | 20.3439 | 21.7102 | 21.8003 | 21.8372 | 21.7831 | 21.5248 | 20.9879 | 21.7514 | 74.7196 | 54.4796 | 42.7941 | 29.7299 | 27.3906 | 43.4057 | 32.0917 | 21.7135 | 21.5234 | 21.3046 | 21.3227 | 21.1338 | 21.0649 | 21.0576 | 21.67 | 23.0217 | 54.2493 | 135.0947 | 109.0782 | 62.6623 | 1.3598 | 0.22173 | 47.5874 | 21.3438 | 21.5011 | 20.7287 | 21.0289 | 21.2717 | 151.7794 | 21.4579 | 21.577 | 82.3188 | 21.3422 | 21.7167 | 141.2416 | 187.2574 | 121.7341 | 119.9458 | 83.3132 |  | 55.1738 | 103.6325 | 57.5147 | 111.821 | 66.4665 | 156.6356 |  | 78.8225 |  |  | 23.663 | 26.7449 | 57.1524 | [5 empty] | 21.2624 | 60.791 | 20.9329 | 21.1524 | 33.5632 | 20.5678 | 20.9202 | 37.1742 | 95.5123 | 184.8637 | 23.8937 | 85.3082 | 137.3308 | 24.7231 | 73.9553 | 165.1847 | 50.7215 | 107.5675 | 26.2068 | 111.0443 | 26.021 | 106.434 | 23.0962 | 75.0367 | 130.6075 | 34.0508 | 81.3672 | 141.7094 | 23.3285 | 72.3664 | 149.6207 | 25.9261 | 110.2379 | 33.7971 | 95.1851 | 26.477 | 108.1529 | 1.2988 | 19.3306 | 1.3741 | 0.0862 | -26.7323 | 3.0876 |  |  | 1.8495 | 3.4804 | 3.5858 | 1.2226 | 1.2696 | 1.3151 | 1.9911 | -0.12279 | -0.6032 | -0.50556 | -2.91 | -0.69693 | -0.19047 | 0.41777
42843.4257 | 414 | 22.1418 | 22.1527 | 22.2764 | 22.2528 | 21.9787 | 21.4752 | 20.3784 | 21.6877 | 21.7544 | 21.7609 | 21.7051 | 21.376 | 21.0544 | 21.5828 | 21.3326 | 21.4287 | 21.3928 | 20.902 | 21.0624 | 21.1522 | 20.5553 | 20.9541 | 23.7257 | 108.2921 | 21.4313 | 21.5722 | 139.0625 | 133.1334 | 160.3723 | 71.5822 | 21.6568 | 21.8426 | 82.4066 | 19.4227 | 21.9037 | 67.1788 | 168.7699 |  | 93.9253 | 128.3843 | 130.0589 | 101.4168 |  | 19.7238 | 20.2556 | 20.1716 | 19.3639 | 22.3554 | 35.4482 | 121.6822 | 17.7437 | 19.3323 | 18.1911 | 20.1232 | 20.0975 | 47.5701 | 53.5183 | 47.4541 | 21.0825 |  |  | 1.6377 | 8.8969 | 8.4876 | 0.89198 | 0.72479 | 1.0038 | 2.4387 | -27.094 | 0.49272 | 0.32482 | 0.20901 | 0.00046984 | 0.00049448 | 1.0638 | 21.5377 | 21.5933 | 21.6733 | 21.6449 | 21.4623 | 20.9453 | 20.3523 | 21.7072 | 21.8008 | 21.8419 | 21.7869 | 21.5281 | 20.9894 | 21.7542 | 77.4178 | 59.1919 | 44.1593 | 29.708 | 27.597 | 43.5477 | 32.1647 | 21.7092 | 21.5237 | 21.3005 | 21.3157 | 21.1235 | 21.0674 | 21.048 | 21.6753 | 23.0352 | 54.4063 | 135.1667 | 109.3924 | 61.9531 | 1.0222 | -0.060334 | 47.9459 | 21.3484 | 21.5014 | 20.7334 | 21.0335 | 21.2718 | 152.0709 | 21.4644 | 21.5801 | 81.5164 | 21.3459 | 21.7234 | 141.9178 | 187.7391 | 122.169 | 120.4205 | 85.18 |  | 55.3993 | 103.7062 | 57.7633 | 111.6498 | 66.7594 | 156.29 |  | 79.1401 |  |  | 23.6945 | 26.8568 | 57.2935 | [5 empty] | 21.2662 | 61.3516 | 20.9257 | 21.1554 | 33.6202 | 20.5669 | 20.9218 | 37.342 | 95.9195 | 185.7694 | 23.9304 | 85.9821 | 137.7902 | 24.7424 | 74.3188 | 165.9129 | 50.959 | 107.9967 | 26.2503 | 111.547 | 26.0544 | 106.9084 | 23.1312 | 75.3707 | 131.0169 | 34.1869 | 81.5521 | 142.3604 | 23.3592 | 72.4699 | 150.6203 | 25.9805 | 110.6079 | 33.9345 | 95.5897 | 26.5334 | 108.4558 | 1.2657 | 19.3268 | 1.3772 | 0.085286 | -26.7166 | 3.0876 |  |  | 1.8569 | 3.5606 | 3.4777 | 1.1274 | 1.0422 | 1.2266 | 1.9118 | -0.16657 | -0.5963 | -0.49006 | -3.193 | -0.84004 | -0.19042 | 0.44309
42843.4257 | 415 | 22.1485 | 22.1517 | 22.2687 | 22.2418 | 21.9649 | 21.4674 | 20.3755 | 21.6884 | 21.7506 | 21.7536 | 21.6937 | 21.3697 | 21.0501 | 21.5671 | 21.3297 | 21.4255 | 21.3938 | 20.9056 | 21.0668 | 21.15 | 20.5529 | 20.9554 | 23.7495 | 107.7623 | 21.43 | 21.5821 | 139.6986 | 133.6467 | 160.7163 | 72.2948 | 21.6607 | 21.8482 | 82.4397 | 19.384 | 21.9071 | 67.4909 | 169.7131 |  | 94.2852 | 128.9036 | 130.5211 | 102.3162 |  | 19.7409 | 20.2687 | 20.1758 | 19.353 | 22.3242 | 35.4316 | 120.6159 | 17.7582 | 19.3313 | 18.261 | 20.1337 | 20.1013 | 47.7081 | 53.4682 | 47.5685 | 21.0806 |  |  | 1.6883 | 8.6065 | 8.7892 | 0.95506 | 0.89564 | 0.98739 | 2.442 | -27.1551 | 0.42208 | 0.46392 | 0.22671 | 0.00049448 | 0.00045834 | 1.0381 | 21.5389 | 21.5945 | 21.6715 | 21.6528 | 21.465 | 20.9477 | 20.3499 | 21.703 | 21.8074 | 21.8407 | 21.7877 | 21.5298 | 20.9999 | 21.7487 | 77.7938 | 59.0861 | 43.7027 | 30.468 | 27.6521 | 43.692 | 32.208 | 21.7141 | 21.5192 | 21.2964 | 21.3193 | 21.123 | 21.0676 | 21.049 | 21.6818 | 23.0483 | 54.5778 | 135.3092 | 109.7516 | 61.7527 | 1.2127 | 0.060063 | 48.1695 | 21.3561 | 21.5006 | 20.7374 | 21.0309 | 21.2724 | 152.257 | 21.4678 | 21.5875 | 82.3947 | 21.3539 | 21.7184 | 142.3092 | 188.4501 | 122.5676 | 120.7332 | 86.1541 |  | 55.6138 | 103.6266 | 57.9982 | 111.9584 | 67.0568 | 155.603 |  | 79.437 |  |  | 23.7248 | 26.9178 | 57.5139 | [5 empty] | 21.266 | 61.6301 | 20.9282 | 21.1548 | 33.5325 | 20.5713 | 20.9275 | 37.4821 | 96.3268 | 186.6846 | 23.9704 | 86.5253 | 138.2008 | 24.7817 | 74.6494 | 166.739 | 51.1723 | 108.54 | 26.2877 | 112.0975 | 26.0978 | 107.3512 | 23.152 | 76.0265 | 131.5611 | 34.3033 | 81.7417 | 142.9287 | 23.3832 | 72.6664 | 151.2802 | 26.0315 | 111.1975 | 34.0847 | 96.1499 | 26.5825 | 108.7904 | 1.4071 | 19.3232 | 1.3822 | 0.08517 | -26.769 | 3.0876 |  |  | 1.8861 | 3.5021 | 3.539 | 1.1666 | 1.1586 | 1.2165 | 1.913 | -0.18594 | -0.58563 | -0.48772 | -3.2177 | -0.78422 | -0.20394 | 0.45479
42843.4257 | 416 | 22.1423 | 22.1488 | 22.2668 | 22.2307 | 21.9655 | 21.4675 | 20.3709 | 21.685 | 21.7495 | 21.7517 | 21.6883 | 21.3617 | 21.0416 | 21.5712 | 21.3275 | 21.4303 | 21.389 | 20.9007 | 21.0593 | 21.1451 | 20.5485 | 20.9558 | 23.7636 | 108.1381 | 21.4335 | 21.5854 | 140.2279 | 134.1267 | 162.2167 | 72.7464 | 21.6629 | 21.8494 | 83.1312 | 19.3496 | 21.9024 | 67.792 | 170.3817 |  | 94.6667 | 129.4504 | 131.0277 | 104.1532 |  | 19.7559 | 20.276 | 20.1877 | 19.3495 | 22.3006 | 35.3683 | 119.7059 | 17.7782 | 19.3343 | 18.2907 | 20.1365 | 20.0984 | 47.8426 | 53.4098 | 47.691 | 21.0757 |  |  | 1.8466 | 8.895 | 9.0764 | 1.1653 | 0.74845 | 0.9749 | 2.3165 | -26.6373 | 0.28489 | 0.27384 | 0.34112 | 0.00048298 | 0.00047148 | 1.0177 | 21.5358 | 21.5847 | 21.6597 | 21.6407 | 21.4649 | 20.936 | 20.3369 | 21.701 | 21.8064 | 21.8227 | 21.7765 | 21.5248 | 20.9944 | 21.7444 | 80.9273 | 60.4619 | 42.341 | 30.1398 | 27.7791 | 43.842 | 32.26 | 21.7107 | 21.5186 | 21.295 | 21.3157 | 21.1165 | 21.0654 | 21.0462 | 21.6841 | 23.0674 | 54.7444 | 135.8024 | 110.1311 | 61.9598 | 1.4298 | 0.26491 | 48.3067 | 21.3494 | 21.4972 | 20.7428 | 21.03 | 21.2703 | 152.639 | 21.461 | 21.5803 | 82.1169 | 21.3458 | 21.7181 | 142.8642 | 189.4457 | 123.1607 | 121.1774 | 86.3085 |  | 55.9162 | 103.6011 | 58.2595 | 112.1116 | 67.388 | 156.54 |  | 79.8214 |  |  | 23.7435 | 26.9592 | 58.3726 | [5 empty] | 21.2681 | 61.6146 | 20.9277 | 21.1504 | 33.3961 | 20.5635 | 20.9197 | 37.5744 | 96.7981 | 187.6512 | 24.0069 | 86.9286 | 138.717 | 24.8137 | 74.9382 | 167.8388 | 51.3945 | 109.1077 | 26.3214 | 112.5958 | 26.1403 | 107.8074 | 23.1761 | 76.631 | 132.2229 | 34.4182 | 82.0111 | 143.6171 | 23.421 | 73.2992 | 151.9868 | 26.0811 | 111.6245 | 34.2533 | 96.6807 | 26.6311 | 109.3132 | 1.3672 | 19.3202 | 1.3876 | 0.086584 | -26.7775 | 3.0876 |  |  | 1.976 | 3.5603 | 3.5964 | 1.2887 | 1.059 | 1.2086 | 1.863 | -0.17939 | -0.57551 | -0.47981 | -3.5481 | -0.62681 | -0.2439 | 0.45499
42843.4257 | 417 | 22.1442 | 22.147 | 22.268 | 22.2273 | 21.9682 | 21.4639 | 20.3677 | 21.6795 | 21.747 | 21.7447 | 21.6868 | 21.3701 | 21.0447 | 21.566 | 21.334 | 21.4322 | 21.3917 | 20.9056 | 21.0592 | 21.1486 | 20.553 | 20.9586 | 23.7817 | 109.3096 | 21.4349 | 21.5842 | 141.0357 | 134.5447 | 165.6058 | 73.168 | 21.6577 | 21.8471 | 83.9716 | 19.3882 | 21.9039 | 68.0533 | 171.0436 |  | 95.0063 | 129.9084 | 131.5764 | 104.2532 |  | 19.7663 | 20.2953 | 20.1995 | 19.3363 | 22.2698 | 35.407 | 119.9905 | 17.8563 | 19.3375 | 18.3142 | 20.1432 | 20.108 | 47.9742 | 53.3591 | 47.8078 | 21.0805 |  |  | 1.476 | 8.6854 | 8.5527 | 1.2074 | 1.1821 | 1.1523 | 2.4243 | -26.8706 | 0.43823 | 0.39133 | 0.29772 | 0.00050269 | 0.00046327 | 1.0068 | 21.5283 | 21.5843 | 21.6547 | 21.6416 | 21.4577 | 20.9349 | 20.3354 | 21.6933 | 21.801 | 21.8322 | 21.7826 | 21.5198 | 20.9799 | 21.7458 | 82.871 | 65.2857 | 44.4629 | 30.1606 | 28.265 | 43.9899 | 32.3406 | 21.7143 | 21.5181 | 21.2952 | 21.3158 | 21.1185 | 21.0637 | 21.0447 | 21.6967 | 23.0862 | 54.9064 | 136.4034 | 110.5312 | 62.4928 | 0.35437 | 0.43723 | 48.4364 | 21.3509 | 21.5053 | 20.7508 | 21.0243 | 21.2765 | 152.0379 | 21.4656 | 21.5835 | 81.7157 | 21.3518 | 21.7261 | 143.5988 | 189.9508 | 123.6807 | 121.7294 | 85.8133 |  | 56.1482 | 104.1496 | 58.5105 | 113.7652 | 67.6752 | 157.0652 |  | 80.1596 |  |  | 23.7635 | 26.9934 | 58.6067 | [5 empty] | 21.2698 | 62.092 | 20.9276 | 21.1495 | 33.4129 | 20.5631 | 20.9175 | 37.7036 | 97.2768 | 188.458 | 24.03 | 87.3539 | 139.3584 | 24.8453 | 75.2425 | 168.5973 | 51.6347 | 109.6001 | 26.3529 | 112.9957 | 26.1807 | 108.3308 | 23.2112 | 76.9376 | 132.9402 | 34.5363 | 82.338 | 144.0416 | 23.4613 | 73.7156 | 152.7526 | 26.1102 | 111.9931 | 34.4212 | 97.0323 | 26.6775 | 109.8572 | 1.2828 | 19.3172 | 1.3926 | 0.087738 | -26.7377 | 3.0876 |  |  | 1.7735 | 3.5182 | 3.4913 | 1.3118 | 1.331 | 1.3141 | 1.906 | -0.15732 | -0.5817 | -0.51519 | -3.7466 | -0.8531 | -0.23707 | 0.44598
42843.4257 | 418 | 22.1494 | 22.1481 | 22.2743 | 22.2325 | 21.9668 | 21.4716 | 20.3737 | 21.6778 | 21.748 | 21.7528 | 21.6921 | 21.3723 | 21.0377 | 21.573 | 21.332 | 21.4253 | 21.3874 | 20.9067 | 21.0625 | 21.1526 | 20.5531 | 20.9572 | 23.8049 | 111.0851 | 21.4342 | 21.5828 | 141.8539 | 134.9943 | 167.3798 | 73.8255 | 21.6498 | 21.84 | 84.1862 | 19.4424 | 21.9001 | 68.2594 | 171.2718 |  | 95.3437 | 130.4139 | 132.1066 | 103.7727 |  | 19.7903 | 20.3203 | 20.202 | 19.3393 | 22.2537 | 35.4019 | 117.534 | 17.9089 | 19.3422 | 18.3204 | 20.1678 | 20.118 | 48.0956 | 53.302 | 47.9008 | 21.0826 |  |  | 1.7336 | 8.663 | 8.8168 | 1.0983 | 0.52108 | 0.71534 | 2.5609 | -27.2438 | 0.44719 | 0.33321 | 0.2656 | 0.00050269 | 0.00048462 | 0.99637 | 21.5262 | 21.5903 | 21.6646 | 21.6374 | 21.4657 | 20.9451 | 20.3372 | 21.6973 | 21.8042 | 21.8289 | 21.7828 | 21.5208 | 20.9862 | 21.7418 | 77.9094 | 62.7127 | 44.6372 | 31.6487 | 28.5118 | 44.0924 | 32.4168 | 21.7058 | 21.5084 | 21.2881 | 21.3168 | 21.1158 | 21.0669 | 21.0419 | 21.6975 | 23.0915 | 55.0792 | 136.761 | 110.9211 | 63.1133 | 1.1492 | -0.057861 | 48.6084 | 21.3497 | 21.5031 | 20.7458 | 21.0262 | 21.2679 | 150.6402 | 21.4662 | 21.5828 | 82.2799 | 21.3533 | 21.7248 | 144.5513 | 191.1002 | 124.14 | 122.2277 | 85.7415 |  | 56.3489 | 105.0635 | 58.736 | 115.3042 | 67.9715 | 157.6861 |  | 80.4745 |  |  | 23.7888 | 27.0325 | 58.746 | [5 empty] | 21.2643 | 62.6502 | 20.9322 | 21.1519 | 33.5536 | 20.5613 | 20.9166 | 37.8513 | 97.7199 | 189.2626 | 24.0655 | 87.8615 | 140.1049 | 24.886 | 75.587 | 169.1416 | 51.8859 | 110.0082 | 26.3885 | 113.5526 | 26.2271 | 108.7593 | 23.2432 | 77.1489 | 133.5535 | 34.6404 | 82.6821 | 144.6853 | 23.4952 | 74.0189 | 153.4779 | 26.1502 | 112.2419 | 34.5558 | 97.3687 | 26.7094 | 110.3744 | 1.3195 | 19.3122 | 1.3966 | 0.087948 | -26.7149 | 3.0876 |  |  | 1.9259 | 3.5139 | 3.5449 | 1.2512 | 0.88366 | 1.0353 | 1.959 | -0.14812 | -0.59896 | -0.54705 | -3.1831 | -0.8635 | -0.21613 | 0.43493
42843.4257 | 419 | 22.1548 | 22.1468 | 22.2742 | 22.2243 | 21.9677 | 21.4703 | 20.3696 | 21.6778 | 21.7467 | 21.7533 | 21.6878 | 21.3652 | 21.0375 | 21.5717 | 21.3349 | 21.4311 | 21.3887 | 20.9047 | 21.0647 | 21.1594 | 20.5462 | 20.9605 | 23.8256 | 112.7648 | 21.4327 | 21.5793 | 142.8154 | 135.61 | 169.622 | 74.3084 | 21.6545 | 21.8476 | 84.7073 | 19.4289 | 21.9062 | 68.5298 | 171.8453 |  | 95.6922 | 131.0343 | 132.6601 | 103.3407 |  | 19.7895 | 20.3279 | 20.1899 | 19.3276 | 22.2336 | 35.3915 | 120.4295 | 17.9199 | 19.3374 | 18.3021 | 20.1711 | 20.1042 | 48.208 | 53.2329 | 47.9884 | 21.0805 |  |  | 1.5753 | 8.6203 | 8.5737 | 1.0595 | 1.1112 | 0.9887 | 2.4381 | -27.6696 | 0.40729 | 0.29524 | 0.21526 | 0.00045998 | 0.00045013 | 0.97909 | 21.528 | 21.5915 | 21.6672 | 21.6454 | 21.467 | 20.9463 | 20.3328 | 21.6971 | 21.8051 | 21.8308 | 21.7883 | 21.5224 | 20.9864 | 21.7421 | 79.9276 | 62.2881 | 44.5307 | 32.1415 | 28.5402 | 44.2455 | 32.479 | 21.7138 | 21.5171 | 21.2917 | 21.3147 | 21.1193 | 21.0688 | 21.0487 | 21.707 | 23.1146 | 55.2448 | 137.2063 | 111.2562 | 63.3865 | 1.1771 | 0.62401 | 49.0009 | 21.3381 | 21.498 | 20.7536 | 21.0244 | 21.264 | 150.886 | 21.4652 | 21.58 | 82.8656 | 21.3454 | 21.7161 | 145.2086 | 192.3018 | 124.5195 | 122.5691 | 87.1432 |  | 56.582 | 105.3174 | 58.9738 | 115.0635 | 68.3049 | 159.9667 |  | 80.8675 |  |  | 23.8133 | 27.1163 | 59.5439 | [5 empty] | 21.2639 | 62.8351 | 20.9318 | 21.1516 | 33.796 | 20.5604 | 20.914 | 38.0214 | 98.1323 | 189.9637 | 24.0968 | 88.3808 | 140.6902 | 24.9218 | 75.9826 | 169.6598 | 52.1302 | 110.4684 | 26.4264 | 114.0241 | 26.2784 | 109.1745 | 23.2484 | 77.3636 | 134.024 | 34.7217 | 83.0067 | 145.2946 | 23.5149 | 74.5335 | 154.2494 | 26.1991 | 112.544 | 34.6668 | 97.7354 | 26.7332 | 110.7979 | 1.4045 | 19.3104 | 1.4018 | 0.087876 | -26.7373 | 3.0876 |  |  | 1.8405 | 3.5052 | 3.4957 | 1.2289 | 1.2904 | 1.2172 | 1.9114 | -0.17869 | -0.59743 | -0.52809 | -3.3893 | -0.84435 | -0.19418 | 0.43327
42843.4257 | 420 | 22.1565 | 22.1621 | 22.2652 | 22.2253 | 21.9781 | 21.468 | 20.3729 | 21.681 | 21.7546 | 21.753 | 21.6892 | 21.3654 | 21.039 | 21.579 | 21.3311 | 21.4309 | 21.3867 | 20.9012 | 21.0653 | 21.1592 | 20.5473 | 20.9667 | 23.8496 | 112.9273 | 21.4345 | 21.5785 | 143.7048 | 136.2507 | 170.3081 | 74.6489 | 21.6475 | 21.8475 | 85.1216 | 19.3534 | 21.9115 | 68.7443 | 171.638 |  | 95.9963 | 131.6693 | 133.2991 | 102.4533 |  | 19.7991 | 20.3414 | 20.1946 | 19.3349 | 22.232 | 35.3805 | 124.2623 | 17.9906 | 19.345 | 18.3064 | 20.1804 | 20.1044 | 48.3374 | 53.1608 | 48.0743 | 21.0866 |  |  | 1.4773 | 8.6236 | 8.757 | 1.1246 | 0.79313 | 0.74885 | 2.4177 | -27.7452 | 0.40418 | 0.30342 | 0.3097 | 0.00047312 | 0.00046162 | 0.9739 | 21.5416 | 21.5924 | 21.6624 | 21.6423 | 21.4686 | 20.9463 | 20.3429 | 21.6992 | 21.8088 | 21.8368 | 21.7866 | 21.5232 | 20.993 | 21.7486 | 82.7133 | 63.4548 | 48.893 | 33.07 | 28.9201 | 44.4076 | 32.5868 | 21.712 | 21.5186 | 21.2956 | 21.3201 | 21.1188 | 21.0719 | 21.0476 | 21.7145 | 23.1262 | 55.4085 | 137.7352 | 111.728 | 63.2764 | 1.3177 | 0.44864 | 49.5107 | 21.3475 | 21.4994 | 20.7577 | 21.0294 | 21.2731 | 152.4806 | 21.467 | 21.5819 | 83.537 | 21.3404 | 21.7185 | 145.9157 | 193.1663 | 125.0361 | 123.0559 | 89.0118 |  | 56.8366 | 105.285 | 59.1901 | 115.5053 | 68.6248 | 160.6569 |  | 81.2419 |  |  | 23.847 | 27.2986 | 60.0361 | [5 empty] | 21.2657 | 63.2021 | 20.9325 | 21.1472 | 33.9223 | 20.5595 | 20.9152 | 38.1739 | 98.5696 | 190.4098 | 24.1306 | 88.7987 | 141.1349 | 24.9492 | 76.3043 | 170.1785 | 52.3532 | 110.9491 | 26.4676 | 114.425 | 26.3313 | 109.6375 | 23.257 | 77.6974 | 134.6213 | 34.8145 | 83.2998 | 145.8659 | 23.5395 | 74.8735 | 155.1001 | 26.2556 | 113.067 | 34.772 | 98.0332 | 26.772 | 111.2318 | 1.1598 | 19.3047 | 1.4079 | 0.087383 | -26.7543 | 3.0876 |  |  | 1.7838 | 3.506 | 3.533 | 1.2661 | 1.0902 | 1.0593 | 1.9033 | -0.22145 | -0.58872 | -0.52859 | -3.6796 | -1.3164 | -0.16163 | 0.44219
42843.4257 | 421 | 22.1558 | 22.1521 | 22.2681 | 22.2264 | 21.9731 | 21.4768 | 20.3679 | 21.6879 | 21.7483 | 21.755 | 21.6877 | 21.3738 | 21.0453 | 21.5711 | 21.3294 | 21.4344 | 21.3928 | 20.9078 | 21.066 | 21.1603 | 20.549 | 20.9667 | 23.8653 | 113.688 | 21.4389 | 21.5821 | 144.1813 | 136.794 | 169.8453 | 74.4508 | 21.6565 | 21.8548 | 85.2809 | 19.3088 | 21.9029 | 68.9869 | 170.7563 |  | 96.3256 | 132.1842 | 133.8636 | 103.5875 |  | 19.8029 | 20.3561 | 20.1965 | 19.3275 | 22.2392 | 35.323 | 126.1982 | 17.9923 | 19.3338 | 18.3291 | 20.1842 | 20.1167 | 48.4615 | 53.0938 | 48.153 | 21.0813 |  |  | 1.7862 | 8.7392 | 9.0186 | 0.93338 | 0.71099 | 0.58457 | 2.4663 | -27.9903 | 0.081726 | 0.27992 | 0.24043 | 0.00047641 | 0.0004797 | 0.98749 | 21.541 | 21.5931 | 21.6624 | 21.6412 | 21.4735 | 20.9479 | 20.3412 | 21.6977 | 21.8074 | 21.8426 | 21.7832 | 21.5253 | 20.989 | 21.7492 | 83.3809 | 66.0294 | 49.9493 | 33.7369 | 30.1404 | 44.5444 | 32.7021 | 21.7027 | 21.5082 | 21.2978 | 21.3155 | 21.1176 | 21.0618 | 21.038 | 21.7133 | 23.1371 | 55.5647 | 138.1094 | 112.215 | 63.4026 | 1.001 | 0.55135 | 49.7092 | 21.3455 | 21.4985 | 20.7526 | 21.027 | 21.2697 | 152.6566 | 21.4574 | 21.5831 | 85.148 | 21.3509 | 21.7126 | 146.7226 | 194.3839 | 125.5149 | 123.6553 | 89.6931 |  | 57.046 | 107.5176 | 59.406 | 117.2387 | 68.9876 | 160.0083 |  | 81.5255 |  |  | 23.8694 | 27.4143 | 59.9442 | [5 empty] | 21.2661 | 63.5163 | 20.9267 | 21.1499 | 34.1943 | 20.5622 | 20.9158 | 38.2956 | 99.013 | 191.1676 | 24.1547 | 89.0662 | 141.4566 | 24.978 | 76.5755 | 170.6797 | 52.5282 | 111.4146 | 26.5022 | 114.9177 | 26.3726 | 110.0996 | 23.265 | 78.0964 | 135.2743 | 34.9165 | 83.5889 | 146.7931 | 23.5514 | 74.9351 | 155.7566 | 26.3033 | 113.633 | 34.8834 | 98.3637 | 26.8235 | 111.4771 | 1.2197 | 19.2997 | 1.4142 | 0.086759 | -26.6885 | 3.0876 |  |  | 1.9603 | 3.5295 | 3.5855 | 1.1535 | 1.0321 | 0.93583 | 1.9222 | -0.23285 | -0.64294 | -0.56337 | -3.7376 | -1.4202 | -0.1842 | 0.44428
42843.4257 | 422 | 22.1509 | 22.1367 | 22.2607 | 22.2272 | 21.9672 | 21.4703 | 20.3714 | 21.6797 | 21.7445 | 21.7557 | 21.6832 | 21.3688 | 21.0399 | 21.5693 | 21.3348 | 21.4357 | 21.3962 | 20.9056 | 21.0691 | 21.1619 | 20.5578 | 20.9687 | 23.8918 | 113.1439 | 21.4394 | 21.5824 | 144.7717 | 137.5447 | 169.8745 | 74.8487 | 21.664 | 21.8485 | 85.9322 | 19.346 | 21.9059 | 69.3069 | 172.1461 |  | 96.7034 | 132.5838 | 134.2206 | 104.6552 |  | 19.801 | 20.3638 | 20.2055 | 19.3317 | 22.249 | 35.2335 | 123.693 | 17.9188 | 19.3404 | 18.3389 | 20.1898 | 20.1138 | 48.5655 | 53.0152 | 48.2343 | 21.0839 |  |  | 1.844 | 8.7511 | 8.8977 | 0.88935 | 1.1269 | 0.84413 | 2.2212 | -27.9673 | 0.15295 | 0.21426 | 0.24442 | 0.0004797 | 0.00048462 | 0.98518 | 21.5399 | 21.5865 | 21.6659 | 21.6417 | 21.4687 | 20.9418 | 20.3429 | 21.7014 | 21.8055 | 21.8373 | 21.7864 | 21.5228 | 20.988 | 21.7454 | 80.8459 | 65.2407 | 50.4633 | 34.8136 | 30.5621 | 44.6638 | 32.8207 | 21.7116 | 21.5215 | 21.2946 | 21.3173 | 21.125 | 21.0727 | 21.0497 | 21.7205 | 23.1558 | 55.7587 | 138.3823 | 112.6264 | 63.4665 | 0.97444 | 0.1215 | 49.8955 | 21.3442 | 21.5031 | 20.7594 | 21.0242 | 21.2682 | 153.1178 | 21.4604 | 21.577 | 86.4768 | 21.3499 | 21.7175 | 147.4214 | 195.1337 | 125.9666 | 124.1507 | 88.967 |  | 57.2451 | 108.8381 | 59.6205 | 117.4117 | 69.3709 | 161.1484 |  | 81.8935 |  |  | 23.9032 | 27.4416 | 60.0936 | [5 empty] | 21.2615 | 63.6272 | 20.9307 | 21.1525 | 34.3542 | 20.565 | 20.9153 | 38.4051 | 99.4783 | 192.1015 | 24.1839 | 89.4074 | 142.0679 | 25.0101 | 76.8608 | 171.3712 | 52.7685 | 111.9056 | 26.5467 | 115.4372 | 26.4257 | 110.5832 | 23.2669 | 78.4149 | 135.8878 | 34.9991 | 83.9092 | 147.8577 | 23.5617 | 75.1289 | 156.0595 | 26.3514 | 114.1861 | 35.0195 | 98.7982 | 26.8783 | 111.8027 | 1.3923 | 19.2957 | 1.4196 | 0.086302 | -26.7124 | 3.0876 |  |  | 1.9919 | 3.5319 | 3.5614 | 1.1259 | 1.2992 | 1.1244 | 1.8239 | -0.20552 | -0.67187 | -0.55404 | -3.4418 | -1.4633 | -0.20206 | 0.44946
42843.4257 | 423 | 22.1614 | 22.1429 | 22.2701 | 22.2379 | 21.9716 | 21.4682 | 20.3738 | 21.6916 | 21.7515 | 21.7577 | 21.689 | 21.3754 | 21.0488 | 21.5772 | 21.339 | 21.4305 | 21.3952 | 20.9015 | 21.0653 | 21.1639 | 20.5568 | 20.9668 | 23.9104 | 112.0122 | 21.4381 | 21.5792 | 145.3884 | 138.3191 | 169.6128 | 75.046 | 21.6603 | 21.8463 | 86.4958 | 19.3641 | 21.8998 | 69.6245 | 172.8108 |  | 97.0771 | 133.0386 | 134.626 | 105.0924 |  | 19.8043 | 20.3644 | 20.2082 | 19.3246 | 22.2431 | 35.2698 | 123.4434 | 17.8985 | 19.3401 | 18.269 | 20.1921 | 20.1191 | 48.6634 | 52.9479 | 48.3174 | 21.0817 |  |  | 1.8565 | 8.755 | 8.7774 | 0.79144 | 0.95478 | 0.93547 | 2.3191 | -28.1171 | 0.2592 | 0.19705 | 0.26682 | 0.00048134 | 0.00046984 | 0.97501 | 21.5351 | 21.5938 | 21.664 | 21.6417 | 21.4628 | 20.9403 | 20.3429 | 21.694 | 21.7977 | 21.8385 | 21.7805 | 21.5242 | 20.9875 | 21.7459 | 78.782 | 61.9707 | 48.0017 | 34.4058 | 30.8091 | 44.7777 | 32.8997 | 21.7078 | 21.5204 | 21.2964 | 21.3211 | 21.1273 | 21.0802 | 21.0475 | 21.7337 | 23.1801 | 55.9533 | 138.5494 | 113.0063 | 63.7851 | 1.126 | 0.42106 | 49.927 | 21.3582 | 21.5054 | 20.7708 | 21.027 | 21.2764 | 153.7063 | 21.4643 | 21.5861 | 86.8762 | 21.3525 | 21.7205 | 148.0453 | 195.6327 | 126.489 | 124.676 | 88.6166 |  | 57.4855 | 107.5959 | 59.8372 | 117.245 | 69.7477 | 162.6773 |  | 82.3162 |  |  | 23.9284 | 27.4601 | 60.428 | [5 empty] | 21.2675 | 63.8337 | 20.9334 | 21.1541 | 34.1634 | 20.5609 | 20.9153 | 38.5663 | 99.9596 | 192.8083 | 24.208 | 89.8123 | 142.7004 | 25.0347 | 77.1031 | 172.1579 | 53.0439 | 112.3511 | 26.61 | 115.9602 | 26.476 | 110.9991 | 23.2824 | 78.7363 | 136.3885 | 35.086 | 84.2597 | 148.4961 | 23.5962 | 75.3935 | 156.5593 | 26.3999 | 114.5362 | 35.147 | 99.2017 | 26.9194 | 112.3548 | 1.1561 | 19.2914 | 1.426 | 0.085286 | -26.7575 | 3.0876 |  |  | 1.998 | 3.5327 | 3.5372 | 1.0622 | 1.1959 | 1.1837 | 1.8638 | -0.18714 | -0.62954 | -0.5355 | -3.199 | -1.1806 | -0.20248 | 0.44759
42843.4257 | 424 | 22.165 | 22.1439 | 22.27 | 22.2353 | 21.9701 | 21.4693 | 20.3756 | 21.6939 | 21.7519 | 21.7547 | 21.693 | 21.3744 | 21.0472 | 21.575 | 21.3289 | 21.4282 | 21.3894 | 20.9082 | 21.0634 | 21.1602 | 20.556 | 20.9703 | 23.9333 | 111.9011 | 21.432 | 21.5777 | 146.4694 | 138.8546 | 170.6497 | 75.2278 | 21.6566 | 21.8404 | 86.5822 | 19.4073 | 21.8991 | 69.9063 | 172.2949 |  | 97.3997 | 133.5835 | 134.9631 | 104.7811 |  | 19.8213 | 20.3859 | 20.2128 | 19.3182 | 22.2502 | 35.2716 | 124.7428 | 17.9051 | 19.3416 | 18.2268 | 20.2122 | 20.1159 | 48.7574 | 52.8661 | 48.3786 | 21.0871 |  |  | 1.6186 | 8.9436 | 8.5724 | 0.81181 | 0.65513 | 0.86319 | 2.4433 | -27.9325 | 0.20744 | 0.19915 | 0.18783 | 0.00047312 | 0.00048298 | 0.97791 | 21.5343 | 21.5986 | 21.6635 | 21.6473 | 21.4611 | 20.9484 | 20.3451 | 21.7022 | 21.8039 | 21.8401 | 21.7906 | 21.5348 | 20.9947 | 21.7508 | 79.1969 | 61.1563 | 48.0238 | 34.7934 | 30.9539 | 44.901 | 32.9804 | 21.7043 | 21.5224 | 21.2924 | 21.3079 | 21.1178 | 21.0736 | 21.0431 | 21.7343 | 23.1964 | 56.1226 | 138.8023 | 113.3668 | 64.3434 | 1.4019 | 0.093158 | 49.9556 | 21.3554 | 21.5025 | 20.7728 | 21.0256 | 21.2786 | 154.6636 | 21.4632 | 21.5852 | 87.1631 | 21.3509 | 21.7156 | 148.4853 | 195.9193 | 127.1468 | 125.3343 | 88.4868 |  | 57.6652 | 106.7599 | 60.0345 | 117.9662 | 70.0576 | 163.419 |  | 82.6837 |  |  | 23.9557 | 27.4843 | 60.5524 | [5 empty] | 21.2725 | 64.6967 | 20.9318 | 21.1496 | 33.8556 | 20.563 | 20.9181 | 38.6989 | 100.4468 | 193.3839 | 24.2264 | 90.1917 | 143.2211 | 25.0595 | 77.2928 | 172.5784 | 53.2407 | 112.7223 | 26.6557 | 116.4875 | 26.5184 | 111.3912 | 23.307 | 79.0942 | 136.7018 | 35.1456 | 84.612 | 149.1068 | 23.6431 | 75.5398 | 157.1552 | 26.4295 | 114.7501 | 35.2651 | 99.5275 | 26.9719 | 112.8905 | 1.3568 | 19.2873 | 1.4329 | 0.085213 | -26.7021 | 3.0875 |  |  | 1.8678 | 3.5707 | 3.4958 | 1.0758 | 0.99061 | 1.1371 | 1.9131 | -0.17707 | -0.59918 | -0.54409 | -3.2305 | -1.1735 | -0.18343 | 0.43815
42843.4257 | 425 | 22.1693 | 22.1405 | 22.2644 | 22.232 | 21.9653 | 21.4627 | 20.3706 | 21.6834 | 21.7489 | 21.7515 | 21.6898 | 21.3665 | 21.045 | 21.5627 | 21.3357 | 21.4204 | 21.3893 | 20.8972 | 21.0581 | 21.1502 | 20.553 | 20.965 | 23.946 | 112.6418 | 21.4211 | 21.5699 | 147.1637 | 139.2493 | 169.6957 | 75.4561 | 21.662 | 21.8451 | 86.469 | 19.5117 | 21.9032 | 70.2124 | 172.7931 |  | 97.7207 | 134.0018 | 135.279 | 105.1514 |  | 19.8255 | 20.3878 | 20.2066 | 19.3026 | 22.2104 | 35.2437 | 125.3363 | 17.8552 | 19.3378 | 18.2023 | 20.2117 | 20.1251 | 48.8711 | 52.7993 | 48.4488 | 21.0874 |  |  | 1.6594 | 8.8542 | 9.0264 | 1.2232 | 1.397 | 1.1681 | 2.578 | -27.7728 | 0.074721 | 0.23712 | 0.18436 | 0.00049777 | 0.00043205 | 0.98344 | 21.5357 | 21.5928 | 21.6691 | 21.6452 | 21.4655 | 20.9392 | 20.3432 | 21.6975 | 21.8023 | 21.8416 | 21.7878 | 21.5301 | 20.9903 | 21.7512 | 81.2887 | 61.8996 | 47.3107 | 35.3383 | 32.2671 | 45.0586 | 33.0573 | 21.7065 | 21.5184 | 21.2957 | 21.3196 | 21.1213 | 21.0757 | 21.0507 | 21.7496 | 23.2126 | 56.3078 | 139.1859 | 113.7646 | 64.3973 | 0.88106 | 0.40851 | 50.04 | 21.3489 | 21.5051 | 20.7734 | 21.0305 | 21.2713 | 155.259 | 21.4598 | 21.5809 | 88.066 | 21.3458 | 21.7124 | 148.8428 | 196.5286 | 127.814 | 125.9732 | 88.6334 |  | 57.846 | 106.8329 | 60.2591 | 117.9957 | 70.3675 | 162.8983 |  | 82.9811 |  |  | 23.9781 | 27.517 | 60.8585 | [5 empty] | 21.2714 | 65.2748 | 20.9289 | 21.1579 | 33.7005 | 20.5602 | 20.9299 | 38.8054 | 100.8721 | 193.7751 | 24.2556 | 90.5652 | 143.836 | 25.071 | 77.6103 | 172.8875 | 53.4305 | 113.1311 | 26.6915 | 117.0109 | 26.565 | 111.8134 | 23.3314 | 79.3914 | 136.9583 | 35.2255 | 84.9749 | 149.9666 | 23.6751 | 75.6689 | 157.6507 | 26.4555 | 114.9985 | 35.3696 | 99.8868 | 27.0267 | 113.2523 | 1.117 | 19.2802 | 1.4415 | 0.085757 | -26.7308 | 3.0875 |  |  | 1.8891 | 3.5528 | 3.5872 | 1.3205 | 1.4465 | 1.3227 | 1.965 | -0.17463 | -0.59308 | -0.53346 | -3.4442 | -1.0852 | -0.1824 | 0.4433
42843.4257 | 426 | 22.1611 | 22.1431 | 22.2674 | 22.2313 | 21.9685 | 21.4647 | 20.3701 | 21.6852 | 21.7505 | 21.7487 | 21.6879 | 21.3694 | 21.0463 | 21.5691 | 21.3327 | 21.4346 | 21.3922 | 20.9066 | 21.0756 | 21.1644 | 20.5572 | 20.9755 | 23.9694 | 114.5745 | 21.4365 | 21.5751 | 148.0239 | 139.8011 | 172.2255 | 75.9878 | 21.6607 | 21.8476 | 87.1696 | 19.5612 | 21.9014 | 70.4935 | 174.6317 |  | 98.0951 | 134.3311 | 135.641 | 104.9502 |  | 19.842 | 20.41 | 20.221 | 19.3066 | 22.1967 | 35.3225 | 124.6729 | 17.8023 | 19.3471 | 18.2392 | 20.2186 | 20.1213 | 48.9554 | 52.7047 | 48.5211 | 21.0812 |  |  | 1.6916 | 8.7044 | 9.1092 | 0.97741 | 1.2649 | 1.2903 | 2.5478 | -28.2985 | 0.33938 | 0.22894 | 0.31716 | 0.0004797 | 0.00046655 | 1.0014 | 21.5379 | 21.5955 | 21.6599 | 21.64 | 21.4629 | 20.9395 | 20.3464 | 21.6995 | 21.7976 | 21.8371 | 21.7863 | 21.5256 | 20.9893 | 21.7481 | 80.4255 | 62.5621 | 47.8333 | 35.3804 | 32.4946 | 45.1911 | 33.1354 | 21.7128 | 21.5247 | 21.305 | 21.3234 | 21.1346 | 21.0827 | 21.0546 | 21.7583 | 23.2287 | 56.5023 | 139.4384 | 114.1342 | 64.372 | 0.96914 | 0.30371 | 50.1101 | 21.3486 | 21.5036 | 20.7797 | 21.03 | 21.2713 | 154.4573 | 21.4606 | 21.5851 | 88.5804 | 21.3459 | 21.7221 | 149.3217 | 197.6012 | 128.4475 | 126.686 | 89.0336 |  | 58.0701 | 106.8037 | 60.4963 | 117.897 | 70.7429 | 163.0394 |  | 83.3105 |  |  | 23.9859 | 27.5435 | 61.3339 | [5 empty] | 21.261 | 65.3073 | 20.9211 | 21.147 | 33.6269 | 20.5539 | 20.9153 | 38.8807 | 101.3215 | 194.7702 | 24.2813 | 91.1715 | 144.3439 | 25.0958 | 78.0792 | 173.4075 | 53.681 | 113.59 | 26.7498 | 117.6997 | 26.6055 | 112.2913 | 23.34 | 79.6508 | 137.3993 | 35.3399 | 85.375 | 150.5218 | 23.6934 | 75.9437 | 157.995 | 26.4949 | 115.3303 | 35.4569 | 100.1818 | 27.0602 | 113.514 | 1.3435 | 19.2732 | 1.45 | 0.085917 | -26.7153 | 3.0875 |  |  | 1.9128 | 3.5228 | 3.6038 | 1.1805 | 1.3766 | 1.3903 | 1.9537 | -0.17768 | -0.58368 | -0.51683 | -3.3326 | -1.1341 | -0.16642 | 0.45099
42843.4257 | 427 | 22.1737 | 22.1442 | 22.2727 | 22.2328 | 21.9631 | 21.4686 | 20.3718 | 21.6839 | 21.7531 | 21.7556 | 21.6847 | 21.3707 | 21.0463 | 21.5806 | 21.3284 | 21.4257 | 21.3895 | 20.9037 | 21.057 | 21.1604 | 20.5501 | 20.9658 | 23.9935 | 114.7084 | 21.4327 | 21.5858 | 148.8792 | 140.5276 | 171.966 | 76.6467 | 21.6591 | 21.8466 | 87.3867 | 19.4772 | 21.9017 | 70.7587 | 174.7412 |  | 98.4596 | 134.5629 | 136.0378 | 105.2778 |  | 19.8348 | 20.4179 | 20.2206 | 19.2938 | 22.1838 | 35.4089 | 120.3994 | 17.7473 | 19.3392 | 18.2567 | 20.2189 | 20.1248 | 49.0688 | 52.6143 | 48.6056 | 21.0813 |  |  | 1.6528 | 8.7806 | 8.8385 | 0.77567 | 1.054 | 0.96241 | 2.7226 | -28.2972 | 0.15665 | 0.080194 | 0.27706 | 0.0004682 | 0.00047641 | 1.0094 | 21.5364 | 21.5864 | 21.6548 | 21.6408 | 21.4556 | 20.9305 | 20.3395 | 21.6986 | 21.7934 | 21.8297 | 21.7819 | 21.5212 | 20.9849 | 21.7482 | 80.3642 | 60.7444 | 48.167 | 36.2233 | 32.5047 | 45.3278 | 33.23 | 21.7135 | 21.5181 | 21.2935 | 21.309 | 21.1194 | 21.0793 | 21.0488 | 21.7598 | 23.2475 | 56.6887 | 139.6929 | 114.6416 | 64.1175 | 1.3733 | 0.48497 | 50.1408 | 21.3465 | 21.4998 | 20.7841 | 21.0241 | 21.2688 | 156.0634 | 21.4653 | 21.5838 | 88.7717 | 21.3481 | 21.7194 | 149.7826 | 197.8739 | 129.0767 | 127.3432 | 90.0636 |  | 58.2892 | 107.6347 | 60.7194 | 118.923 | 71.0983 | 162.9534 |  | 83.6201 |  |  | 24.0225 | 27.5935 | 61.5707 | [5 empty] | 21.2661 | 65.8392 | 20.9323 | 21.1518 | 33.7454 | 20.5598 | 20.9164 | 38.9603 | 101.7818 | 195.1892 | 24.2917 | 91.8295 | 144.8387 | 25.1171 | 78.2621 | 173.7944 | 53.9465 | 114.1728 | 26.7912 | 118.2447 | 26.6566 | 112.6524 | 23.3668 | 79.8559 | 137.8873 | 35.4173 | 85.7646 | 150.7725 | 23.7043 | 76.3567 | 158.6618 | 26.5326 | 115.7721 | 35.5536 | 100.6062 | 27.1117 | 114.0029 | 1.3898 | 19.2671 | 1.4582 | 0.086577 | -26.7885 | 3.0875 |  |  | 1.8902 | 3.5382 | 3.5499 | 1.0516 | 1.2568 | 1.2009 | 2.0199 | -0.1984 | -0.59869 | -0.53218 | -3.3096 | -1.1601 | -0.16571 | 0.46475
42843.4257 | 428 | 22.1769 | 22.1501 | 22.2729 | 22.2308 | 21.9652 | 21.4719 | 20.377 | 21.6901 | 21.7527 | 21.7526 | 21.6968 | 21.3711 | 21.0469 | 21.5757 | 21.3343 | 21.436 | 21.3893 | 20.8994 | 21.0653 | 21.1661 | 20.5518 | 20.9721 | 24.0213 | 114.4454 | 21.4382 | 21.5873 | 149.2989 | 141.2218 | 170.2053 | 76.1021 | 21.6584 | 21.8423 | 87.5365 | 19.2936 | 21.9047 | 71.053 | 175.9146 |  | 98.8723 | 134.9991 | 136.4724 | 105.3008 |  | 19.8365 | 20.443 | 20.2227 | 19.2984 | 22.1533 | 35.2391 | 117.4949 | 17.7175 | 19.3455 | 18.2494 | 20.2316 | 20.1183 | 49.1764 | 52.5146 | 48.6694 | 21.0873 |  |  | 1.777 | 8.8319 | 9.1835 | 0.67513 | 0.68142 | 0.62137 | 2.4972 | -28.4509 | 0.10352 | 0.21845 | 0.26109 | 0.00047312 | 0.00047641 | 1.0153 | 21.542 | 21.5903 | 21.6614 | 21.6404 | 21.4623 | 20.9359 | 20.3467 | 21.7042 | 21.8068 | 21.8353 | 21.783 | 21.5247 | 20.9939 | 21.7555 | 83.1153 | 60.2463 | 46.9005 | 36.4539 | 32.6254 | 45.4802 | 33.2933 | 21.7079 | 21.5174 | 21.2892 | 21.3112 | 21.1185 | 21.0811 | 21.0448 | 21.7654 | 23.2587 | 56.867 | 140.607 | 115.3779 | 64.4054 | 0.97562 | 0.21793 | 50.2007 | 21.3496 | 21.5027 | 20.7903 | 21.0223 | 21.2669 | 157.0006 | 21.4668 | 21.5769 | 90.157 | 21.3509 | 21.7106 | 150.2785 | 197.7683 | 129.7033 | 128.0343 | 89.9862 |  | 58.4836 | 108.7506 | 60.9447 | 119.2517 | 71.4118 | 162.8206 |  | 83.9182 |  |  | 24.0483 | 27.6437 | 61.3558 | [5 empty] | 21.262 | 65.8997 | 20.9302 | 21.1437 | 33.7474 | 20.5604 | 20.9147 | 39.0475 | 102.2077 | 195.6762 | 24.3163 | 92.3359 | 145.1822 | 25.1569 | 78.425 | 174.1724 | 54.1391 | 114.6684 | 26.8126 | 118.6628 | 26.6811 | 112.9955 | 23.3837 | 80.1756 | 138.5124 | 35.5061 | 86.2153 | 151.4585 | 23.714 | 76.9913 | 159.2014 | 26.5767 | 116.2425 | 35.6118 | 101.0912 | 27.1698 | 114.4703 | 1.1984 | 19.2585 | 1.4662 | 0.086425 | -26.7348 | 3.0875 |  |  | 1.9561 | 3.5487 | 3.6186 | 0.98115 | 1.0102 | 0.9647 | 1.9339 | -0.18924 | -0.62152 | -0.5297 | -3.5972 | -1.0119 | -0.15546 | 0.46316
42843.4257 | 429 | 22.1688 | 22.1455 | 22.2657 | 22.2254 | 21.9648 | 21.4728 | 20.3716 | 21.6806 | 21.7455 | 21.7488 | 21.6851 | 21.3654 | 21.0411 | 21.5651 | 21.3374 | 21.4429 | 21.3853 | 20.9078 | 21.0644 | 21.1669 | 20.5492 | 20.9836 | 24.0401 | 114.85 | 21.4401 | 21.5878 | 149.8871 | 141.9925 | 171.4614 | 76.1431 | 21.6567 | 21.8485 | 88.016 | 19.1732 | 21.9038 | 71.3763 | 176.782 |  | 99.3283 | 135.6286 | 136.8708 | 105.942 |  | 19.8256 | 20.4408 | 20.2406 | 19.2998 | 22.1396 | 35.1477 | 117.8784 | 17.6865 | 19.3499 | 18.1534 | 20.2413 | 20.116 | 49.2633 | 52.4242 | 48.7285 | 21.0926 |  |  | 1.5647 | 8.9357 | 9.0554 | 1.0227 | 0.92718 | 0.23367 | 2.4091 | -28.3997 | 0.12843 | 0.14796 | 0.29772 | 0.0004797 | 0.00045998 | 1.0158 | 21.5417 | 21.5929 | 21.6666 | 21.6419 | 21.4642 | 20.9388 | 20.3445 | 21.7031 | 21.807 | 21.8403 | 21.7819 | 21.527 | 20.9943 | 21.7511 | 81.58 | 59.6639 | 46.1227 | 35.3789 | 31.3689 | 45.6039 | 33.3537 | 21.7071 | 21.5151 | 21.2923 | 21.3144 | 21.1265 | 21.0829 | 21.0444 | 21.773 | 23.2774 | 57.0523 | 141.3128 | 115.8694 | 65.2785 | 0.82287 | 0.33205 | 50.2518 | 21.349 | 21.5013 | 20.791 | 21.0251 | 21.2641 | 156.8578 | 21.4637 | 21.5768 | 91.7753 | 21.3507 | 21.7148 | 150.7346 | 197.746 | 130.1192 | 128.527 | 91.2051 |  | 58.7291 | 109.8739 | 61.1714 | 120.3464 | 71.8094 | 164.3069 |  | 84.2925 |  |  | 24.0734 | 27.7285 | 61.6787 | [5 empty] | 21.2628 | 66.1394 | 20.9331 | 21.1583 | 33.9372 | 20.5631 | 20.9233 | 39.1832 | 102.637 | 196.3103 | 24.351 | 92.5961 | 145.6065 | 25.1926 | 78.7853 | 174.8267 | 54.318 | 115.0615 | 26.8514 | 119.2885 | 26.7444 | 113.434 | 23.3716 | 80.6418 | 139.2285 | 35.6019 | 86.7438 | 151.8491 | 23.7217 | 77.6439 | 159.7981 | 26.6463 | 116.4551 | 35.6873 | 101.4684 | 27.2166 | 114.924 | 1.0211 | 19.252 | 1.4743 | 0.087564 | -26.8095 | 3.0875 |  |  | 1.8381 | 3.5695 | 3.5933 | 1.2076 | 1.1782 | 0.5915 | 1.8993 | -0.21425 | -0.64451 | -0.54536 | -3.412 | -0.91836 | -0.16129 | 0.44556
42843.4257 | 430 | 22.1829 | 22.1492 | 22.2722 | 22.2308 | 21.9754 | 21.4673 | 20.371 | 21.6792 | 21.753 | 21.7524 | 21.6874 | 21.3751 | 21.0487 | 21.5755 | 21.3296 | 21.4317 | 21.3878 | 20.9039 | 21.0596 | 21.1697 | 20.5464 | 20.9795 | 24.0584 | 113.8936 | 21.4311 | 21.5817 | 150.3948 | 142.654 | 170.5014 | 76.5233 | 21.6609 | 21.8506 | 88.1254 | 19.0724 | 21.9062 | 71.6811 | 177.0761 |  | 99.7423 | 136.0263 | 137.2729 | 106.8365 |  | 19.8142 | 20.4474 | 20.2477 | 19.3045 | 22.127 | 35.2109 | 118.8077 | 17.6487 | 19.34 | 18.0267 | 20.2396 | 20.1243 | 49.3153 | 52.3298 | 48.7779 | 21.0852 |  |  | 1.3545 | 8.6302 | 8.7071 | 0.53057 | 0.93572 | 0.76922 | 2.3645 | -28.6395 | 0.23877 | 0.037395 | 0.29772 | 0.00048791 | 0.00046984 | 1.0109 | 21.5421 | 21.5948 | 21.6702 | 21.6471 | 21.4725 | 20.9416 | 20.3376 | 21.6995 | 21.8097 | 21.8407 | 21.7904 | 21.5301 | 20.9936 | 21.7489 | 79.8608 | 57.3248 | 46.0293 | 35.4948 | 30.7306 | 45.7229 | 33.43 | 21.7129 | 21.5144 | 21.2897 | 21.3209 | 21.1268 | 21.0789 | 21.0461 | 21.7787 | 23.2945 | 57.2689 | 142.0821 | 116.4958 | 66.6952 | 1.4549 | 0.18407 | 50.2556 | 21.3489 | 21.5044 | 20.7962 | 21.0298 | 21.2641 | 157.0278 | 21.463 | 21.5803 | 91.372 | 21.3489 | 21.7239 | 151.4113 | 198.327 | 130.5418 | 128.9484 | 91.4565 |  | 58.9469 | 110.3976 | 61.3635 | 122.6747 | 72.1604 | 165.338 |  | 84.6302 |  |  | 24.0912 | 27.7503 | 61.6376 | [5 empty] | 21.2603 | 66.6878 | 20.9257 | 21.1502 | 34.1236 | 20.554 | 20.9166 | 39.3185 | 103.1824 | 197.0726 | 24.3891 | 92.9408 | 145.9198 | 25.2234 | 79.1289 | 175.4104 | 54.4752 | 115.5087 | 26.8859 | 119.7874 | 26.7763 | 113.9135 | 23.4058 | 81.0522 | 139.7751 | 35.696 | 87.1596 | 152.6485 | 23.7533 | 77.8639 | 160.2732 | 26.7075 | 116.7355 | 35.7769 | 101.9507 | 27.2631 | 115.2456 | 1.4639 | 19.2443 | 1.4828 | 0.087854 | -26.7215 | 3.0876 |  |  | 1.7083 | 3.5079 | 3.5235 | 0.86979 | 1.1838 | 1.0733 | 1.8818 | -0.21337 | -0.65209 | -0.59702 | -3.2069 | -0.89902 | -0.17485 | 0.41399
42843.4257 | 431 | 22.1783 | 22.1536 | 22.2742 | 22.2374 | 21.9755 | 21.4707 | 20.3781 | 21.6841 | 21.7588 | 21.7566 | 21.6969 | 21.3718 | 21.0499 | 21.5735 | 21.3314 | 21.4282 | 21.3864 | 20.9038 | 21.0657 | 21.1718 | 20.5403 | 20.9753 | 24.073 | 113.81 | 21.426 | 21.5751 | 150.8184 | 143.0566 | 170.6932 | 77.0518 | 21.6589 | 21.8556 | 88.0597 | 19.0484 | 21.9048 | 71.9783 | 177.0582 |  | 100.1593 | 136.5622 | 137.7372 | 106.6747 |  | 19.827 | 20.4658 | 20.2637 | 19.3238 | 22.1365 | 35.0311 | 120.9417 | 17.6301 | 19.3532 | 17.9582 | 20.2603 | 20.1228 | 49.3405 | 52.2321 | 48.8214 | 21.0842 |  |  | 1.4754 | 8.6932 | 8.6801 | 0.84138 | 0.92389 | 0.90853 | 2.373 | -27.9154 | 0.22203 | 0.12593 | 0.34806 | 0.00045834 | 0.00048134 | 0.9918 | 21.5412 | 21.5895 | 21.6658 | 21.6426 | 21.4672 | 20.9412 | 20.3456 | 21.7009 | 21.8075 | 21.839 | 21.7812 | 21.5239 | 20.9901 | 21.747 | 82.2189 | 56.5116 | 44.879 | 36.1266 | 31.5481 | 45.8822 | 33.4795 | 21.7139 | 21.5234 | 21.3037 | 21.3221 | 21.1349 | 21.0928 | 21.0625 | 21.7969 | 23.31 | 57.5003 | 142.9176 | 117.2574 | 68.3774 | 1.4575 | 0.23048 | 50.3889 | 21.3528 | 21.4988 | 20.8071 | 21.0249 | 21.2652 | 157.5446 | 21.4643 | 21.5835 | 91.6414 | 21.3515 | 21.7185 | 152.0247 | 198.8999 | 131.0664 | 129.4987 | 91.3571 |  | 59.1323 | 111.1836 | 61.5724 | 127.1158 | 72.5732 | 165.3777 |  | 84.931 |  |  | 24.1229 | 27.7803 | 61.6545 | [5 empty] | 21.2683 | 68.0875 | 20.9327 | 21.1505 | 34.3615 | 20.5661 | 20.9235 | 39.4922 | 103.749 | 197.4009 | 24.4242 | 93.2666 | 146.3162 | 25.2617 | 79.4431 | 175.9361 | 54.7457 | 116.1031 | 26.9275 | 120.2463 | 26.8296 | 114.425 | 23.4435 | 81.3817 | 140.1873 | 35.8179 | 87.4908 | 153.6426 | 23.7674 | 78.02 | 161.0593 | 26.7603 | 117.2831 | 35.9051 | 102.3352 | 27.3126 | 115.6241 | 1.7007 | 19.2348 | 1.4913 | 0.088065 | -26.669 | 3.0875 |  |  | 1.7833 | 3.5208 | 3.5182 | 1.0954 | 1.1759 | 1.1661 | 1.8846 | -0.20392 | -0.66635 | -0.70505 | -3.45 | -0.76538 | -0.15933 | 0.37559
42843.4257 | 432 | 22.1795 | 22.1546 | 22.2694 | 22.2351 | 21.974 | 21.47 | 20.3741 | 21.6841 | 21.756 | 21.7551 | 21.6974 | 21.3661 | 21.043 | 21.5745 | 21.3245 | 21.4251 | 21.3806 | 20.904 | 21.0688 | 21.1759 | 20.5447 | 20.9749 | 24.0933 | 113.8645 | 21.4296 | 21.5739 | 151.2347 | 143.4442 | 170.9285 | 77.1033 | 21.6508 | 21.8436 | 88.4227 | 19.055 | 21.9023 | 72.2594 | 177.7144 |  | 100.576 | 137.0526 | 138.2502 | 106.2348 |  | 19.8138 | 20.4808 | 20.2679 | 19.3165 | 22.1356 | 35.0764 | 121.357 | 17.6055 | 19.3472 | 17.9494 | 20.2575 | 20.1291 | 49.3631 | 52.1363 | 48.871 | 21.086 |  |  | 1.6088 | 8.5303 | 8.5573 | 1.0517 | 0.90418 | 0.90459 | 2.4308 | -27.667 | 0.2843 | 0.15006 | 0.33261 | 0.00047477 | 0.00049941 | 0.9633 | 21.5423 | 21.5895 | 21.6709 | 21.6492 | 21.4676 | 20.9415 | 20.3525 | 21.7021 | 21.7982 | 21.8312 | 21.789 | 21.5291 | 20.9943 | 21.7538 | 84.3639 | 60.9433 | 46.6803 | 34.9887 | 30.8597 | 46.0398 | 33.5404 | 21.719 | 21.518 | 21.296 | 21.3222 | 21.1283 | 21.0919 | 21.0472 | 21.8058 | 23.3481 | 57.7294 | 143.4903 | 117.9042 | 69.479 | 0.91409 | 0.59776 | 50.7154 | 21.3474 | 21.498 | 20.8082 | 21.0208 | 21.2667 | 157.7673 | 21.459 | 21.5809 | 90.6912 | 21.3462 | 21.7107 | 152.5535 | 199.7567 | 131.5891 | 130.038 | 91.7566 |  | 59.3541 | 113.1831 | 61.8215 | 128.315 | 73.0138 | 165.3828 |  | 85.276 |  |  | 24.162 | 27.8239 | 61.6692 | [5 empty] | 21.2679 | 68.8181 | 20.9396 | 21.1565 | 34.592 | 20.5719 | 20.9228 | 39.6853 | 104.2974 | 197.9656 | 24.4601 | 93.591 | 146.8034 | 25.2999 | 79.8258 | 176.5529 | 55.0923 | 116.6957 | 26.9669 | 120.6136 | 26.8795 | 114.9074 | 23.4712 | 81.8755 | 140.6489 | 35.9687 | 87.9274 | 154.7554 | 23.791 | 78.1897 | 161.3862 | 26.8102 | 117.8569 | 36.0645 | 102.8165 | 27.368 | 116.0504 | 1.4811 | 19.2242 | 1.4994 | 0.0876 | -26.713 | 3.0875 |  |  | 1.8627 | 3.4878 | 3.4933 | 1.2246 | 1.1634 | 1.1637 | 1.9076 | -0.20701 | -0.71285 | -0.72199 | -3.6697 | -0.95836 | -0.13668 | 0.35324
42843.4257 | 433 | 22.1847 | 22.1572 | 22.2748 | 22.2308 | 21.9718 | 21.4801 | 20.3722 | 21.6858 | 21.7559 | 21.7553 | 21.6958 | 21.3687 | 21.045 | 21.5758 | 21.334 | 21.4297 | 21.3875 | 20.9016 | 21.068 | 21.1791 | 20.547 | 20.979 | 24.1226 | 114.7794 | 21.4389 | 21.5844 | 151.8822 | 143.9801 | 172.3337 | 77.2278 | 21.6586 | 21.8453 | 88.9154 | 19.082 | 21.9016 | 72.5541 | 177.0096 |  | 101.0024 | 137.3529 | 138.7956 | 105.9401 |  | 19.8189 | 20.4988 | 20.2813 | 19.3202 | 22.157 | 35.7381 | 122.0381 | 17.6168 | 19.3503 | 17.9516 | 20.2631 | 20.142 | 49.3612 | 52.0426 | 48.9267 | 21.0916 |  |  | 1.5667 | 8.3509 | 8.552 | 1.2738 | 1.4562 | 1.6189 | 2.4775 | -28.0192 | 0.27399 | 0.29524 | 0.27706 | 0.00049941 | 0.00047805 | 0.96836 | 21.5336 | 21.5889 | 21.6558 | 21.632 | 21.4564 | 20.9326 | 20.3353 | 21.6904 | 21.7971 | 21.8289 | 21.782 | 21.5152 | 20.983 | 21.7418 | 81.7282 | 62.199 | 48.4756 | 35.4293 | 30.4556 | 46.156 | 33.623 | 21.7207 | 21.5194 | 21.3013 | 21.323 | 21.1238 | 21.0839 | 21.0524 | 21.8053 | 23.3536 | 57.9244 | 143.8069 | 118.4215 | 69.8685 | 0.95616 | 0.37389 | 51.0813 | 21.3423 | 21.5002 | 20.817 | 21.0193 | 21.268 | 159.8909 | 21.4579 | 21.5783 | 91.3199 | 21.3488 | 21.7109 | 153.3419 | 201.0049 | 132.0726 | 130.516 | 93.0354 |  | 59.596 | 114.3517 | 62.1124 | 130.0575 | 73.4694 | 165.6571 |  | 85.6167 |  |  | 24.1943 | 27.8689 | 61.3796 | [5 empty] | 21.2633 | 69.2907 | 20.9345 | 21.151 | 34.7623 | 20.5659 | 20.9219 | 39.8846 | 104.8542 | 198.9272 | 24.4859 | 94.0595 | 147.0472 | 25.3394 | 80.2701 | 177.0349 | 55.5022 | 117.3761 | 27.0048 | 120.9098 | 26.9318 | 115.3397 | 23.478 | 82.3052 | 141.0881 | 36.1183 | 88.3773 | 155.5906 | 23.8169 | 78.4101 | 161.4423 | 26.8492 | 118.2658 | 36.2586 | 103.2318 | 27.4078 | 116.4233 | 1.4327 | 19.2239 | 1.5063 | 0.086505 | -26.7323 | 3.0875 |  |  | 1.8411 | 3.451 | 3.4923 | 1.3478 | 1.478 | 1.5584 | 1.9278 | -0.23379 | -0.73475 | -0.75344 | -3.3631 | -1.1481 | -0.11755 | 0.34944
42843.4257 | 434 | 22.1845 | 22.1533 | 22.2634 | 22.2288 | 21.9657 | 21.469 | 20.3733 | 21.6791 | 21.7468 | 21.7494 | 21.6896 | 21.3684 | 21.043 | 21.5647 | 21.3385 | 21.4307 | 21.3939 | 20.9032 | 21.0676 | 21.1817 | 20.5495 | 20.9828 | 24.143 | 116.0008 | 21.4406 | 21.5818 | 152.7334 | 144.6725 | 173.1319 | 77.4198 | 21.6626 | 21.8574 | 88.7671 | 19.1647 | 21.9107 | 72.7928 | 176.2253 |  | 101.3807 | 137.815 | 139.2933 | 105.6416 |  | 19.8276 | 20.479 | 20.2752 | 19.314 | 22.1222 | 36.6899 | 123.2002 | 17.6673 | 19.3471 | 17.986 | 20.2717 | 20.1368 | 49.3588 | 51.9392 | 48.9532 | 21.0961 |  |  | 1.8447 | 8.4455 | 8.0073 | 1.2074 | 1.1861 | 1.0262 | 2.5629 | -27.2773 | 0.26952 | 0.28769 | 0.28904 | 0.00043863 | 0.00042877 | 0.96933 | 21.542 | 21.5981 | 21.6641 | 21.6383 | 21.4695 | 20.9449 | 20.3447 | 21.7028 | 21.8038 | 21.8414 | 21.7852 | 21.5256 | 20.9856 | 21.7456 | 79.4999 | 60.5394 | 47.8549 | 35.3258 | 31.0139 | 46.2766 | 33.6887 | 21.7146 | 21.5187 | 21.304 | 21.3184 | 21.1252 | 21.0921 | 21.0538 | 21.8211 | 23.3748 | 58.1323 | 144.1439 | 118.9719 | 70.1489 | 0.85589 | -0.0095504 | 51.3809 | 21.3435 | 21.499 | 20.8251 | 21.021 | 21.269 | 162.5264 | 21.4612 | 21.5772 | 92.7415 | 21.3458 | 21.7152 | 153.831 | 201.4809 | 132.5064 | 130.9507 | 92.9596 |  | 59.7919 | 116.1839 | 62.3424 | 135.0678 | 73.939 | 165.414 |  | 85.9107 |  |  | 24.2269 | 27.9291 | 61.8217 | [5 empty] | 21.2593 | 70.1982 | 20.9276 | 21.15 | 35.0213 | 20.5619 | 20.9146 | 40.115 | 105.4911 | 200.4091 | 24.4741 | 94.5003 | 147.3303 | 25.3699 | 80.6827 | 178.067 | 55.9747 | 118.0451 | 27.0454 | 121.2989 | 26.9829 | 115.784 | 23.5018 | 82.6014 | 141.7142 | 36.2984 | 88.7818 | 156.1611 | 23.8458 | 78.8038 | 161.8473 | 26.8878 | 118.7196 | 36.4728 | 103.6061 | 27.4619 | 116.9751 | 1.6162 | 19.2153 | 1.5136 | 0.085547 | -26.6946 | 3.0875 |  |  | 1.9995 | 3.4704 | 3.3792 | 1.3122 | 1.336 | 1.2426 | 1.9638 | -0.22461 | -0.77729 | -0.87512 | -3.1012 | -1.0714 | -0.10038 | 0.34914
42843.4257 | 435 | 22.1916 | 22.1549 | 22.2773 | 22.2384 | 21.9728 | 21.4703 | 20.3779 | 21.6857 | 21.7585 | 21.7626 | 21.6931 | 21.3727 | 21.0528 | 21.5777 | 21.3345 | 21.4357 | 21.3923 | 20.9102 | 21.0679 | 21.1854 | 20.5481 | 20.9903 | 24.1637 | 118.3747 | 21.4407 | 21.5803 | 153.5389 | 145.3413 | 174.6062 | 76.8179 | 21.6616 | 21.8489 | 89.8183 | 19.1595 | 21.9098 | 73.0208 | 176.597 |  | 101.7857 | 138.4544 | 139.7185 | 106.4074 |  | 19.8422 | 20.4778 | 20.2711 | 19.3038 | 22.0987 | 37.3207 | 123.0455 | 17.6797 | 19.3508 | 18.042 | 20.2794 | 20.1348 | 49.3576 | 51.8273 | 48.9725 | 21.0848 |  |  | 2.0734 | 8.6775 | 8.5093 | 1.1325 | 1.2866 | 1.4336 | 2.6115 | -26.8469 | 0.39328 | 0.25727 | 0.30049 | 0.00050105 | 0.0004682 | 0.96588 | 21.5372 | 21.5891 | 21.6594 | 21.6413 | 21.4589 | 20.9391 | 20.3417 | 21.6977 | 21.8002 | 21.8327 | 21.7769 | 21.5213 | 20.99 | 21.7518 | 78.2457 | 61.1832 | 45.5274 | 34.912 | 30.7804 | 46.4133 | 33.7198 | 21.7044 | 21.5165 | 21.2955 | 21.3122 | 21.1234 | 21.0915 | 21.0534 | 21.821 | 23.3808 | 58.3386 | 144.8676 | 119.5143 | 70.6139 | 1.6144 | 0.37579 | 51.5868 | 21.3431 | 21.4955 | 20.8235 | 21.0223 | 21.2659 | 165.8189 | 21.4585 | 21.575 | 93.3742 | 21.3429 | 21.7144 | 154.4042 | 202.1196 | 132.8633 | 131.2997 | 92.8131 |  | 59.9998 | 116.6156 | 62.5873 | 138.6997 | 74.4587 | 165.2458 |  | 86.2258 |  |  | 24.2586 | 27.9938 | 62.5899 | [5 empty] | 21.252 | 71.3231 | 20.9217 | 21.1461 | 35.0814 | 20.5563 | 20.9082 | 40.3638 | 106.1849 | 202.327 | 24.4711 | 94.9335 | 147.9213 | 25.3984 | 81.0015 | 179.2225 | 56.4869 | 118.73 | 27.0879 | 121.9887 | 27.0331 | 116.2845 | 23.5414 | 82.9102 | 142.3096 | 36.4892 | 89.1276 | 156.6662 | 23.8883 | 79.3622 | 162.9752 | 26.9366 | 119.1503 | 36.6611 | 104.1491 | 27.5346 | 117.5239 | 1.4149 | 19.2029 | 1.52 | 0.084981 | -26.7959 | 3.0874 |  |  | 2.1234 | 3.5177 | 3.4835 | 1.2708 | 1.3928 | 1.4702 | 1.9844 | -0.21302 | -0.78037 | -0.95663 | -2.9456 | -0.80915 | -0.11318 | 0.34365
42843.4257 | 436 | 22.2015 | 22.15 | 22.2722 | 22.238 | 21.9717 | 21.4702 | 20.3889 | 21.6878 | 21.7619 | 21.7496 | 21.6929 | 21.3724 | 21.0434 | 21.5805 | 21.3279 | 21.4313 | 21.3895 | 20.9074 | 21.068 | 21.1842 | 20.5451 | 20.9875 | 24.1879 | 120.2624 | 21.4349 | 21.5824 | 154.4894 | 145.9347 | 177.0396 | 76.9594 | 21.668 | 21.8471 | 90.4848 | 19.0854 | 21.9137 | 73.3659 | 178.7691 |  | 102.2211 | 139.1137 | 140.2017 | 109.2762 |  | 19.847 | 20.4975 | 20.2699 | 19.2896 | 22.074 | 38.0616 | 124.2904 | 17.7141 | 19.3593 | 18.0242 | 20.289 | 20.1474 | 49.3534 | 51.7344 | 48.9852 | 21.1017 |  |  | 1.6153 | 8.4862 | 8.5468 | 1.1364 | 1.1322 | 1.1076 | 2.7292 | -27.1617 | 0.4645 | 0.33804 | 0.34407 | 0.00049941 | 0.00047805 | 0.98775 | 21.544 | 21.5905 | 21.6658 | 21.6447 | 21.4681 | 20.9386 | 20.3432 | 21.7016 | 21.8051 | 21.8384 | 21.7829 | 21.5261 | 20.9975 | 21.7588 | 82.2754 | 61.4992 | 46.7907 | 34.5416 | 30.0378 | 46.5959 | 33.7819 | 21.7082 | 21.5104 | 21.2898 | 21.3172 | 21.1215 | 21.0832 | 21.0467 | 21.8252 | 23.3962 | 58.5612 | 145.7795 | 120.0977 | 71.0821 | 1.4368 | 0.25863 | 51.6624 | 21.3407 | 21.496 | 20.8254 | 21.0217 | 21.2636 | 168.7863 | 21.4579 | 21.5764 | 94.5716 | 21.3412 | 21.7124 | 155.2865 | 203.1355 | 133.3774 | 131.7244 | 91.682 |  | 60.2166 | 115.1638 | 62.8455 | 137.3751 | 74.9834 | 163.4505 |  | 86.5463 |  |  | 24.3024 | 28.0653 | 62.9973 | [5 empty] | 21.2597 | 72.7982 | 20.9343 | 21.1529 | 34.9739 | 20.5603 | 20.9137 | 40.61 | 106.8425 | 203.9361 | 24.4724 | 95.4651 | 148.6904 | 25.4377 | 81.2581 | 180.3137 | 56.9216 | 119.4317 | 27.1175 | 122.7277 | 27.0919 | 116.7949 | 23.5797 | 83.3902 | 142.7743 | 36.6833 | 89.5705 | 157.2411 | 23.9589 | 79.885 | 164.4135 | 27.0211 | 119.7229 | 36.8415 | 104.9441 | 27.6059 | 118.0732 | 1.615 | 19.1932 | 1.528 | 0.087107 | -26.7411 | 3.0875 |  |  | 1.8793 | 3.4789 | 3.4912 | 1.2731 | 1.3081 | 1.2939 | 2.031 | -0.17376 | -0.73066 | -0.90025 | -3.3717 | -0.94221 | -0.18003 | 0.33867
42843.4257 | 437 | 22.1953 | 22.1509 | 22.2707 | 22.2354 | 21.9663 | 21.4735 | 20.3769 | 21.6856 | 21.7482 | 21.7507 | 21.6913 | 21.3673 | 21.0464 | 21.5776 | 21.3337 | 21.4228 | 21.3837 | 20.8963 | 21.066 | 21.1761 | 20.5407 | 20.9827 | 24.2014 | 121.5705 | 21.4304 | 21.5731 | 155.1364 | 146.7835 | 177.7768 | 77.1627 | 21.6563 | 21.8434 | 91.6389 | 19.0191 | 21.8991 | 73.6443 | 183.6344 |  | 102.7275 | 139.5118 | 140.7643 | 110.845 |  | 19.8615 | 20.5117 | 20.2704 | 19.2909 | 22.1499 | 38.5752 | 125.7684 | 17.7231 | 19.3598 | 18.0068 | 20.2978 | 20.1349 | 49.3462 | 51.6254 | 49.007 | 21.0884 |  |  | 1.6239 | 8.6433 | 8.6243 | 0.86569 | 0.7675 | 0.68445 | 2.4887 | -26.6583 | 0.46626 | 0.33657 | 0.30449 | 0.00048955 | 0.00046491 | 0.98397 | 21.5388 | 21.5897 | 21.66 | 21.6385 | 21.4603 | 20.9347 | 20.3373 | 21.6958 | 21.7984 | 21.8387 | 21.7902 | 21.5262 | 20.9837 | 21.7478 | 85.0802 | 64.3275 | 48.3843 | 35.0959 | 29.9097 | 46.7622 | 33.854 | 21.7136 | 21.526 | 21.303 | 21.3282 | 21.1359 | 21.1013 | 21.065 | 21.8504 | 23.4206 | 58.8041 | 146.1936 | 120.7033 | 71.0445 | 1.6234 | 0.70427 | 51.8048 | 21.3443 | 21.4986 | 20.8396 | 21.0153 | 21.2652 | 171.4944 | 21.4649 | 21.5759 | 94.2441 | 21.3438 | 21.7141 | 156.0445 | 204.9674 | 133.9711 | 132.3083 | 90.9899 |  | 60.4069 | 115.0089 | 63.0909 | 137.5555 | 75.4157 | 164.5031 |  | 86.8798 |  |  | 24.3402 | 28.1807 | 63.32 | [5 empty] | 21.2599 | 74.5202 | 20.9301 | 21.1467 | 34.7705 | 20.5598 | 20.9156 | 40.8521 | 107.4524 | 205.3398 | 24.4674 | 96.0002 | 149.307 | 25.4921 | 81.5648 | 181.6681 | 57.3467 | 120.3228 | 27.1478 | 123.3184 | 27.1629 | 117.2494 | 23.6031 | 83.9375 | 143.5869 | 36.868 | 90.1394 | 158.3814 | 24.0142 | 80.1545 | 165.3514 | 27.0875 | 120.2545 | 37.0559 | 105.7065 | 27.6858 | 118.627 | 1.5386 | 19.1897 | 1.5367 | 0.087586 | -26.8236 | 3.0874 |  |  | 1.8858 | 3.511 | 3.5071 | 1.1112 | 1.0779 | 1.0179 | 1.941 | -0.14765 | -0.71742 | -0.88911 | -3.6637 | -1.1108 | -0.21325 | 0.34847
42843.4257 | 438 | 22.206 | 22.1507 | 22.2721 | 22.2336 | 21.9733 | 21.4757 | 20.3765 | 21.6895 | 21.7562 | 21.7618 | 21.6945 | 21.3738 | 21.0452 | 21.5788 | 21.3324 | 21.4291 | 21.3885 | 20.898 | 21.0665 | 21.1828 | 20.5442 | 20.9971 | 24.2273 | 122.8671 | 21.4295 | 21.5725 | 156.0383 | 147.6948 | 181.8206 | 77.643 | 21.6518 | 21.8445 | 93.366 | 18.9997 | 21.9053 | 73.9629 | 186.7381 |  | 103.2486 | 139.8811 | 141.5499 | 111.8023 |  | 19.8747 | 20.5235 | 20.28 | 19.2924 | 22.2386 | 39.3413 | 126.9602 | 17.724 | 19.3632 | 18.0265 | 20.3159 | 20.1413 | 49.3424 | 51.526 | 49.0147 | 21.0826 |  |  | 1.8486 | 8.7622 | 8.9857 | 0.93929 | 0.73267 | 0.56355 | 2.5898 | -26.5236 | 0.30026 | 0.35398 | 0.29303 | 0.0004682 | 0.00046327 | 0.9644 | 21.543 | 21.5882 | 21.6594 | 21.643 | 21.461 | 20.9393 | 20.3382 | 21.6971 | 21.803 | 21.8388 | 21.7873 | 21.5288 | 20.9906 | 21.7539 | 88.6865 | 68.1685 | 50.9696 | 36.4509 | 30.0478 | 46.9657 | 33.9481 | 21.7092 | 21.5146 | 21.3008 | 21.3196 | 21.1312 | 21.1001 | 21.0568 | 21.8503 | 23.4443 | 59.0153 | 146.5681 | 121.2662 | 71.6373 | 1.1241 | 0.38397 | 51.873 | 21.3469 | 21.4982 | 20.8502 | 21.022 | 21.2727 | 172.0969 | 21.4704 | 21.5784 | 93.1352 | 21.3492 | 21.718 | 156.774 | 206.9076 | 134.4066 | 132.8157 | 90.256 |  | 60.5979 | 114.5952 | 63.3186 | 137.3112 | 75.85 | 165.7809 |  | 87.2673 |  |  | 24.3846 | 28.256 | 63.6384 | [5 empty] | 21.2559 | 74.9511 | 20.922 | 21.1387 | 34.7797 | 20.5517 | 20.9069 | 41.0794 | 108.0993 | 206.5872 | 24.469 | 96.5009 | 149.8962 | 25.5407 | 81.9641 | 183.4708 | 57.7763 | 121.2512 | 27.1929 | 123.8833 | 27.235 | 117.6757 | 23.6587 | 84.4151 | 144.5425 | 37.0436 | 90.6978 | 159.1888 | 24.0644 | 80.7533 | 166.5977 | 27.147 | 120.6321 | 37.2661 | 106.2743 | 27.7607 | 119.2329 | 1.6763 | 19.1758 | 1.5449 | 0.088645 | -26.7714 | 3.0875 |  |  | 2.0211 | 3.5351 | 3.5799 | 1.1574 | 1.0545 | 0.92481 | 1.9825 | -0.12035 | -0.69764 | -0.86608 | -4.0402 | -1.387 | -0.22797 | 0.33963
42843.4257 | 439 | 22.198 | 22.1473 | 22.2701 | 22.232 | 21.97 | 21.4737 | 20.3751 | 21.6914 | 21.7539 | 21.7568 | 21.691 | 21.3711 | 21.0437 | 21.5662 | 21.3352 | 21.4304 | 21.3933 | 20.9014 | 21.0627 | 21.1868 | 20.5462 | 20.992 | 24.2626 | 125.0574 | 21.4395 | 21.5684 | 157.1798 | 148.6537 | 185.0938 | 78.671 | 21.657 | 21.8498 | 93.8722 | 18.9965 | 21.9089 | 74.3414 | 189.2185 |  | 103.7416 | 140.3041 | 142.3201 | 114.3366 |  | 19.8841 | 20.5378 | 20.2768 | 19.2869 | 22.3141 | 40.0906 | 129.5976 | 17.73 | 19.3584 | 18.0589 | 20.3171 | 20.139 | 49.3485 | 51.4258 | 49.0281 | 21.0898 |  |  | 1.7763 | 8.6768 | 8.6755 | 1.076 | 1.0119 | 1.1254 | 2.6582 | -26.7516 | 0.44329 | 0.29314 | 0.37427 | 0.00048462 | 0.00047641 | 0.94401 | 21.5409 | 21.583 | 21.6651 | 21.6362 | 21.462 | 20.936 | 20.3379 | 21.6947 | 21.8007 | 21.8261 | 21.7835 | 21.5229 | 20.9925 | 21.748 | 87.6046 | 69.3386 | 49.3478 | 35.6195 | 30.1615 | 47.1268 | 34.0178 | 21.7097 | 21.5139 | 21.2964 | 21.3136 | 21.1301 | 21.0962 | 21.0483 | 21.8567 | 23.4617 | 59.2367 | 147.1801 | 121.8601 | 71.7705 | 1.3643 | 0.79823 | 52.0199 | 21.3462 | 21.4955 | 20.8536 | 21.0263 | 21.2732 | 172.3503 | 21.4677 | 21.5838 | 92.3255 | 21.3495 | 21.7194 | 157.8004 | 208.4595 | 134.7259 | 133.1223 | 92.4266 |  | 60.8298 | 114.5595 | 63.5753 | 135.8407 | 76.2877 | 167.7719 |  | 87.6441 |  |  | 24.4243 | 28.3521 | 64.1674 | [5 empty] | 21.2585 | 74.4495 | 20.9305 | 21.1398 | 35.0669 | 20.5598 | 20.9119 | 41.3139 | 108.702 | 208.1528 | 24.4732 | 97.0043 | 151.3273 | 25.5798 | 82.4246 | 184.9655 | 58.2299 | 122.074 | 27.2781 | 124.4016 | 27.306 | 118.0526 | 23.6856 | 84.8456 | 145.4282 | 37.2154 | 91.0706 | 160.2295 | 24.1085 | 81.3895 | 168.0622 | 27.2055 | 120.9908 | 37.4634 | 106.7773 | 27.8243 | 119.8635 | 1.5086 | 19.1714 | 1.5524 | 0.090335 | -26.761 | 3.0875 |  |  | 1.9883 | 3.518 | 3.5177 | 1.2388 | 1.2408 | 1.3084 | 2.0109 | -0.17224 | -0.6873 | -0.80885 | -3.9009 | -1.1986 | -0.28426 | 0.34392
42843.4257 | 440 | 22.2041 | 22.1517 | 22.2724 | 22.2299 | 21.9728 | 21.4789 | 20.3759 | 21.6961 | 21.7534 | 21.7593 | 21.6985 | 21.3727 | 21.0546 | 21.577 | 21.3342 | 21.434 | 21.3972 | 20.9111 | 21.0674 | 21.1982 | 20.5539 | 20.9918 | 24.2792 | 124.7587 | 21.4431 | 21.5798 | 158.43 | 149.7271 | 187.7694 | 79.6091 | 21.6607 | 21.8505 | 94.0345 | 18.9889 | 21.9102 | 74.7539 | 191.3213 |  | 104.2336 | 140.91 | 143.2955 | 117.7433 |  | 19.8851 | 20.55 | 20.2918 | 19.2858 | 22.369 | 40.0446 | 131.1372 | 17.7349 | 19.3667 | 18.1117 | 20.3273 | 20.1422 | 49.365 | 51.3216 | 49.0375 | 21.0894 |  |  | 2.0103 | 8.6144 | 8.4778 | 1.1627 | 1.3977 | 1.4815 | 2.812 | -26.8693 | 0.42014 | 0.39888 | 0.42688 | 0.00045505 | 0.00046655 | 0.93918 | 21.5512 | 21.5964 | 21.6636 | 21.6438 | 21.4604 | 20.9365 | 20.3464 | 21.7045 | 21.8102 | 21.8348 | 21.7867 | 21.525 | 20.9862 | 21.7501 | 87.4185 | 70.6179 | 53.0855 | 36.7082 | 30.4513 | 47.2927 | 34.1254 | 21.6985 | 21.5137 | 21.2983 | 21.3114 | 21.1274 | 21.0917 | 21.0493 | 21.864 | 23.4724 | 59.4489 | 148.5465 | 122.5688 | 71.6517 | 1.4557 | 0.69799 | 52.2491 | 21.3469 | 21.4977 | 20.8598 | 21.0296 | 21.2662 | 174.3074 | 21.4612 | 21.5799 | 93.3724 | 21.3506 | 21.7166 | 158.789 | 209.9217 | 134.9813 | 133.4537 | 93.7467 |  | 61.0513 | 115.6649 | 63.8473 | 135.0278 | 76.6864 | 170.9066 |  | 88.0079 |  |  | 24.468 | 28.4369 | 64.3124 | [5 empty] | 21.2692 | 74.0194 | 20.938 | 21.1455 | 35.5285 | 20.5639 | 20.9227 | 41.5503 | 109.2764 | 210.2172 | 24.4848 | 97.6322 | 152.7197 | 25.62 | 82.7506 | 186.2101 | 58.7159 | 122.8437 | 27.3748 | 124.963 | 27.3669 | 118.56 | 23.7387 | 85.2718 | 146.2641 | 37.4176 | 91.541 | 161.0593 | 24.1846 | 81.4749 | 169.5545 | 27.2835 | 121.4713 | 37.6522 | 107.3686 | 27.8834 | 120.4871 | 1.2841 | 19.1614 | 1.5601 | 0.090604 | -26.8208 | 3.0875 |  |  | 2.1213 | 3.5053 | 3.4774 | 1.2878 | 1.4581 | 1.5012 | 2.0681 | -0.20089 | -0.70809 | -0.77133 | -3.8606 | -1.6012 | -0.36349 | 0.35488
42843.4257 | 441 | 22.2082 | 22.1498 | 22.2684 | 22.2349 | 21.9747 | 21.4749 | 20.3736 | 21.6921 | 21.7593 | 21.7539 | 21.6924 | 21.3717 | 21.0436 | 21.5769 | 21.3334 | 21.432 | 21.3822 | 20.9131 | 21.0671 | 21.1866 | 20.55 | 21.0005 | 24.306 | 124.1111 | 21.4369 | 21.585 | 159.5412 | 150.6897 | 191.9201 | 80.0326 | 21.6544 | 21.8458 | 94.4596 | 18.9235 | 21.8991 | 75.1881 | 192.652 |  | 104.7546 | 141.6043 | 144.4068 | 119.8398 |  | 19.8782 | 20.5653 | 20.3126 | 19.298 | 22.4766 | 40.1632 | 132.2144 | 17.7203 | 19.3647 | 18.1147 | 20.3455 | 20.1457 | 49.3675 | 51.2153 | 49.0398 | 21.0835 |  |  | 1.7349 | 8.6269 | 8.2432 | 1.1719 | 1.1894 | 1.1136 | 2.944 | -27.2333 | 0.37849 | 0.30699 | 0.37427 | 0.00046491 | 0.00043863 | 0.92753 | 21.5457 | 21.5855 | 21.6629 | 21.6421 | 21.4645 | 20.9407 | 20.3472 | 21.7025 | 21.8016 | 21.8407 | 21.7873 | 21.525 | 20.9919 | 21.7426 | 87.5869 | 72.4788 | 56.2846 | 39.552 | 32.6056 | 47.4667 | 34.2618 | 21.7018 | 21.5133 | 21.2918 | 21.3162 | 21.126 | 21.0999 | 21.0545 | 21.8635 | 23.4869 | 59.6951 | 149.9063 | 123.4151 | 72.0704 | 1.0151 | 0.47489 | 52.4218 | 21.3488 | 21.5035 | 20.8718 | 21.0329 | 21.2706 | 177.0398 | 21.4634 | 21.5822 | 94.9622 | 21.3526 | 21.7173 | 159.3778 | 211.2528 | 135.3581 | 133.9023 | 93.5888 |  | 61.2559 | 114.7175 | 64.0832 | 134.6946 | 77.0462 | 174.3989 |  | 88.4671 |  |  | 24.5164 | 28.5056 | 64.1035 | [5 empty] | 21.2657 | 73.1714 | 20.9292 | 21.1459 | 36.1496 | 20.5665 | 20.9239 | 41.7916 | 109.9745 | 211.1734 | 24.5185 | 98.2052 | 153.6353 | 25.631 | 83.0317 | 187.3051 | 59.124 | 123.5904 | 27.4247 | 125.5007 | 27.4315 | 118.97 | 23.7931 | 85.7157 | 147.3951 | 37.611 | 92.1397 | 161.9643 | 24.2511 | 81.8239 | 170.5855 | 27.3635 | 122.0442 | 37.8685 | 108.044 | 27.9584 | 121.0461 | 1.5525 | 19.1553 | 1.568 | 0.089624 | -26.7357 | 3.0875 |  |  | 1.9796 | 3.508 | 3.4291 | 1.2929 | 1.3453 | 1.3017 | 2.1165 | -0.18908 | -0.67317 | -0.74858 | -3.8587 | -1.9406 | -0.40552 | 0.35215
42843.4257 | 442 | 22.2118 | 22.151 | 22.2774 | 22.2392 | 21.9809 | 21.4718 | 20.3794 | 21.6934 | 21.7624 | 21.7564 | 21.6979 | 21.3746 | 21.0443 | 21.5799 | 21.3349 | 21.4409 | 21.3891 | 20.9124 | 21.078 | 21.1963 | 20.5571 | 21.0047 | 24.3307 | 124.6185 | 21.4453 | 21.5882 | 160.9563 | 151.5247 | 193.2566 | 81.4512 | 21.6533 | 21.8527 | 94.9843 | 18.859 | 21.8915 | 75.6629 | 195.7296 |  | 105.2971 | 142.1987 | 145.3979 | 120.6552 |  | 19.8886 | 20.5837 | 20.3263 | 19.3296 | 22.5506 | 40.2045 | 132.4802 | 17.7072 | 19.3743 | 18.121 | 20.3587 | 20.1502 | 49.3741 | 51.1197 | 49.0188 | 21.0833 |  |  | 1.7054 | 8.5217 | 8.7813 | 1.2232 | 1.2525 | 1.4112 | 2.6575 | -27.6729 | 0.22398 | 0.31874 | 0.31594 | 0.00047148 | 0.00045998 | 0.90433 | 21.5525 | 21.5835 | 21.6622 | 21.6355 | 21.4674 | 20.9442 | 20.3479 | 21.6977 | 21.7997 | 21.8375 | 21.78 | 21.5244 | 20.9909 | 21.7488 | 85.0002 | 72.4743 | 55.9118 | 40.4445 | 33.6201 | 47.6235 | 34.3694 | 21.7062 | 21.5139 | 21.2952 | 21.3156 | 21.1298 | 21.1057 | 21.051 | 21.8735 | 23.5022 | 59.9306 | 150.9819 | 124.0765 | 72.6014 | 1.1602 | 0.43666 | 52.5867 | 21.3451 | 21.5028 | 20.8829 | 21.0291 | 21.2695 | 178.816 | 21.4641 | 21.5803 | 95.119 | 21.3492 | 21.7149 | 159.9817 | 212.9175 | 135.8215 | 134.3841 | 94.582 |  | 61.4693 | 114.9788 | 64.361 | 134.4021 | 77.4073 | 176.7318 |  | 88.9669 |  |  | 24.5663 | 28.5924 | 64.4427 | [5 empty] | 21.2626 | 72.4474 | 20.9364 | 21.1502 | 36.2121 | 20.5656 | 20.9282 | 42.0357 | 110.6752 | 212.2376 | 24.5527 | 98.601 | 154.6073 | 25.6516 | 83.3775 | 189.1283 | 59.5158 | 124.2041 | 27.4792 | 126.0869 | 27.4911 | 119.6202 | 23.8351 | 86.3433 | 148.3597 | 37.7922 | 92.5993 | 162.5243 | 24.2967 | 82.2735 | 171.7571 | 27.4122 | 122.7097 | 38.0205 | 108.5226 | 27.997 | 121.7038 | 1.9888 | 19.1496 | 1.5752 | 0.089254 | -26.7015 | 3.0874 |  |  | 1.9654 | 3.4866 | 3.5394 | 1.321 | 1.3806 | 1.4655 | 2.0111 | -0.20893 | -0.67029 | -0.7269 | -3.5526 | -1.8865 | -0.41042 | 0.34591
42843.4257 | 443 | 22.214 | 22.152 | 22.2749 | 22.2403 | 21.9785 | 21.4803 | 20.3823 | 21.6909 | 21.7503 | 21.7572 | 21.6986 | 21.3773 | 21.0464 | 21.5773 | 21.3326 | 21.4266 | 21.3918 | 20.8979 | 21.0712 | 21.1998 | 20.5549 | 21.0047 | 24.3401 | 125.9219 | 21.4397 | 21.5772 | 162.1103 | 152.1661 | 195.0507 | 83.4877 | 21.6631 | 21.8517 | 95.918 | 18.7956 | 21.9078 | 76.1482 | 197.3884 |  | 105.9177 | 143.0786 | 146.4292 | 121.9632 |  | 19.8919 | 20.6061 | 20.3413 | 19.3434 | 22.5864 | 40.6004 | 135.9602 | 17.679 | 19.3714 | 18.1638 | 20.3658 | 20.1564 | 49.363 | 51.0303 | 49.0167 | 21.0877 |  |  | 1.5247 | 8.6394 | 8.4751 | 0.79998 | 1.2268 | 1.0741 | 2.5774 | -28.2012 | 0.33237 | 0.32629 | 0.40118 | 0.00045177 | 0.00045998 | 0.90804 | 21.5463 | 21.5829 | 21.657 | 21.6332 | 21.4598 | 20.9358 | 20.3373 | 21.6975 | 21.7982 | 21.8356 | 21.7791 | 21.5235 | 20.9856 | 21.7445 | 83.7447 | 70.7396 | 56.3013 | 40.4375 | 34.2444 | 47.7653 | 34.4664 | 21.7092 | 21.5115 | 21.2966 | 21.3166 | 21.1323 | 21.1073 | 21.0525 | 21.891 | 23.5229 | 60.1556 | 151.7524 | 124.6507 | 72.414 | 1.7542 | 0.66224 | 52.8425 | 21.3476 | 21.5002 | 20.8896 | 21.0298 | 21.2666 | 181.0559 | 21.4629 | 21.5766 | 94.8317 | 21.3534 | 21.7143 | 160.9383 | 214.9859 | 136.2088 | 134.8812 | 95.1619 |  | 61.6942 | 115.5408 | 64.6726 | 133.7176 | 77.8253 | 176.4503 |  | 89.425 |  |  | 24.5948 | 28.6569 | 64.5946 | [5 empty] | 21.2593 | 72.1161 | 20.9278 | 21.1456 | 36.129 | 20.5567 | 20.9214 | 42.2989 | 111.4 | 214.3602 | 24.6058 | 99.121 | 155.6004 | 25.6641 | 83.9267 | 190.6833 | 59.9502 | 124.9317 | 27.5227 | 126.717 | 27.5774 | 120.5139 | 23.8905 | 87.1848 | 149.2012 | 38.0044 | 93.0081 | 163.6872 | 24.3576 | 82.7842 | 173.0223 | 27.47 | 123.6513 | 38.2115 | 108.9944 | 28.0659 | 122.5174 | 1.5954 | 19.1408 | 1.5832 | 0.088805 | -26.7497 | 3.0874 |  |  | 1.862 | 3.5108 | 3.4772 | 1.0683 | 1.3673 | 1.2793 | 1.9817 | -0.21688 | -0.67453 | -0.69219 | -3.3963 | -1.9184 | -0.42859 | 0.35926
42843.4257 | 444 | 22.209 | 22.1503 | 22.2584 | 22.2332 | 21.9743 | 21.4749 | 20.3717 | 21.6827 | 21.7545 | 21.7537 | 21.6949 | 21.3774 | 21.0406 | 21.579 | 21.3368 | 21.4286 | 21.3977 | 20.8995 | 21.072 | 21.1983 | 20.5607 | 21.0033 | 24.3681 | 127.1364 | 21.435 | 21.5809 | 163.389 | 152.821 | 195.448 | 83.6764 | 21.6548 | 21.8422 | 97.2914 | 18.7467 | 21.9024 | 76.5651 | 199.9071 |  | 106.5718 | 144.2877 | 147.369 | 122.5636 |  | 19.9148 | 20.6213 | 20.3544 | 19.3855 | 22.6491 | 40.5118 | 138.0999 | 17.6764 | 19.3683 | 18.14 | 20.3784 | 20.1622 | 49.3612 | 50.9436 | 49.0026 | 21.1004 |  |  | 1.8887 | 8.7268 | 8.5987 | 0.91498 | 0.96135 | 0.65291 | 2.7377 | -27.9193 | 0.4394 | 0.28769 | 0.35605 | 0.0004682 | 0.00043698 | 0.90391 | 21.55 | 21.5878 | 21.6609 | 21.632 | 21.4591 | 20.9299 | 20.3414 | 21.7044 | 21.8004 | 21.8365 | 21.7804 | 21.5267 | 20.9849 | 21.7448 | 88.5138 | 71.9293 | 57.9721 | 40.6845 | 35.7869 | 47.9479 | 34.594 | 21.7107 | 21.5147 | 21.2965 | 21.3174 | 21.1352 | 21.1006 | 21.0571 | 21.8943 | 23.5425 | 60.3802 | 152.3679 | 125.2166 | 71.995 | 1.6909 | 0.98995 | 53.1607 | 21.3508 | 21.4972 | 20.8965 | 21.0247 | 21.2701 | 183.5002 | 21.462 | 21.5746 | 94.8616 | 21.3522 | 21.715 | 161.8835 | 216.3923 | 136.5913 | 135.34 | 95.621 |  | 61.9215 | 115.4992 | 64.9328 | 133.2942 | 78.2613 | 175.1115 |  | 89.7672 |  |  | 24.6345 | 28.7232 | 64.6617 | [5 empty] | 21.2675 | 72.3304 | 20.927 | 21.1527 | 36.2977 | 20.5602 | 20.9193 | 42.51 | 112.0677 | 216.9191 | 24.6367 | 99.6139 | 156.6774 | 25.6884 | 84.5964 | 191.8251 | 60.4072 | 125.6489 | 27.5705 | 127.3848 | 27.6426 | 121.0973 | 23.9339 | 88.0035 | 150.1434 | 38.2072 | 93.4887 | 164.8116 | 24.4194 | 83.5988 | 174.1284 | 27.5223 | 124.5138 | 38.4883 | 109.6107 | 28.1503 | 123.1982 | 1.7208 | 19.1355 | 1.5918 | 0.087615 | -26.7508 | 3.0874 |  |  | 2.0732 | 3.5286 | 3.5026 | 1.1426 | 1.2101 | 0.9973 | 2.0422 | -0.22138 | -0.66387 | -0.66403 | -3.9046 | -2.089 | -0.42965 | 0.37902
42843.4257 | 445 | 22.2147 | 22.1563 | 22.2661 | 22.2377 | 21.9697 | 21.4737 | 20.378 | 21.6929 | 21.7562 | 21.7565 | 21.6932 | 21.3749 | 21.0424 | 21.5767 | 21.3289 | 21.4203 | 21.3927 | 20.8942 | 21.0686 | 21.1909 | 20.542 | 21.0078 | 24.3839 | 128.1888 | 21.4288 | 21.5772 | 164.389 | 153.5943 | 195.3589 | 83.0364 | 21.664 | 21.8523 | 98.1149 | 18.6903 | 21.9103 | 77.0118 | 201.475 |  | 107.1415 | 145.21 | 148.3104 | 124.2056 |  | 19.9357 | 20.6454 | 20.3726 | 19.447 | 22.7542 | 40.3213 | 139.7861 | 17.685 | 19.3757 | 18.1015 | 20.3974 | 20.1584 | 49.3255 | 50.836 | 48.9711 | 21.0921 |  |  | 1.6646 | 8.6223 | 8.7222 | 1.2494 | 1.0461 | 0.60823 | 2.6615 | -28.1053 | 0.58885 | 0.5128 | 0.40118 | 0.00048791 | 0.00047148 | 0.88702 | 21.5503 | 21.5979 | 21.6587 | 21.647 | 21.4634 | 20.9348 | 20.3489 | 21.6991 | 21.8053 | 21.836 | 21.7792 | 21.5285 | 20.9876 | 21.7484 | 90.8175 | 77.0473 | 62.8521 | 42.5801 | 38.0945 | 48.1496 | 34.755 | 21.7097 | 21.514 | 21.2973 | 21.3136 | 21.1331 | 21.112 | 21.054 | 21.9008 | 23.5622 | 60.604 | 153.6641 | 125.7817 | 71.9388 | 1.6338 | 0.9812 | 53.4558 | 21.3546 | 21.4984 | 20.9109 | 21.0267 | 21.2718 | 183.698 | 21.4633 | 21.5796 | 94.3514 | 21.3504 | 21.7212 | 162.7097 | 217.8438 | 137.0434 | 135.8374 | 96.0154 |  | 62.1313 | 116.3147 | 65.1651 | 133.1542 | 78.6162 | 176.1356 |  | 90.1517 |  |  | 24.6846 | 28.795 | 65.3672 | [5 empty] | 21.264 | 72.2397 | 20.9274 | 21.1413 | 36.5088 | 20.5527 | 20.9157 | 42.7409 | 112.7353 | 219.0431 | 24.6777 | 100.3659 | 157.7323 | 25.7321 | 85.4687 | 193.4464 | 60.914 | 126.3826 | 27.63 | 127.9735 | 27.7255 | 121.8638 | 23.9709 | 88.818 | 151.3415 | 38.3878 | 93.9888 | 166.1286 | 24.4801 | 84.1441 | 175.3791 | 27.5789 | 125.3274 | 38.8394 | 110.2189 | 28.2305 | 123.9527 | 1.3789 | 19.1268 | 1.6008 | 0.088761 | -26.7468 | 3.0874 |  |  | 1.9462 | 3.5075 | 3.5278 | 1.3352 | 1.262 | 0.96228 | 2.0129 | -0.22472 | -0.67803 | -0.64678 | -4.1366 | -2.6123 | -0.45851 | 0.38868
42843.4257 | 446 | 22.2172 | 22.1446 | 22.2661 | 22.2332 | 21.9653 | 21.4683 | 20.3718 | 21.6869 | 21.7502 | 21.7537 | 21.6901 | 21.3715 | 21.0408 | 21.5717 | 21.3289 | 21.4236 | 21.3906 | 20.8971 | 21.0628 | 21.1967 | 20.5439 | 21.0082 | 24.4056 | 128.5865 | 21.4314 | 21.5712 | 165.6063 | 154.6251 | 195.9467 | 83.5806 | 21.6639 | 21.8538 | 98.4407 | 18.6426 | 21.9107 | 77.4869 | 203.1907 |  | 107.7268 | 145.9671 | 149.3323 | 126.4378 |  | 19.9394 | 20.6626 | 20.3826 | 19.4517 | 22.8546 | 40.0064 | 139.1392 | 17.6864 | 19.3743 | 18.0728 | 20.4016 | 20.1582 | 49.2902 | 50.7435 | 48.9507 | 21.0909 |  |  | 1.43 | 8.6532 | 8.7386 | 0.96689 | 0.88053 | 0.69628 | 2.7324 | -28.3734 | 0.35864 | 0.29314 | 0.38695 | 0.00045834 | 0.0004452 | 0.86846 | 21.5512 | 21.5829 | 21.6558 | 21.6448 | 21.4763 | 20.9492 | 20.3504 | 21.6998 | 21.804 | 21.8323 | 21.7814 | 21.5304 | 20.9933 | 21.7588 | 91.5657 | 78.1118 | 64.4564 | 43.8875 | 40.1357 | 48.3487 | 34.9246 | 21.7107 | 21.5174 | 21.2937 | 21.3158 | 21.1321 | 21.1027 | 21.0537 | 21.9088 | 23.5825 | 60.8549 | 154.8798 | 126.5135 | 73.0094 | 2.0787 | 0.65101 | 53.7647 | 21.3532 | 21.5017 | 20.9234 | 21.0313 | 21.269 | 185.594 | 21.4695 | 21.5836 | 93.7524 | 21.3544 | 21.7239 | 163.6176 | 220.4159 | 137.5434 | 136.4608 | 95.0537 |  | 62.3946 | 116.1841 | 65.4613 | 133.1975 | 79.0264 | 178.3525 |  | 90.6245 |  |  | 24.7332 | 28.8757 | 65.5591 | [5 empty] | 21.2642 | 72.2605 | 20.9305 | 21.1453 | 36.5697 | 20.5622 | 20.9184 | 42.9793 | 113.3909 | 220.7985 | 24.6819 | 101.3659 | 159.1182 | 25.7853 | 86.0961 | 194.7834 | 61.3147 | 127.0957 | 27.6762 | 128.5276 | 27.8046 | 122.5731 | 24.0206 | 89.55 | 152.471 | 38.5392 | 94.3999 | 166.9564 | 24.5451 | 84.5042 | 176.7315 | 27.6167 | 126.005 | 39.1709 | 110.8235 | 28.3034 | 124.6492 | 1.7282 | 19.1185 | 1.6087 | 0.089233 | -26.7392 | 3.0874 |  |  | 1.805 | 3.5139 | 3.5312 | 1.1746 | 1.1572 | 1.0291 | 2.0386 | -0.18844 | -0.66357 | -0.63254 | -4.1961 | -2.7706 | -0.50268 | 0.36803
42843.4257 | 447 | 22.2261 | 22.1542 | 22.2793 | 22.2393 | 21.9776 | 21.4792 | 20.3756 | 21.6854 | 21.7567 | 21.7567 | 21.6982 | 21.3755 | 21.0424 | 21.5778 | 21.3301 | 21.4288 | 21.3891 | 20.8974 | 21.061 | 21.2017 | 20.5461 | 21.0056 | 24.4257 | 129.3647 | 21.4349 | 21.5766 | 166.2309 | 155.5154 | 194.5988 | 84.3534 | 21.663 | 21.8491 | 98.8991 | 18.7125 | 21.9033 | 77.9383 | 204.2805 |  | 108.3195 | 146.7863 | 150.4543 | 127.7127 |  | 19.9572 | 20.6894 | 20.4047 | 19.4604 | 22.9242 | 39.9749 | 140.3927 | 17.7052 | 19.3856 | 18.0801 | 20.4146 | 20.1717 | 49.2472 | 50.6483 | 48.9238 | 21.089 |  |  | 1.4636 | 8.7576 | 8.5021 | 0.87161 | 0.94229 | 1.0971 | 2.6674 | -28.1907 | 0.17844 | 0.38084 | 0.37827 | 0.00046162 | 0.00047477 | 0.87762 | 21.555 | 21.5839 | 21.6629 | 21.6384 | 21.4607 | 20.9406 | 20.3478 | 21.697 | 21.8092 | 21.827 | 21.7846 | 21.5142 | 20.985 | 21.7462 | 96.6235 | 82.7094 | 66.3925 | 44.0782 | 40.6085 | 48.5779 | 35.0894 | 21.7013 | 21.5123 | 21.2923 | 21.3153 | 21.1338 | 21.1146 | 21.0532 | 21.9205 | 23.5981 | 61.0903 | 155.4592 | 127.2142 | 73.6081 | 2.0361 | 1.4845 | 54.0514 | 21.3476 | 21.5022 | 20.929 | 21.0277 | 21.2677 | 186.9576 | 21.4685 | 21.582 | 94.3096 | 21.3532 | 21.7164 | 164.5397 | 222.6591 | 138.1215 | 137.2149 | 96.104 |  | 62.6342 | 117.6176 | 65.6977 | 133.6567 | 79.3781 | 180.8677 |  | 91.0031 |  |  | 24.7733 | 28.9825 | 66.4513 | [5 empty] | 21.2602 | 72.6515 | 20.9254 | 21.1432 | 36.5549 | 20.5572 | 20.9187 | 43.2332 | 114.0701 | 221.8239 | 24.6811 | 102.1941 | 160.7706 | 25.8503 | 86.9362 | 195.9493 | 61.7798 | 127.8948 | 27.7359 | 129.0689 | 27.8898 | 123.1589 | 24.0691 | 90.2406 | 153.8794 | 38.7528 | 94.8178 | 167.8223 | 24.6023 | 85.3016 | 177.8506 | 27.6674 | 126.7027 | 39.4541 | 111.4024 | 28.3816 | 125.3559 | 1.7686 | 19.1101 | 1.6163 | 0.08863 | -26.6831 | 3.0874 |  |  | 1.8234 | 3.5352 | 3.4832 | 1.1153 | 1.1971 | 1.2917 | 2.014 | -0.2089 | -0.69474 | -0.63203 | -4.7309 | -2.9663 | -0.52114 | 0.35993
42843.4257 | 448 | 22.2209 | 22.1554 | 22.2717 | 22.2395 | 21.9796 | 21.4817 | 20.3768 | 21.6913 | 21.7624 | 21.7566 | 21.6993 | 21.3779 | 21.0492 | 21.5829 | 21.3318 | 21.433 | 21.3898 | 20.8996 | 21.069 | 21.2039 | 20.551 | 21.0131 | 24.4592 | 132.1494 | 21.4372 | 21.579 | 166.8165 | 156.302 | 194.4831 | 84.7469 | 21.6713 | 21.8543 | 99.2997 | 18.8497 | 21.9114 | 78.4171 | 204.2444 |  | 108.9287 | 147.8239 | 151.4027 | 129.4445 |  | 19.9637 | 20.7018 | 20.4152 | 19.4728 | 22.9578 | 40.812 | 139.6701 | 17.7261 | 19.3789 | 18.1281 | 20.4224 | 20.1675 | 49.1982 | 50.5347 | 48.8907 | 21.0821 |  |  | 1.9748 | 8.6282 | 8.7176 | 1.0365 | 1.1125 | 0.69168 | 2.6312 | -28.677 | 0.31311 | 0.37811 | 0.36108 | 0.00047641 | 0.00046655 | 0.89645 | 21.5558 | 21.5858 | 21.6629 | 21.6399 | 21.4595 | 20.9402 | 20.3502 | 21.7008 | 21.8042 | 21.8393 | 21.787 | 21.5249 | 20.9971 | 21.7515 | 99.5311 | 83.5464 | 70.8938 | 46.5175 | 41.4659 | 48.809 | 35.3077 | 21.7064 | 21.5113 | 21.2985 | 21.315 | 21.13 | 21.1174 | 21.0541 | 21.93 | 23.6157 | 61.3234 | 156.1438 | 127.8888 | 74.3952 | 2.5036 | 0.92985 | 54.3063 | 21.3472 | 21.5 | 20.9413 | 21.0284 | 21.2677 | 189.3556 | 21.463 | 21.5802 | 96.0843 | 21.3553 | 21.7184 | 165.498 | 224.6803 | 138.7479 | 138.0056 | 97.8527 |  | 62.8878 | 119.1672 | 65.9443 | 134.3913 | 79.7319 | 183.0361 |  | 91.4385 |  |  | 24.8171 | 29.1181 | 67.1128 | [5 empty] | 21.2637 | 72.8039 | 20.9275 | 21.1526 | 36.568 | 20.5577 | 20.9193 | 43.4758 | 114.7775 | 223.3359 | 24.692 | 102.96 | 162.1664 | 25.9077 | 87.9135 | 197.0048 | 62.2369 | 128.6966 | 27.8024 | 129.5791 | 27.9662 | 123.6172 | 24.1309 | 90.9237 | 154.887 | 38.9827 | 95.3723 | 169.0002 | 24.6761 | 86.2048 | 179.062 | 27.7752 | 127.5632 | 39.7721 | 112.0017 | 28.4628 | 126.1218 | 2.1233 | 19.1004 | 1.6238 | 0.086563 | -26.7239 | 3.0874 |  |  | 2.1178 | 3.5091 | 3.5272 | 1.2163 | 1.3024 | 1.027 | 2.003 | -0.24825 | -0.72875 | -0.63909 | -5.0265 | -3.4407 | -0.55123 | 0.34652
42843.4257 | 449 | 22.2248 | 22.1457 | 22.2712 | 22.2384 | 21.978 | 21.4765 | 20.3749 | 21.6863 | 21.7558 | 21.7609 | 21.6967 | 21.371 | 21.0465 | 21.5763 | 21.3336 | 21.4356 | 21.3931 | 20.8997 | 21.0708 | 21.2124 | 20.5537 | 21.0145 | 24.4868 | 133.484 | 21.4406 | 21.5822 | 167.6161 | 157.021 | 197.4077 | 85.8346 | 21.6644 | 21.8516 | 99.6812 | 18.9444 | 21.9046 | 78.8224 | 206.1777 |  | 109.5597 | 148.7902 | 152.305 | 129.023 |  | 19.9882 | 20.7414 | 20.4415 | 19.4827 | 22.9735 | 41.0694 | 140.6561 | 17.7389 | 19.3883 | 18.182 | 20.4474 | 20.1691 | 49.1546 | 50.4362 | 48.8711 | 21.0928 |  |  | 1.6843 | 8.8352 | 8.7564 | 0.83218 | 1.4036 | 1.153 | 2.58 | -28.4785 | 0.14847 | 0.4293 | 0.32515 | 0.00045998 | 0.0004682 | 0.90798 | 21.555 | 21.5805 | 21.659 | 21.6362 | 21.4617 | 20.9365 | 20.3447 | 21.7011 | 21.8027 | 21.8403 | 21.7849 | 21.5299 | 20.9915 | 21.7512 | 104.8617 | 85.7555 | 73.889 | 48.3136 | 40.7478 | 49.0972 | 35.5388 | 21.7115 | 21.5118 | 21.3075 | 21.3246 | 21.1287 | 21.1201 | 21.0454 | 21.9368 | 23.6326 | 61.5547 | 156.8635 | 128.605 | 75.0253 | 2.1216 | 0.91102 | 54.7665 | 21.3456 | 21.4964 | 20.9501 | 21.0227 | 21.2697 | 191.7203 | 21.4597 | 21.5763 | 97.3582 | 21.3485 | 21.7196 | 166.6101 | 227.0202 | 139.2999 | 138.7258 | 98.5976 |  | 63.1655 | 120.0779 | 66.2354 | 134.8378 | 80.1362 | 185.9159 |  | 91.8586 |  |  | 24.8751 | 29.2158 | 66.886 | [5 empty] | 21.265 | 72.9141 | 20.9331 | 21.1583 | 36.5755 | 20.5653 | 20.9186 | 43.7451 | 115.4567 | 224.9264 | 24.7192 | 103.7745 | 163.573 | 25.9615 | 88.5669 | 198.7445 | 62.6828 | 129.4179 | 27.8907 | 130.1799 | 28.0461 | 124.1562 | 24.1739 | 91.6214 | 155.6978 | 39.1872 | 95.9348 | 169.8605 | 24.7358 | 87.0311 | 180.64 | 27.8693 | 128.58 | 40.0668 | 112.5122 | 28.529 | 126.7012 | 1.8004 | 19.0915 | 1.6315 | 0.085881 | -26.7499 | 3.0874 |  |  | 1.962 | 3.5511 | 3.5353 | 1.0899 | 1.4635 | 1.3265 | 1.9842 | -0.25884 | -0.74339 | -0.63623 | -5.5846 | -3.7463 | -0.52427 | 0.33741
42843.4257 | 450 | 22.2222 | 22.1472 | 22.2652 | 22.229 | 21.9718 | 21.4681 | 20.3792 | 21.6876 | 21.7592 | 21.7539 | 21.6956 | 21.3672 | 21.046 | 21.5772 | 21.3351 | 21.4299 | 21.391 | 20.8935 | 21.0693 | 21.2137 | 20.5475 | 21.013 | 24.5044 | 135.469 | 21.4373 | 21.5803 | 168.6687 | 157.7951 | 202.1304 | 86.1029 | 21.6557 | 21.8421 | 100.3317 | 18.957 | 21.8932 | 79.122 | 208.6897 |  | 110.2516 | 150.0037 | 153.3517 | 128.3605 |  | 19.9966 | 20.753 | 20.4541 | 19.4651 | 22.9616 | 41.1546 | 143.5773 | 17.7381 | 19.3843 | 18.1967 | 20.4598 | 20.1673 | 49.1067 | 50.3371 | 48.8383 | 21.0912 |  |  | 2.0786 | 8.7379 | 8.3444 | 0.89461 | 0.97581 | 0.95519 | 2.4512 | -28.8702 | 0.20861 | 0.28139 | 0.37601 | 0.0004567 | 0.00045341 | 0.87211 | 21.5535 | 21.5809 | 21.6588 | 21.6331 | 21.4562 | 20.9392 | 20.3415 | 21.6953 | 21.8024 | 21.8396 | 21.7869 | 21.5234 | 20.9839 | 21.7519 | 104.5015 | 84.8203 | 72.5915 | 48.8058 | 41.033 | 49.3336 | 35.7298 | 21.7067 | 21.5179 | 21.295 | 21.3139 | 21.1369 | 21.1179 | 21.0525 | 21.9431 | 23.6495 | 61.7975 | 157.288 | 129.3554 | 75.2678 | 1.5755 | 0.68791 | 55.1242 | 21.3452 | 21.4975 | 20.9568 | 21.0189 | 21.2727 | 191.8052 | 21.4633 | 21.5796 | 98.1977 | 21.348 | 21.7151 | 167.7245 | 229.2723 | 139.8429 | 139.4457 | 98.7725 |  | 63.4371 | 120.9728 | 66.5116 | 135.2297 | 80.529 | 189.4344 |  | 92.3095 |  |  | 24.9328 | 29.2908 | 67.0169 | [5 empty] | 21.2663 | 73.0053 | 20.9318 | 21.1497 | 36.5398 | 20.5595 | 20.9157 | 44.0373 | 116.1141 | 226.5126 | 24.7601 | 104.6363 | 164.8611 | 25.9965 | 89.0977 | 200.6376 | 63.1942 | 130.1414 | 27.9654 | 130.7786 | 28.1335 | 124.7853 | 24.2107 | 92.4611 | 156.6657 | 39.3887 | 96.3753 | 170.6537 | 24.7926 | 87.8753 | 181.8888 | 27.952 | 129.5666 | 40.3196 | 112.9557 | 28.5966 | 127.1321 | 1.8645 | 19.0835 | 1.639 | 0.085496 | -26.727 | 3.0875 |  |  | 2.1904 | 3.5316 | 3.4512 | 1.13 | 1.2205 | 1.2075 | 1.9343 | -0.2538 | -0.75812 | -0.63227 | -5.5166 | -3.5796 | -0.49457 | 0.33948
42843.4264 | 451 | 22.2264 | 22.1497 | 22.2677 | 22.2281 | 21.9711 | 21.4715 | 20.3697 | 21.6849 | 21.75 | 21.7526 | 21.6957 | 21.3693 | 21.0389 | 21.569 | 21.3358 | 21.4388 | 21.3989 | 20.9014 | 21.0744 | 21.2165 | 20.5511 | 21.0242 | 24.5311 | 138.0269 | 21.4381 | 21.5835 | 169.8502 | 158.6272 | 203.6489 | 86.4741 | 21.658 | 21.8447 | 101.4199 | 18.9637 | 21.9033 | 79.5788 | 210.2742 |  | 110.9806 | 151.4407 | 154.6291 | 130.4229 |  | 19.9998 | 20.7692 | 20.4781 | 19.4731 | 22.9562 | 42.3673 | 147.6334 | 17.7189 | 19.3974 | 18.2107 | 20.4748 | 20.1765 | 49.0526 | 50.2474 | 48.8253 | 21.0968 |  |  | 1.7593 | 8.6854 | 8.3174 | 1.0766 | 1.0724 | 0.96899 | 2.4814 | -29.6449 | 0.108 | 0.1874 | 0.43434 | 0.00051255 | 0.00046655 | 0.85679 | 21.5523 | 21.5855 | 21.6594 | 21.6366 | 21.4639 | 20.9409 | 20.3432 | 21.6929 | 21.8039 | 21.8357 | 21.7873 | 21.5216 | 20.9839 | 21.7539 | 101.6022 | 79.5316 | 68.986 | 47.31 | 41.0028 | 49.5256 | 35.8655 | 21.6974 | 21.508 | 21.2908 | 21.308 | 21.1299 | 21.1043 | 21.043 | 21.948 | 23.6644 | 62.0606 | 158.234 | 130.1415 | 74.5577 | 2.2128 | 0.96237 | 55.3848 | 21.3503 | 21.5005 | 20.9683 | 21.0225 | 21.2685 | 191.2001 | 21.4668 | 21.5789 | 99.0554 | 21.3534 | 21.7161 | 168.7451 | 230.8497 | 140.5302 | 140.2844 | 99.0713 |  | 63.6933 | 120.5214 | 66.7559 | 136.2364 | 80.9119 | 191.8362 |  | 92.7436 |  |  | 24.9769 | 29.38 | 67.5252 | [5 empty] | 21.2699 | 73.0381 | 20.9283 | 21.1492 | 36.5569 | 20.5632 | 20.9169 | 44.2859 | 116.8061 | 228.5633 | 24.811 | 105.2675 | 166.262 | 26.0372 | 89.5943 | 202.0702 | 63.7194 | 130.9325 | 28.0278 | 131.3432 | 28.2225 | 125.4177 | 24.2564 | 93.297 | 157.8754 | 39.6039 | 96.8875 | 171.7332 | 24.8539 | 88.5533 | 182.8289 | 28.0282 | 130.5512 | 40.5673 | 113.5564 | 28.6718 | 127.6588 | 1.8059 | 19.0771 | 1.646 | 0.086447 | -26.7523 | 3.0874 |  |  | 2.0184 | 3.5211 | 3.4457 | 1.2397 | 1.2819 | 1.2185 | 1.95 | -0.25277 | -0.73662 | -0.64575 | -5.1716 | -3.163 | -0.53463 | 0.36876
42843.4264 | 452 | 22.2298 | 22.1476 | 22.2713 | 22.2296 | 21.9758 | 21.469 | 20.3752 | 21.6863 | 21.7554 | 21.7584 | 21.6892 | 21.3642 | 21.042 | 21.5715 | 21.3329 | 21.4371 | 21.3948 | 20.9051 | 21.069 | 21.2157 | 20.5459 | 21.0271 | 24.5607 | 137.7866 | 21.4382 | 21.5813 | 170.8278 | 159.3391 | 202.8861 | 87.3686 | 21.6556 | 21.845 | 102.5661 | 18.9271 | 21.903 | 80.0452 | 212.6044 |  | 111.6561 | 152.8298 | 155.6753 | 132.3506 |  | 20.0154 | 20.7829 | 20.4879 | 19.4634 | 22.9466 | 43.4355 | 150.4324 | 17.6985 | 19.3953 | 18.1778 | 20.4844 | 20.1833 | 49.0134 | 50.159 | 48.79 | 21.0885 |  |  | 1.8841 | 8.7346 | 8.5665 | 1.1614 | 1.2242 | 1.2141 | 2.5084 | -29.0752 | 0.25609 | 0.35398 | 0.5201 | 0.00049941 | 0.00045834 | 0.8525 | 21.5492 | 21.5849 | 21.6584 | 21.6369 | 21.463 | 20.9383 | 20.3388 | 21.6991 | 21.7957 | 21.8366 | 21.7809 | 21.5218 | 20.9832 | 21.7474 | 102.7654 | 79.7664 | 68.7273 | 46.6812 | 41.3281 | 49.7737 | 36.0455 | 21.7045 | 21.5154 | 21.295 | 21.3149 | 21.1328 | 21.1117 | 21.0561 | 21.9637 | 23.6914 | 62.3049 | 159.0271 | 130.8909 | 74.2942 | 1.2684 | 1.0263 | 55.8424 | 21.3538 | 21.5025 | 20.982 | 21.0248 | 21.2708 | 191.6341 | 21.4648 | 21.5805 | 101.0622 | 21.3535 | 21.7177 | 170.0075 | 232.1792 | 141.3444 | 141.3637 | 99.7039 |  | 63.9664 | 120.0336 | 67.0111 | 137.243 | 81.3589 | 193.4707 |  | 93.2157 |  |  | 25.0219 | 29.5061 | 67.7861 | [5 empty] | 21.2656 | 73.2965 | 20.9261 | 21.1533 | 36.7565 | 20.5663 | 20.9158 | 44.5225 | 117.5433 | 230.1111 | 24.8743 | 105.7994 | 167.667 | 26.1074 | 90.1095 | 203.3006 | 64.2631 | 132.0256 | 28.1037 | 132.1482 | 28.3082 | 126.3634 | 24.3103 | 94.0468 | 159.5556 | 39.8169 | 97.4567 | 172.531 | 24.9174 | 89.4354 | 184.3601 | 28.1116 | 131.7928 | 40.8541 | 114.3348 | 28.7583 | 128.6419 | 1.7154 | 19.0713 | 1.6533 | 0.086592 | -26.7766 | 3.0874 |  |  | 2.0871 | 3.5311 | 3.497 | 1.2876 | 1.3719 | 1.3663 | 1.9638 | -0.26039 | -0.71371 | -0.65678 | -5.2714 | -3.1131 | -0.57057 | 0.38495
42843.4264 | 453 | 22.2434 | 22.1506 | 22.2723 | 22.2439 | 21.9837 | 21.4794 | 20.3794 | 21.6892 | 21.7601 | 21.7626 | 21.7013 | 21.3731 | 21.0526 | 21.5822 | 21.33 | 21.4287 | 21.3932 | 20.9026 | 21.0709 | 21.2112 | 20.5465 | 21.0247 | 24.577 | 136.1316 | 21.4316 | 21.5736 | 171.8454 | 160.308 | 203.5391 | 87.8365 | 21.6581 | 21.8481 | 103.207 | 18.8871 | 21.9028 | 80.4658 | 213.6283 |  | 112.299 | 153.6007 | 156.6645 | 134.7554 |  | 20.022 | 20.7888 | 20.4991 | 19.4566 | 23.0542 | 44.0604 | 152.6135 | 17.6827 | 19.4031 | 18.1603 | 20.5001 | 20.167 | 48.9846 | 50.0734 | 48.7479 | 21.0886 |  |  | 1.6199 | 8.709 | 8.7787 | 1.0149 | 1.2774 | 1.1017 | 2.5314 | -29.2677 | 0.1189 | 0.36007 | 0.42115 | 0.00048791 | 0.00047805 | 0.81348 | 21.5656 | 21.6016 | 21.6677 | 21.6548 | 21.4721 | 20.9476 | 20.3553 | 21.7067 | 21.8078 | 21.8458 | 21.7939 | 21.5361 | 20.9991 | 21.7637 | 98.1974 | 80.2782 | 69.2393 | 45.9557 | 40.472 | 49.9529 | 36.2221 | 21.7088 | 21.516 | 21.2938 | 21.3197 | 21.136 | 21.1227 | 21.0555 | 21.9747 | 23.7124 | 62.5497 | 159.7098 | 131.6001 | 75.0795 | 1.7795 | 0.98367 | 56.2001 | 21.353 | 21.4958 | 20.9888 | 21.0249 | 21.2626 | 193.7942 | 21.4602 | 21.5852 | 101.8694 | 21.3459 | 21.7197 | 171.06 | 233.8885 | 142.1217 | 142.3615 | 99.67 |  | 64.2285 | 119.6012 | 67.3095 | 138.3207 | 81.806 | 195.5052 |  | 93.7034 |  |  | 25.0572 | 29.7197 | 67.4094 | [5 empty] | 21.2524 | 73.3143 | 20.9242 | 21.1473 | 37.1386 | 20.5579 | 20.9175 | 44.734 | 118.2709 | 231.6636 | 24.9266 | 106.2872 | 168.7164 | 26.1628 | 90.8303 | 204.6065 | 64.7434 | 132.8877 | 28.2015 | 133.0408 | 28.3869 | 126.9926 | 24.3635 | 94.5674 | 160.9372 | 40.0503 | 97.9102 | 173.3496 | 24.9847 | 90.2843 | 185.342 | 28.1827 | 132.5474 | 41.1713 | 115.0045 | 28.8445 | 129.6077 | 1.9686 | 19.0613 | 1.6619 | 0.087034 | -26.7549 | 3.0875 |  |  | 1.9366 | 3.526 | 3.5401 | 1.2036 | 1.4028 | 1.3028 | 1.9748 | -0.24988 | -0.69074 | -0.66977 | -4.7426 | -3.1492 | -0.62148 | 0.37204
42843.4264 | 454 | 22.2349 | 22.149 | 22.2726 | 22.2397 | 21.9753 | 21.4775 | 20.382 | 21.6871 | 21.7523 | 21.7587 | 21.6922 | 21.37 | 21.0433 | 21.5795 | 21.3274 | 21.4284 | 21.3861 | 20.8931 | 21.0664 | 21.2217 | 20.5542 | 21.0151 | 24.5969 | 139.6582 | 21.4327 | 21.5779 | 172.498 | 161.2622 | 202.7421 | 88.8011 | 21.6615 | 21.8483 | 103.5119 | 18.8489 | 21.905 | 80.9286 | 214.3035 |  | 112.9082 | 154.319 | 157.57 | 137.4018 |  | 20.0202 | 20.8167 | 20.5199 | 19.4567 | 23.1658 | 44.2913 | 155.0349 | 17.6732 | 19.4151 | 18.1489 | 20.5155 | 20.1788 | 48.9351 | 49.9851 | 48.7122 | 21.0913 |  |  | 1.6712 | 8.5487 | 8.5691 | 1.2159 | 1.2748 | 0.88685 | 2.5314 | -28.7907 | 0.14575 | 0.36699 | 0.40795 | 0.00046491 | 0.00047312 | 0.75966 | 21.5498 | 21.5878 | 21.6539 | 21.6307 | 21.4526 | 20.9374 | 20.3416 | 21.6909 | 21.8012 | 21.8281 | 21.7808 | 21.5238 | 20.9864 | 21.7521 | 98.7796 | 81.8375 | 69.3228 | 44.8729 | 39.4739 | 50.1777 | 36.4153 | 21.6999 | 21.5097 | 21.2876 | 21.3122 | 21.133 | 21.1178 | 21.0511 | 21.9735 | 23.719 | 62.7954 | 160.4445 | 132.2561 | 75.7695 | 2.7692 | 0.94183 | 56.5946 | 21.3446 | 21.4942 | 20.998 | 21.0232 | 21.2635 | 195.3099 | 21.4614 | 21.5822 | 102.7711 | 21.3513 | 21.7139 | 172.1192 | 235.7045 | 143.084 | 143.2917 | 99.9473 |  | 64.4764 | 119.7232 | 67.5791 | 138.6716 | 82.2205 | 197.4069 |  | 94.1871 |  |  | 25.1105 | 30.0375 | 67.532 | [5 empty] | 21.2613 | 73.3611 | 20.9235 | 21.1536 | 37.2537 | 20.5633 | 20.9215 | 44.9971 | 119 | 232.7899 | 24.9789 | 106.8644 | 169.6175 | 26.2173 | 91.6412 | 205.8135 | 65.2813 | 133.6394 | 28.2892 | 133.8245 | 28.4595 | 127.4854 | 24.4384 | 95.0063 | 162.2458 | 40.2557 | 98.4214 | 174.1455 | 25.0637 | 90.6728 | 186.4425 | 28.2557 | 133.4567 | 41.5407 | 115.6472 | 28.9249 | 130.0806 | 2.0139 | 19.0498 | 1.6695 | 0.087245 | -26.78 | 3.0875 |  |  | 1.9653 | 3.4935 | 3.4977 | 1.3176 | 1.4019 | 1.1693 | 1.9755 | -0.24854 | -0.68422 | -0.66379 | -4.7805 | -3.1357 | -0.67749 | 0.36181
42843.4264 | 455 | 22.2369 | 22.15 | 22.2709 | 22.2343 | 21.9713 | 21.4756 | 20.378 | 21.6923 | 21.7491 | 21.7571 | 21.6949 | 21.3688 | 21.0449 | 21.5764 | 21.3313 | 21.4343 | 21.3936 | 20.8964 | 21.0682 | 21.2239 | 20.5566 | 21.0266 | 24.6271 | 141.3276 | 21.4367 | 21.5758 | 173.6235 | 162.4943 | 205.4812 | 90.5311 | 21.661 | 21.8384 | 103.9267 | 18.9257 | 21.8979 | 81.4359 | 216.0797 |  | 113.5666 | 155.1374 | 158.3106 | 139.0439 |  | 20.0207 | 20.8377 | 20.5313 | 19.4576 | 23.2327 | 44.1097 | 157.5435 | 17.6779 | 19.4062 | 18.0862 | 20.5278 | 20.1875 | 48.8562 | 49.9049 | 48.66 | 21.0873 |  |  | 1.6922 | 8.2793 | 8.6946 | 1.2179 | 1.4542 | 1.2509 | 2.7403 | -28.5771 | 0.28041 | 0.50399 | 0.45378 | 0.00049941 | 0.00047641 | 0.71902 | 21.5583 | 21.5782 | 21.6625 | 21.6393 | 21.4599 | 20.939 | 20.3412 | 21.7009 | 21.7964 | 21.8347 | 21.781 | 21.5242 | 20.9863 | 21.758 | 106.2412 | 82.6709 | 68.8456 | 43.36 | 37.5958 | 50.4586 | 36.6098 | 21.7028 | 21.5118 | 21.2921 | 21.3122 | 21.1288 | 21.1107 | 21.0531 | 21.9882 | 23.74 | 63.0653 | 161.6461 | 133.0454 | 76.4511 | 2.3457 | 0.71492 | 57.0015 | 21.3389 | 21.4953 | 21.0101 | 21.0215 | 21.2671 | 197.5435 | 21.4642 | 21.5826 | 104.3852 | 21.3549 | 21.7124 | 173.8794 | 237.9711 | 144.047 | 144.1842 | 100.322 |  | 64.7248 | 119.9278 | 67.8215 | 139.3335 | 82.6149 | 198.5607 |  | 94.6326 |  |  | 25.1718 | 30.3462 | 67.6875 | [5 empty] | 21.2738 | 73.3867 | 20.9401 | 21.1572 | 37.4309 | 20.5603 | 20.9266 | 45.234 | 119.7579 | 233.8413 | 25.0287 | 107.4772 | 171.2968 | 26.2962 | 92.069 | 207.8146 | 65.8043 | 134.5433 | 28.3916 | 134.6066 | 28.5487 | 128.3731 | 24.4738 | 95.8698 | 163.4861 | 40.4303 | 98.9744 | 176.179 | 25.119 | 91.296 | 187.9984 | 28.36 | 134.5226 | 41.8943 | 116.3265 | 29.0163 | 130.6982 | 1.8922 | 19.0416 | 1.6778 | 0.088021 | -26.7056 | 3.0874 |  |  | 1.9833 | 3.4382 | 3.5234 | 1.3187 | 1.4969 | 1.3883 | 2.0548 | -0.24988 | -0.681 | -0.6672 | -5.5763 | -3.0597 | -0.70389 | 0.3527
42843.4264 | 456 | 22.2373 | 22.1491 | 22.2735 | 22.2347 | 21.9727 | 21.4805 | 20.3753 | 21.6896 | 21.7555 | 21.7552 | 21.6989 | 21.3765 | 21.0441 | 21.5726 | 21.3318 | 21.4414 | 21.3965 | 20.8998 | 21.0733 | 21.228 | 20.5537 | 21.026 | 24.65 | 143.5662 | 21.4497 | 21.5785 | 175.2917 | 163.3903 | 208.161 | 91.6785 | 21.6632 | 21.8399 | 104.7012 | 18.9869 | 21.8994 | 81.9494 | 220.3777 |  | 114.3038 | 155.8726 | 159.2314 | 139.622 |  | 20.0374 | 20.8591 | 20.5368 | 19.4615 | 23.2367 | 44.2246 | 158.8811 | 17.6948 | 19.4201 | 18.0635 | 20.5453 | 20.1891 | 48.7684 | 49.8205 | 48.6218 | 21.0923 |  |  | 1.5628 | 8.3187 | 8.7984 | 1.1634 | 1.3694 | 1.0511 | 2.4979 | -28.4063 | 0.45614 | 0.45007 | 0.3406 | 0.00049777 | 0.00048627 | 0.70964 | 21.5621 | 21.5841 | 21.6691 | 21.6393 | 21.4675 | 20.939 | 20.3464 | 21.6983 | 21.8011 | 21.838 | 21.7881 | 21.5258 | 20.9935 | 21.76 | 109.3133 | 81.4394 | 65.6417 | 42.0954 | 37.1208 | 50.7322 | 36.7401 | 21.7035 | 21.511 | 21.2872 | 21.3123 | 21.1324 | 21.1225 | 21.0499 | 21.9919 | 23.7641 | 63.3385 | 162.4072 | 133.7126 | 77.0971 | 1.3979 | 0.73489 | 57.3093 | 21.3452 | 21.4972 | 21.0139 | 21.0245 | 21.2698 | 199.9437 | 21.4585 | 21.5759 | 105.6446 | 21.3446 | 21.7134 | 175.3266 | 239.1121 | 145.0045 | 145.0232 | 100.9971 |  | 65.033 | 119.8562 | 68.1024 | 140.4301 | 83.0834 | 201.2236 |  | 95.1531 |  |  | 25.216 | 30.5537 | 67.7925 | [5 empty] | 21.2604 | 73.4662 | 20.9292 | 21.1462 | 37.6375 | 20.5622 | 20.9143 | 45.4371 | 120.486 | 235.8071 | 25.0748 | 108.2297 | 172.9254 | 26.3487 | 92.4254 | 209.0289 | 66.3086 | 135.4948 | 28.4764 | 135.6663 | 28.6453 | 129.0947 | 24.5013 | 96.9312 | 164.7632 | 40.615 | 99.4596 | 177.3746 | 25.176 | 92.0736 | 189.4905 | 28.466 | 135.3267 | 42.2338 | 116.8694 | 29.0929 | 131.4725 | 2.1467 | 19.0322 | 1.6848 | 0.087927 | -26.7459 | 3.0874 |  |  | 1.9113 | 3.4465 | 3.5445 | 1.2889 | 1.4529 | 1.2729 | 1.9622 | -0.25737 | -0.66868 | -0.67986 | -5.8851 | -2.6884 | -0.70048 | 0.3447
42843.4264 | 457 | 22.2489 | 22.1556 | 22.2774 | 22.239 | 21.977 | 21.472 | 20.3806 | 21.6937 | 21.7554 | 21.7669 | 21.6906 | 21.3786 | 21.0495 | 21.5852 | 21.3299 | 21.4324 | 21.3872 | 20.9058 | 21.0674 | 21.2264 | 20.5502 | 21.0353 | 24.6632 | 141.7603 | 21.4385 | 21.5877 | 176.0337 | 164.2273 | 207.846 | 91.9084 | 21.6603 | 21.8432 | 105.5663 | 18.9741 | 21.8968 | 82.4365 | 220.3697 |  | 115.0168 | 156.7349 | 160.1107 | 139.7758 |  | 20.0389 | 20.871 | 20.5519 | 19.4532 | 23.2093 | 45.1104 | 160.479 | 17.683 | 19.417 | 18.0764 | 20.5586 | 20.1954 | 48.7064 | 49.7522 | 48.5763 | 21.0861 |  |  | 2.1108 | 8.3108 | 8.4357 | 1.1929 | 1.0829 | 1.082 | 2.6043 | -28.8702 | 0.37012 | 0.32083 | 0.47948 | 0.00048791 | 0.00046327 | 0.71998 | 21.563 | 21.5931 | 21.6699 | 21.6385 | 21.4615 | 20.9372 | 20.3502 | 21.7048 | 21.8056 | 21.8425 | 21.7897 | 21.5244 | 20.9958 | 21.7577 | 103.3671 | 77.0944 | 63.0738 | 42.8889 | 37.3379 | 50.9523 | 36.8661 | 21.7008 | 21.5056 | 21.2935 | 21.3062 | 21.1335 | 21.1277 | 21.0518 | 22.0015 | 23.7777 | 63.6023 | 162.7498 | 134.3502 | 77.7487 | 1.67 | 0.32882 | 57.4702 | 21.3521 | 21.5054 | 21.0284 | 21.0276 | 21.2767 | 200.9807 | 21.4667 | 21.5868 | 106.48 | 21.3534 | 21.7242 | 176.3651 | 240.3308 | 145.8412 | 145.8064 | 101.724 |  | 65.3146 | 120.4567 | 68.355 | 141.2121 | 83.4936 | 201.2319 |  | 95.5812 |  |  | 25.2648 | 30.6814 | 68.3412 | [5 empty] | 21.2563 | 73.9328 | 20.9253 | 21.142 | 37.8545 | 20.5562 | 20.9146 | 45.7013 | 121.3102 | 238.731 | 25.1399 | 108.9578 | 174.1147 | 26.4144 | 92.7025 | 210.891 | 66.8023 | 136.3407 | 28.5626 | 136.6428 | 28.7061 | 129.903 | 24.5364 | 97.9099 | 165.9527 | 40.814 | 99.9972 | 178.633 | 25.2295 | 92.4979 | 190.7474 | 28.5444 | 136.2077 | 42.4798 | 117.3124 | 29.1642 | 132.213 | 2.0144 | 19.0233 | 1.6907 | 0.085627 | -26.7641 | 3.0875 |  |  | 2.2206 | 3.4449 | 3.4707 | 1.3052 | 1.2938 | 1.2932 | 2.0063 | -0.26726 | -0.67606 | -0.68597 | -5.1982 | -2.3882 | -0.68627 | 0.33621
42843.4264 | 458 | 22.2467 | 22.148 | 22.2736 | 22.2436 | 21.9724 | 21.4676 | 20.3736 | 21.6879 | 21.7573 | 21.7572 | 21.6956 | 21.3706 | 21.0518 | 21.5726 | 21.3398 | 21.4345 | 21.3923 | 20.913 | 21.0728 | 21.2318 | 20.5542 | 21.0417 | 24.6953 | 140.9403 | 21.4455 | 21.584 | 176.8828 | 165.0846 | 209.4166 | 93.8255 | 21.6721 | 21.8528 | 106.2894 | 18.9386 | 21.9066 | 83.0355 | 222.7931 |  | 115.7334 | 158.0907 | 160.9748 | 140.0598 |  | 20.0484 | 20.8828 | 20.5536 | 19.4468 | 23.1941 | 46.0261 | 160.8959 | 17.666 | 19.4179 | 18.0535 | 20.5683 | 20.2024 | 48.658 | 49.6801 | 48.5238 | 21.0947 |  |  | 2.1805 | 8.4685 | 8.2602 | 1.1049 | 1.2433 | 1.1477 | 2.6983 | -28.5416 | 0.49194 | 0.31517 | 0.45951 | 0.00046491 | 0.00047148 | 0.73489 | 21.5559 | 21.584 | 21.6597 | 21.6373 | 21.4617 | 20.9384 | 20.3508 | 21.6966 | 21.8025 | 21.8397 | 21.7889 | 21.5276 | 20.9921 | 21.7542 | 101.5486 | 74.4091 | 60.9896 | 40.9905 | 37.3493 | 51.167 | 36.9704 | 21.7089 | 21.5168 | 21.2986 | 21.3196 | 21.1391 | 21.1348 | 21.065 | 22.0173 | 23.8081 | 63.8697 | 163.1708 | 135.0149 | 77.9981 | 1.6415 | 0.71112 | 58.0452 | 21.3471 | 21.4921 | 21.0349 | 21.0265 | 21.269 | 201.8591 | 21.464 | 21.5857 | 107.4899 | 21.3546 | 21.7158 | 177.6105 | 241.2007 | 146.6471 | 146.6058 | 101.873 |  | 65.5896 | 121.1827 | 68.6279 | 142.1977 | 83.8981 | 202.1867 |  | 96.0145 |  |  | 25.3172 | 30.7727 | 68.1993 | [5 empty] | 21.2623 | 74.3826 | 20.931 | 21.1509 | 37.9224 | 20.5618 | 20.9166 | 45.9489 | 122.2831 | 241.222 | 25.2129 | 109.6514 | 175.4962 | 26.4782 | 93.3242 | 213.0913 | 67.2667 | 137.2178 | 28.6365 | 137.4822 | 28.7923 | 130.8222 | 24.5837 | 98.6863 | 167.0084 | 41.0255 | 100.6848 | 180.0911 | 25.298 | 93.1207 | 192.083 | 28.6305 | 137.335 | 42.6747 | 117.7745 | 29.2522 | 132.8444 | 2.0109 | 19.0158 | 1.6975 | 0.085228 | -26.7002 | 3.0875 |  |  | 2.2606 | 3.4775 | 3.4345 | 1.2561 | 1.3882 | 1.3338 | 2.0451 | -0.26134 | -0.68618 | -0.69795 | -4.9707 | -2.1443 | -0.67139 | 0.33903
42843.4264 | 459 | 22.2485 | 22.1429 | 22.274 | 22.2285 | 21.9657 | 21.4695 | 20.3746 | 21.6891 | 21.7538 | 21.7516 | 21.6908 | 21.3711 | 21.0432 | 21.5729 | 21.3335 | 21.4294 | 21.3906 | 20.9075 | 21.0717 | 21.2259 | 20.5499 | 21.0336 | 24.716 | 141.5548 | 21.4412 | 21.5766 | 177.9307 | 166.045 | 210.9436 | 95.3516 | 21.6689 | 21.8489 | 107.299 | 18.8823 | 21.9084 | 83.6086 | 224.662 |  | 116.4657 | 159.1918 | 161.8322 | 142.384 |  | 20.0697 | 20.926 | 20.5726 | 19.4571 | 23.1838 | 46.4589 | 159.2648 | 17.6712 | 19.4304 | 18.0448 | 20.5928 | 20.1946 | 48.6056 | 49.6163 | 48.4829 | 21.0896 |  |  | 1.7921 | 8.5053 | 8.734 | 0.99646 | 1.2676 | 1.3968 | 2.6201 | -28.4266 | 0.38881 | 0.39343 | 0.33365 | 0.00048791 | 0.00051584 | 0.72811 | 21.5625 | 21.5852 | 21.6569 | 21.6357 | 21.4655 | 20.942 | 20.352 | 21.6941 | 21.8069 | 21.8377 | 21.789 | 21.531 | 20.9909 | 21.7559 | 99.6403 | 73.8331 | 61.0885 | 40.8372 | 36.3469 | 51.3772 | 37.0961 | 21.6974 | 21.5088 | 21.2944 | 21.3125 | 21.1366 | 21.1268 | 21.053 | 22.021 | 23.8183 | 64.1314 | 163.7849 | 135.7801 | 77.8052 | 2.0406 | 1.094 | 58.4576 | 21.35 | 21.4919 | 21.0382 | 21.0243 | 21.2603 | 202.6985 | 21.4643 | 21.5824 | 107.4149 | 21.357 | 21.7186 | 178.7266 | 242.2379 | 147.3562 | 147.4841 | 102.1359 |  | 65.8949 | 121.7784 | 68.9449 | 143.1788 | 84.3398 | 204.1504 |  | 96.5046 |  |  | 25.3628 | 30.8002 | 67.9833 | [5 empty] | 21.2649 | 74.3723 | 20.9294 | 21.1492 | 38.1625 | 20.5664 | 20.9133 | 46.1879 | 123.2243 | 243.8123 | 25.2697 | 110.4424 | 177.13 | 26.5364 | 94.3898 | 214.9346 | 67.7289 | 138.1603 | 28.7254 | 138.3947 | 28.8997 | 131.562 | 24.6152 | 99.4963 | 167.9517 | 41.2204 | 101.4495 | 181.1007 | 25.3557 | 93.5876 | 193.6884 | 28.6882 | 138.4574 | 42.9138 | 118.3198 | 29.3465 | 133.4112 | 2.2849 | 19.0083 | 1.7056 | 0.086541 | -26.7611 | 3.0874 |  |  | 2.0526 | 3.4853 | 3.5319 | 1.193 | 1.4027 | 1.4724 | 2.0167 | -0.25747 | -0.69105 | -0.70836 | -4.7337 | -2.1405 | -0.71415 | 0.35393
42843.4264 | 460 | 22.2474 | 22.1501 | 22.2662 | 22.2331 | 21.9653 | 21.4728 | 20.3793 | 21.6862 | 21.7524 | 21.7583 | 21.6941 | 21.3721 | 21.0393 | 21.5759 | 21.3313 | 21.4449 | 21.3887 | 20.8994 | 21.071 | 21.2292 | 20.543 | 21.0422 | 24.7468 | 141.0233 | 21.4289 | 21.5747 | 178.95 | 166.9728 | 212.4748 | 96.7709 | 21.6657 | 21.8389 | 107.8172 | 18.8743 | 21.9028 | 84.2064 | 228.0106 |  | 117.1879 | 160.2639 | 162.8407 | 143.3115 |  | 20.0909 | 20.9508 | 20.5899 | 19.4551 | 23.1723 | 46.3882 | 156.4288 | 17.676 | 19.4223 | 18.0219 | 20.604 | 20.199 | 48.5605 | 49.5565 | 48.4382 | 21.0891 |  |  | 2.0931 | 8.3443 | 8.2997 | 1.2521 | 1.0849 | 1.4244 | 2.6326 | -28.2965 | 0.45283 | 0.1702 | 0.5602 | 0.00047805 | 0.00047805 | 0.71157 | 21.5603 | 21.5865 | 21.6594 | 21.6367 | 21.4621 | 20.9411 | 20.349 | 21.6997 | 21.8087 | 21.8537 | 21.7928 | 21.5335 | 20.994 | 21.763 | 100.0539 | 76.2565 | 64.2581 | 41.9866 | 36.6383 | 51.6009 | 37.2504 | 21.703 | 21.5134 | 21.2973 | 21.3132 | 21.1364 | 21.1297 | 21.0548 | 22.0341 | 23.8367 | 64.4428 | 164.763 | 136.9986 | 77.5369 | 2.7861 | 1.4537 | 58.7251 | 21.3594 | 21.5051 | 21.0518 | 21.0257 | 21.2738 | 201.8972 | 21.471 | 21.5853 | 108.5476 | 21.3637 | 21.728 | 179.5169 | 243.2097 | 148.1769 | 148.5424 | 103.0236 |  | 66.2104 | 122.3483 | 69.2647 | 143.9458 | 84.7671 | 205.303 |  | 97.0172 |  |  | 25.4166 | 31.066 | 68.047 | [5 empty] | 21.2616 | 74.4119 | 20.9259 | 21.145 | 38.5135 | 20.5599 | 20.9154 | 46.45 | 124.0656 | 245.6391 | 25.3312 | 110.9659 | 178.2619 | 26.5824 | 95.0867 | 216.6791 | 68.1841 | 138.9785 | 28.7926 | 139.22 | 28.9843 | 132.1107 | 24.6556 | 100.2925 | 168.9639 | 41.4097 | 102.1528 | 181.8034 | 25.4327 | 93.851 | 195.4951 | 28.802 | 139.686 | 43.1696 | 118.8862 | 29.4496 | 134.162 | 2.2591 | 18.9988 | 1.7126 | 0.087216 | -26.7458 | 3.0874 |  |  | 2.2218 | 3.4523 | 3.4431 | 1.3373 | 1.2975 | 1.4868 | 2.0212 | -0.27057 | -0.69509 | -0.71336 | -4.753 | -2.4745 | -0.71713 | 0.37274
42843.4264 | 461 | 22.251 | 22.1463 | 22.2615 | 22.2306 | 21.9697 | 21.4733 | 20.3772 | 21.6834 | 21.7519 | 21.7577 | 21.6926 | 21.3652 | 21.0458 | 21.5715 | 21.3276 | 21.4357 | 21.3904 | 20.9016 | 21.072 | 21.2318 | 20.5526 | 21.04 | 24.775 | 140.5475 | 21.4316 | 21.5752 | 180.1032 | 167.9009 | 213.2295 | 97.3671 | 21.662 | 21.8361 | 108.7945 | 18.8549 | 21.8996 | 84.7741 | 230.1752 |  | 117.9603 | 161.5929 | 163.9511 | 144.7468 |  | 20.1154 | 20.9851 | 20.6233 | 19.4653 | 23.1624 | 46.1658 | 157.4497 | 17.6649 | 19.4346 | 18.0255 | 20.6269 | 20.2054 | 48.5022 | 49.4958 | 48.3949 | 21.0864 |  |  | 1.7218 | 8.6827 | 8.4889 | 1.1364 | 1.6027 | 1.5873 | 2.4972 | -28.4023 | 0.37985 | 0.5128 | 0.49788 | 0.00048627 | 0.00049448 | 0.71079 | 21.567 | 21.5833 | 21.6647 | 21.6376 | 21.4643 | 20.9357 | 20.3467 | 21.6981 | 21.8017 | 21.8447 | 21.7953 | 21.5242 | 20.9956 | 21.7584 | 106.2391 | 81.2894 | 66.653 | 44.9899 | 39.0843 | 51.8669 | 37.4194 | 21.7016 | 21.5103 | 21.2971 | 21.3147 | 21.1352 | 21.1301 | 21.0526 | 22.0448 | 23.8539 | 64.7207 | 165.6619 | 137.9392 | 77.6248 | 2.5146 | 1.2332 | 58.947 | 21.3553 | 21.5065 | 21.0585 | 21.0238 | 21.2692 | 202.5398 | 21.4677 | 21.5826 | 110.0261 | 21.3625 | 21.7239 | 180.8702 | 244.3084 | 148.9853 | 149.6437 | 102.8344 |  | 66.4971 | 124.6067 | 69.5837 | 144.5836 | 85.1627 | 205.0846 |  | 97.4507 |  |  | 25.4687 | 31.4829 | 68.1011 | [5 empty] | 21.2577 | 74.7107 | 20.9276 | 21.1409 | 38.8571 | 20.5578 | 20.9141 | 46.7073 | 124.8848 | 246.5204 | 25.3916 | 111.4698 | 179.5462 | 26.6456 | 95.5674 | 218.1874 | 68.6415 | 139.7916 | 28.8607 | 139.9908 | 29.0893 | 133.1703 | 24.7051 | 100.8085 | 170.3597 | 41.6196 | 102.8194 | 182.5277 | 25.4963 | 94.1463 | 196.9368 | 28.8981 | 140.9192 | 43.4178 | 119.5258 | 29.5554 | 134.9677 | 2.4446 | 18.9891 | 1.7191 | 0.087716 | -26.7224 | 3.0874 |  |  | 2.0167 | 3.5218 | 3.4823 | 1.2741 | 1.5765 | 1.569 | 1.9679 | -0.25481 | -0.74605 | -0.71597 | -5.4086 | -2.7207 | -0.73534 | 0.38045
42843.4264 | 462 | 22.2529 | 22.1443 | 22.2695 | 22.2304 | 21.9745 | 21.477 | 20.3702 | 21.6827 | 21.7518 | 21.7562 | 21.694 | 21.3663 | 21.0486 | 21.5752 | 21.325 | 21.4241 | 21.3866 | 20.901 | 21.0703 | 21.2362 | 20.5561 | 21.0384 | 24.7919 | 142.8455 | 21.4348 | 21.5766 | 180.9951 | 168.8822 | 211.2529 | 97.0581 | 21.6655 | 21.842 | 108.9654 | 18.8638 | 21.9087 | 85.3205 | 231.9661 |  | 118.7162 | 162.8138 | 165.1452 | 145.7771 |  | 20.1451 | 21.0168 | 20.6512 | 19.4707 | 23.2148 | 46.0591 | 162.1371 | 17.6591 | 19.4358 | 18.0552 | 20.6502 | 20.2097 | 48.4264 | 49.4383 | 48.3428 | 21.0932 |  |  | 1.9314 | 8.7353 | 8.6742 | 1.0753 | 1.353 | 1.151 | 2.3461 | -27.8438 | 0.53437 | 0.31601 | 0.43434 | 0.00047641 | 0.00045998 | 0.72842 | 21.559 | 21.5847 | 21.6543 | 21.6344 | 21.4572 | 20.9358 | 20.341 | 21.6972 | 21.7945 | 21.8265 | 21.789 | 21.5158 | 20.9924 | 21.7413 | 109.3773 | 84.8264 | 69.5816 | 46.4013 | 39.805 | 52.1491 | 37.6015 | 21.7017 | 21.5068 | 21.2938 | 21.3068 | 21.1386 | 21.1315 | 21.0549 | 22.0475 | 23.8766 | 64.9783 | 166.1178 | 138.6746 | 77.4225 | 2.6105 | 1.1172 | 59.3261 | 21.3437 | 21.496 | 21.0605 | 21.0186 | 21.2639 | 201.7055 | 21.4682 | 21.5788 | 111.1266 | 21.3525 | 21.7175 | 182.0003 | 245.7742 | 149.5589 | 150.5113 | 102.2065 |  | 66.7784 | 128.2178 | 69.8952 | 145.2426 | 85.5784 | 205.0097 |  | 97.8407 |  |  | 25.523 | 31.4847 | 68.2843 | [5 empty] | 21.2665 | 74.6695 | 20.9314 | 21.1438 | 38.9078 | 20.5625 | 20.9167 | 46.9496 | 125.6963 | 247.2002 | 25.4616 | 112.3769 | 180.6569 | 26.7094 | 96.1845 | 220.2627 | 69.1024 | 140.6519 | 28.9583 | 140.7654 | 29.2165 | 134.4864 | 24.7629 | 101.188 | 171.4276 | 41.8303 | 103.4951 | 183.4582 | 25.5521 | 94.5817 | 198.2025 | 28.9952 | 141.9098 | 43.6601 | 120.1798 | 29.6448 | 135.7016 | 2.7609 | 18.9817 | 1.7241 | 0.086621 | -26.7545 | 3.0873 |  |  | 2.1316 | 3.5327 | 3.5203 | 1.2395 | 1.4483 | 1.3358 | 1.9071 | -0.22705 | -0.83486 | -0.71838 | -5.7238 | -3.0246 | -0.74309 | 0.39548
42843.4264 | 463 | 22.258 | 22.1497 | 22.2694 | 22.2234 | 21.959 | 21.4701 | 20.3778 | 21.6753 | 21.747 | 21.756 | 21.6876 | 21.3643 | 21.0401 | 21.5685 | 21.3331 | 21.4374 | 21.3925 | 20.9002 | 21.073 | 21.2419 | 20.5528 | 21.0425 | 24.8155 | 146.5921 | 21.4374 | 21.577 | 181.9781 | 170.205 | 213.085 | 97.2079 | 21.6611 | 21.8365 | 110.4491 | 18.8235 | 21.9024 | 85.8069 | 233.8969 |  | 119.4797 | 164.2112 | 166.4046 | 146.9347 |  | 20.1488 | 21.0393 | 20.6722 | 19.4676 | 23.2806 | 46.7034 | 164.2198 | 17.6735 | 19.4328 | 18.0101 | 20.6559 | 20.2194 | 48.3422 | 49.394 | 48.3017 | 21.099 |  |  | 2.0714 | 8.6256 | 8.8983 | 1.0017 | 1.1795 | 1.4375 | 2.3204 | -27.7373 | 0.41255 | 0.33111 | 0.4583 | 0.00048462 | 0.00048134 | 0.74442 | 21.5616 | 21.5824 | 21.6543 | 21.6376 | 21.4606 | 20.9363 | 20.3433 | 21.6985 | 21.8019 | 21.8331 | 21.7903 | 21.5252 | 20.9915 | 21.7539 | 110.946 | 85.5647 | 70.2754 | 46.6434 | 38.816 | 52.4302 | 37.7978 | 21.7086 | 21.5142 | 21.2981 | 21.3106 | 21.1419 | 21.1471 | 21.0611 | 22.0601 | 23.8966 | 65.2414 | 166.8442 | 139.4988 | 77.4603 | 2.1273 | 1.0822 | 59.6916 | 21.3487 | 21.4994 | 21.0707 | 21.0252 | 21.268 | 203.2792 | 21.4781 | 21.5835 | 111.9686 | 21.3582 | 21.7253 | 182.8775 | 246.8976 | 150.1097 | 151.1193 | 102.786 |  | 67.1155 | 129.8326 | 70.241 | 146.2648 | 86.026 | 206.1448 |  | 98.3389 |  |  | 25.5659 | 31.4581 | 68.428 | [5 empty] | 21.2643 | 74.524 | 20.9253 | 21.1408 | 38.8563 | 20.5584 | 20.9152 | 47.2102 | 126.4928 | 248.1516 | 25.5261 | 113.4504 | 181.4625 | 26.7798 | 96.5135 | 221.8892 | 69.5732 | 141.6481 | 29.0427 | 141.4119 | 29.3257 | 135.5283 | 24.8284 | 101.7674 | 172.3465 | 42.0415 | 104.1075 | 184.5443 | 25.6218 | 94.8695 | 199.1715 | 29.0855 | 142.6784 | 43.9464 | 120.8278 | 29.7456 | 136.4522 | 2.8905 | 18.9758 | 1.7319 | 0.085649 | -26.804 | 3.0873 |  |  | 2.2117 | 3.5105 | 3.5656 | 1.1963 | 1.3536 | 1.4943 | 1.8986 | -0.23077 | -0.86694 | -0.72965 | -5.8646 | -3.0786 | -0.75664 | 0.40405
42843.4264 | 464 | 22.2709 | 22.1525 | 22.2743 | 22.2262 | 21.9767 | 21.4758 | 20.3836 | 21.6867 | 21.7601 | 21.7605 | 21.693 | 21.3695 | 21.0416 | 21.5749 | 21.3387 | 21.4332 | 21.401 | 20.9011 | 21.076 | 21.2438 | 20.5476 | 21.0444 | 24.8449 | 147.9463 | 21.4419 | 21.5784 | 183.3421 | 171.6362 | 216.2124 | 96.4975 | 21.6559 | 21.8426 | 111.4099 | 18.7938 | 21.9028 | 86.3208 | 233.1009 |  | 120.1634 | 165.4469 | 167.5352 | 148.2013 |  | 20.1642 | 21.0802 | 20.7156 | 19.4931 | 23.3722 | 46.7457 | 158.5093 | 17.7234 | 19.4443 | 17.9642 | 20.6725 | 20.2122 | 48.2531 | 49.3417 | 48.236 | 21.0938 |  |  | 2.0366 | 8.4278 | 8.5566 | 0.73624 | 1.0481 | 1.1103 | 2.946 | -26.7727 | 0.55344 | 0.45699 | 0.47843 | 0.00048298 | 0.00047805 | 0.74858 | 21.5641 | 21.5868 | 21.6635 | 21.6393 | 21.4688 | 20.9459 | 20.3418 | 21.7055 | 21.8062 | 21.8398 | 21.7958 | 21.5368 | 20.9979 | 21.7629 | 111.6157 | 86.6819 | 69.9995 | 47.1405 | 40.1201 | 52.683 | 37.989 | 21.7066 | 21.5125 | 21.2975 | 21.3221 | 21.1398 | 21.1463 | 21.0599 | 22.072 | 23.9227 | 65.5219 | 167.8417 | 140.2996 | 78.096 | 2.6015 | 1.8266 | 60.0795 | 21.3558 | 21.5051 | 21.0764 | 21.0292 | 21.2716 | 203.7878 | 21.4744 | 21.5789 | 112.3829 | 21.3604 | 21.7217 | 184.1924 | 247.8487 | 150.8653 | 151.6302 | 103.6797 |  | 67.4491 | 131.2227 | 70.548 | 147.0874 | 86.4141 | 204.6467 |  | 98.742 |  |  | 25.6051 | 31.4744 | 68.5989 | [5 empty] | 21.2603 | 74.5856 | 20.9228 | 21.143 | 39.0087 | 20.5601 | 20.9143 | 47.4365 | 127.3493 | 249.7261 | 25.595 | 114.408 | 182.6093 | 26.8478 | 97.1734 | 223.2452 | 70.0428 | 143.0486 | 29.0875 | 142.1245 | 29.4277 | 136.5845 | 24.8865 | 102.5466 | 173.1297 | 42.2364 | 104.6775 | 185.4863 | 25.6863 | 95.0563 | 199.878 | 29.1955 | 143.5049 | 44.2721 | 121.4185 | 29.8662 | 137.2933 | 2.7125 | 18.9686 | 1.7401 | 0.086454 | -26.7561 | 3.0873 |  |  | 2.2 | 3.4703 | 3.4967 | 1.0257 | 1.2761 | 1.3134 | 2.1394 | -0.24335 | -0.8942 | -0.73763 | -5.909 | -3.0254 | -0.77215 | 0.39665
42843.4264 | 465 | 22.2682 | 22.1597 | 22.2762 | 22.2384 | 21.9823 | 21.4734 | 20.3823 | 21.6959 | 21.7569 | 21.7586 | 21.6943 | 21.3769 | 21.0531 | 21.5778 | 21.3413 | 21.4293 | 21.3976 | 20.9022 | 21.0763 | 21.2488 | 20.5501 | 21.0533 | 24.8662 | 146.3177 | 21.4425 | 21.5818 | 184.6139 | 172.8474 | 217.6478 | 96.7894 | 21.6562 | 21.8447 | 112.8492 | 18.753 | 21.8959 | 86.9528 | 236.0266 |  | 120.9626 | 166.2101 | 168.562 | 149.5556 |  | 20.1846 | 21.1072 | 20.7524 | 19.5111 | 23.4865 | 47.4691 | 160.8647 | 17.7763 | 19.4461 | 17.9803 | 20.6916 | 20.2157 | 48.1719 | 49.2957 | 48.1832 | 21.0951 |  |  | 1.8986 | 8.6104 | 9.058 | 1.0385 | 1.1927 | 1.2279 | 2.8166 | -25.9053 | 0.3528 | 0.50588 | 0.42983 | 0.00046655 | 0.00047641 | 0.77843 | 21.5628 | 21.5836 | 21.6582 | 21.6362 | 21.463 | 20.9377 | 20.3444 | 21.7002 | 21.8024 | 21.8412 | 21.7879 | 21.5268 | 20.9918 | 21.7501 | 111.5896 | 88.7618 | 72.1465 | 48.4596 | 39.5379 | 52.948 | 38.208 | 21.6929 | 21.5124 | 21.2897 | 21.3152 | 21.1368 | 21.1341 | 21.0503 | 22.0728 | 23.9356 | 65.8185 | 168.7299 | 141.0537 | 78.2043 | 2.0288 | 0.93727 | 60.5711 | 21.3544 | 21.5016 | 21.0828 | 21.0346 | 21.2752 | 202.993 | 21.4703 | 21.5841 | 112.1955 | 21.3585 | 21.7227 | 185.3478 | 248.8263 | 151.673 | 152.2678 | 104.4821 |  | 67.778 | 132.0901 | 70.8584 | 148.2483 | 86.8098 | 204.5627 |  | 99.1072 |  |  | 25.6634 | 31.5007 | 68.6986 | [5 empty] | 21.2634 | 74.9403 | 20.9318 | 21.1449 | 39.1519 | 20.5668 | 20.9187 | 47.6616 | 128.1941 | 251.4806 | 25.6565 | 115.2773 | 183.5985 | 26.9032 | 98.1968 | 224.9324 | 70.5331 | 144.2276 | 29.1125 | 142.8496 | 29.5192 | 137.6698 | 24.9309 | 103.3465 | 174.3491 | 42.4225 | 105.2873 | 186.3664 | 25.7412 | 95.307 | 201.3577 | 29.2961 | 144.7353 | 44.5292 | 122.0428 | 29.9838 | 138.1846 | 2.4941 | 18.9619 | 1.7479 | 0.086432 | -26.767 | 3.0872 |  |  | 2.1273 | 3.5079 | 3.5979 | 1.2183 | 1.3628 | 1.3827 | 2.0942 | -0.25355 | -0.90681 | -0.75471 | -5.8746 | -3.2381 | -0.78553 | 0.4045
42843.4264 | 466 | 22.2726 | 22.1523 | 22.2725 | 22.2366 | 21.9788 | 21.4764 | 20.3895 | 21.6966 | 21.7655 | 21.7638 | 21.6941 | 21.3722 | 21.0518 | 21.5809 | 21.3316 | 21.4217 | 21.3921 | 20.9007 | 21.0682 | 21.2466 | 20.5464 | 21.0537 | 24.8828 | 145.2551 | 21.4414 | 21.581 | 185.866 | 173.9537 | 220.6753 | 97.1852 | 21.6695 | 21.8487 | 113.3746 | 18.7431 | 21.9 | 87.5813 | 237.4689 |  | 121.6732 | 167.0739 | 169.4063 | 149.9555 |  | 20.192 | 21.1256 | 20.775 | 19.5148 | 23.536 | 48.1596 | 158.7424 | 17.7628 | 19.4392 | 18.019 | 20.7053 | 20.2219 | 48.0835 | 49.2494 | 48.1318 | 21.0946 |  |  | 1.8769 | 8.525 | 9.0646 | 0.91367 | 1.2571 | 1.3409 | 2.5484 | -26.3048 | 0.33373 | 0.40224 | 0.39025 | 0.00046162 | 0.00047805 | 0.7961 | 21.563 | 21.5855 | 21.6584 | 21.6347 | 21.458 | 20.9357 | 20.3445 | 21.6929 | 21.8 | 21.835 | 21.7871 | 21.524 | 20.9883 | 21.7492 | 109.5913 | 86.7259 | 71.5166 | 47.8649 | 39.2533 | 53.2063 | 38.3936 | 21.6958 | 21.5068 | 21.2899 | 21.3144 | 21.1355 | 21.1416 | 21.0511 | 22.0902 | 23.9509 | 66.1011 | 169.7625 | 141.6978 | 78.9362 | 2.4603 | 1.2846 | 60.7815 | 21.3518 | 21.4962 | 21.0944 | 21.0263 | 21.2693 | 204.9201 | 21.4631 | 21.5743 | 114.9365 | 21.3491 | 21.7207 | 186.482 | 250.3196 | 152.4679 | 152.9782 | 105.9341 |  | 68.1664 | 132.0366 | 71.199 | 149.3536 | 87.2566 | 208.1776 |  | 99.6173 |  |  | 25.722 | 31.5462 | 68.6292 | [5 empty] | 21.263 | 75.211 | 20.9269 | 21.1471 | 39.1091 | 20.5613 | 20.9085 | 47.9054 | 129.0174 | 253.3631 | 25.7217 | 115.956 | 184.5265 | 26.9626 | 98.8861 | 226.0814 | 71.0814 | 144.9479 | 29.18 | 143.551 | 29.6159 | 138.6079 | 24.9964 | 104.1758 | 175.4322 | 42.6202 | 105.9048 | 187.1823 | 25.8145 | 95.6993 | 202.9809 | 29.3848 | 145.6195 | 44.7361 | 122.9101 | 30.1036 | 138.9754 | 2.5008 | 18.9549 | 1.7557 | 0.085801 | -26.6936 | 3.0873 |  |  | 2.1216 | 3.4905 | 3.5993 | 1.1427 | 1.4006 | 1.4465 | 1.9942 | -0.2796 | -0.89272 | -0.76826 | -5.6218 | -3.1462 | -0.77251 | 0.39452
42843.4264 | 467 | 22.2644 | 22.1426 | 22.2659 | 22.2244 | 21.9644 | 21.4685 | 20.3738 | 21.6832 | 21.7496 | 21.7523 | 21.6909 | 21.3668 | 21.0386 | 21.5701 | 21.3326 | 21.4292 | 21.3872 | 20.9057 | 21.0741 | 21.2539 | 20.5536 | 21.051 | 24.9194 | 144.3024 | 21.441 | 21.5714 | 186.8175 | 175.1742 | 222.8482 | 96.7209 | 21.6641 | 21.8482 | 114.5237 | 18.7527 | 21.8933 | 88.0862 | 239.8835 |  | 122.3621 | 168.522 | 170.5772 | 149.5556 |  | 20.2053 | 21.1493 | 20.8009 | 19.5147 | 23.5219 | 48.2524 | 157.7187 | 17.7333 | 19.4381 | 18.1011 | 20.7138 | 20.2355 | 47.9851 | 49.204 | 48.0728 | 21.0974 |  |  | 1.7014 | 8.7064 | 8.5606 | 1.1023 | 1.47 | 1.3232 | 2.5327 | -25.9355 | 0.29656 | 0.51427 | 0.48816 | 0.00048955 | 0.00046984 | 0.79747 | 21.5667 | 21.5877 | 21.6676 | 21.6371 | 21.4628 | 20.9436 | 20.3475 | 21.7023 | 21.8072 | 21.8379 | 21.7924 | 21.5326 | 20.9915 | 21.7593 | 109.6106 | 88.5023 | 74.3175 | 47.9999 | 40.1706 | 53.4477 | 38.5998 | 21.6941 | 21.5064 | 21.2898 | 21.318 | 21.1428 | 21.146 | 21.0567 | 22.1015 | 23.983 | 66.3788 | 170.8764 | 142.3811 | 80.2619 | 1.4679 | 0.93365 | 61.1859 | 21.3443 | 21.4957 | 21.0992 | 21.0238 | 21.2676 | 206.845 | 21.4681 | 21.5761 | 116.0765 | 21.3512 | 21.7187 | 187.9046 | 252.756 | 153.3363 | 153.8283 | 107.2337 |  | 68.5154 | 132.2246 | 71.5265 | 149.9729 | 87.6493 | 208.9775 |  | 100.0819 |  |  | 25.7749 | 31.7981 | 68.6729 | [5 empty] | 21.2622 | 75.2726 | 20.9165 | 21.1479 | 39.0218 | 20.5604 | 20.9095 | 48.1511 | 129.838 | 255.2596 | 25.7404 | 116.7767 | 185.7948 | 27.0234 | 99.65 | 227.6485 | 71.5774 | 145.6133 | 29.2552 | 144.4938 | 29.7149 | 139.3378 | 25.0647 | 104.7406 | 175.9153 | 42.8235 | 106.444 | 188.1408 | 25.8745 | 95.9162 | 204.4458 | 29.4719 | 146.2007 | 44.9626 | 123.8311 | 30.1889 | 139.9337 | 2.7479 | 18.9472 | 1.7629 | 0.084154 | -26.7737 | 3.0873 |  |  | 2.0245 | 3.5276 | 3.4979 | 1.2552 | 1.5148 | 1.4371 | 1.9883 | -0.30285 | -0.8858 | -0.77038 | -5.5952 | -3.4331 | -0.74199 | 0.36787
42843.4264 | 468 | 22.2606 | 22.145 | 22.2665 | 22.2285 | 21.9642 | 21.4706 | 20.3705 | 21.6799 | 21.7515 | 21.7507 | 21.6887 | 21.3674 | 21.0375 | 21.5651 | 21.3292 | 21.4277 | 21.396 | 20.9034 | 21.0695 | 21.251 | 20.5522 | 21.0602 | 24.9458 | 144.1941 | 21.4448 | 21.5784 | 187.9266 | 175.934 | 224.2912 | 97.643 | 21.66 | 21.8436 | 114.4442 | 18.7481 | 21.8964 | 88.5688 | 238.5197 |  | 123.0602 | 170.1804 | 171.8121 | 149.3784 |  | 20.2328 | 21.1897 | 20.8369 | 19.5209 | 23.566 | 48.9499 | 161.0295 | 17.7374 | 19.4548 | 18.1795 | 20.7412 | 20.2217 | 47.9016 | 49.161 | 48.0031 | 21.0923 |  |  | 2.3257 | 8.661 | 9.2111 | 0.93798 | 1.4785 | 1.54 | 2.5432 | -26.6393 | 0.13874 | 0.45616 | 0.41715 | 0.00048298 | 0.0004682 | 0.81241 | 21.567 | 21.5828 | 21.6652 | 21.6361 | 21.4687 | 20.9413 | 20.3501 | 21.7071 | 21.804 | 21.8427 | 21.7939 | 21.534 | 21.0028 | 21.7576 | 104.7396 | 82.1928 | 70.3046 | 47.4968 | 40.6668 | 53.6565 | 38.7504 | 21.6978 | 21.515 | 21.2906 | 21.3147 | 21.1408 | 21.1453 | 21.0542 | 22.1072 | 24.0024 | 66.6676 | 171.5655 | 143.0865 | 81.457 | 2.4324 | 0.81459 | 61.6256 | 21.3492 | 21.5039 | 21.1198 | 21.0297 | 21.2718 | 206.6474 | 21.4725 | 21.5871 | 116.0895 | 21.3582 | 21.7285 | 189.1242 | 254.3729 | 154.2205 | 154.8494 | 108.1885 |  | 68.8509 | 134.4232 | 71.8374 | 150.5188 | 88.0369 | 209.687 |  | 100.5311 |  |  | 25.8116 | 32.0274 | 69.0956 | [5 empty] | 21.2548 | 75.7006 | 20.9319 | 21.1477 | 39.0254 | 20.5649 | 20.9052 | 48.3773 | 130.6782 | 257.865 | 25.7638 | 117.7984 | 186.7472 | 27.1054 | 100.661 | 229.1779 | 71.9907 | 146.3937 | 29.3037 | 145.3579 | 29.8214 | 139.9011 | 25.1204 | 105.5555 | 176.7145 | 43.0341 | 106.9995 | 189.7778 | 25.9504 | 96.2095 | 206.1426 | 29.5983 | 146.8882 | 45.2026 | 124.5662 | 30.2823 | 140.8475 | 3.0642 | 18.94 | 1.7724 | 0.084118 | -26.7387 | 3.0873 |  |  | 2.3704 | 3.5187 | 3.6287 | 1.1579 | 1.5208 | 1.5521 | 1.9946 | -0.31702 | -0.93535 | -0.77064 | -5.0291 | -2.9694 | -0.71849 | 0.34526
42843.4264 | 469 | 22.2706 | 22.1522 | 22.2779 | 22.2319 | 21.9737 | 21.4759 | 20.3766 | 21.6889 | 21.756 | 21.7569 | 21.6958 | 21.3739 | 21.0448 | 21.5699 | 21.3358 | 21.4269 | 21.3923 | 20.9058 | 21.0693 | 21.2586 | 20.5474 | 21.0566 | 24.9658 | 145.8886 | 21.4468 | 21.5807 | 189.6517 | 176.3256 | 230.6074 | 98.8046 | 21.6554 | 21.8448 | 114.5928 | 18.724 | 21.9027 | 89.0837 | 236.3009 |  | 123.7479 | 171.7701 | 173.1491 | 150.1611 |  | 20.2431 | 21.2251 | 20.8644 | 19.5159 | 23.7 | 49.4281 | 161.9043 | 17.724 | 19.4655 | 18.2429 | 20.7631 | 20.2292 | 47.8125 | 49.1252 | 47.955 | 21.106 |  |  | 2.5636 | 8.7208 | 8.8287 | 0.86964 | 1.1953 | 1.4671 | 2.258 | -25.9211 | 0.47346 | 0.40161 | 0.54926 | 0.00049777 | 0.00049777 | 0.82271 | 21.5645 | 21.581 | 21.6623 | 21.6321 | 21.4523 | 20.9382 | 20.3407 | 21.6951 | 21.802 | 21.8379 | 21.788 | 21.5275 | 20.9948 | 21.7482 | 107.6536 | 84.5646 | 68.9481 | 46.9607 | 41.9014 | 53.9335 | 38.9113 | 21.6968 | 21.5117 | 21.2869 | 21.3094 | 21.1413 | 21.1405 | 21.0563 | 22.1157 | 24.0157 | 66.9612 | 172.1458 | 143.7487 | 82.4723 | 2.7116 | 1.3228 | 62.2048 | 21.3537 | 21.5036 | 21.1275 | 21.033 | 21.2773 | 208.0637 | 21.4718 | 21.5872 | 115.6434 | 21.3603 | 21.7229 | 189.8851 | 255.4619 | 154.9999 | 155.6133 | 108.3986 |  | 69.2294 | 136.2191 | 72.1967 | 151.5146 | 88.5021 | 211.8818 |  | 101.0891 |  |  | 25.8691 | 32.1216 | 69.0895 | [5 empty] | 21.2562 | 76.3969 | 20.9261 | 21.1441 | 38.9618 | 20.5591 | 20.9178 | 48.6149 | 131.4915 | 260.087 | 25.8091 | 118.6766 | 187.6583 | 27.1743 | 101.565 | 230.326 | 72.4094 | 147.3581 | 29.3592 | 145.9308 | 29.9039 | 140.4102 | 25.1611 | 106.4159 | 178.6114 | 43.2349 | 107.4771 | 190.9782 | 26.0227 | 96.485 | 208.048 | 29.6775 | 147.5986 | 45.5006 | 125.4723 | 30.3836 | 141.7819 | 2.4513 | 18.9332 | 1.7815 | 0.085496 | -26.803 | 3.0872 |  |  | 2.5044 | 3.531 | 3.5528 | 1.115 | 1.3684 | 1.516 | 1.8808 | -0.3089 | -0.9719 | -0.7804 | -5.3199 | -2.7997 | -0.7204 | 0.32783
42843.4264 | 470 | 22.2782 | 22.1564 | 22.2673 | 22.2373 | 21.9706 | 21.4724 | 20.3876 | 21.6847 | 21.7571 | 21.7596 | 21.6985 | 21.3698 | 21.05 | 21.5795 | 21.3348 | 21.4351 | 21.3993 | 20.9078 | 21.0716 | 21.2638 | 20.5572 | 21.0656 | 25.0054 | 145.8183 | 21.4408 | 21.5893 | 191.8237 | 177.3882 | 234.1981 | 99.5891 | 21.6621 | 21.8491 | 114.5547 | 18.6996 | 21.9054 | 89.6168 | 237.8631 |  | 124.4863 | 172.9764 | 174.5614 | 151.1025 |  | 20.2514 | 21.2533 | 20.8807 | 19.5157 | 23.8308 | 49.6012 | 160.307 | 17.6975 | 19.4694 | 18.3036 | 20.7748 | 20.233 | 47.7066 | 49.0865 | 47.8845 | 21.1001 |  |  | 1.6594 | 8.4908 | 8.8773 | 0.87292 | 1.4148 | 1.4612 | 2.3401 | -25.5754 | 0.29267 | 0.41692 | 0.57721 | 0.00051912 | 0.00049448 | 0.82226 | 21.5661 | 21.585 | 21.6648 | 21.6402 | 21.4584 | 20.9433 | 20.345 | 21.7059 | 21.8027 | 21.8349 | 21.789 | 21.5274 | 20.993 | 21.749 | 112.1997 | 87.8676 | 72.7128 | 46.7281 | 41.1363 | 54.2048 | 39.1021 | 21.6997 | 21.5145 | 21.2929 | 21.3096 | 21.1433 | 21.148 | 21.058 | 22.1228 | 24.0459 | 67.2864 | 172.6899 | 144.4147 | 82.5327 | 2.9817 | 1.2851 | 62.3011 | 21.3512 | 21.5007 | 21.1306 | 21.0283 | 21.2716 | 211.4206 | 21.4823 | 21.582 | 116.9193 | 21.3542 | 21.7261 | 190.5144 | 255.9536 | 155.7597 | 156.2122 | 108.4582 |  | 69.6128 | 136.1577 | 72.5215 | 152.5026 | 88.967 | 212.3826 |  | 101.5591 |  |  | 25.9127 | 32.1752 | 69.4629 | [5 empty] | 21.2615 | 76.8206 | 20.9264 | 21.1435 | 38.8525 | 20.5616 | 20.923 | 48.8777 | 132.4038 | 261.3905 | 25.872 | 119.4635 | 189.223 | 27.243 | 102.4003 | 231.4166 | 72.9093 | 148.3021 | 29.4617 | 146.6759 | 30.0081 | 141.2558 | 25.2125 | 107.0942 | 179.9508 | 43.4646 | 108.0983 | 192.4056 | 26.0918 | 96.9801 | 209.2564 | 29.811 | 148.786 | 45.7078 | 126.138 | 30.4892 | 142.5193 | 2.6262 | 18.9287 | 1.791 | 0.085264 | -26.8282 | 3.0873 |  |  | 2.022 | 3.4843 | 3.5627 | 1.1172 | 1.4892 | 1.5134 | 1.9152 | -0.29641 | -0.95813 | -0.78994 | -5.7928 | -3.1955 | -0.72598 | 0.33809
42843.4264 | 471 | 22.2793 | 22.1422 | 22.2642 | 22.2304 | 21.9756 | 21.4698 | 20.3795 | 21.6794 | 21.7531 | 21.7497 | 21.6953 | 21.3632 | 21.0441 | 21.5718 | 21.3287 | 21.4262 | 21.4016 | 20.903 | 21.0773 | 21.2623 | 20.5543 | 21.0635 | 25.0234 | 147.0294 | 21.442 | 21.5821 | 192.9431 | 178.4215 | 233.4733 | 100.5217 | 21.6633 | 21.8446 | 115.2648 | 18.6802 | 21.9065 | 90.1992 | 238.9514 |  | 125.2364 | 173.9042 | 175.8552 | 152.0254 |  | 20.2712 | 21.2779 | 20.8911 | 19.5046 | 23.8526 | 50.2114 | 162.3883 | 17.6675 | 19.4705 | 18.2871 | 20.787 | 20.2344 | 47.5945 | 49.0512 | 47.8128 | 21.0975 |  |  | 1.687 | 8.6229 | 8.6453 | 0.98003 | 1.2446 | 1.4027 | 2.4144 | -25.4893 | 0.3061 | 0.37266 | 0.50118 | 0.00049448 | 0.00049284 | 0.8396 | 21.574 | 21.5893 | 21.6585 | 21.6368 | 21.4634 | 20.9397 | 20.3482 | 21.7065 | 21.8004 | 21.8403 | 21.7887 | 21.5283 | 20.996 | 21.7571 | 117.5025 | 91.5991 | 75.1056 | 47.5928 | 40.9655 | 54.5125 | 39.3026 | 21.692 | 21.5047 | 21.2868 | 21.3087 | 21.1401 | 21.1417 | 21.05 | 22.1273 | 24.0537 | 67.5846 | 173.4503 | 145.0288 | 82.8407 | 2.5146 | 1.7038 | 62.6008 | 21.3454 | 21.4963 | 21.1437 | 21.0242 | 21.2699 | 211.8849 | 21.478 | 21.5802 | 116.2442 | 21.3524 | 21.7319 | 191.0103 | 257.2617 | 156.6379 | 156.984 | 110.2262 |  | 69.9937 | 137.0731 | 72.8274 | 153.0325 | 89.3926 | 212.2919 |  | 101.9924 |  |  | 25.9514 | 32.2097 | 69.5605 | [5 empty] | 21.2584 | 77.0178 | 20.9251 | 21.1445 | 39.0172 | 20.5515 | 20.9148 | 49.1045 | 133.2178 | 262.5296 | 25.9254 | 120.353 | 190.0432 | 27.3163 | 102.9691 | 232.9834 | 73.3647 | 149.0818 | 29.5441 | 147.2782 | 30.0998 | 142.6075 | 25.2676 | 107.6287 | 181.3353 | 43.6733 | 108.698 | 194.4062 | 26.166 | 97.6717 | 210.0875 | 29.9264 | 149.181 | 45.8895 | 126.9505 | 30.599 | 143.2796 | 3.0465 | 18.9218 | 1.8005 | 0.085772 | -26.8067 | 3.0872 |  |  | 2.0373 | 3.5114 | 3.516 | 1.1838 | 1.398 | 1.4842 | 1.9472 | -0.33145 | -0.9722 | -0.78824 | -6.3453 | -3.4377 | -0.72912 | 0.34049
42843.4264 | 472 | 22.2724 | 22.1428 | 22.2583 | 22.2207 | 21.9585 | 21.4672 | 20.3692 | 21.6669 | 21.746 | 21.7489 | 21.6835 | 21.3632 | 21.0324 | 21.5545 | 21.3365 | 21.437 | 21.3933 | 20.9046 | 21.0844 | 21.265 | 20.5544 | 21.0686 | 25.0528 | 150.7454 | 21.443 | 21.5844 | 193.8222 | 179.7059 | 232.9887 | 101.0991 | 21.6489 | 21.8392 | 115.6746 | 18.6949 | 21.9002 | 90.8135 | 240.2702 |  | 125.975 | 174.7208 | 176.9864 | 151.9197 |  | 20.2843 | 21.3113 | 20.9137 | 19.5126 | 23.8467 | 50.2453 | 165.6498 | 17.7069 | 19.4709 | 18.2094 | 20.8085 | 20.2417 | 47.493 | 49.0151 | 47.7561 | 21.1065 |  |  | 1.7619 | 8.6762 | 8.8352 | 0.82758 | 0.94295 | 0.68183 | 2.3855 | -25.5051 | 0.20413 | 0.23859 | 0.41542 | 0.00048298 | 0.00049612 | 0.84951 | 21.5689 | 21.5849 | 21.6568 | 21.635 | 21.4601 | 20.9354 | 20.3493 | 21.706 | 21.8025 | 21.8367 | 21.7848 | 21.5256 | 20.9947 | 21.7539 | 117.5142 | 94.1673 | 77.0456 | 48.6774 | 41.7064 | 54.7987 | 39.5176 | 21.6879 | 21.5029 | 21.2897 | 21.3028 | 21.1322 | 21.1405 | 21.0464 | 22.1351 | 24.0753 | 67.8842 | 174.4281 | 145.6453 | 83.7017 | 2.0782 | 1.7376 | 62.7494 | 21.3452 | 21.4986 | 21.1496 | 21.0233 | 21.266 | 213.4259 | 21.4764 | 21.5795 | 115.6215 | 21.3542 | 21.7193 | 192.0966 | 258.3978 | 157.2284 | 157.6255 | 110.578 |  | 70.4004 | 138.6896 | 73.1155 | 153.2548 | 89.8223 | 212.7119 |  | 102.4464 |  |  | 26.002 | 32.2592 | 69.8072 | [5 empty] | 21.2641 | 77.1138 | 20.9268 | 21.145 | 39.0756 | 20.5659 | 20.9144 | 49.3157 | 134.0929 | 264.0026 | 25.996 | 121.2273 | 190.6213 | 27.3987 | 103.5627 | 234.4143 | 73.8066 | 149.9416 | 29.6265 | 147.8939 | 30.2067 | 143.617 | 25.309 | 108.3084 | 182.8562 | 43.8488 | 109.346 | 195.9471 | 26.2425 | 98.4538 | 210.9235 | 29.9962 | 149.4328 | 46.1741 | 127.5495 | 30.7028 | 143.9877 | 3.1083 | 18.9123 | 1.8094 | 0.084314 | -26.7943 | 3.0872 |  |  | 2.0811 | 3.5224 | 3.5546 | 1.0879 | 1.217 | 1.0348 | 1.9356 | -0.32619 | -1.0064 | -0.77783 | -6.3125 | -3.6279 | -0.70241 | 0.32759
42843.4264 | 473 | 22.2871 | 22.1471 | 22.2659 | 22.2297 | 21.9798 | 21.4744 | 20.3848 | 21.683 | 21.7537 | 21.7589 | 21.693 | 21.3755 | 21.0487 | 21.572 | 21.3316 | 21.4338 | 21.3925 | 20.9023 | 21.0818 | 21.26 | 20.55 | 21.0642 | 25.0711 | 154.8441 | 21.4353 | 21.5811 | 194.7537 | 181.1817 | 234.885 | 100.4136 | 21.6621 | 21.8412 | 116.648 | 18.7088 | 21.9067 | 91.4913 | 242.4088 |  | 126.7702 | 175.8477 | 178.1148 | 151.8255 |  | 20.296 | 21.3388 | 20.9247 | 19.513 | 23.8592 | 50.3497 | 168.4351 | 17.716 | 19.4758 | 18.0945 | 20.834 | 20.2451 | 47.432 | 48.974 | 47.7006 | 21.1055 |  |  | 1.9945 | 8.5099 | 8.7104 | 0.90972 | 0.98829 | 1.0426 | 2.6391 | -25.1246 | 0.30921 | 0.32419 | 0.58416 | 0.00051255 | 0.00048298 | 0.84861 | 21.5715 | 21.5813 | 21.658 | 21.6364 | 21.4605 | 20.933 | 20.3494 | 21.703 | 21.8026 | 21.8341 | 21.7828 | 21.5307 | 20.9928 | 21.7581 | 114.714 | 94.7236 | 79.5153 | 50.1996 | 43.5441 | 55.0523 | 39.7523 | 21.6992 | 21.504 | 21.2959 | 21.3078 | 21.1425 | 21.1499 | 21.0574 | 22.1513 | 24.0984 | 68.1908 | 175.0694 | 146.5834 | 83.8188 | 2.0263 | 1.2557 | 62.9776 | 21.3481 | 21.5024 | 21.1609 | 21.0185 | 21.2653 | 213.3433 | 21.4711 | 21.5815 | 115.6094 | 21.3484 | 21.7171 | 193.3538 | 259.6046 | 157.8928 | 158.2228 | 111.8813 |  | 70.8874 | 140.0146 | 73.4747 | 154.0754 | 90.2984 | 212.1826 |  | 102.898 |  |  | 26.0544 | 32.3009 | 70.0334 | [5 empty] | 21.256 | 77.5331 | 20.9273 | 21.1434 | 39.294 | 20.5582 | 20.9142 | 49.5172 | 135.1142 | 265.4584 | 26.0547 | 122.1066 | 191.4327 | 27.4945 | 104.5749 | 235.8936 | 74.2873 | 150.8429 | 29.7551 | 148.5149 | 30.2997 | 144.8399 | 25.3822 | 109.0902 | 184.5355 | 44.0247 | 109.9698 | 196.5163 | 26.3225 | 99.2941 | 211.6753 | 30.0819 | 150.1515 | 46.4569 | 128.09 | 30.7982 | 144.923 | 2.6826 | 18.9035 | 1.8196 | 0.083922 | -26.818 | 3.0872 |  |  | 2.2184 | 3.4887 | 3.5296 | 1.1407 | 1.2461 | 1.2798 | 2.0363 | -0.34438 | -1.0298 | -0.78223 | -5.9712 | -3.8746 | -0.67354 | 0.33561
42843.4264 | 474 | 22.2859 | 22.1462 | 22.2665 | 22.2328 | 21.9728 | 21.4688 | 20.3756 | 21.6863 | 21.7565 | 21.752 | 21.6921 | 21.3715 | 21.0445 | 21.5739 | 21.3391 | 21.4368 | 21.4 | 20.9141 | 21.0872 | 21.27 | 20.5607 | 21.0694 | 25.1041 | 154.9424 | 21.4459 | 21.5843 | 195.8262 | 182.5302 | 236.2602 | 100.6149 | 21.6599 | 21.8417 | 116.3931 | 18.7222 | 21.8993 | 92.01 | 242.0441 |  | 127.4163 | 177.0964 | 179.1875 | 152.0428 |  | 20.3112 | 21.3707 | 20.94 | 19.513 | 23.8685 | 50.2645 | 167.3518 | 17.7116 | 19.4836 | 18.0304 | 20.8475 | 20.2443 | 47.3765 | 48.9444 | 47.6328 | 21.1037 |  |  | 1.8112 | 8.6315 | 8.5684 | 0.96492 | 1.006 | 1.153 | 2.7278 | -25.1772 | 0.29579 | 0.18383 | 0.53433 | 0.0004797 | 0.00046655 | 0.85753 | 21.5757 | 21.5881 | 21.6648 | 21.6411 | 21.4606 | 20.9415 | 20.3486 | 21.7045 | 21.8077 | 21.8398 | 21.7887 | 21.5384 | 21.0011 | 21.7645 | 113.4779 | 94.0075 | 76.3817 | 49.0308 | 44.0806 | 55.3038 | 39.9401 | 21.6955 | 21.5079 | 21.2949 | 21.318 | 21.1508 | 21.1529 | 21.057 | 22.171 | 24.1235 | 68.5214 | 175.8383 | 147.5426 | 84.1591 | 1.5599 | 1.1524 | 63.38 | 21.3489 | 21.4928 | 21.1783 | 21.0173 | 21.2676 | 212.9514 | 21.4733 | 21.5779 | 116.9002 | 21.3547 | 21.7163 | 194.7461 | 260.6255 | 158.5629 | 158.789 | 113.2655 |  | 71.3343 | 141.0827 | 73.7993 | 154.8689 | 90.7092 | 213.6981 |  | 103.2914 |  |  | 26.1191 | 32.3369 | 70.6577 | [5 empty] | 21.2545 | 78.1066 | 20.9203 | 21.1372 | 39.3126 | 20.5523 | 20.9083 | 49.7175 | 136.0521 | 267.6659 | 26.0761 | 122.9698 | 192.1454 | 27.5815 | 105.2867 | 236.8414 | 74.6809 | 151.6892 | 29.8707 | 149.1083 | 30.3964 | 146.2897 | 25.4625 | 109.806 | 185.6586 | 44.21 | 110.5015 | 197.0127 | 26.4051 | 99.904 | 212.9215 | 30.1551 | 151.2627 | 46.7329 | 128.7205 | 30.8818 | 145.5936 | 2.9675 | 18.8947 | 1.8306 | 0.084967 | -26.7359 | 3.0872 |  |  | 2.1168 | 3.5137 | 3.5009 | 1.1748 | 1.2571 | 1.3457 | 2.0699 | -0.36628 | -1.0474 | -0.78837 | -5.8039 | -3.5042 | -0.65945 | 0.33833
42843.4264 | 475 | 22.29 | 22.1455 | 22.267 | 22.2276 | 21.9669 | 21.4662 | 20.3813 | 21.688 | 21.7557 | 21.7547 | 21.6886 | 21.3728 | 21.0385 | 21.57 | 21.3277 | 21.4272 | 21.3916 | 20.9012 | 21.0722 | 21.2649 | 20.5566 | 21.0674 | 25.1192 | 156.3801 | 21.4377 | 21.5741 | 196.5692 | 183.4688 | 237.0796 | 103.2779 | 21.6509 | 21.8368 | 117.3503 | 18.7333 | 21.8956 | 92.5792 | 243.2556 |  | 128.0833 | 178.4644 | 180.2514 | 151.9975 |  | 20.3236 | 21.3963 | 20.9675 | 19.5287 | 23.9616 | 50.5118 | 167.3684 | 17.7139 | 19.4848 | 18.0314 | 20.8559 | 20.2499 | 47.3132 | 48.9146 | 47.5756 | 21.1071 |  |  | 2.026 | 8.8523 | 8.5803 | 0.57393 | 0.65185 | 0.78302 | 2.6753 | -24.735 | 0.22592 | 0.35042 | 0.49961 | 0.00046655 | 0.00046491 | 0.84618 | 21.5653 | 21.5756 | 21.6573 | 21.6317 | 21.4553 | 20.9309 | 20.3411 | 21.6999 | 21.8027 | 21.8326 | 21.7837 | 21.5219 | 20.9944 | 21.7528 | 108.0752 | 89.3904 | 73.2086 | 46.8287 | 43.5209 | 55.5182 | 40.091 | 21.6963 | 21.5037 | 21.2903 | 21.3121 | 21.1439 | 21.1531 | 21.0573 | 22.1754 | 24.1452 | 68.8626 | 176.3525 | 148.2735 | 84.5177 | 1.396 | 0.81383 | 63.5369 | 21.3496 | 21.495 | 21.1972 | 21.0288 | 21.2692 | 212.8221 | 21.472 | 21.5866 | 118.4412 | 21.3542 | 21.7182 | 195.8865 | 261.865 | 159.2344 | 159.3301 | 113.9074 |  | 71.7726 | 142.3849 | 74.1283 | 155.6645 | 91.1334 | 215.3763 |  | 103.7397 |  |  | 26.1792 | 32.3811 | 71.4951 | [5 empty] | 21.2647 | 78.7157 | 20.9263 | 21.1452 | 39.4331 | 20.5603 | 20.9201 | 49.9108 | 136.9176 | 269.9683 | 26.1094 | 123.8131 | 193.1616 | 27.6532 | 106.2343 | 238.2836 | 75.0716 | 152.549 | 29.975 | 149.6909 | 30.5182 | 147.5736 | 25.4917 | 110.6658 | 186.9344 | 44.3981 | 111.0236 | 198.0152 | 26.4838 | 100.3982 | 214.2452 | 30.2203 | 152.2679 | 47.0234 | 129.3737 | 30.9799 | 146.3166 | 2.9816 | 18.8829 | 1.8408 | 0.085141 | -26.7723 | 3.0872 |  |  | 2.2406 | 3.5585 | 3.5034 | 0.9061 | 1.0122 | 1.1094 | 2.0507 | -0.36786 | -1.0713 | -0.79405 | -5.178 | -3.1339 | -0.63608 | 0.34094
42843.4264 | 476 | 22.296 | 22.1544 | 22.2732 | 22.235 | 21.9721 | 21.473 | 20.3823 | 21.6862 | 21.7575 | 21.7582 | 21.6917 | 21.3796 | 21.0471 | 21.5738 | 21.327 | 21.4309 | 21.3953 | 20.896 | 21.0694 | 21.2708 | 20.5493 | 21.0724 | 25.1512 | 155.3678 | 21.4399 | 21.5776 | 197.4237 | 184.3834 | 236.9763 | 104.3433 | 21.6575 | 21.8385 | 118.4751 | 18.7527 | 21.8958 | 93.1549 | 245.2043 |  | 128.8276 | 179.6221 | 181.2669 | 151.8212 |  | 20.3379 | 21.4319 | 21.0008 | 19.5609 | 24.2108 | 51.3826 | 168.1474 | 17.7212 | 19.4848 | 18.0437 | 20.8736 | 20.2382 | 47.2383 | 48.8863 | 47.5267 | 21.0999 |  |  | 1.549 | 8.9075 | 9.1579 | 0.89461 | 1.1434 | 0.76922 | 2.5524 | -24.0102 | 0.44446 | 0.2772 | 0.50934 | 0.00048298 | 0.00047148 | 0.82508 | 21.5749 | 21.5797 | 21.6598 | 21.6386 | 21.4609 | 20.9422 | 20.3416 | 21.7 | 21.8088 | 21.8426 | 21.7949 | 21.534 | 20.9887 | 21.7546 | 102.3115 | 82.3327 | 69.7625 | 46.1344 | 42.5317 | 55.7168 | 40.2147 | 21.693 | 21.5035 | 21.2936 | 21.3106 | 21.1393 | 21.1586 | 21.0532 | 22.1887 | 24.1581 | 69.1584 | 176.9337 | 148.9581 | 84.6976 | 2.0561 | 1.1442 | 63.4031 | 21.3492 | 21.495 | 21.2048 | 21.0274 | 21.2728 | 211.5621 | 21.4731 | 21.5794 | 119.8899 | 21.3545 | 21.7231 | 197.0981 | 262.4754 | 159.6938 | 159.9513 | 114.3515 |  | 72.2513 | 143.9375 | 74.4974 | 156.5196 | 91.644 | 215.8258 |  | 104.2687 |  |  | 26.22 | 32.5524 | 72.0938 | [5 empty] | 21.2614 | 79.0257 | 20.922 | 21.1432 | 39.5471 | 20.5647 | 20.9183 | 50.0987 | 137.894 | 271.8576 | 26.1677 | 124.76 | 194.3032 | 27.7221 | 107.2834 | 239.358 | 75.4656 | 153.531 | 30.0589 | 150.5092 | 30.65 | 148.461 | 25.5294 | 111.4482 | 188.2398 | 44.5894 | 111.6172 | 199.4038 | 26.5733 | 100.7623 | 215.6013 | 30.2927 | 153.1771 | 47.3597 | 130.1428 | 31.091 | 147.1746 | 2.9805 | 18.8741 | 1.8503 | 0.08525 | -26.7573 | 3.0873 |  |  | 1.959 | 3.5698 | 3.6197 | 1.1313 | 1.3424 | 1.1011 | 2.0057 | -0.36244 | -1.1007 | -0.79801 | -4.514 | -2.7363 | -0.60879 | 0.34685
42843.4264 | 477 | 22.2984 | 22.1468 | 22.2672 | 22.2317 | 21.9715 | 21.4714 | 20.3835 | 21.6819 | 21.7553 | 21.7554 | 21.6911 | 21.3821 | 21.0447 | 21.5734 | 21.3243 | 21.4287 | 21.3975 | 20.899 | 21.0731 | 21.2708 | 20.5474 | 21.0775 | 25.1776 | 155.0776 | 21.4377 | 21.5803 | 198.5945 | 185.0234 | 236.9146 | 103.817 | 21.662 | 21.8417 | 119.2422 | 18.7687 | 21.9014 | 93.724 | 245.3217 |  | 129.6044 | 180.9788 | 182.135 | 150.9994 |  | 20.3454 | 21.4495 | 21.029 | 19.5772 | 24.2899 | 52.0717 | 169.7649 | 17.7741 | 19.488 | 18.015 | 20.8907 | 20.2537 | 47.19 | 48.8712 | 47.4683 | 21.1087 |  |  | 1.9886 | 8.8569 | 8.7235 | 1.0753 | 1.2038 | 1.1004 | 2.6214 | -24.2914 | 0.37596 | 0.36154 | 0.5727 | 0.00052405 | 0.00046655 | 0.80496 | 21.5733 | 21.5828 | 21.6633 | 21.6391 | 21.4566 | 20.9394 | 20.3448 | 21.7031 | 21.8086 | 21.8369 | 21.795 | 21.5265 | 20.9941 | 21.7603 | 102.1344 | 80.995 | 70.2402 | 48.0026 | 42.5247 | 55.9339 | 40.3562 | 21.6918 | 21.5012 | 21.2914 | 21.3051 | 21.1358 | 21.1601 | 21.0499 | 22.1948 | 24.1768 | 69.4641 | 177.5487 | 149.6 | 85.0395 | 2.3274 | 1.4135 | 63.2212 | 21.3531 | 21.4961 | 21.2185 | 21.0179 | 21.2718 | 211.2372 | 21.4711 | 21.5801 | 119.1676 | 21.3468 | 21.7241 | 197.6921 | 264.4902 | 160.0193 | 160.7567 | 114.1888 |  | 72.6784 | 145.5696 | 74.8495 | 157.0937 | 92.0755 | 216.2489 |  | 104.7233 |  |  | 26.279 | 33.053 | 72.5442 | [5 empty] | 21.2519 | 79.3803 | 20.9225 | 21.1394 | 39.7711 | 20.56 | 20.9146 | 50.3061 | 138.834 | 273.2733 | 26.2384 | 125.6473 | 195.3039 | 27.7898 | 108.0206 | 239.9845 | 75.8857 | 154.3117 | 30.1528 | 151.3945 | 30.7507 | 148.9394 | 25.5709 | 111.8503 | 189.4252 | 44.7656 | 112.2908 | 200.7575 | 26.6517 | 101.1967 | 217.0302 | 30.3778 | 154.3037 | 47.7318 | 130.9301 | 31.1972 | 148.1653 | 2.8176 | 18.8623 | 1.8587 | 0.082906 | -26.8052 | 3.0873 |  |  | 2.2195 | 3.5598 | 3.5329 | 1.2404 | 1.3789 | 1.3184 | 2.0348 | -0.34206 | -1.1329 | -0.79721 | -4.4684 | -2.7727 | -0.56379 | 0.34863
42843.4264 | 478 | 22.2998 | 22.1448 | 22.2705 | 22.231 | 21.9716 | 21.4764 | 20.3834 | 21.684 | 21.756 | 21.755 | 21.6968 | 21.3764 | 21.0498 | 21.5721 | 21.3178 | 21.4146 | 21.3873 | 20.8933 | 21.071 | 21.2647 | 20.5449 | 21.0704 | 25.1985 | 155.5546 | 21.4342 | 21.5706 | 199.916 | 185.4485 | 239.4809 | 103.067 | 21.6531 | 21.8443 | 119.9811 | 18.7715 | 21.8976 | 94.3146 | 244.5184 |  | 130.3279 | 182.3487 | 183.0259 | 152.0142 |  | 20.3577 | 21.4867 | 21.0721 | 19.5832 | 24.3061 | 52.0691 | 173.2796 | 17.8346 | 19.4984 | 17.9982 | 20.9095 | 20.2596 | 47.121 | 48.8489 | 47.4149 | 21.1089 |  |  | 1.8447 | 8.962 | 9.2196 | 0.92221 | 0.88775 | 1.0945 | 2.4361 | -23.7591 | 0.41897 | 0.41545 | 0.53104 | 0.00049448 | 0.00050105 | 0.77795 | 21.5745 | 21.5832 | 21.6607 | 21.641 | 21.4646 | 20.9398 | 20.3508 | 21.699 | 21.8125 | 21.832 | 21.7907 | 21.5328 | 20.9935 | 21.7563 | 103.6254 | 81.4422 | 72.3585 | 49.2402 | 44.8755 | 56.153 | 40.5399 | 21.688 | 21.504 | 21.2888 | 21.3058 | 21.1348 | 21.1603 | 21.0504 | 22.2072 | 24.1988 | 69.7631 | 178.2663 | 150.2115 | 85.6345 | 1.7801 | 0.83151 | 63.5394 | 21.3509 | 21.4969 | 21.2343 | 21.0172 | 21.2665 | 213.8597 | 21.471 | 21.5852 | 119.1724 | 21.354 | 21.727 | 198.181 | 265.8217 | 160.3829 | 161.5342 | 114.5788 |  | 73.1264 | 147.1379 | 75.2015 | 157.7086 | 92.5007 | 216.6273 |  | 105.1291 |  |  | 26.3368 | 33.337 | 72.5847 | [5 empty] | 21.261 | 79.8102 | 20.9294 | 21.1454 | 39.8608 | 20.5598 | 20.9199 | 50.5453 | 139.6983 | 274.4625 | 26.2986 | 126.4908 | 196.0937 | 27.8585 | 108.7187 | 240.6944 | 76.3016 | 155.0373 | 30.2596 | 152.1224 | 30.875 | 149.4275 | 25.6122 | 112.1831 | 190.6475 | 44.9541 | 113.0554 | 201.7281 | 26.7234 | 101.8882 | 218.0278 | 30.4779 | 155.6924 | 48.1238 | 131.5238 | 31.305 | 149.1641 | 2.841 | 18.8515 | 1.8705 | 0.083102 | -26.8178 | 3.0872 |  |  | 2.143 | 3.5811 | 3.6322 | 1.1487 | 1.1841 | 1.3148 | 1.9616 | -0.33624 | -1.1633 | -0.79777 | -4.608 | -2.9864 | -0.56895 | 0.34313
42843.4264 | 479 | 22.3008 | 22.1456 | 22.2698 | 22.2297 | 21.9658 | 21.4712 | 20.3806 | 21.6897 | 21.7534 | 21.7503 | 21.686 | 21.3765 | 21.0423 | 21.5705 | 21.321 | 21.4191 | 21.386 | 20.89 | 21.0673 | 21.2689 | 20.5426 | 21.0717 | 25.2277 | 155.777 | 21.4352 | 21.5688 | 201.1279 | 186.379 | 239.392 | 102.8884 | 21.6476 | 21.8326 | 119.8514 | 18.77 | 21.8941 | 94.8622 | 242.1174 |  | 131.0234 | 183.3851 | 183.9643 | 153.2172 |  | 20.3697 | 21.4978 | 21.0889 | 19.5838 | 24.4839 | 52.4938 | 174.8434 | 17.8275 | 19.4894 | 17.9516 | 20.9255 | 20.2597 | 47.047 | 48.8247 | 47.3562 | 21.106 |  |  | 2.0136 | 8.7333 | 8.8543 | 1.1943 | 0.85161 | 0.74163 | 2.4091 | -23.8209 | 0.40865 | 0.42573 | 0.59735 | 0.00046162 | 0.00048134 | 0.77585 | 21.5731 | 21.5815 | 21.658 | 21.6378 | 21.4632 | 20.9389 | 20.3461 | 21.6958 | 21.8054 | 21.8342 | 21.7886 | 21.5289 | 20.9927 | 21.7561 | 101.2875 | 80.4348 | 68.7226 | 49.6065 | 44.515 | 56.35 | 40.6834 | 21.6883 | 21.5041 | 21.2861 | 21.3109 | 21.1467 | 21.162 | 21.0506 | 22.2206 | 24.2256 | 70.0973 | 178.7301 | 150.9603 | 86.5039 | 2.4254 | 1.2971 | 63.9962 | 21.3471 | 21.5123 | 21.2447 | 21.0171 | 21.2687 | 216.6848 | 21.4742 | 21.5801 | 119.1237 | 21.363 | 21.7207 | 199.3063 | 267.1937 | 161.3086 | 162.4461 | 115.4608 |  | 73.6283 | 148.0246 | 75.5913 | 158.066 | 92.9523 | 217.4053 |  | 105.6112 |  |  | 26.3826 | 33.2843 | 72.3991 | [5 empty] | 21.2586 | 80.3579 | 20.9259 | 21.145 | 39.9257 | 20.5536 | 20.9142 | 50.7629 | 140.5975 | 275.547 | 26.3688 | 127.3569 | 196.8326 | 27.9394 | 109.2216 | 241.6744 | 76.7539 | 155.7451 | 30.3673 | 152.6133 | 30.9981 | 149.9974 | 25.6606 | 112.7074 | 191.6196 | 45.124 | 113.7632 | 202.5042 | 26.7863 | 102.7896 | 219.1494 | 30.5902 | 156.5476 | 48.4534 | 132.0134 | 31.4118 | 150.2213 | 3.0184 | 18.8383 | 1.8821 | 0.083682 | -26.7796 | 3.0872 |  |  | 2.2388 | 3.5352 | 3.5596 | 1.3073 | 1.1605 | 1.083 | 1.952 | -0.34206 | -1.1734 | -0.79014 | -4.3247 | -2.5654 | -0.58098 | 0.33133
42843.4264 | 480 | 22.3029 | 22.1495 | 22.2708 | 22.2293 | 21.9698 | 21.4654 | 20.3765 | 21.6833 | 21.7505 | 21.7537 | 21.6931 | 21.3671 | 21.0437 | 21.5697 | 21.3295 | 21.4226 | 21.3922 | 20.9011 | 21.0743 | 21.2771 | 20.5434 | 21.078 | 25.2564 | 157.0957 | 21.4425 | 21.5759 | 202.8129 | 187.6056 | 240.6201 | 103.1396 | 21.6522 | 21.8408 | 119.2495 | 18.7866 | 21.8975 | 95.5454 | 239.9857 |  | 131.7393 | 184.7206 | 184.8831 | 154.9342 |  | 20.3806 | 21.5153 | 21.0908 | 19.5944 | 24.5922 | 52.813 | 172.5408 | 17.7767 | 19.5006 | 17.9843 | 20.9397 | 20.2709 | 46.9687 | 48.8091 | 47.3005 | 21.1051 |  |  | 1.798 | 8.5697 | 8.9134 | 0.84073 | 1.1789 | 1.1326 | 2.281 | -24.1797 | 0.35475 | 0.43622 | 0.63728 | 0.00049448 | 0.0004912 | 0.76891 | 21.5768 | 21.584 | 21.6521 | 21.6342 | 21.462 | 20.9384 | 20.344 | 21.6966 | 21.8029 | 21.8364 | 21.7852 | 21.5284 | 20.9933 | 21.7575 | 103.6664 | 84.9796 | 67.9863 | 49.606 | 45.3069 | 56.5892 | 40.8526 | 21.6959 | 21.508 | 21.2902 | 21.3135 | 21.1416 | 21.1661 | 21.056 | 22.2342 | 24.2517 | 70.4036 | 179.1017 | 151.6232 | 87.8763 | 2.827 | 1.2062 | 64.1841 | 21.3494 | 21.4967 | 21.2604 | 21.0331 | 21.2652 | 216.3637 | 21.4749 | 21.579 | 119.713 | 21.3555 | 21.7282 | 200.0503 | 268.5318 | 162.079 | 163.2711 | 116.4908 |  | 74.1344 | 149.3487 | 75.9399 | 158.4178 | 93.4225 | 219.0121 |  | 106.101 |  |  | 26.4196 | 33.2731 | 72.5761 | [5 empty] | 21.2539 | 80.9462 | 20.9286 | 21.1486 | 40.0835 | 20.5584 | 20.9139 | 50.9722 | 141.43 | 277.9509 | 26.4358 | 128.13 | 197.6288 | 28.0113 | 109.5693 | 243.0003 | 77.226 | 156.4827 | 30.4648 | 153.1376 | 31.1001 | 150.5183 | 25.7129 | 113.335 | 192.2852 | 45.3088 | 114.5218 | 203.2623 | 26.8299 | 103.6805 | 219.5176 | 30.6931 | 157.0897 | 48.738 | 132.6712 | 31.5082 | 150.9292 | 3.0844 | 18.8285 | 1.8933 | 0.083791 | -26.7387 | 3.0872 |  |  | 2.1181 | 3.502 | 3.5715 | 1.0969 | 1.3661 | 1.339 | 1.9003 | -0.35182 | -1.1971 | -0.78161 | -4.5605 | -2.4636 | -0.60195 | 0.30452
42843.4264 | 481 | 22.3061 | 22.1451 | 22.262 | 22.2263 | 21.9672 | 21.4649 | 20.3764 | 21.6733 | 21.7467 | 21.7527 | 21.6872 | 21.3658 | 21.0322 | 21.5625 | 21.3143 | 21.4187 | 21.3862 | 20.8899 | 21.0679 | 21.2696 | 20.5357 | 21.0707 | 25.2757 | 155.7195 | 21.4324 | 21.5678 | 204.0488 | 188.5076 | 240.6435 | 103.8461 | 21.664 | 21.8418 | 119.2757 | 18.7868 | 21.8937 | 96.1652 | 240.1289 |  | 132.3895 | 185.6678 | 185.8611 | 157.0549 |  | 20.4123 | 21.5547 | 21.1039 | 19.6027 | 24.6977 | 52.8599 | 172.0588 | 17.7096 | 19.5018 | 18.031 | 20.9519 | 20.2747 | 46.8818 | 48.787 | 47.2401 | 21.1103 |  |  | 1.8197 | 8.7136 | 8.3844 | 0.99581 | 1.0356 | 1.5433 | 2.3671 | -23.9221 | 0.17027 | 0.30552 | 0.49041 | 0.00050105 | 0.0004797 | 0.76856 | 21.5753 | 21.5842 | 21.6528 | 21.6317 | 21.4606 | 20.9352 | 20.3476 | 21.7025 | 21.8043 | 21.8358 | 21.7859 | 21.5287 | 20.994 | 21.7565 | 109.3544 | 87.936 | 67.7041 | 48.7745 | 45.2658 | 56.8472 | 41.0156 | 21.6908 | 21.504 | 21.2864 | 21.3093 | 21.1404 | 21.1635 | 21.0487 | 22.2447 | 24.2695 | 70.7121 | 179.5895 | 152.3299 | 88.5027 | 2.4623 | 1.6836 | 64.4569 | 21.3467 | 21.5036 | 21.2778 | 21.0351 | 21.2675 | 218.1139 | 21.4665 | 21.5824 | 120.5559 | 21.3609 | 21.7245 | 201.2963 | 270.8838 | 162.8953 | 164.0647 | 117.09 |  | 74.5695 | 149.2095 | 76.2828 | 159.3451 | 93.8696 | 220.637 |  | 106.577 |  |  | 26.4552 | 33.2668 | 73.0025 | [5 empty] | 21.2511 | 81.2429 | 20.9249 | 21.1427 | 40.1433 | 20.5523 | 20.9087 | 51.1613 | 142.1779 | 279.0595 | 26.4833 | 128.6834 | 198.8189 | 28.0794 | 110.329 | 244.1459 | 77.6639 | 157.2911 | 30.5541 | 153.9132 | 31.1983 | 151.0318 | 25.7855 | 114.0022 | 192.7677 | 45.4887 | 115.3908 | 203.9894 | 26.88 | 104.5407 | 220.4625 | 30.8352 | 157.5311 | 48.9812 | 133.2979 | 31.5905 | 151.4223 | 2.8099 | 18.8173 | 1.9052 | 0.082529 | -26.8217 | 3.0872 |  |  | 2.1309 | 3.5315 | 3.4642 | 1.1938 | 1.2805 | 1.5632 | 1.9359 | -0.35223 | -1.1804 | -0.78994 | -5.1617 | -2.413 | -0.63658 | 0.29854
42843.4264 | 482 | 22.3094 | 22.1454 | 22.269 | 22.2302 | 21.9681 | 21.4676 | 20.3754 | 21.6827 | 21.757 | 21.7579 | 21.6912 | 21.3668 | 21.0423 | 21.5762 | 21.3358 | 21.4354 | 21.3973 | 20.9032 | 21.0694 | 21.2886 | 20.5552 | 21.092 | 25.3081 | 155.398 | 21.4356 | 21.5806 | 205.0387 | 189.3111 | 241.5733 | 105.0706 | 21.6699 | 21.848 | 119.912 | 18.7806 | 21.9033 | 96.7557 | 240.5817 |  | 133.1024 | 186.8074 | 186.572 | 159.3339 |  | 20.4405 | 21.5869 | 21.1266 | 19.5953 | 24.711 | 52.9049 | 173.2904 | 17.6797 | 19.5079 | 18.0259 | 20.9738 | 20.2769 | 46.7823 | 48.7726 | 47.1845 | 21.1037 |  |  | 1.9012 | 8.8194 | 9.3182 | 1.0977 | 0.85161 | 0.80865 | 2.3618 | -23.7085 | 0.43823 | 0.19558 | 0.51489 | 0.00049284 | 0.00046491 | 0.77714 | 21.573 | 21.5837 | 21.6535 | 21.6322 | 21.4619 | 20.9349 | 20.3507 | 21.7019 | 21.7976 | 21.8374 | 21.787 | 21.5275 | 20.9922 | 21.7537 | 110.1886 | 87.1059 | 68.7306 | 49.8964 | 45.4419 | 57.088 | 41.1925 | 21.7025 | 21.5057 | 21.2955 | 21.3142 | 21.1497 | 21.1689 | 21.0506 | 22.2596 | 24.3059 | 71.037 | 180.48 | 153.1752 | 88.8617 | 2.4183 | 0.80945 | 64.6982 | 21.3435 | 21.4904 | 21.2836 | 21.0175 | 21.2712 | 216.9191 | 21.465 | 21.5831 | 121.363 | 21.3483 | 21.7185 | 202.2853 | 271.8549 | 163.8429 | 164.9551 | 117.4227 |  | 74.9917 | 148.4011 | 76.6153 | 160.0362 | 94.3081 | 221.2551 |  | 107.0433 |  |  | 26.5139 | 33.7997 | 73.678 | [5 empty] | 21.2572 | 81.4114 | 20.9238 | 21.1538 | 40.2994 | 20.5594 | 20.9144 | 51.3387 | 142.913 | 280.6648 | 26.5274 | 129.3857 | 200.4847 | 28.1486 | 110.986 | 245.3051 | 78.1683 | 158.2888 | 30.6646 | 154.8441 | 31.2972 | 151.6005 | 25.8462 | 114.6599 | 193.1969 | 45.6627 | 116.2321 | 204.6542 | 26.9506 | 105.2854 | 221.61 | 30.9484 | 158.192 | 49.1514 | 133.9804 | 31.6948 | 152.2211 | 2.9089 | 18.8048 | 1.9187 | 0.084597 | -26.7629 | 3.0872 |  |  | 2.18 | 3.5531 | 3.6522 | 1.2535 | 1.1613 | 1.1316 | 1.9339 | -0.34571 | -1.1455 | -0.79203 | -5.2257 | -2.5062 | -0.67672 | 0.30059
42843.4264 | 483 | 22.3059 | 22.1459 | 22.2681 | 22.2254 | 21.9701 | 21.4691 | 20.3729 | 21.6785 | 21.7511 | 21.7474 | 21.6881 | 21.3632 | 21.0391 | 21.5708 | 21.3234 | 21.4269 | 21.3949 | 20.9027 | 21.0795 | 21.2922 | 20.5591 | 21.0921 | 25.3419 | 155.3267 | 21.4476 | 21.5838 | 205.9111 | 190.021 | 242.7699 | 104.8951 | 21.6646 | 21.8491 | 120.5497 | 18.7858 | 21.9044 | 97.2598 | 241.0487 |  | 133.8066 | 188.0263 | 187.2507 | 161.0946 |  | 20.4516 | 21.6106 | 21.138 | 19.5695 | 24.6567 | 53.3434 | 170.3644 | 17.6759 | 19.5123 | 18.0197 | 20.991 | 20.2752 | 46.6836 | 48.7596 | 47.1392 | 21.1107 |  |  | 1.7356 | 8.7984 | 9.1014 | 0.87555 | 0.85555 | 1.086 | 2.5392 | -23.6284 | 0.23118 | 0.43622 | 0.60082 | 0.00047477 | 0.00047641 | 0.79487 | 21.5784 | 21.5896 | 21.6565 | 21.633 | 21.4591 | 20.9365 | 20.3452 | 21.7009 | 21.8045 | 21.8393 | 21.7871 | 21.5301 | 20.9906 | 21.758 | 109.2057 | 82.3349 | 66.0862 | 48.1461 | 45.121 | 57.3344 | 41.3147 | 21.6938 | 21.5029 | 21.2899 | 21.3018 | 21.1453 | 21.1738 | 21.0547 | 22.263 | 24.3202 | 71.3765 | 181.1571 | 153.9949 | 88.9365 | 2.9306 | 0.7813 | 64.9524 | 21.3427 | 21.4859 | 21.297 | 21.024 | 21.2686 | 215.2904 | 21.4724 | 21.5803 | 120.9348 | 21.3669 | 21.7257 | 202.8307 | 273.072 | 164.6621 | 165.8926 | 117.0636 |  | 75.474 | 147.7171 | 76.9963 | 160.8931 | 94.8214 | 222.1784 |  | 107.5873 |  |  | 26.5773 | 34.5975 | 73.6129 | [5 empty] | 21.2654 | 81.4928 | 20.9296 | 21.15 | 40.4692 | 20.5787 | 20.923 | 51.5269 | 143.72 | 282.1918 | 26.55 | 130.0663 | 201.2651 | 28.2137 | 111.5744 | 246.4088 | 78.5944 | 159.2062 | 30.7794 | 155.7957 | 31.3966 | 152.934 | 25.8949 | 115.3595 | 194.0414 | 45.8188 | 117.0028 | 204.9945 | 27.0109 | 106.0298 | 222.7873 | 30.9964 | 159.0826 | 49.3814 | 134.6876 | 31.7957 | 152.8714 | 2.7963 | 18.7945 | 1.9315 | 0.084524 | -26.8123 | 3.0871 |  |  | 2.0854 | 3.549 | 3.6096 | 1.1195 | 1.1647 | 1.3122 | 2.0066 | -0.31771 | -1.1122 | -0.79579 | -5.0871 | -2.1979 | -0.70582 | 0.31109
42843.4264 | 484 | 22.3102 | 22.142 | 22.2655 | 22.2244 | 21.9711 | 21.4685 | 20.3761 | 21.6813 | 21.7559 | 21.7522 | 21.6876 | 21.3658 | 21.0381 | 21.5694 | 21.3178 | 21.4366 | 21.3942 | 20.8965 | 21.0727 | 21.292 | 20.5575 | 21.0872 | 25.3694 | 153.7757 | 21.4431 | 21.5662 | 206.8695 | 190.9547 | 241.8151 | 105.1627 | 21.6645 | 21.8448 | 121.1875 | 18.7842 | 21.9022 | 97.831 | 241.5701 |  | 134.5245 | 189.184 | 188.1452 | 163.4096 |  | 20.478 | 21.6372 | 21.1624 | 19.5872 | 24.7712 | 54.0226 | 167.1367 | 17.6662 | 19.5224 | 18.0127 | 21.0135 | 20.2793 | 46.5731 | 48.7471 | 47.1023 | 21.1068 |  |  | 1.7901 | 8.8312 | 8.874 | 0.88738 | 0.81284 | 0.94467 | 2.6076 | -23.6073 | 0.20355 | 0.3844 | 0.65568 | 0.00048462 | 0.00048955 | 0.78599 | 21.5668 | 21.5762 | 21.6485 | 21.6273 | 21.4431 | 20.9344 | 20.3406 | 21.6969 | 21.7927 | 21.8245 | 21.7811 | 21.5167 | 20.9821 | 21.754 | 113.4751 | 80.0971 | 62.6644 | 48.3613 | 45.0263 | 57.62 | 41.4015 | 21.6897 | 21.5021 | 21.2895 | 21.3141 | 21.1489 | 21.175 | 21.0572 | 22.2767 | 24.3431 | 71.7456 | 181.7227 | 154.742 | 89.5634 | 2.9552 | 0.91425 | 65.1937 | 21.3428 | 21.4871 | 21.2927 | 21.0226 | 21.2604 | 213.9614 | 21.4654 | 21.5682 | 122.1391 | 21.3561 | 21.7168 | 203.2259 | 273.4107 | 165.2848 | 166.6414 | 116.4756 |  | 75.8538 | 147.4221 | 77.3384 | 161.9032 | 95.2398 | 223.6991 |  | 108.0522 |  |  | 26.6317 | 34.4517 | 73.4287 | [5 empty] | 21.2595 | 81.7547 | 20.924 | 21.1431 | 40.5218 | 20.5543 | 20.9132 | 51.7681 | 144.576 | 284.5806 | 26.5836 | 130.8624 | 202.0132 | 28.2891 | 112.0235 | 247.5634 | 78.9934 | 160.2378 | 30.8902 | 156.7992 | 31.5644 | 153.6646 | 25.9515 | 115.8848 | 195.4663 | 46.0155 | 117.657 | 205.3545 | 27.1123 | 106.7212 | 224.1389 | 31.0861 | 160.1309 | 49.7065 | 135.2533 | 31.9117 | 153.526 | 2.6153 | 18.7833 | 1.9432 | 0.083218 | -26.8001 | 3.0872 |  |  | 2.1159 | 3.5558 | 3.5644 | 1.1271 | 1.1365 | 1.2252 | 2.0355 | -0.28717 | -1.0912 | -0.80749 | -5.5274 | -1.8075 | -0.74766 | 0.30736
42843.4264 | 485 | 22.3211 | 22.1483 | 22.2723 | 22.2343 | 21.9725 | 21.4662 | 20.3797 | 21.6814 | 21.7608 | 21.7538 | 21.6887 | 21.374 | 21.0471 | 21.5795 | 21.3247 | 21.4253 | 21.3874 | 20.8987 | 21.0759 | 21.2878 | 20.5547 | 21.0928 | 25.3981 | 155.389 | 21.4461 | 21.5708 | 207.3433 | 191.6342 | 238.527 | 104.7495 | 21.6637 | 21.8402 | 121.7193 | 18.7522 | 21.9007 | 98.4264 | 241.7494 |  | 135.2883 | 189.9894 | 189.0142 | 164.2275 |  | 20.4939 | 21.6568 | 21.1904 | 19.6382 | 24.904 | 54.1167 | 167.3981 | 17.661 | 19.5172 | 18.0238 | 21.0217 | 20.2823 | 46.4685 | 48.7223 | 47.0495 | 21.1032 |  |  | 1.9071 | 8.8306 | 9.0954 | 0.87095 | 0.82073 | 0.75739 | 2.714 | -23.4358 | 0.031714 | 0.52539 | 0.57895 | 0.00048298 | 0.00050762 | 0.75813 | 21.5889 | 21.5847 | 21.6537 | 21.6421 | 21.4598 | 20.9438 | 20.3524 | 21.7053 | 21.8063 | 21.8397 | 21.7906 | 21.5357 | 20.993 | 21.7673 | 113.4854 | 82.9391 | 63.0727 | 48.863 | 45.4491 | 57.8971 | 41.511 | 21.6987 | 21.5085 | 21.2914 | 21.3174 | 21.151 | 21.174 | 21.0595 | 22.2971 | 24.3617 | 72.0642 | 182.591 | 155.3907 | 90.2265 | 3.0673 | 1.0082 | 65.4534 | 21.3452 | 21.4966 | 21.3134 | 21.0273 | 21.2665 | 214.7869 | 21.4724 | 21.5846 | 122.7047 | 21.3606 | 21.7274 | 203.9244 | 273.7788 | 165.9597 | 167.1674 | 116.4386 |  | 76.2187 | 147.5243 | 77.6857 | 162.6237 | 95.6519 | 225.4655 |  | 108.5523 |  |  | 26.6871 | 34.3936 | 73.462 | [5 empty] | 21.2546 | 82.0598 | 20.9307 | 21.1418 | 40.7564 | 20.5664 | 20.9182 | 52.0027 | 145.4534 | 286.8157 | 26.6479 | 131.6135 | 203.1453 | 28.3601 | 112.2769 | 248.877 | 79.4348 | 161.0324 | 30.9969 | 157.7966 | 31.6969 | 154.2801 | 26.0301 | 116.6624 | 196.3893 | 46.2314 | 118.3273 | 206.5819 | 27.1977 | 107.4917 | 225.2488 | 31.1947 | 161.3267 | 50.0355 | 135.9171 | 32.0382 | 153.9356 | 2.956 | 18.7702 | 1.9576 | 0.082834 | -26.8068 | 3.0871 |  |  | 2.177 | 3.5557 | 3.6087 | 1.1167 | 1.1421 | 1.0972 | 2.077 | -0.27249 | -1.081 | -0.81138 | -5.4955 | -1.8399 | -0.74693 | 0.30075
42843.4264 | 486 | 22.3217 | 22.1451 | 22.2657 | 22.2337 | 21.9682 | 21.4715 | 20.377 | 21.6806 | 21.7578 | 21.7507 | 21.6896 | 21.3667 | 21.0467 | 21.5711 | 21.3263 | 21.434 | 21.3951 | 20.9035 | 21.0851 | 21.2981 | 20.5536 | 21.1008 | 25.4315 | 155.2499 | 21.4406 | 21.5799 | 208.0493 | 192.7748 | 238.5945 | 105.4743 | 21.6641 | 21.8385 | 122.2578 | 18.6988 | 21.8969 | 98.9938 | 242.5383 |  | 136.0062 | 191.3649 | 189.9163 | 165.1435 |  | 20.4952 | 21.6914 | 21.2338 | 19.6981 | 24.9537 | 54.017 | 171.9831 | 17.6531 | 19.5144 | 18.0556 | 21.0339 | 20.2836 | 46.3687 | 48.7189 | 47.0083 | 21.1143 |  |  | 2.0615 | 8.6177 | 8.5973 | 1.076 | 0.7997 | 0.75214 | 2.5406 | -23.7112 | 0.21892 | 0.47965 | 0.54128 | 0.00050598 | 0.00047477 | 0.72189 | 21.5844 | 21.5839 | 21.6543 | 21.638 | 21.4616 | 20.9429 | 20.3523 | 21.7056 | 21.8059 | 21.8436 | 21.7929 | 21.5349 | 20.9988 | 21.7613 | 115.5685 | 81.3593 | 62.9981 | 49.8082 | 45.3025 | 58.1336 | 41.6391 | 21.6894 | 21.5022 | 21.2858 | 21.3064 | 21.1419 | 21.1738 | 21.0559 | 22.2961 | 24.3741 | 72.3616 | 183.1131 | 156.0486 | 90.8366 | 3.3224 | 1.339 | 65.5809 | 21.3464 | 21.4918 | 21.323 | 21.024 | 21.2651 | 216.2986 | 21.4744 | 21.5824 | 123.3105 | 21.359 | 21.7207 | 204.9052 | 274.8306 | 166.7417 | 167.9123 | 116.5619 |  | 76.6629 | 147.9586 | 78.1107 | 163.8217 | 96.1413 | 228.0164 |  | 109.2198 |  |  | 26.7284 | 34.8368 | 73.8375 | [5 empty] | 21.2581 | 82.1873 | 20.9221 | 21.1415 | 40.8255 | 20.5552 | 20.9129 | 52.178 | 146.2104 | 288.0232 | 26.7177 | 132.4051 | 203.7975 | 28.4347 | 112.7987 | 249.189 | 79.853 | 161.7779 | 31.0869 | 158.6903 | 31.8071 | 155.1612 | 26.1055 | 117.3458 | 196.9445 | 46.3823 | 119.1799 | 207.0329 | 27.2789 | 108.1713 | 226.6048 | 31.3009 | 162.4945 | 50.3514 | 136.598 | 32.1772 | 154.7776 | 2.7638 | 18.7562 | 1.9725 | 0.083414 | -26.6939 | 3.0871 |  |  | 2.2635 | 3.5128 | 3.5087 | 1.2413 | 1.1272 | 1.0932 | 2.0092 | -0.25927 | -1.077 | -0.82548 | -5.6987 | -1.8165 | -0.75 | 0.29485
42843.4264 | 487 | 22.3207 | 22.1393 | 22.2601 | 22.2259 | 21.9648 | 21.4693 | 20.3703 | 21.6779 | 21.7425 | 21.7462 | 21.684 | 21.3717 | 21.029 | 21.5601 | 21.3213 | 21.4307 | 21.3862 | 20.896 | 21.0778 | 21.2995 | 20.5586 | 21.0932 | 25.4543 | 153.5644 | 21.443 | 21.5651 | 209.072 | 193.6261 | 239.1952 | 106.0827 | 21.6568 | 21.8431 | 123.4454 | 18.661 | 21.9036 | 99.6171 | 242.9157 |  | 136.7881 | 192.6761 | 191.0477 | 167.0165 |  | 20.5078 | 21.7079 | 21.2769 | 19.7047 | 24.9657 | 54.1062 | 176.4815 | 17.6435 | 19.5211 | 18.0188 | 21.0529 | 20.2887 | 46.2953 | 48.7107 | 46.9816 | 21.1119 |  |  | 2.2725 | 8.7287 | 8.418 | 0.98332 | 1.0422 | 1.128 | 2.6174 | -23.3169 | 0.30746 | 0.46581 | 0.54128 | 0.00047477 | 0.00048791 | 0.69041 | 21.5845 | 21.5849 | 21.6642 | 21.6394 | 21.4657 | 20.944 | 20.3514 | 21.7081 | 21.8075 | 21.8416 | 21.7895 | 21.54 | 21.0002 | 21.7624 | 120.9863 | 79.8253 | 64.0177 | 49.7837 | 45.2569 | 58.4392 | 41.7745 | 21.6831 | 21.5028 | 21.286 | 21.3051 | 21.1465 | 21.1724 | 21.0506 | 22.3092 | 24.4023 | 72.6781 | 183.9238 | 156.7499 | 91.5858 | 3.5666 | 1.9725 | 65.8548 | 21.3602 | 21.4905 | 21.336 | 21.021 | 21.2655 | 219.6415 | 21.483 | 21.5765 | 126.0751 | 21.3655 | 21.7254 | 206.2161 | 275.0509 | 167.5628 | 168.6295 | 116.3563 |  | 77.0258 | 148.4244 | 78.4703 | 164.2551 | 96.578 | 228.3059 |  | 109.7814 |  |  | 26.7713 | 34.8888 | 73.7137 | [5 empty] | 21.2623 | 82.4042 | 20.9225 | 21.1448 | 40.7704 | 20.5616 | 20.9126 | 52.306 | 147.1109 | 288.6645 | 26.7968 | 132.886 | 204.33 | 28.5216 | 114.1116 | 250.056 | 80.3398 | 162.4804 | 31.1891 | 159.4223 | 31.9027 | 156.0802 | 26.155 | 117.7639 | 197.6451 | 46.531 | 119.9795 | 208.0405 | 27.3796 | 108.6811 | 227.8081 | 31.4103 | 163.4963 | 50.6032 | 137.4045 | 32.31 | 155.6104 | 3.271 | 18.7407 | 1.9871 | 0.082398 | -26.6761 | 3.0871 |  |  | 2.3779 | 3.5355 | 3.472 | 1.1866 | 1.287 | 1.339 | 2.0396 | -0.23995 | -1.0764 | -0.82039 | -6.2642 | -1.9138 | -0.77741 | 0.28579
42843.4264 | 488 | 22.331 | 22.1467 | 22.2621 | 22.2294 | 21.966 | 21.4735 | 20.3784 | 21.6823 | 21.7578 | 21.755 | 21.692 | 21.3663 | 21.0427 | 21.5725 | 21.3226 | 21.4249 | 21.3934 | 20.896 | 21.0775 | 21.3025 | 20.5504 | 21.0985 | 25.4887 | 154.2548 | 21.436 | 21.5718 | 210.4044 | 194.3451 | 240.4144 | 106.2663 | 21.6609 | 21.8357 | 123.7919 | 18.6441 | 21.8955 | 100.2166 | 245.1888 |  | 137.4873 | 193.4944 | 192.0553 | 167.5202 |  | 20.5429 | 21.7489 | 21.326 | 19.7446 | 25.051 | 54.6132 | 173.6665 | 17.6671 | 19.5307 | 17.9698 | 21.076 | 20.2988 | 46.2146 | 48.6927 | 46.9337 | 21.1134 |  |  | 2.0878 | 8.7846 | 8.577 | 0.83153 | 0.6801 | 0.88093 | 2.7528 | -24.1376 | 0.47209 | 0.47567 | 0.68589 | 0.00047477 | 0.00046655 | 0.67096 | 21.5853 | 21.5895 | 21.6613 | 21.6341 | 21.466 | 20.943 | 20.3465 | 21.7021 | 21.8097 | 21.838 | 21.7921 | 21.5379 | 20.9946 | 21.7588 | 124.9681 | 90.4132 | 71.997 | 49.7577 | 46.0348 | 58.7499 | 41.9977 | 21.6907 | 21.5046 | 21.2936 | 21.3074 | 21.1548 | 21.1803 | 21.0586 | 22.3262 | 24.4335 | 73.0379 | 185.4037 | 157.4615 | 92.3413 | 2.9967 | 1.5916 | 66.3206 | 21.3482 | 21.4957 | 21.3372 | 21.0245 | 21.2701 | 217.7227 | 21.4767 | 21.5835 | 128.0146 | 21.3646 | 21.7271 | 207.3298 | 276.5734 | 168.5093 | 169.363 | 117.4956 |  | 77.4152 | 149.0608 | 78.8203 | 165.2121 | 97.0064 | 227.3286 |  | 110.3041 |  |  | 26.8196 | 34.7672 | 73.6831 | [5 empty] | 21.255 | 82.6991 | 20.9281 | 21.1405 | 40.9506 | 20.5651 | 20.9145 | 52.4524 | 148.0461 | 289.8261 | 26.8752 | 133.467 | 204.8206 | 28.5992 | 115.1005 | 251.2984 | 80.7401 | 163.2389 | 31.3056 | 159.9759 | 31.9967 | 156.6216 | 26.2299 | 118.2013 | 198.5047 | 46.707 | 120.5901 | 208.4734 | 27.4631 | 109.2337 | 228.8033 | 31.5236 | 164.005 | 50.8664 | 138.1025 | 32.4438 | 156.3025 | 3.0593 | 18.7262 | 1.999 | 0.080468 | -26.7645 | 3.0871 |  |  | 2.282 | 3.547 | 3.5049 | 1.0913 | 1.0405 | 1.1842 | 2.0933 | -0.25698 | -1.081 | -0.83016 | -6.6695 | -2.774 | -0.76769 | 0.27818
42843.4264 | 489 | 22.3362 | 22.1525 | 22.2715 | 22.231 | 21.9733 | 21.4778 | 20.3817 | 21.6882 | 21.7583 | 21.7552 | 21.6951 | 21.3711 | 21.0455 | 21.5755 | 21.3311 | 21.4342 | 21.3947 | 20.9034 | 21.0815 | 21.3108 | 20.5508 | 21.1051 | 25.5243 | 157.434 | 21.4458 | 21.5769 | 211.6038 | 195.2307 | 244.603 | 106.5198 | 21.6584 | 21.8403 | 124.1813 | 18.6321 | 21.9035 | 100.8389 | 246.2849 |  | 138.1731 | 194.5721 | 193.0262 | 167.3936 |  | 20.5864 | 21.7857 | 21.3304 | 19.7511 | 25.0468 | 55.2766 | 170.5821 | 17.669 | 19.5321 | 18.0113 | 21.0875 | 20.2956 | 46.1455 | 48.6755 | 46.8884 | 21.112 |  |  | 1.6719 | 8.7149 | 8.6085 | 0.89921 | 0.65053 | 0.82113 | 2.9151 | -23.5351 | 0.2555 | 0.57574 | 0.56072 | 0.00048791 | 0.0004912 | 0.67013 | 21.5827 | 21.5799 | 21.6528 | 21.6339 | 21.4636 | 20.9401 | 20.3498 | 21.702 | 21.8108 | 21.8404 | 21.788 | 21.5334 | 20.9892 | 21.7585 | 126.7282 | 90.2368 | 72.4872 | 50.6061 | 45.7221 | 59.0624 | 42.1825 | 21.6948 | 21.5023 | 21.2975 | 21.3101 | 21.1565 | 21.1906 | 21.0624 | 22.3432 | 24.448 | 73.4011 | 186.418 | 158.1944 | 94.0515 | 3.1119 | 1.2977 | 66.4642 | 21.3488 | 21.4976 | 21.345 | 21.0355 | 21.2694 | 218.1088 | 21.4745 | 21.5832 | 127.6525 | 21.3558 | 21.7291 | 208.4446 | 279.805 | 169.2937 | 170.1737 | 119.1842 |  | 77.8505 | 150.7943 | 79.1897 | 166.7011 | 97.4645 | 226.3966 |  | 110.8313 |  |  | 26.8654 | 34.8513 | 73.853 | [5 empty] | 21.2574 | 83.0662 | 20.9216 | 21.1425 | 41.1876 | 20.5616 | 20.9199 | 52.615 | 148.9314 | 291.0354 | 26.9422 | 133.9347 | 205.6021 | 28.6819 | 115.5714 | 252.6524 | 81.1379 | 164.1552 | 31.3974 | 160.6457 | 32.0883 | 157.3026 | 26.32 | 118.8453 | 199.0461 | 46.8962 | 121.2594 | 209.4409 | 27.5233 | 109.6422 | 229.7014 | 31.6319 | 165.1161 | 51.2074 | 138.6584 | 32.5758 | 156.9175 | 2.9126 | 18.716 | 2.0138 | 0.080701 | -26.7852 | 3.0871 |  |  | 2.0503 | 3.5332 | 3.5115 | 1.1349 | 1.0186 | 1.1444 | 2.1563 | -0.28754 | -1.1152 | -0.85351 | -6.8278 | -2.8066 | -0.73952 | 0.24419
42843.4264 | 490 | 22.3391 | 22.1492 | 22.2758 | 22.235 | 21.9693 | 21.4746 | 20.3795 | 21.6869 | 21.7564 | 21.7545 | 21.6965 | 21.3715 | 21.0461 | 21.5742 | 21.3308 | 21.437 | 21.3959 | 20.9 | 21.0789 | 21.3115 | 20.5542 | 21.1094 | 25.5568 | 159.2627 | 21.4493 | 21.5793 | 212.3833 | 196.1841 | 245.7078 | 106.9286 | 21.6513 | 21.8342 | 124.4855 | 18.6388 | 21.8954 | 101.5027 | 249.5558 |  | 138.9233 | 195.4981 | 193.9295 | 168.4613 |  | 20.6284 | 21.826 | 21.3498 | 19.7556 | 25.0104 | 55.1277 | 167.2689 | 17.6692 | 19.5362 | 18.0274 | 21.1034 | 20.3077 | 46.0891 | 48.6751 | 46.8503 | 21.1114 |  |  | 2.101 | 8.7189 | 8.4784 | 1.0497 | 0.76684 | 0.84151 | 2.6779 | -23.2867 | 0.27282 | 0.49623 | 0.6036 | 0.00046327 | 0.00045341 | 0.66252 | 21.5847 | 21.5791 | 21.6556 | 21.6298 | 21.4561 | 20.9354 | 20.349 | 21.6982 | 21.7989 | 21.8409 | 21.7887 | 21.5308 | 20.9975 | 21.7565 | 128.4781 | 94.3395 | 70.9529 | 49.4838 | 44.3793 | 59.3691 | 42.3497 | 21.6919 | 21.501 | 21.2918 | 21.3101 | 21.1496 | 21.1891 | 21.0594 | 22.3543 | 24.4763 | 73.7791 | 187.4281 | 158.9068 | 95.0985 | 2.5529 | 1.2513 | 66.801 | 21.3432 | 21.487 | 21.3372 | 21.017 | 21.2567 | 221.6276 | 21.4645 | 21.5688 | 128.4069 | 21.3499 | 21.7217 | 209.5166 | 281.0711 | 170.1179 | 170.9221 | 120.3519 |  | 78.2846 | 152.2486 | 79.5875 | 168.1292 | 97.9468 | 226.3748 |  | 111.3175 |  |  | 26.9125 | 35.1243 | 74.3596 | [5 empty] | 21.262 | 83.545 | 20.9261 | 21.1477 | 41.4773 | 20.5621 | 20.9222 | 52.8286 | 149.762 | 291.8816 | 27.0018 | 134.4227 | 206.7745 | 28.7606 | 116.1089 | 253.6745 | 81.635 | 165.1571 | 31.4767 | 161.4498 | 32.1966 | 157.9713 | 26.4054 | 119.5992 | 199.661 | 47.086 | 122.0258 | 210.6871 | 27.5951 | 110.099 | 230.5894 | 31.7604 | 166.3691 | 51.6117 | 139.3228 | 32.7031 | 157.5098 | 2.4342 | 18.699 | 2.0274 | 0.080759 | -26.7628 | 3.0871 |  |  | 2.3009 | 3.5342 | 3.4851 | 1.2263 | 1.1057 | 1.1583 | 2.0663 | -0.30365 | -1.1406 | -0.8742 | -6.9856 | -2.6163 | -0.74284 | 0.22918
42843.4264 | 491 | 22.3429 | 22.1513 | 22.2725 | 22.2372 | 21.968 | 21.4691 | 20.3801 | 21.6876 | 21.7558 | 21.7544 | 21.6906 | 21.3715 | 21.0428 | 21.5686 | 21.3271 | 21.4326 | 21.3955 | 20.8969 | 21.0811 | 21.31 | 20.5524 | 21.1081 | 25.5808 | 161.5766 | 21.4409 | 21.5787 | 213.1205 | 197.1705 | 243.6968 | 107.3632 | 21.6546 | 21.8324 | 125.4891 | 18.647 | 21.8958 | 102.1986 | 253.2325 |  | 139.7486 | 196.3118 | 194.7667 | 169.1645 |  | 20.6676 | 21.8831 | 21.3801 | 19.7438 | 24.9634 | 55.7717 | 170.5904 | 17.6663 | 19.5441 | 18.0587 | 21.1258 | 20.3265 | 46.0565 | 48.6848 | 46.8305 | 21.1129 |  |  | 1.9222 | 8.7379 | 8.297 | 0.88409 | 1.1598 | 0.9749 | 2.8993 | -23.5154 | 0.15996 | 0.54889 | 0.57218 | 0.00048462 | 0.00048627 | 0.64712 | 21.5853 | 21.5859 | 21.6557 | 21.6361 | 21.4522 | 20.9404 | 20.3479 | 21.6973 | 21.8018 | 21.835 | 21.7922 | 21.527 | 20.9898 | 21.7572 | 125.2251 | 94.1565 | 72.1489 | 46.9972 | 43.9502 | 59.658 | 42.5268 | 21.6926 | 21.5001 | 21.298 | 21.3119 | 21.1514 | 21.1933 | 21.0604 | 22.36 | 24.503 | 74.1534 | 188.4465 | 159.6413 | 95.3023 | 3.209 | 1.6191 | 67.1376 | 21.335 | 21.496 | 21.3538 | 21.0053 | 21.2582 | 223.2215 | 21.4665 | 21.5672 | 128.9379 | 21.3436 | 21.7134 | 210.1744 | 282.4747 | 170.9583 | 171.6125 | 121.5854 |  | 78.6718 | 152.6772 | 79.9316 | 169.413 | 98.3843 | 232.1249 |  | 111.9022 |  |  | 26.9653 | 35.252 | 75.1219 | [5 empty] | 21.2584 | 84.1569 | 20.9251 | 21.1479 | 41.7691 | 20.5628 | 20.9223 | 53.0536 | 150.6473 | 292.8354 | 27.0741 | 134.9164 | 207.7729 | 28.8459 | 116.3974 | 254.7208 | 82.2457 | 166.1216 | 31.5677 | 162.117 | 32.315 | 158.4701 | 26.4763 | 120.105 | 200.4411 | 47.3169 | 122.8012 | 211.5715 | 27.6866 | 110.7673 | 231.915 | 31.8939 | 167.5842 | 52.0164 | 140.1238 | 32.831 | 158.2999 | 3.2087 | 18.6839 | 2.0406 | 0.080106 | -26.7463 | 3.0871 |  |  | 2.1966 | 3.5384 | 3.448 | 1.1255 | 1.3611 | 1.2479 | 2.1521 | -0.32334 | -1.1395 | -0.89263 | -6.5896 | -2.7283 | -0.73472 | 0.23747
42843.4264 | 492 | 22.348 | 22.1538 | 22.2736 | 22.2328 | 21.9686 | 21.474 | 20.3799 | 21.6851 | 21.7545 | 21.7582 | 21.6908 | 21.3729 | 21.0465 | 21.5733 | 21.3278 | 21.4262 | 21.3985 | 20.8992 | 21.077 | 21.3062 | 20.5473 | 21.1078 | 25.6076 | 163.157 | 21.4385 | 21.579 | 213.8439 | 198.3092 | 242.5576 | 107.4176 | 21.6538 | 21.8323 | 126.837 | 18.6542 | 21.8972 | 102.8527 | 254.0663 |  | 140.575 | 197.1343 | 195.6185 | 170.6874 |  | 20.6999 | 21.9147 | 21.3918 | 19.7453 | 24.9325 | 56.4497 | 171.2519 | 17.6494 | 19.5529 | 18.0888 | 21.1406 | 20.3287 | 46.0014 | 48.6789 | 46.7876 | 21.111 |  |  | 1.7961 | 8.7077 | 9.0199 | 0.99449 | 0.44551 | 0.65357 | 2.6687 | -23.5364 | 0.41761 | 0.55161 | 0.56246 | 0.0004912 | 0.00047312 | 0.65737 | 21.5864 | 21.583 | 21.657 | 21.632 | 21.4585 | 20.9421 | 20.3437 | 21.7052 | 21.8031 | 21.8406 | 21.7901 | 21.5346 | 20.9945 | 21.7538 | 124.7484 | 93.783 | 72.6388 | 46.9427 | 43.5739 | 59.9463 | 42.7072 | 21.6904 | 21.5044 | 21.297 | 21.3137 | 21.157 | 21.1957 | 21.054 | 22.3761 | 24.5196 | 74.5079 | 189.4239 | 160.5214 | 95.2971 | 2.2258 | 1.3728 | 67.6088 | 21.3418 | 21.5009 | 21.3779 | 21.032 | 21.2776 | 223.5399 | 21.4807 | 21.5828 | 131.3472 | 21.3658 | 21.7388 | 210.3978 | 284.146 | 172.0239 | 172.481 | 122.7773 |  | 79.105 | 151.8701 | 80.3073 | 170.5006 | 98.8547 | 235.9525 |  | 112.456 |  |  | 27.0438 | 35.3648 | 75.47 | [5 empty] | 21.2569 | 84.7529 | 20.9261 | 21.1475 | 42.1006 | 20.559 | 20.9221 | 53.2937 | 151.6569 | 293.9274 | 27.1484 | 135.525 | 208.5209 | 28.9452 | 116.8534 | 255.8249 | 82.9217 | 167.2257 | 31.658 | 162.8226 | 32.4274 | 158.9256 | 26.547 | 120.6642 | 201.2783 | 47.5826 | 123.528 | 212.7362 | 27.7584 | 111.4727 | 232.4509 | 32.026 | 168.7766 | 52.4479 | 140.846 | 32.9702 | 158.9639 | 3.4986 | 18.6641 | 2.0521 | 0.07814 | -26.7787 | 3.087 |  |  | 2.1209 | 3.5325 | 3.5952 | 1.1938 | 0.84448 | 1.0228 | 2.0669 | -0.34013 | -1.1029 | -0.9043 | -6.5022 | -2.7614 | -0.75099 | 0.25083
42843.4264 | 493 | 22.3398 | 22.1504 | 22.2621 | 22.2292 | 21.9612 | 21.4668 | 20.3718 | 21.6839 | 21.7542 | 21.7562 | 21.6939 | 21.3647 | 21.0469 | 21.5664 | 21.3282 | 21.4225 | 21.3923 | 20.9023 | 21.0806 | 21.316 | 20.5433 | 21.1103 | 25.6424 | 164.8729 | 21.4384 | 21.5807 | 214.8333 | 199.6069 | 243.0631 | 108.1198 | 21.6649 | 21.8436 | 127.307 | 18.6482 | 21.8986 | 103.5092 | 253.8787 |  | 141.3081 | 198.0771 | 196.4661 | 171.8407 |  | 20.7353 | 21.946 | 21.409 | 19.7406 | 24.943 | 56.7574 | 172.963 | 17.6558 | 19.5628 | 18.1285 | 21.1623 | 20.3336 | 45.9478 | 48.6821 | 46.7516 | 21.1126 |  |  | 2.0201 | 8.5822 | 8.7261 | 0.76253 | 0.54539 | 0.47549 | 2.7653 | -23.5344 | 0.40282 | 0.47902 | 0.55378 | 0.00047641 | 0.00045505 | 0.68872 | 21.59 | 21.5843 | 21.6586 | 21.6362 | 21.4638 | 20.9403 | 20.3516 | 21.7032 | 21.8038 | 21.8458 | 21.7854 | 21.5319 | 21.0015 | 21.7591 | 117.681 | 88.8192 | 71.1861 | 46.9578 | 43.7437 | 60.1866 | 42.8585 | 21.6947 | 21.5041 | 21.2908 | 21.3105 | 21.1587 | 21.2001 | 21.0647 | 22.3892 | 24.5619 | 74.9384 | 190.3153 | 161.4712 | 95.7408 | 2.0095 | 0.66471 | 67.6594 | 21.3521 | 21.5074 | 21.3739 | 21.0252 | 21.2717 | 225.6581 | 21.4795 | 21.5829 | 131.2039 | 21.3593 | 21.7271 | 211.0077 | 284.7085 | 172.9574 | 173.3974 | 123.2366 |  | 79.6436 | 151.1728 | 80.7369 | 171.8091 | 99.393 | 234.7921 |  | 112.9503 |  |  | 27.115 | 36.1052 | 75.6215 | [5 empty] | 21.256 | 85.3181 | 20.9254 | 21.1424 | 42.4627 | 20.5573 | 20.9192 | 53.5527 | 152.7292 | 295.4431 | 27.2178 | 136.4347 | 209.599 | 29.0472 | 117.6996 | 257.4462 | 83.6245 | 168.7922 | 31.7575 | 163.5318 | 32.551 | 159.4504 | 26.5995 | 121.3179 | 202.196 | 47.8721 | 124.1706 | 213.7739 | 27.8371 | 112.1813 | 232.7375 | 32.1627 | 169.9106 | 52.926 | 141.6931 | 33.1246 | 159.6815 | 3.397 | 18.6467 | 2.0667 | 0.080222 | -26.7186 | 3.0871 |  |  | 2.2505 | 3.5071 | 3.5364 | 1.0454 | 0.9348 | 0.87284 | 2.1049 | -0.33257 | -1.0673 | -0.91939 | -5.6882 | -2.5821 | -0.75685 | 0.25457
42843.4264 | 494 | 22.348 | 22.1458 | 22.2598 | 22.2232 | 21.9688 | 21.4674 | 20.3775 | 21.6809 | 21.7538 | 21.7494 | 21.6913 | 21.3699 | 21.0328 | 21.5715 | 21.3317 | 21.4324 | 21.3916 | 20.9039 | 21.0844 | 21.3292 | 20.548 | 21.1202 | 25.6722 | 165.3917 | 21.4422 | 21.5783 | 216.6829 | 200.9716 | 250.7459 | 107.8009 | 21.6626 | 21.8427 | 127.4179 | 18.6578 | 21.9024 | 104.1763 | 254.7388 |  | 142.0835 | 199.5697 | 197.0763 | 172.6936 |  | 20.7538 | 21.9922 | 21.4392 | 19.7466 | 25.0678 | 57.4537 | 178.4473 | 17.6628 | 19.5617 | 18.1515 | 21.1861 | 20.3411 | 45.9082 | 48.6834 | 46.6963 | 21.1092 |  |  | 2.4584 | 8.3995 | 8.1847 | 0.85781 | 0.96398 | 0.86451 | 3.0117 | -23.0107 | 0.324 | 0.64288 | 0.59266 | 0.00044355 | 0.00047477 | 0.68987 | 21.5864 | 21.5823 | 21.6501 | 21.6331 | 21.4585 | 20.9349 | 20.3476 | 21.6914 | 21.8046 | 21.8407 | 21.7851 | 21.5271 | 20.9966 | 21.7557 | 113.1329 | 81.7715 | 65.8004 | 44.8474 | 42.7343 | 60.4002 | 42.9681 | 21.6917 | 21.4975 | 21.2929 | 21.3065 | 21.1563 | 21.1943 | 21.0584 | 22.4015 | 24.5725 | 75.3199 | 191.2176 | 162.3105 | 96.5923 | 2.1727 | 1.6404 | 67.7582 | 21.349 | 21.4956 | 21.3966 | 21.0199 | 21.2731 | 228.4485 | 21.4859 | 21.5942 | 129.7195 | 21.363 | 21.7293 | 211.6679 | 286.5178 | 173.948 | 174.0981 | 124.1784 |  | 80.1252 | 151.8682 | 81.128 | 173.1948 | 99.8888 | 234.3046 |  | 113.3318 |  |  | 27.1786 | 36.8067 | 76.2359 | [5 empty] | 21.2548 | 85.7329 | 20.9259 | 21.1467 | 42.6963 | 20.5646 | 20.9185 | 53.8285 | 153.8215 | 297.0974 | 27.2829 | 137.3869 | 210.631 | 29.1356 | 118.4458 | 258.8471 | 84.3297 | 170.1605 | 31.8709 | 164.1545 | 32.68 | 159.7861 | 26.6455 | 122.0107 | 203.1187 | 48.1723 | 124.8441 | 215.006 | 27.9269 | 112.6528 | 234.0153 | 32.2608 | 171.0514 | 53.3691 | 142.6694 | 33.2671 | 160.6937 | 3.5609 | 18.632 | 2.0795 | 0.080236 | -26.738 | 3.087 |  |  | 2.501 | 3.4698 | 3.4252 | 1.1089 | 1.2441 | 1.1782 | 2.199 | -0.34055 | -1.0718 | -0.93829 | -5.1574 | -1.9707 | -0.75391 | 0.24517
42843.4264 | 495 | 22.3558 | 22.1529 | 22.2743 | 22.2359 | 21.9698 | 21.4717 | 20.3765 | 21.6841 | 21.7606 | 21.7517 | 21.6967 | 21.37 | 21.0415 | 21.5692 | 21.3275 | 21.4272 | 21.3928 | 20.8964 | 21.0854 | 21.3202 | 20.5551 | 21.1215 | 25.6999 | 165.5503 | 21.4459 | 21.5802 | 218.8189 | 202.1032 | 257.6796 | 108.0921 | 21.6582 | 21.8435 | 129.1816 | 18.6394 | 21.8944 | 104.8608 | 257.2335 |  | 142.9249 | 200.9198 | 197.9647 | 173.3879 |  | 20.7658 | 22.0377 | 21.4568 | 19.7544 | 25.1519 | 58.4743 | 178.9468 | 17.6625 | 19.5683 | 18.1498 | 21.198 | 20.3309 | 45.885 | 48.6854 | 46.6536 | 21.1186 |  |  | 1.9419 | 8.6788 | 8.8168 | 0.7461 | 0.61373 | 0.66474 | 3.3823 | -23.5627 | 0.41449 | 0.54805 | 0.52357 | 0.00050434 | 0.00045177 | 0.67906 | 21.5886 | 21.5811 | 21.6523 | 21.6326 | 21.4577 | 20.9324 | 20.3472 | 21.6966 | 21.7984 | 21.8435 | 21.784 | 21.5261 | 20.9903 | 21.7521 | 111.1247 | 83.2939 | 67.5771 | 43.6114 | 39.7665 | 60.6296 | 43.1385 | 21.6864 | 21.4935 | 21.2925 | 21.3029 | 21.1516 | 21.1974 | 21.0557 | 22.4092 | 24.5949 | 75.6943 | 191.7603 | 163.1619 | 97.5472 | 2.3204 | 1.153 | 68.3522 | 21.3573 | 21.5058 | 21.4176 | 21.0331 | 21.2805 | 231.2165 | 21.4679 | 21.5921 | 133.2809 | 21.3648 | 21.7351 | 212.2088 | 288.1869 | 174.6457 | 174.8432 | 124.7273 |  | 80.6 | 152.0555 | 81.489 | 174.1463 | 100.3726 | 235.4537 |  | 113.7809 |  |  | 27.2609 | 36.5696 | 76.4707 | [5 empty] | 21.2548 | 86.2284 | 20.9236 | 21.1402 | 42.8312 | 20.5682 | 20.9224 | 54.1135 | 154.9041 | 299.8403 | 27.3509 | 138.1618 | 211.4864 | 29.2399 | 119.4026 | 259.973 | 85.0085 | 172.0676 | 31.9915 | 164.6562 | 32.8088 | 160.6918 | 26.6893 | 122.7076 | 204.1766 | 48.4684 | 125.5575 | 216.3165 | 28.01 | 113.2909 | 235.3017 | 32.3779 | 172.2167 | 53.7491 | 143.6109 | 33.4136 | 161.7067 | 3.6123 | 18.6172 | 2.0926 | 0.079213 | -26.7576 | 3.087 |  |  | 2.2375 | 3.5273 | 3.5553 | 1.0342 | 0.99421 | 1.0347 | 2.334 | -0.33785 | -1.0633 | -0.94557 | -4.9068 | -2.148 | -0.74582 | 0.23264
42843.4264 | 496 | 22.364 | 22.1442 | 22.2729 | 22.2315 | 21.9672 | 21.4762 | 20.3858 | 21.6857 | 21.7569 | 21.7514 | 21.692 | 21.3712 | 21.0407 | 21.5737 | 21.3219 | 21.4249 | 21.386 | 20.8955 | 21.069 | 21.3146 | 20.5427 | 21.116 | 25.7271 | 165.0142 | 21.4448 | 21.5777 | 220.2835 | 203.1469 | 261.269 | 109.1 | 21.6571 | 21.8307 | 130.3169 | 18.6203 | 21.8973 | 105.5964 | 258.2419 |  | 143.6423 | 201.606 | 198.9274 | 175.0818 |  | 20.779 | 22.0648 | 21.485 | 19.7823 | 25.4501 | 59.0547 | 183.1737 | 17.6452 | 19.5574 | 18.1383 | 21.2141 | 20.3358 | 45.8518 | 48.6886 | 46.626 | 21.1094 |  |  | 1.7882 | 8.5802 | 9.0646 | 0.79341 | 0.65973 | 0.40847 | 3.247 | -23.5042 | 0.2413 | 0.50315 | 0.58364 | 0.00047148 | 0.0004682 | 0.65143 | 21.5891 | 21.579 | 21.6483 | 21.6301 | 21.4548 | 20.931 | 20.3432 | 21.6938 | 21.7993 | 21.8381 | 21.7915 | 21.5305 | 20.9848 | 21.7523 | 109.992 | 85.8927 | 66.5005 | 44.0117 | 38.3749 | 60.8595 | 43.279 | 21.6926 | 21.4987 | 21.2946 | 21.3111 | 21.1542 | 21.1998 | 21.0688 | 22.4301 | 24.6251 | 76.0829 | 192.2112 | 164.0758 | 98.5439 | 2.2018 | 0.96313 | 68.7907 | 21.3503 | 21.497 | 21.4249 | 21.0325 | 21.2698 | 231.1505 | 21.4816 | 21.5832 | 133.923 | 21.365 | 21.7267 | 213.3541 | 289.3016 | 175.2101 | 175.5943 | 125.941 |  | 81.1504 | 151.9708 | 81.9063 | 174.9752 | 100.9274 | 238.6503 |  | 114.4553 |  |  | 27.3366 | 36.39 | 77.1781 | [5 empty] | 21.2585 | 86.6545 | 20.9285 | 21.146 | 42.9308 | 20.5632 | 20.9193 | 54.4434 | 155.9343 | 302.0041 | 27.4316 | 138.9739 | 212.3451 | 29.3458 | 120.633 | 260.5714 | 85.716 | 173.4269 | 32.1606 | 165.2815 | 32.934 | 161.8889 | 26.7756 | 123.5899 | 205.3068 | 48.7555 | 126.2286 | 217.1351 | 28.0985 | 114.0847 | 237.3759 | 32.5354 | 173.2979 | 54.1544 | 144.2752 | 33.5839 | 162.2832 | 3.739 | 18.6039 | 2.1053 | 0.077965 | -26.812 | 3.087 |  |  | 2.1543 | 3.5074 | 3.605 | 1.0666 | 1.0317 | 0.8118 | 2.2888 | -0.35074 | -1.0451 | -0.94661 | -4.7535 | -2.0117 | -0.7634 | 0.2195
42843.4264 | 497 | 22.3677 | 22.1505 | 22.2695 | 22.2296 | 21.9667 | 21.4764 | 20.3841 | 21.6846 | 21.756 | 21.7546 | 21.6987 | 21.3671 | 21.0436 | 21.5791 | 21.3204 | 21.4166 | 21.3931 | 20.8988 | 21.0781 | 21.3193 | 20.5391 | 21.1148 | 25.7502 | 166.374 | 21.4427 | 21.5665 | 221.3531 | 204.2957 | 262.0495 | 109.4375 | 21.6624 | 21.8401 | 130.7011 | 18.6029 | 21.8999 | 106.3314 | 258.9006 |  | 144.3773 | 202.1789 | 199.8424 | 176.9241 |  | 20.7965 | 22.0894 | 21.5509 | 19.875 | 25.6367 | 60.1072 | 184.3524 | 17.6684 | 19.5673 | 18.1458 | 21.2392 | 20.3456 | 45.8035 | 48.6913 | 46.597 | 21.1136 |  |  | 1.6811 | 8.6183 | 8.826 | 0.59891 | 0.93638 | 0.62269 | 2.5484 | -23.3162 | 0.020817 | 0.26964 | 0.68988 | 0.00048134 | 0.00048627 | 0.64875 | 21.5923 | 21.5826 | 21.6598 | 21.6436 | 21.4541 | 20.9437 | 20.3557 | 21.6933 | 21.7921 | 21.8369 | 21.7899 | 21.5266 | 20.9933 | 21.7553 | 107.3498 | 84.1659 | 65.098 | 44.3854 | 38.5312 | 61.0606 | 43.3806 | 21.6886 | 21.5051 | 21.2919 | 21.3088 | 21.1532 | 21.2088 | 21.0652 | 22.4387 | 24.6579 | 76.4621 | 192.7865 | 165.0202 | 99.1893 | 2.2244 | 0.81268 | 68.9078 | 21.3545 | 21.502 | 21.4471 | 21.0299 | 21.2731 | 232.428 | 21.4837 | 21.5933 | 137.278 | 21.3655 | 21.7313 | 214.3479 | 290.1823 | 176.0406 | 176.5599 | 126.3672 |  | 81.6924 | 152.8509 | 82.2867 | 176.0278 | 101.4275 | 239.6284 |  | 115.015 |  |  | 27.4171 | 36.3603 | 78.3352 | [5 empty] | 21.2658 | 86.9694 | 20.9243 | 21.1482 | 43.3354 | 20.5669 | 20.9224 | 54.7214 | 156.9227 | 304.1813 | 27.5105 | 139.7673 | 213.1392 | 29.4443 | 121.7282 | 261.9219 | 86.3561 | 174.3246 | 32.2665 | 166.0392 | 33.0464 | 162.9038 | 26.8405 | 124.2979 | 206.2868 | 49.0463 | 127.0023 | 218.9411 | 28.155 | 114.657 | 239.2758 | 32.6836 | 174.3906 | 54.5642 | 145.0393 | 33.7192 | 163.1786 | 3.668 | 18.5887 | 2.1198 | 0.080062 | -26.7991 | 3.087 |  |  | 2.0903 | 3.5153 | 3.5574 | 0.92669 | 1.2311 | 1.0039 | 2.0309 | -0.34204 | -1.0552 | -0.95601 | -4.4359 | -1.8439 | -0.78508 | 0.21578
42843.4264 | 498 | 22.3662 | 22.1504 | 22.2583 | 22.2253 | 21.9647 | 21.4726 | 20.3827 | 21.6809 | 21.7567 | 21.753 | 21.6957 | 21.3686 | 21.0424 | 21.5712 | 21.3222 | 21.4189 | 21.3857 | 20.8917 | 21.073 | 21.3147 | 20.5388 | 21.1278 | 25.7906 | 165.4623 | 21.4335 | 21.5608 | 222.3871 | 205.4152 | 260.3525 | 110.4769 | 21.6612 | 21.8422 | 131.0567 | 18.6009 | 21.8981 | 107.1068 | 259.3862 |  | 145.1235 | 203.1825 | 200.868 | 179.9891 |  | 20.808 | 22.1169 | 21.5884 | 19.8919 | 25.6245 | 61.064 | 181.9266 | 17.6551 | 19.5737 | 18.1391 | 21.2534 | 20.3463 | 45.733 | 48.6802 | 46.5645 | 21.1086 |  |  | 1.8007 | 8.6124 | 9.1592 | 0.91432 | 1.2025 | 0.9243 | 2.2021 | -24.0437 | 0.16307 | 0.42175 | 0.67165 | 0.00046327 | 0.00046655 | 0.64026 | 21.5911 | 21.5825 | 21.6575 | 21.6387 | 21.4575 | 20.9349 | 20.3533 | 21.7023 | 21.8051 | 21.8355 | 21.7875 | 21.5292 | 20.9941 | 21.7551 | 107.0918 | 80.6138 | 63.9417 | 45.7679 | 39.6412 | 61.2717 | 43.4795 | 21.7002 | 21.5073 | 21.2919 | 21.3103 | 21.1669 | 21.2105 | 21.071 | 22.4588 | 24.6792 | 76.8837 | 193.6323 | 166.2525 | 99.6357 | 2.7997 | 1.0377 | 69.1563 | 21.3503 | 21.5089 | 21.4663 | 21.027 | 21.2817 | 233.0377 | 21.4788 | 21.5964 | 136.6021 | 21.3725 | 21.7315 | 215.4025 | 291.1109 | 177.0167 | 177.4214 | 126.3713 |  | 82.2342 | 154.1772 | 82.6562 | 177.2975 | 101.8979 | 240.7436 |  | 115.5295 |  |  | 27.486 | 36.3231 | 78.8424 | [5 empty] | 21.2665 | 87.1244 | 20.9284 | 21.1497 | 43.7215 | 20.5651 | 20.9243 | 54.9995 | 157.9296 | 304.3998 | 27.594 | 140.7548 | 213.7975 | 29.5491 | 122.6633 | 264.4261 | 86.937 | 175.2401 | 32.3905 | 167.0181 | 33.199 | 164.0679 | 26.9312 | 124.8834 | 206.8794 | 49.3207 | 127.8383 | 220.2405 | 28.2266 | 115.2027 | 240.7025 | 32.8288 | 175.5235 | 54.9917 | 145.8441 | 33.8606 | 163.9809 | 3.8602 | 18.5775 | 2.1332 | 0.081107 | -26.7832 | 3.087 |  |  | 2.16 | 3.5143 | 3.6241 | 1.145 | 1.3971 | 1.2249 | 1.8906 | -0.3216 | -1.078 | -0.9726 | -4.3819 | -1.7037 | -0.83904 | 0.21918
42843.4264 | 499 | 22.3685 | 22.1479 | 22.2648 | 22.2296 | 21.9682 | 21.4699 | 20.3775 | 21.6833 | 21.7553 | 21.7528 | 21.695 | 21.3659 | 21.0382 | 21.5661 | 21.3225 | 21.4319 | 21.3821 | 20.9027 | 21.076 | 21.3256 | 20.5443 | 21.1254 | 25.8283 | 167.6386 | 21.4325 | 21.5754 | 223.5201 | 206.7283 | 259.8491 | 111.8263 | 21.6638 | 21.8378 | 132.9682 | 18.631 | 21.8984 | 107.8453 | 263.2792 |  | 146.0236 | 204.487 | 202.0332 | 182.0244 |  | 20.8379 | 22.1615 | 21.6079 | 19.8918 | 25.7523 | 62.0754 | 178.8637 | 17.6455 | 19.5784 | 18.1276 | 21.2774 | 20.3514 | 45.6709 | 48.688 | 46.5323 | 21.1164 |  |  | 1.9531 | 8.8365 | 8.8858 | 0.88672 | 1.1151 | 1.1333 | 2.4105 | -23.4135 | 0.19129 | 0.21426 | 0.65846 | 0.0004797 | 0.00046491 | 0.64305 | 21.5983 | 21.5816 | 21.6635 | 21.6274 | 21.4642 | 20.9372 | 20.3463 | 21.7002 | 21.8049 | 21.8386 | 21.7863 | 21.5246 | 20.9909 | 21.7537 | 108.7511 | 81.5254 | 63.3075 | 46.0554 | 39.8641 | 61.4849 | 43.5663 | 21.6882 | 21.4999 | 21.2868 | 21.3074 | 21.1616 | 21.2072 | 21.0664 | 22.4674 | 24.7045 | 77.2479 | 194.1751 | 167.0643 | 100.0615 | 3.581 | 1.2501 | 69.2321 | 21.3474 | 21.4964 | 21.4779 | 21.0225 | 21.2745 | 233.3908 | 21.483 | 21.5858 | 135.9808 | 21.3645 | 21.7275 | 216.3708 | 292.2253 | 178.0692 | 178.0058 | 126.6169 |  | 82.82 | 156.4102 | 83.0669 | 178.551 | 102.4198 | 242.9587 |  | 116.1153 |  |  | 27.5521 | 36.2937 | 78.739 | [5 empty] | 21.2543 | 87.489 | 20.9291 | 21.141 | 43.6016 | 20.5575 | 20.9174 | 55.3338 | 158.882 | 305.3731 | 27.6813 | 141.8815 | 215.9214 | 29.645 | 123.5149 | 266.6491 | 87.5252 | 176.106 | 32.5125 | 167.9766 | 33.3464 | 165.4255 | 26.989 | 125.5948 | 207.8549 | 49.547 | 128.5445 | 221.561 | 28.2922 | 115.7372 | 241.756 | 32.9659 | 176.6929 | 55.3999 | 146.7625 | 34.0136 | 164.9095 | 3.4808 | 18.5627 | 2.1474 | 0.081267 | -26.8219 | 3.087 |  |  | 2.2485 | 3.56 | 3.5699 | 1.1277 | 1.3474 | 1.3583 | 1.981 | -0.30617 | -1.1244 | -0.98666 | -4.5408 | -1.623 | -0.86583 | 0.22102
42843.4264 | 500 | 22.3712 | 22.1456 | 22.267 | 22.2275 | 21.9672 | 21.4733 | 20.3768 | 21.6855 | 21.7564 | 21.751 | 21.6916 | 21.3665 | 21.0434 | 21.57 | 21.3214 | 21.4259 | 21.3893 | 20.8926 | 21.0767 | 21.3311 | 20.5518 | 21.1221 | 25.8549 | 170.4529 | 21.4413 | 21.5761 | 225.0656 | 207.7042 | 261.0751 | 111.6208 | 21.6608 | 21.8403 | 133.8252 | 18.6449 | 21.8992 | 108.4814 | 265.423 |  | 146.8977 | 205.8254 | 203.1438 | 183.2897 |  | 20.8506 | 22.2007 | 21.6309 | 19.8987 | 25.8342 | 62.7088 | 176.4402 | 17.653 | 19.5829 | 18.1275 | 21.2955 | 20.3604 | 45.6059 | 48.6978 | 46.4981 | 21.1114 |  |  | 1.5983 | 8.7162 | 8.7406 | 0.86569 | 1.2386 | 1.0071 | 2.6339 | -23.5403 | 0.33237 | 0.25915 | 0.63797 | 0.00048627 | 0.00044848 | 0.70191 | 21.5971 | 21.5842 | 21.6587 | 21.6364 | 21.4583 | 20.9429 | 20.3467 | 21.7009 | 21.8052 | 21.8407 | 21.7934 | 21.5262 | 20.992 | 21.7545 | 116.6223 | 83.7558 | 63.9366 | 47.1257 | 41.6962 | 61.7436 | 43.674 | 21.6852 | 21.5006 | 21.2883 | 21.3076 | 21.1568 | 21.2082 | 21.0667 | 22.4791 | 24.724 | 77.6175 | 194.7259 | 167.8411 | 100.2474 | 3.5361 | 1.5271 | 69.1558 | 21.3449 | 21.4965 | 21.4939 | 21.0242 | 21.2733 | 235.5152 | 21.473 | 21.5789 | 137.0747 | 21.3526 | 21.7165 | 217.2025 | 293.3365 | 179.1215 | 178.8211 | 127.6551 |  | 83.4589 | 158.4904 | 83.4991 | 180.0428 | 102.9642 | 243.0005 |  | 116.7327 |  |  | 27.6442 | 36.2857 | 79.2659 | [5 empty] | 21.2603 | 87.9534 | 20.9326 | 21.1501 | 43.52 | 20.5676 | 20.9195 | 55.5843 | 159.8221 | 306.9929 | 27.7836 | 142.9326 | 217.8974 | 29.7583 | 124.5843 | 268.1767 | 88.0296 | 176.9576 | 32.6434 | 168.7077 | 33.482 | 166.1772 | 27.0379 | 126.3896 | 209.1035 | 49.7813 | 129.2255 | 222.6367 | 28.3633 | 116.4136 | 242.8352 | 33.0798 | 178.2202 | 55.7789 | 147.497 | 34.1477 | 165.7435 | 3.4582 | 18.5492 | 2.1605 | 0.078778 | -26.8292 | 3.087 |  |  | 2.0364 | 3.5359 | 3.5408 | 1.1143 | 1.4214 | 1.2817 | 2.0727 | -0.31071 | -1.1657 | -1.0064 | -5.3844 | -1.6801 | -0.8753 | 0.22973
42843.4264 | 501 | 22.377 | 22.1469 | 22.2699 | 22.2298 | 21.9725 | 21.477 | 20.3833 | 21.6859 | 21.7576 | 21.7628 | 21.6875 | 21.3676 | 21.0416 | 21.5761 | 21.3257 | 21.432 | 21.3877 | 20.8937 | 21.0772 | 21.3319 | 20.5457 | 21.1351 | 25.8928 | 171.064 | 21.4501 | 21.5788 | 226.4903 | 208.7883 | 261.6034 | 112.457 | 21.6528 | 21.8375 | 134.3345 | 18.6005 | 21.8973 | 109.1505 | 58.0242 |  | 147.7881 | 206.894 | 204.0883 | 184.3554 |  | 20.8686 | 22.2394 | 21.667 | 19.9218 | 25.8694 | 64.8365 | 183.6743 | 17.6787 | 19.5854 | 18.0719 | 21.3146 | 20.3653 | 45.5501 | 48.7009 | 46.4781 | 21.1139 |  |  | 1.8269 | 8.5414 | 8.4541 | 0.97741 | 1.0573 | 1.1372 | 2.4847 | -23.4372 | 0.33626 | 0.58749 | 0.61454 | 0.00046984 | 0.00043863 | 0.68495 | 21.5968 | 21.5775 | 21.6488 | 21.6318 | 21.4518 | 20.9344 | 20.3458 | 21.6901 | 21.7978 | 21.8357 | 21.783 | 21.5199 | 20.9936 | 21.7562 | 126.3038 | 92.0815 | 69.8713 | 48.6975 | 41.93 | 62.0735 | 43.8561 | 21.6808 | 21.496 | 21.2874 | 21.3049 | 21.1533 | 21.207 | 21.061 | 22.4891 | 24.7378 | 77.9877 | 195.5121 | 168.6563 | 100.6126 | 3.8401 | 2.2614 | 69.2033 | 21.3557 | 21.5006 | 21.5048 | 21.0318 | 21.2694 | 236.4097 | 21.4788 | 21.5856 | 139.922 | 21.3637 | 21.7186 | 218.0708 | 294.3184 | 180.1858 | 179.867 | 129.4363 |  | 84.029 | 159.9538 | 83.9083 | 181.1809 | 103.4617 | 244.5946 |  | 117.2875 |  |  | 27.7217 | 36.3538 | 79.8898 | [5 empty] | 21.2602 | 88.4477 | 20.93 | 21.1509 | 43.4537 | 20.5683 | 20.9179 | 55.8202 | 160.8254 | 307.8607 | 27.893 | 144.0724 | 219.7518 | 29.8651 | 125.1499 | 270.1426 | 88.5751 | 178.126 | 32.806 | 169.7398 | 33.6077 | 166.4965 | 27.1112 | 127.2869 | 210.5163 | 50.0236 | 129.8204 | 223.4047 | 28.421 | 117.2929 | 243.6067 | 33.2099 | 179.7483 | 56.1828 | 148.3444 | 34.304 | 166.6693 | 3.3927 | 18.5325 | 2.1762 | 0.079997 | -26.837 | 3.087 |  |  | 2.1782 | 3.5005 | 3.4826 | 1.1841 | 1.3174 | 1.3663 | 2.0195 | -0.33847 | -1.1908 | -1.0182 | -6.4207 | -2.318 | -0.87786 | 0.2335
42843.4264 | 502 | 22.3792 | 22.1489 | 22.2619 | 22.2357 | 21.9642 | 21.4658 | 20.377 | 21.6875 | 21.7559 | 21.7588 | 21.6919 | 21.3706 | 21.0401 | 21.5684 | 21.3227 | 21.4289 | 21.3856 | 20.8923 | 21.0726 | 21.3341 | 20.5467 | 21.1374 | 25.9173 | 169.5012 | 21.4494 | 21.5737 | 227.2526 | 209.5315 | 262.1191 | 112.8883 | 21.6546 | 21.8397 | 136.9892 | 18.6088 | 21.8916 | 109.9677 | 24.8193 |  | 148.8063 | 208.4357 | 205.1732 | 184.6937 |  | 20.8793 | 22.2726 | 21.6952 | 19.9232 | 25.8918 | 64.9883 | 187.9806 | 17.7356 | 19.5951 | 18.0368 | 21.3343 | 20.3676 | 45.4886 | 48.7106 | 46.4468 | 21.1179 |  |  | 1.9472 | 8.6282 | 9.0744 | 0.77173 | 0.87198 | 0.96176 | 2.5143 | -23.7381 | 0.3855 | 0.52665 | 0.68259 | 0.00046162 | 0.00046491 | 0.65936 | 21.5967 | 21.5797 | 21.6537 | 21.6292 | 21.4576 | 20.9324 | 20.3431 | 21.6925 | 21.797 | 21.84 | 21.7806 | 21.5214 | 20.9907 | 21.7557 | 133.4846 | 99.5748 | 78.4893 | 52.7318 | 42.9521 | 62.4318 | 44.121 | 21.6933 | 21.5012 | 21.2903 | 21.3071 | 21.1615 | 21.2107 | 21.0625 | 22.5108 | 24.7758 | 78.3802 | 196.2683 | 169.4566 | 100.9436 | 2.9603 | 2.2903 | 69.4155 | 21.3552 | 21.5042 | 21.5154 | 21.0353 | 21.2765 | 236.4274 | 21.4908 | 21.5923 | 140.4771 | 21.3639 | 21.7248 | 219.0192 | 295.2767 | 181.2226 | 180.9879 | 130.3879 |  | 84.5944 | 164.2081 | 84.3392 | 181.6647 | 103.9847 | 247.7888 |  | 117.9263 |  |  | 27.8052 | 36.5152 | 80.2141 | [5 empty] | 21.2626 | 88.8385 | 20.9276 | 21.154 | 43.5298 | 20.5659 | 20.9179 | 56.1196 | 161.7601 | 309.0561 | 27.9901 | 145.1051 | 221.1677 | 29.9564 | 126.0601 | 271.2639 | 89.0773 | 179.8371 | 32.9421 | 170.6551 | 33.7823 | 166.9676 | 27.2095 | 128.0854 | 212.0535 | 50.3085 | 130.477 | 224.7959 | 28.4998 | 118.1858 | 244.4986 | 33.3093 | 181.2921 | 56.6049 | 149.2719 | 34.4296 | 167.4388 | 3.5133 | 18.5205 | 2.1906 | 0.080287 | -26.8023 | 3.087 |  |  | 2.2499 | 3.5184 | 3.6083 | 1.0523 | 1.1967 | 1.2567 | 2.032 | -0.34334 | -1.2925 | -1.0108 | -7.1757 | -3.2442 | -0.85417 | 0.23907
42843.4264 | 503 | 22.3863 | 22.1535 | 22.2666 | 22.2341 | 21.971 | 21.4728 | 20.3809 | 21.686 | 21.7532 | 21.7552 | 21.6982 | 21.3701 | 21.0436 | 21.572 | 21.3298 | 21.4342 | 21.3996 | 20.8974 | 21.0925 | 21.3487 | 20.5551 | 21.1437 | 25.9553 | 169.7502 | 21.4567 | 21.5796 | 228.4298 | 210.5147 | 262.9986 | 113.8163 | 21.6587 | 21.8496 | 137.4912 | 18.6538 | 21.9062 | 110.7069 | 24.8256 |  | 149.7987 | 209.6134 | 205.9844 | 184.5789 |  | 20.8983 | 22.3168 | 21.722 | 19.9302 | 25.8878 | 65.1795 | 186.9318 | 17.7375 | 19.5973 | 18.0716 | 21.3611 | 20.3685 | 45.4277 | 48.7124 | 46.4279 | 21.1086 |  |  | 2.2409 | 8.709 | 8.8891 | 0.61599 | 0.66039 | 0.80799 | 2.5964 | -23.104 | 0.30921 | 0.29377 | 0.68988 | 0.00045834 | 0.00045998 | 0.71932 | 21.6024 | 21.5801 | 21.6559 | 21.6306 | 21.4575 | 20.932 | 20.348 | 21.699 | 21.8037 | 21.8455 | 21.7867 | 21.5221 | 20.996 | 21.7585 | 133.1462 | 103.813 | 83.5859 | 55.2475 | 44.7416 | 62.769 | 44.4135 | 21.6915 | 21.5057 | 21.2918 | 21.3098 | 21.1603 | 21.2154 | 21.0665 | 22.527 | 24.8037 | 78.8017 | 196.9907 | 170.3795 | 100.8947 | 1.7595 | 1.6091 | 70.387 | 21.3435 | 21.4959 | 21.5325 | 21.021 | 21.2614 | 237.0057 | 21.4747 | 21.5801 | 142.9145 | 21.355 | 21.7213 | 220.2975 | 296.5244 | 182.4784 | 182.1004 | 131.3308 |  | 85.2762 | 169.5177 | 84.8128 | 181.9749 | 104.5623 | 253.3175 |  | 118.6796 |  |  | 27.879 | 36.5601 | 80.4544 | [5 empty] | 21.2602 | 89.4489 | 20.9307 | 21.1525 | 43.8399 | 20.5697 | 20.9214 | 56.3938 | 162.7476 | 310.3326 | 28.1158 | 146.1205 | 222.6144 | 30.0489 | 127.145 | 272.2265 | 89.5795 | 181.015 | 33.049 | 171.6076 | 33.9515 | 167.5462 | 27.3008 | 128.7699 | 213.3676 | 50.6091 | 131.2177 | 225.9422 | 28.6007 | 119.2078 | 245.4098 | 33.4509 | 182.3493 | 56.9653 | 150.385 | 34.5695 | 168.2781 | 3.7194 | 18.5029 | 2.2044 | 0.080229 | -26.7596 | 3.0869 |  |  | 2.4156 | 3.5351 | 3.5715 | 0.94017 | 1.0417 | 1.1522 | 2.0655 | -0.34349 | -1.4219 | -0.99629 | -7.0977 | -3.7758 | -0.82099 | 0.2563
42843.4264 | 504 | 22.3831 | 22.1462 | 22.2668 | 22.2297 | 21.9613 | 21.4659 | 20.3821 | 21.6741 | 21.754 | 21.7481 | 21.687 | 21.3636 | 21.0311 | 21.5708 | 21.3253 | 21.4273 | 21.3988 | 20.9005 | 21.0877 | 21.3447 | 20.5514 | 21.1435 | 25.9929 | 170.4984 | 21.4524 | 21.5745 | 229.8048 | 211.4857 | 267.0562 | 115.6501 | 21.6612 | 21.8441 | 138.5902 | 18.6431 | 21.9045 | 111.4773 | 119.3186 |  | 150.7778 | 210.6626 | 206.6403 | 184.6752 |  | 20.899 | 22.3383 | 21.7442 | 19.9329 | 25.8554 | 65.1918 | 188.1081 | 17.7287 | 19.5945 | 18.0916 | 21.3734 | 20.3719 | 45.4007 | 48.7242 | 46.4128 | 21.1132 |  |  | 2.3139 | 8.6617 | 8.9686 | 0.95441 | 1.0317 | 1.4645 | 2.5576 | -23.5811 | 0.50479 | 0.36573 | 0.70533 | 0.0003877 | 7.1969 | 0.76087 | 21.6038 | 21.5871 | 21.6495 | 21.633 | 21.453 | 20.9334 | 20.3536 | 21.6961 | 21.8009 | 21.8386 | 21.7842 | 21.5255 | 20.9918 | 21.7548 | 122.5748 | 97.8187 | 80.6996 | 53.8485 | 44.7774 | 63.0053 | 44.6375 | 21.6915 | 21.5005 | 21.2935 | 21.3086 | 21.1604 | 21.2143 | 21.0646 | 22.5361 | 24.823 | 79.1952 | 197.468 | 171.1347 | 100.7526 | 2.6119 | 1.1292 | 71.2508 | 21.3478 | 21.5002 | 21.5527 | 21.0203 | 21.2646 | 237.9945 | 21.478 | 21.5835 | 145.7702 | 21.3585 | 21.7257 | 221.5428 | 297.931 | 183.7686 | 183.2565 | 131.8527 |  | 85.8803 | 172.2994 | 85.2054 | 182.4799 | 105.0628 | 260.5415 |  | 119.4354 |  |  | 27.9445 | 36.5315 | 80.7599 | [5 empty] | 21.2568 | 90.2236 | 20.9214 | 21.1395 | 44.0977 | 20.5623 | 20.9149 | 56.6278 | 163.73 | 311.2153 | 28.2216 | 147.1712 | 224.0857 | 30.1458 | 128.0848 | 274.1738 | 90.0946 | 182.1717 | 33.178 | 172.506 | 34.0836 | 168.0202 | 27.3813 | 129.384 | 214.2317 | 50.8436 | 131.9334 | 226.5083 | 28.7051 | 120.3329 | 246.7748 | 33.5932 | 183.012 | 57.3477 | 151.2582 | 34.7214 | 169.05 | 3.8412 | 18.4872 | 2.2166 | 0.078589 | -26.7481 | 3.0869 |  |  | 2.4639 | 3.5256 | 3.5876 | 1.1703 | 1.302 | 1.5513 | 2.0501 | -0.33489 | -1.4842 | -0.99029 | -5.8948 | -3.4286 | -0.79235 | 0.27507
42843.4264 | 505 | 22.3904 | 22.1511 | 22.2713 | 22.2289 | 21.9674 | 21.472 | 20.3873 | 21.6829 | 21.7547 | 21.7556 | 21.686 | 21.3672 | 21.0387 | 21.57 | 21.3212 | 21.423 | 21.3941 | 20.9006 | 21.0839 | 21.3473 | 20.5473 | 21.1494 | 26.0302 | 170.1184 | 21.4474 | 21.5773 | 231.6387 | 212.3005 | 272.0981 | 117.067 | 21.659 | 21.8418 | 139.3201 | 18.6058 | 21.8985 | 112.2014 | 279.112 |  | 151.6293 | 211.6683 | 207.4801 | 182.9797 |  | 20.9249 | 22.3882 | 21.7956 | 19.9435 | 25.8826 | 65.1366 | 189.6595 | 17.7516 | 19.6123 | 18.1284 | 21.3962 | 20.3758 | 45.3824 | 48.7349 | 46.3909 | 21.1155 |  |  | 2.097 | 8.7215 | 8.8333 | 0.60548 | 0.91404 | 0.82113 | 2.5675 | -23.3307 | 0.29773 | 0.42028 | 0.67044 | 0.00042056 | 8.8848 | 0.74964 | 21.601 | 21.5871 | 21.6611 | 21.6324 | 21.4556 | 20.9355 | 20.3491 | 21.6965 | 21.8092 | 21.8382 | 21.777 | 21.5274 | 20.9872 | 21.7495 | 120.637 | 95.659 | 77.6062 | 51.7672 | 42.4678 | 63.2788 | 44.8072 | 21.6911 | 21.5003 | 21.2924 | 21.3025 | 21.1614 | 21.2229 | 21.0612 | 22.5479 | 24.8512 | 79.5712 | 197.9244 | 171.9181 | 101.087 | 3.1488 | 1.7095 | 71.4161 | 21.3479 | 21.4965 | 21.5765 | 21.0301 | 21.2646 | 236.732 | 21.4821 | 21.5758 | 145.5733 | 21.3586 | 21.7261 | 222.2205 | 298.6665 | 184.653 | 184.2436 | 133.3041 |  | 86.4783 | 171.5097 | 85.6028 | 183.4327 | 105.5986 | 260.311 |  | 120.0543 |  |  | 28.0052 | 36.5679 | 80.9254 | [5 empty] | 21.2562 | 90.8053 | 20.9179 | 21.1414 | 44.2123 | 20.5558 | 20.9211 | 56.8798 | 164.7113 | 311.796 | 28.3257 | 147.9724 | 225.4533 | 30.2253 | 128.8076 | 276.105 | 90.6137 | 183.3118 | 33.2957 | 173.3163 | 34.2199 | 168.4956 | 27.4548 | 129.9411 | 215.3786 | 51.0778 | 132.7666 | 227.4092 | 28.7936 | 121.1562 | 248.0521 | 33.7002 | 183.6463 | 57.7701 | 152.1425 | 34.8714 | 169.8536 | 3.8828 | 18.4704 | 2.2281 | 0.076072 | -26.7603 | 3.087 |  |  | 2.3565 | 3.5381 | 3.5607 | 0.93223 | 1.2254 | 1.1615 | 2.0538 | -0.3523 | -1.4471 | -0.99528 | -5.6468 | -3.0648 | -0.71577 | 0.27997
42843.4264 | 506 | 22.3871 | 22.1535 | 22.2677 | 22.227 | 21.9684 | 21.4707 | 20.3769 | 21.6837 | 21.7473 | 21.7528 | 21.6845 | 21.3599 | 21.0425 | 21.5665 | 21.3308 | 21.4253 | 21.3968 | 20.9052 | 21.0851 | 21.3531 | 20.547 | 21.1528 | 26.0658 | 168.6412 | 21.4504 | 21.5779 | 233.3345 | 213.0176 | 274.3057 | 119.2836 | 21.6653 | 21.8356 | 139.573 | 18.6405 | 21.9027 | 112.9064 | 276.7301 |  | 152.403 | 212.7765 | 208.3989 | 181.6139 |  | 20.9389 | 22.426 | 21.8474 | 19.9411 | 25.9715 | 65.7894 | 186.6003 | 17.7668 | 19.6104 | 18.0951 | 21.4164 | 20.3785 | 45.3619 | 48.7555 | 46.3667 | 21.1175 |  |  | 1.7428 | 8.6479 | 9.1763 | 0.82627 | 1.4483 | 1.7674 | 2.7108 | -23.723 | 0.55227 | 0.66155 | 0.62478 | 8.7449 | 9.058 | 0.72972 | 21.6061 | 21.5868 | 21.662 | 21.6403 | 21.4592 | 20.9461 | 20.3481 | 21.7036 | 21.8082 | 21.8341 | 21.79 | 21.5331 | 20.9966 | 21.7677 | 124.6084 | 90.7979 | 76.2642 | 50.5992 | 42.6677 | 63.5904 | 44.9739 | 21.6945 | 21.5021 | 21.2978 | 21.3179 | 21.1611 | 21.2334 | 21.0641 | 22.5734 | 24.8845 | 79.9352 | 198.5202 | 172.7089 | 101.5071 | 3.601 | 1.1535 | 71.412 | 21.3472 | 21.4938 | 21.5989 | 21.0319 | 21.2594 | 234.3236 | 21.484 | 21.5794 | 147.1942 | 21.3643 | 21.7188 | 223.3896 | 299.6236 | 185.4938 | 185.1009 | 134.243 |  | 87.1325 | 169.667 | 86.0501 | 184.7201 | 106.1843 | 258.6723 |  | 120.6194 |  |  | 28.062 | 36.6156 | 81.3543 | [5 empty] | 21.2536 | 91.1354 | 20.9236 | 21.1415 | 44.3981 | 20.5634 | 20.9218 | 57.1557 | 165.701 | 313.1906 | 28.4406 | 148.8784 | 226.2972 | 30.3097 | 129.6019 | 277.8802 | 91.1614 | 184.197 | 33.4042 | 174.2813 | 34.3797 | 169.0891 | 27.5457 | 130.6086 | 216.5324 | 51.3308 | 133.6371 | 228.5029 | 28.8929 | 121.7365 | 248.8249 | 33.8157 | 184.4237 | 58.1606 | 153.0584 | 35.0222 | 170.5169 | 4.0431 | 18.4547 | 2.2429 | 0.076797 | -26.7435 | 3.087 |  |  | 2.1526 | 3.5234 | 3.6294 | 1.0891 | 1.544 | 1.7057 | 2.1124 | -0.35329 | -1.3788 | -1.0075 | -6.0507 | -2.896 | -0.64907 | 0.28203
42843.4264 | 507 | 22.3974 | 22.1454 | 22.2659 | 22.2294 | 21.9595 | 21.4668 | 20.3731 | 21.6871 | 21.7505 | 21.7487 | 21.6869 | 21.3636 | 21.0448 | 21.5629 | 21.335 | 21.4305 | 21.397 | 20.8999 | 21.0859 | 21.3528 | 20.5508 | 21.1561 | 26.0983 | 168.9088 | 21.4518 | 21.577 | 234.5866 | 213.7784 | 273.729 | 120.5126 | 21.6562 | 21.8385 | 139.8444 | 18.679 | 21.8958 | 113.6222 | 276.7176 |  | 153.2385 | 213.8366 | 209.2731 | 181.5233 |  | 20.9577 | 22.4613 | 21.8783 | 19.9483 | 26.0678 | 66.0144 | 186.1133 | 17.7637 | 19.6145 | 18.0835 | 21.4286 | 20.3746 | 45.3311 | 48.7682 | 46.3365 | 21.1205 |  |  | 2.5918 | 8.4724 | 8.4843 | 0.85518 | 1.0501 | 1.5072 | 2.7568 | -23.7657 | 0.62914 | 0.46035 | 0.58138 | 8.7619 | 8.9863 | 0.69547 | 21.6083 | 21.5895 | 21.6552 | 21.645 | 21.4595 | 20.9478 | 20.3519 | 21.7059 | 21.8053 | 21.8454 | 21.7873 | 21.5339 | 21.0009 | 21.7681 | 129.5534 | 92.4514 | 75.1323 | 50.5928 | 41.6972 | 63.9277 | 45.1416 | 21.6952 | 21.5068 | 21.2875 | 21.3047 | 21.1592 | 21.2274 | 21.0684 | 22.575 | 24.9115 | 80.3449 | 199.7577 | 173.561 | 102.2058 | 3.8297 | 1.4926 | 71.5629 | 21.347 | 21.4966 | 21.6232 | 21.0285 | 21.2668 | 234.7673 | 21.4878 | 21.5913 | 146.3706 | 21.3669 | 21.7217 | 224.3556 | 299.8808 | 186.2515 | 186.02 | 134.912 |  | 87.7781 | 171.2346 | 86.5284 | 185.7437 | 106.7416 | 261.8402 |  | 121.2578 |  |  | 28.1504 | 36.7023 | 81.8891 | [5 empty] | 21.2631 | 91.2794 | 20.9356 | 21.1508 | 44.8649 | 20.5704 | 20.9243 | 57.3708 | 166.6739 | 314.3798 | 28.5435 | 149.932 | 228.1576 | 30.4049 | 130.322 | 278.9031 | 91.7648 | 185.0928 | 33.5484 | 175.2581 | 34.5479 | 169.6873 | 27.6176 | 131.5341 | 217.6087 | 51.608 | 134.5147 | 229.6379 | 28.9534 | 122.529 | 249.3024 | 33.9472 | 185.4285 | 58.5736 | 153.9149 | 35.1686 | 171.3851 | 3.7757 | 18.4445 | 2.2553 | 0.077436 | -26.7506 | 3.087 |  |  | 2.6237 | 3.4876 | 3.4901 | 1.108 | 1.3152 | 1.5756 | 2.1309 | -0.34707 | -1.404 | -1.0136 | -6.5598 | -2.7504 | -0.61731 | 0.2781
42843.4264 | 508 | 22.3993 | 22.1417 | 22.2593 | 22.2246 | 21.961 | 21.4602 | 20.3714 | 21.6742 | 21.7468 | 21.7388 | 21.6834 | 21.3615 | 21.0319 | 21.5614 | 21.3236 | 21.4274 | 21.3921 | 20.8995 | 21.0795 | 21.3469 | 20.5449 | 21.1561 | 26.1305 | 170.4854 | 21.447 | 21.5735 | 236.0613 | 214.9238 | 273.0861 | 120.9373 | 21.6626 | 21.8398 | 141.3965 | 18.7125 | 21.8938 | 114.2467 | 273.5862 |  | 153.989 | 214.8272 | 210.1606 | 183.8207 |  | 20.9727 | 22.5091 | 21.9082 | 19.9552 | 26.093 | 65.8662 | 182.6965 | 17.7592 | 19.6151 | 18.1073 | 21.4413 | 20.3784 | 45.3166 | 48.7962 | 46.3101 | 21.1245 |  |  | 2.1601 | 8.569 | 8.2905 | 1.1469 | 1.2557 | 1.0879 | 2.7817 | -23.8978 | 0.49194 | 0.44923 | 0.67564 | 7.5946 | 7.7886 | 0.71218 | 21.6159 | 21.5918 | 21.6611 | 21.6346 | 21.4614 | 20.9471 | 20.3607 | 21.7008 | 21.8027 | 21.8456 | 21.7855 | 21.5294 | 20.9989 | 21.7631 | 133.3819 | 94.7037 | 75.4169 | 53.1855 | 43.9883 | 64.2822 | 45.3067 | 21.6928 | 21.5077 | 21.2912 | 21.3083 | 21.1582 | 21.2237 | 21.0627 | 22.5972 | 24.9371 | 80.7547 | 200.8932 | 174.3929 | 102.6776 | 3.257 | 1.1549 | 71.7778 | 21.3463 | 21.493 | 21.6395 | 21.0188 | 21.266 | 236.7694 | 21.4798 | 21.5849 | 146.9279 | 21.3537 | 21.7199 | 225.0644 | 300.7577 | 187.0678 | 186.7228 | 135.8355 |  | 88.3934 | 175.2508 | 86.9475 | 187.1124 | 107.2606 | 264.1851 |  | 121.9019 |  |  | 28.2259 | 36.9846 | 82.3314 | [5 empty] | 21.2569 | 91.5729 | 20.9283 | 21.1445 | 45.3447 | 20.567 | 20.9231 | 57.5788 | 167.6018 | 314.4544 | 28.6389 | 150.7887 | 229.6498 | 30.4998 | 131.0945 | 279.0853 | 92.3524 | 185.8488 | 33.6852 | 175.9446 | 34.7067 | 170.3145 | 27.6753 | 132.3985 | 218.7068 | 51.8988 | 135.3921 | 230.6958 | 29.0437 | 123.3575 | 250.1056 | 34.0926 | 186.4817 | 59.0022 | 154.7175 | 35.2948 | 172.0886 | 4.0534 | 18.4299 | 2.2666 | 0.076819 | -26.8421 | 3.0869 |  |  | 2.3938 | 3.5078 | 3.4503 | 1.2833 | 1.4379 | 1.3384 | 2.1401 | -0.34906 | -1.4995 | -1.0307 | -6.9427 | -2.7624 | -0.65557 | 0.28049
42843.4264 | 509 | 22.4099 | 22.1509 | 22.2776 | 22.2353 | 21.9772 | 21.4769 | 20.3878 | 21.6939 | 21.7559 | 21.7585 | 21.6919 | 21.3757 | 21.0429 | 21.5768 | 21.3273 | 21.4301 | 21.3976 | 20.8979 | 21.0821 | 21.3627 | 20.5432 | 21.158 | 26.1702 | 172.3224 | 21.4482 | 21.5761 | 237.1981 | 216.0728 | 273.9784 | 119.9491 | 21.664 | 21.8413 | 143.3955 | 18.7484 | 21.9009 | 114.9647 | 276.5452 |  | 154.936 | 215.9929 | 210.9391 | 186.3111 |  | 21.0098 | 22.5609 | 21.9412 | 19.9611 | 26.0945 | 65.6691 | 188.6789 | 17.8176 | 19.6241 | 18.1391 | 21.4697 | 20.3806 | 45.294 | 48.8128 | 46.2835 | 21.1144 |  |  | 2.0806 | 8.7524 | 8.6847 | 1.0405 | 1.2163 | 0.9197 | 2.6214 | -24.2967 | 0.59644 | 0.70645 | 0.68363 | 6.3246 | 6.4857 | 0.74219 | 21.6145 | 21.5796 | 21.6565 | 21.6304 | 21.4532 | 20.9415 | 20.3549 | 21.7045 | 21.8022 | 21.8429 | 21.7854 | 21.5275 | 20.997 | 21.7531 | 132.6172 | 97.7434 | 75.066 | 53.4056 | 45.6283 | 64.6035 | 45.4731 | 21.695 | 21.5001 | 21.2938 | 21.3066 | 21.1593 | 21.2283 | 21.0648 | 22.6084 | 24.961 | 81.1424 | 202.0709 | 175.1499 | 103.2948 | 2.5535 | 2.0773 | 72.4136 | 21.3473 | 21.5009 | 21.6575 | 21.0225 | 21.2685 | 236.8454 | 21.4848 | 21.5796 | 148.0295 | 21.3551 | 21.7225 | 225.6665 | 302.0389 | 188.2996 | 187.8891 | 136.2887 |  | 89.0678 | 177.1931 | 87.4033 | 188.4279 | 107.8503 | 264.3412 |  | 122.5458 |  |  | 28.303 | 37.1512 | 82.8932 | [5 empty] | 21.2588 | 92.3019 | 20.9386 | 21.1488 | 45.5029 | 20.5691 | 20.9233 | 57.8433 | 168.4953 | 315.2469 | 28.7236 | 151.2359 | 230.2666 | 30.5852 | 132.1683 | 280.4836 | 92.9262 | 186.6056 | 33.8047 | 176.5625 | 34.8631 | 171.4025 | 27.7424 | 133.252 | 219.7735 | 52.1689 | 136.1978 | 232.1789 | 29.1402 | 124.126 | 251.0823 | 34.1925 | 187.756 | 59.3951 | 155.3707 | 35.4144 | 172.5164 | 4.289 | 18.4163 | 2.2771 | 0.076703 | -26.8148 | 3.087 |  |  | 2.3513 | 3.5454 | 3.5317 | 1.2224 | 1.4147 | 1.2302 | 2.0769 | -0.33566 | -1.5359 | -1.0435 | -6.8192 | -2.7037 | -0.6953 | 0.27803
42843.4264 | 510 | 22.4134 | 22.1508 | 22.2643 | 22.2239 | 21.9643 | 21.4718 | 20.3825 | 21.6849 | 21.7468 | 21.7493 | 21.6878 | 21.3665 | 21.0397 | 21.571 | 21.3329 | 21.4372 | 21.3998 | 20.9023 | 21.0888 | 21.3638 | 20.5551 | 21.1646 | 26.2061 | 173.3118 | 21.4542 | 21.5816 | 238.1019 | 217.3472 | 277.1742 | 120.1599 | 21.6626 | 21.8432 | 143.3372 | 18.7203 | 21.8911 | 115.6651 | 277.6194 |  | 155.7841 | 217.0538 | 211.7952 | 187.183 |  | 21.0523 | 22.6065 | 21.9783 | 19.9674 | 26.1696 | 65.6533 | 195.9854 | 17.8325 | 19.6271 | 18.1554 | 21.4834 | 20.3921 | 45.2843 | 48.8331 | 46.273 | 21.1142 |  |  | 2.2856 | 8.592 | 8.4613 | 1.1325 | 0.95083 | 1.0505 | 2.4111 | -24.4511 | 0.84767 | 0.55371 | 0.69561 | 5.3112 | 5.4461 | 0.73124 | 21.6093 | 21.581 | 21.6558 | 21.6312 | 21.4516 | 20.9399 | 20.3451 | 21.6998 | 21.8057 | 21.8445 | 21.7889 | 21.5289 | 20.9989 | 21.7556 | 127.3827 | 98.2556 | 77.7557 | 53.695 | 44.1878 | 64.861 | 45.6717 | 21.6918 | 21.5067 | 21.2979 | 21.3114 | 21.1678 | 21.2293 | 21.0725 | 22.6291 | 24.9896 | 81.5579 | 203.0205 | 175.9185 | 104.3833 | 3.6055 | 1.47 | 72.6495 | 21.351 | 21.5003 | 21.673 | 21.0222 | 21.2661 | 239.5472 | 21.479 | 21.5815 | 147.9282 | 21.3612 | 21.7238 | 226.6152 | 304.1653 | 189.445 | 188.8857 | 137.852 |  | 89.7605 | 177.451 | 87.8735 | 188.9123 | 108.4819 | 262.3992 |  | 123.1223 |  |  | 28.3522 | 37.2131 | 83.9887 | [5 empty] | 21.2552 | 92.7806 | 20.9227 | 21.138 | 45.5485 | 20.5604 | 20.9209 | 58.1412 | 169.4408 | 316.6272 | 28.8018 | 152.083 | 231.1381 | 30.6782 | 132.5209 | 282.087 | 93.4166 | 187.494 | 33.9279 | 177.3023 | 35.0205 | 172.3861 | 27.8253 | 134.174 | 220.4448 | 52.4023 | 137.0312 | 233.5189 | 29.2404 | 124.6875 | 252.0916 | 34.3271 | 188.8705 | 59.7341 | 156.0373 | 35.5506 | 172.9449 | 4.1416 | 18.401 | 2.287 | 0.074773 | -26.7716 | 3.0869 |  |  | 2.4716 | 3.513 | 3.4862 | 1.2754 | 1.2508 | 1.3147 | 1.9918 | -0.35236 | -1.525 | -1.0315 | -6.2067 | -2.979 | -0.69076 | 0.26353
42843.4271 | 511 | 22.4135 | 22.1492 | 22.2622 | 22.23 | 21.9675 | 21.4706 | 20.3753 | 21.6798 | 21.7548 | 21.753 | 21.692 | 21.3679 | 21.041 | 21.5757 | 21.3289 | 21.4288 | 21.3926 | 20.8917 | 21.0787 | 21.3603 | 20.5499 | 21.1605 | 26.2333 | 174.949 | 21.4433 | 21.5762 | 239.6249 | 218.7905 | 279.3256 | 120.2321 | 21.6648 | 21.8386 | 144.0471 | 18.6824 | 21.8945 | 116.3457 | 277.7876 |  | 156.6063 | 218.4244 | 212.6372 | 186.9834 |  | 21.0695 | 22.6431 | 22.0112 | 19.9727 | 26.2234 | 65.6099 | 198.7807 | 17.8572 | 19.632 | 18.1919 | 21.5008 | 20.4008 | 45.2892 | 48.8613 | 46.2618 | 21.1107 |  |  | 1.9886 | 8.7084 | 8.481 | 0.99317 | 1.5015 | 1.1707 | 2.7002 | -25.235 | 0.54449 | 0.66554 | 0.70932 | 4.4924 | 4.6063 | 0.68358 | 21.6131 | 21.5863 | 21.6633 | 21.6399 | 21.4603 | 20.9445 | 20.3483 | 21.6972 | 21.8006 | 21.8445 | 21.7931 | 21.5274 | 20.9952 | 21.7631 | 129.6235 | 96.347 | 75.4364 | 53.3704 | 44.6248 | 65.1578 | 45.8273 | 21.6894 | 21.5069 | 21.2905 | 21.3072 | 21.1695 | 21.2301 | 21.0673 | 22.6441 | 25.0201 | 81.9648 | 203.5113 | 176.6331 | 104.4615 | 3.5019 | 1.4694 | 72.8031 | 21.355 | 21.5021 | 21.6944 | 21.0288 | 21.2724 | 242.1066 | 21.4888 | 21.5889 | 147.7905 | 21.3684 | 21.7287 | 227.8411 | 305.8443 | 190.2173 | 189.5811 | 139.0603 |  | 90.3825 | 178.0635 | 88.2651 | 189.8247 | 109.0364 | 259.9842 |  | 123.635 |  |  | 28.4239 | 37.3081 | 84.9688 | [5 empty] | 21.2578 | 93.8053 | 20.9244 | 21.1472 | 45.9188 | 20.563 | 20.9169 | 58.4051 | 170.4227 | 317.4863 | 28.8868 | 152.9791 | 232.0779 | 30.7759 | 132.9589 | 283.0784 | 93.9117 | 188.3263 | 34.0908 | 178.2669 | 35.2013 | 173.0117 | 27.9046 | 134.788 | 221.1928 | 52.6309 | 137.9428 | 234.9403 | 29.3439 | 125.4832 | 253.0602 | 34.503 | 189.7542 | 60.0642 | 156.9821 | 35.6479 | 173.7767 | 4.3905 | 18.3873 | 2.2995 | 0.075506 | -26.7971 | 3.0869 |  |  | 2.3099 | 3.537 | 3.4905 | 1.1945 | 1.5717 | 1.3878 | 2.1077 | -0.36188 | -1.527 | -1.0344 | -6.4201 | -2.7029 | -0.65721 | 0.27679
42843.4271 | 512 | 22.4152 | 22.1507 | 22.2656 | 22.2323 | 21.9691 | 21.4754 | 20.3807 | 21.6883 | 21.7557 | 21.7545 | 21.6905 | 21.3717 | 21.0418 | 21.5781 | 21.3236 | 21.4289 | 21.3953 | 20.9054 | 21.0823 | 21.3645 | 20.5502 | 21.1731 | 26.2657 | 174.357 | 21.4492 | 21.5766 | 240.676 | 219.8111 | 277.4781 | 119.6338 | 21.6683 | 21.8348 | 145.2163 | 18.6756 | 21.8986 | 117.0611 | 280.5562 |  | 157.4526 | 219.2803 | 213.631 | 187.1264 |  | 21.0919 | 22.6833 | 22.0746 | 19.9925 | 26.23 | 65.2201 | 196.0937 | 17.8782 | 19.6432 | 18.2491 | 21.525 | 20.4201 | 45.3077 | 48.8859 | 46.2493 | 21.1205 |  |  | 1.7809 | 8.4994 | 8.8155 | 1.0024 | 1.7466 | 1.7707 | 2.4105 | -24.802 | 0.65872 | 0.51972 | 0.72547 | 3.8186 | 3.9152 | 0.62191 | 21.6172 | 21.5828 | 21.6562 | 21.6356 | 21.4686 | 20.9458 | 20.3544 | 21.7058 | 21.8032 | 21.8426 | 21.7836 | 21.5351 | 20.9968 | 21.7675 | 128.8679 | 96.1749 | 74.9631 | 52.082 | 44.6187 | 65.4422 | 45.9924 | 21.6987 | 21.5077 | 21.3078 | 21.3111 | 21.1669 | 21.2376 | 21.0668 | 22.6651 | 25.0408 | 82.463 | 204.8597 | 177.5045 | 106.4746 | 3.395 | 1.3709 | 73.1622 | 21.35 | 21.4971 | 21.7031 | 21.0275 | 21.2759 | 240.3892 | 21.4829 | 21.5809 | 147.9444 | 21.3655 | 21.7212 | 228.1941 | 307.624 | 190.7845 | 190.2969 | 139.6204 |  | 90.9946 | 178.4572 | 88.6596 | 189.8665 | 109.6079 | 260.99 |  | 124.1899 |  |  | 28.4858 | 37.4259 | 85.5529 | [5 empty] | 21.2639 | 94.752 | 20.9306 | 21.1478 | 46.0277 | 20.5672 | 20.9201 | 58.6067 | 171.4619 | 318.5278 | 28.9885 | 153.655 | 233.2195 | 30.8857 | 133.5324 | 284.015 | 94.5875 | 189.2314 | 34.2265 | 179.4206 | 35.3861 | 173.8056 | 27.968 | 135.5634 | 222.5999 | 52.8689 | 138.7635 | 236.4415 | 29.4207 | 126.0078 | 254.6367 | 34.6449 | 191.2506 | 60.3699 | 157.6317 | 35.7817 | 175.0787 | 3.714 | 18.3744 | 2.3108 | 0.076812 | -26.7937 | 3.0869 |  |  | 2.1823 | 3.4945 | 3.5589 | 1.2001 | 1.6942 | 1.7058 | 1.9903 | -0.35375 | -1.5227 | -1.0124 | -6.3021 | -2.6308 | -0.63169 | 0.23978
42843.4271 | 513 | 22.4244 | 22.1502 | 22.2671 | 22.2302 | 21.9677 | 21.4721 | 20.3813 | 21.6832 | 21.7499 | 21.757 | 21.6879 | 21.3704 | 21.0459 | 21.5726 | 21.3296 | 21.4296 | 21.4007 | 20.8947 | 21.0843 | 21.3742 | 20.548 | 21.1671 | 26.3007 | 176.0306 | 21.4529 | 21.578 | 241.6218 | 220.3694 | 276.3969 | 118.8544 | 21.6697 | 21.8398 | 147.8172 | 18.6714 | 21.8985 | 117.8005 | 285.3548 |  | 158.372 | 220.3902 | 214.8778 | 187.9574 |  | 21.1078 | 22.7267 | 22.1193 | 20.0059 | 26.2001 | 64.9268 | 194.8527 | 17.8463 | 19.638 | 18.2687 | 21.5447 | 20.4227 | 45.3238 | 48.9153 | 46.2347 | 21.122 |  |  | 2.0228 | 8.7195 | 8.4048 | 0.98529 | 1.0448 | 1.222 | 2.5268 | -24.0286 | 0.39523 | 0.5384 | 0.68832 | 3.255 | 3.3372 | 0.5978 | 21.6167 | 21.5782 | 21.6595 | 21.6307 | 21.4526 | 20.9405 | 20.3476 | 21.7013 | 21.8073 | 21.834 | 21.7866 | 21.5296 | 20.9889 | 21.7593 | 129.9 | 93.6873 | 74.1497 | 51.2456 | 43.505 | 65.7264 | 46.1391 | 21.6932 | 21.504 | 21.2977 | 21.3119 | 21.1659 | 21.2441 | 21.0713 | 22.6767 | 25.0737 | 82.9233 | 205.6206 | 178.2702 | 109.1325 | 3.338 | 1.2688 | 73.6328 | 21.352 | 21.4976 | 21.7228 | 21.0194 | 21.2722 | 238.1702 | 21.4778 | 21.5864 | 148.2163 | 21.3713 | 21.7307 | 228.4705 | 309.1669 | 191.5734 | 191.0776 | 140.8938 |  | 91.6621 | 177.7292 | 89.096 | 189.8662 | 110.2701 | 261.6779 |  | 124.9133 |  |  | 28.5722 | 37.7699 | 85.9677 | [5 empty] | 21.2579 | 95.8168 | 20.9279 | 21.1395 | 46.0531 | 20.5611 | 20.9169 | 58.8262 | 172.5159 | 319.4897 | 29.0636 | 154.1207 | 234.1794 | 31.0199 | 134.3355 | 288.9199 | 95.3029 | 190.7714 | 34.3613 | 180.1959 | 35.5795 | 174.7582 | 28.0257 | 136.345 | 223.4795 | 53.1895 | 139.5168 | 237.7876 | 29.4781 | 127.1396 | 255.1099 | 34.776 | 192.3752 | 60.7141 | 158.3137 | 35.9331 | 176.2925 | 3.5836 | 18.3632 | 2.3221 | 0.077 | -26.7906 | 3.0868 |  |  | 2.3235 | 3.5397 | 3.4753 | 1.1899 | 1.3098 | 1.4165 | 2.0368 | -0.36326 | -1.4857 | -0.98559 | -6.3827 | -2.523 | -0.62425 | 0.18343
42843.4271 | 514 | 22.4266 | 22.1521 | 22.2674 | 22.2288 | 21.9692 | 21.4726 | 20.3807 | 21.6814 | 21.7488 | 21.7553 | 21.6877 | 21.3676 | 21.0429 | 21.5647 | 21.3379 | 21.4337 | 21.4115 | 20.8985 | 21.0852 | 21.3827 | 20.5562 | 21.1779 | 26.3408 | 178.6649 | 21.4468 | 21.5772 | 243.1159 | 221.208 | 277.4982 | 119.7707 | 21.6658 | 21.8467 | 149.1878 | 18.6841 | 21.9016 | 118.5077 | 284.8472 |  | 159.2167 | 222.1226 | 215.922 | 189.6399 |  | 21.1272 | 22.7698 | 22.1751 | 20.0178 | 26.2063 | 64.5684 | 189.3433 | 17.7936 | 19.6466 | 18.242 | 21.5588 | 20.4311 | 45.3332 | 48.939 | 46.2188 | 21.1269 |  |  | 2.3244 | 8.7241 | 8.6985 | 0.95835 | 0.77276 | 1.0952 | 2.2442 | -24.087 | 0.39776 | 0.4549 | 0.81296 | 2.7817 | 2.8518 | 0.56409 | 21.6164 | 21.5735 | 21.6577 | 21.6318 | 21.4547 | 20.9379 | 20.3478 | 21.7031 | 21.8102 | 21.8303 | 21.7809 | 21.5269 | 20.981 | 21.7529 | 127.5713 | 90.4441 | 69.932 | 52.5855 | 42.711 | 65.9696 | 46.2407 | 21.6984 | 21.5039 | 21.2971 | 21.3148 | 21.1741 | 21.2463 | 21.0688 | 22.6918 | 25.1052 | 83.3612 | 206.2644 | 179.0387 | 110.0545 | 2.6196 | 0.81078 | 73.8869 | 21.3474 | 21.5017 | 21.7438 | 21.0271 | 21.2725 | 240.8511 | 21.478 | 21.5851 | 147.4201 | 21.3701 | 21.7311 | 228.9183 | 311.0785 | 192.6803 | 192.0901 | 140.6471 |  | 92.2055 | 177.9993 | 89.5006 | 190.7265 | 110.8662 | 260.0227 |  | 125.4129 |  |  | 28.6674 | 38.2261 | 85.7577 | [5 empty] | 21.2608 | 96.7873 | 20.9314 | 21.1485 | 45.9171 | 20.5591 | 20.9189 | 59.1257 | 173.5721 | 321.2139 | 29.0961 | 154.4193 | 234.6426 | 31.1432 | 135.1759 | 292.0044 | 96.2815 | 192.7768 | 34.5111 | 180.9341 | 35.769 | 175.3971 | 28.0733 | 137.1473 | 224.1857 | 53.4715 | 140.2933 | 238.4357 | 29.5575 | 127.8312 | 256.1881 | 34.9193 | 193.1821 | 60.996 | 159.2397 | 36.0405 | 176.8999 | 4.2627 | 18.3504 | 2.3324 | 0.076616 | -26.7909 | 3.0869 |  |  | 2.4932 | 3.5409 | 3.5357 | 1.1736 | 1.1258 | 1.3402 | 1.9186 | -0.33531 | -1.4776 | -0.98529 | -6.0947 | -2.0423 | -0.64173 | 0.17448
42843.4271 | 515 | 22.4312 | 22.1578 | 22.2737 | 22.2366 | 21.9701 | 21.4734 | 20.3812 | 21.6848 | 21.7554 | 21.7565 | 21.6853 | 21.3725 | 21.0384 | 21.5634 | 21.331 | 21.4346 | 21.4014 | 20.8977 | 21.087 | 21.3782 | 20.5537 | 21.1863 | 26.38 | 180.3568 | 21.4435 | 21.5784 | 245.1501 | 221.7722 | 283.153 | 121.5057 | 21.6657 | 21.8509 | 149.4676 | 18.7102 | 21.908 | 119.302 | 291.9337 |  | 160.186 | 223.1852 | 216.917 | 190.5673 |  | 21.163 | 22.823 | 22.2336 | 20.0458 | 26.2349 | 64.768 | 182.9409 | 17.7638 | 19.6451 | 18.2018 | 21.5869 | 20.4259 | 45.3401 | 48.9553 | 46.1992 | 21.123 |  |  | 1.7941 | 8.734 | 8.7932 | 0.99646 | 1.2216 | 0.63254 | 2.2882 | -23.6422 | 0.50537 | 0.48448 | 0.77165 | 2.3845 | 2.4444 | 0.55394 | 21.6159 | 21.5716 | 21.6545 | 21.6347 | 21.4562 | 20.9365 | 20.3489 | 21.6992 | 21.8016 | 21.8268 | 21.7839 | 21.527 | 20.9863 | 21.7522 | 122.1374 | 87.6249 | 68.0791 | 51.8237 | 41.7354 | 66.1914 | 46.3316 | 21.6945 | 21.4971 | 21.2961 | 21.3165 | 21.1727 | 21.2467 | 21.0688 | 22.7048 | 25.1298 | 83.8013 | 207.162 | 179.8645 | 110.7733 | 2.2614 | 1.0934 | 74.1023 | 21.353 | 21.5037 | 21.7625 | 21.0282 | 21.276 | 243.7971 | 21.4869 | 21.5877 | 149.7835 | 21.3691 | 21.7277 | 229.5058 | 313.399 | 193.6734 | 193.12 | 140.8424 |  | 92.7577 | 180.3243 | 89.9186 | 192.0714 | 111.4565 | 260.0315 |  | 125.9265 |  |  | 28.7703 | 38.2877 | 85.3676 | [5 empty] | 21.2592 | 97.6517 | 20.9287 | 21.1385 | 45.9985 | 20.5654 | 20.9161 | 59.4962 | 174.6437 | 323.6461 | 29.1799 | 154.9718 | 236.2152 | 31.2428 | 136.0119 | 295.5193 | 96.8147 | 193.9733 | 34.6516 | 181.7168 | 35.9708 | 176.1853 | 28.1468 | 138.1046 | 226.4263 | 53.7631 | 141.1679 | 239.2897 | 29.6581 | 128.1939 | 257.747 | 35.0914 | 194.2614 | 61.3833 | 159.9312 | 36.1779 | 177.6509 | 4.1219 | 18.3406 | 2.3434 | 0.074904 | -26.7642 | 3.0869 |  |  | 2.2016 | 3.5432 | 3.5552 | 1.1968 | 1.4159 | 1.0189 | 1.9379 | -0.31927 | -1.526 | -0.99865 | -5.4644 | -1.8257 | -0.63457 | 0.17127
42843.4271 | 516 | 22.4374 | 22.1561 | 22.2785 | 22.24 | 21.9758 | 21.4718 | 20.3887 | 21.6943 | 21.7612 | 21.7569 | 21.6989 | 21.3802 | 21.0444 | 21.5782 | 21.3274 | 21.4314 | 21.3995 | 20.8951 | 21.0874 | 21.3771 | 20.5468 | 21.1813 | 26.4163 | 181.6599 | 21.4458 | 21.5736 | 246.5314 | 222.4973 | 282.9422 | 122.9498 | 21.6653 | 21.8338 | 150.2578 | 18.7204 | 21.8996 | 120.0988 | 295.2245 |  | 161.3333 | 223.7961 | 218.0131 | 192.6169 |  | 21.1957 | 22.878 | 22.3296 | 20.0937 | 26.5102 | 66.5385 | 188.5562 | 17.7346 | 19.654 | 18.1713 | 21.6115 | 20.4421 | 45.3373 | 48.9874 | 46.181 | 21.1253 |  |  | 1.7297 | 8.6965 | 8.5829 | 1.1364 | 1.259 | 1.2515 | 2.4532 | -23.7276 | 0.55986 | 0.65463 | 0.86331 | 2.0515 | 2.1027 | 0.57457 | 21.6198 | 21.5756 | 21.6518 | 21.6344 | 21.455 | 20.9389 | 20.3441 | 21.6987 | 21.801 | 21.8346 | 21.785 | 21.5232 | 20.9888 | 21.7514 | 118.8982 | 85.3355 | 66.1416 | 50.5077 | 41.5578 | 66.4189 | 46.4144 | 21.6899 | 21.5039 | 21.2933 | 21.3092 | 21.1709 | 21.2394 | 21.0625 | 22.7183 | 25.1562 | 84.2478 | 208.5229 | 180.707 | 111.3733 | 3.6262 | 1.1265 | 74.4286 | 21.3535 | 21.5049 | 21.7805 | 21.0243 | 21.2745 | 244.244 | 21.4817 | 21.5877 | 155.8575 | 21.3681 | 21.7311 | 230.1893 | 317.3849 | 194.5442 | 193.9889 | 141.6452 |  | 93.4123 | 182.7291 | 90.4118 | 193.5336 | 112.1334 | 267.2206 |  | 126.6688 |  |  | 28.8823 | 38.3234 | 85.4898 | [5 empty] | 21.2512 | 98.6268 | 20.9259 | 21.1335 | 46.2284 | 20.5723 | 20.9138 | 59.8015 | 175.795 | 325.0802 | 29.2918 | 155.5837 | 237.562 | 31.3585 | 136.5238 | 298.1463 | 97.3933 | 195.7903 | 34.8154 | 182.4316 | 36.1774 | 176.9555 | 28.2194 | 138.9361 | 227.969 | 54.0615 | 141.9973 | 240.7954 | 29.7697 | 128.8886 | 259.2866 | 35.1964 | 195.5008 | 61.7107 | 160.4371 | 36.3622 | 178.6858 | 4.226 | 18.327 | 2.357 | 0.076689 | -26.7691 | 3.0869 |  |  | 2.1613 | 3.536 | 3.5128 | 1.2782 | 1.4412 | 1.4369 | 2.0117 | -0.3161 | -1.5738 | -1.0117 | -5.0772 | -1.6006 | -0.65841 | 0.17162
42843.4271 | 517 | 22.4273 | 22.1385 | 22.2679 | 22.2281 | 21.9706 | 21.4632 | 20.3767 | 21.6824 | 21.7528 | 21.7464 | 21.6899 | 21.3684 | 21.0324 | 21.5669 | 21.3296 | 21.4279 | 21.4022 | 20.894 | 21.0889 | 21.3872 | 20.5467 | 21.1828 | 26.4496 | 182.5544 | 21.4485 | 21.5682 | 247.5877 | 223.505 | 284.3978 | 124.1053 | 21.6683 | 21.8354 | 153.2681 | 18.7234 | 21.8915 | 120.9337 | 311.013 |  | 162.6727 | 224.8016 | 219.1128 | 196.0569 |  | 21.224 | 22.9311 | 22.3516 | 20.0902 | 26.7416 | 67.5259 | 194.5313 | 17.7359 | 19.6675 | 18.1443 | 21.6341 | 20.457 | 45.3144 | 49.0082 | 46.1729 | 21.1261 |  |  | 2.0168 | 8.7997 | 8.9108 | 0.66527 | 0.74253 | 1.038 | 2.8001 | -23.4227 | 0.34132 | 0.81282 | 0.86331 | 1.7711 | 1.8152 | 0.57819 | 21.6202 | 21.5817 | 21.6586 | 21.6349 | 21.4594 | 20.9382 | 20.3485 | 21.7026 | 21.8019 | 21.8367 | 21.7827 | 21.5243 | 20.9954 | 21.7553 | 126.6879 | 91.3568 | 67.0954 | 49.2635 | 40.5085 | 66.7296 | 46.5116 | 21.6957 | 21.5023 | 21.2938 | 21.3022 | 21.1653 | 21.2447 | 21.0641 | 22.7388 | 25.1803 | 84.7589 | 209.4523 | 181.5839 | 111.9 | 3.4249 | 1.443 | 74.6265 | 21.3506 | 21.4998 | 21.8074 | 21.0293 | 21.2727 | 246.4449 | 21.4779 | 21.581 | 156.7315 | 21.3657 | 21.7259 | 231.1121 | 321.3563 | 195.6939 | 195.0294 | 142.8771 |  | 94.0225 | 181.6802 | 90.8777 | 195.2166 | 112.7827 | 271.8352 |  | 127.3175 |  |  | 29.0085 | 38.4494 | 86.1349 | [5 empty] | 21.2596 | 99.8672 | 20.9292 | 21.1419 | 46.5324 | 20.5695 | 20.9306 | 60.0814 | 176.9303 | 326.0893 | 29.3939 | 156.2664 | 238.9161 | 31.4814 | 137.0751 | 301.0811 | 97.9705 | 196.9523 | 34.9728 | 183.2582 | 36.3937 | 177.9831 | 28.3108 | 139.4465 | 229.3895 | 54.3658 | 142.7532 | 241.8293 | 29.8977 | 129.441 | 261.0551 | 35.3562 | 196.8667 | 62.017 | 161.0665 | 36.5432 | 179.6254 | 4.284 | 18.3151 | 2.3703 | 0.077196 | -26.7473 | 3.0868 |  |  | 2.3369 | 3.5572 | 3.5796 | 0.97808 | 1.1084 | 1.3105 | 2.1524 | -0.32654 | -1.5266 | -1.032 | -5.9054 | -1.6951 | -0.71922 | 0.17649
42843.4271 | 518 | 22.4378 | 22.158 | 22.2694 | 22.233 | 21.9692 | 21.473 | 20.377 | 21.6863 | 21.7568 | 21.7576 | 21.6926 | 21.3621 | 21.0399 | 21.5688 | 21.3338 | 21.4302 | 21.4074 | 20.9005 | 21.0931 | 21.393 | 20.5515 | 21.1912 | 26.494 | 184.0453 | 21.4531 | 21.5705 | 248.7817 | 224.7857 | 285.7474 | 125.9273 | 21.6689 | 21.8418 | 154.4539 | 18.7698 | 21.8995 | 121.8008 | 312.353 |  | 163.7126 | 225.3924 | 220.4716 | 199.0318 |  | 21.2771 | 22.9704 | 22.3624 | 20.1238 | 26.9746 | 67.9214 | 199.0563 | 17.7268 | 19.6663 | 18.1706 | 21.6563 | 20.4578 | 45.2922 | 49.0298 | 46.1484 | 21.1294 |  |  | 1.8749 | 8.6249 | 9.0435 | 1.0043 | 1.2669 | 1.013 | 2.8672 | -23.5298 | 0.50031 | 0.77065 | 0.87459 | 1.5339 | 1.572 | 0.59807 | 21.632 | 21.5842 | 21.6621 | 21.636 | 21.468 | 20.9437 | 20.3464 | 21.7073 | 21.8057 | 21.8411 | 21.7958 | 21.5305 | 20.999 | 21.7635 | 129.0778 | 93.0851 | 69.4462 | 48.7534 | 41.3645 | 67.0282 | 46.6478 | 21.6899 | 21.5002 | 21.2915 | 21.3044 | 21.1677 | 21.2463 | 21.067 | 22.7605 | 25.2139 | 85.2024 | 210.1967 | 182.3577 | 112.0375 | 3.5297 | 0.93479 | 75.2479 | 21.3452 | 21.4991 | 21.8325 | 21.0293 | 21.2686 | 251.528 | 21.482 | 21.5816 | 157.6004 | 21.3642 | 21.7205 | 231.4204 | 325.6365 | 196.7093 | 196.1177 | 143.5665 |  | 94.5982 | 180.495 | 91.3478 | 196.3724 | 113.4049 | 277.4548 |  | 128.0275 |  |  | 29.1293 | 38.7863 | 86.471 | [5 empty] | 21.2569 | 101.0164 | 20.9251 | 21.1397 | 46.5403 | 20.5673 | 20.9187 | 60.362 | 178.0508 | 327.6738 | 29.4919 | 157.0315 | 240.4036 | 31.6045 | 138.1579 | 304.0006 | 98.6239 | 198.1177 | 35.0966 | 184.1943 | 36.5976 | 179.0648 | 28.4261 | 140.0685 | 231.6618 | 54.6536 | 143.4714 | 243.291 | 30.0234 | 130.0446 | 262.5855 | 35.5212 | 198.0624 | 62.4179 | 161.873 | 36.7226 | 180.6196 | 4.3079 | 18.3045 | 2.3837 | 0.077211 | -26.8378 | 3.0869 |  |  | 2.2559 | 3.5219 | 3.6064 | 1.2018 | 1.4486 | 1.2954 | 2.1793 | -0.32322 | -1.4755 | -1.0387 | -6.1351 | -1.9401 | -0.7657 | 0.18961
42843.4271 | 519 | 22.4484 | 22.1574 | 22.2623 | 22.2303 | 21.9673 | 21.4755 | 20.3811 | 21.6869 | 21.7594 | 21.7507 | 21.6875 | 21.3677 | 21.0435 | 21.5656 | 21.3389 | 21.4367 | 21.4041 | 20.9056 | 21.0921 | 21.395 | 20.5552 | 21.1978 | 26.5343 | 185.3783 | 21.4549 | 21.5765 | 249.8112 | 226.3411 | 282.2193 | 127.9521 | 21.669 | 21.839 | 156.6068 | 18.7763 | 21.9006 | 122.6238 | 314.8375 |  | 164.7255 | 226.4722 | 221.9449 | 200.6781 |  | 21.3092 | 23.0282 | 22.4013 | 20.1538 | 27.185 | 69.7937 | 206.051 | 17.7651 | 19.681 | 18.2261 | 21.6917 | 20.4696 | 45.29 | 49.0566 | 46.1324 | 21.1365 |  |  | 1.7777 | 8.7057 | 8.8392 | 0.69616 | 1.1618 | 1.3843 | 2.7922 | -23.2242 | 0.47015 | 0.63239 | 0.9107 | 1.3326 | 1.3655 | 0.59964 | 21.6257 | 21.5823 | 21.6565 | 21.6384 | 21.4545 | 20.9398 | 20.3512 | 21.6988 | 21.7975 | 21.8415 | 21.7911 | 21.5301 | 20.9982 | 21.7527 | 130.6149 | 90.8704 | 67.1394 | 47.6209 | 42.202 | 67.3309 | 46.7633 | 21.692 | 21.5031 | 21.2955 | 21.3101 | 21.1733 | 21.251 | 21.0639 | 22.7706 | 25.2421 | 85.668 | 211.2354 | 183.2224 | 112.6854 | 3.9708 | 1.2174 | 75.6449 | 21.344 | 21.4989 | 21.8547 | 21.0228 | 21.2695 | 259.3205 | 21.4839 | 21.5828 | 161.1318 | 21.3611 | 21.7202 | 231.6861 | 331.0471 | 197.5109 | 197.0156 | 144.0818 |  | 95.2675 | 180.1054 | 91.8557 | 197.4973 | 114.0957 | 281.9951 |  | 128.8478 |  |  | 29.2467 | 39.2451 | 86.8454 | [5 empty] | 21.2602 | 102.2252 | 20.9298 | 21.1465 | 46.6406 | 20.5659 | 20.9208 | 60.707 | 179.1706 | 329.4611 | 29.5769 | 157.9323 | 242.3092 | 31.7149 | 139.2031 | 308.2859 | 99.3646 | 199.1982 | 35.1916 | 184.6853 | 36.7659 | 179.8412 | 28.5308 | 140.7883 | 233.1315 | 54.9488 | 144.2492 | 245.1351 | 30.1679 | 130.8326 | 264.2013 | 35.6635 | 198.6922 | 62.8689 | 162.7402 | 36.8771 | 181.5315 | 4.5111 | 18.2921 | 2.3971 | 0.078662 | -26.7596 | 3.0869 |  |  | 2.1897 | 3.5387 | 3.5657 | 1.0007 | 1.391 | 1.5184 | 2.1565 | -0.31137 | -1.445 | -1.0417 | -6.2695 | -1.6701 | -0.77703 | 0.18941
42843.4271 | 520 | 22.4541 | 22.1521 | 22.2641 | 22.2234 | 21.9662 | 21.4717 | 20.3787 | 21.6878 | 21.7582 | 21.7492 | 21.688 | 21.3629 | 21.0424 | 21.5615 | 21.3332 | 21.437 | 21.404 | 20.9081 | 21.0923 | 21.3988 | 20.5473 | 21.1971 | 26.5709 | 184.9567 | 21.4477 | 21.5766 | 250.5553 | 227.3544 | 280.4212 | 129.0857 | 21.675 | 21.8468 | 158.1039 | 18.7908 | 21.9044 | 123.4069 | 318.2181 |  | 165.7959 | 227.9416 | 223.4581 | 202.4137 |  | 21.3347 | 23.0802 | 22.4423 | 20.1654 | 27.4555 | 71.4422 | 211.7204 | 17.7444 | 19.6817 | 18.1798 | 21.707 | 20.4701 | 45.2833 | 49.0852 | 46.1252 | 21.1369 |  |  | 1.7441 | 8.548 | 8.5816 | 0.87884 | 0.88644 | 1.3054 | 2.7134 | -23.1618 | 0.59703 | 0.43056 | 0.8364 | 1.1611 | 1.1896 | 0.59008 | 21.6348 | 21.5855 | 21.6651 | 21.6443 | 21.4691 | 20.9433 | 20.3595 | 21.7078 | 21.8099 | 21.8431 | 21.7948 | 21.5357 | 20.9979 | 21.7627 | 134.42 | 93.7967 | 66.3074 | 47.2203 | 41.5645 | 67.6473 | 46.8567 | 21.6921 | 21.502 | 21.2884 | 21.3039 | 21.1725 | 21.2541 | 21.0615 | 22.7845 | 25.2671 | 86.1207 | 212.6233 | 184.1719 | 113.3375 | 3.3354 | 0.93289 | 75.8273 | 21.3456 | 21.5005 | 21.8798 | 21.0245 | 21.2665 | 261.4173 | 21.4848 | 21.5832 | 163.1218 | 21.3597 | 21.7143 | 232.4747 | 335.4491 | 198.3314 | 197.8031 | 145.176 |  | 96.0169 | 181.5016 | 92.3721 | 198.5019 | 114.8292 | 283.3306 |  | 129.7021 |  |  | 29.3542 | 39.5225 | 87.322 | [5 empty] | 21.2587 | 103.4717 | 20.9279 | 21.1447 | 46.8431 | 20.5623 | 20.9221 | 61.066 | 180.3196 | 330.4651 | 29.6753 | 158.7884 | 244.2857 | 31.83 | 140.0988 | 312.0722 | 100.0318 | 200.2747 | 35.3112 | 185.2313 | 36.9391 | 180.5213 | 28.6424 | 141.5804 | 234.2087 | 55.1893 | 145.047 | 247.2124 | 30.3069 | 131.7891 | 265.3488 | 35.8228 | 199.2202 | 63.3147 | 163.7194 | 37.0603 | 182.4808 | 4.5153 | 18.2802 | 2.4077 | 0.076993 | -26.7528 | 3.0869 |  |  | 2.1654 | 3.5068 | 3.5137 | 1.1244 | 1.218 | 1.4781 | 2.131 | -0.31242 | -1.4637 | -1.0395 | -6.6543 | -1.5666 | -0.79245 | 0.18862
42843.4271 | 521 | 22.4518 | 22.1456 | 22.2662 | 22.2271 | 21.9652 | 21.4741 | 20.3774 | 21.6827 | 21.7562 | 21.7511 | 21.6863 | 21.3624 | 21.0338 | 21.5662 | 21.3303 | 21.4305 | 21.4031 | 20.9011 | 21.0905 | 21.3975 | 20.5459 | 21.2014 | 26.5982 | 184.2619 | 21.4535 | 21.5744 | 251.2856 | 228.0382 | 280.5752 | 131.4874 | 21.6725 | 21.8461 | 158.7662 | 18.7954 | 21.9028 | 124.1982 | 320.7235 |  | 166.9045 | 229.6419 | 224.8499 | 204.7518 |  | 21.3439 | 23.1372 | 22.4822 | 20.1774 | 27.6334 | 71.8857 | 216.8953 | 17.7197 | 19.6924 | 18.2013 | 21.7373 | 20.4699 | 45.2957 | 49.1116 | 46.0989 | 21.1333 |  |  | 2.233 | 8.4738 | 8.345 | 0.48588 | 0.76027 | 0.78237 | 2.7075 | -23.4168 | 0.25161 | 0.52812 | 0.83692 | 1.0142 | 1.039 | 0.58558 | 21.6295 | 21.5862 | 21.6597 | 21.6311 | 21.4594 | 20.9399 | 20.3548 | 21.6982 | 21.7932 | 21.837 | 21.7817 | 21.5238 | 20.9937 | 21.7601 | 135.8403 | 95.1156 | 66.3491 | 46.9452 | 41.1278 | 67.9707 | 46.9615 | 21.696 | 21.5016 | 21.2875 | 21.3062 | 21.1773 | 21.2561 | 21.0678 | 22.8032 | 25.3043 | 86.632 | 215.139 | 185.205 | 113.3318 | 4.0595 | 1.393 | 76.1963 | 21.3545 | 21.4991 | 21.9136 | 21.0269 | 21.2682 | 267.3016 | 21.4853 | 21.5895 | 163.4297 | 21.3652 | 21.7183 | 233.7115 | 339.9382 | 199.3989 | 198.8245 | 146.032 |  | 96.7255 | 182.899 | 92.8174 | 199.9428 | 115.5244 | 284.9023 |  | 130.3787 |  |  | 29.4833 | 39.6948 | 87.6561 | [5 empty] | 21.2596 | 104.7637 | 20.9309 | 21.1478 | 47.4738 | 20.5669 | 20.9209 | 61.4212 | 181.5606 | 331.7827 | 29.7862 | 159.741 | 246.7786 | 31.9695 | 141.1366 | 316.15 | 100.6997 | 201.477 | 35.4774 | 186.0111 | 37.1495 | 181.1441 | 28.7444 | 142.3601 | 235.7692 | 55.4548 | 145.8443 | 248.4662 | 30.4518 | 132.7909 | 266.5163 | 35.9952 | 199.9015 | 63.7252 | 164.6649 | 37.2843 | 183.3807 | 4.5348 | 18.2668 | 2.4194 | 0.0756 | -26.8224 | 3.0869 |  |  | 2.4505 | 3.4919 | 3.4653 | 0.83616 | 1.1287 | 1.145 | 2.13 | -0.30841 | -1.4852 | -1.051 | -6.7733 | -1.5588 | -0.82419 | 0.20838
42843.4271 | 522 | 22.452 | 22.151 | 22.2649 | 22.233 | 21.9654 | 21.4723 | 20.3815 | 21.684 | 21.7491 | 21.7513 | 21.6826 | 21.3685 | 21.0367 | 21.5583 | 21.3331 | 21.4267 | 21.401 | 20.8964 | 21.0893 | 21.3974 | 20.5506 | 21.1986 | 26.6364 | 184.3859 | 21.4509 | 21.5744 | 252.9595 | 228.8813 | 288.0989 | 132.2706 | 21.664 | 21.8463 | 160.5344 | 18.8159 | 21.8992 | 124.9212 | 329.9201 |  | 168.1206 | 231.15 | 226.1905 | 205.0929 |  | 21.3655 | 23.17 | 22.5 | 20.2022 | 27.7674 | 72.7565 | 217.8333 | 17.7579 | 19.6979 | 18.1701 | 21.7652 | 20.4702 | 45.3217 | 49.1307 | 46.0955 | 21.1296 |  |  | 2.118 | 8.9173 | 8.803 | 0.90118 | 0.8135 | 0.83625 | 3.1418 | -23.175 | 0.67331 | 0.53441 | 0.93865 | 0.88823 | 0.90974 | 0.59395 | 21.637 | 21.5896 | 21.664 | 21.6371 | 21.4596 | 20.9366 | 20.359 | 21.7061 | 21.8096 | 21.8442 | 21.7865 | 21.5355 | 20.9979 | 21.7658 | 138.7357 | 93.661 | 65.6537 | 47.2053 | 40.5953 | 68.3182 | 47.0667 | 21.6984 | 21.5023 | 21.2951 | 21.3093 | 21.1715 | 21.2565 | 21.0689 | 22.8294 | 25.3298 | 87.1714 | 216.5716 | 186.1699 | 113.1626 | 4.02 | 1.5841 | 76.4013 | 21.3493 | 21.4995 | 21.9436 | 21.0226 | 21.2628 | 272.4917 | 21.4824 | 21.5824 | 162.9865 | 21.3613 | 21.7201 | 234.5456 | 346.5098 | 200.6606 | 200.066 | 147.3872 |  | 97.412 | 184.6466 | 93.3024 | 200.6542 | 116.2294 | 290.719 |  | 131.0781 |  |  | 29.6091 | 39.9092 | 88.4571 | [5 empty] | 21.2583 | 106.1077 | 20.9293 | 21.1417 | 47.7298 | 20.5673 | 20.9173 | 61.7985 | 182.7497 | 333.7162 | 29.8824 | 160.8952 | 249.0938 | 32.1139 | 142.0966 | 321.5297 | 101.4034 | 202.6095 | 35.6396 | 186.8574 | 37.3689 | 181.788 | 28.8543 | 143.2264 | 237.7318 | 55.7465 | 146.5331 | 249.3377 | 30.6184 | 133.8903 | 269.0146 | 36.1741 | 201.3644 | 64.138 | 165.7225 | 37.4881 | 184.4381 | 4.6237 | 18.2527 | 2.4327 | 0.076855 | -26.7292 | 3.0869 |  |  | 2.4028 | 3.5823 | 3.5593 | 1.1388 | 1.169 | 1.1853 | 2.2974 | -0.31908 | -1.5149 | -1.0417 | -7.0533 | -1.4691 | -0.80327 | 0.23377
42843.4271 | 523 | 22.4712 | 22.1511 | 22.2735 | 22.2393 | 21.9732 | 21.4802 | 20.385 | 21.687 | 21.7532 | 21.7574 | 21.6954 | 21.3685 | 21.0425 | 21.5681 | 21.3323 | 21.4283 | 21.4026 | 20.8977 | 21.0912 | 21.4006 | 20.5494 | 21.2013 | 26.6786 | 185.8087 | 21.4489 | 21.5729 | 254.8513 | 230.4155 | 293.437 | 133.5742 | 21.666 | 21.8401 | 163.7425 | 18.8307 | 21.8974 | 125.7258 | 333.497 |  | 169.4642 | 232.4556 | 227.8303 | 204.023 |  | 21.399 | 23.2186 | 22.5765 | 20.2996 | 27.9388 | 73.7398 | 215.1753 | 17.7505 | 19.7022 | 18.1373 | 21.7928 | 20.4906 | 45.3506 | 49.166 | 46.1109 | 21.1319 |  |  | 1.9768 | 8.8693 | 8.4541 | 1.0063 | 0.92192 | 0.88093 | 3.0295 | -22.5579 | 0.4682 | 0.53231 | 1.0022 | 0.77995 | 0.79878 | 0.60488 | 21.6387 | 21.5822 | 21.6542 | 21.6348 | 21.4593 | 20.9358 | 20.357 | 21.7015 | 21.8068 | 21.8402 | 21.788 | 21.527 | 20.9958 | 21.7548 | 136.7881 | 91.435 | 66.5984 | 47.655 | 40.7208 | 68.5959 | 47.1652 | 21.7039 | 21.5052 | 21.3041 | 21.3181 | 21.1806 | 21.2633 | 21.0695 | 22.8524 | 25.375 | 87.6621 | 217.6145 | 187.0903 | 111.7259 | 2.0548 | 1.3717 | 76.5529 | 21.3423 | 21.4997 | 21.974 | 21.0285 | 21.2631 | 279.2918 | 21.4788 | 21.5831 | 164.301 | 21.3603 | 21.7194 | 235.1018 | 353.4479 | 201.8511 | 201.2623 | 148.7274 |  | 98.2432 | 188.9017 | 93.8755 | 201.9393 | 117.0765 | 294.9149 |  | 131.9287 |  |  | 29.7546 | 40.1173 | 88.9218 | [5 empty] | 21.2577 | 107.4164 | 20.9253 | 21.1447 | 47.798 | 20.5629 | 20.9152 | 62.1783 | 183.8586 | 335.8821 | 29.9874 | 162.0981 | 250.9535 | 32.2579 | 143.0436 | 326.7186 | 102.058 | 203.7176 | 35.7862 | 187.7313 | 37.5911 | 182.3114 | 28.984 | 144.2613 | 240.3398 | 56.0377 | 147.2022 | 249.5417 | 30.774 | 134.577 | 270.3635 | 36.3107 | 202.5332 | 64.5452 | 166.8423 | 37.6952 | 185.2338 | 4.1269 | 18.2401 | 2.4449 | 0.078705 | -26.7373 | 3.0869 |  |  | 2.3323 | 3.573 | 3.4883 | 1.2035 | 1.2463 | 1.2182 | 2.2592 | -0.32359 | -1.6107 | -1.0425 | -6.8035 | -1.5624 | -0.73965 | 0.29253
42843.4271 | 524 | 22.469 | 22.1584 | 22.266 | 22.2286 | 21.9635 | 21.4723 | 20.3748 | 21.6848 | 21.7584 | 21.7497 | 21.6887 | 21.3629 | 21.0393 | 21.5648 | 21.3315 | 21.4257 | 21.3993 | 20.8992 | 21.091 | 21.4066 | 20.5508 | 21.2074 | 26.717 | 190.0251 | 21.4523 | 21.5826 | 256.3591 | 231.6916 | 295.9612 | 137.2917 | 21.6684 | 21.8467 | 164.8231 | 18.8486 | 21.8991 | 126.714 | 337.7431 |  | 170.7517 | 233.4496 | 229.3845 | 202.8507 |  | 21.4443 | 23.2659 | 22.657 | 20.3694 | 28.2614 | 75.4106 | 215.0042 | 17.7306 | 19.7058 | 18.0962 | 21.8169 | 20.4944 | 45.3741 | 49.1895 | 46.1124 | 21.1333 |  |  | 2.49 | 8.8549 | 8.9134 | 1.0372 | 1.0179 | 1.0597 | 2.6989 | -22.0513 | 0.4503 | 0.55224 | 1.0662 | 0.68674 | 0.70322 | 0.61698 | 21.6386 | 21.5833 | 21.6529 | 21.6368 | 21.4615 | 20.9369 | 20.3559 | 21.7043 | 21.805 | 21.8391 | 21.7878 | 21.5265 | 20.9951 | 21.7614 | 125.0661 | 86.8669 | 68.9934 | 48.1624 | 40.6872 | 68.7753 | 47.2667 | 21.7039 | 21.5099 | 21.3054 | 21.3113 | 21.1842 | 21.2677 | 21.0741 | 22.8681 | 25.4014 | 88.1534 | 218.7516 | 188.0155 | 111.8889 | 2.1157 | 1.2073 | 76.9143 | 21.3447 | 21.4942 | 22.0165 | 21.026 | 21.2664 | 287.6483 | 21.4809 | 21.576 | 166.5549 | 21.3574 | 21.7187 | 235.7826 | 360.5597 | 202.8375 | 202.1114 | 150.2724 |  | 98.9481 | 189.9492 | 94.3531 | 203.1358 | 117.8415 | 298.9669 |  | 132.7074 |  |  | 29.8996 | 40.4101 | 89.1758 | [5 empty] | 21.256 | 109.0788 | 20.9335 | 21.1412 | 47.9897 | 20.566 | 20.9182 | 62.5567 | 185.0296 | 337.1275 | 30.0965 | 163.2207 | 253.4982 | 32.4294 | 144.2808 | 331.2849 | 102.8778 | 206.1679 | 36.0368 | 188.6285 | 37.8341 | 182.9725 | 29.113 | 145.1096 | 243.3019 | 56.331 | 147.9741 | 250.4708 | 30.9409 | 135.1812 | 271.7466 | 36.4943 | 202.9387 | 64.9845 | 167.7618 | 37.9635 | 186.2254 | 4.3189 | 18.2235 | 2.4568 | 0.078219 | -26.8249 | 3.0869 |  |  | 2.6234 | 3.5703 | 3.5821 | 1.2219 | 1.3127 | 1.3393 | 2.1375 | -0.33872 | -1.6212 | -1.0442 | -5.4795 | -1.8164 | -0.66536 | 0.30689
42843.4271 | 525 | 22.4835 | 22.1555 | 22.2789 | 22.2318 | 21.9753 | 21.4795 | 20.3848 | 21.6885 | 21.7568 | 21.7606 | 21.6975 | 21.3698 | 21.0433 | 21.5701 | 21.3347 | 21.4279 | 21.393 | 20.8986 | 21.0936 | 21.4077 | 20.549 | 21.2157 | 26.7542 | 194.2323 | 21.4469 | 21.5818 | 258.1541 | 232.7407 | 295.2204 | 140.5675 | 21.6649 | 21.834 | 167.6712 | 18.8519 | 21.8975 | 127.6786 | 341.4954 |  | 171.9509 | 234.9334 | 230.605 | 201.6751 |  | 21.4929 | 23.3215 | 22.6956 | 20.3686 | 28.4098 | 76.2558 | 215.6311 | 17.7452 | 19.705 | 18.0913 | 21.8314 | 20.5004 | 45.3796 | 49.2114 | 46.1194 | 21.1367 |  |  | 2.051 | 8.8325 | 9.0041 | 0.89461 | 0.83321 | 0.79748 | 2.599 | -21.7655 | 0.31447 | 0.7182 | 0.97128 | 0.60626 | 0.62063 | 0.63876 | 21.6318 | 21.5787 | 21.6446 | 21.6357 | 21.4585 | 20.9359 | 20.343 | 21.697 | 21.799 | 21.8344 | 21.7793 | 21.525 | 20.9885 | 21.7511 | 118.6961 | 85.5871 | 70.7153 | 49.2263 | 40.2443 | 68.973 | 47.3971 | 21.6983 | 21.4978 | 21.2952 | 21.3069 | 21.1791 | 21.2631 | 21.0653 | 22.8773 | 25.4236 | 88.6644 | 219.7924 | 188.9531 | 112.5037 | 2.9526 | 1.5301 | 77.3616 | 21.3506 | 21.4991 | 22.0559 | 21.0273 | 21.269 | 294.5221 | 21.4887 | 21.5791 | 169.5903 | 21.3591 | 21.7298 | 236.7501 | 366.7091 | 203.6482 | 202.8539 | 151.8222 |  | 99.6342 | 190.3616 | 94.82 | 204.7453 | 118.6275 | 304.053 |  | 133.5174 |  |  | 30.046 | 40.5923 | 90.2727 | [5 empty] | 21.2553 | 110.6816 | 20.9267 | 21.1504 | 48.436 | 20.572 | 20.9237 | 62.9596 | 186.2778 | 337.2875 | 30.1859 | 164.0932 | 255.8226 | 32.5813 | 145.6189 | 334.4537 | 103.6386 | 208.3233 | 36.2358 | 189.5004 | 38.0922 | 183.9043 | 29.2244 | 145.9655 | 245.4888 | 56.6764 | 148.7248 | 252.4052 | 31.0924 | 135.9201 | 274.2941 | 36.8628 | 203.8531 | 65.4788 | 168.8875 | 38.2072 | 187.1207 | 4.9594 | 18.2109 | 2.4682 | 0.077994 | -26.8279 | 3.0869 |  |  | 2.3794 | 3.5662 | 3.6006 | 1.1349 | 1.1891 | 1.1633 | 2.1001 | -0.35467 | -1.6144 | -1.0564 | -4.748 | -1.9923 | -0.59187 | 0.30949
42843.4271 | 526 | 22.4784 | 22.1556 | 22.2712 | 22.233 | 21.9721 | 21.4736 | 20.377 | 21.6863 | 21.7535 | 21.7523 | 21.6881 | 21.3679 | 21.0389 | 21.5643 | 21.3347 | 21.4407 | 21.4103 | 20.9079 | 21.095 | 21.4222 | 20.5621 | 21.2249 | 26.8064 | 193.6934 | 21.4587 | 21.5751 | 259.3714 | 233.7281 | 296.2172 | 141.4618 | 21.6625 | 21.8331 | 171.3109 | 18.8369 | 21.8898 | 128.4999 | 343.3711 |  | 173.1607 | 236.3967 | 231.8992 | 203.1796 |  | 21.5347 | 23.3844 | 22.7572 | 20.3741 | 28.3827 | 76.6063 | 213.605 | 17.7516 | 19.7126 | 18.0854 | 21.8618 | 20.5005 | 45.3689 | 49.2277 | 46.1246 | 21.1312 |  |  | 2.1654 | 8.6058 | 8.4916 | 0.96755 | 1.1407 | 1.0472 | 2.5097 | -20.741 | 0.70425 | 0.47902 | 0.94906 | 0.53658 | 0.5491 | 0.62237 | 21.6349 | 21.5819 | 21.6554 | 21.6298 | 21.4604 | 20.939 | 20.3455 | 21.7055 | 21.8039 | 21.8384 | 21.7781 | 21.5269 | 20.9879 | 21.7536 | 120.1845 | 89.2356 | 73.6019 | 50.0575 | 42.3964 | 69.2165 | 47.5376 | 21.7036 | 21.5067 | 21.3017 | 21.3078 | 21.179 | 21.2751 | 21.0659 | 22.9049 | 25.4598 | 89.2359 | 220.7465 | 190.1247 | 113.3478 | 4.5701 | 1.7062 | 77.722 | 21.3559 | 21.5064 | 22.0948 | 21.0319 | 21.2739 | 301.5844 | 21.4887 | 21.5892 | 172.7328 | 21.3622 | 21.7274 | 237.4678 | 369.0758 | 204.5641 | 203.7285 | 153.7974 |  | 100.4187 | 191.7213 | 95.3424 | 206.6932 | 119.4974 | 308.7208 |  | 134.4392 |  |  | 30.1837 | 40.786 | 90.9404 | [5 empty] | 21.2557 | 112.4155 | 20.932 | 21.1403 | 49.0229 | 20.5675 | 20.9157 | 63.3828 | 187.4925 | 338.3789 | 30.3044 | 164.9351 | 258.5134 | 32.7432 | 146.8738 | 339.3657 | 104.3197 | 209.9512 | 36.479 | 190.2771 | 38.3605 | 186.1617 | 29.3508 | 147.1134 | 247.5992 | 57.0412 | 149.3801 | 253.1899 | 31.2528 | 136.7066 | 275.5682 | 37.0867 | 204.5616 | 65.9517 | 170.0005 | 38.423 | 188.2721 | 4.8977 | 18.2029 | 2.4788 | 0.07576 | -26.7859 | 3.0869 |  |  | 2.447 | 3.5205 | 3.497 | 1.1804 | 1.392 | 1.3337 | 2.0647 | -0.3785 | -1.6318 | -1.0744 | -4.8841 | -2.2964 | -0.59882 | 0.30807
42843.4271 | 527 | 22.4814 | 22.1573 | 22.2741 | 22.2364 | 21.9764 | 21.477 | 20.3846 | 21.6892 | 21.7605 | 21.7543 | 21.689 | 21.3698 | 21.0439 | 21.5736 | 21.3394 | 21.4381 | 21.3996 | 20.9023 | 21.0916 | 21.4196 | 20.5519 | 21.2265 | 26.8413 | 193.4182 | 21.4567 | 21.5804 | 261.134 | 235.0924 | 299.9019 | 141.3813 | 21.6706 | 21.843 | 175.4317 | 18.8135 | 21.8962 | 129.3132 | 343.1434 |  | 174.5904 | 237.6838 | 232.7797 | 203.4319 |  | 21.5983 | 23.4262 | 22.792 | 20.3606 | 28.3146 | 78.2017 | 215.3824 | 17.7766 | 19.7106 | 18.0795 | 21.8804 | 20.5093 | 45.3748 | 49.26 | 46.1464 | 21.143 |  |  | 2.2265 | 8.7248 | 8.7754 | 0.51611 | 0.2418 | 0.63123 | 2.4157 | -20.3737 | 0.58885 | 0.49979 | 1.1383 | 0.47611 | 0.48711 | 0.59836 | 21.6386 | 21.5755 | 21.6538 | 21.6391 | 21.4567 | 20.9384 | 20.3521 | 21.6968 | 21.8061 | 21.8376 | 21.788 | 21.5329 | 20.9931 | 21.7529 | 131.6924 | 92.3166 | 77.3888 | 50.9811 | 44.9077 | 69.5342 | 47.6935 | 21.7021 | 21.5072 | 21.2978 | 21.3098 | 21.1842 | 21.2791 | 21.0693 | 22.9216 | 25.4982 | 89.7629 | 221.4655 | 191.2107 | 113.5794 | 3.8574 | 0.87602 | 78.1329 | 21.3546 | 21.4955 | 22.1281 | 21.028 | 21.2719 | 299.5718 | 21.4823 | 21.5827 | 174.1552 | 21.3641 | 21.7186 | 238.4579 | 372.325 | 205.7281 | 204.7108 | 155.3699 |  | 101.2018 | 193.2197 | 95.8672 | 208.2326 | 120.3658 | 310.7466 |  | 135.3423 |  |  | 30.3334 | 41.5021 | 92.4117 | [5 empty] | 21.2569 | 114.2065 | 20.9247 | 21.1493 | 49.3584 | 20.5682 | 20.9245 | 63.7672 | 188.742 | 340.7101 | 30.4373 | 165.9021 | 262.8011 | 32.9112 | 147.9802 | 341.4294 | 105.156 | 211.6074 | 36.7413 | 191.1706 | 38.6227 | 187.2415 | 29.4988 | 148.4447 | 250.1363 | 57.386 | 150.212 | 254.1256 | 31.4269 | 138.0105 | 277.2597 | 37.2588 | 205.6204 | 66.4856 | 170.9223 | 38.6768 | 189.0335 | 4.5465 | 18.1911 | 2.4907 | 0.074751 | -26.8213 | 3.0869 |  |  | 2.4893 | 3.545 | 3.5552 | 0.8622 | 0.64235 | 1.0378 | 2.0303 | -0.39114 | -1.6528 | -1.0811 | -6.1246 | -2.6986 | -0.57125 | 0.32197
42843.4271 | 528 | 22.4877 | 22.1566 | 22.2789 | 22.2352 | 21.9734 | 21.474 | 20.3822 | 21.6888 | 21.7618 | 21.7596 | 21.6951 | 21.3714 | 21.0437 | 21.5731 | 21.3455 | 21.4351 | 21.4099 | 20.9065 | 21.1053 | 21.4257 | 20.5578 | 21.2353 | 26.8871 | 198.9649 | 21.4639 | 21.5807 | 262.7875 | 236.5099 | 305.2179 | 141.2417 | 21.6731 | 21.8491 | 180.3468 | 18.7951 | 21.903 | 130.1632 | 353.8583 |  | 176.1832 | 238.9288 | 233.7347 | 204.2702 |  | 21.6669 | 23.51 | 22.8453 | 20.3745 | 28.3561 | 80.4311 | 217.3869 | 17.825 | 19.7236 | 18.1379 | 21.9124 | 20.5069 | 45.3589 | 49.2759 | 46.1515 | 21.1366 |  |  | 1.5661 | 8.7931 | 8.4475 | 1.0076 | 1.0027 | 0.68774 | 2.4321 | -20.3277 | 0.55538 | 0.72302 | 1.1206 | 0.42365 | 0.43339 | 0.59624 | 21.6358 | 21.5799 | 21.651 | 21.6293 | 21.4592 | 20.935 | 20.3523 | 21.6956 | 21.7967 | 21.8366 | 21.7771 | 21.525 | 20.9883 | 21.7552 | 134.339 | 90.5394 | 73.3891 | 49.8609 | 45.1871 | 69.8193 | 47.7899 | 21.6973 | 21.5047 | 21.2974 | 21.309 | 21.1814 | 21.2777 | 21.0701 | 22.9329 | 25.523 | 90.2974 | 222.2866 | 192.2282 | 114.4221 | 3.3101 | 1.6085 | 78.7463 | 21.36 | 21.4925 | 22.175 | 21.0296 | 21.274 | 299.5977 | 21.4858 | 21.5826 | 173.1911 | 21.3663 | 21.7189 | 239.7988 | 377.2698 | 206.9626 | 205.9646 | 156.5847 |  | 101.9467 | 196.5265 | 96.3809 | 209.5289 | 121.199 | 310.633 |  | 136.1881 |  |  | 30.5139 | 42.8969 | 93.2089 | [5 empty] | 21.2651 | 115.7096 | 20.9329 | 21.1548 | 49.7113 | 20.5691 | 20.9144 | 64.1844 | 190.0935 | 343.3285 | 30.588 | 166.9386 | 264.9488 | 33.1097 | 148.5527 | 346.9862 | 106.004 | 212.7661 | 36.9624 | 192.2248 | 38.9363 | 188.1849 | 29.6395 | 149.4909 | 251.9974 | 57.7014 | 151.1965 | 255.6673 | 31.6282 | 139.1123 | 279.6251 | 37.4509 | 205.9986 | 66.9883 | 172.0235 | 38.9495 | 190.2135 | 4.7595 | 18.176 | 2.5043 | 0.076892 | -26.8419 | 3.0868 |  |  | 2.0974 | 3.5593 | 3.4887 | 1.2049 | 1.3122 | 1.0867 | 2.0436 | -0.3953 | -1.7245 | -1.0824 | -6.3843 | -2.2428 | -0.55831 | 0.31922
42843.4271 | 529 | 22.4837 | 22.1598 | 22.2698 | 22.2262 | 21.9637 | 21.4702 | 20.3708 | 21.6772 | 21.7501 | 21.7554 | 21.6894 | 21.3651 | 21.0371 | 21.5685 | 21.336 | 21.4294 | 21.4057 | 20.8995 | 21.0946 | 21.4281 | 20.5468 | 21.2296 | 26.927 | 199.4114 | 21.4545 | 21.5753 | 263.55 | 237.9089 | 303.9334 | 140.7598 | 21.6773 | 21.8495 | 183.5267 | 18.7968 | 21.9013 | 131.0085 | 359.1624 |  | 177.7987 | 240.2268 | 235.022 | 206.585 |  | 21.6994 | 23.5925 | 22.9078 | 20.3908 | 28.3569 | 80.5376 | 214.6907 | 17.8606 | 19.7352 | 18.1722 | 21.9488 | 20.5113 | 45.3482 | 49.2898 | 46.1606 | 21.143 |  |  | 2.0346 | 8.7544 | 8.6755 | 0.83218 | 0.82664 | 0.89867 | 2.6786 | -20.4065 | 0.79591 | 0.55434 | 1.2126 | 0.37798 | 0.38635 | 0.58716 | 21.6437 | 21.5867 | 21.6523 | 21.634 | 21.4563 | 20.9355 | 20.3524 | 21.7028 | 21.8057 | 21.8438 | 21.7819 | 21.5259 | 20.9925 | 21.7605 | 133.3864 | 90.5906 | 69.8862 | 50.9741 | 44.7268 | 70.1065 | 47.8729 | 21.7017 | 21.5117 | 21.3026 | 21.3157 | 21.1861 | 21.2875 | 21.0764 | 22.953 | 25.554 | 90.8306 | 223.1039 | 193.1924 | 115.6951 | 2.9973 | 1.1805 | 79.1382 | 21.3654 | 21.4989 | 22.2304 | 21.0319 | 21.2696 | 304.612 | 21.4902 | 21.5916 | 174.5217 | 21.3657 | 21.7236 | 241.1336 | 383.7673 | 208.4296 | 207.3153 | 157.7875 |  | 102.709 | 198.7046 | 96.907 | 210.739 | 122.0918 | 309.5608 |  | 136.9775 |  |  | 30.7049 | 42.8388 | 94.0538 | [5 empty] | 21.2557 | 117.0026 | 20.9269 | 21.1447 | 50.0899 | 20.5691 | 20.9233 | 64.5857 | 191.5394 | 344.6753 | 30.7612 | 167.7219 | 267.4463 | 33.2924 | 149.1294 | 352.3027 | 106.9112 | 214.2686 | 37.1558 | 193.3879 | 39.2811 | 189.2556 | 29.7292 | 150.4582 | 252.9276 | 58.0174 | 152.0891 | 256.9842 | 31.783 | 139.9907 | 281.7681 | 37.7641 | 207.1629 | 67.55 | 173.1724 | 39.2063 | 191.6124 | 4.9887 | 18.1619 | 2.5187 | 0.078031 | -26.8082 | 3.0868 |  |  | 2.3879 | 3.552 | 3.5359 | 1.0951 | 1.1916 | 1.2424 | 2.145 | -0.39839 | -1.7644 | -1.0787 | -6.2439 | -1.8437 | -0.58652 | 0.30449
42843.4271 | 530 | 22.4906 | 22.1647 | 22.2697 | 22.2336 | 21.9745 | 21.4763 | 20.3917 | 21.6807 | 21.7604 | 21.7681 | 21.7008 | 21.3694 | 21.0409 | 21.5689 | 21.3349 | 21.4257 | 21.4013 | 20.8995 | 21.0881 | 21.4303 | 20.5415 | 21.2302 | 26.9574 | 202.6968 | 21.4583 | 21.5649 | 264.6499 | 239.0523 | 305.3147 | 141.177 | 21.6719 | 21.8428 | 188.2555 | 18.8034 | 21.9004 | 131.9045 | 370.8639 |  | 179.5349 | 241.2388 | 236.758 | 209.0069 |  | 21.7359 | 23.6708 | 22.9685 | 20.4105 | 28.4876 | 80.4298 | 210.9737 | 17.8901 | 19.7344 | 18.1942 | 21.9618 | 20.5205 | 45.3513 | 49.3097 | 46.1697 | 21.1427 |  |  | 2.1226 | 8.7005 | 8.5888 | 0.73953 | 0.71296 | 1.1254 | 2.5629 | -20.6707 | 0.61707 | 0.70435 | 1.2051 | 0.33804 | 0.34554 | 0.57578 | 21.6427 | 21.5822 | 21.6447 | 21.6263 | 21.454 | 20.9301 | 20.3559 | 21.6932 | 21.8021 | 21.8381 | 21.7784 | 21.5249 | 20.9858 | 21.753 | 130.2927 | 90.2143 | 67.3633 | 50.5657 | 44.1153 | 70.3148 | 47.9463 | 21.6965 | 21.5014 | 21.301 | 21.3067 | 21.1802 | 21.2848 | 21.0688 | 22.9715 | 25.5764 | 91.3781 | 224.453 | 194.1215 | 116.6642 | 2.6837 | 0.92604 | 79.3799 | 21.3562 | 21.5046 | 22.2874 | 21.0287 | 21.2735 | 310.0444 | 21.4914 | 21.5818 | 180.1038 | 21.3633 | 21.7278 | 242.696 | 392.4089 | 209.8238 | 208.6531 | 158.78 |  | 103.5218 | 199.4507 | 97.4781 | 211.2295 | 123.0789 | 317.4049 |  | 137.9199 |  |  | 30.8987 | 43.0097 | 94.7418 | [5 empty] | 21.2545 | 118.5183 | 20.9235 | 21.1452 | 50.6782 | 20.5697 | 20.9235 | 65.0632 | 193.047 | 346.5884 | 30.9049 | 168.6574 | 270.366 | 33.4699 | 150.3294 | 356.5497 | 107.8421 | 216.1369 | 37.3301 | 194.6813 | 39.6219 | 190.2276 | 29.841 | 151.439 | 255.0566 | 58.314 | 153.0761 | 259.1363 | 31.9738 | 140.5929 | 283.8684 | 37.973 | 208.7781 | 68.0968 | 174.4625 | 39.4928 | 192.8038 | 5.3968 | 18.1474 | 2.5326 | 0.077371 | -26.8251 | 3.0868 |  |  | 2.442 | 3.5415 | 3.5187 | 1.0325 | 1.1065 | 1.3901 | 2.0979 | -0.39356 | -1.7627 | -1.0511 | -5.8751 | -1.5547 | -0.61544 | 0.29878
42843.4271 | 531 | 22.4978 | 22.1651 | 22.2783 | 22.2358 | 21.9662 | 21.4716 | 20.3877 | 21.6929 | 21.7557 | 21.7594 | 21.6933 | 21.3684 | 21.0388 | 21.5681 | 21.3393 | 21.4414 | 21.4044 | 20.8997 | 21.0959 | 21.4371 | 20.5529 | 21.2358 | 27.0102 | 201.9217 | 21.4594 | 21.5744 | 266.7302 | 240.6905 | 309.8011 | 142.0112 | 21.668 | 21.8421 | 193.4589 | 18.8111 | 21.8882 | 132.9043 | 377.9321 |  | 181.3366 | 242.7754 | 238.7667 | 210.6233 |  | 21.811 | 23.7633 | 23.0477 | 20.4357 | 28.7621 | 83.0813 | 212.0542 | 17.9842 | 19.7499 | 18.2341 | 22.0053 | 20.5263 | 45.3633 | 49.3263 | 46.1863 | 21.145 |  |  | 1.5424 | 8.8003 | 8.6539 | 1.0733 | 1.1887 | 1.2903 | 2.8212 | -20.7141 | 0.56764 | 0.88667 | 1.244 | 0.30324 | 0.30995 | 0.58701 | 21.6399 | 21.5847 | 21.6555 | 21.6294 | 21.4543 | 20.9375 | 20.3524 | 21.698 | 21.8016 | 21.8414 | 21.7876 | 21.5221 | 20.9901 | 21.7568 | 125.7518 | 85.968 | 65.3807 | 48.2372 | 43.5645 | 70.546 | 48.0215 | 21.7101 | 21.5146 | 21.3061 | 21.3127 | 21.1931 | 21.2945 | 21.0739 | 23.0009 | 25.6242 | 92.0437 | 225.5973 | 195.2906 | 117.6217 | 5.2961 | 1.8436 | 79.8294 | 21.3488 | 21.5004 | 22.3461 | 21.0255 | 21.2704 | 316.6905 | 21.4901 | 21.5805 | 186.8238 | 21.3614 | 21.7279 | 243.9603 | 399.5381 | 211.36 | 210.0312 | 159.8733 |  | 104.2953 | 200.2662 | 97.9914 | 212.1977 | 123.9835 | 322.2268 |  | 138.7712 |  |  | 31.105 | 43.6998 | 95.3024 | [5 empty] | 21.2501 | 120.1263 | 20.9254 | 21.1396 | 51.164 | 20.5672 | 20.9223 | 65.5348 | 194.5465 | 348.8907 | 31.0857 | 169.4862 | 273.7662 | 33.6378 | 151.538 | 363.8893 | 108.8097 | 217.9228 | 37.5184 | 195.7349 | 39.9589 | 190.9695 | 30.009 | 152.1445 | 257.3871 | 58.611 | 154.243 | 260.7707 | 32.1802 | 141.3903 | 285.6233 | 38.1906 | 210.1908 | 68.6353 | 175.6453 | 39.8062 | 193.5642 | 5.195 | 18.1352 | 2.5452 | 0.075513 | -26.8743 | 3.0868 |  |  | 2.0897 | 3.5623 | 3.5325 | 1.2441 | 1.4341 | 1.4941 | 2.2093 | -0.39304 | -1.7651 | -1.04 | -5.3428 | -1.3255 | -0.61744 | 0.298
42843.4271 | 532 | 22.5085 | 22.152 | 22.268 | 22.2369 | 21.9754 | 21.4803 | 20.3813 | 21.6843 | 21.7565 | 21.7557 | 21.6921 | 21.3683 | 21.0353 | 21.5775 | 21.3451 | 21.4404 | 21.4073 | 20.9029 | 21.1013 | 21.438 | 20.5557 | 21.2444 | 27.0508 | 202.2966 | 21.4565 | 21.5809 | 268.3973 | 241.7084 | 310.6976 | 142.3546 | 21.6761 | 21.8397 | 198.1243 | 18.8363 | 21.897 | 133.9135 | 395.3738 |  | 183.2806 | 244.7662 | 240.1459 | 211.7914 |  | 21.8472 | 23.822 | 23.1051 | 20.4549 | 28.804 | 83.9938 | 211.84 | 18.0517 | 19.7524 | 18.2396 | 22.0267 | 20.5291 | 45.3803 | 49.3409 | 46.1945 | 21.1409 |  |  | 1.7744 | 8.7327 | 8.7452 | 0.76779 | 0.96069 | 0.9381 | 2.743 | -20.8547 | 0.51568 | 0.56819 | 1.2973 | 0.27273 | 0.27867 | 0.58305 | 21.6353 | 21.5838 | 21.6515 | 21.6299 | 21.4571 | 20.9367 | 20.3513 | 21.6922 | 21.8019 | 21.837 | 21.7864 | 21.5214 | 20.989 | 21.7544 | 137.9625 | 92.3461 | 70.7609 | 48.6104 | 43.5143 | 70.9025 | 48.1589 | 21.7051 | 21.5121 | 21.3053 | 21.3153 | 21.1924 | 21.2992 | 21.0759 | 23.0175 | 25.6577 | 92.6247 | 226.5266 | 196.3927 | 119.1059 | 5.1044 | 2.2145 | 80.3783 | 21.3549 | 21.4962 | 22.3934 | 21.0237 | 21.2679 | 321.9182 | 21.497 | 21.586 | 190.2616 | 21.3648 | 21.7286 | 244.9291 | 408.3987 | 213.2873 | 211.6903 | 161.5573 |  | 105.0913 | 199.2201 | 98.5268 | 214.1312 | 124.9436 | 329.6064 |  | 139.7833 |  |  | 31.3103 | 45.1113 | 96.2051 | [5 empty] | 21.2568 | 121.9159 | 20.9271 | 21.1437 | 51.7322 | 20.5727 | 20.9162 | 66.0003 | 196.0328 | 350.5343 | 31.2705 | 170.3557 | 276.0383 | 33.8368 | 152.6582 | 368.1763 | 109.7056 | 219.6636 | 37.7424 | 196.8028 | 40.3178 | 191.7564 | 30.1798 | 153.0399 | 259.4415 | 58.9633 | 155.2851 | 262.5998 | 32.3761 | 142.2899 | 287.6525 | 38.443 | 211.6726 | 69.1153 | 177.0684 | 40.1129 | 194.5747 | 5.1338 | 18.1208 | 2.5593 | 0.074592 | -26.7762 | 3.0869 |  |  | 2.243 | 3.5489 | 3.5515 | 1.0523 | 1.2909 | 1.2756 | 2.1812 | -0.40796 | -1.715 | -1.0534 | -6.6566 | -1.907 | -0.60648 | 0.27934
42843.4271 | 533 | 22.514 | 22.1517 | 22.2776 | 22.2391 | 21.9718 | 21.4751 | 20.3865 | 21.692 | 21.7589 | 21.7556 | 21.6947 | 21.3684 | 21.0389 | 21.5669 | 21.3427 | 21.4376 | 21.4062 | 20.8967 | 21.0901 | 21.4375 | 20.5543 | 21.2474 | 27.0917 | 202.4672 | 21.4569 | 21.5694 | 269.5929 | 243.0266 | 309.6283 | 143.7451 | 21.6727 | 21.8422 | 202.2267 | 18.8193 | 21.8977 | 134.9318 | 413.9938 |  | 185.365 | 246.7156 | 241.3825 | 213.4159 |  | 21.8727 | 23.887 | 23.1627 | 20.4757 | 28.8505 | 84.592 | 213.5752 | 18.054 | 19.7591 | 18.236 | 22.0623 | 20.538 | 45.4012 | 49.3555 | 46.2133 | 21.1451 |  |  | 1.6935 | 8.64 | 8.4824 | 1.1923 | 0.95346 | 1.1089 | 2.6148 | -20.1667 | 0.77022 | 0.56756 | 1.4133 | 0.24624 | 0.25129 | 0.57981 | 21.6426 | 21.5694 | 21.642 | 21.6284 | 21.4582 | 20.9308 | 20.3473 | 21.6922 | 21.7935 | 21.8349 | 21.7853 | 21.5185 | 20.9798 | 21.7532 | 146.6046 | 93.5032 | 74.2092 | 51.5211 | 45.3773 | 71.2955 | 48.3201 | 21.6995 | 21.5002 | 21.2937 | 21.304 | 21.1851 | 21.2905 | 21.0682 | 23.0291 | 25.6795 | 93.2412 | 227.6599 | 197.534 | 120.3152 | 4.5687 | 0.99813 | 80.9782 | 21.359 | 21.5 | 22.451 | 21.0286 | 21.2753 | 324.8376 | 21.4929 | 21.5844 | 192.5387 | 21.3681 | 21.7285 | 245.6066 | 417.4788 | 215.1293 | 213.3631 | 162.5392 |  | 106.0201 | 199.6822 | 99.1838 | 217.1125 | 126.1143 | 335.0908 |  | 141.0451 |  |  | 31.5411 | 46.0935 | 97.494 | [5 empty] | 21.264 | 123.8512 | 20.9352 | 21.1467 | 52.2997 | 20.5766 | 20.9223 | 66.5 | 197.5571 | 352.2871 | 31.444 | 171.2675 | 277.9812 | 34.0475 | 153.9411 | 373.6326 | 110.6707 | 221.5125 | 37.9802 | 197.7372 | 40.6798 | 192.7049 | 30.325 | 154.0517 | 262.1952 | 59.4046 | 156.3482 | 264.3571 | 32.5831 | 143.2125 | 290.5498 | 38.6762 | 212.6745 | 69.7101 | 178.4918 | 40.4156 | 195.5332 | 5.0653 | 18.1005 | 2.575 | 0.07626 | -26.7844 | 3.0869 |  |  | 2.1894 | 3.5304 | 3.4981 | 1.3115 | 1.2871 | 1.3881 | 2.1314 | -0.398 | -1.7019 | -1.0869 | -7.5696 | -2.271 | -0.60768 | 0.26974
42843.4271 | 534 | 22.5163 | 22.1522 | 22.2725 | 22.2362 | 21.9711 | 21.4796 | 20.3808 | 21.6883 | 21.7628 | 21.7565 | 21.6918 | 21.3718 | 21.0437 | 21.564 | 21.3394 | 21.4348 | 21.4109 | 20.8982 | 21.0983 | 21.4462 | 20.5542 | 21.2474 | 27.1361 | 207.5143 | 21.4604 | 21.5729 | 270.998 | 244.9911 | 309.516 | 147.7003 | 21.677 | 21.8493 | 206.7011 | 18.8312 | 21.9057 | 135.894 | 414.7042 |  | 187.2717 | 248.3263 | 243.0733 | 215.6115 |  | 21.9155 | 23.9602 | 23.2446 | 20.499 | 28.9531 | 85.8868 | 216.2393 | 18.0477 | 19.7698 | 18.2467 | 22.099 | 20.5528 | 45.4161 | 49.3697 | 46.2288 | 21.1484 |  |  | 2.3631 | 8.4067 | 8.5757 | 0.91563 | 0.95872 | 0.65686 | 2.6115 | -20.81 | 0.87219 | 0.76099 | 1.419 | 0.22275 | 0.22732 | 0.55264 | 21.6538 | 21.5863 | 21.6514 | 21.6377 | 21.4586 | 20.936 | 20.358 | 21.692 | 21.8058 | 21.8385 | 21.7885 | 21.5327 | 20.9875 | 21.7604 | 149.2481 | 94.7138 | 72.7722 | 51.1455 | 46.4676 | 71.6345 | 48.4125 | 21.7038 | 21.5072 | 21.3076 | 21.3129 | 21.1925 | 21.2986 | 21.0725 | 23.0615 | 25.7232 | 93.8741 | 228.7674 | 198.78 | 121.3209 | 4.0233 | 2.0058 | 81.6382 | 21.3512 | 21.5064 | 22.5115 | 21.0303 | 21.2789 | 334.4903 | 21.4894 | 21.5831 | 195.4425 | 21.3679 | 21.7272 | 246.4291 | 427.7242 | 216.8473 | 215.1123 | 163.3183 |  | 106.8223 | 200.9566 | 99.7167 | 219.5014 | 127.1555 | 338.1292 |  | 142.0515 |  |  | 31.7911 | 46.1582 | 98.587 | [5 empty] | 21.2637 | 125.7781 | 20.9368 | 21.1509 | 52.9608 | 20.5751 | 20.9239 | 67.0233 | 199.1641 | 355.0734 | 31.6341 | 171.988 | 281.3842 | 34.2697 | 154.9728 | 377.8018 | 111.7283 | 223.4652 | 38.2573 | 198.7871 | 41.0374 | 193.599 | 30.4871 | 155.1882 | 265.2491 | 59.8369 | 157.4634 | 267.118 | 32.8066 | 144.1534 | 293.3628 | 38.9286 | 214.0034 | 70.436 | 179.6405 | 40.7112 | 196.5712 | 5.3731 | 18.0938 | 2.59 | 0.076689 | -26.7947 | 3.0868 |  |  | 2.586 | 3.4829 | 3.5177 | 1.1494 | 1.293 | 1.0702 | 2.1339 | -0.38741 | -1.7163 | -1.1092 | -7.8225 | -2.1004 | -0.62706 | 0.26646
42843.4271 | 535 | 22.5226 | 22.1602 | 22.2809 | 22.2396 | 21.9715 | 21.4806 | 20.3896 | 21.6915 | 21.7663 | 21.7623 | 21.6998 | 21.3749 | 21.054 | 21.5719 | 21.3413 | 21.4337 | 21.4117 | 20.9003 | 21.1048 | 21.4491 | 20.5516 | 21.2546 | 27.1801 | 213.4565 | 21.4588 | 21.572 | 272.7797 | 247.625 | 314.7176 | 150.3424 | 21.6787 | 21.8504 | 212.7243 | 18.8336 | 21.9041 | 136.882 | 427.1415 |  | 189.3612 | 249.8661 | 245.1467 | 217.482 |  | 21.9684 | 24.0511 | 23.3066 | 20.5233 | 29.09 | 88.6621 | 222.2919 | 18.0737 | 19.7771 | 18.2676 | 22.1378 | 20.5588 | 45.4286 | 49.3761 | 46.2554 | 21.1433 |  |  | 2.0642 | 8.5125 | 8.6282 | 1.1745 | 1.1539 | 1.0938 | 3.0203 | -20.2771 | 0.7387 | 0.7333 | 1.5077 | 0.20218 | 0.20614 | 0.54117 | 21.6598 | 21.5857 | 21.6592 | 21.6381 | 21.4599 | 20.9427 | 20.3575 | 21.7053 | 21.8051 | 21.8394 | 21.7832 | 21.5261 | 20.993 | 21.7609 | 147.7195 | 99.3326 | 76.852 | 53.8143 | 47.7369 | 71.9741 | 48.5913 | 21.6977 | 21.5144 | 21.3043 | 21.3112 | 21.1916 | 21.3064 | 21.0743 | 23.072 | 25.7562 | 94.5265 | 230.0023 | 200.1418 | 121.9776 | 4.7462 | 1.6579 | 82.0607 | 21.3519 | 21.5014 | 22.5724 | 21.0282 | 21.2734 | 349.4411 | 21.4895 | 21.5806 | 196.4008 | 21.3665 | 21.7244 | 247.4888 | 441.5778 | 218.2304 | 216.7493 | 164.2277 |  | 107.6272 | 201.8955 | 100.267 | 221.9011 | 128.2487 | 341.3196 |  | 143.0605 |  |  | 32.0609 | 46.3366 | 99.743 | [5 empty] | 21.2593 | 128.0392 | 20.9355 | 21.1491 | 53.4559 | 20.5733 | 20.9141 | 67.5493 | 200.8473 | 358.2506 | 31.8445 | 172.8674 | 284.2649 | 34.5066 | 156.2272 | 382.7276 | 112.7753 | 225.6445 | 38.5568 | 199.9128 | 41.4611 | 194.7451 | 30.655 | 156.2605 | 268.9125 | 60.2833 | 158.7064 | 270.4033 | 33.048 | 145.1226 | 296.4039 | 39.1876 | 215.6931 | 71.1689 | 180.8157 | 41.0371 | 198.2334 | 5.7187 | 18.0808 | 2.6052 | 0.07724 | -26.8058 | 3.0868 |  |  | 2.4276 | 3.5053 | 3.529 | 1.302 | 1.4239 | 1.3864 | 2.3037 | -0.38026 | -1.7206 | -1.1295 | -7.6117 | -2.5325 | -0.63618 | 0.27368
42843.4271 | 536 | 22.5268 | 22.165 | 22.2757 | 22.2367 | 21.9716 | 21.4765 | 20.3904 | 21.6933 | 21.7592 | 21.7614 | 21.6972 | 21.3731 | 21.0491 | 21.5727 | 21.3375 | 21.4337 | 21.4119 | 20.8992 | 21.1026 | 21.4479 | 20.552 | 21.2586 | 27.2197 | 214.5657 | 21.4589 | 21.5731 | 274.9837 | 250.0159 | 321.8602 | 150.5946 | 21.684 | 21.8626 | 217.0177 | 18.8514 | 21.9144 | 137.9197 | 440.4936 |  | 191.6971 | 252.0522 | 247.5719 | 219.6006 |  | 22.0757 | 24.1793 | 23.4046 | 20.5466 | 29.1689 | 89.7575 | 224.8637 | 18.0943 | 19.7901 | 18.3451 | 22.1819 | 20.5721 | 45.4382 | 49.3911 | 46.2822 | 21.1446 |  |  | 1.8749 | 8.4692 | 8.2905 | 1.0221 | 0.75896 | 0.9427 | 3.0564 | -20.3185 | 0.73422 | 0.55161 | 1.6346 | 0.184 | 0.18764 | 0.53835 | 21.657 | 21.5932 | 21.6527 | 21.6373 | 21.4604 | 20.9428 | 20.3588 | 21.6981 | 21.809 | 21.8415 | 21.7852 | 21.5313 | 20.9979 | 21.7603 | 148.9743 | 100.2405 | 77.2905 | 53.952 | 48.3211 | 72.3482 | 48.7572 | 21.7034 | 21.5084 | 21.2998 | 21.3151 | 21.1878 | 21.3012 | 21.0687 | 23.0964 | 25.7817 | 95.2683 | 231.8667 | 201.7024 | 122.9229 | 4.8563 | 2.1218 | 82.7698 | 21.3535 | 21.5026 | 22.6399 | 21.0297 | 21.277 | 368.9357 | 21.4948 | 21.5823 | 199.8958 | 21.3662 | 21.725 | 248.733 | 455.5923 | 219.4891 | 218.0409 | 166.5791 |  | 108.5764 | 205.978 | 100.8999 | 225.2439 | 129.5455 | 342.6634 |  | 144.195 |  |  | 32.362 | 46.9572 | 100.7881 | [5 empty] | 21.2495 | 130.543 | 20.9296 | 21.1384 | 53.8085 | 20.5622 | 20.918 | 68.1414 | 202.7331 | 360.8064 | 32.0758 | 173.8582 | 286.7116 | 34.7798 | 157.5924 | 389.7379 | 113.9348 | 227.9638 | 38.8178 | 201.097 | 41.9423 | 196.1054 | 30.8223 | 157.0493 | 272.0522 | 60.7619 | 160.0809 | 273.1156 | 33.2953 | 146.2114 | 300.0429 | 39.4674 | 216.87 | 71.8879 | 182.274 | 41.3909 | 200.445 | 6.1561 | 18.0631 | 2.6214 | 0.07753 | -26.796 | 3.0868 |  |  | 2.3277 | 3.4971 | 3.46 | 1.2149 | 1.1566 | 1.289 | 2.321 | -0.40728 | -1.8089 | -1.1672 | -7.7061 | -2.5615 | -0.64992 | 0.27641
42843.4271 | 537 | 22.5318 | 22.1605 | 22.2777 | 22.238 | 21.9719 | 21.4821 | 20.3822 | 21.6919 | 21.7644 | 21.7623 | 21.7004 | 21.3736 | 21.0514 | 21.5706 | 21.3359 | 21.4278 | 21.4063 | 20.8991 | 21.0956 | 21.4522 | 20.5508 | 21.2609 | 27.255 | 214.2845 | 21.4545 | 21.5699 | 277.4024 | 252.0874 | 326.3161 | 152.9567 | 21.6697 | 21.8456 | 221.9413 | 18.851 | 21.901 | 139.0496 | 467.1443 |  | 194.5131 | 255.1649 | 250.5426 | 222.1313 |  | 22.1626 | 24.278 | 23.4921 | 20.5841 | 29.3123 | 89.3382 | 222.1437 | 18.1112 | 19.8082 | 18.398 | 22.2171 | 20.5759 | 45.4611 | 49.4028 | 46.285 | 21.1481 |  |  | 1.9045 | 8.5717 | 8.5704 | 0.96886 | 0.99552 | 1.0413 | 3.7063 | -19.7915 | 0.60929 | 0.91709 | 1.7089 | 0.16816 | 0.17127 | 0.54583 | 21.654 | 21.5832 | 21.6482 | 21.6361 | 21.4527 | 20.9371 | 20.3559 | 21.6934 | 21.8006 | 21.8337 | 21.7846 | 21.5237 | 20.9944 | 21.7526 | 149.7117 | 100.7385 | 79.8131 | 57.5181 | 50.2835 | 72.749 | 48.9364 | 21.6971 | 21.5045 | 21.3005 | 21.3099 | 21.1868 | 21.3021 | 21.0743 | 23.1124 | 25.8152 | 95.9862 | 233.0959 | 203.1256 | 125.6964 | 4.8089 | 1.7802 | 83.6634 | 21.3552 | 21.5041 | 22.727 | 21.0305 | 21.2794 | 390.2096 | 21.4992 | 21.5894 | 207.0705 | 21.3705 | 21.7272 | 250.361 | 469.1514 | 220.8853 | 219.4577 | 168.8604 |  | 109.5581 | 209.9213 | 101.5272 | 227.6687 | 130.8793 | 350.3125 |  | 145.3654 |  |  | 32.73 | 47.8471 | 101.9633 | [5 empty] | 21.2507 | 132.9869 | 20.9288 | 21.1423 | 54.4337 | 20.5732 | 20.9219 | 68.8426 | 204.7062 | 363.7456 | 32.3258 | 174.9994 | 290.5426 | 35.1133 | 159.0815 | 401.0275 | 115.2152 | 230.4447 | 39.0894 | 202.3017 | 42.4675 | 197.7828 | 31.023 | 157.968 | 276.4836 | 61.2971 | 161.4822 | 276.8547 | 33.5666 | 147.0882 | 303.6588 | 39.7855 | 218.4032 | 72.6461 | 184.1162 | 41.7645 | 202.0563 | 5.5419 | 18.0503 | 2.6376 | 0.076152 | -26.7906 | 3.0868 |  |  | 2.3547 | 3.5188 | 3.5185 | 1.183 | 1.3238 | 1.3539 | 2.5544 | -0.43095 | -1.8935 | -1.1777 | -7.7397 | -2.8205 | -0.67096 | 0.22748
42843.4271 | 538 | 22.5354 | 22.1596 | 22.2774 | 22.2368 | 21.9804 | 21.4766 | 20.3866 | 21.698 | 21.7619 | 21.7589 | 21.697 | 21.3689 | 21.0413 | 21.5778 | 21.3366 | 21.4256 | 21.4015 | 20.8951 | 21.099 | 21.4551 | 20.5506 | 21.2558 | 27.2969 | 218.0947 | 21.4582 | 21.5663 | 279.3801 | 254.569 | 330.3006 | 157.163 | 21.6815 | 21.8474 | 226.6942 | 18.8499 | 21.9066 | 140.2811 | 462.7421 |  | 197.1301 | 257.6775 | 253.6428 | 224.9392 |  | 22.2176 | 24.3789 | 23.5678 | 20.6065 | 29.5573 | 90.5985 | 224.0619 | 18.0659 | 19.8125 | 18.4095 | 22.2485 | 20.5755 | 45.5006 | 49.4146 | 46.2903 | 21.14 |  |  | 2.0412 | 8.6394 | 8.759 | 0.97938 | 0.77999 | 0.72848 | 3.4599 | -19.7934 | 0.67331 | 0.82519 | 1.6929 | 0.15382 | 0.15666 | 0.54314 | 21.654 | 21.5857 | 21.6501 | 21.6339 | 21.4576 | 20.9417 | 20.3559 | 21.703 | 21.804 | 21.8349 | 21.789 | 21.5286 | 20.9939 | 21.7587 | 149.9705 | 101.193 | 80.7277 | 59.347 | 52.1553 | 73.1538 | 49.1126 | 21.6989 | 21.5064 | 21.2959 | 21.3112 | 21.1963 | 21.3066 | 21.077 | 23.1342 | 25.8527 | 96.732 | 234.3805 | 204.5706 | 127.5203 | 6.9951 | 2.3712 | 84.3182 | 21.3559 | 21.5024 | 22.83 | 21.0275 | 21.2731 | 405.282 | 21.4945 | 21.5858 | 210.3251 | 21.3712 | 21.7259 | 252.0799 | 485.2905 | 222.4334 | 221.2652 | 170.6953 |  | 110.5079 | 211.605 | 102.1472 | 230.0154 | 132.2132 | 352.1342 |  | 146.435 |  |  | 33.1295 | 48.4152 | 103.1604 | [5 empty] | 21.2505 | 135.838 | 20.9301 | 21.1502 | 54.7805 | 20.5687 | 20.9224 | 69.5751 | 206.809 | 367.2771 | 32.5751 | 176.0711 | 294.7368 | 35.4723 | 160.4094 | 412.7159 | 116.5976 | 233.1333 | 39.3945 | 203.7477 | 43.0233 | 199.1912 | 31.2419 | 159.1857 | 281.3958 | 61.882 | 162.7564 | 281.1034 | 33.8554 | 147.9695 | 309.2994 | 40.0992 | 220.0712 | 73.4855 | 186.1113 | 42.1597 | 203.4827 | 6.0943 | 18.0326 | 2.6533 | 0.075608 | -26.8228 | 3.0868 |  |  | 2.4458 | 3.5332 | 3.5576 | 1.1896 | 1.1738 | 1.1344 | 2.4723 | -0.44341 | -1.9157 | -1.1858 | -7.7197 | -2.9012 | -0.6951 | 0.20606
42843.4271 | 539 | 22.5349 | 22.1478 | 22.27 | 22.2352 | 21.9597 | 21.464 | 20.387 | 21.689 | 21.7549 | 21.7497 | 21.6909 | 21.3638 | 21.0376 | 21.5637 | 21.3424 | 21.4251 | 21.4019 | 20.8973 | 21.0936 | 21.4601 | 20.5461 | 21.2705 | 27.34 | 226.1477 | 21.4591 | 21.5681 | 281.7583 | 257.9585 | 333.0565 | 159.2778 | 21.6818 | 21.8523 | 232.6607 | 18.8356 | 21.9016 | 141.6097 | 477.3329 |  | 199.8162 | 259.574 | 256.6978 | 227.3724 |  | 22.28 | 24.5188 | 23.6804 | 20.6526 | 29.9714 | 92.9913 | 231.5502 | 18.0358 | 19.8187 | 18.4203 | 22.2847 | 20.5853 | 45.5691 | 49.4339 | 46.3238 | 21.1456 |  |  | 2.2238 | 8.7498 | 8.9108 | 1.214 | 0.96595 | 0.70943 | 2.833 | -19.3873 | 0.78871 | 0.76246 | 2.0664 | 0.1413 | 0.14372 | 0.54834 | 21.6536 | 21.5813 | 21.652 | 21.6329 | 21.458 | 20.9402 | 20.3583 | 21.6955 | 21.8023 | 21.8306 | 21.7791 | 21.5281 | 20.9922 | 21.7571 | 162.7831 | 107.2135 | 82.8991 | 62.1634 | 54.2313 | 73.684 | 49.3289 | 21.7035 | 21.5133 | 21.3074 | 21.3173 | 21.2042 | 21.3176 | 21.0798 | 23.1601 | 25.8913 | 97.5326 | 235.7646 | 206.213 | 130.3146 | 7.3468 | 2.7811 | 85.035 | 21.3452 | 21.4961 | 22.9368 | 21.0269 | 21.2642 | 423.0784 | 21.4836 | 21.5726 | 211.3771 | 21.3656 | 21.7195 | 253.983 | 502.3496 | 224.2657 | 223.1718 | 173.3571 |  | 111.5424 | 212.3962 | 102.8117 | 233.179 | 133.7398 | 354.5067 |  | 147.514 |  |  | 33.5521 | 49.1626 | 104.838 | [5 empty] | 21.2578 | 139.3245 | 20.9299 | 21.1439 | 55.4622 | 20.5728 | 20.9175 | 70.353 | 209.1484 | 371.359 | 32.8433 | 177.0606 | 299.6662 | 35.8498 | 161.865 | 423.1757 | 118.1156 | 236.13 | 39.7463 | 205.3656 | 43.6833 | 200.9232 | 31.4969 | 160.5644 | 286.0117 | 62.4301 | 164.0501 | 284.5997 | 34.1669 | 149.2492 | 315.0454 | 40.4159 | 222.7694 | 74.4076 | 187.8284 | 42.5768 | 204.9066 | 7.0222 | 18.0187 | 2.6688 | 0.075049 | -26.823 | 3.0868 |  |  | 2.5588 | 3.5566 | 3.5892 | 1.3248 | 1.3106 | 1.1232 | 2.2445 | -0.47532 | -1.9112 | -1.2081 | -9.0794 | -3.1168 | -0.70439 | 0.1599
42843.4271 | 540 | 22.5367 | 22.1555 | 22.2679 | 22.2315 | 21.9701 | 21.4728 | 20.3805 | 21.6828 | 21.7527 | 21.7543 | 21.6859 | 21.3644 | 21.0317 | 21.5617 | 21.3336 | 21.4219 | 21.4065 | 20.8959 | 21.0933 | 21.4692 | 20.5489 | 21.282 | 27.389 | 229.5049 | 21.4557 | 21.5668 | 284.8686 | 261.4129 | 346.1229 | 159.2391 | 21.6737 | 21.8415 | 237.392 | 18.8317 | 21.8919 | 142.959 | 470.0553 |  | 201.8807 | 261.5821 | 260.0714 | 231.7826 |  | 22.3635 | 24.6533 | 23.814 | 20.712 | 30.3588 | 94.6809 | 234.3431 | 18.0931 | 19.8382 | 18.4216 | 22.3348 | 20.5992 | 45.6304 | 49.4491 | 46.3564 | 21.1577 |  |  | 2.6004 | 8.893 | 8.9476 | 0.99909 | 1.0146 | 1.1977 | 3.2667 | -19.5043 | 0.76633 | 0.6456 | 2.2877 | 0.13018 | 0.13234 | 0.5343 | 21.6546 | 21.5797 | 21.6523 | 21.6307 | 21.4535 | 20.9329 | 20.3468 | 21.6947 | 21.7976 | 21.8249 | 21.7812 | 21.5219 | 20.9879 | 21.7498 | 173.9779 | 110.4484 | 83.9677 | 63.0103 | 57.2097 | 74.2437 | 49.5484 | 21.7028 | 21.5023 | 21.2926 | 21.318 | 21.196 | 21.3147 | 21.0771 | 23.1748 | 25.924 | 98.4695 | 237.7038 | 208.2757 | 132.9091 | 6.0489 | 1.7608 | 85.5283 | 21.3454 | 21.4888 | 23.068 | 21.0214 | 21.264 | 442.7687 | 21.4817 | 21.574 | 216.3408 | 21.3608 | 21.7217 | 256.2203 | 520.1043 | 226.3704 | 225.2185 | 176.3825 |  | 112.7499 | 214.8611 | 103.5386 | 237.5674 | 135.5577 | 362.5274 |  | 148.8864 |  |  | 34.0349 | 50.708 | 106.9185 | [5 empty] | 21.2561 | 143.4337 | 20.9224 | 21.1378 | 56.5697 | 20.5672 | 20.9181 | 71.3028 | 211.7628 | 377.6249 | 33.1103 | 177.857 | 303.9915 | 36.2309 | 163.7108 | 433.0594 | 119.8236 | 239.8509 | 40.1486 | 206.9701 | 44.4069 | 203.8817 | 31.7232 | 161.758 | 288.9412 | 63.1249 | 165.5398 | 287.2981 | 34.5385 | 150.4663 | 319.6753 | 40.8989 | 225.1814 | 75.3769 | 189.9459 | 43.195 | 206.3183 | 7.3594 | 17.9992 | 2.6838 | 0.076246 | -26.7856 | 3.0868 |  |  | 2.7966 | 3.5864 | 3.5974 | 1.2021 | 1.3463 | 1.4627 | 2.4157 | -0.51015 | -1.9507 | -1.2515 | -10.2558 | -3.2095 | -0.76747 | 0.12472
42843.4271 | 541 | 22.5449 | 22.158 | 22.27 | 22.2362 | 21.9693 | 21.4805 | 20.3788 | 21.6885 | 21.7566 | 21.7582 | 21.6897 | 21.3658 | 21.0357 | 21.5676 | 21.332 | 21.4194 | 21.3959 | 20.8936 | 21.0897 | 21.4599 | 20.543 | 21.2681 | 27.4313 | 233.4242 | 21.4489 | 21.5581 | 289.4398 | 265.1076 | 358.8918 | 161.4633 | 21.6755 | 21.8464 | 247.7491 | 18.8237 | 21.8945 | 144.3149 | 487.2556 |  | 204.4495 | 263.894 | 263.3611 | 232.7471 |  | 22.4607 | 24.8191 | 23.9765 | 20.7894 | 30.7467 | 96.4025 | 235.1215 | 18.1801 | 19.8354 | 18.3996 | 22.3669 | 20.6041 | 45.6709 | 49.4551 | 46.3619 | 21.1536 |  |  | 1.7829 | 8.7819 | 8.7866 | 0.77501 | 1.2117 | 1.1319 | 3.9711 | -19.5786 | 0.47852 | 0.74988 | 2.4839 | 0.12022 | 0.12215 | 0.53758 | 21.6551 | 21.589 | 21.6493 | 21.6332 | 21.4556 | 20.9406 | 20.3531 | 21.6972 | 21.8099 | 21.8341 | 21.7839 | 21.5228 | 20.9969 | 21.7534 | 178.6224 | 112.014 | 82.2854 | 60.4988 | 55.3887 | 74.8179 | 49.7325 | 21.7031 | 21.51 | 21.3064 | 21.3175 | 21.1936 | 21.3158 | 21.0746 | 23.1984 | 25.9624 | 99.4871 | 240.9822 | 210.8067 | 134.4616 | 6.0974 | 2.6243 | 86.0223 | 21.3558 | 21.4949 | 23.2245 | 21.0239 | 21.267 | 455.5003 | 21.4806 | 21.5806 | 226.1395 | 21.3651 | 21.7315 | 259.4653 | 538.5632 | 228.5852 | 227.2226 | 179.4512 |  | 113.9256 | 216.9341 | 104.1794 | 240.9616 | 137.3005 | 370.3415 |  | 150.1378 |  |  | 34.6285 | 51.8951 | 108.7403 | [5 empty] | 21.2571 | 147.8853 | 20.9189 | 21.145 | 57.6473 | 20.5646 | 20.91 | 72.3318 | 214.897 | 384.5572 | 33.3921 | 178.8236 | 308.9328 | 36.6891 | 165.6171 | 439.2305 | 121.7638 | 243.6498 | 40.7648 | 208.9985 | 45.1893 | 206.445 | 32.0114 | 163.0278 | 292.8981 | 63.9106 | 167.3163 | 291.0349 | 34.9899 | 151.6361 | 326.0076 | 41.7298 | 227.3495 | 76.5429 | 192.2462 | 43.8701 | 208.6796 | 7.9454 | 17.9825 | 2.6997 | 0.07703 | -26.8504 | 3.0868 |  |  | 2.3394 | 3.5649 | 3.5658 | 1.059 | 1.4747 | 1.4253 | 2.6697 | -0.54734 | -1.9827 | -1.2702 | -10.7026 | -3.0007 | -0.73433 | 0.12176
42843.4271 | 542 | 22.5438 | 22.1507 | 22.2716 | 22.2335 | 21.9738 | 21.4798 | 20.3806 | 21.6849 | 21.7524 | 21.75 | 21.6875 | 21.3649 | 21.0388 | 21.5627 | 21.3515 | 21.4495 | 21.417 | 20.9101 | 21.1049 | 21.4725 | 20.5521 | 21.2984 | 27.4992 | 243.5013 | 21.46 | 21.5813 | 292.3371 | 268.4772 | 363.3901 | 163.4474 | 21.6771 | 21.8524 | 258.3457 | 18.8274 | 21.8983 | 145.8158 | 518.7139 |  | 207.4555 | 266.6347 | 267.1747 | 235.9339 |  | 22.5737 | 24.9916 | 24.1645 | 20.9284 | 31.0482 | 97.7846 | 240.9194 | 18.2095 | 19.8511 | 18.425 | 22.4124 | 20.6136 | 45.7222 | 49.4658 | 46.3817 | 21.1532 |  |  | 2.0964 | 8.5493 | 8.7261 | 0.84533 | 1.2498 | 1.1714 | 3.7924 | -19.8362 | 0.67078 | 0.76792 | 2.6514 | 0.11138 | 0.11307 | 0.55012 | 21.6656 | 21.5854 | 21.653 | 21.6431 | 21.4578 | 20.9419 | 20.3494 | 21.7058 | 21.8014 | 21.8331 | 21.7888 | 21.524 | 20.9888 | 21.7574 | 176.6578 | 115.1723 | 86.6961 | 61.277 | 55.1324 | 75.3339 | 49.9709 | 21.7016 | 21.5073 | 21.3011 | 21.3133 | 21.1941 | 21.3162 | 21.071 | 23.2182 | 25.999 | 100.5681 | 245.8277 | 213.5529 | 137.5774 | 6.644 | 2.8668 | 86.7484 | 21.355 | 21.4984 | 23.3959 | 21.0275 | 21.268 | 466.8295 | 21.4823 | 21.5836 | 234.2717 | 21.3709 | 21.7307 | 264.7981 | 556.7196 | 230.5396 | 228.966 | 181.5481 |  | 115.1665 | 218.7529 | 104.8454 | 244.6119 | 139.1606 | 380.6153 |  | 151.4408 |  |  | 35.3083 | 52.803 | 110.8951 | [5 empty] | 21.2633 | 152.301 | 20.9266 | 21.1417 | 58.7544 | 20.5702 | 20.9223 | 73.529 | 218.1903 | 389.1819 | 33.7476 | 179.8337 | 316.1569 | 37.2524 | 167.873 | 452.1107 | 124.0345 | 248.0052 | 41.3067 | 210.9604 | 46.2149 | 209.7825 | 32.3055 | 164.5158 | 297.7418 | 64.7398 | 169.0634 | 297.3286 | 35.5217 | 153.2447 | 338.5273 | 42.4316 | 230.7913 | 77.7246 | 194.7487 | 44.4755 | 212.0244 | 8.176 | 17.964 | 2.7159 | 0.076797 | -26.8105 | 3.0868 |  |  | 2.5457 | 3.5184 | 3.5546 | 1.1063 | 1.5005 | 1.4527 | 2.6138 | -0.55471 | -2.0066 | -1.2906 | -10.422 | -3.4625 | -0.75626 | 0.077974
42843.4271 | 543 | 22.554 | 22.1625 | 22.2735 | 22.2258 | 21.9752 | 21.4806 | 20.3785 | 21.6871 | 21.7552 | 21.7566 | 21.694 | 21.3693 | 21.0464 | 21.5656 | 21.3462 | 21.4447 | 21.4172 | 20.908 | 21.1036 | 21.485 | 20.5554 | 21.3016 | 27.5368 | 250.7904 | 21.4608 | 21.577 | 296.0606 | 273.0103 | 374.4472 | 165.5746 | 21.6759 | 21.8479 | 267.3501 | 18.8237 | 21.8977 | 147.5143 | 568.2237 |  | 211.4211 | 269.453 | 271.9647 | 241.933 |  | 22.7076 | 25.1933 | 24.3626 | 21.0736 | 31.4513 | 99.5993 | 248.6223 | 18.2023 | 19.8727 | 18.527 | 22.4722 | 20.6276 | 45.8024 | 49.4645 | 46.4072 | 21.155 |  |  | 2.4545 | 8.5776 | 8.4232 | 0.84138 | 0.66368 | 0.67065 | 4.2182 | -19.6344 | 0.79902 | 0.62421 | 2.8396 | 0.10346 | 0.10482 | 0.56445 | 21.6519 | 21.5755 | 21.6531 | 21.6228 | 21.4502 | 20.9294 | 20.3457 | 21.6913 | 21.7953 | 21.8281 | 21.7764 | 21.515 | 20.9861 | 21.7498 | 177.9213 | 118.8414 | 88.3666 | 62.8352 | 56.6699 | 75.8515 | 50.2133 | 21.7023 | 21.5056 | 21.3071 | 21.3124 | 21.2015 | 21.3267 | 21.0706 | 23.2446 | 26.0323 | 101.657 | 251.0896 | 216.5348 | 139.7912 | 6.4816 | 2.4714 | 87.9539 | 21.3557 | 21.4968 | 23.5724 | 21.0237 | 21.2701 | 479.7123 | 21.4881 | 21.5822 | 239.2914 | 21.3704 | 21.7203 | 269.5988 | 573.5209 | 232.127 | 230.8796 | 184.7667 |  | 116.7421 | 222.8524 | 105.6847 | 249.8136 | 141.4144 | 391.9843 |  | 153.0088 |  |  | 36.0608 | 54.0529 | 112.6298 | [5 empty] | 21.2609 | 156.4514 | 20.9323 | 21.1407 | 59.8222 | 20.5656 | 20.9204 | 74.7365 | 221.434 | 395.3954 | 34.0944 | 181.1461 | 321.8184 | 37.8677 | 170.3142 | 463.0521 | 126.1808 | 252.9459 | 41.8071 | 213.0544 | 47.2213 | 213.6329 | 32.6167 | 166.3541 | 303.0174 | 65.5735 | 170.8147 | 303.7297 | 36.0873 | 154.8693 | 345.3196 | 43.0433 | 234.6056 | 79.0056 | 197.3657 | 45.1925 | 215.0234 | 9.2435 | 17.9431 | 2.7308 | 0.077131 | -26.7915 | 3.0867 |  |  | 2.7784 | 3.5254 | 3.4935 | 1.1041 | 1.0961 | 1.1019 | 2.7634 | -0.5793 | -2.0868 | -1.3363 | -10.4999 | -3.6193 | -0.84722 | 0.059676
42843.4271 | 544 | 22.5552 | 22.1622 | 22.2661 | 22.2295 | 21.9765 | 21.4708 | 20.3826 | 21.6812 | 21.7533 | 21.7495 | 21.6985 | 21.3647 | 21.0404 | 21.5731 | 21.3432 | 21.4349 | 21.4016 | 20.905 | 21.0988 | 21.4763 | 20.5468 | 21.2936 | 27.5753 | 256.7134 | 21.4542 | 21.5716 | 300.8068 | 278.8075 | 383.8425 | 169.6943 | 21.681 | 21.8429 | 274.1947 | 18.8172 | 21.8984 | 149.2728 | 601.9966 |  | 215.757 | 273.6267 | 276.7368 | 246.6604 |  | 22.8407 | 25.4144 | 24.5793 | 21.2462 | 31.9417 | 102.3026 | 252.8647 | 18.155 | 19.883 | 18.6117 | 22.5286 | 20.6214 | 45.8571 | 49.4722 | 46.4297 | 21.154 |  |  | 2.1818 | 8.6203 | 8.5415 | 0.86044 | 0.81152 | 0.90065 | 3.6136 | -20.0057 | 0.6484 | 0.92485 | 2.875 | 0.096304 | 0.09761 | 0.56167 | 21.6667 | 21.5839 | 21.6524 | 21.6317 | 21.4537 | 20.9368 | 20.3602 | 21.6955 | 21.8045 | 21.8401 | 21.7869 | 21.5308 | 20.9928 | 21.7535 | 179.2525 | 117.075 | 91.5434 | 63.0579 | 57.6713 | 76.4118 | 50.4572 | 21.7058 | 21.5072 | 21.3035 | 21.3111 | 21.1951 | 21.3312 | 21.0771 | 23.27 | 26.0557 | 102.7332 | 255.4892 | 219.3913 | 140.7265 | 4.7934 | 1.9149 | 89.3834 | 21.3532 | 21.4942 | 23.7455 | 21.023 | 21.2689 | 487.8357 | 21.4878 | 21.5808 | 240.2286 | 21.3628 | 21.7178 | 273.2099 | 590.0783 | 234.1484 | 233.0698 | 187.8064 |  | 118.2009 | 227.6752 | 106.4774 | 253.8393 | 143.4476 | 398.4688 |  | 154.3231 |  |  | 36.8467 | 56.0609 | 114.8577 | [5 empty] | 21.259 | 160.4583 | 20.9317 | 21.1482 | 61.0191 | 20.565 | 20.9181 | 75.9267 | 224.6361 | 402.42 | 34.4607 | 182.8848 | 327.5571 | 38.5278 | 172.8533 | 479.7757 | 128.296 | 258.6811 | 42.3684 | 215.043 | 48.2545 | 217.5609 | 32.9811 | 168.0653 | 307.5397 | 66.3554 | 172.7774 | 309.6621 | 36.665 | 156.7611 | 352.3252 | 43.7025 | 237.4725 | 80.3153 | 200.3369 | 45.9031 | 217.88 | 7.6787 | 17.9313 | 2.7455 | 0.077211 | -26.8206 | 3.0867 |  |  | 2.6385 | 3.5355 | 3.5193 | 1.117 | 1.2165 | 1.2815 | 2.5669 | -0.6035 | -2.189 | -1.3586 | -10.5801 | -3.9433 | -0.89981 | 0.076496
42843.4271 | 545 | 22.5638 | 22.1608 | 22.2686 | 22.2367 | 21.9793 | 21.4767 | 20.3876 | 21.689 | 21.7658 | 21.7556 | 21.6944 | 21.3735 | 21.0453 | 21.5725 | 21.3411 | 21.4318 | 21.3958 | 20.8992 | 21.0937 | 21.4797 | 20.5429 | 21.2928 | 27.6234 | 267.6309 | 21.4579 | 21.5689 | 305.6203 | 284.0636 | 392.5988 | 178.0958 | 21.6772 | 21.8513 | 286.2869 | 18.8276 | 21.9091 | 150.9837 | 620.1956 |  | 220.3806 | 277.3635 | 282.2155 | 251.9638 |  | 22.993 | 25.6183 | 24.7961 | 21.4347 | 32.2875 | 104.9548 | 256.8028 | 18.1277 | 19.8986 | 18.6498 | 22.5803 | 20.6298 | 45.913 | 49.4755 | 46.4425 | 21.1628 |  |  | 2.1627 | 8.3667 | 8.5205 | 1.0707 | 1.1565 | 0.73899 | 3.6688 | -19.8736 | 0.67915 | 0.89653 | 2.9533 | 0.089877 | 0.091103 | 0.55459 | 21.6735 | 21.5886 | 21.6572 | 21.6361 | 21.4553 | 20.9393 | 20.3611 | 21.7001 | 21.8027 | 21.8425 | 21.7911 | 21.5243 | 20.9933 | 21.7608 | 171.8191 | 114.4185 | 93.5464 | 59.9066 | 56.2406 | 76.8801 | 50.6727 | 21.6983 | 21.5021 | 21.3001 | 21.306 | 21.1906 | 21.3218 | 21.0694 | 23.285 | 26.0983 | 104.0572 | 266.4931 | 223.9576 | 141.7934 | 5.4361 | 1.9583 | 90.659 | 21.3541 | 21.4982 | 23.9283 | 21.0256 | 21.2663 | 489.2078 | 21.4877 | 21.5825 | 243.9972 | 21.3649 | 21.7243 | 277.261 | 602.6249 | 236.8923 | 235.7096 | 191.2053 |  | 119.6866 | 232.5838 | 107.3358 | 258.1864 | 145.4799 | 401.4772 |  | 155.6055 |  |  | 37.6419 | 57.8126 | 116.8494 | [5 empty] | 21.2617 | 164.166 | 20.9331 | 21.1422 | 62.1214 | 20.5682 | 20.9166 | 77.1758 | 227.8197 | 409.7794 | 34.8492 | 184.6807 | 333.0089 | 39.2314 | 175.3445 | 494.6817 | 130.4352 | 264.7428 | 43.0214 | 217.4543 | 49.3653 | 221.1862 | 33.3879 | 169.5721 | 314.6737 | 67.1841 | 175.0752 | 315.3614 | 37.2519 | 158.677 | 361.3752 | 44.6729 | 240.3393 | 81.7143 | 203.8355 | 46.6659 | 221.0123 | 9.2973 | 17.9176 | 2.7603 | 0.078212 | -26.8412 | 3.0868 |  |  | 2.6444 | 3.4843 | 3.5161 | 1.2464 | 1.4573 | 1.1649 | 2.5956 | -0.63633 | -2.2908 | -1.3893 | -9.6976 | -4.1403 | -0.97018 | 0.099671
42843.4271 | 546 | 22.5626 | 22.1576 | 22.2749 | 22.2348 | 21.9732 | 21.4743 | 20.3932 | 21.6885 | 21.7646 | 21.7586 | 21.6895 | 21.3666 | 21.0459 | 21.5722 | 21.3381 | 21.4339 | 21.4011 | 20.8966 | 21.0945 | 21.489 | 20.5467 | 21.2998 | 27.6676 | 275.7719 | 21.4576 | 21.5737 | 310.1947 | 288.724 | 401.2725 | 184.1688 | 21.6751 | 21.8504 | 295.539 | 18.8561 | 21.8978 | 152.9528 | 633.0362 |  | 225.3019 | 282.4874 | 288.0629 | 257.9812 |  | 23.1847 | 25.8635 | 25.0491 | 21.5546 | 32.6488 | 108.3458 | 267.9586 | 18.0642 | 19.9138 | 18.6072 | 22.6453 | 20.639 | 45.9511 | 49.4806 | 46.4403 | 21.1516 |  |  | 2.1765 | 8.3943 | 8.4226 | 0.97872 | 0.73004 | 1.0314 | 3.8095 | -19.8033 | 0.76769 | 0.66155 | 3.1803 | 0.084158 | 0.085184 | 0.54519 | 21.6663 | 21.5815 | 21.6537 | 21.6264 | 21.452 | 20.9399 | 20.348 | 21.6891 | 21.7938 | 21.8276 | 21.7853 | 21.5163 | 20.9862 | 21.7594 | 167.8551 | 113.1394 | 90.9618 | 60.2439 | 56.5085 | 77.3414 | 50.8671 | 21.7102 | 21.511 | 21.3056 | 21.3198 | 21.1993 | 21.3364 | 21.0756 | 23.3154 | 26.1469 | 105.2613 | 278.8805 | 229.9637 | 143.5362 | 3.7422 | 2.4444 | 91.8717 | 21.3526 | 21.495 | 24.1213 | 21.0251 | 21.2686 | 492.0759 | 21.4943 | 21.5815 | 247.2308 | 21.3673 | 21.7225 | 280.9647 | 612.1304 | 240.0865 | 238.9005 | 195.1598 |  | 121.387 | 237.5408 | 108.2868 | 263.0343 | 147.7532 | 409.9856 |  | 157.1395 |  |  | 38.4168 | 58.9603 | 119.3341 | [5 empty] | 21.2588 | 167.9505 | 20.9314 | 21.1444 | 63.2098 | 20.5732 | 20.9169 | 78.4114 | 231.2365 | 417.9255 | 35.194 | 186.4927 | 339.0519 | 39.9408 | 177.707 | 506.5645 | 132.566 | 270.9755 | 43.6887 | 220.09 | 50.4668 | 224.9278 | 33.7683 | 170.9546 | 321.2248 | 68.1403 | 177.4084 | 321.8153 | 37.8677 | 160.5486 | 370.6184 | 45.57 | 244.3425 | 83.2082 | 207.7445 | 47.5045 | 224.2359 | 10.264 | 17.899 | 2.7743 | 0.077791 | -26.7949 | 3.0868 |  |  | 2.67 | 3.4914 | 3.4973 | 1.1922 | 1.163 | 1.3824 | 2.6567 | -0.67541 | -2.3901 | -1.4227 | -9.2014 | -3.83 | -1.0483 | 0.099433
42843.4271 | 547 | 22.5714 | 22.1609 | 22.2779 | 22.2284 | 21.969 | 21.4729 | 20.3835 | 21.6876 | 21.7618 | 21.7565 | 21.6938 | 21.3683 | 21.0488 | 21.5674 | 21.3478 | 21.4432 | 21.4076 | 20.9035 | 21.1029 | 21.4912 | 20.5571 | 21.3087 | 27.7255 | 283.2246 | 21.4625 | 21.5762 | 315.0656 | 293.7856 | 412.228 | 190.0975 | 21.6849 | 21.8581 | 304.1379 | 18.8766 | 21.9031 | 154.8483 | 641.4512 |  | 230.0766 | 287.1453 | 293.251 | 262.5623 |  | 23.3526 | 26.1009 | 25.2912 | 21.6558 | 33.139 | 113.2746 | 276.3615 | 18.071 | 19.9385 | 18.591 | 22.7068 | 20.6446 | 46.0013 | 49.4781 | 46.4622 | 21.1533 |  |  | 2.5222 | 8.5467 | 8.3562 | 1.0392 | 0.86147 | 0.77842 | 3.8614 | -19.5023 | 0.57076 | 0.94352 | 3.5525 | 0.079021 | 0.079815 | 0.54826 | 21.6596 | 21.5789 | 21.6513 | 21.6249 | 21.4474 | 20.9382 | 20.3499 | 21.6836 | 21.7923 | 21.8244 | 21.78 | 21.5189 | 20.9822 | 21.7517 | 157.8125 | 110.6483 | 92.2739 | 63.8829 | 59.5082 | 77.7039 | 51.1106 | 21.7044 | 21.5071 | 21.3043 | 21.3165 | 21.1963 | 21.3341 | 21.0762 | 23.3371 | 26.1754 | 106.5836 | 287.1103 | 234.7882 | 148.0115 | 4.1704 | 2.4526 | 93.3588 | 21.3566 | 21.4933 | 24.3302 | 21.0251 | 21.2671 | 501.1632 | 21.4984 | 21.5852 | 247.3825 | 21.3683 | 21.7275 | 283.7282 | 621.8017 | 243.3095 | 242.1555 | 199.0165 |  | 123.1526 | 239.6908 | 109.2617 | 267.5264 | 150.0917 | 407.0172 |  | 158.5724 |  |  | 39.2165 | 60.6129 | 121.566 | [5 empty] | 21.2613 | 172.2359 | 20.9336 | 21.1512 | 63.785 | 20.577 | 20.9205 | 79.7098 | 234.92 | 427.5072 | 35.5481 | 188.5156 | 345.2165 | 40.721 | 180.3445 | 522.3244 | 135.1487 | 276.2848 | 44.4107 | 222.996 | 51.7162 | 229.2027 | 34.2022 | 172.6099 | 329.8185 | 69.0405 | 179.7491 | 332.2387 | 38.5298 | 162.6291 | 379.8036 | 46.3213 | 248.7034 | 84.7848 | 211.6742 | 48.4275 | 227.4574 | 9.5005 | 17.8796 | 2.7895 | 0.077371 | -26.7885 | 3.0868 |  |  | 2.8975 | 3.5244 | 3.4849 | 1.2289 | 1.2715 | 1.2087 | 2.692 | -0.70874 | -2.4105 | -1.4426 | -8.0418 | -3.9469 | -1.0894 | 0.028184
42843.4271 | 548 | 22.5754 | 22.1587 | 22.2762 | 22.2325 | 21.973 | 21.4767 | 20.3846 | 21.6877 | 21.7597 | 21.7558 | 21.6937 | 21.3681 | 21.0437 | 21.5679 | 21.3469 | 21.4414 | 21.4076 | 20.8987 | 21.1013 | 21.4987 | 20.5567 | 21.3147 | 27.7758 | 292.572 | 21.4608 | 21.5724 | 320.1455 | 299.574 | 418.843 | 196.4229 | 21.6874 | 21.8547 | 317.8297 | 18.8835 | 21.9005 | 156.8241 | 669.6564 |  | 235.3703 | 291.8541 | 298.9307 | 267.279 |  | 23.5171 | 26.3566 | 25.5287 | 21.7503 | 33.7073 | 118.0363 | 282.6201 | 18.1076 | 19.9515 | 18.5724 | 22.7766 | 20.6468 | 46.0442 | 49.4731 | 46.4748 | 21.1617 |  |  | 2.12 | 8.6472 | 8.6184 | 0.76187 | 1.3661 | 1.0334 | 3.4395 | -19.3965 | 0.908 | 0.80254 | 3.4571 | 0.074367 | 0.075166 | 0.53941 | 21.6582 | 21.5768 | 21.6517 | 21.6303 | 21.4492 | 20.9304 | 20.3473 | 21.6829 | 21.7945 | 21.8347 | 21.7757 | 21.5142 | 20.9848 | 21.7515 | 157.1657 | 114.039 | 92.2775 | 64.9641 | 59.7361 | 78.195 | 51.3315 | 21.6986 | 21.5047 | 21.3013 | 21.3103 | 21.1955 | 21.3296 | 21.0782 | 23.3538 | 26.2031 | 108.0222 | 295.1023 | 239.5851 | 153.8064 | 7.0256 | 3.2115 | 94.8814 | 21.3562 | 21.4981 | 24.5575 | 21.0199 | 21.2658 | 514.6645 | 21.4962 | 21.5847 | 250.6704 | 21.3695 | 21.725 | 289.1337 | 631.7473 | 246.3686 | 245.2855 | 203.5078 |  | 124.861 | 242.6937 | 110.2234 | 271.5722 | 152.3464 | 410.0116 |  | 159.9581 |  |  | 40.101 | 62.2645 | 123.9245 | [5 empty] | 21.2606 | 176.344 | 20.9283 | 21.1459 | 64.6515 | 20.5749 | 20.9203 | 81.1035 | 238.8499 | 439.4142 | 35.9536 | 190.9059 | 351.9615 | 41.5364 | 183.2137 | 536.308 | 137.8078 | 281.3331 | 45.2304 | 225.9946 | 53.0245 | 233.484 | 34.6733 | 174.4982 | 338.9556 | 69.9795 | 182.2807 | 344.5056 | 39.2518 | 164.6561 | 387.8614 | 47.2941 | 252.783 | 86.3614 | 215.6916 | 49.4157 | 231.1359 | 10.2554 | 17.8637 | 2.8037 | 0.0774 | -26.8531 | 3.0868 |  |  | 2.6692 | 3.5466 | 3.5406 | 1.0527 | 1.611 | 1.4012 | 2.5563 | -0.76177 | -2.4549 | -1.4533 | -7.9105 | -3.921 | -1.1302 | -0.074855
42843.4271 | 549 | 22.582 | 22.1529 | 22.2712 | 22.2313 | 21.9725 | 21.473 | 20.3868 | 21.6865 | 21.7561 | 21.7535 | 21.6961 | 21.3691 | 21.0441 | 21.5663 | 21.345 | 21.4383 | 21.4104 | 20.9024 | 21.1074 | 21.5064 | 20.5557 | 21.3177 | 27.8244 | 298.0051 | 21.4622 | 21.5757 | 325.9698 | 305.6543 | 424.7758 | 205.0282 | 21.6803 | 21.852 | 331.236 | 18.8611 | 21.8986 | 158.8491 | 685.694 |  | 240.7843 | 296.6925 | 304.4674 | 272.3634 |  | 23.7013 | 26.6133 | 25.7671 | 21.9167 | 34.2977 | 120.4303 | 282.5166 | 18.1535 | 19.9736 | 18.5863 | 22.852 | 20.657 | 46.0839 | 49.4818 | 46.5052 | 21.1606 |  |  | 2.4052 | 8.8647 | 9.1132 | 0.98397 | 0.95807 | 0.94533 | 3.1241 | -19.7606 | 0.82276 | 0.82456 | 3.6824 | 0.070203 | 0.070827 | 0.52699 | 21.6732 | 21.5886 | 21.6615 | 21.64 | 21.4582 | 20.942 | 20.3651 | 21.7005 | 21.8068 | 21.836 | 21.7823 | 21.5224 | 20.9985 | 21.7535 | 171.0634 | 118.6781 | 100.4952 | 67.9884 | 61.4038 | 78.8155 | 51.6683 | 21.7042 | 21.5094 | 21.3048 | 21.3141 | 21.2038 | 21.3376 | 21.0809 | 23.3749 | 26.2499 | 109.5759 | 303.3674 | 244.8857 | 157.0069 | 7.4174 | 2.9526 | 96.4175 | 21.3456 | 21.4993 | 24.7827 | 21.0245 | 21.2682 | 525.2047 | 21.4911 | 21.5839 | 253.1139 | 21.3645 | 21.7215 | 295.9579 | 642.2463 | 250.0661 | 248.8846 | 208.1795 |  | 126.5885 | 249.448 | 111.3165 | 276.1233 | 154.7966 | 417.6022 |  | 161.4421 |  |  | 41.0118 | 63.8518 | 127.0911 | [5 empty] | 21.2531 | 180.3726 | 20.9218 | 21.1406 | 65.3032 | 20.5696 | 20.9208 | 82.486 | 243.0662 | 450.1708 | 36.4052 | 193.4055 | 359.8235 | 42.3248 | 186.1548 | 547.8016 | 140.3548 | 286.5499 | 46.0555 | 228.8195 | 54.2829 | 238.1212 | 35.1785 | 176.4041 | 348.5448 | 70.9815 | 184.8257 | 354.4092 | 39.9856 | 166.6837 | 397.9906 | 48.2122 | 256.7067 | 87.9776 | 220.078 | 50.4165 | 235.4904 | 11.1902 | 17.847 | 2.8183 | 0.077987 | -26.8004 | 3.0868 |  |  | 2.8553 | 3.5924 | 3.6424 | 1.1969 | 1.3533 | 1.3442 | 2.4437 | -0.81869 | -2.5981 | -1.4685 | -9.3796 | -4.794 | -1.1784 | -0.10096
42843.4271 | 550 | 22.5827 | 22.1528 | 22.2745 | 22.2331 | 21.9648 | 21.4707 | 20.3838 | 21.6879 | 21.7547 | 21.7497 | 21.6862 | 21.3671 | 21.0431 | 21.5693 | 21.3446 | 21.4408 | 21.4117 | 20.9055 | 21.1105 | 21.5116 | 20.5588 | 21.3213 | 27.8715 | 309.0256 | 21.4617 | 21.5802 | 332.7279 | 312.1045 | 435.9077 | 211.9749 | 21.6712 | 21.8458 | 344.2108 | 18.807 | 21.8982 | 161.0138 | 710.2955 |  | 246.3318 | 301.6249 | 311.4358 | 278.7063 |  | 23.8986 | 26.8487 | 25.9664 | 21.99 | 34.8562 | 121.9283 | 278.605 | 18.2304 | 19.9901 | 18.6337 | 22.9242 | 20.6632 | 46.1008 | 49.472 | 46.5314 | 21.1569 |  |  | 2.3415 | 8.7215 | 8.4528 | 1.0011 | 0.64199 | 0.98739 | 3.8062 | -19.7435 | 0.72858 | 0.98275 | 3.8524 | 0.066231 | 0.066812 | 0.52546 | 21.6775 | 21.5827 | 21.6537 | 21.6338 | 21.4631 | 20.9418 | 20.3592 | 21.6979 | 21.807 | 21.8402 | 21.785 | 21.5312 | 20.9978 | 21.7586 | 183.3497 | 116.7611 | 101.0229 | 67.8736 | 61.0091 | 79.496 | 51.9787 | 21.7025 | 21.5108 | 21.3078 | 21.3112 | 21.2063 | 21.3425 | 21.0765 | 23.4044 | 26.2826 | 111.3304 | 314.7119 | 250.4369 | 159.9457 | 6.3882 | 3.8093 | 98.2414 | 21.3468 | 21.4974 | 24.9983 | 21.0239 | 21.2657 | 532.6364 | 21.4929 | 21.5843 | 255.2385 | 21.3674 | 21.721 | 302.5439 | 652.5936 | 253.5637 | 252.2476 | 213.2854 |  | 128.6325 | 256.0466 | 112.5797 | 280.4006 | 157.548 | 424.8868 |  | 163.1823 |  |  | 41.9554 | 66.4577 | 130.5065 | [5 empty] | 21.2516 | 183.9955 | 20.9277 | 21.138 | 66.1748 | 20.5719 | 20.9197 | 83.8186 | 247.2791 | 458.3924 | 36.8922 | 195.9003 | 366.9222 | 43.173 | 189.5645 | 559.1272 | 142.9551 | 292.0014 | 46.864 | 232.0049 | 55.7227 | 243.433 | 35.6844 | 178.1887 | 356.9104 | 72.0566 | 187.5719 | 363.7778 | 40.7355 | 169.1268 | 407.133 | 49.2529 | 260.7857 | 89.9252 | 224.5855 | 51.6203 | 239.5011 | 11.2861 | 17.8328 | 2.8325 | 0.07814 | -26.7254 | 3.0868 |  |  | 2.8396 | 3.5647 | 3.5093 | 1.2077 | 1.1099 | 1.3764 | 2.7024 | -0.8739 | -2.73 | -1.4615 | -10.6624 | -4.8158 | -1.2546 | -0.1114
42843.4271 | 551 | 22.5825 | 22.1516 | 22.2795 | 22.2279 | 21.9685 | 21.4644 | 20.3785 | 21.6871 | 21.7535 | 21.7572 | 21.6838 | 21.3607 | 21.0477 | 21.5699 | 21.3476 | 21.4412 | 21.4137 | 20.9064 | 21.1117 | 21.5155 | 20.5603 | 21.3244 | 27.9218 | 323.2517 | 21.4629 | 21.5747 | 339.3988 | 318.892 | 447.2183 | 215.8828 | 21.6818 | 21.8559 | 362.5184 | 18.7702 | 21.8979 | 163.2375 | 737.5149 |  | 252.3717 | 306.8724 | 319.0543 | 282.5147 |  | 24.16 | 27.1353 | 26.1922 | 22.157 | 35.5981 | 122.0176 | 284.1841 | 18.2383 | 19.9986 | 18.6739 | 23.0172 | 20.6604 | 46.1074 | 49.47 | 46.5398 | 21.1583 |  |  | 2.5662 | 8.7294 | 9.1467 | 0.87095 | 1.3523 | 0.90985 | 3.8384 | -20.2863 | 0.71437 | 1.3768 | 4.2086 | 0.062722 | 0.063205 | 0.51538 | 21.6666 | 21.5809 | 21.6527 | 21.6252 | 21.4532 | 20.9356 | 20.3476 | 21.6924 | 21.8002 | 21.8352 | 21.7766 | 21.5201 | 20.9915 | 21.7559 | 186.5668 | 125.2566 | 102.723 | 68.7624 | 59.7952 | 80.0881 | 52.307 | 21.7067 | 21.5073 | 21.3103 | 21.3104 | 21.2037 | 21.3478 | 21.0836 | 23.4264 | 26.3181 | 112.9935 | 326.218 | 255.9184 | 162.7535 | 7.5775 | 3.3174 | 99.94 | 21.3532 | 21.5053 | 25.2242 | 21.0228 | 21.2673 | 546.6385 | 21.4957 | 21.5863 | 261.1631 | 21.3726 | 21.7253 | 309.0244 | 661.1001 | 256.9771 | 255.5595 | 218.4683 |  | 130.5558 | 264.2383 | 113.7532 | 283.1474 | 159.9858 | 426.2933 |  | 164.8317 |  |  | 42.9193 | 68.8433 | 133.6385 | [5 empty] | 21.2522 | 187.9188 | 20.9216 | 21.1376 | 67.5073 | 20.5654 | 20.9141 | 85.1988 | 251.5706 | 467.1123 | 37.3791 | 198.7535 | 374.2898 | 44.0619 | 193.2606 | 571.387 | 145.5733 | 297.5867 | 47.6557 | 236.0079 | 57.1887 | 248.6429 | 36.2262 | 180.0041 | 364.3164 | 73.1272 | 190.5279 | 374.4934 | 41.5588 | 171.9028 | 416.2285 | 50.4455 | 265.0752 | 91.8371 | 229.0388 | 52.906 | 243.1541 | 12.4093 | 17.8163 | 2.8466 | 0.077726 | -26.8196 | 3.0867 |  |  | 2.9963 | 3.568 | 3.6523 | 1.127 | 1.611 | 1.3214 | 2.7141 | -0.93595 | -2.9096 | -1.4255 | -10.9482 | -4.9656 | -1.257 | -0.12162
42843.4271 | 552 | 22.5965 | 22.1696 | 22.283 | 22.2355 | 21.9786 | 21.4857 | 20.3925 | 21.6983 | 21.7625 | 21.7596 | 21.6904 | 21.3745 | 21.0455 | 21.5704 | 21.3454 | 21.4415 | 21.4121 | 20.8974 | 21.1058 | 21.5084 | 20.5536 | 21.3319 | 27.9622 | 328.09 | 21.4636 | 21.57 | 346.2389 | 325.9262 | 451.9089 | 219.5643 | 21.6749 | 21.8416 | 379.8938 | 18.7454 | 21.8945 | 165.6303 | 755.5397 |  | 259.0647 | 312.5278 | 325.6977 | 285.4196 |  | 24.3729 | 27.4158 | 26.4215 | 22.3655 | 36.2026 | 122.6418 | 299.3611 | 18.2483 | 20.027 | 18.7348 | 23.0942 | 20.6759 | 46.1371 | 49.4846 | 46.5766 | 21.1597 |  |  | 2.3349 | 8.7708 | 8.7873 | 1.0477 | 1.5712 | 1.4737 | 3.8574 | -20.2961 | 0.75679 | 1.0562 | 4.4728 | 0.059622 | 0.060009 | 0.51888 | 21.6737 | 21.5881 | 21.6567 | 21.628 | 21.4608 | 20.9437 | 20.3574 | 21.6973 | 21.8061 | 21.8388 | 21.7866 | 21.529 | 20.9902 | 21.7534 | 193.091 | 124.6322 | 104.8133 | 68.1452 | 58.8551 | 80.7232 | 52.6649 | 21.7035 | 21.5071 | 21.3042 | 21.3102 | 21.2021 | 21.3465 | 21.0832 | 23.4501 | 26.3512 | 114.7282 | 338.2516 | 262.2281 | 166.0096 | 7.8366 | 1.6323 | 101.5297 | 21.3591 | 21.5056 | 25.457 | 21.025 | 21.2746 | 566.0246 | 21.4942 | 21.5888 | 273.4852 | 21.3689 | 21.724 | 317.3724 | 668.2944 | 260.8398 | 259.4241 | 223.6216 |  | 132.6086 | 272.975 | 115.0083 | 287.4928 | 162.5323 | 435.0912 |  | 166.6059 |  |  | 43.925 | 71.2638 | 137.4802 | [5 empty] | 21.2535 | 192.32 | 20.9252 | 21.1423 | 68.7877 | 20.5674 | 20.9121 | 86.7826 | 256.1182 | 476.5552 | 37.8901 | 202.2173 | 383.2075 | 44.9868 | 196.9354 | 582.0592 | 148.3266 | 303.3996 | 48.6378 | 239.8331 | 58.7264 | 254.1647 | 36.8091 | 182.2891 | 372.3654 | 74.2116 | 193.5299 | 385.5259 | 42.4385 | 174.3679 | 426.1606 | 51.6141 | 269.3056 | 93.7769 | 233.6765 | 54.2026 | 247.3548 | 13.409 | 17.8013 | 2.8612 | 0.077726 | -26.7992 | 3.0868 |  |  | 2.8674 | 3.5781 | 3.5815 | 1.2367 | 1.7378 | 1.6831 | 2.723 | -0.99121 | -3.1008 | -1.4282 | -11.5962 | -5.1553 | -1.2258 | -0.14107
42843.4271 | 553 | 22.5992 | 22.1598 | 22.2747 | 22.2321 | 21.9659 | 21.4742 | 20.3818 | 21.6942 | 21.7597 | 21.7499 | 21.6957 | 21.3665 | 21.044 | 21.5682 | 21.354 | 21.4484 | 21.4151 | 20.9027 | 21.1084 | 21.5145 | 20.5608 | 21.3376 | 28.0208 | 332.4587 | 21.4709 | 21.5754 | 353.6475 | 332.3172 | 467.4332 | 222.2555 | 21.6738 | 21.8445 | 393.253 | 18.7253 | 21.9049 | 168.2974 | 755.8019 |  | 266.8121 | 318.4029 | 332.9479 | 290.9107 |  | 24.6322 | 27.7748 | 26.7414 | 22.5137 | 36.67 | 124.6833 | 318.9285 | 18.1779 | 20.0473 | 18.8409 | 23.1828 | 20.6836 | 46.1583 | 49.487 | 46.6087 | 21.1617 |  |  | 2.9315 | 8.7576 | 9.0895 | 1.2632 | 0.87198 | 1.312 | 4.0861 | -20.4453 | 0.49389 | 1.253 | 4.8839 | 0.056701 | 0.056964 | 0.50522 | 21.6766 | 21.5858 | 21.6545 | 21.6246 | 21.4578 | 20.9291 | 20.3525 | 21.6962 | 21.7988 | 21.8341 | 21.7865 | 21.5238 | 20.9888 | 21.7515 | 200.6334 | 118.27 | 95.6383 | 70.6527 | 59.6597 | 81.3819 | 52.8689 | 21.7023 | 21.5086 | 21.2983 | 21.3114 | 21.204 | 21.35 | 21.0793 | 23.4745 | 26.3885 | 116.5781 | 351.5468 | 269.4147 | 169.6577 | 7.4569 | 2.6852 | 104.0658 | 21.3613 | 21.4992 | 25.6816 | 21.032 | 21.2691 | 582.9572 | 21.4961 | 21.5903 | 283.663 | 21.3677 | 21.7288 | 328.272 | 675.7487 | 265.079 | 263.409 | 229.3533 |  | 135.1402 | 280.7034 | 116.6779 | 294.6854 | 165.6953 | 453.8254 |  | 168.7453 |  |  | 44.9816 | 73.1551 | 140.6985 | [5 empty] | 21.2512 | 196.9884 | 20.9356 | 21.1419 | 69.8851 | 20.5721 | 20.919 | 88.4727 | 260.9408 | 485.0425 | 38.464 | 205.6909 | 392.57 | 45.966 | 200.4267 | 593.188 | 151.5197 | 309.6976 | 49.7099 | 243.8606 | 60.5782 | 259.509 | 37.4089 | 185.1733 | 381.5793 | 75.4736 | 196.7422 | 400.2501 | 43.3892 | 177.117 | 436.4686 | 53.007 | 274.5919 | 95.861 | 239.0062 | 55.4514 | 252.0611 | 14.4539 | 17.7868 | 2.8772 | 0.0779 | -26.7608 | 3.0867 |  |  | 3.2472 | 3.5776 | 3.6447 | 1.3588 | 1.298 | 1.5922 | 2.8098 | -1.0414 | -3.2469 | -1.4801 | -12.3544 | -4.1116 | -1.2527 | -0.16637
42843.4271 | 554 | 22.6106 | 22.1661 | 22.2731 | 22.2355 | 21.9697 | 21.4776 | 20.3831 | 21.693 | 21.7567 | 21.7591 | 21.6969 | 21.3685 | 21.0477 | 21.5655 | 21.3428 | 21.4371 | 21.4091 | 20.8991 | 21.0999 | 21.5178 | 20.5547 | 21.3413 | 28.0623 | 344.2344 | 21.466 | 21.5713 | 362.1925 | 339.6104 | 483.9971 | 230.9139 | 21.6737 | 21.8524 | 409.0832 | 18.7406 | 21.9046 | 170.9418 | 743.2362 |  | 274.2228 | 326.8353 | 340.0078 | 296.2139 |  | 24.9027 | 28.2234 | 27.1373 | 22.6677 | 37.237 | 128.3238 | 326.1999 | 18.1019 | 20.0749 | 18.9113 | 23.297 | 20.7024 | 46.1977 | 49.5011 | 46.6396 | 21.1701 |  |  | 2.4781 | 8.5198 | 8.7215 | 0.79538 | 1.0954 | 0.77382 | 4.092 | -20.5997 | 0.59586 | 1.1653 | 5.0417 | 0.053951 | 0.054133 | 0.51009 | 21.6824 | 21.5916 | 21.6556 | 21.6337 | 21.4602 | 20.936 | 20.3562 | 21.6981 | 21.8012 | 21.8399 | 21.7877 | 21.5271 | 20.9988 | 21.7652 | 200.9025 | 131.1648 | 95.8354 | 70.116 | 60.3257 | 82.0689 | 53.1362 | 21.6997 | 21.5057 | 21.2916 | 21.3045 | 21.1939 | 21.3505 | 21.0774 | 23.5018 | 26.4192 | 118.8288 | 365.8255 | 277.2249 | 174.499 | 7.097 | 2.8455 | 106.6614 | 21.3655 | 21.504 | 25.9247 | 21.0312 | 21.2695 | 594.518 | 21.497 | 21.5876 | 292.1883 | 21.3694 | 21.7299 | 338.2678 | 683.7464 | 269.4419 | 267.8153 | 235.0642 |  | 137.5588 | 281.9435 | 118.2595 | 300.6962 | 168.6107 | 463.2168 |  | 170.7613 |  |  | 46.0723 | 74.4973 | 143.6459 | [5 empty] | 21.2448 | 201.7281 | 20.9282 | 21.1306 | 71.6603 | 20.5636 | 20.9184 | 90.238 | 265.8696 | 496.2648 | 39.1323 | 209.3534 | 402.6165 | 47.0461 | 204.1259 | 604.4686 | 154.9797 | 316.4071 | 50.8656 | 248.995 | 62.3584 | 268.3688 | 38.0295 | 188.3947 | 392.3313 | 76.808 | 200.3412 | 417.5643 | 44.4236 | 179.8966 | 442.4184 | 54.5158 | 278.8255 | 98.1765 | 245.0668 | 57 | 257.0337 | 14.7646 | 17.7704 | 2.893 | 0.078734 | -26.8395 | 3.0867 |  |  | 3.0187 | 3.5313 | 3.5729 | 1.079 | 1.4614 | 1.2283 | 2.8246 | -1.0952 | -3.216 | -1.5097 | -12.301 | -4.1017 | -1.2744 | -0.20785
42843.4271 | 555 | 22.6156 | 22.1639 | 22.2763 | 22.2408 | 21.9735 | 21.4822 | 20.3887 | 21.6886 | 21.7621 | 21.758 | 21.7 | 21.3754 | 21.0479 | 21.5698 | 21.3391 | 21.435 | 21.4097 | 20.8979 | 21.0951 | 21.5129 | 20.5555 | 21.3435 | 28.113 | 355.1034 | 21.4653 | 21.5672 | 371.037 | 347.3752 | 498.0162 | 241.3576 | 21.6822 | 21.851 | 416.8863 | 18.7719 | 21.9063 | 173.7718 | 694.2055 |  | 281.4974 | 335.2425 | 346.4481 | 305.2191 |  | 25.1143 | 28.6177 | 27.5446 | 22.836 | 37.9331 | 131.6235 | 337.927 | 18.0286 | 20.088 | 18.9754 | 23.3924 | 20.7088 | 46.2471 | 49.5078 | 46.6477 | 21.1752 |  |  | 2.8001 | 8.4954 | 8.437 | 0.77501 | 1.0284 | 1.1168 | 4.3673 | -20.5038 | 0.70036 | 1.3732 | 5.1486 | 0.051528 | 0.051708 | 0.51304 | 21.6785 | 21.5884 | 21.653 | 21.633 | 21.4575 | 20.9362 | 20.3579 | 21.6986 | 21.8024 | 21.8433 | 21.7879 | 21.5302 | 20.9956 | 21.7637 | 202.7769 | 132.5599 | 98.8121 | 73.2588 | 63.2328 | 82.7465 | 53.4099 | 21.7021 | 21.5105 | 21.3031 | 21.3174 | 21.2095 | 21.3623 | 21.0847 | 23.5259 | 26.4686 | 121.1711 | 382.0382 | 288.6591 | 180.1931 | 7.0335 | 1.3523 | 109.102 | 21.3612 | 21.5005 | 26.1995 | 21.0272 | 21.2689 | 608.2429 | 21.492 | 21.5867 | 302.7095 | 21.3697 | 21.7258 | 351.3269 | 691.0049 | 274.4695 | 272.8867 | 241.681 |  | 140.0763 | 285.9714 | 119.834 | 305.9046 | 171.5587 | 485.6822 |  | 173.159 |  |  | 47.1876 | 76.6786 | 147.0029 | [5 empty] | 21.2519 | 206.727 | 20.9344 | 21.143 | 73.3829 | 20.5661 | 20.9172 | 91.9264 | 271.3086 | 507.7825 | 39.8444 | 213.2693 | 413.7828 | 48.1705 | 208.153 | 613.9492 | 158.5525 | 323.3668 | 52.2325 | 253.9553 | 64.3684 | 275.2638 | 38.7837 | 191.2939 | 405.4564 | 78.1721 | 204.0233 | 433.6437 | 45.5128 | 183.0677 | 453.4098 | 56.1029 | 283.9291 | 100.8539 | 251.6631 | 58.6089 | 261.8241 | 15.6754 | 17.7566 | 2.9086 | 0.078285 | -26.8078 | 3.0867 |  |  | 3.2384 | 3.5286 | 3.5164 | 1.0658 | 1.4218 | 1.4817 | 2.9301 | -1.1691 | -3.2626 | -1.5142 | -12.4271 | -4.3999 | -1.3892 | -0.26867
42843.4271 | 556 | 22.6123 | 22.1637 | 22.2742 | 22.2308 | 21.9708 | 21.475 | 20.3889 | 21.6881 | 21.764 | 21.759 | 21.694 | 21.3686 | 21.0375 | 21.5708 | 21.3445 | 21.4342 | 21.4096 | 20.8968 | 21.1014 | 21.5261 | 20.5443 | 21.3448 | 28.1632 | 367.6323 | 21.4549 | 21.5615 | 382.8553 | 357.3857 | 523.3622 | 249.0889 | 21.7202 | 22.1783 | 427.0601 | 20.5249 | 25.0609 | 186.6386 | 607.854 |  | 303.2143 | 362.5316 | 372.3188 | 336.5863 |  | 25.4274 | 29.1311 | 28.0625 | 23.0987 | 38.943 | 136.3045 | 354.6432 | 17.9843 | 20.1235 | 19.1193 | 23.5227 | 20.7239 | 46.3152 | 49.5067 | 46.6651 | 21.1741 |  |  | 2.7489 | 8.6019 | 8.4916 | 0.70733 | 0.75042 | 0.92167 | 4.7478 | -21.0242 | 0.68499 | 1.2226 | 5.1035 | 0.049274 | 0.049387 | 0.49825 | 21.6875 | 21.5878 | 21.656 | 21.638 | 21.4621 | 20.9463 | 20.3639 | 21.7017 | 21.8003 | 21.8508 | 21.7879 | 21.5282 | 20.994 | 21.7661 | 200.0945 | 128.5332 | 92.6541 | 69.5734 | 61.6118 | 83.4245 | 53.5849 | 21.7061 | 21.506 | 21.3091 | 21.3191 | 21.211 | 21.3626 | 21.0787 | 23.549 | 26.5065 | 123.4902 | 397.9055 | 296.6267 | 184.1143 | 5.12 | 2.7584 | 111.9904 | 21.3532 | 21.4959 | 26.5037 | 21.0204 | 21.2638 | 618.9001 | 21.492 | 21.5824 | 313.2538 | 21.3698 | 21.72 | 363.9902 | 697.6382 | 279.5505 | 278.0605 | 248.8008 |  | 142.9826 | 287.7917 | 121.707 | 311.0253 | 174.9538 | 494.1607 |  | 175.7988 |  |  | 48.4685 | 79.5468 | 151.1042 | [5 empty] | 21.2512 | 211.9427 | 20.9333 | 21.1462 | 75.1695 | 20.5784 | 20.9107 | 93.9252 | 276.5103 | 519.5641 | 40.6673 | 217.9051 | 424.8711 | 49.5086 | 212.6208 | 625.8648 | 162.5519 | 331.389 | 53.6946 | 259.3379 | 66.5551 | 281.9656 | 39.6877 | 195.1175 | 419.9305 | 79.6862 | 207.9769 | 451.9466 | 46.7581 | 186.6359 | 465.9977 | 57.9148 | 289.2986 | 103.9697 | 258.1913 | 60.2427 | 267.1171 | 16.3263 | 17.7399 | 2.9226 | 0.077842 | -26.8008 | 3.0868 |  |  | 3.2609 | 3.5536 | 3.5307 | 1.019 | 1.2216 | 1.3538 | 3.0727 | -1.2392 | -3.2352 | -1.4937 | -12.0467 | -3.6948 | -1.6312 | -0.28064
42843.4271 | 557 | 22.6193 | 22.1607 | 22.2737 | 22.2313 | 21.9708 | 21.4755 | 20.3869 | 21.6903 | 21.7571 | 21.7586 | 21.693 | 21.367 | 21.0356 | 21.5679 | 21.3403 | 21.4322 | 21.4117 | 20.894 | 21.1032 | 21.5276 | 20.5387 | 21.3458 | 28.2077 | 382.2481 | 21.4552 | 21.5699 | 391.7335 | 367.4705 | 527.6782 | 293.2108 | 53.0808 | 58.1735 | 470.9337 | 59.9771 | 65.3884 | 228.4131 | 513.0206 |  | 353.6093 | 378.3183 | 419.6503 | 382.6353 |  | 25.7217 | 29.5818 | 28.5516 | 23.3135 | 39.9163 | 140.7488 | 365.7792 | 17.9579 | 20.1415 | 19.0681 | 23.6457 | 20.7329 | 46.3694 | 49.5105 | 46.6848 | 21.1646 |  |  | 2.812 | 8.3029 | 8.4548 | 0.87358 | 0.80627 | 0.73965 | 5.1736 | -20.3559 | 0.53631 | 1.3996 | 5.5712 | 0.047238 | 0.047161 | 0.49761 | 21.6811 | 21.5835 | 21.6549 | 21.6343 | 21.4549 | 20.9347 | 20.3594 | 21.6977 | 21.7918 | 21.8393 | 21.7917 | 21.5214 | 20.9956 | 21.7556 | 190.7887 | 127.3633 | 95.637 | 70.7278 | 60.5971 | 83.9899 | 53.8165 | 21.7082 | 21.514 | 21.3123 | 21.3147 | 21.2123 | 21.3617 | 21.0799 | 23.5767 | 26.5465 | 125.9618 | 413.2531 | 305.3404 | 186.4127 | 4.9159 | 3.3117 | 115.172 | 21.3536 | 21.5047 | 26.8281 | 21.0237 | 21.266 | 627.2623 | 21.4954 | 21.5883 | 319.9292 | 21.3793 | 21.7249 | 376.2562 | 701.61 | 284.2208 | 282.9296 | 254.6573 |  | 145.9382 | 294.7872 | 123.6255 | 317.5888 | 178.4585 | 500.8536 |  | 178.4565 |  |  | 49.6997 | 82.1139 | 155.3647 | [5 empty] | 21.2573 | 217.0226 | 20.9336 | 21.1452 | 76.1405 | 20.5779 | 20.9199 | 95.7439 | 281.6411 | 536.8599 | 41.4839 | 222.2697 | 433.0531 | 50.8113 | 217.1159 | 634.9965 | 166.3052 | 337.7498 | 54.833 | 264.6681 | 69.0314 | 288.5021 | 40.5353 | 199.1336 | 432.0314 | 81.1341 | 212.5403 | 466.1533 | 47.9583 | 190.4775 | 484.1628 | 59.555 | 295.6963 | 106.9521 | 264.2652 | 62.0467 | 273.108 | 16.9503 | 17.725 | 2.9368 | 0.078901 | -26.8389 | 3.0867 |  |  | 3.307 | 3.4939 | 3.5257 | 1.1333 | 1.2731 | 1.2194 | 3.2249 | -1.2709 | -3.3492 | -1.5063 | -10.9441 | -3.9987 | -0.69568 | -0.24052
42843.4271 | 558 | 22.6223 | 22.1575 | 22.2717 | 22.2351 | 21.9666 | 21.4718 | 20.3872 | 21.6861 | 21.7539 | 21.7515 | 21.6927 | 21.3692 | 21.0371 | 21.5697 | 21.3426 | 21.4322 | 21.4031 | 20.8925 | 21.1068 | 21.5311 | 20.5519 | 21.3548 | 28.2706 | 386.8024 | 21.4634 | 21.5722 | 401.7807 | 378.7875 | 548.4404 | 339.7473 | 44.3861 | 63.8585 | 514.7905 | 46.5997 | 67.5239 | 157.6509 | 449.382 |  | 358.4237 | 215.758 | 189.8038 | 323.3668 |  | 26.0466 | 30.0916 | 29.1138 | 23.5514 | 40.7685 | 145.6568 | 374.4784 | 17.967 | 20.1793 | 19.0735 | 23.7792 | 20.7385 | 46.4153 | 49.5196 | 46.7002 | 21.1701 |  |  | 2.4604 | 8.5276 | 8.8799 | 0.93338 | 1.2373 | 0.80537 | 5.3162 | -20.1141 | 0.6772 | 1.2704 | 5.8526 | 0.045256 | 0.045285 | 0.50895 | 21.6843 | 21.5775 | 21.6514 | 21.6247 | 21.4482 | 20.9334 | 20.3467 | 21.7001 | 21.8031 | 21.8306 | 21.779 | 21.5292 | 20.9848 | 21.7547 | 182.581 | 135.3304 | 99.729 | 73.9816 | 60.2019 | 84.4851 | 54.1384 | 21.7026 | 21.5052 | 21.3025 | 21.3133 | 21.2089 | 21.357 | 21.0794 | 23.5901 | 26.5855 | 128.5187 | 429.4655 | 315.4966 | 187.8772 | 4.1289 | 3.229 | 118.1648 | 21.3604 | 21.5007 | 27.1422 | 21.0304 | 21.2676 | 632.3697 | 21.4956 | 21.5874 | 329.3748 | 21.3773 | 21.7196 | 388.6806 | 704.6988 | 288.3739 | 287.3376 | 259.6052 |  | 148.74 | 297.4356 | 125.5843 | 325.8586 | 181.8122 | 503.8033 |  | 181.1125 |  |  | 50.9256 | 85.0127 | 159.2379 | [5 empty] | 21.2544 | 222.5251 | 20.9254 | 21.1379 | 78.0406 | 20.5642 | 20.9216 | 97.7413 | 286.8979 | 546.3345 | 42.3287 | 226.7187 | 441.1795 | 52.2045 | 221.8062 | 641.8314 | 170.2754 | 345.7625 | 56.0047 | 270.2655 | 71.4365 | 297.1135 | 41.4115 | 202.9639 | 440.1434 | 82.6149 | 217.0551 | 479.2875 | 49.3081 | 194.3347 | 498.9145 | 61.014 | 302.4442 | 110.0267 | 271.4346 | 64.1975 | 279.8438 | 18.2082 | 17.7038 | 2.9518 | 0.077922 | -26.7921 | 3.0867 |  |  | 3.1333 | 3.5439 | 3.6163 | 1.1724 | 1.5864 | 1.2799 | 3.2883 | -1.2833 | -3.3404 | -1.572 | -9.972 | -4.415 | -2.6503 | -0.17295
42843.4271 | 559 | 22.6183 | 22.1559 | 22.2687 | 22.2331 | 21.9646 | 21.4629 | 20.3852 | 21.6835 | 21.7574 | 21.7533 | 21.6941 | 21.3647 | 21.0386 | 21.5637 | 21.3405 | 21.4368 | 21.4067 | 20.8962 | 21.1112 | 21.5383 | 20.5536 | 21.3602 | 28.3188 | 386.3364 | 21.4601 | 21.5715 | 410.5539 | 388.7817 | 551.6351 | 304.3783 | 24.5546 | 32.3115 | 462.0829 | 26.2116 | 29.9341 | 99.4172 | 450.271 |  | 319.3498 | 190.3216 | 113.5643 | 298.3822 |  | 26.4395 | 30.686 | 29.7422 | 23.8841 | 41.8936 | 151.5988 | 396.4771 | 18.0081 | 20.2228 | 19.1391 | 23.9257 | 20.7548 | 46.4533 | 49.5305 | 46.723 | 21.173 |  |  | 2.7627 | 8.3075 | 8.1643 | 0.92615 | 1.2446 | 1.4408 | 5.2505 | -20.0845 | 0.71437 | 1.3996 | 6.1494 | 0.043473 | 0.04337 | 0.52085 | 21.6898 | 21.5798 | 21.6504 | 21.6262 | 21.4534 | 20.9352 | 20.3519 | 21.6933 | 21.7944 | 21.8297 | 21.7814 | 21.5203 | 20.9888 | 21.7507 | 172.477 | 130.9041 | 102.5763 | 75.9845 | 60.6595 | 84.9072 | 54.4589 | 21.7031 | 21.5088 | 21.3053 | 21.3046 | 21.2088 | 21.3727 | 21.0746 | 23.6222 | 26.6153 | 131.4944 | 445.5423 | 325.0109 | 190.1218 | 3.6217 | 3.3631 | 121.6399 | 21.3569 | 21.4982 | 27.4889 | 21.0244 | 21.27 | 641.743 | 21.4922 | 21.5817 | 343.5987 | 21.3646 | 21.7187 | 400.7752 | 706.6717 | 292.6309 | 291.7615 | 264.7124 |  | 151.7654 | 299.772 | 127.7414 | 335.4639 | 185.5031 | 504.2856 |  | 183.6942 |  |  | 52.2206 | 88.1834 | 164.0719 | [5 empty] | 21.2558 | 228.8937 | 20.9265 | 21.1399 | 80.0417 | 20.5747 | 20.9238 | 99.7739 | 292.5693 | 558.1317 | 43.2069 | 231.6026 | 452.0486 | 53.6719 | 226.7173 | 647.0978 | 174.1934 | 353.8978 | 57.4832 | 276.1843 | 74.3253 | 304.6354 | 42.3451 | 207.057 | 449.657 | 84.2735 | 221.5523 | 492.6724 | 50.7449 | 198.3565 | 510.8709 | 62.84 | 310.2437 | 113.2865 | 278.5432 | 66.3599 | 286.2091 | 18.6334 | 17.6919 | 2.9672 | 0.078705 | -26.8001 | 3.0867 |  |  | 3.3266 | 3.5012 | 3.4709 | 1.169 | 1.6023 | 1.724 | 3.291 | -1.289 | -3.3141 | -1.6565 | -8.798 | -4.6932 | -4.4344 | -0.10842
42843.4271 | 560 | 22.6395 | 22.1683 | 22.2792 | 22.2453 | 21.9718 | 21.4757 | 20.3945 | 21.6872 | 21.7532 | 21.7652 | 21.7021 | 21.3694 | 21.0476 | 21.5714 | 21.3475 | 21.4353 | 21.4173 | 20.8986 | 21.1113 | 21.5459 | 20.5536 | 21.3742 | 28.3659 | 400.8545 | 21.4597 | 21.5659 | 419.5228 | 397.8755 | 559.8173 | 259.3835 | 23.9789 | 23.3191 | 391.7856 | 24.1059 | 23.2153 | 50.0198 | 446.5314 |  | 338.6187 | 265.0247 | 173.3302 | 153.2271 |  | 26.8495 | 31.2667 | 30.3448 | 24.3084 | 43.1974 | 155.4792 | 414.9238 | 17.9993 | 20.253 | 19.1588 | 24.0771 | 20.7609 | 46.4788 | 49.5382 | 46.7371 | 21.1781 |  |  | 2.9473 | 8.5263 | 8.3831 | 1.0149 | 0.85292 | 1.1648 | 5.4154 | -19.7376 | 0.63497 | 1.2261 | 6.242 | 0.041802 | 0.041712 | 0.42594 | 21.6951 | 21.5814 | 21.6541 | 21.6318 | 21.4544 | 20.9325 | 20.3555 | 21.6988 | 21.8016 | 21.8325 | 21.7879 | 21.5205 | 20.9901 | 21.7558 | 163.7838 | 129.7846 | 104.55 | 76.6877 | 60.8165 | 85.3494 | 54.8121 | 21.7031 | 21.5055 | 21.3036 | 21.3023 | 21.2095 | 21.3684 | 21.0717 | 23.6488 | 26.6498 | 134.2989 | 460.9111 | 334.7289 | 192.02 | 6.144 | 4.4259 | 125.2605 | 21.3583 | 21.4994 | 27.8538 | 21.0312 | 21.2727 | 650.5594 | 21.4968 | 21.5859 | 358.3871 | 21.3787 | 21.723 | 414.673 | 708.9395 | 297.2674 | 296.4647 | 271.7409 |  | 155.3787 | 308.8016 | 130.165 | 343.7936 | 189.7506 | 522.2421 |  | 186.8645 |  |  | 53.5473 | 91.4256 | 169.4166 | [5 empty] | 21.2547 | 235.6118 | 20.9231 | 21.1332 | 81.4048 | 20.5659 | 20.9107 | 101.7942 | 298.2827 | 568.4652 | 44.0812 | 236.9423 | 465.7565 | 55.186 | 231.8052 | 649.5147 | 178.4608 | 361.8961 | 60.0956 | 283.6295 | 76.9344 | 313.9424 | 43.4054 | 211.0377 | 460.3708 | 86.0291 | 226.2455 | 509.7923 | 52.2287 | 202.9417 | 528.9346 | 65.0267 | 317.7154 | 116.7686 | 286.3831 | 68.4549 | 293.7842 | 19.2249 | 17.6762 | 2.9831 | 0.079504 | -26.8577 | 3.0866 |  |  | 3.453 | 3.5504 | 3.5205 | 1.2249 | 1.3325 | 1.5572 | 3.3576 | -1.3202 | -3.4619 | -1.6756 | -7.7784 | -4.8705 | -2.2484 | -0.040664
42843.4271 | 561 | 22.6357 | 22.1695 | 22.269 | 22.2401 | 21.9654 | 21.4678 | 20.377 | 21.6888 | 21.7526 | 21.7559 | 21.6922 | 21.364 | 21.0362 | 21.568 | 21.3485 | 21.437 | 21.4185 | 20.9029 | 21.112 | 21.5507 | 20.5548 | 21.3774 | 28.4253 | 416.5437 | 21.462 | 21.5637 | 430.8746 | 407.7276 | 579.508 | 290.6194 | 24.8289 | 23.6013 | 252.8783 | 24.5753 | 23.7997 | 23.2473 | 409.643 |  | 326.4734 | 287.6537 | 232.5291 | 182.5951 |  | 27.359 | 31.9384 | 30.9861 | 24.8957 | 44.9114 | 159.5348 | 428.8281 | 18.0579 | 20.3021 | 19.1263 | 24.2522 | 20.7771 | 46.5051 | 49.5533 | 46.7589 | 21.1801 |  |  | 3.2062 | 8.4383 | 8.2077 | 0.82495 | 1.1204 | 1.1346 | 5.3708 | -19.2329 | 0.66572 | 1.5226 | 6.8504 | 0.040255 | 0.040174 | 0.23238 | 21.6901 | 21.5781 | 21.653 | 21.6261 | 21.4525 | 20.9323 | 20.3544 | 21.6969 | 21.8014 | 21.8325 | 21.7822 | 21.52 | 20.9882 | 21.7577 | 166.7868 | 143.2947 | 112.2332 | 78.8572 | 62.7101 | 85.9252 | 55.2583 | 21.7057 | 21.5045 | 21.3047 | 21.3096 | 21.2147 | 21.3739 | 21.08 | 23.6757 | 26.6907 | 137.1797 | 474.0089 | 343.0709 | 197.4449 | 5.6718 | 4.5218 | 128.1804 | 21.3561 | 21.4993 | 28.222 | 21.0274 | 21.2677 | 659.6221 | 21.503 | 21.5834 | 373.9277 | 21.3764 | 21.7238 | 427.913 | 710.7025 | 302.6524 | 301.4781 | 278.5799 |  | 158.638 | 320.3463 | 132.3087 | 350.0183 | 193.5957 | 528.7079 |  | 189.5918 |  |  | 54.9315 | 94.6864 | 174.7656 | [5 empty] | 21.2543 | 242.8022 | 20.9244 | 21.1388 | 83.1374 | 20.569 | 20.9126 | 103.9247 | 304.0017 | 583.1674 | 44.9933 | 242.2357 | 478.3763 | 56.7657 | 237.0034 | 653.0928 | 183.0071 | 370.8085 | 62.6223 | 290.2815 | 79.9906 | 323.6517 | 44.4965 | 214.7112 | 468.0099 | 87.7899 | 231.2504 | 524.6489 | 53.7849 | 207.5112 | 546.3309 | 67.6371 | 325.8144 | 120.4129 | 293.835 | 70.7068 | 301.3809 | 20.5058 | 17.6582 | 2.9998 | 0.078343 | -26.809 | 3.0867 |  |  | 3.6438 | 3.536 | 3.4873 | 1.1056 | 1.5344 | 1.5441 | 3.3595 | -1.3608 | -3.6909 | -1.6541 | -8.042 | -5.671 | -3.9887 | -0.066667
42843.4271 | 562 | 22.6393 | 22.1727 | 22.275 | 22.2398 | 21.9687 | 21.468 | 20.3832 | 21.6813 | 21.7535 | 21.762 | 21.6914 | 21.3743 | 21.0355 | 21.5699 | 21.3428 | 21.4361 | 21.4115 | 20.8995 | 21.1068 | 21.5511 | 20.55 | 21.3721 | 28.4763 | 435.3779 | 21.4586 | 21.5651 | 445.8026 | 419.0043 | 612.1221 | 303.7209 | 24.4184 | 24.2095 | 294.5015 | 24.3714 | 24.8241 | 31.6709 | 402.1097 |  | 304.753 | 87.1813 | 179.7561 | 240.1516 |  | 27.7804 | 32.5789 | 31.5619 | 25.5432 | 46.3152 | 164.6484 | 441.2766 | 18.1574 | 20.3336 | 19.0692 | 24.415 | 20.7919 | 46.5295 | 49.5726 | 46.7781 | 21.1811 |  |  | 3.1615 | 8.5907 | 8.5487 | 0.80984 | 1.351 | 0.9795 | 5.1927 | -18.5824 | 1.1086 | 1.2565 | 7.1049 | 0.038808 | 0.038711 | 0.098007 | 21.6921 | 21.5799 | 21.6472 | 21.6286 | 21.4543 | 20.9333 | 20.3545 | 21.6983 | 21.7949 | 21.8281 | 21.7804 | 21.5236 | 20.9863 | 21.7505 | 164.6463 | 152.8196 | 119.7483 | 83.778 | 64.8757 | 86.4897 | 55.7417 | 21.7084 | 21.5073 | 21.3068 | 21.3102 | 21.2167 | 21.3785 | 21.0805 | 23.7059 | 26.7337 | 140.2822 | 487.0389 | 351.2913 | 203.813 | 4.1729 | 5.2263 | 131.7115 | 21.3513 | 21.5055 | 28.6108 | 21.0251 | 21.2723 | 667.6732 | 21.5017 | 21.5823 | 383.2004 | 21.3697 | 21.7254 | 439.262 | 714.8608 | 307.339 | 306.3112 | 285.8501 |  | 162.038 | 328.0567 | 134.6331 | 358.2596 | 197.7122 | 533.2869 |  | 192.4322 |  |  | 56.4439 | 98.1318 | 181.0183 | [5 empty] | 21.2555 | 251.1215 | 20.9305 | 21.1456 | 85.1698 | 20.5722 | 20.9191 | 106.1647 | 310.209 | 600.7714 | 46.0233 | 247.6069 | 486.2376 | 58.4905 | 242.563 | 656.8293 | 187.9952 | 381.6819 | 64.8456 | 296.2838 | 83.2905 | 333.5444 | 45.6156 | 218.8867 | 478.9197 | 89.6881 | 236.7393 | 538.6883 | 55.4416 | 212.6804 | 563.1857 | 70.8082 | 334.8732 | 123.9071 | 302.8164 | 73.1114 | 309.1839 | 25.8037 | 17.6448 | 3.0164 | 0.078024 | -26.8827 | 3.0867 |  |  | 3.6868 | 3.5715 | 3.5628 | 1.0966 | 1.6949 | 1.4431 | 3.3228 | -1.4055 | -3.805 | -1.6725 | -7.7355 | -6.4484 | -5.3016 | -0.10821
42843.4271 | 563 | 22.6515 | 22.1671 | 22.2734 | 22.2379 | 21.9714 | 21.4756 | 20.3782 | 21.6872 | 21.7606 | 21.7576 | 21.692 | 21.3704 | 21.0384 | 21.5701 | 21.351 | 21.4391 | 21.4192 | 20.9007 | 21.1058 | 21.5577 | 20.5501 | 21.379 | 28.5277 | 450.6306 | 21.4633 | 21.5718 | 458.237 | 431.7592 | 625.4105 | 348.6169 | 23.1754 | 25.2857 | 392.4939 | 23.3778 | 24.906 | 44.3027 | 416.5339 | 1268.0264 | 330.5063 | 116.9459 | 68.8486 | 285.6448 |  | 28.2012 | 33.2851 | 32.2376 | 26.1792 | 47.6684 | 170.3463 | 456.0525 | 18.2857 | 20.3887 | 19.0256 | 24.6037 | 20.8007 | 46.5367 | 49.586 | 46.809 | 21.184 |  |  | 3.4283 | 8.4882 | 8.7919 | 0.88409 | 0.77933 | 1.017 | 5.3648 | -18.1967 | 1.0938 | 1.5868 | 7.5979 | 0.037592 | 0.037301 | 0.041949 | 21.6998 | 21.5787 | 21.6522 | 21.6375 | 21.462 | 20.9389 | 20.3558 | 21.6989 | 21.7999 | 21.8359 | 21.7768 | 21.5285 | 20.9899 | 21.7521 | 159.6897 | 146.5002 | 119.5247 | 86.9849 | 69.2239 | 86.9873 | 56.2012 | 21.6984 | 21.5038 | 21.3063 | 21.3113 | 21.2148 | 21.3815 | 21.0783 | 23.7319 | 26.7749 | 143.5167 | 500.9481 | 360.6645 | 210.5742 | 7.2989 | 2.0973 | 135.6374 | 21.3519 | 21.4981 | 28.9961 | 21.0197 | 21.2654 | 673.1751 | 21.4986 | 21.5862 | 395.9643 | 21.3735 | 21.731 | 453.5352 | 717.8545 | 311.6784 | 311.1894 | 296.5752 |  | 166.6047 | 337.2954 | 137.5167 | 368.9383 | 202.6667 | 565.7971 |  | 196.3304 |  |  | 58.0283 | 101.625 | 188.032 | [5 empty] | 21.2486 | 259.1364 | 20.9282 | 21.1425 | 86.8623 | 20.5632 | 20.9151 | 108.683 | 316.8853 | 611.7984 | 47.1076 | 252.7843 | 492.3708 | 60.3944 | 248.6252 | 660.8067 | 193.1612 | 392.5104 | 68.0328 | 304.3428 | 87.1414 | 343.5476 | 46.8672 | 223.1568 | 490.4783 | 91.6929 | 242.4082 | 553.9816 | 57.2685 | 218.1893 | 577.5562 | 74.2342 | 343.5059 | 127.4954 | 312.1455 | 75.9385 | 317.8625 | 24.2663 | 17.6361 | 3.0351 | 0.078002 | -26.9345 | 3.0866 |  |  | 3.868 | 3.5542 | 3.6172 | 1.1471 | 1.2956 | 1.48 | 3.3993 | -1.4899 | -3.9368 | -1.7123 | -7.1243 | -6.3688 | -6.1281 | -0.15372
42843.4271 | 564 | 22.6484 | 22.1597 | 22.2696 | 22.2327 | 21.9684 | 21.4686 | 20.3785 | 21.6855 | 21.7599 | 21.7489 | 21.6862 | 21.3565 | 21.0365 | 21.5637 | 21.3559 | 21.4383 | 21.4179 | 20.9075 | 21.1102 | 21.5594 | 20.5479 | 21.3873 | 28.5762 | 453.1796 | 21.4684 | 21.5694 | 470.9795 | 445.2474 | 629.8217 | 362.623 | 23.9092 | 25.4563 | 490.7091 | 24.3008 | 23.3148 | 45.2056 | 418.771 | 660.6235 | 342.1511 | 266.7226 | 172.9581 | 257.7397 | 1169.4335 | 28.7299 | 34.1115 | 33.0284 | 26.8232 | 49.4387 | 177.5996 | 477.643 | 18.3919 | 20.4456 | 19.0687 | 24.8372 | 20.8181 | 46.5496 | 49.5945 | 46.8335 | 21.1868 |  |  | 3.2174 | 8.5822 | 8.2077 | 1.1345 | 1.052 | 1.0984 | 5.3576 | -17.9805 | 0.91831 | 1.7374 | 7.9495 | 0.036196 | 0.035961 | 0.0069917 | 21.6985 | 21.5917 | 21.6529 | 21.6321 | 21.4561 | 20.9347 | 20.3647 | 21.7011 | 21.808 | 21.8423 | 21.7881 | 21.5261 | 20.9958 | 21.7557 | 168.8301 | 140.595 | 114.0906 | 80.787 | 67.4952 | 87.7159 | 56.5406 | 21.7024 | 21.5031 | 21.3033 | 21.3094 | 21.2119 | 21.3882 | 21.0716 | 23.7508 | 26.8171 | 147.3536 | 520.3566 | 371.2598 | 218.1191 | 8.5103 | 4.6509 | 139.5006 | 21.3558 | 21.4972 | 29.3902 | 21.0271 | 21.2662 | 678.0312 | 21.4962 | 21.5828 | 409.8527 | 21.3663 | 21.7241 | 466.7926 | 721.5092 | 317.7058 | 317.1213 | 305.2358 |  | 170.9626 | 345.7434 | 140.2407 | 378.0946 | 207.2532 | 589.2528 |  | 200.4655 |  |  | 59.7013 | 105.277 | 194.5067 | [5 empty] | 21.2556 | 267.1872 | 20.9246 | 21.1395 | 89.1488 | 20.5653 | 20.9148 | 111.3376 | 323.772 | 621.1015 | 48.2499 | 258.3208 | 499.9737 | 62.4212 | 254.576 | 665.8769 | 198.5609 | 402.6289 | 72.0785 | 315.3363 | 91.1985 | 353.9408 | 48.2098 | 228.0292 | 500.728 | 93.6629 | 248.145 | 568.9302 | 59.234 | 223.8983 | 590.6639 | 78.1368 | 352.2713 | 131.6887 | 320.2932 | 79.2632 | 327.435 | 29.1204 | 17.6193 | 3.0547 | 0.078452 | -26.9013 | 3.0866 |  |  | 3.7563 | 3.5787 | 3.4997 | 1.3011 | 1.5176 | 1.5507 | 3.4247 | -1.5241 | -4.0525 | -1.7256 | -8.0512 | -5.7246 | -5.3213 | -0.1929
42843.4271 | 565 | 22.6531 | 22.1618 | 22.2703 | 22.2328 | 21.9702 | 21.4717 | 20.3918 | 21.6911 | 21.7594 | 21.7605 | 21.6871 | 21.367 | 21.0401 | 21.5703 | 21.3613 | 21.4385 | 21.4177 | 20.9042 | 21.1177 | 21.5661 | 20.5526 | 21.3922 | 28.6234 | 453.6123 | 21.4732 | 21.5741 | 484.7883 | 458.5318 | 634.144 | 319.8486 | 34.1206 | 25.9298 | 457.7965 | 27.6207 | 29.0221 | 37.4342 | 417.8769 | 479.1853 | 339.0548 | 336.5641 | 244.1855 | 195.3577 | 734.1429 | 29.2675 | 34.9339 | 33.857 | 27.3795 | 51.0953 | 185.8588 | 492.9502 | 18.4558 | 20.494 | 19.1655 | 25.0305 | 20.8364 | 46.545 | 49.605 | 46.8562 | 21.1906 |  |  | 3.2811 | 8.3883 | 8.5711 | 1.0142 | 1.1131 | 1.3166 | 5.1145 | -17.5901 | 0.8862 | 1.6587 | 8.1703 | 0.034967 | 0.034783 | 0.00047312 | 21.6855 | 21.5772 | 21.6466 | 21.6231 | 21.452 | 20.9327 | 20.3508 | 21.6929 | 21.7962 | 21.8307 | 21.7786 | 21.518 | 20.9815 | 21.7524 | 183.4022 | 148.5045 | 118.5768 | 79.9453 | 67.0326 | 88.5227 | 57.0287 | 21.7043 | 21.5091 | 21.3095 | 21.3136 | 21.2161 | 21.386 | 21.0833 | 23.7851 | 26.8646 | 150.9887 | 537.9368 | 383.9032 | 223.0793 | 5.995 | 4.0187 | 143.5939 | 21.3575 | 21.5018 | 29.7826 | 21.0272 | 21.2776 | 684.6529 | 21.4975 | 21.5872 | 418.6516 | 21.3694 | 21.7231 | 481.9258 | 724.0883 | 324.9196 | 324.1939 | 324.0062 |  | 175.2544 | 352.5432 | 143.0786 | 389.692 | 211.948 | 617.6007 |  | 205.0033 |  |  | 61.4552 | 109.1888 | 202.5641 | [5 empty] | 21.2508 | 276.6864 | 20.9288 | 21.1404 | 91.5827 | 20.5694 | 20.9114 | 114.0753 | 331.1815 | 631.6141 | 49.5651 | 263.8637 | 506.9553 | 64.5479 | 261.3144 | 670.5208 | 204.1107 | 412.1882 | 76.191 | 331.5907 | 95.5031 | 366.0177 | 49.6529 | 233.4572 | 510.551 | 95.5893 | 254.6156 | 580.1441 | 61.2886 | 229.6323 | 603.4525 | 82.077 | 362.2044 | 136.4063 | 328.4076 | 83.0966 | 337.2235 | 36.7888 | 17.6022 | 3.0757 | 0.077545 | -26.788 | 3.0866 |  |  | 3.8024 | 3.5427 | 3.5811 | 1.2319 | 1.5753 | 1.7132 | 3.3766 | -1.8397 | -4.1167 | -1.7975 | -9.572 | -6.1648 | -3.8592 | -0.16761
42843.4271 | 566 | 22.6593 | 22.163 | 22.2738 | 22.2363 | 21.9662 | 21.4711 | 20.3936 | 21.6957 | 21.7563 | 21.7543 | 21.6995 | 21.3643 | 21.0469 | 21.5738 | 21.3521 | 21.4436 | 21.4175 | 20.9048 | 21.1137 | 21.5733 | 20.5566 | 21.4022 | 28.6747 | 458.9168 | 21.4722 | 21.5822 | 498.0732 | 471.4834 | 642.8425 | 374.1094 | 29.2068 | 25.1101 | 499.8675 | 46.855 | 38.8163 | 76.1509 | 433.3887 | 652.7662 | 383.2677 | 179.2464 | 342.1209 | 243.42 | 444.451 | 29.9324 | 35.969 | 34.8804 | 27.9839 | 53.0606 | 194.7072 | 508.7923 | 18.4764 | 20.564 | 19.2705 | 25.2742 | 20.8568 | 46.5604 | 49.6054 | 46.8877 | 21.1919 |  |  | 3.6143 | 8.3667 | 8.5625 | 0.79735 | 0.57102 | 1.2745 | 4.8845 | -17.6151 | 1.0785 | 1.7403 | 8.3819 | 0.033904 | 0.033646 | 0.00048955 | 21.6937 | 21.5849 | 21.6519 | 21.6291 | 21.4607 | 20.942 | 20.3596 | 21.6985 | 21.8041 | 21.8373 | 21.7828 | 21.5252 | 20.9889 | 21.7587 | 178.657 | 144.1941 | 119.7429 | 80.4304 | 68.1741 | 89.1651 | 57.4735 | 21.7048 | 21.5104 | 21.3101 | 21.3112 | 21.2224 | 21.3935 | 21.0801 | 23.8125 | 26.9046 | 154.7199 | 551.4469 | 392.4619 | 227.5924 | 4.25 | 3.7241 | 146.4857 | 21.355 | 21.5026 | 30.1648 | 21.0266 | 21.2762 | 690.9117 | 21.4971 | 21.5807 | 436.2009 | 21.3717 | 21.7152 | 491.0956 | 727.0609 | 332.6738 | 331.5599 | 353.1403 |  | 180.802 | 355.7733 | 146.3263 | 404.3709 | 217.2637 | 621.2936 |  | 210.2979 |  |  | 63.2884 | 112.9866 | 214.0692 | [5 empty] | 21.2492 | 285.9821 | 20.9266 | 21.1383 | 94.4095 | 20.5708 | 20.9132 | 116.8134 | 339.0412 | 644.0673 | 50.9959 | 269.6004 | 515.5164 | 66.7989 | 268.7348 | 671.7076 | 209.8858 | 421.8026 | 80.5419 | 342.7151 | 99.8815 | 380.0312 | 51.1905 | 239.0978 | 520.1872 | 97.6597 | 261.6015 | 593.1628 | 63.4303 | 235.8641 | 617.3128 | 86.1257 | 372.4593 | 141.4378 | 337.6886 | 86.906 | 346.8745 | 28.5192 | 17.5826 | 3.0975 | 0.07843 | -26.8738 | 3.0867 |  |  | 4.0098 | 3.5441 | 3.5853 | 1.0941 | 1.1391 | 1.7018 | 3.3315 | -2.3794 | -4.0624 | -1.9177 | -8.9665 | -6.2413 | -3.8023 | -0.1239
42843.4271 | 567 | 22.6754 | 22.1632 | 22.2719 | 22.2357 | 21.9746 | 21.476 | 20.3836 | 21.6897 | 21.7584 | 21.7576 | 21.6858 | 21.3726 | 21.0382 | 21.5658 | 21.3413 | 21.4336 | 21.4087 | 20.8957 | 21.1166 | 21.5775 | 20.5538 | 21.407 | 28.7139 | 471.8287 | 21.4671 | 21.5765 | 510.8285 | 484.9395 | 655.1287 | 408.2263 | 24.0078 | 26.0749 | 463.7756 | 26.4528 | 47.9795 | 125.1978 | 439.9405 | 891.8532 | 430.7535 | 227.7223 | 136.1684 | 369.4669 | 554.9802 | 30.5801 | 36.9746 | 35.8154 | 28.6686 | 55.5319 | 203.143 | 524.7695 | 18.4258 | 20.6255 | 19.4117 | 25.5083 | 20.8756 | 46.6072 | 49.6215 | 46.9108 | 21.1949 |  |  | 3.6038 | 8.6026 | 8.3555 | 1.2324 | 0.81481 | 0.90919 | 5.3642 | -16.4021 | 1.1631 | 2.041 | 8.6198 | 0.032921 | 0.03255 | 0.00048955 | 21.6946 | 21.5822 | 21.6511 | 21.6264 | 21.4546 | 20.9456 | 20.356 | 21.6967 | 21.8085 | 21.8357 | 21.7853 | 21.5253 | 20.9863 | 21.7537 | 167.8249 | 132.4391 | 117.7286 | 80.8227 | 67.6367 | 89.6528 | 57.8879 | 21.6975 | 21.5043 | 21.3071 | 21.3081 | 21.2189 | 21.3937 | 21.0838 | 23.8352 | 26.9499 | 158.4608 | 566.3315 | 401.8473 | 233.2371 | 2.9247 | 3.0304 | 150.0641 | 21.3513 | 21.4959 | 30.4809 | 21.0237 | 21.2635 | 697.007 | 21.4892 | 21.575 | 448.4976 | 21.3711 | 21.7179 | 498.6726 | 730.5095 | 339.3858 | 338.0677 | 368.0274 |  | 186.152 | 359.941 | 149.724 | 416.6833 | 222.8984 | 601.5351 |  | 215.0168 |  |  | 65.0637 | 116.5877 | 225.5477 | [5 empty] | 21.2511 | 295.2046 | 20.9357 | 21.1413 | 96.9968 | 20.5779 | 20.9216 | 119.8415 | 347.1502 | 655.4592 | 52.4523 | 276.1602 | 523.8536 | 69.1204 | 275.084 | 670.523 | 215.9518 | 432.1442 | 84.8951 | 350.0954 | 104.5034 | 392.4776 | 52.8367 | 244.8543 | 529.3761 | 99.824 | 268.9051 | 604.3582 | 65.6661 | 242.4781 | 632.2626 | 90.486 | 385.0489 | 146.6233 | 347.4442 | 91.0095 | 357.6986 | 24.9036 | 17.5606 | 3.1469 | 0.080011 | -26.8569 | 3.0866 |  |  | 4.0307 | 3.5996 | 3.5475 | 1.3624 | 1.3729 | 1.4502 | 3.5225 | -2.5288 | -4.0262 | -1.9499 | -7.7034 | -5.968 | -5.3576 | -0.10945
42843.4271 | 568 | 22.6712 | 22.1509 | 22.2748 | 22.2339 | 21.9615 | 21.4655 | 20.3785 | 21.6821 | 21.7518 | 21.7462 | 21.688 | 21.3693 | 21.0377 | 21.5693 | 21.3421 | 21.4522 | 21.4223 | 20.8985 | 21.1169 | 21.5838 | 20.561 | 21.4048 | 28.7787 | 482.5593 | 21.4706 | 21.5809 | 523.6897 | 498.2907 | 662.9597 | 369.8592 | 27.6634 | 56.0906 | 549.089 | 23.8795 | 23.1424 | 41.0885 | 427.3304 | 400.9558 | 363.9718 | 256.3328 | 73.1748 | 333.6519 | 479.3153 | 31.2352 | 37.9854 | 36.7742 | 29.4885 | 59.2675 | 213.1955 | 542.1767 | 18.3558 | 20.6798 | 19.5732 | 25.7541 | 20.8949 | 46.6524 | 49.6279 | 46.9375 | 21.1999 |  |  | 3.8206 | 8.3305 | 8.5395 | 1.1141 | 1.2222 | 0.9289 | 5.378 | -16.4172 | 0.87472 | 1.985 | 9.3232 | 0.031914 | 0.031624 | 0.00053555 | 21.7025 | 21.5842 | 21.6548 | 21.6306 | 21.4583 | 20.9449 | 20.3567 | 21.7035 | 21.805 | 21.8402 | 21.7919 | 21.5265 | 20.9917 | 21.7565 | 152.6444 | 134.6037 | 111.6575 | 80.5037 | 66.8057 | 90.0548 | 58.2313 | 21.7056 | 21.5071 | 21.3075 | 21.3077 | 21.2213 | 21.3939 | 21.0819 | 23.8636 | 26.9913 | 162.5976 | 584.109 | 413.0669 | 239.3403 | 3.9677 | 2.9013 | 155.6375 | 21.3645 | 21.5019 | 30.756 | 21.0366 | 21.2759 | 702.5406 | 21.5049 | 21.586 | 457.9985 | 21.3733 | 21.73 | 504.8106 | 733.5838 | 343.9201 | 342.8857 | 391.2848 |  | 191.3981 | 372.1356 | 153.0493 | 427.1016 | 228.3122 | 587.9739 |  | 219.1034 |  |  | 66.8026 | 120.2745 | 237.7576 | [5 empty] | 21.2497 | 305.6273 | 20.9292 | 21.1442 | 100.3547 | 20.5693 | 20.9141 | 123.0117 | 355.7122 | 666.4098 | 53.9425 | 282.6744 | 533.9057 | 71.4173 | 281.6789 | 672.2516 | 222.389 | 442.3783 | 89.3174 | 358.6938 | 110.0104 | 405.0213 | 54.5559 | 250.7706 | 536.9941 | 102.066 | 276.6096 | 618.5652 | 67.9387 | 249.0171 | 644.314 | 95.1365 | 396.2588 | 152.0149 | 359.2858 | 95.5046 | 368.4684 | 27.2816 | 17.5423 | 3.1657 | 0.080178 | -26.8451 | 3.0866 |  |  | 4.1677 | 3.548 | 3.5922 | 1.2975 | 1.6991 | 1.4812 | 3.5641 | -2.9118 | -4.2149 | -1.9365 | -5.9677 | -5.2525 | -7.5739 | -0.087546
42843.4271 | 569 | 22.6707 | 22.1583 | 22.2628 | 22.2269 | 21.9599 | 21.466 | 20.3855 | 21.6818 | 21.7508 | 21.7463 | 21.691 | 21.3623 | 21.0382 | 21.5628 | 21.3452 | 21.4372 | 21.4072 | 20.8934 | 21.1141 | 21.5833 | 20.554 | 21.4089 | 28.8216 | 491.7718 | 21.475 | 21.5618 | 537.2927 | 513.5521 | 669.5808 | 313.4857 | 24.0548 | 23.1978 | 424.1867 | 24.2978 | 23.4618 | 43.9992 | 388.0672 | 154.1234 | 328.2514 | 291.3656 | 245.4753 | 248.388 | 394.65 | 32.0501 | 39.2009 | 37.9273 | 30.5027 | 64.1852 | 222.5661 | 547.266 | 18.3543 | 20.7723 | 19.7699 | 26.0559 | 20.9136 | 46.698 | 49.6435 | 46.9893 | 21.1986 |  |  | 3.8699 | 8.3193 | 8.2248 | 0.98792 | 1.0691 | 1.1267 | 5.2932 | -15.1483 | 1.0304 | 2.3788 | 9.6839 | 0.030986 | 0.030679 | 0.00049448 | 21.7085 | 21.5847 | 21.6521 | 21.6345 | 21.4513 | 20.9413 | 20.3566 | 21.6955 | 21.8008 | 21.8427 | 21.7879 | 21.5288 | 20.9914 | 21.7568 | 144.956 | 139.2434 | 111.9844 | 80.325 | 66.9952 | 90.6156 | 58.6304 | 21.7086 | 21.515 | 21.3082 | 21.3132 | 21.2204 | 21.4059 | 21.0814 | 23.9045 | 27.0499 | 167.1825 | 602.2637 | 427.6924 | 248.5211 | 4.4936 | 5.2244 | 160.9247 | 21.3655 | 21.507 | 31.0866 | 21.0446 | 21.2817 | 707.1825 | 21.517 | 21.5951 | 476.583 | 21.3822 | 21.7308 | 512.0427 | 735.7114 | 348.1252 | 347.4501 | 398.7515 |  | 196.7641 | 394.3448 | 156.8704 | 440.5926 | 234.2544 | 588.9633 |  | 223.3958 |  |  | 68.6405 | 124.7504 | 250.8341 | [5 empty] | 21.2558 | 320.7691 | 20.9325 | 21.14 | 104.003 | 20.5695 | 20.9126 | 126.2369 | 364.6518 | 677.4196 | 55.4812 | 289.893 | 542.4406 | 73.7853 | 289.4759 | 677.2117 | 229.8719 | 452.8977 | 94.7887 | 368.8912 | 115.676 | 425.4703 | 56.3375 | 255.9253 | 547.5379 | 104.4779 | 284.5213 | 633.6069 | 70.3356 | 256.0128 | 653.2736 | 100.206 | 408.9541 | 157.4526 | 371.4704 | 100.1734 | 378.8807 | 28.2525 | 17.5185 | 3.1907 | 0.080236 | -26.826 | 3.0866 |  |  | 4.2093 | 3.5525 | 3.5322 | 1.2242 | 1.6043 | 1.647 | 3.5698 | -2.846 | -4.6577 | -1.9732 | -5.045 | -5.2412 | -5.1038 | -0.1278
42843.4271 | 570 | 22.6739 | 22.1553 | 22.2677 | 22.2301 | 21.968 | 21.4729 | 20.3824 | 21.6862 | 21.7516 | 21.7543 | 21.6902 | 21.3644 | 21.0352 | 21.5649 | 21.347 | 21.4414 | 21.4174 | 20.9072 | 21.1197 | 21.5968 | 20.5597 | 21.4218 | 28.8908 | 492.0327 | 21.478 | 21.575 | 550.4161 | 531.3523 | 678.4262 | 419.4677 | 29.067 | 24.222 | 379.7678 | 25.6491 | 24.6548 | 23.9856 | 412.9758 | 212.4906 | 365.8569 | 240.5961 | 334.4785 | 308.7285 | 163.3821 | 32.7963 | 40.3247 | 38.955 | 31.2695 | 67.8152 | 230.1708 | 537.7264 | 18.4334 | 20.8438 | 19.863 | 26.324 | 20.9426 | 46.7287 | 49.6479 | 47.0206 | 21.2084 |  |  | 4.0506 | 8.2471 | 7.8942 | 0.98463 | 1.0593 | 1.4401 | 5.9096 | -14.8046 | 1.1304 | 2.072 | 10.2176 | 0.030199 | 0.029693 | 0.00051419 | 21.7025 | 21.5795 | 21.6501 | 21.6301 | 21.4542 | 20.9364 | 20.3592 | 21.6908 | 21.7967 | 21.8358 | 21.7825 | 21.5246 | 20.9852 | 21.7473 | 144.8088 | 151.2655 | 124.9203 | 91.8095 | 73.3945 | 91.2243 | 59.1647 | 21.6987 | 21.5044 | 21.3011 | 21.3142 | 21.2141 | 21.4026 | 21.0808 | 23.929 | 27.0859 | 171.7004 | 617.3576 | 443.338 | 259.3517 | 4.0253 | 4.5807 | 165.5278 | 21.3631 | 21.5001 | 31.4352 | 21.0342 | 21.2696 | 712.1741 | 21.5073 | 21.5801 | 491.1744 | 21.3732 | 21.7245 | 518.5612 | 738.1221 | 354.4677 | 354.3517 | 414.8918 |  | 202.9635 | 413.4969 | 161.6237 | 461.1813 | 241.9349 | 602.4745 |  | 228.91 |  |  | 70.7173 | 129.3813 | 262.8303 | [5 empty] | 21.2408 | 352.5937 | 20.923 | 21.1332 | 107.1039 | 20.5671 | 20.9114 | 129.8869 | 375.0708 | 691.3598 | 57.2342 | 297.5959 | 548.7766 | 76.3754 | 298.0851 | 685.6303 | 238.8152 | 465.5475 | 99.8136 | 383.5947 | 120.8705 | 438.6882 | 58.3302 | 262.3567 | 560.6928 | 107.4353 | 292.8465 | 647.074 | 73.0673 | 265.0667 | 663.5293 | 106.4239 | 421.9295 | 165.1586 | 385.4182 | 105.8084 | 390.3784 | 43.6013 | 17.4946 | 3.235 | 0.081462 | -26.8445 | 3.0867 |  |  | 4.3266 | 3.5434 | 3.4668 | 1.2244 | 1.6091 | 1.8763 | 3.8007 | -2.9733 | -4.9705 | -2.099 | -4.9544 | -6.6147 | -7.4675 | -0.21432
42843.4278 | 571 | 22.6857 | 22.1687 | 22.2678 | 22.2362 | 21.9771 | 21.4776 | 20.3892 | 21.6881 | 21.7557 | 21.7602 | 21.6934 | 21.3675 | 21.0402 | 21.5701 | 21.3688 | 21.4481 | 21.4213 | 20.9103 | 21.1236 | 21.5987 | 20.5649 | 21.4319 | 28.9547 | 502.4427 | 21.4747 | 21.5709 | 565.8932 | 551.0449 | 703.6985 | 445.4853 | 29.7745 | 32.9434 | 486.9805 | 24.7032 | 31.4561 | 81.0006 | 410.6778 | 409.3207 | 425.4143 | 187.5522 | 253.143 | 381.9318 | 249.2176 | 33.6153 | 41.6259 | 40.1434 | 32.0929 | 71.1764 | 237.9845 | 544.4254 | 18.5329 | 20.9322 | 19.9727 | 26.6605 | 20.9613 | 46.757 | 49.6531 | 47.0755 | 21.2104 |  |  | 4.0059 | 8.3732 | 8.2202 | 1.1443 | 1.5856 | 1.201 | 5.6987 | -14.2421 | 1.3414 | 2.4522 | 11.0684 | 0.029325 | 0.028926 | 0.00051091 | 21.7144 | 21.5791 | 21.6483 | 21.6304 | 21.4524 | 20.9405 | 20.3582 | 21.7038 | 21.808 | 21.841 | 21.7918 | 21.5213 | 20.9851 | 21.7634 | 140.2678 | 153.8848 | 130.1608 | 95.0796 | 77.0351 | 91.758 | 59.6818 | 21.7022 | 21.5102 | 21.3127 | 21.3168 | 21.2239 | 21.4127 | 21.0845 | 23.9589 | 27.132 | 176.7233 | 633.2796 | 460.2527 | 270.5879 | 3.0401 | 5.1648 | 170.8473 | 21.361 | 21.5042 | 31.7841 | 21.0251 | 21.2665 | 715.3436 | 21.5021 | 21.5778 | 499.6226 | 21.3801 | 21.7194 | 525.5719 | 739.7659 | 363.67 | 363.8926 | 462.9951 |  | 209.1016 | 433.979 | 165.829 | 480.437 | 249.2241 | 588.3909 |  | 233.5955 |  |  | 72.8565 | 134.5368 | 276.1479 | [5 empty] | 21.2582 | 372.7784 | 20.9324 | 21.1366 | 110.9232 | 20.5698 | 20.9108 | 133.9 | 386.8695 | 703.6834 | 59.0665 | 304.98 | 553.9189 | 79.0734 | 306.4907 | 690.5275 | 249.0239 | 482.1468 | 105.3361 | 394.2288 | 127.1619 | 450.9195 | 60.3322 | 269.2225 | 569.1908 | 110.6007 | 302.8696 | 660.5121 | 75.9893 | 276.0825 | 675.3928 | 112.274 | 434.3356 | 174.0273 | 400.4681 | 111.94 | 402.1283 | 52.0807 | 17.468 | 3.2539 | 0.082173 | -26.8125 | 3.0866 |  |  | 4.3595 | 3.5778 | 3.5449 | 1.3226 | 1.984 | 1.7266 | 3.7612 | -3.9859 | -5.3431 | -2.2007 | -4.3846 | -7.1352 | -7.4673 | -0.28491
42843.4278 | 572 | 22.6898 | 22.1684 | 22.2672 | 22.2351 | 21.9669 | 21.4765 | 20.3891 | 21.6819 | 21.7519 | 21.7533 | 21.6979 | 21.3691 | 21.0352 | 21.5674 | 21.3484 | 21.43 | 21.4204 | 20.8994 | 21.116 | 21.603 | 20.5605 | 21.4242 | 28.9949 | 513.3718 | 21.4733 | 21.5672 | 581.4181 | 568.4706 | 719.4754 | 450.5323 | 28.3438 | 53.8876 | 589.3692 | 29.1116 | 31.3744 | 173.5748 | 437.2677 | 432.6365 | 453.6393 | 333.9291 | 329.4639 | 504.175 | 667.9152 | 34.3682 | 42.8149 | 41.3993 | 33.1558 | 79.0684 | 244.2442 | 554.6647 | 18.5752 | 21.0237 | 20.0862 | 26.9868 | 20.9864 | 46.765 | 49.6609 | 47.1273 | 21.2215 |  |  | 4.4567 | 8.4501 | 8.3996 | 1.191 | 1.5436 | 1.4993 | 6.2539 | -13.4963 | 1.1701 | 2.6083 | 11.7678 | 0.028629 | 0.028198 | 0.00049448 | 21.7066 | 21.5784 | 21.6561 | 21.6418 | 21.454 | 20.9443 | 20.359 | 21.6897 | 21.801 | 21.8407 | 21.7937 | 21.5243 | 20.9863 | 21.7572 | 128.1971 | 151.125 | 132.4009 | 94.8122 | 82.9863 | 92.143 | 60.2758 | 21.7093 | 21.5056 | 21.3117 | 21.2992 | 21.227 | 21.4121 | 21.0821 | 23.9898 | 27.1694 | 182.2988 | 649.9443 | 480.6923 | 289.4374 | 2.343 | 3.3732 | 175.8366 | 21.3581 | 21.4945 | 32.1265 | 21.023 | 21.2612 | 721.3029 | 21.4967 | 21.5773 | 509.4413 | 21.3698 | 21.7135 | 534.9646 | 740.8095 | 371.6292 | 372.1344 | 525.9048 |  | 216.4111 | 443.9329 | 170.0779 | 517.1492 | 257.4974 | 596.0034 |  | 238.3726 |  |  | 75.2395 | 140.2729 | 289.9466 | [5 empty] | 21.255 | 391.64 | 20.9318 | 21.1479 | 115.3704 | 20.5754 | 20.9164 | 138.5783 | 399.8272 | 717.113 | 60.7291 | 310.5553 | 560.5782 | 82.0231 | 314.9981 | 696.2692 | 260.8748 | 500.8756 | 111.258 | 404.4131 | 133.7333 | 463.19 | 62.3566 | 276.3038 | 577.0545 | 114.1664 | 313.27 | 674.5517 | 79.1413 | 286.4461 | 688.8649 | 118.9086 | 448.2111 | 182.516 | 414.8678 | 118.4508 | 414.842 | 51.2463 | 17.4449 | 3.2736 | 0.083225 | -26.8199 | 3.0866 |  |  | 4.6352 | 3.601 | 3.5902 | 1.3519 | 1.9694 | 1.941 | 3.9642 | -5.3401 | -5.4189 | -2.7167 | -2.9964 | -7.3131 | -6.9252 | -0.53635
42843.4278 | 573 | 22.6912 | 22.162 | 22.2716 | 22.2305 | 21.9658 | 21.4701 | 20.3876 | 21.6808 | 21.756 | 21.7535 | 21.6942 | 21.376 | 21.0316 | 21.5669 | 21.3499 | 21.4429 | 21.4235 | 20.9013 | 21.1159 | 21.6033 | 20.5518 | 21.4263 | 29.0666 | 525.7962 | 21.474 | 21.5766 | 597.9763 | 583.653 | 734.5025 | 462.0177 | 36.2719 | 37.4479 | 603.0687 | 39.071 | 30.246 | 231.1671 | 450.7716 | 617.8042 | 471.6384 | 540.4319 | 361.1724 | 428.4116 | 1031.792 | 35.1792 | 44.0894 | 42.9169 | 34.2331 | 89.0992 | 253.1504 | 577.2407 | 18.6024 | 21.1209 | 20.345 | 27.3493 | 21.0077 | 46.7636 | 49.6645 | 47.1948 | 21.2231 |  |  | 4.8444 | 8.4731 | 8.2445 | 1.0392 | 0.7767 | 0.80011 | 6.9643 | -13.5469 | 0.99576 | 2.9505 | 13.3004 | 0.027768 | 0.027354 | 0.00050105 | 21.7093 | 21.59 | 21.66 | 21.6355 | 21.4597 | 20.9427 | 20.3568 | 21.6943 | 21.8081 | 21.8412 | 21.7928 | 21.5278 | 20.9938 | 21.7554 | 113.6151 | 145.3934 | 131.4608 | 96.3242 | 84.455 | 92.4542 | 60.8447 | 21.7125 | 21.5082 | 21.3094 | 21.3153 | 21.2258 | 21.4191 | 21.0794 | 24.0206 | 27.2193 | 189.2508 | 668.156 | 509.6618 | 315.4639 | 2.0886 | 4.5895 | 180.8596 | 21.3679 | 21.4976 | 32.4965 | 21.0346 | 21.2703 | 730.168 | 21.5053 | 21.5856 | 516.2444 | 21.3757 | 21.7238 | 544.9321 | 743.0594 | 379.6529 | 381.0219 | 570.3746 |  | 225.6488 | 474.3449 | 175.8008 | 607.0473 | 270.4881 | 621.1696 |  | 244.7802 |  |  | 77.8919 | 146.0062 | 303.1021 | [5 empty] | 21.253 | 410.052 | 20.9282 | 21.1432 | 121.4864 | 20.5654 | 20.917 | 143.9718 | 415.0806 | 730.6404 | 62.5447 | 316.7692 | 568.765 | 85.2104 | 325.71 | 700.211 | 275.9448 | 523.3718 | 118.417 | 420.3481 | 141.1821 | 475.5353 | 64.5693 | 284.6899 | 583.8145 | 118.4224 | 323.6049 | 690.7558 | 82.6268 | 297.7802 | 699.6717 | 126.5229 | 460.9568 | 192.8633 | 430.8216 | 125.9044 | 429.2527 | 65.1251 | 17.4159 | 3.2946 | 0.083632 | -26.8618 | 3.0866 |  |  | 4.869 | 3.6131 | 3.564 | 1.2653 | 1.409 | 1.4301 | 4.2191 | -6.0659 | -5.9894 | -4.3964 | -1.3382 | -7.1407 | -1.8113 | -0.91378
42843.4278 | 574 | 22.6952 | 22.166 | 22.2711 | 22.226 | 21.961 | 21.469 | 20.3784 | 21.6756 | 21.7535 | 21.7492 | 21.6838 | 21.3693 | 21.028 | 21.557 | 21.3533 | 21.4469 | 21.4299 | 20.9117 | 21.1179 | 21.6056 | 20.5557 | 21.4363 | 29.125 | 540.0303 | 21.4769 | 21.5766 | 616.6181 | 594.5305 | 758.3148 | 474.6965 | 42.0232 | 30.6586 | 548.1924 | 47.6924 | 37.4027 | 109.4575 | 453.2218 | 1124.6792 | 488.3254 | 628.8492 | 548.0774 | 497.0906 | 745.9876 | 36.2238 | 45.6434 | 44.6852 | 35.9546 | 106.1104 | 260.9657 | 595.9769 | 18.6523 | 21.2452 | 20.7028 | 27.7989 | 21.048 | 46.7765 | 49.6717 | 47.2499 | 21.226 |  |  | 5.3096 | 8.253 | 7.9034 | 1.3789 | 1.1986 | 1.0768 | 7.3553 | -12.4751 | 1.2028 | 3.0707 | 14.961 | 0.027206 | 0.026702 | 0.00054048 | 21.7079 | 21.5824 | 21.6535 | 21.6315 | 21.4523 | 20.9402 | 20.3521 | 21.7009 | 21.8009 | 21.8345 | 21.785 | 21.5229 | 20.9896 | 21.7562 | 101.4034 | 135.2373 | 131.756 | 96.2995 | 84.5019 | 92.7079 | 61.4014 | 21.7019 | 21.5092 | 21.3138 | 21.319 | 21.2288 | 21.4264 | 21.0859 | 24.0594 | 27.2714 | 197.1496 | 684.0704 | 540.5369 | 342.1117 | 4.2954 | 2.6143 | 189.1165 | 21.364 | 21.5062 | 33.0838 | 21.0303 | 21.2702 | 740.5007 | 21.5018 | 21.5836 | 523.2943 | 21.3714 | 21.7267 | 553.1594 | 743.168 | 387.1597 | 389.5561 | 589.4303 |  | 234.9065 | 496.0368 | 181.8793 | 689.4337 | 286.4749 | 640.1723 |  | 251.7282 |  |  | 81.0007 | 154.2134 | 319.7931 | [5 empty] | 21.2514 | 429.8546 | 20.9244 | 21.1375 | 128.4927 | 20.5626 | 20.9107 | 150.3193 | 435.2075 | 744.7624 | 64.5328 | 325.2388 | 578.8292 | 88.8215 | 337.9339 | 705.4034 | 294.6213 | 550.6751 | 126.9365 | 437.521 | 149.5082 | 490.1187 | 66.9441 | 293.6627 | 593.7558 | 123.282 | 335.0198 | 707.4153 | 86.4358 | 311.5393 | 707.3284 | 134.3752 | 479.1034 | 205.2113 | 451.0367 | 135.378 | 443.0362 | 66.2733 | 17.3826 | 3.3151 | 0.084357 | -26.9175 | 3.0866 |  |  | 5.1574 | 3.5746 | 3.4981 | 1.4611 | 1.7633 | 1.6713 | 4.368 | -6.0702 | -6.2958 | -5.6321 | 0.049693 | -7.1069 | -9.5525 | -1.2529
42843.4278 | 575 | 22.6992 | 22.1551 | 22.2651 | 22.2312 | 21.9632 | 21.4657 | 20.3797 | 21.6696 | 21.7492 | 21.7454 | 21.683 | 21.3674 | 21.0349 | 21.5676 | 21.3481 | 21.4421 | 21.4254 | 20.9086 | 21.1184 | 21.6109 | 20.5546 | 21.4377 | 29.186 | 550.9835 | 21.4723 | 21.5753 | 641.5604 | 603.1648 | 798.9596 | 489.6395 | 53.7741 | 41.9452 | 590.2549 | 42.9971 | 45.4536 | 120.2264 | 457.0568 |  | 499.667 | 542.7163 | 518.7053 | 534.3493 | 860.2149 | 37.281 | 47.1324 | 46.2994 | 37.7873 | 122.5898 | 272.3642 | 604.0986 | 18.7293 | 21.3724 | 20.9271 | 28.2264 | 21.0566 | 46.7981 | 49.6663 | 47.2909 | 21.2297 |  |  | 5.7729 | 8.4015 | 8.4134 | 1.2396 | 1.3858 | 1.1806 | 7.8724 | -12.5238 | 1.4015 | 3.7603 | 16.4627 | 0.026485 | 0.026018 | 0.00050598 | 21.7122 | 21.583 | 21.6486 | 21.6275 | 21.4519 | 20.9349 | 20.3508 | 21.7033 | 21.7986 | 21.8374 | 21.7802 | 21.5228 | 20.9905 | 21.7528 | 105.8576 | 130.1457 | 123.5111 | 87.4765 | 82.3377 | 93.0995 | 61.7728 | 21.7083 | 21.5135 | 21.31 | 21.3161 | 21.2286 | 21.4238 | 21.0865 | 24.0913 | 27.3164 | 206.4469 | 699.3813 | 571.5854 | 367.0826 | 4.0337 | 2.8185 | 199.6794 | 21.3589 | 21.4884 | 33.8113 | 21.0222 | 21.2687 | 750.6719 | 21.504 | 21.5766 | 528.294 | 21.3777 | 21.7251 | 560.2232 | 748.4299 | 394.7097 | 396.8029 | 598.8276 |  | 244.3753 | 519.926 | 188.3373 | 743.453 | 304.6495 | 646.4925 |  | 258.7937 |  |  | 84.7866 | 166.3764 | 335.0989 | [5 empty] | 21.2484 | 452.1174 | 20.9293 | 21.137 | 136.6202 | 20.5639 | 20.907 | 157.9978 | 460.608 | 762.2913 | 66.9545 | 336.7676 | 586.6068 | 93.158 | 351.7449 | 711.162 | 317.6876 | 588.8993 | 136.7467 | 457.4624 | 158.9727 | 507.8256 | 69.5955 | 304.0949 | 601.7597 | 128.9842 | 349.1728 | 723.2467 | 90.7961 | 327.5215 | 714.6846 | 142.1542 | 497.3539 | 218.5841 | 477.6966 | 146.2113 | 459.9133 | 75.4055 | 17.3551 | 3.3354 | 0.085975 | -26.756 | 3.0866 |  |  | 5.4826 | 3.615 | 3.6176 | 1.3886 | 1.9161 | 1.7686 | 4.5669 | -5.7786 | -6.6391 | -5.8694 | -0.39735 | -6.1464 | -10.1457 | -1.4623
42843.4278 | 576 | 22.7068 | 22.173 | 22.2772 | 22.2435 | 21.9747 | 21.4753 | 20.3888 | 21.6906 | 21.7629 | 21.7603 | 21.6938 | 21.3704 | 21.0374 | 21.5699 | 21.3492 | 21.4383 | 21.4244 | 20.9112 | 21.1211 | 21.6177 | 20.5562 | 21.4448 | 29.253 | 555.1766 | 21.4717 | 21.579 | 667.0556 | 610.1681 | 835.7942 | 493.3679 | 25.8444 | 54.0665 | 632.9571 | 27.224 | 49.893 | 165.5217 | 447.2104 |  | 502.9333 | 635.1175 | 496.0882 | 563.2954 | 1353.5132 | 38.5679 | 49.0304 | 48.2699 | 41.6574 | 143.0369 | 284.0665 | 595.672 | 18.8431 | 21.5321 | 21.2628 | 28.774 | 21.0851 | 46.8059 | 49.6609 | 47.3399 | 21.2392 |  |  | 5.9398 | 8.2661 | 8.2635 | 0.81181 | 1.0244 | 0.9749 | 8.1648 | -12.5487 | 1.7029 | 3.356 | 18.3509 | 0.025892 | 0.025274 | 0.00050598 | 21.7204 | 21.585 | 21.6558 | 21.6294 | 21.454 | 20.938 | 20.3516 | 21.6988 | 21.7962 | 21.8438 | 21.7851 | 21.5237 | 20.9945 | 21.7548 | 105.7578 | 121.4256 | 119.0042 | 81.6538 | 76.3878 | 93.463 | 62.1572 | 21.7085 | 21.5096 | 21.3089 | 21.3163 | 21.2275 | 21.4301 | 21.0817 | 24.1224 | 27.3714 | 217.9955 | 714.3393 | 602.6334 | 393.322 | 2.56 | 2.5222 | 210.3079 | 21.3628 | 21.4955 | 34.5519 | 21.0287 | 21.2698 | 763.1874 | 21.5053 | 21.5868 | 531.8087 | 21.3804 | 21.7255 | 568.15 | 750.2239 | 402.421 | 404.7273 | 610.123 |  | 255.5024 | 555.1359 | 196.6884 | 796.5463 | 327.4184 | 650.5025 |  | 266.5982 |  |  | 89.2461 | 180.3666 | 352.8749 | [5 empty] | 21.2513 | 478.311 | 20.926 | 21.1387 | 146.404 | 20.5696 | 20.9168 | 167.1614 | 494.4534 | 780.6393 | 69.9298 | 352.6644 | 593.427 | 98.331 | 367.9941 | 716.7941 | 346.4126 | 640.2859 | 148.1349 | 478.615 | 170.251 | 528.4896 | 72.6431 | 315.8288 | 607.1722 | 135.8424 | 367.3098 | 736.2769 | 95.618 | 342.6925 | 719.2713 | 152.428 | 516.7949 | 233.4984 | 510.0893 | 157.7515 | 477.6675 | 80.4574 | 17.3225 | 3.3549 | 0.086302 | -26.9034 | 3.0866 |  |  | 5.656 | 3.5964 | 3.5958 | 1.1271 | 1.665 | 1.6243 | 4.7006 | -5.422 | -7.1939 | -5.6551 | -0.34182 | -5.5996 | -8.9496 | -1.5709
42843.4278 | 577 | 22.721 | 22.1663 | 22.2786 | 22.2382 | 21.9707 | 21.4745 | 20.3904 | 21.6963 | 21.7666 | 21.7607 | 21.6961 | 21.3735 | 21.0421 | 21.5698 | 21.3486 | 21.4407 | 21.4222 | 20.9093 | 21.1204 | 21.6228 | 20.5494 | 21.4464 | 29.3166 | 561.6043 | 21.4713 | 21.5808 | 694.3609 | 615.0288 | 862.7913 | 494.0188 | 32.6629 | 51.4735 | 641.6904 | 34.8929 | 26.7097 | 235.1742 | 453.3071 |  | 493.5519 | 602.1064 | 542.73 | 558.9774 |  | 39.7199 | 50.8233 | 50.1428 | 48.5612 | 160.1112 | 294.4575 | 576.4341 | 18.9507 | 21.6887 | 21.3891 | 29.3013 | 21.1037 | 46.8046 | 49.6625 | 47.4097 | 21.2462 |  |  | 5.6967 | 8.0834 | 7.9567 | 0.84729 | 1.1624 | 1.2588 | 8.084 | -12.9088 | 1.4029 | 3.8079 | 20.1419 | 0.025281 | 0.024714 | 0.00052569 | 21.7199 | 21.583 | 21.6489 | 21.6227 | 21.4564 | 20.9314 | 20.3546 | 21.6928 | 21.797 | 21.8357 | 21.7846 | 21.5266 | 20.9913 | 21.7608 | 97.8259 | 109.3492 | 113.3732 | 84.2793 | 76.7315 | 93.7547 | 62.5182 | 21.7047 | 21.5055 | 21.3066 | 21.3177 | 21.2331 | 21.4332 | 21.0861 | 24.1591 | 27.424 | 231.656 | 728.5628 | 634.5723 | 426.6214 | 2.4875 | 2.0904 | 222.6025 | 21.3654 | 21.5024 | 35.4051 | 21.0321 | 21.2733 | 776.6497 | 21.5154 | 21.5787 | 539.7158 | 21.3842 | 21.719 | 577.1163 | 754.3243 | 409.33 | 412.4629 | 628.435 |  | 267.6449 | 584.1077 | 206.1625 | 835.6882 | 354.356 | 668.5772 |  | 275.4166 |  |  | 94.397 | 197.603 | 367.8634 | [5 empty] | 21.2547 | 506.1519 | 20.9282 | 21.1367 | 157.433 | 20.5646 | 20.9195 | 178.2284 | 535.7734 | 798.3379 | 73.2861 | 369.0829 | 600.2872 | 104.3704 | 386.6648 | 721.1816 | 379.7408 | 699.1052 | 159.2807 | 497.5833 | 184.0785 | 545.7556 | 76.0116 | 328.8095 | 611.326 | 143.846 | 393.9565 | 746.0717 | 100.9844 | 358.2756 | 719.8581 | 163.9196 | 531.8859 | 251.3095 | 542.4529 | 171.8191 | 495.1642 | 77.0579 | 17.2939 | 3.3728 | 0.086715 | -26.8384 | 3.0866 |  |  | 5.606 | 3.5663 | 3.5382 | 1.1546 | 1.7901 | 1.8628 | 4.7207 | -5.1723 | -7.5058 | -4.579 | 0.57518 | -4.9307 | -5.2088 | -1.7337
42843.4278 | 578 | 22.7278 | 22.1643 | 22.2748 | 22.2375 | 21.9705 | 21.4766 | 20.3951 | 21.689 | 21.7596 | 21.7562 | 21.6896 | 21.3656 | 21.0397 | 21.5725 | 21.3536 | 21.4461 | 21.4248 | 20.9054 | 21.122 | 21.63 | 20.5491 | 21.4557 | 29.3833 | 570.1336 | 21.4699 | 21.5808 | 720.0172 | 619.393 | 878.3621 | 493.9288 | 41.8385 | 31.5079 | 640.2303 | 44.1087 | 33.4206 | 188.3489 | 461.0442 |  | 493.0544 | 632.4069 | 509.7054 | 513.9078 |  | 40.7953 | 52.5384 | 51.8421 | 49.7362 | 167.6554 | 305.0343 | 563.1046 | 19.0189 | 21.8306 | 21.5347 | 29.8198 | 21.1305 | 46.7965 | 49.6696 | 47.4832 | 21.2492 |  |  | 5.397 | 8.0263 | 8.4515 | 0.72901 | 0.88907 | 0.3421 | 8.0281 | -12.5875 | 1.3132 | 3.3174 | 20.6046 | 0.024634 | 0.024229 | 0.00051255 | 21.7066 | 21.5795 | 21.6463 | 21.6267 | 21.4477 | 20.9347 | 20.3533 | 21.6968 | 21.8025 | 21.8353 | 21.7848 | 21.5247 | 20.9863 | 21.7561 | 91.4 | 102.1987 | 104.6309 | 85.7766 | 80.7596 | 94.0457 | 62.8015 | 21.7053 | 21.5115 | 21.3122 | 21.3244 | 21.2373 | 21.4451 | 21.0884 | 24.1933 | 27.5001 | 249.592 | 740.9246 | 668.8803 | 467.7433 | 4.1833 | 1.9487 | 233.4069 | 21.3696 | 21.5089 | 36.3259 | 21.0324 | 21.2802 | 783.3426 | 21.518 | 21.5813 | 544.6808 | 21.3801 | 21.7327 | 582.3639 | 759.5539 | 416.6168 | 419.8949 | 635.7634 |  | 278.6011 | 599.6207 | 215.3103 | 850.7773 | 379.88 | 679.461 |  | 283.9024 |  |  | 99.7664 | 215.1093 | 378.4722 | [5 empty] | 21.248 | 530.214 | 20.9308 | 21.1355 | 168.6278 | 20.569 | 20.9175 | 190.6974 | 578.8973 | 813.6571 | 76.9277 | 384.8423 | 607.7655 | 110.9188 | 408.2287 | 724.7035 | 416.7509 | 757.1004 | 171.2042 | 515.4328 | 200.2572 | 560.5779 | 79.4971 | 341.7127 | 615.2014 | 153.1993 | 429.2712 | 754.7015 | 107.0353 | 380.3589 | 719.0926 | 176.2799 | 540.7614 | 279.2371 | 574.4615 | 188.766 | 513.4706 | 77.9878 | 17.2623 | 3.3894 | 0.088036 | -26.8192 | 3.0865 |  |  | 5.4939 | 3.5631 | 3.6562 | 1.0738 | 1.58 | 0.98011 | 4.748 | -4.6664 | -7.4475 | -2.7691 | 1.3248 | -3.9255 | -6.4713 | -1.8259
42843.4278 | 579 | 22.7253 | 22.1663 | 22.2674 | 22.2381 | 21.9728 | 21.4697 | 20.388 | 21.6834 | 21.7503 | 21.756 | 21.6901 | 21.3625 | 21.0354 | 21.5663 | 21.3543 | 21.4385 | 21.417 | 20.9021 | 21.1176 | 21.6213 | 20.5433 | 21.4533 | 29.4399 | 577.9802 | 21.4732 | 21.5698 | 737.9758 | 622.9915 | 889.1728 | 502.5018 | 51.8508 | 38.6651 | 644.1553 | 54.8663 | 41.3283 | 108.6869 | 446.5945 |  | 484.5489 | 405.3843 | 444.7525 | 507.9688 |  | 41.769 | 54.2531 | 53.6631 | 51.8855 | 176.2873 | 317.0503 | 555.654 | 19.085 | 21.9921 | 21.617 | 30.4031 | 21.1506 | 46.8142 | 49.6756 | 47.569 | 21.2579 |  |  | 4.8773 | 7.9441 | 7.8955 | 0.7185 | 0.57168 | 0.58457 | 7.7712 | -12.0171 | 1.2182 | 3.5916 | 22.8216 | 0.024274 | 0.023577 | 0.00049777 | 21.7156 | 21.5915 | 21.6647 | 21.6372 | 21.4555 | 20.9412 | 20.3489 | 21.7154 | 21.8135 | 21.8427 | 21.794 | 21.532 | 20.9884 | 21.7624 | 91.5917 | 97.674 | 98.3862 | 81.8386 | 78.6546 | 94.387 | 63.0415 | 21.6989 | 21.5092 | 21.2998 | 21.3123 | 21.2432 | 21.4434 | 21.0854 | 24.2264 | 27.5602 | 267.2612 | 742.7251 | 695.1048 | 491.5879 | 3.2835 | 3.2008 | 246.4303 | 21.3761 | 21.5079 | 37.2866 | 21.0374 | 21.2772 | 786.2796 | 21.5164 | 21.5892 | 542.3235 | 21.3895 | 21.7278 | 586.3846 | 764.3682 | 424.1665 | 427.9691 | 637.8599 |  | 289.6569 | 603.7725 | 224.6334 | 856.1806 | 404.5059 | 682.1631 |  | 292.7545 |  |  | 105.3967 | 233.8636 | 388.1707 | [5 empty] | 21.2522 | 548.8946 | 20.935 | 21.1414 | 179.1608 | 20.57 | 20.9157 | 204.4017 | 626.8029 | 829.336 | 80.7867 | 401.8156 | 613.3374 | 118.02 | 429.5971 | 726.4886 | 456.8745 | 810.426 | 184.0121 | 532.7363 | 221.9121 | 577.0413 | 82.8694 | 354.2076 | 616.8443 | 164.1078 | 467.7723 | 763.2015 | 113.6897 | 406.1401 | 718.4687 | 191.5726 | 547.6253 | 321.1689 | 606.3017 | 217.7352 | 529.4675 | 82.4016 | 17.2276 | 3.4054 | 0.087687 | -26.8133 | 3.0865 |  |  | 5.2471 | 3.5541 | 3.5432 | 1.0689 | 1.2801 | 1.2945 | 4.7197 | -3.9835 | -7.0503 | -0.58959 | 1.3452 | -3.2029 | -9.8859 | -1.3954
42843.4278 | 580 | 22.734 | 22.1628 | 22.2784 | 22.2318 | 21.9619 | 21.4669 | 20.3839 | 21.6828 | 21.7495 | 21.7567 | 21.6861 | 21.3593 | 21.0372 | 21.5612 | 21.3517 | 21.4378 | 21.4194 | 20.9025 | 21.1194 | 21.6294 | 20.549 | 21.4588 | 29.5218 | 585.9856 | 21.4685 | 21.5676 | 744.4019 | 626.2973 | 893.425 | 506.8271 | 33.6039 | 45.7024 | 648.4937 | 35.4415 | 47.0768 | 133.8177 | 429.601 |  | 492.6271 | 251.2052 | 204.0385 | 492.2739 | 1239.4661 | 42.5569 | 55.6316 | 55.1746 | 57.3088 | 188.9459 | 325.1221 | 538.2214 | 19.1053 | 22.1367 | 21.5844 | 30.8978 | 21.1747 | 46.8374 | 49.6786 | 47.6872 | 21.2773 |  |  | 4.9837 | 7.931 | 7.6314 | 0.8105 | 0.51976 | 0.57537 | 8.1136 | -12.0454 | 1.4241 | 3.2427 | 23.4027 | 0.023725 | 0.023045 | 0.0014309 | 21.7152 | 21.5794 | 21.6482 | 21.6196 | 21.4529 | 20.9315 | 20.3467 | 21.7075 | 21.8046 | 21.8362 | 21.782 | 21.5257 | 20.9852 | 21.7578 | 90.2118 | 93.5396 | 97.0735 | 87.2905 | 78.012 | 94.714 | 63.3231 | 21.7029 | 21.5087 | 21.306 | 21.3113 | 21.242 | 21.4442 | 21.0904 | 24.2657 | 27.6269 | 286.2841 | 744.9628 | 719.1298 | 521.5379 | 4.1348 | 2.712 | 253.1814 | 21.3626 | 21.5022 | 47.6216 | 21.0258 | 21.2704 | 790.4135 | 21.5145 | 21.582 | 538.9369 | 21.376 | 21.7272 | 592.5848 | 771.3937 | 432.509 | 436.067 | 647.1394 |  | 302.5922 | 607.3078 | 235.4181 | 870.4433 | 433.1083 | 672.4513 |  | 302.9823 |  |  | 111.5991 | 253.2273 | 395.1788 | [5 empty] | 21.255 | 568.6722 | 20.9292 | 21.1463 | 189.9252 | 20.5691 | 20.9183 | 219.5111 | 675.5113 | 844.6236 | 84.7675 | 416.4401 | 617.3931 | 125.8034 | 450.5021 | 727.4984 | 498.8219 | 857.5114 | 195.353 | 549.6537 | 248.7135 | 595.7564 | 86.0663 | 366.6202 | 617.1477 | 175.6396 | 500.9665 | 771.4683 | 121.0325 | 429.0985 | 718.0063 | 206.6605 | 555.4013 | 365.4699 | 639.4201 | 264.8514 | 539.7297 | 82.1985 | 17.197 | 3.4199 | 0.08863 | -26.895 | 3.0865 |  |  | 5.3137 | 3.5586 | 3.4908 | 1.1376 | 1.2289 | 1.293 | 4.8554 | -3.3406 | -6.5373 | 1.9589 | 1.5386 | -3.0233 | -8.4018 | -0.98117
42843.4278 | 581 | 22.7449 | 22.1575 | 22.2793 | 22.2337 | 21.9714 | 21.473 | 20.3911 | 21.68 | 21.7549 | 21.7554 | 21.6948 | 21.3648 | 21.0377 | 21.5677 | 21.3458 | 21.4425 | 21.4238 | 20.9048 | 21.1224 | 21.6403 | 20.5552 | 21.4664 | 29.596 | 591.2747 | 21.4727 | 21.571 | 751.2851 | 628.8251 | 887.6902 | 509.3111 | 23.3405 | 31.0286 | 644.1099 | 27.3589 | 28.6606 | 110.0247 | 437.4978 | 1305.7978 | 488.8709 | 342.5167 | 156.1635 | 477.672 | 1133.0356 | 43.2819 | 56.9944 | 56.9063 | 67.2005 | 207.7992 | 333.6298 | 530.1693 | 19.1848 | 22.3082 | 21.5283 | 31.5024 | 21.2056 | 46.8443 | 49.6817 | 47.8032 | 21.2846 |  |  | 4.7991 | 7.954 | 7.9527 | 0.76384 | 0.99814 | 0.45446 | 8.7313 | -10.4841 | 1.4426 | 4.0507 | 22.7204 | 0.023198 | 0.022528 | 0.0225 | 21.7205 | 21.5863 | 21.6517 | 21.6294 | 21.4508 | 20.9332 | 20.3484 | 21.7073 | 21.8145 | 21.8401 | 21.7894 | 21.5302 | 20.9853 | 21.7584 | 92.4468 | 94.5415 | 94.3636 | 86.3833 | 77.7566 | 95.0818 | 63.554 | 21.7053 | 21.5081 | 21.3159 | 21.3212 | 21.2492 | 21.4534 | 21.0962 | 24.307 | 27.7078 | 307.1439 | 752.6148 | 738.7556 | 554.819 | 2.8813 | 3.9089 | 260.2421 | 21.3576 | 21.4976 | 50.2666 | 21.0238 | 21.2702 | 792.2701 | 21.5107 | 21.5848 | 541.5113 | 21.3799 | 21.7238 | 596.1156 | 775.9769 | 441.5635 | 445.361 | 652.2827 |  | 313.7772 | 636.9871 | 246.7556 | 881.1189 | 458.1582 | 684.9551 |  | 312.5007 |  |  | 118.3319 | 271.3922 | 402.4585 | [5 empty] | 21.248 | 588.5817 | 20.9228 | 21.1455 | 200.3574 | 20.5615 | 20.9139 | 235.7851 | 724.7344 | 858.9271 | 89.3321 | 430.1955 | 619.4087 | 134.1697 | 472.505 | 728.977 | 546.7927 | 897.6637 | 210.6529 | 564.0046 | 276.1947 | 614.535 | 89.1085 | 377.9336 | 618.3016 | 187.3955 | 531.3633 | 780.3903 | 128.8607 | 453.0313 | 720.0617 | 218.9289 | 560.0204 | 407.271 | 670.4036 | 308.5968 | 549.7064 | 80.9805 | 17.1782 | 3.4363 | 0.089131 | -26.8039 | 3.0865 |  |  | 5.2015 | 3.5712 | 3.5709 | 1.1067 | 1.7151 | 1.1573 | 5.0725 | -2.6744 | -6.6971 | 4.4686 | 1.3353 | -2.6945 | -8.9901 | -0.4504
42843.4278 | 582 | 22.7429 | 22.1685 | 22.2713 | 22.2289 | 21.9683 | 21.4768 | 20.3885 | 21.6787 | 21.7559 | 21.7494 | 21.6864 | 21.368 | 21.0374 | 21.5683 | 21.3527 | 21.4503 | 21.4263 | 20.9029 | 21.1301 | 21.6514 | 20.5558 | 21.4785 | 29.6779 | 601.5196 | 21.4759 | 21.5766 | 771.948 | 630.6551 | 899.1884 | 498.3083 | 23.8433 | 23.3275 | 568.1925 | 24.6125 | 23.2421 | 65.1236 | 447.1761 | 1134.3864 | 504.7278 | 453.1493 | 240.8129 | 319.3675 | 1028.0184 | 43.9092 | 58.0398 | 59.1176 | 74.7355 | 226.9831 | 341.1331 | 518.4762 | 19.2408 | 22.4782 | 21.7336 | 32.0841 | 21.23 | 46.8282 | 49.685 | 47.9057 | 21.2975 |  |  | 5.4312 | 7.8863 | 7.9678 | 1.0346 | 1.374 | 1.4842 | 10.3451 | -7.2839 | 1.7312 | 3.7672 | 25.6093 | 0.022616 | 0.021974 | 0.049218 | 21.7229 | 21.5858 | 21.6503 | 21.6296 | 21.4539 | 20.9375 | 20.3524 | 21.7171 | 21.8149 | 21.8423 | 21.7886 | 21.526 | 20.9888 | 21.7597 | 85.9292 | 95.1577 | 97.0981 | 86.0951 | 77.2018 | 95.3723 | 63.8935 | 21.7033 | 21.506 | 21.3099 | 21.3198 | 21.2473 | 21.4622 | 21.0907 | 24.3464 | 27.7805 | 328.9272 | 772.8383 | 744.9799 | 576.2379 | 4.309 | 2.9384 | 273.9381 | 21.3733 | 21.5047 | 51.0238 | 21.0323 | 21.2788 | 792.6021 | 21.5164 | 21.589 | 545.116 | 21.3835 | 21.7389 | 601.0139 | 778.9015 | 452.454 | 456.0523 | 657.2542 |  | 325.0128 | 657.121 | 258.5361 | 882.5954 | 482.8918 | 698.1685 |  | 322.87 |  |  | 124.5657 | 284.1366 | 409.9762 | [5 empty] | 21.2512 | 606.7563 | 20.9197 | 21.1347 | 206.6114 | 20.5665 | 20.9103 | 252.3738 | 771.3787 | 874.4504 | 94.3204 | 446.6453 | 619.0224 | 142.6368 | 494.6711 | 729.4547 | 594.5888 | 935.5236 | 230.771 | 576.0073 | 300.4387 | 631.2913 | 91.8018 | 389.2019 | 620.8507 | 198.8257 | 559.8308 | 793.1346 | 137.7457 | 481.8802 | 722.6803 | 232.6016 | 562.8322 | 443.2209 | 697.6774 | 340.4195 | 565.5204 | 81.9922 | 17.1626 | 3.4543 | 0.08969 | -26.7747 | 3.0865 |  |  | 5.5609 | 3.5616 | 3.5799 | 1.29 | 2.0246 | 2.1042 | 5.5554 | -1.9702 | -6.5407 | 7.4225 | 2.095 | -2.9577 | -6.3199 | 0.58087
42843.4278 | 583 | 22.7425 | 22.1572 | 22.267 | 22.2299 | 21.9709 | 21.4667 | 20.3809 | 21.686 | 21.7508 | 21.7533 | 21.6907 | 21.3649 | 21.0445 | 21.5717 | 21.3483 | 21.4502 | 21.4195 | 20.8989 | 21.1254 | 21.6491 | 20.5482 | 21.4828 | 29.7585 | 610.7468 | 21.4739 | 21.5738 | 796.8312 | 632.6217 | 899.3246 | 512.2437 | 24.8515 | 23.548 | 577.7492 | 24.8434 | 23.8486 | 23.218 | 419.7937 | 977.0908 | 491.7807 | 468.8221 | 325.2353 | 333.2181 | 638.8384 | 44.4497 | 59.0555 | 62.2394 | 84.7589 | 245.1129 | 350.5033 | 507.7281 | 19.3612 | 22.6564 | 22.0973 | 32.6891 | 21.247 | 46.8667 | 49.6815 | 48.0484 | 21.3036 |  |  | 5.3892 | 8.1281 | 7.9061 | 1.0563 | 1.1223 | 1.5348 | 13.4822 | -2.416 | 2.4907 | 6.6352 | 28.8065 | 0.022242 | 0.021424 | 0.20175 | 21.7285 | 21.5887 | 21.6534 | 21.6361 | 21.4604 | 20.9381 | 20.358 | 21.7134 | 21.8146 | 21.846 | 21.7904 | 21.5264 | 20.9879 | 21.763 | 90.9024 | 94.281 | 91.8156 | 82.9644 | 75.6645 | 95.8289 | 64.2006 | 21.6986 | 21.5006 | 21.3094 | 21.3171 | 21.2401 | 21.4556 | 21.082 | 24.3823 | 27.849 | 350.2382 | 792.894 | 754.3431 | 587.9042 | 13.4719 | 7.3537 | 284.2109 | 21.3571 | 21.4943 | 53.2877 | 21.0209 | 21.2554 | 804.7731 | 21.5113 | 21.5759 | 546.3267 | 21.3753 | 21.7259 | 605.6223 | 784.1016 | 463.3259 | 466.8017 | 658.264 |  | 337.3983 | 646.1417 | 270.2715 | 874.5205 | 508.7081 | 685.949 |  | 333.7872 |  |  | 131.0702 | 297.7076 | 417.1983 | [5 empty] | 21.2414 | 621.8957 | 20.9245 | 21.1379 | 212.9925 | 20.568 | 20.9142 | 269.1473 | 815.0923 | 900.0744 | 99.8526 | 463.9503 | 619.2488 | 151.4714 | 515.3661 | 731.0162 | 633.8272 | 968.2633 | 251.1005 | 586.3595 | 323.4064 | 648.4225 | 93.9688 | 401.0269 | 623.499 | 209.7369 | 583.6686 | 810.1051 | 148.6712 | 517.8217 | 724.4991 | 247.6126 | 568.3192 | 470.1272 | 720.4698 | 366.7984 | 580.0494 | 91.1025 | 17.1338 | 3.497 | 0.088645 | -26.8266 | 3.0865 |  |  | 5.5396 | 3.6213 | 3.5715 | 1.3054 | 1.8437 | 2.1561 | 6.3903 | -1.0341 | -5.4962 | 11.0268 | 1.5984 | -2.334 | -8.1737 | 1.961
42843.4278 | 584 | 22.7572 | 22.1655 | 22.2704 | 22.2376 | 21.9692 | 21.4687 | 20.3845 | 21.6826 | 21.754 | 21.7554 | 21.6862 | 21.3592 | 21.0395 | 21.5627 | 21.3469 | 21.4443 | 21.4189 | 20.9077 | 21.1291 | 21.6561 | 20.5468 | 21.4828 | 29.8444 | 618.175 | 21.4773 | 21.5733 | 824.6073 | 632.1615 | 922.4035 | 529.3616 | 24.6364 | 24.0866 | 550.4217 | 24.6288 | 24.476 | 25.8969 | 419.383 | 701.4645 | 452.2153 | 210.7523 | 281.5053 | 341.8031 | 191.7117 | 45.3408 | 60.8082 | 68.8761 | 108.5016 | 269.1946 | 367.2763 | 522.2987 | 19.8542 | 23.0256 | 23.273 | 33.7515 | 21.2794 | 46.8451 | 49.6908 | 48.1415 | 21.3141 |  |  | 5.2085 | 7.1214 | 6.6635 | 1.049 | 0.97712 | 0.80931 | 10.9024 | -5.0819 | 4.2555 | 9.9643 | 37.5712 | 0.021813 | 0.02119 | 0.48526 | 21.7237 | 21.5868 | 21.6528 | 21.6368 | 21.4538 | 20.9292 | 20.3514 | 21.7096 | 21.8071 | 21.8399 | 21.7895 | 21.5261 | 20.9865 | 21.7524 | 124.1672 | 165.7379 | 174.6099 | 104.6271 | 85.9097 | 98.2978 | 66.2771 | 21.7028 | 21.5048 | 21.3067 | 21.3173 | 21.2459 | 21.4615 | 21.0887 | 24.4261 | 27.9148 | 371.2391 | 808.7439 | 777.4864 | 617.8448 | 33.983 | 39.7371 | 289.4858 | 21.363 | 21.4971 | 66.8637 | 21.0179 | 21.2658 | 808.155 | 21.5081 | 21.5834 | 550.1142 | 21.3747 | 21.7272 | 610.8484 | 783.8372 | 473.5515 | 477.7382 | 674.6122 |  | 349.5049 | 637.5013 | 280.2693 | 864.9423 | 530.4659 | 658.598 |  | 341.6613 |  |  | 136.8899 | 316.7094 | 425.7316 | [5 empty] | 21.2383 | 631.1735 | 20.9215 | 21.1259 | 224.2518 | 20.5634 | 20.9072 | 285.86 | 858.5675 | 915.8604 | 105.7661 | 479.4443 | 619.1911 | 161.6697 | 537.3271 | 734.2728 | 669.0953 | 1000.0592 | 273.4325 | 595.9564 | 346.091 | 669.098 | 98.0805 | 412.9475 | 631.0908 | 221.3652 | 605.8357 | 821.8528 | 162.5933 | 548.1323 | 730.0235 | 267.0726 | 579.5677 | 496.7204 | 742.1905 | 406.4006 | 593.2151 | 82.1029 | 17.1136 | 3.5466 | 0.08924 | -26.8054 | 3.0865 |  |  | 5.4993 | 3.3986 | 3.2875 | 1.3044 | 1.7433 | 1.5866 | 5.8232 | -0.50815 | -4.6045 | 14.3561 | -1.795 | -11.2844 | -8.3217 | 2.9262
42843.4278 | 585 | 22.7697 | 22.1651 | 22.283 | 22.24 | 21.973 | 21.472 | 20.3844 | 21.6894 | 21.7599 | 21.7549 | 21.695 | 21.3645 | 21.042 | 21.57 | 21.3412 | 21.4325 | 21.4157 | 20.8959 | 21.1207 | 21.6395 | 20.5471 | 21.4832 | 29.9243 | 640.3658 | 21.4629 | 21.5599 | 857.2267 | 635.5651 | 938.9856 | 549.2827 | 23.2423 | 24.7862 | 551.7578 | 23.103 | 24.34 | 34.7467 | 432.6886 | 297.7013 | 454.2015 | 259.4965 | 88.2619 | 324.9513 | 182.449 | 46.5608 | 62.9299 | 77.0111 | 126.3578 | 288.5104 | 384.2522 | 531.8379 | 20.5088 | 23.5962 | 24.3345 | 35.0639 | 21.3272 | 46.8757 | 49.7009 | 48.2685 | 21.3429 |  |  | 5.3366 | 6.8527 | 6.8553 | 0.08767 | -0.13406 | -0.20134 | 8.2042 | -7.5014 | 4.9055 | 9.8667 | 42.0095 | 0.021376 | 0.020747 | 0.59952 | 21.7289 | 21.5798 | 21.6509 | 21.6279 | 21.454 | 20.9387 | 20.3521 | 21.7071 | 21.8047 | 21.8402 | 21.7882 | 21.5226 | 20.9895 | 21.7522 | 162.5423 | 236.4546 | 300.1139 | 161.4492 | 129.2194 | 104.0762 | 71.4006 | 21.7063 | 21.5088 | 21.31 | 21.3096 | 21.2461 | 21.4614 | 21.0906 | 24.477 | 27.9853 | 393.4122 | 820.1297 | 808.6831 | 628.434 | 54.4148 | 28.8814 | 292.9113 | 21.3705 | 21.5031 | 74.3701 | 21.0243 | 21.2682 | 816.1236 | 21.508 | 21.5903 | 557.8193 | 21.3794 | 21.7258 | 618.0756 | 780.9257 | 480.571 | 485.2986 | 697.8585 |  | 361.92 | 633.2439 | 289.5498 | 859.7109 | 549.8128 | 644.5048 |  | 348.5961 |  |  | 142.5796 | 336.8269 | 437.7978 | [5 empty] | 21.2524 | 641.127 | 20.9341 | 21.1382 | 255.982 | 20.5759 | 20.9076 | 303.1478 | 895.6735 | 932.2397 | 122.8171 | 498.4015 | 621.3825 | 174.889 | 564.902 | 735.2814 | 713.502 | 1023.6964 | 304.6946 | 607.4986 | 370.7537 | 691.6591 | 107.7301 | 430.4495 | 639.5887 | 236.2889 | 627.5472 | 841.1336 | 180.1257 | 580.2643 | 735.3738 | 290.8033 | 602.1884 | 525.1472 | 763.4106 | 453.4652 | 610.7519 | 81.6141 | 17.0921 | 3.6162 | 0.09043 | -26.8764 | 3.0865 |  |  | 5.605 | 3.3444 | 3.3451 | 0.37828 | -0.65424 | -0.80176 | 5.118 | -0.10868 | -3.8626 | 17.3995 | -5.3481 | -24.6135 | -7.5517 | 4.6646
42843.4278 | 586 | 22.7602 | 22.1553 | 22.2746 | 22.2334 | 21.9715 | 21.4647 | 20.3735 | 21.6799 | 21.7491 | 21.7486 | 21.6922 | 21.363 | 21.0343 | 21.558 | 21.3625 | 21.438 | 21.4257 | 20.9085 | 21.1302 | 21.6662 | 20.5543 | 21.5079 | 30.0265 | 655.2769 | 21.4802 | 21.5687 | 876.7764 | 639.4792 | 931.0469 | 562.1823 | 23.3234 | 24.0628 | 624.9891 | 23.5027 | 23.4837 | 51.8587 | 428.2706 | 26.8554 | 473.334 | 386.252 | 117.1254 | 210.9386 | 185.8874 | 47.7552 | 65.2015 | 82.3326 | 133.5916 | 305.5824 | 400.3554 | 542.4424 | 21.42 | 24.419 | 25.8129 | 36.8406 | 21.3649 | 46.8518 | 49.6893 | 48.4057 | 21.3506 |  |  | 5.6954 | 6.2389 | 6.4374 | 0.26509 | 0.15244 | 0.026026 | 9.784 | -9.9558 | 5.7247 | 12.2276 | 38.059 | 0.021018 | 0.020203 | 0.50598 | 21.7466 | 21.595 | 21.6609 | 21.6391 | 21.463 | 20.9467 | 20.3584 | 21.7153 | 21.8191 | 21.8549 | 21.8034 | 21.5395 | 20.9987 | 21.7693 | 321.9359 | 334.2352 | 350.8603 | 195.8501 | 140.4454 | 112.7639 | 76.6115 | 21.6999 | 21.5068 | 21.3094 | 21.3146 | 21.2385 | 21.4603 | 21.0881 | 24.5121 | 28.0577 | 413.6436 | 826.8217 | 831.9918 | 628.7201 | 51.8323 | 33.1383 | 297.6002 | 21.3612 | 21.4963 | 77.5557 | 21.0244 | 21.2688 | 819.1008 | 21.4978 | 21.5779 | 571.1555 | 21.3799 | 21.7222 | 620.5121 | 775.9853 | 485.3671 | 490.746 | 690.4413 |  | 374.2834 | 632.2812 | 299.2459 | 850.5007 | 568.4246 | 632.2277 |  | 355.828 |  |  | 152.9019 | 350.6475 | 443.3647 | [5 empty] | 21.2477 | 648.1776 | 20.9246 | 21.1338 | 332.6478 | 20.5665 | 20.9081 | 321.9634 | 922.4664 | 944.6596 | 135.1246 | 516.2206 | 627.8889 | 189.5518 | 589.7419 | 737.5161 | 744.6123 | 1034.1648 | 337.4411 | 620.3509 | 398.734 | 714.057 | 125.071 | 455.2608 | 647.6681 | 252.7818 | 649.1474 | 852.6495 | 201.5429 | 605.1098 | 740.0211 | 308.1585 | 616.0199 | 556.0739 | 782.4022 | 485.892 | 625.6869 | 79.807 | 17.0726 | 3.6951 | 0.092621 | -26.8295 | 3.0865 |  |  | 5.7713 | 3.2019 | 3.2524 | 0.66001 | 0.70613 | 0.29177 | 5.6571 | 1.1802 | -3.1645 | 20.6061 | -21.9837 | -29.6235 | -3.7862 | 6.6407
42843.4278 | 587 | 22.7715 | 22.1587 | 22.2797 | 22.2309 | 21.9754 | 21.4713 | 20.3823 | 21.6792 | 21.7526 | 21.7509 | 21.6917 | 21.3667 | 21.034 | 21.5575 | 21.3575 | 21.4445 | 21.4236 | 20.9052 | 21.1338 | 21.6743 | 20.5663 | 21.5147 | 30.135 | 669.9858 | 21.4852 | 21.5829 | 880.1121 | 641.67 | 909.1026 | 525.5025 | 23.8025 | 23.0876 | 693.7107 | 24.0237 | 23.3051 | 36.2273 | 430.783 | 40.6424 | 472.1742 | 417.6273 | 103.7687 | 158.9978 | 260.0892 | 48.7547 | 67.1681 | 91.2448 | 147.6936 | 319.3503 | 413.8117 | 566.7847 | 22.3488 | 25.3262 | 27.4615 | 38.7563 | 21.39 | 46.8543 | 49.6945 | 48.5283 | 21.3806 |  |  | 5.1835 | 6.5589 | 6.0668 | 0.18624 | -0.13932 | 0.016826 | 11.9748 | -8.0127 | 6.1643 | 13.8406 | 37.7696 | 0.020655 | 0.019773 | 0.19577 | 21.7244 | 21.5787 | 21.6471 | 21.6284 | 21.4507 | 20.9241 | 20.3555 | 21.7056 | 21.808 | 21.8376 | 21.7818 | 21.5172 | 20.9831 | 21.7493 | 438.9298 | 434.6131 | 363.3723 | 227.7434 | 163.876 | 122.0118 | 81.1163 | 21.7002 | 21.5107 | 21.3105 | 21.3107 | 21.2444 | 21.4711 | 21.0851 | 24.5559 | 28.1329 | 432.4818 | 831.9627 | 842.2874 | 620.2436 | 78.4787 | 20.9284 | 302.5641 | 21.3707 | 21.5115 | 78.8867 | 21.0322 | 21.2698 | 825.1148 | 21.5131 | 21.5839 | 579.1511 | 21.3822 | 21.7378 | 622.5277 | 773.3442 | 487.0999 | 493.0857 | 683.2109 |  | 386.2583 | 624.5968 | 308.5353 | 835.6369 | 585.0967 | 620.7986 |  | 362.7439 |  |  | 165.9814 | 358.1834 | 448.1136 | [5 empty] | 21.2505 | 650.6236 | 20.9185 | 21.1331 | 383.1577 | 20.5621 | 20.9064 | 340.7215 | 934.4733 | 956.2225 | 144.768 | 535.0229 | 633.2174 | 203.4167 | 609.9364 | 740.5972 | 766.9514 | 1037.9178 | 365.9911 | 630.7458 | 425.6274 | 732.0817 | 138.2945 | 468.3728 | 655.3193 | 274.4149 | 672.0259 | 866.8417 | 229.8659 | 627.2251 | 743.0544 | 323.7079 | 622.7912 | 581.4701 | 797.7151 | 511.1065 | 639.0545 | 78.1952 | 17.0547 | 3.7884 | 0.092795 | -26.8678 | 3.0865 |  |  | 5.4555 | 3.2925 | 3.1666 | 0.55481 | -0.68177 | 0.23693 | 6.3207 | 2.4715 | -2.2881 | 23.8038 | -33.8306 | -30.4687 | -2.8909 | 8.8415
42843.4278 | 588 | 22.7758 | 22.1594 | 22.2708 | 22.233 | 21.9706 | 21.4738 | 20.3814 | 21.6768 | 21.754 | 21.7548 | 21.6855 | 21.3573 | 21.0374 | 21.5521 | 21.3463 | 21.4359 | 21.4197 | 20.9021 | 21.1221 | 21.6701 | 20.5507 | 21.5108 | 30.2321 | 680.7207 | 21.475 | 21.5668 | 874.5329 | 644.1205 | 891.9683 | 547.0269 | 24.196 | 23.4228 | 683.7516 | 24.4872 | 23.8882 | 23.5171 | 443.398 | 123.4659 | 499.4802 | 287.2139 | 200.2924 | 235.646 | 89.8373 | 49.8206 | 69.2668 | 103.1668 | 166.7916 | 331.3363 | 431.0599 | 585.4703 | 23.3598 | 26.3225 | 29.3971 | 40.9887 | 21.414 | 46.9082 | 49.6855 | 48.5834 | 21.3921 |  |  | 5.1119 | 6.5754 | 6.2146 | 0.47537 | 0.30883 | -0.082398 | 12.6503 | -5.3941 | 6.6754 | 15.6845 | 37.9436 | 0.02019 | 0.019377 | 0.011455 | 21.7363 | 21.5848 | 21.6459 | 21.6288 | 21.4549 | 20.9348 | 20.3563 | 21.7147 | 21.8131 | 21.8443 | 21.7981 | 21.5288 | 20.9878 | 21.7553 | 576.2029 | 533.1975 | 388.8318 | 239.3811 | 176.1707 | 134.6033 | 86.233 | 21.7062 | 21.5115 | 21.3076 | 21.3159 | 21.2562 | 21.4818 | 21.0935 | 24.6103 | 28.2252 | 448.1485 | 829.8712 | 843.0219 | 610.8405 | 74.5262 | 55.7464 | 305.7228 | 21.3595 | 21.4883 | 82.2342 | 21.0273 | 21.2685 | 823.4648 | 21.5027 | 21.5806 | 583.012 | 21.3702 | 21.7171 | 624.0741 | 769.8077 | 487.0909 | 494.1375 | 677.4905 |  | 396.3499 | 622.9686 | 316.8756 | 822.5709 | 597.9559 | 617.5378 |  | 369.1121 |  |  | 177.4627 | 363.3365 | 450.525 | [5 empty] | 21.2453 | 651.0233 | 20.9308 | 21.1382 | 437.5355 | 20.5699 | 20.911 | 363.8987 | 936.4407 | 957.1143 | 153.8878 | 548.3778 | 637.7609 | 215.6609 | 626.061 | 746.091 | 779.9261 | 1038.6284 | 388.135 | 638.3684 | 445.2705 | 744.0436 | 142.2216 | 478.0362 | 658.2006 | 299.3593 | 690.0571 | 878.6218 | 247.716 | 642.4035 | 745.4033 | 341.6229 | 626.3062 | 607.8408 | 809.9564 | 466.2928 | 648.2656 | 78.0288 | 17.03 | 3.8995 | 0.094231 | -26.8235 | 3.0865 |  |  | 5.3783 | 3.3068 | 3.2148 | 0.88912 | 1.0277 | -0.53086 | 6.5776 | 3.5822 | -1.6308 | 26.4095 | -47.4993 | -32.6763 | -5.4533 | 10.8285
42843.4278 | 589 | 22.7776 | 22.1642 | 22.2758 | 22.2375 | 21.9712 | 21.4717 | 20.3778 | 21.679 | 21.7428 | 21.7461 | 21.6823 | 21.3623 | 21.0298 | 21.5622 | 21.3507 | 21.443 | 21.4191 | 20.9032 | 21.1295 | 21.6757 | 20.5445 | 21.5259 | 30.3509 | 693.772 | 21.4823 | 21.5723 | 868.8645 | 647.2319 | 882.7297 | 567.2945 | 24.7887 | 23.9135 | 568.1797 | 23.1529 | 24.1982 | 28.7222 | 457.7558 | 228.2979 | 507.8577 | 302.086 | 390.3282 | 297.0631 | 40.7847 | 51.407 | 72.578 | 125.4305 | 191.9791 | 351.0412 | 448.6427 | 584.6953 | 24.8395 | 27.65 | 32.1297 | 43.9031 | 21.4643 | 47.0781 | 49.6854 | 48.6415 | 21.4292 |  |  | 4.2326 | 6.0181 | 5.7185 | 0.61599 | 0.48428 | 0.14365 | 13.68 | -8.0475 | 8.1958 | 19.1453 | 38.3965 | 0.019932 | 0.019048 | 0.00049941 | 21.7463 | 21.5887 | 21.6468 | 21.6301 | 21.4585 | 20.9384 | 20.3611 | 21.7148 | 21.8129 | 21.8421 | 21.7973 | 21.5367 | 20.9962 | 21.7563 | 566.4139 | 597.2006 | 509.6376 | 298.6762 | 215.6515 | 147.9976 | 95.7877 | 21.7083 | 21.5097 | 21.3145 | 21.3162 | 21.2452 | 21.4821 | 21.0928 | 24.6581 | 28.308 | 463.3865 | 823.1775 | 838.3539 | 613.2759 | 72.8233 | 58.4579 | 309.3997 | 21.3646 | 21.4972 | 87.098 | 21.022 | 21.2698 | 820.5076 | 21.5173 | 21.5867 | 589.3101 | 21.3797 | 21.7302 | 625.2543 | 766.7225 | 488.4132 | 495.3525 | 672.6769 |  | 405.9651 | 619.0433 | 324.9306 | 814.3289 | 609.6503 | 620.1414 |  | 375.6585 |  |  | 188.8851 | 367.5928 | 451.7279 | [5 empty] | 21.249 | 652.0157 | 20.9287 | 21.1374 | 465.5064 | 20.5668 | 20.9124 | 389.7449 | 935.6771 | 959.203 | 164.9618 | 560.5659 | 641.1289 | 226.5871 | 639.9324 | 747.8125 | 797.3884 | 1040.2847 | 408.0748 | 643.8792 | 462.8409 | 750.4908 | 150.6367 | 490.2108 | 659.1372 | 327.7719 | 706.4999 | 889.8702 | 266.0633 | 654.4898 | 745.2006 | 360.0967 | 632.0828 | 630.2851 | 822.6464 | 262.7538 | 655.3445 | 77.7186 | 16.9997 | 4.0141 | 0.097569 | -26.8331 | 3.0865 |  |  | 4.8745 | 3.1788 | 3.0987 | 1.017 | 1.3029 | 0.70962 | 6.9249 | 4.6516 | -0.91506 | 28.7521 | -44.707 | -44.9328 | -6.9831 | 12.5227
42843.4278 | 590 | 22.7906 | 22.1676 | 22.2934 | 22.2392 | 21.9849 | 21.4726 | 20.3846 | 21.6911 | 21.7558 | 21.7518 | 21.6891 | 21.3662 | 21.0413 | 21.5671 | 21.3543 | 21.4365 | 21.4221 | 20.9008 | 21.1321 | 21.6763 | 20.5486 | 21.5259 | 30.4689 | 703.0688 | 21.4794 | 21.5726 | 858.8384 | 649.9086 | 868.2799 | 550.9387 | 23.0162 | 24.5668 | 585.5047 | 23.1166 | 24.5597 | 42.9605 | 449.8018 | 32.5717 | 514.491 | 400.6801 | 146.5863 | 382.2346 | 117.2579 | 53.077 | 76.0018 | 149.7189 | 217.7518 | 370.3511 | 461.198 | 584.1439 | 26.0523 | 28.9497 | 35.2546 | 46.8525 | 21.5102 | 47.3362 | 49.7004 | 48.7367 | 21.4674 |  |  | 3.9442 | 6.258 | 5.8565 | 0.40111 | 0.79444 | 0.64503 | 13.6839 | -8.3912 | 7.2882 | 16.1716 | 37.7354 | 0.019462 | 0.018606 | 0.00049448 | 21.7406 | 21.5895 | 21.6478 | 21.6242 | 21.4567 | 20.9343 | 20.3602 | 21.705 | 21.8104 | 21.8423 | 21.7889 | 21.532 | 20.9923 | 21.7561 | 527.3225 | 583.8299 | 561.1664 | 361.6149 | 265.6939 | 161.5218 | 106.2378 | 21.7103 | 21.5113 | 21.3218 | 21.3178 | 21.2552 | 21.4903 | 21.099 | 24.7154 | 28.4079 | 479.6003 | 819.3639 | 835.8153 | 634.1127 | 76.2795 | 47.6262 | 311.9194 | 21.3707 | 21.5025 | 92.8112 | 21.0394 | 21.2772 | 821.0032 | 21.5174 | 21.586 | 593.7369 | 21.3895 | 21.7331 | 626.0816 | 763.8816 | 489.1576 | 496.3529 | 668.0606 |  | 416.7871 | 614.8624 | 334.1493 | 809.0264 | 622.0879 | 620.7096 |  | 383.0039 |  |  | 201.3865 | 371.8683 | 454.3581 | [5 empty] | 21.2513 | 653.5391 | 20.9303 | 21.1339 | 495.2692 | 20.5644 | 20.9086 | 406.8358 | 939.3185 | 962.1074 | 179.1548 | 571.6145 | 643.0526 | 238.8951 | 650.8371 | 748.1281 | 819.2167 | 1043.7019 | 427.3593 | 648.9465 | 478.9106 | 754.2832 | 157.9009 | 503.4009 | 659.8324 | 354.7206 | 722.2432 | 896.5196 | 286.085 | 666.0098 | 743.6388 | 378.2666 | 637.7921 | 658.056 | 834.3954 | 153.3467 | 662.6637 | 80.4012 | 16.9685 | 4.1474 | 0.099564 | -26.8447 | 3.0865 |  |  | 4.6759 | 3.2575 | 3.1513 | 0.82472 | 1.6833 | 1.5167 | 6.9859 | 5.8678 | -0.085105 | 31.227 | -38.6204 | -49.3729 | -8.8581 | 13.9128
42843.4278 | 591 | 22.7871 | 22.1661 | 22.2849 | 22.2432 | 21.9808 | 21.4671 | 20.3888 | 21.6898 | 21.7537 | 21.7447 | 21.6871 | 21.3569 | 21.0298 | 21.558 | 21.3624 | 21.4359 | 21.426 | 20.9082 | 21.138 | 21.6909 | 20.5632 | 21.5408 | 30.6076 | 710.7997 | 21.4863 | 21.5754 | 848.7301 | 653.9413 | 853.4877 | 558.0365 | 23.4467 | 23.004 | 630.0882 | 23.5427 | 23.0543 | 50.4175 | 431.4392 | 27.9493 | 514.0311 | 437.9039 | 177.0553 | 159.373 | 248.4561 | 55.0347 | 79.616 | 172.8037 | 247.7344 | 392.0266 | 476.4493 | 591.1433 | 26.5014 | 30.4457 | 37.7893 | 50.2253 | 21.5576 | 47.7102 | 49.7028 | 48.8114 | 21.5122 |  |  | 4.0776 | 5.5345 | 5.2717 | 0.40703 | 0.71756 | 0.10291 | 13.22 | -11.0597 | 8.4984 | 19.6954 | 36.9921 | 0.01926 | 0.018442 | 0.00050269 | 21.7402 | 21.5851 | 21.6471 | 21.616 | 21.4475 | 20.9316 | 20.3543 | 21.7021 | 21.802 | 21.8311 | 21.7854 | 21.5208 | 20.983 | 21.752 | 538.8202 | 596.9181 | 583.0979 | 345.1759 | 254.4834 | 175.5188 | 116.7507 | 21.7028 | 21.5078 | 21.3161 | 21.3165 | 21.248 | 21.4837 | 21.0892 | 24.7602 | 28.5054 | 496.2722 | 816.243 | 836.6375 | 645.6118 | 72.7875 | 67.7357 | 314.4262 | 21.3614 | 21.5133 | 98.7247 | 21.0348 | 21.2819 | 815.5735 | 21.5211 | 21.5835 | 595.8547 | 21.3818 | 21.7304 | 627.8735 | 760.8497 | 487.7934 | 494.9877 | 669.7478 |  | 425.8953 | 613.0481 | 341.7308 | 807.7434 | 632.1218 | 615.4379 |  | 388.8296 |  |  | 213.3696 | 376.5211 | 457.4269 | [5 empty] | 21.244 | 656.8242 | 20.9311 | 21.1329 | 516.3243 | 20.5658 | 20.906 | 430.283 | 941.9034 | 960.57 | 199.27 | 582.9655 | 645.3914 | 257.0019 | 660.1595 | 747.4095 | 842.6829 | 1046.7149 | 448.4538 | 655.5433 | 492.869 | 757.2213 | 170.8229 | 515.7263 | 660.8369 | 383.8207 | 742.9795 | 899.0981 | 307.5547 | 674.8495 | 741.9283 | 396.071 | 640.9056 | 686.0146 | 853.925 | 128.373 | 668.297 | 76.4754 | 16.9203 | 4.281 | 0.1069 | -26.8246 | 3.0865 |  |  | 4.7234 | 3.0793 | 3.0053 | 0.83507 | 1.6163 | 0.61207 | 6.9374 | 6.7659 | 0.56829 | 33.2018 | -38.0692 | -50.506 | -2.405 | 15.7237
42843.4278 | 592 | 22.7985 | 22.1716 | 22.2918 | 22.2409 | 21.9774 | 21.4681 | 20.3874 | 21.6919 | 21.7535 | 21.7505 | 21.6844 | 21.3632 | 21.0327 | 21.5649 | 21.3543 | 21.4359 | 21.4274 | 20.9134 | 21.141 | 21.6948 | 20.557 | 21.5482 | 30.7539 | 717.6271 | 21.4882 | 21.5707 | 840.4124 | 657.8368 | 842.6157 | 588.8366 | 24.0643 | 23.2978 | 618.8646 | 23.9075 | 23.4649 | 23.1828 | 428.1645 | 52.6621 | 489.9734 | 324.1304 | 49.825 | 150.7213 | 207.5451 | 57.3785 | 84.2267 | 208.8662 | 280.8476 | 410.4924 | 487.9921 | 596.7363 | 27.0465 | 31.9945 | 39.4591 | 53.6839 | 21.6046 | 48.0748 | 49.7098 | 48.8737 | 21.5516 |  |  | 3.2884 | 5.2552 | 5.0226 | 0.50034 | 0.13864 | -0.16059 | 11.5332 | -11.3948 | 8.5151 | 18.3085 | 35.3422 | 0.018917 | 0.018051 | 0.00051584 | 21.7457 | 21.5939 | 21.6595 | 21.6252 | 21.4565 | 20.9364 | 20.3592 | 21.7147 | 21.8201 | 21.8466 | 21.8003 | 21.5294 | 20.9963 | 21.759 | 530.3858 | 606.7701 | 591.9411 | 463.7084 | 378.437 | 189.2687 | 129.1167 | 21.7037 | 21.5008 | 21.3137 | 21.3086 | 21.2561 | 21.4891 | 21.0869 | 24.818 | 28.6316 | 516.3703 | 817.3651 | 837.4917 | 658.4228 | 67.6433 | 42.2519 | 318.1826 | 21.3711 | 21.5102 | 104.6234 | 21.0346 | 21.2783 | 814.8032 | 21.5235 | 21.591 | 599.5383 | 21.3841 | 21.7297 | 628.2862 | 757.6381 | 488.1763 | 495.715 | 667.8218 |  | 434.8025 | 612.7568 | 349.2903 | 802.7578 | 641.5016 | 619.7932 |  | 394.9302 |  |  | 224.4798 | 381.2675 | 461.3999 | [5 empty] | 21.2446 | 658.3036 | 20.9271 | 21.1304 | 515.3495 | 20.5693 | 20.9107 | 460.83 | 946.8211 | 956.7988 | 227.8282 | 595.6913 | 648.6173 | 284.5947 | 670.1765 | 747.0367 | 869.1261 | 1045.1536 | 468.6009 | 663.2819 | 507.1947 | 761.4019 | 195.9759 | 527.4003 | 659.8363 | 422.5826 | 763.636 | 900.9894 | 332.804 | 682.5261 | 740.6871 | 412.8126 | 643.6436 | 708.2402 | 870.8397 | 118.5664 | 673.5008 | 83.0592 | 16.8681 | 4.4264 | 0.10934 | -26.8328 | 3.0865 |  |  | 4.2213 | 3.0201 | 2.9525 | 0.93188 | 0.71588 | -0.77049 | 6.5294 | 7.7702 | 1.1924 | 35.2038 | -35.3094 | -49.9402 | -3.1055 | 18.0852
42843.4278 | 593 | 22.8073 | 22.1698 | 22.2916 | 22.2452 | 21.9715 | 21.4726 | 20.3831 | 21.6861 | 21.7477 | 21.7541 | 21.6909 | 21.3588 | 21.0369 | 21.5636 | 21.3481 | 21.44 | 21.4292 | 20.9093 | 21.1318 | 21.697 | 20.5488 | 21.5497 | 30.9058 | 713.5699 | 21.4823 | 21.5679 | 832.9509 | 658.8164 | 834.6535 | 581.7291 | 24.4452 | 23.6771 | 616.4248 | 23.5383 | 23.7716 | 25.7319 | 437.3163 | 103.217 | 500.3649 | 298.777 | 93.2396 | 185.1403 | 26.258 | 59.8658 | 88.7052 | 239.899 | 310.9206 | 425.2692 | 497.7756 | 597.4058 | 27.4158 | 33.5479 | 40.6886 | 57.115 | 21.6428 | 48.4127 | 49.7075 | 48.899 | 21.6017 |  |  | 3.1635 | 4.8189 | 4.8255 | 0.17835 | -0.23329 | -0.31239 | 11.6548 | -15.9263 | 8.4573 | 19.3444 | 35.5468 | 0.018577 | 0.017678 | 0.00048791 | 21.7449 | 21.5832 | 21.649 | 21.6214 | 21.4536 | 20.9386 | 20.3596 | 21.7113 | 21.8166 | 21.8486 | 21.7896 | 21.5257 | 20.9896 | 21.7633 | 491.8442 | 516.8641 | 499.5124 | 435.2993 | 378.4856 | 202.4568 | 139.1811 | 21.7059 | 21.5048 | 21.3156 | 21.3126 | 21.2583 | 21.499 | 21.0919 | 24.8869 | 28.7662 | 534.7153 | 813.9451 | 833.8803 | 672.9702 | 66.1306 | 43.4 | 320.538 | 21.3761 | 21.4999 | 109.7006 | 21.0277 | 21.2762 | 811.0477 | 21.524 | 21.5865 | 597.2196 | 21.3841 | 21.7233 | 629.9446 | 753.0578 | 490.0207 | 498.0263 | 674.7038 |  | 445.0968 | 607.0979 | 357.325 | 795.4245 | 651.3151 | 624.1708 |  | 402.1032 |  |  | 234.8734 | 386.8835 | 467.2712 | [5 empty] | 21.255 | 658.9407 | 20.9249 | 21.1329 | 514.1949 | 20.5724 | 20.9076 | 505.4322 | 966.007 | 952.8073 | 253.2105 | 607.393 | 651.4259 | 311.6788 | 680.4065 | 749.9199 | 892.9546 | 1046.7935 | 489.4761 | 668.8326 | 522.4008 | 767.099 | 228.6703 | 539.7418 | 658.0697 | 466.6721 | 777.5658 | 899.2492 | 364.9954 | 688.239 | 740.5693 | 428.4719 | 645.7268 | 722.4224 | 879.2306 | 110.925 | 679.6076 | 87.7739 | 16.791 | 4.5784 | 0.11584 | -26.8396 | 3.0865 |  |  | 4.1256 | 2.9101 | 2.9121 | 0.55985 | -0.93458 | -1.0815 | 6.6058 | 8.7116 | 2.0208 | 37.4108 | -29.253 | -38.3979 | -3.9755 | 20.3108
42843.4278 | 594 | 22.8188 | 22.1707 | 22.2888 | 22.2411 | 21.975 | 21.4794 | 20.3843 | 21.6872 | 21.7544 | 21.758 | 21.6914 | 21.3657 | 21.0427 | 21.5628 | 21.3532 | 21.4415 | 21.4229 | 20.907 | 21.1331 | 21.7043 | 20.5542 | 21.5643 | 31.0729 | 704.1413 | 21.4873 | 21.5687 | 823.4172 | 658.8937 | 825.4032 | 530.6123 | 23.569 | 24.0168 | 679.0441 | 23.0044 | 24.4775 | 35.7099 | 442.4256 | 66.2197 | 497.4063 | 345.7834 | 63.5195 | 269.7505 | 59.2378 | 62.9192 | 94.0838 | 278.6195 | 346.2758 | 442.3835 | 505.4633 | 606.2732 | 27.7347 | 35.3088 | 41.359 | 61.1636 | 21.6916 | 48.7002 | 49.7083 | 48.9341 | 21.6694 |  |  | 2.8836 | 4.167 | 4.1382 | -0.16401 | -0.18138 | -0.67512 | 10.6776 | -17.0309 | 8.3189 | 18.7916 | 38.2175 | 0.018296 | 0.017438 | 0.00049612 | 21.7426 | 21.5772 | 21.644 | 21.6165 | 21.4435 | 20.9269 | 20.3503 | 21.712 | 21.8108 | 21.8415 | 21.7864 | 21.5251 | 20.9918 | 21.7556 | 451.8904 | 497.6822 | 520.0788 | 391.0953 | 347.3261 | 215.654 | 149.2735 | 21.7041 | 21.5047 | 21.3228 | 21.3162 | 21.2622 | 21.5043 | 21.0917 | 24.9478 | 28.9035 | 552.4329 | 808.6376 | 827.4472 | 686.3165 | 84.3584 | 58.9254 | 322.1184 | 21.3713 | 21.4984 | 114.3531 | 21.0205 | 21.2642 | 803.68 | 21.5112 | 21.5782 | 590.2091 | 21.3811 | 21.7255 | 634.14 | 750.8235 | 490.2425 | 498.5498 | 688.6231 |  | 455.4303 | 612.2067 | 364.8884 | 783.6613 | 659.8913 | 623.5542 |  | 408.4975 |  |  | 246.8579 | 397.335 | 475.3891 | [5 empty] | 21.257 | 658.1965 | 20.934 | 21.1422 | 515.6523 | 20.5762 | 20.9156 | 552.7998 | 983.1979 | 943.4964 | 272.1082 | 618.764 | 652.1227 | 335.0009 | 690.2343 | 753.4336 | 906.5914 | 1043.9729 | 512.9038 | 672.2096 | 541.9701 | 772.2944 | 256.2413 | 551.5328 | 655.2736 | 504.5337 | 786.7241 | 896.4006 | 390.8665 | 693.9925 | 740.8989 | 442.6896 | 646.5326 | 735.5262 | 882.1576 | 113.3688 | 686.1847 | 79.4162 | 16.7126 | 4.7398 | 0.11882 | -26.8342 | 3.0866 |  |  | 3.9223 | 2.7262 | 2.7167 | -0.54084 | -0.82816 | -1.5978 | 6.3543 | 9.4993 | 2.5266 | 39.534 | -23.0116 | -39.3952 | -5.9852 | 22.6216
42843.4278 | 595 | 22.8273 | 22.1701 | 22.2953 | 22.2491 | 21.9807 | 21.4885 | 20.387 | 21.697 | 21.761 | 21.7631 | 21.6925 | 21.37 | 21.0456 | 21.5691 | 21.3597 | 21.4448 | 21.4325 | 20.9042 | 21.1335 | 21.711 | 20.5578 | 21.5823 | 31.2553 | 694.0707 | 21.4863 | 21.578 | 811.3588 | 656.9562 | 814.4058 | 516.2998 | 23.0973 | 23.2464 | 716.0113 | 23.2618 | 23.4486 | 54.9748 | 433.3214 | 23.3858 | 501.4191 | 359.2694 | 25.1285 | 155.9628 | 110.9313 | 65.8527 | 99.0401 | 307.547 | 369.9226 | 457.0153 | 513.851 | 606.6327 | 28.028 | 36.7885 | 41.8915 | 64.5936 | 21.7565 | 49.0131 | 49.7156 | 48.9639 | 21.7454 |  |  | 2.3447 | 4.0901 | 4.1934 | -0.10815 | -0.57893 | -0.90314 | 10.8189 | -19.9065 | 8.5099 | 19.9367 | 38.767 | 0.01799 | 0.017029 | 0.00046491 | 21.7473 | 21.5774 | 21.6422 | 21.6278 | 21.4517 | 20.9255 | 20.3577 | 21.7125 | 21.8201 | 21.8483 | 21.7871 | 21.5299 | 20.9855 | 21.7571 | 581.0983 | 589.7805 | 600.2043 | 414.2664 | 345.3285 | 231.3277 | 161.5208 | 21.7049 | 21.5076 | 21.3201 | 21.3155 | 21.2662 | 21.5133 | 21.0987 | 25.0123 | 29.0614 | 568.6281 | 800.1324 | 816.9515 | 686.9527 | 85.6332 | 69.9548 | 327.161 | 21.3623 | 21.4905 | 118.2748 | 21.0254 | 21.258 | 797.2988 | 21.5171 | 21.5798 | 589.4343 | 21.3692 | 21.7218 | 637.692 | 748.114 | 491.3641 | 499.5592 | 684.86 |  | 464.6142 | 625.1637 | 372.7301 | 769.1737 | 667.0002 | 616.4279 |  | 414.0838 |  |  | 256.8386 | 405.3675 | 479.9308 | [5 empty] | 21.2549 | 656.1836 | 20.9358 | 21.1454 | 521.2707 | 20.5794 | 20.9156 | 600.2815 | 981.5122 | 934.8868 | 294.661 | 629.6989 | 652.1111 | 360.5421 | 700.8347 | 757.353 | 909.6813 | 1024.4267 | 527.5721 | 674.9755 | 569.0355 | 778.9731 | 270.1952 | 560.9095 | 653.4181 | 533.2182 | 794.2052 | 890.3417 | 421.9528 | 701.1141 | 740.3646 | 456.5572 | 647.9886 | 744.0926 | 882.0522 | 116.1377 | 692.8103 | 77.7064 | 16.6112 | 4.8953 | 0.12135 | -26.8461 | 3.0865 |  |  | 3.5192 | 2.7191 | 2.7532 | -0.44214 | -1.4875 | -1.8579 | 6.4305 | 10.6799 | 2.8551 | 41.4586 | -35.191 | -46.7185 | -2.148 | 25.1823
42843.4278 | 596 | 22.8334 | 22.1739 | 22.3013 | 22.2432 | 21.9818 | 21.488 | 20.3933 | 21.6935 | 21.7567 | 21.7596 | 21.6955 | 21.3665 | 21.0469 | 21.5646 | 21.3638 | 21.4565 | 21.4423 | 20.9191 | 21.1417 | 21.7201 | 20.5613 | 21.5966 | 31.4574 | 680.246 | 21.5003 | 21.58 | 802.077 | 652.3851 | 815.1279 | 546.1431 | 23.424 | 22.9683 | 660.8924 | 23.3984 | 23.1176 | 28.5427 | 468.9379 | 46.4299 | 512.2558 | 488.1598 | 98.36 | 149.0232 | 244.6209 | 69.0216 | 105.3223 | 333.4759 | 400.1582 | 476.6283 | 524.7695 | 622.8108 | 28.4066 | 38.568 | 42.1664 | 68.665 | 21.8125 | 49.2327 | 49.7025 | 48.967 | 21.8192 |  |  | 2.7778 | 4.0882 | 3.9082 | 0.052186 | -0.24906 | -0.45433 | 12.2455 | -25.0412 | 7.4343 | 17.6201 | 39.9919 | 0.017685 | 0.016824 | 0.00050434 | 21.7484 | 21.5859 | 21.6465 | 21.6196 | 21.4515 | 20.9288 | 20.3569 | 21.7133 | 21.817 | 21.851 | 21.795 | 21.5241 | 20.9885 | 21.7561 | 633.2993 | 621.7411 | 624.7292 | 413.6677 | 354.9684 | 246.3822 | 174.125 | 21.7034 | 21.5085 | 21.3191 | 21.3157 | 21.2682 | 21.5151 | 21.0993 | 25.0879 | 29.2285 | 580.3861 | 784.7538 | 798.9935 | 675.1856 | 65.4176 | 37.2455 | 333.2647 | 21.3729 | 21.5045 | 122.8447 | 21.0282 | 21.2672 | 790.4518 | 21.5165 | 21.5792 | 590.2021 | 21.382 | 21.7288 | 640.3062 | 753.0003 | 492.8024 | 500.8272 | 680.3587 |  | 474.0591 | 628.5082 | 380.9926 | 755.3162 | 673.2219 | 609.7812 |  | 419.7527 |  |  | 265.4819 | 409.3538 | 484.7508 | [5 empty] | 21.2543 | 653.8193 | 20.9295 | 21.1443 | 520.7601 | 20.5747 | 20.918 | 638.1583 | 973.3087 | 926.1321 | 310.8451 | 639.7906 | 652.7871 | 409.7469 | 717.2528 | 765.3744 | 909.1773 | 1002.6507 | 554.426 | 678.0926 | 601.7522 | 792.9897 | 276.1059 | 569.1874 | 652.8179 | 550.3466 | 799.1058 | 879.6871 | 455.4118 | 709.9027 | 742.8146 | 469.4656 | 650.6724 | 744.3099 | 878.0111 | 118.7889 | 701.6107 | 96.0344 | 16.5179 | 5.0843 | 0.12515 | -26.8209 | 3.0865 |  |  | 3.8317 | 2.7412 | 2.6802 | 0.30971 | -0.98242 | -1.3269 | 6.8887 | 11.9441 | 3.5064 | 43.2006 | -38.86 | -47.7979 | -2.877 | 27.46
42843.4278 | 597 | 22.8475 | 22.1848 | 22.2991 | 22.2468 | 21.983 | 21.4828 | 20.3858 | 21.6932 | 21.7604 | 21.7603 | 21.7033 | 21.3721 | 21.0494 | 21.5735 | 21.3513 | 21.4377 | 21.431 | 20.901 | 21.1323 | 21.7171 | 20.5505 | 21.5881 | 31.6486 | 684.4046 | 21.4843 | 21.5597 | 799.2536 | 648.5698 | 814.6771 | 553.9868 | 24.0466 | 23.3563 | 622.9235 | 23.6813 | 23.5236 | 23.549 | 469.6208 | 95.853 | 477.4217 | 379.5374 | 303.7573 | 266.5189 | 47.9429 | 71.8962 | 110.6911 | 347.9264 | 422.0961 | 493.1463 | 541.1765 | 635.9417 | 28.4648 | 40.1325 | 41.7158 | 72.3285 | 21.8813 | 49.4176 | 49.6983 | 49.0054 | 21.9128 |  |  | 2.9158 | 3.9364 | 3.7813 | -0.17189 | -0.24315 | -0.63898 | 12.4972 | -30.3283 | 7.6779 | 18.209 | 42.5497 | 0.017412 | 0.0164 | 0.00051419 | 21.7464 | 21.582 | 21.6416 | 21.616 | 21.4476 | 20.9242 | 20.353 | 21.7117 | 21.8165 | 21.8426 | 21.795 | 21.5231 | 20.9886 | 21.7535 | 574.1197 | 545.8243 | 505.1493 | 359.5069 | 310.3436 | 259.8401 | 182.9602 | 21.7074 | 21.5069 | 21.3108 | 21.3222 | 21.2628 | 21.514 | 21.0946 | 25.1703 | 29.4369 | 589.0851 | 761.1382 | 774.9476 | 651.3682 | 60.0056 | 40.4083 | 337.6861 | 21.3717 | 21.5024 | 125.8141 | 21.04 | 21.273 | 792.3141 | 21.5261 | 21.5871 | 591.7942 | 21.3833 | 21.7281 | 646.5929 | 773.6617 | 494.7662 | 502.4005 | 705.1125 |  | 485.77 | 637.9324 | 389.8695 | 755.6535 | 680.3532 | 615.287 |  | 426.2848 |  |  | 271.271 | 417.7885 | 502.9897 | [5 empty] | 21.2497 | 663.2299 | 20.9281 | 21.1373 | 516.9629 | 20.5732 | 20.9125 | 666.6239 | 963.2507 | 921.3951 | 331.9885 | 656.2262 | 653.6515 | 450.5547 | 733.3783 | 782.9267 | 898.9574 | 985.4263 | 584.6395 | 681.8653 | 638.5316 | 806.3843 | 289.8364 | 576.8519 | 651.8357 | 556.9955 | 801.4954 | 870.1176 | 478.5397 | 723.6006 | 755.1663 | 481.0387 | 653.195 | 739.9009 | 869.8162 | 121.5338 | 714.1412 | 91.9025 | 16.3922 | 5.2684 | 0.13612 | -26.8768 | 3.0865 |  |  | 3.9249 | 2.7089 | 2.655 | -0.56607 | -0.98062 | -1.5897 | 7.0303 | 12.7162 | 4.0663 | 44.7758 | -30.3442 | -33.3449 | -6.3098 | 29.609
42843.4278 | 598 | 22.8401 | 22.1753 | 22.2907 | 22.243 | 21.9774 | 21.4737 | 20.3845 | 21.6879 | 21.7552 | 21.7599 | 21.6829 | 21.366 | 21.0375 | 21.5624 | 21.3458 | 21.4465 | 21.4239 | 20.9025 | 21.1316 | 21.7097 | 20.5547 | 21.5998 | 31.8741 | 687.9632 | 21.4826 | 21.5715 | 796.175 | 648.0032 | 805.4923 | 579.44 | 24.1778 | 23.808 | 713.5236 | 22.8571 | 24.0008 | 30.1617 | 468.7424 | 99.4002 | 468.1377 | 407.4095 | 379.2228 | 369.9192 | 64.1643 | 74.3573 | 115.2757 | 354.9983 | 432.5533 | 508.0769 | 555.8401 | 641.8407 | 28.5213 | 41.6241 | 41.2337 | 75.81 | 21.9379 | 49.6518 | 49.6896 | 49.0508 | 21.9953 |  |  | 2.3303 | 3.6229 | 3.6985 | -0.42619 | -0.50928 | -0.68037 | 11.6515 | -33.4391 | 7.3574 | 17.379 | 43.813 | 0.017213 | 0.016181 | 0.00050434 | 21.7514 | 21.5806 | 21.6408 | 21.6195 | 21.452 | 20.9273 | 20.3541 | 21.7186 | 21.8155 | 21.8455 | 21.7986 | 21.5283 | 20.9932 | 21.7585 | 509.9291 | 537.204 | 488.4144 | 341.1227 | 290.8966 | 272.3789 | 191.7332 | 21.7109 | 21.5163 | 21.3195 | 21.318 | 21.275 | 21.524 | 21.1012 | 25.2617 | 29.6471 | 593.9326 | 740.8666 | 754.0566 | 627.1567 | 76.0918 | 34.262 | 345.0298 | 21.3742 | 21.5055 | 130.0853 | 21.0254 | 21.2661 | 799.0959 | 21.5212 | 21.5836 | 595.3139 | 21.3805 | 21.7274 | 653.821 | 784.867 | 495.9386 | 503.507 | 717.2224 |  | 496.6465 | 656.9742 | 398.5588 | 758.0117 | 686.7533 | 618.6818 |  | 431.8414 |  |  | 274.6005 | 426.8755 | 518.6818 | [5 empty] | 21.2503 | 671.1769 | 20.9327 | 21.1378 | 516.5634 | 20.5722 | 20.9071 | 687.8776 | 945.7241 | 918.5071 | 351.0203 | 668.0798 | 654.367 | 476.7564 | 753.5818 | 799.3048 | 883.5137 | 964.9947 | 607.6678 | 684.642 | 679.0123 | 820.257 | 314.0228 | 583.6372 | 651.6865 | 560.011 | 796.797 | 862.9905 | 506.6175 | 738.6468 | 767.4758 | 489.4625 | 654.8747 | 731.4928 | 856.7238 | 123.9466 | 727.2174 | 91.3062 | 16.276 | 5.4617 | 0.14333 | -26.8738 | 3.0864 |  |  | 3.4939 | 2.6143 | 2.6414 | -0.89665 | -1.4319 | -1.6551 | 6.8491 | 13.7836 | 4.3645 | 46.1591 | -21.3727 | -30.3163 | -8.9578 | 31.1269
42843.4278 | 599 | 22.8551 | 22.1766 | 22.2852 | 22.2428 | 21.9827 | 21.4682 | 20.3857 | 21.6867 | 21.7544 | 21.7554 | 21.6893 | 21.3679 | 21.0321 | 21.5572 | 21.3519 | 21.4379 | 21.4265 | 20.9136 | 21.1391 | 21.7245 | 20.5523 | 21.617 | 32.1252 | 681.1234 | 21.4933 | 21.5698 | 789.1483 | 647.7236 | 799.1516 | 596.0805 | 22.9567 | 23.6827 | 711.6622 | 23.0275 | 23.9481 | 46.866 | 459.0088 | 23.6798 | 455.9873 | 410.4013 | 99.7881 | 359.0036 | 128.4325 | 76.5505 | 120.2164 | 371.0888 | 454.4648 | 525.961 | 565.9924 | 642.596 | 28.7166 | 43.2675 | 41.5335 | 79.7629 | 22.025 | 50.0139 | 49.684 | 49.0813 | 22.0934 |  |  | 3.2437 | 3.387 | 3.4055 | -0.11867 | -0.17941 | -0.56735 | 12.4045 | -36.6702 | 7.6579 | 18.7965 | 49.6086 | 0.017075 | 0.015858 | 0.00050269 | 21.751 | 21.5852 | 21.6514 | 21.6239 | 21.4449 | 20.9261 | 20.3492 | 21.7141 | 21.8203 | 21.8523 | 21.8001 | 21.53 | 20.9847 | 21.7598 | 552.1493 | 521.2766 | 467.3338 | 342.9901 | 304.1535 | 285.7223 | 199.5191 | 21.7011 | 21.508 | 21.3164 | 21.3123 | 21.2685 | 21.5199 | 21.0982 | 25.3524 | 29.862 | 597.3616 | 724.3282 | 736.8839 | 607.6199 | 74.7295 | 46.8015 | 354.7504 | 21.3683 | 21.506 | 134.8445 | 21.0329 | 21.2727 | 798.8452 | 21.5207 | 21.5864 | 601.0052 | 21.3849 | 21.726 | 657.7492 | 785.6071 | 497.1696 | 504.6202 | 721.4659 |  | 507.1775 | 674.7559 | 408.3286 | 749.1941 | 691.9625 | 624.8503 |  | 437.474 |  |  | 285.2363 | 437.9435 | 527.4072 | [5 empty] | 21.2488 | 669.3521 | 20.9297 | 21.1413 | 507.6345 | 20.5663 | 20.9145 | 691.6337 | 922.8359 | 912.734 | 384.0136 | 683.5057 | 656.4942 | 520.2457 | 787.1464 | 815.2955 | 861.1124 | 937.8856 | 628.5434 | 687.1633 | 717.5511 | 847.978 | 329.4357 | 589.4798 | 650.5903 | 560.0736 | 786.4724 | 853.8193 | 525.5435 | 751.4524 | 775.466 | 499.4655 | 658.0078 | 720.3026 | 840.6267 | 127.1338 | 739.7988 | 123.6555 | 16.1298 | 5.6763 | 0.14856 | -26.8216 | 3.0864 |  |  | 4.11 | 2.5438 | 2.5507 | -0.47613 | -0.85508 | -1.5206 | 7.1101 | 15.0704 | 4.8283 | 47.6023 | -24.0716 | -26.927 | -8.0758 | 32.2748
42843.4278 | 600 | 22.8574 | 22.1721 | 22.2922 | 22.2411 | 21.9817 | 21.4688 | 20.3863 | 21.6865 | 21.754 | 21.7554 | 21.693 | 21.3641 | 21.0305 | 21.5639 | 21.3527 | 21.4383 | 21.4249 | 20.9065 | 21.1357 | 21.7374 | 20.5502 | 21.629 | 32.3731 | 677.2399 | 21.4844 | 21.5729 | 782.7204 | 648.4828 | 796.0368 | 604.9481 | 23.2987 | 22.8784 | 802.4013 | 23.3912 | 22.9513 | 43.5526 | 475.4722 | 26.9784 | 447.3681 | 458.1924 | 61.0148 | 159.0155 | 163.2257 | 78.7858 | 124.1677 | 381.4414 | 468.9063 | 538.5782 | 573.2747 | 640.45 | 29.0048 | 44.7174 | 41.5914 | 83.1687 | 22.1131 | 50.309 | 49.6839 | 49.0937 | 22.1924 |  |  | 3.7405 | 2.4763 | 2.5578 | -0.15349 | -0.12158 | -0.1514 | 11.1922 | -42.5993 | 7.6266 | 18.8615 | 52.3466 | 0.016821 | 0.015621 | 0.00054212 | 21.758 | 21.5917 | 21.6545 | 21.6302 | 21.4596 | 20.9344 | 20.3564 | 21.7282 | 21.8237 | 21.8533 | 21.8049 | 21.5354 | 21.005 | 21.7697 | 607.3537 | 554.5792 | 486.106 | 356.1759 | 317.7692 | 299.4225 | 208.1702 | 21.704 | 21.5112 | 21.3253 | 21.3183 | 21.2741 | 21.5206 | 21.1073 | 25.4575 | 30.1185 | 599.8069 | 709.4912 | 721.2695 | 590.5024 | 86.9234 | 50.9456 | 363.1299 | 21.3678 | 21.5053 | 141.4461 | 21.0288 | 21.2725 | 793.381 | 21.5181 | 21.5886 | 608.8345 | 21.382 | 21.7243 | 663.5285 | 783.47 | 498.6776 | 506.5574 | 741.0649 |  | 521.284 | 677.4056 | 419.5682 | 735.9869 | 696.7302 | 639.2144 |  | 444.7274 |  |  | 295.0132 | 448.3274 | 536.4319 | [5 empty] | 21.2535 | 665.941 | 20.928 | 21.141 | 497.0477 | 20.5727 | 20.9151 | 680.739 | 899.6376 | 902.8321 | 410.0973 | 702.1448 | 659.3685 | 572.4913 | 820.3895 | 828.2508 | 839.1226 | 913.296 | 661.1274 | 692.5856 | 754.9723 | 876.3367 | 348.5256 | 596.6281 | 652.1295 | 558.4178 | 774.6209 | 844.5536 | 554.3077 | 768.3148 | 786.5986 | 508.4914 | 663.9182 | 709.906 | 824.3517 | 130.6242 | 755.2845 | 125.7244 | 16.0511 | 5.9007 | 0.16421 | -26.8586 | 3.0864 |  |  | 4.4071 | 2.1859 | 2.2216 | -0.54422 | -0.70695 | -0.7889 | 6.7829 | 16.4797 | 5.8938 | 49.0809 | -28.1205 | -27.8386 | -2.6369 | 33.1856
42843.4278 | 601 | 22.8635 | 22.171 | 22.2973 | 22.2435 | 21.976 | 21.4767 | 20.3909 | 21.6897 | 21.7561 | 21.7608 | 21.6951 | 21.3724 | 21.0402 | 21.5694 | 21.3516 | 21.4352 | 21.422 | 20.8931 | 21.14 | 21.738 | 20.5495 | 21.6451 | 32.6458 | 683.3065 | 21.4913 | 21.5755 | 781.0065 | 650.2139 | 787.6431 | 587.0381 | 22.9286 | 22.4422 | 795.0143 | 22.9028 | 22.5615 | 22.3665 | 491.7475 | 38.4283 | 449.2098 | 457.5273 | 65.1808 | 152.3238 | 92.5069 | 80.7661 | 127.6274 | 381.3757 | 476.7457 | 550.5203 | 583.1746 | 650.2823 | 29.0961 | 46.3779 | 42.2685 | 87.1054 | 22.188 | 50.5443 | 49.6782 | 49.1035 | 22.2965 |  |  | 3.1201 | 1.6575 | 1.8941 | -0.01221 | -0.32923 | -0.64489 | 10.7506 | -47.64 | 7.2477 | 19.1842 | 62.8698 | 0.016641 | 0.015385 | 0.00052734 | 21.7644 | 21.5858 | 21.6411 | 21.6303 | 21.4579 | 20.9334 | 20.3516 | 21.722 | 21.8199 | 21.854 | 21.806 | 21.5349 | 20.994 | 21.7528 | 711.6681 | 613.8098 | 575.0353 | 401.975 | 344.114 | 314.0864 | 218.0486 | 21.6967 | 21.5047 | 21.3107 | 21.3081 | 21.2696 | 21.5262 | 21.0955 | 25.5669 | 30.3961 | 601.5803 | 696.1907 | 707.227 | 575.9762 | 98.3439 | 64.9808 | 369.7656 | 21.3698 | 21.5039 | 148.0028 | 21.0338 | 21.2643 | 798.8157 | 21.5335 | 21.5839 | 623.6164 | 21.392 | 21.7256 | 672.094 | 778.4615 | 500.7634 | 508.6857 | 778.2741 |  | 535.8396 | 685.1522 | 429.2876 | 725.3512 | 699.9963 | 656.1367 |  | 451.6669 |  |  | 304.5069 | 462.302 | 557.3309 | [5 empty] | 21.2596 | 661.6853 | 20.9369 | 21.1444 | 489.9219 | 20.5793 | 20.9111 | 670.7541 | 876.5015 | 894.9561 | 429.4868 | 722.9278 | 664.3337 | 625.8874 | 854.5918 | 844.2371 | 819.5831 | 890.3689 | 678.3791 | 702.7786 | 792.111 | 908.4536 | 366.5642 | 605.1304 | 657.0994 | 556.7222 | 762.9728 | 837.1252 | 592.6076 | 783.3194 | 803.4 | 519.6642 | 671.9613 | 700.2617 | 807.7721 | 134.3855 | 771.3839 | 126.7626 | 15.8937 | 6.1392 | 0.18173 | -26.8992 | 3.0864 |  |  | 4.0093 | 1.7962 | 1.9201 | -0.15416 | -1.1701 | -1.6377 | 6.6865 | 17.5516 | 6.6969 | 50.1462 | -37.433 | -36.3644 | -3.1775 | 33.9068
42843.4278 | 602 | 22.8559 | 22.1675 | 22.2905 | 22.2372 | 21.9763 | 21.4778 | 20.3895 | 21.6876 | 21.7584 | 21.7564 | 21.6952 | 21.3683 | 21.0308 | 21.56 | 21.3573 | 21.4414 | 21.4215 | 20.9143 | 21.1424 | 21.7483 | 20.5654 | 21.661 | 32.9397 | 678.6175 | 21.4916 | 21.5797 | 772.8196 | 654.0118 | 773.2806 | 539.382 | 22.0668 | 21.7664 | 738.0562 | 21.6753 | 21.9684 | 24.5467 | 497.2886 | 59.9746 | 451.5706 | 405.4818 | 91.5515 | 154.9868 | 22.9367 | 82.8298 | 131.5923 | 398.1355 | 488.424 | 561.9508 | 593.8671 | 651.7135 | 29.3176 | 47.8744 | 43.2338 | 90.7575 | 22.2751 | 50.7104 | 49.6835 | 49.138 | 22.4016 |  |  | 2.3493 | -0.031945 | 0.32229 | 0.067958 | -0.48759 | -0.51938 | 11.4327 | -50.4177 | 7.8169 | 19.5545 | 72.3264 | 0.016472 | 0.015206 | 0.00049448 | 21.7635 | 21.5746 | 21.6393 | 21.6198 | 21.4475 | 20.9276 | 20.3549 | 21.7174 | 21.815 | 21.8473 | 21.7987 | 21.5269 | 20.99 | 21.7521 | 817.9398 | 717.9496 | 668.6364 | 437.638 | 351.7323 | 330.0018 | 229.4839 | 21.7059 | 21.5089 | 21.323 | 21.3184 | 21.2781 | 21.5385 | 21.1051 | 25.7207 | 30.7265 | 602.8187 | 683.9056 | 694.0838 | 563.1758 | 97.7636 | 61.8414 | 379.4417 | 21.372 | 21.5147 | 153.0495 | 21.0309 | 21.2759 | 795.1483 | 21.5294 | 21.5835 | 637.4673 | 21.3885 | 21.7241 | 680.2947 | 771.8571 | 504.6803 | 513.5529 | 790.9721 |  | 549.7781 | 697.6882 | 439.5811 | 713.9349 | 702.3545 | 678.2064 |  | 459.7276 |  |  | 310.8814 | 471.8193 | 567.8977 | [5 empty] | 21.2458 | 654.3765 | 20.9241 | 21.1375 | 476.3434 | 20.5744 | 20.9086 | 662.32 | 854.8785 | 884.5647 | 456.2108 | 733.9158 | 671.6311 | 678.0054 | 879.1355 | 857.5555 | 800.3537 | 868.6191 | 701.3062 | 711.31 | 824.396 | 931.0907 | 388.0597 | 615.0482 | 662.8629 | 554.1723 | 750.9827 | 827.4072 | 618.363 | 797.3907 | 817.1942 | 533.2253 | 681.3855 | 690.4333 | 792.7653 | 138.5762 | 785.1623 | 150.4667 | 15.7272 | 6.4003 | 0.19847 | -26.8551 | 3.0864 |  |  | 3.4554 | -0.25059 | 0.79594 | 0.36549 | -1.4329 | -1.4789 | 6.9383 | 19.3036 | 7.4618 | 51.0236 | -46.7114 | -45.1757 | -3.178 | 34.4851
42843.4278 | 603 | 22.8603 | 22.1675 | 22.2846 | 22.2363 | 21.9684 | 21.4763 | 20.3831 | 21.6888 | 21.7466 | 21.75 | 21.6848 | 21.3608 | 21.0226 | 21.5517 | 21.3551 | 21.4443 | 21.4255 | 20.9079 | 21.1411 | 21.7525 | 20.5556 | 21.6714 | 33.2504 | 664.1298 | 21.4914 | 21.5839 | 758.435 | 657.2009 | 756.0371 | 544.0096 | 21.6211 | 21.7627 | 738.3247 | 21.5349 | 22.0269 | 35.8584 | 502.182 | 31.8954 | 456.6088 | 446.7554 | 51.5439 | 228.1265 | 40.4284 | 85.3575 | 136.3125 | 417.0884 | 502.503 | 571.9918 | 600.3317 | 654.1446 | 29.9511 | 49.3601 | 44.4825 | 94.3541 | 22.3474 | 50.9271 | 49.6882 | 49.1611 | 22.5027 |  |  | 1.43 | -0.52215 | -0.8395 | -0.31974 | -0.67684 | -0.68892 | 10.5764 | -53.6323 | 8.0426 | 19.2637 | 76.3066 | 0.016272 | 0.014997 | 0.00048955 | 21.7612 | 21.5797 | 21.6475 | 21.621 | 21.4479 | 20.9323 | 20.3473 | 21.7187 | 21.8156 | 21.8495 | 21.7958 | 21.5314 | 20.9886 | 21.7534 | 890.1803 | 758.6026 | 687.5691 | 490.5171 | 408.8627 | 346.5078 | 240.9292 | 21.7145 | 21.5128 | 21.3221 | 21.3204 | 21.2792 | 21.5394 | 21.1095 | 25.8488 | 31.0394 | 603.249 | 672.1589 | 681.5174 | 551.1222 | 114.4624 | 67.0983 | 390.3776 | 21.3726 | 21.5118 | 158.8623 | 21.0252 | 21.2746 | 781.0595 | 21.5297 | 21.5842 | 648.0727 | 21.3817 | 21.7247 | 687.9929 | 764.4764 | 510.9478 | 520.803 | 809.7639 |  | 565.9992 | 707.1064 | 451.514 | 699.4094 | 703.7655 | 686.028 |  | 468.7249 |  |  | 317.2271 | 478.3036 | 573.3943 | [5 empty] | 21.2403 | 645.1192 | 20.9243 | 21.1324 | 469.5141 | 20.5714 | 20.9121 | 654.6184 | 833.7601 | 869.022 | 479.4649 | 749.7627 | 677.9785 | 717.0821 | 902.0963 | 867.8131 | 782.3622 | 847.8989 | 721.8051 | 720.8476 | 851.8727 | 948.6152 | 410.3102 | 625.9957 | 668.813 | 551.0199 | 739.1432 | 814.71 | 643.3754 | 815.5924 | 828.4555 | 547.2922 | 694.1983 | 680.8723 | 777.5912 | 143.2798 | 802.0807 | 133.7267 | 15.5133 | 6.68 | 0.23164 | -26.8187 | 3.0864 |  |  | 2.6735 | -1.019 | -1.2921 | -0.7974 | -1.6945 | -1.7095 | 6.6983 | 21.3439 | 8.5364 | 51.7639 | -52.0484 | -45.6666 | -4.8238 | 34.8975
42843.4278 | 604 | 22.8773 | 22.1747 | 22.2934 | 22.2434 | 21.9747 | 21.4807 | 20.3908 | 21.6905 | 21.7661 | 21.7597 | 21.6988 | 21.3604 | 21.0343 | 21.5645 | 21.3557 | 21.4418 | 21.4266 | 20.9047 | 21.1435 | 21.7521 | 20.5518 | 21.6879 | 33.5763 | 649.5744 | 21.4943 | 21.5753 | 743.8172 | 659.7377 | 741.4754 | 538.1635 | 21.4217 | 21.3201 | 716.4095 | 21.4363 | 21.3415 | 55.9335 | 514.0489 | 21.6236 | 457.0275 | 521.3485 | 65.8009 | 225.1601 | 86.0711 | 88.1491 | 141.7989 | 428.6732 | 519.6547 | 586.8698 | 614.7871 | 667.0863 | 30.216 | 51.0949 | 44.604 | 98.4249 | 22.4299 | 51.1849 | 49.7014 | 49.1865 | 22.6043 |  |  | 2.168 | -2.5724 | -1.8988 | -0.54053 | -1.1776 | -1.2836 | 10.0297 | -57.4429 | 8.0158 | 19.8241 | 88.7436 | 0.016091 | 0.014682 | 0.00050762 | 21.7518 | 21.5782 | 21.6441 | 21.616 | 21.4409 | 20.9213 | 20.3481 | 21.7143 | 21.8118 | 21.8488 | 21.7963 | 21.5269 | 20.9827 | 21.7472 | 951.5049 | 875.0299 | 703.9748 | 514.3389 | 441.754 | 364.5388 | 252.6731 | 21.7122 | 21.5084 | 21.32 | 21.3167 | 21.2754 | 21.5382 | 21.1037 | 25.9982 | 31.37 | 603.2048 | 660.4188 | 668.8441 | 539.6433 | 116.0352 | 66.2017 | 400.8009 | 21.3688 | 21.4994 | 163.7554 | 21.0245 | 21.2599 | 762.8135 | 21.5235 | 21.5795 | 659.2949 | 21.3815 | 21.7269 | 697.4959 | 757.1932 | 515.3199 | 525.5357 | 817.4109 |  | 581.3964 | 753.6753 | 466.1862 | 684.7262 | 703.9737 | 693.1831 |  | 477.483 |  |  | 323.7877 | 484.2503 | 579.6105 | [5 empty] | 21.2408 | 633.9767 | 20.9333 | 21.1309 | 460.7149 | 20.5705 | 20.9092 | 647.2785 | 813.9337 | 851.249 | 502.7005 | 767.7696 | 684.1035 | 735.7226 | 923.149 | 875.0948 | 765.5389 | 828.8172 | 732.1578 | 731.2834 | 864.4356 | 961.3974 | 433.2366 | 637.6194 | 676.9499 | 547.7926 | 727.8436 | 800.5701 | 666.9641 | 837.1835 | 835.7444 | 558.5181 | 709.6342 | 671.8111 | 763.5287 | 148.6358 | 818.3672 | 121.2794 | 15.3014 | 6.9675 | 0.27135 | -26.8446 | 3.0864 |  |  | 3.2685 | -2.2768 | -1.9561 | -1.0437 | -2.2535 | -2.3527 | 6.5766 | 23.6801 | 8.9557 | 52.2216 | -55.8424 | -45.8101 | -4.0358 | 35.2084
42843.4278 | 605 | 22.8773 | 22.1708 | 22.284 | 22.244 | 21.9759 | 21.4744 | 20.3883 | 21.6893 | 21.7549 | 21.7508 | 21.6902 | 21.3619 | 21.0279 | 21.5605 | 21.3618 | 21.4486 | 21.4388 | 20.9111 | 21.147 | 21.7672 | 20.5579 | 21.7115 | 33.9233 | 637.5109 | 21.5 | 21.5751 | 729.8144 | 661.1856 | 728.3067 | 604.0001 | 21.6148 | 21.3489 | 747.8019 | 21.5485 | 21.4219 | 21.3351 | 505.1644 | 24.1077 | 465.9658 | 530.5927 | 106.9614 | 212.8068 | 113.4129 | 90.6811 | 146.6088 | 443.1964 | 533.5778 | 596.2007 | 626.3108 | 675.8526 | 30.0432 | 52.5442 | 45.1044 | 101.8886 | 22.5144 | 51.577 | 49.7092 | 49.1942 | 22.7006 |  |  | 1.3098 | -3.2236 | -2.9331 | -0.32237 | -0.42188 | -0.82757 | 11.6166 | -61.0485 | 8.6541 | 20.9547 | 104.2791 | 0.015973 | 0.014532 | 0.00051419 | 21.7624 | 21.5862 | 21.6493 | 21.6268 | 21.4516 | 20.9239 | 20.3511 | 21.7202 | 21.8128 | 21.8527 | 21.8061 | 21.5252 | 20.9873 | 21.7575 | 983.8859 | 960.8577 | 729.5491 | 519.5265 | 431.9011 | 383.4666 | 264.5866 | 21.7102 | 21.5098 | 21.3222 | 21.313 | 21.2781 | 21.5431 | 21.1066 | 26.1576 | 31.7338 | 602.9335 | 650.4075 | 657.7145 | 530.2547 | 123.345 | 78.3388 | 419.3223 | 21.3679 | 21.5036 | 168.3795 | 21.0276 | 21.2623 | 748.3078 | 21.5269 | 21.5832 | 671.6645 | 21.3771 | 21.713 | 705.538 | 750.0357 | 520.5267 | 530.5016 | 810.4375 |  | 593.9973 | 801.5109 | 482.619 | 671.6288 | 703.5412 | 703.2118 |  | 485.4058 |  |  | 329.3388 | 486.1014 | 581.8729 | [5 empty] | 21.2404 | 622.3786 | 20.9305 | 21.1253 | 449.2574 | 20.5644 | 20.9069 | 639.343 | 794.9771 | 834.4802 | 527.8028 | 780.8896 | 690.5592 | 740.3874 | 927.8894 | 879.9378 | 749.7872 | 810.8922 | 732.822 | 741.4826 | 863.5233 | 963.3811 | 451.0983 | 647.5995 | 687.311 | 543.942 | 717.3018 | 787.2038 | 692.1374 | 850.5909 | 838.8472 | 570.5688 | 720.1633 | 663.3095 | 750.8434 | 154.4965 | 830.0644 | 126.9644 | 15.1053 | 7.2543 | 0.31735 | -26.8395 | 3.0864 |  |  | 2.524 | -2.5635 | -2.4453 | -0.81067 | -1.3575 | -1.9013 | 7.1236 | 26.0471 | 9.6405 | 52.482 | -56.1735 | -46.9216 | -4.8922 | 35.4203
42843.4278 | 606 | 22.8867 | 22.1731 | 22.2841 | 22.2499 | 21.9767 | 21.4728 | 20.3932 | 21.6945 | 21.7581 | 21.7578 | 21.6961 | 21.3643 | 21.0458 | 21.562 | 21.3606 | 21.4489 | 21.4335 | 20.9135 | 21.1488 | 21.773 | 20.5575 | 21.7237 | 34.2905 | 628.1377 | 21.5008 | 21.5795 | 716.0002 | 662.0296 | 713.8183 | 654.2703 | 22.113 | 21.8523 | 736.7254 | 21.7856 | 21.9598 | 23.0046 | 492.6312 | 46.1877 | 482.5799 | 570.6626 | 256.056 | 311.2914 | 28.1745 | 93.3735 | 151.3255 | 442.6134 | 542.0307 | 603.8489 | 635.2851 | 678.5476 | 30.124 | 54.316 | 46.3474 | 105.9762 | 22.6072 | 52.0678 | 49.7271 | 49.2605 | 22.8148 |  |  | 1.2007 | -5.7955 | -4.7552 | -0.31186 | -1.0468 | -1.074 | 12.3204 | -62.9449 | 9.1042 | 21.5574 | 108.7 | 0.015835 | 0.014323 | 0.00055034 | 21.7677 | 21.5914 | 21.6525 | 21.6257 | 21.4519 | 20.9305 | 20.3542 | 21.7181 | 21.8175 | 21.8507 | 21.8067 | 21.5296 | 20.9948 | 21.7631 | 1021.4389 | 984.3715 | 780.9131 | 570.7219 | 468.3982 | 403.6455 | 277.9019 | 21.7077 | 21.5036 | 21.3186 | 21.3115 | 21.2781 | 21.5498 | 21.1018 | 26.3536 | 32.1548 | 602.3311 | 647.4112 | 653.2827 | 521.3471 | 123.5276 | 98.8608 | 435.2711 | 21.3781 | 21.5066 | 173.3452 | 21.036 | 21.2749 | 731.5372 | 21.5374 | 21.5902 | 683.3209 | 21.3883 | 21.7316 | 712.4863 | 739.5136 | 525.0821 | 534.9342 | 791.7101 |  | 604.9793 | 804.1895 | 497.4255 | 657.293 | 702.2883 | 712.5973 |  | 493.4405 |  |  | 333.11 | 485.7625 | 578.7085 | [5 empty] | 21.2425 | 610.4609 | 20.9209 | 21.1308 | 437.9312 | 20.5695 | 20.9121 | 631.6839 | 777.7605 | 818.0773 | 566.8465 | 781.7787 | 696.1122 | 731.6612 | 915.6415 | 877.9386 | 735.2281 | 792.9755 | 734.4828 | 749.2701 | 849.9062 | 950.271 | 463.0766 | 657.894 | 697.5779 | 541.3916 | 707.5166 | 773.6947 | 713.4601 | 858.303 | 841.1908 | 589.0361 | 732.2646 | 655.2746 | 738.0495 | 161.2162 | 837.778 | 145.3605 | 14.876 | 7.5356 | 0.37595 | -26.9183 | 3.0864 |  |  | 2.399 | -3.4565 | -3.131 | -0.80181 | -2.149 | -2.1768 | 7.3727 | 28.5276 | 11.4702 | 52.5812 | -56.7474 | -50.6619 | -7.5718 | 35.5592
42843.4278 | 607 | 22.8901 | 22.1682 | 22.2919 | 22.2452 | 21.9773 | 21.4751 | 20.3827 | 21.6852 | 21.7588 | 21.7598 | 21.6916 | 21.3583 | 21.0336 | 21.558 | 21.3529 | 21.4402 | 21.4307 | 20.9021 | 21.1432 | 21.7672 | 20.5579 | 21.7363 | 34.6788 | 623.6861 | 21.4922 | 21.5765 | 705.3322 | 663.9986 | 703.0116 | 695.9176 | 22.6119 | 22.8427 | 779.7745 | 22.1727 | 23.0267 | 32.3065 | 493.1701 | 65.4829 | 495.1893 | 583.6256 | 220.5687 | 324.0147 | 47.1049 | 96.1197 | 155.8552 | 448.4206 | 553.2372 | 612.1877 | 641.831 | 677.2916 | 30.6625 | 56.0913 | 46.7329 | 109.9795 | 22.6808 | 52.5288 | 49.7496 | 49.3262 | 22.9206 |  |  | 0.90566 | -9.8709 | -8.8524 | 0.21121 | -0.65319 | -1.5517 | 12.8317 | -67.4396 | 9.2252 | 22.1973 | 99.3731 | 0.015597 | 0.01407 | 0.00052077 | 21.7705 | 21.5834 | 21.6466 | 21.6242 | 21.4541 | 20.9304 | 20.3507 | 21.7167 | 21.8196 | 21.845 | 21.8016 | 21.5246 | 20.9898 | 21.7576 | 1003.6247 | 975.2466 | 868.0658 | 646.3692 | 494.1289 | 423.2267 | 294.498 | 21.7084 | 21.5135 | 21.3244 | 21.3065 | 21.2834 | 21.5614 | 21.1053 | 26.5651 | 32.5897 | 601.256 | 647.6545 | 655.1788 | 511.0248 | 93.0407 | 61.0757 | 443.1734 | 21.3725 | 21.5024 | 174.5272 | 21.0337 | 21.2752 | 718.949 | 21.5356 | 21.5906 | 696.8397 | 21.3868 | 21.7286 | 717.1993 | 727.133 | 529.3743 | 538.8766 | 789.8782 |  | 616.3645 | 785.7609 | 510.5704 | 642.8707 | 700.3481 | 721.243 |  | 502.3716 |  |  | 336.8153 | 484.671 | 576.9842 | [5 empty] | 21.2448 | 598.9289 | 20.9228 | 21.1393 | 424.7096 | 20.5681 | 20.9099 | 624.249 | 762.1932 | 801.3626 | 604.537 | 779.9869 | 702.4449 | 722.8161 | 902.8788 | 871.947 | 721.2363 | 775.3425 | 732.4644 | 755.0516 | 837.1213 | 936.9816 | 470.8797 | 674.8705 | 707.5371 | 539.6822 | 697.8432 | 760.7919 | 732.2054 | 867.3788 | 841.2069 | 612.3802 | 748.8452 | 647.1399 | 725.6252 | 172.8646 | 844.923 | 113.2135 | 14.6159 | 7.8168 | 0.43082 | -26.8081 | 3.0864 |  |  | 2.0721 | -4.535 | -4.2947 | 0.66336 | -1.7037 | -2.6259 | 7.5512 | 30.6775 | 13.7467 | 52.5207 | -51.1547 | -57.8427 | -7.6094 | 35.6528
42843.4278 | 608 | 22.894 | 22.1761 | 22.2901 | 22.2441 | 21.9819 | 21.4761 | 20.3832 | 21.6862 | 21.7598 | 21.7553 | 21.6983 | 21.3648 | 21.0309 | 21.5625 | 21.3611 | 21.4516 | 21.4354 | 20.9107 | 21.1465 | 21.7769 | 20.5608 | 21.7601 | 35.0892 | 617.3148 | 21.5024 | 21.5758 | 695.1637 | 663.944 | 695.1852 | 709.5073 | 22.6218 | 23.0059 | 827.2091 | 22.7388 | 23.167 | 53.5864 | 471.6556 | 27.453 | 501.7003 | 634.9878 | 204.3203 | 308.1717 | 84.1888 | 99.2949 | 160.6423 | 461.3408 | 565.5376 | 627.2042 | 653.1906 | 688.7807 | 31.1015 | 57.8146 | 46.9897 | 113.9149 | 22.7663 | 52.9469 | 49.7838 | 49.4332 | 23.0248 |  |  | -0.1109 | -13.5626 | -13.4095 | 0.062698 | -0.3496 | -0.89262 | 12.994 | -69.0278 | 10.3124 | 25.3141 | 96.3522 | 0.015457 | 0.013978 | 0.00053719 | 21.7747 | 21.5776 | 21.6489 | 21.6226 | 21.4482 | 20.9318 | 20.3476 | 21.7156 | 21.817 | 21.8455 | 21.7964 | 21.5235 | 20.9955 | 21.7538 | 915.2426 | 949.255 | 769.0519 | 588.7642 | 428.0349 | 439.6421 | 306.2724 | 21.7078 | 21.5091 | 21.3211 | 21.3085 | 21.2817 | 21.5589 | 21.1003 | 26.7837 | 33.0141 | 599.8176 | 646 | 654.0621 | 502.8396 | 96.5075 | 67.0439 | 448.3283 | 21.3744 | 21.5077 | 176.1111 | 21.0349 | 21.2739 | 708.1355 | 21.5313 | 21.587 | 705.8552 | 21.3837 | 21.7261 | 721.2439 | 717.0868 | 531.5284 | 540.9322 | 788.8538 |  | 625.9408 | 775.0616 | 521.1213 | 631.6371 | 698.3062 | 717.6267 |  | 509.7273 |  |  | 337.4149 | 484.2092 | 576.7119 | [5 empty] | 21.247 | 587.9192 | 20.9302 | 21.1398 | 417.0533 | 20.5761 | 20.9084 | 616.225 | 748.0385 | 785.8995 | 624.4965 | 775.3315 | 711.2048 | 715.601 | 892.3714 | 865.2102 | 707.0859 | 758.7546 | 727.4087 | 760.0653 | 827.704 | 923.4556 | 474.7088 | 700.9431 | 715.3438 | 537.3074 | 688.0312 | 748.8732 | 746.6595 | 877.8301 | 839.2696 | 637.9488 | 767.1525 | 638.7783 | 715.0451 | 191.1149 | 851.9872 | 111.5954 | 14.3485 | 8.1137 | 0.48099 | -26.8497 | 3.0864 |  |  | -0.72218 | -5.3454 | -5.3151 | 0.36344 | -1.2541 | -2.0039 | 7.6458 | 32.5254 | 15.5123 | 52.3501 | -38.2081 | -45.029 | -6.4256 | 35.6226
42843.4278 | 609 | 22.9061 | 22.1753 | 22.2882 | 22.2466 | 21.9791 | 21.474 | 20.3842 | 21.6839 | 21.7542 | 21.7582 | 21.69 | 21.3642 | 21.035 | 21.561 | 21.3629 | 21.4504 | 21.4321 | 20.9039 | 21.1459 | 21.794 | 20.5549 | 21.7743 | 35.5078 | 608.2523 | 21.5052 | 21.577 | 684.144 | 661.9 | 687.5001 | 682.4079 | 23.1608 | 22.7213 | 856.1894 | 23.3086 | 22.8318 | 51.6057 | 468.6589 | 29.8001 | 517.4153 | 687.7565 | 257.5942 | 318.344 | 195.428 | 103.7188 | 167.4173 | 470.6383 | 581.3687 | 644.2444 | 668.7312 | 702.007 | 31.7662 | 59.9946 | 47.9908 | 118.9678 | 22.8881 | 53.3674 | 49.8308 | 49.5564 | 23.1484 |  |  | -0.012332 | -13.9786 | -15.2376 | -0.71138 | -1.949 | -2.4999 | 11.7934 | -75.5543 | 12.0452 | 30.4559 | 91.4457 | 0.015332 | 0.013702 | 0.00051748 | 21.7713 | 21.5824 | 21.6412 | 21.6212 | 21.4449 | 20.9319 | 20.3523 | 21.7044 | 21.8166 | 21.8431 | 21.7907 | 21.5294 | 20.9922 | 21.7496 | 842.3493 | 939.861 | 731.1667 | 537.7267 | 384.9539 | 455.4803 | 317.5356 | 21.7122 | 21.5055 | 21.324 | 21.3079 | 21.2715 | 21.5595 | 21.1025 | 27.0198 | 33.4586 | 598.0994 | 643.5057 | 651.4929 | 494.5234 | 105.9121 | 51.826 | 452.3293 | 21.3736 | 21.5058 | 176.9312 | 21.0313 | 21.274 | 696.2313 | 21.5258 | 21.5885 | 713.1358 | 21.3876 | 21.7217 | 727.3935 | 708.6166 | 533.3961 | 543.4467 | 770.3082 |  | 633.3328 | 767.0545 | 530.9581 | 624.4419 | 696.357 | 724.2652 |  | 517.2906 |  |  | 335.58 | 481.0158 | 572.2873 | [5 empty] | 21.2451 | 579.5986 | 20.9327 | 21.1357 | 410.5271 | 20.5748 | 20.9072 | 608.0523 | 733.8866 | 771.7488 | 637.1923 | 773.3565 | 720.9765 | 707.332 | 883.3376 | 858.0313 | 693.5613 | 743.3695 | 722.4088 | 767.2188 | 817.5601 | 911.5383 | 479.6433 | 726.1921 | 723.9713 | 534.3388 | 678.6387 | 737.8353 | 754.6521 | 888.7028 | 835.3838 | 653.7349 | 783.4156 | 631.1029 | 706.0174 | 207.995 | 855.0381 | 113.4901 | 14.0788 | 8.4553 | 0.54218 | -26.8254 | 3.0864 |  |  | -0.23986 | -5.469 | -5.7099 | -1.2337 | -2.9859 | -3.3817 | 7.3449 | 34.4795 | 17.1468 | 52.0918 | -27.0042 | -39.0565 | -6.7787 | 35.5474
42843.4278 | 610 | 22.9091 | 22.1814 | 22.2934 | 22.2459 | 21.9782 | 21.4805 | 20.3969 | 21.6887 | 21.7594 | 21.7627 | 21.6927 | 21.3668 | 21.0411 | 21.5655 | 21.364 | 21.4468 | 21.4343 | 20.9059 | 21.1538 | 21.7952 | 20.5596 | 21.8005 | 35.9555 | 597.6563 | 21.497 | 21.5788 | 673.533 | 658.8335 | 679.1183 | 692.8046 | 23.6083 | 22.9709 | 830.034 | 23.8388 | 23.3041 | 27.8378 | 477.2576 | 88.5688 | 525.4542 | 700.8761 | 371.0568 | 377.0354 | 72.4631 | 108.075 | 174.3396 | 487.9772 | 600.5983 | 658.9522 | 683.4084 | 716.1591 | 32.8965 | 62.0026 | 50.1811 | 123.7759 | 23.0042 | 53.8087 | 49.8788 | 49.6976 | 23.2612 |  |  | -0.49926 | -4.4077 | -6.0077 | -0.39071 | -1.8413 | -2.7253 | 11.5417 | -78.6927 | 12.7208 | 33.1331 | 97.096 | 0.015178 | 0.013586 | 0.00054376 | 21.7769 | 21.5838 | 21.6448 | 21.6249 | 21.4496 | 20.9334 | 20.3554 | 21.7063 | 21.8107 | 21.8458 | 21.8057 | 21.5335 | 20.9992 | 21.7537 | 829.4723 | 970.8716 | 725.5686 | 490.1464 | 364.9434 | 473.0686 | 327.7933 | 21.7123 | 21.5065 | 21.3208 | 21.3122 | 21.2743 | 21.5656 | 21.1036 | 27.2678 | 33.9328 | 596.3207 | 640.9735 | 648.6321 | 487.6558 | 129.8483 | 70.1058 | 457.2598 | 21.3754 | 21.5084 | 177.7265 | 21.0335 | 21.2799 | 684.5802 | 21.533 | 21.5918 | 722.4681 | 21.3912 | 21.7326 | 739.0025 | 700.434 | 535.414 | 545.8961 | 762.632 |  | 641.8999 | 776.4421 | 542.9263 | 616.0394 | 693.9111 | 737.9397 |  | 526.8573 |  |  | 333.0231 | 478.0873 | 569.5449 | [5 empty] | 21.2474 | 571.8005 | 20.9247 | 21.1372 | 401.4035 | 20.5715 | 20.9031 | 600.4692 | 720.6544 | 759.0645 | 645.2941 | 772.9333 | 729.702 | 696.7903 | 873.1366 | 851.6361 | 681.7085 | 729.9216 | 719.8272 | 774.5819 | 804.4102 | 902.0627 | 488.8868 | 750.3744 | 730.7391 | 531.6154 | 670.3576 | 727.6288 | 768.0655 | 892.5851 | 832.008 | 672.1319 | 803.5219 | 623.8159 | 697.2026 | 220.5372 | 851.3933 | 100.7264 | 13.7863 | 8.8391 | 0.63157 | -26.8667 | 3.0865 |  |  | -1.5195 | -3.095 | -3.6134 | -0.92148 | -2.9247 | -3.5582 | 7.3225 | 36.3986 | 18.6616 | 51.7536 | -22.0193 | -36.8026 | -9.2346 | 35.4228
42843.4278 | 611 | 22.923 | 22.1777 | 22.2957 | 22.2424 | 21.9735 | 21.4875 | 20.3958 | 21.695 | 21.7542 | 21.7637 | 21.6962 | 21.3708 | 21.0329 | 21.5618 | 21.3632 | 21.4461 | 21.4412 | 20.9058 | 21.1512 | 21.7952 | 20.5538 | 21.826 | 36.4196 | 593.0135 | 21.4997 | 21.5802 | 665.0625 | 654.8984 | 672.0786 | 719.6306 | 24.4403 | 23.5495 | 770.1842 | 22.9208 | 23.7787 | 27.8105 | 489.3575 | 164.6365 | 532.951 | 782.7003 | 507.4291 | 444.9735 | 40.422 | 113.6408 | 183.4288 | 507.1374 | 622.4097 | 679.8784 | 703.3652 | 736.8342 | 33.8005 | 64.4152 | 53.4459 | 129.6602 | 23.1229 | 54.1702 | 49.9392 | 49.8008 | 23.3743 |  |  | -0.007732 | -1.132 | -1.7529 | -0.85989 | -0.7465 | -0.82363 | 10.5304 | -80.0477 | 11.4176 | 29.9167 | 79.5718 | 0.014989 | 0.013417 | 0.00047477 | 21.7731 | 21.5777 | 21.648 | 21.624 | 21.4498 | 20.9385 | 20.3551 | 21.7088 | 21.8111 | 21.8426 | 21.8042 | 21.54 | 21.002 | 21.7562 | 885.6928 | 983.5183 | 765.7101 | 471.3694 | 349.5755 | 491.7987 | 338.8009 | 21.7027 | 21.5113 | 21.3235 | 21.3118 | 21.2725 | 21.5563 | 21.1098 | 27.5798 | 34.4879 | 594.2683 | 637.0854 | 643.9613 | 481.9138 | 132.4102 | 81.0693 | 463.1439 | 21.3782 | 21.5087 | 178.8243 | 21.0289 | 21.2727 | 674.8981 | 21.532 | 21.5894 | 740.2705 | 21.3878 | 21.7319 | 747.0349 | 693.0979 | 538.4986 | 549.71 | 764.8544 |  | 649.4391 | 771.0552 | 552.4511 | 609.0087 | 691.5544 | 735.3181 |  | 534.428 |  |  | 331.7976 | 477.4356 | 574.1795 | [5 empty] | 21.2476 | 564.5595 | 20.9253 | 21.1356 | 389.5973 | 20.5706 | 20.9043 | 592.8877 | 709.0003 | 747.4408 | 648.5034 | 772.9975 | 739.5406 | 685.2157 | 860.4647 | 846.1153 | 670.1386 | 718.8388 | 716.4468 | 782.7011 | 788.1143 | 891.6553 | 503.5893 | 775.5989 | 742.8487 | 529.1008 | 662.7545 | 717.2996 | 789.0641 | 886.6184 | 824.998 | 695.1641 | 831.7057 | 616.8847 | 688.4417 | 231.3203 | 842.7952 | 84.939 | 13.4613 | 9.2432 | 0.75523 | -26.8422 | 3.0864 |  |  | -0.1884 | -1.5843 | -1.9715 | -1.3808 | -1.8816 | -1.9764 | 7.0669 | 37.8727 | 20.2706 | 51.4018 | -24.3521 | -39.4829 | -11.1227 | 35.2204
42843.4278 | 612 | 22.9242 | 22.1669 | 22.2868 | 22.2461 | 21.9764 | 21.4772 | 20.3866 | 21.6835 | 21.7458 | 21.7426 | 21.6876 | 21.3554 | 21.0344 | 21.5533 | 21.3659 | 21.4629 | 21.4434 | 20.9089 | 21.153 | 21.8006 | 20.5548 | 21.8359 | 36.8735 | 586.4872 | 21.5113 | 21.5811 | 656.6374 | 650.8649 | 665.2563 | 746.5837 | 22.8526 | 24.049 | 774.1685 | 22.9179 | 24.2576 | 46.0832 | 465.2039 | 47.9403 | 563.0097 | 872.1198 | 328.005 | 518.5038 | 109.5867 | 118.6078 | 191.3126 | 520.3145 | 637.7884 | 689.6428 | 710.6137 | 734.0345 | 34.1552 | 66.7713 | 55.0939 | 135.288 | 23.2417 | 54.4688 | 50.0165 | 49.8856 | 23.5077 |  |  | -0.049788 | 0.5082 | 0.69158 | -0.19752 | 0.12484 | 1.6958 | 9.0644 | -83.6605 | 12.5196 | 32.0495 | 74.5447 | 0.01494 | 0.013307 | 0.00051091 | 21.7789 | 21.5779 | 21.6471 | 21.6235 | 21.4453 | 20.9337 | 20.3544 | 21.7078 | 21.8122 | 21.845 | 21.7963 | 21.5341 | 20.9968 | 21.7503 | 928.9236 | 961.7902 | 869.7441 | 499.1661 | 359.9837 | 511.4441 | 352.7198 | 21.7086 | 21.5187 | 21.3306 | 21.3222 | 21.2835 | 21.5681 | 21.1189 | 27.8812 | 34.9927 | 592.4903 | 632.0296 | 638.1054 | 477.2911 | 146.4392 | 101.3022 | 466.7403 | 21.3796 | 21.5104 | 178.9244 | 21.0347 | 21.2737 | 665.7263 | 21.5346 | 21.5846 | 769.6536 | 21.3848 | 21.7295 | 746.8525 | 687.5294 | 541.3341 | 552.7419 | 756.4557 |  | 655.5772 | 753.8649 | 560.3181 | 603.9575 | 689.2602 | 734.9301 |  | 541.6892 |  |  | 332.3516 | 477.8949 | 575.0721 | [5 empty] | 21.249 | 559.2251 | 20.9279 | 21.1365 | 381.7928 | 20.5748 | 20.9162 | 585.2247 | 699.2223 | 736.9591 | 647.2043 | 769.4353 | 752.867 | 674.9723 | 842.9917 | 841.2672 | 658.9995 | 708.7333 | 709.6641 | 788.689 | 771.8878 | 877.3305 | 530.021 | 793.7172 | 763.3027 | 526.6773 | 655.7371 | 707.6689 | 809.0085 | 889.0513 | 817.5215 | 711.535 | 847.4993 | 611.0563 | 681.3538 | 241.8502 | 841.0365 | 73.8259 | 13.1723 | 9.6302 | 0.91115 | -26.9498 | 3.0864 |  |  | -0.47635 | 1.0707 | 1.249 | -0.66749 | 0.7723 | 2.8464 | 6.5809 | 39.3807 | 21.9851 | 51.0129 | -24.9002 | -48.7471 | -12.5339 | 35.037
42843.4278 | 613 | 22.9259 | 22.1665 | 22.2893 | 22.2459 | 21.9753 | 21.4729 | 20.3844 | 21.686 | 21.7524 | 21.7549 | 21.6919 | 21.3568 | 21.0297 | 21.5535 | 21.3614 | 21.4498 | 21.4364 | 20.9067 | 21.1533 | 21.8041 | 20.5538 | 21.8584 | 37.3849 | 582.703 | 21.5103 | 21.5806 | 649.8493 | 648.0849 | 659.7977 | 784.2813 | 23.186 | 22.8638 | 789.0058 | 23.3481 | 22.9025 | 56.0804 | 445.1166 | 25.5835 | 567.3685 | 873.9867 | 398.1992 | 432.208 | 192.9492 | 123.0335 | 198.3277 | 539.147 | 646.0919 | 695.4137 | 714.6063 | 729.9214 | 34.6 | 69.0739 | 56.1753 | 140.6965 | 23.366 | 54.6952 | 50.1057 | 49.985 | 23.6438 |  |  | -0.74896 | 2.1319 | 1.371 | -0.46234 | -1.169 | -1.3611 | 11.5739 | -85.5924 | 12.1888 | 30.89 | 86.7233 | 0.01478 | 0.01294 | 0.00049777 | 21.7871 | 21.5843 | 21.6519 | 21.6328 | 21.4457 | 20.9335 | 20.3601 | 21.7157 | 21.8154 | 21.845 | 21.7967 | 21.5378 | 20.9988 | 21.7554 | 964.8734 | 965.4953 | 933.0079 | 630.9814 | 410.4417 | 532.0295 | 370.1144 | 21.7124 | 21.5179 | 21.3262 | 21.3212 | 21.2899 | 21.5734 | 21.1155 | 28.1938 | 35.4908 | 590.7111 | 623.9418 | 629.9488 | 474.1388 | 130.6787 | 102.6534 | 467.1699 | 21.3703 | 21.5136 | 178.8467 | 21.0308 | 21.2704 | 657.3649 | 21.5301 | 21.5861 | 804.4411 | 21.3816 | 21.7173 | 741.7126 | 681.0428 | 543.3955 | 554.7876 | 737.5341 |  | 660.3259 | 738.4132 | 567.5742 | 599.2411 | 686.7835 | 740.7088 |  | 549.8791 |  |  | 332.179 | 475.68 | 568.8259 | [5 empty] | 21.2395 | 554.3161 | 20.9219 | 21.1257 | 376.9417 | 20.5641 | 20.8955 | 577.6462 | 689.2355 | 726.4266 | 639.5068 | 764.2594 | 770.066 | 665.1176 | 827.0937 | 836.8338 | 648.3897 | 698.5079 | 700.9989 | 793.5873 | 756.7382 | 860.6558 | 559.7705 | 804.8684 | 783.8067 | 523.9753 | 649.3335 | 699.0841 | 834.0709 | 884.3888 | 812.2601 | 735.411 | 860.5551 | 605.5374 | 675.147 | 252.4824 | 833.9555 | 68.0242 | 12.8393 | 9.9841 | 1.0684 | -26.9047 | 3.0864 |  |  | -1.8421 | 2.2095 | 1.7718 | -1.0289 | -2.3681 | -2.5553 | 7.4513 | 40.9075 | 23.5813 | 50.5763 | -24.2621 | -52.8355 | -9.7818 | 34.8142
42843.4278 | 614 | 22.9372 | 22.1712 | 22.2895 | 22.2438 | 21.972 | 21.4764 | 20.3875 | 21.691 | 21.7537 | 21.7543 | 21.6886 | 21.3625 | 21.0339 | 21.5575 | 21.3507 | 21.4337 | 21.4288 | 20.9015 | 21.1381 | 21.8136 | 20.5499 | 21.8811 | 37.9055 | 572.8153 | 21.506 | 21.5698 | 640.5486 | 645.6677 | 652.8168 | 811.5516 | 23.6956 | 23.123 | 782.3606 | 23.7652 | 23.2572 | 23.0082 | 438.6204 | 46.8061 | 580.463 | 859.7845 | 433.2026 | 415.7742 | 199.3535 | 128.0985 | 206.6586 | 544.6211 | 650.8576 | 698.2428 | 720.0093 | 726.5861 | 35.1608 | 71.7659 | 57.2562 | 147.0503 | 23.5161 | 55.0238 | 50.1825 | 50.0513 | 23.7724 |  |  | -0.35338 | 2.7595 | 2.0354 | -0.76395 | 0.13272 | -0.63701 | 13.4572 | -88.809 | 12.2701 | 31.534 | 93.1241 | 0.014662 | 0.012912 | 0.00051584 | 21.7845 | 21.5786 | 21.6454 | 21.6252 | 21.4461 | 20.9311 | 20.3502 | 21.7061 | 21.809 | 21.8409 | 21.7998 | 21.529 | 21.0005 | 21.749 | 951.4158 | 958.6476 | 910.3057 | 659.2492 | 464.2525 | 551.2745 | 386.6881 | 21.7154 | 21.5269 | 21.3307 | 21.3214 | 21.296 | 21.5825 | 21.1237 | 28.5361 | 35.9871 | 588.859 | 615.0557 | 620.5415 | 470.2317 | 128.9933 | 82.5795 | 467.6581 | 21.3673 | 21.5138 | 180.2026 | 21.0308 | 21.2752 | 647.71 | 21.5299 | 21.596 | 828.9324 | 21.3838 | 21.7309 | 734.8629 | 673.8499 | 545.8243 | 557.2098 | 720.7306 |  | 663.5799 | 729.8944 | 574.0917 | 594.7201 | 684.3277 | 738.3254 |  | 557.4856 |  |  | 330.5051 | 472.5085 | 561.8339 | [5 empty] | 21.2442 | 548.6313 | 20.9328 | 21.1387 | 375.2093 | 20.5712 | 20.914 | 571.0448 | 679.091 | 716.3847 | 632.0196 | 759.0668 | 783.4065 | 654.8068 | 809.9002 | 827.7158 | 639.013 | 689.7961 | 691.7894 | 794.953 | 743.2345 | 843.2444 | 578.4033 | 823.6206 | 804.8526 | 521.7096 | 643.3279 | 690.7724 | 845.9247 | 888.2507 | 805.7766 | 752.0569 | 882.4884 | 599.4615 | 667.621 | 262.4383 | 834.2141 | 65.6279 | 12.4939 | 10.3041 | 1.2034 | -26.8505 | 3.0864 |  |  | -1.2606 | 2.5358 | 2.1778 | -1.3342 | 0.8001 | -1.7529 | 8.0566 | 42.0681 | 24.8876 | 50.1429 | -18.2671 | -47.4316 | -10.474 | 34.6014
42843.4278 | 615 | 22.9389 | 22.173 | 22.2958 | 22.2371 | 21.9705 | 21.4724 | 20.387 | 21.6841 | 21.7517 | 21.7507 | 21.6877 | 21.3586 | 21.0227 | 21.5543 | 21.3638 | 21.445 | 21.4439 | 20.9151 | 21.1572 | 21.8299 | 20.5657 | 21.9177 | 38.4461 | 567.389 | 21.512 | 21.577 | 635.6169 | 642.7663 | 647.6137 | 827.2377 | 24.5761 | 23.6608 | 788.8756 | 21.323 | 21.7817 | 304.4944 | 598.5612 | 1157.8211 | 685.1383 | 831.1064 | 549.5808 | 558.8906 | 1140.9196 | 132.7659 | 214.2161 | 563.557 | 663.6922 | 705.7521 | 722.2951 | 724.4202 | 35.5142 | 74.0099 | 57.9357 | 152.3997 | 23.69 | 55.507 | 50.2565 | 50.1232 | 23.9286 |  |  | -0.26269 | 3.0197 | 2.9862 | -0.69364 | 1.3654 | 2.9751 | 11.9616 | -91.2502 | 12.1419 | 31.0572 | 76.5947 | 0.014634 | 0.012889 | 0.00051091 | 21.7871 | 21.587 | 21.6578 | 21.622 | 21.452 | 20.9336 | 20.3567 | 21.7125 | 21.8152 | 21.8423 | 21.801 | 21.5315 | 21.0039 | 21.7546 | 937.8883 | 947.7485 | 863.8085 | 625.5827 | 454.6046 | 569.0622 | 401.1648 | 21.7033 | 21.5165 | 21.3246 | 21.3216 | 21.2904 | 21.58 | 21.1106 | 28.8901 | 36.5178 | 586.8251 | 605.0531 | 610.5217 | 465.6164 | 106.0599 | 80.3279 | 468.3803 | 21.3689 | 21.5049 | 183.2823 | 21.0337 | 21.2713 | 637.5382 | 21.5224 | 21.5863 | 836.3588 | 21.384 | 21.7202 | 725.7738 | 666.0822 | 548.7814 | 560.3347 | 702.9344 |  | 665.371 | 723.1895 | 579.5629 | 588.1675 | 681.6867 | 736.3439 |  | 564.2949 |  |  | 330.9998 | 468.6309 | 553.336 | [5 empty] | 21.232 | 541.8572 | 20.9324 | 21.1334 | 372.5032 | 20.5687 | 20.9034 | 564.3868 | 670.7052 | 707.1345 | 625.1963 | 754.711 | 791.2582 | 646.0274 | 796.2739 | 816.8488 | 629.9166 | 681.6061 | 683.5264 | 794.9959 | 730.9378 | 830.4779 | 604.1263 | 842.9607 | 822.1849 | 519.151 | 636.9209 | 682.1806 | 860.2095 | 890.1157 | 800.9803 | 774.825 | 902.0758 | 593.9616 | 659.8162 | 272.1867 | 833.3918 | 69.307 | 12.1436 | 10.5912 | 1.3147 | -26.7279 | 3.0863 |  |  | -1.0838 | 2.6735 | 2.6586 | -1.2813 | 2.5693 | 3.7925 | 7.6045 | 42.9471 | 25.9878 | 49.728 | -12.4528 | -39.682 | -0.75371 | 34.3787
42843.4278 | 616 | 22.9537 | 22.1808 | 22.302 | 22.2513 | 21.9827 | 21.4851 | 20.3925 | 21.695 | 21.7602 | 21.7597 | 21.7013 | 21.3738 | 21.0343 | 21.5618 | 21.3581 | 21.4373 | 21.435 | 20.8992 | 21.1449 | 21.8227 | 20.5539 | 21.9374 | 38.9961 | 561.495 | 21.5015 | 21.5644 | 632.8073 | 641.3461 | 639.7076 | 783.3941 | 23.0291 | 22.6681 | 781.07 | 19.6998 | 21.1431 | 601.2118 | 763.2894 |  | 760.5548 | 833.6165 | 690.9964 | 695.8516 |  | 138.4944 | 223.2494 | 579.6087 | 679.3507 | 719.7078 | 724.2319 | 729.1452 | 35.6237 | 76.5201 | 57.9497 | 158.2973 | 23.8893 | 56.1013 | 50.3249 | 50.1817 | 24.0818 |  |  | -0.10038 | 3.2221 | 2.4717 | -0.63121 | -1.7414 | -2.2102 | 7.2955 | -94.2664 | 12.9522 | 32.59 | 42.7174 | 0.014547 | 0.012689 | 0.00051912 | 21.7818 | 21.5782 | 21.6408 | 21.6168 | 21.4452 | 20.9289 | 20.3573 | 21.6946 | 21.8 | 21.8353 | 21.7865 | 21.5222 | 20.9786 | 21.7526 | 839.6571 | 913.5382 | 836.6746 | 565.0865 | 451.3373 | 584.126 | 414.0748 | 21.7098 | 21.5242 | 21.3353 | 21.3176 | 21.2936 | 21.5946 | 21.1173 | 29.2955 | 37.0952 | 584.497 | 594.6709 | 599.9985 | 459.9235 | 119.1495 | 79.04 | 470.2763 | 21.3741 | 21.5102 | 185.1835 | 21.0289 | 21.2698 | 629.4755 | 21.5316 | 21.5827 | 839.3057 | 21.3803 | 21.7198 | 718.8188 | 661.1091 | 552.2141 | 564.0461 | 692.1931 |  | 666.7367 | 727.6872 | 585.3797 | 581.9125 | 678.7474 | 738.1497 |  | 571.306 |  |  | 332.3816 | 464.7583 | 545.7828 | [5 empty] | 21.2386 | 535.6601 | 20.9222 | 21.1274 | 368.7411 | 20.5671 | 20.9041 | 558.0485 | 662.1581 | 698.3065 | 618.3897 | 751.1088 | 797.1537 | 636.6623 | 784.0832 | 807.1902 | 621.5181 | 672.5031 | 678.0277 | 795.5403 | 719.3141 | 819.4862 | 648.3003 | 860.3683 | 834.2385 | 516.4462 | 630.4572 | 674.4483 | 872.3833 | 890.5876 | 796.5727 | 799.2604 | 917.4114 | 588.45 | 652.0409 | 283.686 | 830.762 | 72.3327 | 11.8095 | 10.8729 | 1.401 | -26.8337 | 3.0864 |  |  | -0.66712 | 2.7871 | 2.4411 | -1.2336 | -2.9043 | -3.272 | 5.9446 | 43.54 | 26.8508 | 49.2424 | 2.2319 | -34.3088 | 30.5107 | 34.1377
42843.4278 | 617 | 22.9583 | 22.1855 | 22.3017 | 22.2491 | 21.9878 | 21.4832 | 20.3941 | 21.6888 | 21.758 | 21.764 | 21.6971 | 21.3783 | 21.0366 | 21.5651 | 21.359 | 21.4429 | 21.4425 | 20.9042 | 21.1446 | 21.8273 | 20.559 | 21.9803 | 39.566 | 557.2534 | 21.5075 | 21.5732 | 631.4191 | 639.9868 | 634.1777 | 764.4939 | 21.7218 | 21.885 | 767.2348 | 20.4984 | 21.9214 | 607.3134 | 755.5444 |  | 762.6074 | 841.9714 | 700.7794 | 711.1923 |  | 144.3306 | 232.2035 | 586.9973 | 691.8054 | 728.1546 | 725.179 | 739.138 | 35.879 | 78.9445 | 58.9633 | 164.0918 | 24.0651 | 56.7056 | 50.3919 | 50.2017 | 24.2346 |  |  | 0.015268 | 3.64 | 2.5657 | -0.43802 | -1.2361 | -2.0643 | 9.9154 | -95.9532 | 12.9868 | 33.259 | 24.3335 | 0.01443 | 0.012477 | 0.00051584 | 21.7914 | 21.5828 | 21.6478 | 21.6202 | 21.4457 | 20.9292 | 20.3616 | 21.702 | 21.8122 | 21.8409 | 21.791 | 21.5239 | 20.9939 | 21.7508 | 816.4513 | 922.739 | 806.9795 | 531.8656 | 419.2427 | 599.4036 | 426.1017 | 21.7085 | 21.514 | 21.327 | 21.3156 | 21.2904 | 21.5955 | 21.1183 | 29.6714 | 37.6101 | 582.3322 | 585.8846 | 590.866 | 456.0437 | 117.9019 | 81.5467 | 473.575 | 21.376 | 21.5065 | 186.2018 | 21.0272 | 21.2652 | 622.7881 | 21.5304 | 21.5831 | 843.3163 | 21.3758 | 21.7184 | 713.3373 | 662.1089 | 556.5548 | 569.2752 | 684.1787 |  | 667.9672 | 722.5858 | 590.9349 | 575.3287 | 675.4826 | 747.3956 |  | 579.2786 |  |  | 332.006 | 462.3997 | 541.1142 | [5 empty] | 21.2405 | 529.751 | 20.9227 | 21.1275 | 368.4523 | 20.5644 | 20.9074 | 552.1804 | 653.1663 | 689.2929 | 612.8997 | 747.0269 | 806.9416 | 627.789 | 773.4512 | 799.816 | 613.9917 | 663.7261 | 673.079 | 796.0588 | 707.6505 | 809.6496 | 697.7252 | 877.5503 | 849.028 | 513.8591 | 623.837 | 666.8758 | 865.0112 | 878.9804 | 798.1624 | 820.6537 | 929.7192 | 582.6584 | 644.1256 | 301.0518 | 824.2986 | 67.0075 | 11.3519 | 11.1506 | 1.4731 | -26.8698 | 3.0864 |  |  | 0.25938 | 2.9889 | 2.5094 | -1.0368 | -2.4481 | -3.1636 | 6.9336 | 44.029 | 27.9519 | 48.6992 | 8.7499 | -28.7642 | 31.1889 | 33.8768
42843.4278 | 618 | 22.9658 | 22.1866 | 22.2977 | 22.2521 | 21.9865 | 21.4813 | 20.3935 | 21.688 | 21.7585 | 21.77 | 21.6991 | 21.3753 | 21.04 | 21.5617 | 21.3619 | 21.4513 | 21.4445 | 20.9118 | 21.1573 | 21.8431 | 20.5615 | 22.0142 | 40.1669 | 555.9947 | 21.5168 | 21.5805 | 630.9382 | 640.433 | 632.9953 | 781.6408 | 21.7123 | 21.8836 | 771.8012 | 20.5018 | 21.9145 | 613.5869 | 750.1121 |  | 764.1201 | 851.0046 | 709.7094 | 732.7485 |  | 150.0201 | 240.388 | 581.1537 | 702.0165 | 739.7234 | 728.2594 | 744.0869 | 36.1401 | 81.3643 | 60.4948 | 169.5928 | 24.2413 | 57.1603 | 50.4416 | 50.2343 | 24.4032 |  |  | 0.23409 | 3.433 | 3.161 | -0.12655 | -0.81947 | -1.5931 | 12.053 | -98.2406 | 12.7862 | 33.6272 | 18.4035 | 0.01425 | 0.012387 | 0.00050105 | 21.7884 | 21.5769 | 21.6448 | 21.6169 | 21.4473 | 20.9279 | 20.3562 | 21.6997 | 21.8059 | 21.836 | 21.7917 | 21.5217 | 20.9895 | 21.7481 | 818.1864 | 912.4655 | 821.9048 | 552.4988 | 405.3907 | 613.5277 | 437.7898 | 21.7085 | 21.5195 | 21.3308 | 21.3129 | 21.2905 | 21.6018 | 21.1249 | 30.0703 | 38.1289 | 580.0732 | 577.2626 | 581.7374 | 452.7905 | 114.599 | 76.6017 | 474.3517 | 21.3782 | 21.5069 | 188.0037 | 21.0269 | 21.266 | 618.5297 | 21.5334 | 21.5846 | 853.2515 | 21.3838 | 21.7182 | 708.1504 | 663.211 | 561.0896 | 575.5306 | 681.8444 |  | 669.0183 | 719.0769 | 595.425 | 571.0893 | 672.7188 | 765.403 |  | 586.7752 |  |  | 330.8008 | 461.2376 | 538.5111 | [5 empty] | 21.2443 | 525.0455 | 20.9302 | 21.1295 | 369.7804 | 20.5713 | 20.9087 | 546.6658 | 645.4656 | 680.4999 | 606.9661 | 744.5517 | 819.901 | 620.1176 | 760.4546 | 793.3627 | 606.5243 | 655.7666 | 669.2986 | 796.8451 | 696.7966 | 798.9099 | 740.8905 | 893.4153 | 865.1661 | 511.102 | 617.1682 | 659.5795 | 847.3802 | 861.917 | 795.9355 | 841.5749 | 939.6867 | 576.9087 | 637.153 | 323.3825 | 813.3496 | 66.2091 | 10.9544 | 11.4416 | 1.544 | -26.8387 | 3.0863 |  |  | 1.015 | 2.9261 | 2.8078 | -0.5618 | -1.9964 | -2.7835 | 7.6563 | 44.3221 | 28.8362 | 48.2075 | 12.3068 | -28.1946 | 31.7459 | 33.5849
42843.4278 | 619 | 22.9652 | 22.1714 | 22.2806 | 22.2414 | 21.9739 | 21.473 | 20.3886 | 21.6817 | 21.7523 | 21.7567 | 21.681 | 21.3665 | 21.0257 | 21.5529 | 21.3618 | 21.4479 | 21.4411 | 20.9076 | 21.1524 | 21.847 | 20.5601 | 22.0377 | 40.7684 | 554.294 | 21.5142 | 21.5721 | 629.1007 | 641.7085 | 629.6784 | 811.3652 | 21.716 | 21.8827 | 776.5224 | 20.5378 | 21.9241 | 620.4383 | 743.8016 |  | 765.252 | 867.1452 | 719.4871 | 746.8039 |  | 156.2657 | 250.5168 | 580.6039 | 720.9131 | 753.7579 | 735.9998 | 756.4743 | 36.3033 | 84.1207 | 62.0901 | 176.0655 | 24.4405 | 57.4745 | 50.4821 | 50.2425 | 24.5613 |  |  | 0.50548 | 3.3207 | 2.7037 | -0.256 | -1.0554 | -1.444 | 7.2442 | -99.9925 | 12.0156 | 32.6177 | 14.6985 | 0.014419 | 0.012209 | 0.00052734 | 21.7968 | 21.5843 | 21.6508 | 21.627 | 21.4541 | 20.9347 | 20.3589 | 21.7051 | 21.8057 | 21.8409 | 21.7941 | 21.5244 | 20.9982 | 21.7542 | 794.9649 | 841.9896 | 782.5825 | 576.6823 | 408.5893 | 626.5529 | 448.6178 | 21.7041 | 21.5143 | 21.3328 | 21.3127 | 21.2967 | 21.6034 | 21.1209 | 30.4816 | 38.6442 | 577.7044 | 568.4228 | 572.6532 | 447.0974 | 113.3062 | 75.5276 | 475.7449 | 21.3768 | 21.5034 | 190.4547 | 21.0286 | 21.2655 | 615.3234 | 21.5333 | 21.579 | 868.7958 | 21.3845 | 21.7175 | 702.5131 | 662.9566 | 565.2536 | 580.8262 | 678.561 |  | 669.7653 | 712.0686 | 599.5503 | 567.6353 | 670.1354 | 768.2465 |  | 593.5844 |  |  | 330.2425 | 460.0623 | 536.2674 | [5 empty] | 21.2381 | 521.2733 | 20.9356 | 21.1272 | 369.4691 | 20.5708 | 20.9094 | 541.4018 | 638.0928 | 672.4 | 599.797 | 742.0951 | 832.7409 | 612.6413 | 747.5935 | 787.8363 | 600.0251 | 649.1025 | 665.7415 | 798.4315 | 686.3978 | 788.9903 | 784.6518 | 909.7924 | 881.9799 | 508.0649 | 610.949 | 653.3761 | 824.9623 | 843.0074 | 793.3794 | 870.1274 | 953.0077 | 571.781 | 632.3828 | 348.1727 | 804.0506 | 64.7605 | 10.7235 | 11.756 | 1.6185 | -26.8797 | 3.0863 |  |  | 1.4887 | 2.9061 | 2.6222 | -0.80689 | -2.2743 | -2.6603 | 5.9585 | 44.5759 | 29.7629 | 47.7378 | 18.4393 | -21.7195 | 32.6419 | 33.3449
42843.4278 | 620 | 22.9772 | 22.1758 | 22.286 | 22.2412 | 21.9792 | 21.4836 | 20.3991 | 21.6884 | 21.7549 | 21.7539 | 21.6828 | 21.3709 | 21.0352 | 21.5632 | 21.3626 | 21.4483 | 21.4409 | 20.9044 | 21.154 | 21.8541 | 20.5628 | 22.0762 | 41.3863 | 554.7512 | 21.5143 | 21.5751 | 627.8055 | 643.4855 | 626.8416 | 831.6883 | 21.7147 | 21.8823 | 783.1004 | 20.7325 | 21.9277 | 627.2501 | 739.6121 |  | 766.1833 | 872.0587 | 730.3221 | 755.9078 |  | 161.5873 | 259.3453 | 581.8653 | 733.0701 | 759.9764 | 739.8933 | 759.9358 | 35.8878 | 86.3642 | 62.3078 | 181.2855 | 24.672 | 57.6486 | 50.5394 | 50.2433 | 24.7456 |  |  | 0.5265 | 3.2812 | 2.2056 | 0.00553 | -0.25895 | -0.67382 | 10.5173 | -101.766 | 12.4727 | 33.498 | 13.2077 | 0.014438 | 0.012208 | 0.00049448 | 21.7949 | 21.5855 | 21.6546 | 21.6275 | 21.4489 | 20.9365 | 20.3592 | 21.7042 | 21.8055 | 21.8429 | 21.7919 | 21.5291 | 20.9966 | 21.7466 | 784.7874 | 857.7219 | 776.962 | 548.4782 | 408.6497 | 638.9929 | 459.2112 | 21.7046 | 21.5054 | 21.3258 | 21.3149 | 21.2892 | 21.6011 | 21.1126 | 30.9346 | 39.1975 | 574.8844 | 559.5234 | 563.4758 | 439.8311 | 128.0406 | 79.0288 | 475.2961 | 21.3719 | 21.5061 | 192.4533 | 21.0271 | 21.2645 | 611.3441 | 21.5255 | 21.5814 | 874.4315 | 21.3883 | 21.7132 | 698.1643 | 661.3672 | 568.729 | 585.036 | 677.7491 |  | 670.502 | 708.2906 | 603.7833 | 562.6609 | 667.0782 | 774.0038 |  | 601.16 |  |  | 329.6147 | 459.3366 | 534.8746 | [5 empty] | 21.2381 | 517.1027 | 20.9305 | 21.1275 | 366.3647 | 20.5646 | 20.9046 | 535.7744 | 631.0427 | 665.295 | 589.2304 | 741.712 | 843.0331 | 605.4182 | 735.5799 | 782.5518 | 593.7003 | 643.7257 | 661.9486 | 800.9389 | 676.061 | 780.4637 | 828.6644 | 929.7776 | 895.9812 | 505.1182 | 605.439 | 647.7327 | 801.4477 | 824.301 | 794.0067 | 896.7245 | 968.4515 | 567.3679 | 628.2188 | 371.6936 | 796.3202 | 64.1438 | 10.3822 | 12.1144 | 1.702 | -26.8856 | 3.0863 |  |  | 1.517 | 2.913 | 2.3883 | 0.11959 | -1.1287 | -1.8208 | 7.1934 | 44.7591 | 30.6282 | 47.212 | 23.0502 | -18.9945 | 33.6932 | 33.0764
42843.4278 | 621 | 22.9885 | 22.1785 | 22.2982 | 22.2484 | 21.9781 | 21.4816 | 20.4032 | 21.6867 | 21.7555 | 21.7585 | 21.693 | 21.3707 | 21.035 | 21.5629 | 21.3625 | 21.4476 | 21.4426 | 20.9013 | 21.1548 | 21.8516 | 20.5596 | 22.1145 | 42.0206 | 557.5665 | 21.5136 | 21.5776 | 627.3647 | 646.6775 | 626.9855 | 837.2809 | 21.7185 | 21.8845 | 786.7709 | 20.8581 | 21.9256 | 633.1926 | 737.7531 |  | 766.4361 | 885.3572 | 741.4738 | 746.5251 |  | 167.5289 | 268.8867 | 576.7236 | 741.7282 | 769.321 | 749.9661 | 779.7303 | 35.7526 | 88.9287 | 62.5612 | 187.3543 | 24.9133 | 57.8583 | 50.58 | 50.2476 | 24.9213 |  |  | 0.56067 | 3.3345 | 2.9139 | -0.13443 | -0.36014 | -0.72705 | 13.0833 | -103.3411 | 12.9234 | 34.6343 | 12.9013 | 0.014302 | 0.012084 | 0.00051419 | 21.7957 | 21.5809 | 21.649 | 21.6272 | 21.4536 | 20.9341 | 20.3584 | 21.7085 | 21.8068 | 21.8357 | 21.7978 | 21.5224 | 20.9952 | 21.7523 | 836.0076 | 912.8576 | 791.2846 | 567.6674 | 405.835 | 651.293 | 469.0443 | 21.7106 | 21.5195 | 21.3291 | 21.3176 | 21.2999 | 21.6117 | 21.1207 | 31.3982 | 39.7552 | 572.0367 | 551.9307 | 555.2863 | 436.9938 | 121.1155 | 68.5992 | 475.6759 | 21.3789 | 21.5117 | 192.8897 | 21.0312 | 21.2713 | 610.8209 | 21.533 | 21.5895 | 876.5507 | 21.3959 | 21.7169 | 694.6427 | 659.8056 | 572.1586 | 589.0532 | 676.5619 |  | 671.0634 | 698.6901 | 606.6329 | 558.8648 | 664.4142 | 784.9909 |  | 607.6062 |  |  | 328.8555 | 459.0659 | 533.9991 | [5 empty] | 21.2449 | 512.931 | 20.9352 | 21.1333 | 363.8417 | 20.5664 | 20.91 | 530.1514 | 624.9375 | 658.6989 | 577.5799 | 739.6482 | 853.9727 | 598.6664 | 724.2138 | 778.3739 | 588.5484 | 638.8793 | 656.1804 | 803.7605 | 665.9131 | 772.7251 | 867.5726 | 947.0314 | 907.231 | 502.0258 | 600.5928 | 643.0529 | 777.9001 | 805.6604 | 793.4423 | 916.2195 | 977.757 | 563.0786 | 623.7333 | 389.6893 | 789.4491 | 57.6464 | 9.922 | 12.5302 | 1.7985 | -26.8433 | 3.0863 |  |  | 1.5656 | 2.9627 | 2.7696 | -0.59489 | -1.3377 | -1.9007 | 8.0629 | 44.9148 | 31.412 | 46.7433 | 20.886 | -18.5995 | 35.1125 | 32.6842
42843.4278 | 622 | 22.9895 | 22.1725 | 22.2839 | 22.2389 | 21.9735 | 21.473 | 20.3966 | 21.6865 | 21.7549 | 21.7565 | 21.6848 | 21.3609 | 21.0287 | 21.5495 | 21.3637 | 21.4469 | 21.4402 | 20.9006 | 21.1598 | 21.8619 | 20.5581 | 22.1554 | 42.6569 | 562.1693 | 21.5194 | 21.5829 | 628.2407 | 649.0579 | 629.968 | 856.6377 | 21.7108 | 21.8789 | 786.9204 | 20.9195 | 21.9109 | 637.1275 | 737.0856 |  | 766.8385 | 903.9221 | 743.5052 | 715.6377 |  | 174.0752 | 278.2385 | 575.8171 | 751.7645 | 781.0256 | 760.7473 | 784.0732 | 35.9663 | 91.4097 | 62.3989 | 193.4053 | 25.1413 | 58.019 | 50.5989 | 50.211 | 25.0958 |  |  | 0.37471 | 2.425 | 2.2838 | -0.46628 | -0.80567 | -0.73428 | 9.9528 | -103.6914 | 12.3997 | 33.9432 | 11.8581 | 0.014277 | 0.01195 | 0.00053555 | 21.8018 | 21.5743 | 21.6414 | 21.623 | 21.4477 | 20.9246 | 20.3499 | 21.7011 | 21.7985 | 21.8359 | 21.7826 | 21.5142 | 20.9894 | 21.7483 | 864.7017 | 893.0414 | 773.2579 | 535.1655 | 364.1237 | 662.0678 | 476.9436 | 21.7073 | 21.5154 | 21.3271 | 21.3158 | 21.2954 | 21.617 | 21.1185 | 31.8333 | 40.258 | 569.6784 | 545.1816 | 548.0686 | 442.1509 | 103.3399 | 58.5939 | 474.5395 | 21.3777 | 21.5097 | 192.7626 | 21.0352 | 21.2751 | 611.7482 | 21.5333 | 21.5863 | 889.3911 | 21.3922 | 21.7156 | 691.4494 | 658.3142 | 577.3515 | 595.038 | 670.7828 |  | 671.2199 | 693.2104 | 609.007 | 556.0817 | 661.8797 | 797.9949 |  | 614.1774 |  |  | 327.8058 | 457.3353 | 531.762 | [5 empty] | 21.2447 | 510.1442 | 20.9354 | 21.1346 | 362.7084 | 20.5743 | 20.9127 | 525.038 | 619.2043 | 653.3713 | 567.2539 | 736.0358 | 866.6022 | 592.2557 | 713.931 | 775.8559 | 584.2087 | 634.4736 | 651.4564 | 806.8121 | 656.7043 | 765.1668 | 905.5179 | 961.2536 | 919.2527 | 499.0987 | 596.2739 | 639.0161 | 756.4206 | 789.1971 | 791.5176 | 931.9794 | 988.2944 | 559.043 | 620.2629 | 405.9381 | 782.7325 | 54.7369 | 9.5432 | 12.9131 | 1.946 | -26.9122 | 3.0862 |  |  | 1.282 | 2.5483 | 2.473 | -1.1174 | -2.0113 | -1.9202 | 7.0693 | 45.1095 | 31.9984 | 46.2784 | 20.8596 | -14.9746 | 36.7486 | 32.1539
42843.4278 | 623 | 22.9999 | 22.1716 | 22.2863 | 22.23 | 21.9694 | 21.4808 | 20.3972 | 21.6876 | 21.7503 | 21.7548 | 21.6883 | 21.3615 | 21.0344 | 21.5547 | 21.3576 | 21.4363 | 21.4352 | 20.8955 | 21.1482 | 21.865 | 20.5543 | 22.1936 | 43.3238 | 564.172 | 21.5124 | 21.5777 | 628.6357 | 648.0422 | 630.7763 | 871.0315 | 21.7121 | 21.8846 | 782.8418 | 21.0097 | 21.9113 | 638.8898 | 734.1742 |  | 767.0626 | 910.1081 | 746.1139 | 681.3946 |  | 180.5386 | 287.141 | 577.8605 | 762.9056 | 797.565 | 777.5795 | 808.1096 | 36.0961 | 93.6626 | 61.9473 | 198.9709 | 25.3822 | 58.2377 | 50.5911 | 50.1894 | 25.2749 |  |  | 0.51402 | 2.2673 | 2.1852 | -0.05821 | -0.59933 | -1.0057 | 11.6679 | -105.323 | 13.2733 | 36.0972 | 11.0873 | 0.014289 | 0.011831 | 0.00049941 | 21.8044 | 21.5839 | 21.65 | 21.6234 | 21.4474 | 20.9384 | 20.3582 | 21.6992 | 21.8016 | 21.837 | 21.7838 | 21.5214 | 20.9938 | 21.7488 | 839.5057 | 829.4136 | 733.5262 | 480.0963 | 339.9602 | 671.0544 | 482.7329 | 21.7066 | 21.5062 | 21.3313 | 21.3162 | 21.3014 | 21.6197 | 21.123 | 32.2761 | 40.7458 | 567.6733 | 539.1159 | 541.6488 | 444.5735 | 105.6466 | 50.8948 | 473.8028 | 21.3742 | 21.5033 | 191.8969 | 21.0336 | 21.2732 | 615.1773 | 21.5274 | 21.5807 | 897.9498 | 21.3913 | 21.721 | 687.6371 | 656.4858 | 582.8764 | 601.359 | 663.3452 |  | 671.0067 | 686.6528 | 611.1562 | 554.0203 | 659.2045 | 780.0024 |  | 619.8616 |  |  | 325.4215 | 454.6092 | 528.9274 | [5 empty] | 21.247 | 509.133 | 20.9371 | 21.1391 | 361.647 | 20.5776 | 20.9076 | 521.0547 | 613.5341 | 650.2085 | 558.7321 | 733.2818 | 870.4767 | 585.0579 | 703.3506 | 773.0926 | 579.5602 | 631.4031 | 647.5727 | 806.8256 | 647.9781 | 754.844 | 937.4522 | 973.7942 | 930.778 | 497.2091 | 593.5485 | 636.814 | 736.7839 | 774.0703 | 788.5145 | 947.5051 | 995.7526 | 556.0925 | 619.5376 | 418.8573 | 774.9248 | 49.3995 | 9.1624 | 13.1887 | 2.1666 | -26.8927 | 3.0863 |  |  | 1.5022 | 2.4839 | 2.4385 | -0.39799 | -1.7488 | -2.2654 | 7.7163 | 45.2695 | 32.5761 | 45.7675 | 26.349 | -9.3562 | 38.0511 | 31.7596
42843.4278 | 624 | 23.0183 | 22.1786 | 22.2906 | 22.2438 | 21.9723 | 21.4868 | 20.4042 | 21.6953 | 21.7564 | 21.7664 | 21.6934 | 21.3642 | 21.0359 | 21.5684 | 21.3621 | 21.451 | 21.4465 | 20.9052 | 21.1567 | 21.8779 | 20.5651 | 22.2425 | 44.0285 | 563.4298 | 21.5192 | 21.5854 | 627.2993 | 645.0129 | 628.8348 | 880.3683 | 21.7165 | 21.8797 | 781.7491 | 21.0574 | 21.9138 | 639.4566 | 727.5673 |  | 767.4632 | 905.6682 | 754.1552 | 658.3477 |  | 187.9362 | 299.1043 | 583.2855 | 781.3559 | 815.1042 | 791.9417 | 821.0803 | 36.9881 | 96.4258 | 62.3543 | 205.5737 | 25.6456 | 58.5087 | 50.5623 | 50.194 | 25.4656 |  |  | 0.24329 | 2.176 | 2.0801 | 0.29729 | 0.087357 | -0.71325 | 12.4722 | -107.2884 | 12.722 | 35.9424 | 10.3375 | 0.014046 | 0.011661 | 0.00051419 | 21.8067 | 21.5798 | 21.6384 | 21.6217 | 21.4459 | 20.9232 | 20.3604 | 21.6945 | 21.8051 | 21.8317 | 21.7893 | 21.5214 | 20.9858 | 21.7417 | 816.2007 | 775.39 | 658.0698 | 431.1251 | 319.8307 | 678.3087 | 486.585 | 21.7002 | 21.5157 | 21.3282 | 21.3141 | 21.3063 | 21.6288 | 21.1251 | 32.7307 | 41.2051 | 565.9346 | 534.3458 | 536.6941 | 448.5134 | 87.8166 | 43.1185 | 471.9762 | 21.3803 | 21.5085 | 191.6587 | 21.0328 | 21.2718 | 616.6146 | 21.5339 | 21.5903 | 902.8814 | 21.3901 | 21.7244 | 682.963 | 653.3491 | 589.2396 | 608.2593 | 655.0781 |  | 670.3205 | 679.1216 | 612.7719 | 553.2702 | 656.9222 | 774.6032 |  | 625.0503 |  |  | 321.902 | 451.1414 | 525.3888 | [5 empty] | 21.2516 | 508.4422 | 20.9294 | 21.13 | 360.7763 | 20.5714 | 20.9025 | 517.6933 | 608.1075 | 647.8799 | 551.5933 | 733.9615 | 873.8158 | 577.6241 | 693.7174 | 772.1282 | 575.641 | 628.969 | 645.3557 | 809.2673 | 639.7602 | 746.8152 | 962.3052 | 983.8261 | 939.8065 | 495.3085 | 592.058 | 635.1185 | 717.7103 | 758.578 | 787.6581 | 962.7535 | 1002.3961 | 553.4539 | 617.8105 | 426.9384 | 765.9976 | 52.9084 | 8.7262 | 13.3452 | 2.4604 | -26.9136 | 3.0863 |  |  | 1.0323 | 2.4592 | 2.4044 | 0.90897 | 0.67222 | -1.9208 | 8.0322 | 45.3493 | 33.0842 | 45.3069 | 31.1455 | -0.16388 | 38.8047 | 31.3682
42843.4278 | 625 | 23.011 | 22.1748 | 22.298 | 22.2409 | 21.9717 | 21.4822 | 20.4073 | 21.6906 | 21.759 | 21.7618 | 21.7034 | 21.3612 | 21.0339 | 21.562 | 21.3603 | 21.4505 | 21.4439 | 20.9007 | 21.1565 | 21.8796 | 20.5684 | 22.2885 | 44.7307 | 563.6401 | 21.5173 | 21.5765 | 626.5516 | 642.2606 | 630.5461 | 888.1335 | 21.7146 | 21.8849 | 782.5535 | 21.0751 | 21.924 | 640.0789 | 724.7272 |  | 769.1295 | 897.2284 | 763.4259 | 657.2304 |  | 194.4974 | 309.6107 | 593.5127 | 792.6041 | 827.9252 | 801.7375 | 843.6955 | 37.3638 | 98.7124 | 62.759 | 210.969 | 25.9078 | 58.8356 | 50.5285 | 50.1953 | 25.6413 |  |  | 0.49102 | 2.6898 | 2.9527 | 0.04167 | -0.11438 | -0.76582 | 11.618 | -108.349 | 12.6867 | 35.626 | 9.8888 | 0.014049 | 0.011572 | 0.00054869 | 21.8017 | 21.5793 | 21.6474 | 21.6224 | 21.4458 | 20.922 | 20.3614 | 21.6933 | 21.8014 | 21.8313 | 21.7845 | 21.5218 | 20.9835 | 21.7444 | 777.1109 | 780.0385 | 635.4401 | 411.4639 | 315.4524 | 684.0508 | 488.9724 | 21.6986 | 21.5195 | 21.3351 | 21.3197 | 21.304 | 21.6248 | 21.1289 | 33.245 | 41.7286 | 564.3382 | 530.6718 | 532.6179 | 453.8084 | 110.0863 | 42.7883 | 470.5911 | 21.3792 | 21.506 | 191.2828 | 21.0364 | 21.2704 | 617.4378 | 21.5365 | 21.5883 | 904.4196 | 21.3915 | 21.7248 | 679.288 | 649.4843 | 596.4763 | 615.8189 | 648.4374 |  | 669.5551 | 675.584 | 614.2096 | 551.0365 | 654.762 | 771.9404 |  | 629.7861 |  |  | 319.2176 | 447.6796 | 521.7786 | [5 empty] | 21.2493 | 506.0216 | 20.9273 | 21.1283 | 358.3885 | 20.5714 | 20.9066 | 515.373 | 604.625 | 644.2163 | 544.8999 | 734.4275 | 877.8063 | 570.0804 | 685.8075 | 772.8836 | 573.4561 | 625.9013 | 639.9485 | 807.5277 | 631.3254 | 742.1486 | 989.4604 | 989.1721 | 948.078 | 493.3681 | 590.1961 | 633.1638 | 700.7645 | 744.8435 | 785.9267 | 975.4875 | 1010.9812 | 551.3632 | 616.8673 | 430.9471 | 757.5538 | 50.1188 | 8.3418 | 13.488 | 2.8026 | -26.9838 | 3.0863 |  |  | 1.468 | 2.7591 | 2.8908 | 0.34342 | -0.77272 | -1.9995 | 7.7878 | 45.3668 | 33.4497 | 44.9162 | 37.2587 | 2.8544 | 38.9604 | 30.9634
42843.4278 | 626 | 23.0128 | 22.1743 | 22.2808 | 22.2328 | 21.9709 | 21.4756 | 20.4015 | 21.6911 | 21.7538 | 21.7534 | 21.6934 | 21.3585 | 21.0399 | 21.5606 | 21.3506 | 21.4429 | 21.4385 | 20.9005 | 21.1513 | 21.8852 | 20.5539 | 22.3262 | 45.4311 | 564.0008 | 21.5104 | 21.5677 | 624.9222 | 639.4156 | 629.4081 | 892.5527 | 21.7161 | 21.876 | 780.0635 | 21.036 | 21.9185 | 641.0486 | 721.4353 |  | 769.2678 | 892.5581 | 770.1734 | 658.8473 |  | 202.6253 | 321.9798 | 597.9282 | 795.4192 | 840.4 | 817.7875 | 880.9552 | 37.2781 | 101.2019 | 63.1836 | 217.0128 | 26.1951 | 59.1322 | 50.493 | 50.1984 | 25.8309 |  |  | 0.72955 | 2.3494 | 2.8364 | 0.026558 | -0.010555 | -0.46617 | 10.6362 | -109.131 | 12.8253 | 37.8914 | 9.6605 | 0.014026 | 0.011504 | 0.00052405 | 21.8006 | 21.5721 | 21.6441 | 21.6204 | 21.4469 | 20.9271 | 20.3551 | 21.6923 | 21.7963 | 21.8235 | 21.7784 | 21.5192 | 20.9817 | 21.7391 | 806.2508 | 810.6451 | 627.7169 | 415.1298 | 298.9655 | 691.2311 | 490.8128 | 21.699 | 21.5105 | 21.3273 | 21.3149 | 21.301 | 21.6343 | 21.1322 | 33.713 | 42.2035 | 563.2056 | 530.2836 | 532.6758 | 455.6968 | 111.6311 | 49.2342 | 469.359 | 21.3816 | 21.5082 | 189.9683 | 21.0341 | 21.2734 | 618.5207 | 21.5379 | 21.5903 | 903.8761 | 21.3938 | 21.7225 | 676.5082 | 645.4476 | 604.1542 | 623.5537 | 645.4166 |  | 668.8785 | 670.8666 | 615.4609 | 548.189 | 652.4222 | 757.3254 |  | 633.7252 |  |  | 317.9496 | 444.9196 | 519.305 | [5 empty] | 21.2438 | 502.7428 | 20.939 | 21.1336 | 357.7436 | 20.5716 | 20.9094 | 513.2896 | 602.9128 | 641.8567 | 538.8589 | 726.44 | 876.7776 | 561.7566 | 678.4273 | 771.2351 | 570.8959 | 623.348 | 633.6942 | 799.3891 | 623.5564 | 736.7117 | 1005.9918 | 995.0222 | 955.5628 | 491.8504 | 588.6307 | 631.3055 | 685.8439 | 733.0729 | 785.0202 | 983.7745 | 1014.1527 | 548.9921 | 615.6681 | 434.503 | 752.0314 | 46.7732 | 7.9844 | 13.6334 | 3.1328 | -26.9642 | 3.0863 |  |  | 1.7883 | 2.6059 | 2.8632 | 0.27706 | -0.23648 | -1.5716 | 7.5069 | 45.3036 | 33.8142 | 44.5079 | 36.2631 | 4.1024 | 39.1102 | 30.7289
42843.4278 | 627 | 23.0188 | 22.1765 | 22.279 | 22.229 | 21.9756 | 21.4849 | 20.4027 | 21.6939 | 21.749 | 21.7591 | 21.6888 | 21.3631 | 21.0396 | 21.5595 | 21.3681 | 21.4509 | 21.4458 | 20.8995 | 21.1587 | 21.8992 | 20.5543 | 22.3778 | 46.1447 | 565.8547 | 21.5134 | 21.5714 | 624.0391 | 637.8507 | 626.7195 | 894.2224 | 21.7264 | 21.8825 | 781.0695 | 21.0216 | 21.9232 | 642.1994 | 711.9223 |  | 768.3907 | 885.3383 | 771.866 | 645.9478 |  | 210.9587 | 333.8405 | 602.2048 | 797.8204 | 856.0578 | 838.5355 | 900.1933 | 37.83 | 103.7264 | 64.2762 | 223.1039 | 26.5321 | 59.3895 | 50.4656 | 50.2123 | 26.0348 |  |  | 0.92472 | 2.588 | 2.5538 | -0.052954 | -0.58553 | -1.1049 | 9.8608 | -111.0182 | 13.3881 | 38.0441 | 9.9957 | 0.013911 | 0.011304 | 0.00050269 | 21.803 | 21.5787 | 21.6481 | 21.618 | 21.4526 | 20.9326 | 20.3598 | 21.6959 | 21.7994 | 21.8309 | 21.7816 | 21.5192 | 20.9908 | 21.7429 | 833.4849 | 808.6167 | 613.6127 | 418.4603 | 270.1135 | 698.3111 | 492.3395 | 21.6984 | 21.5106 | 21.3235 | 21.3133 | 21.3026 | 21.6324 | 21.1276 | 34.183 | 42.6693 | 561.9995 | 529.9253 | 532.545 | 459.221 | 115.3848 | 51.3441 | 467.2066 | 21.379 | 21.5071 | 188.6138 | 21.0346 | 21.2724 | 618.7827 | 21.5364 | 21.5905 | 900.8799 | 21.3926 | 21.7265 | 672.0738 | 639.8072 | 611.1529 | 630.2091 | 639.6017 |  | 667.7145 | 662.7781 | 616.363 | 544.8649 | 649.7737 | 741.6038 |  | 637.0018 |  |  | 313.3746 | 442.1155 | 515.9135 | [5 empty] | 21.2305 | 499.4491 | 20.9264 | 21.1235 | 349.6637 | 20.5717 | 20.9013 | 509.4527 | 600.3851 | 638.9903 | 533.4045 | 720.1071 | 873.1408 | 554.8671 | 670.6619 | 766.3574 | 567.0235 | 620.9525 | 631.0632 | 792.1931 | 615.8808 | 730.3506 | 1016.1234 | 1003.2862 | 962.8248 | 489.9735 | 586.3839 | 629.4823 | 672.1494 | 722.0096 | 788.0427 | 999.484 | 1023.6086 | 545.9288 | 614.62 | 443.6416 | 746.9448 | 43.5175 | 7.4831 | 13.7424 | 3.4351 | -26.9966 | 3.0863 |  |  | 2.0103 | 2.7621 | 2.7438 | -0.3951 | -1.778 | -2.4424 | 7.2965 | 45.2125 | 34.2077 | 44.0524 | 35.4799 | 5.994 | 39.7002 | 30.4379
42843.4278 | 628 | 23.024 | 22.1743 | 22.2778 | 22.2398 | 21.9649 | 21.476 | 20.4048 | 21.6847 | 21.752 | 21.753 | 21.6887 | 21.3565 | 21.0303 | 21.5584 | 21.3646 | 21.4581 | 21.4437 | 20.8997 | 21.165 | 21.9035 | 20.5626 | 22.4348 | 46.8969 | 570.4688 | 21.5177 | 21.5721 | 623.5341 | 636.6293 | 624.3069 | 889.0616 | 21.723 | 21.8819 | 777.7706 | 21.0198 | 21.9179 | 642.4346 | 702.2067 |  | 766.6191 | 867.9918 | 768.0674 | 637.6014 |  | 217.9917 | 343.988 | 603.0185 | 800.2514 | 870.6436 | 857.9458 | 924.3699 | 38.1922 | 106.1237 | 64.2934 | 228.6495 | 26.8687 | 59.5351 | 50.4561 | 50.2417 | 26.2344 |  |  | 0.40625 | 2.6964 | 2.7799 | -0.009582 | -0.034867 | -0.43595 | 10.3964 | -111.9993 | 12.9234 | 35.8179 | 8.8227 | 0.013709 | 0.011158 | 0.00050762 | 21.8087 | 21.5828 | 21.654 | 21.6244 | 21.4596 | 20.934 | 20.3618 | 21.6988 | 21.8081 | 21.8367 | 21.7853 | 21.5257 | 20.9874 | 21.7453 | 837.811 | 814.7378 | 651.4264 | 433.0263 | 298.5454 | 705.825 | 494.6825 | 21.7033 | 21.5191 | 21.331 | 21.3131 | 21.3078 | 21.6447 | 21.1354 | 34.6524 | 43.1404 | 560.9579 | 530.4722 | 533.3758 | 462.3526 | 112.7142 | 48.845 | 464.5487 | 21.3794 | 21.5077 | 187.8696 | 21.0305 | 21.2689 | 619.113 | 21.533 | 21.5885 | 890.3471 | 21.3844 | 21.7267 | 666.8192 | 633.0981 | 616.2751 | 634.993 | 631.0425 |  | 666.196 | 655.9732 | 616.8619 | 541.5725 | 647.4093 | 738.6696 |  | 640.0597 |  |  | 309.608 | 438.1611 | 510.8306 | [5 empty] | 21.2355 | 495.3387 | 20.9268 | 21.1321 | 347.0141 | 20.5729 | 20.9095 | 505.0319 | 596.8434 | 635.0434 | 528.7931 | 721.9582 | 868.2752 | 549.0147 | 662.104 | 758.5793 | 562.2596 | 616.9945 | 633.1163 | 789.7048 | 608.2214 | 721.3828 | 1028.4743 | 1012.4688 | 971.6085 | 488.7368 | 583.9644 | 629.851 | 656.6555 | 711.6281 | 782.8072 | 1002.2112 | 1026.4433 | 543.5197 | 613.1011 | 451.2439 | 738.0669 | 47.3501 | 6.9204 | 13.8509 | 3.7363 | -26.9031 | 3.0863 |  |  | 1.3307 | 2.8428 | 2.8865 | -0.16947 | -0.43765 | -1.5475 | 7.5571 | 45.1219 | 34.4903 | 43.6582 | 37.4147 | 2.2923 | 39.9795 | 30.1846
42843.4278 | 629 | 23.0326 | 22.176 | 22.2806 | 22.2359 | 21.9705 | 21.4804 | 20.4056 | 21.6836 | 21.7564 | 21.7527 | 21.6865 | 21.3615 | 21.0349 | 21.5552 | 21.3627 | 21.453 | 21.4482 | 20.9109 | 21.1681 | 21.9092 | 20.5597 | 22.4977 | 47.6021 | 566.1804 | 21.5232 | 21.5782 | 619.6134 | 635.3434 | 621.9544 | 878.1154 | 21.7114 | 21.8798 | 773.5428 | 20.9469 | 21.9134 | 642.6202 | 697.6415 |  | 765.5266 | 858.7991 | 766.2661 | 641.8272 |  | 225.4975 | 354.5028 | 601.149 | 801.4859 | 877.9808 | 874.8531 | 948.4704 | 37.5094 | 108.876 | 64.0463 | 235.1434 | 27.1775 | 59.634 | 50.4471 | 50.2544 | 26.4427 |  |  | 1.1521 | 3.0788 | 3.0447 | -0.11538 | -0.30625 | -0.82496 | 10.1184 | -111.4926 | 12.4419 | 34.6617 | 8.3281 | 0.013689 | 0.011094 | 0.00053062 | 21.8128 | 21.5894 | 21.6537 | 21.6243 | 21.4578 | 20.9352 | 20.3708 | 21.7095 | 21.8097 | 21.8402 | 21.7902 | 21.5298 | 20.9973 | 21.7526 | 845.0841 | 812.6793 | 639.8169 | 411.0043 | 318.8688 | 713.4468 | 496.7728 | 21.7086 | 21.5231 | 21.3376 | 21.3225 | 21.3166 | 21.6525 | 21.144 | 35.1319 | 43.6191 | 560.1995 | 530.3617 | 533.3357 | 465.7788 | 107.9695 | 54.112 | 462.6385 | 21.3803 | 21.5054 | 186.829 | 21.0309 | 21.2663 | 616.5777 | 21.535 | 21.5808 | 881.8521 | 21.3887 | 21.7245 | 663.0921 | 627.0306 | 621.8584 | 640.5573 | 624.3498 |  | 664.5833 | 653.2439 | 617.4552 | 537.9601 | 644.9202 | 736.4779 |  | 643.2626 |  |  | 306.7293 | 434.3865 | 505.6991 | [5 empty] | 21.2507 | 490.4125 | 20.9369 | 21.1372 | 348.81 | 20.5769 | 20.9036 | 500.7578 | 592.3654 | 630.3349 | 525.1983 | 719.3093 | 869.9033 | 543.1788 | 654.0115 | 754.3105 | 557.2084 | 612.2164 | 628.1045 | 780.8355 | 601.1199 | 712.4168 | 1034.1035 | 1011.2663 | 976.6337 | 486.3805 | 581.9664 | 628.3885 | 643.7398 | 702.8039 | 781.2114 | 999.1118 | 1026.3246 | 540.9499 | 610.1737 | 453.004 | 731.834 | 41.4693 | 6.4348 | 13.9696 | 4.0243 | -26.8937 | 3.0863 |  |  | 2.2379 | 3.0635 | 3.0465 | -0.59305 | -1.3067 | -2.1446 | 7.511 | 44.9606 | 34.6776 | 43.2509 | 39.0944 | 4.03 | 39.8996 | 29.9687
42843.4278 | 630 | 23.0411 | 22.1809 | 22.2839 | 22.2313 | 21.9746 | 21.4802 | 20.4087 | 21.6882 | 21.7514 | 21.7599 | 21.689 | 21.368 | 21.0363 | 21.5566 | 21.3608 | 21.4522 | 21.4517 | 20.9078 | 21.1692 | 21.912 | 20.5639 | 22.5538 | 48.3182 | 565.3581 | 21.5181 | 21.5772 | 617.7385 | 636.1729 | 621.0509 | 876.5443 | 21.7141 | 21.878 | 777.5292 | 20.8752 | 21.9157 | 643.3057 | 692.2223 |  | 764.8266 | 857.2772 | 769.288 | 651.4424 |  | 230.8872 | 362.617 | 600.4164 | 800.0642 | 875.3723 | 880.8007 | 947.8124 | 36.7858 | 111.0853 | 63.4902 | 240.2912 | 27.4494 | 59.757 | 50.4313 | 50.2645 | 26.6379 |  |  | 0.71378 | 2.7431 | 2.5407 | 0.11133 | -0.24843 | -0.62651 | 10.0422 | -113.2944 | 12.108 | 34.6915 | 8.001 | 0.013673 | 0.010956 | 0.00051584 | 21.8077 | 21.5804 | 21.6417 | 21.6278 | 21.4445 | 20.9271 | 20.3597 | 21.7025 | 21.8005 | 21.8298 | 21.7853 | 21.531 | 20.9832 | 21.7491 | 836.4907 | 841.1788 | 678.0483 | 419.2102 | 316.4312 | 720.0983 | 499.2257 | 21.7127 | 21.5219 | 21.3388 | 21.3236 | 21.3231 | 21.6697 | 21.1487 | 35.6609 | 44.1299 | 559.1549 | 528.725 | 531.7349 | 464.0606 | 109.9471 | 61.8018 | 460.9271 | 21.3785 | 21.5013 | 185.6053 | 21.0348 | 21.2691 | 613.9169 | 21.5342 | 21.5886 | 883.8889 | 21.3916 | 21.7175 | 659.5605 | 621.9589 | 628.1564 | 646.4952 | 619.6781 |  | 662.6881 | 646.0193 | 617.7968 | 533.8578 | 641.99 | 730.0118 |  | 646.1604 |  |  | 303.5791 | 430.8009 | 502.6055 | [5 empty] | 21.2564 | 485.9996 | 20.9337 | 21.1385 | 348.7485 | 20.5802 | 20.9083 | 496.7381 | 588.4579 | 626.6914 | 521.6569 | 707.9505 | 865.8099 | 537.5077 | 646.8195 | 751.1087 | 553.3957 | 607.5754 | 622.7804 | 771.3132 | 594.8536 | 704.2373 | 1036.413 | 1006.2327 | 981.1887 | 483.6313 | 580.0856 | 625.1454 | 631.8963 | 693.8612 | 779.3727 | 988.6674 | 1028.0784 | 538.1087 | 608.2796 | 452.4692 | 724.4831 | 40.3142 | 6.0045 | 14.0603 | 4.3012 | -26.8799 | 3.0863 |  |  | 1.7606 | 2.9103 | 2.8009 | 0.58629 | -1.1799 | -1.8738 | 7.502 | 44.6844 | 34.9425 | 42.7716 | 42.2517 | 0.30973 | 39.7711 | 29.8505
42843.4285 | 631 | 23.0475 | 22.1734 | 22.2752 | 22.2392 | 21.9758 | 21.4725 | 20.4096 | 21.687 | 21.751 | 21.7564 | 21.6938 | 21.3666 | 21.0363 | 21.5498 | 21.3677 | 21.4535 | 21.4545 | 20.9096 | 21.1703 | 21.9236 | 20.5765 | 22.6177 | 49.0358 | 568.2906 | 21.5261 | 21.5801 | 617.2892 | 638.1604 | 620.3185 | 881.5533 | 21.7194 | 21.8779 | 781.6185 | 20.829 | 21.9213 | 644.2418 | 687.6645 |  | 764.6106 | 858.6699 | 775.0918 | 653.3659 |  | 237.2475 | 372.0938 | 601.2344 | 794.6337 | 870.7597 | 892.7549 | 937.183 | 36.2662 | 113.5387 | 63.0205 | 245.9241 | 27.8258 | 59.844 | 50.4316 | 50.273 | 26.8339 |  |  | 0.26103 | 2.7036 | 2.7096 | 0.29597 | 0.35612 | -0.27298 | 10.8478 | -112.3981 | 11.0144 | 33.5775 | 7.8712 | 0.013519 | 0.01088 | 0.00050927 | 21.8091 | 21.5766 | 21.6382 | 21.6209 | 21.4479 | 20.9252 | 20.3604 | 21.6938 | 21.7941 | 21.8282 | 21.782 | 21.5107 | 20.9734 | 21.7348 | 820.6719 | 866.906 | 714.0799 | 452.2306 | 326.3857 | 725.5611 | 502.0271 | 21.7041 | 21.5144 | 21.3367 | 21.3205 | 21.3221 | 21.6605 | 21.1417 | 36.1173 | 44.5719 | 557.8122 | 525.8059 | 528.9448 | 463.55 | 88.697 | 43.5603 | 457.5791 | 21.3807 | 21.5112 | 185.1665 | 21.0416 | 21.2835 | 614.4343 | 21.5409 | 21.5944 | 890.8762 | 21.3966 | 21.7253 | 655.9174 | 616.6648 | 632.2592 | 649.9026 | 613.1675 |  | 660.7097 | 636.9694 | 617.6302 | 531.319 | 639.5023 | 739.2832 |  | 649.3979 |  |  | 299.9884 | 427.1522 | 498.2917 | [5 empty] | 21.2447 | 482.2443 | 20.932 | 21.1324 | 345.7925 | 20.5738 | 20.9077 | 492.9332 | 584.2978 | 623.7749 | 517.8898 | 699.8806 | 865.9302 | 531.792 | 639.9577 | 748.109 | 549.3984 | 603.939 | 617.6721 | 767.3165 | 589.2986 | 699.1026 | 1033.9074 | 1004.2298 | 984.6076 | 481.1578 | 578.3325 | 623.6583 | 621.3039 | 685.7513 | 778.6136 | 989.8445 | 1030.4382 | 535.4049 | 607.4194 | 451.6899 | 719.9643 | 40.512 | 5.4959 | 14.1556 | 4.581 | -26.881 | 3.0862 |  |  | 1.0643 | 2.9107 | 2.9139 | 0.96307 | 1.42 | -1.2433 | 7.8374 | 44.4437 | 35.1626 | 42.3424 | 45.8404 | -3.0882 | 39.9074 | 29.6523
42843.4285 | 632 | 23.0568 | 22.1742 | 22.2807 | 22.2344 | 21.9729 | 21.4694 | 20.4149 | 21.6914 | 21.7566 | 21.7579 | 21.6895 | 21.3676 | 21.0387 | 21.558 | 21.366 | 21.4474 | 21.4528 | 20.9056 | 21.1701 | 21.9243 | 20.5657 | 22.6761 | 49.7437 | 569.4042 | 21.5193 | 21.5756 | 616.3645 | 639.9026 | 618.3495 | 889.2649 | 21.7207 | 21.8874 | 787.4194 | 20.8101 | 21.9227 | 645.1123 | 684.9355 |  | 764.2235 | 858.2284 | 778.901 | 647.9188 |  | 242.9603 | 380.7636 | 603.3989 | 785.9276 | 865.851 | 899.9182 | 920.868 | 35.779 | 115.7717 | 64.4652 | 251.2352 | 28.1864 | 59.9588 | 50.4306 | 50.2898 | 27.0227 |  |  | 0.57513 | 2.0183 | 2.2923 | 0.14878 | 0.13007 | 0.24548 | 9.2937 | -114.589 | 11.8208 | 34.5478 | 7.5813 | 0.013474 | 0.010745 | 0.00053226 | 21.8156 | 21.5861 | 21.6455 | 21.6206 | 21.4524 | 20.9274 | 20.3583 | 21.6943 | 21.7963 | 21.8335 | 21.7858 | 21.5179 | 20.9803 | 21.7393 | 794.5954 | 819.2785 | 668.8006 | 438.0893 | 316.6706 | 729.0777 | 503.1822 | 21.7004 | 21.5077 | 21.3343 | 21.3202 | 21.3239 | 21.6653 | 21.1417 | 36.5784 | 45.0138 | 556.7308 | 523.1841 | 526.6893 | 467.9791 | 92.1571 | 54.3985 | 454.8379 | 21.3775 | 21.5181 | 184.7162 | 21.0375 | 21.2816 | 614.1865 | 21.5437 | 21.5844 | 893.875 | 21.3968 | 21.7225 | 653.8056 | 611.8717 | 636.4504 | 653.5294 | 606.9695 |  | 658.7059 | 636.8612 | 617.6781 | 527.7444 | 637.0267 | 740.5482 |  | 652.2943 |  |  | 297.6429 | 424.204 | 494.6135 | [5 empty] | 21.2444 | 478.1891 | 20.9297 | 21.1368 | 340.7991 | 20.5744 | 20.9118 | 489.7724 | 580.7235 | 620.3484 | 514.3235 | 692.3028 | 868.4403 | 526.8182 | 634.1724 | 746.0607 | 545.8655 | 600.8102 | 612.8857 | 762.0693 | 583.8967 | 696.1566 | 1030.942 | 1002.2327 | 987.1524 | 477.8645 | 576.7493 | 623.0051 | 611.0534 | 679.1043 | 777.6418 | 990.1472 | 1026.189 | 532.582 | 606.3626 | 450.3347 | 719.5098 | 42.067 | 5.1612 | 14.2315 | 4.8584 | -26.98 | 3.0862 |  |  | 1.578 | 2.5317 | 2.6981 | 0.68739 | 0.86083 | 1.1826 | 7.2765 | 44.1912 | 35.1746 | 41.9478 | 49.9272 | 2.1935 | 40.2355 | 29.3587
42843.4285 | 633 | 23.0665 | 22.1768 | 22.2783 | 22.236 | 21.9726 | 21.4687 | 20.4125 | 21.6925 | 21.7508 | 21.7594 | 21.6886 | 21.3695 | 21.0335 | 21.5538 | 21.3649 | 21.4492 | 21.4497 | 20.8996 | 21.1703 | 21.9326 | 20.5603 | 22.736 | 50.4347 | 570.2665 | 21.5165 | 21.5728 | 615.796 | 639.8456 | 618.3017 | 888.4687 | 21.7248 | 21.8983 | 790.8606 | 20.8152 | 21.9226 | 645.4203 | 681.1262 |  | 763.3167 | 848.8666 | 776.9912 | 637.0117 |  | 248.0844 | 388.5688 | 606.0531 | 791.3696 | 868.3255 | 903.7145 | 909.6491 | 35.5291 | 117.8418 | 65.7791 | 256.0655 | 28.5426 | 60.043 | 50.4276 | 50.3319 | 27.2193 |  |  | 1.0588 | 1.7916 | 1.6904 | 0.054814 | -0.33188 | -0.72508 | 9.5816 | -114.4924 | 11.5983 | 34.8497 | 7.2188 | 0.01342 | 0.010637 | 0.00052405 | 21.8115 | 21.5835 | 21.6473 | 21.6214 | 21.4442 | 20.9285 | 20.3643 | 21.6928 | 21.7979 | 21.8284 | 21.7831 | 21.5118 | 20.979 | 21.7425 | 755.5502 | 840.5009 | 718.9257 | 427.2028 | 328.7782 | 732.8364 | 505.6899 | 21.7009 | 21.5123 | 21.3338 | 21.321 | 21.3225 | 21.6736 | 21.1439 | 37.0422 | 45.458 | 555.9287 | 521.5159 | 525.3593 | 468.4309 | 103.8181 | 51.0139 | 454.4201 | 21.3737 | 21.5089 | 183.9712 | 21.0335 | 21.2722 | 613.5537 | 21.5354 | 21.5762 | 890.0173 | 21.3886 | 21.7174 | 653.3894 | 607.4953 | 641.5559 | 658.1124 | 605.5762 |  | 656.7665 | 638.8282 | 617.9661 | 522.6646 | 634.2693 | 748.5365 |  | 655.1722 |  |  | 295.6016 | 421.2044 | 492.1781 | [5 empty] | 21.2424 | 474.0628 | 20.9259 | 21.1334 | 337.0317 | 20.5714 | 20.9067 | 487.5694 | 577.5632 | 616.4745 | 510.6337 | 684.0161 | 875.7356 | 521.3972 | 628.119 | 742.2823 | 543.1638 | 597.1421 | 609.037 | 756.2521 | 578.1947 | 692.1972 | 1027.7098 | 998.1198 | 988.7379 | 474.0419 | 574.9721 | 622.0913 | 600.7816 | 672.6387 | 780.8479 | 991.4696 | 1022.8802 | 529.0085 | 605.2556 | 449.4373 | 716.6294 | 44.5243 | 4.7298 | 14.3313 | 5.1158 | -26.9431 | 3.0862 |  |  | 2.141 | 2.3995 | 2.3308 | 0.41971 | -1.3773 | -2.0357 | 7.4003 | 43.8213 | 35.1741 | 41.5429 | 55.5462 | -2.8299 | 40.6012 | 29.2201
42843.4285 | 634 | 23.0677 | 22.1756 | 22.2814 | 22.2304 | 21.9634 | 21.4675 | 20.4127 | 21.6951 | 21.7567 | 21.7551 | 21.687 | 21.371 | 21.0288 | 21.5503 | 21.3572 | 21.445 | 21.4451 | 20.8934 | 21.1669 | 21.9329 | 20.5557 | 22.8026 | 51.1252 | 572.7363 | 21.5173 | 21.5713 | 615.2916 | 640.1055 | 614.8948 | 883.7204 | 21.7223 | 21.8716 | 795.1821 | 20.8362 | 21.9209 | 646.035 | 681.3582 |  | 763.4128 | 843.7588 | 777.1512 | 645.3199 |  | 254.5732 | 398.7671 | 605.7172 | 797.8254 | 876.9403 | 908.9856 | 904.6372 | 35.2987 | 120.3231 | 64.8397 | 261.7364 | 28.8551 | 60.0528 | 50.4255 | 50.3599 | 27.4114 |  |  | 1.1744 | 2.611 | 2.8141 | 0.29335 | 0.23455 | -0.06139 | 9.8385 | -114.0955 | 11.79 | 34.0294 | 7.1146 | 0.013377 | 0.010588 | 0.00051912 | 21.8113 | 21.5724 | 21.6405 | 21.6182 | 21.4463 | 20.9305 | 20.359 | 21.6967 | 21.796 | 21.8326 | 21.7785 | 21.5099 | 20.979 | 21.7384 | 786.1197 | 845.8288 | 683.4135 | 413.2551 | 312.7843 | 737.061 | 506.6824 | 21.6962 | 21.5064 | 21.3305 | 21.3114 | 21.3071 | 21.6684 | 21.1498 | 37.5237 | 45.8892 | 555.1876 | 519.9939 | 523.8051 | 469.0139 | 95.7677 | 42.6498 | 455.444 | 21.379 | 21.5079 | 183.6971 | 21.0336 | 21.2725 | 615.2662 | 21.5352 | 21.5829 | 888.2577 | 21.3902 | 21.7196 | 654.2118 | 603.2963 | 647.0146 | 663.0538 | 605.767 |  | 655.0175 | 643.1291 | 618.4879 | 518.0011 | 631.4178 | 753.7169 |  | 658.5789 |  |  | 293.4334 | 418.8024 | 490.7139 | [5 empty] | 21.2482 | 469.7755 | 20.9323 | 21.1358 | 333.1433 | 20.5716 | 20.9053 | 485.7254 | 574.1555 | 613.572 | 507.3973 | 677.1021 | 879.933 | 516.3282 | 621.9261 | 740.2453 | 540.4272 | 594.1346 | 605.3965 | 750.6973 | 572.5971 | 688.7168 | 1025.0952 | 998.1021 | 989.7921 | 470.9808 | 573.1308 | 621.9333 | 590.9185 | 665.9445 | 784.7734 | 988.0303 | 1020.5023 | 525.4658 | 603.331 | 448.1186 | 713.0866 | 43.863 | 4.3737 | 14.4318 | 5.3397 | -26.8651 | 3.0861 |  |  | 2.2506 | 2.9189 | 3.0303 | 0.9784 | 1.1604 | -0.59368 | 7.5156 | 43.4493 | 35.153 | 41.1123 | 53.6006 | 1.3327 | 40.4956 | 29.0876
42843.4285 | 635 | 23.0722 | 22.1715 | 22.2776 | 22.2263 | 21.9639 | 21.4691 | 20.4075 | 21.6904 | 21.7519 | 21.752 | 21.6819 | 21.3629 | 21.0309 | 21.5524 | 21.3644 | 21.4548 | 21.45 | 20.9016 | 21.1677 | 21.9458 | 20.5609 | 22.8747 | 51.8034 | 574.1095 | 21.52 | 21.5734 | 613.9231 | 641.4207 | 611.613 | 885.2046 | 21.7153 | 21.883 | 793.6185 | 20.8741 | 21.9297 | 646.7526 | 681.1589 |  | 762.4505 | 840.1837 | 780.446 | 645.6661 |  | 260.3397 | 407.8879 | 605.0507 | 791.7641 | 886.6442 | 914.811 | 898.131 | 35.3144 | 122.2409 | 63.7095 | 266.1873 | 29.1064 | 60.0233 | 50.4199 | 50.3843 | 27.6011 |  |  | 1.3111 | 2.0498 | 2.4086 | -0.30529 | -0.19783 | -0.49969 | 7.67 | -113.8484 | 11.3317 | 33.16 | 7.2228 | 0.013251 | 0.010529 | 0.00055691 | 21.8132 | 21.5699 | 21.6424 | 21.6183 | 21.4384 | 20.9314 | 20.3516 | 21.6897 | 21.7879 | 21.8311 | 21.7755 | 21.5114 | 20.9801 | 21.7351 | 750.7676 | 779.9058 | 652.841 | 401.8141 | 323.8561 | 740.1689 | 507.228 | 21.7 | 21.5126 | 21.338 | 21.3205 | 21.3214 | 21.6805 | 21.157 | 38.0299 | 46.3524 | 554.479 | 518.9804 | 523.175 | 468.6968 | 75.4007 | 45.1251 | 456.2267 | 21.3812 | 21.509 | 183.6852 | 21.0374 | 21.2728 | 616.3364 | 21.5399 | 21.59 | 888.0417 | 21.3967 | 21.7207 | 653.3961 | 599.7823 | 651.4654 | 666.7867 | 608.3919 |  | 653.8053 | 643.323 | 618.9121 | 514.4166 | 628.7965 | 751.6962 |  | 661.5623 |  |  | 291.5555 | 416.8825 | 490.0421 | [5 empty] | 21.2474 | 466.2507 | 20.9358 | 21.137 | 331.6862 | 20.5767 | 20.9141 | 483.7138 | 570.5858 | 610.7399 | 503.4435 | 670.4107 | 874.8138 | 511.4319 | 616.1595 | 738.433 | 537.5668 | 590.9611 | 601.6494 | 745.1814 | 567.2589 | 683.9255 | 1021.2645 | 994.2947 | 990.6791 | 468.5795 | 571.2522 | 622.0383 | 581.869 | 659.9734 | 784.0717 | 977.4288 | 1016.1071 | 522.5013 | 600.3045 | 445.2938 | 709.7061 | 39.9178 | 4.015 | 14.5582 | 5.5341 | -26.8457 | 3.0862 |  |  | 2.3735 | 2.6038 | 2.8225 | -1.0049 | -1.0684 | -1.6979 | 6.6522 | 43.1233 | 35.2276 | 40.701 | 58.604 | 4.849 | 40.6325 | 28.9856
42843.4285 | 636 | 23.0781 | 22.1711 | 22.2848 | 22.2278 | 21.967 | 21.4711 | 20.4207 | 21.6864 | 21.751 | 21.7523 | 21.6904 | 21.3638 | 21.0322 | 21.5575 | 21.3555 | 21.452 | 21.4454 | 20.8993 | 21.1709 | 21.947 | 20.5642 | 22.9465 | 52.4696 | 572.8967 | 21.5167 | 21.572 | 612.0774 | 642.1552 | 611.1094 | 883.3148 | 21.7272 | 21.8948 | 793.4936 | 20.8673 | 21.93 | 646.8617 | 676.8802 |  | 761.3116 | 835.9432 | 782.8323 | 644.6721 |  | 266.437 | 416.3474 | 608.8757 | 798.7199 | 891.1242 | 913.4279 | 880.8944 | 35.4452 | 124.3436 | 62.828 | 271.0941 | 29.4145 | 59.849 | 50.4194 | 50.3867 | 27.7906 |  |  | 0.48313 | 2.1852 | 1.5623 | 0.073214 | -0.46462 | -0.52729 | 9.5986 | -115.1094 | 11.6176 | 33.5899 | 7.1822 | 0.013152 | 0.010294 | 0.00053555 | 21.8182 | 21.5735 | 21.6509 | 21.6147 | 21.4395 | 20.9293 | 20.3598 | 21.6878 | 21.7985 | 21.824 | 21.7812 | 21.5166 | 20.9805 | 21.738 | 693.7286 | 727.4978 | 649.1567 | 402.0574 | 333.0928 | 741.5408 | 508.0617 | 21.6927 | 21.5143 | 21.3375 | 21.3159 | 21.3248 | 21.6792 | 21.1523 | 38.4766 | 46.7663 | 553.7958 | 518.442 | 522.5081 | 470.7191 | 97.0308 | 44.1557 | 456.2019 | 21.3821 | 21.5129 | 183.5241 | 21.044 | 21.2774 | 615.1495 | 21.5502 | 21.5948 | 885.8677 | 21.4036 | 21.7239 | 650.9835 | 596.4971 | 656.6047 | 671.3196 | 606.6466 |  | 652.3406 | 643.0429 | 619.5332 | 512.9536 | 626.3811 | 758.8549 |  | 665.102 |  |  | 289.645 | 414.863 | 489.0788 | [5 empty] | 21.2436 | 464.3577 | 20.9322 | 21.1366 | 330.406 | 20.5767 | 20.9107 | 481.2848 | 567.6215 | 607.8944 | 498.9705 | 665.2851 | 874.8566 | 506.4675 | 610.6128 | 735.0916 | 535.3482 | 588.0077 | 597.4909 | 742.8819 | 562.3745 | 679.2637 | 1013.9503 | 986.712 | 992.1682 | 466.3916 | 568.7126 | 621.1455 | 573.0393 | 654.8942 | 782.0558 | 968.3351 | 1013.0249 | 519.7876 | 596.9175 | 442.3892 | 706.2711 | 42.1214 | 3.7065 | 14.6843 | 5.725 | -26.8518 | 3.0863 |  |  | 1.4404 | 2.705 | 2.2872 | 0.49514 | -1.6363 | -1.7432 | 7.4374 | 42.8672 | 35.3527 | 40.2742 | 65.4185 | 5.441 | 40.6824 | 28.8227
42843.4285 | 637 | 23.0818 | 22.1711 | 22.2791 | 22.227 | 21.9694 | 21.473 | 20.4239 | 21.6825 | 21.7518 | 21.7526 | 21.6884 | 21.3659 | 21.0277 | 21.5555 | 21.3532 | 21.4427 | 21.4505 | 20.9009 | 21.1678 | 21.9611 | 20.562 | 23.0213 | 53.1254 | 571.3953 | 21.5227 | 21.5745 | 610.5501 | 641.7706 | 614.0882 | 882.0145 | 21.7304 | 21.8877 | 791.1032 | 20.806 | 21.9272 | 647.3155 | 674.9213 |  | 760.2677 | 830.7237 | 784.3791 | 653.2685 |  | 272.3991 | 423.6173 | 608.219 | 799.9743 | 893.5194 | 914.9825 | 882.4439 | 35.641 | 126.3851 | 61.7545 | 275.9119 | 29.652 | 59.6769 | 50.4109 | 50.4098 | 27.9803 |  |  | 0.61981 | 2.5821 | 1.5307 | 0.18098 | -0.017783 | -0.1593 | 10.1243 | -113.6986 | 11.3773 | 33.8796 | 6.9945 | 0.013021 | 0.010143 | 0.00052405 | 21.8155 | 21.5817 | 21.6525 | 21.6245 | 21.4435 | 20.9257 | 20.3693 | 21.6901 | 21.805 | 21.8263 | 21.7879 | 21.515 | 20.9816 | 21.7366 | 739.698 | 762.0567 | 596.1774 | 381.214 | 325.0895 | 743.9919 | 508.2683 | 21.7013 | 21.5236 | 21.3353 | 21.3188 | 21.3323 | 21.6968 | 21.1619 | 38.9326 | 47.1829 | 553.0274 | 517.6179 | 521.3961 | 469.4601 | 91.3617 | 50.2751 | 458.2582 | 21.3826 | 21.5164 | 183.5913 | 21.0413 | 21.2777 | 612.6654 | 21.5516 | 21.5913 | 882.0696 | 21.3996 | 21.7258 | 649.8982 | 592.8006 | 662.3088 | 676.6651 | 603.7288 |  | 650.7022 | 649.074 | 620.838 | 511.5805 | 623.8121 | 768.1737 |  | 668.9445 |  |  | 287.5988 | 412.3764 | 486.8743 | [5 empty] | 21.2329 | 462.9869 | 20.9278 | 21.1336 | 324.3975 | 20.5721 | 20.9078 | 478.6745 | 565.5427 | 605.2808 | 494.3404 | 660.757 | 879.5135 | 501.9751 | 605.481 | 731.7119 | 533.4041 | 585.6472 | 593.1864 | 743.1504 | 557.1798 | 676.1016 | 1009.7971 | 979.0823 | 994.0445 | 464.6863 | 565.7273 | 619.6586 | 564.5599 | 649.5551 | 779.3624 | 964.0487 | 1008.9328 | 516.9031 | 593.5893 | 439.5757 | 702.5175 | 42.0756 | 3.4836 | 14.7892 | 5.9289 | -26.8908 | 3.0861 |  |  | 1.6342 | 2.9559 | 2.2759 | 0.78258 | -0.32033 | -0.95876 | 7.6433 | 42.6089 | 35.4324 | 39.8187 | 61.166 | 11.3729 | 40.5364 | 28.7379
42843.4285 | 638 | 23.0987 | 22.1787 | 22.2854 | 22.2324 | 21.9729 | 21.4773 | 20.4229 | 21.6831 | 21.7555 | 21.7585 | 21.6869 | 21.3704 | 21.0403 | 21.5611 | 21.3548 | 21.4415 | 21.4468 | 20.9043 | 21.1642 | 21.9661 | 20.5621 | 23.1043 | 53.7756 | 568.8578 | 21.524 | 21.5739 | 608.1943 | 641.4223 | 613.1861 | 874.8998 | 21.7229 | 21.8835 | 789.4214 | 20.9273 | 21.9168 | 648.0578 | 673.741 |  | 759.5131 | 821.3423 | 781.8394 | 660.1232 |  | 277.8966 | 429.8867 | 613.7293 | 806.016 | 899.268 | 917.7397 | 899.9944 | 35.6037 | 128.2269 | 61.1366 | 280.1523 | 29.9835 | 59.5869 | 50.3979 | 50.4201 | 28.1653 |  |  | 1.1935 | 2.0715 | 1.5997 | -0.41174 | -0.44359 | -0.77042 | 9.4791 | -115.7402 | 10.5611 | 32.0254 | 6.9768 | 0.012904 | 0.010136 | 0.00052734 | 21.8266 | 21.5792 | 21.6495 | 21.6216 | 21.4534 | 20.9329 | 20.3645 | 21.6947 | 21.8086 | 21.8257 | 21.7879 | 21.5216 | 20.9853 | 21.7423 | 731.8149 | 751.2887 | 621.9371 | 402.662 | 320.8401 | 744.9177 | 508.9113 | 21.7035 | 21.5179 | 21.342 | 21.3281 | 21.3343 | 21.7042 | 21.1676 | 39.3794 | 47.5837 | 552.1935 | 515.9404 | 519.4759 | 468.7861 | 89.8785 | 47.561 | 462.0369 | 21.3787 | 21.5088 | 183.6594 | 21.0323 | 21.2683 | 610.0584 | 21.5436 | 21.5878 | 874.2408 | 21.3982 | 21.7236 | 649.4495 | 589.7904 | 667.4156 | 681.4892 | 601.8478 |  | 649.3356 | 655.2284 | 622.1231 | 510.2126 | 621.5902 | 774.0092 |  | 672.5049 |  |  | 285.5395 | 409.4046 | 484.7986 | [5 empty] | 21.24 | 460.9653 | 20.9244 | 21.1318 | 320.6922 | 20.5832 | 20.9043 | 476.2175 | 563.6866 | 603.1248 | 490.2318 | 657.113 | 888.1991 | 497.7828 | 601.6314 | 729.8599 | 530.9536 | 583.7826 | 588.8826 | 743.8391 | 552.6972 | 673.797 | 1005.967 | 971.5121 | 994.6515 | 462.7292 | 563.3225 | 617.9892 | 556.9531 | 644.366 | 778.4695 | 956.6738 | 1002.7726 | 514.3254 | 590.1512 | 437.6157 | 699.7892 | 41.6932 | 3.3646 | 14.8874 | 6.1502 | -26.9245 | 3.0862 |  |  | 2.2666 | 2.6595 | 2.3371 | -1.1857 | -1.6018 | -2.1109 | 7.4043 | 42.3793 | 35.5059 | 39.4327 | 62.366 | 8.6518 | 40.4981 | 28.6269
42843.4285 | 639 | 23.1112 | 22.1815 | 22.285 | 22.2403 | 21.9667 | 21.4772 | 20.4236 | 21.6875 | 21.757 | 21.7645 | 21.6889 | 21.3684 | 21.043 | 21.5659 | 21.3609 | 21.448 | 21.4453 | 20.9062 | 21.169 | 21.9704 | 20.5722 | 23.1928 | 54.406 | 567.2643 | 21.5287 | 21.5753 | 606.3462 | 641.7579 | 611.3058 | 867.3414 | 21.7161 | 21.8787 | 791.8701 | 21.1001 | 21.9193 | 648.737 | 674.6006 |  | 759.2963 | 816.3378 | 779.3853 | 662.7254 |  | 283.9915 | 437.5183 | 633.7758 | 818.9519 | 900.3985 | 915.2381 | 916.6461 | 34.8493 | 130.2821 | 61.0796 | 284.8879 | 30.3241 | 59.458 | 50.3955 | 50.4705 | 28.3419 |  |  | 0.78738 | 1.8467 | 1.6746 | -0.11078 | -0.50142 | -0.60877 | 9.5132 | -114.2184 | 9.8298 | 30.2727 | 7.0254 | 0.012963 | 0.010047 | 0.00051255 | 21.8252 | 21.5715 | 21.6367 | 21.6195 | 21.4515 | 20.9321 | 20.3584 | 21.6876 | 21.7972 | 21.8222 | 21.7791 | 21.5163 | 20.9776 | 21.7415 | 746.6262 | 748.8205 | 659.6597 | 428.1183 | 342.3791 | 746.0928 | 510.2102 | 21.6891 | 21.5039 | 21.3336 | 21.3189 | 21.3346 | 21.6963 | 21.1644 | 39.8493 | 48.0064 | 551.2333 | 514.1122 | 517.5585 | 467.6083 | 75.0276 | 48.7047 | 466.2177 | 21.3805 | 21.5108 | 184.2754 | 21.0301 | 21.2666 | 608.2227 | 21.5437 | 21.5865 | 867.3932 | 21.4016 | 21.7229 | 649.0006 | 588.0322 | 672.6047 | 686.6923 | 600.2465 |  | 647.952 | 661.0796 | 623.4675 | 508.6365 | 619.4546 | 767.3796 |  | 675.3474 |  |  | 283.6158 | 406.6888 | 482.9911 | [5 empty] | 21.2473 | 459.8314 | 20.9354 | 21.1293 | 320.5055 | 20.5825 | 20.9034 | 474.2403 | 561.8139 | 601.3015 | 486.6104 | 652.3616 | 890.3253 | 493.8982 | 598.6649 | 728.6845 | 528.8179 | 581.9563 | 585.8497 | 739.4437 | 548.9429 | 669.855 | 998.6293 | 964.5065 | 994.422 | 460.4404 | 561.3718 | 615.9671 | 550.2159 | 640.2764 | 778.0526 | 952.7915 | 996.8406 | 511.8328 | 587.6294 | 435.9709 | 696.7248 | 41.3746 | 3.1496 | 14.9656 | 6.3725 | -26.8699 | 3.0862 |  |  | 1.8391 | 2.5247 | 2.4041 | -0.61834 | -1.7012 | -1.8744 | 7.4099 | 42.1396 | 35.6 | 39.0714 | 61.1326 | 4.746 | 40.5652 | 28.5108
42843.4285 | 640 | 23.1051 | 22.175 | 22.2781 | 22.2365 | 21.9659 | 21.4763 | 20.4268 | 21.6893 | 21.7511 | 21.7622 | 21.6978 | 21.3636 | 21.0392 | 21.5561 | 21.3552 | 21.4549 | 21.4508 | 20.9018 | 21.176 | 21.985 | 20.5731 | 23.273 | 55.0207 | 565.5363 | 21.5302 | 21.5764 | 604.7536 | 642.4268 | 610.4649 | 862.0281 | 21.7125 | 21.8814 | 794.8729 | 21.2248 | 21.914 | 649.1979 | 671.2098 |  | 758.9452 | 812.8969 | 778.6298 | 665.2857 |  | 288.5004 | 442.924 | 635.3032 | 817.4877 | 900.6586 | 913.97 | 905.0015 | 34.2598 | 131.8719 | 60.6424 | 288.5089 | 30.6174 | 59.366 | 50.3874 | 50.5041 | 28.5341 |  |  | 0.61981 | 1.8231 | 1.0766 | -0.10421 | -0.58159 | -0.63965 | 8.2746 | -114.6678 | 10.481 | 30.8409 | 6.9831 | 0.012916 | 0.0099389 | 0.00055526 | 21.8297 | 21.572 | 21.6433 | 21.6184 | 21.449 | 20.9316 | 20.3642 | 21.6899 | 21.8036 | 21.8253 | 21.7777 | 21.5197 | 20.9744 | 21.7385 | 702.2126 | 721.6911 | 679.8968 | 439.7309 | 355.1712 | 745.9696 | 511.437 | 21.6964 | 21.5136 | 21.341 | 21.3303 | 21.3393 | 21.7157 | 21.1776 | 40.3179 | 48.4229 | 550.3303 | 512.218 | 515.506 | 467.4424 | 77.1282 | 58.4374 | 468.2386 | 21.3802 | 21.5162 | 184.8879 | 21.0356 | 21.2723 | 606.9363 | 21.5461 | 21.5864 | 860.3234 | 21.3992 | 21.7187 | 647.8879 | 586.3843 | 679.051 | 693.271 | 599.383 |  | 646.3958 | 656.405 | 624.4793 | 509.1296 | 617.2238 | 771.5617 |  | 678.7533 |  |  | 281.568 | 404.6888 | 481.2711 | [5 empty] | 21.2405 | 460.5639 | 20.9287 | 21.1254 | 321.7904 | 20.5706 | 20.9022 | 472.6156 | 559.614 | 599.2833 | 483.0776 | 649.5883 | 889.0576 | 490.4068 | 595.8113 | 726.4336 | 526.5494 | 579.505 | 582.5858 | 739.3876 | 545.0169 | 667.0516 | 979.2721 | 959.6582 | 994.0958 | 458.0661 | 559.4708 | 614.5313 | 542.7846 | 636.7457 | 779.1036 | 948.4487 | 993.2264 | 509.4323 | 587.0334 | 434.5019 | 694.3616 | 42.6879 | 2.984 | 15.0501 | 6.5857 | -26.9066 | 3.0862 |  |  | 1.6309 | 2.518 | 1.935 | -0.60199 | -1.8311 | -1.9204 | 6.907 | 41.8452 | 35.9236 | 38.6373 | 66.0242 | 2.7678 | 40.5888 | 28.3757
42843.4285 | 641 | 23.1095 | 22.1703 | 22.2729 | 22.2274 | 21.9636 | 21.4688 | 20.4181 | 21.682 | 21.7457 | 21.7433 | 21.6804 | 21.3551 | 21.0338 | 21.5547 | 21.364 | 21.4493 | 21.4493 | 20.9068 | 21.1744 | 21.979 | 20.5725 | 23.3636 | 55.616 | 564.3338 | 21.5339 | 21.5779 | 603.3473 | 640.7492 | 609.9653 | 853.2984 | 21.7106 | 21.872 | 784.1348 | 21.2562 | 21.9117 | 649.6093 | 667.9804 |  | 757.3123 | 806.2258 | 772.7886 | 648.7774 |  | 292.9488 | 449.3377 | 635.8083 | 817.2034 | 902.5375 | 908.4288 | 903.4891 | 33.5772 | 133.6906 | 59.2591 | 292.5953 | 30.8619 | 59.3623 | 50.3706 | 50.5493 | 28.7017 |  |  | 0.55016 | 2.5972 | 2.1116 | 0.45434 | -0.078895 | -0.58183 | 10.0908 | -114.6455 | 9.8304 | 30.8623 | 6.903 | 0.01274 | 0.0098354 | 0.00054705 | 21.8258 | 21.5753 | 21.6364 | 21.6178 | 21.4435 | 20.9288 | 20.358 | 21.6865 | 21.7959 | 21.8243 | 21.7744 | 21.5134 | 20.9673 | 21.7347 | 656.9454 | 738.2797 | 688.7831 | 458.4487 | 380.0674 | 745.9865 | 513.5077 | 21.6983 | 21.5105 | 21.3449 | 21.3274 | 21.3461 | 21.7166 | 21.1863 | 40.7487 | 48.8032 | 549.5645 | 510.809 | 514.2448 | 466.8377 | 78.3045 | 50.2375 | 468.1858 | 21.3789 | 21.5121 | 185.4388 | 21.0375 | 21.277 | 605.5456 | 21.5481 | 21.5848 | 850.6724 | 21.4012 | 21.721 | 647.9229 | 584.3451 | 686.1823 | 700.2182 | 596.2406 |  | 645.0805 | 656.7037 | 625.4783 | 508.7035 | 615.2994 | 785.5819 |  | 682.883 |  |  | 280.9066 | 403.7117 | 479.0996 | [5 empty] | 21.2484 | 460.028 | 20.9454 | 21.1349 | 322.573 | 20.5805 | 20.9079 | 470.7874 | 556.9208 | 597.4418 | 479.0652 | 647.0593 | 894.3098 | 486.7818 | 592.2017 | 724.3949 | 524.229 | 577.0209 | 581.126 | 743.0012 | 540.3875 | 664.7203 | 968.2291 | 956.7862 | 990.1831 | 455.9287 | 557.6842 | 612.9261 | 534.9605 | 632.7039 | 773.7707 | 948.7337 | 990.482 | 507.8539 | 585.8857 | 434.4177 | 690.9387 | 43.0795 | 2.8028 | 15.0802 | 6.7693 | -26.8445 | 3.0863 |  |  | 1.5361 | 3.0188 | 2.722 | 1.2626 | -0.67286 | -1.8272 | 7.6096 | 41.6645 | 36.1072 | 38.2886 | 71.0598 | 2.2383 | 41.1321 | 28.2744
42843.4285 | 642 | 23.1148 | 22.1671 | 22.2757 | 22.2286 | 21.9659 | 21.4769 | 20.4218 | 21.6845 | 21.7519 | 21.7533 | 21.6819 | 21.3584 | 21.0293 | 21.556 | 21.3599 | 21.4552 | 21.4506 | 20.9017 | 21.1744 | 21.9981 | 20.5742 | 23.4469 | 56.2296 | 559.8343 | 21.5318 | 21.5781 | 600.1751 | 637.1523 | 606.2237 | 844.9706 | 21.7183 | 21.8728 | 770.5871 | 21.265 | 21.9178 | 649.221 | 668.0372 |  | 755.6321 | 806.279 | 768.2267 | 640.2699 |  | 296.8298 | 455.7269 | 636.0183 | 828.1852 | 905.791 | 905.3907 | 912.5192 | 33.1975 | 135.4534 | 58.1838 | 296.5706 | 31.1591 | 59.359 | 50.3681 | 50.6044 | 28.8886 |  |  | 0.75649 | 2.0846 | 2.6228 | -0.18963 | -0.36868 | -0.88673 | 9.5434 | -115.4688 | 9.9952 | 30.7792 | 6.9174 | 0.012589 | 0.0097565 | 0.00052898 | 21.8202 | 21.5695 | 21.6376 | 21.6163 | 21.4344 | 20.9221 | 20.3561 | 21.6848 | 21.79 | 21.8206 | 21.7724 | 21.5069 | 20.9725 | 21.7323 | 644.5348 | 721.2639 | 674.5699 | 446.5483 | 382.8919 | 745.5946 | 514.8414 | 21.6948 | 21.5119 | 21.3371 | 21.3264 | 21.3446 | 21.7284 | 21.1917 | 41.1767 | 49.1787 | 548.7022 | 509.0102 | 512.5801 | 464.5191 | 76.715 | 46.4198 | 471.1229 | 21.3803 | 21.5078 | 186.0395 | 21.0322 | 21.2743 | 602.9061 | 21.549 | 21.5878 | 846.4775 | 21.401 | 21.7251 | 650.2671 | 582.4743 | 692.4929 | 706.227 | 596.6734 |  | 644.0842 | 668.0649 | 627.4755 | 507.6143 | 613.3934 | 814.3774 |  | 688.8417 |  |  | 280.3405 | 402.6407 | 477.9514 | [5 empty] | 21.2467 | 458.895 | 20.9381 | 21.1418 | 322.9238 | 20.5795 | 20.9049 | 468.8431 | 554.7586 | 595.5341 | 475.3386 | 647.5269 | 905.0546 | 482.9776 | 589.1268 | 721.5824 | 522.169 | 575.0329 | 580.0397 | 755.7973 | 536.2843 | 661.5485 | 967.1596 | 955.352 | 989.1475 | 454.1354 | 556.0572 | 611.2691 | 528.2335 | 628.5107 | 767.3491 | 940.3457 | 986.9516 | 506.4632 | 584.3111 | 433.053 | 688.0549 | 41.0306 | 2.6357 | 15.1591 | 6.9314 | -26.8773 | 3.0862 |  |  | 1.7974 | 2.7165 | 3.0471 | -0.81932 | -1.4527 | -2.2529 | 7.3908 | 41.4502 | 36.1769 | 37.9637 | 72.3012 | 4.1133 | 41.2885 | 28.2061
42843.4285 | 643 | 23.131 | 22.178 | 22.2719 | 22.227 | 21.9619 | 21.4812 | 20.4217 | 21.6885 | 21.75 | 21.7581 | 21.6926 | 21.3585 | 21.0319 | 21.5585 | 21.3521 | 21.4385 | 21.4465 | 20.895 | 21.1594 | 21.9922 | 20.5656 | 23.5425 | 56.8123 | 556.8859 | 21.5248 | 21.5604 | 597.4897 | 633.1831 | 603.4549 | 845.929 | 21.7178 | 21.8755 | 763.8586 | 21.279 | 21.9132 | 648.7188 | 671.2874 |  | 754.5042 | 807.7857 | 768.1593 | 639.4371 |  | 299.9114 | 461.6005 | 634.0586 | 833.4803 | 906.7534 | 907.6583 | 907.6589 | 33.2601 | 137.0022 | 57.454 | 300.0678 | 31.4624 | 59.3284 | 50.3585 | 50.6274 | 29.0453 |  |  | 1.0778 | 2.3416 | 2.0406 | 0.10738 | -0.33648 | -0.2697 | 9.0191 | -114.4865 | 10.5092 | 31.5651 | 6.8619 | 0.012622 | 0.0095972 | 0.00050269 | 21.8332 | 21.57 | 21.6426 | 21.617 | 21.4373 | 20.9257 | 20.352 | 21.6856 | 21.7899 | 21.8175 | 21.7768 | 21.5172 | 20.972 | 21.732 | 626.8359 | 730.307 | 646.2474 | 415.1777 | 391.9078 | 744.704 | 515.329 | 21.6882 | 21.5148 | 21.3373 | 21.3238 | 21.3489 | 21.7264 | 21.188 | 41.5922 | 49.5432 | 547.7882 | 506.9004 | 510.6869 | 461.7847 | 88.9618 | 39.6205 | 479.5178 | 21.3813 | 21.5056 | 186.1317 | 21.0318 | 21.2717 | 599.6382 | 21.547 | 21.586 | 847.9681 | 21.3979 | 21.7212 | 656.0583 | 581.3913 | 697.2579 | 710.6146 | 596.9083 |  | 643.066 | 692.1704 | 631.1037 | 506.7296 | 611.371 | 824.3248 |  | 695.7788 |  |  | 279.193 | 402.2468 | 477.9286 | [5 empty] | 21.251 | 458.5767 | 20.9371 | 21.1343 | 327.4283 | 20.5687 | 20.9046 | 466.6815 | 553.2099 | 593.145 | 471.699 | 651.0646 | 915.2569 | 479.8 | 586.8968 | 720.8075 | 520.4409 | 572.9557 | 577.9054 | 777.4055 | 533.3697 | 658.4987 | 957.898 | 949.2375 | 988.7543 | 453.0745 | 554.4294 | 608.7746 | 522.0348 | 624.4008 | 762.0583 | 938.4942 | 985.2293 | 505.652 | 581.6206 | 431.3621 | 683.3027 | 43.0465 | 2.4888 | 15.2002 | 7.0689 | -26.9306 | 3.0862 |  |  | 2.1421 | 2.8906 | 2.6985 | 0.61902 | -1.3891 | -1.2436 | 7.1918 | 41.2375 | 36.2129 | 37.6136 | 73.9555 | 7.3686 | 41.2084 | 28.1418
42843.4285 | 644 | 23.1416 | 22.1774 | 22.2724 | 22.2257 | 21.9632 | 21.4786 | 20.4274 | 21.6856 | 21.7556 | 21.7618 | 21.6936 | 21.3627 | 21.0297 | 21.5559 | 21.35 | 21.4415 | 21.4529 | 20.8946 | 21.1731 | 22.0088 | 20.5727 | 23.6337 | 57.3832 | 553.5836 | 21.5197 | 21.5776 | 594.9644 | 629.9785 | 600.4043 | 846.7276 | 21.717 | 21.8743 | 758.5991 | 21.3207 | 21.9095 | 648.5805 | 674.9346 |  | 753.8013 | 806.6342 | 770.6115 | 647.3659 |  | 303.9189 | 468.1511 | 632.0351 | 840.7471 | 904.7839 | 904.8614 | 909.9137 | 33.5316 | 138.9133 | 57.1609 | 304.2591 | 31.8151 | 59.2039 | 50.3497 | 50.6425 | 29.2204 |  |  | 0.92866 | 2.1254 | 1.8888 | 0.33475 | -0.20243 | -0.21187 | 9.9141 | -114.7559 | 10.665 | 31.635 | 6.9225 | 0.012508 | 0.009584 | 0.00053719 | 21.8374 | 21.5707 | 21.6402 | 21.6117 | 21.4501 | 20.9175 | 20.3548 | 21.683 | 21.7973 | 21.8224 | 21.771 | 21.5159 | 20.9712 | 21.7345 | 717.2281 | 780.4952 | 620.4846 | 391.0835 | 350.8436 | 745.2463 | 515.2796 | 21.6902 | 21.5179 | 21.3454 | 21.3277 | 21.3562 | 21.7388 | 21.1987 | 42.0753 | 49.9657 | 546.6876 | 504.9077 | 508.6681 | 459.5531 | 99.8933 | 52.1073 | 489.8297 | 21.3799 | 21.5046 | 186.0419 | 21.0285 | 21.2733 | 597.2912 | 21.5452 | 21.5817 | 851.4165 | 21.3976 | 21.7176 | 663.3628 | 581.106 | 700.6468 | 714.1536 | 597.9714 |  | 642.2151 | 702.5393 | 634.5868 | 506.0896 | 609.4882 | 822.734 |  | 701.8077 |  |  | 278.0434 | 402.7599 | 478.5143 | [5 empty] | 21.2441 | 458.2071 | 20.9302 | 21.1285 | 328.8007 | 20.5734 | 20.8968 | 464.8976 | 551.3862 | 590.8606 | 467.4905 | 654.039 | 924.2392 | 476.4559 | 584.3757 | 721.1302 | 518.6174 | 571.4793 | 576.522 | 792.1677 | 530.4008 | 656.1097 | 954.5697 | 947.4684 | 987.8136 | 451.1466 | 552.7525 | 606.4581 | 516.5731 | 620.2823 | 759.6944 | 934.6535 | 981.0487 | 504.0866 | 579.0898 | 432.1619 | 678.3005 | 48.9405 | 2.36 | 15.2736 | 7.1916 | -26.8853 | 3.0862 |  |  | 1.9849 | 2.7662 | 2.6077 | 1.0978 | -1.0762 | -1.101 | 7.5313 | 41.0361 | 36.6091 | 37.2845 | 64.102 | 10.2202 | 40.9597 | 28.0354
42843.4285 | 645 | 23.1462 | 22.1847 | 22.2794 | 22.2344 | 21.9696 | 21.4765 | 20.4365 | 21.692 | 21.7581 | 21.7649 | 21.6926 | 21.3678 | 21.0331 | 21.5599 | 21.3597 | 21.4523 | 21.4559 | 20.9015 | 21.177 | 22.0192 | 20.5764 | 23.7463 | 57.9376 | 551.072 | 21.5278 | 21.5774 | 592.6189 | 626.5416 | 597.4158 | 850.6408 | 21.726 | 21.8815 | 755.1988 | 21.3485 | 21.9214 | 648.9773 | 678.138 |  | 753.0363 | 808.8314 | 778.7152 | 654.8229 |  | 306.5884 | 473.6728 | 633.969 | 851.6332 | 908.1681 | 903.394 | 910.2066 | 33.7836 | 140.4866 | 57.8065 | 307.6591 | 32.0799 | 59.0856 | 50.3491 | 50.6826 | 29.3854 |  |  | 0.87478 | 1.8888 | 2.017 | -0.14692 | -0.4252 | -0.5884 | 9.2221 | -115.2257 | 10.2484 | 31.2326 | 6.9506 | 0.012324 | 0.009423 | 0.00050927 | 21.8288 | 21.5675 | 21.6379 | 21.6169 | 21.4403 | 20.918 | 20.3585 | 21.6956 | 21.7937 | 21.8235 | 21.768 | 21.5158 | 20.9693 | 21.7318 | 784.2737 | 807.6459 | 645.363 | 415.3156 | 326.5429 | 746.7396 | 515.9085 | 21.6969 | 21.5181 | 21.341 | 21.3293 | 21.3527 | 21.7534 | 21.2065 | 42.4909 | 50.3283 | 545.7484 | 503.4075 | 506.9945 | 457.4518 | 82.6224 | 38.6243 | 496.7027 | 21.3721 | 21.5043 | 186.1008 | 21.0284 | 21.2727 | 595.0803 | 21.5428 | 21.5796 | 856.3915 | 21.3927 | 21.7179 | 668.1789 | 581.046 | 706.5719 | 721.1011 | 600.8875 |  | 641.7408 | 701.2737 | 637.2162 | 506.2168 | 607.8575 | 833.8103 |  | 707.7474 |  |  | 277.8092 | 403.1659 | 479.226 | [5 empty] | 21.2479 | 457.973 | 20.9366 | 21.1394 | 327.3262 | 20.5869 | 20.9117 | 463.3202 | 549.8716 | 589.4256 | 464.5614 | 658.8173 | 931.3132 | 473.5568 | 582.2951 | 720.1425 | 517.0597 | 570.4671 | 577.5145 | 801.1022 | 527.7257 | 655.2003 | 948.3843 | 943.2307 | 984.0268 | 449.407 | 550.9991 | 604.9845 | 511.8975 | 616.5289 | 756.0435 | 934.1207 | 981.2118 | 502.4442 | 576.9892 | 432.7138 | 675.3293 | 45.7998 | 2.2299 | 15.3234 | 7.2926 | -27.0042 | 3.0862 |  |  | 1.9232 | 2.6174 | 2.7047 | -0.72999 | -1.5587 | -1.8336 | 7.2592 | 40.8595 | 37.1652 | 36.9821 | 57.1769 | 7.5958 | 40.8341 | 27.9505
42843.4285 | 646 | 23.1506 | 22.1745 | 22.2793 | 22.2286 | 21.9634 | 21.4725 | 20.434 | 21.6887 | 21.7463 | 21.7601 | 21.6886 | 21.3652 | 21.0301 | 21.5569 | 21.3582 | 21.4478 | 21.4529 | 20.9021 | 21.1799 | 22.0256 | 20.5708 | 23.8438 | 58.4754 | 548.1281 | 21.5273 | 21.572 | 590.0313 | 624.5399 | 595.2978 | 853.9455 | 21.7269 | 21.8793 | 753.9537 | 21.3299 | 21.9218 | 649.6811 | 681.617 |  | 752.2508 | 809.4349 | 781.6559 | 655.0331 |  | 309.6429 | 479.7062 | 631.7619 | 853.0888 | 908.3309 | 902.919 | 905.0486 | 33.8229 | 142.1854 | 58.2248 | 311.3714 | 32.4178 | 58.9445 | 50.3451 | 50.7298 | 29.5325 |  |  | 0.73547 | 2.2463 | 2.0104 | -0.034554 | -0.18206 | -0.31307 | 8.8239 | -113.4955 | 9.919 | 29.3127 | 6.5331 | 0.012235 | 0.0092703 | 0.00052241 | 21.836 | 21.5687 | 21.6401 | 21.6113 | 21.446 | 20.9331 | 20.3571 | 21.6919 | 21.7979 | 21.8286 | 21.7774 | 21.5082 | 20.9808 | 21.7337 | 745.1835 | 755.7124 | 623.8289 | 430.3245 | 330.9321 | 746.9395 | 515.9826 | 21.6937 | 21.5171 | 21.3413 | 21.3283 | 21.353 | 21.7524 | 21.2044 | 42.8894 | 50.6733 | 544.8391 | 501.9543 | 505.1275 | 455.5623 | 84.9057 | 56.2145 | 500.08 | 21.372 | 21.5114 | 186.7666 | 21.0388 | 21.2702 | 592.8928 | 21.5455 | 21.5846 | 859.9505 | 21.3933 | 21.716 | 671.2414 | 581.2259 | 712.6789 | 727.5819 | 603.8033 |  | 641.5142 | 698.6744 | 639.5783 | 504.8919 | 606.057 | 834.5857 |  | 713.247 |  |  | 277.1991 | 403.5377 | 480.2946 | [5 empty] | 21.2462 | 456.8263 | 20.933 | 21.1339 | 323.4238 | 20.5842 | 20.9105 | 461.937 | 548.55 | 588.0778 | 462.1919 | 662.7626 | 938.7805 | 470.8609 | 580.4569 | 719.6361 | 515.4582 | 569.647 | 578.1753 | 808.0816 | 525.2512 | 654.7435 | 949.8972 | 940.9676 | 984.3119 | 447.4888 | 549.3305 | 602.8277 | 507.4818 | 613.3375 | 753.531 | 928.5157 | 977.9257 | 500.9869 | 574.7935 | 433.2265 | 675.0196 | 47.5495 | 2.1238 | 15.3829 | 7.3731 | -26.9481 | 3.0861 |  |  | 1.7612 | 2.8659 | 2.7112 | -0.35544 | -1.0197 | -1.3372 | 7.0993 | 40.7328 | 37.7088 | 36.6905 | 61.5906 | 10.0049 | 40.9731 | 27.8647
42843.4285 | 647 | 23.1602 | 22.1765 | 22.2746 | 22.2336 | 21.9653 | 21.4685 | 20.4307 | 21.6887 | 21.7499 | 21.7523 | 21.6837 | 21.3566 | 21.0279 | 21.5543 | 21.3531 | 21.4517 | 21.4551 | 20.9043 | 21.1783 | 22.0379 | 20.576 | 23.9512 | 59.003 | 546.9467 | 21.5273 | 21.5755 | 589.1002 | 624.4454 | 596.8832 | 856.2288 | 21.7222 | 21.8741 | 760.8641 | 21.3423 | 21.9175 | 650.3808 | 686.3074 |  | 752.4136 | 806.1708 | 782.6171 | 657.3738 |  | 312.2889 | 484.0927 | 636.2741 | 852.6645 | 901.1185 | 895.8166 | 883.8108 | 34.1786 | 143.7873 | 57.4652 | 314.9494 | 32.6989 | 58.847 | 50.3511 | 50.7717 | 29.6905 |  |  | 1.1087 | 2.6405 | 2.1839 | -0.12195 | -0.13869 | -0.03445 | 8.8752 | -114.4681 | 10.6656 | 31.1455 | 6.7933 | 0.012158 | 0.0092128 | 0.00049612 | 21.8315 | 21.5654 | 21.636 | 21.6137 | 21.4422 | 20.9205 | 20.3512 | 21.6799 | 21.7925 | 21.8197 | 21.7708 | 21.5033 | 20.9677 | 21.729 | 737.4429 | 780.7679 | 665.7806 | 421.07 | 322.0497 | 747.6326 | 517.1504 | 21.684 | 21.5181 | 21.3424 | 21.3287 | 21.3596 | 21.7616 | 21.2126 | 43.2936 | 51.0159 | 543.9059 | 501.2279 | 504.1283 | 454.4871 | 84.3486 | 53.837 | 501.7812 | 21.3832 | 21.5127 | 187.5226 | 21.0476 | 21.268 | 591.7855 | 21.5504 | 21.5888 | 859.0916 | 21.4025 | 21.7189 | 673.3126 | 582.0381 | 716.2538 | 730.9258 | 607.9845 |  | 641.5784 | 691.2662 | 641.6461 | 503.5288 | 604.0633 | 823.3979 |  | 718.3973 |  |  | 275.5963 | 403.8615 | 481.5813 | [5 empty] | 21.2459 | 457.0455 | 20.9356 | 21.1333 | 318.7715 | 20.5725 | 20.9051 | 460.6401 | 547.5664 | 586.5391 | 459.4601 | 665.3531 | 944.088 | 467.9373 | 578.3207 | 719.6843 | 514.4659 | 568.8093 | 577.3197 | 811.4299 | 522.7248 | 654.1555 | 949.3905 | 937.6908 | 983.9664 | 445.7793 | 547.6469 | 601.1507 | 502.7461 | 610.8136 | 751.2806 | 924.7162 | 974.893 | 499.3446 | 573.7524 | 433.7422 | 674.3786 | 48.513 | 2.0175 | 15.4561 | 7.4423 | -26.9828 | 3.0862 |  |  | 2.1644 | 3.1162 | 2.834 | -0.66969 | -0.88734 | -0.44224 | 7.0983 | 40.6296 | 38.3299 | 36.3667 | 62.6947 | 5.6038 | 41.0524 | 27.753
42843.4285 | 648 | 23.1632 | 22.1646 | 22.2742 | 22.2294 | 21.9643 | 21.4688 | 20.4267 | 21.6842 | 21.75 | 21.7472 | 21.6867 | 21.3572 | 21.0271 | 21.5599 | 21.3487 | 21.4475 | 21.4497 | 20.9038 | 21.1786 | 22.0405 | 20.5763 | 24.0525 | 59.5137 | 548.0701 | 21.5291 | 21.566 | 589.2385 | 624.2372 | 598.8378 | 855.119 | 21.7303 | 21.8804 | 759.6316 | 21.3159 | 21.9207 | 650.8583 | 690.4614 |  | 751.9617 | 806.9392 | 786.7119 | 653.3113 |  | 314.6422 | 487.1642 | 645.2223 | 860.2542 | 900.4409 | 890.4849 | 889.907 | 34.4015 | 145.2562 | 57.3345 | 318.2161 | 32.9361 | 58.8625 | 50.3561 | 50.8058 | 29.8479 |  |  | 1.0949 | 3.2168 | 3.0763 | -0.13443 | -0.46068 | -0.63505 | 9.2707 | -113.9233 | 9.7952 | 29.5672 | 6.5343 | 0.012043 | 0.0090928 | 0.00053719 | 21.838 | 21.5702 | 21.6382 | 21.6188 | 21.4434 | 20.921 | 20.3523 | 21.6896 | 21.7908 | 21.8185 | 21.7674 | 21.5068 | 20.9766 | 21.7329 | 738.5951 | 819.9981 | 683.7191 | 448.9216 | 325.5738 | 748.0123 | 518.5387 | 21.6862 | 21.5128 | 21.3382 | 21.3229 | 21.3637 | 21.7631 | 21.2058 | 43.699 | 51.3678 | 543.04 | 501.0045 | 504.4601 | 453.1427 | 78.8642 | 53.5563 | 501.5122 | 21.3832 | 21.5022 | 188.5716 | 21.0419 | 21.2741 | 593.3317 | 21.5561 | 21.5889 | 861.8197 | 21.4081 | 21.7216 | 674.4967 | 583.3188 | 719.1926 | 734.117 | 611.6307 |  | 641.7905 | 681.3712 | 642.8692 | 503.7928 | 602.6055 | 822.2667 |  | 723.1035 |  |  | 274.1057 | 404.4277 | 483.5678 | [5 empty] | 21.2433 | 458.2397 | 20.941 | 21.1303 | 315.8818 | 20.5773 | 20.9032 | 459.2766 | 546.9278 | 586.1338 | 456.4159 | 667.3517 | 948.2332 | 464.9732 | 576.8117 | 720.129 | 513.9049 | 568.1122 | 577.004 | 816.2941 | 520.6809 | 651.9562 | 945.978 | 933.4905 | 982.3686 | 444.4956 | 546.1676 | 600.5539 | 497.7036 | 608.6894 | 750.7797 | 925.9866 | 970.3268 | 498.0366 | 573.525 | 433.8176 | 672.2474 | 48.5968 | 1.9244 | 15.4972 | 7.5181 | -26.9081 | 3.0861 |  |  | 2.1533 | 3.4465 | 3.3703 | -0.70456 | -1.6135 | -1.8944 | 7.2382 | 40.5711 | 38.8515 | 36.0962 | 62.7005 | 3.9208 | 41.2639 | 27.6593
42843.4285 | 649 | 23.1686 | 22.1743 | 22.2726 | 22.2209 | 21.9534 | 21.4694 | 20.4355 | 21.6882 | 21.7494 | 21.7514 | 21.6859 | 21.3634 | 21.0286 | 21.5546 | 21.3526 | 21.4522 | 21.4562 | 20.9048 | 21.1832 | 22.0511 | 20.5813 | 24.1638 | 60.0239 | 548.8811 | 21.535 | 21.5724 | 589.5188 | 623.5196 | 600.0885 | 860.5978 | 21.7222 | 21.8666 | 758.216 | 21.3157 | 21.916 | 651.1716 | 695.0437 |  | 752.1393 | 810.2346 | 788.9841 | 652.2146 |  | 318.1623 | 492.1239 | 642.1712 | 866.8104 | 904.1545 | 894.0016 | 913.9141 | 33.9994 | 146.9536 | 56.11 | 321.8796 | 33.2191 | 58.8821 | 50.3568 | 50.8384 | 29.9922 |  |  | 1.1468 | 3.435 | 3.3273 | 0.03773 | 0.44417 | 0.045718 | 8.6077 | -114.4306 | 9.8606 | 29.7447 | 6.5543 | 0.012009 | 0.0089976 | 0.00050105 | 21.8414 | 21.5749 | 21.6416 | 21.6178 | 21.4432 | 20.9269 | 20.3562 | 21.6926 | 21.7933 | 21.8221 | 21.7718 | 21.5101 | 20.9784 | 21.7448 | 737.9516 | 809.3581 | 673.0052 | 435.9472 | 334.4753 | 747.5736 | 519.0011 | 21.6872 | 21.5183 | 21.3402 | 21.3268 | 21.3626 | 21.7761 | 21.225 | 44.1397 | 51.7405 | 542.3049 | 501.7091 | 505.7773 | 451.1494 | 70.6391 | 34.5865 | 501.6878 | 21.3785 | 21.498 | 190.9875 | 21.0342 | 21.2776 | 594.6988 | 21.5552 | 21.5824 | 863.4146 | 21.4072 | 21.7176 | 677.1607 | 584.8014 | 723.2693 | 737.712 | 614.733 |  | 642.1236 | 681.6721 | 644.4317 | 504.7369 | 601.3009 | 827.1405 |  | 728.3274 |  |  | 273.5863 | 404.9535 | 485.3221 | [5 empty] | 21.2411 | 459.4342 | 20.9399 | 21.1312 | 311.6065 | 20.5747 | 20.9053 | 458.2723 | 546.4917 | 586.4878 | 453.2708 | 669.4579 | 951.1288 | 462.1914 | 575.4601 | 721.9535 | 513.6692 | 567.8925 | 576.4866 | 824.5101 | 518.9228 | 650.1066 | 946.5675 | 931.5119 | 982.1283 | 443.4819 | 544.8223 | 600.3214 | 492.6666 | 606.2579 | 748.9377 | 923.4908 | 971.1938 | 497.1269 | 573.186 | 433.425 | 668.9423 | 49.1572 | 1.8485 | 15.5778 | 7.597 | -26.9003 | 3.0861 |  |  | 2.2054 | 3.573 | 3.5166 | 0.37447 | 1.5867 | 0.50907 | 6.9851 | 40.552 | 39.1596 | 35.8355 | 62.6174 | 5.2146 | 41.3591 | 27.6037
42843.4285 | 650 | 23.1844 | 22.1836 | 22.2755 | 22.2236 | 21.9616 | 21.4728 | 20.4432 | 21.6862 | 21.7555 | 21.7588 | 21.6885 | 21.3688 | 21.0389 | 21.5606 | 21.3556 | 21.4473 | 21.4571 | 20.9039 | 21.1845 | 22.0592 | 20.5786 | 24.2844 | 60.5245 | 549.3346 | 21.5343 | 21.5773 | 589.5188 | 622.6201 | 599.7115 | 859.2392 | 21.7218 | 21.8722 | 755.0173 | 21.2856 | 21.9079 | 651.2702 | 698.7192 |  | 751.7371 | 808.3563 | 789.2723 | 649.5114 |  | 321.0151 | 496.7475 | 639.9768 | 870.2417 | 904.5996 | 894.7907 | 897.4334 | 34.0143 | 148.3503 | 55.6049 | 324.7969 | 33.4696 | 58.8884 | 50.3543 | 50.8703 | 30.1523 |  |  | 1.1935 | 2.8081 | 2.8134 | -0.21197 | -0.043411 | -0.19479 | 8.908 | -114.0225 | 10.2663 | 29.8546 | 6.6063 | 0.011943 | 0.0089844 | 0.00052241 | 21.8393 | 21.5697 | 21.6424 | 21.6119 | 21.4451 | 20.9274 | 20.3533 | 21.6901 | 21.7929 | 21.8234 | 21.7724 | 21.506 | 20.9747 | 21.7364 | 710.8944 | 708.4454 | 579.4015 | 386.8509 | 308.6021 | 746.2128 | 517.8944 | 21.6838 | 21.5123 | 21.3387 | 21.3219 | 21.3652 | 21.7831 | 21.2314 | 44.5223 | 52.0711 | 541.6706 | 502.1955 | 506.1042 | 451.5688 | 79.6117 | 41.0988 | 505.1864 | 21.3778 | 21.5022 | 192.2155 | 21.0363 | 21.2715 | 595.6822 | 21.5553 | 21.588 | 863.4138 | 21.4012 | 21.7179 | 681.2344 | 586.3044 | 726.8578 | 738.9435 | 619.715 |  | 642.7803 | 687.3697 | 646.6817 | 506.1872 | 599.7867 | 832.8109 |  | 734.0244 |  |  | 273.9247 | 405.7013 | 487.1074 | [5 empty] | 21.2433 | 460.2687 | 20.9348 | 21.136 | 308.365 | 20.5772 | 20.9027 | 457.1148 | 546.3682 | 586.645 | 450.2568 | 669.2652 | 953.0006 | 459.4948 | 573.6813 | 722.9216 | 513.6979 | 567.8606 | 575.6103 | 824.9583 | 517.1358 | 647.8302 | 942.0872 | 926.4672 | 982.0553 | 442.5683 | 543.4546 | 600.0554 | 487.9364 | 603.8853 | 748.0082 | 916.5924 | 968.8459 | 496.7682 | 573.0654 | 432.3966 | 666.4079 | 50.6455 | 1.773 | 15.6056 | 7.6729 | -26.9699 | 3.0861 |  |  | 2.2493 | 3.2403 | 3.2434 | -0.89028 | -0.49622 | -1.0511 | 7.1083 | 40.5462 | 39.4595 | 35.5241 | 65.1449 | 15.3676 | 41.4546 | 27.4966
42843.4285 | 651 | 23.1912 | 22.1765 | 22.2745 | 22.2211 | 21.9624 | 21.4642 | 20.4356 | 21.6856 | 21.7502 | 21.7551 | 21.6851 | 21.3604 | 21.0305 | 21.5567 | 21.3535 | 21.4437 | 21.4522 | 20.9006 | 21.1844 | 22.0708 | 20.5801 | 24.3951 | 61.0003 | 549.5311 | 21.5282 | 21.5747 | 589.4902 | 621.3736 | 599.4022 | 860.0965 | 21.7273 | 21.8785 | 752.6966 | 21.2464 | 21.9243 | 651.421 | 699.9034 |  | 751.1179 | 805.7626 | 789.6002 | 640.7723 |  | 325.1107 | 501.3047 | 643.8532 | 872.9739 | 900.9256 | 893.0252 | 902.233 | 34.4057 | 149.8452 | 55.536 | 327.8182 | 33.7297 | 58.8723 | 50.3416 | 50.8892 | 30.2774 |  |  | 1.3183 | 2.2555 | 2.3561 | -0.39334 | -0.012523 | -0.58183 | 9.1965 | -114.8209 | 10.3753 | 30.3715 | 6.3845 | 0.011808 | 0.0089286 | 0.00051912 | 21.8446 | 21.5703 | 21.6425 | 21.6159 | 21.4486 | 20.9292 | 20.3649 | 21.6922 | 21.7937 | 21.8276 | 21.776 | 21.5118 | 20.9753 | 21.7424 | 710.1436 | 711.6419 | 579.9217 | 375.0328 | 319.3485 | 745.5363 | 517.4306 | 21.6796 | 21.5107 | 21.3368 | 21.3361 | 21.3636 | 21.7829 | 21.2333 | 44.9061 | 52.3994 | 541.1811 | 501.8027 | 505.4645 | 454.3401 | 80.0281 | 37.9774 | 509.0619 | 21.3849 | 21.5096 | 192.6407 | 21.044 | 21.2732 | 596.2421 | 21.5601 | 21.5938 | 863.528 | 21.4057 | 21.724 | 682.8031 | 587.4623 | 729.5718 | 738.4585 | 623.0634 |  | 643.5666 | 688.9242 | 648.502 | 506.6001 | 598.4305 | 829.0824 |  | 738.4711 |  |  | 274.0963 | 406.6766 | 489.6829 | [5 empty] | 21.2445 | 460.5198 | 20.9329 | 21.1408 | 308.5216 | 20.5788 | 20.9085 | 456.0596 | 546.5006 | 586.7828 | 447.9988 | 667.8869 | 953.224 | 456.9161 | 572.3884 | 721.9183 | 513.7431 | 567.9447 | 574.9996 | 825.6124 | 515.7176 | 645.1523 | 938.8496 | 922.5579 | 980.3104 | 441.9908 | 542.4114 | 599.7076 | 483.7231 | 601.8152 | 746.6049 | 912.7469 | 965.5402 | 496.8601 | 571.8699 | 430.3222 | 665.293 | 49.9732 | 1.7127 | 15.6349 | 7.7326 | -26.8707 | 3.0861 |  |  | 2.3636 | 2.9126 | 2.9769 | -1.2163 | -0.26632 | -1.8153 | 7.2171 | 40.6122 | 39.7892 | 35.2708 | 64.9909 | 15.2062 | 41.7286 | 27.346
42843.4285 | 652 | 23.201 | 22.1731 | 22.2716 | 22.2203 | 21.961 | 21.4608 | 20.4348 | 21.6792 | 21.7461 | 21.7544 | 21.6822 | 21.3583 | 21.029 | 21.5581 | 21.3589 | 21.455 | 21.459 | 20.9127 | 21.1888 | 22.0857 | 20.5856 | 24.5193 | 61.4739 | 551.4643 | 21.5401 | 21.5775 | 589.9887 | 620.3208 | 598.9917 | 859.3234 | 21.7275 | 21.8811 | 753.7164 | 21.2514 | 21.9229 | 651.1258 | 698.9558 |  | 750.6973 | 803.044 | 788.598 | 625.9445 |  | 327.7119 | 505.8695 | 659.155 | 872.5274 | 894.532 | 888.5387 | 901.8683 | 34.7014 | 151.3715 | 54.9279 | 330.8693 | 34.0205 | 58.8439 | 50.3493 | 50.9389 | 30.4198 |  |  | 1.1429 | 2.6018 | 2.4027 | -0.19555 | -0.20309 | -0.27167 | 10.2696 | -113.7702 | 10.2823 | 30.5713 | 6.4239 | 0.011767 | 0.0088629 | 0.00051584 | 21.8503 | 21.5715 | 21.6439 | 21.6255 | 21.4468 | 20.9276 | 20.3683 | 21.6875 | 21.7949 | 21.8229 | 21.7725 | 21.509 | 20.9718 | 21.7359 | 707.1616 | 709.9619 | 590.3135 | 384.7961 | 312.1202 | 744.8376 | 516.7753 | 21.6903 | 21.5198 | 21.3523 | 21.3383 | 21.3734 | 21.7985 | 21.2483 | 45.2931 | 52.7305 | 540.7154 | 501.2181 | 504.75 | 453.8687 | 75.8728 | 46.9368 | 511.8163 | 21.3813 | 21.511 | 193.2545 | 21.0339 | 21.2723 | 596.4276 | 21.5521 | 21.5813 | 862.1546 | 21.4012 | 21.7188 | 683.0963 | 588.1503 | 731.5581 | 737.7708 | 622.957 |  | 644.1205 | 690.3583 | 650.2612 | 506.6211 | 597.0991 | 821.51 |  | 742.5054 |  |  | 273.7525 | 407.7145 | 491.1345 | [5 empty] | 21.2438 | 460.2491 | 20.9333 | 21.1232 | 308.0623 | 20.572 | 20.9073 | 455.3604 | 546.5502 | 586.3447 | 445.654 | 666.9794 | 952.604 | 454.2767 | 571.9743 | 723.3565 | 513.7731 | 567.6756 | 573.6433 | 827.4123 | 514.7074 | 646.9584 | 939.9842 | 918.2395 | 978.0518 | 441.4874 | 541.6459 | 599.2337 | 480.3622 | 599.8587 | 747.5563 | 903.5282 | 961.1466 | 497.0332 | 570.5072 | 427.7497 | 664.0332 | 49.236 | 1.6482 | 15.6665 | 7.7666 | -26.9677 | 3.0861 |  |  | 2.2002 | 3.1374 | 3.015 | -0.86013 | -1.0704 | -1.238 | 7.6118 | 40.7275 | 40.1115 | 35.0338 | 65.0772 | 13.9054 | 42.0794 | 27.2891
42843.4285 | 653 | 23.2124 | 22.1808 | 22.2706 | 22.2272 | 21.9677 | 21.472 | 20.4399 | 21.6792 | 21.7497 | 21.7614 | 21.6871 | 21.3603 | 21.039 | 21.5598 | 21.3573 | 21.4567 | 21.4612 | 20.9181 | 21.19 | 22.0981 | 20.5818 | 24.6477 | 61.9438 | 552.0065 | 21.5398 | 21.5737 | 590.9025 | 620.4211 | 600.9922 | 859.8747 | 21.7236 | 21.8785 | 757.0558 | 21.2865 | 21.9136 | 650.599 | 699.4678 |  | 750.427 | 805.1947 | 795.229 | 617.3058 |  | 330.3369 | 509.9 | 667.9368 | 873.2106 | 892.171 | 886.3046 | 891.6798 | 34.7043 | 152.7425 | 55.5726 | 333.6693 | 34.3209 | 58.7923 | 50.3433 | 50.9764 | 30.5598 |  |  | 1.269 | 3.2149 | 2.9514 | 0.14681 | -0.45148 | -0.42543 | 9.0854 | -113.4318 | 10.2291 | 29.8235 | 6.536 | 0.011695 | 0.0088004 | 0.00052241 | 21.8447 | 21.5612 | 21.6348 | 21.6058 | 21.4421 | 20.9239 | 20.3474 | 21.6815 | 21.7857 | 21.8099 | 21.7594 | 21.5064 | 20.9747 | 21.7296 | 668.4707 | 690.71 | 607.8552 | 415.2267 | 311.6069 | 743.9507 | 516.7919 | 21.6922 | 21.5149 | 21.3416 | 21.3355 | 21.3837 | 21.802 | 21.2487 | 45.6925 | 53.0794 | 540.1237 | 500.6369 | 504.5559 | 454.8488 | 74.3526 | 33.4906 | 514.4424 | 21.3733 | 21.5029 | 193.6601 | 21.0272 | 21.2674 | 598.061 | 21.5482 | 21.5746 | 866.2144 | 21.3931 | 21.7149 | 682.965 | 588.8725 | 731.1281 | 736.1584 | 623.7567 |  | 644.7605 | 691.5574 | 652.2119 | 506.1923 | 595.7426 | 816.57 |  | 746.563 |  |  | 273.1076 | 408.5623 | 492.3957 | [5 empty] | 21.243 | 460.1639 | 20.9329 | 21.1252 | 305.0589 | 20.5756 | 20.9041 | 454.4234 | 546.418 | 585.6345 | 443.1503 | 665.9425 | 952.1078 | 451.7486 | 571.6919 | 723.8931 | 513.5438 | 567.1893 | 571.5934 | 828.0522 | 513.8718 | 647.494 | 936.6732 | 911.3436 | 978.1528 | 441.1965 | 540.9141 | 599.6668 | 477.5689 | 597.7875 | 748.4648 | 898.26 | 958.0073 | 496.9738 | 571.2892 | 427.9852 | 661.9433 | 48.7907 | 1.5985 | 15.7019 | 7.7714 | -26.9329 | 3.0862 |  |  | 2.3211 | 3.4966 | 3.3502 | 0.7472 | -1.5945 | -1.5478 | 7.1526 | 40.8352 | 40.4818 | 34.8057 | 69.0657 | 11.96 | 42.2104 | 27.1732
42843.4285 | 654 | 23.2151 | 22.1806 | 22.2728 | 22.2326 | 21.9672 | 21.4731 | 20.4432 | 21.6917 | 21.7561 | 21.7569 | 21.6928 | 21.3627 | 21.0362 | 21.5604 | 21.362 | 21.4595 | 21.4664 | 20.9184 | 21.201 | 22.1097 | 20.5911 | 24.7789 | 62.3992 | 553.4581 | 21.5477 | 21.5802 | 591.5049 | 620.3033 | 600.3538 | 866.8695 | 21.72 | 21.8782 | 762.8001 | 21.3367 | 21.9171 | 649.7378 | 698.7396 |  | 750.1924 | 810.9093 | 802.3148 | 606.2895 |  | 333.4945 | 514.9191 | 679.321 | 877.9335 | 889.7384 | 883.8916 | 882.0947 | 34.3373 | 154.4091 | 57.7229 | 336.7885 | 34.5618 | 58.6961 | 50.3327 | 51.0188 | 30.6915 |  |  | 1.0824 | 2.7194 | 2.5354 | 0.10804 | 0.078813 | -0.40638 | 9.594 | -114.2124 | 9.7516 | 29.8766 | 6.6445 | 0.011638 | 0.0087019 | 0.00053226 | 21.8489 | 21.5711 | 21.6379 | 21.6147 | 21.4447 | 20.9308 | 20.362 | 21.6854 | 21.7913 | 21.8162 | 21.7719 | 21.512 | 20.9717 | 21.7319 | 645.2061 | 641.3443 | 560.6073 | 389.4872 | 291.131 | 742.6459 | 515.637 | 21.6837 | 21.5069 | 21.3426 | 21.3289 | 21.3729 | 21.8087 | 21.2441 | 46.0811 | 53.4146 | 539.7309 | 500.6504 | 504.8259 | 454.9857 | 67.3122 | 35.7804 | 516.7306 | 21.3719 | 21.5051 | 194.6482 | 21.0381 | 21.2701 | 599.4931 | 21.5566 | 21.5797 | 873.2963 | 21.4019 | 21.7168 | 682.6918 | 589.6902 | 730.7889 | 735.9256 | 623.5465 |  | 645.3575 | 692.4995 | 654.1586 | 505.5296 | 594.4138 | 817.6022 |  | 750.6265 |  |  | 273.3349 | 409.0528 | 493.8776 | [5 empty] | 21.2463 | 460.1123 | 20.9353 | 21.1348 | 304.7719 | 20.586 | 20.9104 | 453.6182 | 546.2528 | 586.2939 | 440.7502 | 664.5339 | 954.635 | 449.7065 | 571.3169 | 723.8266 | 513.0634 | 567.2841 | 572.3172 | 822.593 | 513.2359 | 648.5192 | 929.4073 | 908.2829 | 978.5858 | 440.7873 | 540.2527 | 599.6624 | 474.311 | 595.9803 | 749.9504 | 891.7245 | 956.6302 | 496.5768 | 571.5965 | 431.5539 | 660.7457 | 49.1101 | 1.5427 | 15.7343 | 7.7727 | -26.9865 | 3.0861 |  |  | 2.1429 | 3.2262 | 3.1151 | 0.64305 | 0.66549 | -1.5111 | 7.3425 | 40.9624 | 40.8607 | 34.59 | 71.1949 | 16.9527 | 42.3388 | 27.1106
42843.4285 | 655 | 23.2196 | 22.1813 | 22.2745 | 22.2208 | 21.9691 | 21.4715 | 20.4465 | 21.6849 | 21.7531 | 21.7618 | 21.6953 | 21.3669 | 21.0401 | 21.5594 | 21.3458 | 21.4425 | 21.4611 | 20.8995 | 21.1871 | 22.1154 | 20.5839 | 24.8925 | 62.831 | 556.685 | 21.536 | 21.5678 | 592.2021 | 619.8618 | 598.9477 | 871.4129 | 21.7159 | 21.8708 | 765.011 | 21.4091 | 21.9089 | 648.7136 | 701.1057 |  | 749.9042 | 816.6613 | 803.8073 | 598.0532 |  | 335.751 | 518.5434 | 680.2987 | 881.8713 | 891.6215 | 888.5384 | 895.1511 | 33.6932 | 155.7822 | 59.0131 | 339.306 | 34.848 | 58.5963 | 50.3264 | 51.0687 | 30.8163 |  |  | 1.202 | 2.8429 | 2.9862 | -0.01747 | 0.23718 | 0.10749 | 9.1728 | -114.9083 | 9.4087 | 29.9817 | 6.369 | 0.011583 | 0.0086509 | 0.00052569 | 21.8457 | 21.5697 | 21.6408 | 21.611 | 21.4389 | 20.9236 | 20.3615 | 21.6839 | 21.7948 | 21.8141 | 21.7746 | 21.5059 | 20.9627 | 21.7306 | 612.4838 | 649.6617 | 554.7837 | 378.6087 | 278.385 | 740.6635 | 514.2313 | 21.6797 | 21.5104 | 21.3488 | 21.333 | 21.3846 | 21.8227 | 21.2572 | 46.4421 | 53.738 | 539.3748 | 500.4772 | 504.7869 | 455.5798 | 54.9687 | 34.7902 | 519.7221 | 21.3759 | 21.5032 | 195.8287 | 21.0359 | 21.272 | 600.3855 | 21.5523 | 21.5784 | 876.7164 | 21.3999 | 21.7228 | 682.2328 | 590.2906 | 733.2682 | 737.5546 | 623.0247 |  | 645.8392 | 697.2732 | 656.2196 | 504.5211 | 593.147 | 812.3278 |  | 754.1747 |  |  | 273.8923 | 408.8512 | 494.8354 | [5 empty] | 21.2435 | 460.1652 | 20.9339 | 21.1286 | 302.6878 | 20.575 | 20.9018 | 452.4794 | 546.0119 | 586.595 | 439.1522 | 665.1147 | 955.2572 | 448.0144 | 570.882 | 724.9536 | 513.1361 | 567.4519 | 577.4093 | 816.8881 | 512.5042 | 648.5341 | 920.3231 | 904.4905 | 980.1561 | 440.7636 | 539.6412 | 599.0401 | 470.7887 | 594.4889 | 750.4933 | 887.5595 | 952.8822 | 496.383 | 570.6444 | 435.9344 | 660.2863 | 46.6496 | 1.4901 | 15.8008 | 7.7738 | -27.0032 | 3.0861 |  |  | 2.2563 | 3.3062 | 3.3885 | -0.25917 | 1.1568 | 0.77875 | 7.1939 | 41.075 | 41.1593 | 34.3956 | 74.1406 | 17.2875 | 42.3568 | 27.0409
42843.4285 | 656 | 23.2294 | 22.1758 | 22.2643 | 22.2281 | 21.9666 | 21.461 | 20.4438 | 21.6725 | 21.7443 | 21.7546 | 21.6787 | 21.3516 | 21.0288 | 21.5448 | 21.3549 | 21.4444 | 21.4565 | 20.8998 | 21.1947 | 22.1244 | 20.5941 | 25.0302 | 63.279 | 557.8416 | 21.5328 | 21.5723 | 592.2929 | 619.987 | 600.4263 | 873.6617 | 21.7191 | 21.8792 | 764.9943 | 21.423 | 21.9205 | 647.7329 | 704.6758 |  | 749.8225 | 818.2694 | 805.1154 | 606.518 |  | 338.8486 | 523.0793 | 678.0746 | 885.7513 | 893.6649 | 888.2017 | 926.7508 | 33.2593 | 157.1903 | 59.3083 | 342.0409 | 35.1853 | 58.5182 | 50.3309 | 51.1205 | 30.9615 |  |  | 1.5299 | 2.6136 | 2.8758 | -0.26126 | -0.32991 | -0.55357 | 9.7334 | -114.4641 | 9.8279 | 30.1303 | 6.382 | 0.011481 | 0.0085573 | 0.00053062 | 21.8506 | 21.5634 | 21.6324 | 21.6061 | 21.43 | 20.9195 | 20.3584 | 21.6805 | 21.7911 | 21.8131 | 21.7688 | 21.5052 | 20.9666 | 21.7247 | 560.4495 | 609.7396 | 525.5991 | 362.3433 | 260.4987 | 738.0299 | 512.5412 | 21.6792 | 21.5158 | 21.341 | 21.3348 | 21.3906 | 21.8336 | 21.2641 | 46.8062 | 54.0527 | 538.9617 | 500.137 | 504.0006 | 457.4118 | 76.6074 | 41.409 | 522.7396 | 21.3751 | 21.5015 | 196.7633 | 21.0313 | 21.2725 | 600.5826 | 21.552 | 21.5837 | 876.2394 | 21.4003 | 21.7144 | 681.0072 | 591.1973 | 733.9165 | 737.5385 | 624.8747 |  | 646.4146 | 697.3421 | 658.3637 | 503.4534 | 591.8448 | 806.5294 |  | 756.9962 |  |  | 274.8154 | 409.7776 | 496.5224 | [5 empty] | 21.2414 | 459.6142 | 20.9378 | 21.1343 | 301.66 | 20.5745 | 20.9039 | 451.3038 | 545.8818 | 585.5863 | 438.9438 | 666.0373 | 955.6256 | 446.3114 | 570.6429 | 726.7703 | 513.0422 | 566.6171 | 585.6955 | 815.2982 | 511.3715 | 647.7365 | 921.6701 | 902.5336 | 978.3214 | 440.6211 | 539.319 | 598.296 | 466.8491 | 592.9198 | 751.7165 | 891.8358 | 956.0172 | 496.1637 | 570.182 | 439.8269 | 659.6811 | 49.0808 | 1.45 | 15.8501 | 7.7733 | -26.9654 | 3.0861 |  |  | 2.5477 | 3.1791 | 3.3348 | -1.0051 | -1.3641 | -1.767 | 7.4094 | 41.141 | 41.6086 | 34.1975 | 79.0096 | 20.1559 | 41.9205 | 26.9283
42843.4285 | 657 | 23.2366 | 22.1818 | 22.2675 | 22.2257 | 21.9678 | 21.4737 | 20.4405 | 21.6883 | 21.7575 | 21.7559 | 21.6994 | 21.3646 | 21.034 | 21.5633 | 21.3488 | 21.4328 | 21.4506 | 20.8968 | 21.1935 | 22.1312 | 20.5831 | 25.1662 | 63.7046 | 559.7577 | 21.5313 | 21.5631 | 592.7534 | 620.0636 | 599.8463 | 868.2943 | 21.7282 | 21.8831 | 764.2654 | 21.4119 | 21.9216 | 647.8643 | 707.3317 |  | 749.6251 | 811.2791 | 796.9186 | 622.8774 |  | 341.8169 | 528.0451 | 674.563 | 884.4279 | 889.4771 | 885.1832 | 923.8474 | 33.2536 | 158.5326 | 59.274 | 344.7204 | 35.4471 | 58.4509 | 50.3259 | 51.1713 | 31.088 |  |  | 0.8682 | 2.7864 | 2.3041 | 0.35643 | 0.35874 | 0.1364 | 10.0705 | -115.5858 | 9.938 | 30.5381 | 6.5102 | 0.011394 | 0.0083749 | 0.00050762 | 21.854 | 21.5642 | 21.6354 | 21.6124 | 21.427 | 20.9249 | 20.3509 | 21.6885 | 21.7917 | 21.8166 | 21.7701 | 21.508 | 20.968 | 21.7244 | 612.7216 | 677.8955 | 583.5281 | 352.3473 | 260.1732 | 736.8742 | 512.1459 | 21.6823 | 21.5177 | 21.3383 | 21.3386 | 21.3867 | 21.8442 | 21.2783 | 47.1695 | 54.3668 | 538.6218 | 499.6918 | 503.3772 | 458.373 | 61.3554 | 43.7151 | 524.9733 | 21.375 | 21.4994 | 198.2408 | 21.0322 | 21.2711 | 601.4169 | 21.5562 | 21.5851 | 866.721 | 21.4015 | 21.7155 | 681.5434 | 592.6367 | 734.4542 | 738.5807 | 625.2598 |  | 647.0074 | 698.3139 | 660.6532 | 503.0068 | 590.3105 | 813.6825 |  | 760.8045 |  |  | 275.4942 | 410.9781 | 497.8671 | [5 empty] | 21.2465 | 458.9694 | 20.9395 | 21.1377 | 302.7574 | 20.5783 | 20.9109 | 450.5033 | 545.4985 | 585.6063 | 438.2098 | 671.0991 | 958.9218 | 445.2662 | 569.8785 | 728.7281 | 513.0072 | 565.9993 | 594.6096 | 824.0475 | 509.7999 | 645.4419 | 919.944 | 903.5908 | 977.7774 | 440.2333 | 538.9567 | 597.3766 | 462.9853 | 591.7592 | 752.0032 | 893.3976 | 954.8449 | 495.8973 | 569.8392 | 441.5645 | 658.7331 | 49.7634 | 1.4222 | 15.881 | 7.7646 | -26.9837 | 3.0861 |  |  | 1.9186 | 3.2928 | 2.9943 | 1.1777 | 1.4206 | 0.87598 | 7.5268 | 41.2514 | 42.0665 | 33.9427 | 72.8026 | 13.632 | 41.493 | 26.8509
42843.4285 | 658 | 23.2369 | 22.1634 | 22.2571 | 22.2184 | 21.9539 | 21.4604 | 20.4328 | 21.6792 | 21.7424 | 21.7458 | 21.6799 | 21.3531 | 21.023 | 21.5459 | 21.3499 | 21.4459 | 21.4646 | 20.8976 | 21.1894 | 22.1441 | 20.582 | 25.3052 | 64.1232 | 556.0442 | 21.5362 | 21.5669 | 591.395 | 618.6507 | 597.2502 | 858.631 | 21.7232 | 21.8761 | 759.1684 | 21.425 | 21.9165 | 648.2817 | 708.5864 |  | 748.8851 | 807.4614 | 790.9462 | 636.0195 |  | 344.4853 | 532.2431 | 673.3455 | 885.7707 | 885.7769 | 882.7225 | 922.4653 | 33.3623 | 159.7308 | 58.7074 | 347.0248 | 35.7107 | 58.335 | 50.3242 | 51.165 | 31.207 |  |  | 1.4911 | 2.7831 | 2.6465 | 0.432 | 0.60845 | 0.40713 | 10.0277 | -114.9096 | 10.1387 | 30.5671 | 6.2501 | 0.011243 | 0.0083716 | 0.00053062 | 21.8539 | 21.5656 | 21.6311 | 21.6117 | 21.434 | 20.9182 | 20.3462 | 21.6806 | 21.788 | 21.8174 | 21.7705 | 21.5072 | 20.9667 | 21.7225 | 581.101 | 691.813 | 603.4519 | 353.5673 | 268.3944 | 734.7343 | 511.2462 | 21.6897 | 21.5203 | 21.35 | 21.3405 | 21.3968 | 21.8546 | 21.2864 | 47.568 | 54.7182 | 538.2131 | 498.9981 | 502.9507 | 459.7349 | 63.5566 | 40.1814 | 527.9887 | 21.3684 | 21.5014 | 199.2187 | 21.0312 | 21.2734 | 600.5731 | 21.5573 | 21.5859 | 860.1499 | 21.4074 | 21.7202 | 681.6908 | 593.89 | 737.7567 | 742.3625 | 626.6526 |  | 647.5939 | 701.016 | 662.6899 | 501.8218 | 588.9719 | 828.271 |  | 765.2554 |  |  | 276.4841 | 412.5572 | 499.8209 | [5 empty] | 21.2448 | 457.5256 | 20.9328 | 21.1314 | 301.1154 | 20.5804 | 20.9074 | 450.1259 | 545.124 | 585.8659 | 437.5357 | 683.2757 | 959.2398 | 443.9871 | 568.9844 | 727.9952 | 512.0647 | 565.7328 | 595.6917 | 825.1195 | 508.9448 | 642.8939 | 922.2296 | 906.6317 | 977.5201 | 439.9557 | 538.8704 | 597.6923 | 460.5852 | 590.914 | 749.1834 | 897.9291 | 955.6932 | 495.6703 | 569.3865 | 440.9171 | 658.2475 | 50.5563 | 1.381 | 15.9527 | 7.7622 | -26.9604 | 3.0861 |  |  | 2.5107 | 3.2994 | 3.2174 | 1.2999 | 1.8481 | 1.5118 | 7.5028 | 41.3327 | 42.4254 | 33.7434 | 75.5798 | 11.2196 | 41.2135 | 26.7522
42843.4285 | 659 | 23.2499 | 22.1666 | 22.2564 | 22.218 | 21.955 | 21.4624 | 20.4417 | 21.6787 | 21.7404 | 21.7506 | 21.6811 | 21.3523 | 21.0295 | 21.5523 | 21.3452 | 21.4485 | 21.4603 | 20.903 | 21.1986 | 22.1513 | 20.5919 | 25.4424 | 64.5323 | 553.6797 | 21.5486 | 21.5742 | 589.843 | 619.2263 | 594.2057 | 855.0149 | 21.7148 | 21.8675 | 760.6078 | 21.368 | 21.907 | 648.85 | 709.4154 |  | 748.2589 | 806.098 | 787.3658 | 638.061 |  | 347.1516 | 536.5766 | 672.6854 | 887.1609 | 881.1233 | 879.828 | 916.7688 | 33.5957 | 161.3066 | 58.5287 | 349.9114 | 36.0298 | 58.1688 | 50.3262 | 51.2096 | 31.3547 |  |  | 1.5115 | 2.9047 | 2.7891 | 0.18098 | 0.36926 | 0.19291 | 9.3687 | -114.1921 | 10.2509 | 31.0142 | 6.6921 | 0.011237 | 0.0082238 | 0.00054705 | 21.871 | 21.5783 | 21.6364 | 21.6234 | 21.4432 | 20.9279 | 20.3653 | 21.6957 | 21.7912 | 21.8232 | 21.7709 | 21.5124 | 20.974 | 21.7321 | 570.0448 | 694.7954 | 601.519 | 362.736 | 270.3273 | 732.7191 | 509.9369 | 21.6882 | 21.5116 | 21.3575 | 21.3383 | 21.398 | 21.8633 | 21.2957 | 47.9286 | 55.0208 | 537.954 | 499.1766 | 503.2112 | 458.9464 | 76.6682 | 38.2777 | 530.759 | 21.3761 | 21.5089 | 199.7373 | 21.0338 | 21.2721 | 599.1801 | 21.566 | 21.5968 | 857.1875 | 21.4127 | 21.7306 | 681.8977 | 594.4267 | 738.9932 | 743.7053 | 626.5168 |  | 648.1262 | 701.7473 | 664.5691 | 500.5282 | 587.616 | 831.5416 |  | 769.4762 |  |  | 278.0874 | 414.3624 | 501.4459 | [5 empty] | 21.249 | 457.2864 | 20.9392 | 21.1343 | 300.6506 | 20.5823 | 20.9101 | 449.4379 | 544.5257 | 585.0664 | 436.7656 | 684.0554 | 961.2166 | 442.9306 | 568.5648 | 728.018 | 511.5704 | 564.8757 | 596.2778 | 823.5045 | 508.4232 | 642.9294 | 927.8597 | 907.4882 | 979.2331 | 439.9365 | 538.7013 | 596.5708 | 459.0478 | 590.9071 | 748.7538 | 896.502 | 952.4955 | 495.5234 | 568.7265 | 440.6209 | 657.4851 | 49.1706 | 1.3525 | 15.9957 | 7.7587 | -26.9598 | 3.0861 |  |  | 2.5233 | 3.3798 | 3.3118 | 0.84363 | 1.438 | 1.0393 | 7.243 | 41.4456 | 42.8076 | 33.5451 | 76.1178 | 11.146 | 41.2735 | 26.7355
42843.4285 | 660 | 23.2561 | 22.1722 | 22.2603 | 22.219 | 21.9588 | 21.4647 | 20.4427 | 21.6837 | 21.7455 | 21.7578 | 21.6838 | 21.358 | 21.0307 | 21.5503 | 21.3458 | 21.4511 | 21.4642 | 20.9009 | 21.1943 | 22.1677 | 20.6004 | 25.5816 | 64.922 | 553.3616 | 21.5412 | 21.5711 | 588.3617 | 619.6952 | 591.7071 | 851.4473 | 21.7227 | 21.8746 | 761.2471 | 21.2985 | 21.9159 | 649.4607 | 712.059 |  | 747.7987 | 803.5745 | 785.0323 | 643.5605 |  | 348.2244 | 539.4531 | 669.8452 | 886.8664 | 880.3365 | 877.0772 | 915.0167 | 33.7722 | 162.6469 | 58.4815 | 352.2323 | 36.2741 | 57.973 | 50.3279 | 51.2151 | 31.4766 |  |  | 1.2086 | 3.1117 | 2.7227 | 0.12447 | -0.44819 | -0.68105 | 9.9804 | -114.5482 | 9.9791 | 30.5194 | 6.7058 | 0.011196 | 0.0082205 | 0.00049448 | 21.8502 | 21.5572 | 21.6329 | 21.6058 | 21.4309 | 20.9174 | 20.3503 | 21.6778 | 21.7814 | 21.8128 | 21.7579 | 21.4947 | 20.9572 | 21.7258 | 610.6114 | 729.7607 | 628.1608 | 373.8349 | 283.3001 | 731.6688 | 509.5016 | 21.6832 | 21.512 | 21.3457 | 21.3397 | 21.4007 | 21.8675 | 21.2982 | 48.2703 | 55.3118 | 537.5522 | 498.9702 | 502.8376 | 457.9195 | 70.8587 | 47.771 | 533.1788 | 21.375 | 21.5035 | 200.4743 | 21.0287 | 21.2697 | 598.0157 | 21.5602 | 21.5827 | 851.8932 | 21.4051 | 21.7233 | 682.8086 | 595.2476 | 738.2054 | 743.2913 | 630.2584 |  | 648.9671 | 701.8654 | 666.728 | 501.134 | 586.1645 | 818.9103 |  | 773.2962 |  |  | 279.1943 | 415.9236 | 504.1262 | [5 empty] | 21.2405 | 456.5631 | 20.9318 | 21.1243 | 299.5292 | 20.5757 | 20.8996 | 449.1118 | 544.0884 | 584.3455 | 435.4025 | 684.168 | 961.9291 | 441.649 | 568.419 | 727.707 | 511.4942 | 564.1093 | 597.8452 | 823.0197 | 507.5672 | 642.8614 | 932.9758 | 907.3605 | 980.9244 | 439.1185 | 538.323 | 596.1589 | 456.7142 | 591.1625 | 748.4041 | 902.3237 | 953.7056 | 494.5572 | 568.4656 | 444.1943 | 656.1396 | 47.4515 | 1.3247 | 16.0535 | 7.7509 | -26.9696 | 3.0861 |  |  | 2.2531 | 3.5043 | 3.278 | 0.70087 | -1.5823 | -1.9505 | 7.4668 | 41.5143 | 43.2694 | 33.2786 | 71.2517 | 8.09 | 41.2464 | 26.7043
42843.4285 | 661 | 23.2634 | 22.1678 | 22.2592 | 22.2206 | 21.9512 | 21.4752 | 20.4371 | 21.6774 | 21.7498 | 21.7572 | 21.6838 | 21.3532 | 21.0303 | 21.551 | 21.3391 | 21.4429 | 21.4584 | 20.8944 | 21.1818 | 22.178 | 20.591 | 25.7237 | 65.299 | 552.1974 | 21.5413 | 21.5678 | 587.0773 | 620.3509 | 593.0215 | 847.0524 | 21.7249 | 21.8767 | 759.6944 | 21.3655 | 21.9158 | 649.9703 | 712.1656 |  | 747.3527 | 799.4654 | 780.2071 | 646.5912 |  | 350.2659 | 542.27 | 670.2909 | 889.8229 | 882.5767 | 876.0592 | 911.6667 | 33.9473 | 164.0156 | 58.7196 | 354.6338 | 36.6128 | 57.7946 | 50.3411 | 51.2601 | 31.627 |  |  | 1.0187 | 2.9632 | 3.0033 | -0.13049 | 0.30158 | 0.58324 | 9.6006 | -114.8176 | 10.0017 | 30.608 | 6.9511 | 0.011158 | 0.0080825 | 0.00050762 | 21.865 | 21.5641 | 21.6299 | 21.6081 | 21.4306 | 20.9225 | 20.3534 | 21.6851 | 21.7874 | 21.8169 | 21.7671 | 21.5057 | 20.9658 | 21.7271 | 615.6944 | 680.1047 | 596.5393 | 376.2794 | 296.9387 | 730.619 | 509.118 | 21.6789 | 21.5158 | 21.3432 | 21.3359 | 21.4121 | 21.8776 | 21.3059 | 48.6071 | 55.5984 | 537.239 | 498.4423 | 502.2125 | 457.8401 | 64.7283 | 31.895 | 536.1433 | 21.3693 | 21.51 | 201.5918 | 21.0314 | 21.2666 | 596.3575 | 21.553 | 21.5847 | 846.7843 | 21.4072 | 21.7136 | 682.8258 | 596.3811 | 737.7177 | 744.2208 | 630.1785 |  | 649.5687 | 701.3142 | 668.5148 | 500.0362 | 584.7974 | 804.8625 |  | 775.8836 |  |  | 279.7435 | 417.3462 | 505.6641 | [5 empty] | 21.244 | 455.5568 | 20.9302 | 21.1342 | 300.4445 | 20.5837 | 20.9033 | 448.8321 | 543.7472 | 583.7121 | 436.4123 | 685.8206 | 959.1187 | 440.5709 | 568.0126 | 728.3482 | 511.3788 | 563.8443 | 606.8656 | 823.0409 | 506.7476 | 642.8079 | 938.5023 | 909.0123 | 980.8859 | 438.432 | 537.9409 | 595.4376 | 454.0664 | 590.9044 | 747.7106 | 903.6335 | 953.6995 | 493.8 | 568.1764 | 448.8069 | 655.203 | 48.1576 | 1.3009 | 16.1112 | 7.7363 | -26.938 | 3.086 |  |  | 2.0701 | 3.4256 | 3.4487 | -0.71887 | 1.2974 | 1.8042 | 7.3201 | 41.6404 | 43.6718 | 33.0748 | 70.3291 | 11.5192 | 41.2672 | 26.6599
42843.4285 | 662 | 23.2818 | 22.1767 | 22.2715 | 22.2249 | 21.9585 | 21.4687 | 20.4495 | 21.6787 | 21.7565 | 21.7572 | 21.6863 | 21.3659 | 21.0333 | 21.558 | 21.3348 | 21.4455 | 21.4577 | 20.9015 | 21.1943 | 22.1917 | 20.5948 | 25.8749 | 65.6817 | 550.6576 | 21.5418 | 21.5677 | 586.7722 | 620.6752 | 596.0028 | 842.94 | 21.7356 | 21.8922 | 761.7034 | 21.4279 | 21.9192 | 650.1447 | 710.949 |  | 747.6781 | 797.048 | 777.5988 | 650.1154 |  | 352.3856 | 545.3521 | 669.8743 | 891.8737 | 884.1611 | 879.3592 | 936.0665 | 34.1945 | 165.4507 | 59.2545 | 357.0575 | 36.9406 | 57.6298 | 50.3407 | 51.2824 | 31.7476 |  |  | 1.39 | 2.2489 | 2.8272 | 0.18164 | 0.16095 | 0.15349 | 8.6577 | -115.2329 | 10.2278 | 30.7903 | 6.9596 | 0.010972 | 0.0080842 | 0.00052405 | 21.8721 | 21.5618 | 21.6384 | 21.6139 | 21.4401 | 20.9315 | 20.3616 | 21.6838 | 21.7883 | 21.8161 | 21.7773 | 21.5057 | 20.9674 | 21.7339 | 578.3264 | 608.1595 | 535.3842 | 356.077 | 303.4795 | 729.0181 | 507.6227 | 21.6788 | 21.5172 | 21.3447 | 21.3404 | 21.4008 | 21.8854 | 21.3148 | 48.9432 | 55.8874 | 536.8595 | 497.186 | 500.9916 | 456.2226 | 62.6795 | 38.8641 | 537.4122 | 21.3706 | 21.5052 | 202.8879 | 21.0276 | 21.2613 | 595.4466 | 21.5485 | 21.5797 | 844.3898 | 21.4014 | 21.7163 | 683.2202 | 596.7986 | 737.8583 | 745.7247 | 629.1198 |  | 650.0089 | 695.8828 | 669.8512 | 498.3584 | 583.4416 | 799.0058 |  | 778.3731 |  |  | 280.9688 | 418.3037 | 506.3908 | [5 empty] | 21.2448 | 455.3416 | 20.9373 | 21.1293 | 301.1181 | 20.5848 | 20.9007 | 448.3775 | 543.4063 | 583.4024 | 438.3875 | 692.744 | 959.6132 | 439.9785 | 567.7306 | 730.4543 | 511.0521 | 563.4713 | 616.807 | 831.1878 | 506.3369 | 642.1024 | 941.5684 | 907.0693 | 981.0411 | 437.7811 | 537.2298 | 594.4972 | 451.7726 | 590.543 | 746.9691 | 900.2925 | 951.8924 | 493.804 | 567.262 | 453.3097 | 654.6632 | 48.1985 | 1.2821 | 16.1412 | 7.7343 | -27.0387 | 3.0861 |  |  | 2.4222 | 2.9899 | 3.3524 | 0.84973 | 0.94916 | 0.92688 | 6.9613 | 41.7605 | 44.1134 | 32.89 | 73.9368 | 17.9862 | 41.2053 | 26.6486
42843.4285 | 663 | 23.2866 | 22.1767 | 22.2741 | 22.2195 | 21.9667 | 21.4701 | 20.4524 | 21.6892 | 21.7579 | 21.7476 | 21.6901 | 21.3685 | 21.0421 | 21.5591 | 21.3378 | 21.4503 | 21.4574 | 20.9052 | 21.2016 | 22.2002 | 20.5991 | 26.0308 | 66.0554 | 550.744 | 21.5415 | 21.5691 | 586.8506 | 620.4829 | 595.8963 | 841.5999 | 21.7225 | 21.8721 | 758.2375 | 21.3677 | 21.913 | 650.5411 | 709.5353 |  | 747.9252 | 797.1278 | 777.8564 | 648.3126 |  | 354.5623 | 548.3195 | 667.8562 | 891.2369 | 882.1388 | 883.3593 | 945.1464 | 34.5411 | 166.6375 | 59.7157 | 359.3133 | 37.2652 | 57.4935 | 50.3384 | 51.3081 | 31.8803 |  |  | 0.9694 | 2.8863 | 2.7622 | 0.53582 | 0.3778 | -0.31307 | 9.3082 | -115.6331 | 10.4407 | 32.2513 | 7.0803 | 0.011054 | 0.0080217 | 0.00051748 | 21.8738 | 21.5614 | 21.6359 | 21.6119 | 21.4393 | 20.9214 | 20.3559 | 21.6894 | 21.7877 | 21.8215 | 21.7678 | 21.506 | 20.9677 | 21.7321 | 548.144 | 604.6404 | 565.2486 | 381.2527 | 315.1096 | 727.2671 | 506.8147 | 21.6858 | 21.524 | 21.355 | 21.3467 | 21.427 | 21.9122 | 21.3281 | 49.3307 | 56.2172 | 536.3169 | 495.5841 | 499.7422 | 455.0966 | 64.0943 | 38.73 | 539.095 | 21.377 | 21.5008 | 204.4467 | 21.0303 | 21.2668 | 596.1723 | 21.5595 | 21.5804 | 844.215 | 21.4067 | 21.718 | 683.8658 | 597.0241 | 736.731 | 745.3529 | 628.5822 |  | 650.4794 | 697.9622 | 671.6574 | 495.8185 | 581.9177 | 797.1187 |  | 781.1464 |  |  | 282.5776 | 418.966 | 506.2231 | [5 empty] | 21.2336 | 454.8286 | 20.9365 | 21.1244 | 301.324 | 20.583 | 20.8994 | 447.7163 | 542.8363 | 583.3874 | 439.3502 | 707.557 | 958.916 | 439.5242 | 567.8803 | 732.152 | 510.5278 | 563.2026 | 626.4678 | 844.6833 | 505.9891 | 642.5494 | 938.127 | 904.277 | 981.3495 | 437.4491 | 536.4054 | 593.9366 | 449.559 | 590.6261 | 745.7434 | 892.2651 | 949.1624 | 494.2026 | 566.1772 | 455.926 | 653.7994 | 48.6953 | 1.2562 | 16.2204 | 7.7323 | -27.0142 | 3.0861 |  |  | 2.0227 | 3.3934 | 3.3196 | 1.4621 | 1.4567 | -1.326 | 7.2306 | 41.8725 | 44.4504 | 32.7016 | 76.6972 | 14.4911 | 41.3372 | 26.5994
42843.4285 | 664 | 23.2988 | 22.1758 | 22.2711 | 22.2254 | 21.9676 | 21.4691 | 20.453 | 21.6884 | 21.7591 | 21.7562 | 21.6872 | 21.3651 | 21.0302 | 21.5559 | 21.3413 | 21.445 | 21.4616 | 20.9014 | 21.1987 | 22.2201 | 20.6006 | 26.187 | 66.4201 | 551.0013 | 21.5434 | 21.5699 | 586.0689 | 619.85 | 594.7074 | 840.7464 | 21.7155 | 21.8708 | 751.5016 | 21.341 | 21.9058 | 650.7569 | 706.1599 |  | 746.9445 | 797.2064 | 776.8382 | 635.7112 |  | 357.3816 | 551.8452 | 669.5968 | 893.8055 | 884.795 | 885.3381 | 974.9637 | 34.4234 | 168.0552 | 59.796 | 361.9603 | 37.5478 | 57.4056 | 50.3349 | 51.3399 | 32.0112 |  |  | 1.2592 | 2.0281 | 1.5997 | -0.2652 | -1.6297 | -2.5893 | 8.2713 | -116.1036 | 9.3733 | 30.0468 | 6.7602 | 0.01092 | 0.0079265 | 0.00051255 | 21.8744 | 21.5647 | 21.6353 | 21.6137 | 21.4356 | 20.9208 | 20.3556 | 21.6824 | 21.7893 | 21.8167 | 21.7632 | 21.5027 | 20.9654 | 21.7346 | 519.4568 | 571.7195 | 550.8623 | 398.4411 | 331.4111 | 725.5251 | 505.9744 | 21.6814 | 21.5189 | 21.3481 | 21.3428 | 21.4231 | 21.9176 | 21.3379 | 49.6524 | 56.4976 | 535.959 | 495.3146 | 499.6131 | 454.4082 | 66.7008 | 34.989 | 543.697 | 21.3691 | 21.5057 | 205.0115 | 21.029 | 21.2668 | 595.6479 | 21.5595 | 21.5783 | 843.4617 | 21.4179 | 21.7141 | 684.4672 | 596.5884 | 735.8106 | 746.2525 | 627.7719 |  | 650.9945 | 704.0782 | 673.9414 | 496.2646 | 580.4638 | 795.0316 |  | 783.7483 |  |  | 284.8009 | 419.3526 | 506.5186 | [5 empty] | 21.2347 | 453.9015 | 20.9298 | 21.1233 | 303.2323 | 20.5828 | 20.8993 | 446.9747 | 542.0186 | 583.0341 | 442.4981 | 721.9701 | 958.6001 | 438.9032 | 568.0485 | 730.6569 | 510.331 | 562.5232 | 634.9816 | 855.0475 | 505.6449 | 644.4357 | 933.6517 | 902.0989 | 980.9098 | 437.3582 | 535.707 | 593.2874 | 447.1601 | 590.5103 | 743.1196 | 888.5805 | 951.7927 | 494.5241 | 565.4719 | 457.2579 | 653.0473 | 48.387 | 1.233 | 16.2573 | 7.7321 | -27.0393 | 3.0861 |  |  | 2.3038 | 2.8506 | 2.5317 | -1.0308 | -3.0281 | -3.8169 | 6.8218 | 42.0015 | 44.7824 | 32.4432 | 79.2966 | 15.9059 | 41.7318 | 26.5656
42843.4285 | 665 | 23.3047 | 22.1683 | 22.2597 | 22.2202 | 21.9599 | 21.4649 | 20.4498 | 21.6806 | 21.7479 | 21.7558 | 21.6851 | 21.3555 | 21.0365 | 21.5543 | 21.3385 | 21.4411 | 21.4594 | 20.8912 | 21.1967 | 22.2249 | 20.5988 | 26.3325 | 66.7685 | 551.1784 | 21.5355 | 21.5636 | 585.4399 | 619.2508 | 593.2417 | 841.0156 | 21.7148 | 21.8664 | 750.3594 | 21.2816 | 21.9076 | 650.7889 | 705.5872 |  | 746.0505 | 800.2658 | 777.9029 | 633.989 |  | 359.4325 | 554.9686 | 674.8887 | 895.3534 | 884.1868 | 883.4882 | 966.4515 | 34.3 | 169.1897 | 59.9802 | 364.0431 | 37.8788 | 57.3138 | 50.3347 | 51.3777 | 32.1463 |  |  | 1.568 | 2.4894 | 3.4462 | 0.26772 | 1.4292 | 1.4868 | 10.4056 | -115.1837 | 9.8399 | 30.771 | 6.9305 | 0.010867 | 0.0078493 | 0.00053555 | 21.8827 | 21.5739 | 21.6379 | 21.6171 | 21.4453 | 20.9251 | 20.3664 | 21.6883 | 21.7879 | 21.8222 | 21.7699 | 21.507 | 20.9657 | 21.7355 | 555.71 | 593.8787 | 569.5555 | 391.8967 | 321.4509 | 724.1757 | 505.2248 | 21.6791 | 21.5183 | 21.3487 | 21.3468 | 21.4252 | 21.9383 | 21.3441 | 49.9844 | 56.7727 | 535.5123 | 495.0636 | 499.1941 | 454.6953 | 63.9374 | 45.1358 | 547.3748 | 21.3724 | 21.5079 | 206.6846 | 21.0379 | 21.2692 | 594.639 | 21.563 | 21.5845 | 844.0471 | 21.4165 | 21.7137 | 683.7255 | 595.8652 | 736.8495 | 749.3237 | 627.4089 |  | 651.3856 | 703.952 | 675.8211 | 494.8107 | 579.0931 | 792.9648 |  | 786.1052 |  |  | 287.1513 | 419.6967 | 506.7889 | [5 empty] | 21.2408 | 452.1826 | 20.9359 | 21.1237 | 305.5336 | 20.5779 | 20.8987 | 446.095 | 541.4319 | 582.5749 | 445.5186 | 733.5048 | 956.2027 | 438.3908 | 567.7878 | 729.0355 | 510.2013 | 561.6279 | 644.3963 | 861.0726 | 505.3971 | 644.5399 | 930.9817 | 901.4308 | 978.644 | 436.8923 | 535.3021 | 592.7437 | 445.5995 | 590.1617 | 742.066 | 880.8618 | 954.5704 | 494.6172 | 565.4461 | 457.958 | 653.3361 | 46.7236 | 1.2101 | 16.2873 | 7.7348 | -27.0038 | 3.0861 |  |  | 2.5686 | 3.1642 | 3.7229 | 1.0377 | 2.8334 | 2.8899 | 7.6454 | 42.0925 | 45.2013 | 32.2526 | 74.8143 | 13.6653 | 41.7863 | 26.4916
42843.4285 | 666 | 23.3148 | 22.1757 | 22.2662 | 22.2273 | 21.967 | 21.4661 | 20.4525 | 21.6843 | 21.7477 | 21.7622 | 21.6891 | 21.3614 | 21.0353 | 21.555 | 21.338 | 21.4397 | 21.4603 | 20.9005 | 21.1955 | 22.2386 | 20.6034 | 26.4944 | 67.1191 | 552.6071 | 21.539 | 21.5613 | 586.1335 | 618.8351 | 593.6848 | 840.4102 | 21.7178 | 21.8718 | 749.7594 | 21.2892 | 21.9171 | 650.8523 | 704.0853 |  | 745.3113 | 801.5542 | 778.6538 | 627.4151 |  | 361.4332 | 558.3419 | 672.8661 | 889.8545 | 883.3283 | 882.778 | 956 | 34.5099 | 170.4848 | 61.1941 | 366.4065 | 38.2021 | 57.1894 | 50.3328 | 51.4 | 32.275 |  |  | 1.2211 | 2.9566 | 3.1728 | 0.065986 | 0.95804 | 2.0565 | 9.073 | -116.7982 | 10.4413 | 32.5318 | 7.0455 | 0.010767 | 0.0077835 | 0.00052734 | 21.8839 | 21.57 | 21.6365 | 21.6067 | 21.4407 | 20.9233 | 20.3588 | 21.6847 | 21.781 | 21.8114 | 21.7672 | 21.5014 | 20.9682 | 21.7352 | 557.0228 | 631.2786 | 573.1423 | 391.0939 | 326.4204 | 722.8445 | 504.7289 | 21.6814 | 21.5147 | 21.3536 | 21.35 | 21.4315 | 21.9441 | 21.3524 | 50.298 | 57.0497 | 535.1868 | 494.9334 | 499.0838 | 455.9674 | 60.9376 | 38.1448 | 549.7522 | 21.3762 | 21.5095 | 207.7099 | 21.0307 | 21.2744 | 594.3354 | 21.5701 | 21.5893 | 842.6089 | 21.4164 | 21.7218 | 681.4242 | 596.1243 | 738.2963 | 752.4653 | 626.9335 |  | 651.7368 | 703.4118 | 677.5803 | 493.6325 | 577.7598 | 785.2333 |  | 787.9419 |  |  | 288.2371 | 420.1862 | 506.7892 | [5 empty] | 21.24 | 451.968 | 20.9398 | 21.1242 | 307.3395 | 20.578 | 20.9008 | 445.4163 | 541.0027 | 581.7324 | 446.8473 | 739.5247 | 954.4551 | 437.5417 | 567.6584 | 727.6639 | 510.039 | 561.3273 | 651.2232 | 866.1359 | 505.4768 | 643.914 | 928.9056 | 897.8068 | 977.7086 | 436.6527 | 535.204 | 592.6811 | 444.7479 | 590.0792 | 742.6299 | 873.8376 | 949.434 | 494.3328 | 565.7678 | 460.0818 | 653.7739 | 43.5406 | 1.185 | 16.3221 | 7.7356 | -27.052 | 3.0861 |  |  | 2.2673 | 3.4554 | 3.5795 | 0.5162 | 2.3191 | 3.3978 | 7.1369 | 42.1784 | 45.6071 | 32.0615 | 74.2216 | 13.1587 | 41.982 | 26.4082
42843.4285 | 667 | 23.3252 | 22.1767 | 22.2706 | 22.2214 | 21.9641 | 21.4645 | 20.4597 | 21.689 | 21.7497 | 21.7583 | 21.6867 | 21.3584 | 21.039 | 21.5573 | 21.334 | 21.4503 | 21.4655 | 20.9086 | 21.202 | 22.2594 | 20.6119 | 26.6586 | 67.4625 | 552.9609 | 21.5465 | 21.5735 | 586.8124 | 618.2621 | 595.7604 | 842.6528 | 21.7149 | 21.8741 | 748.4035 | 21.2975 | 21.9092 | 650.6606 | 701.7233 |  | 744.73 | 805.835 | 781.2925 | 626.9389 |  | 364.0897 | 561.3203 | 685.0164 | 888.7107 | 881.5204 | 881.9384 | 957.3855 | 34.1403 | 171.7555 | 61.7937 | 368.9429 | 38.4862 | 57.066 | 50.3263 | 51.4427 | 32.4097 |  |  | 1.1935 | 2.5098 | 2.452 | 0.36563 | 0.37517 | 0.39859 | 8.9054 | -116.1621 | 9.9734 | 31.0985 | 7.0633 | 0.010749 | 0.007731 | 0.00048791 | 21.879 | 21.5594 | 21.63 | 21.606 | 21.4328 | 20.9203 | 20.355 | 21.6746 | 21.785 | 21.81 | 21.7498 | 21.4984 | 20.9658 | 21.7192 | 573.2978 | 663.9242 | 571.6162 | 386.4272 | 327.7574 | 721.7775 | 503.9255 | 21.6806 | 21.5096 | 21.3532 | 21.3412 | 21.4312 | 21.9561 | 21.3497 | 50.6199 | 57.3282 | 534.9787 | 494.9218 | 499.1977 | 458.7738 | 89.4671 | 44.6758 | 550.8712 | 21.3758 | 21.4985 | 208.0412 | 21.029 | 21.2675 | 595.5503 | 21.5716 | 21.5802 | 847.3008 | 21.4147 | 21.7191 | 679.9692 | 596.2046 | 741.7512 | 758.3173 | 624.1136 |  | 651.8446 | 700.842 | 679.2866 | 493.6247 | 576.4859 | 793.3539 |  | 791.0845 |  |  | 289.157 | 420.8424 | 506.5152 | [5 empty] | 21.2415 | 453.1054 | 20.9327 | 21.127 | 307.3159 | 20.5845 | 20.9087 | 445.24 | 540.5557 | 581.0566 | 448.6234 | 744.6172 | 956.1279 | 436.5149 | 567.7126 | 726.0555 | 509.7235 | 561.3547 | 655.9087 | 872.2948 | 505.3998 | 644.3262 | 925.4212 | 895.0738 | 975.9298 | 436.6436 | 535.1823 | 593.5563 | 444.3384 | 590.1018 | 742.2049 | 873.2276 | 947.4219 | 494.2746 | 565.8 | 462.1347 | 653.8181 | 47.1648 | 1.1632 | 16.3555 | 7.7305 | -27.0849 | 3.0861 |  |  | 2.2442 | 3.1893 | 3.1523 | 1.2173 | 1.4507 | 1.4953 | 7.0681 | 42.2791 | 46.0594 | 31.8488 | 72.056 | 13.1534 | 41.9556 | 26.2995
42843.4285 | 668 | 23.3342 | 22.173 | 22.2715 | 22.2233 | 21.9626 | 21.4693 | 20.4605 | 21.6852 | 21.7527 | 21.7558 | 21.6852 | 21.3602 | 21.0295 | 21.564 | 21.3352 | 21.4487 | 21.4681 | 20.9059 | 21.1991 | 22.2765 | 20.6151 | 26.8178 | 67.7963 | 551.8861 | 21.5509 | 21.578 | 586.9455 | 618.8336 | 597.9676 | 844.403 | 21.7227 | 21.8755 | 750.1813 | 21.316 | 21.9177 | 650.5033 | 700.0895 |  | 744.4207 | 805.0335 | 782.0041 | 622.79 |  | 365.7697 | 564.2842 | 682.0875 | 888.8928 | 879.3727 | 881.0333 | 955.1393 | 33.726 | 172.9248 | 60.9461 | 371.0673 | 38.7298 | 56.9457 | 50.3239 | 51.4759 | 32.5539 |  |  | 1.2802 | 2.4842 | 2.4684 | 0.041014 | -0.071663 | -0.18624 | 11.2362 | -116.4611 | 9.6189 | 30.7999 | 6.8916 | 0.010699 | 0.0077392 | 0.00054376 | 21.8936 | 21.5555 | 21.6352 | 21.611 | 21.4388 | 20.919 | 20.35 | 21.6834 | 21.7787 | 21.8196 | 21.7673 | 21.5 | 20.9695 | 21.724 | 658.4819 | 734.2403 | 614.9582 | 405.6569 | 333.4427 | 722.0099 | 503.8157 | 21.6834 | 21.5105 | 21.3567 | 21.347 | 21.4444 | 21.9757 | 21.3727 | 50.9799 | 57.6199 | 534.7904 | 494.9463 | 499.0597 | 460.6465 | 57.0837 | 33.3584 | 552.6581 | 21.3765 | 21.503 | 208.1635 | 21.027 | 21.2717 | 595.6902 | 21.559 | 21.5783 | 848.6844 | 21.4035 | 21.7215 | 680.9093 | 595.7917 | 744.7026 | 765.1502 | 622.468 |  | 651.8546 | 704.5182 | 680.9908 | 493.0576 | 575.4694 | 805.0765 |  | 794.8001 |  |  | 289.2139 | 420.7313 | 505.8231 | [5 empty] | 21.2425 | 452.7888 | 20.9337 | 21.1253 | 304.5512 | 20.567 | 20.9016 | 445.1665 | 540.0092 | 580.7446 | 451.2139 | 745.66 | 956.3047 | 435.5776 | 568.0491 | 725.6448 | 509.891 | 561.2942 | 654.814 | 871.6106 | 505.228 | 645.6189 | 925.0895 | 892.5233 | 974.5418 | 436.5986 | 535.1987 | 592.9807 | 443.2071 | 589.9828 | 742.0603 | 875.5615 | 945.4065 | 494.513 | 565.1317 | 463.6887 | 653.6819 | 46.8466 | 1.1423 | 16.3886 | 7.7101 | -27.0211 | 3.0861 |  |  | 2.3273 | 3.1786 | 3.1685 | 0.40842 | -0.6338 | -1.0217 | 7.9362 | 42.3269 | 46.3394 | 31.6951 | 62.6689 | 8.3137 | 42.0384 | 26.2197
42843.4285 | 669 | 23.3378 | 22.1697 | 22.2591 | 22.2149 | 21.9562 | 21.4615 | 20.4527 | 21.6799 | 21.747 | 21.7491 | 21.6809 | 21.3536 | 21.029 | 21.5531 | 21.3369 | 21.447 | 21.4623 | 20.8993 | 21.2013 | 22.293 | 20.6097 | 26.9676 | 68.1145 | 551.7182 | 21.5368 | 21.5691 | 587.5276 | 618.4447 | 598.6569 | 843.2437 | 21.7111 | 21.8705 | 751.4104 | 21.2302 | 21.9103 | 650.2252 | 700.5809 |  | 744.2235 | 801.6775 | 778.3184 | 617.5769 |  | 367.3518 | 568.0128 | 674.7892 | 893.872 | 878.3746 | 880.7165 | 951.5581 | 33.5204 | 174.2322 | 60.6527 | 373.4655 | 39.0939 | 56.8798 | 50.3116 | 51.4872 | 32.6775 |  |  | 1.2388 | 2.4474 | 2.2167 | 0.04167 | -0.098607 | 0.078574 | 9.1893 | -117.1116 | 9.6329 | 29.3647 | 7.1461 | 0.010635 | 0.0075995 | 0.00051255 | 21.8948 | 21.554 | 21.6278 | 21.6041 | 21.4333 | 20.9153 | 20.3505 | 21.6793 | 21.776 | 21.8147 | 21.7646 | 21.4958 | 20.96 | 21.7256 | 579.6711 | 629.9199 | 560.352 | 384.214 | 316.4114 | 720.4031 | 502.7374 | 21.6818 | 21.5081 | 21.3517 | 21.3452 | 21.4408 | 21.9804 | 21.3795 | 51.2836 | 57.8914 | 534.5197 | 494.8673 | 498.5967 | 457.6826 | 62.3958 | 33.921 | 556.8513 | 21.3784 | 21.5036 | 208.2955 | 21.0273 | 21.274 | 596.1809 | 21.5686 | 21.5839 | 844.3086 | 21.4049 | 21.7171 | 681.5927 | 595.8252 | 747.5957 | 770.8917 | 622.8568 |  | 652.0284 | 708.1879 | 682.8936 | 491.6674 | 574.3734 | 813.0145 |  | 798.5506 |  |  | 289.1318 | 421.2043 | 506.4634 | [5 empty] | 21.2497 | 451.8152 | 20.9356 | 21.1347 | 302.9124 | 20.5795 | 20.9036 | 445.3582 | 539.7015 | 580.6824 | 450.6897 | 744.1887 | 956.5681 | 434.696 | 567.9737 | 726.5506 | 510.1757 | 561.1893 | 651.7019 | 873.4448 | 504.9369 | 645.497 | 921.8367 | 891.8051 | 972.7374 | 436.416 | 535.165 | 592.4825 | 441.0077 | 589.4416 | 741.1803 | 872.9329 | 942.3123 | 494.6824 | 564.6513 | 465.5924 | 653.0558 | 48.8311 | 1.1143 | 16.425 | 7.684 | -27.0906 | 3.0861 |  |  | 2.2902 | 3.162 | 3.0093 | 0.41259 | -0.74336 | 0.66357 | 7.176 | 42.3521 | 46.6663 | 31.5517 | 70.8888 | 14.1468 | 42.1258 | 26.2622
42843.4285 | 670 | 23.3445 | 22.1774 | 22.2714 | 22.2248 | 21.954 | 21.4677 | 20.4514 | 21.6825 | 21.7491 | 21.7536 | 21.6866 | 21.3648 | 21.0311 | 21.5566 | 21.3332 | 21.4393 | 21.4678 | 20.8933 | 21.2011 | 22.3017 | 20.6095 | 27.1328 | 68.4222 | 551.5559 | 21.5371 | 21.5674 | 587.6068 | 617.4569 | 597.4535 | 839.5755 | 21.7237 | 21.8698 | 751.618 | 21.2072 | 21.9144 | 650.2966 | 702.6629 |  | 743.8538 | 801.534 | 778.7851 | 627.1033 |  | 369.0437 | 569.5792 | 669.4122 | 892.9525 | 878.1538 | 879.5375 | 937.8046 | 33.4564 | 175.3054 | 60.4161 | 375.3423 | 39.4248 | 56.8364 | 50.3051 | 51.499 | 32.81 |  |  | 1.0121 | 2.6274 | 2.2424 | -0.2468 | -0.50076 | -0.33409 | 9.1998 | -117.015 | 9.599 | 29.5229 | 7.0942 | 0.01058 | 0.0075946 | 0.00054541 | 21.8839 | 21.5516 | 21.6206 | 21.6008 | 21.4294 | 20.9071 | 20.3468 | 21.6758 | 21.7718 | 21.8083 | 21.7531 | 21.489 | 20.9545 | 21.7141 | 568.8619 | 630.6051 | 557.5868 | 377.7294 | 300.6908 | 719.2521 | 501.6838 | 21.6757 | 21.5091 | 21.3506 | 21.3534 | 21.4487 | 21.9973 | 21.3892 | 51.5916 | 58.1484 | 534.1754 | 494.7912 | 498.4217 | 455.491 | 72.0394 | 41.6233 | 560.5008 | 21.3803 | 21.5023 | 208.6057 | 21.0206 | 21.2626 | 596.4943 | 21.57 | 21.5793 | 842.3373 | 21.4087 | 21.7197 | 682.2298 | 596.9599 | 750.4117 | 775.2584 | 624.2397 |  | 652.4269 | 708.3877 | 684.7493 | 491.3132 | 573.2643 | 805.5647 |  | 801.6478 |  |  | 288.4757 | 421.9818 | 507.9021 | [5 empty] | 21.246 | 452.3124 | 20.9389 | 21.1174 | 302.1367 | 20.5845 | 20.907 | 445.4119 | 539.5765 | 579.9526 | 450.8722 | 742.0201 | 953.8137 | 433.6739 | 567.8938 | 726.7363 | 510.5626 | 560.8541 | 652.038 | 871.6875 | 504.2489 | 645.2418 | 919.4229 | 888.1724 | 971.0982 | 436.3237 | 534.8492 | 592.4761 | 439.0063 | 588.983 | 739.7985 | 864.9622 | 943.1565 | 494.5425 | 564.6869 | 466.0027 | 652.8623 | 46.6172 | 1.0917 | 16.4626 | 7.6621 | -27.0825 | 3.0861 |  |  | 2.0687 | 3.2792 | 3.0295 | -1.005 | -1.6743 | -1.3676 | 7.1765 | 42.3964 | 47.0812 | 31.3779 | 71.7063 | 14.2256 | 41.8759 | 26.2724
42843.4285 | 671 | 23.3575 | 22.1744 | 22.2577 | 22.2179 | 21.9629 | 21.4549 | 20.4597 | 21.6724 | 21.7504 | 21.7504 | 21.6839 | 21.3587 | 21.0317 | 21.5505 | 21.3324 | 21.4379 | 21.4595 | 20.8974 | 21.2063 | 22.3168 | 20.6172 | 27.3053 | 68.7461 | 550.9744 | 21.5413 | 21.5705 | 587.7267 | 618.8261 | 600.0909 | 840.1813 | 21.7165 | 21.8724 | 755.6158 | 21.2384 | 21.9124 | 650.8963 | 701.3464 |  | 743.1869 | 802.8436 | 784.6064 | 630.5123 |  | 370.0083 | 569.9974 | 666.6989 | 892.1025 | 874.2022 | 876.4778 | 919.5063 | 33.2523 | 176.5028 | 60.0193 | 377.2788 | 39.6137 | 56.9397 | 50.2949 | 51.4977 | 32.9285 |  |  | 1.2671 | 2.0445 | 1.9013 | -0.49388 | -0.62364 | -0.72442 | 9.7051 | -116.5518 | 10.0414 | 29.9637 | 7.058 | 0.010488 | 0.0074747 | 0.00050269 | 21.8838 | 21.5535 | 21.622 | 21.5975 | 21.4311 | 20.9081 | 20.3495 | 21.6744 | 21.78 | 21.8131 | 21.7501 | 21.4947 | 20.9557 | 21.7157 | 603.3571 | 694.4269 | 600.5499 | 378.367 | 290.3659 | 719.1207 | 501.5075 | 21.6811 | 21.5099 | 21.3529 | 21.3506 | 21.4565 | 22.0105 | 21.3924 | 51.895 | 58.4119 | 533.8679 | 495.4409 | 499.3399 | 453.0981 | 82.4805 | 43.6914 | 561.8375 | 21.3714 | 21.4959 | 209.1037 | 21.0204 | 21.2646 | 595.9901 | 21.5637 | 21.5778 | 847.9444 | 21.4028 | 21.7207 | 680.7006 | 597.8599 | 749.1905 | 773.2049 | 625.4362 |  | 652.7991 | 703.0482 | 685.9337 | 492.0159 | 572.4184 | 798.7794 |  | 803.8047 |  |  | 288.9396 | 422.5935 | 509.0806 | [5 empty] | 21.2398 | 453.9548 | 20.9346 | 21.127 | 303.2671 | 20.5786 | 20.8975 | 445.7034 | 539.4342 | 579.3265 | 450.1287 | 740.9344 | 952.9099 | 433.0486 | 568.0221 | 726.8696 | 511.0151 | 560.1354 | 648.7811 | 869.1388 | 504.0405 | 643.5783 | 908.7543 | 884.5929 | 971.284 | 436.1991 | 534.4704 | 592.3362 | 438.1861 | 588.7962 | 742.581 | 856.014 | 937.4926 | 494.187 | 565.0298 | 469.8783 | 652.8893 | 46.4129 | 1.0682 | 16.5431 | 7.6483 | -27.0282 | 3.0861 |  |  | 2.3181 | 2.8935 | 2.7903 | -1.4221 | -1.866 | -2.0111 | 7.3611 | 42.4404 | 47.4989 | 31.2187 | 67.8298 | 9.4137 | 41.905 | 26.2936
42843.4285 | 672 | 23.3703 | 22.1763 | 22.2648 | 22.2241 | 21.9659 | 21.4626 | 20.4547 | 21.6813 | 21.7478 | 21.7583 | 21.6951 | 21.3634 | 21.0409 | 21.5597 | 21.3366 | 21.4441 | 21.4615 | 20.8942 | 21.2107 | 22.3376 | 20.6303 | 27.4692 | 69.0483 | 552.6509 | 21.5452 | 21.5717 | 588.8535 | 619.9706 | 601.1573 | 849.0063 | 21.716 | 21.8751 | 757.9253 | 21.2681 | 21.9123 | 650.7394 | 701.1956 |  | 742.3227 | 810.1793 | 791.3145 | 624.0261 |  | 370.4367 | 570.6526 | 671.1366 | 889.1479 | 871.8152 | 874.2053 | 926.9621 | 32.9245 | 177.7002 | 58.5555 | 379.2626 | 39.9727 | 56.9254 | 50.2987 | 51.5316 | 33.0732 |  |  | 1.4721 | 2.9106 | 2.3909 | 0.065986 | -0.14329 | -0.37089 | 10.0488 | -114.813 | 9.7125 | 29.4663 | 7.348 | 0.010476 | 0.0074155 | 0.00050598 | 21.887 | 21.5513 | 21.6224 | 21.5997 | 21.4265 | 20.9132 | 20.3543 | 21.6822 | 21.7812 | 21.8131 | 21.7559 | 21.4963 | 20.9539 | 21.7168 | 648.9012 | 720.1402 | 618.4875 | 366.2671 | 292.3333 | 719.5292 | 501.7228 | 21.6736 | 21.5095 | 21.36 | 21.3547 | 21.4689 | 22.0349 | 21.411 | 52.227 | 58.6976 | 533.4099 | 495.9982 | 500.0216 | 451.1673 | 66.2396 | 40.872 | 561.7622 | 21.3845 | 21.5079 | 210.2135 | 21.0371 | 21.2619 | 597.0284 | 21.5751 | 21.5871 | 855.221 | 21.4106 | 21.7256 | 679.437 | 598.5813 | 747.9172 | 770.2467 | 625.4094 |  | 653.0954 | 696.6922 | 686.6893 | 491.3217 | 571.4826 | 788.4418 |  | 804.7815 |  |  | 290.0194 | 423.0978 | 509.3382 | [5 empty] | 21.2408 | 453.4698 | 20.9429 | 21.1278 | 303.0349 | 20.5851 | 20.898 | 445.7391 | 539.2837 | 579.1227 | 450.7775 | 741.3676 | 951.2349 | 432.2562 | 567.9266 | 726.3444 | 511.1128 | 559.7929 | 660.0897 | 869.5087 | 504.0846 | 643.1939 | 909.7483 | 880.4565 | 971.1696 | 436.3655 | 534.3814 | 592.6276 | 437.1406 | 588.5042 | 742.4733 | 845.3413 | 931.3134 | 494.5895 | 565.639 | 478.6954 | 652.7303 | 50.0057 | 1.049 | 16.5717 | 7.6229 | -27.0555 | 3.086 |  |  | 2.5002 | 3.4537 | 3.1302 | 0.52001 | -0.89356 | -1.4376 | 7.4829 | 42.5028 | 47.8478 | 31.0839 | 62.9053 | 7.4673 | 42.0528 | 26.28
42843.4285 | 673 | 23.3765 | 22.1697 | 22.2621 | 22.2154 | 21.956 | 21.4622 | 20.4475 | 21.6801 | 21.746 | 21.7512 | 21.6936 | 21.3594 | 21.0342 | 21.5534 | 21.3385 | 21.4411 | 21.4599 | 20.9054 | 21.2176 | 22.3572 | 20.6359 | 27.6499 | 69.353 | 554.9197 | 21.5561 | 21.5743 | 589.0821 | 620.0508 | 597.6552 | 853.5456 | 21.7195 | 21.8743 | 761.0606 | 21.2665 | 21.9171 | 650.2636 | 699.0785 |  | 741.635 | 814.5929 | 795.8995 | 619.6895 |  | 370.8293 | 571.143 | 668.5686 | 889.7467 | 874.7698 | 875.5011 | 946.1305 | 32.9956 | 178.8026 | 57.3624 | 380.9691 | 40.3261 | 56.8474 | 50.2826 | 51.5404 | 33.1843 |  |  | 1.8453 | 1.965 | 2.2608 | -0.050326 | -0.28654 | -0.26444 | 9.2346 | -115.5201 | 9.8606 | 30.7156 | 7.2999 | 0.010409 | 0.0073942 | 0.00055526 | 21.8998 | 21.5564 | 21.6248 | 21.6049 | 21.4329 | 20.9207 | 20.3538 | 21.6848 | 21.7746 | 21.8046 | 21.7608 | 21.5012 | 20.9528 | 21.7211 | 619.8422 | 666.6849 | 610.4569 | 369.5396 | 291.4452 | 719.0624 | 501.4713 | 21.6752 | 21.5122 | 21.3552 | 21.3508 | 21.4663 | 22.0442 | 21.4167 | 52.5417 | 58.9599 | 533.0189 | 496.5351 | 500.575 | 451.6906 | 66.2622 | 39.242 | 561.9428 | 21.3885 | 21.5097 | 212.3377 | 21.0357 | 21.2628 | 598.5036 | 21.5797 | 21.582 | 857.9829 | 21.4202 | 21.7252 | 678.6776 | 598.2609 | 748.0402 | 768.8894 | 625.5772 |  | 653.4199 | 698.0678 | 687.8797 | 491.0605 | 570.442 | 779.8776 |  | 805.503 |  |  | 290.5725 | 424.1178 | 510.3854 | [5 empty] | 21.2423 | 453.5757 | 20.9353 | 21.1293 | 304.5997 | 20.5768 | 20.8939 | 446.0488 | 539.1935 | 579.2446 | 453.0934 | 758.6979 | 948.1838 | 431.7214 | 567.8335 | 725.6657 | 511.0481 | 559.9389 | 675.649 | 870.0363 | 503.8094 | 642.8108 | 905.8809 | 876.7934 | 971.7049 | 436.3402 | 534.6732 | 592.9607 | 436.1926 | 587.8129 | 744.7172 | 841.708 | 927.3845 | 494.3443 | 566.2391 | 492.0696 | 652.2791 | 50.6829 | 1.0284 | 16.5998 | 7.6153 | -27.0507 | 3.086 |  |  | 2.7936 | 2.8386 | 3.0447 | -0.45427 | -1.2643 | -1.2146 | 7.1774 | 42.5657 | 48.0819 | 30.9203 | 65.9788 | 8.3051 | 42.075 | 26.2081
42843.4285 | 674 | 23.376 | 22.1721 | 22.2576 | 22.2083 | 21.9516 | 21.4623 | 20.4502 | 21.6716 | 21.7435 | 21.7482 | 21.6824 | 21.3523 | 21.0313 | 21.5536 | 21.3277 | 21.4442 | 21.4723 | 20.9045 | 21.2244 | 22.3724 | 20.6349 | 27.8161 | 69.6364 | 555.7113 | 21.5526 | 21.5673 | 589.3178 | 619.6465 | 597.172 | 851.586 | 21.7269 | 21.8642 | 757.8081 | 21.2873 | 21.9133 | 649.7093 | 698.5137 |  | 741.1843 | 814.7537 | 795.1897 | 612.0031 |  | 372.8398 | 573.9268 | 665.2831 | 889.0735 | 876.911 | 879.956 | 963.0881 | 33.6782 | 180.0433 | 56.9158 | 382.9765 | 40.6395 | 56.7989 | 50.2836 | 51.5388 | 33.3079 |  |  | 1.1678 | 2.4414 | 2.339 | 0.088326 | 0.10444 | 0.095662 | 10.0731 | -114.4424 | 9.4683 | 29.4973 | 7.5745 | 0.01032 | 0.0073268 | 0.00054869 | 21.9103 | 21.5641 | 21.6307 | 21.6087 | 21.4379 | 20.9177 | 20.3614 | 21.6863 | 21.7879 | 21.8179 | 21.7675 | 21.5054 | 20.9675 | 21.722 | 593.82 | 656.8307 | 592.7579 | 370.9456 | 299.1354 | 717.996 | 500.6916 | 21.673 | 21.5076 | 21.3559 | 21.3485 | 21.4704 | 22.0498 | 21.4176 | 52.8343 | 59.2217 | 532.7563 | 497.7295 | 501.6928 | 453.0652 | 53.7788 | 31.39 | 564.4104 | 21.381 | 21.498 | 213.2892 | 21.0347 | 21.2685 | 599.2449 | 21.5815 | 21.587 | 852.574 | 21.4182 | 21.7134 | 678.0309 | 597.4638 | 748.0948 | 768.005 | 625.7505 |  | 653.7939 | 703.0546 | 689.3768 | 490.4277 | 569.447 | 774.1962 |  | 806.3469 |  |  | 291.2467 | 424.9726 | 511.2843 | [5 empty] | 21.2357 | 452.6752 | 20.9383 | 21.1237 | 305.7897 | 20.577 | 20.8964 | 446.3663 | 539.4232 | 579.6326 | 458.4472 | 773.8256 | 941.9752 | 431.5491 | 568.0249 | 724.8587 | 511.0237 | 560.875 | 685.2894 | 872.3775 | 503.8081 | 643.3223 | 898.7914 | 875.9854 | 973.3689 | 436.166 | 534.6903 | 593.384 | 434.924 | 586.8524 | 745.476 | 838.0168 | 928.6587 | 494.2389 | 566.9044 | 504.7802 | 652.1126 | 47.7782 | 1.0142 | 16.6293 | 7.6153 | -27.1202 | 3.086 |  |  | 2.2218 | 3.1692 | 3.102 | 0.6028 | 0.76478 | 0.73193 | 7.5107 | 42.6388 | 48.287 | 30.775 | 68.5157 | 10.1029 | 42.1742 | 26.1314
42843.4285 | 675 | 23.3867 | 22.1706 | 22.2544 | 22.2132 | 21.9522 | 21.4584 | 20.4549 | 21.6678 | 21.7379 | 21.7403 | 21.6789 | 21.3568 | 21.0257 | 21.551 | 21.3356 | 21.4465 | 21.4609 | 20.9019 | 21.2174 | 22.3904 | 20.6403 | 27.9907 | 69.9146 | 556.4037 | 21.544 | 21.5739 | 589.6513 | 618.449 | 596.8517 | 847.6959 | 21.7261 | 21.8728 | 754.7024 | 21.3418 | 21.9176 | 649.0489 | 696.0546 |  | 741.3276 | 814.2491 | 792.9211 | 608.4932 |  | 375.0069 | 577.3694 | 660.0313 | 881.7855 | 879.4801 | 883.9981 | 944.71 | 34.6039 | 181.0584 | 57.0296 | 384.6607 | 41 | 56.7707 | 50.2864 | 51.547 | 33.4372 |  |  | 1.3696 | 2.6885 | 2.8298 | 0.33475 | 0.11561 | 0.028634 | 10.6231 | -113.784 | 10.0593 | 30.4959 | 7.5778 | 0.010259 | 0.0073334 | 0.00052077 | 21.9143 | 21.5539 | 21.6268 | 21.6033 | 21.4287 | 20.9167 | 20.3517 | 21.6805 | 21.7845 | 21.8167 | 21.763 | 21.4937 | 20.9618 | 21.7254 | 561.2084 | 615.6382 | 550.1905 | 375.6454 | 307.2375 | 716.0051 | 499.3729 | 21.6775 | 21.5123 | 21.3659 | 21.3532 | 21.4892 | 22.0765 | 21.4411 | 53.1344 | 59.4796 | 532.6593 | 499.4778 | 503.4592 | 454.5105 | 60.1817 | 38.6349 | 566.0666 | 21.3765 | 21.4995 | 213.947 | 21.0258 | 21.2649 | 600.6609 | 21.5696 | 21.5871 | 848.934 | 21.3997 | 21.7169 | 676.4684 | 596.7952 | 746.4431 | 765.1612 | 626.0872 |  | 654.0954 | 695.8166 | 690.1349 | 490.0839 | 568.5681 | 763.9117 |  | 806.0023 |  |  | 292.2571 | 426.0138 | 512.7821 | [5 empty] | 21.2418 | 451.9255 | 20.9384 | 21.1278 | 306.5128 | 20.5718 | 20.895 | 446.345 | 539.672 | 579.8569 | 463.377 | 780.2476 | 933.507 | 431.5626 | 567.7988 | 726.6893 | 511.0364 | 560.9544 | 691.2797 | 869.1913 | 503.6822 | 644.4178 | 892.2461 | 874.1766 | 974.0927 | 436.0382 | 534.719 | 594.1134 | 433.6413 | 586.0093 | 744.0969 | 836.7696 | 928.6174 | 494.7529 | 567.661 | 512.2037 | 652.8323 | 49.1101 | 1.0084 | 16.6651 | 7.6145 | -27.1878 | 3.086 |  |  | 2.4056 | 3.3325 | 3.4189 | 1.1759 | 0.80606 | 0.40115 | 7.7266 | 42.6923 | 48.6627 | 30.6411 | 71.4797 | 14.5479 | 42.1358 | 26.0771
42843.4285 | 676 | 23.4004 | 22.1687 | 22.2569 | 22.2104 | 21.9414 | 21.4576 | 20.4498 | 21.6734 | 21.7425 | 21.7458 | 21.681 | 21.3609 | 21.0319 | 21.5443 | 21.332 | 21.4441 | 21.4619 | 20.9015 | 21.2236 | 22.4011 | 20.6422 | 28.164 | 70.1892 | 556.5051 | 21.5457 | 21.564 | 590.2905 | 618.2158 | 598.6502 | 845.4356 | 21.7148 | 21.8697 | 752.7257 | 21.3993 | 21.9144 | 648.662 | 694.0386 |  | 741.3696 | 812.9525 | 794.3529 | 608.6456 |  | 376.6374 | 579.5383 | 655.7411 | 873.1212 | 878.618 | 889.3808 | 939.3208 | 35.0428 | 182.1165 | 58.2119 | 386.4918 | 41.3397 | 56.7621 | 50.2842 | 51.5535 | 33.5616 |  |  | 1.547 | 2.1221 | 2.3409 | -0.25206 | -0.072323 | -0.041018 | 9.738 | -113.9759 | 10.149 | 31.1289 | 7.3537 | 0.010246 | 0.0072661 | 0.00050269 | 21.9101 | 21.5556 | 21.6279 | 21.6035 | 21.4335 | 20.9163 | 20.3564 | 21.6741 | 21.7813 | 21.8134 | 21.765 | 21.4973 | 20.963 | 21.7245 | 555.847 | 602.4727 | 539.3915 | 368.9881 | 309.3285 | 714.2606 | 498.2539 | 21.6718 | 21.5067 | 21.3608 | 21.3565 | 21.4885 | 22.0969 | 21.4499 | 53.4141 | 59.7297 | 532.6714 | 501.6304 | 505.5486 | 454.8864 | 64.5527 | 29.9749 | 563.7835 | 21.3651 | 21.4858 | 215.1763 | 21.0174 | 21.2555 | 601.6906 | 21.5581 | 21.5663 | 849.5594 | 21.4008 | 21.7092 | 673.8802 | 596.011 | 745.4973 | 762.719 | 625.0305 |  | 654.2375 | 683.6815 | 690.213 | 489.7319 | 567.6432 | 755.7112 |  | 805.1116 |  |  | 293.1436 | 426.9394 | 512.8052 | [5 empty] | 21.2432 | 452.6177 | 20.9303 | 21.127 | 307.1922 | 20.5737 | 20.8924 | 446.0749 | 539.5683 | 580.5991 | 465.1254 | 781.1203 | 928.7295 | 431.3442 | 567.772 | 729.2757 | 511.1363 | 561.0299 | 689.0339 | 863.2803 | 503.5896 | 646.8664 | 889.1157 | 873.2863 | 974.9446 | 436.4724 | 534.753 | 594.8935 | 432.6187 | 585.4362 | 744.4865 | 831.7366 | 929.6122 | 495.2819 | 568.7584 | 515.7994 | 653.6993 | 48.2395 | 0.99398 | 16.7002 | 7.615 | -27.1045 | 3.086 |  |  | 2.5593 | 2.9644 | 3.1136 | -1.0217 | -0.63901 | -0.48123 | 7.4149 | 42.7513 | 49.0178 | 30.5003 | 71.4997 | 15.5067 | 42.052 | 26.0684
42843.4285 | 677 | 23.4185 | 22.1766 | 22.2678 | 22.2235 | 21.9577 | 21.4715 | 20.4566 | 21.6757 | 21.7526 | 21.759 | 21.6925 | 21.3666 | 21.043 | 21.5545 | 21.3266 | 21.4407 | 21.4575 | 20.8974 | 21.2238 | 22.4221 | 20.6438 | 28.3287 | 70.4537 | 557.9192 | 21.5462 | 21.5638 | 591.9321 | 619.438 | 601.6388 | 848.7106 | 21.7208 | 21.8685 | 762.4549 | 21.4277 | 21.9122 | 648.3695 | 694.4531 |  | 741.193 | 813.6127 | 797.422 | 616.4878 |  | 378.531 | 581.43 | 662.4392 | 876.025 | 881.201 | 892.398 | 920.1799 | 35.4588 | 183.2324 | 59.9946 | 388.3279 | 41.6538 | 56.7532 | 50.2865 | 51.5724 | 33.6956 |  |  | 1.7133 | 2.2252 | 2.2312 | -0.10224 | -0.30363 | -0.41952 | 8.5972 | -112.6715 | 10.099 | 30.4655 | 7.8071 | 0.010267 | 0.0071938 | 0.00053062 | 21.9107 | 21.5587 | 21.629 | 21.6081 | 21.4286 | 20.9162 | 20.3613 | 21.6758 | 21.782 | 21.8109 | 21.7673 | 21.4913 | 20.9621 | 21.7212 | 569.2411 | 610.8964 | 538.7162 | 362.6918 | 296.8755 | 713.1035 | 496.914 | 21.6738 | 21.5168 | 21.3587 | 21.3667 | 21.4996 | 22.1122 | 21.4609 | 53.7437 | 60.0162 | 532.8297 | 503.6906 | 507.0357 | 457.5345 | 74.2943 | 37.3056 | 560.8516 | 21.382 | 21.4956 | 216.383 | 21.0287 | 21.2679 | 603.1236 | 21.5641 | 21.5799 | 851.6762 | 21.4127 | 21.7117 | 671.4715 | 596.0598 | 744.4095 | 760.7053 | 624.5185 |  | 654.4408 | 679.9611 | 690.3004 | 490.643 | 566.7519 | 753.7168 |  | 804.2686 |  |  | 294.3811 | 427.7399 | 513.1451 | [5 empty] | 21.2452 | 453.2218 | 20.9338 | 21.1279 | 306.6338 | 20.5866 | 20.903 | 446.0953 | 539.382 | 581.594 | 466.5669 | 783.8884 | 926.8518 | 430.8571 | 567.3241 | 730.1249 | 511.5454 | 561.5773 | 687.1053 | 858.3416 | 503.5638 | 646.0969 | 888.0112 | 872.6704 | 976.4336 | 436.506 | 534.7695 | 595.7201 | 432.3546 | 584.7795 | 748.0825 | 830.0424 | 930.6756 | 495.5105 | 569.9559 | 519.3253 | 654.9018 | 51.926 | 0.97304 | 16.7849 | 7.6165 | -27.0841 | 3.086 |  |  | 2.6979 | 3.039 | 3.0431 | -0.6514 | -1.311 | -1.541 | 6.9761 | 42.8079 | 49.1413 | 30.3302 | 69.6307 | 15.2937 | 41.7741 | 26.018
42843.4285 | 678 | 23.4193 | 22.1718 | 22.2663 | 22.2145 | 21.9639 | 21.4566 | 20.466 | 21.6814 | 21.7444 | 21.7492 | 21.6823 | 21.357 | 21.0285 | 21.5532 | 21.3279 | 21.4441 | 21.4614 | 20.8944 | 21.2205 | 22.4451 | 20.6499 | 28.5042 | 70.7245 | 561.6807 | 21.5484 | 21.5646 | 594.3933 | 622.2386 | 602.3435 | 849.5627 | 21.7134 | 21.8651 | 771.7427 | 21.3899 | 21.9094 | 648.4261 | 695.4242 |  | 742.0819 | 811.7043 | 799.4268 | 617.538 |  | 378.9797 | 583.0938 | 656.722 | 869.7382 | 883.7219 | 891.9105 | 908.1442 | 35.4662 | 184.2071 | 60.2367 | 389.9175 | 42.0319 | 56.6926 | 50.2892 | 51.6124 | 33.8178 |  |  | 1.7152 | 2.2436 | 2.4494 | -0.12261 | 0.1097 | 0.041122 | 10.6027 | -111.4611 | 10.2138 | 30.364 | 7.5407 | 0.010018 | 0.0070788 | 0.00053884 | 21.9167 | 21.5584 | 21.6251 | 21.6077 | 21.4231 | 20.9158 | 20.3578 | 21.6784 | 21.7831 | 21.8091 | 21.7607 | 21.4941 | 20.9585 | 21.7161 | 638.6753 | 668.9772 | 571.1103 | 371.4275 | 297.9899 | 713.0555 | 496.394 | 21.6763 | 21.5185 | 21.3539 | 21.3619 | 21.507 | 22.121 | 21.4685 | 54.0337 | 60.2534 | 533.003 | 504.594 | 507.7413 | 460.9736 | 74.2911 | 43.7108 | 559.1727 | 21.38 | 21.4977 | 216.6853 | 21.033 | 21.2609 | 605.38 | 21.5651 | 21.5807 | 851.217 | 21.4145 | 21.7164 | 672.0008 | 595.5287 | 743.1289 | 758.0687 | 625.8735 |  | 654.7078 | 678.32 | 690.292 | 491.1133 | 565.9051 | 756.579 |  | 804.2296 |  |  | 295.5684 | 428.5733 | 513.9765 | [5 empty] | 21.2458 | 452.9434 | 20.9416 | 21.1303 | 307.6159 | 20.5883 | 20.9043 | 446.0893 | 539.683 | 582.6342 | 468.1093 | 786.0016 | 926.4037 | 430.3755 | 567.0288 | 729.7305 | 512.2385 | 562.3113 | 683.9603 | 856.1254 | 503.7852 | 646.7175 | 888.7704 | 873.9648 | 977.5908 | 436.5825 | 534.8342 | 596.2043 | 432.711 | 584.3324 | 754.387 | 827.7146 | 933.1207 | 495.876 | 569.8851 | 521.176 | 655.326 | 48.1576 | 0.96193 | 16.8144 | 7.6202 | -27.1081 | 3.086 |  |  | 2.7006 | 3.0545 | 3.1915 | -0.71404 | 0.78786 | 0.48237 | 7.7455 | 42.8261 | 49.1849 | 30.18 | 61.9 | 11.5828 | 41.7566 | 25.9479
42843.4285 | 679 | 23.4315 | 22.1732 | 22.2661 | 22.2164 | 21.9594 | 21.4647 | 20.4649 | 21.6798 | 21.7511 | 21.7434 | 21.6956 | 21.3631 | 21.035 | 21.5571 | 21.3291 | 21.4349 | 21.4624 | 20.8906 | 21.2203 | 22.4648 | 20.6571 | 28.6824 | 70.9851 | 565.4367 | 21.548 | 21.5602 | 596.4118 | 624.1478 | 602.3709 | 848.5313 | 21.7151 | 21.8702 | 771.6446 | 21.2293 | 21.914 | 648.2651 | 696.5971 |  | 742.2751 | 809.6897 | 797.695 | 617.1849 |  | 379.5658 | 583.6178 | 648.1163 | 868.763 | 879.9107 | 889.6226 | 892.4928 | 35.451 | 185.3683 | 60.404 | 391.7915 | 42.3176 | 56.6193 | 50.288 | 51.6337 | 33.9322 |  |  | 1.5187 | 2.1595 | 2.2772 | 0.16521 | 0.27858 | 0.41108 | 8.0452 | -111.3941 | 10.4605 | 30.6342 | 7.8328 | 0.010125 | 0.0070016 | 0.00058483 | 21.9217 | 21.5556 | 21.6264 | 21.6058 | 21.4281 | 20.9139 | 20.3514 | 21.6781 | 21.7821 | 21.8061 | 21.7565 | 21.4938 | 20.9621 | 21.713 | 690.7233 | 691.903 | 605.5306 | 404.7135 | 318.7467 | 713.6185 | 496.3061 | 21.6745 | 21.5122 | 21.3589 | 21.3609 | 21.5153 | 22.1446 | 21.4842 | 54.3102 | 60.4911 | 533.1652 | 505.3116 | 508.4106 | 461.6615 | 80.7406 | 48.5586 | 559.0271 | 21.3816 | 21.5026 | 216.7213 | 21.0284 | 21.2694 | 608.9582 | 21.5773 | 21.5741 | 848.719 | 21.4182 | 21.7122 | 671.7491 | 595.3699 | 741.6968 | 755.7429 | 629.486 |  | 655.2168 | 678.4242 | 690.2043 | 491.2914 | 565.084 | 752.4541 |  | 803.6067 |  |  | 296.0255 | 430.1368 | 515.4792 | [5 empty] | 21.2479 | 452.5502 | 20.9418 | 21.1309 | 309.0489 | 20.5835 | 20.8983 | 446.2569 | 540.2271 | 583.206 | 468.1872 | 784.4333 | 923.366 | 430.2376 | 566.9416 | 729.8546 | 512.6805 | 562.6037 | 680.1612 | 851.4444 | 503.8352 | 646.2963 | 891.6903 | 873.4722 | 979.3273 | 436.6658 | 535.1159 | 596.9741 | 432.6702 | 584.0959 | 755.9401 | 827.3519 | 932.3649 | 496.423 | 569.25 | 523.281 | 655.4011 | 47.9709 | 0.94785 | 16.8465 | 7.6505 | -27.0811 | 3.086 |  |  | 2.5412 | 2.9976 | 3.0782 | 0.82912 | 1.2543 | 1.5236 | 6.7404 | 42.8321 | 49.1618 | 30.0425 | 56.302 | 7.7395 | 41.7333 | 25.9526
42843.4285 | 680 | 23.4415 | 22.1719 | 22.2653 | 22.217 | 21.9592 | 21.4598 | 20.4628 | 21.6804 | 21.7415 | 21.7469 | 21.698 | 21.3587 | 21.0312 | 21.5508 | 21.3291 | 21.4366 | 21.4662 | 20.8953 | 21.2325 | 22.4839 | 20.6612 | 28.865 | 71.2337 | 566.2421 | 21.5502 | 21.5601 | 596.6509 | 625.713 | 600.2131 | 846.8519 | 21.7093 | 21.8673 | 771.5734 | 21.1101 | 21.9069 | 648.2693 | 695.0797 |  | 742.2302 | 810.0928 | 802.9691 | 625.3144 |  | 380.8645 | 584.1977 | 644.8049 | 866.5394 | 877.3548 | 884.6495 | 887.6932 | 35.5798 | 186.4168 | 60.5684 | 393.431 | 42.6315 | 56.536 | 50.289 | 51.679 | 34.0548 |  |  | 1.4905 | 2.3094 | 1.9894 | 0.047586 | -0.28128 | -0.30255 | 9.5369 | -111.2272 | 10.4773 | 31.8311 | 8.2732 | 0.010069 | 0.0069884 | 0.00052734 | 21.9092 | 21.5475 | 21.6232 | 21.5979 | 21.4291 | 20.9152 | 20.3489 | 21.6682 | 21.7731 | 21.7996 | 21.7563 | 21.4818 | 20.9487 | 21.7092 | 704.3903 | 727.9131 | 658.7578 | 435.7876 | 345.5095 | 714.7345 | 497.6589 | 21.6735 | 21.5142 | 21.3619 | 21.3586 | 21.526 | 22.1676 | 21.4924 | 54.5863 | 60.7223 | 533.2616 | 505.9421 | 508.7975 | 465.3863 | 69.4549 | 50.9699 | 557.7194 | 21.3737 | 21.4965 | 216.8489 | 21.0327 | 21.2652 | 609.7694 | 21.5774 | 21.5764 | 848.1674 | 21.4101 | 21.7054 | 670.6218 | 595.0322 | 740.6895 | 754.0106 | 628.8091 |  | 655.4888 | 678.349 | 690.2333 | 491.3812 | 564.2221 | 747.4425 |  | 802.8101 |  |  | 296.8874 | 431.4281 | 516.4739 | [5 empty] | 21.2382 | 452.7397 | 20.9361 | 21.1246 | 308.3749 | 20.5782 | 20.8995 | 446.0305 | 540.4852 | 583.442 | 466.5867 | 785.6917 | 922.9089 | 430.6806 | 567.1552 | 729.2953 | 512.6239 | 562.6616 | 677.2519 | 849.0117 | 504.2585 | 646.0742 | 891.6396 | 870.8105 | 979.6746 | 436.7304 | 535.601 | 597.8092 | 432.3604 | 583.8055 | 756.0058 | 825.7627 | 929.4233 | 497.1438 | 568.9283 | 526.2341 | 655.0487 | 51.5301 | 0.92908 | 16.8819 | 7.689 | -27.1302 | 3.086 |  |  | 2.5144 | 3.1009 | 2.8781 | 0.44513 | -1.2576 | -1.3043 | 7.323 | 42.9079 | 49.1706 | 29.9011 | 55.1511 | 2.1158 | 41.5084 | 25.8633
42843.4285 | 681 | 23.4436 | 22.1672 | 22.2632 | 22.2082 | 21.9516 | 21.4574 | 20.4623 | 21.6735 | 21.7407 | 21.7496 | 21.6834 | 21.3515 | 21.0244 | 21.5465 | 21.3253 | 21.4441 | 21.4721 | 20.9024 | 21.2308 | 22.5113 | 20.6686 | 29.0569 | 71.4822 | 565.523 | 21.551 | 21.567 | 596.2077 | 627.113 | 598.3207 | 849.2227 | 21.7107 | 21.8695 | 768.5461 | 21.0626 | 21.9146 | 648.2643 | 697.6335 |  | 742.0672 | 813.8881 | 810.2754 | 623.8806 |  | 382.1224 | 586.0938 | 642.0116 | 862.3326 | 875.8682 | 883.1134 | 917.2421 | 35.3996 | 187.5154 | 59.7592 | 395.1452 | 42.8509 | 56.5252 | 50.2823 | 51.7036 | 34.1736 |  |  | 1.3223 | 1.3822 | 1.2856 | -0.00761 | -0.062463 | -0.089646 | 8.5059 | -110.3946 | 9.5837 | 29.8401 | 8.0514 | 0.0099947 | 0.0069359 | 0.00053555 | 21.9154 | 21.556 | 21.6192 | 21.6016 | 21.4295 | 20.9119 | 20.3536 | 21.6766 | 21.7747 | 21.811 | 21.7552 | 21.4863 | 20.9615 | 21.7157 | 661.0414 | 694.4147 | 644.3684 | 438.4388 | 340.8677 | 714.9101 | 498.4936 | 21.6649 | 21.5119 | 21.354 | 21.3595 | 21.5254 | 22.1725 | 21.4972 | 54.8718 | 60.9518 | 533.3928 | 506.3187 | 509.1901 | 469.2897 | 68.2282 | 43.7094 | 559.434 | 21.3759 | 21.497 | 217.5094 | 21.0309 | 21.2669 | 608.2351 | 21.5716 | 21.5793 | 852.8542 | 21.4122 | 21.7171 | 670.2909 | 595.3595 | 740.9236 | 753.911 | 628.8735 |  | 655.8267 | 682.0891 | 690.6737 | 491.4186 | 563.481 | 744.1888 |  | 802.1621 |  |  | 297.8507 | 432.5246 | 517.2802 | [5 empty] | 21.2367 | 452.935 | 20.9329 | 21.121 | 307.7344 | 20.5755 | 20.8958 | 445.4133 | 540.4619 | 583.176 | 464.9624 | 783.8583 | 921.2348 | 430.9746 | 567.4813 | 728.9498 | 512.6252 | 562.831 | 675.7444 | 844.1315 | 504.6339 | 647.2181 | 895.4619 | 868.458 | 979.4644 | 437.0112 | 536.1409 | 598.0789 | 431.8624 | 583.38 | 753.6236 | 825.9467 | 926.2404 | 497.378 | 569.4155 | 529.5798 | 654.4018 | 49.4685 | 0.91214 | 16.9186 | 7.716 | -27.0513 | 3.086 |  |  | 2.3657 | 2.4016 | 2.3162 | -0.1782 | -0.59225 | -0.70951 | 6.9112 | 42.9769 | 49.1683 | 29.7809 | 60.0256 | 3.8942 | 41.5471 | 25.7741
42843.4285 | 682 | 23.4609 | 22.1722 | 22.2576 | 22.2099 | 21.9512 | 21.4594 | 20.465 | 21.672 | 21.7378 | 21.748 | 21.6815 | 21.3523 | 21.0258 | 21.5407 | 21.3225 | 21.4381 | 21.4654 | 20.8997 | 21.2366 | 22.5284 | 20.6733 | 29.2342 | 71.7244 | 565.3461 | 21.5538 | 21.5681 | 595.7229 | 628.1698 | 598.5434 | 856.7412 | 21.7112 | 21.8647 | 768.1544 | 21.0409 | 21.9136 | 648.1537 | 698.8657 |  | 741.5364 | 823.356 | 819.5418 | 624.4308 |  | 383.6997 | 588.7886 | 638.0602 | 858.9151 | 879.1024 | 885.3501 | 931.6618 | 35.0465 | 188.5619 | 58.2254 | 396.8563 | 43.0798 | 56.5671 | 50.2813 | 51.7159 | 34.2925 |  |  | 1.7054 | 1.7285 | 1.9243 | -0.17912 | -0.21623 | -0.045618 | 9.3693 | -109.7776 | 9.3439 | 29.0632 | 7.9953 | 0.009975 | 0.0068373 | 0.00050762 | 21.9273 | 21.565 | 21.6318 | 21.6108 | 21.4283 | 20.9169 | 20.36 | 21.6756 | 21.7759 | 21.8055 | 21.7622 | 21.502 | 20.9627 | 21.7223 | 642.6617 | 706.4383 | 642.8309 | 421.9165 | 310.2046 | 714.6763 | 498.9087 | 21.6731 | 21.5104 | 21.3638 | 21.3692 | 21.5443 | 22.2045 | 21.5248 | 55.1787 | 61.2216 | 533.5687 | 505.7533 | 508.947 | 469.123 | 56.9598 | 36.9252 | 560.2474 | 21.3776 | 21.4951 | 217.2745 | 21.0314 | 21.2777 | 606.649 | 21.587 | 21.5884 | 861.7525 | 21.4243 | 21.723 | 668.2231 | 596.4463 | 742.1654 | 755.0209 | 632.0525 |  | 656.3146 | 674.5345 | 690.5879 | 490.9331 | 562.7324 | 737.7879 |  | 801.0759 |  |  | 299.8093 | 434.0381 | 519.737 | [5 empty] | 21.2429 | 453.5783 | 20.9332 | 21.1266 | 309.8195 | 20.5806 | 20.8943 | 445.0777 | 540.5261 | 582.7831 | 463.3337 | 784.674 | 915.7069 | 431.2032 | 567.7683 | 729.9676 | 512.6914 | 562.8881 | 672.8718 | 840.0646 | 504.7458 | 648.948 | 903.0038 | 866.9962 | 978.6099 | 437.1186 | 536.6789 | 598.2145 | 430.9886 | 583.0795 | 752.4414 | 825.1095 | 923.0368 | 497.0943 | 569.5358 | 535.067 | 654.6903 | 51.7772 | 0.89272 | 16.9555 | 7.7345 | -27.1255 | 3.086 |  |  | 2.6869 | 2.6899 | 2.8382 | -0.86591 | -1.103 | -0.50662 | 7.2605 | 42.9909 | 49.3583 | 29.6743 | 61.9906 | 4.1544 | 41.5092 | 25.8045
42843.4285 | 683 | 23.4751 | 22.1749 | 22.2649 | 22.2117 | 21.9557 | 21.46 | 20.4657 | 21.6764 | 21.7397 | 21.753 | 21.6924 | 21.361 | 21.0344 | 21.5564 | 21.3274 | 21.4424 | 21.4716 | 20.9011 | 21.2414 | 22.5503 | 20.6836 | 29.4292 | 71.9737 | 565.2989 | 21.5516 | 21.5702 | 595.7789 | 630.0577 | 597.5333 | 867.4283 | 21.7136 | 21.8667 | 771.1683 | 20.9989 | 21.9062 | 648.2602 | 697.2268 |  | 741.4445 | 834.3336 | 822.6314 | 633.1195 |  | 384.1139 | 590.1375 | 640.1326 | 857.8456 | 881.5669 | 888.6485 | 921.9182 | 35.072 | 189.4401 | 57.3914 | 398.3068 | 43.4616 | 56.6123 | 50.2771 | 51.7221 | 34.4047 |  |  | 1.3321 | 1.6214 | 1.1838 | 0.25721 | 0.24572 | -0.003562 | 10.0954 | -108.9509 | 10.1856 | 30.3315 | 8.0908 | 0.0099208 | 0.0068143 | 0.00053062 | 21.9327 | 21.5631 | 21.624 | 21.6081 | 21.4406 | 20.9188 | 20.3623 | 21.6839 | 21.7797 | 21.8068 | 21.7649 | 21.4985 | 20.9627 | 21.7141 | 607.5208 | 676.7186 | 596.3629 | 399.8312 | 297.2656 | 713.7711 | 498.3546 | 21.6712 | 21.5183 | 21.3646 | 21.3711 | 21.5546 | 22.2296 | 21.5429 | 55.4525 | 61.4569 | 533.7266 | 505.2218 | 508.8077 | 470.0337 | 71.6358 | 39.2784 | 559.6771 | 21.3777 | 21.4986 | 217.5536 | 21.026 | 21.2694 | 606.2667 | 21.5724 | 21.5855 | 871.1284 | 21.4056 | 21.708 | 666.5125 | 597.3773 | 741.2447 | 753.3233 | 630.8143 |  | 656.6162 | 675.8763 | 690.6913 | 491.502 | 562.1134 | 731.4245 |  | 799.2178 |  |  | 301.7638 | 435.1177 | 520.4304 | [5 empty] | 21.2397 | 454.891 | 20.9407 | 21.1259 | 309.8511 | 20.5899 | 20.8896 | 445.0285 | 540.7101 | 582.9172 | 462.0831 | 784.4957 | 910.0232 | 431.587 | 567.5198 | 729.5727 | 512.7669 | 562.6662 | 670.4658 | 841.8525 | 504.8421 | 648.4239 | 905.6738 | 866.4691 | 979.4312 | 437.3118 | 537.0275 | 598.0457 | 430.7361 | 583.1554 | 753.4194 | 826.3612 | 920.5447 | 497.7676 | 568.8531 | 542.3139 | 655.622 | 50.0547 | 0.87329 | 16.9884 | 7.7486 | -27.1022 | 3.086 |  |  | 2.3734 | 2.6073 | 2.2278 | 1.0384 | 1.1775 | -0.14177 | 7.5474 | 43.0886 | 49.3449 | 29.5594 | 65.597 | 9.1982 | 41.2897 | 25.8024
42843.4285 | 684 | 23.4904 | 22.1786 | 22.2637 | 22.2115 | 21.9495 | 21.4601 | 20.4631 | 21.6792 | 21.7446 | 21.7557 | 21.6829 | 21.3516 | 21.0359 | 21.5596 | 21.3323 | 21.446 | 21.4738 | 20.8983 | 21.2428 | 22.5775 | 20.6827 | 29.6154 | 72.2083 | 564.6743 | 21.5482 | 21.5701 | 596.2292 | 629.3674 | 600.1558 | 869.7304 | 21.7153 | 21.8701 | 772.0409 | 20.9529 | 21.9092 | 648.7271 | 695.966 |  | 741.9378 | 838.1627 | 818.5182 | 632.783 |  | 384.4325 | 590.0361 | 645.5005 | 864.4692 | 882.423 | 891.655 | 900.8488 | 35.2023 | 190.5432 | 57.172 | 400.0184 | 43.7653 | 56.655 | 50.2827 | 51.7609 | 34.5325 |  |  | 1.4241 | 1.7009 | 1.8212 | 0.18427 | 0.39029 | 0.27505 | 9.2228 | -109.1152 | 10.0458 | 29.7398 | 8.2601 | 0.009883 | 0.0068011 | 0.00049941 | 21.9305 | 21.5514 | 21.6247 | 21.6061 | 21.4286 | 20.9139 | 20.3526 | 21.671 | 21.7796 | 21.8057 | 21.7563 | 21.4945 | 20.9502 | 21.7084 | 633.497 | 682.4463 | 565.428 | 378.3399 | 278.5544 | 713.6832 | 497.2204 | 21.671 | 21.5151 | 21.3624 | 21.3661 | 21.556 | 22.2442 | 21.5485 | 55.7152 | 61.6758 | 533.891 | 505.3728 | 509.0714 | 471.696 | 60.4868 | 26.7038 | 559.7681 | 21.3703 | 21.4966 | 217.6755 | 21.0207 | 21.2637 | 607.4816 | 21.5797 | 21.5781 | 868.0622 | 21.4069 | 21.7129 | 665.0735 | 597.8604 | 738.7714 | 750.485 | 631.7042 |  | 657.0178 | 672.4084 | 690.5853 | 492.7915 | 561.4722 | 729.5452 |  | 797.5036 |  |  | 303.0933 | 435.74 | 521.3325 | [5 empty] | 21.2473 | 454.7736 | 20.9407 | 21.1226 | 308.621 | 20.5803 | 20.9021 | 445.1044 | 540.8842 | 583.1542 | 461.3055 | 789.7899 | 908.0938 | 431.7057 | 567.4057 | 730.3131 | 512.8313 | 563.1731 | 669.2034 | 843.7568 | 504.7197 | 646.242 | 901.1675 | 866.2779 | 976.6205 | 438.2946 | 537.3435 | 597.8465 | 430.6428 | 583.742 | 753.9099 | 827.192 | 922.3374 | 498.3861 | 568.2407 | 549.0237 | 657.221 | 48.2867 | 0.84963 | 17.0221 | 7.7491 | -27.169 | 3.0859 |  |  | 2.4577 | 2.6703 | 2.7631 | 0.8789 | 1.4859 | 1.2474 | 7.2231 | 43.1483 | 49.4168 | 29.4211 | 62.6818 | 12.3915 | 41.3949 | 25.7804
42843.4285 | 685 | 23.4975 | 22.1763 | 22.2638 | 22.2123 | 21.9525 | 21.4696 | 20.4686 | 21.6786 | 21.7358 | 21.7563 | 21.673 | 21.3603 | 21.0289 | 21.5524 | 21.325 | 21.4455 | 21.476 | 20.895 | 21.2401 | 22.6074 | 20.689 | 29.8006 | 72.4472 | 564.8007 | 21.5501 | 21.5647 | 596.9647 | 630.2864 | 601.6521 | 863.5137 | 21.7161 | 21.872 | 776.1415 | 20.8883 | 21.9012 | 649.4123 | 698.3103 |  | 743.1255 | 838.4688 | 813.6206 | 633.7923 |  | 385.1023 | 589.769 | 650.7109 | 867.0924 | 883.7799 | 888.0928 | 892.4712 | 35.0353 | 191.4754 | 56.9671 | 401.4573 | 43.9796 | 56.6336 | 50.2716 | 51.7888 | 34.6437 |  |  | 1.7862 | 1.875 | 2.293 | 0.17309 | 0.27792 | 0.089746 | 10.631 | -106.7647 | 10.0137 | 30.5851 | 8.0028 | 0.0097614 | 0.0067568 | 0.00054541 | 21.9356 | 21.5489 | 21.62 | 21.5981 | 21.4252 | 20.9125 | 20.3507 | 21.6674 | 21.7706 | 21.8016 | 21.7523 | 21.4886 | 20.9494 | 21.7118 | 601.962 | 675.4998 | 535.8993 | 353.4083 | 271.984 | 712.7093 | 495.3976 | 21.6681 | 21.5071 | 21.3555 | 21.3673 | 21.5677 | 22.26 | 21.5505 | 55.9774 | 61.8954 | 534.03 | 505.8282 | 509.4545 | 469.8734 | 59.1446 | 35.4251 | 559.0141 | 21.3664 | 21.4934 | 218.3573 | 21.0272 | 21.2597 | 608.9517 | 21.5653 | 21.5751 | 862.3755 | 21.4081 | 21.6999 | 665.1257 | 598.4371 | 738.2305 | 750.2104 | 630.4013 |  | 657.1905 | 671.9967 | 690.4552 | 494.2924 | 561.0142 | 727.6932 |  | 795.9433 |  |  | 304.8723 | 436.5814 | 521.3693 | [5 empty] | 21.2399 | 457.1744 | 20.946 | 21.1347 | 307.0177 | 20.5878 | 20.9107 | 445.5256 | 541.2411 | 584.4123 | 460.2145 | 791.5896 | 906.2943 | 431.8098 | 566.7793 | 735.1009 | 513.4568 | 563.6658 | 667.4721 | 843.5469 | 504.1959 | 644.6445 | 897.893 | 870.3373 | 973.2404 | 438.4559 | 537.699 | 598.473 | 429.7703 | 583.9594 | 758.1666 | 827.2595 | 925.9634 | 498.9656 | 568.6448 | 553.1908 | 658.5929 | 45.967 | 0.82384 | 17.0519 | 7.7501 | -27.1771 | 3.086 |  |  | 2.7548 | 2.8032 | 3.0999 | 0.85171 | 1.252 | 0.71144 | 7.7431 | 43.2208 | 49.3982 | 29.3063 | 65.8655 | 15.2816 | 41.5078 | 25.8515
42843.4285 | 686 | 23.5065 | 22.1707 | 22.2549 | 22.2044 | 21.9431 | 21.4573 | 20.461 | 21.6774 | 21.735 | 21.75 | 21.6768 | 21.3507 | 21.0218 | 21.5501 | 21.3324 | 21.4454 | 21.4735 | 20.9052 | 21.2535 | 22.6355 | 20.7012 | 30.0098 | 72.6845 | 564.981 | 21.5671 | 21.5699 | 597.4152 | 631.475 | 600.7165 | 861.9641 | 21.7171 | 21.8676 | 778.7948 | 20.9336 | 21.9086 | 650.0478 | 697.5963 |  | 743.8752 | 838.2151 | 821.0831 | 634.9827 |  | 385.4706 | 590.6087 | 650.0296 | 869.7064 | 883.3633 | 887.8345 | 891.1411 | 34.8485 | 192.4355 | 57.4145 | 402.9897 | 44.3658 | 56.5738 | 50.2771 | 51.8189 | 34.7727 |  |  | 1.934 | 1.5537 | 2.0019 | -0.02207 | 0.054501 | -0.083734 | 10.148 | -107.0794 | 9.9497 | 30.4475 | 8.3121 | 0.0098124 | 0.006673 | 0.00057498 | 21.9364 | 21.552 | 21.6194 | 21.6004 | 21.4229 | 20.9139 | 20.3538 | 21.6776 | 21.7806 | 21.802 | 21.7618 | 21.4896 | 20.9522 | 21.7146 | 573.6407 | 672.8221 | 538.8097 | 355.1856 | 270.6303 | 711.3822 | 494.0542 | 21.6609 | 21.5048 | 21.3619 | 21.369 | 21.5688 | 22.2849 | 21.5558 | 56.2567 | 62.1273 | 534.0359 | 506.5327 | 510.4671 | 468.2337 | 60.4066 | 29.5896 | 558.5758 | 21.3738 | 21.4995 | 218.9335 | 21.0203 | 21.2626 | 610.13 | 21.5701 | 21.5723 | 862.4745 | 21.4107 | 21.7036 | 665.0486 | 600.3026 | 736.9829 | 748.5322 | 630.0285 |  | 657.3948 | 667.5766 | 690.0673 | 496.1534 | 560.6633 | 724.832 |  | 794.2179 |  |  | 304.4142 | 436.5903 | 522.1254 | [5 empty] | 21.2369 | 458.5134 | 20.9446 | 21.133 | 306.6078 | 20.586 | 20.8958 | 445.4997 | 541.5746 | 585.3001 | 459.3677 | 789.3756 | 898.9849 | 431.5373 | 566.4613 | 736.4305 | 514.2382 | 564.1316 | 664.2835 | 842.1278 | 504.1513 | 644.5418 | 893.9443 | 870.4923 | 973.2077 | 438.3547 | 538.1089 | 599.3053 | 429.1932 | 583.7552 | 759.5393 | 824.0404 | 928.9888 | 499.4215 | 569.2445 | 554.2097 | 659.7387 | 44.974 | 0.80368 | 17.0821 | 7.749 | -27.1629 | 3.0859 |  |  | 2.865 | 2.553 | 2.8979 | -0.30427 | 0.55435 | -0.68712 | 7.5643 | 43.2742 | 49.4315 | 29.1987 | 68.5771 | 14.671 | 41.6057 | 25.8979
42843.4285 | 687 | 23.5157 | 22.1676 | 22.2637 | 22.2122 | 21.9501 | 21.4596 | 20.4643 | 21.6788 | 21.7374 | 21.7505 | 21.6767 | 21.3557 | 21.022 | 21.5527 | 21.3172 | 21.4389 | 21.4687 | 20.905 | 21.2468 | 22.6549 | 20.7001 | 30.1952 | 72.9051 | 564.5238 | 21.5608 | 21.5649 | 597.3593 | 634.1518 | 600.2271 | 864.2374 | 21.7193 | 21.8672 | 784.4506 | 20.977 | 21.9121 | 650.735 | 693.792 |  | 744.0695 | 845.3145 | 836.2051 | 636.1235 |  | 386.2854 | 591.7728 | 650.0883 | 873.132 | 880.1063 | 886.4437 | 883.4666 | 34.5679 | 193.4537 | 58.8284 | 404.519 | 44.6027 | 56.5227 | 50.268 | 51.8601 | 34.8998 |  |  | 1.9925 | 1.4584 | 1.5386 | -0.11603 | -0.4068 | -0.29269 | 10.0514 | -106.1036 | 10.083 | 30.6556 | 8.3047 | 0.0097976 | 0.0066286 | 0.00052734 | 21.9474 | 21.5619 | 21.6315 | 21.5991 | 21.4335 | 20.9198 | 20.3599 | 21.6779 | 21.7775 | 21.8065 | 21.7601 | 21.4967 | 20.9578 | 21.7203 | 581.1855 | 655.1 | 525.6602 | 355.2106 | 273.1845 | 710.3998 | 492.5908 | 21.6628 | 21.5123 | 21.3584 | 21.3736 | 21.5813 | 22.3081 | 21.5772 | 56.547 | 62.3729 | 534.152 | 506.8698 | 510.6423 | 468.3131 | 68.5415 | 39.588 | 557.3423 | 21.368 | 21.4946 | 219.1116 | 21.0242 | 21.2622 | 609.6 | 21.5805 | 21.5807 | 868.4572 | 21.419 | 21.7069 | 663.4375 | 600.7195 | 736.2897 | 747.2537 | 628.1353 |  | 657.4317 | 662.9701 | 689.5305 | 496.0154 | 560.1754 | 722.4646 |  | 792.3287 |  |  | 303.7458 | 436.8774 | 521.9656 | [5 empty] | 21.2435 | 459.5415 | 20.9424 | 21.125 | 306.0182 | 20.5817 | 20.8977 | 445.3782 | 542.0294 | 585.7506 | 458.7852 | 786.4164 | 895.4201 | 431.3428 | 566.6506 | 734.908 | 515.0098 | 564.0587 | 659.8958 | 841.5446 | 504.7441 | 644.9452 | 891.8743 | 869.6842 | 975.1049 | 437.8294 | 538.2316 | 599.8784 | 429.1802 | 583.4461 | 760.6925 | 822.7441 | 930.9426 | 499.7476 | 569.2152 | 553.4646 | 661.2681 | 46.5352 | 0.77907 | 17.1106 | 7.7478 | -27.1137 | 3.086 |  |  | 2.9072 | 2.4751 | 2.5423 | -0.69815 | -1.5136 | -1.2839 | 7.5237 | 43.3346 | 49.4359 | 29.1249 | 67.4173 | 15.82 | 41.7158 | 25.9128
42843.4285 | 688 | 23.5253 | 22.1647 | 22.2547 | 22.2103 | 21.9488 | 21.4548 | 20.4639 | 21.6691 | 21.7359 | 21.7453 | 21.677 | 21.3513 | 21.026 | 21.544 | 21.3271 | 21.4481 | 21.4834 | 20.9049 | 21.261 | 22.6955 | 20.7118 | 30.3911 | 73.1234 | 568.1172 | 21.5626 | 21.5702 | 599.6856 | 638.1925 | 603.4102 | 870.2433 | 21.713 | 21.8627 | 788.5525 | 20.9937 | 21.9078 | 650.9605 | 690.1176 |  | 744.3617 | 853.5897 | 841.0346 | 628.3138 |  | 386.8325 | 593.4245 | 646.9387 | 874.9048 | 881.1301 | 884.2471 | 876.9428 | 34.3535 | 194.3874 | 59.816 | 405.8572 | 44.9323 | 56.5169 | 50.258 | 51.8873 | 35.0059 |  |  | 1.1646 | 1.1923 | 1.1259 | -0.31711 | -0.31086 | -0.63111 | 9.389 | -104.7664 | 9.6138 | 29.9962 | 8.2618 | 0.0097384 | 0.0065827 | 0.00056676 | 21.9543 | 21.5614 | 21.6316 | 21.6083 | 21.4394 | 20.9211 | 20.3641 | 21.6738 | 21.7816 | 21.8114 | 21.7593 | 21.5008 | 20.967 | 21.7167 | 625.3684 | 722.0813 | 582.5769 | 365.7439 | 289.322 | 710.1197 | 492.1776 | 21.6625 | 21.505 | 21.3594 | 21.3697 | 21.5929 | 22.3231 | 21.5857 | 56.8021 | 62.5902 | 534.3086 | 507.2159 | 510.95 | 467.5844 | 81.9915 | 43.9784 | 557.1141 | 21.3712 | 21.501 | 219.2746 | 21.0153 | 21.2658 | 610.9629 | 21.5801 | 21.579 | 873.3295 | 21.4111 | 21.7102 | 661.7071 | 599.9898 | 733.7995 | 745.775 | 627.1191 |  | 657.4046 | 660.8799 | 688.9802 | 496.9391 | 559.837 | 720.9961 |  | 790.8461 |  |  | 304.4238 | 436.9271 | 521.6657 | [5 empty] | 21.2378 | 460.9547 | 20.936 | 21.1218 | 305.4829 | 20.5781 | 20.8975 | 445.8607 | 542.3534 | 585.7707 | 458.4785 | 781.1007 | 889.6285 | 431.46 | 567.1296 | 733.9238 | 515.5368 | 563.7001 | 656.2085 | 839.8606 | 505.5588 | 648.3665 | 888.2778 | 871.6431 | 975.4035 | 437.9143 | 538.4587 | 600.3723 | 429.4573 | 584.2447 | 762.146 | 823.0937 | 931.8032 | 500.0368 | 570.1163 | 554.4254 | 663.0033 | 44.3262 | 0.75268 | 17.1404 | 7.7436 | -27.1499 | 3.086 |  |  | 2.2266 | 2.24 | 2.1768 | -1.1553 | -1.3219 | -1.8835 | 7.2647 | 43.3571 | 49.3674 | 29.0455 | 62.4166 | 9.408 | 41.9794 | 25.9561
42843.4285 | 689 | 23.5343 | 22.1709 | 22.2573 | 22.2079 | 21.9452 | 21.4591 | 20.4666 | 21.6776 | 21.7426 | 21.7455 | 21.6754 | 21.3544 | 21.0256 | 21.5476 | 21.3207 | 21.4446 | 21.4737 | 20.8996 | 21.2587 | 22.7084 | 20.7259 | 30.5824 | 73.3293 | 572.3627 | 21.5614 | 21.5653 | 602.7548 | 638.3333 | 609.5112 | 878.3142 | 21.7036 | 21.8607 | 790.619 | 21.0013 | 21.9061 | 650.8683 | 686.8532 |  | 744.486 | 860.5874 | 845.0453 | 624.1684 |  | 387.7205 | 594.2797 | 642.5905 | 874.8353 | 878.5009 | 880.8438 | 877.691 | 33.9958 | 195.3502 | 59.9967 | 407.3431 | 45.2417 | 56.5006 | 50.2406 | 51.9071 | 35.1131 |  |  | 1.2086 | 2.3015 | 2.1983 | 0.41689 | 0.50462 | -0.044306 | 11.0325 | -103.7229 | 10.0087 | 30.5022 | 8.3772 | 0.0097072 | 0.0065153 | 0.00053226 | 21.9446 | 21.5577 | 21.6182 | 21.599 | 21.4203 | 20.911 | 20.359 | 21.6767 | 21.7824 | 21.8157 | 21.7693 | 21.489 | 20.9616 | 21.7148 | 676.5905 | 749.5322 | 597.4319 | 389.8325 | 301.8554 | 711.006 | 492.0626 | 21.6604 | 21.5075 | 21.3577 | 21.3703 | 21.6071 | 22.3437 | 21.5999 | 57.0523 | 62.8041 | 534.4332 | 508.1655 | 511.839 | 467.1009 | 67.9795 | 33.3772 | 554.662 | 21.3769 | 21.5053 | 219.9767 | 21.0215 | 21.2756 | 614.5952 | 21.581 | 21.5817 | 881.1495 | 21.4177 | 21.7114 | 660.4727 | 599.1076 | 730.7621 | 743.833 | 627.0534 |  | 657.3718 | 661.3404 | 688.4817 | 498.6343 | 559.6782 | 722.5876 |  | 790.1757 |  |  | 305.8534 | 437.9154 | 521.989 | [5 empty] | 21.2435 | 462.4783 | 20.9479 | 21.1265 | 307.7852 | 20.5804 | 20.8977 | 446.3383 | 542.548 | 586.3121 | 457.7672 | 781.6116 | 885.6092 | 431.7184 | 567.8063 | 734.6855 | 516.1362 | 564.3402 | 655.1527 | 837.7403 | 506.3147 | 648.6041 | 889.6102 | 878.2706 | 974.917 | 438.0806 | 538.9988 | 601.7991 | 429.7119 | 584.7249 | 766.4138 | 819.815 | 932.6957 | 500.4635 | 572.2502 | 558.5133 | 663.7379 | 46.8913 | 0.73246 | 17.1717 | 7.7246 | -27.1688 | 3.086 |  |  | 2.2762 | 3.1138 | 3.0432 | 1.3252 | 1.6817 | -0.49831 | 7.8633 | 43.352 | 49.2401 | 28.9732 | 57.015 | 7.733 | 42.0755 | 25.9878
42843.4285 | 690 | 23.5495 | 22.1644 | 22.2509 | 22.207 | 21.9426 | 21.4566 | 20.4619 | 21.6727 | 21.7408 | 21.7455 | 21.6808 | 21.3543 | 21.0247 | 21.5539 | 21.3263 | 21.4412 | 21.4758 | 20.903 | 21.2667 | 22.7384 | 20.7388 | 30.7739 | 73.5378 | 572.4886 | 21.5668 | 21.5644 | 603.3658 | 639.2543 | 609.0325 | 883.8758 | 21.7145 | 21.8583 | 787.2857 | 21.0058 | 21.9109 | 650.9436 | 685.1683 |  | 743.9134 | 859.1691 | 848.7626 | 623.1367 |  | 388.5559 | 594.8323 | 636.6018 | 872.4346 | 878.4915 | 878.4282 | 876.502 | 34.4857 | 196.2928 | 59.6432 | 408.6172 | 45.4892 | 56.4827 | 50.2471 | 51.9251 | 35.2319 |  |  | 1.6968 | 2.2581 | 2.3462 | 0.32226 | -0.074951 | -0.28941 | 9.8845 | -103.4725 | 10.2811 | 30.8553 | 8.6472 | 0.0096612 | 0.0064972 | 0.00048298 | 21.9519 | 21.5448 | 21.6145 | 21.6006 | 21.4262 | 20.9168 | 20.3574 | 21.6774 | 21.7747 | 21.8004 | 21.7592 | 21.4888 | 20.9542 | 21.7118 | 675.5229 | 692.1191 | 548.5629 | 366.5845 | 275.9938 | 711.0257 | 491.0121 | 21.6685 | 21.5112 | 21.3647 | 21.3816 | 21.62 | 22.3691 | 21.6092 | 57.316 | 63.0326 | 534.687 | 509.8338 | 513.357 | 469.3193 | 76.365 | 33.6798 | 554.4528 | 21.3746 | 21.4997 | 221.3642 | 21.0238 | 21.2625 | 618.1546 | 21.579 | 21.5693 | 882.643 | 21.4164 | 21.7165 | 659.8846 | 597.7942 | 729.4914 | 743.741 | 624.1241 |  | 657.176 | 662.4171 | 688.1693 | 500.3965 | 559.6431 | 723.1189 |  | 789.475 |  |  | 306.6669 | 438.7506 | 520.9051 | [5 empty] | 21.2382 | 465.1037 | 20.9444 | 21.1183 | 309.4741 | 20.5844 | 20.8914 | 446.6826 | 543.2629 | 588.3694 | 457.7449 | 786.3596 | 883.1107 | 431.93 | 568.0096 | 732.9397 | 516.4744 | 566.9009 | 658.0094 | 836.8217 | 506.5934 | 648.3097 | 890.7496 | 878.9369 | 974.1393 | 438.5552 | 539.3529 | 603.3761 | 429.8039 | 584.6105 | 763.6855 | 816.9899 | 933.5112 | 500.6969 | 572.9404 | 560.8699 | 662.5788 | 47.9717 | 0.71229 | 17.2019 | 7.7143 | -27.1608 | 3.086 |  |  | 2.6963 | 3.0853 | 3.1449 | 1.1655 | -0.64744 | -1.2722 | 7.4352 | 43.3922 | 49.1386 | 28.9186 | 57.1401 | 12.9396 | 42.1197 | 25.9636
42843.4292 | 691 | 23.5575 | 22.1621 | 22.2429 | 22.2063 | 21.9489 | 21.4476 | 20.464 | 21.6701 | 21.7415 | 21.742 | 21.6718 | 21.3454 | 21.018 | 21.5428 | 21.3271 | 21.4433 | 21.4795 | 20.9022 | 21.2754 | 22.7713 | 20.7427 | 30.9667 | 73.7508 | 570.2328 | 21.5679 | 21.5687 | 602.237 | 640.3259 | 605.4167 | 881.8364 | 21.7104 | 21.8588 | 785.2102 | 21.1096 | 21.9033 | 651.0206 | 684.3566 |  | 743.5317 | 854.1657 | 849.8316 | 625.4581 |  | 389.5164 | 595.9294 | 631.8771 | 867.3869 | 877.1043 | 877.0625 | 893.6052 | 35.0767 | 197.2193 | 59.8421 | 409.954 | 45.7018 | 56.5301 | 50.2384 | 51.9668 | 35.3404 |  |  | 1.7744 | 2.8567 | 3.0565 | 0.01933 | 0.11693 | -0.39783 | 10.1592 | -102.6985 | 9.9221 | 30.3031 | 8.335 | 0.0095298 | 0.0064167 | 0.00052241 | 21.954 | 21.5525 | 21.6162 | 21.5946 | 21.4319 | 20.9081 | 20.3599 | 21.6716 | 21.769 | 21.8078 | 21.7516 | 21.4889 | 20.9517 | 21.7081 | 720.3717 | 676.0996 | 541.8555 | 354.0984 | 275.709 | 711.1104 | 489.8362 | 21.6574 | 21.5105 | 21.3623 | 21.3717 | 21.6344 | 22.3983 | 21.6268 | 57.598 | 63.262 | 535.0518 | 510.582 | 514.0472 | 470.3444 | 75.8236 | 41.194 | 555.9095 | 21.363 | 21.4937 | 221.7921 | 21.0144 | 21.2686 | 615.1036 | 21.5765 | 21.5688 | 878.2083 | 21.4169 | 21.7088 | 660.4909 | 597.5453 | 728.9176 | 745.7919 | 623.7257 |  | 657.1311 | 670.0805 | 688.319 | 502.9463 | 559.7742 | 724.521 |  | 788.9457 |  |  | 308.4401 | 439.4276 | 520.7624 | [5 empty] | 21.2374 | 467.6803 | 20.9415 | 21.1187 | 311.31 | 20.5829 | 20.8951 | 446.9903 | 544.5784 | 589.5396 | 457.8878 | 790.213 | 880.906 | 432.3578 | 568.1719 | 730.8939 | 517.1652 | 567.4926 | 658.3702 | 838.4381 | 506.7419 | 647.5174 | 890.0282 | 878.3717 | 973.7716 | 438.4787 | 539.2386 | 603.4783 | 429.4042 | 584.4302 | 762.0532 | 815.5488 | 934.6387 | 500.7612 | 572.1713 | 560.8257 | 661.7174 | 47.4962 | 0.69018 | 17.2259 | 7.6976 | -27.1736 | 3.086 |  |  | 2.7515 | 3.4724 | 3.5918 | 0.28564 | 0.8082 | -1.4908 | 7.5333 | 43.3938 | 48.96 | 28.8686 | 52.1846 | 13.4355 | 42.0711 | 25.9889
42843.4292 | 692 | 23.5736 | 22.1697 | 22.2567 | 22.2041 | 21.9532 | 21.4479 | 20.4641 | 21.6753 | 21.7373 | 21.7511 | 21.6834 | 21.3457 | 21.0285 | 21.5402 | 21.324 | 21.444 | 21.4767 | 20.9028 | 21.2769 | 22.8033 | 20.7472 | 31.1639 | 73.9619 | 570.7803 | 21.5697 | 21.5755 | 601.722 | 641.8686 | 602.9809 | 875.9468 | 21.7203 | 21.8617 | 783.4947 | 21.1756 | 21.9132 | 651.2627 | 685.0031 |  | 743.6156 | 849.3053 | 855.686 | 627.1167 |  | 389.4645 | 596.8458 | 628.9566 | 865.0561 | 874.9481 | 878.4365 | 891.8124 | 35.284 | 198.0909 | 60.204 | 411.4074 | 45.9863 | 56.5767 | 50.2226 | 51.9979 | 35.4439 |  |  | 1.6876 | 3.5079 | 3.713 | 0.36103 | 0.59334 | 0.051634 | 9.4784 | -100.8513 | 10.2073 | 30.1483 | 8.5449 | 0.009566 | 0.0063987 | 0.00053226 | 21.9637 | 21.5571 | 21.6268 | 21.604 | 21.4272 | 20.9145 | 20.3625 | 21.674 | 21.7766 | 21.8106 | 21.7551 | 21.4976 | 20.9591 | 21.7149 | 709.4904 | 712.9745 | 589.955 | 378.7571 | 274.6748 | 711.2906 | 489.5889 | 21.6673 | 21.5118 | 21.3575 | 21.3793 | 21.6468 | 22.4205 | 21.6381 | 57.8564 | 63.4926 | 535.2004 | 510.2986 | 513.9158 | 469.9414 | 59.9765 | 38.9601 | 558.1661 | 21.3666 | 21.4948 | 222.8258 | 21.0217 | 21.2596 | 613.3582 | 21.5724 | 21.585 | 874.0739 | 21.4131 | 21.7155 | 659.9792 | 597.2824 | 728.9501 | 748.2513 | 625.3096 |  | 657.2001 | 668.4235 | 688.2755 | 504.7582 | 559.8916 | 723.5007 |  | 788.4035 |  |  | 309.8766 | 440.6796 | 521.9633 | [5 empty] | 21.2404 | 468.552 | 20.9432 | 21.1246 | 318.7523 | 20.582 | 20.8961 | 447.303 | 545.5145 | 588.6352 | 457.9448 | 788.1921 | 880.3807 | 432.3943 | 568.5222 | 731.6074 | 517.8482 | 566.8917 | 655.241 | 839.2469 | 506.8839 | 648.7244 | 883.2517 | 878.6247 | 975.1498 | 437.9864 | 539.2778 | 603.2567 | 429.1025 | 584.1007 | 760.6628 | 812.3521 | 935.6932 | 500.9675 | 571.4107 | 560.7357 | 660.5272 | 47.5458 | 0.68453 | 17.2465 | 7.6688 | -27.1953 | 3.086 |  |  | 2.6797 | 3.8499 | 3.9608 | 1.2351 | 1.8217 | 0.53738 | 7.2809 | 43.3643 | 48.9961 | 28.837 | 53.4527 | 8.0387 | 42.0751 | 26.022
42843.4292 | 693 | 23.5911 | 22.171 | 22.254 | 22.2081 | 21.9555 | 21.4634 | 20.4775 | 21.6763 | 21.7357 | 21.7525 | 21.6818 | 21.3547 | 21.0268 | 21.5546 | 21.3146 | 21.4352 | 21.4711 | 20.888 | 21.2628 | 22.8194 | 20.7489 | 31.351 | 74.1479 | 569.8229 | 21.5607 | 21.5592 | 600.6132 | 643.8091 | 601.8164 | 878.9207 | 21.7169 | 21.8696 | 782.1198 | 21.0683 | 21.9101 | 651.4398 | 687.4192 |  | 743.33 | 854.1934 | 860.3403 | 630.1318 |  | 389.5079 | 596.7831 | 627.8769 | 861.7938 | 873.9796 | 877.8636 | 882.6967 | 35.3604 | 198.8755 | 61.3198 | 412.648 | 46.398 | 56.6406 | 50.213 | 52.0062 | 35.5487 |  |  | 1.6272 | 2.13 | 2.0236 | -0.013526 | -0.49419 | 0.006294 | 9.1426 | -101.9033 | 10.0951 | 30.4324 | 8.9847 | 0.0095003 | 0.0063264 | 0.00052405 | 21.9725 | 21.5542 | 21.6265 | 21.6023 | 21.4273 | 20.9167 | 20.3598 | 21.6777 | 21.7741 | 21.8081 | 21.7542 | 21.4881 | 20.9598 | 21.7152 | 614.9018 | 659.8572 | 570.2045 | 400.8133 | 287.6905 | 710.4809 | 489.289 | 21.6693 | 21.5134 | 21.3681 | 21.3894 | 21.6622 | 22.451 | 21.6599 | 58.1153 | 63.7006 | 535.3107 | 510.5179 | 514.3908 | 469.926 | 60.9785 | 43.5792 | 556.9877 | 21.3684 | 21.4883 | 223.6281 | 21.0231 | 21.2589 | 612.5788 | 21.5897 | 21.5773 | 881.1242 | 21.4153 | 21.7171 | 659.4936 | 598.6704 | 728.3355 | 746.2211 | 627.1132 |  | 657.3134 | 663.5451 | 687.9557 | 505.4632 | 559.9736 | 722.4191 |  | 787.8809 |  |  | 310.6342 | 441.9904 | 523.2978 | [5 empty] | 21.245 | 469.2369 | 20.9483 | 21.1352 | 324.1482 | 20.5856 | 20.8991 | 447.3346 | 546.103 | 587.5559 | 457.2984 | 784.7545 | 883.0401 | 432.4313 | 568.5519 | 732.7981 | 518.6742 | 566.6833 | 654.9066 | 839.2086 | 507.1336 | 649.9363 | 878.466 | 876.0519 | 978.1822 | 437.5446 | 539.5887 | 603.4793 | 429.5625 | 583.4454 | 758.3643 | 809.9237 | 936.8183 | 501.3106 | 571.1782 | 563.927 | 659.1966 | 48.7443 | 0.67243 | 17.2667 | 7.6424 | -27.1779 | 3.086 |  |  | 2.6295 | 2.9998 | 2.9239 | -0.23905 | -1.6621 | 0.18757 | 7.1489 | 43.3381 | 49.0583 | 28.8304 | 63.6976 | 10.1697 | 42.028 | 26.0387
42843.4292 | 694 | 23.6014 | 22.1724 | 22.254 | 22.2087 | 21.951 | 21.4535 | 20.4796 | 21.676 | 21.736 | 21.7505 | 21.6861 | 21.3585 | 21.0308 | 21.5536 | 21.3105 | 21.4327 | 21.4773 | 20.8907 | 21.2717 | 22.8497 | 20.7559 | 31.5452 | 74.3368 | 572.2117 | 21.5611 | 21.557 | 601.4675 | 646.4844 | 603.729 | 882.5923 | 21.7118 | 21.8632 | 788.3447 | 21.1171 | 21.9121 | 651.5434 | 687.7437 |  | 743.3007 | 855.6748 | 864.0722 | 621.6875 |  | 390.6571 | 596.2748 | 639.847 | 862.9109 | 870.4704 | 877.8105 | 900.6231 | 35.3076 | 199.7856 | 60.9975 | 413.88 | 46.5924 | 56.6982 | 50.2048 | 52.0226 | 35.6613 |  |  | 1.4254 | 2.6221 | 2.1274 | -0.070694 | -0.76558 | -0.81181 | 10.1881 | -99.7428 | 9.433 | 28.8303 | 8.8486 | 0.0094575 | 0.0063527 | 0.00054705 | 21.9713 | 21.5504 | 21.6209 | 21.5998 | 21.4325 | 20.9078 | 20.3563 | 21.6726 | 21.7699 | 21.8107 | 21.7524 | 21.4861 | 20.9539 | 21.713 | 581.5213 | 680.7225 | 585.2255 | 408.4329 | 315.7056 | 709.946 | 489.5504 | 21.6642 | 21.5084 | 21.3709 | 21.376 | 21.6655 | 22.4726 | 21.6697 | 58.3568 | 63.909 | 535.4303 | 510.4397 | 514.4572 | 470.1651 | 63.5221 | 38.4801 | 556.3468 | 21.3795 | 21.5011 | 224.3016 | 21.0388 | 21.2626 | 610.773 | 21.595 | 21.5844 | 881.6144 | 21.4254 | 21.7209 | 659.3613 | 599.0996 | 727.8863 | 746.1447 | 627.3173 |  | 657.4386 | 666.3134 | 687.9054 | 507.3298 | 560.2411 | 723.6924 |  | 787.5407 |  |  | 311.6936 | 443.0903 | 523.7921 | [5 empty] | 21.2393 | 471.1877 | 20.9425 | 21.1274 | 326.8034 | 20.5812 | 20.8913 | 447.2891 | 546.3827 | 587.3251 | 456.6317 | 782.8765 | 883.1556 | 432.6378 | 568.6064 | 732.4371 | 519.1848 | 566.759 | 655.071 | 837.3254 | 507.6437 | 650.7074 | 876.1544 | 875.5251 | 981.1959 | 437.6153 | 539.7248 | 603.1043 | 430.1949 | 583.1862 | 760.7419 | 808.9164 | 937.2667 | 502.0165 | 570.9121 | 570.3538 | 659.4187 | 49.3486 | 0.66421 | 17.2879 | 7.62 | -27.2099 | 3.086 |  |  | 2.4638 | 3.3274 | 2.9971 | -0.54635 | -2.0687 | -2.1302 | 7.5465 | 43.3587 | 48.9699 | 28.8211 | 67.2317 | 8.5561 | 42.2841 | 26.0498
42843.4292 | 695 | 23.6094 | 22.1685 | 22.2536 | 22.2072 | 21.9495 | 21.4542 | 20.4701 | 21.6735 | 21.7329 | 21.7488 | 21.6807 | 21.3511 | 21.0315 | 21.5484 | 21.3184 | 21.4392 | 21.4832 | 20.9013 | 21.2836 | 22.8882 | 20.7598 | 31.7493 | 74.5247 | 573.1501 | 21.5714 | 21.5636 | 602.6068 | 647.3052 | 607.5593 | 883.9408 | 21.712 | 21.8682 | 790.3107 | 21.1688 | 21.9132 | 651.203 | 690.0525 |  | 743.7541 | 863.045 | 870.2996 | 616.1748 |  | 390.9619 | 596.12 | 640.4446 | 862.3647 | 867.4187 | 876.1713 | 884.1012 | 35.1673 | 200.5683 | 61.0282 | 414.9901 | 46.8393 | 56.8497 | 50.1899 | 52.0412 | 35.7628 |  |  | 1.547 | 2.0327 | 2.1911 | -0.49782 | -1.035 | -1.6109 | 8.9409 | -100.3447 | 10.0752 | 30.7481 | 8.9555 | 0.0094263 | 0.0063099 | 0.00052405 | 21.9654 | 21.5491 | 21.6233 | 21.5994 | 21.423 | 20.9107 | 20.3593 | 21.6641 | 21.777 | 21.7985 | 21.7449 | 21.486 | 20.9462 | 21.7141 | 562.1884 | 640.3284 | 593.6669 | 422.7596 | 325.6308 | 709.3542 | 489.9974 | 21.6685 | 21.5078 | 21.3686 | 21.3792 | 21.6848 | 22.4968 | 21.6841 | 58.5999 | 64.1167 | 535.5666 | 510.3437 | 514.5152 | 469.523 | 71.5012 | 45.6647 | 558.117 | 21.3668 | 21.4935 | 225.4558 | 21.0287 | 21.2534 | 613.6432 | 21.5813 | 21.579 | 883.7982 | 21.4059 | 21.7076 | 660.2191 | 598.7174 | 728.1058 | 747.2061 | 629.3412 |  | 657.7275 | 674.4657 | 688.4523 | 508.8561 | 560.4913 | 725.0813 |  | 787.5132 |  |  | 313.128 | 444.4998 | 525.057 | [5 empty] | 21.2371 | 473.2386 | 20.9409 | 21.1284 | 327.859 | 20.5809 | 20.8967 | 447.4162 | 546.4943 | 587.294 | 455.6967 | 781.0127 | 879.8931 | 432.6637 | 568.9863 | 733.2904 | 519.3781 | 567.2962 | 653.1268 | 838.7135 | 508.1133 | 649.1891 | 875.0427 | 876.1228 | 980.2889 | 437.784 | 539.7969 | 603.5396 | 430.4644 | 582.9961 | 763.4857 | 809.4586 | 938.8263 | 503.0029 | 570.6369 | 577.2216 | 660.1651 | 51.3808 | 0.65741 | 17.3067 | 7.6078 | -27.1526 | 3.086 |  |  | 2.5723 | 2.9294 | 3.0414 | -1.4497 | -2.4036 | -2.9986 | 7.0644 | 43.3634 | 48.8688 | 28.8185 | 69.1866 | 7.7128 | 42.3667 | 26.0877
42843.4292 | 696 | 23.6219 | 22.1674 | 22.2607 | 22.2039 | 21.9472 | 21.4568 | 20.4729 | 21.6739 | 21.7372 | 21.7528 | 21.6799 | 21.3568 | 21.0279 | 21.5519 | 21.3146 | 21.4302 | 21.4682 | 20.8897 | 21.277 | 22.9123 | 20.7627 | 31.9336 | 74.6907 | 573.8862 | 21.5651 | 21.5563 | 603.759 | 648.4967 | 608.4525 | 886.4656 | 21.7224 | 21.8767 | 793.2447 | 21.1896 | 21.9198 | 650.8506 | 692.3674 |  | 743.9996 | 866.2766 | 871.7957 | 614.9188 |  | 391.4821 | 596.4559 | 647.3848 | 866.2369 | 866.2567 | 875.1436 | 894.135 | 35.2421 | 201.4186 | 60.9821 | 416.2081 | 47.1463 | 56.8079 | 50.1749 | 52.0571 | 35.87 |  |  | 1.3045 | 2.9875 | 3.0427 | -0.34865 | 0.080129 | 0.38545 | 10.5718 | -98.2136 | 9.9746 | 30.856 | 8.534 | 0.0094017 | 0.006218 | 0.00053884 | 21.9848 | 21.5625 | 21.6245 | 21.6009 | 21.4285 | 20.9139 | 20.3587 | 21.6793 | 21.7828 | 21.7993 | 21.7636 | 21.4961 | 20.9547 | 21.7196 | 564.3878 | 664.9458 | 597.0957 | 444.3249 | 334.7384 | 709.6128 | 490.771 | 21.6639 | 21.5086 | 21.367 | 21.3769 | 21.6911 | 22.5185 | 21.6886 | 58.8797 | 64.3547 | 535.6576 | 510.9301 | 515.337 | 470.6262 | 74.2327 | 45.1152 | 562.6119 | 21.3713 | 21.497 | 226.0273 | 21.0316 | 21.2641 | 614.3416 | 21.5855 | 21.5739 | 886.043 | 21.419 | 21.7142 | 660.926 | 600.4393 | 729.2837 | 749.158 | 632.4514 |  | 658.1561 | 676.6258 | 688.9839 | 509.8577 | 560.79 | 725.8401 |  | 787.4945 |  |  | 314.7191 | 446.3016 | 527.2293 | [5 empty] | 21.2405 | 475.4657 | 20.9388 | 21.1234 | 328.9321 | 20.5815 | 20.8944 | 447.9732 | 547.0289 | 588.0023 | 454.6932 | 782.0799 | 878.296 | 432.5451 | 569.9408 | 733.3859 | 519.8063 | 567.7534 | 654.4467 | 839.8964 | 509.3314 | 649.3376 | 876.3238 | 875.5192 | 979.1874 | 437.8467 | 539.9863 | 603.8237 | 430.7553 | 582.8128 | 766.5162 | 811.9791 | 938.1312 | 503.9342 | 570.1175 | 582.0796 | 661.4685 | 51.1239 | 0.65029 | 17.3239 | 7.5981 | -27.1918 | 3.086 |  |  | 2.3634 | 3.5521 | 3.5848 | -1.2135 | 0.66848 | 1.4661 | 7.6784 | 43.3673 | 48.9308 | 28.8383 | 69.0266 | 7.4959 | 42.3287 | 26.0705
42843.4292 | 697 | 23.6375 | 22.1697 | 22.2614 | 22.2099 | 21.9439 | 21.4573 | 20.4806 | 21.6714 | 21.7418 | 21.7502 | 21.6824 | 21.3569 | 21.0241 | 21.5529 | 21.3267 | 21.4402 | 21.4796 | 20.9003 | 21.2906 | 22.9586 | 20.7883 | 32.1428 | 74.8766 | 575.161 | 21.5788 | 21.5652 | 605.0121 | 647.5838 | 609.7304 | 885.737 | 21.7262 | 21.8715 | 791.5339 | 21.1979 | 21.9205 | 650.5203 | 692.5841 |  | 744.1599 | 865.5504 | 866.3458 | 616.2722 |  | 391.9592 | 596.6832 | 645.131 | 865.0302 | 866.6236 | 880.1339 | 905.1085 | 34.9851 | 202.2489 | 60.095 | 417.4092 | 47.4995 | 56.7375 | 50.1576 | 52.0721 | 35.965 |  |  | 1.2618 | 2.5913 | 2.6918 | 0.24669 | 0.074873 | 0.48796 | 8.4822 | -97.753 | 9.6843 | 29.9618 | 8.5283 | 0.0094296 | 0.0061391 | 0.00049941 | 21.9825 | 21.5536 | 21.625 | 21.6108 | 21.4359 | 20.9254 | 20.3662 | 21.6768 | 21.7802 | 21.8178 | 21.7606 | 21.5006 | 20.9637 | 21.7237 | 583.675 | 690.2529 | 608.9331 | 444.0137 | 347.5473 | 709.8206 | 491.303 | 21.6698 | 21.5141 | 21.3775 | 21.3909 | 21.7198 | 22.5571 | 21.7135 | 59.1271 | 64.57 | 535.7341 | 511.5456 | 516.1065 | 470.431 | 56.3885 | 30.6549 | 564.8068 | 21.3565 | 21.4882 | 226.6738 | 21.0207 | 21.2552 | 617.0624 | 21.5706 | 21.5664 | 883.2857 | 21.4142 | 21.6937 | 661.7019 | 601.5804 | 733.4109 | 753.0942 | 634.8519 |  | 658.7684 | 682.92 | 689.8095 | 510.8148 | 561.2196 | 724.9649 |  | 787.3594 |  |  | 316.1974 | 448.2698 | 530.1814 | [5 empty] | 21.2445 | 477.2925 | 20.9459 | 21.1237 | 328.0784 | 20.5819 | 20.9048 | 448.2777 | 547.6411 | 588.9442 | 453.9408 | 785.2312 | 879.4476 | 432.4595 | 571.6338 | 733.6445 | 520.0128 | 567.8176 | 654.4974 | 840.0025 | 510.3543 | 651.8012 | 881.0876 | 876.3401 | 979.8511 | 437.9131 | 540.1228 | 605.26 | 431.4696 | 582.4406 | 765.6169 | 810.3086 | 936.3823 | 504.6798 | 569.3675 | 588.2433 | 661.8311 | 50.3936 | 0.64868 | 17.3443 | 7.5849 | -27.1827 | 3.086 |  |  | 2.326 | 3.3086 | 3.3722 | 1.0208 | 0.64759 | 1.6532 | 6.8927 | 43.4299 | 48.9459 | 28.8801 | 66.9514 | 6.2936 | 42.2229 | 26.0872
42843.4292 | 698 | 23.647 | 22.166 | 22.2567 | 22.2014 | 21.9462 | 21.4563 | 20.4737 | 21.6664 | 21.7426 | 21.7444 | 21.6847 | 21.3524 | 21.0239 | 21.5473 | 21.3177 | 21.4462 | 21.4817 | 20.9056 | 21.2994 | 22.9941 | 20.7939 | 32.3391 | 75.0578 | 571.199 | 21.5724 | 21.5713 | 603.9371 | 645.5426 | 607.9053 | 884.4117 | 21.7251 | 21.865 | 790.1138 | 21.1566 | 21.9126 | 650.2971 | 691.2275 |  | 744.1701 | 867.5737 | 865.546 | 616.153 |  | 393.2174 | 597.8351 | 641.5215 | 864.1893 | 868.3468 | 882.6256 | 899.5401 | 34.5456 | 202.9331 | 59.3967 | 418.3057 | 47.7682 | 56.6368 | 50.1506 | 52.0802 | 36.0799 |  |  | 1.6002 | 2.3948 | 2.6071 | -0.47679 | -0.49419 | -0.32029 | 8.1352 | -98.3694 | 9.44 | 29.5132 | 8.6769 | 0.0091651 | 0.006149 | 0.00052898 | 21.9783 | 21.5515 | 21.6183 | 21.5893 | 21.428 | 20.9101 | 20.3602 | 21.6746 | 21.7704 | 21.8025 | 21.7496 | 21.4856 | 20.9515 | 21.7087 | 545.9493 | 598.0275 | 557.4872 | 412.4638 | 321.0389 | 709.126 | 490.5245 | 21.6703 | 21.5192 | 21.3766 | 21.3943 | 21.7357 | 22.5856 | 21.7322 | 59.3693 | 64.7728 | 535.8603 | 512.4047 | 516.9194 | 470.771 | 76.2823 | 34.7533 | 568.1667 | 21.3606 | 21.4857 | 227.2865 | 21.0134 | 21.251 | 616.7712 | 21.5824 | 21.5658 | 883.835 | 21.4054 | 21.6945 | 661.1994 | 601.823 | 736.9125 | 754.3874 | 634.2072 |  | 659.1454 | 686.446 | 690.7062 | 511.0874 | 561.5715 | 725.6046 |  | 787.0785 |  |  | 317.0157 | 450.1555 | 531.3132 | [5 empty] | 21.2522 | 478.5133 | 20.9466 | 21.1273 | 323.6755 | 20.5912 | 20.907 | 448.9094 | 548.237 | 589.9984 | 453.0163 | 792.1129 | 876.9194 | 432.1039 | 572.4871 | 734.0276 | 520.9079 | 568.4364 | 667.3355 | 838.746 | 510.8365 | 655.4559 | 884.3671 | 875.9685 | 980.2018 | 437.9247 | 540.1624 | 605.8385 | 432.471 | 582.0703 | 765.2447 | 810.1581 | 935.6987 | 505.1007 | 568.5067 | 595.4796 | 662.5565 | 51.8525 | 0.64664 | 17.3674 | 7.5675 | -27.1705 | 3.086 |  |  | 2.6167 | 3.1828 | 3.3208 | -1.4202 | -1.6655 | -1.3408 | 6.7575 | 43.5276 | 49.0547 | 28.9287 | 70.9166 | 11.8445 | 42.1801 | 26.0965
42843.4292 | 699 | 23.6606 | 22.1663 | 22.2568 | 22.2173 | 21.9521 | 21.4546 | 20.4915 | 21.6771 | 21.7467 | 21.7557 | 21.6818 | 21.3498 | 21.0309 | 21.5425 | 21.3122 | 21.4377 | 21.4782 | 20.8933 | 21.2893 | 23.0175 | 20.8043 | 32.5474 | 75.2236 | 567.6501 | 21.5656 | 21.555 | 602.7379 | 643.9669 | 606.2957 | 885.6125 | 21.7139 | 21.8614 | 792.7277 | 21.1956 | 21.9059 | 650.2008 | 690.2434 |  | 744.0955 | 869.5421 | 864.216 | 617.2693 |  | 394.0674 | 599.0386 | 649.6296 | 868.0305 | 873.8592 | 884.1566 | 897.2456 | 34.058 | 203.8258 | 59.0146 | 419.449 | 47.9732 | 56.5229 | 50.1282 | 52.1006 | 36.1736 |  |  | 1.4951 | 1.6549 | 1.6063 | -0.078582 | -0.17352 | -0.40769 | 9.3595 | -97.0847 | 9.9112 | 30.5767 | 8.5592 | 0.0093573 | 0.006029 | 0.00051584 | 21.9874 | 21.5566 | 21.6214 | 21.592 | 21.4229 | 20.9065 | 20.36 | 21.6749 | 21.7741 | 21.7956 | 21.7541 | 21.486 | 20.9509 | 21.7109 | 628.4293 | 622.6772 | 533.4907 | 385.1202 | 314.5089 | 709.4217 | 489.6504 | 21.6667 | 21.5081 | 21.3745 | 21.3973 | 21.7422 | 22.603 | 21.7452 | 59.5997 | 64.9713 | 536.0049 | 512.864 | 517.0446 | 471.8206 | 60.2706 | 30.0947 | 571.6876 | 21.3698 | 21.4999 | 228.3151 | 21.0254 | 21.2576 | 615.5338 | 21.5933 | 21.5802 | 885.2535 | 21.4211 | 21.7139 | 661.5555 | 601.8251 | 737.1992 | 754.3362 | 632.9382 |  | 659.3667 | 688.8421 | 691.6929 | 511.0118 | 561.9028 | 726.662 |  | 786.7385 |  |  | 317.9225 | 451.2273 | 532.3902 | [5 empty] | 21.2428 | 479.5152 | 20.939 | 21.1264 | 320.2356 | 20.5767 | 20.8932 | 449.9389 | 548.879 | 591.0726 | 452.6756 | 796.1072 | 872.8873 | 431.901 | 573.119 | 734.6814 | 522.0005 | 569.0238 | 673.4226 | 835.75 | 511.3539 | 655.4643 | 882.9792 | 879.1187 | 978.626 | 438.3567 | 540.3003 | 605.5921 | 433.3566 | 582.4135 | 765.1472 | 813.4555 | 934.4725 | 505.5929 | 567.6725 | 599.4301 | 662.3442 | 52.4031 | 0.64554 | 17.3911 | 7.5521 | -27.1323 | 3.086 |  |  | 2.527 | 2.6476 | 2.6085 | -0.57694 | -0.98756 | -1.5138 | 7.253 | 43.6097 | 49.2163 | 28.9838 | 61.8486 | 14.3256 | 42.1293 | 26.0887
42843.4292 | 700 | 23.6791 | 22.172 | 22.2564 | 22.207 | 21.9465 | 21.454 | 20.4868 | 21.677 | 21.7358 | 21.7539 | 21.6773 | 21.3484 | 21.0268 | 21.5553 | 21.3196 | 21.4424 | 21.4789 | 20.9024 | 21.3061 | 23.0606 | 20.8162 | 32.7738 | 75.4135 | 566.7393 | 21.5685 | 21.5615 | 602.9244 | 644.3684 | 607.1166 | 888.5215 | 21.7196 | 21.8621 | 795.1067 | 21.228 | 21.9073 | 650.1341 | 690.2766 |  | 743.9171 | 877.1395 | 867.9547 | 618.5986 |  | 394.3374 | 599.8535 | 646.6316 | 859.5035 | 879.3458 | 887.3031 | 898.3644 | 33.7545 | 204.5896 | 58.5291 | 420.4821 | 48.2486 | 56.4925 | 50.1138 | 52.1174 | 36.2642 |  |  | 1.5181 | 0.75922 | 0.61141 | -0.57996 | -0.58159 | -0.38601 | 10.0356 | -97.2063 | 9.5965 | 29.6142 | 8.439 | 0.0092785 | 0.0060767 | 0.00054705 | 21.9925 | 21.5523 | 21.6189 | 21.599 | 21.4195 | 20.911 | 20.3566 | 21.6712 | 21.772 | 21.8038 | 21.7529 | 21.4841 | 20.9467 | 21.7053 | 603.4701 | 606.6367 | 498.948 | 358.2501 | 312.2689 | 708.4749 | 488.0477 | 21.6667 | 21.5125 | 21.3762 | 21.3946 | 21.7546 | 22.6404 | 21.7562 | 59.8569 | 65.1879 | 536.1896 | 513.153 | 517.2178 | 471.8645 | 54.8845 | 28.548 | 575.001 | 21.3708 | 21.4909 | 228.8613 | 21.0269 | 21.2669 | 615.0787 | 21.5912 | 21.5705 | 887.8991 | 21.4226 | 21.7103 | 662.15 | 601.7875 | 737.2806 | 753.6031 | 634.3586 |  | 659.7946 | 688.5983 | 692.6831 | 509.4698 | 562.0372 | 724.917 |  | 786.3617 |  |  | 318.748 | 452.1766 | 534.347 | [5 empty] | 21.2417 | 479.6342 | 20.9421 | 21.1321 | 317.2941 | 20.58 | 20.9009 | 450.7142 | 549.2773 | 591.9294 | 453.1724 | 793.7189 | 872.5771 | 431.9779 | 573.973 | 734.8062 | 522.7004 | 569.8886 | 677.1129 | 834.6671 | 511.873 | 655.3228 | 895.129 | 883.1132 | 977.3973 | 438.2735 | 540.3534 | 605.265 | 434.1836 | 583.163 | 767.2558 | 820.5986 | 937.7432 | 505.8146 | 566.7859 | 605.2205 | 664.397 | 50.0448 | 0.64481 | 17.4143 | 7.5477 | -27.2447 | 3.086 |  |  | 2.5476 | 1.7941 | 1.6101 | -1.5681 | -1.8105 | -1.475 | 7.5206 | 43.6608 | 49.4526 | 29.0481 | 64.3132 | 17.8247 | 42.0786 | 26.1148
42843.4292 | 701 | 23.6873 | 22.1719 | 22.2532 | 22.2016 | 21.9407 | 21.4494 | 20.4747 | 21.6691 | 21.7339 | 21.7401 | 21.6771 | 21.3536 | 21.0191 | 21.546 | 21.3201 | 21.4429 | 21.4857 | 20.9005 | 21.3172 | 23.0983 | 20.8212 | 32.9848 | 75.5844 | 566.3187 | 21.5756 | 21.5657 | 602.439 | 644.1668 | 607.4678 | 887.2146 | 21.7187 | 21.8673 | 789.7338 | 21.3608 | 21.9117 | 650.549 | 689.3822 |  | 743.3196 | 877.7738 | 864.1953 | 618.5705 |  | 395.226 | 600.508 | 641.0121 | 860.3509 | 881.8553 | 888.3745 | 888.2025 | 33.834 | 205.4103 | 57.8954 | 421.8191 | 48.5227 | 56.461 | 50.1062 | 52.1658 | 36.3617 |  |  | 1.2828 | 1.8803 | 2.2923 | -0.14363 | 0.001273 | -0.32949 | 9.805 | -96.6031 | 10.0126 | 30.4219 | 8.7776 | 0.0092078 | 0.0059995 | 0.00055198 | 21.9969 | 21.5545 | 21.6217 | 21.6021 | 21.4191 | 20.9177 | 20.365 | 21.6702 | 21.7676 | 21.8047 | 21.7526 | 21.4826 | 20.948 | 21.708 | 590.8981 | 614.4955 | 510.5934 | 331.3651 | 288.5087 | 707.5618 | 486.4999 | 21.6688 | 21.516 | 21.3746 | 21.4002 | 21.7785 | 22.6674 | 21.7661 | 60.1171 | 65.4142 | 536.3094 | 514.0998 | 518.3525 | 470.0403 | 65.1119 | 39.7672 | 576.0197 | 21.3751 | 21.4936 | 229.9543 | 21.0333 | 21.265 | 614.7476 | 21.5979 | 21.5767 | 884.5282 | 21.4316 | 21.7152 | 661.5085 | 601.4875 | 738.1492 | 754.2916 | 635.314 |  | 660.1737 | 681.2073 | 693.1274 | 511.0573 | 562.1977 | 722.4785 |  | 785.6667 |  |  | 319.1709 | 453.0972 | 537.1504 | [5 empty] | 21.2504 | 480.2758 | 20.949 | 21.1281 | 317.8005 | 20.5838 | 20.8989 | 451.219 | 549.4712 | 592.3621 | 453.3816 | 793.199 | 871.6221 | 431.9487 | 573.8776 | 733.5544 | 523.7091 | 570.291 | 680.6063 | 834.7421 | 512.1448 | 653.4993 | 884.0007 | 887.4456 | 979.0365 | 438.2366 | 540.3265 | 605.035 | 434.8538 | 583.7071 | 764.5846 | 821.4228 | 939.937 | 506.1469 | 566.6368 | 612.3449 | 664.1886 | 48.929 | 0.64255 | 17.4378 | 7.5454 | -27.1884 | 3.086 |  |  | 2.3423 | 2.8245 | 3.1187 | -0.78067 | 0.084741 | -1.3633 | 7.4371 | 43.7147 | 49.7611 | 29.0297 | 65.413 | 16.2045 | 42.165 | 26.1832
42843.4292 | 702 | 23.6982 | 22.1756 | 22.2499 | 22.2041 | 21.9427 | 21.4465 | 20.4794 | 21.6699 | 21.7306 | 21.7445 | 21.675 | 21.3521 | 21.0189 | 21.5442 | 21.3256 | 21.4398 | 21.4903 | 20.9037 | 21.3272 | 23.133 | 20.8408 | 33.1909 | 75.7627 | 566.4033 | 21.5786 | 21.57 | 602.371 | 644.7874 | 609.3753 | 883.7541 | 21.7169 | 21.8759 | 784.0889 | 21.46 | 21.914 | 650.6293 | 689.4157 |  | 743.4297 | 876.5578 | 863.9379 | 619.0863 |  | 395.9891 | 601.6937 | 636.0171 | 866.4491 | 880.5126 | 890.9609 | 895.1496 | 34.1789 | 206.23 | 57.4841 | 423.1458 | 48.7361 | 56.4616 | 50.0844 | 52.177 | 36.4359 |  |  | 1.4655 | 1.2632 | 1.5767 | -0.3296 | -0.23923 | -0.11133 | 9.3365 | -97.3995 | 9.5938 | 30.0149 | 8.785 | 0.0091881 | 0.0060142 | 0.00052734 | 21.9979 | 21.5559 | 21.6208 | 21.5963 | 21.4209 | 20.9104 | 20.3557 | 21.6735 | 21.7714 | 21.8037 | 21.7581 | 21.485 | 20.954 | 21.7016 | 602.7473 | 657.5071 | 549.3193 | 345.3238 | 283.0378 | 706.6656 | 485.8459 | 21.6608 | 21.5039 | 21.3737 | 21.4006 | 21.7869 | 22.6956 | 21.7772 | 60.3414 | 65.6 | 536.3525 | 514.847 | 519.3884 | 468.0815 | 51.4501 | 33.3728 | 574.8858 | 21.365 | 21.4846 | 230.2816 | 21.0195 | 21.2567 | 614.076 | 21.5908 | 21.5783 | 884.6574 | 21.4216 | 21.7086 | 661.2568 | 601.1919 | 739.4969 | 755.2329 | 633.9529 |  | 660.3751 | 677.2926 | 693.3287 | 512.7874 | 562.5593 | 720.029 |  | 784.8318 |  |  | 319.0674 | 453.4479 | 537.6791 | [5 empty] | 21.2423 | 481.8484 | 20.9415 | 21.1254 | 322.5589 | 20.5858 | 20.903 | 450.95 | 549.8081 | 592.7456 | 453.7656 | 793.5514 | 870.2196 | 431.8224 | 574.0429 | 734.0715 | 524.2244 | 570.807 | 685.8769 | 834.8152 | 512.5234 | 653.6239 | 887.8773 | 886.8059 | 979.4672 | 438.1846 | 540.3517 | 604.7722 | 435.6483 | 583.5971 | 763.672 | 831.2411 | 938.7976 | 506.2182 | 567.971 | 619.0712 | 664.1313 | 50.2038 | 0.63788 | 17.462 | 7.5437 | -27.2033 | 3.0859 |  |  | 2.5063 | 2.3167 | 2.5883 | -1.1834 | -1.163 | -0.79336 | 7.2653 | 43.7952 | 49.9166 | 29.0395 | 63.8054 | 11.764 | 42.1672 | 26.244
42843.4292 | 703 | 23.7263 | 22.1763 | 22.2553 | 22.2187 | 21.9518 | 21.4585 | 20.4885 | 21.6751 | 21.7406 | 21.7511 | 21.6821 | 21.353 | 21.0304 | 21.5515 | 21.3224 | 21.4472 | 21.4896 | 20.9032 | 21.3317 | 23.1791 | 20.8545 | 33.3954 | 75.9307 | 567.5526 | 21.5786 | 21.5635 | 602.8167 | 644.9375 | 610.2954 | 884.6114 | 21.7222 | 21.8689 | 782.2746 | 21.4975 | 21.9099 | 650.7379 | 690.4757 |  | 743.5845 | 875.417 | 862.8079 | 617.7443 |  | 397.2059 | 603.1074 | 635.7554 | 870.8265 | 880.9726 | 893.1962 | 898.38 | 34.4062 | 206.8737 | 57.1234 | 424.1612 | 48.9373 | 56.4603 | 50.0595 | 52.1969 | 36.5172 |  |  | 1.3026 | 1.4794 | 1.8244 | -0.09041 | -0.65913 | -1.0411 | 10.2761 | -97.3949 | 9.9933 | 30.5658 | 8.6918 | 0.0091684 | 0.0059403 | 0.00050927 | 22.0079 | 21.5516 | 21.62 | 21.6117 | 21.4325 | 20.9123 | 20.367 | 21.6758 | 21.7796 | 21.8018 | 21.7538 | 21.4901 | 20.9532 | 21.7041 | 570.1242 | 642.4057 | 552.3038 | 339.142 | 278.4702 | 705.408 | 484.8462 | 21.667 | 21.5097 | 21.3736 | 21.4004 | 21.8075 | 22.7223 | 21.7965 | 60.5804 | 65.7977 | 536.5213 | 515.7739 | 520.2966 | 468.0258 | 73.741 | 38.2789 | 575.1337 | 21.3672 | 21.4858 | 230.6653 | 21.0211 | 21.2532 | 614.4552 | 21.5855 | 21.5733 | 884.8698 | 21.4182 | 21.7076 | 661.0173 | 601.6589 | 740.1244 | 755.5516 | 632.9052 |  | 660.5659 | 675.9753 | 693.6036 | 512.936 | 563.0037 | 717.5215 |  | 783.9608 |  |  | 318.6282 | 453.7313 | 537.8356 | [5 empty] | 21.2386 | 483.86 | 20.9377 | 21.1219 | 321.3484 | 20.5797 | 20.8872 | 449.8842 | 550.4072 | 593.4042 | 455.8338 | 794.3342 | 868.3465 | 431.3767 | 574.3472 | 735.8281 | 524.7704 | 571.0528 | 690.2105 | 833.5092 | 512.8802 | 655.8179 | 890.9339 | 886.6373 | 979.0049 | 438.421 | 540.6463 | 605.0639 | 436.5885 | 583.2195 | 764.3303 | 827.0058 | 936.1937 | 506.7915 | 568.462 | 624.5274 | 662.5456 | 48.4683 | 0.63356 | 17.4885 | 7.5449 | -27.2035 | 3.0859 |  |  | 2.364 | 2.5092 | 2.7864 | -0.62028 | -1.9323 | -2.4285 | 7.6295 | 43.8649 | 50.0172 | 29.1066 | 67.0227 | 11.2224 | 42.227 | 26.2705
42843.4292 | 704 | 23.7389 | 22.171 | 22.2581 | 22.2156 | 21.9483 | 21.4589 | 20.4856 | 21.6768 | 21.7397 | 21.7538 | 21.6821 | 21.3597 | 21.031 | 21.5526 | 21.3173 | 21.4417 | 21.4859 | 20.8999 | 21.3345 | 23.2094 | 20.8573 | 33.603 | 76.0881 | 565.0529 | 21.5768 | 21.5655 | 601.7378 | 645.1477 | 609.6221 | 883.821 | 21.7272 | 21.8669 | 782.3723 | 21.5004 | 21.9123 | 650.9296 | 688.9516 |  | 743.1548 | 874.2279 | 859.8685 | 620.8141 |  | 398.6526 | 605.1565 | 635.7571 | 861.7886 | 882.0038 | 895.5137 | 890.6872 | 34.7584 | 207.6975 | 57.2623 | 425.6536 | 49.1462 | 56.4374 | 50.0425 | 52.2501 | 36.634 |  |  | 1.6285 | 0.76251 | 0.59367 | -0.093038 | -0.3424 | -0.38995 | 7.9775 | -97.7215 | 9.8612 | 30.449 | 8.7793 | 0.0090813 | 0.0059157 | 0.00055198 | 22.0142 | 21.5532 | 21.6231 | 21.6023 | 21.4341 | 20.9155 | 20.3625 | 21.6816 | 21.7817 | 21.8039 | 21.7598 | 21.4995 | 20.9465 | 21.7124 | 665.0135 | 681.7018 | 571.2036 | 363.6317 | 286.8153 | 705.7105 | 484.2723 | 21.6638 | 21.5181 | 21.3737 | 21.4016 | 21.8191 | 22.7517 | 21.8102 | 60.8035 | 65.9936 | 536.7798 | 516.5445 | 521.0447 | 468.1257 | 81.8107 | 35.7684 | 575.5545 | 21.3644 | 21.4838 | 231.1613 | 21.0138 | 21.2562 | 613.8756 | 21.5806 | 21.5727 | 882.4922 | 21.4205 | 21.7019 | 660.4706 | 603.1177 | 738.5641 | 753.7936 | 631.9886 |  | 660.6583 | 679.621 | 694.1849 | 514.1735 | 563.5697 | 718.127 |  | 783.391 |  |  | 318.4636 | 454.3201 | 537.9436 | [5 empty] | 21.2312 | 486.2631 | 20.9392 | 21.1136 | 320.0057 | 20.5738 | 20.8823 | 449.9304 | 551.054 | 594.4885 | 456.4618 | 796.4307 | 862.8424 | 430.9816 | 574.9137 | 734.8875 | 526.0121 | 571.2153 | 691.1294 | 833.5099 | 513.4055 | 657.3792 | 890.7849 | 886.3657 | 977.167 | 438.8039 | 541.1056 | 605.6101 | 437.3508 | 582.7441 | 763.4621 | 825.2216 | 936.4322 | 506.9373 | 568.3837 | 628.4698 | 661.2772 | 47.5588 | 0.62796 | 17.5167 | 7.5457 | -27.2044 | 3.086 |  |  | 2.6423 | 1.8035 | 1.5913 | -0.62997 | -1.394 | -1.4877 | 6.7289 | 43.9099 | 50.0513 | 29.163 | 56.5774 | 9.002 | 42.1813 | 26.3061
42843.4292 | 705 | 23.7419 | 22.1718 | 22.2523 | 22.2024 | 21.9488 | 21.4539 | 20.4833 | 21.6656 | 21.7366 | 21.7466 | 21.6797 | 21.3529 | 21.0247 | 21.5446 | 21.3221 | 21.439 | 21.483 | 20.9001 | 21.3354 | 23.2436 | 20.8628 | 33.8243 | 76.2381 | 564.1547 | 21.584 | 21.5673 | 601.4873 | 645.1687 | 609.14 | 879.8895 | 21.7269 | 21.8673 | 780.8825 | 21.4111 | 21.9205 | 651.1671 | 687.9971 |  | 743.1533 | 873.3138 | 853.2967 | 630.0538 |  | 399.8814 | 606.965 | 636.6127 | 861.0748 | 881.719 | 895.277 | 890.4237 | 34.9819 | 208.3674 | 57.4757 | 427.0499 | 49.397 | 56.3769 | 50.0164 | 52.2976 | 36.7256 |  |  | 1.6574 | 1.3763 | 1.1581 | -0.28557 | -0.49879 | -0.76516 | 7.4039 | -98.5764 | 9.8798 | 30.8782 | 8.6958 | 0.0090567 | 0.0059075 | 0.00052569 | 22.0155 | 21.5561 | 21.6274 | 21.6054 | 21.4313 | 20.9154 | 20.362 | 21.6756 | 21.7744 | 21.8055 | 21.7575 | 21.4859 | 20.9545 | 21.711 | 731.5689 | 683.515 | 559.713 | 367.0993 | 288.5722 | 706.5444 | 483.5997 | 21.6714 | 21.5104 | 21.3821 | 21.4065 | 21.8473 | 22.7933 | 21.8356 | 61.0582 | 66.2014 | 536.8126 | 516.5717 | 521.091 | 466.1346 | 74.0585 | 42.767 | 577.05 | 21.3629 | 21.4862 | 231.3933 | 21.0171 | 21.2626 | 612.7781 | 21.59 | 21.5684 | 877.0295 | 21.4183 | 21.7136 | 660.3303 | 603.0715 | 736.5265 | 751.5976 | 631.1523 |  | 660.6986 | 680.6988 | 694.6636 | 514.3694 | 563.9268 | 717.0103 |  | 782.7997 |  |  | 318.2551 | 455.008 | 537.4475 | [5 empty] | 21.242 | 487.1079 | 20.9459 | 21.1273 | 320.0396 | 20.5869 | 20.8916 | 450.7971 | 551.5384 | 594.5946 | 456.1724 | 796.2184 | 859.4896 | 430.7312 | 575.7275 | 735.7524 | 527.1153 | 571.4741 | 690.7474 | 833.0058 | 514.0925 | 659.3319 | 888.0039 | 887.5038 | 975.0748 | 438.6761 | 541.3691 | 605.1144 | 438.119 | 582.4284 | 763.7578 | 823.1538 | 940.4067 | 506.9682 | 567.984 | 632.0439 | 660.9941 | 49.9586 | 0.61531 | 17.5442 | 7.5473 | -27.2215 | 3.0859 |  |  | 2.6649 | 2.4254 | 2.2249 | -1.1048 | -1.6824 | -2.0837 | 6.4818 | 43.9417 | 50.133 | 29.215 | 49.4526 | 10.1378 | 41.9738 | 26.3663
42843.4292 | 706 | 23.7554 | 22.1729 | 22.253 | 22.2046 | 21.9536 | 21.4489 | 20.4841 | 21.6669 | 21.7387 | 21.7479 | 21.6762 | 21.353 | 21.0214 | 21.547 | 21.3285 | 21.4416 | 21.4883 | 20.9079 | 21.3507 | 23.2969 | 20.8821 | 34.053 | 76.3918 | 567.8431 | 21.5888 | 21.5676 | 603.046 | 644.2929 | 609.6249 | 874.3367 | 21.7207 | 21.8651 | 786.3032 | 21.2025 | 21.906 | 651.4998 | 687.4877 |  | 743.4243 | 874.3778 | 847.998 | 621.9752 |  | 401.1671 | 608.4995 | 633.1266 | 857.9526 | 882.2879 | 896.6723 | 898.9357 | 35.1178 | 209.0909 | 58.2068 | 428.3602 | 49.7588 | 56.2869 | 49.9874 | 52.322 | 36.8218 |  |  | 1.6679 | 1.9341 | 1.7857 | 0.22698 | -0.034211 | -0.25458 | 8.2174 | -98.213 | 9.9201 | 30.8665 | 8.8748 | 0.0090206 | 0.005804 | 0.00057662 | 22.0185 | 21.5557 | 21.6198 | 21.6046 | 21.4306 | 20.918 | 20.3629 | 21.6654 | 21.7743 | 21.804 | 21.7537 | 21.4887 | 20.958 | 21.7095 | 710.4043 | 721.9769 | 578.7361 | 365.7633 | 280.1179 | 707.6988 | 483.3454 | 21.6702 | 21.515 | 21.3799 | 21.41 | 21.8633 | 22.8208 | 21.8441 | 61.2997 | 66.4038 | 536.6856 | 516.5031 | 521.1554 | 465.8598 | 70.1267 | 32.5544 | 578.0571 | 21.3633 | 21.4829 | 231.0694 | 21.0219 | 21.2632 | 613.5245 | 21.589 | 21.5657 | 872.0735 | 21.4224 | 21.7068 | 660.5955 | 603.6284 | 735.1891 | 749.168 | 631.3235 |  | 660.7942 | 682.3531 | 695.1298 | 514.3487 | 564.3145 | 716.7523 |  | 782.2556 |  |  | 319.0172 | 456.1628 | 537.8892 | [5 empty] | 21.2456 | 488.3205 | 20.9456 | 21.128 | 322.4907 | 20.59 | 20.8901 | 451.5611 | 551.7908 | 594.6085 | 455.8869 | 795.0448 | 858.8758 | 430.7428 | 576.5282 | 737.834 | 528.0316 | 571.7556 | 688.3813 | 832.7765 | 514.9538 | 659.6407 | 887.9119 | 888.7503 | 974.6023 | 438.3258 | 541.7423 | 605.1616 | 438.5015 | 582.4102 | 767.4222 | 821.8334 | 942.5126 | 507.1839 | 567.6848 | 636.5606 | 661.9818 | 49.17 | 0.60715 | 17.572 | 7.549 | -27.1418 | 3.086 |  |  | 2.6741 | 2.8778 | 2.7651 | 0.98584 | -0.44087 | -1.2027 | 6.8327 | 43.9573 | 50.1959 | 29.2779 | 52.1791 | 7.9709 | 42.267 | 26.3551
42843.4292 | 707 | 23.7773 | 22.1702 | 22.2554 | 22.2177 | 21.947 | 21.4548 | 20.489 | 21.6713 | 21.7349 | 21.7515 | 21.6859 | 21.3535 | 21.0316 | 21.5464 | 21.3307 | 21.4391 | 21.4873 | 20.9058 | 21.3595 | 23.3307 | 20.8873 | 34.2763 | 76.5424 | 572.6392 | 21.582 | 21.5668 | 605.4658 | 644.9205 | 611.6066 | 871.2763 | 21.7216 | 21.8625 | 787.7279 | 21.0882 | 21.9083 | 651.2514 | 687.9594 |  | 743.8715 | 878.0724 | 851.9033 | 625.2473 |  | 402.4707 | 609.403 | 630.7103 | 855.9661 | 884.2322 | 901.0216 | 913.5751 | 34.8769 | 209.872 | 59.9425 | 429.576 | 50.134 | 56.2488 | 49.9713 | 52.3226 | 36.9065 |  |  | 1.5503 | 0.64094 | 0.65149 | -0.17978 | -0.19783 | -0.27889 | 9.4666 | -99.4937 | 10.0696 | 31.8332 | 9.2145 | 0.0089976 | 0.0057383 | 0.00054869 | 22.0194 | 21.5552 | 21.614 | 21.5995 | 21.4274 | 20.9062 | 20.3585 | 21.6699 | 21.7733 | 21.8003 | 21.7554 | 21.4857 | 20.9569 | 21.7098 | 692.0373 | 697.2149 | 548.1496 | 346.9828 | 268.6429 | 708.67 | 482.4694 | 21.6545 | 21.5084 | 21.3728 | 21.3994 | 21.8656 | 22.8439 | 21.8518 | 61.5129 | 66.5839 | 536.6129 | 516.0496 | 520.746 | 466.9415 | 65.3106 | 33.6635 | 579.3664 | 21.3634 | 21.4824 | 231.361 | 21.0233 | 21.2582 | 616.7183 | 21.5863 | 21.5675 | 871.4571 | 21.421 | 21.6985 | 659.9472 | 604.0943 | 735.5381 | 749.377 | 633.0815 |  | 661.0142 | 679.0314 | 695.2424 | 515.495 | 564.8866 | 716.6311 |  | 781.6474 |  |  | 320.472 | 457.6895 | 538.6412 | [5 empty] | 21.2484 | 489.871 | 20.9534 | 21.1297 | 325.1227 | 20.5954 | 20.9003 | 452.0312 | 551.9767 | 595.5563 | 455.3804 | 791.3817 | 861.05 | 431.0366 | 577.0509 | 740.0395 | 528.7281 | 571.9991 | 685.5437 | 833.1101 | 515.7715 | 659.2325 | 887.9972 | 891.8814 | 975.7935 | 438.4437 | 542.0806 | 606.3595 | 438.8354 | 582.6902 | 769.8125 | 823.9851 | 943.4076 | 507.8729 | 567.7561 | 641.171 | 662.2493 | 45.4953 | 0.5897 | 17.6006 | 7.548 | -27.1182 | 3.0859 |  |  | 2.581 | 1.6575 | 1.6711 | -0.87782 | -1.0621 | -1.2611 | 7.3473 | 43.9552 | 50.3145 | 29.3383 | 54.5359 | 11.1862 | 42.1247 | 26.3142
42843.4292 | 708 | 23.7944 | 22.174 | 22.2546 | 22.2116 | 21.9487 | 21.4596 | 20.4972 | 21.674 | 21.741 | 21.7474 | 21.6836 | 21.3562 | 21.0273 | 21.547 | 21.3203 | 21.432 | 21.4857 | 20.8991 | 21.352 | 23.3634 | 20.8947 | 34.4906 | 76.6813 | 573.1539 | 21.5757 | 21.5631 | 606.0942 | 645.188 | 611.5826 | 872.4384 | 21.7218 | 21.8673 | 787.4862 | 21.0275 | 21.9068 | 651.5615 | 687.6803 |  | 743.8491 | 879.4602 | 851.8884 | 633.5727 |  | 404.4956 | 610.6033 | 629.9943 | 854.197 | 885.8081 | 903.0184 | 907.5037 | 34.5454 | 210.5536 | 61.9627 | 430.7222 | 50.4058 | 56.2688 | 49.9573 | 52.3384 | 37.026 |  |  | 1.777 | -0.43607 | -0.081849 | -0.024038 | -0.30231 | -0.73822 | 9.9108 | -98.7965 | 10.04 | 31.3446 | 9.1258 | 0.0089039 | 0.0057974 | 0.00056348 | 22.0266 | 21.5578 | 21.6205 | 21.6 | 21.4337 | 20.9084 | 20.3639 | 21.6793 | 21.778 | 21.8059 | 21.7572 | 21.4893 | 20.9565 | 21.7133 | 668.3489 | 719.1192 | 557.805 | 355.1796 | 285.0004 | 709.049 | 481.7168 | 21.6679 | 21.5179 | 21.3838 | 21.4177 | 21.8946 | 22.8848 | 21.8777 | 61.7414 | 66.777 | 536.8255 | 516.9125 | 521.5501 | 469.3012 | 72.3568 | 41.4021 | 578.6041 | 21.3694 | 21.4911 | 231.8184 | 21.0276 | 21.2681 | 617.9841 | 21.5974 | 21.5786 | 872.8245 | 21.4221 | 21.7121 | 659.5199 | 604.5262 | 738.8558 | 752.0728 | 632.1313 |  | 661.0872 | 678.6255 | 695.3805 | 515.783 | 565.3409 | 718.5409 |  | 781.4548 |  |  | 321.4275 | 458.526 | 538.8319 | [5 empty] | 21.2437 | 490.6992 | 20.9542 | 21.1305 | 325.2238 | 20.5917 | 20.8986 | 452.2726 | 552.26 | 596.6523 | 455.0266 | 789.4117 | 860.7998 | 431.4044 | 577.2325 | 740.3213 | 529.2751 | 571.9948 | 684.1531 | 834.5871 | 516.4257 | 658.392 | 885.9305 | 892.6557 | 978.4811 | 438.878 | 542.4294 | 607.1991 | 439.356 | 582.782 | 768.5188 | 830.815 | 946.4083 | 508.4096 | 567.7647 | 645.1624 | 661.8892 | 46.3719 | 0.5748 | 17.6302 | 7.5469 | -27.1862 | 3.0859 |  |  | 2.7632 | -1.3681 | -0.59271 | -0.3212 | -1.3141 | -2.0535 | 7.5241 | 43.9972 | 50.358 | 29.4036 | 57.2915 | 9.9562 | 41.9577 | 26.2802
42843.4292 | 709 | 23.799 | 22.1743 | 22.2537 | 22.2133 | 21.9505 | 21.4596 | 20.4964 | 21.6739 | 21.7388 | 21.7502 | 21.6829 | 21.3568 | 21.0276 | 21.5475 | 21.3198 | 21.4355 | 21.4882 | 20.8983 | 21.3616 | 23.411 | 20.9089 | 34.7218 | 76.8267 | 573.0397 | 21.5785 | 21.5587 | 606.2545 | 644.9663 | 611.0984 | 873.8592 | 21.717 | 21.866 | 787.6094 | 20.9856 | 21.9092 | 652.1518 | 686.15 |  | 743.7834 | 883.0193 | 855.5379 | 633.8617 |  | 405.4437 | 611.8823 | 627.6508 | 855.3556 | 888.882 | 902.657 | 912.8464 | 34.1222 | 211.3751 | 62.4759 | 431.9542 | 50.5797 | 56.3132 | 49.9409 | 52.3461 | 37.1227 |  |  | 1.7888 | 0.23944 | -0.082505 | 0.24998 | 0.35086 | 0.069378 | 9.893 | -98.9667 | 10.2957 | 31.8775 | 9.0406 | 0.008876 | 0.0056791 | 0.00052898 | 22.0278 | 21.5484 | 21.6148 | 21.5969 | 21.4272 | 20.9129 | 20.3628 | 21.6744 | 21.7773 | 21.8057 | 21.747 | 21.4835 | 20.9523 | 21.7108 | 679.6334 | 724.4679 | 580.7359 | 369.8229 | 301.7528 | 709.5689 | 481.3716 | 21.6723 | 21.5204 | 21.3923 | 21.4201 | 21.9154 | 22.9205 | 21.8924 | 61.9568 | 66.9789 | 537.0476 | 517.6941 | 522.3625 | 469.4143 | 59.5522 | 31.239 | 579.2938 | 21.3698 | 21.4798 | 232.8213 | 21.0197 | 21.2534 | 617.5691 | 21.593 | 21.5724 | 875.6528 | 21.4216 | 21.6981 | 659.8437 | 604.3639 | 740.611 | 753.6392 | 630.3029 |  | 661.0177 | 677.039 | 695.4509 | 515.9093 | 565.695 | 721.2256 |  | 781.7839 |  |  | 322.024 | 458.446 | 538.436 | [5 empty] | 21.2393 | 491.2538 | 20.954 | 21.1282 | 324.1947 | 20.5922 | 20.8954 | 452.7678 | 552.8049 | 596.5185 | 454.8268 | 786.1464 | 859.7414 | 431.5171 | 577.3357 | 739.3377 | 529.7878 | 571.8618 | 681.1396 | 833.6038 | 516.7358 | 657.6202 | 884.1312 | 894.1881 | 979.6924 | 439.4989 | 542.7634 | 607.213 | 439.9116 | 582.9469 | 767.5743 | 832.0491 | 945.6834 | 508.6953 | 567.6802 | 648.5742 | 662.337 | 46.5762 | 0.56032 | 17.66 | 7.5479 | -27.2059 | 3.0859 |  |  | 2.7716 | 1.0145 | -0.59551 | 1.0366 | 1.4155 | 0.62943 | 7.5162 | 44.0332 | 50.4186 | 29.4573 | 56.2073 | 7.3363 | 42.072 | 26.31
42843.4292 | 710 | 23.8056 | 22.1618 | 22.2431 | 22.2057 | 21.9406 | 21.4471 | 20.486 | 21.6675 | 21.7341 | 21.7442 | 21.6776 | 21.3489 | 21.0229 | 21.5466 | 21.3127 | 21.4417 | 21.4891 | 20.9018 | 21.3772 | 23.4591 | 20.923 | 34.9524 | 76.9678 | 572.6809 | 21.5874 | 21.5617 | 606.3025 | 646.4865 | 609.6384 | 876.6026 | 21.72 | 21.8647 | 790.1617 | 20.9643 | 21.9135 | 652.3323 | 683.9547 |  | 743.6938 | 883.8711 | 859.2849 | 624.9655 |  | 406.6591 | 613.7116 | 626.0154 | 847.1575 | 892.1857 | 902.6386 | 919.5089 | 33.8431 | 212.071 | 61.4043 | 432.9112 | 50.7617 | 56.3543 | 49.9183 | 52.3655 | 37.2276 |  |  | 1.5831 | -1.0255 | -1.5012 | -0.22052 | 0.23126 | 0.17977 | 6.5963 | -98.899 | 9.5549 | 30.4206 | 9.1378 | 0.008922 | 0.005661 | 0.00053719 | 22.0252 | 21.5442 | 21.6106 | 21.5843 | 21.4095 | 20.9049 | 20.35 | 21.663 | 21.7664 | 21.7864 | 21.7425 | 21.4733 | 20.9444 | 21.6997 | 628.7167 | 658.4369 | 536.5114 | 370.2551 | 299.8364 | 709.1733 | 480.5487 | 21.6589 | 21.5153 | 21.3888 | 21.4063 | 21.9354 | 22.9546 | 21.9077 | 62.2108 | 67.188 | 537.3535 | 518.5681 | 523.0017 | 473.6632 | 83.7682 | 41.4341 | 579.3722 | 21.3679 | 21.4845 | 233.8215 | 21.0205 | 21.2545 | 617.5538 | 21.5886 | 21.5715 | 878.0983 | 21.4227 | 21.7043 | 659.7981 | 604.1201 | 743.317 | 757.6205 | 628.7112 |  | 660.8564 | 678.7178 | 695.6451 | 515.7532 | 566.0631 | 720.9725 |  | 782.1704 |  |  | 322.7998 | 458.3406 | 538.1634 | [5 empty] | 21.2385 | 491.8053 | 20.947 | 21.1223 | 323.941 | 20.5906 | 20.8945 | 452.9106 | 553.1899 | 596.3601 | 454.5239 | 785.0171 | 858.9278 | 431.4342 | 577.3453 | 738.3677 | 530.2986 | 571.6876 | 680.2095 | 834.3522 | 516.932 | 657.9167 | 884.5375 | 895.8917 | 980.4728 | 440.6768 | 542.9932 | 607.4296 | 440.2223 | 583.3731 | 768.9673 | 830.5097 | 944.539 | 509.2714 | 567.9724 | 651.7777 | 662.7558 | 46.7004 | 0.54442 | 17.6897 | 7.549 | -27.217 | 3.086 |  |  | 2.6053 | -2.1017 | -2.5428 | -0.97458 | 1.1492 | 1.0132 | 6.1374 | 44.0431 | 50.4174 | 29.5212 | 61.7356 | 12.0787 | 42.3566 | 26.2374
42843.4292 | 711 | 23.8288 | 22.1668 | 22.2519 | 22.2081 | 21.9499 | 21.456 | 20.4936 | 21.6721 | 21.7376 | 21.7505 | 21.6805 | 21.3511 | 21.0304 | 21.5502 | 21.3185 | 21.4409 | 21.4797 | 20.902 | 21.383 | 23.5025 | 20.9348 | 35.1812 | 77.1069 | 571.7798 | 21.5939 | 21.5635 | 606.2279 | 645.4163 | 611.6886 | 877.8223 | 21.7227 | 21.8697 | 787.9659 | 20.9181 | 21.9121 | 652.2101 | 681.5645 |  | 742.7039 | 887.202 | 862.2663 | 625.6217 |  | 407.8587 | 614.9438 | 626.4204 | 851.1841 | 893.6224 | 901.429 | 919.3334 | 33.337 | 212.7013 | 59.4576 | 433.9527 | 51.0771 | 56.3542 | 49.899 | 52.3712 | 37.3168 |  |  | 1.0285 | -0.2258 | -0.70151 | -0.01747 | -0.18732 | -0.43595 | 6.0101 | -97.7694 | 9.5535 | 30.3978 | 9.4147 | 0.0088891 | 0.0056298 | 0.00057005 | 22.0354 | 21.5522 | 21.6148 | 21.6025 | 21.4255 | 20.907 | 20.361 | 21.6712 | 21.7687 | 21.8035 | 21.7479 | 21.4851 | 20.9503 | 21.708 | 665.667 | 703.8925 | 594.1178 | 389.0708 | 298.1185 | 710.5696 | 481.5 | 21.6663 | 21.5121 | 21.3863 | 21.4142 | 21.9477 | 22.981 | 21.9262 | 62.4329 | 67.3818 | 537.608 | 518.9978 | 523.7255 | 473.7534 | 72.276 | 45.5489 | 579.7924 | 21.3677 | 21.4872 | 235.3 | 21.024 | 21.2568 | 617.6046 | 21.5979 | 21.5776 | 880.496 | 21.4285 | 21.7148 | 659.9202 | 603.0169 | 745.2846 | 760.1406 | 626.6782 |  | 660.6021 | 683.4298 | 696.1351 | 515.0657 | 566.3599 | 720.1764 |  | 782.441 |  |  | 323.7313 | 458.4187 | 536.7917 | [5 empty] | 21.2448 | 491.1647 | 20.9538 | 21.132 | 320.5779 | 20.5959 | 20.8973 | 453.5567 | 553.3527 | 596.5024 | 455.1082 | 786.9763 | 856.7836 | 431.8562 | 577.8267 | 735.801 | 530.7959 | 571.3376 | 681.3323 | 835.3377 | 517.4703 | 659.1865 | 883.548 | 895.6304 | 981.3123 | 441.4535 | 543.3049 | 608.0031 | 440.7457 | 583.3697 | 768.4128 | 826.9722 | 945.4944 | 509.6701 | 568.6424 | 654.5931 | 661.5726 | 50.3452 | 0.52676 | 17.7194 | 7.5551 | -27.1987 | 3.0859 |  |  | 2.1024 | -0.98686 | -1.7395 | -0.2745 | -1.0337 | -1.577 | 5.8553 | 44.0455 | 50.4012 | 29.5883 | 58.086 | 5.8762 | 42.313 | 26.2727
42843.4292 | 712 | 23.8465 | 22.1722 | 22.2511 | 22.2058 | 21.9467 | 21.458 | 20.4939 | 21.6734 | 21.7397 | 21.7511 | 21.6864 | 21.3486 | 21.0325 | 21.5462 | 21.3237 | 21.4367 | 21.4892 | 20.9085 | 21.3828 | 23.5489 | 20.952 | 35.4037 | 77.2335 | 570.1098 | 21.583 | 21.5598 | 605.2987 | 644.4031 | 612.2821 | 881.51 | 21.7193 | 21.8671 | 785.7444 | 20.8399 | 21.9126 | 652.3742 | 681.9863 |  | 742.0153 | 890.8821 | 865.3808 | 621.7592 |  | 407.6165 | 615.0832 | 636.6619 | 857.6498 | 891.321 | 897.8361 | 902.172 | 32.6701 | 213.4335 | 57.8187 | 435.3322 | 51.3409 | 56.3152 | 49.8848 | 52.3956 | 37.415 |  |  | 1.4734 | -0.67921 | -0.8671 | 0.32883 | 0.034789 | -0.031162 | 8.381 | -97.4711 | 9.6105 | 29.8242 | 9.5398 | 0.0088497 | 0.0056479 | 0.00053062 | 22.0535 | 21.5517 | 21.6253 | 21.5996 | 21.4299 | 20.9149 | 20.3703 | 21.6696 | 21.7694 | 21.8044 | 21.763 | 21.4828 | 20.9527 | 21.7165 | 643.9834 | 699.5613 | 599.7774 | 393.7696 | 297.0375 | 711.2785 | 482.1955 | 21.6584 | 21.5147 | 21.3827 | 21.4158 | 21.9735 | 23.0131 | 21.9388 | 62.6436 | 67.5734 | 537.8539 | 519.625 | 524.5267 | 473.4476 | 63.1899 | 40.5223 | 582.5677 | 21.3658 | 21.4833 | 236.8066 | 21.0185 | 21.2608 | 617.0321 | 21.592 | 21.573 | 884.8792 | 21.4226 | 21.705 | 661.3087 | 601.5374 | 743.199 | 756.7301 | 626.6035 |  | 660.553 | 692.0109 | 697.1089 | 514.5218 | 566.509 | 720.752 |  | 782.7148 |  |  | 325.0528 | 458.7543 | 536.1639 | [5 empty] | 21.2479 | 489.7243 | 20.9506 | 21.1341 | 321.1872 | 20.6014 | 20.8966 | 454.3835 | 553.479 | 597.2351 | 455.1273 | 791.7738 | 854.1515 | 432.6842 | 578.5878 | 733.1129 | 531.0397 | 571.536 | 681.4563 | 837.7312 | 517.8895 | 659.6155 | 888.4249 | 895.1408 | 980.2944 | 441.4128 | 543.5192 | 607.974 | 441.3156 | 583.61 | 770.1153 | 823.8809 | 942.9477 | 510.1858 | 568.7352 | 657.0192 | 663.2783 | 51.8305 | 0.51321 | 17.7484 | 7.5648 | -27.2041 | 3.0859 |  |  | 2.5171 | -1.7117 | -1.934 | 1.191 | 0.4448 | -0.42097 | 6.9038 | 44.0372 | 50.3913 | 29.6276 | 60.7273 | 5.3925 | 42.4543 | 26.3178
42843.4292 | 713 | 23.8508 | 22.1702 | 22.2496 | 22.1942 | 21.9431 | 21.4472 | 20.4827 | 21.6657 | 21.7339 | 21.746 | 21.667 | 21.3474 | 21.0151 | 21.5405 | 21.3219 | 21.4379 | 21.5032 | 20.9035 | 21.3994 | 23.5958 | 20.9703 | 35.6288 | 77.3852 | 572.9161 | 21.5902 | 21.5653 | 607.0098 | 641.6902 | 613.9001 | 883.2479 | 21.7209 | 21.8606 | 779.426 | 20.7564 | 21.907 | 652.1181 | 683.202 |  | 741.6021 | 893.2322 | 863.2104 | 619.9232 |  | 407.5009 | 615.023 | 635.8673 | 863.0291 | 892.6447 | 896.1076 | 895.1128 | 32.3975 | 214.0531 | 56.688 | 436.3854 | 51.5535 | 56.2957 | 49.871 | 52.4122 | 37.5186 |  |  | 1.4162 | -0.17717 | -0.78365 | -0.35391 | -0.34108 | 0.067406 | 10.2229 | -97.0919 | 10.1009 | 31.3024 | 9.5176 | 0.0088661 | 0.0056019 | 0.00053719 | 22.0594 | 21.5465 | 21.6178 | 21.5995 | 21.4315 | 20.9101 | 20.3606 | 21.6689 | 21.7732 | 21.803 | 21.7551 | 21.4864 | 20.9571 | 21.7131 | 624.8383 | 692.8175 | 597.5076 | 394.5349 | 288.5279 | 711.9426 | 482.9083 | 21.6611 | 21.5165 | 21.3804 | 21.4185 | 22.0002 | 23.0414 | 21.9599 | 62.8672 | 67.7568 | 538.0739 | 520.3228 | 525.2868 | 472.3432 | 80.5198 | 39.9294 | 587.5903 | 21.3686 | 21.4852 | 238.0389 | 21.0235 | 21.2677 | 616.728 | 21.5951 | 21.574 | 885.1069 | 21.4276 | 21.7065 | 664.0018 | 600.5499 | 740.9087 | 753.4691 | 632.8658 |  | 660.8263 | 695.8974 | 698.1497 | 513.3521 | 566.647 | 721.8781 |  | 782.8957 |  |  | 326.6948 | 459.9321 | 537.6105 | [5 empty] | 21.2466 | 490.0123 | 20.9572 | 21.1297 | 323.2969 | 20.5933 | 20.9044 | 454.4955 | 553.5816 | 597.1833 | 456.1835 | 794.1399 | 854.8835 | 433.7985 | 578.7595 | 732.1029 | 531.2149 | 571.9309 | 682.7365 | 841.116 | 518.0236 | 659.4639 | 886.5239 | 889.1806 | 980.0805 | 441.5441 | 543.7278 | 607.9675 | 441.9267 | 583.1242 | 768.6195 | 826.5362 | 936.4091 | 510.5556 | 568.6991 | 658.4357 | 662.4864 | 49.3247 | 0.49982 | 17.7842 | 7.5787 | -27.1911 | 3.0859 |  |  | 2.4701 | -0.8742 | -1.8386 | -1.2356 | -1.3917 | 0.61869 | 7.6192 | 43.9213 | 50.5282 | 29.6824 | 63.0721 | 5.7937 | 42.4522 | 26.3812
42843.4292 | 714 | 23.8754 | 22.1728 | 22.2433 | 22.2054 | 21.9431 | 21.4478 | 20.4854 | 21.6675 | 21.7353 | 21.7395 | 21.6727 | 21.3481 | 21.0137 | 21.5451 | 21.3228 | 21.4525 | 21.4971 | 20.9059 | 21.4122 | 23.6467 | 20.9876 | 35.8633 | 77.5211 | 570.0034 | 21.6003 | 21.5688 | 606.0551 | 639.3581 | 612.093 | 882.3191 | 21.7228 | 21.8599 | 775.0763 | 20.6755 | 21.9062 | 652.0762 | 685.2486 |  | 740.9009 | 889.1636 | 861.6744 | 615.4963 |  | 406.5517 | 615.0506 | 645.5415 | 868.9164 | 891.1971 | 894.9472 | 892.0043 | 32.5645 | 214.8604 | 56.1927 | 437.7428 | 51.7399 | 56.2467 | 49.8486 | 52.4384 | 37.6171 |  |  | 1.4944 | 0.47732 | 0.4491 | -0.07595 | -0.12686 | -0.14353 | 9.1446 | -97.2096 | 9.5868 | 30.1185 | 9.4975 | 0.0086789 | 0.0054738 | 0.00055855 | 22.0519 | 21.5537 | 21.6097 | 21.592 | 21.4216 | 20.9087 | 20.3595 | 21.6704 | 21.7704 | 21.7975 | 21.7564 | 21.4836 | 20.952 | 21.7022 | 672.3655 | 735.1079 | 580.5478 | 373.2845 | 278.1609 | 712.5661 | 482.6807 | 21.6677 | 21.5183 | 21.3873 | 21.4247 | 22.0162 | 23.0866 | 21.976 | 63.08 | 67.9562 | 538.1758 | 520.3869 | 525.3147 | 474.4414 | 55.5368 | 33.5602 | 589.6483 | 21.3758 | 21.4907 | 238.4477 | 21.0269 | 21.2652 | 618.0546 | 21.6071 | 21.5771 | 883.8297 | 21.4347 | 21.7145 | 666.3116 | 599.8835 | 741.3237 | 753.6715 | 636.2773 |  | 661.2211 | 697.6988 | 699.2247 | 512.9214 | 566.8384 | 725.3636 |  | 783.476 |  |  | 327.9492 | 462.5535 | 538.8261 | [5 empty] | 21.2281 | 490.6623 | 20.9428 | 21.1152 | 326.6302 | 20.5774 | 20.8834 | 454.0876 | 553.4187 | 596.4592 | 457.6852 | 794.8777 | 861.6655 | 434.149 | 579.0387 | 730.8079 | 531.4703 | 571.3705 | 685.4955 | 849.1738 | 517.9119 | 658.1283 | 890.1826 | 886.1855 | 979.882 | 441.2896 | 543.7611 | 609.4918 | 442.5121 | 582.8467 | 767.5453 | 828.3368 | 934.7706 | 510.578 | 569.1152 | 659.6938 | 661.694 | 49.5835 | 0.47792 | 17.8166 | 7.5849 | -27.2279 | 3.0859 |  |  | 2.5348 | 1.4349 | 1.3919 | -0.57238 | -0.84835 | -0.90236 | 7.2026 | 43.9105 | 50.7319 | 29.7254 | 57.9959 | 7.6305 | 42.5665 | 26.3381
42843.4292 | 715 | 23.8928 | 22.1752 | 22.2486 | 22.2021 | 21.9481 | 21.4398 | 20.4926 | 21.6702 | 21.7351 | 21.7362 | 21.6819 | 21.3487 | 21.0197 | 21.5443 | 21.325 | 21.4472 | 21.5061 | 20.9128 | 21.4235 | 23.6956 | 21.0056 | 36.0884 | 77.6553 | 569.5804 | 21.5978 | 21.576 | 606.4064 | 638.818 | 612.7311 | 879.9363 | 21.723 | 21.8611 | 773.9086 | 20.6306 | 21.903 | 651.7131 | 690.4825 |  | 740.7812 | 884.5647 | 857.0876 | 616.6128 |  | 406.0251 | 614.525 | 641.9825 | 860.3134 | 890.941 | 894.629 | 892.1488 | 32.6843 | 215.53 | 55.4725 | 438.8173 | 51.9033 | 56.2542 | 49.8318 | 52.4278 | 37.7059 |  |  | 1.3558 | 0.67182 | 0.204 | -0.046382 | 0.091301 | -0.14681 | 8.7359 | -96.5715 | 9.9489 | 30.5532 | 9.5096 | 0.0087347 | 0.0055937 | 0.00053391 | 22.0627 | 21.5462 | 21.6049 | 21.5912 | 21.4185 | 20.9083 | 20.3591 | 21.6667 | 21.7751 | 21.8004 | 21.7521 | 21.481 | 20.9465 | 21.706 | 617.1184 | 734.9843 | 579.0138 | 382.5009 | 270.0189 | 712.0337 | 482.0895 | 21.6657 | 21.5214 | 21.3898 | 21.4304 | 22.0385 | 23.122 | 21.9924 | 63.3185 | 68.1648 | 538.5 | 521.1579 | 526.1203 | 479.2411 | 80.4537 | 40.0605 | 591.8868 | 21.3805 | 21.4955 | 239.1391 | 21.0231 | 21.2625 | 616.8656 | 21.6035 | 21.5724 | 880.811 | 21.4343 | 21.7159 | 668.168 | 600.2938 | 744.4136 | 757.1329 | 635.4598 |  | 661.4596 | 699.7635 | 700.2691 | 513.3905 | 567.0323 | 730.5586 |  | 784.7229 |  |  | 329.1078 | 463.8366 | 538.6946 | [5 empty] | 21.2455 | 491.0808 | 20.9469 | 21.1276 | 331.9486 | 20.5946 | 20.8961 | 454.1338 | 553.4867 | 596.2308 | 458.8603 | 799.2904 | 869.6803 | 434.4049 | 579.6445 | 733.3959 | 531.7196 | 570.7496 | 687.4411 | 853.6605 | 518.5174 | 659.1773 | 891.3059 | 885.3893 | 983.686 | 441.2429 | 543.8832 | 609.2313 | 443.6035 | 582.9922 | 767.1105 | 825.7697 | 934.9302 | 510.836 | 569.0626 | 660.6603 | 661.0121 | 49.518 | 0.45611 | 17.8443 | 7.6075 | -27.2686 | 3.0859 |  |  | 2.4152 | 1.7019 | 0.9378 | -0.44717 | 0.71959 | -0.9125 | 7.0388 | 43.984 | 50.9216 | 29.7439 | 63.9598 | 7.6775 | 42.4602 | 26.2531
42843.4292 | 716 | 23.9044 | 22.1733 | 22.2544 | 22.2042 | 21.951 | 21.4556 | 20.5002 | 21.6721 | 21.7379 | 21.752 | 21.6854 | 21.3499 | 21.024 | 21.5534 | 21.3215 | 21.4438 | 21.4997 | 20.9114 | 21.4244 | 23.7345 | 21.0015 | 36.3136 | 77.766 | 568.8791 | 21.59 | 21.5687 | 605.9702 | 638.2426 | 613.1388 | 877.5013 | 21.7209 | 21.8657 | 771.9217 | 20.6153 | 21.9097 | 651.8643 | 692.0111 |  | 740.5605 | 885.7804 | 860.4782 | 625.0937 |  | 405.7469 | 613.6441 | 645.4693 | 860.3251 | 891.2339 | 895.3927 | 888.2253 | 32.9711 | 216.1974 | 56.3278 | 439.8635 | 52.2434 | 56.2492 | 49.7997 | 52.4239 | 37.8021 |  |  | 1.5398 | -0.59181 | -0.57337 | -0.17386 | -0.6703 | -0.54963 | 8.7963 | -96.0741 | 10.3932 | 31.8139 | 10.0339 | 0.0086329 | 0.0054179 | 0.00053391 | 22.0669 | 21.5509 | 21.6177 | 21.5956 | 21.4263 | 20.9145 | 20.366 | 21.6696 | 21.778 | 21.7997 | 21.7581 | 21.4823 | 20.9508 | 21.7134 | 690.0438 | 774.1335 | 610.2217 | 382.0412 | 259.3736 | 713.3369 | 482.5437 | 21.6662 | 21.519 | 21.3903 | 21.4312 | 22.0573 | 23.1506 | 22.0107 | 63.5264 | 68.35 | 538.7955 | 522.2966 | 527.3028 | 478.2158 | 78.2579 | 44.16 | 593.4129 | 21.372 | 21.4891 | 239.8563 | 21.0223 | 21.2581 | 617.0949 | 21.6028 | 21.5749 | 880.7864 | 21.4342 | 21.7061 | 669.118 | 601.6573 | 747.4122 | 760.2007 | 634.8821 |  | 661.6603 | 697.3821 | 701.0256 | 514.3266 | 567.3479 | 729.0446 |  | 785.1337 |  |  | 328.8643 | 464.329 | 539.2085 | [5 empty] | 21.2347 | 491.9025 | 20.9434 | 21.127 | 333.2394 | 20.5896 | 20.8896 | 454.1244 | 553.4301 | 596.4614 | 459.4743 | 803.0049 | 870.0486 | 434.4355 | 580.2046 | 732.9857 | 531.8264 | 570.8799 | 693.2703 | 854.6406 | 518.9548 | 659.4586 | 891.4112 | 882.2147 | 983.1221 | 441.3403 | 543.898 | 609.1977 | 444.3227 | 582.982 | 765.5613 | 824.2067 | 932.8946 | 510.8564 | 568.5441 | 660.9841 | 660.687 | 50.0778 | 0.43302 | 17.8738 | 7.6325 | -27.2058 | 3.0859 |  |  | 2.5744 | -1.5965 | -1.5714 | -0.86533 | -1.9504 | -1.7661 | 7.0654 | 44.0428 | 51.1672 | 29.7691 | 56.2849 | 4.3048 | 42.2559 | 26.3256
42843.4292 | 717 | 23.9227 | 22.1823 | 22.2583 | 22.2132 | 21.9581 | 21.4595 | 20.5085 | 21.6798 | 21.7446 | 21.7481 | 21.6844 | 21.3582 | 21.0304 | 21.5553 | 21.3167 | 21.4378 | 21.4922 | 20.9006 | 21.436 | 23.7842 | 21.0221 | 36.5328 | 77.8811 | 568.7588 | 21.5842 | 21.5639 | 606.0687 | 638.2521 | 615.3122 | 879.5953 | 21.7195 | 21.8611 | 776.0552 | 20.679 | 21.899 | 652.1481 | 693.3416 |  | 741.2356 | 887.7547 | 861.2406 | 622.5084 |  | 405.9269 | 612.8714 | 644.9047 | 863.2128 | 890.2839 | 894.8356 | 888.9445 | 33.4333 | 216.9757 | 58.1221 | 440.8902 | 52.4356 | 56.323 | 49.7809 | 52.4329 | 37.9027 |  |  | 1.3959 | -1.5118 | -1.9665 | 0.020646 | -0.10255 | -0.28678 | 9.6893 | -95.7186 | 10.0515 | 30.5354 | 9.5416 | 0.0086624 | 0.0054968 | 0.00054869 | 22.06 | 21.5471 | 21.6128 | 21.5871 | 21.4248 | 20.9044 | 20.3604 | 21.6611 | 21.7656 | 21.7956 | 21.7479 | 21.4816 | 20.9542 | 21.7033 | 738.0306 | 763.9284 | 599.1127 | 394.6159 | 256.57 | 714.9172 | 482.7636 | 21.6614 | 21.5104 | 21.3926 | 21.4349 | 22.0738 | 23.1845 | 22.0205 | 63.7348 | 68.5306 | 538.9963 | 523.1826 | 528.1096 | 475.9861 | 78.2935 | 35.6237 | 593.7618 | 21.3667 | 21.4909 | 240.6518 | 21.0159 | 21.2562 | 616.4999 | 21.6023 | 21.5712 | 883.6699 | 21.4244 | 21.7061 | 670.2862 | 602.5978 | 747.7513 | 760.0768 | 634.1424 |  | 661.9253 | 694.8841 | 701.7231 | 515.7084 | 567.7401 | 726.1182 |  | 785.081 |  |  | 328.3619 | 465.1592 | 540.2649 | [5 empty] | 21.2421 | 492.8564 | 20.9508 | 21.13 | 332.7266 | 20.5941 | 20.8913 | 454.8317 | 553.4202 | 596.9264 | 459.9062 | 806.345 | 871.1559 | 433.9914 | 581.0737 | 733.9869 | 531.9576 | 570.9986 | 695.2959 | 855.915 | 519.1749 | 662.0289 | 896.1644 | 879.0801 | 982.2289 | 441.5513 | 543.7658 | 608.4498 | 445.1224 | 583.6867 | 767.2182 | 825.2897 | 930.5427 | 510.7763 | 568.3597 | 664.9344 | 662.9794 | 51.2133 | 0.41134 | 17.9023 | 7.6575 | -27.1982 | 3.0859 |  |  | 2.4542 | -2.5505 | -2.9089 | 0.29806 | -0.7627 | -1.2754 | 7.4137 | 44.1198 | 51.4024 | 29.7945 | 51.4735 | 5.5851 | 42.3866 | 26.4175
42843.4292 | 718 | 23.9427 | 22.1859 | 22.2538 | 22.2137 | 21.9544 | 21.4581 | 20.5095 | 21.6757 | 21.7434 | 21.7505 | 21.6805 | 21.3598 | 21.0303 | 21.5563 | 21.3166 | 21.4404 | 21.4925 | 20.908 | 21.4461 | 23.8384 | 21.0352 | 36.7605 | 78.0124 | 571.4852 | 21.5933 | 21.5682 | 608.0176 | 640.0104 | 618.8458 | 879.0851 | 21.719 | 21.8569 | 780.8491 | 20.7341 | 21.9028 | 652.2441 | 694.6456 |  | 742.5759 | 881.9509 | 857.9446 | 624.1783 |  | 406.4757 | 612.848 | 644.959 | 861.3086 | 892.8264 | 897.5916 | 895.9447 | 33.7512 | 217.5623 | 58.0915 | 441.6057 | 52.6235 | 56.3357 | 49.7606 | 52.4532 | 38.01 |  |  | 1.8414 | 0.44249 | -0.37624 | 0.085042 | 0.24769 | 0.33288 | 8.4369 | -95.2685 | 9.8125 | 30.1968 | 9.6273 | 0.0086641 | 0.0053489 | 0.00051419 | 22.0843 | 21.5535 | 21.6157 | 21.5986 | 21.423 | 20.907 | 20.3664 | 21.6729 | 21.7705 | 21.798 | 21.7528 | 21.4881 | 20.9542 | 21.7131 | 732.2266 | 756.8446 | 584.5182 | 373.4074 | 246.7803 | 715.9564 | 482.4086 | 21.6612 | 21.5216 | 21.394 | 21.4327 | 22.1014 | 23.2256 | 22.0435 | 63.9444 | 68.7132 | 539.1045 | 523.1559 | 527.9099 | 475.5501 | 76.691 | 35.9377 | 594.5403 | 21.3727 | 21.4916 | 241.1556 | 21.0202 | 21.2574 | 618.3802 | 21.611 | 21.5712 | 880.6029 | 21.43 | 21.7126 | 671.4403 | 603.2734 | 747.4623 | 759.4415 | 636.5658 |  | 662.3834 | 694.5334 | 702.3341 | 515.8558 | 568.032 | 724.0388 |  | 784.7925 |  |  | 327.6638 | 466.0976 | 541.5928 | [5 empty] | 21.2448 | 493.3516 | 20.9569 | 21.1266 | 332.6813 | 20.5929 | 20.8911 | 455.2672 | 553.6833 | 598.4733 | 460.5958 | 807.6761 | 871.0456 | 433.9326 | 582.1594 | 738.5512 | 531.9063 | 572.0037 | 695.3288 | 851.873 | 519.6204 | 665.0637 | 899.9796 | 879.1728 | 981.6382 | 441.9225 | 543.6566 | 608.6581 | 445.8733 | 584.3398 | 771.2569 | 827.7118 | 933.9301 | 511.145 | 568.2387 | 669.2006 | 665.1009 | 48.863 | 0.39647 | 17.9332 | 7.6777 | -27.2169 | 3.0858 |  |  | 2.8244 | 1.3799 | -1.2724 | 0.60492 | 1.1867 | 1.3758 | 6.9261 | 44.1502 | 51.5576 | 29.8379 | 52.4616 | 7.1325 | 42.3601 | 26.4458
42843.4292 | 719 | 23.9586 | 22.1733 | 22.248 | 22.2076 | 21.9444 | 21.4534 | 20.5048 | 21.6701 | 21.7403 | 21.7445 | 21.6703 | 21.3518 | 21.0249 | 21.548 | 21.3204 | 21.4384 | 21.5004 | 20.9104 | 21.4538 | 23.8864 | 21.0527 | 37.0081 | 78.1143 | 574.001 | 21.6034 | 21.5676 | 610.3066 | 640.8307 | 619.935 | 875.3166 | 21.7231 | 21.8616 | 783.5915 | 20.8074 | 21.9098 | 652.362 | 694.8281 |  | 743.3212 | 875.0442 | 851.0708 | 628.0503 |  | 406.4777 | 612.9179 | 641.3161 | 857.6353 | 896.8223 | 901.4877 | 901.8992 | 34.1147 | 218.2605 | 57.8534 | 442.4323 | 52.7943 | 56.3603 | 49.7434 | 52.4745 | 38.0982 |  |  | 1.591 | -0.93285 | -0.88025 | -0.005642 | 0.057129 | 0.35851 | 7.5235 | -95.9873 | 10.3747 | 30.6327 | 9.8178 | 0.0086082 | 0.0052914 | 0.00055198 | 22.074 | 21.5432 | 21.6197 | 21.5948 | 21.4175 | 20.908 | 20.36 | 21.6629 | 21.7689 | 21.7974 | 21.75 | 21.4775 | 20.9465 | 21.6986 | 726.9474 | 724.8833 | 563.9933 | 357.7367 | 245.5213 | 716.9687 | 481.7938 | 21.6588 | 21.5172 | 21.3941 | 21.4364 | 22.1353 | 23.262 | 22.0607 | 64.1624 | 68.9015 | 539.2211 | 522.1614 | 526.8454 | 474.6559 | 69.2652 | 38.2043 | 595.6996 | 21.3705 | 21.4896 | 241.7878 | 21.0183 | 21.2542 | 622.0652 | 21.6059 | 21.5661 | 874.2849 | 21.4299 | 21.7036 | 671.0738 | 604.12 | 748.3057 | 760.4582 | 636.8702 |  | 662.7338 | 695.5183 | 703.0259 | 516.3684 | 568.3745 | 722.0045 |  | 784.4008 |  |  | 327.3137 | 467.3739 | 542.8319 | [5 empty] | 21.2428 | 494.4154 | 20.9575 | 21.1291 | 332.3745 | 20.592 | 20.898 | 454.7642 | 554.2198 | 600.9456 | 461.7654 | 806.3707 | 867.986 | 434.1405 | 582.7578 | 739.4643 | 531.4974 | 573.7135 | 698.3605 | 848.0938 | 520.0167 | 667.664 | 899.0904 | 878.8687 | 980.9037 | 442.4437 | 543.7307 | 609.5031 | 446.5725 | 584.7695 | 773.6198 | 825.6375 | 933.0751 | 511.6846 | 567.987 | 672.0256 | 666.0715 | 49.0294 | 0.37925 | 17.9638 | 7.7052 | -27.1908 | 3.0858 |  |  | 2.627 | -2.0036 | -1.9463 | -0.15582 | 0.57088 | 1.4301 | 6.5513 | 44.2166 | 51.6953 | 29.8794 | 53.3832 | 9.2847 | 42.277 | 26.488
42843.4292 | 720 | 23.9679 | 22.1679 | 22.2406 | 22.2057 | 21.9459 | 21.4426 | 20.4931 | 21.6655 | 21.7287 | 21.7445 | 21.6721 | 21.3496 | 21.0225 | 21.5417 | 21.3182 | 21.4374 | 21.4998 | 20.9097 | 21.4631 | 23.9445 | 21.0625 | 37.2585 | 78.2202 | 574.8008 | 21.596 | 21.5638 | 610.9512 | 639.8852 | 619.0921 | 865.9078 | 21.7206 | 21.8685 | 778.7748 | 20.8898 | 21.9017 | 652.5818 | 695.1427 |  | 743.6063 | 865.8876 | 841.4395 | 636.7107 |  | 406.1035 | 612.555 | 639.7653 | 859.2961 | 895.5013 | 901.3963 | 902.805 | 34.5404 | 218.8406 | 57.5927 | 443.2723 | 52.9846 | 56.3943 | 49.721 | 52.4957 | 38.1887 |  |  | 1.4149 | -1.0301 | -1.4421 | 0.01933 | 0.22075 | 0.24154 | 9.4344 | -94.6705 | 9.7175 | 29.5955 | 9.5645 | 0.0086033 | 0.0053128 | 0.00051584 | 22.0822 | 21.5471 | 21.6139 | 21.5907 | 21.4203 | 20.9088 | 20.363 | 21.6684 | 21.7727 | 21.802 | 21.7493 | 21.4807 | 20.9534 | 21.7046 | 693.2623 | 714.3487 | 582.3407 | 357.3216 | 253.5681 | 717.3494 | 481.3916 | 21.6615 | 21.5165 | 21.3906 | 21.4297 | 22.1416 | 23.2966 | 22.0712 | 64.3726 | 69.0825 | 539.3948 | 520.9656 | 525.549 | 473.2092 | 62.1237 | 40.4797 | 596.8684 | 21.373 | 21.4806 | 242.68 | 21.014 | 21.2519 | 624.4049 | 21.6025 | 21.565 | 863.6605 | 21.43 | 21.7005 | 670.3913 | 604.8664 | 749.8052 | 761.8374 | 636.8571 |  | 663.0362 | 695.5117 | 703.756 | 517.3955 | 568.7819 | 720.2334 |  | 783.9286 |  |  | 327.2457 | 468.1635 | 543.5736 | [5 empty] | 21.2435 | 495.4216 | 20.9591 | 21.1332 | 331.4737 | 20.5957 | 20.9025 | 454.2519 | 554.8858 | 602.6438 | 464.1224 | 804.7458 | 866.3613 | 434.2885 | 583.1744 | 738.9349 | 532.101 | 575.1212 | 699.8562 | 845.0915 | 520.3772 | 669.1429 | 898.1507 | 875.8935 | 979.9843 | 443.1714 | 544.0614 | 610.4205 | 447.2064 | 585.2455 | 773.8197 | 823.7227 | 930.1027 | 512.3709 | 567.9105 | 674.6144 | 666.6577 | 48.4922 | 0.34906 | 17.9921 | 7.7282 | -27.1861 | 3.0858 |  |  | 2.4761 | -2.105 | -2.4906 | 0.28835 | 1.1222 | 1.1738 | 7.336 | 44.2816 | 51.8699 | 29.9173 | 57.2521 | 7.1622 | 42.0821 | 26.5542
42843.4292 | 721 | 23.9778 | 22.1681 | 22.2487 | 22.209 | 21.9397 | 21.4398 | 20.4936 | 21.6695 | 21.7251 | 21.7404 | 21.6736 | 21.3495 | 21.0138 | 21.541 | 21.322 | 21.4432 | 21.4996 | 20.9116 | 21.4757 | 23.9991 | 21.0743 | 37.5152 | 78.3391 | 572.9827 | 21.5933 | 21.5656 | 610.8274 | 638.2351 | 618.6381 | 857.7746 | 21.713 | 21.8637 | 774.3862 | 20.9543 | 21.9007 | 653.4957 | 694.5129 |  | 744.1067 | 860.0699 | 834.4725 | 653.192 |  | 405.6675 | 611.8815 | 648.707 | 863.7657 | 897.4864 | 904.6415 | 899.0796 | 35.0734 | 219.3967 | 58.153 | 443.946 | 53.2601 | 56.4924 | 49.7142 | 52.5107 | 38.2936 |  |  | 1.4327 | -0.34802 | -0.91573 | -0.010242 | -0.072323 | -0.32227 | 9.617 | -95.413 | 10.8523 | 31.4317 | 9.7423 | 0.0084949 | 0.0052684 | 0.00056348 | 22.0933 | 21.5473 | 21.6124 | 21.5951 | 21.4232 | 20.9097 | 20.3629 | 21.6677 | 21.7758 | 21.8022 | 21.7465 | 21.4827 | 20.9519 | 21.7093 | 650.9933 | 699.6681 | 570.8851 | 369.9042 | 267.2885 | 717.6313 | 481.1581 | 21.6601 | 21.5118 | 21.3945 | 21.4351 | 22.1714 | 23.3354 | 22.0881 | 64.5725 | 69.252 | 539.6182 | 521.1452 | 525.2779 | 473.8334 | 95.9938 | 42.8973 | 596.9573 | 21.3698 | 21.4782 | 243.3187 | 21.0131 | 21.2491 | 624.5583 | 21.5991 | 21.5678 | 856.8345 | 21.427 | 21.7012 | 669.6147 | 605.4783 | 751.0623 | 762.5502 | 635.3611 |  | 663.1674 | 693.9571 | 704.2635 | 518.4545 | 569.2572 | 719.6344 |  | 783.4835 |  |  | 327.5773 | 468.6981 | 543.1018 | [5 empty] | 21.2453 | 496.3762 | 20.9582 | 21.131 | 332.193 | 20.5976 | 20.8998 | 454.6221 | 555.4265 | 603.5113 | 464.952 | 801.4052 | 867.9446 | 434.6385 | 583.4162 | 738.172 | 532.7839 | 575.3959 | 700.7733 | 842.0022 | 520.792 | 668.8184 | 898.556 | 874.7399 | 978.4763 | 443.6847 | 544.7537 | 610.9048 | 448.1286 | 585.8377 | 774.5531 | 824.7906 | 927.4081 | 512.9345 | 568.0624 | 676.7084 | 667.7646 | 47.7563 | 0.3312 | 18.019 | 7.7391 | -27.2445 | 3.0858 |  |  | 2.491 | -1.2231 | -1.9839 | -0.20982 | -0.64319 | -1.3577 | 7.4169 | 44.3512 | 52.0346 | 29.9655 | 62.0422 | 8.3863 | 41.8144 | 26.5702
42843.4292 | 722 | 24.0008 | 22.1718 | 22.2422 | 22.1895 | 21.935 | 21.441 | 20.5022 | 21.6574 | 21.729 | 21.7399 | 21.6669 | 21.3423 | 21.0109 | 21.5351 | 21.326 | 21.4474 | 21.5022 | 20.9103 | 21.4848 | 24.0532 | 21.0869 | 37.7741 | 78.4491 | 573.4583 | 21.5966 | 21.5663 | 612.3186 | 640.3579 | 619.3071 | 852.7382 | 21.7326 | 21.8688 | 781.8183 | 21.1113 | 21.9207 | 654.982 | 694.4582 |  | 744.4738 | 861.6105 | 835.9122 | 660.6826 |  | 406.0028 | 611.7441 | 652.6579 | 863.0935 | 896.8227 | 904.2012 | 882.64 | 35.6539 | 220.0265 | 58.9446 | 444.558 | 53.5039 | 56.4679 | 49.7051 | 52.5145 | 38.3762 |  |  | 1.963 | -1.1885 | -0.89273 | -0.42817 | -0.33057 | -0.092274 | 8.224 | -95.85 | 9.9779 | 30.0529 | 9.7869 | 0.008439 | 0.0052684 | 0.00052734 | 22.0921 | 21.5409 | 21.6088 | 21.5827 | 21.413 | 20.9024 | 20.3545 | 21.6584 | 21.7678 | 21.7911 | 21.7397 | 21.4724 | 20.9465 | 21.6987 | 745.6126 | 765.2759 | 626.6732 | 400.295 | 287.5264 | 719.513 | 481.6954 | 21.6526 | 21.5073 | 21.3872 | 21.4371 | 22.1938 | 23.3691 | 22.1024 | 64.7694 | 69.4228 | 539.8174 | 522.0974 | 526.2007 | 473.894 | 77.3005 | 41.2211 | 596.2166 | 21.3679 | 21.4763 | 244.2619 | 21.0105 | 21.2522 | 624.7255 | 21.6021 | 21.5674 | 855.2565 | 21.4221 | 21.6997 | 669.0994 | 605.9962 | 751.378 | 762.9029 | 634.6335 |  | 663.2587 | 689.3856 | 704.4238 | 518.8418 | 569.6306 | 718.7584 |  | 783.124 |  |  | 328.5162 | 469.0705 | 542.3906 | [5 empty] | 21.242 | 496.8505 | 20.9565 | 21.1239 | 330.5594 | 20.5894 | 20.8954 | 455.3344 | 555.8789 | 603.7808 | 465.742 | 801.3918 | 868.6138 | 435.1456 | 583.514 | 738.7208 | 533.1533 | 575.7951 | 704.8822 | 838.7598 | 521.2968 | 667.996 | 896.3001 | 876.5951 | 975.3903 | 443.9531 | 545.3383 | 611.7158 | 449.1918 | 586.5909 | 781.2693 | 827.0075 | 926.9753 | 513.503 | 568.637 | 680.9292 | 668.1965 | 48.0702 | 0.31302 | 18.0415 | 7.7512 | -27.2638 | 3.0858 |  |  | 2.9169 | -2.26 | -1.9587 | -1.3565 | -1.3748 | -0.72637 | 6.8574 | 44.391 | 52.2 | 30.0158 | 52.1542 | 2.2997 | 41.9165 | 26.5983
42843.4292 | 723 | 24.0201 | 22.1693 | 22.2425 | 22.2006 | 21.9383 | 21.4515 | 20.507 | 21.6674 | 21.7309 | 21.7451 | 21.6707 | 21.3459 | 21.0152 | 21.5453 | 21.3274 | 21.4468 | 21.5082 | 20.9075 | 21.5005 | 24.1101 | 21.1058 | 38.031 | 78.5617 | 576.3717 | 21.6001 | 21.5744 | 614.5042 | 643.8207 | 618.8556 | 855.1138 | 21.7222 | 21.858 | 791.3607 | 21.2312 | 21.9073 | 656.2461 | 693.2095 |  | 744.9116 | 868.317 | 837.5231 | 659.7015 |  | 405.7731 | 610.9566 | 649.1742 | 862.3751 | 892.5766 | 899.9025 | 875.9109 | 35.7017 | 220.5816 | 59.3094 | 444.9769 | 53.6253 | 56.5109 | 49.6926 | 52.5371 | 38.4785 |  |  | 1.8591 | -0.55633 | -0.83753 | -0.07595 | -0.63942 | -0.64294 | 10.1086 | -96.306 | 10.2465 | 31.0385 | 9.9145 | 0.0085261 | 0.0052224 | 0.00054869 | 22.0915 | 21.5446 | 21.6113 | 21.5825 | 21.412 | 20.9041 | 20.3551 | 21.6611 | 21.7708 | 21.7958 | 21.7405 | 21.4763 | 20.948 | 21.6974 | 749.3986 | 747.8802 | 591.7935 | 391.8358 | 289.3197 | 720.8137 | 481.4959 | 21.6522 | 21.5028 | 21.385 | 21.4321 | 22.2181 | 23.4031 | 22.1146 | 64.956 | 69.5843 | 540.034 | 523.4557 | 527.767 | 474.4227 | 73.5493 | 29.6824 | 595.5244 | 21.3693 | 21.4812 | 245.2747 | 21.0122 | 21.2546 | 627.6869 | 21.6055 | 21.5678 | 858.2921 | 21.4247 | 21.6969 | 668.8076 | 606.7992 | 753.1202 | 765.9456 | 632.9163 |  | 663.2517 | 689.1252 | 704.7819 | 518.7378 | 569.9997 | 719.695 |  | 783.2353 |  |  | 330.1503 | 468.935 | 541.7987 | [5 empty] | 21.2401 | 497.702 | 20.9629 | 21.1283 | 330.1948 | 20.5875 | 20.8938 | 455.4787 | 556.148 | 604.1004 | 467.2515 | 803.4944 | 868.3468 | 435.5901 | 583.7624 | 738.8016 | 533.6134 | 576.4913 | 709.1437 | 836.5999 | 521.9461 | 665.9473 | 899.2661 | 879.5936 | 976.1086 | 443.8057 | 545.802 | 613.8065 | 450.0718 | 587.8245 | 788.7281 | 827.7243 | 928.7092 | 514.0976 | 569.4643 | 683.7106 | 669.3624 | 49.9378 | 0.29121 | 18.0663 | 7.7543 | -27.2906 | 3.0858 |  |  | 2.838 | -1.5456 | -1.8964 | -0.57106 | -1.9086 | -1.9139 | 7.5888 | 44.4372 | 52.2931 | 30.079 | 52.1672 | 6.1336 | 42.2085 | 26.6161
42843.4292 | 724 | 24.0338 | 22.1679 | 22.2477 | 22.2002 | 21.9405 | 21.4461 | 20.5076 | 21.6656 | 21.7321 | 21.7421 | 21.6732 | 21.3486 | 21.0162 | 21.5425 | 21.3256 | 21.4479 | 21.5109 | 20.9139 | 21.5119 | 24.1603 | 21.1255 | 38.2989 | 78.6601 | 578.9906 | 21.6055 | 21.5726 | 616.2083 | 644.741 | 619.1512 | 856.4705 | 21.723 | 21.862 | 789.1523 | 21.2056 | 21.9077 | 656.6718 | 692.5355 |  | 745.318 | 869.3191 | 837.2994 | 644.5574 |  | 405.2917 | 609.7269 | 650.35 | 867.8149 | 890.9788 | 898.4135 | 897.6494 | 35.2337 | 221.3253 | 60.1473 | 445.6321 | 53.803 | 56.4681 | 49.6765 | 52.5455 | 38.567 |  |  | 1.6462 | -0.235 | -0.92427 | 0.02393 | 0.1189 | 0.037834 | 10.2203 | -95.5569 | 9.7619 | 30.0627 | 10.086 | 0.0083815 | 0.0051961 | 0.00054869 | 22.1018 | 21.5458 | 21.6117 | 21.5916 | 21.4168 | 20.9112 | 20.3595 | 21.6683 | 21.7751 | 21.8024 | 21.7482 | 21.4856 | 20.9507 | 21.7048 | 726.416 | 708.4528 | 562.9925 | 382.8358 | 271.2029 | 721.6221 | 480.6204 | 21.648 | 21.5105 | 21.3906 | 21.4384 | 22.2535 | 23.439 | 22.149 | 65.1934 | 69.7927 | 540.4139 | 524.5974 | 528.7542 | 475.3628 | 69.8255 | 39.3761 | 596.1957 | 21.3675 | 21.4785 | 246.6472 | 21.0115 | 21.2478 | 631.2576 | 21.6041 | 21.5692 | 859.2851 | 21.4262 | 21.6978 | 669.1626 | 607.2226 | 757.9111 | 772.8767 | 633.5508 |  | 663.3758 | 694.053 | 705.536 | 519.5039 | 570.4959 | 723.0958 |  | 784.0572 |  |  | 330.8812 | 468.8128 | 541.5194 | [5 empty] | 21.245 | 498.8154 | 20.9575 | 21.1238 | 332.5618 | 20.5888 | 20.8952 | 455.2007 | 556.4311 | 604.8862 | 469.4723 | 803.9214 | 869.4387 | 436.158 | 584.3275 | 738.31 | 534.011 | 577.2777 | 714.0907 | 837.6794 | 522.4919 | 667.7204 | 907.9253 | 879.7177 | 978.0668 | 443.7314 | 546.2427 | 615.315 | 450.7623 | 589.398 | 790.1248 | 827.2995 | 928.1795 | 514.2134 | 569.8879 | 685.8713 | 670.7964 | 48.7742 | 0.27272 | 18.093 | 7.7596 | -27.2711 | 3.0858 |  |  | 2.671 | -1.0038 | -1.9907 | 0.32032 | 0.82251 | 0.46397 | 7.6257 | 44.4461 | 52.3373 | 30.1391 | 54.9909 | 9.1513 | 42.7186 | 26.6469
42843.4292 | 725 | 24.0543 | 22.1719 | 22.2456 | 22.1988 | 21.945 | 21.4504 | 20.5093 | 21.6656 | 21.7374 | 21.7456 | 21.6754 | 21.3504 | 21.0215 | 21.5454 | 21.3189 | 21.4402 | 21.5006 | 20.9051 | 21.5133 | 24.2064 | 21.1308 | 38.5437 | 78.7482 | 579.2229 | 21.5947 | 21.5634 | 615.9443 | 645.356 | 618.204 | 856.3498 | 21.725 | 21.8662 | 781.9585 | 21.138 | 21.9112 | 656.6938 | 691.2096 |  | 745.1295 | 867.7643 | 835.6908 | 638.8336 |  | 405.2798 | 609.4775 | 654.3026 | 872.5829 | 889.4503 | 895.6398 | 899.8068 | 34.6579 | 221.9813 | 60.996 | 446.1684 | 54.0277 | 56.4443 | 49.6726 | 52.5532 | 38.6517 |  |  | 1.7908 | -0.42359 | -0.45509 | -0.24812 | -0.30954 | -0.28284 | 10.265 | -96.2344 | 9.6926 | 30.5541 | 10.0815 | 0.0083799 | 0.0051567 | 0.00052734 | 22.1174 | 21.5478 | 21.6096 | 21.5938 | 21.4251 | 20.9034 | 20.3642 | 21.6684 | 21.7729 | 21.8023 | 21.7513 | 21.4882 | 20.9529 | 21.7052 | 696.5406 | 632.7722 | 529.4504 | 376.9731 | 274.3466 | 721.6413 | 479.8945 | 21.6606 | 21.5208 | 21.3959 | 21.4493 | 22.2755 | 23.4961 | 22.1761 | 65.3894 | 69.9863 | 540.8137 | 524.6851 | 528.6616 | 476.0129 | 61.1378 | 24.6484 | 598.4381 | 21.3584 | 21.4731 | 248.0433 | 21.0083 | 21.2489 | 632.1482 | 21.6023 | 21.572 | 858.3777 | 21.4216 | 21.7026 | 670.1349 | 607.0881 | 763.0504 | 778.7591 | 633.4713 |  | 663.4361 | 702.636 | 706.6291 | 520.4193 | 570.9546 | 728.3001 |  | 785.5655 |  |  | 331.5349 | 469.5051 | 541.3397 | [5 empty] | 21.2464 | 499.8348 | 20.959 | 21.1316 | 336.4177 | 20.6002 | 20.8947 | 454.4539 | 556.7934 | 606.5355 | 478.1314 | 805.6749 | 872.3888 | 436.7127 | 584.9704 | 737.0063 | 534.1382 | 578.0357 | 718.0913 | 840.0379 | 523.0615 | 667.4607 | 913.9663 | 876.8169 | 980.6354 | 444.1972 | 546.7724 | 615.7365 | 451.2006 | 590.3517 | 786.5206 | 825.2472 | 925.2042 | 514.7118 | 570.5794 | 687.8268 | 670.2782 | 48.883 | 0.25403 | 18.1172 | 7.7745 | -27.2208 | 3.0859 |  |  | 2.7843 | -1.3475 | -1.3967 | -1.0313 | -1.3255 | -1.2671 | 7.6333 | 44.4612 | 52.3621 | 30.1889 | 58.3168 | 12.7271 | 42.8822 | 26.6888
42843.4292 | 726 | 24.0719 | 22.1758 | 22.2458 | 22.1997 | 21.9452 | 21.4461 | 20.5146 | 21.6684 | 21.7383 | 21.7432 | 21.68 | 21.3509 | 21.0267 | 21.5486 | 21.3183 | 21.4339 | 21.5009 | 20.9066 | 21.5218 | 24.2612 | 21.1435 | 38.8048 | 78.8507 | 574.4052 | 21.5997 | 21.5578 | 613.4358 | 644.9031 | 616.637 | 854.9953 | 21.727 | 21.8675 | 773.0973 | 21.1037 | 21.912 | 656.7941 | 692.8123 |  | 744.8294 | 866.6944 | 835.283 | 643.898 |  | 406.6093 | 610.6391 | 655.0663 | 877.2413 | 886.6714 | 896.1092 | 906.7423 | 34.401 | 222.5487 | 61.1866 | 446.6176 | 54.1936 | 56.487 | 49.6616 | 52.5625 | 38.7537 |  |  | 1.5339 | -0.11606 | -0.25335 | -0.29017 | -0.48236 | -0.25524 | 8.4244 | -96.5235 | 9.8318 | 30.7544 | 10.2644 | 0.0084456 | 0.0051288 | 0.00052898 | 22.126 | 21.5503 | 21.6169 | 21.5934 | 21.4235 | 20.9073 | 20.3614 | 21.6749 | 21.7727 | 21.8046 | 21.7513 | 21.4832 | 20.9507 | 21.7087 | 634.4607 | 588.1293 | 482.173 | 334.2132 | 257.5864 | 720.3643 | 478.3958 | 21.6576 | 21.5134 | 21.3932 | 21.4457 | 22.3063 | 23.531 | 22.1922 | 65.5774 | 70.1425 | 541.1656 | 524.3071 | 528.2832 | 477.218 | 48.0721 | 31.1806 | 602.3862 | 21.3638 | 21.4748 | 249.1986 | 21.0096 | 21.2518 | 629.1151 | 21.6081 | 21.5679 | 856.9931 | 21.4239 | 21.6996 | 671.3173 | 606.8472 | 766.1608 | 780.9983 | 633.3773 |  | 663.5178 | 709.3748 | 708.0152 | 521.1908 | 571.4206 | 733.0964 |  | 787.6705 |  |  | 332.4405 | 470.3044 | 541.1754 | [5 empty] | 21.2399 | 500.7003 | 20.9547 | 21.124 | 338.1654 | 20.5899 | 20.8925 | 454.266 | 557.0804 | 606.9269 | 482.5088 | 805.2614 | 876.4447 | 437.3331 | 585.4124 | 736.075 | 534.1721 | 578.3752 | 725.9367 | 839.965 | 523.5842 | 664.3539 | 914.8518 | 874.5744 | 982.2282 | 444.6404 | 547.1553 | 614.8901 | 451.7476 | 590.355 | 780.2508 | 822.9767 | 924.7345 | 515.3969 | 570.9513 | 691.2056 | 668.3556 | 50.514 | 0.23673 | 18.1381 | 7.7813 | -27.2671 | 3.0858 |  |  | 2.5746 | -0.70579 | -1.0428 | -1.116 | -1.655 | -1.2039 | 6.9166 | 44.4813 | 52.5097 | 30.244 | 64.7881 | 17.6689 | 42.7626 | 26.7081
42843.4292 | 727 | 24.0883 | 22.1732 | 22.2504 | 22.1985 | 21.9436 | 21.4523 | 20.5094 | 21.6695 | 21.7403 | 21.7394 | 21.6802 | 21.3527 | 21.0276 | 21.549 | 21.3224 | 21.4417 | 21.5081 | 20.9014 | 21.5349 | 24.3204 | 21.1668 | 39.0793 | 78.9509 | 570.998 | 21.6048 | 21.5657 | 610.5676 | 646.9261 | 615.3374 | 854.9227 | 21.7275 | 21.8665 | 773.5079 | 21.2004 | 21.9131 | 657.2924 | 695.6821 |  | 744.1252 | 863.4435 | 833.3745 | 652.6008 |  | 407.9522 | 612.9761 | 650.3332 | 881.8687 | 886.3914 | 899.2674 | 909.5582 | 34.3298 | 223.1205 | 60.8569 | 447.0958 | 54.3319 | 56.5399 | 49.6644 | 52.5693 | 38.8497 |  |  | 1.6732 | -0.60364 | -0.88813 | 0.04693 | -0.29903 | -0.20267 | 10.1059 | -96.1983 | 10.1772 | 31.0985 | 10.3948 | 0.0084045 | 0.0050614 | 0.00055855 | 22.1299 | 21.547 | 21.6164 | 21.5955 | 21.4238 | 20.9053 | 20.3607 | 21.6675 | 21.773 | 21.8027 | 21.7517 | 21.4882 | 20.9572 | 21.7081 | 558.4094 | 564.9022 | 481.2733 | 312.8661 | 249.9866 | 718.3245 | 477.0594 | 21.6517 | 21.5065 | 21.3944 | 21.4477 | 22.3245 | 23.5606 | 22.2042 | 65.7705 | 70.3155 | 541.4038 | 523.8781 | 527.8145 | 476.2138 | 50.1339 | 28.9767 | 606.9438 | 21.3667 | 21.4808 | 250.9459 | 21.015 | 21.2486 | 624.89 | 21.6094 | 21.5652 | 858.0118 | 21.4238 | 21.7004 | 672.9407 | 607.2542 | 768.692 | 782.5303 | 634.7994 |  | 663.7237 | 714.5313 | 709.8096 | 521.8068 | 571.8352 | 734.9676 |  | 789.6653 |  |  | 333.1547 | 471.3417 | 541.5506 | [5 empty] | 21.2342 | 500.9338 | 20.9462 | 21.1217 | 342.2617 | 20.5929 | 20.8867 | 454.1788 | 557.4262 | 606.4989 | 485.9275 | 808.4738 | 880.5395 | 437.9331 | 585.3791 | 734.7422 | 534.3698 | 578.2532 | 731.901 | 843.3694 | 524.0213 | 662.1513 | 905.6955 | 874.2819 | 982.1031 | 445.2669 | 547.5099 | 612.7653 | 452.3868 | 590.2612 | 778.8368 | 820.9542 | 927.9337 | 516.0277 | 570.9034 | 695.418 | 668.196 | 55.999 | 0.21903 | 18.1591 | 7.7948 | -27.2457 | 3.0859 |  |  | 2.687 | -1.6118 | -1.955 | 0.44941 | -1.3049 | -1.0742 | 7.5857 | 44.4859 | 52.8017 | 30.2951 | 72.5593 | 17.4921 | 42.6256 | 26.7718
42843.4292 | 728 | 24.1098 | 22.1793 | 22.2512 | 22.1975 | 21.9451 | 21.4565 | 20.5128 | 21.6684 | 21.742 | 21.7449 | 21.6802 | 21.3555 | 21.0284 | 21.5424 | 21.3221 | 21.4352 | 21.5008 | 20.9085 | 21.5474 | 24.3799 | 21.1868 | 39.374 | 79.0452 | 571.5661 | 21.6015 | 21.5629 | 610.6679 | 647.3122 | 616.8107 | 853.9553 | 21.7255 | 21.8599 | 773.6969 | 21.2537 | 21.9068 | 658.0033 | 701.3422 |  | 743.734 | 861.0371 | 832.6638 | 660.2303 |  | 408.6887 | 615.2304 | 653.2453 | 885.3852 | 887.4682 | 904.5141 | 913.9586 | 34.3209 | 223.6664 | 60.5477 | 447.4552 | 54.4869 | 56.5386 | 49.6567 | 52.5605 | 38.9348 |  |  | 1.2723 | -1.0649 | -0.36441 | -0.2376 | 0.4054 | -0.18493 | 10.7019 | -95.8769 | 9.5837 | 30.0923 | 10.6424 | 0.0082912 | 0.0050943 | 0.00051912 | 22.1332 | 21.548 | 21.6149 | 21.5973 | 21.4262 | 20.9091 | 20.3622 | 21.6703 | 21.772 | 21.8005 | 21.7438 | 21.4874 | 20.953 | 21.7065 | 519.0257 | 555.5768 | 470.2602 | 322.3231 | 256.7958 | 715.9591 | 475.4499 | 21.6481 | 21.5082 | 21.391 | 21.4457 | 22.3451 | 23.6007 | 22.2197 | 65.9527 | 70.4836 | 541.4262 | 523.0327 | 526.9701 | 475.6143 | 50.7797 | 27.6181 | 611.6584 | 21.3657 | 21.4806 | 251.9648 | 21.0159 | 21.249 | 623.0506 | 21.6106 | 21.5713 | 857.3321 | 21.4291 | 21.6987 | 675.4242 | 608.5889 | 768.9624 | 781.6441 | 639.565 |  | 664.3613 | 715.9853 | 711.3633 | 520.9901 | 572.0137 | 737.1606 |  | 791.1239 |  |  | 335.0279 | 473.1047 | 543.7245 | [5 empty] | 21.2447 | 500.7972 | 20.9578 | 21.1322 | 340.2075 | 20.596 | 20.8934 | 454.616 | 557.7568 | 606.1179 | 490.609 | 813.7189 | 887.4912 | 438.7058 | 585.6617 | 735.7807 | 535.22 | 578.1819 | 738.8867 | 850.6413 | 524.7839 | 662.0884 | 906.579 | 873.9469 | 981.3136 | 445.8671 | 547.6355 | 612.1496 | 453.1704 | 590.4076 | 777.1213 | 823.9658 | 928.3041 | 515.9419 | 571.2427 | 699.374 | 667.3377 | 56.426 | 0.20391 | 18.1787 | 7.809 | -27.257 | 3.0858 |  |  | 2.345 | -2.1435 | -1.2539 | -1.0125 | 1.5227 | -1.0284 | 7.8236 | 44.4903 | 53.14 | 30.3472 | 76.1515 | 18.3833 | 42.5635 | 26.7919
42843.4292 | 729 | 24.138 | 22.1782 | 22.2512 | 22.2089 | 21.9384 | 21.4531 | 20.5106 | 21.6694 | 21.7339 | 21.7469 | 21.682 | 21.3533 | 21.0271 | 21.5483 | 21.3233 | 21.4461 | 21.5108 | 20.9066 | 21.5579 | 24.4481 | 21.2021 | 39.6701 | 79.1473 | 571.1082 | 21.6042 | 21.5714 | 609.9576 | 645.671 | 616.1074 | 854.5429 | 21.7313 | 21.863 | 767.8501 | 21.1486 | 21.9068 | 659.0902 | 706.3441 |  | 743.7737 | 858.3876 | 830.4794 | 654.2441 |  | 409.3838 | 616.8912 | 652.1947 | 878.5291 | 888.3613 | 907.1716 | 914.4007 | 34.4848 | 224.2345 | 59.8376 | 447.9828 | 54.6847 | 56.5081 | 49.663 | 52.5853 | 39.0246 |  |  | 1.4938 | -0.88948 | -1.5387 | -0.18175 | 0.013101 | 0.01615 | 10.9687 | -95.4511 | 9.8234 | 30.9397 | 10.3851 | 0.0083257 | 0.0050434 | 0.00054048 | 22.1362 | 21.5452 | 21.6098 | 21.5913 | 21.4196 | 20.9057 | 20.3622 | 21.6686 | 21.7739 | 21.8005 | 21.7468 | 21.4826 | 20.9518 | 21.7064 | 480.3234 | 557.4241 | 454.5732 | 342.3154 | 270.3062 | 713.1586 | 473.4463 | 21.6522 | 21.513 | 21.3949 | 21.4551 | 22.3871 | 23.6503 | 22.2498 | 66.1817 | 70.6649 | 541.5618 | 522.4276 | 526.3627 | 479.8341 | 46.4838 | 27.294 | 614.5147 | 21.3641 | 21.4758 | 252.8137 | 21.0137 | 21.2467 | 622.6461 | 21.6075 | 21.5682 | 858.3311 | 21.4273 | 21.6965 | 677.393 | 610.6508 | 767.5325 | 779.2095 | 645.0934 |  | 665.264 | 710.6304 | 712.417 | 520.5779 | 572.1677 | 737.6819 |  | 792.123 |  |  | 336.2838 | 475.9905 | 547.0161 | [5 empty] | 21.2479 | 501.2886 | 20.9565 | 21.131 | 337.752 | 20.5977 | 20.8996 | 455.7172 | 558.0561 | 605.4936 | 493.2961 | 817.579 | 891.2127 | 439.2713 | 586.3117 | 737.9737 | 535.909 | 578.1258 | 744.325 | 854.6615 | 525.6764 | 663.2953 | 904.6355 | 874.2087 | 980.4692 | 446.9224 | 547.6625 | 613.483 | 454.1456 | 589.8576 | 773.9703 | 823.5388 | 927.0555 | 515.8165 | 572.2069 | 700.1919 | 665.3237 | 56.237 | 0.18686 | 18.1983 | 7.8192 | -27.2699 | 3.0859 |  |  | 2.5399 | -1.9608 | -2.579 | -0.88635 | 0.27404 | 0.30427 | 7.9295 | 44.5308 | 53.5464 | 30.384 | 79.5285 | 19.7138 | 42.9593 | 26.695
42843.4292 | 730 | 24.1446 | 22.1728 | 22.2484 | 22.2104 | 21.9427 | 21.4556 | 20.5197 | 21.6706 | 21.7348 | 21.7439 | 21.6813 | 21.3444 | 21.0263 | 21.5463 | 21.327 | 21.4398 | 21.514 | 20.9149 | 21.5767 | 24.5019 | 21.2141 | 39.9631 | 79.2428 | 570.3123 | 21.6154 | 21.5688 | 608.2336 | 645.2669 | 614.7079 | 854.2461 | 21.7268 | 21.855 | 761.256 | 21.062 | 21.9115 | 659.6428 | 711.7528 |  | 744.3001 | 856.1412 | 829.2981 | 649.6253 |  | 410.3084 | 618.0301 | 648.6443 | 873.6203 | 890.2463 | 910.395 | 927.1366 | 35.6422 | 224.6788 | 60.1439 | 448.4532 | 54.847 | 56.4137 | 49.6673 | 52.6175 | 39.1068 |  |  | 1.6679 | -1.0833 | -0.87893 | -0.36443 | -0.51785 | -0.00225 | 8.6498 | -94.5364 | 9.6374 | 29.8028 | 10.6583 | 0.0082994 | 0.0049974 | 0.00053884 | 22.144 | 21.5474 | 21.6126 | 21.5891 | 21.4132 | 20.9013 | 20.3626 | 21.6669 | 21.7684 | 21.8018 | 21.7464 | 21.4804 | 20.948 | 21.7044 | 480.157 | 562.348 | 486.0934 | 342.9212 | 280.4173 | 710.4403 | 471.9329 | 21.6484 | 21.5082 | 21.3988 | 21.4532 | 22.409 | 23.6955 | 22.2698 | 66.3599 | 70.8301 | 541.8457 | 522.0555 | 526.1129 | 482.2841 | 61.2312 | 37.8771 | 615.7516 | 21.3681 | 21.4757 | 253.2566 | 21.0152 | 21.2503 | 620.1337 | 21.609 | 21.5648 | 857.5132 | 21.4273 | 21.7019 | 680.2031 | 612.5153 | 765.916 | 776.7333 | 648.8114 |  | 666.2793 | 710.2188 | 713.5205 | 521.525 | 572.5059 | 740.8433 |  | 793.4483 |  |  | 337.1151 | 478.1721 | 550.0499 | [5 empty] | 21.242 | 501.9302 | 20.9525 | 21.129 | 339.141 | 20.5957 | 20.8985 | 456.0731 | 558.2635 | 604.6829 | 493.6378 | 819.2093 | 900.3715 | 439.7956 | 587.1123 | 738.493 | 536.1466 | 578.5004 | 748.1795 | 858.6258 | 526.5312 | 663.1499 | 900.2109 | 873.1114 | 982.0637 | 447.6425 | 547.9401 | 613.2677 | 455.1677 | 589.7357 | 770.3995 | 822.0695 | 924.5572 | 516.0418 | 572.56 | 698.111 | 664.1999 | 57.803 | 0.16752 | 18.2182 | 7.836 | -27.2649 | 3.0858 |  |  | 2.6818 | -2.1654 | -1.9504 | -1.2559 | -1.7253 | -0.11372 | 7.0512 | 44.6463 | 53.8285 | 30.4135 | 78.6559 | 15.901 | 43.2046 | 26.6697
42843.4292 | 731 | 24.1542 | 22.1766 | 22.2457 | 22.2057 | 21.9333 | 21.452 | 20.5098 | 21.6628 | 21.7324 | 21.7439 | 21.6764 | 21.346 | 21.0217 | 21.5431 | 21.3178 | 21.4387 | 21.5126 | 20.9036 | 21.5828 | 24.5584 | 21.2216 | 40.2486 | 79.3258 | 569.5895 | 21.6104 | 21.5639 | 607.7375 | 645.6012 | 617.0877 | 852.9477 | 21.7309 | 21.8621 | 760.1147 | 20.9857 | 21.9203 | 660.145 | 718.4462 |  | 744.8636 | 854.0829 | 829.2705 | 644.4755 |  | 410.9519 | 618.8487 | 644.627 | 873.9025 | 890.5505 | 913.083 | 909.8272 | 35.9663 | 225.1387 | 60.4072 | 448.9305 | 54.9224 | 56.2794 | 49.668 | 52.6127 | 39.188 |  |  | 1.8815 | -3.6205 | -2.7878 | 0.11395 | 0.12941 | -0.38272 | 10.0396 | -93.2964 | 9.6856 | 30.2734 | 10.8717 | 0.0082025 | 0.0050006 | 0.00056512 | 22.1449 | 21.5514 | 21.6168 | 21.5945 | 21.4218 | 20.9046 | 20.3608 | 21.6715 | 21.7704 | 21.8043 | 21.7524 | 21.4894 | 20.9532 | 21.7017 | 521.4121 | 622.221 | 556.3003 | 340.1393 | 267.0687 | 708.6389 | 471.2886 | 21.652 | 21.5096 | 21.3981 | 21.4584 | 22.4488 | 23.7345 | 22.2893 | 66.5508 | 70.9968 | 542.0691 | 522.3233 | 526.5466 | 480.7139 | 65.4673 | 41.0067 | 617.0137 | 21.3704 | 21.4741 | 253.6763 | 21.0171 | 21.2538 | 618.7612 | 21.6177 | 21.5671 | 857.9826 | 21.4355 | 21.7015 | 683.0667 | 614.6548 | 763.806 | 773.9858 | 653.1806 |  | 667.6219 | 705.0876 | 714.1703 | 522.7043 | 572.9084 | 739.8582 |  | 794.155 |  |  | 337.4882 | 479.7402 | 552.0782 | [5 empty] | 21.2466 | 502.4611 | 20.9543 | 21.1301 | 339.8743 | 20.5931 | 20.8979 | 456.4667 | 558.6669 | 604.5438 | 494.7056 | 818.2715 | 905.1513 | 440.6197 | 588.7032 | 742.1055 | 536.3704 | 578.9488 | 751.0386 | 854.9153 | 527.1769 | 662.7855 | 899.5284 | 871.1014 | 981.0939 | 447.459 | 548.1719 | 612.2891 | 456.1208 | 589.8299 | 768.5571 | 820.3445 | 925.9872 | 515.631 | 572.368 | 695.6837 | 664.5172 | 51.8477 | 0.15769 | 18.2366 | 7.8517 | -27.2442 | 3.0858 |  |  | 2.8521 | -3.9603 | -3.4752 | 0.70261 | 0.86346 | -1.4849 | 7.6052 | 44.8152 | 54.1308 | 30.4471 | 73.4841 | 7.9683 | 43.4541 | 26.747
42843.4292 | 732 | 24.1752 | 22.1768 | 22.2439 | 22.2033 | 21.9397 | 21.4456 | 20.5138 | 21.6626 | 21.7409 | 21.7457 | 21.678 | 21.3428 | 21.022 | 21.5508 | 21.3137 | 21.4426 | 21.5115 | 20.912 | 21.5962 | 24.6201 | 21.2483 | 40.543 | 79.4166 | 570.8809 | 21.6034 | 21.566 | 608.336 | 646.4995 | 618.8517 | 854.3187 | 21.7333 | 21.8652 | 762.9531 | 20.9799 | 21.9143 | 660.2482 | 718.8007 |  | 745.1095 | 854.8819 | 831.6059 | 641.2289 |  | 412.1171 | 619.6182 | 639.2764 | 869.3172 | 889.9536 | 911.1356 | 891.9838 | 35.8295 | 225.6608 | 61.0968 | 449.6976 | 55.1145 | 56.1323 | 49.6753 | 52.6229 | 39.2771 |  |  | 1.292 | 0.34261 | -0.32433 | 0.025242 | 0.61108 | 0.44459 | 10.1027 | -93.6237 | 10.2432 | 30.1227 | 11.025 | 0.0082665 | 0.0049563 | 0.00051091 | 22.1474 | 21.5427 | 21.6119 | 21.5891 | 21.4261 | 20.906 | 20.3586 | 21.6682 | 21.7695 | 21.802 | 21.7418 | 21.4834 | 20.9423 | 21.6991 | 564.3845 | 678.6212 | 575.2281 | 358.9149 | 276.3578 | 707.411 | 471.1874 | 21.6573 | 21.5098 | 21.4031 | 21.4612 | 22.4686 | 23.7753 | 22.3048 | 66.7332 | 71.1587 | 542.2395 | 522.2797 | 526.4257 | 479.1249 | 59.4738 | 37.7381 | 616.668 | 21.3673 | 21.4795 | 255.0381 | 21.0237 | 21.2555 | 619.5307 | 21.6194 | 21.5687 | 861.9122 | 21.4411 | 21.7005 | 684.2039 | 616.3948 | 761.0031 | 770.7806 | 655.0531 |  | 668.702 | 706.739 | 714.7938 | 523.2709 | 573.1274 | 738.0819 |  | 794.6096 |  |  | 338.3254 | 481.4857 | 553.9708 | [5 empty] | 21.24 | 501.6916 | 20.9573 | 21.1294 | 339.0514 | 20.5931 | 20.8934 | 457.7253 | 559.4077 | 605.8579 | 494.3427 | 816.688 | 907.86 | 441.4663 | 589.1314 | 741.5482 | 536.9671 | 579.6937 | 748.1326 | 852.3433 | 527.7 | 662.1594 | 898.3066 | 869.5079 | 977.3048 | 447.0567 | 548.5493 | 612.4215 | 456.6752 | 589.9027 | 769.6462 | 817.2397 | 924.2227 | 516.1377 | 572.8692 | 695.1162 | 665.9723 | 52.6528 | 0.14627 | 18.2541 | 7.8628 | -27.2428 | 3.0858 |  |  | 2.3659 | 1.2188 | -1.1858 | 0.33082 | 1.8747 | 1.5991 | 7.6228 | 44.9975 | 54.2384 | 30.4675 | 68.31 | 5.8445 | 43.5662 | 26.8168
42843.4292 | 733 | 24.1931 | 22.175 | 22.2494 | 22.1948 | 21.9446 | 21.4453 | 20.5141 | 21.6681 | 21.7355 | 21.7458 | 21.6726 | 21.3432 | 21.0188 | 21.5543 | 21.3189 | 21.4433 | 21.5145 | 20.9042 | 21.6119 | 24.6846 | 21.2626 | 40.8464 | 79.5019 | 573.6717 | 21.6056 | 21.5648 | 610.0805 | 645.926 | 621.3102 | 858.0418 | 21.7243 | 21.8601 | 762.9134 | 21.0443 | 21.9098 | 660.2053 | 717.9341 |  | 745.1808 | 854.266 | 833.1563 | 637.9042 |  | 412.7446 | 620.8704 | 637.6392 | 868.6999 | 890.4829 | 910.2572 | 889.2624 | 35.8753 | 226.0733 | 62.0214 | 450.3341 | 55.3115 | 55.9875 | 49.6884 | 52.6345 | 39.3599 |  |  | 1.409 | 0.56734 | 0.75926 | -0.14495 | -0.33517 | 0.17517 | 10.3714 | -94.3583 | 10.2445 | 31.3931 | 10.6847 | 0.0082501 | 0.0048939 | 0.00051912 | 22.168 | 21.5479 | 21.6139 | 21.5938 | 21.4265 | 20.9111 | 20.3662 | 21.6709 | 21.7742 | 21.8029 | 21.7551 | 21.4821 | 20.9451 | 21.7085 | 564.9832 | 698.7071 | 578.885 | 367.6567 | 278.5019 | 706.2589 | 471.3124 | 21.6554 | 21.5212 | 21.4106 | 21.4683 | 22.5054 | 23.825 | 22.3305 | 66.932 | 71.3363 | 542.5955 | 523.2667 | 527.8456 | 479.8065 | 68.0862 | 39.8518 | 616.8661 | 21.3642 | 21.4755 | 256.0277 | 21.0199 | 21.2509 | 620.6893 | 21.6154 | 21.5659 | 864.5389 | 21.4394 | 21.6995 | 685.256 | 616.9724 | 759.0844 | 768.6101 | 653.9795 |  | 669.5496 | 709.0849 | 715.5183 | 522.8402 | 573.3205 | 737.442 |  | 795.2749 |  |  | 339.0904 | 482.1156 | 553.8451 | [5 empty] | 21.2425 | 501.4384 | 20.961 | 21.1316 | 338.1592 | 20.5964 | 20.8974 | 458.7036 | 560.1279 | 606.2326 | 494.9536 | 816.9834 | 912.4033 | 442.0322 | 589.3809 | 741.1479 | 537.6589 | 580.1401 | 749.9894 | 850.3072 | 528.0353 | 661.0274 | 895.4077 | 867.6921 | 975.2698 | 447.6172 | 549.0641 | 613.8091 | 457.1827 | 590.3473 | 768.255 | 816.9581 | 921.1906 | 516.5572 | 574.0196 | 695.5817 | 666.9858 | 54.2121 | 0.12944 | 18.2724 | 7.8779 | -27.2955 | 3.0858 |  |  | 2.474 | 1.5695 | 1.8157 | -0.79332 | -1.3879 | 1.0034 | 7.7206 | 45.2117 | 54.352 | 30.5114 | 67.8695 | 5.4637 | 43.6494 | 26.8515
42843.4292 | 734 | 24.2069 | 22.1733 | 22.2492 | 22.1974 | 21.9494 | 21.452 | 20.5218 | 21.6676 | 21.737 | 21.7436 | 21.6727 | 21.3471 | 21.0224 | 21.5526 | 21.3209 | 21.4433 | 21.5156 | 20.9056 | 21.6304 | 24.7474 | 21.2809 | 41.1579 | 79.5797 | 574.7116 | 21.6088 | 21.5688 | 610.9919 | 646.1212 | 620.7826 | 861.0184 | 21.724 | 21.8632 | 763.0871 | 21.058 | 21.902 | 660.2791 | 719.3543 |  | 745.0255 | 851.962 | 834.8779 | 638.8694 |  | 413.2218 | 621.5918 | 638.046 | 871.6225 | 890.6291 | 907.3282 | 884.6649 | 35.6597 | 226.5492 | 61.9917 | 450.9962 | 55.4428 | 55.8725 | 49.7069 | 52.6456 | 39.4447 |  |  | 1.8749 | 1.0898 | 0.62192 | -0.068066 | 0.25558 | -0.24604 | 10.6093 | -93.0421 | 9.383 | 29.5602 | 10.6979 | 0.0080825 | 0.0048725 | 0.00052077 | 22.1696 | 21.5433 | 21.6097 | 21.5881 | 21.4169 | 20.9075 | 20.3665 | 21.6628 | 21.7756 | 21.8052 | 21.7527 | 21.4836 | 20.9476 | 21.6998 | 574.9066 | 701.8836 | 595.2394 | 364.1481 | 279.4758 | 705.2059 | 471.791 | 21.6498 | 21.512 | 21.4011 | 21.4596 | 22.5304 | 23.8509 | 22.35 | 67.1254 | 71.5131 | 543.1535 | 525.0857 | 529.8771 | 482.1916 | 66.9351 | 38.3097 | 618.2902 | 21.3686 | 21.4774 | 256.6364 | 21.017 | 21.2465 | 621.8668 | 21.6202 | 21.5703 | 867.759 | 21.44 | 21.7017 | 686.9539 | 617.039 | 759.5873 | 769.119 | 654.3847 |  | 670.5648 | 711.551 | 716.4806 | 520.7942 | 573.4054 | 737.6289 |  | 796.2186 |  |  | 340.0599 | 482.6919 | 554.0078 | [5 empty] | 21.2434 | 500.6609 | 20.9554 | 21.133 | 338.218 | 20.5958 | 20.8949 | 458.8907 | 560.8341 | 606.2166 | 496.4296 | 818.5065 | 917.468 | 442.6415 | 589.7851 | 740.5807 | 537.8708 | 580.5283 | 747.8436 | 853.1295 | 528.3201 | 660.3021 | 892.7981 | 866.6062 | 974.6426 | 448.7491 | 549.8222 | 615.1387 | 458.0393 | 590.9029 | 766.2504 | 817.6641 | 919.6018 | 517.1952 | 575.5092 | 695.0976 | 667.4768 | 56.3286 | 0.12025 | 18.2869 | 7.8925 | -27.226 | 3.0858 |  |  | 2.853 | 2.1761 | 1.6439 | -0.54385 | 1.2105 | -1.1877 | 7.799 | 45.4218 | 54.5215 | 30.5823 | 66.4259 | 3.7446 | 43.6383 | 26.8695
42843.4292 | 735 | 24.2365 | 22.1773 | 22.2461 | 22.2004 | 21.9462 | 21.4488 | 20.5213 | 21.6789 | 21.7422 | 21.7416 | 21.6772 | 21.3466 | 21.0342 | 21.5526 | 21.3199 | 21.4426 | 21.5125 | 20.9029 | 21.6367 | 24.8067 | 21.2958 | 41.4755 | 79.672 | 573.7426 | 21.6089 | 21.5668 | 610.7874 | 647.2478 | 619.5852 | 864.2594 | 21.7237 | 21.8609 | 764.8028 | 21.1148 | 21.9093 | 660.7318 | 721.27 |  | 744.8603 | 849.9083 | 837.7688 | 649.0004 |  | 413.4573 | 622.1659 | 641.9713 | 868.0987 | 886.3549 | 904.3717 | 878.6316 | 35.6793 | 226.9663 | 60.9302 | 451.4011 | 55.6165 | 55.8419 | 49.7141 | 52.6727 | 39.5286 |  |  | 1.3275 | -0.063489 | 0.83943 | 0.15864 | 0.23192 | 0.12589 | 10.6389 | -92.594 | 9.7888 | 30.2257 | 11.0975 | 0.0080891 | 0.0049678 | 0.00056512 | 22.1794 | 21.5488 | 21.6051 | 21.5853 | 21.419 | 20.907 | 20.3676 | 21.6647 | 21.7682 | 21.8009 | 21.7505 | 21.4845 | 20.9449 | 21.7037 | 598.1313 | 663.7465 | 596.9264 | 364.153 | 280.9702 | 704.4328 | 472.0844 | 21.6498 | 21.5065 | 21.3999 | 21.4661 | 22.5625 | 23.8961 | 22.3643 | 67.3009 | 71.6763 | 543.6493 | 526.0584 | 530.8932 | 485.517 | 65.8568 | 35.87 | 620.4106 | 21.3711 | 21.4802 | 256.9953 | 21.0177 | 21.2436 | 621.8325 | 21.6191 | 21.5689 | 872.0378 | 21.4284 | 21.6982 | 688.7035 | 617.4433 | 761.0779 | 770.9624 | 656.3559 |  | 671.5849 | 712.5293 | 717.3459 | 519.8677 | 573.3671 | 737.6499 |  | 796.77 |  |  | 342.1348 | 483.6313 | 554.729 | [5 empty] | 21.2353 | 498.9644 | 20.9584 | 21.1241 | 341.0446 | 20.5935 | 20.8912 | 458.7568 | 561.3519 | 606.0765 | 497.223 | 818.7087 | 919.6674 | 443.3975 | 589.2624 | 740.3457 | 537.8333 | 581.0043 | 746.024 | 858.6627 | 528.5934 | 659.6313 | 889.2735 | 866.4143 | 974.0512 | 449.7527 | 550.5247 | 615.9633 | 458.6759 | 591.1148 | 763.7461 | 815.8025 | 919.65 | 517.6412 | 576.733 | 694.9331 | 666.4772 | 50.9508 | 0.10477 | 18.3046 | 7.8996 | -27.2704 | 3.0858 |  |  | 2.3991 | -0.52542 | 1.9105 | 0.83054 | 1.1517 | 0.84849 | 7.8001 | 45.5902 | 54.7088 | 30.6017 | 63.5955 | 3.6172 | 43.453 | 26.8522
42843.4292 | 736 | 24.2559 | 22.1814 | 22.2547 | 22.1938 | 21.9482 | 21.4559 | 20.5277 | 21.6772 | 21.7412 | 21.7505 | 21.6804 | 21.3556 | 21.034 | 21.551 | 21.3176 | 21.4426 | 21.5127 | 20.9038 | 21.6488 | 24.876 | 21.3215 | 41.8033 | 79.7739 | 574.725 | 21.6067 | 21.5679 | 611.5682 | 649.7263 | 620.6108 | 868.0414 | 21.7345 | 21.8672 | 770.5358 | 21.1961 | 21.9143 | 661.5354 | 720.0088 |  | 744.1587 | 850.1503 | 841.0402 | 649.5791 |  | 414.0999 | 622.9617 | 646.4082 | 873.0488 | 886.9929 | 901.0934 | 880.1771 | 35.526 | 227.394 | 59.3669 | 451.7745 | 55.7662 | 55.7529 | 49.7214 | 52.6984 | 39.6268 |  |  | 1.8788 | -1.5059 | -1.4381 | -0.14495 | 0.055157 | -0.14944 | 10.0652 | -92.6209 | 9.1291 | 29.7814 | 10.9043 | 0.0080694 | 0.0048068 | 0.00052241 | 22.185 | 21.5498 | 21.6077 | 21.5947 | 21.4204 | 20.9069 | 20.3663 | 21.666 | 21.7751 | 21.8034 | 21.7561 | 21.4838 | 20.9528 | 21.7086 | 615.7446 | 653.0898 | 555.7664 | 377.5259 | 303.6121 | 703.7283 | 471.7562 | 21.6552 | 21.5117 | 21.4051 | 21.4655 | 22.5934 | 23.9393 | 22.3834 | 67.485 | 71.8369 | 544.141 | 526.5464 | 531.3676 | 488.1443 | 79.0461 | 34.7959 | 621.5354 | 21.3708 | 21.4784 | 257.3307 | 21.0168 | 21.2492 | 621.5829 | 21.624 | 21.5713 | 876.9408 | 21.4322 | 21.7021 | 689.3799 | 617.8662 | 761.8073 | 771.7967 | 657.1037 |  | 672.4376 | 709.2151 | 717.9278 | 518.7973 | 573.1613 | 736.4972 |  | 797.307 |  |  | 344.1708 | 484.5979 | 554.9908 | [5 empty] | 21.2442 | 496.9186 | 20.9672 | 21.1295 | 344.0642 | 20.6059 | 20.8974 | 459.1903 | 561.7038 | 605.3351 | 498.8043 | 820.0718 | 921.6036 | 443.7072 | 588.8718 | 739.2603 | 537.9238 | 581.2355 | 748.1638 | 865.2137 | 528.8507 | 659.0659 | 887.2473 | 865.9295 | 975.6574 | 449.7598 | 550.9081 | 616.2046 | 459.1488 | 591.5751 | 764.02 | 813.9051 | 916.7806 | 517.8429 | 578.0556 | 696.155 | 667.1099 | 52.964 | 0.090616 | 18.3202 | 7.901 | -27.2419 | 3.0858 |  |  | 2.8558 | -2.56 | -2.5018 | -0.79425 | 0.56085 | -0.92317 | 7.5763 | 45.7564 | 54.9454 | 30.5974 | 61.4111 | 8.1233 | 43.6079 | 26.8537
42843.4292 | 737 | 24.2731 | 22.1792 | 22.2501 | 22.1964 | 21.9469 | 21.4452 | 20.523 | 21.6687 | 21.7369 | 21.7464 | 21.6766 | 21.3566 | 21.023 | 21.5376 | 21.3206 | 21.4504 | 21.5205 | 20.9059 | 21.6682 | 24.9442 | 21.3365 | 42.1353 | 79.8583 | 579.2839 | 21.6153 | 21.5648 | 613.9601 | 651.16 | 621.5042 | 873.6814 | 21.7327 | 21.8629 | 776.9103 | 21.1631 | 21.9067 | 661.9039 | 721.1633 |  | 743.9004 | 851.3679 | 843.8824 | 641.7613 |  | 414.2563 | 623.3568 | 649.8259 | 881.8268 | 887.6236 | 898.956 | 902.7675 | 35.0511 | 227.9079 | 58.8874 | 452.2664 | 56.0087 | 55.7123 | 49.7381 | 52.7419 | 39.7089 |  |  | 1.6173 | -0.25077 | -0.30724 | -0.11538 | -0.35488 | -0.30387 | 11.2756 | -92.0381 | 9.6041 | 30.245 | 11.022 | 0.0081187 | 0.0047214 | 0.00055691 | 22.1946 | 21.5443 | 21.6087 | 21.5921 | 21.4151 | 20.9087 | 20.3655 | 21.667 | 21.7762 | 21.803 | 21.7545 | 21.4808 | 20.9523 | 21.7075 | 677.4449 | 649.091 | 539.3057 | 340.2494 | 282.6108 | 703.7879 | 471.5076 | 21.6523 | 21.5144 | 21.4057 | 21.4758 | 22.6267 | 23.9871 | 22.4036 | 67.671 | 72.0016 | 544.5055 | 526.7476 | 531.5793 | 488.4479 | 60.4564 | 33.567 | 621.4565 | 21.3687 | 21.4762 | 258.0094 | 21.0231 | 21.2556 | 623.2115 | 21.6305 | 21.5759 | 883.5897 | 21.4409 | 21.7041 | 690.5497 | 618.2431 | 761.3898 | 771.0479 | 653.9871 |  | 673.0665 | 708.4265 | 718.5117 | 518.9109 | 572.8926 | 736.9224 |  | 797.88 |  |  | 344.98 | 485.1619 | 554.5077 | [5 empty] | 21.2422 | 495.8507 | 20.9667 | 21.1281 | 346.6004 | 20.5995 | 20.894 | 459.9148 | 561.9055 | 604.8566 | 500.6998 | 821.5873 | 925.2523 | 443.8676 | 589.2454 | 738.7744 | 537.9673 | 581.3084 | 752.5194 | 867.0816 | 529.0848 | 658.9066 | 886.1593 | 863.7424 | 975.2715 | 449.5991 | 551.1709 | 616.8014 | 459.685 | 592.4598 | 764.9983 | 812.4553 | 913.2379 | 518.0148 | 578.8378 | 697.0565 | 668.8818 | 55.9085 | 0.077323 | 18.3348 | 7.8831 | -27.2464 | 3.0858 |  |  | 2.6509 | -1.0449 | -1.1566 | -0.70877 | -1.4213 | -1.3152 | 8.0116 | 45.9812 | 55.1125 | 30.5499 | 54.5747 | 9.9014 | 43.9036 | 26.9005
42843.4292 | 738 | 24.2952 | 22.1788 | 22.2438 | 22.1993 | 21.9393 | 21.4515 | 20.5253 | 21.6708 | 21.7416 | 21.7393 | 21.6797 | 21.353 | 21.0276 | 21.5452 | 21.3274 | 21.4533 | 21.5266 | 20.91 | 21.6878 | 25.0099 | 21.3558 | 42.4562 | 79.9439 | 583.7508 | 21.6197 | 21.5637 | 616.5873 | 652.2504 | 623.1981 | 878.4273 | 21.7314 | 21.8679 | 780.8613 | 21.0518 | 21.916 | 662.1157 | 720.3377 |  | 743.809 | 855.592 | 849.3873 | 643.8674 |  | 414.0021 | 623.1192 | 651.769 | 886.6279 | 890.5051 | 898.7813 | 910.9682 | 34.7199 | 228.3484 | 58.7053 | 452.5748 | 56.1628 | 55.6841 | 49.7551 | 52.7513 | 39.7871 |  |  | 1.5273 | -0.82574 | -0.78825 | -0.2882 | 0.19775 | 0.17715 | 9.0414 | -92.5303 | 9.442 | 29.8865 | 11.1651 | 0.0079987 | 0.0047756 | 0.00053226 | 22.1998 | 21.545 | 21.6076 | 21.5864 | 21.4154 | 20.9054 | 20.3637 | 21.6663 | 21.7679 | 21.7967 | 21.7511 | 21.4816 | 20.9521 | 21.709 | 637.3288 | 656.4153 | 545.1226 | 336.7759 | 278.855 | 703.0827 | 471.0955 | 21.6484 | 21.5175 | 21.4136 | 21.4761 | 22.6591 | 24.0375 | 22.4329 | 67.8586 | 72.1654 | 545.0066 | 527.2063 | 532.0492 | 490.2973 | 67.8816 | 36.773 | 621.8055 | 21.3724 | 21.4797 | 258.7848 | 21.0235 | 21.2546 | 625.4872 | 21.6335 | 21.5797 | 888.2739 | 21.4438 | 21.7068 | 691.9005 | 618.5124 | 760.3377 | 769.4972 | 654.3824 |  | 673.7416 | 708.1996 | 719.0189 | 518.9925 | 572.7284 | 736.0513 |  | 798.1305 |  |  | 345.371 | 485.8101 | 554.5383 | [5 empty] | 21.2397 | 495.5545 | 20.9649 | 21.1292 | 348.2352 | 20.5956 | 20.8949 | 460.1249 | 561.9357 | 604.6865 | 502.5148 | 822.3161 | 927.9206 | 444.2746 | 589.9474 | 739.7971 | 538.1072 | 581.1184 | 755.167 | 864.7882 | 529.3084 | 659.4452 | 883.2028 | 861.7371 | 973.7494 | 449.8302 | 551.5876 | 618.5159 | 460.3309 | 592.9895 | 766.3364 | 812.5453 | 912.3007 | 518.384 | 579.7029 | 697.4349 | 669.0585 | 52.7457 | 0.067105 | 18.3483 | 7.8672 | -27.2264 | 3.0858 |  |  | 2.5785 | -1.8959 | -1.8523 | -1.12 | 1.0609 | 1.0041 | 7.1736 | 46.1188 | 55.2452 | 30.5205 | 58.8047 | 9.1707 | 43.8903 | 26.9253
42843.4292 | 739 | 24.3183 | 22.1783 | 22.25 | 22.2085 | 21.9483 | 21.4545 | 20.5343 | 21.6726 | 21.7445 | 21.7461 | 21.6886 | 21.3597 | 21.0281 | 21.549 | 21.313 | 21.4465 | 21.5146 | 20.9041 | 21.6938 | 25.0683 | 21.3684 | 42.7612 | 80.0336 | 586.8265 | 21.6129 | 21.56 | 618.705 | 655.5961 | 623.8492 | 880.5685 | 21.7319 | 21.8702 | 789.4156 | 21.0709 | 21.9165 | 662.8893 | 717.9445 |  | 743.7881 | 861.1416 | 854.8399 | 652.1201 |  | 415.7255 | 624.5665 | 663.1275 | 888.3727 | 893.137 | 906.3579 | 917.2593 | 34.5399 | 228.7883 | 58.7768 | 453.0854 | 56.264 | 55.6558 | 49.774 | 52.7469 | 39.8627 |  |  | 1.6232 | -1.1024 | -1.2679 | -0.18438 | 0.018361 | -0.1685 | 9.2859 | -92.2904 | 9.6907 | 30.104 | 11.001 | 0.0080858 | 0.0047904 | 0.00056019 | 22.2 | 21.5445 | 21.6042 | 21.583 | 21.4137 | 20.9023 | 20.3634 | 21.667 | 21.7663 | 21.7932 | 21.7475 | 21.4802 | 20.9483 | 21.7039 | 654.3959 | 695.4369 | 535.0794 | 349.6628 | 288.9433 | 703.3756 | 470.8718 | 21.6446 | 21.5126 | 21.4102 | 21.4686 | 22.6939 | 24.0793 | 22.458 | 68.043 | 72.3209 | 545.6699 | 528.7823 | 533.8226 | 493.5465 | 78.8965 | 36.0567 | 622.7805 | 21.3724 | 21.4786 | 259.8122 | 21.0138 | 21.2542 | 627.9096 | 21.6308 | 21.5732 | 889.6017 | 21.4426 | 21.7025 | 691.5992 | 618.3723 | 759.0097 | 767.7248 | 654.636 |  | 674.3492 | 711.1671 | 719.7611 | 518.6025 | 572.6058 | 735.288 |  | 798.5836 |  |  | 344.8121 | 487.1346 | 555.0162 | [5 empty] | 21.2388 | 495.36 | 20.9598 | 21.1331 | 345.0153 | 20.5983 | 20.8934 | 460.6484 | 562.0557 | 604.7618 | 503.8065 | 823.2897 | 928.8192 | 444.8898 | 590.9643 | 739.9424 | 538.3584 | 580.9432 | 758.8791 | 861.7303 | 529.9409 | 660.8712 | 884.0632 | 863.2514 | 975.0374 | 450.1753 | 551.9966 | 620.2702 | 460.5023 | 593.3424 | 769.8696 | 813.6369 | 915.2057 | 519.11 | 580.7689 | 698.9193 | 668.368 | 54.7118 | 0.053995 | 18.3622 | 7.8679 | -27.2148 | 3.0858 |  |  | 2.6592 | -2.1923 | -2.3512 | -0.89658 | 0.32431 | -0.98246 | 7.2934 | 46.2457 | 55.348 | 30.5111 | 57.0028 | 10.2409 | 43.8262 | 26.9359
42843.4292 | 740 | 24.3269 | 22.1755 | 22.2388 | 22.2008 | 21.9433 | 21.4444 | 20.531 | 21.6683 | 21.732 | 21.7442 | 21.6817 | 21.3511 | 21.0149 | 21.5476 | 21.317 | 21.4449 | 21.517 | 20.9086 | 21.7082 | 25.1306 | 21.3817 | 43.1018 | 80.1283 | 588.7681 | 21.6158 | 21.5647 | 620.6072 | 658.4429 | 625.3912 | 882.2717 | 21.7249 | 21.8602 | 795.1738 | 20.9678 | 21.9071 | 663.8014 | 716.1914 |  | 743.7568 | 862.2287 | 857.9394 | 657.0566 |  | 415.8918 | 625.6913 | 667.8796 | 880.9987 | 893.5379 | 908.4326 | 905.8475 | 34.2772 | 229.1709 | 58.884 | 453.5486 | 56.4385 | 55.6919 | 49.7812 | 52.7635 | 39.9403 |  |  | 1.9498 | -0.5675 | -1.0517 | 0.38666 | 0.024273 | -0.10804 | 10.8511 | -92.1445 | 9.6214 | 31.5235 | 11.1541 | 0.0080119 | 0.0047132 | 0.00055362 | 22.2192 | 21.5465 | 21.6022 | 21.5789 | 21.417 | 20.9068 | 20.3572 | 21.6721 | 21.7629 | 21.7896 | 21.7479 | 21.4761 | 20.9395 | 21.7018 | 692.832 | 703.9445 | 555.0988 | 370.5291 | 303.2827 | 703.7372 | 470.6601 | 21.6419 | 21.5158 | 21.4119 | 21.4717 | 22.7268 | 24.1227 | 22.4764 | 68.2147 | 72.4808 | 546.3003 | 530.4622 | 535.7002 | 494.0991 | 63.1504 | 31.6964 | 623.9036 | 21.3729 | 21.4773 | 260.4634 | 21.0135 | 21.2531 | 630.3829 | 21.6351 | 21.569 | 892.4269 | 21.4368 | 21.7029 | 690.8739 | 618.1278 | 758.3083 | 766.972 | 652.3168 |  | 674.796 | 709.5041 | 720.4947 | 518.1316 | 572.4555 | 733.9924 |  | 798.9227 |  |  | 344.0173 | 488.2523 | 555.0035 | [5 empty] | 21.2409 | 495.39 | 20.9568 | 21.1208 | 342.0515 | 20.5914 | 20.8879 | 461.1697 | 562.187 | 605.5267 | 510.4189 | 824.257 | 927.3924 | 445.6771 | 592.2958 | 739.8617 | 538.4556 | 581.2287 | 766.0506 | 861.2292 | 531.1057 | 662.9385 | 890.1203 | 865.4209 | 976.3963 | 450.3327 | 552.5727 | 621.3347 | 461.1431 | 594.1767 | 770.5717 | 814.0951 | 919.5823 | 519.6833 | 581.3298 | 700.2146 | 669.6196 | 57.368 | 0.042822 | 18.3744 | 7.8811 | -27.2172 | 3.0858 |  |  | 2.917 | -1.5739 | -2.1427 | 1.2992 | 0.37322 | -0.7874 | 7.8911 | 46.4088 | 55.5776 | 30.4994 | 52.8487 | 7.9732 | 43.8843 | 27.0167
42843.4292 | 741 | 24.3406 | 22.1769 | 22.2387 | 22.1995 | 21.9388 | 21.44 | 20.532 | 21.6646 | 21.7281 | 21.7448 | 21.6765 | 21.3474 | 21.017 | 21.5482 | 21.3165 | 21.4394 | 21.5148 | 20.905 | 21.718 | 25.2068 | 21.4072 | 43.4556 | 80.2215 | 589.8953 | 21.6105 | 21.5683 | 621.4883 | 661.3063 | 625.5252 | 884.6127 | 21.7244 | 21.8544 | 798.1334 | 20.798 | 21.9095 | 664.82 | 717.3022 |  | 743.8707 | 849.0231 | 855.7344 | 664.346 |  | 416.2206 | 626.4212 | 667.0203 | 872.4192 | 895.0643 | 912.2825 | 900.9423 | 33.8519 | 229.6373 | 59.2789 | 454.0822 | 56.7479 | 55.7318 | 49.7945 | 52.7735 | 40.0125 |  |  | 2.2705 | -1.3961 | -0.82111 | 0.017358 | 0.055157 | -0.2099 | 11.4741 | -91.8153 | 9.9779 | 30.4288 | 11.2869 | 0.0079675 | 0.004746 | 0.00055034 | 22.2281 | 21.55 | 21.6154 | 21.5925 | 21.4227 | 20.9106 | 20.3706 | 21.6754 | 21.7784 | 21.7996 | 21.7544 | 21.4852 | 20.9559 | 21.714 | 597.5177 | 626.8469 | 535.8711 | 364.0678 | 293.3999 | 703.0097 | 470.0108 | 21.6492 | 21.5154 | 21.4116 | 21.4805 | 22.7605 | 24.1736 | 22.4996 | 68.3891 | 72.6364 | 546.8499 | 531.4822 | 537.0203 | 494.2748 | 52.6639 | 29.7294 | 624.0503 | 21.3777 | 21.4759 | 261.0076 | 21.0121 | 21.2471 | 631.6996 | 21.6332 | 21.572 | 892.4168 | 21.4381 | 21.7042 | 690.3059 | 618.1219 | 757.3867 | 765.8323 | 654.3428 |  | 675.5452 | 705.8914 | 720.9283 | 517.5801 | 572.3945 | 731.6482 |  | 798.8202 |  |  | 344.2655 | 489.6551 | 555.9706 | [5 empty] | 21.244 | 495.4044 | 20.9589 | 21.1244 | 344.6354 | 20.6006 | 20.8924 | 461.8003 | 562.1986 | 606.4899 | 513.3494 | 825.8984 | 922.4602 | 446.7668 | 594.4553 | 740.5119 | 538.3615 | 582.0578 | 771.8994 | 861.4259 | 532.0903 | 665.4519 | 888.7234 | 870.4782 | 977.1003 | 449.9603 | 553.0389 | 622.2261 | 461.8941 | 595.4809 | 771.6795 | 816.2706 | 924.5912 | 520.0677 | 581.4087 | 701.0872 | 670.4472 | 56.6065 | 0.033223 | 18.3877 | 7.9104 | -27.246 | 3.0858 |  |  | 3.148 | -2.4697 | -1.894 | 0.27538 | 0.56352 | -1.0993 | 8.1276 | 46.5183 | 55.7865 | 30.5047 | 63.2047 | 9.9769 | 43.9005 | 27.0957
42843.4292 | 742 | 24.3673 | 22.1773 | 22.2463 | 22.2019 | 21.9385 | 21.4412 | 20.5248 | 21.6675 | 21.7316 | 21.7354 | 21.676 | 21.3439 | 21.0208 | 21.5435 | 21.3163 | 21.4514 | 21.5236 | 20.9064 | 21.7498 | 25.2803 | 21.4312 | 43.8307 | 80.3191 | 592.537 | 21.6248 | 21.5691 | 622.2449 | 661.5829 | 624.4693 | 882.0822 | 21.7304 | 21.854 | 794.6579 | 20.6987 | 21.9027 | 666.1156 | 720.1053 |  | 744.4042 | 836.4317 | 851.7871 | 672.585 |  | 416.3812 | 626.2569 | 662.3527 | 868.8544 | 895.9212 | 914.6143 | 895.3587 | 33.1225 | 230.2037 | 60.1927 | 454.8101 | 56.8188 | 55.7696 | 49.8049 | 52.7979 | 40.0849 |  |  | 1.9465 | -0.86517 | -1.0511 | 0.06927 | 0.10247 | 0.15217 | 8.4507 | -91.7995 | 10.2778 | 31.7399 | 11.1897 | 0.0079774 | 0.0047066 | 0.00053226 | 22.2266 | 21.5438 | 21.6052 | 21.5799 | 21.4158 | 20.9023 | 20.3575 | 21.6639 | 21.7669 | 21.7942 | 21.749 | 21.4838 | 20.9474 | 21.7044 | 545.7879 | 599.7582 | 515.6756 | 339.6911 | 283.3152 | 701.9202 | 469.2332 | 21.6407 | 21.5192 | 21.4052 | 21.4868 | 22.7963 | 24.2176 | 22.5194 | 68.5618 | 72.7826 | 547.3102 | 532.4823 | 538.1248 | 492.4859 | 69.7795 | 35.7422 | 623.8033 | 21.3691 | 21.4756 | 261.7692 | 21.0019 | 21.2447 | 632.3463 | 21.624 | 21.5626 | 887.8305 | 21.4405 | 21.6971 | 690.6957 | 618.6232 | 756.4034 | 764.6712 | 656.4456 |  | 676.3339 | 708.3683 | 721.4138 | 519.1111 | 572.4187 | 731.112 |  | 799.0632 |  |  | 346.7229 | 491.2872 | 558.776 | [5 empty] | 21.2429 | 495.026 | 20.964 | 21.122 | 349.5612 | 20.5905 | 20.8909 | 462.8724 | 562.6182 | 606.7839 | 516.7861 | 824.7034 | 923.7851 | 447.359 | 595.741 | 740.8124 | 538.711 | 582.9177 | 778.2039 | 869.0703 | 532.8563 | 667.3264 | 884.6062 | 874.0188 | 978.9899 | 450.2801 | 553.2953 | 623.1251 | 463.0715 | 596.0288 | 770.1994 | 815.8815 | 926.1279 | 520.8161 | 581.4132 | 702.8424 | 669.5306 | 58.4509 | 0.023609 | 18.4015 | 7.93 | -27.251 | 3.0858 |  |  | 2.913 | -1.944 | -2.1427 | 0.55007 | 0.76883 | 0.93692 | 6.982 | 46.6347 | 55.8395 | 30.4661 | 68.6019 | 12.0622 | 43.9506 | 27.2158
42843.4292 | 743 | 24.3847 | 22.1736 | 22.2506 | 22.198 | 21.9393 | 21.4513 | 20.5297 | 21.6702 | 21.736 | 21.7426 | 21.675 | 21.3468 | 21.0249 | 21.5454 | 21.3125 | 21.4507 | 21.5201 | 20.9128 | 21.7584 | 25.3524 | 21.4577 | 44.2682 | 80.4133 | 588.8346 | 21.6299 | 21.5624 | 620.0391 | 661.4867 | 621.3825 | 879.5952 | 21.741 | 21.861 | 788.1485 | 20.5938 | 21.9118 | 667.4748 | 722.0805 |  | 744.9004 | 829.98 | 849.9765 | 671.0107 |  | 416.9488 | 626.4341 | 659.461 | 871.8234 | 897.4459 | 910.7067 | 893.1056 | 32.8876 | 230.6551 | 61.0402 | 455.4661 | 56.8537 | 55.8422 | 49.8204 | 52.8028 | 40.1593 |  |  | 1.8992 | 0.38795 | -0.37032 | -0.08121 | -0.037495 | 0.024038 | 10.9444 | -91.4854 | 10.0933 | 31.7344 | 11.2468 | 0.0080431 | 0.0047345 | 0.00053391 | 22.2296 | 21.5408 | 21.5961 | 21.5882 | 21.4174 | 20.9028 | 20.3665 | 21.6637 | 21.7668 | 21.7956 | 21.7495 | 21.4791 | 20.9511 | 21.7044 | 576.3048 | 617.197 | 534.156 | 334.2204 | 304.4043 | 702.0187 | 469.138 | 21.65 | 21.5171 | 21.4075 | 21.4849 | 22.8355 | 24.2665 | 22.549 | 68.7518 | 72.947 | 547.7394 | 533.3157 | 538.8818 | 494.0724 | 64.9143 | 38.4531 | 624.9786 | 21.3628 | 21.471 | 262.7277 | 21.003 | 21.2453 | 631.0469 | 21.625 | 21.563 | 885.3623 | 21.4387 | 21.6959 | 693.04 | 619.0655 | 758.0359 | 766.1779 | 659.8934 |  | 677.2927 | 713.9248 | 722.0934 | 520.8135 | 572.4239 | 733.5184 |  | 800.0563 |  |  | 348.3949 | 493.8697 | 560.8762 | [5 empty] | 21.243 | 494.7417 | 20.9721 | 21.1336 | 362.4228 | 20.599 | 20.8891 | 463.637 | 563.8331 | 607.2963 | 519.886 | 826.3066 | 930.0098 | 448.0493 | 596.0007 | 741.8697 | 538.9266 | 583.59 | 781.2715 | 869.2829 | 533.7845 | 668.4515 | 887.417 | 873.1068 | 978.5125 | 450.7509 | 553.7502 | 623.64 | 463.8349 | 596.0241 | 768.9648 | 817.1451 | 924.9461 | 521.8082 | 582.9414 | 705.2499 | 669.2639 | 59.3061 | 0.016481 | 18.4156 | 7.954 | -27.2847 | 3.0858 |  |  | 2.8725 | 1.3019 | -1.272 | -0.59565 | -0.4643 | 0.37176 | 7.9326 | 46.752 | 55.8558 | 30.4197 | 65.2428 | 9.9894 | 44.2881 | 27.2375
42843.4292 | 744 | 24.4055 | 22.1792 | 22.2391 | 22.1996 | 21.9479 | 21.4454 | 20.5324 | 21.6696 | 21.7306 | 21.7382 | 21.6836 | 21.3486 | 21.0221 | 21.543 | 21.3111 | 21.4433 | 21.5266 | 20.9041 | 21.7705 | 25.4154 | 21.4665 | 44.6592 | 80.5044 | 586.5116 | 21.6189 | 21.5678 | 618.7732 | 662.301 | 622.6158 | 877.7124 | 21.7208 | 21.8519 | 782.8912 | 20.5842 | 21.9016 | 668.4114 | 725.9474 |  | 745.349 | 822.4311 | 850.6776 | 664.1294 |  | 418.1564 | 628.0163 | 661.0633 | 868.3241 | 895.1811 | 908.4677 | 894.5273 | 33.0339 | 231.1606 | 61.4871 | 456.0392 | 57.0846 | 55.9285 | 49.84 | 52.8142 | 40.241 |  |  | 1.9025 | 0.15073 | 0.20926 | -0.082522 | 0.15241 | -0.31438 | 10.0856 | -91.8902 | 10.1733 | 32.1712 | 11.6442 | 0.0078361 | 0.0046014 | 0.00054541 | 22.2391 | 21.5406 | 21.6057 | 21.5858 | 21.4206 | 20.9036 | 20.3715 | 21.6621 | 21.7694 | 21.7991 | 21.7459 | 21.479 | 20.954 | 21.7055 | 569.1273 | 622.1685 | 539.3774 | 334.3656 | 293.1453 | 702.0482 | 469.0794 | 21.6412 | 21.5105 | 21.4143 | 21.4924 | 22.8607 | 24.2991 | 22.5666 | 68.9216 | 73.0953 | 548.1545 | 533.7507 | 539.1672 | 494.2132 | 83.537 | 39.2213 | 626.6699 | 21.3673 | 21.4671 | 263.7047 | 21.0023 | 21.2452 | 628.8755 | 21.6269 | 21.5589 | 884.1423 | 21.4353 | 21.6927 | 695.0842 | 619.6702 | 761.0716 | 768.7799 | 663.5941 |  | 678.6391 | 715.0616 | 722.8019 | 522.0957 | 572.3878 | 734.1946 |  | 800.9652 |  |  | 349.5262 | 496.2845 | 563.0549 | [5 empty] | 21.2431 | 494.6567 | 20.9691 | 21.1231 | 368.9456 | 20.6067 | 20.8915 | 463.8171 | 564.9564 | 606.6998 | 522.7038 | 827.5616 | 931.9568 | 448.7916 | 596.0541 | 742.0253 | 539.0364 | 583.9019 | 784.4587 | 870.5659 | 535.5062 | 667.4026 | 894.1674 | 872.1818 | 978.1515 | 451.7491 | 554.3377 | 623.2369 | 464.4453 | 597.2248 | 769.6248 | 821.1078 | 926.25 | 522.352 | 584.3396 | 706.3958 | 671.0405 | 56.3183 | 0.0080477 | 18.4312 | 7.9666 | -27.2407 | 3.0858 |  |  | 2.8769 | 0.81221 | 0.95699 | -0.60097 | 0.93523 | -1.3432 | 7.6077 | 46.9493 | 56.0025 | 30.3781 | 66.0498 | 9.3973 | 44.6823 | 27.2972
42843.4292 | 745 | 24.4387 | 22.1783 | 22.2501 | 22.2035 | 21.9387 | 21.4542 | 20.5372 | 21.6644 | 21.7322 | 21.7414 | 21.6847 | 21.357 | 21.0247 | 21.5439 | 21.3104 | 21.4394 | 21.5249 | 20.9121 | 21.7941 | 25.4886 | 21.4811 | 45.0776 | 80.5916 | 585.792 | 21.6228 | 21.5673 | 618.657 | 664.3788 | 623.3305 | 875.9634 | 21.7265 | 21.8562 | 784.0646 | 20.5506 | 21.9031 | 669.2936 | 726.5124 |  | 745.7104 | 819.5604 | 850.3755 | 657.8541 |  | 418.9692 | 629.6083 | 658.5361 | 868.1493 | 894.4792 | 910.2488 | 897.8535 | 33.1731 | 231.663 | 60.7175 | 456.7082 | 57.2313 | 55.8524 | 49.8606 | 52.8265 | 40.3281 |  |  | 2.051 | -0.095685 | -0.093017 | -0.11407 | 0.18461 | -0.048246 | 11.041 | -92.2135 | 10.4664 | 31.303 | 11.4859 | 0.0077983 | 0.0045456 | 0.00054541 | 22.2581 | 21.5459 | 21.6159 | 21.5855 | 21.4175 | 20.9112 | 20.3719 | 21.6628 | 21.7708 | 21.8012 | 21.7573 | 21.483 | 20.9566 | 21.7118 | 692.0415 | 671.7883 | 574.5028 | 346.3733 | 295.7501 | 702.99 | 469.3943 | 21.634 | 21.5092 | 21.405 | 21.4882 | 22.8928 | 24.3454 | 22.5882 | 69.0781 | 73.2443 | 548.407 | 533.7534 | 539.0863 | 492.1125 | 66.7073 | 36.491 | 627.9097 | 21.3695 | 21.4764 | 264.5504 | 21.0117 | 21.2453 | 628.2636 | 21.6334 | 21.5633 | 881.9542 | 21.4377 | 21.6976 | 695.4354 | 620.3417 | 763.302 | 770.6915 | 665.0803 |  | 679.6643 | 717.6587 | 723.4892 | 523.3151 | 572.4029 | 734.5764 |  | 801.7219 |  |  | 350.6976 | 499.4076 | 564.7447 | [5 empty] | 21.2429 | 495.8087 | 20.9737 | 21.1332 | 370.9592 | 20.6049 | 20.9018 | 463.6748 | 565.5855 | 606.4551 | 524.9902 | 827.1871 | 931.649 | 449.2068 | 597.1016 | 743.5272 | 539.1019 | 584.1148 | 792.119 | 871.2601 | 536.7876 | 667.5772 | 895.7673 | 873.1407 | 977.6582 | 452.227 | 555.026 | 623.0191 | 465.1336 | 599.0946 | 773.0646 | 821.2126 | 929.8782 | 522.9929 | 585.3683 | 706.6809 | 674.552 | 57.4255 | 0.0010606 | 18.4437 | 7.969 | -27.2342 | 3.0859 |  |  | 2.9883 | -0.6477 | -0.63861 | -0.70718 | 1.0301 | -0.52658 | 7.9659 | 47.1373 | 56.1036 | 30.3467 | 52.6957 | 5.5587 | 45.0484 | 27.3943
42843.4292 | 746 | 24.4537 | 22.1715 | 22.2464 | 22.202 | 21.9338 | 21.4466 | 20.5322 | 21.6658 | 21.7305 | 21.736 | 21.6764 | 21.3457 | 21.0274 | 21.5387 | 21.3133 | 21.4408 | 21.5277 | 20.9112 | 21.8125 | 25.5625 | 21.5077 | 45.4937 | 80.686 | 586.5649 | 21.6309 | 21.5688 | 619.5316 | 665.9699 | 623.6368 | 874.6894 | 21.7278 | 21.8584 | 781.5203 | 20.5812 | 21.9028 | 669.7517 | 727.4324 |  | 745.9867 | 821.5961 | 850.6241 | 654.3639 |  | 420.2838 | 630.8553 | 655.4769 | 860.6065 | 893.5739 | 910.2709 | 907.3468 | 33.3065 | 232.1409 | 59.4167 | 457.4121 | 57.4626 | 55.7555 | 49.8828 | 52.8404 | 40.4072 |  |  | 1.8007 | 0.53054 | 0.84994 | -0.02601 | -0.26749 | 0.20146 | 10.447 | -92.1826 | 10.0336 | 31.1407 | 11.714 | 0.0078624 | 0.0045029 | 0.00053226 | 22.2643 | 21.5523 | 21.6145 | 21.5945 | 21.42 | 20.911 | 20.3731 | 21.6722 | 21.7731 | 21.8057 | 21.7541 | 21.4846 | 20.9581 | 21.7177 | 664.9726 | 653.6557 | 555.8215 | 352.0641 | 292.2691 | 703.0681 | 469.5422 | 21.636 | 21.5013 | 21.403 | 21.4869 | 22.926 | 24.3905 | 22.6081 | 69.2396 | 73.3899 | 548.6392 | 533.2936 | 538.5407 | 493.0757 | 62.9962 | 45.0218 | 628.784 | 21.3667 | 21.4776 | 265.6692 | 21.012 | 21.2421 | 629.2915 | 21.6331 | 21.561 | 881.551 | 21.4386 | 21.6972 | 695.4292 | 621.2043 | 765.2133 | 772.4778 | 665.1094 |  | 680.5593 | 718.2153 | 724.0727 | 523.9549 | 572.5285 | 734.6651 |  | 802.4124 |  |  | 351.3847 | 501.3255 | 566.0475 | [5 empty] | 21.2549 | 497.3637 | 20.9728 | 21.129 | 372.6913 | 20.6061 | 20.8989 | 463.6898 | 565.9527 | 606.5695 | 528.3176 | 826.3577 | 931.719 | 449.77 | 598.3657 | 744.9059 | 539.1176 | 584.351 | 794.1839 | 870.8462 | 537.6205 | 669.6707 | 896.7879 | 873.2422 | 977.8831 | 452.4248 | 555.7255 | 623.3807 | 465.9281 | 599.8833 | 770.9696 | 822.94 | 931.7844 | 523.2993 | 586.4066 | 706.5229 | 675.2617 | 55.8718 | 0.00044964 | 18.454 | 7.9722 | -27.2447 | 3.0858 |  |  | 2.8004 | 1.5262 | 1.9317 | -0.33793 | -1.2399 | 1.076 | 7.7488 | 47.3372 | 56.2354 | 30.3497 | 55.7285 | 7.6646 | 45.2451 | 27.4032
42843.4292 | 747 | 24.4723 | 22.1737 | 22.2425 | 22.1971 | 21.9398 | 21.443 | 20.5418 | 21.6654 | 21.7315 | 21.7408 | 21.6819 | 21.3453 | 21.0204 | 21.5481 | 21.3197 | 21.4499 | 21.5322 | 20.9171 | 21.8248 | 25.6398 | 21.529 | 45.9055 | 80.7709 | 586.943 | 21.6357 | 21.5749 | 619.3998 | 666.4603 | 624.5282 | 874.8257 | 21.7291 | 21.8593 | 778.9312 | 20.7672 | 21.9053 | 670.2101 | 728.4703 |  | 746.47 | 821.1359 | 851.8238 | 656.2247 |  | 421.2875 | 631.9428 | 657.1857 | 866.07 | 893.4091 | 907.6186 | 903.0812 | 33.4897 | 232.7022 | 58.6436 | 458.4097 | 57.5785 | 55.7035 | 49.9125 | 52.8594 | 40.4784 |  |  | 1.729 | -2.1525 | -2.4902 | -0.014842 | -0.24514 | -0.54371 | 10.8991 | -93.1821 | 10.6131 | 31.7682 | 11.5951 | 0.0078558 | 0.0044585 | 0.00053555 | 22.2584 | 21.5443 | 21.5999 | 21.58 | 21.4098 | 20.8911 | 20.3692 | 21.6597 | 21.7652 | 21.7934 | 21.7388 | 21.4787 | 20.9436 | 21.6992 | 631.2096 | 663.6115 | 596.1527 | 393.276 | 295.1764 | 702.7925 | 470.4202 | 21.64 | 21.5074 | 21.4083 | 21.4904 | 22.9577 | 24.445 | 22.6392 | 69.4122 | 73.5447 | 549.0157 | 533.36 | 538.74 | 493.5271 | 77.2039 | 48.833 | 629.8259 | 21.3653 | 21.4709 | 266.5672 | 21.0116 | 21.2506 | 629.4488 | 21.6343 | 21.563 | 881.304 | 21.441 | 21.6964 | 696.0216 | 622.0589 | 766.4979 | 773.6049 | 665.6134 |  | 681.5437 | 720.0344 | 724.8329 | 524.3365 | 572.6831 | 735.8842 |  | 803.497 |  |  | 352.5922 | 502.7385 | 567.4291 | [5 empty] | 21.2498 | 498.6605 | 20.9734 | 21.1308 | 369.2353 | 20.6081 | 20.8953 | 463.983 | 565.9208 | 606.7616 | 534.6785 | 827.4827 | 933.531 | 450.3565 | 599.0852 | 744.8539 | 539.142 | 584.5868 | 794.3877 | 874.5963 | 538.4022 | 669.3576 | 904.6188 | 874.1599 | 977.9782 | 452.4855 | 556.4023 | 624.0406 | 466.6693 | 600.4012 | 769.0366 | 825.5328 | 932.2899 | 523.5976 | 587.9123 | 707.6319 | 675.2348 | 58.709 | -0.0001613 | 18.4652 | 7.9849 | -27.227 | 3.0858 |  |  | 2.7455 | -3.076 | -3.3085 | -0.25542 | -1.1857 | -1.7658 | 7.9058 | 47.5445 | 56.3772 | 30.3646 | 59.3912 | 3.3626 | 45.2933 | 27.4485
42843.4292 | 748 | 24.4978 | 22.1747 | 22.2405 | 22.1905 | 21.9385 | 21.4415 | 20.5387 | 21.667 | 21.7359 | 21.74 | 21.6792 | 21.3441 | 21.0206 | 21.5492 | 21.3109 | 21.442 | 21.531 | 20.9074 | 21.8359 | 25.6998 | 21.5433 | 46.3271 | 80.8426 | 588.5477 | 21.6261 | 21.5638 | 620.099 | 667.6096 | 625.8027 | 874.1905 | 21.7319 | 21.8611 | 780.8268 | 20.9062 | 21.9058 | 670.8763 | 730.7247 |  | 747.2519 | 814.6881 | 850.3452 | 655.7803 |  | 421.8087 | 632.4073 | 657.5387 | 867.6964 | 891.6651 | 905.462 | 901.1014 | 33.5211 | 233.2776 | 58.3915 | 459.1334 | 57.8137 | 55.7723 | 49.9299 | 52.8857 | 40.5443 |  |  | 1.5628 | -1.6182 | -1.0977 | -0.075294 | 0.27595 | -0.063358 | 10.7433 | -92.6912 | 9.9125 | 31.0391 | 11.1731 | 0.0077458 | 0.004498 | 0.00055855 | 22.278 | 21.5448 | 21.607 | 21.5806 | 21.4168 | 20.9074 | 20.368 | 21.6652 | 21.7692 | 21.8004 | 21.747 | 21.4823 | 20.9394 | 21.704 | 675.175 | 740.8396 | 662.9643 | 421.36 | 309.3201 | 703.8317 | 472.5363 | 21.644 | 21.5128 | 21.4199 | 21.5005 | 23.007 | 24.5015 | 22.6702 | 69.5897 | 73.7112 | 549.4605 | 532.9465 | 538.0693 | 498.0931 | 78 | 44.2447 | 632.0635 | 21.3636 | 21.4695 | 267.7755 | 21.011 | 21.254 | 629.7944 | 21.6383 | 21.5647 | 879.4281 | 21.4474 | 21.7 | 696.7389 | 622.588 | 767.2058 | 774.2185 | 666.6983 |  | 682.507 | 721.5623 | 725.7085 | 524.7936 | 572.7282 | 738.3348 |  | 805.0524 |  |  | 353.3956 | 504.2942 | 568.6058 | [5 empty] | 21.2488 | 498.5491 | 20.9717 | 21.1312 | 363.3998 | 20.6108 | 20.8972 | 464.4966 | 565.9283 | 606.9227 | 536.1513 | 827.3394 | 935.093 | 451.1663 | 599.7987 | 746.7315 | 539.7058 | 585.2221 | 793.4899 | 875.8261 | 538.9336 | 669.3867 | 905.0975 | 875.335 | 976.8759 | 452.7259 | 557.2167 | 624.3892 | 466.8708 | 601.134 | 768.4906 | 827.1033 | 928.9761 | 524.034 | 588.8644 | 709.6038 | 675.11 | 62.6243 | -0.00040008 | 18.4756 | 8.0066 | -27.2684 | 3.0858 |  |  | 2.6121 | -2.6677 | -2.1972 | -0.57545 | 1.2568 | -0.60222 | 7.8419 | 47.7315 | 56.5567 | 30.3593 | 54.841 | -3.6276 | 45.4511 | 27.3902
42843.4292 | 749 | 24.5205 | 22.1814 | 22.2456 | 22.2026 | 21.9415 | 21.4474 | 20.5455 | 21.669 | 21.7337 | 21.7422 | 21.6761 | 21.344 | 21.0264 | 21.5464 | 21.312 | 21.4402 | 21.5323 | 20.9099 | 21.8561 | 25.7789 | 21.5622 | 46.7598 | 80.9276 | 588.7439 | 21.6312 | 21.5629 | 620.6236 | 667.9691 | 626.4411 | 871.3428 | 21.7289 | 21.8597 | 781.357 | 20.9488 | 21.9052 | 671.4788 | 734.3233 |  | 748.7947 | 810.0629 | 846.8258 | 657.2085 |  | 422.2839 | 632.2492 | 659.621 | 871.6457 | 891.0549 | 903.4539 | 898.3452 | 33.5328 | 233.9169 | 58.8492 | 459.8479 | 58.0169 | 55.7782 | 49.9543 | 52.9065 | 40.6007 |  |  | 1.8453 | -2.416 | -2.3844 | 0.00553 | 0.070929 | 0.10421 | 9.8733 | -93.2458 | 10.2714 | 31.6299 | 11.4864 | 0.0077687 | 0.0044175 | 0.00054541 | 22.2818 | 21.5394 | 21.6094 | 21.5889 | 21.4198 | 20.9095 | 20.3644 | 21.6705 | 21.7745 | 21.8039 | 21.7489 | 21.4946 | 20.9522 | 21.7064 | 696.8189 | 766.8965 | 636.5813 | 408.2831 | 301.1147 | 704.5962 | 474.016 | 21.6341 | 21.5097 | 21.4238 | 21.5032 | 23.0391 | 24.5465 | 22.6934 | 69.7535 | 73.8482 | 549.9395 | 533.4717 | 538.5649 | 499.4807 | 58.6524 | 34.8842 | 633.8887 | 21.3624 | 21.4687 | 269.1453 | 21.0091 | 21.2454 | 630.6533 | 21.6347 | 21.5606 | 878.0086 | 21.4449 | 21.7012 | 697.9711 | 624.0155 | 766.8858 | 773.7611 | 669.4722 |  | 683.6072 | 719.9221 | 726.3215 | 524.5452 | 572.6773 | 738.6984 |  | 805.9305 |  |  | 355.0305 | 506.1261 | 570.3971 | [5 empty] | 21.2441 | 498.2277 | 20.9673 | 21.1256 | 359.7239 | 20.6071 | 20.8981 | 465.2209 | 566.2962 | 607.3275 | 539.5876 | 829.2915 | 937.8072 | 452.0755 | 600.5519 | 749.0918 | 540.2773 | 586.1334 | 794.1133 | 876.4611 | 539.6502 | 670.9582 | 904.673 | 876.2626 | 975.6717 | 452.7912 | 558.0865 | 625.2306 | 467.384 | 601.4429 | 769.9524 | 830.4507 | 926.1926 | 524.7518 | 589.7384 | 711.632 | 675.5003 | 57.1693 | -0.0004071 | 18.4868 | 8.0185 | -27.2343 | 3.0858 |  |  | 2.8394 | -3.2594 | -3.238 | 0.15594 | 0.63664 | 0.77166 | 7.5113 | 47.9032 | 56.758 | 30.3578 | 52.683 | -0.39221 | 45.5433 | 27.4255
42843.4292 | 750 | 24.5377 | 22.1772 | 22.2501 | 22.1963 | 21.9439 | 21.4505 | 20.5483 | 21.669 | 21.7327 | 21.745 | 21.672 | 21.3513 | 21.0208 | 21.546 | 21.3138 | 21.4398 | 21.5331 | 20.9124 | 21.8815 | 25.8581 | 21.5852 | 47.1993 | 81.0032 | 588.6112 | 21.6329 | 21.5628 | 621.6768 | 668.3499 | 627.9829 | 870.7865 | 21.7345 | 21.8601 | 784.6715 | 20.9604 | 21.9024 | 672.2805 | 732.9791 |  | 749.4755 | 809.1255 | 842.2126 | 662.2087 |  | 421.6284 | 632.4236 | 659.6993 | 867.3945 | 888.1345 | 906.0016 | 906.8721 | 33.5558 | 234.4834 | 59.2737 | 460.6136 | 58.1872 | 55.8102 | 49.9789 | 52.9309 | 40.664 |  |  | 1.9012 | -0.81457 | -1.904 | 0.17047 | -0.24514 | -0.01145 | 10.7979 | -92.5309 | 10.3085 | 31.9148 | 11.3869 | 0.0077704 | 0.0044273 | 0.00050762 | 22.2848 | 21.5367 | 21.6011 | 21.5814 | 21.4172 | 20.9005 | 20.3601 | 21.6655 | 21.7684 | 21.7967 | 21.7465 | 21.4738 | 20.9524 | 21.7103 | 613.278 | 657.4755 | 578.6658 | 366.3346 | 282.9575 | 703.6671 | 474.0877 | 21.6377 | 21.5076 | 21.416 | 21.4936 | 23.0737 | 24.5861 | 22.7116 | 69.9062 | 73.9902 | 550.369 | 533.8976 | 538.826 | 500.539 | 56.7182 | 34.9393 | 635.0844 | 21.3578 | 21.4694 | 270.5936 | 21.0038 | 21.244 | 631.7927 | 21.6317 | 21.5618 | 875.9218 | 21.4417 | 21.6976 | 697.9836 | 625.6229 | 766.7 | 773.6874 | 671.7262 |  | 684.7546 | 716.8395 | 726.8788 | 523.8154 | 572.5846 | 739.1773 |  | 806.9535 |  |  | 356.4848 | 508.0535 | 572.2837 | [5 empty] | 21.2462 | 498.3042 | 20.9657 | 21.1249 | 357.739 | 20.6058 | 20.8934 | 465.8164 | 567.0812 | 607.5355 | 542.6183 | 830.8423 | 938.1371 | 452.8731 | 601.2463 | 749.3259 | 541.0008 | 586.9255 | 795.0431 | 873.997 | 540.4697 | 671.4489 | 905.1765 | 878.6344 | 974.1265 | 453.1386 | 558.839 | 625.6702 | 467.8724 | 601.4597 | 774.942 | 830.325 | 925.9657 | 525.3156 | 590.3631 | 714.3485 | 676.2773 | 58.9997 | -0.0018607 | 18.4971 | 8.0208 | -27.2518 | 3.0859 |  |  | 2.8845 | -1.8928 | -2.8938 | 0.86586 | -1.1848 | -0.25607 | 7.8636 | 48.1008 | 56.9854 | 30.3628 | 61.6654 | 6.0576 | 45.5801 | 27.4624
42843.4299 | 751 | 24.5569 | 22.1843 | 22.2437 | 22.1932 | 21.9378 | 21.448 | 20.5453 | 21.6701 | 21.7358 | 21.7363 | 21.6764 | 21.3516 | 21.024 | 21.5421 | 21.307 | 21.4368 | 21.5217 | 20.9053 | 21.8936 | 25.9306 | 21.5965 | 47.6469 | 81.0717 | 588.8287 | 21.6292 | 21.5562 | 622.5276 | 668.8425 | 628.9278 | 866.7668 | 21.7342 | 21.8623 | 786.2247 | 20.9686 | 21.902 | 673.2507 | 730.5159 |  | 749.8523 | 808.8956 | 840.6088 | 672.7402 |  | 421.6533 | 631.8231 | 661.2228 | 871.0754 | 890.5681 | 906.0124 | 890.7025 | 33.6583 | 235.0687 | 59.5126 | 461.4415 | 58.3953 | 55.8081 | 50.021 | 52.9543 | 40.7425 |  |  | 1.936 | -3.3602 | -2.3995 | -0.23366 | -0.33451 | -0.49837 | 10.2203 | -94.3025 | 10.0464 | 31.0563 | 11.5248 | 0.0077145 | 0.0044405 | 0.00053226 | 22.2966 | 21.5415 | 21.6054 | 21.5816 | 21.4169 | 20.8937 | 20.3629 | 21.6624 | 21.7666 | 21.7925 | 21.7522 | 21.4741 | 20.9532 | 21.7128 | 570.504 | 610.4599 | 577.8744 | 364.5359 | 310.0963 | 702.7784 | 474.3352 | 21.6301 | 21.5081 | 21.412 | 21.4993 | 23.1168 | 24.6294 | 22.7378 | 70.0564 | 74.1289 | 550.778 | 534.0001 | 538.7957 | 499.6007 | 72.6994 | 35.3623 | 634.8374 | 21.3615 | 21.4684 | 271.7941 | 21.0039 | 21.2478 | 633.6057 | 21.641 | 21.5611 | 874.5955 | 21.4452 | 21.6903 | 696.8439 | 626.1996 | 765.1853 | 772.4232 | 668.6284 |  | 685.5028 | 712.7351 | 727.2461 | 522.1209 | 572.4804 | 736.8045 |  | 807.3484 |  |  | 357.2714 | 509.3761 | 572.381 | [5 empty] | 21.2494 | 498.4185 | 20.9659 | 21.1232 | 359.7169 | 20.605 | 20.8926 | 466.1423 | 567.6636 | 607.9486 | 546.0952 | 830.2691 | 935.2969 | 453.5962 | 601.2322 | 748.0656 | 541.2479 | 587.4387 | 793.4078 | 871.4599 | 540.9539 | 669.3274 | 906.1144 | 879.3666 | 971.2873 | 453.4837 | 559.6547 | 626.1131 | 468.2337 | 601.4348 | 778.2179 | 828.8942 | 925.8268 | 525.9191 | 590.8076 | 716.046 | 676.2164 | 55.6857 | 0.00061817 | 18.5073 | 8.0234 | -27.2541 | 3.0858 |  |  | 2.9123 | -3.843 | -3.2475 | -1.0134 | -1.3841 | -1.6894 | 7.6504 | 48.3569 | 57.193 | 30.3927 | 66.1317 | 6.1965 | 45.5008 | 27.5516
42843.4299 | 752 | 24.5887 | 22.1854 | 22.2424 | 22.1987 | 21.9425 | 21.4497 | 20.5536 | 21.6712 | 21.7395 | 21.7432 | 21.6823 | 21.3522 | 21.0276 | 21.5475 | 21.311 | 21.4365 | 21.519 | 20.9069 | 21.9146 | 26.0038 | 21.6227 | 48.1025 | 81.136 | 588.0194 | 21.6331 | 21.5583 | 623.0428 | 670.6072 | 630.2978 | 868.6922 | 21.7408 | 21.8584 | 791.1664 | 21.0486 | 21.9043 | 674.3303 | 729.8912 |  | 750.8461 | 818.9771 | 847.0645 | 674.7812 |  | 422.7667 | 631.8879 | 666.6485 | 875.3706 | 892.6738 | 905.9863 | 897.1757 | 33.7719 | 235.7752 | 59.3512 | 462.4511 | 58.5058 | 55.8355 | 50.0544 | 52.9977 | 40.7952 |  |  | 2.0793 | -0.8494 | 0.014747 | 0.07847 | 0.078813 | -0.29467 | 9.2786 | -94.3892 | 9.9176 | 30.9722 | 11.7649 | 0.0076225 | 0.0044536 | 0.00053555 | 22.3051 | 21.5439 | 21.6065 | 21.5784 | 21.4073 | 20.9 | 20.3669 | 21.6628 | 21.7658 | 21.796 | 21.7429 | 21.4781 | 20.9539 | 21.7075 | 592.9327 | 614.1103 | 576.3874 | 352.6574 | 293.369 | 703.0873 | 474.7549 | 21.6295 | 21.5126 | 21.4221 | 21.5021 | 23.1557 | 24.6835 | 22.769 | 70.2234 | 74.2844 | 551.1336 | 533.6073 | 538.1793 | 497.7333 | 59.7057 | 34.9977 | 634.7338 | 21.3634 | 21.4672 | 272.6388 | 21.0114 | 21.2505 | 634.3564 | 21.6463 | 21.5591 | 880.4811 | 21.4481 | 21.6952 | 695.6628 | 626.2111 | 764.2889 | 771.7668 | 666.8164 |  | 686.0919 | 716.5892 | 727.7856 | 521.3225 | 572.3492 | 735.9471 |  | 807.741 |  |  | 358.1935 | 509.6885 | 572.0371 | [5 empty] | 21.253 | 498.4347 | 20.9676 | 21.127 | 362.1931 | 20.6089 | 20.8951 | 466.279 | 568.0023 | 608.4262 | 547.4586 | 830.5318 | 931.5531 | 454.2351 | 601.196 | 749.3643 | 541.5131 | 587.9606 | 793.3175 | 868.9213 | 541.2426 | 668.2501 | 907.4808 | 879.9846 | 969.2095 | 454.0718 | 560.4704 | 626.2999 | 468.9444 | 601.7236 | 780.418 | 828.265 | 926.6897 | 526.6954 | 591.0504 | 717.0741 | 676.0412 | 57.721 | -0.0026542 | 18.5174 | 8.0238 | -27.2561 | 3.0858 |  |  | 3.0205 | -1.9322 | 0.2546 | 0.58729 | 0.67181 | -1.299 | 7.2894 | 48.5414 | 57.2235 | 30.3932 | 63.7391 | 6.4481 | 45.682 | 27.6585
42843.4299 | 753 | 24.5989 | 22.1798 | 22.2411 | 22.1917 | 21.9389 | 21.4464 | 20.5505 | 21.6675 | 21.7343 | 21.7463 | 21.6721 | 21.3464 | 21.0207 | 21.5453 | 21.3056 | 21.4392 | 21.5285 | 20.9108 | 21.9296 | 26.0758 | 21.6455 | 48.568 | 81.2043 | 591.557 | 21.6313 | 21.5589 | 625.0481 | 673.0812 | 632.2776 | 874.5472 | 21.7228 | 21.8525 | 799.1378 | 20.9962 | 21.9075 | 675.1953 | 729.5058 |  | 750.9847 | 825.6985 | 850.9556 | 672.0668 |  | 422.3781 | 632.7842 | 664.7622 | 870.3211 | 891.7205 | 907.5471 | 894.6291 | 33.7045 | 236.2008 | 59.2028 | 463.0062 | 58.7303 | 55.8562 | 50.1022 | 53.0143 | 40.8596 |  |  | 1.9623 | -0.33028 | -1.1372 | 0.17375 | -0.34437 | -0.22567 | 11.2684 | -93.4785 | 10.0886 | 30.8448 | 11.8393 | 0.007703 | 0.004355 | 0.00053062 | 22.3132 | 21.539 | 21.6011 | 21.5822 | 21.4147 | 20.9029 | 20.3594 | 21.6684 | 21.7702 | 21.7991 | 21.7427 | 21.4792 | 20.9486 | 21.7122 | 587.8572 | 597.9626 | 579.2891 | 357.8553 | 259.6261 | 703.2598 | 475.0137 | 21.6417 | 21.5148 | 21.4309 | 21.5118 | 23.1967 | 24.7368 | 22.7998 | 70.3974 | 74.4312 | 551.4166 | 533.3071 | 538.11 | 497.2045 | 69.6797 | 45.1997 | 635.5977 | 21.3714 | 21.4711 | 273.4974 | 21.0143 | 21.2576 | 636.1991 | 21.6551 | 21.575 | 883.9447 | 21.4569 | 21.7058 | 694.7669 | 626.2723 | 765.4935 | 773.1167 | 664.8732 |  | 686.5272 | 718.4914 | 728.3371 | 520.8129 | 572.3144 | 734.9075 |  | 808.1345 |  |  | 358.5985 | 508.975 | 571.3612 | [5 empty] | 21.2399 | 498.5382 | 20.9668 | 21.1277 | 363.7576 | 20.6035 | 20.8911 | 466.6048 | 568.6738 | 609.2172 | 548.6511 | 829.5961 | 930.2964 | 454.8832 | 601.4098 | 749.3533 | 541.5177 | 588.6888 | 797.9482 | 867.7916 | 541.6323 | 667.7503 | 908.9925 | 881.6462 | 969.1506 | 454.9019 | 561.3096 | 626.8618 | 469.7459 | 602.74 | 783.0964 | 830.0502 | 929.952 | 527.5562 | 591.4265 | 717.5421 | 679.7596 | 59.0505 | -0.0004071 | 18.5266 | 8.0232 | -27.2407 | 3.0858 |  |  | 2.9375 | -1.2055 | -2.2368 | 0.87434 | -1.4052 | -1.1375 | 8.0383 | 48.6947 | 57.3115 | 30.4017 | 64.3586 | 6.179 | 45.9485 | 27.717
42843.4299 | 754 | 24.6182 | 22.1819 | 22.2463 | 22.1944 | 21.9337 | 21.4446 | 20.5447 | 21.6663 | 21.7303 | 21.7427 | 21.673 | 21.3461 | 21.0233 | 21.5485 | 21.2991 | 21.4354 | 21.5306 | 20.9035 | 21.9425 | 26.1557 | 21.6588 | 49.0486 | 81.2752 | 598.6481 | 21.6247 | 21.5538 | 629.4878 | 674.3653 | 633.7817 | 873.2865 | 21.7283 | 21.8565 | 801.5057 | 20.9769 | 21.9062 | 675.9627 | 732.0441 |  | 752.0086 | 814.6903 | 844.4185 | 675.7481 |  | 422.6706 | 633.3474 | 667.4005 | 873.3908 | 891.6702 | 906.4014 | 891.5791 | 33.6457 | 236.5804 | 59.051 | 463.6514 | 58.8213 | 55.8122 | 50.1401 | 53.0443 | 40.931 |  |  | 1.5805 | -1.7884 | -1.9678 | -0.018782 | -0.17023 | -0.36826 | 12.2021 | -93.393 | 10.2099 | 32.279 | 11.7798 | 0.0075568 | 0.0043534 | 0.00053884 | 22.3254 | 21.5466 | 21.6108 | 21.5969 | 21.4233 | 20.9096 | 20.3736 | 21.6717 | 21.7786 | 21.8025 | 21.7562 | 21.4889 | 20.9529 | 21.7154 | 592.0072 | 635.0429 | 587.5232 | 378.7482 | 269.2869 | 704.2254 | 476.5317 | 21.6327 | 21.5105 | 21.4185 | 21.507 | 23.23 | 24.7885 | 22.8189 | 70.5409 | 74.5577 | 551.8233 | 534.0652 | 538.8666 | 498.305 | 63.3765 | 35.1681 | 636.0396 | 21.3834 | 21.4811 | 274.2976 | 21.0181 | 21.2548 | 640.5836 | 21.6545 | 21.5772 | 878.463 | 21.4604 | 21.6996 | 695.0793 | 626.6301 | 766.8869 | 774.3346 | 667.1076 |  | 687.3923 | 720.2874 | 729.0187 | 522.0692 | 572.3167 | 734.0482 |  | 808.6658 |  |  | 359.2862 | 509.0073 | 571.5288 | [5 empty] | 21.2504 | 498.8327 | 20.9731 | 21.139 | 366.1321 | 20.6076 | 20.9016 | 466.9327 | 569.6601 | 610.2838 | 555.2335 | 831.2782 | 930.448 | 455.4561 | 601.8278 | 749.8207 | 541.8685 | 589.5046 | 799.5585 | 869.0565 | 542.0657 | 671.346 | 909.5623 | 883.411 | 970.5537 | 455.426 | 562.091 | 629.164 | 470.4172 | 603.6331 | 783.7584 | 830.384 | 933.1247 | 528.349 | 592.8255 | 717.3422 | 681.2768 | 58.9666 | -0.001938 | 18.5332 | 8.024 | -27.2289 | 3.0858 |  |  | 2.6385 | -2.806 | -2.9433 | -0.28756 | -0.98752 | -1.4525 | 8.3607 | 48.8303 | 57.436 | 30.3671 | 64.209 | 5.5774 | 46.0162 | 27.7495
42843.4299 | 755 | 24.6415 | 22.1847 | 22.2421 | 22.2005 | 21.9408 | 21.4461 | 20.5488 | 21.6654 | 21.73 | 21.7395 | 21.675 | 21.3468 | 21.0266 | 21.5436 | 21.3085 | 21.4478 | 21.5386 | 20.916 | 21.9718 | 26.2415 | 21.6956 | 49.5505 | 81.3639 | 598.3161 | 21.6365 | 21.5624 | 629.8831 | 672.1345 | 633.6571 | 865.4752 | 21.73 | 21.856 | 791.8177 | 20.9301 | 21.9034 | 676.922 | 735.084 |  | 752.5148 | 803.9105 | 835.7505 | 679.1093 |  | 424.1083 | 634.3143 | 663.7127 | 872.5826 | 892.9506 | 909.5761 | 897.4348 | 33.6334 | 237.1224 | 59.4762 | 464.3903 | 58.9871 | 55.7241 | 50.1752 | 53.0676 | 40.99 |  |  | 1.8105 | -1.8357 | -1.0248 | -0.37428 | -0.28129 | -0.41097 | 10.3701 | -93.7952 | 10.5997 | 32.1414 | 11.7718 | 0.0075322 | 0.0043682 | 0.00050927 | 22.3289 | 21.5358 | 21.6039 | 21.5853 | 21.4114 | 20.9025 | 20.3713 | 21.6675 | 21.771 | 21.8032 | 21.7473 | 21.4823 | 20.9497 | 21.7036 | 568.3898 | 629.8795 | 577.8415 | 393.202 | 277.517 | 704.4874 | 477.354 | 21.6298 | 21.5126 | 21.4198 | 21.5139 | 23.2814 | 24.8434 | 22.8473 | 70.6951 | 74.695 | 552.4268 | 535.5414 | 540.2087 | 500.7258 | 63.6246 | 41.6102 | 636.4791 | 21.3711 | 21.472 | 275.3353 | 21.0085 | 21.2453 | 642.4625 | 21.6423 | 21.5671 | 868.9205 | 21.4435 | 21.6916 | 695.4846 | 627.5798 | 768.4811 | 775.8205 | 669.5683 |  | 688.2104 | 720.1228 | 729.5033 | 522.7132 | 572.3803 | 733.1661 |  | 808.767 |  |  | 359.9475 | 510.4398 | 572.9645 | [5 empty] | 21.2378 | 499.8056 | 20.9735 | 21.1262 | 367.4229 | 20.6058 | 20.8858 | 467.2178 | 570.8879 | 610.8352 | 561.0951 | 830.3269 | 931.4209 | 456.0758 | 602.1744 | 751.1585 | 542.0236 | 590.1382 | 798.6594 | 868.4354 | 542.1436 | 672.4499 | 909.77 | 881.9457 | 973.4999 | 455.7843 | 562.8975 | 632.0373 | 471.1909 | 604.0825 | 781.7729 | 829.1196 | 930.4933 | 528.9984 | 594.3427 | 717.1436 | 679.8582 | 58.2031 | 0.00067434 | 18.5403 | 8.0271 | -27.2527 | 3.0858 |  |  | 2.8237 | -2.8444 | -2.1252 | -1.2843 | -1.2711 | -1.5364 | 7.7179 | 48.9493 | 57.5647 | 30.3597 | 66.9177 | 6.8232 | 46.1357 | 27.776
42843.4299 | 756 | 24.6704 | 22.1819 | 22.2385 | 22.2027 | 21.9398 | 21.4498 | 20.5554 | 21.6645 | 21.7339 | 21.7425 | 21.6789 | 21.3524 | 21.019 | 21.5425 | 21.3064 | 21.4333 | 21.5364 | 20.9029 | 21.9891 | 26.3124 | 21.7078 | 50.0568 | 81.4302 | 592.9578 | 21.6425 | 21.5659 | 626.846 | 671.7931 | 630.9577 | 857.0663 | 21.7302 | 21.8446 | 789.8828 | 20.884 | 21.8984 | 677.959 | 736.8711 |  | 753.4239 | 798.6301 | 831.3486 | 679.3193 |  | 424.3917 | 635.5275 | 663.9544 | 871.6012 | 895.736 | 912.7151 | 902.2305 | 33.5682 | 237.6952 | 59.6639 | 464.9029 | 59.2367 | 55.7027 | 50.2268 | 53.088 | 41.0604 |  |  | 1.5339 | -1.0045 | -1.3527 | 0.11724 | 0.23061 | 0.01221 | 10.6428 | -93.1723 | 10.683 | 32.4137 | 11.8038 | 0.0075798 | 0.004286 | 0.00054048 | 22.3477 | 21.5411 | 21.6078 | 21.5839 | 21.4163 | 20.9091 | 20.3665 | 21.6712 | 21.7674 | 21.7958 | 21.7493 | 21.4817 | 20.9601 | 21.7037 | 544.0563 | 625.5253 | 569.8919 | 410.3404 | 290.6688 | 704.2538 | 477.8678 | 21.629 | 21.5042 | 21.428 | 21.5136 | 23.311 | 24.881 | 22.8722 | 70.8404 | 74.8349 | 553.061 | 537.5684 | 542.1082 | 500.7191 | 69.8998 | 33.4767 | 636.7784 | 21.3779 | 21.4792 | 276.4906 | 21.0121 | 21.2487 | 640.0051 | 21.6489 | 21.5693 | 862.4139 | 21.446 | 21.6959 | 695.6786 | 628.6204 | 769.6253 | 776.7865 | 669.5975 |  | 688.8578 | 719.2938 | 729.9581 | 522.8857 | 572.4617 | 733.6461 |  | 809.251 |  |  | 359.9596 | 512.0525 | 573.8975 | [5 empty] | 21.2407 | 500.727 | 20.9664 | 21.1317 | 371.9072 | 20.597 | 20.8941 | 467.3187 | 572.0924 | 611.443 | 561.9307 | 831.3453 | 932.3778 | 456.4258 | 602.8829 | 751.1187 | 542.0179 | 590.9999 | 799.868 | 872.6971 | 542.6175 | 672.5714 | 912.4478 | 879.8072 | 974.4207 | 455.9051 | 563.3594 | 632.3009 | 471.7922 | 604.9387 | 782.572 | 828.4828 | 927.495 | 529.6181 | 594.6481 | 716.3103 | 680.3425 | 57.1441 | 0.0016504 | 18.546 | 8.0417 | -27.2421 | 3.0858 |  |  | 2.5952 | -2.1054 | -2.4433 | 0.71931 | 1.1525 | 0.26518 | 7.8291 | 49.0971 | 57.7044 | 30.3684 | 69.546 | 7.8129 | 46.3607 | 27.8748
42843.4299 | 757 | 24.6892 | 22.1807 | 22.2486 | 22.1993 | 21.9373 | 21.4483 | 20.5566 | 21.6687 | 21.7343 | 21.7353 | 21.6771 | 21.3552 | 21.0204 | 21.5418 | 21.3075 | 21.4398 | 21.5344 | 20.9113 | 22.0212 | 26.3989 | 21.7375 | 50.5901 | 81.5078 | 590.7041 | 21.641 | 21.5677 | 625.1333 | 671.1984 | 631.691 | 854.9951 | 21.7403 | 21.8519 | 788.3953 | 20.8159 | 21.909 | 678.8119 | 736.0246 |  | 754.5464 | 803.991 | 832.4267 | 681.9663 |  | 423.9633 | 635.262 | 661.3817 | 872.8535 | 895.9875 | 910.1332 | 909.4528 | 33.5189 | 238.3784 | 59.7014 | 465.646 | 59.3619 | 55.7186 | 50.2765 | 53.104 | 41.1447 |  |  | 1.7895 | -1.3179 | -1.0531 | 0.43529 | 0.51777 | 0.001038 | 10.8964 | -94.5246 | 10.5681 | 31.8317 | 11.7867 | 0.0075141 | 0.0042466 | 0.00053062 | 22.3512 | 21.5353 | 21.6125 | 21.5817 | 21.4107 | 20.9079 | 20.371 | 21.6684 | 21.7641 | 21.7916 | 21.7497 | 21.4816 | 20.9513 | 21.7041 | 562.1855 | 623.7313 | 530.2957 | 389.7446 | 272.4506 | 704.2706 | 477.6293 | 21.636 | 21.5133 | 21.4277 | 21.5168 | 23.3503 | 24.9436 | 22.9025 | 71.0096 | 74.9994 | 553.5794 | 538.2754 | 542.8551 | 498.6504 | 57.368 | 34.5409 | 637.7147 | 21.3698 | 21.471 | 277.4843 | 21.0108 | 21.2478 | 637.3083 | 21.6424 | 21.5671 | 864.2742 | 21.4436 | 21.694 | 696.2864 | 629.4037 | 771.5459 | 778.7656 | 669.1752 |  | 689.5014 | 719.3987 | 730.5788 | 523.5598 | 572.5286 | 734.2782 |  | 809.9228 |  |  | 360.35 | 513.2834 | 574.368 | [5 empty] | 21.252 | 501.1962 | 20.9778 | 21.134 | 371.4471 | 20.611 | 20.9019 | 467.4045 | 572.8973 | 611.7567 | 561.5667 | 830.6103 | 936.9951 | 456.7423 | 603.8138 | 751.4637 | 542.0612 | 591.5075 | 792.4175 | 872.6875 | 543.5381 | 671.8439 | 910.2514 | 877.5821 | 974.0198 | 456.2289 | 563.44 | 630.7991 | 472.3284 | 606.1556 | 782.1356 | 828.1469 | 924.7417 | 530.0287 | 594.2106 | 714.2407 | 680.7982 | 58.9006 | 0.0001898 | 18.5505 | 8.0518 | -27.27 | 3.0858 |  |  | 2.8042 | -2.4113 | -2.1554 | 1.3858 | 1.725 | 0.077234 | 7.9132 | 49.2568 | 57.861 | 30.3607 | 67.5371 | 12.1631 | 46.4776 | 28.013
42843.4299 | 758 | 24.7148 | 22.179 | 22.2407 | 22.1941 | 21.9402 | 21.4415 | 20.5534 | 21.6733 | 21.7293 | 21.7392 | 21.6712 | 21.3432 | 21.0172 | 21.5455 | 21.2996 | 21.4281 | 21.5312 | 20.9071 | 22.0283 | 26.4686 | 21.7461 | 51.0899 | 81.5743 | 589.6238 | 21.6364 | 21.5512 | 624.6023 | 670.6324 | 631.2481 | 858.1315 | 21.7326 | 21.859 | 785.6572 | 20.6959 | 21.9008 | 679.9188 | 737.8201 |  | 755.1981 | 810.0351 | 835.7118 | 679.7856 |  | 424.7311 | 635.3451 | 656.995 | 876.7622 | 892.9686 | 907.2085 | 891.0622 | 33.4163 | 238.9443 | 60.1618 | 466.2609 | 59.5122 | 55.7163 | 50.3071 | 53.1145 | 41.2081 |  |  | 2.0306 | -2.642 | -3.3747 | 0.7093 | 1.0159 | 0.9578 | 10.466 | -95.1114 | 9.9662 | 31.3356 | 11.7529 | 0.0074829 | 0.0042236 | 0.00055034 | 22.3607 | 21.5446 | 21.6088 | 21.5867 | 21.4142 | 20.9089 | 20.3729 | 21.6745 | 21.7686 | 21.7994 | 21.7565 | 21.489 | 20.9561 | 21.7081 | 541.1635 | 587.9663 | 514.4166 | 365.4061 | 259.6119 | 703.3279 | 477.4906 | 21.6305 | 21.5094 | 21.4282 | 21.5171 | 23.3965 | 24.9947 | 22.9287 | 71.168 | 75.1357 | 553.7599 | 537.4929 | 541.9122 | 496.547 | 59.8734 | 34.6818 | 638.626 | 21.3662 | 21.4713 | 278.1136 | 21.0058 | 21.2402 | 635.6693 | 21.6407 | 21.5589 | 867.7179 | 21.4415 | 21.688 | 697.8871 | 629.789 | 771.7115 | 779.1008 | 671.2268 |  | 690.3117 | 718.9777 | 731.0232 | 524.7243 | 572.6912 | 734.1886 |  | 810.0047 |  |  | 362.0277 | 514.5083 | 575.5253 | [5 empty] | 21.2513 | 502.3848 | 20.9775 | 21.131 | 374.6023 | 20.6091 | 20.8984 | 467.7253 | 573.1115 | 611.4812 | 560.3894 | 827.4896 | 941.7087 | 456.887 | 604.7561 | 752.7279 | 542.5757 | 591.254 | 788.6908 | 877.0644 | 544.0491 | 671.5975 | 909.5939 | 877.2517 | 974.9676 | 457.1119 | 563.5287 | 629.9194 | 473.1937 | 608.0699 | 780.4534 | 830.3649 | 925.5826 | 530.2105 | 594.2671 | 712.7176 | 683.8503 | 57.9193 | -0.000695 | 18.5546 | 8.0675 | -27.2472 | 3.0858 |  |  | 2.9865 | -3.4143 | -3.8587 | 1.7691 | 2.4132 | 2.3432 | 7.7458 | 49.3865 | 57.987 | 30.3552 | 69.5688 | 13.8987 | 46.7858 | 28.0996
42843.4299 | 759 | 24.735 | 22.1772 | 22.2385 | 22.1924 | 21.9418 | 21.442 | 20.5515 | 21.6702 | 21.7348 | 21.7406 | 21.6766 | 21.3464 | 21.0245 | 21.5382 | 21.3109 | 21.4417 | 21.5395 | 20.9028 | 22.0651 | 26.5572 | 21.7792 | 51.5908 | 81.6474 | 593.7099 | 21.6428 | 21.5632 | 626.0949 | 672.6115 | 632.4046 | 859.6325 | 21.7389 | 21.855 | 788.649 | 20.6238 | 21.9039 | 680.4144 | 739.3835 |  | 755.8603 | 814.4876 | 833.7527 | 672.3455 |  | 425.9603 | 635.9541 | 653.5827 | 870.8695 | 891.2722 | 909.0304 | 891.3368 | 33.2318 | 239.53 | 59.9769 | 466.8481 | 59.7071 | 55.7246 | 50.347 | 53.1352 | 41.2823 |  |  | 1.9216 | -0.95519 | 0.033807 | 0.27035 | 0.2858 | 0.85135 | 10.6231 | -95.4682 | 10.4605 | 31.9431 | 11.8289 | 0.0075995 | 0.0042828 | 0.00057169 | 22.3642 | 21.538 | 21.6015 | 21.5784 | 21.4105 | 20.8985 | 20.3682 | 21.6665 | 21.7644 | 21.7976 | 21.7468 | 21.4749 | 20.9446 | 21.708 | 550.162 | 601.9093 | 534.5962 | 351.2479 | 251.1436 | 702.5879 | 477.4371 | 21.6324 | 21.5115 | 21.435 | 21.5202 | 23.4468 | 25.0493 | 22.9548 | 71.3193 | 75.268 | 553.8864 | 536.1569 | 540.3188 | 497.9046 | 66.1112 | 33.5149 | 639.6709 | 21.3665 | 21.4717 | 279.1806 | 21.0063 | 21.2462 | 636.1901 | 21.6455 | 21.5634 | 867.0698 | 21.4505 | 21.6946 | 698.7523 | 630.3728 | 771.1821 | 778.8769 | 673.3529 |  | 691.1295 | 717.7431 | 731.3732 | 525.5921 | 572.9245 | 734.8019 |  | 810.2723 |  |  | 363.7633 | 516.2878 | 577.1437 | [5 empty] | 21.2359 | 503.277 | 20.9697 | 21.1185 | 372.8071 | 20.59 | 20.8864 | 468.4753 | 573.0804 | 611.5912 | 563.8753 | 824.3831 | 943.5121 | 457.4111 | 605.5825 | 756.916 | 542.988 | 591.4991 | 787.2369 | 880.4959 | 544.5373 | 672.0059 | 912.5022 | 880.1105 | 978.1727 | 458.007 | 563.8979 | 629.5832 | 474.0653 | 610.0146 | 782.9128 | 831.3501 | 926.1373 | 530.4999 | 594.5001 | 712.3103 | 686.5712 | 58.1853 | 0.0022754 | 18.5577 | 8.0853 | -27.268 | 3.0858 |  |  | 2.907 | -2.0536 | 0.38635 | 1.0925 | 1.281 | 2.2109 | 7.8097 | 49.5162 | 58.1115 | 30.3696 | 68.3306 | 11.6455 | 47.1037 | 28.0816
42843.4299 | 760 | 24.7645 | 22.178 | 22.2428 | 22.1892 | 21.9349 | 21.4386 | 20.5554 | 21.6715 | 21.7238 | 21.7376 | 21.6699 | 21.3439 | 21.0216 | 21.5376 | 21.3038 | 21.4343 | 21.5376 | 20.9003 | 22.0839 | 26.6339 | 21.7889 | 52.0946 | 81.714 | 596.1318 | 21.6377 | 21.557 | 627.7476 | 672.3767 | 634.1819 | 858.5729 | 21.7398 | 21.8603 | 790.4491 | 20.6072 | 21.9046 | 681.2588 | 740.2457 |  | 756.1799 | 809.1989 | 834.2193 | 682.9624 |  | 425.9387 | 635.9204 | 656.3167 | 873.6297 | 890.3284 | 908.359 | 899.6417 | 33.2331 | 240.0432 | 60.044 | 467.4612 | 59.9287 | 55.7382 | 50.4001 | 53.1595 | 41.3616 |  |  | 1.4406 | -3.7125 | -3.2045 | 0.020646 | -0.17023 | -0.099502 | 10.0475 | -95.7606 | 10.0451 | 31.3356 | 11.7157 | 0.0074731 | 0.0041267 | 0.00053391 | 22.3775 | 21.5411 | 21.6019 | 21.5766 | 21.4159 | 20.9038 | 20.3752 | 21.6694 | 21.7703 | 21.7974 | 21.751 | 21.4825 | 20.9517 | 21.7092 | 580.24 | 596.366 | 518.8468 | 323.2136 | 248.2085 | 702.3841 | 476.9497 | 21.6369 | 21.516 | 21.4384 | 21.5283 | 23.4914 | 25.1076 | 22.9858 | 71.469 | 75.3936 | 554.1564 | 535.9408 | 540.2161 | 499.5551 | 60.4332 | 34.3096 | 640.0342 | 21.3633 | 21.4621 | 280.4532 | 20.9982 | 21.2338 | 638.276 | 21.6406 | 21.5556 | 865.8221 | 21.4422 | 21.6888 | 698.8301 | 631.5068 | 771.3376 | 779.4795 | 672.4355 |  | 691.7644 | 719.0995 | 731.8117 | 526.8746 | 573.2316 | 735.6779 |  | 811.1999 |  |  | 365.1547 | 517.5137 | 578.1585 | [5 empty] | 21.2452 | 505.1718 | 20.9689 | 21.1327 | 367.9292 | 20.6063 | 20.8886 | 469.0156 | 573.1435 | 612.144 | 566.1442 | 824.9847 | 943.5218 | 458.0578 | 605.8793 | 760.4444 | 543.4379 | 592.2716 | 789.3029 | 883.3086 | 545.0813 | 673.5536 | 917.1507 | 880.4417 | 980.9833 | 458.8629 | 564.4784 | 631.0254 | 475.2006 | 611.0483 | 783.4775 | 830.9525 | 925.0217 | 531.1304 | 595.8471 | 712.7367 | 686.012 | 56.3348 | 0.010815 | 18.5585 | 8.1177 | -27.2182 | 3.0859 |  |  | 2.5195 | -4.0485 | -3.7613 | 0.30191 | -0.98835 | -0.75562 | 7.593 | 49.6886 | 58.1868 | 30.3847 | 64.923 | 13.2945 | 46.9985 | 28.078
42843.4299 | 761 | 24.7865 | 22.1801 | 22.2425 | 22.1945 | 21.9394 | 21.4446 | 20.5587 | 21.6695 | 21.7332 | 21.7449 | 21.6712 | 21.3507 | 21.0197 | 21.5481 | 21.3017 | 21.4364 | 21.5403 | 20.9136 | 22.1034 | 26.7201 | 21.808 | 52.6047 | 81.7884 | 596.9966 | 21.6436 | 21.5581 | 628.2419 | 674.3435 | 633.901 | 857.3329 | 21.7319 | 21.8498 | 795.2236 | 20.5713 | 21.9043 | 682.3977 | 741.4728 |  | 755.9993 | 806.8515 | 836.2354 | 684.1763 |  | 427.0521 | 636.8747 | 654.6288 | 873.6172 | 890.0687 | 910.6429 | 899.4664 | 33.2621 | 240.5209 | 60.3216 | 468.0351 | 60.1012 | 55.7574 | 50.4556 | 53.1949 | 41.4446 |  |  | 1.8184 | -1.5065 | -1.8515 | -0.16729 | 0.27069 | -0.18295 | 10.2472 | -96.4973 | 10.8606 | 32.9991 | 11.9136 | 0.00745 | 0.0042433 | 0.00052077 | 22.3846 | 21.5401 | 21.6 | 21.5811 | 21.4134 | 20.9014 | 20.3738 | 21.6637 | 21.7644 | 21.7972 | 21.7521 | 21.4817 | 20.9506 | 21.7046 | 577.1891 | 584.8948 | 531.0298 | 324.4445 | 266.0025 | 702.189 | 476.6978 | 21.6335 | 21.5185 | 21.4403 | 21.5291 | 23.5292 | 25.1561 | 23.0144 | 71.6098 | 75.5376 | 554.5539 | 536.954 | 541.3924 | 500.4272 | 91.3456 | 32.9329 | 641.0087 | 21.3689 | 21.4581 | 281.2477 | 21.0056 | 21.2345 | 639.0582 | 21.6439 | 21.556 | 864.6281 | 21.442 | 21.6865 | 698.7962 | 633.0334 | 772.4731 | 781.1487 | 673.0207 |  | 692.4791 | 723.5717 | 732.5145 | 528.6462 | 573.6435 | 736.2232 |  | 812.2143 |  |  | 366.8782 | 518.1698 | 579.1801 | [5 empty] | 21.245 | 508.2392 | 20.9772 | 21.1363 | 364.6268 | 20.6134 | 20.8892 | 469.6425 | 573.5715 | 612.9744 | 567.2539 | 824.79 | 944.6803 | 458.733 | 606.3809 | 760.173 | 544.1379 | 592.9354 | 789.1983 | 887.6556 | 545.7285 | 673.0402 | 911.5511 | 878.6528 | 981.2174 | 459.3357 | 565.248 | 631.6957 | 476.0525 | 611.8911 | 783.5687 | 827.611 | 925.6034 | 531.7399 | 596.5249 | 714.0315 | 686.6952 | 56.437 | 0.00046367 | 18.5575 | 8.1407 | -27.3048 | 3.0858 |  |  | 2.8303 | -2.5804 | -2.8606 | -0.85986 | 1.2475 | -1.0256 | 7.6755 | 49.838 | 58.2441 | 30.4036 | 65.1993 | 11.8888 | 47.2213 | 28.1159
42843.4299 | 762 | 24.8129 | 22.1827 | 22.2468 | 22.1988 | 21.94 | 21.4479 | 20.5623 | 21.6746 | 21.7406 | 21.7443 | 21.6749 | 21.3531 | 21.0243 | 21.5487 | 21.3007 | 21.4369 | 21.5453 | 20.9081 | 22.1273 | 26.7997 | 21.8354 | 53.1159 | 81.8623 | 598.9165 | 21.6503 | 21.5657 | 629.739 | 675.3827 | 635.4926 | 857.938 | 21.7288 | 21.846 | 797.0223 | 20.555 | 21.8964 | 683.0186 | 740.1805 |  | 756.3031 | 813.4626 | 838.5324 | 679.5439 |  | 428.4156 | 637.1136 | 651.9077 | 868.5784 | 893.7242 | 910.3494 | 892.2244 | 33.5342 | 241.0864 | 61.2275 | 468.7588 | 60.2557 | 55.7696 | 50.5039 | 53.2138 | 41.5211 |  |  | 1.5286 | 0.59691 | 0.71655 | 0.010786 | 0.076841 | 0.34602 | 9.7261 | -97.3318 | 11.1278 | 33.015 | 11.8668 | 0.0074353 | 0.0041924 | 0.00053062 | 22.3886 | 21.543 | 21.5988 | 21.5911 | 21.4118 | 20.9086 | 20.3692 | 21.6641 | 21.7586 | 21.7966 | 21.7487 | 21.4748 | 20.9553 | 21.708 | 679.0274 | 628.5473 | 512.3078 | 326.6219 | 277.2609 | 704.3399 | 476.5525 | 21.6281 | 21.5106 | 21.4404 | 21.528 | 23.5662 | 25.2051 | 23.0462 | 71.7709 | 75.6777 | 555.0296 | 537.5054 | 542.0334 | 500.9189 | 86.2957 | 41.9718 | 642.9763 | 21.3727 | 21.4749 | 281.5015 | 21.0127 | 21.2445 | 640.0713 | 21.6514 | 21.5585 | 867.7458 | 21.4517 | 21.6907 | 699.4124 | 633.4387 | 773.7081 | 782.2497 | 672.355 |  | 693.0185 | 727.8656 | 733.3239 | 528.9193 | 573.8892 | 738.0181 |  | 813.4254 |  |  | 367.9353 | 518.6802 | 579.6556 | [5 empty] | 21.2449 | 508.3239 | 20.9716 | 21.1229 | 363.7906 | 20.6079 | 20.8934 | 470.39 | 574.4333 | 613.7782 | 566.1255 | 825.7789 | 948.2232 | 459.4152 | 606.3197 | 759.1637 | 544.9279 | 593.2691 | 790.8101 | 895.6516 | 546.1301 | 672.8998 | 911.8564 | 876.2558 | 982.1087 | 459.3688 | 565.6279 | 631.813 | 476.4729 | 612.5573 | 785.7338 | 828.1334 | 923.2175 | 532.186 | 596.5009 | 715.379 | 687.7017 | 57.0775 | 0.00037241 | 18.5558 | 8.142 | -27.262 | 3.0858 |  |  | 2.5972 | 1.6245 | 1.7798 | 0.21836 | 0.66458 | 1.4103 | 7.4769 | 49.9817 | 58.3342 | 30.4367 | 54.577 | 13.939 | 47.4903 | 28.1766
42843.4299 | 763 | 24.8357 | 22.1881 | 22.2398 | 22.196 | 21.9426 | 21.444 | 20.5575 | 21.6692 | 21.7395 | 21.742 | 21.6723 | 21.3488 | 21.0234 | 21.5446 | 21.2997 | 21.4356 | 21.5459 | 20.9037 | 22.1455 | 26.8819 | 21.8621 | 53.6119 | 81.9386 | 599.6705 | 21.6491 | 21.5601 | 630.8516 | 674.6505 | 636.8345 | 861.3851 | 21.7242 | 21.8438 | 793.8159 | 20.5461 | 21.8936 | 683.469 | 738.9446 |  | 756.3419 | 815.0586 | 839.5609 | 680.0577 |  | 429.7638 | 637.5809 | 655.5438 | 875.0323 | 894.9081 | 907.9008 | 903.3024 | 33.9058 | 241.6678 | 61.1447 | 469.566 | 60.3484 | 55.785 | 50.5585 | 53.2456 | 41.6098 |  |  | 1.7441 | -0.9368 | -1.1194 | -0.28689 | -0.77872 | -0.7967 | 10.355 | -97.0039 | 11.0906 | 33.8974 | 12.3608 | 0.007496 | 0.0041973 | 0.00054541 | 22.4136 | 21.5395 | 21.5958 | 21.5839 | 21.4167 | 20.9015 | 20.3729 | 21.6584 | 21.7648 | 21.7935 | 21.7486 | 21.4785 | 20.9606 | 21.7031 | 708.2539 | 711.2044 | 564.8629 | 341.2531 | 277.7557 | 706.6177 | 477.3818 | 21.6263 | 21.5041 | 21.4303 | 21.5298 | 23.6094 | 25.2543 | 23.0684 | 71.9135 | 75.8059 | 555.4044 | 537.6143 | 542.3731 | 502.8184 | 81.4764 | 52.0735 | 645.9589 | 21.3671 | 21.4703 | 282.3264 | 21.0021 | 21.237 | 641.7404 | 21.6487 | 21.552 | 871.4133 | 21.4517 | 21.6904 | 699.7278 | 633.0531 | 773.8489 | 782.1033 | 672.6493 |  | 693.5331 | 731.8961 | 734.2596 | 528.2364 | 573.9909 | 739.8025 |  | 814.5961 |  |  | 369.2118 | 518.8444 | 579.5643 | [5 empty] | 21.2438 | 506.7631 | 20.9686 | 21.1255 | 365.8268 | 20.6058 | 20.8958 | 471.1635 | 574.9808 | 614.2804 | 567.6431 | 825.8677 | 950.6721 | 459.8963 | 606.4985 | 758.3433 | 545.6567 | 593.8478 | 795.3722 | 894.6687 | 546.3184 | 672.6503 | 912.9733 | 875.7881 | 983.0229 | 459.1938 | 565.763 | 632.3229 | 477.2917 | 613.1366 | 785.2645 | 829.8921 | 925.8897 | 532.7067 | 596.0122 | 715.2945 | 687.3051 | 56.3758 | 0.00033728 | 18.5507 | 8.1417 | -27.2443 | 3.0858 |  |  | 2.7764 | -2.0356 | -2.2252 | -1.1265 | -2.1135 | -2.1377 | 7.7068 | 50.0932 | 58.4649 | 30.4725 | 52.0669 | 8.271 | 47.5779 | 28.1826
42843.4299 | 764 | 24.8492 | 22.1789 | 22.2403 | 22.1903 | 21.9375 | 21.4428 | 20.5594 | 21.664 | 21.7354 | 21.7402 | 21.673 | 21.3483 | 21.0204 | 21.5458 | 21.2961 | 21.4358 | 21.5459 | 20.9074 | 22.1644 | 26.9652 | 21.8818 | 54.0853 | 82.012 | 597.5791 | 21.6445 | 21.563 | 629.9732 | 673.7869 | 635.4092 | 862.3818 | 21.737 | 21.8419 | 790.9115 | 20.5159 | 21.9119 | 684.3754 | 737.8764 |  | 756.9974 | 815.8065 | 836.0272 | 691.7916 |  | 430.117 | 638.8704 | 656.5292 | 877.2966 | 896.0496 | 907.837 | 917.5035 | 34.048 | 242.2878 | 61.5435 | 470.4951 | 60.5326 | 55.7923 | 50.6186 | 53.2801 | 41.682 |  |  | 1.9025 | -0.16929 | -0.066733 | -0.14561 | -0.57502 | -1.1246 | 11.6193 | -97.0643 | 10.7516 | 33.5263 | 12.0371 | 0.0073778 | 0.0042466 | 0.00053719 | 22.4195 | 21.5356 | 21.597 | 21.5866 | 21.4139 | 20.9017 | 20.3682 | 21.6679 | 21.768 | 21.7978 | 21.7524 | 21.4799 | 20.9533 | 21.7105 | 688.4907 | 744.0374 | 610.1762 | 388.2939 | 294.1204 | 708.006 | 478.7012 | 21.6273 | 21.508 | 21.437 | 21.5333 | 23.6564 | 25.3091 | 23.0962 | 72.0532 | 75.9274 | 555.8105 | 537.8561 | 542.5165 | 502.4779 | 67.6368 | 34.1899 | 648.1874 | 21.3708 | 21.4696 | 283.5438 | 20.9965 | 21.241 | 641.1283 | 21.6527 | 21.5503 | 868.9238 | 21.4538 | 21.6901 | 699.2064 | 632.7699 | 775.2052 | 783.0942 | 669.8821 |  | 693.8652 | 732.8418 | 735.2469 | 528.031 | 574.1069 | 738.8601 |  | 815.0548 |  |  | 369.7983 | 518.951 | 579.2591 | [5 empty] | 21.2418 | 505.6167 | 20.9774 | 21.1272 | 369.5819 | 20.609 | 20.8885 | 471.811 | 575.3565 | 614.683 | 569.0113 | 824.0687 | 947.6745 | 460.3974 | 606.6614 | 757.9393 | 546.1732 | 594.7878 | 793.7022 | 889.5185 | 546.7834 | 672.3205 | 914.6618 | 876.9433 | 982.9615 | 459.5995 | 565.9591 | 632.9168 | 477.8424 | 613.4386 | 785.7001 | 832.8802 | 928.7088 | 533.3985 | 595.974 | 714.3712 | 686.0764 | 57.2255 | -0.00041411 | 18.5442 | 8.1403 | -27.2522 | 3.0858 |  |  | 2.8974 | -0.86592 | -0.54368 | -0.80308 | -1.8161 | -2.5397 | 8.1636 | 50.2473 | 58.6953 | 30.4974 | 54.7138 | 3.5097 | 47.4573 | 28.2558
42843.4299 | 765 | 24.877 | 22.1773 | 22.2364 | 22.1935 | 21.9332 | 21.4437 | 20.5624 | 21.663 | 21.7314 | 21.7408 | 21.6726 | 21.345 | 21.0207 | 21.541 | 21.3049 | 21.4458 | 21.5467 | 20.907 | 22.1903 | 27.0525 | 21.911 | 54.5905 | 82.0914 | 595.6433 | 21.643 | 21.5699 | 629.3305 | 672.7318 | 634.8153 | 858.5074 | 21.7437 | 21.845 | 787.4256 | 20.5146 | 21.9115 | 685.5467 | 738.5214 |  | 758.1507 | 824.8685 | 831.5582 | 696.509 |  | 430.369 | 639.4442 | 660.3171 | 880.3831 | 896.3628 | 905.7188 | 924.4129 | 34.0156 | 242.8751 | 61.8408 | 471.1745 | 60.69 | 55.8298 | 50.6764 | 53.301 | 41.7513 |  |  | 1.662 | 0.18687 | 0.72246 | -0.28951 | -0.56779 | -0.8013 | 10.0639 | -98.1578 | 10.5279 | 32.3701 | 12.2213 | 0.0073761 | 0.004153 | 0.00056348 | 22.4363 | 21.5413 | 21.599 | 21.5886 | 21.4164 | 20.9017 | 20.3745 | 21.6713 | 21.7723 | 21.802 | 21.7574 | 21.4861 | 20.9574 | 21.7085 | 645.2138 | 719.5152 | 571.1762 | 391.775 | 293.7995 | 708.4386 | 478.8758 | 21.6319 | 21.5136 | 21.4402 | 21.5385 | 23.7027 | 25.3685 | 23.1295 | 72.1999 | 76.0654 | 556.1262 | 537.9531 | 542.7376 | 502.9566 | 82.5536 | 43.1788 | 648.8183 | 21.367 | 21.4745 | 284.8348 | 21.0062 | 21.246 | 640.1059 | 21.6611 | 21.5594 | 865.4124 | 21.4528 | 21.6899 | 699.2051 | 633.1837 | 775.1051 | 782.8245 | 669.6422 |  | 694.199 | 730.7103 | 735.8386 | 528.7324 | 574.2812 | 737.9812 |  | 815.7972 |  |  | 370.6911 | 518.972 | 579.1262 | [5 empty] | 21.2439 | 505.3357 | 20.9728 | 21.1279 | 366.3768 | 20.6125 | 20.8898 | 472.1971 | 575.8369 | 615.0278 | 568.3097 | 821.3802 | 947.9596 | 460.8322 | 607.0724 | 759.4331 | 546.6042 | 595.658 | 788.1429 | 888.5665 | 547.5324 | 671.8807 | 915.6207 | 878.2338 | 985.1025 | 460.133 | 566.3154 | 632.8543 | 478.4463 | 614.1003 | 787.09 | 836.2931 | 928.1248 | 534.145 | 596.0125 | 713.1248 | 685.7159 | 56.7876 | -0.00061777 | 18.5326 | 8.1388 | -27.246 | 3.0858 |  |  | 2.7072 | 0.91008 | 1.7894 | -1.1328 | -1.803 | -2.1419 | 7.5907 | 50.3317 | 58.9087 | 30.5068 | 59.6632 | 7.8793 | 47.5925 | 28.2921
42843.4299 | 766 | 24.9097 | 22.1794 | 22.2441 | 22.1966 | 21.9365 | 21.4412 | 20.5665 | 21.6669 | 21.7363 | 21.7465 | 21.6792 | 21.3471 | 21.0186 | 21.5491 | 21.3 | 21.4359 | 21.5506 | 20.9048 | 22.2179 | 27.1341 | 21.933 | 55.0871 | 82.165 | 594.315 | 21.6468 | 21.5652 | 628.942 | 672.1705 | 635.529 | 857.7899 | 21.7405 | 21.8515 | 782.3244 | 20.5225 | 21.9106 | 687.1147 | 740.523 |  | 759.7342 | 828.9937 | 832.9341 | 701.957 |  | 430.5393 | 640.4001 | 674.932 | 883.8366 | 894.1954 | 902.4981 | 915.9822 | 34.353 | 243.3663 | 61.3318 | 471.8083 | 60.87 | 55.9724 | 50.7442 | 53.3456 | 41.8337 |  |  | 1.7737 | -0.72192 | -0.32892 | -0.32631 | -0.029611 | -0.48589 | 11.3328 | -97.6604 | 11.4503 | 34.1719 | 12.2956 | 0.0073679 | 0.004038 | 0.00054869 | 22.4419 | 21.5396 | 21.6006 | 21.5829 | 21.411 | 20.8985 | 20.3748 | 21.6654 | 21.7646 | 21.7964 | 21.7478 | 21.4833 | 20.9503 | 21.7083 | 685.4956 | 743.3847 | 607.4609 | 395.664 | 302.1682 | 709.6669 | 480.0739 | 21.6187 | 21.5015 | 21.4333 | 21.5345 | 23.7446 | 25.4142 | 23.1489 | 72.347 | 76.1892 | 556.4237 | 538.0978 | 542.9244 | 501.6188 | 70.9149 | 42.3322 | 649.179 | 21.3641 | 21.4642 | 285.7514 | 21.0025 | 21.2382 | 640.5004 | 21.6615 | 21.5582 | 866.4229 | 21.4481 | 21.6791 | 700.2489 | 633.8501 | 779.1345 | 787.2046 | 672.0787 |  | 694.7658 | 730.0537 | 736.4057 | 529.662 | 574.486 | 738.709 |  | 816.7317 |  |  | 371.6091 | 519.4317 | 579.9256 | [5 empty] | 21.2453 | 505.254 | 20.9762 | 21.1289 | 364.399 | 20.6092 | 20.89 | 472.2795 | 576.3541 | 616.0141 | 570.8593 | 819.9527 | 950.3214 | 461.5102 | 607.9612 | 762.8428 | 546.9446 | 596.0494 | 786.0108 | 887.043 | 548.211 | 672.2089 | 914.7621 | 880.2893 | 986.7474 | 460.6707 | 566.8016 | 632.5404 | 479.0671 | 615.5741 | 787.3303 | 836.3492 | 930.4473 | 534.4967 | 595.7582 | 712.8576 | 686.0225 | 56.8592 | 0.00062518 | 18.5185 | 8.137 | -27.2315 | 3.0858 |  |  | 2.7978 | -1.7897 | -1.208 | -1.2032 | -0.41118 | -1.6656 | 8.044 | 50.3963 | 59.0749 | 30.515 | 55.5879 | 4.0966 | 47.7988 | 28.376
42843.4299 | 767 | 24.9252 | 22.1761 | 22.2374 | 22.1894 | 21.939 | 21.4401 | 20.5564 | 21.6677 | 21.7256 | 21.7428 | 21.6741 | 21.343 | 21.016 | 21.5429 | 21.2947 | 21.4341 | 21.5531 | 20.8999 | 22.2406 | 27.2133 | 21.9537 | 55.5552 | 82.2301 | 593.3398 | 21.6476 | 21.5585 | 628.0451 | 672.9192 | 635.7721 | 860.1128 | 21.7346 | 21.8528 | 780.0166 | 20.5544 | 21.8955 | 688.4054 | 740.2071 |  | 760.4685 | 823.1405 | 836.3102 | 696.4063 |  | 431.9521 | 642.031 | 676.1374 | 887.8828 | 895.9592 | 902.0947 | 920.7107 | 34.8082 | 243.9703 | 61.1987 | 472.5787 | 61.026 | 56.1424 | 50.7945 | 53.3723 | 41.8996 |  |  | 1.7954 | -1.3278 | -1.4401 | -0.15678 | -0.049323 | -0.15996 | 11.039 | -98.5777 | 10.6835 | 32.6833 | 12.6009 | 0.0073153 | 0.0040922 | 0.00055198 | 22.4485 | 21.5329 | 21.5879 | 21.5754 | 21.404 | 20.8945 | 20.3631 | 21.6548 | 21.7618 | 21.7901 | 21.7375 | 21.4773 | 20.9413 | 21.7016 | 647.2879 | 708.398 | 610.2418 | 398.9978 | 308.9944 | 710.1548 | 481.3854 | 21.627 | 21.5129 | 21.4451 | 21.5334 | 23.793 | 25.48 | 23.1909 | 72.503 | 76.3398 | 556.6026 | 537.3547 | 542.0064 | 498.8061 | 69.1052 | 47.2445 | 650.0776 | 21.3712 | 21.4742 | 286.4852 | 21.0108 | 21.2457 | 639.5656 | 21.6678 | 21.5664 | 869.3109 | 21.4644 | 21.6975 | 700.7515 | 635.2173 | 781.14 | 788.9984 | 673.7646 |  | 695.3841 | 728.7548 | 736.9224 | 529.7099 | 574.6726 | 739.6529 |  | 817.6271 |  |  | 372.1984 | 520.3599 | 581.1504 | [5 empty] | 21.2408 | 505.8347 | 20.9715 | 21.1255 | 368.6736 | 20.6072 | 20.885 | 472.0742 | 576.5941 | 616.8772 | 573.8155 | 817.0262 | 949.5423 | 462.2478 | 608.7079 | 765.0343 | 546.7272 | 596.3866 | 790.9335 | 885.9085 | 548.5139 | 672.8145 | 918.6171 | 881.5139 | 987.5606 | 460.398 | 567.1039 | 631.9172 | 479.7965 | 616.9436 | 787.3855 | 838.2952 | 933.1401 | 534.3188 | 595.564 | 714.6257 | 687.1978 | 55.8155 | -0.00052647 | 18.5044 | 8.1403 | -27.2773 | 3.0858 |  |  | 2.8152 | -2.4293 | -2.53 | -0.83476 | -0.53059 | -0.95551 | 7.9377 | 50.4939 | 59.246 | 30.5446 | 59.9925 | 4.0608 | 48.2486 | 28.4823
42843.4299 | 768 | 24.9496 | 22.1802 | 22.2402 | 22.1935 | 21.9399 | 21.4392 | 20.5645 | 21.665 | 21.7329 | 21.7427 | 21.6701 | 21.3415 | 21.0223 | 21.5394 | 21.3046 | 21.438 | 21.5547 | 20.9045 | 22.2664 | 27.3114 | 21.9792 | 56.0278 | 82.3057 | 593.2043 | 21.6563 | 21.5557 | 627.5059 | 674.6982 | 635.5632 | 862.1708 | 21.7311 | 21.8452 | 784.5425 | 20.5561 | 21.8972 | 689.4492 | 739.488 |  | 761.3212 | 814.6889 | 836.8874 | 694.4677 |  | 432.6598 | 642.9474 | 673.3958 | 887.3407 | 898.2486 | 903.1134 | 921.5417 | 34.9229 | 244.4104 | 60.1074 | 472.9954 | 61.0922 | 56.288 | 50.8506 | 53.4104 | 41.988 |  |  | 1.9912 | -0.94665 | -1.4657 | -0.019438 | 0.041357 | -0.42477 | 10.7723 | -99.0028 | 10.5946 | 33.2443 | 12.1796 | 0.0072595 | 0.0039838 | 0.00054376 | 22.4655 | 21.5465 | 21.6058 | 21.5835 | 21.412 | 20.9021 | 20.3707 | 21.6595 | 21.7686 | 21.8035 | 21.7496 | 21.4831 | 20.9567 | 21.7091 | 643.1119 | 717.9685 | 631.0274 | 387.1388 | 298.4222 | 710.7646 | 482.7962 | 21.6263 | 21.5112 | 21.4499 | 21.5466 | 23.8377 | 25.5365 | 23.2171 | 72.6456 | 76.4585 | 556.7389 | 536.6135 | 541.0489 | 498.0263 | 78.4217 | 39.5484 | 650.5874 | 21.3644 | 21.4723 | 287.5364 | 21.0047 | 21.2407 | 638.7809 | 21.6606 | 21.553 | 870.6529 | 21.4601 | 21.6874 | 700.5051 | 636.0558 | 781.2143 | 788.6474 | 672.6676 |  | 695.8081 | 727.2383 | 737.4043 | 529.3325 | 574.9299 | 739.306 |  | 818.2285 |  |  | 372.6976 | 521.2117 | 581.4065 | [5 empty] | 21.2495 | 506.7229 | 20.9754 | 21.1259 | 372.4467 | 20.6065 | 20.8834 | 471.8172 | 576.5024 | 617.0871 | 576.0395 | 816.2985 | 948.4008 | 462.9147 | 608.9231 | 765.5503 | 546.6606 | 596.5725 | 796.4824 | 887.2102 | 549.0577 | 673.1118 | 924.1241 | 885.2289 | 990.4256 | 460.5798 | 567.3955 | 631.6031 | 480.5828 | 617.9956 | 788.2325 | 841.8529 | 937.433 | 534.3597 | 596.4498 | 719.5056 | 688.0602 | 60.8513 | 0.0017698 | 18.4899 | 8.1666 | -27.2487 | 3.0859 |  |  | 2.9644 | -2.0523 | -2.5537 | -0.29408 | 0.48606 | -1.5578 | 7.8446 | 50.6236 | 59.4143 | 30.5978 | 60.6559 | 2.0458 | 48.5422 | 28.5254
42843.4299 | 769 | 24.9747 | 22.18 | 22.2405 | 22.1925 | 21.9338 | 21.4426 | 20.5678 | 21.6642 | 21.7369 | 21.7372 | 21.6722 | 21.3436 | 21.0198 | 21.5464 | 21.3039 | 21.439 | 21.5585 | 20.9128 | 22.2855 | 27.4045 | 22.002 | 56.5136 | 82.3765 | 594.3356 | 21.6529 | 21.5614 | 628.3052 | 675.1283 | 637.5587 | 860.865 | 21.7333 | 21.8433 | 789.1501 | 20.5653 | 21.9006 | 690.5672 | 738.9123 |  | 762.892 | 803.8117 | 833.2062 | 706.9844 |  | 433.8509 | 643.742 | 672.5414 | 890.5016 | 902.3058 | 905.129 | 907.1912 | 34.9712 | 245.0336 | 60.3788 | 473.4775 | 61.2176 | 56.3327 | 50.9037 | 53.4325 | 42.0616 |  |  | 1.4353 | 0.51215 | 0.83746 | 0.12775 | 0.36006 | -0.14353 | 11.4037 | -100.1712 | 12.108 | 34.6674 | 12.1772 | 0.0073383 | 0.0039838 | 0.00055526 | 22.4838 | 21.5384 | 21.604 | 21.5854 | 21.4187 | 20.907 | 20.3725 | 21.6662 | 21.773 | 21.8001 | 21.7486 | 21.4896 | 20.9526 | 21.7118 | 647.9525 | 709.4396 | 607.924 | 385.1645 | 316.5552 | 711.6648 | 483.7478 | 21.6324 | 21.5149 | 21.4519 | 21.5585 | 23.8869 | 25.5891 | 23.2505 | 72.7868 | 76.5943 | 556.9649 | 536.2241 | 540.4889 | 498.7025 | 73.1141 | 42.2656 | 650.9038 | 21.3673 | 21.4623 | 288.0841 | 21.0075 | 21.2353 | 639.4698 | 21.6627 | 21.5505 | 866.9188 | 21.4582 | 21.6895 | 700.7664 | 636.1567 | 779.8662 | 786.6528 | 672.7409 |  | 696.2581 | 726.1602 | 737.8649 | 529.3009 | 575.1432 | 738.5721 |  | 818.6932 |  |  | 373.8989 | 521.8074 | 581.801 | [5 empty] | 21.2404 | 506.8431 | 20.9811 | 21.1277 | 375.5969 | 20.6054 | 20.8899 | 472.1622 | 576.3977 | 617.2813 | 576.5991 | 819.8903 | 947.5135 | 463.7603 | 609.2812 | 766.9293 | 546.9054 | 596.7252 | 801.3338 | 890.7333 | 550.2395 | 673.3792 | 925.1238 | 889.9477 | 989.3442 | 461.2386 | 568.0221 | 631.7534 | 481.28 | 618.5836 | 787.6118 | 849.235 | 940.71 | 534.6043 | 597.6013 | 723.729 | 688.805 | 61.4013 | -0.00053348 | 18.4763 | 8.202 | -27.2592 | 3.0858 |  |  | 2.5196 | 1.5102 | 1.9311 | 0.75425 | 1.4354 | -0.90628 | 8.0782 | 50.727 | 59.5649 | 30.6341 | 60.4128 | 4.812 | 48.4521 | 28.5422
42843.4299 | 770 | 25.0029 | 22.1824 | 22.2413 | 22.1921 | 21.936 | 21.4449 | 20.5716 | 21.6686 | 21.736 | 21.7397 | 21.6818 | 21.3454 | 21.0208 | 21.5463 | 21.2942 | 21.4452 | 21.5543 | 20.9111 | 22.322 | 27.4875 | 22.0216 | 57.0188 | 82.4461 | 594.764 | 21.6636 | 21.5589 | 628.6067 | 675.8564 | 638.4512 | 855.6861 | 21.7341 | 21.8423 | 790.7799 | 20.5906 | 21.9064 | 691.7166 | 741.2292 |  | 764.4651 | 793.2336 | 826.4925 | 713.3248 |  | 435.1354 | 645.0293 | 668.3616 | 892.9681 | 902.3223 | 907.2805 | 906.8792 | 35.34 | 245.7115 | 60.7401 | 474.0652 | 61.3775 | 56.3849 | 50.9548 | 53.4639 | 42.1366 |  |  | 1.5063 | 1.8487 | 1.3237 | -0.058866 | 0.013761 | 0.18109 | 10.2584 | -101.4782 | 10.9515 | 33.9893 | 12.4214 | 0.0073449 | 0.0040199 | 0.00055691 | 22.4878 | 21.5328 | 21.5953 | 21.5802 | 21.4108 | 20.9062 | 20.3725 | 21.6642 | 21.772 | 21.7985 | 21.7496 | 21.477 | 20.9449 | 21.7068 | 623.8493 | 723.7152 | 611.1914 | 415.9237 | 338.1679 | 712.224 | 484.7641 | 21.6303 | 21.517 | 21.4538 | 21.5599 | 23.9334 | 25.6458 | 23.2821 | 72.9212 | 76.7269 | 557.3596 | 536.5946 | 541.1448 | 498.9305 | 66.0589 | 34.5758 | 652.077 | 21.3736 | 21.4726 | 288.8 | 21.0099 | 21.2425 | 640.3829 | 21.67 | 21.5567 | 859.5034 | 21.4647 | 21.6903 | 701.5448 | 636.544 | 778.4703 | 785.0955 | 674.465 |  | 696.902 | 725.7504 | 738.3048 | 529.4104 | 575.2799 | 738.0199 |  | 819.1183 |  |  | 375.8311 | 523.0532 | 582.3201 | [5 empty] | 21.2489 | 506.7828 | 20.9765 | 21.1284 | 376.421 | 20.6163 | 20.8881 | 472.4803 | 576.5417 | 618.0756 | 579.3232 | 824.0746 | 948.2404 | 464.4544 | 610.5277 | 771.1174 | 546.9007 | 597.2955 | 805.5489 | 896.1104 | 551.2036 | 675.6001 | 927.1837 | 894.3924 | 990.8527 | 461.8905 | 568.5336 | 632.5092 | 481.5465 | 619.4966 | 790.8993 | 849.8357 | 944.0766 | 534.8156 | 598.3459 | 725.4803 | 690.1533 | 58.1432 | -0.00023155 | 18.462 | 8.2296 | -27.2548 | 3.0858 |  |  | 2.5824 | 2.8712 | 2.4296 | -0.51235 | 0.28087 | 1.0189 | 7.6688 | 50.8301 | 59.6917 | 30.6538 | 63.2743 | 4.6621 | 48.5417 | 28.598
42843.4299 | 771 | 25.0262 | 22.1863 | 22.2371 | 22.1917 | 21.939 | 21.4391 | 20.573 | 21.6637 | 21.7298 | 21.7371 | 21.6799 | 21.344 | 21.0263 | 21.5414 | 21.2942 | 21.4369 | 21.5498 | 20.9125 | 22.3404 | 27.57 | 22.0426 | 57.5847 | 82.5256 | 595.5659 | 21.6536 | 21.561 | 629.4685 | 673.4868 | 638.3922 | 848.0562 | 21.7399 | 21.8432 | 784.1688 | 20.6212 | 21.9035 | 692.5943 | 741.9571 |  | 764.8714 | 787.2572 | 818.2838 | 714.1834 |  | 435.7498 | 645.3032 | 672.1208 | 894.8956 | 902.5133 | 907.9119 | 911.0023 | 35.5099 | 246.2911 | 60.667 | 474.6357 | 61.4977 | 56.4135 | 51.0163 | 53.4793 | 42.212 |  |  | 1.8828 | 0.59166 | -0.028621 | -0.27966 | -0.32268 | -0.40046 | 9.6578 | -102.521 | 11.251 | 34.715 | 12.1537 | 0.0072595 | 0.0040643 | 0.00057662 | 22.4896 | 21.5379 | 21.5986 | 21.574 | 21.4019 | 20.8997 | 20.3691 | 21.6582 | 21.7611 | 21.7928 | 21.7441 | 21.48 | 20.9474 | 21.7105 | 614.6742 | 712.1288 | 598.7578 | 404.9665 | 313.47 | 712.6294 | 485.1867 | 21.6303 | 21.5191 | 21.4528 | 21.5622 | 23.9872 | 25.7032 | 23.3202 | 73.0728 | 76.8624 | 557.6687 | 537.8701 | 542.5695 | 497.3507 | 72.8264 | 47.413 | 652.3973 | 21.3784 | 21.4684 | 289.4948 | 21.0104 | 21.2534 | 642.3034 | 21.6714 | 21.5714 | 850.1661 | 21.4675 | 21.6919 | 701.3902 | 637.5154 | 778.1121 | 784.4041 | 676.6001 |  | 697.6074 | 722.4746 | 738.5132 | 529.5757 | 575.4351 | 736.8937 |  | 819.2284 |  |  | 377.4806 | 524.6405 | 583.2534 | [5 empty] | 21.2367 | 507.2233 | 20.966 | 21.1236 | 375.2095 | 20.6136 | 20.8898 | 472.5355 | 577.4209 | 619.0477 | 582.209 | 824.142 | 950.0083 | 464.9844 | 611.6663 | 771.2768 | 547.2889 | 598.1324 | 807.0593 | 896.1396 | 551.2679 | 678.3116 | 931.7885 | 896.5899 | 988.7422 | 462.0303 | 568.9532 | 632.9987 | 481.6608 | 620.0265 | 786.7557 | 858.4302 | 950.6697 | 535.0366 | 599.4655 | 726.7254 | 689.0037 | 60.4171 | 0.0010957 | 18.4486 | 8.2444 | -27.2354 | 3.0858 |  |  | 2.8871 | 1.6245 | -0.3573 | -1.1169 | -1.3605 | -1.5156 | 7.4429 | 50.9366 | 59.8374 | 30.675 | 64.4268 | 6.1323 | 48.7213 | 28.6907
42843.4299 | 772 | 25.0556 | 22.1909 | 22.245 | 22.1904 | 21.9409 | 21.4456 | 20.5749 | 21.6687 | 21.7376 | 21.7453 | 21.6778 | 21.3472 | 21.0287 | 21.5508 | 21.2824 | 21.4284 | 21.5559 | 20.8987 | 22.3692 | 27.6591 | 22.0701 | 58.15 | 82.6069 | 591.9222 | 21.6582 | 21.5539 | 627.0867 | 671.2819 | 634.2531 | 839.6024 | 21.736 | 21.8435 | 778.6807 | 20.6889 | 21.8993 | 693.5862 | 741.7463 |  | 765.2134 | 787.9354 | 812.7934 | 721.4634 |  | 436.5047 | 646.6442 | 677.3822 | 893.016 | 904.0471 | 910.6805 | 906.3032 | 35.8225 | 246.9545 | 61.1959 | 475.6206 | 61.5228 | 56.4853 | 51.0776 | 53.5032 | 42.2901 |  |  | 1.8572 | -2.182 | -0.87301 | 0.12381 | 0.068957 | -0.006846 | 10.7433 | -103.1414 | 11.2817 | 35.0792 | 12.1069 | 0.0072217 | 0.0039131 | 0.00054212 | 22.5101 | 21.539 | 21.5994 | 21.578 | 21.4092 | 20.9024 | 20.3731 | 21.6567 | 21.7667 | 21.8022 | 21.7474 | 21.4758 | 20.9561 | 21.7082 | 624.0429 | 737.8891 | 610.5964 | 403.6729 | 302.7602 | 713.8045 | 486.6276 | 21.6325 | 21.5194 | 21.4588 | 21.5566 | 24.0376 | 25.7642 | 23.3469 | 73.2103 | 76.9859 | 557.8423 | 538.3064 | 543.1984 | 498.3576 | 69.4536 | 44.4058 | 652.0144 | 21.3699 | 21.4592 | 289.8755 | 21.0026 | 21.2421 | 639.9095 | 21.6696 | 21.562 | 842.9328 | 21.4534 | 21.6857 | 701.2901 | 637.9321 | 777.0349 | 782.995 | 675.9743 |  | 698.0674 | 720.8595 | 738.6875 | 528.7785 | 575.5126 | 735.8261 |  | 819.6545 |  |  | 378.7833 | 525.5399 | 583.6982 | [5 empty] | 21.2483 | 507.4881 | 20.9818 | 21.1301 | 371.1677 | 20.6088 | 20.8846 | 473.0471 | 578.41 | 619.783 | 582.8577 | 823.052 | 953.296 | 464.8765 | 611.8295 | 772.1527 | 547.5464 | 599.0539 | 804.6521 | 893.4969 | 551.4275 | 678.515 | 942.0741 | 902.5401 | 990.3402 | 462.3712 | 569.3887 | 632.8954 | 482.654 | 620.5696 | 785.1734 | 870.1557 | 953.4115 | 535.2039 | 600.3115 | 727.7824 | 688.0402 | 61.3462 | 0.00081481 | 18.4369 | 8.2425 | -27.2285 | 3.0858 |  |  | 2.8608 | -3.1221 | -1.9748 | 0.74369 | 0.62965 | -0.19839 | 7.8593 | 51.0623 | 59.928 | 30.7101 | 63.7722 | 5.1199 | 48.7495 | 28.6901
42843.4299 | 773 | 25.0796 | 22.1791 | 22.2378 | 22.1858 | 21.9329 | 21.4384 | 20.5742 | 21.6699 | 21.7334 | 21.7365 | 21.6718 | 21.3408 | 21.0241 | 21.5468 | 21.2945 | 21.4323 | 21.5616 | 20.9036 | 22.3992 | 27.7465 | 22.097 | 58.6373 | 82.6929 | 590.5678 | 21.6622 | 21.5684 | 626.086 | 669.6477 | 633.7778 | 835.1343 | 21.7326 | 21.8466 | 776.1018 | 20.6867 | 21.9018 | 695.315 | 743.138 |  | 766.2429 | 788.1821 | 809.6593 | 727.3467 |  | 437.169 | 648.2639 | 675.2482 | 893.5426 | 906.4836 | 914.0587 | 905.2923 | 36.0308 | 247.5317 | 62.5754 | 476.4935 | 61.6665 | 56.5127 | 51.1269 | 53.536 | 42.3732 |  |  | 1.8309 | -1.1858 | -2.6709 | 0.1041 | -0.24252 | 0.10158 | 10.8524 | -104.6054 | 11.4489 | 34.9907 | 12.1687 | 0.0072151 | 0.0038688 | 0.00054376 | 22.5221 | 21.5311 | 21.6008 | 21.5746 | 21.4164 | 20.9004 | 20.3689 | 21.6549 | 21.7682 | 21.7988 | 21.7456 | 21.4769 | 20.9573 | 21.71 | 631.6717 | 732.6983 | 604.3125 | 393.8101 | 305.3292 | 714.5938 | 487.2108 | 21.6213 | 21.508 | 21.4541 | 21.5589 | 24.0735 | 25.8156 | 23.3792 | 73.3284 | 77.1096 | 558.0888 | 538.5707 | 543.4197 | 497.7047 | 65.6273 | 29.3716 | 651.8699 | 21.3745 | 21.4659 | 289.9673 | 21.0154 | 21.2485 | 637.7647 | 21.6674 | 21.5671 | 840.4464 | 21.4711 | 21.6894 | 702.9884 | 638.5227 | 776.8656 | 782.9448 | 677.771 |  | 698.7872 | 720.6102 | 738.864 | 527.5836 | 575.472 | 735.3748 |  | 820.0342 |  |  | 379.2991 | 526.2654 | 584.8388 | [5 empty] | 21.238 | 507.3663 | 20.9683 | 21.121 | 372.5874 | 20.6067 | 20.8801 | 473.5069 | 578.7465 | 619.0989 | 582.3797 | 819.7164 | 954.9571 | 465.4424 | 612.3016 | 773.2125 | 547.9412 | 599.2667 | 805.8926 | 887.9049 | 552.1438 | 678.3303 | 943.4307 | 905.87 | 990.9154 | 462.3159 | 569.6317 | 631.8539 | 483.4473 | 620.8586 | 785.072 | 880.2388 | 958.7924 | 535.3182 | 600.298 | 728.3184 | 687.3912 | 59.0394 | -0.00065987 | 18.427 | 8.2104 | -27.2108 | 3.0858 |  |  | 2.8398 | -2.3036 | -3.4572 | 0.68252 | -1.1825 | 0.7653 | 7.9103 | 51.1821 | 59.9813 | 30.7365 | 63.1845 | 5.941 | 48.9894 | 28.7472
42843.4299 | 774 | 25.1076 | 22.1843 | 22.2359 | 22.1907 | 21.9361 | 21.4438 | 20.5847 | 21.6686 | 21.7309 | 21.7421 | 21.6756 | 21.3449 | 21.0277 | 21.5479 | 21.2938 | 21.432 | 21.5683 | 20.903 | 22.4238 | 27.8399 | 22.1237 | 59.1264 | 82.7722 | 589.8067 | 21.6614 | 21.5631 | 625.3065 | 668.6056 | 633.5029 | 831.8303 | 21.7342 | 21.8467 | 770.55 | 20.624 | 21.8954 | 696.6088 | 741.0157 |  | 766.3411 | 791.295 | 806.7437 | 717.2564 |  | 437.6145 | 648.9428 | 671.6616 | 883.1079 | 907.4021 | 914.0517 | 898.3057 | 36.1483 | 248.2396 | 62.8545 | 477.4475 | 61.8811 | 56.5471 | 51.1875 | 53.5647 | 42.4443 |  |  | 1.3183 | -1.5979 | -1.8383 | 0.082414 | 0.18461 | 0.1686 | 9.6427 | -104.9675 | 11.2195 | 34.0336 | 12.1852 | 0.0070722 | 0.0038556 | 0.00051255 | 22.5471 | 21.5386 | 21.6074 | 21.5829 | 21.4198 | 20.9082 | 20.3763 | 21.6722 | 21.7734 | 21.8052 | 21.757 | 21.4857 | 20.9561 | 21.7153 | 620.1997 | 687.3904 | 568.6698 | 358.9745 | 276.5582 | 714.7885 | 486.7982 | 21.6211 | 21.5123 | 21.4575 | 21.5618 | 24.1223 | 25.8708 | 23.4073 | 73.464 | 77.2348 | 558.2469 | 538.7045 | 543.4972 | 496.334 | 67.0389 | 41.043 | 652.407 | 21.3607 | 21.4616 | 290.0248 | 21.0086 | 21.2335 | 637.2184 | 21.6638 | 21.5533 | 836.9076 | 21.4652 | 21.6831 | 703.1853 | 638.3657 | 777.5106 | 784.0495 | 679.4307 |  | 699.5866 | 725.191 | 739.4044 | 527.6086 | 575.4481 | 736.1329 |  | 820.9928 |  |  | 379.2622 | 526.8458 | 586.0485 | [5 empty] | 21.2478 | 507.446 | 20.9826 | 21.1214 | 373.7939 | 20.6099 | 20.8845 | 473.7977 | 578.9125 | 618.7068 | 584.4796 | 818.8619 | 954.3766 | 466.0571 | 612.6026 | 772.0734 | 547.9294 | 599.145 | 806.5562 | 885.7008 | 552.7534 | 677.1679 | 946.8271 | 910.8465 | 993.0376 | 462.8454 | 569.8587 | 631.6621 | 483.9259 | 621.2717 | 782.7875 | 881.1146 | 962.1156 | 535.4098 | 599.8383 | 728.9795 | 686.137 | 60.0017 | -0.0001894 | 18.4183 | 8.1783 | -27.2631 | 3.0858 |  |  | 2.4093 | -2.675 | -2.8692 | 0.60751 | 1.0317 | 0.98596 | 7.4564 | 51.3248 | 59.9962 | 30.7318 | 64.5234 | 9.8143 | 49.5726 | 28.8103
42843.4299 | 775 | 25.1304 | 22.1846 | 22.2356 | 22.1908 | 21.9337 | 21.4409 | 20.585 | 21.6687 | 21.7294 | 21.7411 | 21.6754 | 21.3487 | 21.0237 | 21.5491 | 21.2939 | 21.4345 | 21.5595 | 20.9021 | 22.4441 | 27.9256 | 22.1423 | 59.5757 | 82.8416 | 588.5697 | 21.6608 | 21.56 | 624.0125 | 666.9413 | 633.2623 | 829.602 | 21.7296 | 21.8448 | 765.3185 | 20.6109 | 21.8926 | 697.514 | 739.532 |  | 765.8459 | 786.0718 | 805.5531 | 711.1794 |  | 437.9359 | 649.3748 | 673.207 | 882.4675 | 904.6105 | 910.8872 | 911.2629 | 36.1956 | 248.9167 | 62.8808 | 478.4553 | 62.0629 | 56.5443 | 51.2405 | 53.601 | 42.5243 |  |  | 1.296 | -2.9173 | -2.0926 | 0.30912 | 0.38897 | 0.33485 | 9.8096 | -106.1595 | 11.7093 | 35.3425 | 12.3796 | 0.0070065 | 0.0039065 | 0.00050105 | 22.5456 | 21.5377 | 21.601 | 21.5829 | 21.415 | 20.906 | 20.3766 | 21.6676 | 21.7648 | 21.7927 | 21.7524 | 21.479 | 20.9494 | 21.7135 | 615.7335 | 673.3063 | 598.0394 | 391.9743 | 263.8708 | 715.581 | 487.7726 | 21.6158 | 21.5074 | 21.4651 | 21.5577 | 24.1754 | 25.9216 | 23.4294 | 73.5779 | 77.3461 | 558.308 | 538.4395 | 543.1581 | 496.1902 | 95.5876 | 50.8653 | 654.3261 | 21.3661 | 21.4635 | 290.7654 | 21.0077 | 21.2423 | 635.357 | 21.6676 | 21.5489 | 836.5756 | 21.4655 | 21.688 | 704.5351 | 637.5627 | 780.5142 | 787.3301 | 678.5442 |  | 700.0808 | 731.1865 | 740.2409 | 527.7347 | 575.4361 | 738.3799 |  | 822.2999 |  |  | 379.3483 | 527.3192 | 585.7645 | [5 empty] | 21.2415 | 507.0324 | 20.9839 | 21.1189 | 372.6895 | 20.6103 | 20.8834 | 474.0663 | 578.9218 | 618.6412 | 585.1324 | 822.8324 | 956.9564 | 466.4637 | 612.2799 | 770.0597 | 548.2197 | 598.9201 | 808.5908 | 885.7088 | 553.222 | 675.7355 | 949.4981 | 910.9242 | 993.5099 | 463.6131 | 569.9792 | 631.3742 | 484.4862 | 621.9771 | 780.239 | 877.2798 | 961.0828 | 535.5485 | 599.5705 | 730.2048 | 685.1071 | 57.7167 | 9.148e-05 | 18.4103 | 8.1688 | -27.2277 | 3.0858 |  |  | 2.3885 | -3.6153 | -3.062 | 1.1768 | 1.4956 | 1.3876 | 7.5106 | 51.4664 | 60.0501 | 30.7263 | 65.2813 | 6.7565 | 49.9541 | 28.8239
42843.4299 | 776 | 25.1569 | 22.1775 | 22.2365 | 22.1909 | 21.93 | 21.4367 | 20.5768 | 21.6642 | 21.7301 | 21.7301 | 21.6663 | 21.34 | 21.0255 | 21.5461 | 21.3006 | 21.4399 | 21.561 | 20.9065 | 22.4794 | 28.019 | 22.1759 | 60.0363 | 82.9118 | 587.1587 | 21.6658 | 21.5679 | 622.8884 | 666.144 | 632.1569 | 829.7957 | 21.7241 | 21.8485 | 765.691 | 20.568 | 21.8914 | 698.3548 | 737.5842 |  | 765.3294 | 779.1439 | 804.1529 | 713.5377 |  | 437.939 | 650.5328 | 671.1378 | 886.0357 | 901.6086 | 908.5709 | 909.9429 | 36.4021 | 249.6081 | 62.2056 | 479.2078 | 62.1689 | 56.6112 | 51.3018 | 53.6499 | 42.6035 |  |  | 1.7356 | -1.2739 | -1.6425 | 0.40834 | 0.51711 | 0.76329 | 8.1379 | -106.6983 | 11.6137 | 33.9824 | 12.4077 | 0.0071741 | 0.0037751 | 0.00052898 | 22.5528 | 21.5352 | 21.5964 | 21.577 | 21.4098 | 20.9009 | 20.375 | 21.6612 | 21.7612 | 21.7967 | 21.7394 | 21.4838 | 20.949 | 21.7043 | 697.7465 | 713.0416 | 618.7892 | 429.8809 | 311.4902 | 718.303 | 490.0717 | 21.6173 | 21.5135 | 21.4613 | 21.5676 | 24.2311 | 25.9941 | 23.4796 | 73.7329 | 77.4819 | 558.4532 | 538.5085 | 543.1002 | 495.8895 | 78.8084 | 50.5595 | 657.1956 | 21.3697 | 21.4658 | 292.2934 | 21.0039 | 21.2441 | 633.377 | 21.6695 | 21.5476 | 836.8761 | 21.4656 | 21.6882 | 704.3814 | 636.9134 | 782.2565 | 789.7147 | 678.4825 |  | 700.5347 | 734.6122 | 741.231 | 525.9905 | 575.2707 | 740.1426 |  | 823.5998 |  |  | 379.4946 | 527.8824 | 585.4854 | [5 empty] | 21.2364 | 507.0839 | 20.9771 | 21.1178 | 369.3205 | 20.6055 | 20.8857 | 474.4972 | 578.918 | 618.4169 | 585.576 | 827.0346 | 955.8323 | 467.2401 | 611.9133 | 768.0263 | 548.3412 | 598.9956 | 813.7634 | 883.7191 | 553.6401 | 674.7902 | 951.3055 | 909.0714 | 992.751 | 464.5423 | 569.8089 | 630.2674 | 484.7857 | 622.2882 | 780.2779 | 877.1926 | 959.5243 | 535.4494 | 599.101 | 732.4593 | 685.0309 | 60.0787 | 0.0017909 | 18.4024 | 8.1672 | -27.2462 | 3.0858 |  |  | 2.7624 | -2.3905 | -2.7144 | 1.3534 | 1.7227 | 2.093 | 6.8341 | 51.5757 | 60.2165 | 30.7473 | 57.0703 | 4.9372 | 50.0866 | 28.8553
42843.4299 | 777 | 25.1824 | 22.1759 | 22.2401 | 22.1926 | 21.9375 | 21.4371 | 20.5786 | 21.6635 | 21.7338 | 21.7328 | 21.6739 | 21.3442 | 21.0239 | 21.5477 | 21.2996 | 21.4412 | 21.5673 | 20.9081 | 22.5078 | 28.1139 | 22.2003 | 60.4955 | 82.9918 | 587.7753 | 21.6698 | 21.5664 | 622.7942 | 665.7193 | 631.7499 | 828.2043 | 21.732 | 21.8522 | 765.985 | 20.5505 | 21.8986 | 699.275 | 737.4275 |  | 765.2899 | 771.7607 | 802.4688 | 715.5261 |  | 438.2839 | 651.3019 | 665.736 | 874.896 | 898.27 | 909.7624 | 903.8717 | 36.5529 | 250.396 | 61.1282 | 480.2365 | 62.2671 | 56.6686 | 51.3694 | 53.6899 | 42.6743 |  |  | 1.7231 | -1.8909 | -2.0177 | -0.25272 | -0.48631 | -0.50034 | 9.1584 | -108.2945 | 11.576 | 34.8927 | 12.1949 | 0.0070903 | 0.0038425 | 0.00055691 | 22.5731 | 21.5384 | 21.5993 | 21.5864 | 21.4098 | 20.9126 | 20.3794 | 21.6637 | 21.7735 | 21.7989 | 21.7553 | 21.4853 | 20.9537 | 21.7047 | 675.3911 | 715.373 | 632.8236 | 440.4492 | 337.5921 | 720.1805 | 492.3626 | 21.6187 | 21.5103 | 21.4619 | 21.5667 | 24.2727 | 26.0447 | 23.5032 | 73.8545 | 77.5907 | 558.4343 | 538.1813 | 542.391 | 496.3947 | 82.1321 | 41.4229 | 660.4219 | 21.3658 | 21.4679 | 293.6369 | 21.0023 | 21.2441 | 631.6774 | 21.6744 | 21.5566 | 834.0879 | 21.4676 | 21.6875 | 703.3544 | 636.3443 | 783.2382 | 790.8715 | 676.3321 |  | 700.8607 | 741.6106 | 742.8197 | 524.8134 | 575.1442 | 742.8028 |  | 825.4955 |  |  | 380.3746 | 528.3087 | 584.6542 | [5 empty] | 21.2391 | 507.6537 | 20.9755 | 21.1246 | 367.5824 | 20.6089 | 20.8899 | 474.9554 | 578.6713 | 617.9945 | 585.7348 | 835.8458 | 954.2798 | 468.0533 | 612.13 | 767.2159 | 548.0839 | 598.7861 | 824.2727 | 887.1829 | 554.7327 | 674.9848 | 952.3803 | 908.6993 | 990.9365 | 464.8448 | 569.4845 | 629.052 | 484.9737 | 622.4938 | 784.5633 | 876.127 | 959.5402 | 535.4514 | 598.6271 | 734.4914 | 685.3722 | 62.6835 | -0.00061777 | 18.3942 | 8.1786 | -27.2167 | 3.0858 |  |  | 2.7518 | -2.9137 | -3.0098 | -1.0652 | -1.6715 | -1.6954 | 7.2536 | 51.7128 | 60.4432 | 30.759 | 60.179 | 3.8644 | 50.2485 | 28.8382
42843.4299 | 778 | 25.2112 | 22.1849 | 22.2386 | 22.1857 | 21.928 | 21.4402 | 20.581 | 21.6651 | 21.7305 | 21.74 | 21.6744 | 21.3453 | 21.0153 | 21.5442 | 21.2894 | 21.4373 | 21.5654 | 20.9056 | 22.5343 | 28.201 | 22.2221 | 60.9403 | 83.0572 | 590.4099 | 21.6718 | 21.5618 | 623.7367 | 665.617 | 632.8429 | 825.6321 | 21.7316 | 21.8448 | 767.7367 | 20.5485 | 21.8944 | 699.967 | 742.4669 |  | 765.7699 | 770.3811 | 799.2533 | 712.2697 |  | 438.5678 | 651.6903 | 662.7375 | 871.2765 | 897.1477 | 910.0679 | 919.0617 | 36.4059 | 251.0263 | 61.539 | 480.9627 | 62.4124 | 56.6939 | 51.4148 | 53.7245 | 42.7381 |  |  | 1.7067 | 0.73622 | 0.8506 | 0.002902 | 0.31406 | 0.092378 | 9.485 | -107.3811 | 11.7677 | 35.1898 | 12.0622 | 0.007087 | 0.0037965 | 0.00053062 | 22.5819 | 21.5418 | 21.6021 | 21.5738 | 21.4096 | 20.903 | 20.3753 | 21.6643 | 21.7708 | 21.7992 | 21.7502 | 21.4852 | 20.9537 | 21.7093 | 662.6887 | 666.9787 | 569.0631 | 408.5873 | 333.5934 | 722.0117 | 493.4407 | 21.6135 | 21.5116 | 21.4629 | 21.5674 | 24.3235 | 26.1 | 23.529 | 73.971 | 77.7025 | 558.4105 | 537.1991 | 540.9005 | 498.8247 | 75.1377 | 38.5809 | 665.3025 | 21.3673 | 21.4673 | 294.4785 | 21.004 | 21.2423 | 634.4783 | 21.6799 | 21.5535 | 830.6048 | 21.4654 | 21.6812 | 704.0772 | 636.5096 | 781.7267 | 789.5778 | 678.2249 |  | 701.5173 | 749.766 | 744.7962 | 526.4153 | 575.0302 | 745.5864 |  | 827.8056 |  |  | 381.4087 | 528.9966 | 585.3633 | [5 empty] | 21.246 | 507.7398 | 20.9823 | 21.1275 | 367.7283 | 20.6162 | 20.8949 | 475.2488 | 578.3982 | 617.8619 | 587.728 | 845.506 | 955.3884 | 468.9867 | 613.7641 | 767.6162 | 548.0307 | 599.0926 | 831.3203 | 892.4813 | 556.1002 | 675.657 | 958.7328 | 908.9997 | 990.1897 | 465.3574 | 569.3134 | 628.9178 | 485.3193 | 623.0548 | 784.9454 | 880.8608 | 961.7541 | 535.256 | 598.792 | 736.9795 | 684.8209 | 62.5961 | 0.00035132 | 18.3884 | 8.2119 | -27.2584 | 3.0858 |  |  | 2.7403 | 1.8185 | 1.9546 | 0.11417 | 1.3434 | 0.72859 | 7.3827 | 51.8162 | 60.743 | 30.6955 | 62.202 | 11.1786 | 50.5027 | 28.767
42843.4299 | 779 | 25.2348 | 22.1813 | 22.2324 | 22.1869 | 21.933 | 21.4372 | 20.584 | 21.6657 | 21.7332 | 21.7463 | 21.6718 | 21.3463 | 21.0185 | 21.5385 | 21.2847 | 21.4343 | 21.5686 | 20.9038 | 22.5665 | 28.2985 | 22.2432 | 61.3895 | 83.1312 | 590.375 | 21.674 | 21.5607 | 623.6312 | 664.8076 | 633.2867 | 821.3917 | 21.7313 | 21.8357 | 765.0808 | 20.5726 | 21.8963 | 700.3056 | 746.1985 |  | 765.9225 | 773.391 | 797.0463 | 712.482 |  | 438.3367 | 651.6109 | 662.5731 | 878.1736 | 895.4259 | 908.6997 | 936.4104 | 36.4307 | 251.728 | 61.7239 | 481.6533 | 62.5558 | 56.7619 | 51.4629 | 53.7893 | 42.8213 |  |  | 1.6482 | -1.5341 | -1.5314 | -0.26849 | -1.1079 | -0.70996 | 11.3742 | -108.5553 | 11.8811 | 34.5942 | 12.2442 | 0.0071198 | 0.0037916 | 0.00057333 | 22.5947 | 21.537 | 21.5976 | 21.5749 | 21.4118 | 20.9067 | 20.3779 | 21.6669 | 21.7728 | 21.8024 | 21.7507 | 21.4869 | 20.9567 | 21.7054 | 630.2436 | 652.8171 | 568.6444 | 391.5928 | 324.7778 | 723.0716 | 494.644 | 21.622 | 21.5143 | 21.4718 | 21.5806 | 24.3782 | 26.1687 | 23.5733 | 74.1011 | 77.8211 | 558.562 | 536.5023 | 540.255 | 498.8864 | 71.7298 | 44.5467 | 669.6428 | 21.3654 | 21.4596 | 295.1239 | 21.0005 | 21.2338 | 635.3921 | 21.6771 | 21.5469 | 826.6925 | 21.4684 | 21.6778 | 705.5778 | 637.5464 | 782.2344 | 789.4384 | 682.3225 |  | 702.3933 | 754.3598 | 746.7459 | 527.6569 | 575.0203 | 749.5125 |  | 830.5768 |  |  | 382.0443 | 530.1637 | 587.5846 | [5 empty] | 21.2465 | 508.1165 | 20.9813 | 21.123 | 369.6212 | 20.612 | 20.8884 | 475.7672 | 578.5836 | 618.551 | 587.4399 | 854.3283 | 958.7461 | 469.516 | 615.3034 | 767.8689 | 548.1976 | 599.6018 | 832.5587 | 896.6697 | 556.789 | 676.5095 | 965.2252 | 912.0719 | 989.1613 | 465.719 | 569.328 | 628.8337 | 486.1119 | 623.6383 | 783.9115 | 884.0542 | 965.3219 | 535.0207 | 598.3413 | 738.9672 | 684.2102 | 63.6544 | -0.00096887 | 18.382 | 8.2516 | -27.2577 | 3.0858 |  |  | 2.6936 | -2.6249 | -2.6226 | -1.0981 | -2.5218 | -2.0187 | 8.0799 | 51.9109 | 61.1374 | 30.6594 | 66.1621 | 11.4821 | 50.577 | 28.7892
42843.4299 | 780 | 25.2633 | 22.1881 | 22.2341 | 22.1854 | 21.9327 | 21.4404 | 20.5812 | 21.657 | 21.7328 | 21.7442 | 21.6775 | 21.3468 | 21.022 | 21.5407 | 21.29 | 21.4325 | 21.5696 | 20.9053 | 22.5879 | 28.3987 | 22.274 | 61.8237 | 83.1989 | 590.2581 | 21.6756 | 21.564 | 623.165 | 662.8937 | 632.5594 | 819.6161 | 21.729 | 21.8408 | 760.3964 | 20.6342 | 21.8958 | 700.9259 | 747.5988 |  | 766.0868 | 774.4533 | 797.3698 | 714.0168 |  | 439.2058 | 651.4446 | 673.3095 | 882.3633 | 894.9722 | 908.3664 | 930.9799 | 36.1306 | 252.2603 | 61.228 | 482.4816 | 62.5848 | 56.881 | 51.51 | 53.8534 | 42.9081 |  |  | 1.7126 | 0.67445 | -0.037165 | 0.23158 | 0.46126 | 0.25074 | 10.7617 | -108.1683 | 11.6503 | 34.4075 | 12.0794 | 0.0070821 | 0.0037423 | 0.00054376 | 22.6137 | 21.5385 | 21.5912 | 21.5755 | 21.4034 | 20.9003 | 20.3761 | 21.6663 | 21.7627 | 21.7938 | 21.7399 | 21.4814 | 20.9477 | 21.7013 | 570.3273 | 620.7955 | 578.7817 | 386.51 | 323.4943 | 723.079 | 495.972 | 21.6242 | 21.516 | 21.4718 | 21.589 | 24.4257 | 26.2305 | 23.6051 | 74.2223 | 77.9374 | 558.6824 | 536.0298 | 539.8194 | 497.046 | 67.009 | 36.9579 | 674.412 | 21.3769 | 21.4682 | 295.803 | 21.0056 | 21.2456 | 634.3259 | 21.6825 | 21.5634 | 827.8436 | 21.4721 | 21.6991 | 708.0724 | 638.562 | 784.2186 | 790.8087 | 685.098 |  | 703.3861 | 754.1313 | 748.3697 | 527.7262 | 575.0389 | 753.0417 |  | 833.2413 |  |  | 383.0191 | 531.2724 | 589.547 | [5 empty] | 21.2394 | 508.5883 | 20.983 | 21.1229 | 369.9169 | 20.6122 | 20.8887 | 476.3901 | 579.1407 | 618.871 | 586.8044 | 860.7198 | 963.19 | 469.6555 | 616.1566 | 767.4087 | 548.3775 | 599.8577 | 831.7297 | 898.3374 | 557.4264 | 678.3382 | 964.0864 | 915.9303 | 990.7497 | 465.7417 | 569.3822 | 628.4033 | 486.8187 | 624.041 | 781.9286 | 880.548 | 965.422 | 534.8648 | 597.9005 | 738.6976 | 683.7797 | 66.354 | 0.00055497 | 18.377 | 8.2888 | -27.2376 | 3.0858 |  |  | 2.7447 | 1.7403 | -0.40852 | 1.0197 | 1.6269 | 1.1995 | 7.8583 | 52.0708 | 61.5804 | 30.6605 | 72.822 | 10.6399 | 50.6815 | 28.8594
42843.4299 | 781 | 25.2894 | 22.1822 | 22.2321 | 22.1785 | 21.9368 | 21.4354 | 20.5896 | 21.6619 | 21.7277 | 21.7444 | 21.6811 | 21.3418 | 21.0206 | 21.54 | 21.2856 | 21.4337 | 21.5766 | 20.9056 | 22.6175 | 28.4827 | 22.2999 | 62.2306 | 83.2629 | 591.3631 | 21.6768 | 21.5629 | 623.7684 | 662.3329 | 632.9327 | 821.1348 | 21.7321 | 21.844 | 764.5031 | 20.7963 | 21.9018 | 701.6029 | 751.8073 |  | 767.2956 | 776.2275 | 799.6872 | 715.0295 |  | 440.1391 | 651.1431 | 673.2115 | 883.1722 | 894.2524 | 908.324 | 911.2683 | 35.9409 | 252.717 | 61.1135 | 483.2562 | 62.731 | 57.0149 | 51.5585 | 53.9073 | 42.9969 |  |  | 1.7297 | -1.379 | -1.1109 | 0.49377 | 0.42183 | 0.22249 | 7.2876 | -108.0586 | 11.4561 | 33.9209 | 12.4015 | 0.0070048 | 0.0037998 | 0.00055362 | 22.6286 | 21.5413 | 21.5988 | 21.5721 | 21.4095 | 20.9031 | 20.3762 | 21.6674 | 21.768 | 21.796 | 21.7488 | 21.4813 | 20.9587 | 21.7065 | 557.6725 | 608.5422 | 593.157 | 378.3633 | 333.823 | 723.5867 | 497.2308 | 21.6189 | 21.5227 | 21.4736 | 21.5859 | 24.4828 | 26.2889 | 23.6401 | 74.349 | 78.0632 | 558.6495 | 535.1332 | 538.9704 | 495.8226 | 86.5238 | 50.3716 | 676.1546 | 21.365 | 21.4642 | 296.5023 | 20.9965 | 21.2331 | 632.7175 | 21.6771 | 21.5498 | 829.3455 | 21.469 | 21.6951 | 710.1396 | 639.2161 | 784.438 | 790.5065 | 688.0149 |  | 704.5708 | 747.9802 | 749.5181 | 526.792 | 575.0827 | 754.0558 |  | 835.0067 |  |  | 383.1828 | 532.6748 | 591.067 | [5 empty] | 21.2388 | 508.9256 | 20.9776 | 21.1197 | 369.4489 | 20.6088 | 20.8799 | 476.5625 | 579.5174 | 618.1765 | 587.7896 | 861.664 | 965.9143 | 469.7755 | 617.6811 | 771.684 | 548.388 | 599.4873 | 829.6817 | 902.7833 | 558.0957 | 680.7244 | 955.2094 | 913.9492 | 992.6582 | 466.1502 | 569.367 | 628.1485 | 487.3175 | 624.336 | 784.387 | 873.73 | 960.2397 | 535.1634 | 598.1878 | 738.0566 | 683.7938 | 67.6467 | 0.00067434 | 18.3731 | 8.3265 | -27.2455 | 3.0858 |  |  | 2.7589 | -2.4881 | -2.2331 | 1.4888 | 1.5558 | 1.1299 | 6.4665 | 52.2733 | 62.0613 | 30.6938 | 74.3984 | 9.3128 | 50.8142 | 28.8882
42843.4299 | 782 | 25.3177 | 22.1855 | 22.229 | 22.1867 | 21.9325 | 21.4356 | 20.5859 | 21.6626 | 21.7313 | 21.7365 | 21.6771 | 21.3405 | 21.0118 | 21.5419 | 21.2899 | 21.4368 | 21.5798 | 20.9061 | 22.6502 | 28.5699 | 22.3218 | 62.6642 | 83.3331 | 591.2654 | 21.6823 | 21.5585 | 624.3396 | 663.16 | 633.5263 | 825.176 | 21.7364 | 21.8438 | 765.4829 | 20.8955 | 21.8974 | 702.3842 | 755.4997 |  | 768.6289 | 779.2863 | 804.6337 | 719.1028 |  | 440.375 | 651.3328 | 677.8156 | 887.301 | 892.0284 | 906.4065 | 912.0569 | 36.0191 | 253.3277 | 62.669 | 484.167 | 62.8311 | 57.0482 | 51.6046 | 53.9416 | 43.0843 |  |  | 1.8322 | 1.9315 | 1.7456 | 0.19938 | 0.42971 | 0.39531 | 9.1255 | -108.692 | 11.1266 | 34.2438 | 12.2362 | 0.0070164 | 0.0037045 | 0.00054212 | 22.6414 | 21.5447 | 21.5977 | 21.5793 | 21.4137 | 20.9094 | 20.3775 | 21.6654 | 21.774 | 21.8009 | 21.7461 | 21.4865 | 20.9589 | 21.7121 | 640.2003 | 675.8496 | 625.8594 | 399.4916 | 320.5073 | 725.1848 | 499.1215 | 21.6154 | 21.515 | 21.4765 | 21.5833 | 24.5406 | 26.3408 | 23.6736 | 74.468 | 78.1677 | 558.7298 | 535.1728 | 539.2492 | 496.6493 | 78.6887 | 37.1597 | 675.9626 | 21.3745 | 21.4652 | 297.1998 | 21.006 | 21.2423 | 635.8926 | 21.6791 | 21.5549 | 837.6869 | 21.4714 | 21.6891 | 712.1264 | 641.7883 | 782.0698 | 787.2997 | 692.4223 |  | 705.8943 | 740.0508 | 749.8846 | 526.1731 | 575.1376 | 753.8319 |  | 835.8545 |  |  | 383.0905 | 534.7897 | 593.6184 | [5 empty] | 21.2421 | 509.5332 | 20.9841 | 21.1213 | 368.8014 | 20.6163 | 20.8829 | 476.5272 | 579.386 | 617.6928 | 589.1238 | 862.3614 | 964.8232 | 469.5249 | 618.5391 | 777.136 | 548.2538 | 599.3813 | 829.7904 | 907.5973 | 558.4356 | 681.6371 | 953.9996 | 911.5082 | 994.6399 | 466.61 | 569.5799 | 628.6531 | 487.516 | 624.9449 | 782.4183 | 876.8296 | 961.908 | 535.3891 | 599.1585 | 737.3541 | 683.9832 | 65.218 | 0.0011378 | 18.3695 | 8.3476 | -27.2406 | 3.0858 |  |  | 2.8404 | 2.9449 | 2.7995 | 0.94614 | 1.569 | 1.5048 | 7.2303 | 52.4688 | 62.3807 | 30.7201 | 65.766 | 6.086 | 50.8871 | 28.8779
42843.4299 | 783 | 25.3488 | 22.185 | 22.234 | 22.1838 | 21.9315 | 21.4357 | 20.5842 | 21.6654 | 21.7285 | 21.7371 | 21.6726 | 21.3471 | 21.02 | 21.545 | 21.281 | 21.4307 | 21.5674 | 20.8975 | 22.6839 | 28.663 | 22.3447 | 63.1099 | 83.3982 | 588.7231 | 21.6787 | 21.5626 | 623.1973 | 665.098 | 633.8272 | 829.6763 | 21.7341 | 21.8445 | 773.5343 | 20.8117 | 21.8995 | 703.4777 | 753.7407 |  | 769.3143 | 776.1928 | 805.1374 | 730.4844 |  | 439.8854 | 651.2591 | 678.86 | 885.6985 | 891.5776 | 904.7964 | 916.7574 | 35.8329 | 253.7368 | 62.7389 | 484.8422 | 62.9909 | 57.119 | 51.6618 | 54.0103 | 43.1735 |  |  | 1.9616 | -1.0774 | -1.3304 | -0.24089 | -0.64401 | -0.28612 | 9.5388 | -108.006 | 11.6464 | 34.9114 | 12.3454 | 0.00711 | 0.003716 | 0.00053719 | 22.6579 | 21.5436 | 21.5968 | 21.5816 | 21.4181 | 20.9106 | 20.3794 | 21.671 | 21.7705 | 21.7976 | 21.7495 | 21.4899 | 20.9535 | 21.7127 | 683.2277 | 687.4204 | 598.7188 | 388.0475 | 293.7725 | 726.7469 | 499.6159 | 21.6247 | 21.5214 | 21.4827 | 21.5869 | 24.5918 | 26.4082 | 23.7119 | 74.5851 | 78.2771 | 558.9229 | 536.1532 | 540.0696 | 496.3399 | 94.3777 | 41.1476 | 674.4963 | 21.3695 | 21.4693 | 297.8799 | 21.0021 | 21.244 | 634.6567 | 21.6895 | 21.5608 | 838.4606 | 21.4784 | 21.6974 | 711.7845 | 642.9051 | 779.7578 | 785.1326 | 692.1838 |  | 706.8941 | 735.6484 | 750.1161 | 525.8624 | 575.2135 | 752.6273 |  | 836.3174 |  |  | 382.7462 | 536.8595 | 595.4085 | [5 empty] | 21.2435 | 510.2259 | 20.9873 | 21.1224 | 367.1919 | 20.612 | 20.8877 | 476.8247 | 578.9976 | 617.8632 | 588.5929 | 865.6929 | 965.0676 | 469.4711 | 619.3753 | 780.1336 | 548.0406 | 599.155 | 825.3255 | 913.8515 | 559.016 | 682.621 | 960.2555 | 913.1281 | 995.3271 | 466.5731 | 569.884 | 628.5313 | 488.1872 | 626.4201 | 785.1924 | 883.111 | 964.0669 | 535.3946 | 599.53 | 735.631 | 685.8255 | 67.2453 | 0.00028812 | 18.3678 | 8.3623 | -27.2575 | 3.0858 |  |  | 2.9395 | -2.1993 | -2.4439 | -1.0399 | -1.9194 | -1.2794 | 7.3872 | 52.7163 | 62.5657 | 30.7413 | 61.5121 | 9.2083 | 50.8319 | 28.9171
42843.4299 | 784 | 25.373 | 22.1828 | 22.2349 | 22.1882 | 21.9308 | 21.4368 | 20.5841 | 21.6615 | 21.7248 | 21.7334 | 21.6638 | 21.3419 | 21.0232 | 21.543 | 21.2782 | 21.4313 | 21.5692 | 20.9042 | 22.7094 | 28.7605 | 22.376 | 63.5613 | 83.4655 | 590.5919 | 21.6708 | 21.5592 | 624.705 | 667.6161 | 635.7374 | 830.0377 | 21.7368 | 21.8416 | 782.1823 | 20.7531 | 21.8945 | 704.9344 | 754.8676 |  | 771.2931 | 771.1058 | 804.3717 | 737.457 |  | 439.5636 | 650.9379 | 673.0036 | 882.2878 | 890.7474 | 903.272 | 918.6833 | 35.7207 | 254.3713 | 62.8965 | 485.8686 | 63.0916 | 57.129 | 51.7124 | 54.0866 | 43.2504 |  |  | 1.9143 | 0.50097 | 0.33016 | 0.10213 | 0.62356 | 0.25929 | 9.6184 | -108.4016 | 12.2938 | 36.4843 | 12.3591 | 0.0069112 | 0.0037373 | 0.00051255 | 22.6707 | 21.5399 | 21.5953 | 21.5836 | 21.4153 | 20.9027 | 20.3839 | 21.6627 | 21.7705 | 21.7958 | 21.7567 | 21.4975 | 20.9576 | 21.7187 | 711.3131 | 727.3297 | 609.4232 | 377.9714 | 286.7945 | 729.6602 | 500.4667 | 21.6134 | 21.5101 | 21.4783 | 21.5852 | 24.6376 | 26.4638 | 23.7347 | 74.6986 | 78.3788 | 559.0418 | 537.0652 | 540.8663 | 494.8954 | 96.0378 | 51.784 | 674.5686 | 21.3757 | 21.4781 | 298.4178 | 21.0115 | 21.2498 | 635.3624 | 21.6966 | 21.5619 | 838.6133 | 21.4869 | 21.6948 | 713.3315 | 642.6973 | 779.3845 | 784.5513 | 692.4 |  | 708.1367 | 741.1737 | 750.8903 | 525.6097 | 575.2436 | 753.3288 |  | 837.4928 |  |  | 382.7666 | 538.5476 | 597.1197 | [5 empty] | 21.2418 | 510.8809 | 20.9901 | 21.1294 | 367.4517 | 20.6241 | 20.8948 | 477.5469 | 578.7866 | 617.7377 | 585.4937 | 864.8743 | 970.3815 | 469.8885 | 620.5293 | 782.7901 | 548.3379 | 599.3739 | 812.7193 | 917.1617 | 560.2774 | 685.5659 | 964.985 | 914.7397 | 993.7547 | 466.8165 | 570.0609 | 627.9609 | 488.745 | 628.1026 | 789.5397 | 891.8707 | 968.6182 | 535.7608 | 600.2078 | 734.287 | 688.3855 | 65.051 | 0.0020858 | 18.3666 | 8.3625 | -27.3203 | 3.0859 |  |  | 2.9069 | 1.4994 | 1.2173 | 0.677 | 1.8875 | 1.2171 | 7.4131 | 53.0106 | 62.622 | 30.7534 | 59.3786 | 8.2026 | 50.9872 | 28.9761
42843.4299 | 785 | 25.4027 | 22.1833 | 22.2264 | 22.1834 | 21.9249 | 21.4391 | 20.5861 | 21.6579 | 21.7244 | 21.7336 | 21.6623 | 21.3403 | 21.0208 | 21.5423 | 21.2854 | 21.4253 | 21.5812 | 20.9063 | 22.7418 | 28.8526 | 22.3949 | 64.0334 | 83.5412 | 595.7653 | 21.679 | 21.5605 | 627.8848 | 669.9435 | 639.2734 | 830.172 | 21.7363 | 21.8389 | 783.1562 | 20.6993 | 21.893 | 706.134 | 756.3523 |  | 773.2282 | 769.7558 | 803.9612 | 732.2025 |  | 439.8237 | 649.7029 | 670.5167 | 881.4654 | 893.4451 | 904.5713 | 921.1911 | 35.6677 | 255.1544 | 63.0098 | 487.1505 | 63.2569 | 57.1961 | 51.7789 | 54.1567 | 43.3386 |  |  | 1.7698 | -2.5737 | -1.4368 | 0.08767 | 0.053189 | 0.12917 | 10.2472 | -109.0055 | 11.749 | 35.6895 | 12.5712 | 0.0068866 | 0.0036799 | 0.00056183 | 22.6836 | 21.5389 | 21.5945 | 21.5895 | 21.4134 | 20.9054 | 20.3806 | 21.6736 | 21.7753 | 21.8046 | 21.7533 | 21.4825 | 20.954 | 21.7158 | 739.6886 | 761.3898 | 652.5069 | 392.5649 | 299.5145 | 732.8681 | 502.5238 | 21.6134 | 21.5125 | 21.478 | 21.5894 | 24.6902 | 26.5203 | 23.773 | 74.8089 | 78.4822 | 559.0428 | 537.2165 | 541.1167 | 496.071 | 81.5348 | 44.2993 | 676.7948 | 21.3774 | 21.4629 | 298.5329 | 21.0047 | 21.2348 | 639.3027 | 21.6929 | 21.5614 | 838.1205 | 21.4808 | 21.6842 | 715.3043 | 644.2284 | 777.6683 | 782.5774 | 695.0353 |  | 709.3867 | 746.222 | 751.7198 | 525.8728 | 575.2644 | 753.7114 |  | 838.9216 |  |  | 383.651 | 540.9699 | 600.087 | [5 empty] | 21.2408 | 512.222 | 20.9854 | 21.112 | 366.6257 | 20.6118 | 20.8807 | 477.6958 | 578.8912 | 618.1856 | 582.3472 | 856.0893 | 973.947 | 470.5896 | 622.9196 | 785.7521 | 548.4713 | 599.8521 | 802.8546 | 911.8148 | 561.9603 | 688.2513 | 965.3009 | 919.6324 | 996.7532 | 466.9573 | 570.5584 | 629.0813 | 489.5274 | 629.494 | 791.474 | 893.5348 | 972.2346 | 536.2252 | 601.8949 | 733.0568 | 690.0865 | 63.1871 | 0.00309 | 18.3667 | 8.3603 | -27.3134 | 3.0859 |  |  | 2.8004 | -3.3963 | -2.5377 | 0.62684 | 0.55157 | 0.85956 | 7.6558 | 53.2405 | 62.7071 | 30.7495 | 57.3194 | 3.861 | 51.4215 | 28.9436
42843.4299 | 786 | 25.4326 | 22.1854 | 22.2259 | 22.1752 | 21.9225 | 21.4365 | 20.5882 | 21.6641 | 21.7231 | 21.7361 | 21.664 | 21.3467 | 21.0105 | 21.5409 | 21.2769 | 21.4325 | 21.573 | 20.8958 | 22.7782 | 28.9495 | 22.4095 | 64.4594 | 83.6029 | 597.0534 | 21.677 | 21.5556 | 628.8716 | 670.1404 | 640.3215 | 830.0944 | 21.7298 | 21.8322 | 777.5516 | 20.6642 | 21.892 | 706.8534 | 757.2181 |  | 773.3558 | 772.1158 | 803.8907 | 728.965 |  | 440.2677 | 649.2903 | 675.762 | 887.5448 | 898.2078 | 905.6788 | 915.8769 | 35.3986 | 255.7027 | 63.1771 | 488.2187 | 63.3294 | 57.3064 | 51.8243 | 54.1855 | 43.4014 |  |  | 1.4879 | -2.1413 | -2.7123 | 0.03773 | -0.50076 | 0.15217 | 9.7656 | -109.1448 | 11.5137 | 35.4262 | 12.5438 | 0.0069326 | 0.0035747 | 0.00054705 | 22.696 | 21.5442 | 21.5958 | 21.5744 | 21.4176 | 20.9038 | 20.3739 | 21.6673 | 21.7684 | 21.8003 | 21.7467 | 21.4867 | 20.9575 | 21.715 | 696.0319 | 715.3515 | 625.4047 | 396.085 | 310.6861 | 734.8386 | 503.6105 | 21.6042 | 21.5094 | 21.4839 | 21.5971 | 24.7534 | 26.5877 | 23.8021 | 74.9297 | 78.5857 | 559.3427 | 537.5426 | 541.2678 | 499.8913 | 76.5239 | 43.8424 | 677.6001 | 21.3728 | 21.4623 | 298.5189 | 21.0041 | 21.2449 | 642.5686 | 21.6905 | 21.5574 | 838.325 | 21.4744 | 21.6897 | 715.2296 | 645.6558 | 780.9091 | 785.7755 | 695.9937 |  | 710.4347 | 750.004 | 752.5771 | 526.9098 | 575.3552 | 753.4542 |  | 839.676 |  |  | 385.6966 | 543.4855 | 601.7434 | [5 empty] | 21.2395 | 513.6686 | 20.9825 | 21.1208 | 366.9822 | 20.6114 | 20.8846 | 478.0654 | 579.1156 | 618.6552 | 586.1725 | 851.1862 | 975.4073 | 471.5219 | 627.1241 | 785.5893 | 548.6569 | 600.6056 | 800.743 | 908.1915 | 563.4712 | 689.6932 | 959.4787 | 925.6404 | 998.9317 | 466.982 | 571.5028 | 630.9548 | 489.9507 | 630.6238 | 787.6753 | 891.0141 | 971.6578 | 536.837 | 602.5365 | 731.1446 | 688.9012 | 61.671 | -0.00071605 | 18.3658 | 8.359 | -27.2637 | 3.0859 |  |  | 2.5692 | -3.0972 | -3.4858 | 0.41113 | -1.6932 | 0.93339 | 7.4772 | 53.4688 | 62.8354 | 30.7358 | 62.8455 | 7.1083 | 51.6848 | 28.885
42843.4299 | 787 | 25.459 | 22.1922 | 22.2293 | 22.1799 | 21.9332 | 21.4322 | 20.5965 | 21.6571 | 21.7234 | 21.7369 | 21.664 | 21.3468 | 21.0163 | 21.5428 | 21.2704 | 21.4294 | 21.5768 | 20.8983 | 22.8014 | 29.0423 | 22.4438 | 64.8745 | 83.669 | 595.6608 | 21.6795 | 21.5511 | 627.8092 | 668.6432 | 638.2829 | 828.6176 | 21.7382 | 21.8424 | 770.6949 | 20.6502 | 21.9017 | 707.7841 | 757.0076 |  | 773.5406 | 772.9878 | 802.1778 | 730.9906 |  | 440.6177 | 648.709 | 676.0127 | 889.9904 | 896.4593 | 903.7037 | 906.7163 | 34.9642 | 256.133 | 62.4256 | 489.507 | 63.529 | 57.4381 | 51.8898 | 54.2366 | 43.4951 |  |  | 1.6811 | -0.77843 | -0.64105 | 0.053498 | -0.65058 | -0.90381 | 8.8824 | -109.8893 | 11.9502 | 36.7545 | 12.3197 | 0.0068751 | 0.0035238 | 0.00055034 | 22.7138 | 21.5418 | 21.5963 | 21.5792 | 21.4091 | 20.9021 | 20.37 | 21.6639 | 21.7725 | 21.7913 | 21.7448 | 21.4884 | 20.9564 | 21.7126 | 677.0348 | 737.9178 | 651.1647 | 398.2588 | 334.8777 | 736.5856 | 504.9823 | 21.6145 | 21.5156 | 21.4932 | 21.6075 | 24.8121 | 26.6582 | 23.8419 | 75.0477 | 78.6962 | 559.6772 | 538.2971 | 542.0299 | 500.2056 | 101.845 | 49.5482 | 678.9931 | 21.3624 | 21.4536 | 299.558 | 20.9906 | 21.2358 | 641.2127 | 21.6859 | 21.5459 | 834.9586 | 21.4729 | 21.6963 | 714.2731 | 646.6161 | 783.4203 | 787.513 | 695.3037 |  | 711.3548 | 753.7603 | 753.7929 | 526.7843 | 575.4387 | 753.7677 |  | 841.2666 |  |  | 386.7653 | 544.4612 | 602.3362 | [5 empty] | 21.2493 | 513.2445 | 21.002 | 21.1298 | 367.2619 | 20.623 | 20.8884 | 478.7003 | 579.4764 | 619.3325 | 585.0493 | 854.0634 | 976.671 | 472.0493 | 629.0956 | 783.8292 | 549.1046 | 600.7925 | 795.0946 | 918.4545 | 564.3098 | 691.8523 | 962.4451 | 927.0485 | 997.8378 | 467.0673 | 572.4528 | 631.3348 | 490.2298 | 630.8039 | 786.6205 | 895.3888 | 975.6772 | 536.8066 | 602.4824 | 730.119 | 688.3878 | 66.6013 | 0.0004988 | 18.3656 | 8.3598 | -27.2235 | 3.0859 |  |  | 2.7278 | -1.8668 | -1.6941 | 0.4894 | -1.9283 | -2.2728 | 7.1251 | 53.7124 | 63.063 | 30.7532 | 65.5573 | 4.5447 | 51.8533 | 28.9294
42843.4299 | 788 | 25.4986 | 22.1875 | 22.2354 | 22.1863 | 21.9307 | 21.4347 | 20.5914 | 21.6618 | 21.7269 | 21.7381 | 21.6661 | 21.346 | 21.026 | 21.5427 | 21.2707 | 21.4252 | 21.5781 | 20.9021 | 22.8421 | 29.1429 | 22.4773 | 65.2356 | 83.7231 | 597.3481 | 21.6824 | 21.5575 | 628.1893 | 667.4537 | 637.5845 | 825.5234 | 21.7395 | 21.843 | 767.6851 | 20.6009 | 21.8994 | 708.8073 | 760.3619 |  | 773.4912 | 772.1672 | 799.5076 | 730.6866 |  | 440.4272 | 647.8179 | 676.5199 | 895.8601 | 896.5099 | 905.5297 | 919.2891 | 34.7681 | 256.6405 | 61.5854 | 490.6391 | 63.5609 | 57.6102 | 51.9546 | 54.2797 | 43.5556 |  |  | 1.6837 | 0.69811 | 0.42742 | -0.27637 | -0.27143 | -0.27758 | 10.6862 | -109.8965 | 12.0029 | 36.2761 | 12.4705 | 0.0067913 | 0.0035944 | 0.00051255 | 22.7239 | 21.527 | 21.5864 | 21.5741 | 21.4044 | 20.8944 | 20.3718 | 21.6618 | 21.7616 | 21.7897 | 21.7424 | 21.4797 | 20.9426 | 21.7059 | 750.5964 | 791.2912 | 651.8056 | 386.967 | 313.9735 | 739.9758 | 506.4009 | 21.6152 | 21.5164 | 21.4927 | 21.6043 | 24.8564 | 26.7122 | 23.8757 | 75.1588 | 78.7924 | 559.913 | 538.5113 | 542.3731 | 500.0444 | 99.3305 | 43.6971 | 680.9007 | 21.369 | 21.4654 | 300.0542 | 21.0083 | 21.2424 | 640.3338 | 21.6963 | 21.5527 | 831.623 | 21.4698 | 21.6851 | 715.3842 | 647.4208 | 784.3834 | 788.5473 | 695.6414 |  | 712.3233 | 757.6203 | 755.199 | 527.6108 | 575.5692 | 756.3964 |  | 843.8903 |  |  | 387.8657 | 545.3373 | 602.7928 | [5 empty] | 21.2366 | 513.388 | 20.9891 | 21.1248 | 366.9853 | 20.6239 | 20.8875 | 479.5537 | 579.5677 | 619.0459 | 585.8017 | 855.2196 | 977.4193 | 472.9569 | 629.7148 | 783.7346 | 549.5016 | 601.0992 | 790.4386 | 924.0492 | 565.1669 | 692.3148 | 970.4473 | 932.0469 | 997.3953 | 467.8784 | 573.0042 | 631.3022 | 490.8227 | 630.2122 | 786.6761 | 903.3347 | 979.5463 | 537.5428 | 603.2396 | 731.2037 | 687.764 | 61.6106 | 0.004361 | 18.3645 | 8.3611 | -27.2928 | 3.0859 |  |  | 2.7289 | 1.7671 | 1.3827 | -1.1118 | -1.2465 | -1.2605 | 7.8212 | 53.9398 | 63.3409 | 30.7519 | 58.556 | 4.7832 | 52.1096 | 28.9713
42843.4299 | 789 | 25.5174 | 22.1831 | 22.2189 | 22.181 | 21.9275 | 21.4355 | 20.5864 | 21.6588 | 21.7266 | 21.7364 | 21.6706 | 21.3379 | 21.0213 | 21.5329 | 21.2751 | 21.4369 | 21.5898 | 20.9075 | 22.8731 | 29.2375 | 22.5006 | 65.6025 | 83.7947 | 597.2661 | 21.6874 | 21.5614 | 627.9366 | 667.2448 | 636.8098 | 823.4857 | 21.7286 | 21.8357 | 770.4534 | 20.5689 | 21.8985 | 709.6747 | 760.0241 |  | 773.0459 | 773.8507 | 799.3572 | 731.8539 |  | 440.1819 | 647.0863 | 677.2905 | 898.3299 | 897.124 | 907.0657 | 929.2854 | 34.6915 | 257.2965 | 60.8666 | 492.0317 | 63.6805 | 57.7238 | 52.0119 | 54.3543 | 43.6256 |  |  | 1.5273 | 3.0039 | 2.2621 | -0.21066 | -0.30494 | -0.49969 | 10.1684 | -110.3532 | 12.5118 | 37.4628 | 12.5443 | 0.0067962 | 0.0036043 | 0.00052405 | 22.7377 | 21.5252 | 21.5911 | 21.5725 | 21.4045 | 20.8962 | 20.3715 | 21.6642 | 21.764 | 21.7929 | 21.748 | 21.4851 | 20.9506 | 21.7131 | 800.0615 | 822.5347 | 640.2141 | 367.5969 | 295.2972 | 743.5242 | 507.2626 | 21.6137 | 21.5141 | 21.492 | 21.6097 | 24.9158 | 26.7733 | 23.9066 | 75.2714 | 78.9069 | 560.2298 | 539.1248 | 542.6646 | 500.7036 | 95.714 | 47.1524 | 683.9006 | 21.3787 | 21.4589 | 300.926 | 21.0095 | 21.2518 | 639.6009 | 21.7008 | 21.5604 | 831.398 | 21.4843 | 21.6934 | 714.9259 | 648.8519 | 788.5314 | 793.6272 | 695.5434 |  | 713.1157 | 758.1521 | 756.371 | 529.4145 | 575.7397 | 758.7596 |  | 846.1452 |  |  | 389.2943 | 546.0155 | 603.3385 | [5 empty] | 21.2473 | 513.243 | 20.9876 | 21.1252 | 365.8545 | 20.6159 | 20.8876 | 480.1819 | 579.5471 | 618.6655 | 589.4683 | 852.9354 | 975.7069 | 473.4703 | 630.1231 | 781.2259 | 549.7131 | 601.3203 | 791.7636 | 920.877 | 565.9492 | 690.9365 | 973.4855 | 937.2717 | 995.4713 | 468.4714 | 573.6147 | 631.8143 | 491.5625 | 630.3218 | 787.1704 | 913.3278 | 984.4187 | 538.0658 | 604.0166 | 732.5212 | 687.3397 | 61.0778 | -2.0874e-05 | 18.3638 | 8.3714 | -27.2864 | 3.0858 |  |  | 2.598 | 3.664 | 3.1796 | -0.97031 | -1.3221 | -1.6924 | 7.6344 | 54.1368 | 63.6482 | 30.7302 | 54.2954 | 6.2596 | 52.2878 | 29.0034
42843.4299 | 790 | 25.5433 | 22.1797 | 22.2259 | 22.1742 | 21.9297 | 21.4316 | 20.5926 | 21.6575 | 21.7223 | 21.7367 | 21.6589 | 21.3387 | 21.0197 | 21.5363 | 21.2734 | 21.4328 | 21.5848 | 20.9013 | 22.9051 | 29.333 | 22.5263 | 65.975 | 83.8626 | 597.468 | 21.6836 | 21.5553 | 627.7828 | 666.9916 | 636.8488 | 823.272 | 21.7342 | 21.826 | 768.0402 | 20.5514 | 21.8917 | 710.6466 | 755.7094 |  | 772.4927 | 772.3675 | 798.312 | 731.4532 |  | 441.3436 | 648.3177 | 680.7676 | 902.3435 | 899.0607 | 910.0137 | 927.4758 | 35.1427 | 257.9523 | 60.6936 | 493.4941 | 63.835 | 57.8485 | 52.064 | 54.4217 | 43.7053 |  |  | 1.434 | 1.1679 | 1.8941 | -0.49388 | -1.1224 | -0.88935 | 10.5909 | -110.5733 | 12.7759 | 37.4905 | 12.4122 | 0.0068422 | 0.0036125 | 0.00053062 | 22.7508 | 21.5256 | 21.5876 | 21.5743 | 21.4019 | 20.8932 | 20.3792 | 21.6597 | 21.7684 | 21.7927 | 21.7445 | 21.4817 | 20.9544 | 21.7101 | 801.3271 | 815.7103 | 649.3142 | 367.3492 | 275.7519 | 746.8718 | 508.1908 | 21.6064 | 21.5109 | 21.4906 | 21.6103 | 24.9657 | 26.8399 | 23.9391 | 75.3939 | 79.0218 | 560.5737 | 539.5214 | 543.048 | 500.236 | 101.8922 | 40.4966 | 685.6175 | 21.3741 | 21.4541 | 301.6317 | 20.9972 | 21.2367 | 638.7072 | 21.6998 | 21.5535 | 830.1312 | 21.4832 | 21.6838 | 713.8286 | 648.7864 | 791.4541 | 797.0482 | 691.5097 |  | 713.5381 | 758.5556 | 757.5727 | 529.236 | 575.8113 | 758.1133 |  | 847.3665 |  |  | 389.9958 | 545.8625 | 602.3855 | [5 empty] | 21.2456 | 512.8687 | 20.9942 | 21.1255 | 365.6945 | 20.6236 | 20.8871 | 480.3045 | 579.5441 | 618.0262 | 589.0484 | 851.9719 | 972.2969 | 473.8446 | 629.4027 | 778.7179 | 549.7171 | 601.087 | 794.2418 | 917.955 | 566.1577 | 689.723 | 974.4264 | 944.0714 | 995.4488 | 468.6154 | 574.476 | 631.3767 | 492.0971 | 630.9944 | 785.0568 | 927.6693 | 989.931 | 538.6421 | 604.4265 | 733.5471 | 687.3221 | 64.0319 | -0.0015587 | 18.3672 | 8.3855 | -27.2361 | 3.0858 |  |  | 2.5174 | 2.2862 | 2.9114 | -1.4867 | -2.5396 | -2.2606 | 7.8011 | 54.3525 | 63.9683 | 30.7471 | 55.3286 | 5.4518 | 52.5355 | 29.0711
42843.4299 | 791 | 25.5776 | 22.1826 | 22.227 | 22.1796 | 21.9274 | 21.43 | 20.6 | 21.6644 | 21.7204 | 21.7374 | 21.6677 | 21.337 | 21.0168 | 21.5369 | 21.2671 | 21.4304 | 21.5855 | 20.9123 | 22.9419 | 29.4322 | 22.5516 | 66.3373 | 83.9291 | 596.9032 | 21.6916 | 21.5603 | 627.0376 | 666.767 | 636.7098 | 822.3282 | 21.7302 | 21.828 | 764.9398 | 20.6464 | 21.8888 | 711.406 | 753.9057 |  | 772.0543 | 771.1335 | 797.0399 | 729.4888 |  | 442.0666 | 648.6868 | 687.0548 | 901.8317 | 898.6404 | 911.9478 | 918.712 | 35.7577 | 258.6273 | 61.89 | 494.6057 | 63.93 | 57.9824 | 52.1203 | 54.4939 | 43.7819 |  |  | 1.6975 | 1.5951 | 1.3934 | -0.59376 | -0.10452 | -0.77041 | 10.4444 | -110.7672 | 12.0457 | 36.9169 | 12.6622 | 0.0068373 | 0.003601 | 0.00053884 | 22.7712 | 21.5389 | 21.5949 | 21.5788 | 21.416 | 20.9068 | 20.3842 | 21.67 | 21.7743 | 21.7974 | 21.7505 | 21.4897 | 20.9543 | 21.7174 | 818.2123 | 792.352 | 613.2459 | 348.4454 | 257.1516 | 750.6757 | 509.2729 | 21.6024 | 21.5147 | 21.4932 | 21.6107 | 25.03 | 26.9023 | 23.9766 | 75.4984 | 79.1221 | 560.688 | 539.327 | 543.2022 | 500.1412 | 84.4347 | 49.6146 | 686.7011 | 21.3784 | 21.4696 | 302.5721 | 21.0123 | 21.2396 | 636.9929 | 21.7052 | 21.5614 | 828.7578 | 21.4802 | 21.6929 | 714.1244 | 647.5482 | 791.4116 | 796.738 | 690.6994 |  | 714.0832 | 758.5953 | 758.7164 | 527.3834 | 575.6556 | 757.233 |  | 849.4664 |  |  | 390.881 | 545.1024 | 601.2738 | [5 empty] | 21.2461 | 512.4407 | 20.9952 | 21.1287 | 367.24 | 20.6251 | 20.8924 | 480.7532 | 579.5563 | 617.4893 | 591.8364 | 849.2569 | 974.3405 | 474.0992 | 628.7752 | 778.4054 | 549.9346 | 600.6123 | 799.6668 | 916.7219 | 566.2048 | 689.9203 | 977.1245 | 953.1312 | 997.6943 | 468.8168 | 575.1389 | 630.6271 | 492.3874 | 632.005 | 782.0873 | 939.2896 | 994.232 | 539.0305 | 604.4109 | 735.5784 | 687.2774 | 62.3129 | 0.00085691 | 18.3692 | 8.3961 | -27.2829 | 3.0858 |  |  | 2.7388 | 2.6723 | 2.4976 | -1.6304 | -0.77561 | -2.1057 | 7.7533 | 54.509 | 64.2835 | 30.7726 | 54.7958 | 9.697 | 52.7753 | 29.0919
42843.4299 | 792 | 25.6005 | 22.1805 | 22.225 | 22.1781 | 21.9278 | 21.4319 | 20.6028 | 21.6622 | 21.7192 | 21.7283 | 21.6653 | 21.3339 | 21.0106 | 21.54 | 21.2679 | 21.4341 | 21.5888 | 20.9063 | 22.9732 | 29.5339 | 22.5782 | 66.6928 | 83.9879 | 596.2933 | 21.6861 | 21.5547 | 626.3803 | 666.2715 | 636.2416 | 821.0259 | 21.7241 | 21.8273 | 761.7223 | 20.8359 | 21.8865 | 712.007 | 752.6949 |  | 770.9969 | 771.1552 | 796.297 | 726.9484 |  | 442.3736 | 648.1139 | 698.8769 | 900.6808 | 898.4243 | 912.8068 | 924.1355 | 36.1933 | 259.4982 | 63.3001 | 495.9425 | 64.0749 | 58.0867 | 52.1752 | 54.5725 | 43.8827 |  |  | 1.6252 | 0.8039 | 0.65347 | -0.53199 | -0.22017 | -0.36563 | 10.7795 | -111.494 | 12.6823 | 37.5001 | 12.4242 | 0.0068537 | 0.0035681 | 0.00055034 | 22.7836 | 21.533 | 21.5887 | 21.5701 | 21.4114 | 20.8964 | 20.3736 | 21.6672 | 21.7615 | 21.7973 | 21.7439 | 21.4726 | 20.9553 | 21.703 | 794.1347 | 783.1912 | 618.4566 | 365.015 | 274.8524 | 752.7136 | 510.6749 | 21.6118 | 21.5272 | 21.5032 | 21.6151 | 25.0933 | 26.968 | 24.0144 | 75.6093 | 79.223 | 560.7207 | 539.1175 | 542.9413 | 501.89 | 90.3455 | 45.3733 | 687.5264 | 21.3634 | 21.4637 | 303.0403 | 21.0013 | 21.237 | 635.794 | 21.7012 | 21.5456 | 827.5746 | 21.4742 | 21.6787 | 713.8569 | 646.8005 | 793.5547 | 798.4418 | 690.5551 |  | 714.4907 | 760.1092 | 759.7991 | 529.029 | 575.6115 | 756.389 |  | 851.1094 |  |  | 391.1584 | 544.5923 | 600.8669 | [5 empty] | 21.2437 | 512.4766 | 20.9942 | 21.1176 | 371.3021 | 20.6195 | 20.881 | 481.4335 | 579.6103 | 617.1089 | 597.6336 | 847.3112 | 973.0706 | 474.2577 | 628.3091 | 776.6846 | 550.1549 | 600.6964 | 805.641 | 914.8488 | 566.1567 | 689.8218 | 978.9799 | 959.7229 | 999.8028 | 469.4179 | 575.6952 | 629.6915 | 492.7316 | 632.7462 | 779.3027 | 945.1383 | 996.2888 | 539.2632 | 604.2367 | 738.8587 | 686.066 | 58.4044 | 0.0021139 | 18.37 | 8.4123 | -27.2563 | 3.0858 |  |  | 2.6791 | 1.8965 | 1.7099 | -1.5428 | -1.1261 | -1.4512 | 7.8795 | 54.6133 | 64.5418 | 30.7196 | 58.195 | 9.4265 | 52.9928 | 29.0485
42843.4299 | 793 | 25.6293 | 22.1849 | 22.2318 | 22.1823 | 21.9319 | 21.4342 | 20.6132 | 21.6624 | 21.7343 | 21.7386 | 21.6693 | 21.3436 | 21.0211 | 21.5403 | 21.2702 | 21.4324 | 21.5903 | 20.9001 | 23.0108 | 29.631 | 22.6046 | 67.038 | 84.0428 | 595.311 | 21.6892 | 21.5568 | 625.2995 | 665.2828 | 634.6071 | 821.2218 | 21.7301 | 21.8286 | 757.4849 | 21.0409 | 21.8957 | 712.5173 | 749.0059 |  | 769.8586 | 771.3254 | 795.7455 | 722.1017 |  | 443.5754 | 647.9397 | 698.8316 | 901.7299 | 897.0064 | 910.9389 | 917.7812 | 36.6869 | 260.1181 | 64.1361 | 496.9472 | 64.1145 | 58.3139 | 52.2316 | 54.6323 | 43.9648 |  |  | 1.4813 | 1.3184 | 1.0129 | 0.058098 | -0.32399 | -0.1593 | 9.6236 | -111.7469 | 12.3369 | 36.6141 | 12.1721 | 0.0068586 | 0.003532 | 0.00050927 | 22.7985 | 21.5417 | 21.5951 | 21.5725 | 21.4057 | 20.9039 | 20.3734 | 21.6636 | 21.761 | 21.8002 | 21.7516 | 21.4826 | 20.9577 | 21.7102 | 790.4422 | 826.7693 | 663.6613 | 369.4481 | 291.8891 | 755.3549 | 512.3693 | 21.6137 | 21.5241 | 21.5085 | 21.6194 | 25.1419 | 27.0336 | 24.0459 | 75.7127 | 79.3119 | 560.6803 | 538.2581 | 541.7677 | 500.8368 | 98.467 | 52.8368 | 687.4258 | 21.3728 | 21.4589 | 304.5984 | 21.0047 | 21.2347 | 634.4127 | 21.7095 | 21.5593 | 828.7016 | 21.4801 | 21.6768 | 711.2432 | 646.2638 | 793.1314 | 797.5894 | 688.1775 |  | 714.6018 | 763.0595 | 761.2899 | 529.6823 | 575.6428 | 755.4975 |  | 852.4648 |  |  | 390.6035 | 544.077 | 599.9328 | [5 empty] | 21.2427 | 512.7034 | 20.9916 | 21.1196 | 373.6906 | 20.6184 | 20.8759 | 482.1676 | 580.0242 | 616.9792 | 606.4318 | 845.6418 | 969.5701 | 474.2858 | 628.4953 | 773.5832 | 550.3979 | 601.2213 | 814.2299 | 913.4311 | 566.5909 | 689.8406 | 979.605 | 963.0785 | 1002.7467 | 470.0906 | 576.1032 | 629.0974 | 492.9636 | 633.0549 | 776.3065 | 950.5735 | 998.6411 | 539.071 | 603.8745 | 742.0992 | 684.7824 | 62.872 | -0.00053348 | 18.3721 | 8.4382 | -27.2461 | 3.0858 |  |  | 2.5555 | 2.4285 | 2.1286 | 0.5098 | -1.365 | -0.95712 | 7.4392 | 54.7067 | 64.8747 | 30.7066 | 59.548 | 4.7777 | 53.2523 | 29.0713
42843.4299 | 794 | 25.6635 | 22.1792 | 22.2298 | 22.1761 | 21.9181 | 21.4333 | 20.6014 | 21.6502 | 21.7274 | 21.729 | 21.6669 | 21.3413 | 21.0152 | 21.5357 | 21.2613 | 21.4337 | 21.5987 | 20.8981 | 23.0519 | 29.7251 | 22.6359 | 67.3673 | 84.096 | 593.97 | 21.6933 | 21.5599 | 624.0436 | 664.1093 | 633.4107 | 821.7054 | 21.7293 | 21.8247 | 755.0062 | 21.2186 | 21.8853 | 712.8654 | 745.7902 |  | 768.9141 | 770.7847 | 795.8932 | 714.5926 |  | 445.3227 | 649.1624 | 701.2363 | 903.87 | 896.8464 | 909.8675 | 914.1792 | 36.6201 | 260.7359 | 65.1413 | 497.8604 | 64.2128 | 58.4785 | 52.2871 | 54.7145 | 44.0594 |  |  | 1.3854 | 1.233 | 1.1042 | 0.071898 | -0.29508 | -0.48063 | 10.6145 | -110.4978 | 11.9593 | 36.9507 | 12.14 | 0.0068176 | 0.0035665 | 0.00051748 | 22.8169 | 21.5347 | 21.5903 | 21.5694 | 21.4027 | 20.8959 | 20.3769 | 21.6623 | 21.7641 | 21.7999 | 21.7444 | 21.4808 | 20.9533 | 21.7055 | 801.3557 | 832.4819 | 656.2714 | 348.6703 | 285.8129 | 758.155 | 513.4753 | 21.6099 | 21.5162 | 21.5049 | 21.6124 | 25.1967 | 27.0894 | 24.0773 | 75.816 | 79.402 | 560.7421 | 537.3673 | 540.6274 | 499.7256 | 86.6053 | 44.0341 | 689.9786 | 21.3726 | 21.4585 | 306.2111 | 21.0035 | 21.2402 | 632.1426 | 21.7088 | 21.5577 | 829.0254 | 21.4872 | 21.6845 | 709.3458 | 644.9414 | 792.2235 | 796.5391 | 684.2328 |  | 714.5168 | 773.3175 | 763.7123 | 527.2128 | 575.4805 | 759.0813 |  | 853.5406 |  |  | 389.8337 | 543.1722 | 598.7663 | [5 empty] | 21.24 | 512.3945 | 20.9877 | 21.118 | 370.4534 | 20.6212 | 20.8824 | 482.6857 | 580.4372 | 616.5623 | 616.1703 | 846.1707 | 970.5759 | 474.1307 | 629.3493 | 770.4696 | 550.5647 | 601.2657 | 823.4838 | 910.9086 | 567.4388 | 690.3003 | 983.7729 | 966.091 | 1003.6054 | 470.5155 | 576.2672 | 628.2065 | 493.088 | 633.3962 | 773.5499 | 956.7055 | 999.8032 | 539.0325 | 603.5204 | 744.9423 | 684.299 | 64.008 | 0.0010816 | 18.375 | 8.4484 | -27.2177 | 3.0858 |  |  | 2.4697 | 2.3501 | 2.224 | 0.5675 | -1.3021 | -1.6618 | 7.8093 | 54.7954 | 65.2673 | 30.7482 | 59.3403 | 5.8435 | 53.5462 | 29.1121
42843.4299 | 795 | 25.7043 | 22.1925 | 22.2336 | 22.1808 | 21.9318 | 21.4334 | 20.61 | 21.6598 | 21.7221 | 21.7396 | 21.6737 | 21.3423 | 21.0183 | 21.5479 | 21.2681 | 21.4438 | 21.6057 | 20.906 | 23.0976 | 29.8312 | 22.6689 | 67.6773 | 84.158 | 592.5083 | 21.6991 | 21.5655 | 622.7533 | 663.1009 | 632.1834 | 822.4763 | 21.7332 | 21.8276 | 753.2809 | 21.4314 | 21.8939 | 713.2538 | 746.5802 |  | 768.4236 | 767.4614 | 793.3786 | 712.8698 |  | 446.2878 | 651.1739 | 699.5409 | 906.4802 | 901.5752 | 910.3469 | 925.8899 | 36.4074 | 261.5043 | 65.4265 | 498.9114 | 64.3199 | 58.6518 | 52.3404 | 54.7688 | 44.1621 |  |  | 1.7264 | -0.4019 | 0.77635 | 0.17112 | 0.33115 | 0.023378 | 11.1324 | -111.3619 | 11.956 | 38.0011 | 12.1916 | 0.0066664 | 0.0034844 | 0.00052898 | 22.8346 | 21.5305 | 21.5936 | 21.5755 | 21.403 | 20.8988 | 20.3801 | 21.6654 | 21.7673 | 21.8014 | 21.7477 | 21.4781 | 20.9503 | 21.711 | 777.5714 | 796.4338 | 646.1702 | 353.1984 | 271.8893 | 759.9778 | 514.2449 | 21.6021 | 21.5162 | 21.5086 | 21.621 | 25.2577 | 27.156 | 24.1189 | 75.9313 | 79.5067 | 560.6442 | 536.33 | 539.4837 | 497.9045 | 74.7549 | 43.5535 | 695.6983 | 21.3785 | 21.4601 | 307.4065 | 21.01 | 21.2404 | 630.4786 | 21.7071 | 21.5479 | 828.6056 | 21.4859 | 21.6831 | 709.6759 | 643.9499 | 791.0913 | 794.4667 | 684.889 |  | 714.7868 | 780.5765 | 765.9201 | 526.1869 | 575.3534 | 761.1299 |  | 854.479 |  |  | 389.3924 | 542.8451 | 598.3313 | [5 empty] | 21.2402 | 511.9142 | 20.992 | 21.1259 | 371.1901 | 20.6272 | 20.8862 | 482.9444 | 580.5464 | 615.8992 | 620.3603 | 847.3991 | 974.8289 | 474.1172 | 630.7663 | 768.9492 | 550.3561 | 601.2535 | 829.2446 | 908.4452 | 568.2039 | 691.9852 | 987.6834 | 970.0803 | 1000.6523 | 471.0936 | 576.4613 | 627.0627 | 493.4331 | 633.864 | 771.316 | 959.8002 | 999.0864 | 538.9811 | 603.0754 | 746.9266 | 684.2208 | 67.142 | 0.0006322 | 18.3772 | 8.4659 | -27.2819 | 3.0858 |  |  | 2.7551 | -1.3432 | 1.8668 | 0.87646 | 1.3796 | 0.36657 | 7.9992 | 54.8437 | 65.6869 | 30.7556 | 62.6402 | 7.1364 | 53.6894 | 29.1471
42843.4299 | 796 | 25.7241 | 22.1896 | 22.2282 | 22.1752 | 21.9211 | 21.4254 | 20.6098 | 21.6565 | 21.7206 | 21.7334 | 21.6674 | 21.3356 | 21.0134 | 21.5382 | 21.2733 | 21.4366 | 21.6113 | 20.905 | 23.1264 | 29.9336 | 22.6949 | 67.9777 | 84.2237 | 590.7643 | 21.7014 | 21.5653 | 621.2215 | 661.5484 | 631.0549 | 818.7734 | 21.7367 | 21.8317 | 749.4173 | 21.5891 | 21.8852 | 713.3352 | 749.9931 |  | 768.1228 | 761.721 | 789.3203 | 707.1614 |  | 447.2579 | 652.6008 | 706.0124 | 912.3528 | 906.4076 | 912.3931 | 942.2444 | 36.1072 | 262.2335 | 65.4137 | 500.055 | 64.4227 | 58.7999 | 52.379 | 54.8061 | 44.2353 |  |  | 1.3262 | 0.10145 | -0.1883 | 0.23027 | 0.45009 | 0.2146 | 8.0636 | -111.2718 | 12.5523 | 37.4248 | 12.0463 | 0.0067223 | 0.0033677 | 0.00049612 | 22.8526 | 21.5376 | 21.5896 | 21.5693 | 21.4097 | 20.8968 | 20.3814 | 21.6656 | 21.7703 | 21.7967 | 21.7517 | 21.482 | 20.9536 | 21.7138 | 695.5637 | 758.0502 | 609.0824 | 360.0577 | 284.0622 | 760.3097 | 514.5448 | 21.5985 | 21.5232 | 21.5093 | 21.6223 | 25.3161 | 27.2305 | 24.1522 | 76.0363 | 79.5877 | 560.5123 | 535.962 | 538.9925 | 496.9139 | 80.4201 | 34.3409 | 698.6697 | 21.3661 | 21.4523 | 308.2986 | 20.9993 | 21.2328 | 628.9513 | 21.7051 | 21.5494 | 823.2544 | 21.4767 | 21.6817 | 710.41 | 644.4227 | 789.8019 | 792.1386 | 688.5829 |  | 715.3949 | 781.3809 | 767.8352 | 525.8894 | 575.3581 | 761.2668 |  | 855.8578 |  |  | 389.972 | 543.6414 | 599.9348 | [5 empty] | 21.2397 | 511.9026 | 20.9893 | 21.1224 | 373.896 | 20.6211 | 20.883 | 482.7637 | 580.7192 | 615.4946 | 633.8618 | 849.3932 | 972.958 | 474.3105 | 632.0237 | 769.0296 | 550.0357 | 601.2787 | 836.9238 | 905.6106 | 569.0762 | 693.3757 | 986.7217 | 975.061 | 996.4921 | 471.6402 | 576.1649 | 626.0678 | 493.6783 | 634.017 | 766.6592 | 962.5846 | 1000.3927 | 538.6253 | 602.4115 | 747.9033 | 683.4893 | 65.1826 | -0.00057563 | 18.3798 | 8.4797 | -27.229 | 3.0858 |  |  | 2.4133 | 0.67536 | -0.92011 | 1.0175 | 1.6098 | 1.1116 | 6.8138 | 54.8911 | 66.2064 | 30.7646 | 71.8721 | 11.3239 | 53.8679 | 29.1536
42843.4299 | 797 | 25.7594 | 22.1887 | 22.2367 | 22.1789 | 21.9319 | 21.4371 | 20.6152 | 21.6672 | 21.7315 | 21.7408 | 21.6726 | 21.3413 | 21.0208 | 21.538 | 21.2648 | 21.4299 | 21.6026 | 20.9059 | 23.157 | 30.021 | 22.7128 | 68.2581 | 84.2692 | 587.0799 | 21.6957 | 21.5549 | 619.2553 | 659.6314 | 629.9666 | 815.249 | 21.7305 | 21.8249 | 744.2114 | 21.6758 | 21.8838 | 713.3057 | 749.801 |  | 767.5865 | 756.2682 | 786.4826 | 706.134 |  | 447.0351 | 652.9463 | 706.6842 | 914.3584 | 907.0642 | 911.3011 | 922.3767 | 36.3266 | 262.9937 | 64.0793 | 501.6323 | 64.5524 | 58.9282 | 52.4358 | 54.8286 | 44.3041 |  |  | 1.5523 | 2.7772 | 2.4389 | -0.14823 | 0.41197 | -0.16718 | 9.3535 | -111.4381 | 12.381 | 38.0372 | 11.7202 | 0.0067239 | 0.0034022 | 0.00052241 | 22.8732 | 21.5356 | 21.5927 | 21.5783 | 21.4116 | 20.8982 | 20.3794 | 21.6637 | 21.7696 | 21.7977 | 21.7524 | 21.48 | 20.9623 | 21.7119 | 679.4394 | 683.4305 | 554.9041 | 346.841 | 285.5969 | 761.075 | 513.9367 | 21.5999 | 21.5193 | 21.5186 | 21.6246 | 25.3719 | 27.284 | 24.182 | 76.1376 | 79.6709 | 560.3192 | 535.8303 | 538.9196 | 495.7948 | 85.6408 | 45.9291 | 699.8099 | 21.3715 | 21.4524 | 308.9906 | 21.0039 | 21.2348 | 626.9834 | 21.7021 | 21.5515 | 820.5405 | 21.4874 | 21.6919 | 710.6037 | 645.6026 | 788.3434 | 789.9306 | 691.2022 |  | 716.1036 | 780.0983 | 769.7984 | 524.7751 | 575.4049 | 760.4748 |  | 857.546 |  |  | 390.7442 | 544.8476 | 601.1765 | [5 empty] | 21.2428 | 512.954 | 20.993 | 21.1259 | 374.943 | 20.6211 | 20.8859 | 482.4199 | 580.8684 | 615.0252 | 635.7218 | 856.7438 | 972.0092 | 474.3524 | 634.0993 | 768.1062 | 549.7493 | 600.8128 | 838.4484 | 911.2801 | 570.1933 | 695.1435 | 976.0062 | 979.6505 | 993.6973 | 471.8827 | 575.6382 | 624.9267 | 494.0066 | 634.4032 | 763.6014 | 962.8071 | 998.9529 | 538.5903 | 602.177 | 748.0039 | 682.7471 | 69.2569 | -0.00061071 | 18.3808 | 8.4996 | -27.267 | 3.0858 |  |  | 2.6093 | 3.5343 | 3.312 | -0.81652 | 1.5394 | -0.98066 | 7.3352 | 54.9934 | 66.8003 | 30.8034 | 73.9405 | 17.2088 | 53.8892 | 29.1539
42843.4299 | 798 | 25.7928 | 22.1895 | 22.2265 | 22.1785 | 21.9294 | 21.437 | 20.6189 | 21.663 | 21.7348 | 21.7387 | 21.6707 | 21.3442 | 21.0194 | 21.5425 | 21.2594 | 21.4265 | 21.5995 | 20.8995 | 23.184 | 30.1216 | 22.7355 | 68.5359 | 84.3296 | 585.2662 | 21.6941 | 21.5559 | 617.7198 | 657.6907 | 628.5519 | 811.4215 | 21.7364 | 21.8295 | 740.3379 | 21.7184 | 21.8838 | 713.1863 | 752.8219 |  | 767.5734 | 751.6666 | 782.7279 | 703.8687 |  | 447.0263 | 652.8336 | 714.7578 | 916.4902 | 906.6699 | 910.5582 | 917.2598 | 36.4265 | 263.7056 | 63.1974 | 503.005 | 64.6136 | 59.0209 | 52.4889 | 54.8712 | 44.3948 |  |  | 1.2395 | 2.2272 | 2.632 | 0.26641 | 0.47966 | -0.38995 | 9.391 | -111.7423 | 12.8381 | 38.8693 | 11.9114 | 0.0066746 | 0.0034154 | 0.00051091 | 22.8809 | 21.5237 | 21.595 | 21.5647 | 21.411 | 20.9018 | 20.377 | 21.6572 | 21.763 | 21.788 | 21.7431 | 21.473 | 20.9575 | 21.7055 | 674.2729 | 701.2725 | 577.4496 | 380.0928 | 283.169 | 761.7974 | 514.2155 | 21.6016 | 21.5171 | 21.5225 | 21.6372 | 25.4308 | 27.3553 | 24.2169 | 76.2357 | 79.7599 | 560.1419 | 535.6711 | 538.8512 | 494.2026 | 76.4525 | 50.1935 | 701.7624 | 21.3666 | 21.4598 | 310.3178 | 20.9895 | 21.231 | 624.4417 | 21.7058 | 21.5504 | 815.6882 | 21.4881 | 21.6719 | 714.7034 | 646.1859 | 785.9228 | 786.8061 | 693.5828 |  | 717.0528 | 781.2044 | 771.919 | 525.0843 | 575.5949 | 760.9556 |  | 860.1742 |  |  | 391.2509 | 545.9732 | 602.1111 | [5 empty] | 21.241 | 514.7061 | 20.983 | 21.1138 | 376.1646 | 20.6229 | 20.8835 | 482.3516 | 580.8459 | 614.4925 | 630.6602 | 867.6419 | 974.535 | 474.2098 | 637.0436 | 771.2693 | 549.4564 | 600.3216 | 832.7604 | 922.0273 | 571.6173 | 697.6923 | 969.0055 | 980.4705 | 990.8053 | 471.8067 | 575.702 | 623.4018 | 494.2899 | 634.7874 | 760.2166 | 957.6559 | 993.552 | 538.5766 | 602.1643 | 747.2771 | 681.851 | 67.1665 | 0.0013836 | 18.3823 | 8.5231 | -27.238 | 3.0859 |  |  | 2.3298 | 3.1648 | 3.4404 | 1.0946 | 1.6606 | -1.4972 | 7.3476 | 55.1624 | 67.3757 | 30.8264 | 74.7763 | 14.7656 | 53.9228 | 29.17
42843.4299 | 799 | 25.8157 | 22.1842 | 22.2219 | 22.1769 | 21.9214 | 21.4298 | 20.6125 | 21.6578 | 21.721 | 21.733 | 21.6673 | 21.3342 | 21.0125 | 21.5377 | 21.2686 | 21.4349 | 21.6111 | 20.9132 | 23.236 | 30.2275 | 22.774 | 68.8068 | 84.3937 | 583.435 | 21.6985 | 21.5629 | 616.5118 | 655.1462 | 628.7706 | 807.0772 | 21.7331 | 21.8237 | 734.3139 | 21.57 | 21.887 | 712.9132 | 754.5119 |  | 766.9598 | 747.6471 | 779.0676 | 702.0995 |  | 447.8123 | 653.2236 | 724.5597 | 919.9404 | 910.5762 | 912.7647 | 922.8127 | 36.8714 | 264.4503 | 62.9716 | 504.3678 | 64.6635 | 59.0753 | 52.5289 | 54.916 | 44.4663 |  |  | 1.3663 | 1.9999 | 1.4124 | -0.010242 | 0.090645 | -0.32358 | 6.8466 | -112.4356 | 12.1535 | 36.5969 | 11.8347 | 0.0066566 | 0.0032774 | 0.00054541 | 22.8986 | 21.5281 | 21.5806 | 21.5717 | 21.4076 | 20.8932 | 20.3795 | 21.6583 | 21.7648 | 21.8001 | 21.7436 | 21.4812 | 20.9562 | 21.7116 | 630.0004 | 695.7747 | 593.74 | 386.5007 | 299.9525 | 761.9934 | 514.9155 | 21.5978 | 21.5151 | 21.518 | 21.6293 | 25.4918 | 27.4154 | 24.2537 | 76.3186 | 79.8432 | 560.0694 | 535.8942 | 539.1735 | 493.279 | 72.4871 | 41.0135 | 705.9249 | 21.3679 | 21.4613 | 311.4918 | 21.0036 | 21.2326 | 623.3182 | 21.703 | 21.5535 | 810.9864 | 21.4879 | 21.6771 | 719.5411 | 647.5889 | 783.4853 | 783.6294 | 699.1905 |  | 718.3692 | 782.9311 | 773.9643 | 527.3433 | 576.0205 | 762.8172 |  | 863.5203 |  |  | 391.3829 | 547.4621 | 604.8602 | [5 empty] | 21.2395 | 516.9702 | 20.9975 | 21.1232 | 376.7828 | 20.6283 | 20.8854 | 482.2156 | 580.481 | 613.6854 | 634.9044 | 873.8323 | 978.4846 | 474.0866 | 640.5324 | 771.9542 | 549.3211 | 599.8962 | 832.5886 | 930.5711 | 573.1697 | 698.9543 | 958.0736 | 979.0594 | 985.7825 | 472.0011 | 576.6429 | 622.4124 | 494.2739 | 634.7287 | 756.09 | 954.1638 | 988.5965 | 538.5684 | 602.6078 | 746.1898 | 680.6498 | 65.568 | -0.00029474 | 18.3839 | 8.5357 | -27.2575 | 3.0859 |  |  | 2.4464 | 2.9996 | 2.5208 | -0.21466 | 0.72255 | -1.3652 | 6.2796 | 55.3336 | 67.9156 | 30.8345 | 79.7665 | 13.1109 | 53.905 | 29.1841
42843.4299 | 800 | 25.8556 | 22.1841 | 22.2267 | 22.1785 | 21.9237 | 21.4355 | 20.6143 | 21.6573 | 21.7217 | 21.7362 | 21.6709 | 21.3453 | 21.0113 | 21.5373 | 21.2702 | 21.431 | 21.6105 | 20.9054 | 23.2668 | 30.3369 | 22.7939 | 69.0719 | 84.4441 | 580.7024 | 21.7092 | 21.5648 | 614.6094 | 652.252 | 627.1118 | 803.4644 | 21.7395 | 21.829 | 731.4315 | 21.4387 | 21.889 | 712.829 | 750.2799 |  | 765.9838 | 743.7446 | 777.6911 | 706.2252 |  | 448.1014 | 653.305 | 729.4867 | 923.0838 | 911.6866 | 915.3701 | 931.221 | 37.1482 | 265.0304 | 62.5567 | 505.4963 | 64.7519 | 59.0517 | 52.5944 | 54.9702 | 44.5613 |  |  | 1.7119 | 2.2147 | 2.1865 | -0.38414 | -0.27734 | -0.17704 | 10.4076 | -110.6601 | 12.9522 | 38.5084 | 11.61 | 0.00665 | 0.0033316 | 0.00053226 | 22.9112 | 21.5272 | 21.5879 | 21.5672 | 21.4082 | 20.9017 | 20.3896 | 21.6656 | 21.7725 | 21.8044 | 21.7462 | 21.4799 | 20.9586 | 21.7101 | 615.3066 | 685.3519 | 585.8692 | 388.3448 | 293.2041 | 762.111 | 514.8722 | 21.6072 | 21.5249 | 21.5229 | 21.6457 | 25.5621 | 27.499 | 24.2922 | 76.4221 | 79.9513 | 559.9772 | 535.6094 | 538.8942 | 491.4174 | 77.1509 | 39.9383 | 708.9656 | 21.3729 | 21.462 | 312.1641 | 20.9963 | 21.2393 | 621.9279 | 21.7178 | 21.559 | 808.2941 | 21.4958 | 21.6925 | 721.461 | 647.3624 | 781.48 | 781.4052 | 698.2711 |  | 719.2442 | 782.7927 | 775.8268 | 529.416 | 576.4796 | 763.7828 |  | 865.8207 |  |  | 391.2725 | 548.6282 | 605.386 | [5 empty] | 21.2391 | 518.786 | 20.9994 | 21.12 | 376.7598 | 20.6229 | 20.883 | 482.3838 | 580.037 | 613.871 | 637.5945 | 878.2614 | 976.3203 | 473.4069 | 643.2871 | 770.8716 | 549.7097 | 599.7504 | 836.1399 | 929.7527 | 574.4416 | 700.6907 | 948.1963 | 977.3964 | 979.6763 | 472.6528 | 577.6154 | 621.0809 | 494.4551 | 634.6287 | 752.382 | 955.3544 | 985.7185 | 538.4852 | 603.3356 | 745.7004 | 679.2688 | 64.9219 | 0.00080073 | 18.3872 | 8.5621 | -27.2346 | 3.0859 |  |  | 2.7359 | 3.1567 | 3.1366 | -1.3147 | -1.2653 | -1.0109 | 7.7508 | 55.5772 | 68.4575 | 30.8535 | 81.4418 | 13.9758 | 53.7697 | 29.2211
42843.4299 | 801 | 25.892 | 22.1931 | 22.2355 | 22.1876 | 21.9326 | 21.442 | 20.6194 | 21.6666 | 21.7289 | 21.7414 | 21.6736 | 21.3497 | 21.0181 | 21.5442 | 21.266 | 21.4322 | 21.6211 | 20.909 | 23.3034 | 30.4366 | 22.8287 | 69.3275 | 84.5092 | 578.5983 | 21.7094 | 21.5539 | 612.748 | 650.8451 | 623.0757 | 801.7143 | 21.7353 | 21.8285 | 729.7944 | 21.3258 | 21.8895 | 712.9677 | 746.9131 |  | 765.1887 | 740.3106 | 776.5219 | 707.4337 |  | 448.0213 | 652.7057 | 731.5333 | 925.2984 | 909.5398 | 914.8108 | 932.6952 | 37.6267 | 265.5943 | 62.7587 | 506.5924 | 64.873 | 59.0819 | 52.6479 | 55.0187 | 44.6632 |  |  | 1.8828 | 1.9243 | 1.8415 | -0.30923 | -0.34502 | -0.4734 | 9.0677 | -111.3606 | 12.265 | 38.4629 | 11.7312 | 0.0066171 | 0.0034203 | 0.00052898 | 22.9391 | 21.5365 | 21.5896 | 21.5688 | 21.4051 | 20.8978 | 20.3837 | 21.6662 | 21.7712 | 21.7967 | 21.7559 | 21.4813 | 20.9559 | 21.7176 | 618.6584 | 664.3061 | 555.8256 | 379.1465 | 305.7305 | 762.6222 | 514.7962 | 21.5972 | 21.524 | 21.5266 | 21.6434 | 25.6157 | 27.5544 | 24.3216 | 76.509 | 80.0341 | 559.9512 | 535.2192 | 538.665 | 491.7728 | 94.618 | 38.1898 | 709.4031 | 21.3703 | 21.4604 | 312.5474 | 20.9909 | 21.2396 | 619.726 | 21.7197 | 21.5541 | 806.9095 | 21.4933 | 21.6898 | 721.6305 | 646.2497 | 778.0648 | 777.5295 | 695.1613 |  | 719.8507 | 782.7488 | 777.5634 | 529.8228 | 576.8416 | 761.719 |  | 867.5475 |  |  | 391.831 | 548.0084 | 604.3941 | [5 empty] | 21.239 | 519.6875 | 20.9891 | 21.117 | 377.1472 | 20.6239 | 20.8849 | 482.7432 | 579.8521 | 613.9869 | 637.9613 | 879.9017 | 976.158 | 473.034 | 644.019 | 768.3659 | 549.7908 | 598.8481 | 840.3873 | 926.3684 | 574.561 | 702.2062 | 941.0486 | 980.6233 | 978.9451 | 472.9285 | 578.8008 | 619.5555 | 494.9229 | 634.8803 | 749.5505 | 948.8069 | 984.9137 | 538.5574 | 603.7092 | 746.1864 | 678.4874 | 63.8171 | 0.00074456 | 18.3885 | 8.5869 | -27.2558 | 3.0859 |  |  | 2.8627 | 2.9415 | 2.8776 | -1.1792 | -1.4109 | -1.6527 | 7.233 | 55.815 | 68.9626 | 30.9027 | 81.2549 | 17.2971 | 53.7702 | 29.2071
42843.4299 | 802 | 25.922 | 22.199 | 22.2307 | 22.1843 | 21.9271 | 21.436 | 20.633 | 21.6643 | 21.7272 | 21.7397 | 21.6711 | 21.3413 | 21.0221 | 21.5443 | 21.2598 | 21.4206 | 21.6144 | 20.8973 | 23.3376 | 30.5294 | 22.8545 | 69.5805 | 84.5767 | 578.763 | 21.7005 | 21.5491 | 611.3985 | 649.711 | 620.5678 | 799.6645 | 21.7275 | 21.8245 | 727.0442 | 21.1754 | 21.8924 | 712.7456 | 746.3448 |  | 764.7199 | 738.2455 | 773.4262 | 700.8146 |  | 448.1492 | 652.3739 | 730.8746 | 924.9512 | 912.1187 | 916.2963 | 927.1468 | 37.4252 | 266.3111 | 63.4147 | 507.7489 | 64.9689 | 59.1632 | 52.7042 | 55.0857 | 44.7612 |  |  | 1.5279 | 3.5507 | 3.5533 | -0.30726 | -0.90094 | -1.0983 | 9.9423 | -111.0274 | 12.217 | 37.391 | 11.4869 | 0.0066319 | 0.0033776 | 0.0004682 | 22.952 | 21.5275 | 21.5839 | 21.564 | 21.3966 | 20.8893 | 20.3734 | 21.6538 | 21.7589 | 21.7868 | 21.7446 | 21.4752 | 20.9455 | 21.7043 | 669.9041 | 698.1279 | 555.0174 | 371.3876 | 290.989 | 764.39 | 514.9541 | 21.5939 | 21.5219 | 21.532 | 21.6473 | 25.6738 | 27.6217 | 24.3641 | 76.6021 | 80.1303 | 559.984 | 534.2923 | 537.8917 | 491.6437 | 92.7772 | 45.7674 | 710.0694 | 21.3716 | 21.4603 | 312.7768 | 20.9871 | 21.2357 | 617.6275 | 21.7196 | 21.5571 | 804.1121 | 21.4953 | 21.6891 | 722.3955 | 645.2934 | 775.8187 | 775.643 | 693.9799 |  | 720.362 | 787.3474 | 779.482 | 529.6462 | 576.9914 | 762.3281 |  | 869.2601 |  |  | 392.6019 | 547.6392 | 604.0561 | [5 empty] | 21.2314 | 519.7213 | 20.9866 | 21.1045 | 377.662 | 20.6183 | 20.8714 | 482.6469 | 579.7079 | 613.231 | 641.7055 | 884.8815 | 977.8503 | 473.011 | 645.0761 | 767.7484 | 549.8297 | 598.5312 | 847.9394 | 928.6629 | 574.7586 | 703.3642 | 926.5808 | 979.9291 | 978.6117 | 473.096 | 579.9508 | 618.2636 | 495.426 | 635.1293 | 746.6509 | 945.7338 | 981.3487 | 538.2213 | 603.8004 | 747.7571 | 677.6894 | 65.7216 | -0.006362 | 18.39 | 8.6094 | -27.2494 | 3.0859 |  |  | 2.5753 | 3.995 | 3.9965 | -1.1752 | -2.2813 | -2.5189 | 7.5785 | 55.9756 | 69.3943 | 30.9326 | 76.204 | 17.422 | 53.8996 | 29.2159
42843.4299 | 803 | 25.9418 | 22.1861 | 22.2268 | 22.1788 | 21.9277 | 21.4353 | 20.6279 | 21.6663 | 21.7291 | 21.7317 | 21.6645 | 21.3407 | 21.0201 | 21.5406 | 21.2578 | 21.4309 | 21.6234 | 20.8948 | 23.3837 | 30.6357 | 22.8826 | 69.8481 | 84.6291 | 578.1185 | 21.713 | 21.5498 | 610.6224 | 648.0043 | 621.2135 | 795.6666 | 21.7342 | 21.8368 | 722.6388 | 21.1231 | 21.8954 | 712.192 | 745.2673 |  | 763.5126 | 738.5333 | 770.4548 | 697.559 |  | 448.266 | 653.7068 | 720.0405 | 916.5247 | 915.5618 | 919.6582 | 920.1844 | 36.8257 | 266.9926 | 64.1074 | 508.5496 | 65.0861 | 59.2135 | 52.7455 | 55.1582 | 44.8431 |  |  | 1.3564 | 9.4936 | 8.4968 | -0.2054 | -0.51719 | -0.23027 | 10.6283 | -111.1713 | 12.1119 | 37.9873 | 11.5355 | 0.0066582 | 0.0033513 | 0.00052898 | 22.9647 | 21.5243 | 21.5843 | 21.5618 | 21.3975 | 20.8932 | 20.3755 | 21.6526 | 21.7606 | 21.7901 | 21.7423 | 21.4764 | 20.9437 | 21.7033 | 728.7238 | 741.5471 | 588.2012 | 398.717 | 300.634 | 766.6658 | 515.3252 | 21.5983 | 21.5248 | 21.5356 | 21.6528 | 25.7359 | 27.6912 | 24.4006 | 76.6929 | 80.2225 | 559.8104 | 532.927 | 536.5108 | 489.9755 | 85.5056 | 40.4911 | 713.7735 | 21.3698 | 21.4512 | 313.9811 | 20.9943 | 21.2328 | 616.1951 | 21.7227 | 21.5538 | 799.8716 | 21.4937 | 21.6859 | 724.0733 | 644.4738 | 774.2916 | 774.8275 | 694.5679 |  | 720.9445 | 792.1335 | 781.4459 | 530.1559 | 577.1565 | 764.8479 |  | 870.8378 |  |  | 392.4031 | 547.6594 | 603.7896 | [5 empty] | 21.2417 | 519.9904 | 20.9914 | 21.1167 | 375.6397 | 20.6217 | 20.8884 | 483.0255 | 579.868 | 612.3561 | 646.4054 | 884.1911 | 979.6088 | 472.9919 | 645.8652 | 766.7906 | 549.906 | 599.2698 | 846.6144 | 925.8176 | 574.326 | 703.1765 | 916.4987 | 981.3882 | 975.6184 | 473.5623 | 581.0519 | 617.1449 | 495.8066 | 634.8568 | 743.0395 | 948.6539 | 984.4368 | 537.7423 | 603.1642 | 749.9119 | 676.5599 | 63.6281 | -0.0039955 | 18.3898 | 8.6391 | -27.2453 | 3.0859 |  |  | 2.4273 | 6.5372 | 6.1844 | -0.96156 | -1.7309 | -1.155 | 7.8467 | 56.1051 | 69.8369 | 30.946 | 70.4998 | 13.8173 | 53.8544 | 29.2347
42843.4299 | 804 | 25.974 | 22.1921 | 22.2313 | 22.1761 | 21.9293 | 21.429 | 20.6282 | 21.6583 | 21.7192 | 21.7276 | 21.6633 | 21.3365 | 21.0164 | 21.5401 | 21.2651 | 21.4329 | 21.6243 | 20.9019 | 23.4219 | 30.7446 | 22.9111 | 70.0927 | 84.6843 | 578.5908 | 21.7123 | 21.5552 | 610.0564 | 646.3223 | 620.5371 | 793.1667 | 21.7343 | 21.8264 | 719.2629 | 21.0914 | 21.8833 | 711.7868 | 743.6494 |  | 761.709 | 740.5314 | 770.4242 | 700.8156 |  | 449.7082 | 655.0021 | 712.2109 | 913.8309 | 917.9555 | 920.735 | 927.1653 | 36.2826 | 267.6835 | 64.8171 | 509.5429 | 65.1449 | 59.1903 | 52.7945 | 55.2369 | 44.9385 |  |  | 1.6699 | 8.822 | 8.732 | 0.12513 | -0.059179 | -0.41295 | 10.3451 | -111.7568 | 12.331 | 39.3462 | 11.7284 | 0.0065416 | 0.0033135 | 0.00053555 | 22.985 | 21.5224 | 21.5773 | 21.5655 | 21.3924 | 20.8949 | 20.3639 | 21.6536 | 21.7593 | 21.7853 | 21.7324 | 21.4764 | 20.9439 | 21.7067 | 724.1855 | 738.6953 | 573.9237 | 391.2662 | 307.8199 | 768.0018 | 514.8553 | 21.5937 | 21.5271 | 21.5396 | 21.6545 | 25.7996 | 27.7612 | 24.4433 | 76.7973 | 80.3084 | 559.3526 | 531.8511 | 535.4653 | 488.1808 | 77.6011 | 39.5473 | 716.8904 | 21.3698 | 21.45 | 315.6134 | 20.9939 | 21.235 | 615.4885 | 21.7185 | 21.5487 | 798.7556 | 21.4873 | 21.6814 | 722.6175 | 644.2566 | 774.6059 | 775.9342 | 694.3294 |  | 721.3552 | 791.9379 | 783.1973 | 530.5791 | 577.4083 | 764.302 |  | 871.628 |  |  | 391.8496 | 548.2543 | 603.3725 | [5 empty] | 21.2383 | 520.289 | 21.0007 | 21.1216 | 374.0142 | 20.6285 | 20.8858 | 482.9688 | 580.4048 | 612.3511 | 652.0944 | 877.3262 | 974.9145 | 473.0961 | 645.8869 | 763.1684 | 549.3611 | 599.8403 | 850.7931 | 917.7692 | 574.1414 | 700.948 | 909.1097 | 982.9523 | 973.3637 | 474.1117 | 581.2255 | 615.909 | 496.2602 | 634.412 | 739.0908 | 949.4563 | 986.0073 | 537.5141 | 602.4961 | 751.5942 | 675.7043 | 58.2686 | -0.00048432 | 18.3904 | 8.6647 | -27.2152 | 3.0859 |  |  | 2.6922 | 6.3061 | 6.2739 | 0.75102 | -0.58578 | -1.5474 | 7.7449 | 56.2147 | 70.3581 | 30.9764 | 71.4938 | 15.2993 | 53.6648 | 29.2119
42843.4299 | 805 | 26.0109 | 22.1895 | 22.2279 | 22.1822 | 21.9263 | 21.4362 | 20.6306 | 21.6555 | 21.7255 | 21.736 | 21.6671 | 21.3435 | 21.0195 | 21.5431 | 21.2619 | 21.4391 | 21.6255 | 20.9037 | 23.466 | 30.8461 | 22.9414 | 70.3194 | 84.7433 | 577.8656 | 21.7175 | 21.5566 | 609.0861 | 645.0924 | 618.1774 | 793.1032 | 21.7328 | 21.8283 | 717.8359 | 21.0578 | 21.8859 | 711.7444 | 739.8468 |  | 760.2658 | 742.2067 | 771.1077 | 706.2117 |  | 451.6931 | 656.7023 | 708.7023 | 917.3648 | 920.4701 | 920.3143 | 937.2325 | 36.4162 | 268.4033 | 65.072 | 510.4486 | 65.2858 | 59.1682 | 52.8333 | 55.3158 | 45.0181 |  |  | 1.5956 | 7.4874 | 7.4927 | 0.089642 | 0.072901 | -0.39389 | 7.3053 | -112.0578 | 12.2304 | 37.3254 | 11.8598 | 0.006558 | 0.0033398 | 0.00050598 | 23.0098 | 21.5311 | 21.5909 | 21.5779 | 21.4054 | 20.8973 | 20.3794 | 21.6697 | 21.7662 | 21.7898 | 21.7451 | 21.4823 | 20.9544 | 21.714 | 661.8722 | 710.3342 | 580.5217 | 390.2975 | 319.3013 | 768.4111 | 514.8602 | 21.5944 | 21.5205 | 21.5417 | 21.6505 | 25.8638 | 27.8372 | 24.4753 | 76.8889 | 80.3952 | 558.8081 | 530.5759 | 534.3836 | 486.2829 | 91.6493 | 45.7969 | 715.3927 | 21.3716 | 21.4594 | 317.9 | 21.004 | 21.2339 | 614.5775 | 21.7286 | 21.5594 | 799.6558 | 21.4973 | 21.678 | 718.0005 | 644.0212 | 775.402 | 776.8206 | 688.9123 |  | 721.2401 | 789.649 | 784.5226 | 529.5411 | 577.4173 | 763.7407 |  | 872.6172 |  |  | 391.5345 | 547.8737 | 602.0623 | [5 empty] | 21.2462 | 520.1593 | 21.0077 | 21.1245 | 372.4355 | 20.6342 | 20.8905 | 482.1696 | 580.2555 | 612.0187 | 654.1331 | 877.0205 | 973.2312 | 473.8772 | 645.7921 | 759.6322 | 548.5948 | 599.5864 | 850.1837 | 914.4915 | 574.5139 | 698.8616 | 907.6622 | 985.5955 | 972.9473 | 474.2877 | 581.1348 | 614.9706 | 496.3584 | 634.4636 | 736.3945 | 957.8224 | 990.8555 | 537.4584 | 602.3448 | 752.6937 | 675.9539 | 60.7179 | 0.0012853 | 18.3908 | 8.684 | -27.2903 | 3.0858 |  |  | 2.6282 | 5.8149 | 5.8169 | 0.63625 | 0.65004 | -1.511 | 6.5072 | 56.3363 | 70.8134 | 31.0067 | 78.5678 | 14.5673 | 53.5046 | 29.1783
42843.4299 | 806 | 26.0482 | 22.192 | 22.228 | 22.1762 | 21.9271 | 21.4309 | 20.6269 | 21.6551 | 21.7282 | 21.7425 | 21.6708 | 21.3422 | 21.0222 | 21.5466 | 21.2582 | 21.4407 | 21.6351 | 20.9103 | 23.5087 | 30.9453 | 22.9796 | 70.5608 | 84.8008 | 578.1343 | 21.7205 | 21.5584 | 608.4181 | 644.8761 | 616.6056 | 794.3949 | 21.7275 | 21.8238 | 717.9632 | 20.993 | 21.8823 | 711.6828 | 737.7109 |  | 759.04 | 743.3948 | 773.5547 | 708.1839 |  | 452.5502 | 658.4326 | 704.4528 | 918.3487 | 918.8389 | 918.8321 | 936.4574 | 36.5509 | 269.0378 | 64.1394 | 511.1668 | 65.3409 | 59.2753 | 52.8624 | 55.3627 | 45.1112 |  |  | 1.7527 | 8.0131 | 8.3634 | -0.21395 | -0.59144 | -0.57394 | 9.4797 | -113.3615 | 11.742 | 36.5692 | 11.8077 | 0.0065925 | 0.0032396 | 0.00054376 | 23.0321 | 21.5346 | 21.5916 | 21.5704 | 21.4026 | 20.8923 | 20.3768 | 21.656 | 21.7632 | 21.7986 | 21.751 | 21.4821 | 20.9527 | 21.7093 | 701.1425 | 743.0669 | 605.3818 | 396.2285 | 318.7837 | 770.092 | 515.3025 | 21.5955 | 21.5289 | 21.5482 | 21.6578 | 25.9232 | 27.8997 | 24.5097 | 76.9697 | 80.4687 | 558.3404 | 528.8231 | 532.6901 | 486.7693 | 95.589 | 44.5674 | 714.7337 | 21.3755 | 21.4608 | 319.8666 | 21.004 | 21.2335 | 613.1032 | 21.733 | 21.5547 | 802.0041 | 21.4993 | 21.6861 | 715.5542 | 643.2584 | 774.4908 | 775.7914 | 683.7731 |  | 720.9403 | 786.9176 | 785.6343 | 529.244 | 577.4446 | 763.4072 |  | 873.5434 |  |  | 391.1143 | 546.4323 | 599.9976 | [5 empty] | 21.2439 | 520.8876 | 21.0024 | 21.1157 | 372 | 20.6319 | 20.8906 | 481.338 | 579.6209 | 610.8189 | 649.5597 | 879.2587 | 974.1746 | 474.9159 | 645.3044 | 758.0832 | 547.9425 | 598.4766 | 842.7314 | 915.9337 | 574.8731 | 698.2667 | 914.9366 | 991.3527 | 976.4222 | 474.3397 | 581.6831 | 614.1596 | 496.0554 | 634.6979 | 734.7008 | 961.3589 | 996.2128 | 537.5883 | 602.2716 | 753.8427 | 675.2873 | 66.8111 | -2.789e-05 | 18.3895 | 8.7174 | -27.2434 | 3.0859 |  |  | 2.752 | 6.0211 | 6.1513 | -0.98385 | -1.8504 | -1.8228 | 7.408 | 56.4039 | 71.219 | 31.0196 | 74.823 | 11.9033 | 53.4347 | 29.0908
42843.4299 | 807 | 26.0769 | 22.1864 | 22.2236 | 22.1748 | 21.9225 | 21.4313 | 20.6304 | 21.6571 | 21.7262 | 21.7316 | 21.671 | 21.338 | 21.0172 | 21.5462 | 21.2603 | 21.4319 | 21.638 | 20.9121 | 23.5496 | 31.0463 | 23.0066 | 70.8137 | 84.852 | 578.8593 | 21.7243 | 21.5616 | 608.3927 | 644.8679 | 616.7218 | 797.8819 | 21.7367 | 21.8321 | 722.07 | 20.925 | 21.8824 | 711.614 | 738.1355 |  | 758.2574 | 742.7863 | 775.5956 | 710.5998 |  | 454.1982 | 658.8562 | 704.6345 | 920.9885 | 914.6529 | 915.9948 | 929.9082 | 36.3253 | 269.8404 | 63.6933 | 511.97 | 65.4057 | 59.2739 | 52.8982 | 55.4098 | 45.2011 |  |  | 1.6094 | 6.6595 | 6.6845 | 0.17507 | 0.081445 | -0.1823 | 8.1536 | -111.6523 | 11.8893 | 37.4926 | 11.7878 | 0.0065367 | 0.0033036 | 0.00051419 | 23.0479 | 21.5308 | 21.5843 | 21.5709 | 21.4095 | 20.8983 | 20.3824 | 21.6592 | 21.7643 | 21.7975 | 21.7463 | 21.485 | 20.954 | 21.7141 | 700.2122 | 707.9961 | 593.3232 | 406.819 | 325.8631 | 771.4259 | 515.7134 | 21.6003 | 21.5356 | 21.5531 | 21.668 | 25.9948 | 27.9669 | 24.5541 | 77.0597 | 80.5513 | 557.973 | 526.7898 | 530.4677 | 487.4298 | 80.8365 | 41.4873 | 713.7457 | 21.3634 | 21.4547 | 319.8129 | 20.991 | 21.2208 | 612.8853 | 21.7235 | 21.5564 | 806.228 | 21.4891 | 21.6784 | 716.2564 | 643.2034 | 772.7593 | 774.1212 | 683.701 |  | 720.9228 | 783.5915 | 786.4704 | 530.2343 | 577.6274 | 762.2213 |  | 874.8322 |  |  | 391.2281 | 545.2921 | 598.88 | [5 empty] | 21.2429 | 522.0081 | 21.0027 | 21.1203 | 375.7681 | 20.6267 | 20.8849 | 481.0176 | 579.0304 | 609.5439 | 648.9519 | 875.262 | 978.0054 | 475.895 | 644.9825 | 757.5885 | 547.4884 | 597.2368 | 840.4608 | 918.3575 | 575.1899 | 697.7184 | 920.7417 | 993.3244 | 979.9417 | 474.6416 | 582.2215 | 613.7477 | 495.6274 | 634.2813 | 734.2056 | 964.6457 | 994.7511 | 537.8126 | 602.3537 | 754.6465 | 674.2691 | 66.0893 | 0.00021791 | 18.3882 | 8.7434 | -27.2518 | 3.0859 |  |  | 2.6373 | 5.4903 | 5.5006 | 0.89018 | 0.68583 | -1.0261 | 6.8622 | 56.4016 | 71.5599 | 31.0227 | 75.4187 | 13.3346 | 53.3508 | 29.0143
42843.4299 | 808 | 26.1062 | 22.1852 | 22.2272 | 22.1721 | 21.9195 | 21.43 | 20.6296 | 21.6558 | 21.7251 | 21.7363 | 21.6704 | 21.3372 | 21.016 | 21.5379 | 21.257 | 21.4272 | 21.638 | 20.9173 | 23.5909 | 31.1584 | 23.0369 | 71.0659 | 84.9086 | 579.8395 | 21.7264 | 21.5609 | 608.6738 | 644.6119 | 618.4318 | 798.6784 | 21.7313 | 21.8208 | 723.7018 | 20.895 | 21.8827 | 711.6233 | 740.0056 |  | 757.3617 | 740.7853 | 775.1604 | 708.8631 |  | 455.6543 | 660.5621 | 699.987 | 922.5519 | 914.0144 | 913.3177 | 926.1937 | 36.4258 | 270.4046 | 64.0028 | 512.6063 | 65.6122 | 59.4038 | 52.9264 | 55.476 | 45.3083 |  |  | 1.4728 | 6.371 | 6.2889 | -0.32763 | -0.69395 | -0.58051 | 7.992 | -112.1859 | 12.8837 | 38.0668 | 11.7838 | 0.00642 | 0.0032232 | 0.00054541 | 23.069 | 21.5264 | 21.5941 | 21.5699 | 21.4041 | 20.8926 | 20.3734 | 21.6572 | 21.7656 | 21.7955 | 21.7467 | 21.4793 | 20.9591 | 21.7119 | 669.5417 | 698.0843 | 590.1507 | 422.7324 | 361.5742 | 771.8166 | 516.3264 | 21.6024 | 21.5341 | 21.5576 | 21.6636 | 26.0594 | 28.0323 | 24.5908 | 77.1555 | 80.634 | 557.6794 | 525.2322 | 528.6419 | 488.0035 | 81.2218 | 41.7317 | 712.0298 | 21.373 | 21.4599 | 319.3033 | 20.9926 | 21.2364 | 612.9131 | 21.7263 | 21.561 | 805.5236 | 21.4978 | 21.6891 | 717.5688 | 642.876 | 769.9968 | 771.2547 | 689.6974 |  | 721.4867 | 781.825 | 787.2388 | 530.7189 | 577.816 | 761.8036 |  | 876.0482 |  |  | 391.5551 | 545.2177 | 599.7924 | [5 empty] | 21.2424 | 522.6354 | 21.0014 | 21.1174 | 379.671 | 20.6274 | 20.8822 | 480.9069 | 578.5954 | 608.7322 | 648.6526 | 872.4588 | 980.271 | 476.3698 | 645.6437 | 757.5134 | 547.5502 | 597.0402 | 847.5236 | 921.4095 | 576.7993 | 697.4016 | 925.0172 | 992.7751 | 980.4896 | 474.634 | 582.3251 | 613.5473 | 494.7405 | 633.7673 | 734.3623 | 964.2909 | 996.3641 | 537.9037 | 602.4348 | 754.8209 | 674.39 | 62.1899 | -0.0006318 | 18.3878 | 8.7743 | -27.1909 | 3.0859 |  |  | 2.5253 | 5.375 | 5.3402 | -1.2189 | -1.9997 | -1.8289 | 6.7861 | 56.3764 | 71.8379 | 31.0408 | 78.971 | 13.8235 | 53.4013 | 28.952
42843.4299 | 809 | 26.139 | 22.1864 | 22.227 | 22.1728 | 21.9283 | 21.4299 | 20.6319 | 21.6568 | 21.7211 | 21.7339 | 21.6693 | 21.3409 | 21.0151 | 21.5368 | 21.265 | 21.4297 | 21.6457 | 20.9127 | 23.6295 | 31.2631 | 23.0596 | 71.316 | 84.9564 | 580.7032 | 21.7257 | 21.5578 | 608.8713 | 643.6456 | 618.0963 | 798.719 | 21.7442 | 21.8288 | 721.3966 | 20.8894 | 21.8908 | 711.4136 | 741.457 |  | 756.3585 | 739.2736 | 774.8808 | 705.8086 |  | 456.8048 | 662.0554 | 694.4976 | 922.3133 | 915.0083 | 913.2856 | 922.4978 | 37.5015 | 270.9522 | 63.8043 | 513.427 | 65.6752 | 59.4557 | 52.9607 | 55.5614 | 45.4105 |  |  | 1.6613 | 7.0412 | 6.6924 | -0.16861 | -0.17943 | -0.32292 | 9.6736 | -112.2063 | 12.9664 | 37.6944 | 11.73 | 0.0065235 | 0.0032133 | 0.00054705 | 23.0858 | 21.529 | 21.5742 | 21.5628 | 21.3989 | 20.8912 | 20.3755 | 21.6584 | 21.7615 | 21.7964 | 21.7421 | 21.4808 | 20.957 | 21.7066 | 657.3619 | 708.6922 | 587.8916 | 426.437 | 346.0112 | 772.6446 | 516.787 | 21.6027 | 21.5419 | 21.5644 | 21.6791 | 26.134 | 28.1161 | 24.6397 | 77.2645 | 80.7252 | 557.4615 | 523.8758 | 527.0067 | 488.403 | 88.6516 | 40.0272 | 712.3509 | 21.3736 | 21.4579 | 319.8146 | 20.9902 | 21.2349 | 613.857 | 21.7338 | 21.5521 | 805.9985 | 21.5041 | 21.6762 | 719.098 | 639.953 | 766.6163 | 767.5285 | 693.3382 |  | 722.057 | 783.0042 | 788.156 | 530.0626 | 577.8204 | 763.9441 |  | 878.4222 |  |  | 391.8682 | 545.7213 | 601.1529 | [5 empty] | 21.2424 | 521.9611 | 20.9975 | 21.1199 | 380.5269 | 20.6343 | 20.8816 | 481.0672 | 578.5273 | 608.3496 | 646.1127 | 883.2506 | 981.6967 | 477.0728 | 647.0147 | 756.2734 | 547.7918 | 597.689 | 857.1323 | 929.456 | 580.2518 | 698.2763 | 927.8811 | 991.75 | 981.6171 | 474.8904 | 582.1843 | 613.4664 | 494.3145 | 633.5814 | 732.9807 | 961.5728 | 994.0477 | 537.7584 | 602.4774 | 754.5826 | 674.8672 | 62.5312 | 0.0011167 | 18.3864 | 8.7966 | -27.254 | 3.0859 |  |  | 2.6816 | 5.6552 | 5.5133 | -0.8751 | -1.0168 | -1.3641 | 7.4659 | 56.4185 | 72.079 | 31.0598 | 80.6309 | 14.1771 | 53.4349 | 28.9066
42843.4299 | 810 | 26.1752 | 22.1855 | 22.2186 | 22.1786 | 21.9219 | 21.431 | 20.6256 | 21.6566 | 21.7228 | 21.7301 | 21.6643 | 21.3363 | 21.0089 | 21.5348 | 21.263 | 21.4281 | 21.648 | 20.8994 | 23.6662 | 31.3574 | 23.0828 | 71.5441 | 85.0094 | 580.6257 | 21.7244 | 21.5518 | 608.5163 | 642.7901 | 616.5276 | 799.4205 | 21.7329 | 21.8248 | 720.5631 | 20.8938 | 21.8842 | 711.1428 | 741.738 |  | 756.4846 | 737.0663 | 774.1695 | 705.8661 |  | 457.3842 | 663.6246 | 691.2657 | 922.3139 | 913.7558 | 913.8692 | 931.636 | 38.8921 | 271.3413 | 63.6512 | 514.1132 | 65.7673 | 59.5568 | 52.9906 | 55.643 | 45.5164 |  |  | 1.3118 | 4.8577 | 4.859 | -0.15218 | 0.013761 | 0.11603 | 9.4035 | -113.2669 | 12.3106 | 36.4885 | 11.8621 | 0.0065367 | 0.0031295 | 0.00053226 | 23.1051 | 21.5307 | 21.5863 | 21.5659 | 21.4014 | 20.8976 | 20.3797 | 21.6632 | 21.7602 | 21.7974 | 21.7452 | 21.4801 | 20.9521 | 21.7034 | 658.2472 | 702.4002 | 561.1557 | 394.8702 | 307.5415 | 773.2678 | 516.6232 | 21.5974 | 21.5283 | 21.5691 | 21.6783 | 26.1889 | 28.1875 | 24.6692 | 77.3379 | 80.8018 | 557.2438 | 523.0371 | 526.2199 | 487.5167 | 75.6054 | 38.6404 | 716.0891 | 21.3766 | 21.46 | 320.9677 | 20.9944 | 21.2371 | 613.3788 | 21.7347 | 21.5499 | 806.393 | 21.5 | 21.6772 | 722.2763 | 634.4129 | 763.5934 | 764.3479 | 694.6223 |  | 722.5808 | 788.7147 | 789.6541 | 528.2427 | 577.6015 | 770.1452 |  | 881.3245 |  |  | 392.8379 | 546.1998 | 601.6651 | [5 empty] | 21.243 | 520.5343 | 21.0042 | 21.1213 | 380.0385 | 20.6375 | 20.8805 | 480.8926 | 578.8514 | 607.6249 | 645.8733 | 897.3765 | 986.2593 | 478.5189 | 649.5597 | 757.2037 | 548.0626 | 597.662 | 860.6391 | 939.1757 | 583.6264 | 700.7013 | 922.6401 | 988.8353 | 983.6379 | 474.8202 | 582.0813 | 613.2877 | 494.228 | 633.6641 | 732.3678 | 954.9774 | 987.4394 | 537.6475 | 602.4384 | 754.5206 | 674.4971 | 64.5641 | -6.7973e-06 | 18.3841 | 8.8226 | -27.4033 | 3.0858 |  |  | 2.3807 | 4.7011 | 4.7017 | -0.83207 | 0.28166 | 0.81788 | 7.3628 | 56.5146 | 72.369 | 31.0736 | 80.7636 | 17.1113 | 53.3672 | 28.8968
42843.4306 | 811 | 26.2123 | 22.1854 | 22.2164 | 22.1712 | 21.9155 | 21.4171 | 20.6288 | 21.65 | 21.7116 | 21.7273 | 21.6581 | 21.3292 | 21.0054 | 21.5318 | 21.2543 | 21.4305 | 21.6432 | 20.9086 | 23.7109 | 31.4587 | 23.1158 | 71.7617 | 85.0663 | 581.6647 | 21.7255 | 21.555 | 608.8756 | 642.0565 | 617.8662 | 798.2256 | 21.7351 | 21.8213 | 718.8006 | 20.8861 | 21.8845 | 711.078 | 744.1059 |  | 756.553 | 735.2492 | 771.5082 | 705.3893 |  | 458.3919 | 664.8113 | 688.9021 | 923.397 | 912.41 | 914.066 | 931.1475 | 39.3303 | 271.6477 | 63.8736 | 514.79 | 65.8719 | 59.6176 | 53.023 | 55.7226 | 45.6247 |  |  | 1.5595 | 6.0083 | 5.7461 | -0.37757 | 0.25755 | 0.011554 | 8.8916 | -112.6741 | 13.008 | 39.3453 | 11.4979 | 0.0065284 | 0.0033217 | 0.00056676 | 23.1209 | 21.5343 | 21.5876 | 21.5663 | 21.4018 | 20.8926 | 20.3823 | 21.6667 | 21.7606 | 21.792 | 21.7496 | 21.4761 | 20.9523 | 21.7069 | 608.3632 | 636.2149 | 568.1959 | 382.2423 | 289.0939 | 772.6243 | 516.6182 | 21.5923 | 21.5313 | 21.566 | 21.6693 | 26.2472 | 28.2493 | 24.7012 | 77.4148 | 80.8722 | 557.0487 | 522.4584 | 525.9406 | 487.6396 | 62.3174 | 32.2792 | 724.6267 | 21.3716 | 21.4594 | 321.5008 | 20.9962 | 21.232 | 613.0237 | 21.7446 | 21.5491 | 803.5712 | 21.5036 | 21.6813 | 725.979 | 634.5554 | 761.17 | 762.4331 | 693.6581 |  | 723.0883 | 804.9231 | 792.5361 | 526.4622 | 577.37 | 780.4876 |  | 885.7764 |  |  | 394.4089 | 546.243 | 601.5571 | [5 empty] | 21.2374 | 519.5136 | 21.0019 | 21.1213 | 381.6394 | 20.6301 | 20.8811 | 480.8252 | 578.9039 | 606.8098 | 643.6057 | 903.2917 | 991.395 | 479.3894 | 652.7279 | 759.3664 | 548.0638 | 597.0235 | 854.3497 | 945.0132 | 584.7741 | 704.1415 | 909.1802 | 985.133 | 982.32 | 474.1901 | 582.2393 | 612.5807 | 493.9075 | 633.9539 | 731.9985 | 948.9376 | 978.1573 | 537.751 | 602.7674 | 754.2436 | 673.9126 | 61.4583 | -0.00052647 | 18.3831 | 8.8379 | -27.4691 | 3.0859 |  |  | 2.5978 | 5.2316 | 5.1162 | -1.3115 | 1.2186 | 0.25811 | 7.1601 | 56.6692 | 72.7867 | 31.0844 | 86.0677 | 16.3279 | 53.3647 | 28.8627
42843.4306 | 812 | 26.246 | 22.1955 | 22.2301 | 22.1751 | 21.9228 | 21.4307 | 20.6401 | 21.6577 | 21.7187 | 21.7406 | 21.6756 | 21.341 | 21.0118 | 21.5437 | 21.2532 | 21.4318 | 21.6485 | 20.9004 | 23.7579 | 31.5635 | 23.1482 | 71.9633 | 85.1135 | 583.2781 | 21.7255 | 21.5564 | 609.5319 | 641.1977 | 618.1215 | 794.8897 | 21.7325 | 21.8228 | 716.8735 | 20.8832 | 21.8799 | 710.9889 | 745.1592 |  | 756.2264 | 737.0703 | 769.0669 | 703.6347 |  | 460.0117 | 665.839 | 683.9738 | 919.8961 | 911.7317 | 915.3945 | 930.9919 | 40.0714 | 272.0692 | 65.329 | 515.7232 | 65.9512 | 59.6572 | 53.062 | 55.813 | 45.7221 |  |  | 1.6548 | 5.7336 | 5.3302 | -0.34734 | -0.2228 | 0.22249 | 9.6558 | -111.4532 | 13.0721 | 38.1186 | 11.3097 | 0.0065055 | 0.003233 | 0.00051748 | 23.1414 | 21.5274 | 21.5835 | 21.5653 | 21.3966 | 20.8851 | 20.3798 | 21.654 | 21.7532 | 21.7887 | 21.7436 | 21.4782 | 20.9513 | 21.7103 | 550.9879 | 573.6252 | 525.9827 | 342.1815 | 278.0608 | 770.9054 | 515.4601 | 21.5931 | 21.5406 | 21.5707 | 21.6803 | 26.3057 | 28.318 | 24.735 | 77.499 | 80.9557 | 556.9628 | 522.1035 | 525.8639 | 488.1522 | 80.3857 | 34.0094 | 734.4284 | 21.3681 | 21.4537 | 321.6186 | 20.9947 | 21.2314 | 614.4303 | 21.7388 | 21.5569 | 800.0281 | 21.5032 | 21.6803 | 728.4096 | 635.5066 | 759.3587 | 761.1427 | 693.4744 |  | 723.4091 | 810.4241 | 794.8678 | 527.9337 | 577.4104 | 784.9796 |  | 887.8982 |  |  | 395.5786 | 545.4096 | 601.423 | [5 empty] | 21.2387 | 520.1958 | 21.0028 | 21.1204 | 381.9937 | 20.6198 | 20.8718 | 480.4612 | 578.5563 | 606.8012 | 639.7416 | 899.4138 | 992.02 | 479.0129 | 654.2769 | 759.6162 | 547.7868 | 596.3774 | 845.4451 | 947.6782 | 584.205 | 705.2727 | 911.0638 | 982.6955 | 977.3299 | 474.4093 | 582.8358 | 612.4491 | 493.5668 | 634.1175 | 730.7141 | 944.3793 | 975.8571 | 537.5976 | 603.4761 | 753.763 | 673.4264 | 60.7296 | 5.6397e-05 | 18.3801 | 8.8492 | -27.5722 | 3.0858 |  |  | 2.6763 | 5.1134 | 4.9302 | -1.2586 | -1.134 | 1.1333 | 7.4657 | 56.7551 | 73.3408 | 31.0502 | 91.8069 | 20.7605 | 53.3917 | 28.8349
42843.4306 | 813 | 26.2839 | 22.1952 | 22.2222 | 22.1766 | 21.922 | 21.4345 | 20.6474 | 21.6575 | 21.7214 | 21.7409 | 21.6719 | 21.3433 | 21.0193 | 21.5434 | 21.2541 | 21.4398 | 21.649 | 20.9064 | 23.8083 | 31.6704 | 23.1877 | 72.1531 | 85.164 | 583.2487 | 21.7336 | 21.5596 | 609.4514 | 641.096 | 617.9393 | 792.7611 | 21.7365 | 21.8196 | 716.1801 | 20.898 | 21.8796 | 710.9724 | 743.1785 |  | 756.3812 | 739.3148 | 769.447 | 707.2458 |  | 459.9819 | 665.8365 | 679.5854 | 905.3812 | 912.786 | 917.1677 | 925.2448 | 40.3639 | 272.4796 | 67.3019 | 516.6133 | 65.9816 | 59.687 | 53.0894 | 55.8742 | 45.8081 |  |  | 1.6929 | 7.9638 | 7.0833 | -0.22512 | -0.42914 | -0.12644 | 7.8934 | -111.3822 | 13.0701 | 39.2645 | 11.196 | 0.006558 | 0.0032018 | 0.00053719 | 23.1795 | 21.5349 | 21.582 | 21.5647 | 21.4031 | 20.8972 | 20.3787 | 21.6617 | 21.7572 | 21.7929 | 21.7465 | 21.4745 | 20.9542 | 21.7135 | 605.9749 | 611.9369 | 523.542 | 316.2626 | 259.0443 | 770.6379 | 514.1645 | 21.5863 | 21.5391 | 21.5692 | 21.6915 | 26.3738 | 28.394 | 24.7727 | 77.5814 | 81.0288 | 557.0171 | 522.3434 | 526.247 | 488.8353 | 82.877 | 31.3004 | 735.9629 | 21.3677 | 21.4453 | 322.385 | 20.991 | 21.2233 | 615.1754 | 21.7353 | 21.5442 | 799.2605 | 21.5003 | 21.6804 | 726.7309 | 636.2275 | 756.2564 | 758.4836 | 690.2962 |  | 723.4011 | 804.4195 | 796.2696 | 528.9058 | 577.4637 | 783.4349 |  | 888.3744 |  |  | 395.7849 | 543.0696 | 600.2763 | [5 empty] | 21.2413 | 521.0898 | 21.0019 | 21.1191 | 381.9591 | 20.6277 | 20.879 | 479.6084 | 577.9227 | 606.9769 | 635.0852 | 891.5366 | 991.2686 | 478.1831 | 653.1519 | 760.0993 | 547.0902 | 595.8153 | 835.7927 | 943.0325 | 582.862 | 706.7018 | 915.7672 | 978.7512 | 974.7672 | 474.6277 | 583.5962 | 612.6879 | 493.6297 | 634.2693 | 730.525 | 942.1621 | 978.4364 | 537.4539 | 603.5271 | 752.4418 | 673.6409 | 52.9102 | 0.0019594 | 18.3766 | 8.8585 | -27.5632 | 3.0859 |  |  | 2.7067 | 6.0264 | 5.6835 | -1.0132 | -1.5751 | -0.85496 | 6.7551 | 56.8414 | 73.9346 | 31.0322 | 85.5985 | 20.744 | 53.2873 | 28.8245
42843.4306 | 814 | 26.3128 | 22.1967 | 22.2165 | 22.1726 | 21.9225 | 21.433 | 20.643 | 21.6549 | 21.728 | 21.7334 | 21.672 | 21.3412 | 21.0187 | 21.5393 | 21.2465 | 21.4297 | 21.651 | 20.9117 | 23.8462 | 31.7768 | 23.2052 | 72.3375 | 85.2083 | 583.645 | 21.7286 | 21.5567 | 610.0754 | 642.4978 | 619.4618 | 793.4071 | 21.7364 | 21.8182 | 720.5675 | 20.9238 | 21.8787 | 711.4309 | 741.3616 |  | 756.9422 | 741.2479 | 772.7334 | 720.3755 |  | 459.3562 | 666.3093 | 677.9488 | 893.3826 | 910.9891 | 923.2824 | 929.3158 | 39.9563 | 272.9199 | 68.1398 | 517.2892 | 66.0901 | 59.7629 | 53.1135 | 55.9872 | 45.9125 |  |  | 1.9965 | 6.8842 | 6.921 | -0.010898 | -0.32466 | -0.46091 | 9.2793 | -110.9085 | 12.4805 | 38.1975 | 11.0462 | 0.0063757 | 0.0032067 | 0.00054541 | 23.1954 | 21.5396 | 21.5826 | 21.5712 | 21.4051 | 20.9007 | 20.3821 | 21.665 | 21.7682 | 21.7982 | 21.7437 | 21.4841 | 20.9606 | 21.7134 | 625.313 | 645.7279 | 496.6724 | 318.0632 | 261.3327 | 770.0528 | 512.2759 | 21.5925 | 21.5362 | 21.5769 | 21.6851 | 26.4492 | 28.466 | 24.8241 | 77.666 | 81.121 | 556.9768 | 522.1646 | 525.8989 | 488.1775 | 69.6201 | 28.936 | 731.288 | 21.3788 | 21.457 | 323.1994 | 21.0016 | 21.2367 | 615.5115 | 21.7476 | 21.5496 | 801.5025 | 21.5067 | 21.6869 | 721.2798 | 635.3983 | 753.5333 | 755.739 | 682.5097 |  | 722.7784 | 794.9279 | 797.0876 | 529.7254 | 577.3687 | 777.7712 |  | 887.6522 |  |  | 395.3706 | 538.5413 | 598.5713 | [5 empty] | 21.2492 | 520.5263 | 21.0168 | 21.1254 | 377.8991 | 20.6436 | 20.8877 | 479.5055 | 577.4021 | 607.3892 | 629.3774 | 877.6758 | 990.0471 | 477.7226 | 651.3866 | 762.9184 | 547.1576 | 595.6974 | 821.4487 | 929.7874 | 581.3671 | 707.6949 | 919.6328 | 978.4129 | 977.357 | 474.5609 | 583.5843 | 612.349 | 494.0897 | 634.7443 | 731.8353 | 941.2049 | 979.8272 | 537.3376 | 603.296 | 749.9299 | 675.5129 | 49.9983 | 0.00054094 | 18.3742 | 8.8599 | -27.5173 | 3.0859 |  |  | 2.9419 | 5.6044 | 5.6194 | -0.22299 | -1.3735 | -1.6365 | 7.3429 | 56.9008 | 74.4482 | 30.9935 | 83.2341 | 23.3114 | 53.0345 | 28.8364
42843.4306 | 815 | 26.3445 | 22.1914 | 22.2173 | 22.1708 | 21.912 | 21.4311 | 20.643 | 21.6511 | 21.7193 | 21.7277 | 21.6684 | 21.3372 | 21.0118 | 21.5423 | 21.2558 | 21.4408 | 21.6669 | 20.9236 | 23.9061 | 31.9064 | 23.2457 | 72.58 | 85.2906 | 587.9185 | 21.7486 | 21.5661 | 612.6229 | 646.508 | 622.0974 | 796.4731 | 21.7364 | 21.8129 | 734.0214 | 20.9075 | 21.8772 | 712.5352 | 737.6714 |  | 757.93 | 744.0415 | 778.0421 | 731.0077 |  | 459.7046 | 666.4742 | 674.9329 | 885.5094 | 911.0266 | 931.0081 | 914.5118 | 38.9767 | 273.3744 | 68.2883 | 517.8123 | 66.1604 | 59.7618 | 53.143 | 56.0961 | 46.0248 |  |  | 2.0096 | 6.0667 | 6.4236 | -0.19095 | -0.19652 | -0.37089 | 10.058 | -109.1303 | 11.9656 | 36.713 | 11.352 | 0.0063461 | 0.0031279 | 0.00054541 | 23.206 | 21.5232 | 21.5777 | 21.5623 | 21.3989 | 20.8965 | 20.3712 | 21.6515 | 21.7625 | 21.799 | 21.7396 | 21.4764 | 20.9565 | 21.7107 | 587.559 | 643.1191 | 479.8389 | 302.6149 | 265.102 | 768.6301 | 510.3382 | 21.5889 | 21.5345 | 21.5846 | 21.6903 | 26.5131 | 28.5298 | 24.8529 | 77.7482 | 81.1816 | 556.7502 | 521.1559 | 524.6093 | 489.3517 | 63.451 | 30.0664 | 725.4796 | 21.3797 | 21.4514 | 323.5651 | 21.0001 | 21.234 | 618.2937 | 21.7515 | 21.5543 | 807.0272 | 21.5155 | 21.6795 | 713.1985 | 634.8897 | 750.1855 | 752.3072 | 672.0204 |  | 721.4485 | 787.2714 | 797.3554 | 529.1082 | 577.1655 | 771.0929 |  |  |  |  | 393.4956 | 532.6955 | 595.0422 | [5 empty] | 21.2361 | 519.8023 | 21 | 21.1106 | 375.7787 | 20.6302 | 20.8777 | 480.3122 | 577.1873 | 607.6426 | 622.0731 | 862.3116 | 985.6727 | 476.9992 | 649.4405 | 761.536 | 547.1855 | 595.842 | 806.1506 | 912.5691 | 579.7386 | 706.7145 | 924.394 | 975.9285 | 978.0844 | 474.8821 | 583.1958 | 612.7521 | 493.6811 | 635.996 | 740.7745 | 938.9672 | 983.2189 | 537.4965 | 603.4748 | 747.4342 | 679.0682 | 51.1153 | -0.00035794 | 18.372 | 8.86 | -27.564 | 3.0859 |  |  | 2.9559 | 5.2617 | 5.4142 | -0.93347 | -1.072 | -1.4728 | 7.6694 | 56.8578 | 74.7428 | 30.9766 | 86.9053 | 24.7543 | 53.0093 | 28.7681
42843.4306 | 816 | 26.3904 | 22.193 | 22.2201 | 22.1725 | 21.923 | 21.4278 | 20.6438 | 21.6531 | 21.7223 | 21.7346 | 21.6608 | 21.341 | 21.0138 | 21.542 | 21.2418 | 21.4358 | 21.6633 | 20.9032 | 23.9451 | 31.9965 | 23.2731 | 72.8073 | 85.3274 | 595.7415 | 21.7406 | 21.5535 | 617.9351 | 651.9702 | 629.6609 | 802.3075 | 21.7407 | 21.8178 | 747.3776 | 20.9013 | 21.8784 | 713.6427 | 730.4994 |  | 759.0196 | 749.3583 | 786.9922 | 736.6044 |  | 460.2879 | 665.8039 | 675.4533 | 881.9724 | 912.6716 | 932.9745 | 902.1634 | 38.3464 | 273.9228 | 67.957 | 518.1911 | 66.2996 | 59.7906 | 53.1724 | 56.1952 | 46.1216 |  |  | 1.7645 | 6.9808 | 6.3309 | -0.18306 | 0.007845 | 0.05755 | 9.0145 | -109.6757 | 12.7336 | 37.8152 | 11.1142 | 0.0064299 | 0.0030802 | 0.00058812 | 23.2211 | 21.5234 | 21.576 | 21.5649 | 21.394 | 20.8914 | 20.3755 | 21.6566 | 21.7638 | 21.7865 | 21.7431 | 21.4722 | 20.9519 | 21.7047 | 533.3227 | 580.6528 | 466.9235 | 313.0402 | 274.3009 | 766.8355 | 508.6167 | 21.5965 | 21.5394 | 21.5918 | 21.6971 | 26.5778 | 28.6041 | 24.8925 | 77.8287 | 81.2513 | 556.6378 | 520.6068 | 523.7692 | 493.1014 | 78.6147 | 37.5 | 720.147 | 21.3753 | 21.4509 | 324.344 | 20.9988 | 21.2286 | 624.4832 | 21.7497 | 21.5477 | 815.8427 | 21.508 | 21.6814 | 706.5454 | 633.7922 | 747.3698 | 749.2654 | 662.8871 |  | 719.7991 | 780.132 | 797.171 | 529.0322 | 576.9273 | 765.738 |  |  |  |  | 391.4439 | 527.7131 | 591.0138 | [5 empty] | 21.2417 | 518.743 | 21.0145 | 21.127 | 373.6822 | 20.6351 | 20.8827 | 480.4352 | 577.0954 | 608.1203 | 615.6651 | 848.3792 | 975.2047 | 476.5096 | 647.202 | 759.3706 | 547.0828 | 596.6445 | 796.6064 | 897.746 | 578.5185 | 704.934 | 933.8597 | 972.6255 | 984.0969 | 475.273 | 583.2016 | 614.6432 | 493.1626 | 637.2269 | 750.0157 | 935.5119 | 985.9941 | 537.5013 | 603.8442 | 747.1092 | 681.3937 | 53.8266 | 0.00026707 | 18.3678 | 8.8544 | -27.5587 | 3.0859 |  |  | 2.7815 | 5.6421 | 5.3731 | -0.91367 | 0.21437 | 0.58061 | 7.2666 | 56.6986 | 74.8847 | 30.9389 | 92.2732 | 25.8109 | 53.1256 | 28.6463
42843.4306 | 817 | 26.4195 | 22.1958 | 22.2254 | 22.1749 | 21.9203 | 21.4347 | 20.6453 | 21.6601 | 21.7363 | 21.7363 | 21.6704 | 21.3485 | 21.0158 | 21.5434 | 21.2476 | 21.4337 | 21.6642 | 20.9104 | 23.9908 | 32.0947 | 23.2997 | 73.0684 | 85.3808 | 601.4798 | 21.7426 | 21.5515 | 622.0987 | 657.2773 | 633.4296 | 813.6344 | 21.7327 | 21.8237 | 757.8624 | 20.898 | 21.8904 | 714.5539 | 720.4641 |  | 759.285 | 753.4637 | 793.3696 | 734.2744 |  | 459.8744 | 665.5942 | 694.6064 | 888.5745 | 911.1133 | 925.4186 | 913.4758 | 38.3579 | 274.56 | 67.8159 | 518.8321 | 66.3403 | 59.789 | 53.2082 | 56.2874 | 46.2271 |  |  | 2.191 | 6.049 | 6.2534 | -0.15086 | 0.000617 | -0.33409 | 9.0762 | -109.7375 | 13.2106 | 38.4704 | 10.9432 | 0.0063921 | 0.0031082 | 0.00056019 | 23.2425 | 21.5244 | 21.5723 | 21.562 | 21.3889 | 20.8883 | 20.3771 | 21.6558 | 21.7568 | 21.7868 | 21.7418 | 21.472 | 20.9435 | 21.7008 | 546.1503 | 595.9527 | 506.9079 | 361.4658 | 299.7038 | 766.4549 | 508.1714 | 21.5908 | 21.5324 | 21.5908 | 21.699 | 26.6472 | 28.6749 | 24.9287 | 77.9059 | 81.3095 | 556.8382 | 521.5186 | 524.7509 | 498.1644 | 82.3698 | 47.7622 | 715.4266 | 21.3746 | 21.4544 | 324.8643 | 20.9967 | 21.2258 | 631.8542 | 21.7473 | 21.549 | 825.3718 | 21.5055 | 21.6788 | 702.1116 | 624.6268 | 745.1925 | 746.6328 | 656.3101 |  | 717.9819 | 773.2343 | 796.3541 | 528.4677 | 576.689 | 759.2682 |  |  |  |  | 389.8764 | 523.928 | 586.7632 | [5 empty] | 21.2382 | 518.3866 | 21.0081 | 21.1218 | 374.5686 | 20.6362 | 20.8789 | 480.3403 | 577.0158 | 610.0475 | 612.108 | 840.0817 | 963.8726 | 476.4774 | 645.2502 | 755.72 | 547.3127 | 598.2562 | 792.7182 | 888.9159 | 577.5491 | 702.9622 | 944.5461 | 965.7673 | 989.3308 | 475.2071 | 583.448 | 616.9476 | 492.1753 | 637.8831 | 754.3176 | 934.7283 | 984.2505 | 537.8664 | 604.0773 | 746.8469 | 683.1333 | 54.4189 | 0.004986 | 18.3638 | 8.8467 | -27.5652 | 3.0859 |  |  | 3.1059 | 5.2515 | 5.3395 | -0.82934 | 0.05993 | -1.3945 | 7.2686 | 56.4284 | 74.8267 | 30.9148 | 90.7085 | 21.2705 | 53.4145 | 28.5372
42843.4306 | 818 | 26.4566 | 22.1916 | 22.2185 | 22.1714 | 21.9256 | 21.4298 | 20.6567 | 21.6555 | 21.7233 | 21.7345 | 21.6658 | 21.3361 | 21.0124 | 21.5401 | 21.2482 | 21.43 | 21.6676 | 20.9104 | 24.0317 | 32.2054 | 23.3258 | 73.3069 | 85.4339 | 605.7788 | 21.7368 | 21.5509 | 624.7801 | 662.1146 | 633.575 | 818.9041 | 21.7405 | 21.8164 | 768.73 | 20.9221 | 21.8841 | 715.3712 | 716.2606 |  | 760.9131 | 759.5222 | 796.4916 | 729.5828 |  | 458.9592 | 665.7041 | 693.1047 | 891.0191 | 911.0645 | 922.0172 | 917.7779 | 38.1928 | 275.1866 | 66.9772 | 519.5127 | 66.3959 | 59.8865 | 53.224 | 56.3682 | 46.3184 |  |  | 1.9899 | 7.6215 | 7.1267 | -0.22643 | 0.39554 | -0.41426 | 10.4076 | -109.1796 | 12.5028 | 37.0329 | 11.4343 | 0.0063001 | 0.0030967 | 0.00056512 | 23.2618 | 21.5228 | 21.578 | 21.5628 | 21.3882 | 20.8877 | 20.3759 | 21.6579 | 21.7579 | 21.7829 | 21.7406 | 21.4706 | 20.9398 | 21.703 | 553.2129 | 627.0287 | 551.3838 | 356.6308 | 306.1343 | 766.2587 | 508.9813 | 21.5951 | 21.5441 | 21.6055 | 21.7097 | 26.7266 | 28.7574 | 24.9704 | 77.9975 | 81.3918 | 557.1643 | 523.0502 | 526.5565 | 499.2108 | 84.3686 | 41.656 | 710.8033 | 21.3754 | 21.4487 | 326.0428 | 20.9947 | 21.2285 | 635.1999 | 21.7514 | 21.5487 | 829.5955 | 21.5119 | 21.6794 | 699.6947 | 603.4074 | 742.6418 | 743.8375 | 654.9279 |  | 716.3319 | 766.9859 | 795.2741 | 529.0408 | 576.4881 | 754.4416 |  |  |  |  | 388.5289 | 521.7599 | 583.8898 | [5 empty] | 21.2387 | 516.8656 | 21.0058 | 21.1181 | 373.5897 | 20.6328 | 20.8791 | 480.8938 | 577.2757 | 612.0661 | 610.5894 | 835.4729 | 963.7015 | 476.4163 | 644.0202 | 755.2873 | 547.5734 | 599.2853 | 790.8336 | 885.6786 | 577.0309 | 702.3279 | 948.0007 | 961.6779 | 992.9366 | 474.853 | 583.6909 | 618.7468 | 490.8975 | 638.6537 | 761.2611 | 931.7049 | 986.0954 | 537.7195 | 604.4086 | 746.021 | 686.2801 | 57.064 | 0.00019682 | 18.3609 | 8.8455 | -27.4831 | 3.0859 |  |  | 2.9602 | 5.895 | 5.7005 | -1.0161 | 1.5152 | -1.5507 | 7.7724 | 56.0575 | 74.671 | 30.8654 | 89.852 | 16.5065 | 53.7463 | 28.5595
42843.4306 | 819 | 26.4903 | 22.1958 | 22.2177 | 22.1723 | 21.9293 | 21.4346 | 20.6581 | 21.6545 | 21.7224 | 21.7383 | 21.6695 | 21.3446 | 21.0157 | 21.545 | 21.2505 | 21.429 | 21.6758 | 20.9106 | 24.0846 | 32.3167 | 23.3554 | 73.5464 | 85.4802 | 607.3065 | 21.745 | 21.5487 | 627.4374 | 665.2056 | 635.1688 | 823.7771 | 21.7389 | 21.8147 | 771.8739 | 20.9443 | 21.8831 | 715.8523 | 716.9162 |  | 761.608 | 763.7956 | 798.1923 | 721.8352 |  | 457.3134 | 664.4153 | 688.06 | 892.5034 | 910.2298 | 918.5493 | 929.9346 | 38.1674 | 275.7466 | 65.8972 | 520.0552 | 66.5246 | 59.9239 | 53.2475 | 56.4307 | 46.4131 |  |  | 1.8552 | 6.5675 | 6.9151 | -0.13443 | -0.28194 | -0.72113 | 11.0101 | -108.9634 | 12.9164 | 38.5195 | 11.4263 | 0.0062541 | 0.0030638 | 0.00053555 | 23.2867 | 21.5326 | 21.5798 | 21.5705 | 21.4049 | 20.8888 | 20.3847 | 21.6665 | 21.7725 | 21.791 | 21.7465 | 21.4886 | 20.9632 | 21.7126 | 575.5338 | 658.3565 | 587.2274 | 342.8726 | 293.609 | 766.546 | 509.9227 | 21.5957 | 21.5465 | 21.5995 | 21.7119 | 26.7969 | 28.8328 | 25.0068 | 78.0731 | 81.4616 | 557.3468 | 524.058 | 527.7849 | 502.3217 | 84.5986 | 45.2191 | 708.2162 | 21.376 | 21.4534 | 326.6715 | 21.0001 | 21.231 | 638.7593 | 21.7578 | 21.5526 | 834.2101 | 21.5241 | 21.6826 | 699.6736 | 598.4968 | 740.7018 | 741.7291 | 658.2297 |  | 715.3026 | 767.6106 | 794.7748 | 528.9304 | 576.2665 | 752.7706 |  |  |  |  | 387.9065 | 521.8842 | 583.1464 | [5 empty] | 21.2394 | 515.302 | 21.0087 | 21.1196 | 374.0112 | 20.6353 | 20.8816 | 481.112 | 577.5226 | 612.7666 | 607.6893 | 831.7258 | 965.4423 | 476.6913 | 643.1417 | 756.6533 | 547.5685 | 599.3966 | 793.8535 | 883.6588 | 576.6858 | 701.2208 | 945.6709 | 958.7478 | 995.9717 | 474.2701 | 583.7588 | 620.4292 | 489.5091 | 638.9901 | 764.0118 | 928.33 | 987.379 | 538.1097 | 605.4926 | 745.3793 | 687.9331 | 58.7127 | -0.00044924 | 18.3587 | 8.8461 | -27.5064 | 3.0859 |  |  | 2.8608 | 5.4685 | 5.6114 | -0.78239 | -1.2774 | -2.043 | 7.9826 | 55.7114 | 74.5018 | 30.8315 | 87.477 | 12.7308 | 54.0804 | 28.5018
42843.4306 | 820 | 26.5281 | 22.1947 | 22.2173 | 22.1696 | 21.9228 | 21.4302 | 20.6545 | 21.6558 | 21.7225 | 21.7349 | 21.6642 | 21.3446 | 21.0155 | 21.5386 | 21.2499 | 21.4337 | 21.6825 | 20.9113 | 24.1372 | 32.4244 | 23.3964 | 73.7987 | 85.5242 | 606.1829 | 21.7474 | 21.5517 | 628.2546 | 666.1735 | 634.9549 | 826.6774 | 21.7363 | 21.8087 | 769.4486 | 20.9434 | 21.8804 | 715.9444 | 716.7301 |  | 761.9325 | 761.5339 | 797.946 | 721.9325 |  | 457.6631 | 661.7441 | 687.2617 | 898.7177 | 914.2168 | 917.5536 | 932.7963 | 38.744 | 276.4389 | 66.0956 | 520.515 | 66.6145 | 59.9564 | 53.2664 | 56.5185 | 46.522 |  |  | 1.8775 | 8.3331 | 7.9678 | -0.63384 | -0.75112 | -0.96492 | 8.705 | -109.9655 | 13.3015 | 39.7932 | 11.3366 | 0.0063346 | 0.0030835 | 0.00051912 | 23.3146 | 21.5369 | 21.5761 | 21.5767 | 21.407 | 20.8938 | 20.3788 | 21.6549 | 21.7736 | 21.7935 | 21.7486 | 21.485 | 20.9538 | 21.7125 | 596.2934 | 692.836 | 610.2893 | 364.2087 | 292.6214 | 766.9332 | 511.06 | 21.5897 | 21.5455 | 21.6018 | 21.7146 | 26.861 | 28.9069 | 25.045 | 78.148 | 81.5284 | 557.7075 | 525.619 | 529.6164 | 504.2985 | 90.0034 | 49.3683 | 707.8763 | 21.3729 | 21.453 | 326.8452 | 20.997 | 21.2291 | 640.6075 | 21.7606 | 21.5513 | 835.843 | 21.5199 | 21.6782 | 701.3259 | 602.458 | 739.7209 | 740.9445 | 663.561 |  | 714.6029 | 768.7536 | 794.3714 | 529.3373 | 576.1603 | 751.2623 |  |  |  |  | 388.1998 | 523.7929 | 584.2211 | [5 empty] | 21.2346 | 515.0712 | 21.0092 | 21.1152 | 376.9932 | 20.6304 | 20.8768 | 480.8141 | 577.0744 | 613.6479 | 606.2224 | 832.6599 | 965.529 | 477.3415 | 643.7057 | 754.9874 | 547.2775 | 598.9309 | 797.1374 | 885.5701 | 577.4054 | 700.4447 | 944.5453 | 957.6083 | 997.537 | 473.919 | 583.6527 | 621.9952 | 488.3631 | 638.7906 | 764.9822 | 928.456 | 988.1791 | 538.1632 | 605.9782 | 745.8181 | 688.4276 | 61.9543 | -7.7051e-05 | 18.3552 | 8.8558 | -27.5344 | 3.0858 |  |  | 2.8776 | 6.1511 | 6.0148 | -1.6964 | -2.0841 | -2.3622 | 7.095 | 55.3908 | 74.3475 | 30.8025 | 85.3122 | 10.4189 | 54.1005 | 28.5038
42843.4306 | 821 | 26.5603 | 22.1958 | 22.2158 | 22.174 | 21.9194 | 21.4249 | 20.6535 | 21.6549 | 21.7196 | 21.7299 | 21.6605 | 21.3378 | 21.0145 | 21.5338 | 21.2436 | 21.433 | 21.682 | 20.908 | 24.1869 | 32.5262 | 23.4284 | 74.0464 | 85.5667 | 603.8853 | 21.7481 | 21.5531 | 628.004 | 665.7269 | 633.1391 | 827.7499 | 21.7401 | 21.8122 | 764.8496 | 20.9333 | 21.8818 | 716.0075 | 719.3222 |  | 762.045 | 760.0748 | 796.6597 | 719.1775 |  | 458.5364 | 659.3151 | 694.2254 | 899.122 | 912.2532 | 915.609 | 939.8842 | 39.1891 | 276.9394 | 67.2256 | 521.1258 | 66.6424 | 60.006 | 53.2765 | 56.6002 | 46.6286 |  |  | 1.5503 | 7.9698 | 7.7825 | -0.84872 | -0.052607 | -0.5286 | 7.5412 | -108.738 | 12.8625 | 38.5831 | 11.2788 | 0.0062853 | 0.0031262 | 0.00056512 | 23.3318 | 21.5249 | 21.5784 | 21.5622 | 21.3949 | 20.8931 | 20.3827 | 21.65 | 21.7608 | 21.7919 | 21.7424 | 21.476 | 20.9526 | 21.7109 | 657.9172 | 736.5292 | 635.093 | 388.0463 | 288.3784 | 768.8205 | 512.3135 | 21.5896 | 21.5392 | 21.6025 | 21.7103 | 26.9166 | 28.975 | 25.0806 | 78.2163 | 81.5894 | 558.027 | 527.2531 | 531.2164 | 504.3862 | 97.4292 | 51.6149 | 707.1698 | 21.373 | 21.4557 | 327.493 | 20.9962 | 21.228 | 639.3734 | 21.762 | 21.5514 | 835.811 | 21.5204 | 21.683 | 703.8488 | 605.0381 | 740.2325 | 741.7507 | 670.3663 |  | 714.3271 | 768.5653 | 793.7805 | 528.5908 | 575.9779 | 749.9788 |  |  |  |  | 389.7013 | 526.949 | 586.6663 | [5 empty] | 21.2358 | 514.7555 | 21.0062 | 21.1112 | 378.7864 | 20.6295 | 20.8802 | 479.8235 | 576.3121 | 613.6578 | 610.887 | 834.695 | 966.2359 | 478.0444 | 645.6921 | 755.4309 | 547.0051 | 597.9116 | 804.5694 | 887.0793 | 578.2173 | 701.3537 | 943.2868 | 957.1724 | 996.161 | 473.5303 | 583.3477 | 622.6834 | 487.2652 | 638.4078 | 763.7944 | 926.8342 | 988.489 | 537.9619 | 606.026 | 747.0205 | 687.9801 | 62.7165 | -0.0013972 | 18.35 | 8.8608 | -27.4867 | 3.0858 |  |  | 2.6122 | 6.0077 | 5.9367 | -1.9605 | -0.55111 | -1.7469 | 6.5983 | 55.1339 | 74.1734 | 30.7928 | 79.1577 | 7.9396 | 54.1926 | 28.5518
42843.4306 | 822 | 26.5983 | 22.1952 | 22.2212 | 22.1672 | 21.9197 | 21.4252 | 20.6551 | 21.651 | 21.7194 | 21.7313 | 21.6657 | 21.3421 | 21.014 | 21.532 | 21.249 | 21.4389 | 21.6839 | 20.9152 | 24.2374 | 32.634 | 23.4622 | 74.2875 | 85.609 | 601.3115 | 21.7554 | 21.5556 | 626.76 | 664.3633 | 629.2628 | 827.1854 | 21.7391 | 21.8083 | 758.4925 | 20.9322 | 21.8793 | 716.0292 | 722.7845 |  | 761.4797 | 762.8458 | 795.4233 | 718.6482 |  | 458.616 | 658.8804 | 695.1568 | 900.8652 | 908.639 | 913.8445 | 940.7832 | 39.2945 | 277.499 | 68.7272 | 521.7843 | 66.7572 | 59.988 | 53.2794 | 56.6594 | 46.7231 |  |  | 1.934 | 7.4138 | 7.3278 | -0.005642 | 0.28187 | 0.5747 | 10.9497 | -108.5231 | 12.7842 | 39.2652 | 11.5894 | 0.0062722 | 0.0031394 | 0.00055362 | 23.3536 | 21.5267 | 21.573 | 21.5689 | 21.3898 | 20.8856 | 20.3799 | 21.6539 | 21.7533 | 21.786 | 21.7473 | 21.4789 | 20.9562 | 21.7072 | 690.5606 | 762.9165 | 622.032 | 411.1491 | 300.1149 | 770.0629 | 512.9681 | 21.5935 | 21.543 | 21.6203 | 21.7256 | 26.9903 | 29.048 | 25.1318 | 78.3029 | 81.6555 | 558.2681 | 528.6536 | 532.7294 | 504.1095 | 73.5603 | 46.3182 | 706.1023 | 21.3729 | 21.4492 | 327.7993 | 20.9862 | 21.2248 | 637.3242 | 21.753 | 21.5422 | 834.2773 | 21.5235 | 21.6779 | 705.0969 | 595.1918 | 740.7612 | 742.4011 | 676.062 |  | 714.3363 | 767.6261 | 793.2678 | 528.1581 | 575.8397 | 747.967 |  |  |  |  | 391.2006 | 530.793 | 589.6202 | [5 empty] | 21.2334 | 514.9443 | 21.0069 | 21.1132 | 376.8127 | 20.6375 | 20.8762 | 478.8344 | 575.7218 | 612.301 | 626.8205 | 838.2032 | 964.318 | 478.444 | 646.8504 | 755.3427 | 546.9666 | 596.7391 | 819.2016 | 888.4892 | 578.3733 | 702.1068 | 944.4764 | 956.2783 | 993.9729 | 473.4318 | 583.062 | 623.0624 | 486.6192 | 637.8886 | 760.7484 | 927.9279 | 991.5533 | 538.0062 | 605.8914 | 748.448 | 687.8771 | 60.187 | 0.0013415 | 18.3457 | 8.8853 | -27.4539 | 3.0858 |  |  | 2.9114 | 5.793 | 5.7593 | -0.15981 | 1.2747 | 1.8202 | 7.945 | 54.9779 | 74.0441 | 30.7818 | 75.988 | 9.5356 | 54.2126 | 28.5976
42843.4306 | 823 | 26.6359 | 22.1972 | 22.2209 | 22.1701 | 21.9188 | 21.4246 | 20.6571 | 21.6489 | 21.7247 | 21.7284 | 21.6669 | 21.347 | 21.0212 | 21.5409 | 21.2426 | 21.4362 | 21.6808 | 20.9106 | 24.2774 | 32.7386 | 23.4859 | 74.4896 | 85.6454 | 599.2339 | 21.7568 | 21.5533 | 624.6743 | 663.032 | 625.7784 | 826.3006 | 21.7327 | 21.8051 | 755.8951 | 20.8912 | 21.869 | 716.1036 | 724.0987 |  | 760.8908 | 763.4058 | 793.2639 | 717.1978 |  | 458.2943 | 658.7939 | 691.9566 | 903.2537 | 912.188 | 914.0307 | 939.353 | 39.539 | 278.0581 | 69.1344 | 522.4531 | 66.7956 | 60.003 | 53.2785 | 56.707 | 46.8216 |  |  | 1.3137 | 5.8624 | 6.0543 | -0.55433 | -0.94234 | -0.81839 | 10.5285 | -107.73 | 12.0298 | 36.5168 | 11.956 | 0.0063001 | 0.0030638 | 0.00057005 | 23.3751 | 21.5168 | 21.5706 | 21.5574 | 21.3891 | 20.8805 | 20.3715 | 21.6513 | 21.7583 | 21.7769 | 21.7398 | 21.472 | 20.947 | 21.7032 | 623.1733 | 730.9155 | 626.3934 | 413.5637 | 295.4788 | 769.7788 | 513.8739 | 21.5809 | 21.5361 | 21.6052 | 21.7183 | 27.0517 | 29.1249 | 25.1686 | 78.3709 | 81.7138 | 558.4768 | 529.3893 | 533.3091 | 501.838 | 66.3445 | 35.885 | 704.6825 | 21.3779 | 21.4448 | 328.1699 | 20.9948 | 21.2354 | 634.1885 | 21.7633 | 21.5474 | 832.6929 | 21.5263 | 21.684 | 704.2769 | 598.1481 | 741.4112 | 743.8504 | 677.0933 |  | 714.2011 | 767.2749 | 792.7659 | 528.486 | 575.8719 | 746.2732 |  |  |  |  | 392.267 | 534.0348 | 591.6436 | [5 empty] | 21.2365 | 516.4174 | 21.013 | 21.1148 | 376.3543 | 20.639 | 20.8751 | 478.5034 | 575.3612 | 610.8056 | 650.7576 | 848.4946 | 961.5688 | 478.8956 | 647.8848 | 754.3472 | 546.6398 | 595.5736 | 833.269 | 890.9168 | 578.3324 | 703.1425 | 947.5119 | 956.3435 | 995.0985 | 473.115 | 582.7894 | 622.8766 | 486.4129 | 637.2297 | 758.6999 | 929.6712 | 993.7563 | 537.6559 | 605.7723 | 750.236 | 687.1234 | 58.09 | 0.00083586 | 18.3402 | 8.9147 | -27.49 | 3.0858 |  |  | 2.3949 | 5.1511 | 5.2347 | -1.584 | -2.3309 | -2.1722 | 7.7913 | 54.916 | 73.902 | 30.778 | 83.3708 | 9.2516 | 54.2713 | 28.6938
42843.4306 | 824 | 26.6655 | 22.1952 | 22.2236 | 22.1715 | 21.9169 | 21.4261 | 20.6664 | 21.6474 | 21.7273 | 21.7333 | 21.6664 | 21.3406 | 21.0193 | 21.5443 | 21.2408 | 21.4317 | 21.6878 | 20.9062 | 24.3288 | 32.8486 | 23.5126 | 74.6744 | 85.6895 | 597.3563 | 21.7546 | 21.5521 | 622.7886 | 661.4533 | 624.3474 | 823.4283 | 21.7269 | 21.8041 | 750.1428 | 20.8483 | 21.8775 | 716.0715 | 722.7891 |  | 759.9032 | 763.1435 | 791.1751 | 710.3492 |  | 457.9697 | 658.3457 | 686.3322 | 899.5392 | 916.9207 | 914.9475 | 933.8743 | 39.5746 | 278.5035 | 69.1727 | 522.7464 | 66.8797 | 60.0175 | 53.2789 | 56.7614 | 46.9348 |  |  | 1.7698 | 6.7731 | 6.7219 | -0.51293 | -0.90751 | -0.74742 | 9.5704 | -107.5191 | 12.1092 | 36.5271 | 11.7421 | 0.0062787 | 0.0030835 | 0.00057005 | 23.3938 | 21.5229 | 21.5641 | 21.5516 | 21.3846 | 20.8863 | 20.3767 | 21.648 | 21.756 | 21.7806 | 21.7305 | 21.4739 | 20.9433 | 21.6995 | 584.0112 | 657.3299 | 590.71 | 391.6451 | 280.7915 | 768.9134 | 514.1229 | 21.5885 | 21.5473 | 21.6231 | 21.7292 | 27.1365 | 29.2079 | 25.216 | 78.4567 | 81.7795 | 558.498 | 529.7045 | 533.484 | 501.0165 | 72.7325 | 48.6214 | 703.6669 | 21.3807 | 21.4489 | 328.1698 | 20.9916 | 21.2321 | 631.194 | 21.7682 | 21.5499 | 829.5627 | 21.5276 | 21.6816 | 703.3719 | 606.7592 | 743.1436 | 746.8232 | 675.1154 |  | 713.8397 | 768.1411 | 792.39 | 529.4753 | 576.0322 | 746.919 |  |  |  |  | 392.9458 | 535.3931 | 592.0501 | [5 empty] | 21.2373 | 518.3259 | 21.0136 | 21.1162 | 376.3243 | 20.641 | 20.8797 | 478.1988 | 574.7138 | 609.4357 | 663.513 | 853.9896 | 958.4076 | 478.7638 | 647.8219 | 753.4641 | 546.0905 | 594.3583 | 842.6677 | 895.1435 | 578.0124 | 703.0544 | 946.8991 | 956.6153 | 995.4816 | 472.5718 | 582.6293 | 622.375 | 486.5783 | 637.0295 | 756.4824 | 925.1171 | 994.7407 | 537.5376 | 605.7226 | 752.8113 | 686.0181 | 62.7093 | 2.8287e-05 | 18.3344 | 8.9471 | -27.4046 | 3.0858 |  |  | 2.7774 | 5.5354 | 5.5145 | -1.5233 | -2.2883 | -2.0767 | 7.4312 | 54.882 | 73.7643 | 30.7773 | 87.4036 | 13.2716 | 54.4536 | 28.7199
42843.4306 | 825 | 26.7017 | 22.1968 | 22.2068 | 22.1661 | 21.9135 | 21.4289 | 20.6636 | 21.6601 | 21.725 | 21.7293 | 21.6637 | 21.3388 | 21.0121 | 21.5405 | 21.2429 | 21.4285 | 21.7008 | 20.9079 | 24.382 | 32.9556 | 23.5543 | 74.8504 | 85.7275 | 595.9445 | 21.757 | 21.555 | 621.1709 | 660.1676 | 623.325 | 821.0233 | 21.7428 | 21.8128 | 747.7903 | 20.8121 | 21.8902 | 715.9736 | 723.1232 |  | 759.5804 | 765.7643 | 789.9612 | 701.3668 |  | 458.2212 | 658.085 | 681.2425 | 900.2959 | 922.4383 | 915.9056 | 930.8507 | 39.3206 | 278.9781 | 70.0091 | 522.8455 | 66.9799 | 60.0685 | 53.2843 | 56.8067 | 47.0307 |  |  | 1.731 | 5.7257 | 6.3651 | -0.71533 | -0.32597 | -0.97412 | 9.4823 | -108.4463 | 12.476 | 37.8333 | 11.8209 | 0.0061046 | 0.0030786 | 0.00049777 | 23.4197 | 21.5285 | 21.5777 | 21.5572 | 21.3859 | 20.8887 | 20.3808 | 21.6526 | 21.7594 | 21.788 | 21.7392 | 21.4767 | 20.9525 | 21.7055 | 581.3021 | 650.9568 | 607.0839 | 404.6916 | 286.901 | 768.4219 | 514.6919 | 21.5857 | 21.5584 | 21.6265 | 21.7372 | 27.2014 | 29.2852 | 25.254 | 78.5252 | 81.8294 | 558.5028 | 529.7977 | 533.3557 | 499.442 | 87.2408 | 38.5069 | 704.7369 | 21.3811 | 21.4533 | 328.6807 | 20.9912 | 21.2286 | 628.8815 | 21.772 | 21.5515 | 827.6486 | 21.525 | 21.679 | 703.4881 | 616.2718 | 744.6128 | 748.8787 | 674.5361 |  | 713.5195 | 771.0732 | 792.2752 | 529.9636 | 576.212 | 748.4187 |  |  |  |  | 393.8567 | 535.2507 | 591.8774 | [5 empty] | 21.2414 | 519.7924 | 21.0147 | 21.1163 | 374.8428 | 20.6395 | 20.8804 | 478.1826 | 574.0469 | 608.4311 | 679.3967 | 858.4215 | 958.9997 | 478.2741 | 646.129 | 753.3653 | 546.15 | 593.9512 | 850.854 | 896.6868 | 577.4401 | 701.4099 | 944.4412 | 955.568 | 995.3381 | 471.6345 | 582.5986 | 621.9487 | 486.5396 | 637.3759 | 756.2903 | 919.6771 | 994.3632 | 537.3419 | 605.6022 | 755.4545 | 686.4926 | 64.3083 | 0.00071649 | 18.3287 | 8.9765 | -27.4062 | 3.0858 |  |  | 2.7453 | 5.0887 | 5.3654 | -1.7987 | -1.372 | -2.3718 | 7.3999 | 54.8194 | 73.6481 | 30.7937 | 87.524 | 11.5786 | 54.6789 | 28.7644
42843.4306 | 826 | 26.7479 | 22.202 | 22.2211 | 22.1688 | 21.9123 | 21.4241 | 20.6698 | 21.662 | 21.7271 | 21.7363 | 21.6691 | 21.3403 | 21.0151 | 21.5423 | 21.238 | 21.4311 | 21.6988 | 20.9052 | 24.4338 | 33.0601 | 23.5801 | 74.9812 | 85.7581 | 596.641 | 21.7544 | 21.5533 | 620.6189 | 660.2628 | 622.576 | 819.0358 | 21.7322 | 21.8097 | 748.0248 | 20.7443 | 21.8746 | 715.6386 | 725.0858 |  | 759.7052 | 771.2634 | 789.7858 | 698.8087 |  | 457.9924 | 658.2215 | 678.7693 | 902.7405 | 921.9851 | 917.9166 | 937.6177 | 38.8514 | 279.352 | 70.3334 | 522.8341 | 67.0287 | 60.1246 | 53.2876 | 56.858 | 47.1345 |  |  | 1.8795 | 6.8579 | 6.4105 | -0.47811 | -0.85495 | -0.62191 | 9.4331 | -107.3226 | 11.9329 | 37.2223 | 11.5482 | 0.0062327 | 0.0029587 | 0.00053226 | 23.4451 | 21.5311 | 21.5797 | 21.5637 | 21.3974 | 20.8952 | 20.3853 | 21.6554 | 21.7598 | 21.7968 | 21.7501 | 21.4827 | 20.9526 | 21.7145 | 628.402 | 626.1668 | 557.945 | 377.0496 | 291.1438 | 768.3753 | 514.5756 | 21.5857 | 21.5504 | 21.6345 | 21.7345 | 27.2678 | 29.3555 | 25.2873 | 78.5912 | 81.8766 | 558.5012 | 529.9251 | 533.4978 | 497.4722 | 67.7113 | 29.6685 | 706.4831 | 21.3825 | 21.4486 | 329.5007 | 20.994 | 21.2261 | 627.3292 | 21.7727 | 21.5484 | 826.1395 | 21.5217 | 21.6797 | 704.2384 | 619.1773 | 746.1131 | 750.9227 | 675.9977 |  | 713.4073 | 772.3336 | 792.1658 | 530.6374 | 576.2763 | 749.545 |  |  |  |  | 394.1205 | 535.1381 | 592.6748 | [5 empty] | 21.24 | 520.8649 | 21.0141 | 21.1141 | 376.7105 | 20.6406 | 20.8793 | 478.9124 | 573.7935 | 607.7979 | 686.5439 | 858.2263 | 961.3711 | 477.9139 | 643.8096 | 753.2509 | 546.4685 | 594.1268 | 857.2454 | 893.4343 | 576.7286 | 698.7461 | 946.2433 | 956.337 | 994.6498 | 471.4146 | 582.4434 | 621.5399 | 486.1245 | 637.7297 | 757.3586 | 919.4374 | 994.8164 | 537.1396 | 605.4282 | 757.1191 | 687.2252 | 60.0097 | 0.00063922 | 18.3225 | 8.9948 | -27.5397 | 3.0858 |  |  | 2.8594 | 5.5696 | 5.3848 | -1.4706 | -2.2238 | -1.8967 | 7.3869 | 54.7513 | 73.5801 | 30.7857 | 82.2736 | 17.0127 | 54.6672 | 28.8189
42843.4306 | 827 | 26.7823 | 22.1971 | 22.2136 | 22.1656 | 21.9147 | 21.4214 | 20.6654 | 21.6525 | 21.7217 | 21.7324 | 21.6593 | 21.3372 | 21.0099 | 21.5404 | 21.2414 | 21.4351 | 21.6985 | 20.9143 | 24.4897 | 33.1805 | 23.6177 | 75.142 | 85.8062 | 598.9527 | 21.7635 | 21.5566 | 621.1127 | 659.7049 | 624.1699 | 817.4122 | 21.7381 | 21.8158 | 747.1923 | 20.7137 | 21.8767 | 715.241 | 727.5242 |  | 760.2952 | 776.3506 | 790.3438 | 700.8472 |  | 456.7796 | 659.0034 | 675.5523 | 901.6767 | 925.0391 | 921.4716 | 925.8456 | 38.5706 | 279.8686 | 70.0717 | 522.8448 | 67.1361 | 60.1411 | 53.2805 | 56.9362 | 47.244 |  |  | 1.6975 | 5.9754 | 5.8697 | -0.25666 | 0.091301 | -0.054818 | 9.7182 | -106.1444 | 12.4157 | 38.2611 | 11.5402 | 0.006241 | 0.0029603 | 0.00056183 | 23.4673 | 21.5266 | 21.5739 | 21.5535 | 21.3964 | 20.8937 | 20.3782 | 21.6495 | 21.7654 | 21.7944 | 21.7454 | 21.4815 | 20.9458 | 21.7107 | 573.8841 | 576.6056 | 492.2059 | 341.8335 | 276.752 | 767.3642 | 513.7261 | 21.5808 | 21.5435 | 21.6284 | 21.7373 | 27.3331 | 29.4296 | 25.3225 | 78.6621 | 81.9269 | 558.4723 | 529.6725 | 533.3337 | 496.3974 | 82.3608 | 32.7718 | 707.7615 | 21.3782 | 21.4473 | 329.9694 | 20.9916 | 21.2222 | 628.1107 | 21.7666 | 21.5428 | 825.3799 | 21.5229 | 21.6743 | 704.8728 | 617.689 | 749.2744 | 754.7206 | 678.2505 |  | 713.4677 | 774.1612 | 792.1888 | 531.115 | 576.371 | 750.1677 |  |  |  |  | 393.5356 | 535.4861 | 594.1688 | [5 empty] | 21.2294 | 521.8839 | 21.0055 | 21.1114 | 377.9957 | 20.6338 | 20.872 | 479.8424 | 573.8397 | 607.4254 | 684.8941 | 857.8809 | 964.5045 | 477.6228 | 641.5231 | 753.5578 | 546.825 | 593.9182 | 866.482 | 891.4919 | 575.8191 | 696.4302 | 946.5432 | 956.6165 | 995.274 | 471.1861 | 581.9851 | 621.5595 | 485.9508 | 637.9486 | 757.2125 | 910.7857 | 991.9256 | 537.1511 | 605.8275 | 759.0832 | 687.8294 | 60.4208 | -4.1924e-05 | 18.3159 | 9.0261 | -27.364 | 3.0858 |  |  | 2.7198 | 5.2011 | 5.1549 | -1.0779 | 0.72781 | -0.56395 | 7.5089 | 54.7035 | 73.5363 | 30.7882 | 87.96 | 24.1286 | 54.5124 | 28.8442
42843.4306 | 828 | 26.811 | 22.1975 | 22.2133 | 22.1685 | 21.9187 | 21.4264 | 20.6675 | 21.6527 | 21.7194 | 21.733 | 21.6637 | 21.3388 | 21.0091 | 21.5398 | 21.2359 | 21.4432 | 21.7126 | 20.9181 | 24.5396 | 33.2825 | 23.6529 | 75.3246 | 85.8524 | 597.9659 | 21.7709 | 21.5471 | 621.2229 | 659.6156 | 625.6271 | 817.8358 | 21.7423 | 21.8138 | 751.6505 | 20.6949 | 21.8809 | 715.2172 | 728.0442 |  | 759.5559 | 777.6339 | 791.5358 | 708.3146 |  | 455.8693 | 659.8108 | 676.2521 | 905.6371 | 926.6568 | 920.9813 | 927.149 | 38.6186 | 280.3646 | 70.191 | 522.9458 | 67.2011 | 60.1439 | 53.2809 | 56.9846 | 47.3411 |  |  | 1.9308 | 5.227 | 5.2355 | -0.61807 | -0.4633 | -0.54897 | 8.9166 | -107.661 | 12.224 | 38.0158 | 11.5946 | 0.0061342 | 0.002985 | 0.00053719 | 23.4988 | 21.5322 | 21.5769 | 21.5578 | 21.4005 | 20.8878 | 20.3844 | 21.658 | 21.7644 | 21.7923 | 21.7467 | 21.4762 | 20.955 | 21.7035 | 570.8741 | 590.5566 | 505.7527 | 335.7994 | 284.5036 | 767.68 | 513.6355 | 21.5776 | 21.541 | 21.6346 | 21.74 | 27.4133 | 29.5125 | 25.3572 | 78.7275 | 81.9749 | 558.4752 | 529.7933 | 533.7337 | 496.8454 | 83.6375 | 46.4907 | 709.2636 | 21.3798 | 21.451 | 330.499 | 20.995 | 21.2229 | 629.1172 | 21.7739 | 21.547 | 826.2134 | 21.5302 | 21.68 | 705.7437 | 610.9599 | 752.6213 | 759.0444 | 679.845 |  | 713.5012 | 775.2713 | 792.2336 | 532.1804 | 576.5253 | 750.3462 |  |  |  |  | 392.5627 | 535.9517 | 594.7891 | [5 empty] | 21.2322 | 522.9764 | 21.0146 | 21.1173 | 376.942 | 20.6413 | 20.8766 | 480.6764 | 573.9897 | 607.4091 | 696.1876 | 858.0101 | 963.9403 | 476.8054 | 639.6308 | 751.7723 | 547.3612 | 594.4194 | 869.345 | 887.6813 | 574.7568 | 695.9728 | 941.8784 | 948.7116 | 997.4253 | 471.4055 | 581.5919 | 622.2779 | 485.6132 | 637.9953 | 758.4868 | 908.1221 | 989.926 | 537.3456 | 606.8018 | 761.7192 | 689.4199 | 61.06 | -0.00073714 | 18.3116 | 9.0553 | -27.3548 | 3.0858 |  |  | 2.9031 | 4.8666 | 4.8706 | -1.6735 | -1.6392 | -1.7843 | 7.191 | 54.6675 | 73.519 | 30.7844 | 88.4103 | 22.6033 | 54.2991 | 28.8322
42843.4306 | 829 | 26.8499 | 22.2035 | 22.2174 | 22.1698 | 21.9166 | 21.4264 | 20.6775 | 21.6516 | 21.7175 | 21.7333 | 21.6646 | 21.3412 | 21.0125 | 21.5463 | 21.2296 | 21.4366 | 21.7059 | 20.9043 | 24.6039 | 33.3973 | 23.6855 | 75.5401 | 85.912 | 597.949 | 21.7643 | 21.5522 | 621.5898 | 661.4854 | 626.7269 | 818.4651 | 21.7364 | 21.8138 | 755.1383 | 20.7104 | 21.8757 | 715.3752 | 727.605 |  | 759.3237 | 776.7068 | 792.1368 | 711.1515 |  | 456.2967 | 660.6483 | 673.9892 | 904.7697 | 925.5899 | 920.0679 | 940.0762 | 38.6257 | 280.9554 | 70.4236 | 523.06 | 67.3575 | 60.0953 | 53.2775 | 57.0558 | 47.4503 |  |  | 1.8802 | 6.1377 | 5.572 | -0.73241 | -0.64467 | -0.44054 | 10.3543 | -106.4808 | 12.4951 | 37.6778 | 11.2521 | 0.0062377 | 0.0029094 | 0.00051255 | 23.5106 | 21.5235 | 21.5734 | 21.5539 | 21.3862 | 20.8903 | 20.3725 | 21.6487 | 21.7577 | 21.7865 | 21.7407 | 21.4723 | 20.9482 | 21.7035 | 586.1212 | 628.6955 | 572.3725 | 384.9808 | 284.9703 | 767.4939 | 514.6586 | 21.5849 | 21.5524 | 21.6374 | 21.7486 | 27.4868 | 29.5872 | 25.4039 | 78.8042 | 82.0335 | 558.5597 | 530.1678 | 534.4041 | 496.737 | 75.3398 | 39.8813 | 709.8602 | 21.3856 | 21.4503 | 331.7844 | 20.9986 | 21.2274 | 629.3136 | 21.7768 | 21.546 | 826.9082 | 21.5332 | 21.6805 | 706.0816 | 617.0245 | 753.1625 | 759.9954 | 680.3697 |  | 713.5268 | 773.9739 | 792.1452 | 531.7829 | 576.5759 | 750.1693 |  |  |  |  | 391.3875 | 536.9384 | 594.3452 | [5 empty] | 21.2355 | 523.098 | 21.0198 | 21.1142 | 376.6389 | 20.6423 | 20.8754 | 480.9793 | 574.4666 | 607.3896 | 703.6093 | 856.7031 | 964.4757 | 476.4866 | 638.3291 | 750.9632 | 547.9978 | 594.7272 | 874.0911 | 886.0393 | 574.2401 | 697.3946 | 936.5427 | 947.8203 | 999.2627 | 471.7739 | 581.6216 | 622.4191 | 485.5109 | 637.5141 | 760.1498 | 902.9407 | 990.3091 | 537.8138 | 606.9769 | 764.1178 | 689.2059 | 60.2911 | -0.001004 | 18.3038 | 9.0767 | -27.4229 | 3.0857 |  |  | 2.8665 | 5.2759 | 5.0269 | -1.8225 | -1.9328 | -1.5978 | 7.7462 | 54.6592 | 73.5283 | 30.8038 | 86.6479 | 15.428 | 54.2593 | 28.8486
42843.4306 | 830 | 26.8944 | 22.1972 | 22.2219 | 22.1722 | 21.9186 | 21.4268 | 20.6745 | 21.6523 | 21.7169 | 21.7424 | 21.6613 | 21.3397 | 21.0124 | 21.5492 | 21.2321 | 21.4458 | 21.715 | 20.9166 | 24.654 | 33.5055 | 23.7116 | 75.7773 | 85.9584 | 598.5878 | 21.7706 | 21.5511 | 622.3997 | 661.6657 | 629.5677 | 818.9625 | 21.7352 | 21.8116 | 756.7004 | 20.745 | 21.8694 | 715.607 | 726.2973 |  | 759.5105 | 775.6287 | 792.9719 | 717.8574 |  | 456.6284 | 660.2999 | 673.6711 | 908.0991 | 925.3201 | 919.9623 | 946.5443 | 38.4732 | 281.5186 | 70.9349 | 523.3293 | 67.3848 | 60.0843 | 53.2756 | 57.0975 | 47.5349 |  |  | 1.7527 | 6.4282 | 6.0615 | -0.63581 | -0.35751 | -0.14681 | 8.0748 | -106.5991 | 13.0573 | 39.6986 | 11.7643 | 0.0062032 | 0.002819 | 0.00052898 | 23.5381 | 21.5283 | 21.5746 | 21.5616 | 21.3916 | 20.8862 | 20.3828 | 21.6521 | 21.7662 | 21.7979 | 21.7408 | 21.4747 | 20.9529 | 21.7058 | 553.493 | 578.1008 | 557.6046 | 397.8367 | 296.3854 | 767.1464 | 515.201 | 21.5923 | 21.562 | 21.6461 | 21.7534 | 27.5643 | 29.6699 | 25.4428 | 78.8685 | 82.0873 | 558.6539 | 531.1593 | 535.5522 | 496.5595 | 103.8238 | 41.5588 | 709.83 | 21.3748 | 21.45 | 332.5494 | 20.9948 | 21.2255 | 630.0996 | 21.7739 | 21.5412 | 827.9107 | 21.5332 | 21.6719 | 705.9159 | 620.3224 | 750.7972 | 757.4591 | 680.1603 |  | 713.4894 | 772.9048 | 792.11 | 530.3499 | 576.5205 | 750.1664 |  |  |  |  | 391.0064 | 538.1739 | 594.773 | [5 empty] | 21.241 | 522.7048 | 21.0156 | 21.1151 | 376.2439 | 20.6484 | 20.8754 | 480.8713 | 574.8901 | 606.7934 | 717.8842 | 862.3748 | 958.8979 | 476.4521 | 638.8972 | 751.3104 | 548.3149 | 595.0088 | 878.5416 | 887.2575 | 574.6434 | 697.5074 | 930.5092 | 944.548 | 1002.2735 | 472.5334 | 582.0223 | 622.875 | 485.9717 | 636.5758 | 759.989 | 899.8996 | 990.2829 | 538.3704 | 606.7718 | 765.1976 | 688.0944 | 65.3612 | 0.003076 | 18.2973 | 9.0964 | -27.3299 | 3.0858 |  |  | 2.772 | 5.3983 | 5.2421 | -1.6978 | -1.4393 | -0.92234 | 6.8403 | 54.6558 | 73.5474 | 30.8344 | 90.1459 | 17.1894 | 54.1302 | 28.8684
42843.4306 | 831 | 26.9292 | 22.1903 | 22.2127 | 22.1671 | 21.9152 | 21.4232 | 20.6781 | 21.6559 | 21.7171 | 21.7294 | 21.6529 | 21.3341 | 21.0118 | 21.5395 | 21.2376 | 21.4452 | 21.7283 | 20.9252 | 24.712 | 33.6248 | 23.7439 | 75.9866 | 86.0074 | 597.2051 | 21.7803 | 21.5614 | 622.1553 | 662.37 | 630.2994 | 820.3376 | 21.7357 | 21.8123 | 758.0691 | 20.7298 | 21.8732 | 715.7994 | 726.3116 |  | 754.6126 | 777.6894 | 793.2956 | 718.0863 |  | 456.7471 | 660.23 | 679.0327 | 914.113 | 930.8417 | 921.1744 | 942.802 | 38.3308 | 281.9963 | 71.0799 | 523.8371 | 67.455 | 60.117 | 53.2895 | 57.1647 | 47.6284 |  |  | 1.9754 | 6.5727 | 6.4269 | 0.06927 | 0.019677 | -0.55817 | 7.7633 | -106.5446 | 11.9194 | 36.3599 | 11.3864 | 0.006098 | 0.0029044 | 0.00053391 | 23.5669 | 21.5283 | 21.5825 | 21.5653 | 21.3909 | 20.886 | 20.3856 | 21.6517 | 21.7616 | 21.7917 | 21.7418 | 21.4768 | 20.9563 | 21.7124 | 666.3536 | 646.2669 | 572.4845 | 387.7711 | 292.645 | 769.3509 | 515.863 | 21.5827 | 21.5609 | 21.6497 | 21.7545 | 27.6309 | 29.7385 | 25.4835 | 78.9208 | 82.1364 | 558.6662 | 531.7399 | 536.074 | 496.5137 | 94.9846 | 42.616 | 709.6531 | 21.3722 | 21.4463 | 331.5946 | 20.992 | 21.2249 | 630.8898 | 21.7769 | 21.543 | 828.3433 | 21.5353 | 21.6682 | 706.3152 | 628.0208 | 748.1377 | 754.7974 | 680.7657 |  | 713.4867 | 769.8928 | 791.783 | 530.9531 | 576.4962 | 749.6288 |  |  |  |  | 390.7522 | 538.7477 | 595.208 | [5 empty] | 21.2383 | 522.3979 | 21.0138 | 21.1149 | 378.0951 | 20.6413 | 20.8818 | 481.3254 | 575.4985 | 607.5192 | 722.6711 | 862.7641 | 954.7845 | 476.8169 | 640.8172 | 751.521 | 548.7708 | 596.0824 | 884.8112 | 886.8178 | 575.7216 | 698.352 | 929.2389 | 947.2509 | 1003.4433 | 473.2132 | 582.6099 | 623.2872 | 486.0734 | 636.2201 | 758.901 | 900.4803 | 986.6778 | 538.6939 | 606.562 | 765.9335 | 687.4957 | 61.7408 | 0.00090607 | 18.2904 | 9.1225 | -27.3529 | 3.0858 |  |  | 2.9441 | 5.4584 | 5.3975 | 0.56036 | 0.33784 | -1.7993 | 6.7105 | 54.6383 | 73.5324 | 30.8136 | 78.4155 | 15.6833 | 54.1714 | 28.8716
42843.4306 | 832 | 26.9741 | 22.2043 | 22.214 | 22.1655 | 21.9173 | 21.4202 | 20.6763 | 21.6515 | 21.7211 | 21.7286 | 21.6653 | 21.3425 | 21.0247 | 21.5449 | 21.2378 | 21.4392 | 21.7258 | 20.9221 | 24.7694 | 33.7299 | 23.7853 | 76.1908 | 86.0505 | 596.4054 | 21.7793 | 21.562 | 621.6226 | 661.8259 | 629.7485 | 819.5687 | 21.7374 | 21.8052 | 755.6276 | 20.6935 | 21.8716 | 715.4951 | 727.6796 |  | 302.9134 | 789.4694 | 790.5427 | 706.4081 |  | 457.363 | 660.4714 | 675.5072 | 909.1479 | 936.4393 | 922.9999 | 928.3144 | 37.7245 | 282.5063 | 71.1108 | 524.1293 | 67.5283 | 60.1661 | 53.2905 | 57.2314 | 47.735 |  |  | 1.365 | 5.9656 | 6.0379 | -0.41042 | -0.14526 | -0.50494 | 9.4488 | -105.8993 | 12.2907 | 37.1856 | 11.6626 | 0.006098 | 0.0028798 | 0.00054541 | 23.5947 | 21.527 | 21.583 | 21.5675 | 21.3948 | 20.8884 | 20.3862 | 21.656 | 21.7568 | 21.7926 | 21.7444 | 21.4813 | 20.9527 | 21.7116 | 711.954 | 711.8461 | 576.5832 | 380.3295 | 300.5222 | 771.1783 | 516.3146 | 21.5882 | 21.5661 | 21.6539 | 21.7568 | 27.7089 | 29.8215 | 25.5253 | 78.9993 | 82.1961 | 558.7691 | 532.6255 | 537.0016 | 496.8241 | 80.9796 | 34.8617 | 708.958 | 21.3821 | 21.4506 | 331.5971 | 21.0021 | 21.2372 | 630.5618 | 21.7865 | 21.5533 | 826.3485 | 21.5392 | 21.6806 | 707.4445 | 616.6983 | 746.9396 | 753.5617 | 682.0756 |  | 713.6401 | 768.5547 | 791.5028 | 532.2255 | 576.6472 | 748.67 |  |  |  |  | 391.2076 | 540.586 | 597.1077 | [5 empty] | 21.2335 | 523.7962 | 21.0178 | 21.1123 | 378.3929 | 20.641 | 20.8727 | 481.2014 | 576.3811 | 608.3383 | 726.0866 | 867.3379 | 956.5088 | 477.0041 | 641.3968 | 751.3148 | 549.1087 | 596.5533 | 889.5434 | 893.7688 | 576.2633 | 697.4057 | 931.7783 | 951.367 | 999.3887 | 473.4425 | 583.1285 | 623.2837 | 486.4562 | 635.8304 | 757.463 | 901.9333 | 984.4462 | 538.9858 | 606.1714 | 767.0529 | 686.694 | 65.3311 | 0.0004777 | 18.2837 | 9.1279 | -27.3733 | 3.0857 |  |  | 2.4465 | 5.2009 | 5.2323 | -1.3642 | -0.91861 | -1.7127 | 7.4088 | 54.6396 | 73.485 | 30.8035 | 74.0226 | 15.3284 | 54.4207 | 28.8793
42843.4306 | 833 | 26.9986 | 22.2059 | 22.2142 | 22.1641 | 21.9167 | 21.4251 | 20.6797 | 21.6555 | 21.72 | 21.724 | 21.6726 | 21.3475 | 21.0193 | 21.5434 | 21.2325 | 21.4374 | 21.7323 | 20.9194 | 24.8193 | 33.8338 | 23.8096 | 76.3475 | 86.0841 | 595.4273 | 21.7793 | 21.5562 | 620.7731 | 659.7856 | 628.6345 | 817.9859 | 21.7383 | 21.8088 | 748.9369 | 20.6769 | 21.8744 | 714.9545 | 729.4727 |  | 302.1654 | 801.5469 | 790.828 | 702.6926 |  | 457.6714 | 660.2991 | 671.4582 | 904.7434 | 938.0494 | 924.3542 | 928.3609 | 37.5044 | 282.8404 | 71.5769 | 524.471 | 67.6006 | 60.1881 | 53.2919 | 57.2795 | 47.8354 |  |  | 1.6423 | 4.9648 | 4.9044 | -1.1654 | -1.2144 | -1.2416 | 8.084 | -106.2443 | 12.5258 | 38.0357 | 11.8952 | 0.0061391 | 0.003003 | 0.00056183 | 23.6108 | 21.5268 | 21.5782 | 21.5555 | 21.3932 | 20.888 | 20.3818 | 21.6574 | 21.7645 | 21.7893 | 21.7504 | 21.4766 | 20.9546 | 21.7085 | 726.6404 | 727.3839 | 554.5778 | 373.1591 | 294.6009 | 772.8838 | 516.1216 | 21.586 | 21.5646 | 21.6623 | 21.7616 | 27.7883 | 29.8982 | 25.5625 | 79.0664 | 82.2458 | 558.8053 | 533.0846 | 537.5239 | 495.9851 | 102.5781 | 47.1956 | 708.2069 | 21.3849 | 21.4526 | 332.4125 | 21.0017 | 21.2337 | 629.503 | 21.7924 | 21.5515 | 826.2708 | 21.5419 | 21.6826 | 709.1456 | 610.6947 | 748.2989 | 754.988 | 684.2691 |  | 713.8994 | 767.2849 | 791.1544 | 531.4782 | 576.6947 | 747.7783 |  |  |  |  | 392.0318 | 543.1499 | 598.883 | [5 empty] | 21.2394 | 523.7458 | 21.0229 | 21.1194 | 376.6643 | 20.6459 | 20.8694 | 481.1149 | 576.9527 | 608.6608 | 728.47 | 875.635 | 960.6382 | 477.2359 | 641.9046 | 751.6324 | 549.5675 | 596.9211 | 896.4944 | 898.7641 | 576.5402 | 696.2122 | 937.6644 | 950.4181 | 997.6251 | 473.3628 | 583.5921 | 623.2 | 486.9579 | 635.5499 | 755.3834 | 905.0844 | 987.2409 | 539.1078 | 605.7633 | 768.1848 | 685.7614 | 59.6995 | -0.0031036 | 18.2786 | 9.1311 | -27.381 | 3.0858 |  |  | 2.6819 | 4.7442 | 4.7152 | -2.2986 | -2.6576 | -2.6871 | 6.8568 | 54.6424 | 73.4153 | 30.8321 | 73.0219 | 17.7304 | 54.3905 | 28.9083
42843.4306 | 834 | 27.0459 | 22.2114 | 22.2122 | 22.1582 | 21.9209 | 21.428 | 20.6806 | 21.6518 | 21.7225 | 21.732 | 21.6706 | 21.3423 | 21.0176 | 21.5408 | 21.236 | 21.4394 | 21.7339 | 20.9152 | 24.871 | 33.9396 | 23.8408 | 76.4842 | 86.1168 | 594.1274 | 21.776 | 21.5501 | 619.8194 | 658.1507 | 626.9122 | 819.7274 | 21.7426 | 21.805 | 743.9558 | 20.7024 | 21.8748 | 714.8404 | 733.1927 |  | 303.3945 | 802.2759 | 791.8491 | 698.8379 |  | 457.1979 | 660.0678 | 669.7677 | 902.5633 | 937.8305 | 925.6057 | 934.251 | 37.4843 | 283.362 | 71.9256 | 524.8821 | 67.6714 | 60.2725 | 53.2982 | 57.3329 | 47.9404 |  |  | 1.8637 | 5.2329 | 5.1166 | -0.49782 | -0.3516 | -0.68302 | 7.488 | -106.4848 | 12.3092 | 37.8658 | 11.9268 | 0.0060931 | 0.0029669 | 0.00056676 | 23.6358 | 21.527 | 21.5731 | 21.5594 | 21.3962 | 20.889 | 20.3846 | 21.6549 | 21.7686 | 21.7924 | 21.7444 | 21.4783 | 20.9537 | 21.7117 | 753.1622 | 739.5219 | 598.8828 | 378.7709 | 293.1743 | 775.1463 | 517.2644 | 21.5798 | 21.559 | 21.6686 | 21.7645 | 27.8577 | 29.9796 | 25.6035 | 79.1296 | 82.2912 | 558.8799 | 532.9623 | 537.3328 | 496.6821 | 95.6666 | 42.7018 | 708.0079 | 21.3846 | 21.4533 | 332.3942 | 20.995 | 21.2269 | 628.1443 | 21.7925 | 21.5528 | 829.3454 | 21.5479 | 21.6815 | 709.8591 | 621.0888 | 752.0172 | 758.6289 | 685.6281 |  | 714.2207 | 768.4514 | 790.9008 | 529.6617 | 576.5936 | 748.5217 |  |  |  |  | 393.571 | 545.3985 | 600.2144 | [5 empty] | 21.2457 | 523.0702 | 21.0263 | 21.1233 | 376.3286 | 20.6539 | 20.8832 | 481.2795 | 577.4266 | 608.6841 | 727.8413 | 884.8581 | 965.7881 | 477.3412 | 642.7245 | 751.5299 | 549.934 | 596.6555 | 899.2998 | 900.2047 | 576.7664 | 695.0137 | 946.2199 | 951.4782 | 1001.2917 | 473.7673 | 583.8901 | 622.9513 | 487.2804 | 635.5697 | 752.2935 | 906.3934 | 989.0685 | 539.0108 | 605.8326 | 768.9068 | 684.7217 | 60.5002 | -0.0011514 | 18.2721 | 9.1443 | -27.4365 | 3.0857 |  |  | 2.8543 | 4.87 | 4.8156 | -1.5021 | -1.4307 | -1.9941 | 6.6026 | 54.6837 | 73.3065 | 30.8657 | 70.9157 | 13.0624 | 54.4694 | 28.9008
42843.4306 | 835 | 27.0856 | 22.2099 | 22.2046 | 22.1613 | 21.9171 | 21.4268 | 20.6847 | 21.6514 | 21.7261 | 21.73 | 21.6703 | 21.338 | 21.012 | 21.5344 | 21.2412 | 21.4463 | 21.7455 | 20.9202 | 24.931 | 34.0519 | 23.8849 | 76.6302 | 86.1643 | 593.2833 | 21.7833 | 21.5592 | 618.861 | 657.2866 | 624.4296 | 823.4788 | 21.7394 | 21.7979 | 741.358 | 20.7439 | 21.869 | 714.5931 | 734.0769 |  | 304.7481 | 802.1884 | 793.6573 | 693.2597 |  | 457.3691 | 659.9374 | 666.1709 | 894.9894 | 936.1774 | 925.3968 | 929.5969 | 37.1486 | 283.9483 | 71.5602 | 525.2801 | 67.791 | 60.39 | 53.3042 | 57.3739 | 48.1021 |  |  | 1.6042 | 4.4259 | 4.5528 | 0.026558 | -0.080207 | -0.38009 | 8.358 | -107.0821 | 12.8773 | 39.3585 | 11.7117 | 0.0060849 | 0.0029028 | 0.00052569 | 23.6625 | 21.5253 | 21.5834 | 21.5572 | 21.3876 | 20.8906 | 20.3851 | 21.6578 | 21.7655 | 21.7912 | 21.7473 | 21.4821 | 20.9609 | 21.7126 | 768.8521 | 752.6407 | 571.1379 | 400.3814 | 326.8928 | 777.365 | 518.3149 | 21.5778 | 21.56 | 21.6781 | 21.7698 | 27.924 | 30.0579 | 25.6479 | 79.1966 | 82.3394 | 558.9557 | 533.1053 | 537.6878 | 495.9398 | 106.4102 | 49.4046 | 708.6862 | 21.3781 | 21.4475 | 332.8123 | 20.9917 | 21.2258 | 626.8381 | 21.7868 | 21.5503 | 834.5976 | 21.5461 | 21.6749 | 709.3295 | 625.6314 | 754.8757 | 761.2577 | 684.8802 |  | 714.3764 | 769.9055 | 790.782 | 530.3647 | 576.5834 | 749.4125 |  | 296.3154 |  |  | 394.2006 | 546.2403 | 600.5646 | [5 empty] | 21.2514 | 523.5862 | 21.0282 | 21.1239 | 378.7168 | 20.6563 | 20.8847 | 481.4034 | 577.5549 | 608.1966 | 725.9381 | 886.5802 | 966.4295 | 477.257 | 642.6074 | 751.4679 | 549.9917 | 596.392 | 901.1765 | 898.5678 | 576.0974 | 694.615 | 942.9655 | 952.059 | 1002.2711 | 474.0845 | 583.9206 | 622.7458 | 487.4258 | 635.6361 | 750.4899 | 900.1375 | 990.1208 | 538.9759 | 605.8252 | 769.2638 | 683.7517 | 62.2884 | 0.0004356 | 18.2652 | 9.1544 | -27.3828 | 3.0857 |  |  | 2.6444 | 4.4785 | 4.5422 | 0.34692 | -0.68328 | -1.4874 | 6.975 | 54.7428 | 73.2304 | 30.8445 | 70.0004 | 16.3797 | 54.5634 | 28.9334
42843.4306 | 836 | 27.1159 | 22.2049 | 22.2087 | 22.1654 | 21.9194 | 21.4242 | 20.6863 | 21.6526 | 21.7202 | 21.7347 | 21.6625 | 21.3372 | 21.0153 | 21.5336 | 21.2416 | 21.4522 | 21.7572 | 20.9306 | 24.9992 | 34.1693 | 23.9291 | 76.7775 | 86.2077 | 593.2606 | 21.7957 | 21.5628 | 618.38 | 656.3542 | 623.8795 | 828.4095 | 21.7413 | 21.814 | 739.3224 | 20.7798 | 21.8783 | 714.3425 | 734.2345 |  | 306.0611 | 796.63 | 793.701 | 698.0069 |  | 458.216 | 659.726 | 663.9972 | 891.2534 | 932.3671 | 925.8115 | 924.3401 | 36.9914 | 284.4461 | 71.5858 | 525.911 | 67.838 | 60.5216 | 53.3014 | 57.3915 | 48.2644 |  |  | 1.6502 | 5.6935 | 4.9701 | -0.49322 | -0.56647 | -0.29861 | 9.2753 | -108.0086 | 12.6862 | 38.3081 | 11.1616 | 0.0060619 | 0.0027862 | 0.00053555 | 23.6947 | 21.5253 | 21.5712 | 21.5619 | 21.4016 | 20.8897 | 20.392 | 21.654 | 21.7644 | 21.792 | 21.7477 | 21.4804 | 20.9483 | 21.7158 | 783.5881 | 741.0858 | 593.3683 | 426.7588 | 330.0672 | 779.6967 | 520.3033 | 21.5838 | 21.5675 | 21.6727 | 21.7732 | 27.9994 | 30.1344 | 25.6859 | 79.261 | 82.3925 | 558.969 | 533.3808 | 537.9194 | 495.8042 | 102.0671 | 51.5095 | 708.6962 | 21.3767 | 21.4392 | 333.5514 | 20.9858 | 21.2229 | 625.66 | 21.786 | 21.5417 | 837.5646 | 21.5365 | 21.6665 | 708.1154 | 614.7765 | 753.377 | 759.2568 | 684.4437 |  | 714.4999 | 769.9488 | 790.6511 | 530.7734 | 576.7273 | 749.1975 |  | 298.2065 |  |  | 393.7733 | 546.0954 | 600.6513 | [5 empty] | 21.2415 | 525.3153 | 21.0228 | 21.116 | 379.8862 | 20.6538 | 20.8757 | 481.2178 | 577.2166 | 607.51 | 727.1661 | 888.1595 | 963.2587 | 477.2467 | 642.4999 | 752.9567 | 550.0963 | 596.1703 | 901.1136 | 898.588 | 575.7173 | 695.4533 | 938.1764 | 947.628 | 1002.6499 | 474.3385 | 583.7115 | 622.38 | 487.3696 | 635.3951 | 749.8878 | 897.3003 | 989.8592 | 539.0901 | 605.6364 | 769.526 | 683.2471 | 62.1979 | 0.00015472 | 18.2602 | 9.1611 | -27.4301 | 3.0856 |  |  | 2.6812 | 5.0789 | 4.7453 | -1.4949 | -1.8162 | -1.3186 | 7.3491 | 54.7853 | 73.1898 | 30.8572 | 69.2373 | 14.3551 | 54.3698 | 28.9393
42843.4306 | 837 | 27.1552 | 22.205 | 22.2089 | 22.1725 | 21.9207 | 21.4197 | 20.6808 | 21.6508 | 21.7091 | 21.7286 | 21.6607 | 21.3387 | 21.0169 | 21.5387 | 21.2385 | 21.445 | 21.7608 | 20.9306 | 25.0555 | 34.2786 | 23.9615 | 76.9404 | 86.2405 | 593.034 | 21.7991 | 21.5645 | 618.3053 | 655.308 | 624.4968 | 827.7029 | 21.7414 | 21.8058 | 739.0596 | 20.8281 | 21.8742 | 714.1704 | 734.4575 |  | 307.7887 | 794.3974 | 792.6058 | 704.041 |  | 459.2524 | 660.0214 | 662.4494 | 894.5902 | 931.677 | 927.7581 | 929.3291 | 37.0715 | 285.1177 | 71.0753 | 526.7114 | 67.9459 | 60.6606 | 53.3069 | 57.4589 | 48.3639 |  |  | 1.6857 | 5.2158 | 5.2329 | -0.89997 | -1.0389 | -1.0556 | 8.5078 | -107.7011 | 12.7747 | 38.015 | 11.2698 | 0.0060833 | 0.0028141 | 0.00052898 | 23.7129 | 21.5201 | 21.5751 | 21.5597 | 21.4 | 20.8876 | 20.3916 | 21.658 | 21.7593 | 21.7893 | 21.7468 | 21.4861 | 20.9571 | 21.7057 | 768.8523 | 766.3249 | 639.0675 | 437.3235 | 353.0716 | 782.2495 | 522.7794 | 21.5767 | 21.5622 | 21.6839 | 21.7736 | 28.0706 | 30.2148 | 25.7323 | 79.318 | 82.4374 | 559.0042 | 533.4431 | 537.9589 | 496.0173 | 88.6555 | 50.4825 | 709.3881 | 21.3784 | 21.4464 | 334.1453 | 20.9935 | 21.2273 | 625.0436 | 21.7907 | 21.5426 | 835.7182 | 21.5405 | 21.6738 | 707.032 | 609.9108 | 749.6801 | 755.1327 | 684.2053 |  | 714.5924 | 771.9129 | 790.8491 | 531.5358 | 576.9429 | 750.7224 |  | 300.289 |  |  | 393.3005 | 545.9731 | 600.9518 | [5 empty] | 21.2369 | 526.8998 | 21.0203 | 21.1109 | 378.87 | 20.6518 | 20.8744 | 481.2721 | 576.81 | 606.9522 | 732.6201 | 888.3161 | 963.0202 | 476.9954 | 643.1055 | 754.8028 | 550.4206 | 596.3409 | 898.9188 | 901.7224 | 575.6917 | 696.7027 | 936.7362 | 945.395 | 1003.4436 | 474.7661 | 583.6353 | 621.6251 | 487.3792 | 635.2743 | 752.0836 | 896.8783 | 987.3339 | 539.3128 | 605.3238 | 770.2926 | 683.6957 | 63.3797 | -0.00066689 | 18.2553 | 9.1684 | -27.3095 | 3.0857 |  |  | 2.7108 | 4.8619 | 4.8699 | -2.0196 | -2.4616 | -2.4813 | 7.0442 | 54.8147 | 73.1948 | 30.872 | 71.8364 | 9.8343 | 54.1599 | 28.939
42843.4306 | 838 | 27.2029 | 22.2063 | 22.2145 | 22.1663 | 21.919 | 21.4293 | 20.695 | 21.6582 | 21.7147 | 21.7245 | 21.667 | 21.3357 | 21.0069 | 21.5419 | 21.24 | 21.4437 | 21.7713 | 20.9308 | 25.1086 | 34.3918 | 23.9877 | 77.1057 | 86.2827 | 592.6831 | 21.8009 | 21.5646 | 618.5684 | 654.6544 | 625.5648 | 827.367 | 21.7326 | 21.7997 | 739.2882 | 20.8688 | 21.8644 | 714.2445 | 735.8535 |  | 309.7809 | 793.6104 | 793.8628 | 708.1469 |  | 458.8224 | 660.4481 | 660.4226 | 900.6381 | 931.28 | 927.5102 | 926.4785 | 37.1401 | 285.7095 | 69.9496 | 527.3909 | 68.0361 | 60.7807 | 53.3154 | 57.5353 | 48.4603 |  |  | 2.0793 | 3.6932 | 4.1598 | -0.58127 | -0.12621 | -1.0359 | 8.8351 | -107.0906 | 13.0028 | 38.95 | 11.4904 | 0.0060537 | 0.0027977 | 0.00054541 | 23.7439 | 21.5294 | 21.5837 | 21.5684 | 21.409 | 20.8939 | 20.3887 | 21.6642 | 21.7684 | 21.7981 | 21.7547 | 21.4916 | 20.9582 | 21.7239 | 727.1914 | 754.1969 | 629.9394 | 412.8663 | 324.5847 | 783.1912 | 524.3555 | 21.5757 | 21.5682 | 21.6835 | 21.7806 | 28.1502 | 30.3008 | 25.7677 | 79.3834 | 82.4807 | 558.9661 | 533.3124 | 537.8001 | 495.7461 | 81.8917 | 49.3432 | 710.5241 | 21.3809 | 21.4487 | 334.5841 | 20.9907 | 21.2262 | 625.8241 | 21.794 | 21.5447 | 837.8047 | 21.545 | 21.6777 | 706.9059 | 625.1931 | 745.8537 | 751.1993 | 684.6738 |  | 714.7775 | 769.0084 | 790.5933 | 531.162 | 577.1102 | 750.8594 |  | 302.5776 |  |  | 393.5064 | 546.4931 | 601.6907 | [5 empty] | 21.2319 | 527.4491 | 21.0234 | 21.1111 | 378.1971 | 20.6525 | 20.8745 | 481.8099 | 576.9102 | 606.799 | 738.7303 | 885.6273 | 962.8093 | 476.5023 | 642.64 | 755.6407 | 550.6663 | 596.8595 | 895.6947 | 903.3023 | 575.2907 | 696.7093 | 935.7232 | 943.5522 | 1004.641 | 475.0481 | 583.6968 | 621.3457 | 487.6405 | 635.2567 | 752.4952 | 890.22 | 982.504 | 539.3194 | 605.2661 | 771.7741 | 684.1913 | 64.4669 | 0.00082884 | 18.2514 | 9.1718 | -27.3696 | 3.0857 |  |  | 3.0125 | 4.0921 | 4.343 | -1.6234 | -0.85786 | -2.4577 | 7.1776 | 54.8474 | 73.1986 | 30.9103 | 76.8214 | 11.2045 | 54.0641 | 28.9404
42843.4306 | 839 | 27.2331 | 22.2008 | 22.2065 | 22.1634 | 21.9162 | 21.4169 | 20.6867 | 21.6474 | 21.7121 | 21.7374 | 21.6595 | 21.3315 | 21.0181 | 21.5412 | 21.2367 | 21.4515 | 21.7747 | 20.9294 | 25.1721 | 34.5028 | 24.0128 | 77.2481 | 86.3178 | 591.5098 | 21.7958 | 21.5559 | 618.0865 | 654.507 | 625.2798 | 832.0008 | 21.7526 | 21.8053 | 737.7897 | 20.9039 | 21.8804 | 714.4223 | 734.9865 |  | 311.9687 | 792.3077 | 795.284 | 705.4354 |  | 459.0985 | 660.9408 | 659.1248 | 905.4 | 930.8388 | 929.2905 | 918.2822 | 37.4262 | 286.288 | 68.7436 | 527.8978 | 68.1045 | 60.9571 | 53.3107 | 57.5866 | 48.5344 |  |  | 2.0103 | 5.4477 | 4.9891 | -0.057554 | -0.22214 | -0.25721 | 9.715 | -107.7977 | 13.4476 | 39.8851 | 11.5253 | 0.0060997 | 0.0028305 | 0.00054212 | 23.7677 | 21.5277 | 21.5781 | 21.5644 | 21.3959 | 20.8932 | 20.3857 | 21.6631 | 21.7661 | 21.7978 | 21.7461 | 21.4777 | 20.96 | 21.7215 | 679.0637 | 735.7797 | 644.0322 | 414.4315 | 329.6892 | 783.9712 | 526.2749 | 21.5798 | 21.5727 | 21.6911 | 21.7892 | 28.2333 | 30.3798 | 25.8114 | 79.447 | 82.5327 | 558.9048 | 532.9646 | 537.43 | 496.0227 | 108.761 | 46.9487 | 709.0867 | 21.3869 | 21.4456 | 334.6985 | 20.9875 | 21.2209 | 626.4473 | 21.7975 | 21.5461 | 842.5863 | 21.549 | 21.6774 | 705.7675 | 635.6356 | 744.1698 | 749.3843 | 685.4181 |  | 714.9079 | 766.5198 | 790.168 | 531.5026 | 577.273 | 749.6416 |  | 304.5655 |  |  | 393.3879 | 547.2527 | 602.5259 | [5 empty] | 21.2307 | 528.0987 | 21.0284 | 21.1191 | 379.5192 | 20.65 | 20.8771 | 482.2312 | 577.2474 | 607.0762 | 748.4657 | 883.0422 | 960.0541 | 475.8025 | 641.3039 | 755.4571 | 550.747 | 597.2367 | 895.104 | 903.797 | 574.6596 | 695.3698 | 936.4441 | 939.2491 | 1005.0611 | 474.8168 | 583.5276 | 621.3747 | 487.9443 | 635.2261 | 749.9201 | 885.0063 | 976.3912 | 539.1659 | 604.8624 | 773.5136 | 684.2452 | 60.1735 | 0.00076565 | 18.2459 | 9.1771 | -27.3137 | 3.0857 |  |  | 2.9617 | 4.9713 | 4.7574 | -0.51097 | -1.139 | -1.2256 | 7.5322 | 54.8588 | 73.1398 | 30.9281 | 82.4643 | 10.0735 | 54.1831 | 28.923
42843.4306 | 840 | 27.2681 | 22.1974 | 22.2085 | 22.1554 | 21.9022 | 21.4154 | 20.6849 | 21.6474 | 21.7107 | 21.7313 | 21.6519 | 21.3348 | 21.0059 | 21.5368 | 21.23 | 21.4509 | 21.7742 | 20.9256 | 25.2285 | 34.6053 | 24.0484 | 77.3901 | 86.357 | 590.4429 | 21.7938 | 21.5539 | 616.8096 | 654.523 | 623.4262 | 836.0216 | 21.7561 | 21.8119 | 738.7304 | 20.9742 | 21.8779 | 714.5547 | 734.5267 |  | 313.6049 | 801.4497 | 798.5034 | 705.4448 |  | 459.0426 | 660.5725 | 664.8901 | 913.2707 | 932.76 | 933.0919 | 924.9327 | 37.3001 | 286.8723 | 67.6432 | 528.3845 | 68.1946 | 61.0511 | 53.3152 | 57.6387 | 48.6243 |  |  | 1.936 | 4.5232 | 4.3235 | -0.56222 | -0.66175 | -0.43003 | 9.6709 | -107.479 | 12.554 | 37.7649 | 11.2371 | 0.0060849 | 0.002796 | 0.00054212 | 23.7888 | 21.5241 | 21.5731 | 21.5554 | 21.3902 | 20.886 | 20.3884 | 21.6524 | 21.7615 | 21.7904 | 21.7395 | 21.4791 | 20.9565 | 21.7101 | 759.8005 | 789.3461 | 657.8663 | 404.1383 | 308.1614 | 786.5374 | 528.2829 | 21.5819 | 21.5766 | 21.6991 | 21.793 | 28.3079 | 30.4606 | 25.8582 | 79.5108 | 82.586 | 558.9688 | 532.9272 | 537.4539 | 496.4452 | 118.6456 | 55.623 | 707.2301 | 21.3904 | 21.4445 | 335.0249 | 20.9954 | 21.2246 | 625.1401 | 21.8042 | 21.5493 | 848.0957 | 21.5505 | 21.6876 | 703.9451 | 622.4146 | 744.5731 | 749.9264 | 684.2783 |  | 714.9275 | 766.9751 | 790.0541 | 532.8224 | 577.5013 | 748.5517 |  | 306.742 |  |  | 392.9682 | 547.8985 | 602.8251 | [5 empty] | 21.2315 | 528.6429 | 21.0255 | 21.1191 | 380.4077 | 20.6485 | 20.8689 | 482.4154 | 577.5133 | 607.7322 | 758.8306 | 879.5794 | 958.9411 | 474.9409 | 640.4572 | 755.0819 | 551.0274 | 597.958 | 900.4854 | 900.3078 | 574.4016 | 695.5971 | 938.0165 | 934.8727 | 1003.2682 | 474.0991 | 583.089 | 620.8301 | 488.0056 | 635.2765 | 749.0671 | 882.2166 | 978.6559 | 538.9061 | 603.8429 | 775.2767 | 685.0101 | 60.1926 | -0.0011655 | 18.2398 | 9.1822 | -27.3086 | 3.0856 |  |  | 2.9035 | 4.529 | 4.4278 | -1.5967 | -1.9689 | -1.5872 | 7.5269 | 54.8953 | 73.093 | 30.9296 | 74.4688 | 8.993 | 54.2155 | 28.9215
42843.4306 | 841 | 27.3169 | 22.2004 | 22.2088 | 22.1623 | 21.9099 | 21.4219 | 20.6943 | 21.6503 | 21.7203 | 21.7272 | 21.6615 | 21.3302 | 21.0095 | 21.541 | 21.2291 | 21.4469 | 21.7701 | 20.9218 | 25.286 | 34.716 | 24.0843 | 77.5428 | 86.3967 | 589.7618 | 21.8022 | 21.5545 | 615.8757 | 655.3021 | 622.6376 | 841.6478 | 21.7498 | 21.8098 | 740.2246 | 21.0239 | 21.8714 | 714.5294 | 734.9069 |  | 314.915 | 827.3605 | 801.4795 | 696.8392 |  | 459.2463 | 659.963 | 671.187 | 917.8835 | 935.5775 | 939.0528 | 923.1621 | 36.6388 | 287.3431 | 67.1506 | 528.7546 | 68.2508 | 61.1627 | 53.3181 | 57.7052 | 48.6997 |  |  | 1.7547 | 5.29 | 5.0042 | -1.2009 | -0.74061 | -0.97938 | 10.5738 | -107.412 | 12.6068 | 38.2361 | 11.4921 | 0.006029 | 0.0027977 | 0.00052898 | 23.8051 | 21.5202 | 21.563 | 21.5528 | 21.3889 | 20.8832 | 20.3794 | 21.653 | 21.7534 | 21.781 | 21.7366 | 21.4744 | 20.9482 | 21.7049 | 847.99 | 846.1693 | 666.1293 | 401.4265 | 308.5512 | 790.0792 | 530.2578 | 21.5802 | 21.5736 | 21.7011 | 21.7913 | 28.3807 | 30.5421 | 25.895 | 79.5688 | 82.6245 | 558.9211 | 532.8959 | 537.4019 | 495.5987 | 106.9361 | 47.2371 | 706.9956 | 21.3819 | 21.4428 | 334.9927 | 20.9947 | 21.2262 | 623.5551 | 21.8069 | 21.5459 | 852.5918 | 21.5508 | 21.6848 | 703.0327 | 624.7722 | 747.4851 | 753.7454 | 684.2181 |  | 714.9384 | 767.7268 | 789.9707 | 533.8974 | 577.6809 | 746.8099 |  | 309.1382 |  |  | 392.2023 | 548.2014 | 603.7356 | [5 empty] | 21.23 | 528.6596 | 21.029 | 21.1121 | 381.2639 | 20.6481 | 20.8804 | 482.4453 | 577.944 | 607.7314 | 760.2604 | 885.3795 | 954.1982 | 474.1369 | 640.3272 | 755.5534 | 551.1105 | 598.0563 | 906.2342 | 900.1424 | 574.1248 | 697.6466 | 931.041 | 933.141 | 1004.8977 | 473.9219 | 582.6061 | 619.8728 | 488.5076 | 635.46 | 749.0708 | 886.4418 | 985.1661 | 538.6072 | 602.6066 | 776.0992 | 686.1371 | 62.3874 | -0.00092672 | 18.2329 | 9.1836 | -27.3244 | 3.0856 |  |  | 2.7629 | 4.8962 | 4.7621 | -2.3329 | -2.0881 | -2.4012 | 7.8899 | 54.8997 | 73.047 | 30.9299 | 66.0242 | 8.5257 | 54.4483 | 28.9374
42843.4306 | 842 | 27.3553 | 22.2015 | 22.2056 | 22.1598 | 21.9044 | 21.4225 | 20.6975 | 21.647 | 21.7201 | 21.7291 | 21.6581 | 21.3294 | 21.0106 | 21.5372 | 21.2225 | 21.449 | 21.7753 | 20.928 | 25.3511 | 34.828 | 24.1135 | 77.6669 | 86.4275 | 590.7627 | 21.8017 | 21.5462 | 616.1624 | 655.5105 | 624.288 | 843.295 | 21.7455 | 21.8081 | 738.9711 | 21.0279 | 21.8776 | 714.2174 | 733.1717 |  | 316.0481 | 840.2649 | 802.7104 | 691.077 |  | 458.9861 | 660.0669 | 675.4473 | 918.5342 | 943.7157 | 945.3069 | 926.2997 | 36.122 | 287.7653 | 67.0681 | 529.4018 | 68.3799 | 61.2466 | 53.3155 | 57.7304 | 48.7777 |  |  | 1.6061 | 4.3576 | 4.4076 | -0.29937 | -0.2872 | -0.60417 | 10.7151 | -106.3369 | 12.5688 | 36.6916 | 11.7157 | 0.0060208 | 0.0027566 | 0.00050927 | 23.8401 | 21.5236 | 21.572 | 21.5595 | 21.395 | 20.8945 | 20.3758 | 21.6596 | 21.7647 | 21.7976 | 21.7424 | 21.4787 | 20.954 | 21.7173 | 817.6938 | 828.3195 | 645.938 | 395.9779 | 295.7543 | 793.1495 | 531.4292 | 21.5767 | 21.579 | 21.7072 | 21.7977 | 28.4635 | 30.6333 | 25.9412 | 79.6425 | 82.6702 | 558.6598 | 531.5143 | 535.9166 | 496.0597 | 87.088 | 40.0386 | 707.0216 | 21.3799 | 21.4448 | 334.5802 | 20.9881 | 21.2214 | 623.4969 | 21.8068 | 21.544 | 852.703 | 21.5575 | 21.6774 | 702.6872 | 633.7602 | 752.3948 | 759.2153 | 683.2862 |  | 714.8635 | 768.671 | 789.9594 | 533.9579 | 577.764 | 745.9903 |  | 311.0967 |  |  | 392.6767 | 548.1054 | 604.5065 | [5 empty] | 21.2439 | 528.225 | 21.0361 | 21.1155 | 380.8246 | 20.6476 | 20.875 | 482.2677 | 578.0158 | 607.49 | 761.2139 | 893.2899 | 949.6511 | 473.3693 | 640.1937 | 754.6051 | 550.9955 | 597.978 | 910.4734 | 898.294 | 573.4351 | 698.4739 | 920.4314 | 939.1496 | 1006.8156 | 474.4119 | 582.4153 | 619.1425 | 488.8121 | 635.2818 | 748.3793 | 885.017 | 993.5736 | 538.4492 | 602.1016 | 776.4554 | 686.5064 | 59.0609 | 0.00021791 | 18.2263 | 9.1933 | -27.31 | 3.0856 |  |  | 2.6458 | 4.4441 | 4.4695 | -1.1648 | -1.3037 | -1.8908 | 7.9629 | 54.9071 | 73.0174 | 30.9421 | 70.5722 | 11.0374 | 54.5316 | 28.8832
42843.4306 | 843 | 27.3901 | 22.1993 | 22.2034 | 22.1555 | 21.9101 | 21.42 | 20.6952 | 21.6426 | 21.7104 | 21.7241 | 21.6517 | 21.3299 | 21.0137 | 21.5326 | 21.2249 | 21.4516 | 21.7824 | 20.9266 | 25.4125 | 34.9451 | 24.158 | 77.8083 | 86.4623 | 592.3829 | 21.7995 | 21.5681 | 616.8747 | 654.5818 | 625.5686 | 843.362 | 21.7504 | 21.8074 | 736.8942 | 21.0119 | 21.8818 | 713.6337 | 730.8771 |  | 317.209 | 846.6567 | 802.7164 | 680.8659 |  | 458.616 | 659.6407 | 675.5147 | 919.7265 | 944.7521 | 946.5209 | 923.2173 | 35.7873 | 288.1229 | 66.2135 | 529.8535 | 68.3857 | 61.2552 | 53.3102 | 57.7896 | 48.8566 |  |  | 1.4682 | 6.4755 | 6.1437 | -0.48599 | -0.74587 | -0.70931 | 10.2505 | -106.2942 | 12.5509 | 37.6321 | 11.7032 | 0.0060093 | 0.0027188 | 0.00051912 | 23.8774 | 21.5259 | 21.5678 | 21.5583 | 21.3975 | 20.8857 | 20.3811 | 21.6559 | 21.7626 | 21.7901 | 21.7443 | 21.4791 | 20.9513 | 21.7009 | 696.0868 | 695.0774 | 578.0725 | 379.6551 | 294.7723 | 794.5454 | 532.0304 | 21.5783 | 21.5779 | 21.7156 | 21.8029 | 28.5321 | 30.7027 | 25.9781 | 79.6894 | 82.7123 | 558.4798 | 530.1827 | 534.7269 | 496.7005 | 102.6235 | 37.0524 | 707.5595 | 21.3797 | 21.4362 | 334.566 | 20.9804 | 21.222 | 624.3515 | 21.8068 | 21.539 | 853.8924 | 21.5606 | 21.6729 | 702.9386 | 634.9093 | 755.4722 | 762.0268 | 682.2695 |  | 714.7797 | 770.2132 | 790.1292 | 533.7671 | 577.8217 | 745.761 |  | 312.3374 |  |  | 393.3854 | 548.1289 | 604.6229 | [5 empty] | 21.2292 | 527.7824 | 21.0283 | 21.1107 | 382.7562 | 20.653 | 20.8768 | 481.5651 | 577.8353 | 607.6633 | 767.5455 | 900.6946 | 950.3081 | 472.8994 | 639.1411 | 752.0482 | 550.6235 | 598.0322 | 909.5298 | 898.517 | 573.2204 | 696.3547 | 910.4867 | 941.0729 | 1005.79 | 474.9528 | 581.9751 | 619.3942 | 488.8381 | 634.9848 | 745.7592 | 881.4393 | 989.6223 | 537.9033 | 602.3532 | 776.7403 | 685.5862 | 60.5651 | -0.00096185 | 18.2204 | 9.2052 | -27.335 | 3.0856 |  |  | 2.5314 | 5.4162 | 5.2756 | -1.4838 | -2.1019 | -2.0498 | 7.7922 | 54.9147 | 73.0256 | 30.9571 | 84.6237 | 18.716 | 54.6717 | 28.8369
42843.4306 | 844 | 27.4328 | 22.2016 | 22.2085 | 22.1631 | 21.9123 | 21.4294 | 20.7032 | 21.6553 | 21.7179 | 21.7334 | 21.6572 | 21.3404 | 21.0175 | 21.5416 | 21.227 | 21.4554 | 21.7844 | 20.9359 | 25.4783 | 35.0548 | 24.2007 | 77.9504 | 86.5006 | 591.9082 | 21.8152 | 21.5585 | 616.6209 | 654.3136 | 626.2397 | 845.6238 | 21.7483 | 21.796 | 734.4326 | 20.9959 | 21.8712 | 712.7937 | 729.0739 |  | 318.3117 | 851.4841 | 804.2807 | 676.8184 |  | 458.4367 | 659.0093 | 676.3062 | 920.5241 | 943.9339 | 947.399 | 925.7325 | 36.027 | 288.464 | 65.1222 | 530.213 | 68.4733 | 61.4157 | 53.3021 | 57.837 | 48.9191 |  |  | 1.9117 | 6.7442 | 6.6792 | -0.48533 | -0.050635 | -0.4366 | 9.7629 | -106.9835 | 12.5009 | 37.8513 | 11.467 | 0.0059288 | 0.0027287 | 0.00051091 | 23.899 | 21.5353 | 21.572 | 21.5574 | 21.3951 | 20.8972 | 20.3914 | 21.6577 | 21.7618 | 21.7974 | 21.745 | 21.4803 | 20.9565 | 21.7207 | 741.0317 | 721.6279 | 546.7629 | 356.6124 | 300.7553 | 796.6002 | 531.8071 | 21.5755 | 21.5813 | 21.7269 | 21.8072 | 28.6186 | 30.785 | 26.0213 | 79.7488 | 82.7515 | 558.404 | 529.3146 | 533.7306 | 496.5909 | 86.751 | 43.6826 | 708.0355 | 21.3796 | 21.4349 | 335.205 | 20.9827 | 21.225 | 624.3451 | 21.8091 | 21.5409 | 855.3791 | 21.561 | 21.6704 | 703.8384 | 623.9528 | 757.067 | 763.4421 | 681.6128 |  | 714.6857 | 771.1176 | 790.2415 | 533.6415 | 578.0291 | 745.8122 |  | 313.7119 |  |  | 393.8068 | 548.3196 | 604.0308 | [5 empty] | 21.2318 | 528.6992 | 21.0266 | 21.1269 | 382.2502 | 20.6577 | 20.8836 | 481.4856 | 577.623 | 608.1544 | 771.9062 | 901.375 | 947.0195 | 473.0787 | 638.5204 | 749.7135 | 550.0668 | 598.46 | 909.8141 | 899.3037 | 573.1049 | 694.4635 | 905.6011 | 936.8718 | 1007.8084 | 474.7605 | 581.9753 | 619.3905 | 487.8791 | 634.507 | 743.7369 | 876.4719 | 992.9713 | 537.2696 | 602.6591 | 777.632 | 684.7329 | 61.6718 | 0.00045665 | 18.2161 | 9.2091 | -27.3622 | 3.0857 |  |  | 2.8897 | 5.5256 | 5.4989 | -1.4823 | -0.54786 | -1.6087 | 7.6074 | 54.9098 | 73.0342 | 30.9953 | 80.427 | 22.1436 | 54.5779 | 28.828
42843.4306 | 845 | 27.4769 | 22.2121 | 22.2096 | 22.1639 | 21.9161 | 21.4289 | 20.7101 | 21.6521 | 21.7169 | 21.7275 | 21.6632 | 21.3369 | 21.0166 | 21.5441 | 21.2277 | 21.4547 | 21.7974 | 20.9219 | 25.5369 | 35.1614 | 24.2171 | 78.0761 | 86.5365 | 591.4507 | 21.8078 | 21.5576 | 616.3612 | 653.1291 | 625.22 | 846.3121 | 21.7513 | 21.8032 | 732.5559 | 20.9591 | 21.8736 | 712.3633 | 728.3281 |  | 319.3426 | 862.8204 | 806.0324 | 687.3566 |  | 458.1007 | 658.0579 | 676.9799 | 922.1793 | 944.7946 | 949.1159 | 928.0441 | 36.564 | 288.9145 | 63.9382 | 530.5684 | 68.5407 | 61.5311 | 53.3004 | 57.8754 | 48.9916 |  |  | 1.8394 | 5.6225 | 5.9124 | -0.88881 | -0.25303 | -0.65148 | 10.7683 | -106.6372 | 12.9952 | 38.8 | 11.9628 | 0.005891 | 0.0026958 | 0.00053391 | 23.9201 | 21.5283 | 21.5681 | 21.5551 | 21.3901 | 20.8837 | 20.385 | 21.6517 | 21.756 | 21.7909 | 21.744 | 21.4803 | 20.9554 | 21.7157 | 724.1052 | 742.5782 | 582.254 | 362.6228 | 296.8225 | 797.2761 | 531.9216 | 21.5736 | 21.585 | 21.7247 | 21.8051 | 28.6872 | 30.8629 | 26.0625 | 79.8043 | 82.7963 | 558.3396 | 528.7676 | 533.0289 | 495.2663 | 90.9199 | 34.4606 | 709.4116 | 21.3807 | 21.4363 | 336.1901 | 20.9821 | 21.2235 | 623.9904 | 21.8107 | 21.5436 | 857.4814 | 21.5584 | 21.6741 | 706.0036 | 624.0854 | 761.2579 | 767.4869 | 681.8367 |  | 714.637 | 776.4339 | 790.9679 | 533.4603 | 578.2056 | 748.2308 |  | 315.3012 |  |  | 394.8936 | 548.7888 | 603.2866 | [5 empty] | 21.2459 | 528.8004 | 21.0363 | 21.1192 | 382.7172 | 20.6614 | 20.882 | 481.1747 | 577.4716 | 608.8062 | 773.8602 | 905.2775 | 946.8797 | 473.4131 | 638.0423 | 748.2718 | 550.1821 | 598.8148 | 913.4662 | 903.4282 | 573.3483 | 693.2017 | 899.3429 | 936.7961 | 1006.3984 | 474.1064 | 581.892 | 618.6956 | 487.8222 | 633.9896 | 744.0372 | 874.7695 | 990.5229 | 537.1293 | 602.3865 | 778.459 | 684.0676 | 68.9566 | -0.00014726 | 18.212 | 9.2216 | -27.3049 | 3.0856 |  |  | 2.8329 | 5.0426 | 5.171 | -2.0049 | -1.2256 | -1.9665 | 7.9951 | 54.8915 | 73.105 | 31.0299 | 82.5707 | 18.2264 | 54.1798 | 28.8546
42843.4306 | 846 | 27.5184 | 22.1993 | 22.2018 | 22.1566 | 21.9151 | 21.4279 | 20.7157 | 21.6544 | 21.7166 | 21.7329 | 21.663 | 21.346 | 21.012 | 21.5334 | 21.2362 | 21.4582 | 21.8062 | 20.9286 | 25.603 | 35.2894 | 24.2707 | 78.2275 | 86.5744 | 591.3982 | 21.8124 | 21.5612 | 616.0077 | 652.6328 | 623.3492 | 849.8489 | 21.7527 | 21.8001 | 731.4276 | 20.9586 | 21.8692 | 712.3467 | 729.4636 |  | 320.4843 | 886.5133 | 811.0542 | 682.8281 |  | 457.7538 | 657.8163 | 679.4522 | 919.1188 | 946.3702 | 950.6005 | 934.0724 | 37.1532 | 289.2807 | 64.1146 | 530.9083 | 68.5452 | 61.6695 | 53.2993 | 57.9328 | 49.0646 |  |  | 1.8414 | 5.7264 | 5.3308 | -0.39794 | -0.31414 | -0.19807 | 10.031 | -106.446 | 12.8418 | 38.3322 | 12.0508 | 0.0059962 | 0.0027911 | 0.00052569 | 23.9493 | 21.5315 | 21.5687 | 21.5504 | 21.3931 | 20.887 | 20.3914 | 21.6484 | 21.7609 | 21.7857 | 21.7413 | 21.4802 | 20.9538 | 21.7151 | 766.5032 | 702.1532 | 539.3978 | 360.0171 | 281.2522 | 798.3003 | 531.0229 | 21.5757 | 21.5901 | 21.7325 | 21.819 | 28.7665 | 30.9541 | 26.1064 | 79.8689 | 82.8441 | 558.2 | 527.985 | 532.0071 | 493.6243 | 99.6232 | 34.9431 | 713.5818 | 21.3855 | 21.4396 | 336.9692 | 20.9867 | 21.2242 | 623.7278 | 21.8202 | 21.5439 | 861.7416 | 21.5738 | 21.6754 | 707.9483 | 627.8718 | 768.8487 | 774.7984 | 685.1143 |  | 714.948 | 779.6589 | 791.7225 | 533.2298 | 578.2738 | 751.0266 |  | 316.6378 |  |  | 396.3056 | 549.9464 | 603.6713 | [5 empty] | 21.2408 | 527.9175 | 21.0418 | 21.1225 | 382.8723 | 20.6687 | 20.8786 | 481.3958 | 577.5219 | 608.9457 | 774.5622 | 903.48 | 946.9809 | 474.0502 | 638.084 | 747.8484 | 550.3064 | 598.729 | 919.5768 | 901.658 | 574.04 | 692.5671 | 900.7184 | 940.4641 | 1002.0978 | 474.4156 | 581.7546 | 618.6316 | 487.8763 | 633.7582 | 743.3101 | 877.5645 | 995.0241 | 537.3171 | 602.2078 | 779.4682 | 684.0196 | 67.3603 | 0.00011257 | 18.2084 | 9.235 | -27.3839 | 3.0856 |  |  | 2.8315 | 5.0883 | 4.9094 | -1.3413 | -1.3664 | -1.085 | 7.7212 | 54.8772 | 73.2428 | 31.0478 | 78.2589 | 22.7822 | 54.3015 | 28.8781
42843.4306 | 847 | 27.5594 | 22.2072 | 22.2051 | 22.155 | 21.906 | 21.4128 | 20.7124 | 21.6503 | 21.715 | 21.7341 | 21.6645 | 21.3304 | 21.0149 | 21.5446 | 21.2228 | 21.4522 | 21.7989 | 20.9183 | 25.6553 | 35.3819 | 24.3006 | 78.342 | 86.6 | 590.711 | 21.8044 | 21.5513 | 615.3784 | 652.4876 | 622.617 | 852.4566 | 21.752 | 21.8069 | 730.1405 | 21.0006 | 21.8782 | 711.6992 | 729.4524 |  | 321.5428 | 901.2648 | 809.9308 | 673.5837 |  | 457.4679 | 657.974 | 679.0862 | 924.5732 | 945.7899 | 953.5871 | 934.7932 | 37.7175 | 289.7222 | 64.8536 | 531.1665 | 68.6102 | 61.774 | 53.3044 | 57.9728 | 49.1444 |  |  | 1.869 | 5.5108 | 5.1757 | -0.27637 | 0.054501 | 0.01221 | 10.3366 | -105.2704 | 12.6747 | 38.3578 | 11.7432 | 0.005919 | 0.0027188 | 0.00054212 | 23.9748 | 21.5332 | 21.5684 | 21.5537 | 21.3911 | 20.8904 | 20.3908 | 21.6492 | 21.7607 | 21.7801 | 21.7444 | 21.4792 | 20.9534 | 21.7134 | 810.0144 | 727.4677 | 537.3056 | 348.74 | 277.2411 | 799.2953 | 529.9496 | 21.5756 | 21.5852 | 21.741 | 21.8241 | 28.8498 | 31.0421 | 26.1477 | 79.9279 | 82.8961 | 558.0573 | 526.929 | 531.0937 | 494.0696 | 92.1326 | 40.6558 | 715.3904 | 21.3847 | 21.4351 | 337.2299 | 20.991 | 21.2218 | 623.0211 | 21.8168 | 21.5414 | 860.0536 | 21.5727 | 21.6683 | 706.5609 | 630.6564 | 772.5545 | 778.0704 | 689.016 |  | 715.485 | 777.28 | 791.9305 | 530.8571 | 578.2211 | 750.3074 |  | 319.0723 |  |  | 397.7528 | 552.1033 | 605.2484 | [5 empty] | 21.234 | 526.6864 | 21.036 | 21.117 | 383.5942 | 20.6555 | 20.872 | 481.3008 | 577.7788 | 608.5852 | 781.9741 | 899.692 | 944.9856 | 474.7391 | 640.1127 | 746.7933 | 550.6842 | 598.5154 | 919.2762 | 899.1042 | 574.9824 | 692.4201 | 895.6358 | 947.2914 | 997.3627 | 474.8639 | 581.5939 | 618.3845 | 488.1606 | 633.7151 | 741.124 | 876.4563 | 1002.2469 | 537.2146 | 602.1818 | 780.0186 | 684.1308 | 61.1921 | -0.00056861 | 18.2045 | 9.2641 | -27.2923 | 3.0856 |  |  | 2.8515 | 4.9921 | 4.8379 | -1.1179 | 0.56983 | 0.26971 | 7.8475 | 54.9013 | 73.3717 | 31.1048 | 73.8128 | 22.769 | 54.3999 | 28.8432
42843.4306 | 848 | 27.5908 | 22.2102 | 22.2152 | 22.1612 | 21.9127 | 21.4153 | 20.7163 | 21.6571 | 21.7198 | 21.7299 | 21.6648 | 21.3363 | 21.0166 | 21.5434 | 21.2148 | 21.4561 | 21.8086 | 20.9201 | 25.7189 | 35.4956 | 24.3303 | 78.4579 | 86.6382 | 590.7453 | 21.8125 | 21.5545 | 615.0952 | 652.0225 | 622.2645 | 848.1284 | 21.75 | 21.8079 | 730.3953 | 21.0834 | 21.8796 | 711.0479 | 730.1323 |  | 322.1522 | 893.212 | 807.3794 | 678.6754 |  | 457.2151 | 659.3208 | 678.847 | 925.9565 | 947.9151 | 955.5415 | 929.6437 | 38.2723 | 290.0789 | 65.3242 | 531.2501 | 68.8085 | 61.8521 | 53.3039 | 57.9969 | 49.2295 |  |  | 1.7941 | 5.175 | 5.158 | -0.16926 | 0.25295 | -0.20398 | 10.9378 | -105.1554 | 13.167 | 39.5375 | 11.5477 | 0.00596 | 0.0026662 | 0.00056348 | 24.0076 | 21.5317 | 21.5702 | 21.558 | 21.386 | 20.8905 | 20.3948 | 21.652 | 21.7618 | 21.7861 | 21.7527 | 21.4788 | 20.9632 | 21.7129 | 772.7983 | 722.298 | 544.1278 | 373.3838 | 299.9243 | 800.6128 | 529.745 | 21.577 | 21.5936 | 21.7466 | 21.8337 | 28.9306 | 31.1244 | 26.195 | 79.9889 | 82.9361 | 558.0468 | 526.3609 | 530.5546 | 496.2614 | 112.7492 | 46.5546 | 713.6279 | 21.3846 | 21.4415 | 338.0963 | 20.9983 | 21.2245 | 622.2868 | 21.8248 | 21.5468 | 855.5501 | 21.5697 | 21.6714 | 704.5488 | 616.0652 | 771.2806 | 776.6402 | 688.8653 |  | 715.8346 | 774.8203 | 791.9882 | 528.8613 | 578.0485 | 748.5899 |  | 320.8767 |  |  | 398.9147 | 553.6951 | 606.4254 | [5 empty] | 21.2395 | 525.7116 | 21.0326 | 21.1157 | 386.6051 | 20.663 | 20.873 | 481.4174 | 577.975 | 608.3098 | 779.8934 | 899.9158 | 940.6389 | 474.9988 | 641.3649 | 745.674 | 550.7168 | 598.2214 | 918.6169 | 900.4984 | 575.1512 | 692.7861 | 888.8279 | 949.8148 | 994.1993 | 474.8441 | 581.1697 | 617.9835 | 487.7297 | 633.6681 | 740.9929 | 874.9708 | 1004.5212 | 536.9128 | 602.1842 | 779.7595 | 684.5596 | 61.2924 | 0.00051985 | 18.1985 | 9.2879 | -27.2876 | 3.0857 |  |  | 2.7932 | 4.8411 | 4.8331 | -0.87552 | 1.2286 | -1.1033 | 8.0789 | 54.9918 | 73.4574 | 31.1314 | 78.4636 | 21.9642 | 54.0994 | 28.7807
42843.4306 | 849 | 27.633 | 22.2035 | 22.2044 | 22.1493 | 21.9044 | 21.4091 | 20.7117 | 21.6501 | 21.7076 | 21.7224 | 21.6537 | 21.3338 | 21.0109 | 21.527 | 21.2229 | 21.4577 | 21.8213 | 20.9265 | 25.7918 | 35.6208 | 24.371 | 78.5686 | 86.6749 | 590.7618 | 21.8194 | 21.5569 | 614.9935 | 651.2811 | 621.3152 | 844.4764 | 21.7512 | 21.7997 | 729.5369 | 21.0965 | 21.8785 | 710.9513 | 729.4883 |  | 322.6316 | 889.8682 | 803.9772 | 689.0878 |  | 457.3401 | 659.6812 | 678.5423 | 925.5649 | 955.4499 | 965.3013 | 929.1312 | 39.0573 | 290.6605 | 65.0957 | 531.5419 | 68.8964 | 61.838 | 53.305 | 58.0476 | 49.3244 |  |  | 1.9058 | 4.2603 | 4.3241 | 0.10278 | 0.29238 | -0.021962 | 11.6462 | -105.1745 | 13.4035 | 39.2133 | 11.63 | 0.0059584 | 0.0026778 | 0.00053555 | 24.0351 | 21.5314 | 21.5758 | 21.554 | 21.3907 | 20.8905 | 20.3884 | 21.6534 | 21.7592 | 21.7907 | 21.7485 | 21.4818 | 20.9607 | 21.7115 | 831.5832 | 775.3776 | 582.1319 | 383.3232 | 314.0232 | 803.6278 | 530.3451 | 21.5769 | 21.6038 | 21.7611 | 21.8392 | 29.012 | 31.2023 | 26.2326 | 80.0486 | 82.986 | 558.0086 | 525.9029 | 530.2926 | 495.8578 | 112.8748 | 50.6542 | 711.613 | 21.3839 | 21.442 | 339.9653 | 20.994 | 21.2235 | 622.0105 | 21.8266 | 21.5438 | 851.6468 | 21.5711 | 21.6751 | 702.4835 | 622.7592 | 769.1424 | 774.3376 | 686.2126 |  | 715.8822 | 774.1854 | 792.1315 | 528.3478 | 577.9382 | 747.3685 |  | 321.7779 |  |  | 398.5992 | 553.6807 | 606.5911 | [5 empty] | 21.2338 | 525.6363 | 21.034 | 21.1158 | 387.9393 | 20.658 | 20.8773 | 481.4048 | 577.757 | 607.4269 | 777.6507 | 901.748 | 935.5279 | 474.7461 | 641.2316 | 744.4888 | 550.2638 | 597.2953 | 919.5715 | 900.1054 | 575.4595 | 691.9682 | 888.5675 | 947.6371 | 991.7231 | 474.7229 | 580.6564 | 618.051 | 486.9444 | 633.8027 | 740.4007 | 873.5502 | 1004.6628 | 536.4317 | 602.1171 | 779.7021 | 684.2967 | 61.6002 | -0.0016009 | 18.1957 | 9.3007 | -27.2731 | 3.0856 |  |  | 2.8773 | 4.3933 | 4.4261 | 0.68238 | 1.3261 | -0.36345 | 8.3695 | 55.0773 | 73.5183 | 31.1271 | 73.1171 | 17.8788 | 53.7866 | 28.7858
42843.4306 | 850 | 27.6851 | 22.2052 | 22.21 | 22.1539 | 21.9106 | 21.4164 | 20.7198 | 21.6499 | 21.7178 | 21.7253 | 21.659 | 21.3428 | 21.0138 | 21.5338 | 21.2263 | 21.4571 | 21.825 | 20.9274 | 25.8548 | 35.731 | 24.401 | 78.6853 | 86.7058 | 589.2683 | 21.8198 | 21.5519 | 614.0509 | 650.3797 | 619.6967 | 843.7349 | 21.7469 | 21.7965 | 727.1309 | 21.1129 | 21.8764 | 710.8689 | 728.1504 |  | 323.4223 | 881.3082 | 804.1782 | 686.5783 |  | 457.7352 | 660.8076 | 675.5783 | 914.0261 | 958.0213 | 973.8653 | 937.8541 | 39.6062 | 291.2604 | 65.6022 | 532.1308 | 68.9837 | 61.923 | 53.305 | 58.0809 | 49.4141 |  |  | 1.9117 | 5.3459 | 5.0437 | -0.27309 | -0.046039 | 0.085806 | 10.3635 | -105.8421 | 13.0734 | 39.5977 | 11.6442 | 0.0059502 | 0.002635 | 0.00054705 | 24.0543 | 21.5254 | 21.5629 | 21.5497 | 21.3848 | 20.8788 | 20.3883 | 21.6434 | 21.7554 | 21.7861 | 21.7401 | 21.476 | 20.9573 | 21.7034 | 835.9113 | 794.8764 | 603.743 | 372.563 | 302.0261 | 806.4451 | 530.894 | 21.5718 | 21.5978 | 21.7567 | 21.8308 | 29.0745 | 31.2732 | 26.2607 | 80.098 | 83.0234 | 558.057 | 525.8907 | 530.6274 | 496.6195 | 95.0981 | 39.0039 | 710.6389 | 21.3825 | 21.4332 | 341.6523 | 20.9874 | 21.2213 | 621.2888 | 21.8284 | 21.5353 | 854.9039 | 21.5664 | 21.6751 | 700.4454 | 633.45 | 769.5706 | 774.9228 | 684.2359 |  | 715.8675 | 774.3938 | 792.388 | 529.1723 | 577.9871 | 747.2512 |  | 323.3328 |  |  | 397.7435 | 553.5981 | 606.3741 | [5 empty] | 21.2331 | 526.1771 | 21.0394 | 21.1127 | 388.2832 | 20.6568 | 20.8809 | 481.3006 | 577.5001 | 606.3744 | 785.2304 | 898.9216 | 930.1518 | 474.1579 | 641.6494 | 743.5616 | 549.696 | 596.4074 | 919.4338 | 896.9258 | 575.8407 | 692.1549 | 894.0105 | 942.4134 | 990.779 | 474.1448 | 579.9966 | 618.0275 | 486.2736 | 633.8173 | 738.1582 | 871.4031 | 1005.3785 | 536.0855 | 601.3164 | 780.7653 | 683.4941 | 59.6836 | -0.015554 | 18.1926 | 9.3167 | -27.3244 | 3.0856 |  |  | 2.8792 | 4.9243 | 4.783 | -1.113 | -0.52804 | 0.72088 | 7.9224 | 55.1286 | 73.59 | 31.1124 | 73.7501 | 15.6031 | 53.8362 | 28.7723
42843.4306 | 851 | 27.7215 | 22.2117 | 22.1997 | 22.1512 | 21.9094 | 21.4191 | 20.7203 | 21.6479 | 21.7134 | 21.7264 | 21.6583 | 21.3336 | 21.016 | 21.5347 | 21.2261 | 21.453 | 21.8353 | 20.9258 | 25.9199 | 35.8416 | 24.4321 | 78.7998 | 86.7474 | 587.1647 | 21.8234 | 21.5514 | 612.7429 | 649.6879 | 618.915 | 849.3009 | 21.7539 | 21.7998 | 726.6983 | 21.1826 | 21.8747 | 710.4928 | 727.1682 |  | 324.1769 | 868.5108 | 803.4766 | 677.659 |  | 457.021 | 660.8486 | 672.4303 | 905.4645 | 956.5924 | 985.0506 | 943.1987 | 39.8747 | 291.8139 | 66.2927 | 532.5301 | 68.9772 | 62.0154 | 53.3066 | 58.1202 | 49.5088 |  |  | 1.7507 | 5.1547 | 5.1935 | -0.34931 | 0.026901 | -0.71785 | 10.8038 | -105.5911 | 13.492 | 40.0481 | 11.9216 | 0.0058516 | 0.0026515 | 0.00056348 | 24.0945 | 21.5319 | 21.5778 | 21.5601 | 21.3889 | 20.8854 | 20.3935 | 21.6567 | 21.763 | 21.8027 | 21.7496 | 21.4814 | 20.9619 | 21.7174 | 794.2874 | 765.6478 | 589.2464 | 350.638 | 283.6866 | 807.899 | 530.8028 | 21.5853 | 21.6101 | 21.7715 | 21.8477 | 29.1726 | 31.3787 | 26.327 | 80.1797 | 83.0918 | 558.1728 | 526.1836 | 530.8116 | 497.0614 | 95.1718 | 47.0039 | 712.6535 | 21.3806 | 21.4336 | 343.08 | 20.9874 | 21.2177 | 619.8045 | 21.8258 | 21.5353 | 859.8544 | 21.5697 | 21.6737 | 699.6092 | 617.9938 | 771.728 | 777.5538 | 683.82 |  | 715.8324 | 779.4836 | 793.0778 | 530.5741 | 578.1121 | 748.6323 |  | 325.2334 |  |  | 396.901 | 553.7451 | 606.3776 | [5 empty] | 21.226 | 527.104 | 21.03 | 21.1018 | 388.7819 | 20.6545 | 20.873 | 481.1328 | 577.3297 | 605.74 | 788.3483 | 895.5282 | 927.9012 | 473.5592 | 642.4072 | 742.7323 | 549.604 | 596.3937 | 916.0153 | 894.6485 | 576.4077 | 693.7255 | 894.1589 | 939.1453 | 990.8915 | 473.605 | 579.1893 | 617.2762 | 486.2572 | 633.5917 | 736.1737 | 869.0916 | 1005.3132 | 535.8273 | 600.198 | 781.6819 | 682.7653 | 63.4747 | 0.0032866 | 18.1906 | 9.3377 | -27.2506 | 3.0856 |  |  | 2.7541 | 4.8355 | 4.8537 | -1.2588 | 0.40544 | -2.0944 | 8.1251 | 55.1314 | 73.6572 | 31.0944 | 78.9523 | 17.193 | 53.9923 | 28.7784
42843.4306 | 852 | 27.763 | 22.2145 | 22.2041 | 22.1607 | 21.9074 | 21.4202 | 20.7275 | 21.6505 | 21.7158 | 21.7264 | 21.6654 | 21.3341 | 21.0133 | 21.5434 | 21.225 | 21.4533 | 21.8397 | 20.9309 | 25.99 | 35.9516 | 24.4777 | 78.9138 | 86.7968 | 585.6972 | 21.8313 | 21.5519 | 611.9363 | 648.9136 | 619.2974 | 850.9567 | 21.755 | 21.7939 | 725.6052 | 21.2268 | 21.8675 | 710.0112 | 726.4551 |  | 324.968 | 858.5238 | 800.23 | 680.9987 |  | 457.058 | 660.45 | 678.1069 | 906.6971 | 958.8315 | 987.3285 | 935.3741 | 40.4427 | 292.5293 | 67.6071 | 532.8469 | 69.0071 | 62.1244 | 53.309 | 58.1725 | 49.6039 |  |  | 1.8972 | 4.1664 | 4.7381 | -0.47548 | -0.40022 | -0.62979 | 10.8294 | -105.7902 | 13.9343 | 40.1105 | 12.0062 | 0.0058155 | 0.0026761 | 0.00056841 | 24.1285 | 21.5271 | 21.576 | 21.5563 | 21.3932 | 20.8923 | 20.3907 | 21.6586 | 21.7653 | 21.7872 | 21.7447 | 21.479 | 20.9605 | 21.7162 | 725.1907 | 737.2866 | 615.846 | 368.1962 | 293.1309 | 809.0212 | 531.7411 | 21.5745 | 21.597 | 21.7674 | 21.8427 | 29.2489 | 31.4629 | 26.3696 | 80.2261 | 83.1239 | 558.1277 | 526.0821 | 530.2903 | 496.2298 | 102.9513 | 47.1793 | 714.9739 | 21.3843 | 21.4373 | 343.5911 | 20.9911 | 21.22 | 618.5752 | 21.833 | 21.5441 | 859.2327 | 21.5779 | 21.673 | 700.6975 | 624.4176 | 775.4845 | 783.2463 | 683.3436 |  | 715.8108 | 781.754 | 793.5831 | 530.1142 | 578.1538 | 749.3338 |  | 326.8112 |  |  | 397.0628 | 553.6872 | 606.3498 | [5 empty] | 21.2254 | 527.3214 | 21.0323 | 21.1049 | 388.0918 | 20.6594 | 20.866 | 480.9347 | 577.2591 | 605.5914 | 785.978 | 892.3975 | 929.1168 | 473.2627 | 643.6483 | 742.4108 | 549.7984 | 596.9226 | 913.3251 | 893.9718 | 577.3677 | 695.3971 | 898.0022 | 938.2485 | 992.599 | 473.5174 | 578.4758 | 616.0359 | 486.6758 | 633.5861 | 734.3269 | 868.1708 | 1003.9846 | 535.6526 | 599.4545 | 781.987 | 682.0159 | 66.5835 | 0.00011257 | 18.1883 | 9.3493 | -27.2418 | 3.0856 |  |  | 2.8676 | 4.3464 | 4.635 | -1.4683 | -1.5653 | -1.9635 | 8.1421 | 55.1393 | 73.7472 | 31.1142 | 87.0764 | 14.4525 | 53.7823 | 28.7943
42843.4306 | 853 | 27.8063 | 22.211 | 22.2077 | 22.1524 | 21.9102 | 21.4251 | 20.7331 | 21.6543 | 21.7154 | 21.7269 | 21.6639 | 21.338 | 21.0187 | 21.5467 | 21.2252 | 21.4684 | 21.8497 | 20.9388 | 26.0637 | 36.073 | 24.523 | 79.0288 | 86.8461 | 584.8637 | 21.8366 | 21.5528 | 611.3142 | 647.8254 | 619.6313 | 848.7615 | 21.7509 | 21.7918 | 722.8362 | 21.2103 | 21.8712 | 709.8955 | 728.1034 |  | 325.774 | 852.1783 | 798.7504 | 688.9564 |  | 457.38 | 661.1939 | 679.5429 | 907.6519 | 959.5235 | 987.7985 | 930.4374 | 40.8279 | 293.1812 | 68.1875 | 533.0684 | 69.1075 | 62.1873 | 53.3176 | 58.2157 | 49.7004 |  |  | 1.8296 | 3.3759 | 3.5474 | -0.56945 | -0.86875 | -1.1095 | 11.384 | -105.0404 | 13.238 | 38.9301 | 11.968 | 0.0059518 | 0.0026761 | 0.00052241 | 24.1542 | 21.5259 | 21.5748 | 21.5524 | 21.3907 | 20.8911 | 20.3924 | 21.6554 | 21.7602 | 21.7879 | 21.7497 | 21.4769 | 20.9575 | 21.7179 | 759.8047 | 702.4995 | 565.9689 | 385.2525 | 299.492 | 810.8482 | 531.9704 | 21.5721 | 21.6004 | 21.778 | 21.853 | 29.3275 | 31.5442 | 26.4067 | 80.2819 | 83.1731 | 557.9418 | 525.9368 | 530.0823 | 494.2691 | 106.9686 | 37.8558 | 716.5351 | 21.387 | 21.437 | 343.6234 | 20.9786 | 21.2229 | 617.8984 | 21.8353 | 21.5458 | 857.3567 | 21.5852 | 21.6689 | 702.5817 | 616.8699 | 780.2629 | 788.8597 | 684.309 |  | 715.9612 | 783.5098 | 794.0626 | 529.7365 | 578.1426 | 749.79 |  | 328.3677 |  |  | 398.4824 | 554.1057 | 606.658 | [5 empty] | 21.226 | 527.0744 | 21.0412 | 21.1151 | 386.8926 | 20.6651 | 20.8657 | 481.1265 | 577.2734 | 605.69 | 787.7145 | 890.9722 | 934.2061 | 472.8326 | 644.8202 | 743.5664 | 550.0925 | 597.3752 | 910.2463 | 892.6312 | 577.9184 | 697.2187 | 903.023 | 937.24 | 994.4413 | 473.5066 | 578.0795 | 614.9343 | 486.9694 | 633.4655 | 732.3451 | 865.5135 | 1006.2466 | 535.5034 | 599.0745 | 782.2644 | 681.0083 | 68.1172 | 0.00068136 | 18.1852 | 9.3673 | -27.4001 | 3.0855 |  |  | 2.8165 | 3.9139 | 4.0121 | -1.6075 | -2.3065 | -2.6066 | 8.3496 | 55.1497 | 73.8438 | 31.1228 | 83.9599 | 20.047 | 53.5331 | 28.8194
42843.4306 | 854 | 27.8594 | 22.2077 | 22.2073 | 22.1599 | 21.9106 | 21.4267 | 20.7193 | 21.6518 | 21.7163 | 21.7292 | 21.6583 | 21.3293 | 21.0207 | 21.5387 | 21.2246 | 21.4751 | 21.8555 | 20.9379 | 26.1341 | 36.1844 | 24.5513 | 79.1299 | 86.8823 | 583.5417 | 21.8467 | 21.5575 | 610.0117 | 646.9474 | 618.5129 | 847.9947 | 21.7606 | 21.8008 | 721.0082 | 21.2107 | 21.8773 | 709.9688 | 733.0622 |  | 326.6572 | 844.2933 | 798.1582 | 691.9837 |  | 456.9357 | 661.8484 | 677.602 | 907.4174 | 961.7415 | 984.9586 | 927.3232 | 40.9679 | 293.7331 | 68.0219 | 533.3555 | 69.1758 | 62.2961 | 53.3289 | 58.265 | 49.796 |  |  | 1.5424 | 4.7801 | 4.1644 | -0.50768 | -0.73667 | -0.98989 | 10.8971 | -105.2198 | 13.0246 | 38.2569 | 11.9211 | 0.0058418 | 0.0026827 | 0.00055198 | 24.1829 | 21.5272 | 21.5649 | 21.5473 | 21.3916 | 20.8861 | 20.3929 | 21.6576 | 21.7592 | 21.7896 | 21.7459 | 21.4816 | 20.9548 | 21.7123 | 804.3134 | 714.8428 | 584.1397 | 377.0753 | 270.2511 | 813.0706 | 532.0319 | 21.5754 | 21.6077 | 21.784 | 21.8601 | 29.4109 | 31.629 | 26.4495 | 80.332 | 83.2079 | 557.6516 | 525.5426 | 529.8237 | 491.6696 | 103.3924 | 50.4412 | 716.8705 | 21.3867 | 21.4344 | 344.4841 | 20.9857 | 21.2275 | 616.7947 | 21.8372 | 21.5445 | 857.1473 | 21.5822 | 21.6706 | 702.418 | 607.3096 | 781.9496 | 789.8109 | 687.3253 |  | 716.3969 | 778.3586 | 794.0012 | 529.5786 | 578.146 | 748.8976 |  | 330.3306 |  |  | 399.3461 | 555.286 | 607.806 | [5 empty] | 21.2328 | 527.0689 | 21.0437 | 21.1156 | 386.9274 | 20.6622 | 20.8781 | 481.515 | 577.054 | 605.9281 | 791.3213 | 886.1998 | 936.4262 | 472.1628 | 645.7877 | 744.5016 | 550.4494 | 597.2946 | 909.9531 | 889.2175 | 578.1688 | 697.318 | 896.6773 | 936.2072 | 995.6043 | 473.4329 | 578.1107 | 614.0657 | 487.2305 | 632.8844 | 730.3903 | 863.1165 | 1005.6208 | 535.4543 | 598.8202 | 782.3976 | 679.8096 | 60.244 | 0.00040048 | 18.1829 | 9.3853 | -27.43 | 3.0856 |  |  | 2.5844 | 4.659 | 4.3486 | -1.5183 | -2.1216 | -2.4594 | 8.1598 | 55.1737 | 73.9683 | 31.1278 | 79.9054 | 18.0422 | 53.4668 | 28.8458
42843.4306 | 855 | 27.8934 | 22.2093 | 22.2004 | 22.1573 | 21.9027 | 21.4198 | 20.7198 | 21.638 | 21.7098 | 21.7217 | 21.6558 | 21.3286 | 21.0122 | 21.535 | 21.2197 | 21.4665 | 21.8503 | 20.9211 | 26.195 | 36.2874 | 24.5862 | 79.2353 | 86.9222 | 582.1269 | 21.8331 | 21.5574 | 608.8368 | 646.8844 | 618.0353 | 849.313 | 21.7602 | 21.8013 | 722.6541 | 21.2014 | 21.869 | 710.1 | 734.5063 |  | 327.505 | 836.2521 | 798.8137 | 693.8306 |  | 458.8151 | 663.0384 | 674.2383 | 899.7884 | 961.6898 | 984.2258 | 928.3532 | 41.1046 | 294.3785 | 67.3252 | 533.5681 | 69.2344 | 62.3557 | 53.3331 | 58.3052 | 49.9005 |  |  | 1.9347 | 4.6283 | 5.3637 | -0.63647 | -0.65847 | -0.90184 | 8.3357 | -104.4668 | 13.2227 | 38.7151 | 11.9668 | 0.0057366 | 0.0026252 | 0.00053555 | 24.2152 | 21.528 | 21.5669 | 21.5454 | 21.3909 | 20.8859 | 20.3912 | 21.6557 | 21.7615 | 21.7883 | 21.7473 | 21.4801 | 20.9585 | 21.7141 | 799.0332 | 705.5256 | 580.6353 | 379.4061 | 266.7096 | 815.1365 | 533.0031 | 21.5661 | 21.6077 | 21.7884 | 21.8605 | 29.4912 | 31.7086 | 26.4953 | 80.3905 | 83.2438 | 557.321 | 525.1668 | 529.6407 | 489.7922 | 105.7587 | 47.8073 | 714.5531 | 21.3886 | 21.4369 | 345.2758 | 20.9932 | 21.2204 | 615.2897 | 21.8377 | 21.5449 | 859.4419 | 21.5871 | 21.6719 | 702.0953 | 625.4756 | 785.6804 | 792.9226 | 689.4262 |  | 716.8348 | 773.1939 | 793.6763 | 528.9196 | 578.1651 | 746.4009 |  | 331.9229 |  |  | 399.241 | 556.175 | 608.9605 | [5 empty] | 21.2287 | 527.238 | 21.0429 | 21.1082 | 386.8808 | 20.6646 | 20.8756 | 481.1127 | 576.9519 | 605.9667 | 799.3201 | 880.9955 | 937.0081 | 471.6981 | 646.5961 | 744.1765 | 550.2102 | 596.7898 | 916.077 | 886.445 | 578.3533 | 696.5377 | 890.6449 | 935.6523 | 998.1015 | 473.509 | 577.8399 | 613.2148 | 486.9134 | 632.4649 | 730.1232 | 862.5244 | 1004.0002 | 535.5007 | 598.8462 | 783.0527 | 679.2381 | 60.3252 | -0.00013323 | 18.1786 | 9.3968 | -27.2479 | 3.0856 |  |  | 2.8937 | 4.5873 | 4.9383 | -1.7011 | -2.0052 | -2.3467 | 7.1346 | 55.2238 | 74.0132 | 31.1493 | 81.3238 | 18.6547 | 53.4474 | 28.8458
42843.4306 | 856 | 27.9401 | 22.2164 | 22.2019 | 22.1632 | 21.9067 | 21.4213 | 20.7296 | 21.6472 | 21.7136 | 21.7306 | 21.6608 | 21.3317 | 21.0127 | 21.5425 | 21.2231 | 21.4697 | 21.8638 | 20.9339 | 26.2656 | 36.4109 | 24.6273 | 79.3606 | 86.9716 | 582.9356 | 21.8395 | 21.5588 | 608.5585 | 647.8625 | 616.9204 | 852.0152 | 21.7609 | 21.7989 | 726.9078 | 21.2132 | 21.8676 | 710.2854 | 734.8089 |  | 328.3185 | 840.0587 | 798.7268 | 695.4424 |  | 458.7319 | 663.102 | 671.116 | 894.3517 | 959.0273 | 979.6829 | 929.3506 | 41.1454 | 294.8863 | 67.9451 | 533.9043 | 69.2788 | 62.3652 | 53.3392 | 58.3488 | 49.9954 |  |  | 1.9216 | 4.6888 | 5.0995 | -1.0951 | -0.87598 | -0.67908 | 8.952 | -103.8734 | 13.4784 | 39.3399 | 11.7656 | 0.0057826 | 0.002543 | 0.00050927 | 24.2385 | 21.5251 | 21.5629 | 21.5482 | 21.3866 | 20.8805 | 20.3828 | 21.6496 | 21.7587 | 21.7869 | 21.7385 | 21.478 | 20.9527 | 21.7216 | 762.2308 | 684.6176 | 570.5843 | 402.0029 | 310.6888 | 817.1142 | 534.8178 | 21.5743 | 21.6159 | 21.8055 | 21.8691 | 29.58 | 31.8033 | 26.5429 | 80.4552 | 83.2925 | 556.9447 | 525.0805 | 529.5424 | 489.6877 | 99.2851 | 57.8715 | 712.2171 | 21.389 | 21.4414 | 345.928 | 20.9937 | 21.218 | 614.7158 | 21.8471 | 21.5414 | 861.5441 | 21.5921 | 21.6724 | 701.6906 | 634.0588 | 788.2495 | 794.8809 | 689.8184 |  | 717.1189 | 770.9388 | 793.4634 | 529.0909 | 578.1448 | 744.7747 |  | 329.8088 |  |  | 399.1269 | 556.3614 | 609.7064 | [5 empty] | 21.2307 | 527.0787 | 21.0432 | 21.1135 | 386.7058 | 20.6639 | 20.8779 | 479.8356 | 576.5665 | 605.8882 | 807.9348 | 887.6316 | 938.1311 | 470.9986 | 646.5214 | 743.9634 | 549.6747 | 596.041 | 920.9598 | 887.799 | 578.3371 | 696.5973 | 885.1035 | 935.1929 | 1002.9342 | 473.4448 | 578.0203 | 612.3023 | 486.6542 | 632.6125 | 730.464 | 862.3998 | 1005.2901 | 535.5987 | 599.1141 | 783.8228 | 679.4956 | 62.6573 | 0.00012661 | 18.1746 | 9.4034 | -27.2253 | 3.0856 |  |  | 2.8821 | 4.6174 | 4.8153 | -2.2315 | -2.3087 | -2.0327 | 7.3803 | 55.2833 | 74.0113 | 31.1411 | 86.2125 | 20.1894 | 53.4478 | 28.7894
42843.4306 | 857 | 27.9736 | 22.2118 | 22.2031 | 22.154 | 21.8993 | 21.4097 | 20.7297 | 21.6405 | 21.7053 | 21.7168 | 21.6536 | 21.3296 | 21.0048 | 21.5362 | 21.2235 | 21.4636 | 21.8697 | 20.9292 | 26.3328 | 36.512 | 24.6656 | 79.4758 | 87.0051 | 584.49 | 21.8436 | 21.547 | 608.8516 | 648.1859 | 617.4308 | 851.8196 | 21.7559 | 21.7923 | 729.1974 | 21.1524 | 21.871 | 710.3422 | 735.4256 |  | 329.1186 | 844.8769 | 796.1835 | 690.0683 |  | 458.0396 | 663.1892 | 668.9188 | 888.3967 | 954.2887 | 975.0425 | 925.1629 | 41.3185 | 295.4198 | 68.8903 | 534.4407 | 69.2995 | 62.4361 | 53.3458 | 58.3782 | 50.102 |  |  | 1.8585 | 3.9469 | 4.3221 | -0.45774 | -0.55859 | -0.73296 | 8.6235 | -103.742 | 13.2297 | 39.2287 | 11.4149 | 0.005804 | 0.002543 | 0.00054212 | 24.2679 | 21.5339 | 21.5667 | 21.5572 | 21.3879 | 20.8872 | 20.3924 | 21.6587 | 21.7634 | 21.7902 | 21.7461 | 21.4745 | 20.9602 | 21.7081 | 728.0752 | 729.0533 | 638.9868 | 427.3005 | 337.4607 | 818.2835 | 537.2412 | 21.5734 | 21.6225 | 21.8141 | 21.8752 | 29.6553 | 31.8913 | 26.5826 | 80.5033 | 83.3343 | 556.7217 | 525.2108 | 529.619 | 490.313 | 90.9693 | 47.0427 | 711.6605 | 21.3825 | 21.4349 | 345.9483 | 20.9886 | 21.2183 | 615.1366 | 21.843 | 21.5357 | 859.0639 | 21.5822 | 21.6684 | 703.4787 | 634.5007 | 785.8772 | 792.1992 | 690.343 |  | 717.4618 | 772.0403 | 793.5043 | 529.1903 | 578.084 | 744.6622 |  | 327.7945 |  |  | 398.7095 | 556.6616 | 610.674 | [5 empty] | 21.2509 | 527.1548 | 21.0645 | 21.1218 | 387.2595 | 20.6852 | 20.8854 | 479.8103 | 576.0585 | 605.3668 | 811.7936 | 896.3006 | 937.3691 | 470.0655 | 645.8717 | 745.2567 | 548.9686 | 594.931 | 924.5074 | 891.9574 | 578.1266 | 697.842 | 884.0295 | 938.5277 | 1007.6075 | 473.3718 | 578.4652 | 612.1731 | 486.4328 | 633.2783 | 731.9736 | 860.8327 | 1006.6198 | 535.4794 | 599.7483 | 784.5478 | 680.7049 | 66.7897 | 2.8287e-05 | 18.1717 | 9.4118 | -27.2463 | 3.0856 |  |  | 2.8352 | 4.2365 | 4.4334 | -1.4428 | -1.8401 | -2.1079 | 7.2302 | 55.3539 | 73.9931 | 31.1282 | 90.4817 | 13.1496 | 53.6109 | 28.7369
42843.4306 | 858 | 28.017 | 22.2176 | 22.2028 | 22.1534 | 21.8989 | 21.4112 | 20.7369 | 21.6437 | 21.7041 | 21.7204 | 21.6531 | 21.3252 | 21.0106 | 21.539 | 21.2257 | 21.4725 | 21.8825 | 20.945 | 26.4071 | 36.64 | 24.7065 | 79.6056 | 87.0531 | 586.7832 | 21.8542 | 21.5586 | 610.1404 | 647.9494 | 619.7717 | 849.1927 | 21.7655 | 21.8006 | 730.6338 | 21.1015 | 21.875 | 710.6906 | 735.2928 |  | 330.0999 | 845.5095 | 793.1648 | 701.0086 |  | 458.2076 | 662.8832 | 670.2284 | 891.2512 | 952.8422 | 973.6384 | 931.6003 | 41.7001 | 295.8403 | 68.5749 | 534.9845 | 69.4337 | 62.438 | 53.3407 | 58.4089 | 50.2086 |  |  | 1.98 | 3.4665 | 3.6282 | -0.068722 | 0.015733 | -0.020646 | 10.3924 | -102.7129 | 13.2964 | 39.0904 | 11.4487 | 0.0057728 | 0.0026416 | 0.00050269 | 24.3036 | 21.5237 | 21.5612 | 21.5462 | 21.3865 | 20.8795 | 20.386 | 21.6453 | 21.7494 | 21.7852 | 21.7428 | 21.4837 | 20.9574 | 21.7042 | 699.7963 | 763.3953 | 616.7313 | 417.7026 | 311.8799 | 818.6481 | 538.3091 | 21.5657 | 21.6169 | 21.8109 | 21.868 | 29.7262 | 31.962 | 26.6258 | 80.5517 | 83.3727 | 556.6298 | 525.5668 | 530.2416 | 490.3574 | 101.0022 | 50.1422 | 712.5055 | 21.3774 | 21.4343 | 345.8094 | 20.983 | 21.2138 | 616.8886 | 21.8416 | 21.529 | 855.8645 | 21.5909 | 21.6699 | 705.5072 | 618.2675 | 780.8709 | 787.1212 | 691.4378 |  | 717.8158 | 774.6459 | 793.6629 | 530.6568 | 578.1041 | 744.3191 |  | 327.4814 |  |  | 398.3483 | 557.5522 | 611.4331 | [5 empty] | 21.2355 | 527.8926 | 21.0548 | 21.1169 | 387.4753 | 20.6818 | 20.8856 | 479.7705 | 575.6005 | 605.1463 | 819.4968 | 899.3863 | 936.03 | 468.9916 | 645.7101 | 746.5245 | 548.609 | 594.2358 | 922.9171 | 894.559 | 578.3518 | 697.3828 | 882.6575 | 939.8691 | 1010.077 | 473.3153 | 579.6557 | 612.3923 | 486.5434 | 633.8056 | 734.4855 | 857.9071 | 1008.7448 | 535.7738 | 600.3862 | 785.5537 | 681.3014 | 64.829 | -0.0007863 | 18.1707 | 9.424 | -27.2844 | 3.0856 |  |  | 2.9303 | 3.9697 | 4.0613 | -0.55893 | 0.30865 | -0.35357 | 7.9327 | 55.4114 | 73.9688 | 31.0908 | 93.7718 | 15.8702 | 53.3919 | 28.7212
42843.4306 | 859 | 28.0658 | 22.2184 | 22.2023 | 22.1588 | 21.9043 | 21.4179 | 20.742 | 21.6492 | 21.7092 | 21.7281 | 21.6648 | 21.3355 | 21.0174 | 21.5427 | 21.2246 | 21.4689 | 21.8935 | 20.9518 | 26.4694 | 36.7516 | 24.7431 | 79.7272 | 87.1013 | 586.1196 | 21.8566 | 21.5586 | 610.5748 | 647.9102 | 620.6776 | 845.0486 | 21.7614 | 21.7941 | 730.0044 | 21.0407 | 21.8672 | 711.2205 | 734.2445 |  | 331.1597 | 846.1984 | 789.2299 | 700.8525 |  | 457.4017 | 663.1109 | 669.6054 | 891.6363 | 953.4127 | 975.5212 | 943.4312 | 42.2839 | 296.1893 | 67.9687 | 535.379 | 69.5725 | 62.4308 | 53.3377 | 58.457 | 50.3157 |  |  | 1.9104 | 4.42 | 4.4404 | -0.36771 | -0.43702 | -0.46683 | 10.5731 | -101.7594 | 12.9105 | 38.7877 | 11.6539 | 0.0058253 | 0.0025973 | 0.00055526 | 24.3404 | 21.527 | 21.5636 | 21.5462 | 21.3893 | 20.8928 | 20.3915 | 21.6468 | 21.7567 | 21.7921 | 21.7448 | 21.4836 | 20.9531 | 21.7124 | 706.3722 | 777.1324 | 635.6259 | 430.9879 | 302.3049 | 819.039 | 539.3605 | 21.5655 | 21.6147 | 21.8173 | 21.8759 | 29.8188 | 32.0562 | 26.6718 | 80.6105 | 83.4206 | 556.5736 | 526.0438 | 530.8703 | 491.5081 | 89.8408 | 39.3092 | 713.7393 | 21.3875 | 21.4316 | 345.7897 | 20.9787 | 21.2114 | 618.6843 | 21.8477 | 21.5329 | 849.6303 | 21.5921 | 21.671 | 706.2791 | 627.0907 | 776.2585 | 782.419 | 690.9689 |  | 718.0292 | 775.4042 | 793.6999 | 533.2893 | 578.1714 | 744.2532 |  | 328.827 |  |  | 399.221 | 558.4559 | 612.1129 | [5 empty] | 21.2376 | 528.5456 | 21.0521 | 21.1184 | 386.6008 | 20.6755 | 20.8791 | 479.8047 | 575.2991 | 605.9479 | 824.4621 | 905.4652 | 933.6577 | 469.1469 | 648.1733 | 746.517 | 548.3314 | 594.5069 | 927.5579 | 896.9342 | 580.3367 | 697.0845 | 878.094 | 941.8362 | 1008.0735 | 473.674 | 580.6312 | 612.8119 | 487 | 633.5966 | 733.1646 | 855.4963 | 1008.5876 | 535.9894 | 600.2958 | 785.8759 | 681.2014 | 61.1298 | 0.00053388 | 18.1681 | 9.4386 | -27.2504 | 3.0856 |  |  | 2.8797 | 4.4831 | 4.4934 | -1.2931 | -1.628 | -1.6826 | 8.0074 | 55.4774 | 73.959 | 31.029 | 93.2001 | 14.0153 | 53.5255 | 28.6804
42843.4306 | 860 | 28.1065 | 22.2099 | 22.2029 | 22.155 | 21.9117 | 21.4197 | 20.7456 | 21.6551 | 21.7138 | 21.734 | 21.6612 | 21.3309 | 21.0126 | 21.5388 | 21.2067 | 21.4683 | 21.8846 | 20.9408 | 26.5363 | 36.8612 | 24.7692 | 79.8451 | 87.1393 | 583.9795 | 21.8492 | 21.5534 | 609.7473 | 647.6603 | 619.537 | 839.3093 | 21.7538 | 21.7833 | 726.7356 | 20.9946 | 21.8575 | 711.1415 | 732.2519 |  | 331.9656 | 845.5041 | 786.6537 | 694.5048 |  | 457.4533 | 663.4173 | 668.0584 | 893.1219 | 953.5673 | 975.6937 | 946.8294 | 42.7733 | 296.5053 | 67.4689 | 535.9616 | 69.6474 | 62.431 | 53.3243 | 58.4825 | 50.4167 |  |  | 1.8204 | 3.3404 | 3.734 | -0.34668 | -0.47645 | -0.36235 | 10.3294 | -102.0085 | 13.2495 | 39.9854 | 11.2182 | 0.0058319 | 0.0025118 | 0.00054541 | 24.3665 | 21.5286 | 21.5681 | 21.5482 | 21.388 | 20.8819 | 20.3893 | 21.6463 | 21.7574 | 21.793 | 21.7422 | 21.4823 | 20.9564 | 21.7122 | 677.5587 | 684.9133 | 572.0845 | 419.6164 | 288.772 | 818.3925 | 539.5488 | 21.5696 | 21.6202 | 21.828 | 21.8828 | 29.8896 | 32.1365 | 26.7134 | 80.6651 | 83.4709 | 556.6786 | 526.9472 | 531.9202 | 492.7772 | 82.0678 | 33.9431 | 714.1242 | 21.3861 | 21.4255 | 346.4244 | 20.9774 | 21.2109 | 618.4023 | 21.8511 | 21.5365 | 843.9513 | 21.5932 | 21.6704 | 706.2968 | 619.405 | 774.6079 | 780.6739 | 689.0879 |  | 718.1396 | 775.4815 | 793.763 | 533.3152 | 578.3056 | 744.9958 |  | 326.0743 |  |  | 400.7735 | 558.5625 | 611.8625 | [5 empty] | 21.235 | 529.7379 | 21.0507 | 21.1124 | 385.9399 | 20.6801 | 20.8748 | 479.9159 | 574.7611 | 606.9366 | 830.4347 | 906.6204 | 930.8224 | 470.3554 | 650.2531 | 745.0064 | 548.2082 | 595.1643 | 932.3252 | 893.9531 | 581.3032 | 697.212 | 877.8484 | 939.9652 | 1008.4724 | 473.0649 | 581.1314 | 612.466 | 486.8935 | 633.2138 | 730.7383 | 854.8491 | 1008.4072 | 535.9098 | 600.0862 | 786.7372 | 680.3816 | 63.4342 | 0.00014766 | 18.168 | 9.4414 | -27.2095 | 3.0856 |  |  | 2.8093 | 3.8979 | 4.1212 | -1.2557 | -1.6999 | -1.4825 | 7.9151 | 55.5571 | 73.976 | 31.0508 | 96.1389 | 21.1193 | 53.6825 | 28.6617
42843.4306 | 861 | 28.1517 | 22.2116 | 22.1972 | 22.1485 | 21.8979 | 21.4111 | 20.739 | 21.6455 | 21.7111 | 21.7194 | 21.6566 | 21.3234 | 21.001 | 21.531 | 21.222 | 21.4709 | 21.9006 | 20.9415 | 26.6152 | 36.9772 | 24.8231 | 79.9579 | 87.1841 | 583.1468 | 21.8536 | 21.5592 | 609.1522 | 646.518 | 618.1935 | 835.5327 | 21.7708 | 21.7962 | 723.1471 | 21.0131 | 21.8734 | 711.1264 | 729.8603 |  | 332.2523 | 863.9758 | 791.071 | 696.4976 |  | 457.4921 | 663.7723 | 666.7071 | 893.2999 | 955.4385 | 973.7857 | 947.2968 | 43.4673 | 296.7679 | 68.4356 | 536.5326 | 69.7177 | 62.4306 | 53.3181 | 58.5094 | 50.5109 |  |  | 1.9216 | 4.1112 | 4.125 | -0.57865 | -0.45805 | -0.56014 | 8.8114 | -101.6431 | 13.3529 | 40.3668 | 11.5487 | 0.0057695 | 0.0025184 | 0.00053226 | 24.4 | 21.5287 | 21.5708 | 21.553 | 21.3905 | 20.8813 | 20.3891 | 21.6491 | 21.7577 | 21.7886 | 21.7392 | 21.4824 | 20.9543 | 21.7128 | 666.4764 | 669.1834 | 545.5261 | 391.8864 | 289.5284 | 817.711 | 539.2596 | 21.5706 | 21.6208 | 21.8296 | 21.8851 | 29.9929 | 32.2376 | 26.7651 | 80.7315 | 83.5183 | 556.7005 | 528.371 | 533.4582 | 492.7403 | 108.6224 | 54.2882 | 714.8442 | 21.3899 | 21.4375 | 347.9416 | 20.9902 | 21.222 | 617.2684 | 21.8574 | 21.5416 | 845.2929 | 21.5965 | 21.6716 | 705.1179 | 610.1108 | 775.994 | 782.758 | 687.3188 |  | 718.0658 | 777.405 | 794.0118 | 532.5085 | 578.4402 | 746.7216 |  | 319.3444 |  |  | 401.3208 | 557.6574 | 611.1319 | [5 empty] | 21.2408 | 530.2724 | 21.0556 | 21.1108 | 385.7068 | 20.6806 | 20.8845 | 480.0659 | 574.6908 | 607.1306 | 833.3198 | 908.4565 | 926.1013 | 470.629 | 650.4667 | 743.2542 | 548.4234 | 595.2571 | 932.6785 | 892.3041 | 580.8048 | 696.97 | 874.3575 | 939.1029 | 1009.8066 | 472.4614 | 580.9112 | 611.4244 | 486.7802 | 632.9545 | 728.8942 | 855.0847 | 1009.8275 | 535.5706 | 600.0858 | 787.6182 | 679.8873 | 63.1179 | -0.0017694 | 18.1668 | 9.4445 | -27.2659 | 3.0856 |  |  | 2.8841 | 4.3252 | 4.3324 | -1.6227 | -1.6655 | -1.8418 | 7.3049 | 55.5879 | 73.998 | 31.0957 | 97.0937 | 24.0029 | 53.6235 | 28.6662
42843.4306 | 862 | 28.1961 | 22.2157 | 22.2074 | 22.1576 | 21.9112 | 21.4122 | 20.75 | 21.6499 | 21.7106 | 21.7228 | 21.6659 | 21.3359 | 21.0169 | 21.5403 | 21.2217 | 21.4793 | 21.9146 | 20.9434 | 26.6973 | 37.091 | 24.8588 | 80.0528 | 87.2271 | 582.9862 | 21.8623 | 21.5609 | 608.744 | 646.2549 | 616.9488 | 839.2859 | 21.7698 | 21.7947 | 724.4876 | 21.0021 | 21.87 | 711.1447 | 728.8763 |  | 333.2581 | 878.9053 | 799.1035 | 687.344 |  | 457.2503 | 663.9032 | 667.2699 | 894.2645 | 958.8965 | 973.9209 | 942.9294 | 43.786 | 297.2506 | 70.5405 | 536.9738 | 69.6963 | 62.4719 | 53.3144 | 58.557 | 50.6106 |  |  | 1.9084 | 4.6756 | 4.6067 | -0.52213 | -0.91934 | -1.0937 | 10.0685 | -102.1715 | 13.4753 | 39.6881 | 11.2177 | 0.0058007 | 0.0026055 | 0.00052734 | 24.4358 | 21.5299 | 21.5705 | 21.5515 | 21.3905 | 20.8868 | 20.3939 | 21.6512 | 21.7616 | 21.7931 | 21.7433 | 21.4812 | 20.9569 | 21.7154 | 736.2205 | 754.5125 | 590.1314 | 397.8329 | 292.0116 | 818.6324 | 539.9001 | 21.566 | 21.6234 | 21.8352 | 21.8957 | 30.0617 | 32.3214 | 26.8039 | 80.7785 | 83.5561 | 556.5552 | 529.3387 | 534.3378 | 491.073 | 117.238 | 51.1567 | 716.5724 | 21.3948 | 21.436 | 348.8636 | 20.9905 | 21.2204 | 616.2701 | 21.8667 | 21.544 | 849.413 | 21.6048 | 21.6683 | 703.8175 | 629.9015 | 780.8455 | 788.2633 | 685.5257 |  | 717.8942 | 780.9036 | 794.4341 | 532.6955 | 578.492 | 748.4912 |  | 319.9543 |  |  | 401.3455 | 555.7093 | 610.3343 | [5 empty] | 21.2414 | 530.2806 | 21.0552 | 21.1116 | 386.4193 | 20.6787 | 20.8807 | 480.3395 | 574.8849 | 606.6811 | 833.2478 | 902.9095 | 920.6803 | 470.5484 | 648.7281 | 742.3295 | 548.777 | 595.1972 | 930.481 | 887.3077 | 579.907 | 696.0368 | 874.0869 | 941.1505 | 1006.5565 | 472.4196 | 580.8167 | 611.093 | 486.6959 | 632.773 | 728.3302 | 855.5937 | 1012.1436 | 535.2102 | 600.3488 | 788.1773 | 680.2595 | 62.1305 | -0.00042815 | 18.1631 | 9.4531 | -27.2817 | 3.0856 |  |  | 2.8723 | 4.6128 | 4.5787 | -1.5415 | -2.3597 | -2.5737 | 7.809 | 55.5951 | 74.029 | 31.0992 | 89.7184 | 19.196 | 53.8822 | 28.6896
42843.4306 | 863 | 28.2462 | 22.2221 | 22.2095 | 22.1541 | 21.9056 | 21.4188 | 20.75 | 21.6441 | 21.7154 | 21.733 | 21.6635 | 21.3396 | 21.0171 | 21.544 | 21.2139 | 21.4743 | 21.9146 | 20.9446 | 26.7641 | 37.2086 | 24.8959 | 80.121 | 87.2493 | 584.6151 | 21.8592 | 21.5478 | 608.9916 | 646.9243 | 617.3889 | 843.0608 | 21.7637 | 21.7904 | 726.6482 | 20.9858 | 21.8699 | 710.8033 | 726.9413 |  | 333.9825 | 889.0256 | 807.4381 | 679.1734 |  | 457.439 | 663.6998 | 667.0476 | 889.3061 | 957.2948 | 973.6085 | 937.7107 | 43.8035 | 297.7875 | 70.983 | 537.0905 | 69.8057 | 62.4878 | 53.3225 | 58.6003 | 50.7126 |  |  | 2.1259 | 4.2616 | 4.2505 | -0.52739 | -0.70972 | -0.81707 | 10.9812 | -102.6531 | 13.6907 | 40.2693 | 11.1078 | 0.0056791 | 0.0025545 | 0.00053226 | 24.4621 | 21.519 | 21.5593 | 21.5444 | 21.3845 | 20.8835 | 20.3839 | 21.645 | 21.7531 | 21.7847 | 21.7446 | 21.4807 | 20.9545 | 21.7057 | 818.3927 | 815.8929 | 637.8624 | 421.7853 | 301.2491 | 820.6554 | 540.8788 | 21.5646 | 21.6244 | 21.8465 | 21.9016 | 30.1474 | 32.4023 | 26.854 | 80.8292 | 83.5876 | 556.3854 | 530.0478 | 534.9486 | 490.0209 | 110.5805 | 50.1203 | 718.7136 | 21.3891 | 21.428 | 349.4253 | 20.9896 | 21.2159 | 615.8487 | 21.8587 | 21.5315 | 853.7271 | 21.602 | 21.6685 | 702.3839 | 632.3059 | 787.9008 | 797.2573 | 682.9785 |  | 717.5777 | 780.481 | 794.603 | 532.7457 | 578.5473 | 749.7199 |  | 321.6789 |  |  | 400.5925 | 553.162 | 609.4273 | [5 empty] | 21.2338 | 530.4676 | 21.0605 | 21.11 | 387.5536 | 20.6838 | 20.8781 | 480.8554 | 574.9263 | 606.2573 | 838.0854 | 894.655 | 916.0978 | 470.0577 | 646.6984 | 740.7283 | 548.8412 | 595.1209 | 930.2595 | 882.6337 | 578.9194 | 694.9332 | 873.5313 | 944.0156 | 1007.723 | 472.3614 | 580.6309 | 610.8734 | 486.3821 | 633.1965 | 728.9702 | 855.4028 | 1014.5669 | 534.8754 | 600.6006 | 788.6257 | 681.9788 | 63.5455 | 0.0015662 | 18.1612 | 9.4592 | -27.2163 | 3.0856 |  |  | 3.0323 | 4.4034 | 4.3977 | -1.5491 | -2.073 | -2.2243 | 8.1542 | 55.5872 | 74.0921 | 31.1071 | 81.4116 | 14.1208 | 54.0259 | 28.6921
42843.4306 | 864 | 28.2885 | 22.222 | 22.2073 | 22.1582 | 21.9059 | 21.4166 | 20.7497 | 21.6508 | 21.7118 | 21.732 | 21.6633 | 21.3371 | 21.0171 | 21.5483 | 21.22 | 21.4729 | 21.9251 | 20.9483 | 26.8359 | 37.3225 | 24.9368 | 80.2057 | 87.282 | 588.336 | 21.8664 | 21.5523 | 610.5712 | 648.0734 | 618.2201 | 846.4976 | 21.7724 | 21.7952 | 730.3889 | 20.9803 | 21.8705 | 710.0041 | 724.9847 |  | 334.7244 | 893.8948 | 809.5357 | 668.1097 |  | 458.0724 | 665.2945 | 669.6798 | 888.6853 | 955.918 | 972.9384 | 932.2831 | 43.7299 | 298.1488 | 70.9529 | 537.5931 | 69.9227 | 62.4574 | 53.3138 | 58.6277 | 50.8058 |  |  | 2.1699 | 3.7005 | 3.3082 | -0.24417 | -0.23003 | -0.67842 | 10.3872 | -103.2018 | 13.5817 | 41.0046 | 11.3184 | 0.0056381 | 0.002497 | 0.00050598 | 24.4959 | 21.5276 | 21.5622 | 21.5445 | 21.383 | 20.8816 | 20.3863 | 21.6466 | 21.7502 | 21.783 | 21.7452 | 21.4837 | 20.9484 | 21.711 | 848.9498 | 868.6924 | 663.328 | 423.4436 | 293.7442 | 823.7784 | 542.4062 | 21.5701 | 21.6335 | 21.8562 | 21.9075 | 30.2336 | 32.493 | 26.9072 | 80.8842 | 83.6256 | 556.2557 | 530.0253 | 534.7084 | 489.9119 | 138.8443 | 63.5684 | 718.0768 | 21.3891 | 21.434 | 349.6105 | 20.9872 | 21.2182 | 616.8539 | 21.8614 | 21.5363 | 856.3961 | 21.6037 | 21.6736 | 702.1459 | 635.6098 | 799.4838 | 810.1523 | 680.39 |  | 717.1737 | 777.3994 | 794.5409 | 532.201 | 578.5775 | 750.3287 |  | 322.7301 |  |  | 399.9997 | 550.9515 | 608.0919 | [5 empty] | 21.2264 | 530.212 | 21.0514 | 21.109 | 387.2065 | 20.6821 | 20.8833 | 481.162 | 574.8525 | 605.8479 | 841.2688 | 888.6157 | 914.2958 | 469.4159 | 644.6656 | 739.1035 | 548.6405 | 595.1157 | 931.8094 | 880.1161 | 577.6511 | 692.9544 | 872.7408 | 945.4273 | 1005.4997 | 472.2691 | 580.3209 | 610.9109 | 485.5265 | 633.7296 | 731.1293 | 854.1477 | 1014.2705 | 534.5721 | 600.6694 | 788.8592 | 683.7394 | 64.3335 | -0.0011514 | 18.1609 | 9.4628 | -27.251 | 3.0856 |  |  | 3.0649 | 4.1068 | 3.883 | -1.0549 | -1.1799 | -2.0262 | 7.9285 | 55.5588 | 74.1588 | 31.1273 | 79.2943 | 11.6483 | 54.1386 | 28.6748
42843.4306 | 865 | 28.3259 | 22.2187 | 22.1998 | 22.1502 | 21.9042 | 21.412 | 20.7492 | 21.6467 | 21.7075 | 21.7251 | 21.6589 | 21.3352 | 21.013 | 21.5442 | 21.2118 | 21.4737 | 21.9275 | 20.9421 | 26.9084 | 37.4269 | 24.9663 | 80.2907 | 87.3081 | 591.1101 | 21.8714 | 21.5521 | 612.4191 | 648.4538 | 620.1775 | 848.366 | 21.7695 | 21.7898 | 731.2013 | 21.0135 | 21.8649 | 709.0374 | 723.481 |  | 335.509 | 907.076 | 810.4929 | 663.2162 |  | 458.2795 | 666.1043 | 670.9998 | 888.5882 | 955.3078 | 986.7395 | 938.0942 | 42.7145 | 298.4813 | 71.0495 | 537.9843 | 69.9907 | 62.3437 | 53.315 | 58.6629 | 50.9066 |  |  | 1.8125 | 3.7964 | 4.3005 | -1.0689 | -0.9752 | -1.1226 | 11.1501 | -103.0244 | 12.8547 | 39.0675 | 11.3079 | 0.0056693 | 0.0024823 | 0.00053719 | 24.5502 | 21.5396 | 21.5757 | 21.5546 | 21.3901 | 20.8949 | 20.4058 | 21.665 | 21.7697 | 21.7962 | 21.7526 | 21.4817 | 20.9641 | 21.7248 | 926.525 | 917.5374 | 708.4946 | 426.3005 | 316.9795 | 827.5787 | 544.9706 | 21.5743 | 21.649 | 21.867 | 21.9204 | 30.322 | 32.5972 | 26.9691 | 80.9457 | 83.666 | 556.0655 | 529.5368 | 533.9247 | 492.4291 | 96.9052 | 51.7477 | 717.381 | 21.3874 | 21.4319 | 349.4672 | 20.9805 | 21.2079 | 618.9877 | 21.8616 | 21.5335 | 857.8588 | 21.6087 | 21.6701 | 701.8693 | 636.6005 | 809.2941 | 820.0659 | 680.8347 |  | 716.9294 | 780.2259 | 794.8506 | 531.4698 | 578.5388 | 751.9843 |  | 324.2002 |  |  | 399.7197 | 550.7548 | 607.0511 | [5 empty] | 21.2316 | 530.0482 | 21.0594 | 21.1146 | 386.4861 | 20.6868 | 20.8841 | 481.6649 | 575.0706 | 605.3502 | 848.0795 | 882.6972 | 911.5271 | 468.8576 | 642.6597 | 737.3408 | 549.0053 | 595.2395 | 933.4013 | 877.7247 | 576.3498 | 691.3998 | 871.8238 | 945.4661 | 1003.4861 | 472.0021 | 580.0179 | 611.8566 | 484.3665 | 633.6881 | 732.3817 | 851.2669 | 1012.7547 | 534.5763 | 600.815 | 789.3056 | 683.9838 | 62.9883 | 0.00066031 | 18.1621 | 9.4661 | -27.3114 | 3.0855 |  |  | 2.8042 | 4.1615 | 4.4291 | -2.2081 | -2.4428 | -2.6209 | 8.2599 | 55.4859 | 74.1744 | 31.1412 | 72.2406 | 7.2318 | 54.0396 | 28.575
42843.4306 | 866 | 28.3749 | 22.2187 | 22.2047 | 22.1518 | 21.9031 | 21.4099 | 20.7522 | 21.649 | 21.7121 | 21.7272 | 21.6568 | 21.3375 | 21.0174 | 21.5415 | 21.2173 | 21.4817 | 21.9416 | 20.9415 | 26.9824 | 37.5452 | 25.0106 | 80.3902 | 87.3434 | 591.7749 | 21.8749 | 21.5555 | 613.4285 | 647.6838 | 621.4258 | 847.4137 | 21.7635 | 21.78 | 730.2105 | 21.0902 | 21.8539 | 708.0298 | 722.092 |  | 336.3142 | 902.5552 | 807.3408 | 657.1464 |  | 458.2918 | 665.9656 | 669.0701 | 883.1195 | 950.5979 | 993.6452 | 942.5157 | 41.5722 | 298.7937 | 71.0901 | 538.1331 | 70.0734 | 62.3756 | 53.3109 | 58.7221 | 51.0242 |  |  | 1.9091 | 3.3266 | 2.9987 | -0.3572 | -0.72024 | -0.32226 | 11.386 | -104.154 | 13.6701 | 41.1953 | 11.4338 | 0.0057563 | 0.002479 | 0.00053884 | 24.5721 | 21.5292 | 21.558 | 21.5427 | 21.3811 | 20.8782 | 20.386 | 21.6495 | 21.7537 | 21.7813 | 21.7395 | 21.4743 | 20.9548 | 21.7056 | 848.9399 | 823.8942 | 674.401 | 433.901 | 306.9238 | 828.8385 | 546.1458 | 21.5623 | 21.6402 | 21.8732 | 21.9229 | 30.4031 | 32.6726 | 27.0024 | 80.9939 | 83.692 | 556.121 | 529.3554 | 533.3658 | 494.3916 | 95.8721 | 45.0688 | 718.2109 | 21.3832 | 21.4309 | 349.6709 | 20.9823 | 21.2123 | 620.8233 | 21.8718 | 21.5373 | 855.1123 | 21.607 | 21.6688 | 700.6763 | 633.5602 | 816.3031 | 826.9796 | 680.3943 |  | 716.6685 | 781.8298 | 795.1606 | 530.6812 | 578.5402 | 753.1719 |  | 325.5966 |  |  | 398.8055 | 552.0101 | 606.3969 | [5 empty] | 21.2319 | 529.8411 | 21.0602 | 21.1133 | 386.3364 | 20.6867 | 20.8741 | 482.1374 | 575.5747 | 605.3001 | 852.0982 | 877.8627 | 909.1003 | 468.2272 | 641.2837 | 736.0583 | 549.5422 | 595.7585 | 931.0469 | 876.3389 | 575.5789 | 691.3481 | 866.8746 | 943.8285 | 1002.3944 | 472.0538 | 579.9948 | 612.8279 | 483.8622 | 633.161 | 732.1851 | 849.9226 | 1010.354 | 534.8783 | 601.0958 | 789.5392 | 683.362 | 63.7321 | 0.00023896 | 18.163 | 9.4689 | -27.2654 | 3.0855 |  |  | 2.88 | 3.8952 | 3.6982 | -1.2764 | -2.105 | -1.4081 | 8.3696 | 55.4335 | 74.2241 | 31.1633 | 81.3829 | 11.2968 | 53.964 | 28.5292
42843.4306 | 867 | 28.42 | 22.2231 | 22.2063 | 22.1568 | 21.9104 | 21.4177 | 20.7649 | 21.6543 | 21.7122 | 21.7323 | 21.6624 | 21.3358 | 21.0216 | 21.5419 | 21.2201 | 21.4863 | 21.9434 | 20.9426 | 27.0607 | 37.6597 | 25.0486 | 80.4735 | 87.3848 | 590.8331 | 21.8717 | 21.5489 | 613.6419 | 646.8387 | 621.8218 | 846.0557 | 21.7778 | 21.7919 | 728.8034 | 21.1273 | 21.8661 | 706.8127 | 721.2375 |  | 337.1078 | 903.089 | 806.4026 | 654.7092 |  | 459.006 | 666.5126 | 668.7006 | 887.0558 | 953.8672 | 995.3575 | 936.4816 | 40.6256 | 299.2296 | 71.0935 | 538.4589 | 70.0922 | 62.4889 | 53.3089 | 58.7638 | 51.1266 |  |  | 1.9196 | 4.5685 | 4.3865 | -0.3296 | -0.20506 | -0.10739 | 8.6603 | -103.5573 | 12.3265 | 38.0981 | 11.3383 | 0.0056594 | 0.0024428 | 0.00054869 | 24.6062 | 21.5259 | 21.5605 | 21.5413 | 21.3831 | 20.8814 | 20.3897 | 21.6452 | 21.7477 | 21.7838 | 21.7372 | 21.4737 | 20.9592 | 21.709 | 798.036 | 731.082 | 612.0131 | 423.4977 | 321.353 | 829.1374 | 546.271 | 21.5673 | 21.6409 | 21.8714 | 21.9235 | 30.477 | 32.7564 | 27.0434 | 81.0386 | 83.718 | 556.2527 | 529.7856 | 533.9872 | 494.7358 | 99.1917 | 34.4562 | 718.9196 | 21.3876 | 21.4306 | 349.5319 | 20.9805 | 21.2092 | 621.6328 | 21.873 | 21.5301 | 853.0403 | 21.6054 | 21.6686 | 699.2646 | 633.2289 | 818.3651 | 828.1559 | 678.604 |  | 716.2613 | 779.8043 | 795.2665 | 529.7008 | 578.4918 | 753.3685 |  | 327.459 |  |  | 397.7869 | 552.3705 | 605.7627 | [5 empty] | 21.2317 | 529.1673 | 21.0571 | 21.1101 | 385.0477 | 20.6869 | 20.8731 | 482.0525 | 575.9828 | 605.652 | 849.2021 | 873.2114 | 908.4101 | 467.35 | 641.2935 | 735.7346 | 549.7015 | 596.5146 | 927.9378 | 873.6943 | 574.944 | 692.6419 | 861.7802 | 941.2317 | 1003.746 | 472.3579 | 580.5109 | 613.39 | 483.9209 | 632.1589 | 731.6979 | 850.2006 | 1010.6584 | 535.3864 | 601.8963 | 789.943 | 681.7405 | 61.3212 | 0.0016645 | 18.1633 | 9.4743 | -27.2823 | 3.0855 |  |  | 2.8885 | 4.5661 | 4.4742 | -1.2264 | -1.124 | -0.81337 | 7.3043 | 55.3824 | 74.3127 | 31.1824 | 87.1629 | 18.2583 | 53.7376 | 28.5403
42843.4306 | 868 | 28.4642 | 22.2207 | 22.1954 | 22.1526 | 21.9041 | 21.4217 | 20.7568 | 21.6332 | 21.7115 | 21.7187 | 21.6542 | 21.3273 | 21.0085 | 21.5453 | 21.2115 | 21.4854 | 21.957 | 20.9503 | 27.1312 | 37.7853 | 25.0901 | 80.5651 | 87.4206 | 590.2522 | 21.8812 | 21.5547 | 613.6676 | 645.992 | 621.9277 | 843.5187 | 21.7722 | 21.7856 | 726.2368 | 21.1571 | 21.868 | 705.9457 | 721.0804 |  | 337.9439 | 909.9056 | 810.3733 | 663.416 |  | 459.111 | 666.5288 | 665.0685 | 882.5412 | 955.6392 | 997.0927 | 936.1453 | 39.701 | 299.5604 | 70.756 | 538.4501 | 70.0829 | 62.7071 | 53.3208 | 58.7727 | 51.2289 |  |  | 2.2856 | 4.3707 | 4.1493 | -0.39859 | 0.48689 | 0.002354 | 8.657 | -103.738 | 12.5554 | 38.5009 | 11.4064 | 0.0057021 | 0.002451 | 0.00055198 | 24.645 | 21.5283 | 21.5629 | 21.5527 | 21.387 | 20.8854 | 20.3988 | 21.6518 | 21.757 | 21.7865 | 21.7493 | 21.4754 | 20.9622 | 21.7158 | 778.2391 | 706.3727 | 590.808 | 401.6627 | 319.4721 | 828.8165 | 545.7043 | 21.5652 | 21.6394 | 21.8834 | 21.925 | 30.5681 | 32.8443 | 27.0912 | 81.0845 | 83.7594 | 556.3689 | 530.78 | 534.9286 | 495.5328 | 86.2471 | 45.8083 | 718.4461 | 21.3862 | 21.4324 | 350.3223 | 20.977 | 21.2039 | 621.7284 | 21.8807 | 21.5268 | 850.7417 | 21.6012 | 21.6674 | 697.5357 | 634.6601 | 815.4689 | 824.3929 | 676.3654 |  | 715.6746 | 781.3229 | 795.669 | 528.8419 | 578.463 | 754.4386 |  | 329.4857 |  |  | 396.4285 | 551.9227 | 604.7561 | [5 empty] | 21.2253 | 529.3804 | 21.0627 | 21.107 | 383.1738 | 20.6835 | 20.8759 | 481.8836 | 576.3156 | 606.0587 | 843.7755 | 873.5671 | 908.415 | 466.1491 | 642.2436 | 736.5705 | 550.0745 | 596.9666 | 929.1146 | 872.4129 | 574.6612 | 694.6897 | 859.0205 | 939.5191 | 1006.5072 | 472.2904 | 581.4097 | 613.4651 | 484.2155 | 630.9824 | 729.9753 | 849.4064 | 1011.1831 | 535.63 | 602.6687 | 790.4611 | 679.7326 | 65.5986 | 0.0019454 | 18.1627 | 9.4816 | -27.1748 | 3.0855 |  |  | 3.1521 | 4.4662 | 4.3516 | -1.3487 | 1.7331 | 0.12051 | 7.3079 | 55.2995 | 74.393 | 31.2014 | 89.2294 | 20.4808 | 53.2869 | 28.5364
42843.4306 | 869 | 28.5062 | 22.2185 | 22.1928 | 22.1478 | 21.9026 | 21.4152 | 20.7611 | 21.6536 | 21.7125 | 21.728 | 21.6605 | 21.3353 | 21.0074 | 21.5383 | 21.2216 | 21.4908 | 21.9634 | 20.9528 | 27.2086 | 37.8876 | 25.1322 | 80.6647 | 87.441 | 589.2715 | 21.8782 | 21.5612 | 613.0505 | 645.0708 | 621.0002 | 842.4226 | 21.7699 | 21.7934 | 724.6308 | 21.2219 | 21.8692 | 705.2393 | 721.6454 |  | 338.8512 | 895.4931 | 808.4102 | 655.3643 |  | 459.1147 | 667.049 | 663.1042 | 880.6664 | 952.9265 | 994.3996 | 933.6879 | 38.8796 | 299.8064 | 71.4865 | 538.5963 | 70.1754 | 62.9827 | 53.3221 | 58.7939 | 51.3262 |  |  | 2.1049 | 3.6308 | 3.7215 | -0.39071 | -0.49353 | -0.64753 | 6.9025 | -104.499 | 12.6951 | 38.3379 | 11.5916 | 0.0056266 | 0.002451 | 0.00055034 | 24.6689 | 21.5247 | 21.557 | 21.5441 | 21.3838 | 20.8777 | 20.3914 | 21.6512 | 21.7515 | 21.7827 | 21.7487 | 21.4734 | 20.957 | 21.7079 | 713.9677 | 744.4498 | 638.4965 | 424.7371 | 340.0962 | 828.2252 | 546.8076 | 21.5705 | 21.639 | 21.8827 | 21.9218 | 30.6494 | 32.935 | 27.1376 | 81.1323 | 83.7904 | 556.5861 | 532.3527 | 536.4134 | 496.4317 | 96.6156 | 59.8015 | 721.3547 | 21.3896 | 21.4314 | 350.6717 | 20.9815 | 21.2112 | 621.3616 | 21.8827 | 21.5355 | 851.6795 | 21.6133 | 21.6688 | 697.7204 | 633.7427 | 811.5911 | 820.5471 | 677.5759 |  | 715.4239 | 791.4265 | 796.814 | 529.905 | 578.662 | 758.7271 |  | 331.1917 |  |  | 395.9906 | 551.6282 | 604.5133 | [5 empty] | 21.2268 | 530.6541 | 21.0643 | 21.1084 | 381.9615 | 20.684 | 20.8711 | 482.155 | 576.5689 | 606.771 | 842.7867 | 877.9753 | 908.9441 | 465.0396 | 642.5167 | 736.4419 | 550.4216 | 597.4579 | 928.9457 | 873.0771 | 574.59 | 694.7147 | 858.849 | 940.2784 | 1007.5469 | 472.0724 | 582.1054 | 613.4229 | 483.993 | 630.0948 | 727.4112 | 851.6801 | 1012.8247 | 536.0136 | 602.6543 | 791.0363 | 679.2217 | 64.9421 | 0.00085691 | 18.1626 | 9.4813 | -27.2414 | 3.0855 |  |  | 3.0233 | 4.0717 | 4.1223 | -1.3357 | -1.743 | -1.9966 | 6.5186 | 55.204 | 74.4618 | 31.2053 | 96.1257 | 15.4423 | 53.3407 | 28.5456
42843.4306 | 870 | 28.5593 | 22.2291 | 22.2009 | 22.1659 | 21.9074 | 21.4128 | 20.7619 | 21.648 | 21.7109 | 21.7242 | 21.6678 | 21.3328 | 21.0183 | 21.5411 | 21.2067 | 21.494 | 21.9646 | 20.9432 | 27.2862 | 37.9954 | 25.1779 | 80.7421 | 87.459 | 588.1851 | 21.8776 | 21.5572 | 612.1762 | 644.3396 | 619.7821 | 845.2544 | 21.7731 | 21.7889 | 722.9237 | 21.2873 | 21.8669 | 704.1358 | 722.8555 |  | 339.6447 | 881.5596 | 810.5298 | 654.3866 |  | 458.755 | 667.9988 | 662.58 | 884.9471 | 953.0865 | 988.2533 | 936.2423 | 38.2216 | 300.2057 | 72.297 | 538.7605 | 70.2165 | 63.2148 | 53.3182 | 58.8631 | 51.4335 |  |  | 1.8618 | 5.2894 | 4.2209 | -0.34274 | -0.56384 | -0.50428 | 8.2502 | -103.466 | 12.9753 | 39.1747 | 11.5574 | 0.0057744 | 0.0024346 | 0.00056183 | 24.7048 | 21.5286 | 21.556 | 21.5391 | 21.3888 | 20.8799 | 20.3901 | 21.642 | 21.7416 | 21.7793 | 21.7378 | 21.4709 | 20.956 | 21.7081 | 685.145 | 772.9315 | 639.8924 | 432.5582 | 343.3503 | 827.8276 | 548.4452 | 21.5734 | 21.6546 | 21.9002 | 21.9434 | 30.7393 | 33.0245 | 27.1925 | 81.1893 | 83.8373 | 556.7773 | 533.0623 | 537.1593 | 496.1917 | 87.9876 | 46.0088 | 725.5399 | 21.3939 | 21.4375 | 351.5593 | 20.9905 | 21.2179 | 620.0206 | 21.8895 | 21.5326 | 855.982 | 21.6189 | 21.6711 | 699.8133 | 635.9461 | 809.4863 | 818.0466 | 680.4179 |  | 715.3861 | 790.8837 | 797.3804 | 531.5444 | 578.9801 | 760.4491 |  | 332.7708 |  |  | 396.8532 | 552.1664 | 605.2738 | [5 empty] | 21.233 | 532.1181 | 21.0611 | 21.1168 | 383.2953 | 20.6943 | 20.8745 | 482.3112 | 576.7921 | 607.4774 | 847.3214 | 880.8935 | 908.4154 | 463.7534 | 641.7799 | 735.8298 | 550.704 | 598.7382 | 926.4682 | 873.4581 | 574.2981 | 695.3743 | 857.3387 | 943.865 | 1005.1031 | 472.1174 | 582.3557 | 612.8352 | 483.5368 | 629.1709 | 725.3565 | 854.459 | 1013.8175 | 536.2959 | 602.1376 | 791.6725 | 678.3535 | 62.2583 | 0.00044262 | 18.1625 | 9.4816 | -27.1619 | 3.0855 |  |  | 2.8414 | 4.917 | 4.3924 | -1.2516 | -1.8585 | -1.7576 | 7.1093 | 55.1157 | 74.6501 | 31.2132 | 99.1636 | 15.6746 | 53.1032 | 28.5824
42843.4313 | 871 | 28.6104 | 22.2228 | 22.203 | 22.1595 | 21.9044 | 21.4186 | 20.7695 | 21.6425 | 21.712 | 21.7259 | 21.6648 | 21.3366 | 21.022 | 21.5372 | 21.2091 | 21.4949 | 21.9782 | 20.955 | 27.3568 | 38.1209 | 25.213 | 80.8228 | 87.4816 | 587.3753 | 21.8821 | 21.562 | 611.6632 | 643.8053 | 620.0957 | 851.5103 | 21.7724 | 21.7863 | 722.9274 | 21.3225 | 21.8674 | 703.3969 | 723.6148 |  | 340.5012 | 867.4617 | 814.0713 | 662.9353 |  | 457.6291 | 667.5992 | 661.0044 | 882.0792 | 950.8779 | 980.7392 | 927.8276 | 37.8335 | 300.5149 | 71.0011 | 538.9508 | 70.3331 | 63.3206 | 53.3161 | 58.8818 | 51.5222 |  |  | 1.865 | 4.0816 | 4.0429 | 0.27626 | 0.32523 | -0.016046 | 9.0381 | -104.2729 | 13.897 | 41.3019 | 11.8369 | 0.0057843 | 0.0024708 | 0.00057169 | 24.7392 | 21.5313 | 21.5596 | 21.5465 | 21.3837 | 20.8861 | 20.3861 | 21.6497 | 21.755 | 21.791 | 21.7367 | 21.4794 | 20.963 | 21.7116 | 639.1534 | 713.0048 | 622.0406 | 448.2731 | 365.765 | 826.9835 | 549.3687 | 21.5696 | 21.6607 | 21.9143 | 21.9474 | 30.8369 | 33.1243 | 27.2479 | 81.2333 | 83.8707 | 556.8642 | 532.8994 | 536.8802 | 495.577 | 97.7589 | 49.4172 | 727.1613 | 21.3914 | 21.4277 | 351.9634 | 20.9828 | 21.2096 | 618.9995 | 21.8796 | 21.5316 | 865.6695 | 21.6126 | 21.6685 | 701.099 | 637.8939 | 807.5698 | 816.0273 | 682.6005 |  | 715.3739 | 788.027 | 797.7329 | 532.9664 | 579.3771 | 759.0147 |  | 334.896 |  |  | 396.9962 | 553.2314 | 606.3261 | [5 empty] | 21.2301 | 533.2355 | 21.0747 | 21.1171 | 381.6615 | 20.6919 | 20.8795 | 482.0208 | 577.6166 | 607.7711 | 848.0045 | 884.2502 | 908.5514 | 463.1905 | 641.5441 | 735.6928 | 551.125 | 599.3046 | 922.9139 | 876.388 | 574.2965 | 696.3636 | 859.6891 | 948.0302 | 1002.0641 | 472.2623 | 582.2141 | 612.1648 | 483.37 | 627.6528 | 723.174 | 854.7695 | 1014.6584 | 536.5836 | 601.4472 | 792.3721 | 677.145 | 60.5039 | -0.0024716 | 18.1637 | 9.4844 | -27.1812 | 3.0855 |  |  | 2.8444 | 4.3184 | 4.2978 | 1.1235 | 1.4073 | -0.31259 | 7.4188 | 55.0521 | 74.8374 | 31.2405 | 103.9248 | 17.8771 | 52.689 | 28.6131
42843.4313 | 872 | 28.6498 | 22.2235 | 22.2025 | 22.1551 | 21.9083 | 21.4193 | 20.7791 | 21.6493 | 21.7136 | 21.7265 | 21.6703 | 21.3341 | 21.0126 | 21.5389 | 21.2129 | 21.4979 | 21.9863 | 20.957 | 27.4536 | 38.2374 | 25.2546 | 80.94 | 87.5151 | 589.0131 | 21.8866 | 21.5586 | 612.0753 | 644.2526 | 619.7449 | 859.7122 | 21.7809 | 21.787 | 728.3617 | 21.2441 | 21.8695 | 702.9326 | 725.3933 |  | 341.3276 | 856.9168 | 814.0631 | 664.067 |  | 458.6943 | 668.0994 | 663.1477 | 885.5739 | 947.8127 | 977.5998 | 925.3126 | 37.4619 | 301.0258 | 69.8037 | 539.7998 | 70.3493 | 63.2708 | 53.3088 | 58.8966 | 51.6158 |  |  | 2.1174 | 3.7813 | 3.5816 | -0.33551 | -0.26814 | -0.37943 | 9.6946 | -104.3603 | 13.9701 | 41.5977 | 11.6203 | 0.0056101 | 0.0024642 | 0.00060126 | 24.7899 | 21.5259 | 21.567 | 21.5557 | 21.3882 | 20.8907 | 20.395 | 21.6523 | 21.7619 | 21.7879 | 21.7459 | 21.4813 | 20.962 | 21.7202 | 664.7091 | 679.5548 | 626.242 | 444.8933 | 346.9549 | 826.7792 | 550.2397 | 21.5641 | 21.6574 | 21.9181 | 21.9449 | 30.9114 | 33.208 | 27.2921 | 81.2754 | 83.898 | 556.7795 | 531.9734 | 535.724 | 495.3603 | 94.592 | 44.2818 | 725.3621 | 21.385 | 21.4283 | 352.2851 | 20.9873 | 21.2205 | 618.6832 | 21.8986 | 21.5359 | 873.2265 | 21.6236 | 21.6728 | 699.7518 | 638.4375 | 804.3618 | 812.1487 | 682.8359 |  | 715.2905 | 781.2748 | 797.4404 | 534.4524 | 579.803 | 757.0381 |  | 336.9853 |  |  | 396.9119 | 553.7979 | 607.2975 | [5 empty] | 21.2319 | 535.1413 | 21.0678 | 21.1182 | 383.133 | 20.6977 | 20.8772 | 481.9874 | 577.9955 | 607.9188 | 844.615 | 884.2894 | 909.2721 | 462.1594 | 641.3057 | 736.2477 | 551.4451 | 599.4763 | 917.5224 | 877.4177 | 573.5671 | 696.7988 | 861.9018 | 951.4717 | 1001.8187 | 472.1703 | 581.6716 | 611.6217 | 483.0348 | 626.5088 | 724.2545 | 853.7226 | 1015.9489 | 536.3394 | 601.2243 | 792.5407 | 677.1753 | 58.0024 | 0.0010395 | 18.1616 | 9.4879 | -27.2472 | 3.0855 |  |  | 3.0302 | 4.1576 | 4.0463 | -1.2384 | -1.2762 | -1.5182 | 7.6739 | 55.0249 | 74.9354 | 31.2709 | 101.0009 | 17.6171 | 52.5467 | 28.6058
42843.4313 | 873 | 28.6909 | 22.23 | 22.1988 | 22.1568 | 21.9039 | 21.4195 | 20.7726 | 21.6489 | 21.7176 | 21.7311 | 21.6698 | 21.3341 | 21.0131 | 21.5452 | 21.2147 | 21.508 | 22.0077 | 20.9683 | 27.5341 | 38.3696 | 25.3123 | 81.0589 | 87.5575 | 592.4569 | 21.8984 | 21.5659 | 613.8775 | 646.1402 | 620.6804 | 863.3577 | 21.7827 | 21.7855 | 733.4778 | 21.1569 | 21.869 | 702.4825 | 726.5626 |  | 341.9846 | 847.8296 | 811.1909 | 673.5847 |  | 459.3594 | 669.4858 | 660.2043 | 874.1174 | 947.5795 | 978.3732 | 929.5286 | 37.2545 | 301.464 | 69.4887 | 540.614 | 70.4456 | 63.2322 | 53.3032 | 58.9491 | 51.7222 |  |  | 1.7349 | 4.3819 | 4.1723 | -0.22315 | -0.44294 | -0.47734 | 9.1971 | -103.8379 | 13.5233 | 39.9806 | 11.5923 | 0.0056561 | 0.0023755 | 0.00057662 | 24.8267 | 21.5313 | 21.5665 | 21.5535 | 21.3895 | 20.8841 | 20.3993 | 21.655 | 21.761 | 21.7976 | 21.7527 | 21.4847 | 20.9691 | 21.7221 | 666.0943 | 679.5448 | 619.365 | 424.7089 | 321.114 | 826.4079 | 550.5545 | 21.5708 | 21.6666 | 21.9295 | 21.9567 | 30.9975 | 33.2936 | 27.3392 | 81.3191 | 83.9288 | 556.6558 | 531.0446 | 534.6482 | 496.195 | 102.8036 | 52.8512 | 723.9118 | 21.3871 | 21.4328 | 353.8499 | 20.9817 | 21.2167 | 620.2732 | 21.8979 | 21.5378 | 874.791 | 21.6315 | 21.6703 | 698.7242 | 639.4569 | 799.1059 | 806.8987 | 680.4534 |  | 714.9582 | 780.3323 | 797.2946 | 536.7868 | 580.3249 | 755.3279 |  | 337.1135 |  |  | 396.2422 | 552.8915 | 607.6775 | [5 empty] | 21.2327 | 537.4899 | 21.0786 | 21.1111 | 384.3926 | 20.698 | 20.8833 | 481.7268 | 578.0502 | 607.8838 | 843.0363 | 882.6929 | 909.8541 | 461.5669 | 640.8707 | 737.3879 | 551.6202 | 599.5752 | 912.2149 | 877.4292 | 573.3729 | 696.3987 | 863.1073 | 951.0712 | 1004.0324 | 472.5856 | 581.3852 | 612.4382 | 483.2945 | 626.2737 | 725.1035 | 854.7807 | 1016.3678 | 536.4452 | 602.3459 | 789.6249 | 679.369 | 64.3921 | 0.00062518 | 18.1634 | 9.4901 | -27.168 | 3.0856 |  |  | 2.7443 | 4.4789 | 4.3705 | -1.0107 | -1.6408 | -1.7033 | 7.4768 | 55.0091 | 74.9169 | 31.2941 | 100.6937 | 18.4561 | 52.1749 | 28.5632
42843.4313 | 874 | 28.7397 | 22.2302 | 22.2032 | 22.1652 | 21.9003 | 21.4191 | 20.7775 | 21.6446 | 21.7133 | 21.7248 | 21.6624 | 21.3326 | 21.0205 | 21.5375 | 21.2137 | 21.497 | 22.0017 | 20.9529 | 27.603 | 38.467 | 25.3392 | 81.1558 | 87.584 | 595.7087 | 21.8955 | 21.5528 | 615.2077 | 647.5829 | 621.71 | 865.444 | 21.7842 | 21.788 | 738.2715 | 21.1219 | 21.8668 | 702.4758 | 727.4157 |  | 342.562 | 836.5003 | 807.8431 | 682.6736 |  | 459.2045 | 669.4771 | 657.6278 | 867.5357 | 948.3907 | 981.9455 | 926.7271 | 37.217 | 301.9549 | 68.5389 | 541.1666 | 70.552 | 63.0953 | 53.2952 | 58.967 | 51.8059 |  |  | 2.1516 | 4.9148 | 4.9155 | -0.79155 | -0.54939 | -0.67251 | 10.4575 | -102.9173 | 13.7393 | 40.6391 | 11.6288 | 0.0056266 | 0.0024609 | 0.00053884 | 24.8565 | 21.5303 | 21.5554 | 21.5412 | 21.3799 | 20.8847 | 20.3946 | 21.649 | 21.7607 | 21.7883 | 21.7405 | 21.4832 | 20.956 | 21.7123 | 714.7961 | 754.3666 | 672.7898 | 433.5432 | 313.5469 | 826.6213 | 552.1334 | 21.5639 | 21.6715 | 21.9374 | 21.9603 | 31.0827 | 33.3842 | 27.3816 | 81.357 | 83.954 | 556.7869 | 530.6922 | 534.4603 | 498.7451 | 113.5639 | 60.5792 | 723.3893 | 21.3916 | 21.4264 | 355.0409 | 20.9892 | 21.2148 | 621.6437 | 21.9006 | 21.5353 | 873.9605 | 21.6417 | 21.6712 | 700.4944 | 639.406 | 799.3963 | 807.3473 | 680.0921 |  | 714.7258 | 782.7633 | 797.5609 | 539.5402 | 580.9908 | 755.9137 |  | 340.8281 |  |  | 395.5198 | 551.9977 | 607.627 | [5 empty] | 21.2319 | 540.1094 | 21.0666 | 21.1114 | 388.4465 | 20.702 | 20.8836 | 480.986 | 578.1211 | 607.4901 | 845.8486 | 885.4827 | 909.471 | 461.5008 | 640.429 | 737.9536 | 551.8631 | 599.7317 | 910.8397 | 879.7783 | 573.3319 | 696.151 | 857.9119 | 954.8026 | 1006.9704 | 473.0386 | 581.3228 | 613.4887 | 483.4198 | 626.2689 | 726.4448 | 854.8615 | 1015.2443 | 536.3559 | 602.873 | 793.0158 | 678.6173 | 68.286 | 0.0012291 | 18.1631 | 9.4898 | -27.2116 | 3.0855 |  |  | 3.0579 | 4.7434 | 4.7437 | -1.9036 | -1.83 | -2.0247 | 7.984 | 54.9619 | 74.9309 | 31.3301 | 95.3705 | 12.8961 | 51.9208 | 28.513
42843.4313 | 875 | 28.7917 | 22.2388 | 22.2072 | 22.1599 | 21.9065 | 21.4195 | 20.7854 | 21.6469 | 21.7145 | 21.7326 | 21.6623 | 21.3351 | 21.0183 | 21.5455 | 21.2166 | 21.4963 | 22.0136 | 20.9524 | 27.6754 | 38.5865 | 25.3841 | 81.2432 | 87.6115 | 596.6886 | 21.8977 | 21.5509 | 616.036 | 649.3857 | 622.2947 | 864.3603 | 21.7777 | 21.7863 | 740.0909 | 21.0837 | 21.8566 | 702.7491 | 728.4899 |  | 341.5356 | 830.7411 | 806.3681 | 692.7914 |  | 458.6935 | 668.3761 | 655.0053 | 863.2404 | 949.3365 | 980.2961 | 921.4004 | 37.9051 | 302.4205 | 68.7206 | 541.839 | 70.5561 | 63.0122 | 53.2867 | 59.0227 | 51.9014 |  |  | 2.1437 | 4.3392 | 4.2354 | 0.064014 | 0.005877 | -0.45303 | 9.9338 | -103.5764 | 13.7938 | 41.1263 | 11.3915 | 0.0055723 | 0.0024395 | 0.00055526 | 24.8926 | 21.5273 | 21.5598 | 21.5454 | 21.3798 | 20.8842 | 20.3969 | 21.6499 | 21.7505 | 21.7855 | 21.7439 | 21.4765 | 20.9577 | 21.7095 | 780.6885 | 798.3285 | 684.9333 | 457.4151 | 343.0042 | 828.1617 | 554.5516 | 21.5682 | 21.6655 | 21.9382 | 21.9695 | 31.1686 | 33.4765 | 27.4372 | 81.408 | 83.9919 | 557.0558 | 531.1784 | 535.2211 | 498.5799 | 105.4536 | 56.1268 | 725.662 | 21.4005 | 21.435 | 356.1151 | 20.983 | 21.2151 | 622.9935 | 21.9043 | 21.5358 | 875.48 | 21.6393 | 21.6694 | 703.9577 | 639.2391 | 800.5512 | 809.1182 | 684.4524 |  | 714.9172 | 785.1793 | 797.9162 | 541.2242 | 581.6097 | 756.8353 |  | 342.2257 |  |  | 396.2245 | 553.1446 | 608.5084 | [5 empty] | 21.2305 | 541.672 | 21.068 | 21.1081 | 392.1404 | 20.7003 | 20.8801 | 480.736 | 578.7516 | 607.432 | 842.4804 | 890.293 | 911.2344 | 461.423 | 640.188 | 738.2124 | 552.5051 | 600.2129 | 911.5307 | 883.5709 | 573.3782 | 695.1349 | 854.9906 | 956.965 | 1010.7676 | 472.8199 | 580.93 | 614.1671 | 483.4627 | 626.0784 | 726.4971 | 854.9862 | 1017.226 | 536.3506 | 602.8396 | 786.9443 | 677.3348 | 64.3224 | -0.00056159 | 18.1616 | 9.4894 | -27.1176 | 3.0856 |  |  | 3.0533 | 4.4544 | 4.4008 | 0.54103 | 0.18915 | -1.6607 | 7.7764 | 54.8879 | 74.9726 | 31.3881 | 88.686 | 12.1252 | 51.705 | 28.5599
42843.4313 | 876 | 28.8386 | 22.2349 | 22.1966 | 22.1526 | 21.9015 | 21.4211 | 20.7842 | 21.6458 | 21.7118 | 21.7319 | 21.6673 | 21.3341 | 21.0224 | 21.5476 | 21.2103 | 21.4981 | 22.0179 | 20.9551 | 27.7557 | 38.699 | 25.4232 | 81.3304 | 87.6368 | 596.3037 | 21.9044 | 21.551 | 616.0689 | 650.3851 | 622.3375 | 865.6784 | 21.7771 | 21.7717 | 741.8288 | 21.0275 | 21.8494 | 703.0492 | 729.2773 |  | 342.9189 | 825.4198 | 808.2923 | 686.5314 |  | 459.0693 | 668.1536 | 652.8671 | 861.168 | 955.6224 | 981.6269 | 923.2524 | 37.9357 | 302.7493 | 69.1933 | 542.3497 | 70.6288 | 62.9422 | 53.2844 | 59.0539 | 51.9938 |  |  | 2.0582 | 5.2486 | 5.1337 | -0.097638 | -0.43833 | -0.36037 | 9.8963 | -103.9792 | 13.4221 | 40.9452 | 11.439 | 0.0055608 | 0.0023574 | 0.00052898 | 24.9362 | 21.5353 | 21.5572 | 21.5546 | 21.3868 | 20.8859 | 20.3973 | 21.6576 | 21.7631 | 21.7886 | 21.7544 | 21.4833 | 20.9594 | 21.7155 | 744.3261 | 783.0776 | 657.8783 | 455.1218 | 352.1576 | 828.5522 | 556.3205 | 21.5672 | 21.6758 | 21.9522 | 21.9726 | 31.2581 | 33.5731 | 27.4851 | 81.4438 | 84.0213 | 557.0444 | 531.2044 | 535.3479 | 497.5147 | 82.3743 | 47.6519 | 726.3698 | 21.3972 | 21.4378 | 357.2268 | 20.9862 | 21.2168 | 623.2323 | 21.9121 | 21.5458 | 873.6948 | 21.6465 | 21.6753 | 703.7573 | 641.2143 | 801.921 | 810.7355 | 686.1354 |  | 715.0712 | 786.4968 | 798.3248 | 541.7721 | 582.1107 | 757.3596 |  | 343.8729 |  |  | 396.7529 | 555.2465 | 609.5792 | [5 empty] | 21.2278 | 543.2832 | 21.0669 | 21.1084 | 393.767 | 20.693 | 20.873 | 481.4942 | 579.3468 | 607.7534 | 838.9023 | 891.6571 | 913.7629 | 461.5514 | 640.1664 | 738.2244 | 553.0719 | 600.9071 | 910.2846 | 884.9439 | 573.7924 | 694.101 | 854.7876 | 957.2684 | 1011.2011 | 473.1691 | 580.6 | 614.5506 | 483.7356 | 625.7319 | 725.9354 | 856.0841 | 1019.8579 | 536.8148 | 603.1697 | 723.4904 | 676.1018 | 59.3538 | -6.7973e-06 | 18.1603 | 9.4896 | -27.2014 | 3.0855 |  |  | 2.9919 | 4.8984 | 4.8445 | -0.6681 | -1.6344 | -1.4819 | 7.7658 | 54.8792 | 75.0613 | 31.4578 | 92.888 | 15.5561 | 51.9505 | 28.5877
42843.4313 | 877 | 28.8783 | 22.2298 | 22.1947 | 22.1575 | 21.8976 | 21.4119 | 20.784 | 21.6433 | 21.7114 | 21.723 | 21.656 | 21.3302 | 21.0106 | 21.5322 | 21.203 | 21.5007 | 22.0218 | 20.9621 | 27.8427 | 38.8103 | 25.4689 | 81.4218 | 87.659 | 595.0441 | 21.9117 | 21.5511 | 615.7533 | 650.9539 | 622.3773 | 864.5118 | 21.7714 | 21.7847 | 739.3194 | 21.0089 | 21.8585 | 702.6577 | 729.2857 |  | 342.2724 | 823.9438 | 810.9727 | 670.3325 |  | 459.0909 | 669.3308 | 651.4371 | 864.1921 | 962.8212 | 988.1719 | 933.0751 | 37.3392 | 303.1583 | 69.6215 | 542.8399 | 70.6249 | 62.9031 | 53.271 | 59.0607 | 52.0827 |  |  | 1.8552 | 4.2058 | 4.1099 | -0.15283 | -0.18206 | -0.60548 | 10.0061 | -105.2632 | 13.7681 | 40.5286 | 11.4772 | 0.0055921 | 0.0023886 | 0.00055034 | 24.9779 | 21.532 | 21.5564 | 21.5554 | 21.3802 | 20.8871 | 20.3969 | 21.6542 | 21.759 | 21.7867 | 21.7436 | 21.487 | 20.9522 | 21.7138 | 654.062 | 698.6594 | 623.5739 | 458.998 | 372.3452 | 827.308 | 557.5117 | 21.5588 | 21.6751 | 21.9588 | 21.9755 | 31.3345 | 33.6536 | 27.535 | 81.4754 | 84.0478 | 557.0562 | 531.3507 | 535.5329 | 497.4842 | 77.0063 | 41.1026 | 726.622 | 21.3926 | 21.4288 | 359.2458 | 20.9775 | 21.22 | 622.9041 | 21.9071 | 21.5415 | 871.8414 | 21.638 | 21.6742 | 703.0778 | 642.6736 | 800.8101 | 810.0412 | 685.3118 |  | 715.0912 | 787.6763 | 798.78 | 542.2456 | 582.5915 | 757.6212 |  | 345.3408 |  |  | 396.6449 | 556.3425 | 610.1266 | [5 empty] | 21.2328 | 544.1563 | 21.0709 | 21.1153 | 394.0317 | 20.7067 | 20.8861 | 481.8404 | 579.937 | 608.0251 | 835.0251 | 892.1219 | 912.2157 | 461.5717 | 639.8792 | 738.362 | 553.5239 | 601.7569 | 907.7009 | 885.4482 | 573.7648 | 694.6101 | 853.3894 | 957.2443 | 1011.4756 | 473.4288 | 580.8153 | 614.4779 | 483.7326 | 625.279 | 724.8111 | 856.4067 | 1019.3201 | 537.4274 | 603.6607 | 590.018 | 675.1539 | 58.681 | 0.00030216 | 18.16 | 9.4891 | -27.2149 | 3.0855 |  |  | 2.8405 | 4.3876 | 4.3373 | -0.8364 | -1.0561 | -1.9259 | 7.8291 | 54.907 | 75.1683 | 31.5263 | 102.4024 | 19.6545 | 52.307 | 28.5904
42843.4313 | 878 | 28.916 | 22.2286 | 22.1853 | 22.1456 | 21.8888 | 21.4123 | 20.776 | 21.6373 | 21.7058 | 21.7151 | 21.6518 | 21.3223 | 21.0027 | 21.5318 | 21.2035 | 21.5057 | 22.0394 | 20.9656 | 27.9192 | 38.9275 | 25.504 | 81.4962 | 87.6921 | 594.5348 | 21.9124 | 21.5506 | 615.4268 | 650.2976 | 622.2574 | 863.8189 | 21.7799 | 21.7868 | 736.0808 | 21.0606 | 21.8665 | 701.7259 | 727.1456 |  | 344.2107 | 822.1161 | 807.31 | 657.5342 |  | 459.7266 | 670.2284 | 648.7231 | 861.3036 | 966.8277 | 990.6982 | 947.9484 | 37.1909 | 303.4507 | 69.9638 | 543.1728 | 70.7412 | 62.9632 | 53.2769 | 59.1279 | 52.1877 |  |  | 1.8808 | 4.6868 | 4.5075 | -0.020098 | 0.1649 | 0.31514 | 10.6947 | -105.1771 | 13.8752 | 40.4545 | 10.9614 | 0.0054656 | 0.0022901 | 0.00058319 | 25.0112 | 21.5251 | 21.5536 | 21.5443 | 21.3823 | 20.8777 | 20.3873 | 21.6579 | 21.7447 | 21.7768 | 21.7415 | 21.4847 | 20.9512 | 21.7125 | 610.5711 | 646.1439 | 593.1791 | 442.0641 | 367.8854 | 825.5685 | 557.6436 | 21.5649 | 21.678 | 21.9744 | 21.9817 | 31.4215 | 33.7394 | 27.5912 | 81.5203 | 84.0842 | 557.0222 | 531.4168 | 535.497 | 497.0779 | 99.6374 | 41.1252 | 727.2027 | 21.3962 | 21.4223 | 361.311 | 20.9899 | 21.2196 | 622.0065 | 21.9039 | 21.5431 | 871.7216 | 21.6459 | 21.667 | 703.1696 | 639.6884 | 800.9205 | 810.5539 | 682.0764 |  | 714.8192 | 789.8078 | 799.407 | 542.6961 | 583.1367 | 758.7855 |  | 347.2756 |  |  | 396.1405 | 555.9447 | 609.6475 | [5 empty] | 21.228 | 545.1508 | 21.0763 | 21.1126 | 392.5671 | 20.7002 | 20.8826 | 482.2762 | 580.6823 | 608.1979 | 830.9591 | 892.8052 | 910.1965 | 461.2249 | 639.1794 | 737.8819 | 554.1644 | 602.3749 | 906.9959 | 884.619 | 573.4437 | 695.5098 | 852.4582 | 957.0366 | 1007.8184 | 473.4974 | 581.456 | 614.1122 | 483.88 | 624.891 | 723.3239 | 855.9635 | 1015.7409 | 537.762 | 603.733 | 589.7355 | 675.0631 | 60.0971 | 0.00039346 | 18.1587 | 9.4911 | -27.1754 | 3.0855 |  |  | 2.8599 | 4.6339 | 4.5444 | -0.30345 | 1.0061 | 1.3908 | 8.1021 | 54.9298 | 75.3018 | 31.6065 | 106.5169 | 23.0635 | 52.4406 | 28.5963
42843.4313 | 879 | 28.969 | 22.2303 | 22.1947 | 22.1467 | 21.8971 | 21.4122 | 20.7798 | 21.6417 | 21.7073 | 21.7254 | 21.6562 | 21.3225 | 21.0103 | 21.5383 | 21.2037 | 21.5075 | 22.0505 | 20.962 | 28.0008 | 39.0448 | 25.5528 | 81.5637 | 87.7343 | 594.6446 | 21.9122 | 21.5537 | 615.549 | 649.0907 | 622.162 | 863.7576 | 21.784 | 21.7845 | 732.71 | 21.079 | 21.867 | 700.4541 | 724.1485 |  | 347.0942 | 821.1693 | 805.6523 | 654.1383 |  | 460.2394 | 670.5719 | 646.6662 | 855.0137 | 968.852 | 995.6129 | 951.2923 | 37.7181 | 303.7327 | 69.4515 | 543.6046 | 70.7337 | 63.0394 | 53.2737 | 59.1542 | 52.2754 |  |  | 1.5411 | 2.9599 | 3.1374 | -0.96371 | -0.53822 | -0.35643 | 8.1398 | -103.4627 | 13.5656 | 39.9376 | 11.0026 | 0.0056512 | 0.0023558 | 0.00054705 | 25.0408 | 21.5222 | 21.5566 | 21.5378 | 21.375 | 20.8872 | 20.388 | 21.6476 | 21.7478 | 21.785 | 21.7353 | 21.4723 | 20.9577 | 21.7125 | 641.1184 | 686.8863 | 581.8236 | 421.1987 | 353.1563 | 825.1125 | 557.323 | 21.5743 | 21.6899 | 21.9835 | 21.9909 | 31.5203 | 33.8425 | 27.6422 | 81.584 | 84.1232 | 556.9264 | 531.2489 | 535.2507 | 495.4835 | 81.1021 | 44.3807 | 728.512 | 21.3987 | 21.4313 | 362.5742 | 20.993 | 21.2157 | 621.9511 | 21.9115 | 21.5371 | 872.1603 | 21.6502 | 21.6631 | 703.8589 | 638.6211 | 801.3608 | 811.6484 | 678.0227 |  | 714.4413 | 789.4774 | 799.8562 | 542.3063 | 583.5253 | 759.1343 |  | 349.3043 |  |  | 396.3135 | 555.0644 | 607.8777 | [5 empty] | 21.2242 | 545.7393 | 21.0798 | 21.104 | 391.2518 | 20.697 | 20.8779 | 482.8888 | 581.429 | 608.3846 | 829.8262 | 889.1652 | 907.7126 | 460.466 | 638.2532 | 737.0084 | 554.7636 | 602.7063 | 904.2503 | 879.7762 | 572.8342 | 696.0485 | 850.9206 | 955.5204 | 1002.1554 | 473.4624 | 581.7624 | 613.7387 | 483.8987 | 624.5974 | 722.0343 | 856.0248 | 1017.8594 | 537.8728 | 603.4259 | 591.3486 | 674.852 | 60.0941 | -0.00030176 | 18.1584 | 9.4931 | -27.1567 | 3.0855 |  |  | 2.5886 | 3.6832 | 3.792 | -2.1017 | -1.8211 | -1.482 | 7.0822 | 54.9493 | 75.4492 | 31.6835 | 102.935 | 24.248 | 52.2329 | 28.6255
42843.4313 | 880 | 29.0197 | 22.2353 | 22.2026 | 22.1523 | 21.9014 | 21.4139 | 20.7871 | 21.6429 | 21.707 | 21.725 | 21.6548 | 21.3294 | 21.0168 | 21.5385 | 21.2045 | 21.5109 | 22.0469 | 20.9577 | 28.0824 | 39.1535 | 25.593 | 81.6266 | 87.7563 | 594.4805 | 21.9067 | 21.552 | 615.7543 | 648.2338 | 622.0216 | 864.4221 | 21.7907 | 21.7823 | 732.3525 | 21.0058 | 21.8596 | 699.5213 | 722.1766 |  | 346.8822 | 821.6758 | 807.7575 | 661.6401 |  | 459.6417 | 670.04 | 642.6501 | 848.0637 | 959.3748 | 1001.0497 | 939.2797 | 38.4006 | 304.2197 | 69.2045 | 544.3333 | 70.8098 | 63.0839 | 53.2671 | 59.1693 | 52.3738 |  |  | 1.9045 | 3.6808 | 2.6458 | -0.85923 | -1.5232 | -1.2501 | 8.6537 | -102.5401 | 14.2675 | 41.257 | 11.3034 | 0.0056495 | 0.0023475 | 0.00054048 | 25.0922 | 21.5287 | 21.56 | 21.5433 | 21.3855 | 20.8906 | 20.3985 | 21.6515 | 21.7586 | 21.7875 | 21.7444 | 21.4818 | 20.9564 | 21.7169 | 623.7288 | 660.8179 | 577.3692 | 409.2789 | 338.5896 | 823.6316 | 556.6135 | 21.557 | 21.6869 | 21.9846 | 21.9895 | 31.5965 | 33.9251 | 27.688 | 81.6082 | 84.1421 | 556.7294 | 530.6378 | 534.5959 | 495.2075 | 89.0052 | 32.5304 | 728.1549 | 21.4002 | 21.4289 | 362.8711 | 20.9786 | 21.2003 | 621.9243 | 21.9111 | 21.5372 | 872.9665 | 21.6419 | 21.67 | 703.7903 | 640.0952 | 805.104 | 815.7603 | 676.1315 |  | 714.1289 | 786.9773 | 800.0563 | 542.1197 | 583.8308 | 758.7609 |  | 351.7607 |  |  | 396.5087 | 554.6704 | 606.4976 | [5 empty] | 21.2248 | 545.006 | 21.0803 | 21.1031 | 389.716 | 20.7 | 20.8734 | 483.1025 | 581.8967 | 608.5933 | 828.8945 | 883.1911 | 906.5902 | 459.6405 | 638.0168 | 736.0361 | 555.0816 | 602.869 | 902.9158 | 875.9456 | 572.6629 | 696.9646 | 850.9269 | 955.6368 | 999.9153 | 473.0402 | 581.8468 | 613.7376 | 483.9799 | 624.3797 | 721.4754 | 855.2967 | 1021.0375 | 537.9102 | 603.6203 | 591.3421 | 674.2074 | 61.9953 | -0.00021747 | 18.1567 | 9.4993 | -27.1656 | 3.0855 |  |  | 2.8775 | 4.1062 | 3.4814 | -1.9839 | -3.0702 | -2.7814 | 7.3179 | 54.9249 | 75.5803 | 31.7407 | 104.2586 | 24.572 | 51.8036 | 28.6022
42843.4313 | 881 | 29.0681 | 22.2363 | 22.1969 | 22.1519 | 21.8976 | 21.4151 | 20.7953 | 21.6474 | 21.7163 | 21.725 | 21.6572 | 21.3348 | 21.0095 | 21.5358 | 21.2059 | 21.5118 | 22.0611 | 20.9593 | 28.166 | 39.2692 | 25.6353 | 81.7064 | 87.7813 | 594.2296 | 21.9149 | 21.5496 | 615.7864 | 648.5171 | 621.1343 | 864.84 | 21.7973 | 21.7848 | 733.9404 | 20.9465 | 21.8573 | 699.2648 | 721.6051 |  | 346.8232 | 818.4702 | 804.5011 | 668.9092 |  | 458.5013 | 670.1567 | 641.4705 | 848.4907 | 954.5258 | 1000.6755 | 935.3579 | 38.7941 | 304.5769 | 69.799 | 545.167 | 70.836 | 63.0743 | 53.265 | 59.21 | 52.4725 |  |  | 2.2087 | 3.7596 | 3.5592 | -0.05821 | 0.15307 | -0.63111 | 9.0368 | -102.7031 | 13.9606 | 42.8347 | 11.0816 | 0.0055888 | 0.002405 | 0.00057005 | 25.1309 | 21.522 | 21.5538 | 21.5371 | 21.3823 | 20.8891 | 20.3968 | 21.6497 | 21.7605 | 21.7855 | 21.7357 | 21.4786 | 20.9612 | 21.7113 | 583.7417 | 608.9422 | 521.7973 | 386.0807 | 313.1442 | 822.9521 | 554.987 | 21.5668 | 21.6949 | 21.9971 | 22.0031 | 31.6916 | 34.0211 | 27.7444 | 81.6671 | 84.186 | 556.663 | 530.2742 | 533.8673 | 496.1822 | 98.6438 | 35.1223 | 727.3346 | 21.3969 | 21.4236 | 362.6018 | 20.9884 | 21.2081 | 622.0207 | 21.9172 | 21.5383 | 873.4253 | 21.6556 | 21.6757 | 703.0012 | 639.7313 | 809.2763 | 820.1261 | 677.1266 |  | 713.8931 | 788.3392 | 800.3604 | 540.5629 | 583.9357 | 758.0254 |  | 349.6155 |  |  | 396.8722 | 554.6171 | 606.0533 | [5 empty] | 21.2287 | 543.72 | 21.0869 | 21.114 | 390.5553 | 20.7087 | 20.8772 | 482.8669 | 582.2432 | 608.8339 | 826.1079 | 879.1693 | 904.8778 | 459.653 | 638.4861 | 735.1247 | 555.2565 | 603.0026 | 904.6997 | 874.4126 | 573.5732 | 698.8854 | 850.2624 | 954.817 | 1001.0171 | 472.625 | 582.1335 | 613.8809 | 484.1524 | 624.1959 | 721.5057 | 856.7879 | 1020.076 | 537.8551 | 603.9553 | 592.0737 | 674.0629 | 67.2809 | -0.0012919 | 18.1535 | 9.5057 | -27.2066 | 3.0854 |  |  | 3.0972 | 4.1502 | 4.0381 | -0.51641 | 0.97312 | -1.9759 | 7.477 | 54.8393 | 75.6362 | 31.8019 | 108.423 | 30.3558 | 51.541 | 28.5646
42843.4313 | 882 | 29.1143 | 22.2412 | 22.2034 | 22.1592 | 21.9013 | 21.4181 | 20.8058 | 21.6489 | 21.7183 | 21.7309 | 21.6699 | 21.3342 | 21.0127 | 21.5417 | 21.2135 | 21.5244 | 22.0777 | 20.9727 | 28.2543 | 39.3937 | 25.6844 | 81.8073 | 87.8162 | 593.8775 | 21.9259 | 21.5542 | 615.7055 | 648.7931 | 620.2197 | 863.2199 | 21.8005 | 21.7838 | 733.7303 | 20.9349 | 21.8572 | 698.8596 | 722.0243 |  | 347.7429 | 813.4513 | 800.5158 | 663.7459 |  | 458.8309 | 670.6781 | 638.2334 | 850.256 | 955.06 | 1003.6733 | 938.6684 | 38.9176 | 304.9947 | 69.6927 | 546.3453 | 70.8629 | 63.0155 | 53.2653 | 59.2213 | 52.5413 |  |  | 2.2455 | 4.8176 | 4.7315 | 0.044302 | 0.091957 | -0.26641 | 8.4546 | -102.297 | 14.1484 | 41.1181 | 11.2571 | 0.0054738 | 0.002405 | 0.00054212 | 25.1673 | 21.5242 | 21.5464 | 21.5393 | 21.3737 | 20.8783 | 20.3981 | 21.6507 | 21.7517 | 21.7836 | 21.738 | 21.4786 | 20.9558 | 21.7111 | 613.1892 | 627.4441 | 516.4561 | 393.6929 | 307.2988 | 823.7323 | 554.1208 | 21.5654 | 21.7011 | 22.0067 | 22.0113 | 31.7796 | 34.1178 | 27.7959 | 81.7112 | 84.2187 | 556.6704 | 530.1146 | 533.4074 | 497.5398 | 119.044 | 50.666 | 728.8301 | 21.3873 | 21.4219 | 363.7106 | 20.9749 | 21.2107 | 621.4931 | 21.9172 | 21.5323 | 869.7194 | 21.6602 | 21.6606 | 703.3833 | 639.6457 | 813.5872 | 825.0132 | 678.9256 |  | 713.853 | 800.3284 | 801.606 | 539.7732 | 584.0839 | 760.1477 |  | 344.279 |  |  | 397.2615 | 554.7771 | 606.3767 | [5 empty] | 21.2262 | 543.2394 | 21.0832 | 21.109 | 391.222 | 20.7036 | 20.873 | 482.9207 | 582.2571 | 608.8181 | 822.798 | 879.7656 | 906.1763 | 460.5045 | 639.5131 | 734.4791 | 555.3791 | 602.838 | 905.3972 | 874.4036 | 574.4328 | 700.2787 | 848.0352 | 952.9332 | 1004.7343 | 472.7188 | 582.3853 | 613.6373 | 484.4255 | 623.9305 | 720.9458 | 859.9088 | 1018.3406 | 537.5598 | 604.0883 | 594.0346 | 674.0887 | 65.7368 | 0.0024791 | 18.1524 | 9.5224 | -27.2122 | 3.0854 |  |  | 3.1213 | 4.6992 | 4.6571 | 0.45064 | 0.75514 | -1.2853 | 7.2407 | 54.7795 | 75.6879 | 31.8491 | 105.471 | 30.7417 | 51.5887 | 28.5281
42843.4313 | 883 | 29.1616 | 22.2355 | 22.2011 | 22.152 | 21.8969 | 21.4109 | 20.8015 | 21.6451 | 21.7115 | 21.7312 | 21.6637 | 21.3327 | 21.0131 | 21.5448 | 21.2201 | 21.5256 | 22.0828 | 20.9779 | 28.335 | 39.5146 | 25.7307 | 81.8829 | 87.839 | 595.1256 | 21.9326 | 21.5593 | 615.4125 | 649.1598 | 619.4301 | 859.9314 | 21.7848 | 21.7775 | 733.2309 | 20.9275 | 21.8458 | 698.5835 | 723.36 |  | 348.6369 | 808.1677 | 798.6258 | 674.9515 |  | 459.463 | 670.4517 | 633.7941 | 852.4963 | 950.4371 | 1001.8681 | 941.7812 | 40.0266 | 305.3566 | 69.0098 | 547.3562 | 70.966 | 62.8739 | 53.2647 | 59.2349 | 52.6533 |  |  | 2.1016 | 3.8575 | 3.9404 | -0.13312 | -0.45345 | -0.23092 | 8.1149 | -101.9487 | 14.2303 | 41.8906 | 11.4854 | 0.0056381 | 0.0023656 | 0.00056676 | 25.2039 | 21.532 | 21.5471 | 21.539 | 21.3786 | 20.8783 | 20.3943 | 21.6497 | 21.7561 | 21.7844 | 21.7417 | 21.4751 | 20.959 | 21.7127 | 742.0277 | 746.2033 | 589.3537 | 397.0233 | 309.8411 | 825.583 | 554.2837 | 21.5608 | 21.6988 | 22.0139 | 22.0152 | 31.8664 | 34.2073 | 27.8392 | 81.7529 | 84.2465 | 556.6333 | 529.8146 | 533.0707 | 497.9688 | 88.6575 | 39.1718 | 734.8453 | 21.403 | 21.4301 | 364.5594 | 20.9834 | 21.2121 | 621.5281 | 21.9404 | 21.5429 | 866.5891 | 21.6605 | 21.672 | 703.634 | 640.3309 | 820.5105 | 832.0537 | 680.921 |  | 713.9603 | 800.2572 | 802.3746 | 539.6577 | 584.2843 | 760.9909 |  | 350.3012 |  |  | 397.9726 | 555.2865 | 607.3846 | [5 empty] | 21.2282 | 543.2905 | 21.0861 | 21.1079 | 391.8114 | 20.7076 | 20.8741 | 483.0031 | 582.2289 | 608.6423 | 821.4511 | 880.8054 | 906.7012 | 461.0382 | 640.0488 | 734.2106 | 555.2052 | 602.8165 | 904.5921 | 873.3144 | 574.4231 | 700.7822 | 847.0275 | 955.3399 | 1008.7297 | 472.8328 | 583.1116 | 613.2504 | 484.703 | 623.3529 | 719.0817 | 864.1258 | 1020.1288 | 537.5136 | 604.3221 | 594.6987 | 673.6886 | 62.5301 | -0.00037899 | 18.151 | 9.5317 | -27.2267 | 3.0854 |  |  | 3.0183 | 4.2045 | 4.2494 | -0.78106 | -1.6757 | -1.1958 | 7.0887 | 54.7504 | 75.9278 | 31.8865 | 91.9166 | 22.6809 | 51.2123 | 28.5103
42843.4313 | 884 | 29.2094 | 22.2405 | 22.1881 | 22.154 | 21.9024 | 21.4092 | 20.7971 | 21.6374 | 21.7058 | 21.7143 | 21.6541 | 21.3237 | 21.0093 | 21.539 | 21.2137 | 21.5265 | 22.091 | 20.9707 | 28.4192 | 39.6242 | 25.774 | 81.9502 | 87.8535 | 593.9047 | 21.9365 | 21.5619 | 614.4044 | 649.6356 | 618.5433 | 856.8636 | 21.7912 | 21.7843 | 732.7997 | 21.0122 | 21.8607 | 699.0187 | 722.4954 |  | 348.6069 | 804.8847 | 799.5938 | 688.2087 |  | 459.3662 | 668.9298 | 630.5682 | 854.8336 | 947.8985 | 992.1449 | 931.6234 | 40.7757 | 305.5525 | 68.2525 | 548.423 | 70.9453 | 62.821 | 53.2714 | 59.2529 | 52.7479 |  |  | 2.1233 | 2.4073 | 2.8574 | -0.33683 | -0.66044 | -1.2041 | 10.6441 | -100.7225 | 14.5214 | 42.6536 | 11.5859 | 0.0054245 | 0.0022818 | 0.00049612 | 25.2517 | 21.5333 | 21.5563 | 21.5454 | 21.3774 | 20.8845 | 20.3977 | 21.6503 | 21.7571 | 21.7908 | 21.7449 | 21.4715 | 20.9625 | 21.7147 | 739.6916 | 696.1789 | 535.1376 | 376.5384 | 309.8601 | 825.73 | 552.6613 | 21.5575 | 21.7031 | 22.0242 | 22.0152 | 31.9527 | 34.2933 | 27.8948 | 81.7934 | 84.2716 | 556.4049 | 528.8443 | 532.1612 | 496.8609 | 129.4319 | 46.5282 | 734.2829 | 21.4127 | 21.4305 | 364.9196 | 20.9913 | 21.2181 | 620.3232 | 21.939 | 21.5456 | 862.0716 | 21.6688 | 21.6754 | 701.2331 | 641.8419 | 822.6219 | 834.3627 | 680.6519 |  | 713.9451 | 800.5867 | 803.1447 | 539.8955 | 584.5656 | 761.7498 |  | 362.29 |  |  | 397.7777 | 555.4546 | 608.027 | [5 empty] | 21.2287 | 544.0496 | 21.0825 | 21.116 | 392.3913 | 20.7163 | 20.8749 | 482.4346 | 582.32 | 608.5659 | 816.9661 | 880.2311 | 904.7196 | 461.0366 | 639.3504 | 734.4672 | 555.3115 | 602.8072 | 907.4426 | 872.2451 | 573.5315 | 700.1198 | 849.1259 | 957.4051 | 1012.1573 | 473.2852 | 583.9842 | 612.9495 | 484.8798 | 622.9802 | 717.8521 | 865.0553 | 1019.7809 | 537.8281 | 604.2262 | 594.8755 | 673.0975 | 64.3157 | 0.00099036 | 18.1476 | 9.5399 | -27.1719 | 3.0854 |  |  | 3.0324 | 3.3187 | 3.6158 | -1.2414 | -2.0146 | -2.7202 | 8.0876 | 54.7541 | 76.1576 | 31.928 | 92.2367 | 28.3168 | 50.9468 | 28.5052
42843.4313 | 885 | 29.2599 | 22.2419 | 22.193 | 22.1462 | 21.8999 | 21.4155 | 20.8015 | 21.6422 | 21.7103 | 21.7235 | 21.661 | 21.3308 | 21.0133 | 21.5403 | 21.2064 | 21.5234 | 22.1001 | 20.9707 | 28.4928 | 39.7359 | 25.82 | 82.0312 | 87.8673 | 591.9174 | 21.9369 | 21.5522 | 613.3281 | 650.3666 | 617.868 | 855.5267 | 21.8008 | 21.7815 | 733.4511 | 21.0652 | 21.8666 | 699.5195 | 720.6953 |  | 349.3223 | 802.7277 | 803.1637 | 691.9088 |  | 458.4443 | 668.322 | 644.2163 | 861.2503 | 943.3282 | 983.9099 | 923.3498 | 40.6588 | 305.9653 | 68.2064 | 549.6061 | 71.0212 | 62.7333 | 53.2845 | 59.2704 | 52.8371 |  |  | 2.1647 | 3.0223 | 3.0197 | 0.50625 | 0.295 | 0.20737 | 9.5264 | -98.1282 | 14.0252 | 41.8638 | 11.5362 | 0.0053933 | 0.0023541 | 0.00054869 | 25.2849 | 21.5346 | 21.5538 | 21.5405 | 21.383 | 20.8823 | 20.4025 | 21.6518 | 21.7502 | 21.7874 | 21.7452 | 21.4804 | 20.9598 | 21.7191 | 818.9313 | 773.864 | 595.9873 | 404.3899 | 293.0358 | 828.9364 | 553.2643 | 21.5592 | 21.7058 | 22.022 | 22.023 | 32.0459 | 34.3916 | 27.9531 | 81.8465 | 84.3047 | 556.1774 | 527.6111 | 530.8748 | 496.6106 | 86.5068 | 50.5682 | 734.3972 | 21.3912 | 21.422 | 367.5495 | 20.9786 | 21.2124 | 618.6046 | 21.9431 | 21.5348 | 864.2102 | 21.6709 | 21.6666 | 698.2327 | 642.1258 | 822.1038 | 832.5359 | 678.5308 |  | 713.6593 | 803.7384 | 804.2702 | 541.366 | 585.006 | 765.0052 |  | 364.6229 |  |  | 396.3926 | 554.8254 | 607.8918 | [5 empty] | 21.2293 | 545.2522 | 21.0873 | 21.1109 | 391.793 | 20.7098 | 20.8729 | 482.3391 | 582.4708 | 608.403 | 812.8007 | 883.0012 | 903.8868 | 460.4279 | 638.1332 | 733.9665 | 555.6643 | 603.0795 | 907.1483 | 875.3423 | 572.1345 | 698.6708 | 849.5637 | 956.915 | 1012.1339 | 473.508 | 584.5921 | 612.3491 | 484.9394 | 622.6896 | 717.9114 | 864.9876 | 1016.2517 | 537.9309 | 603.9869 | 595.98 | 672.4148 | 61.5421 | -0.00028067 | 18.1454 | 9.5479 | -27.1567 | 3.0853 |  |  | 3.0606 | 3.7174 | 3.7158 | 1.5214 | 1.342 | 1.1252 | 7.6262 | 54.7428 | 76.4201 | 31.9624 | 84.7578 | 21.6999 | 50.9624 | 28.4764
42843.4313 | 886 | 29.2999 | 22.2449 | 22.1946 | 22.1439 | 21.8997 | 21.4073 | 20.8051 | 21.6413 | 21.7075 | 21.7192 | 21.6631 | 21.3288 | 21.0106 | 21.5366 | 21.2082 | 21.5359 | 22.1208 | 20.9748 | 28.5947 | 39.8665 | 25.8758 | 82.1151 | 87.8986 | 590.7294 | 21.9484 | 21.5656 | 613.1202 | 650.9299 | 618.836 | 858.0721 | 21.7964 | 21.7891 | 736.0082 | 21.1135 | 21.8669 | 699.737 | 718.7023 |  | 350.2478 | 802.7316 | 805.1568 | 694.6763 |  | 456.5947 | 668.0526 | 646.1836 | 864.9641 | 946.8343 | 982.3034 | 928.6526 | 40.5685 | 306.3835 | 68.6225 | 550.4891 | 71.0665 | 62.7256 | 53.2963 | 59.2762 | 52.9326 |  |  | 2.2212 | 3.5139 | 3.7767 | -0.001698 | -0.5829 | -0.36629 | 11.1258 | -100.8756 | 15.4964 | 44.6356 | 10.8859 | 0.0054573 | 0.0022753 | 0.00054048 | 25.3298 | 21.5264 | 21.562 | 21.5512 | 21.3884 | 20.8819 | 20.3968 | 21.646 | 21.7596 | 21.7866 | 21.7428 | 21.4788 | 20.962 | 21.7189 | 764.4573 | 736.9676 | 593.9317 | 404.1215 | 306.4385 | 829.5 | 553.2491 | 21.5681 | 21.7145 | 22.0397 | 22.0329 | 32.1378 | 34.4897 | 28.0045 | 81.8916 | 84.3342 | 555.9579 | 526.2239 | 529.3425 | 496.249 | 107.0016 | 35.9221 | 736.6497 | 21.3974 | 21.4228 | 367.8383 | 20.9885 | 21.2117 | 618.1074 | 21.9456 | 21.5341 | 866.6491 | 21.6658 | 21.6708 | 697.3555 | 641.3669 | 823.7966 | 834.6797 | 676.1786 |  | 713.1796 | 809.4976 | 805.6184 | 542.489 | 585.4369 | 769.9758 |  | 364.4772 |  |  | 394.5548 | 553.417 | 606.9355 | [5 empty] | 21.2464 | 546.5564 | 21.0962 | 21.1183 | 390.1417 | 20.7173 | 20.8832 | 482.5803 | 582.8909 | 607.9975 | 811.2358 | 883.1097 | 903.7648 | 459.5099 | 637.1902 | 733.2087 | 555.7221 | 603.8801 | 906.7304 | 875.607 | 570.9865 | 699.161 | 846.7875 | 958.3753 | 1012.6601 | 473.7626 | 585.1035 | 611.9155 | 484.5909 | 622.6492 | 719.3698 | 867.8491 | 1015.4176 | 538.2187 | 604.2546 | 599.1317 | 673.0729 | 60.3412 | 0.0031953 | 18.1451 | 9.5562 | -27.1551 | 3.0854 |  |  | 3.102 | 4.0077 | 4.155 | -0.0881 | -1.8852 | -1.4944 | 8.2363 | 54.6904 | 76.6807 | 32.005 | 91.0443 | 21.9246 | 50.9369 | 28.4519
42843.4313 | 887 | 29.3483 | 22.2433 | 22.1872 | 22.1402 | 21.8942 | 21.4067 | 20.8044 | 21.642 | 21.7003 | 21.7114 | 21.6559 | 21.3244 | 21.0069 | 21.5367 | 21.2098 | 21.5377 | 22.1252 | 20.9773 | 28.6792 | 39.982 | 25.9101 | 82.1984 | 87.9217 | 592.4763 | 21.9408 | 21.5567 | 613.677 | 651.2541 | 619.324 | 861.2469 | 21.7995 | 21.7897 | 739.4833 | 21.0954 | 21.8636 | 699.8637 | 717.6473 |  | 351.1907 | 807.0507 | 807.3297 | 688.541 |  | 457.2013 | 670.8259 | 647.7921 | 867.069 | 950.5627 | 986.9545 | 941.5022 | 41.4127 | 307.094 | 67.8315 | 551.9538 | 71.1172 | 62.8202 | 53.3011 | 59.3134 | 53.0152 |  |  | 2.304 | 2.701 | 2.749 | 0.32883 | 0.14518 | -0.31766 | 8.3199 | -101.1004 | 14.3303 | 44.4464 | 10.2249 | 0.0054015 | 0.0022703 | 0.00055198 | 25.386 | 21.538 | 21.5643 | 21.5555 | 21.3863 | 20.8855 | 20.4048 | 21.6598 | 21.761 | 21.7947 | 21.7525 | 21.4897 | 20.9677 | 21.7295 | 730.0893 | 711.3744 | 556.4197 | 385.4333 | 291.3766 | 830.5188 | 552.0818 | 21.5659 | 21.7241 | 22.0546 | 22.0429 | 32.222 | 34.5839 | 28.0536 | 81.9313 | 84.3665 | 555.8479 | 525.452 | 528.2883 | 496.3006 | 92.4467 | 28.4227 | 740.82 | 21.4079 | 21.4253 | 367.7571 | 20.985 | 21.2138 | 619.1363 | 21.946 | 21.5366 | 871.4463 | 21.6821 | 21.6742 | 697.9219 | 640.3641 | 825.3679 | 836.45 | 674.3137 |  | 712.6847 | 819.0502 | 807.6354 | 543.6743 | 585.8595 | 775.7761 |  | 364.3356 |  |  | 393.6102 | 551.4723 | 605.6759 | [5 empty] | 21.2333 | 547.2426 | 21.0955 | 21.1243 | 392.5425 | 20.721 | 20.8896 | 482.7775 | 584.42 | 607.9391 | 811.9067 | 888.3508 | 899.9704 | 458.891 | 636.7438 | 732.2383 | 555.8617 | 604.801 | 905.7152 | 877.0496 | 570.6173 | 700.0943 | 844.5204 | 965.4082 | 1007.4919 | 474.5259 | 585.8399 | 612.2181 | 484.8034 | 622.6924 | 719.8771 | 880.632 | 1013.6567 | 538.4913 | 604.4032 | 594.9399 | 673.3761 | 68.1073 | -0.00019642 | 18.1456 | 9.5695 | -27.1462 | 3.0854 |  |  | 3.1601 | 3.5189 | 3.5501 | 1.2278 | 0.94261 | -1.3943 | 7.1356 | 54.6208 | 77.0473 | 32.0445 | 95.2864 | 25.8138 | 51.1373 | 28.4332
42843.4313 | 888 | 29.396 | 22.2479 | 22.1926 | 22.1419 | 21.8924 | 21.4042 | 20.8077 | 21.6378 | 21.6989 | 21.7286 | 21.6619 | 21.3317 | 21.0083 | 21.5409 | 21.208 | 21.5334 | 22.1345 | 20.9788 | 28.759 | 40.094 | 25.958 | 82.2582 | 87.9403 | 594.2522 | 21.9539 | 21.5571 | 614.6816 | 652.4109 | 620.8472 | 863.1136 | 21.8034 | 21.7837 | 740.9795 | 21.0058 | 21.8644 | 699.9174 | 718.8958 |  | 352.1774 | 813.5787 | 807.9715 | 685.7867 |  | 458.7564 | 673.6042 | 649.5151 | 876.7041 | 957.1656 | 992.7934 | 955.7688 | 42.4625 | 307.6898 | 67.8181 | 553.4101 | 71.2142 | 62.9175 | 53.3015 | 59.343 | 53.1049 |  |  | 2.0136 | 3.8654 | 3.9266 | 0.076498 | -0.10321 | -0.31503 | 9.2031 | -99.6692 | 15.7375 | 46.0006 | 10.4228 | 0.0053884 | 0.0022293 | 0.00055855 | 25.4144 | 21.5357 | 21.5638 | 21.542 | 21.3786 | 20.8869 | 20.3997 | 21.6515 | 21.7558 | 21.7913 | 21.7504 | 21.4804 | 20.9623 | 21.7189 | 753.6232 | 670.8066 | 498.9661 | 345.0231 | 257.8855 | 831.4 | 549.6439 | 21.5627 | 21.7265 | 22.0639 | 22.0448 | 32.3053 | 34.6692 | 28.1016 | 81.9691 | 84.3982 | 555.7873 | 525.0747 | 527.8906 | 495.5163 | 134.1857 | 37.0074 | 748.083 | 21.4055 | 21.4234 | 368.0165 | 20.9818 | 21.2136 | 620.5004 | 21.9444 | 21.5347 | 870.7034 | 21.6819 | 21.6723 | 701.1791 | 629.4879 | 827.2928 | 838.3171 | 675.4986 |  | 712.5029 | 819.7308 | 809.5782 | 545.3529 | 586.3767 | 780.311 |  | 365.8914 |  |  | 394.5721 | 550.0101 | 604.9271 | [5 empty] | 21.2216 | 548.179 | 21.0898 | 21.1139 | 391.7834 | 20.7184 | 20.8734 | 482.8922 | 585.4676 | 608.142 | 801.9456 | 892.6246 | 897.5464 | 458.3282 | 637.0919 | 731.625 | 556.2325 | 605.7889 | 897.3776 | 883.243 | 571.1222 | 701.1745 | 860.0464 | 974.7166 | 998.7082 | 474.6329 | 586.5557 | 612.3992 | 484.632 | 622.9841 | 721.4086 | 903.8678 | 1009.9297 | 538.9564 | 604.678 | 595.9237 | 674.9662 | 64.3652 | 0.0014046 | 18.1441 | 9.5813 | -27.2036 | 3.0854 |  |  | 2.9568 | 4.2158 | 4.249 | 0.59308 | -0.79658 | -1.3917 | 7.5221 | 54.5433 | 77.6401 | 32.0867 | 93.0384 | 31.6173 | 51.2266 | 28.4455
42843.4313 | 889 | 29.4463 | 22.2355 | 22.198 | 22.1456 | 21.9068 | 21.4083 | 20.8175 | 21.6441 | 21.7129 | 21.7233 | 21.6611 | 21.3343 | 21.0172 | 21.5461 | 21.2095 | 21.5359 | 22.1387 | 20.9772 | 28.8462 | 40.2031 | 26.0044 | 82.3161 | 87.9714 | 595.9428 | 21.9487 | 21.552 | 616.4206 | 652.8178 | 624.1854 | 859.253 | 21.7999 | 21.7793 | 740.123 | 20.9936 | 21.857 | 700.2185 | 721.2675 |  | 353.1438 | 814.1785 | 805.1513 | 684.1122 |  | 460.9929 | 676.3879 | 649.4869 | 886.2955 | 963.6034 | 998.3209 | 968.906 | 43.8978 | 308.1957 | 69.0728 | 554.9612 | 71.2081 | 63.0491 | 53.3066 | 59.3884 | 53.187 |  |  | 2.0727 | 3.6834 | 3.9029 | 0.15469 | 0.60516 | 0.17057 | 9.0861 | -99.3485 | 15.9035 | 47.1348 | 10.1907 | 0.0054557 | 0.0022506 | 0.00056183 | 25.4616 | 21.5338 | 21.5591 | 21.542 | 21.3826 | 20.8888 | 20.397 | 21.654 | 21.7567 | 21.793 | 21.7487 | 21.4816 | 20.9639 | 21.7176 | 832.4145 | 769.0823 | 520.8961 | 328.2846 | 236.0281 | 835.6363 | 547.7381 | 21.5635 | 21.7263 | 22.0663 | 22.0438 | 32.3964 | 34.7564 | 28.1601 | 82.011 | 84.424 | 555.6734 | 524.8536 | 527.6929 | 494.36 | 128.4228 | 46.6497 | 749.7535 | 21.3999 | 21.4197 | 367.8278 | 20.9784 | 21.2048 | 622.3928 | 21.9415 | 21.5305 | 863.1291 | 21.6789 | 21.6609 | 702.7625 | 616.7876 | 828.6237 | 839.9238 | 679.7488 |  | 712.706 | 811.1672 | 810.1344 | 548.7137 | 587.0627 | 778.6852 |  | 367.0653 |  |  | 396.253 | 549.8264 | 606.2223 | [5 empty] | 21.2189 | 550.1899 | 21.0982 | 21.1088 | 394.2117 | 20.7209 | 20.8817 | 483.1006 | 586.3917 | 608.9655 | 786.5186 | 887.7502 | 895.4825 | 458.5315 | 638.254 | 732.7047 | 557.02 | 607.568 | 883.6934 | 880.148 | 571.4425 | 703.4507 | 879.0022 | 980.4847 | 989.7445 | 474.8943 | 587.111 | 612.6326 | 484.1387 | 623.5973 | 722.5394 | 923.218 | 994.0396 | 539.3286 | 604.9899 | 596.894 | 676.1282 | 63.086 | 0.0004988 | 18.1425 | 9.5892 | -27.1702 | 3.0853 |  |  | 3.0055 | 4.1214 | 4.2425 | 0.84462 | 1.9331 | 1.0263 | 7.4905 | 54.475 | 78.0537 | 32.1113 | 86.0567 | 28.729 | 51.3444 | 28.4598
42843.4313 | 890 | 29.484 | 22.2337 | 22.1853 | 22.1312 | 21.8887 | 21.3995 | 20.8014 | 21.6319 | 21.696 | 21.7164 | 21.6565 | 21.3182 | 21.0052 | 21.5294 | 21.21 | 21.543 | 22.1572 | 20.9775 | 28.9339 | 40.3207 | 26.0604 | 82.3807 | 87.9953 | 597.1847 | 21.9587 | 21.5578 | 617.6507 | 653.5429 | 625.131 | 850.6134 | 21.8005 | 21.7778 | 737.3879 | 21.0304 | 21.8617 | 700.2586 | 719.8148 |  | 353.2764 | 810.0427 | 797.9628 | 675.8668 |  | 463.093 | 679.7242 | 651.4948 | 891.7445 | 960.8065 | 1003.7956 | 975.9237 | 45.4222 | 308.8037 | 72.0055 | 556.6814 | 71.2428 | 63.1331 | 53.3072 | 59.4067 | 53.2547 |  |  | 2.164 | 2.7523 | 2.3225 | -0.24746 | -0.23923 | -0.07453 | 10.196 | -99.5285 | 15.8291 | 47.2791 | 10.1266 | 0.005459 | 0.0022621 | 0.00056676 | 25.5058 | 21.5322 | 21.5594 | 21.546 | 21.3805 | 20.8856 | 20.4027 | 21.654 | 21.76 | 21.7884 | 21.7504 | 21.4813 | 20.9679 | 21.72 | 852.5961 | 815.2739 | 557.6661 | 350.706 | 254.4592 | 839.2283 | 546.2516 | 21.5521 | 21.725 | 22.0768 | 22.0424 | 32.4842 | 34.8489 | 28.2123 | 82.0528 | 84.4555 | 555.4775 | 524.9944 | 528.0098 | 493.4745 | 135.1522 | 40.4176 | 745.5044 | 21.3967 | 21.42 | 368.1159 | 20.9854 | 21.2127 | 625.0008 | 21.9558 | 21.525 | 851.9985 | 21.6768 | 21.6629 | 699.1546 | 618.9932 | 822.8731 | 832.5797 | 679.4918 |  | 712.6237 | 800.2122 | 809.9298 | 553.6276 | 587.9474 | 775.8512 |  | 369.8209 |  |  | 396.76 | 550.2794 | 606.3532 | [5 empty] | 21.2164 | 552.7401 | 21.0969 | 21.1087 | 395.4915 | 20.7175 | 20.8733 | 483.4869 | 588.3286 | 610.3251 | 766.0496 | 878.416 | 890.7974 | 458.7369 | 637.5151 | 732.5914 | 557.9351 | 609.3305 | 865.6587 | 876.6723 | 570.5576 | 702.2126 | 901.8705 | 985.7559 | 981.9279 | 474.9475 | 587.7576 | 613.4755 | 484.2314 | 624.1904 | 722.2197 | 943.9026 | 996.7334 | 539.658 | 605.7496 | 597.5338 | 676.567 | 64.5433 | 6.3413e-05 | 18.1404 | 9.5952 | -27.2601 | 3.0854 |  |  | 3.0726 | 3.5689 | 3.2784 | -1.0701 | -1.218 | -0.67986 | 7.9518 | 54.462 | 78.2933 | 32.1273 | 85.3293 | 24.2923 | 51.5829 | 28.4536
42843.4313 | 891 | 29.5447 | 22.2364 | 22.1911 | 22.1404 | 21.8997 | 21.4095 | 20.8174 | 21.642 | 21.7128 | 21.7256 | 21.6543 | 21.3346 | 21.0106 | 21.5375 | 21.2027 | 21.5399 | 22.1613 | 20.9749 | 29.0127 | 40.4344 | 26.0974 | 82.4483 | 88.0199 | 597.8795 | 21.961 | 21.5544 | 618.4981 | 654.2568 | 625.9348 | 841.0254 | 21.7994 | 21.7775 | 734.4545 | 21.1218 | 21.8599 | 699.9935 | 716.9011 |  | 354.193 | 809.3421 | 793.2639 | 669.8373 |  | 464.8969 | 681.9601 | 654.7149 | 897.8632 | 966.8882 | 1002.0267 | 988.3819 | 45.5306 | 309.2998 | 75.034 | 557.5005 | 71.34 | 63.1136 | 53.3118 | 59.433 | 53.3425 |  |  | 2.2199 | 3.6584 | 3.5684 | 0.25261 | 0.071589 | -0.1409 | 10.401 | -99.3163 | 14.0188 | 44.4428 | 9.8898 | 0.0054163 | 0.0022539 | 0.00056183 | 25.5471 | 21.5298 | 21.5546 | 21.5453 | 21.3773 | 20.8807 | 20.3998 | 21.6478 | 21.7541 | 21.783 | 21.7473 | 21.4828 | 20.9722 | 21.7182 | 882.8362 | 851.1547 | 574.0623 | 360.4286 | 255.1046 | 843.8522 | 545.4214 | 21.5647 | 21.7404 | 22.0936 | 22.0604 | 32.5808 | 34.9485 | 28.2715 | 82.1077 | 84.4861 | 555.4752 | 525.4632 | 528.6532 | 493.6378 | 111.12 | 49.3319 | 739.0322 | 21.4082 | 21.4264 | 366.5338 | 20.9885 | 21.2122 | 625.8305 | 21.9638 | 21.5394 | 843.2394 | 21.6916 | 21.6608 | 695.4246 | 619.5111 | 815.3589 | 823.9413 | 676.48 |  | 712.1902 | 781.3635 | 808.7799 | 558.3394 | 588.9602 | 771.9356 |  | 373.1323 |  |  | 395.9566 | 550.2731 | 605.6867 | [5 empty] | 21.2239 | 554.4522 | 21.1035 | 21.1108 | 394.0911 | 20.7313 | 20.878 | 483.6869 | 590.8957 | 611.7438 | 745.8788 | 871.352 | 887.2504 | 458.3299 | 636.3929 | 731.5075 | 559.0255 | 611.0818 | 851.4438 | 873.1634 | 569.7242 | 700.0505 | 919.9652 | 996.3502 | 977.8079 | 475.2478 | 588.252 | 614.4153 | 484.7371 | 624.5554 | 722.2761 | 957.1563 | 992.5226 | 540.3305 | 606.6658 | 597.3362 | 676.4252 | 62.188 | -0.00094782 | 18.1394 | 9.6025 | -27.2065 | 3.0854 |  |  | 3.1134 | 4.1195 | 4.0685 | 1.0825 | 0.66585 | -0.93412 | 8.0258 | 54.4395 | 78.4542 | 32.1715 | 83.9356 | 22.2748 | 51.6876 | 28.4487
42843.4313 | 892 | 29.5982 | 22.2376 | 22.1905 | 22.1414 | 21.896 | 21.4085 | 20.8215 | 21.637 | 21.7041 | 21.7202 | 21.6545 | 21.328 | 21.006 | 21.5323 | 21.2006 | 21.5463 | 22.1729 | 20.9895 | 29.105 | 40.5558 | 26.1501 | 82.5279 | 88.0508 | 599.7426 | 21.9664 | 21.5523 | 619.561 | 654.6835 | 626.6719 | 834.8121 | 21.8043 | 21.781 | 732.7141 | 21.0856 | 21.8552 | 699.9777 | 714.9604 |  | 355.169 | 809.5439 | 790.6328 | 677.5766 |  | 467.5573 | 685.5543 | 656.0212 | 891.3891 | 967.031 | 1013.2779 | 984.4103 | 44.1553 | 309.8184 | 77.8653 | 557.995 | 71.3007 | 63.158 | 53.3147 | 59.4763 | 53.4279 |  |  | 1.9774 | 3.2694 | 3.0868 | 0.45368 | 0.43891 | 0.46431 | 10.2623 | -98.464 | 14.8657 | 44.425 | 9.6612 | 0.0054688 | 0.0023196 | 0.00058155 | 25.5887 | 21.5329 | 21.5561 | 21.5477 | 21.3781 | 20.8824 | 20.4074 | 21.6455 | 21.7526 | 21.7883 | 21.7501 | 21.4886 | 20.9651 | 21.7205 | 805.1355 | 788.349 | 588.3957 | 368.199 | 261.8184 | 845.9619 | 545.2627 | 21.5604 | 21.7383 | 22.0985 | 22.0723 | 32.6665 | 35.0401 | 28.3236 | 82.1506 | 84.5174 | 555.6059 | 526.6329 | 530.1488 | 494.8819 | 97.5037 | 48.5198 | 729.2366 | 21.4099 | 21.4261 | 365.0008 | 20.9884 | 21.2104 | 627.1721 | 21.9662 | 21.5405 | 837.2959 | 21.6923 | 21.665 | 692.8003 | 618.5943 | 808.497 | 816.7738 | 674.7435 |  | 711.6962 | 760.2836 | 806.8027 | 560.0386 | 589.7122 | 766.8731 |  | 375.0798 |  |  | 395.1645 | 550.0993 | 605.2805 | [5 empty] | 21.2311 | 554.6651 | 21.1054 | 21.1126 | 393.7695 | 20.7339 | 20.8797 | 483.3811 | 593.3653 | 612.7166 | 726.6603 | 865.1412 | 881.3095 | 457.1518 | 636.0034 | 729.609 | 560.4041 | 612.23 | 837.6896 | 866.0577 | 569.546 | 698.4436 | 931.4322 | 993.5033 | 970.0323 | 475.7903 | 588.4935 | 615.5301 | 485.1905 | 624.3119 | 721.163 | 961.6412 | 975.8799 | 541.175 | 607.4953 | 595.5213 | 674.9309 | 54.2659 | 0.00079372 | 18.1379 | 9.6048 | -27.1164 | 3.0853 |  |  | 2.9396 | 3.9016 | 3.7911 | 1.4534 | 1.656 | 1.7032 | 8.0072 | 54.3669 | 78.4184 | 32.2546 | 93.4722 | 20.6448 | 51.4689 | 28.4347
42843.4313 | 893 | 29.6477 | 22.2444 | 22.1909 | 22.1379 | 21.8927 | 21.4058 | 20.8287 | 21.6382 | 21.7098 | 21.7213 | 21.6585 | 21.324 | 21.0071 | 21.5387 | 21.2063 | 21.5486 | 22.1874 | 20.993 | 29.1998 | 40.6748 | 26.2087 | 82.6131 | 88.0791 | 599.5505 | 21.9728 | 21.5604 | 619.3802 | 654.4312 | 625.6419 | 828.7745 | 21.811 | 21.7756 | 729.7874 | 21.0627 | 21.8571 | 700.5103 | 713.6873 |  | 356.1959 | 809.2621 | 786.3394 | 680.1099 |  | 469.6517 | 688.2376 | 656.6281 | 891.9882 | 968.6745 | 1017.7007 | 975.8017 | 42.6527 | 310.3335 | 77.0136 | 558.2621 | 71.3412 | 63.2227 | 53.3184 | 59.4766 | 53.5094 |  |  | 2.0208 | 3.5868 | 3.2826 | 0.19675 | -0.095979 | -0.30715 | 11.1672 | -99.932 | 14.6189 | 44.3786 | 9.8676 | 0.0054984 | 0.0022391 | 0.00056676 | 25.625 | 21.5363 | 21.558 | 21.5383 | 21.3863 | 20.8824 | 20.4067 | 21.6506 | 21.755 | 21.7879 | 21.7474 | 21.4907 | 20.9681 | 21.7186 | 700.6313 | 684.9548 | 588.7982 | 395.5209 | 281.9791 | 846.7038 | 545.68 | 21.56 | 21.7392 | 22.1134 | 22.0755 | 32.7579 | 35.1414 | 28.3796 | 82.1873 | 84.5461 | 555.9133 | 528.4777 | 532.4347 | 497.3227 | 117.4894 | 40.7705 | 719.4238 | 21.4079 | 21.4159 | 363.2736 | 20.9834 | 21.2079 | 627.427 | 21.9618 | 21.5339 | 830.3096 | 21.6962 | 21.6605 | 689.9403 | 618.1408 | 804.6902 | 813.248 | 671.9465 |  | 711.0619 | 746.5759 | 804.4022 | 560.3124 | 590.2587 | 760.3729 |  | 376.23 |  |  | 394.6226 | 549.9267 | 604.4587 | [5 empty] | 21.221 | 554.3319 | 21.0974 | 21.1034 | 396.1724 | 20.7208 | 20.8745 | 482.5123 | 594.9142 | 613.115 | 709.6974 | 857.1116 | 872.9293 | 456.0919 | 636.538 | 726.4935 | 561.4827 | 613.1562 | 824.2794 | 857.347 | 569.8328 | 697.0316 | 942.5842 | 982.651 | 959.3511 | 476.1389 | 588.6445 | 616.2824 | 485.5787 | 623.9405 | 718.3818 | 967.2154 | 957.5548 | 541.7221 | 608.2342 | 594.1466 | 673.7954 | 57.1124 | 0.0022122 | 18.1388 | 9.6066 | -27.1649 | 3.0853 |  |  | 2.97 | 4.0923 | 3.9149 | 0.95846 | -0.7757 | -1.3877 | 8.3671 | 54.2897 | 78.0491 | 32.3419 | 105.4023 | 20.6984 | 51.5247 | 28.4151
42843.4313 | 894 | 29.6994 | 22.2505 | 22.1887 | 22.1436 | 21.892 | 21.4103 | 20.8282 | 21.6451 | 21.7118 | 21.7298 | 21.6622 | 21.3311 | 21.0172 | 21.5475 | 21.2054 | 21.5492 | 22.1933 | 20.9896 | 29.2886 | 40.7835 | 26.2606 | 82.6783 | 88.1049 | 596.3866 | 21.97 | 21.5566 | 617.667 | 653.3723 | 623.2921 | 821.5134 | 21.8081 | 21.7769 | 725.0794 | 21.0426 | 21.8618 | 700.1144 | 712.0105 |  | 357.3612 | 805.7032 | 781.2538 | 662.1402 |  | 472.722 | 690.2957 | 657.2731 | 885.3144 | 961.8582 | 1021.3856 | 964.6399 | 41.5574 | 310.9663 | 74.8647 | 558.5729 | 71.4488 | 63.3312 | 53.3242 | 59.5099 | 53.5911 |  |  | 1.8644 | 4.397 | 4.5094 | -0.70153 | -0.65387 | -0.69222 | 10.7394 | -99.6889 | 14.2759 | 43.8955 | 9.6263 | 0.0053736 | 0.0022441 | 0.00056183 | 25.6738 | 21.5291 | 21.5518 | 21.5311 | 21.3765 | 20.8752 | 20.3975 | 21.6466 | 21.751 | 21.7895 | 21.75 | 21.4823 | 20.966 | 21.7158 | 777.3423 | 732.3713 | 588.6013 | 383.6649 | 272.1167 | 848.1975 | 545.4716 | 21.5491 | 21.748 | 22.1158 | 22.0752 | 32.8495 | 35.237 | 28.4403 | 82.239 | 84.5767 | 556.2129 | 530.1955 | 534.051 | 497.7987 | 100.9971 | 44.7654 | 710.1515 | 21.4 | 21.4176 | 362.3769 | 20.9824 | 21.1948 | 625.0533 | 21.9606 | 21.5255 | 821.7724 | 21.6926 | 21.6613 | 687.383 | 617.8529 | 801.9039 | 810.4795 | 666.6053 |  | 710.1659 | 737.1504 | 801.6875 | 560.2922 | 590.6846 | 754.3916 |  | 377.439 |  |  | 395.023 | 549.3225 | 602.6193 | [5 empty] | 21.2295 | 553.6844 | 21.1057 | 21.1149 | 398.6857 | 20.728 | 20.8871 | 482.2205 | 595.6584 | 613.2525 | 694.9611 | 848.3541 | 864.9517 | 455.9371 | 638.0271 | 723.2085 | 562.3145 | 614.0919 | 811.5031 | 848.742 | 570.2592 | 696.4515 | 949.6247 | 977.5486 | 949.0592 | 476.7019 | 588.9129 | 615.9952 | 486.1829 | 623.8841 | 715.8236 | 978.9209 | 947.3827 | 542.3221 | 608.2726 | 594.0306 | 673.8242 | 59.4933 | 0.0007235 | 18.1388 | 9.6091 | -27.1158 | 3.0853 |  |  | 2.849 | 4.5359 | 4.5935 | -1.8118 | -2.0275 | -2.0861 | 8.217 | 54.2197 | 77.468 | 32.4165 | 97.5215 | 20.6712 | 51.9301 | 28.449
42843.4313 | 895 | 29.7348 | 22.2458 | 22.1858 | 22.1409 | 21.8814 | 21.4077 | 20.826 | 21.6437 | 21.7115 | 21.7238 | 21.658 | 21.3337 | 21.0158 | 21.54 | 21.2017 | 21.5525 | 22.2 | 20.9846 | 29.3712 | 40.891 | 26.3061 | 82.7209 | 88.1264 | 593.0466 | 21.9754 | 21.5546 | 615.6555 | 651.234 | 621.2425 | 813.9359 | 21.8058 | 21.7712 | 718.3564 | 21.0453 | 21.8556 | 698.5423 | 710.2756 |  | 358.5527 | 800.2467 | 776.1168 | 648.4406 |  | 476.3002 | 693.0609 | 658.7893 | 883.6649 | 962.4257 | 1022.9742 | 972.6699 | 40.7328 | 311.6653 | 73.4739 | 559.3571 | 71.5366 | 63.3965 | 53.3248 | 59.5237 | 53.6733 |  |  | 2.0977 | 3.5966 | 3.5941 | 0.019986 | 0.4836 | -0.04299 | 10.7946 | -98.8616 | 14.1208 | 43.2646 | 9.5438 | 0.0053999 | 0.0022211 | 0.00057662 | 25.7096 | 21.5349 | 21.5503 | 21.5422 | 21.3746 | 20.8804 | 20.4014 | 21.649 | 21.7545 | 21.791 | 21.746 | 21.4778 | 20.9627 | 21.7138 | 757.6751 | 763.3628 | 573.9127 | 362.9092 | 262.5644 | 848.0894 | 544.8611 | 21.5515 | 21.7435 | 22.1269 | 22.0845 | 32.9343 | 35.3261 | 28.5028 | 82.285 | 84.6035 | 556.1971 | 529.9161 | 533.6176 | 496.7974 | 93.8499 | 31.7177 | 702.3618 | 21.3996 | 21.4177 | 361.5261 | 20.9736 | 21.2074 | 621.724 | 21.969 | 21.526 | 814.4214 | 21.7009 | 21.6676 | 685.2654 | 626.3046 | 799.8991 | 808.7158 | 665.3596 |  | 709.3241 | 730.5544 | 798.7794 | 560.1278 | 591.0856 | 749.0907 |  | 379.5577 |  |  | 395.6735 | 548.6239 | 601.0494 | [5 empty] | 21.2267 | 553.0358 | 21.1043 | 21.1124 | 400.1656 | 20.7323 | 20.883 | 481.572 | 596.0321 | 613.2147 | 681.7921 | 838.1422 | 858.9249 | 456.3676 | 639.5995 | 720.2718 | 562.1527 | 614.4524 | 798.1785 | 839.7795 | 570.2074 | 696.3352 | 955.4514 | 981.5461 | 941.3383 | 477.4899 | 589.4926 | 614.9385 | 486.5802 | 623.9715 | 713.1685 | 987.5147 | 943.9522 | 543.2932 | 608.005 | 593.8312 | 673.3179 | 59.9759 | -0.00068097 | 18.1366 | 9.6116 | -27.1762 | 3.0852 |  |  | 3.0186 | 4.1082 | 4.1067 | 0.30624 | 1.7447 | -0.5202 | 8.2432 | 54.0496 | 76.7548 | 32.4908 | 99.6602 | 22.1595 | 51.939 | 28.4743
42843.4313 | 896 | 29.795 | 22.2495 | 22.1965 | 22.143 | 21.8905 | 21.4061 | 20.8318 | 21.6435 | 21.7159 | 21.7197 | 21.6585 | 21.3309 | 21.0188 | 21.5431 | 21.2044 | 21.5611 | 22.212 | 20.9921 | 29.4698 | 41.0134 | 26.3578 | 82.7817 | 88.1434 | 590.5498 | 21.9846 | 21.554 | 614.0857 | 648.4306 | 619.6695 | 807.2248 | 21.81 | 21.768 | 713.5457 | 21.0353 | 21.8573 | 697.2323 | 708.7846 |  | 359.6563 | 797.7113 | 772.1063 | 651.7729 |  | 478.8081 | 695.2245 | 658.5206 | 875.5762 | 960.8968 | 1031.0066 | 974.9237 | 40.3126 | 312.1388 | 73.1213 | 559.7255 | 71.5428 | 63.4546 | 53.3284 | 59.5556 | 53.7675 |  |  | 1.9038 | 4.1953 | 3.4889 | 0.20661 | -0.073635 | -0.33081 | 10.4562 | -100.0378 | 14.3303 | 43.2562 | 9.2671 | 0.0053966 | 0.002175 | 0.00054376 | 25.7645 | 21.5383 | 21.5619 | 21.5466 | 21.3889 | 20.8874 | 20.4066 | 21.655 | 21.7623 | 21.7922 | 21.7509 | 21.486 | 20.9677 | 21.7272 | 700.8736 | 708.7642 | 532.904 | 333.6478 | 240.2161 | 847.6577 | 543.2221 | 21.556 | 21.7559 | 22.139 | 22.0931 | 33.0277 | 35.4235 | 28.5638 | 82.3335 | 84.6247 | 555.9916 | 529.5745 | 533.3633 | 495.2288 | 131.5021 | 42.4387 | 695.7317 | 21.3997 | 21.4151 | 360.4044 | 20.9802 | 21.2068 | 619.1868 | 21.9747 | 21.5241 | 808.3815 | 21.7027 | 21.6541 | 683.1341 | 615.988 | 797.9135 | 806.8747 | 666.5176 |  | 708.7071 | 727.8507 | 796.3634 | 559.8574 | 591.4193 | 745.5543 |  | 381.6474 |  |  | 396.2058 | 548.2591 | 600.6751 | [5 empty] | 21.2243 | 552.8234 | 21.1081 | 21.1084 | 400.5639 | 20.735 | 20.8801 | 480.6378 | 596.2757 | 612.6765 | 669.6388 | 825.6283 | 853.3627 | 456.7982 | 640.4256 | 717.6469 | 561.8653 | 614.4607 | 785.0354 | 831.0148 | 569.6487 | 695.4842 | 959.3674 | 983.7412 | 936.0508 | 478.42 | 590.0893 | 613.7092 | 486.5254 | 623.677 | 709.8569 | 991.8559 | 942.2638 | 543.7871 | 607.5058 | 593.2582 | 671.9505 | 59.5263 | 0.00013362 | 18.136 | 9.6145 | -27.1255 | 3.0852 |  |  | 2.8732 | 4.4419 | 4.0507 | 0.98573 | -0.68293 | -1.4475 | 8.138 | 53.8678 | 76.0902 | 32.5565 | 105.7855 | 26.3311 | 51.5381 | 28.4856
42843.4313 | 897 | 29.8427 | 22.2463 | 22.1875 | 22.1366 | 21.888 | 21.4065 | 20.8381 | 21.6409 | 21.703 | 21.71 | 21.6548 | 21.326 | 21.0117 | 21.5383 | 21.2092 | 21.5638 | 22.2272 | 21.0045 | 29.5665 | 41.1329 | 26.4147 | 82.8529 | 88.1619 | 589.3252 | 21.9843 | 21.5512 | 612.8995 | 646.3881 | 617.4087 | 802.6228 | 21.8181 | 21.7748 | 711.2893 | 20.9878 | 21.8536 | 696.8404 | 706.965 |  | 360.467 | 800.3934 | 770.2243 | 656.8188 |  | 479.7539 | 696.583 | 660.5158 | 877.5924 | 961.6992 | 1031.8239 | 962.5792 | 40.3837 | 312.6862 | 72.2691 | 559.9592 | 71.5429 | 63.3474 | 53.3238 | 59.5904 | 53.853 |  |  | 2.0011 | 3.2609 | 3.5875 | -0.24483 | -0.34371 | 0.15612 | 9.9739 | -100.7817 | 14.0939 | 42.0551 | 9.2557 | 0.0053933 | 0.0022128 | 0.00058648 | 25.8028 | 21.5339 | 21.5545 | 21.5407 | 21.3801 | 20.8813 | 20.4043 | 21.6527 | 21.7575 | 21.7878 | 21.7522 | 21.4853 | 20.9731 | 21.7208 | 780.57 | 785.9869 | 588.2985 | 345.6063 | 256.4796 | 849.8282 | 542.7922 | 21.5559 | 21.7643 | 22.1512 | 22.1047 | 33.1171 | 35.5096 | 28.6201 | 82.3683 | 84.6417 | 555.7896 | 529.7577 | 533.7399 | 493.757 | 112.17 | 44.4221 | 691.724 | 21.4178 | 21.4248 | 359.7297 | 20.9781 | 21.2117 | 617.3427 | 21.989 | 21.539 | 805.2371 | 21.718 | 21.6746 | 680.9567 | 626.9502 | 795.3272 | 804.049 | 667.6999 |  | 708.1424 | 730.561 | 794.4389 | 560.0223 | 591.7515 | 744.5152 |  | 383.3891 |  |  | 396.7827 | 548.4558 | 600.7361 | [5 empty] | 21.2294 | 552.3751 | 21.1131 | 21.1162 | 401.6643 | 20.7356 | 20.8844 | 479.7839 | 596.9406 | 611.7853 | 657.7657 | 814.9892 | 848.5157 | 456.8821 | 640.4389 | 715.0079 | 561.7728 | 614.7322 | 773.5993 | 824.1558 | 569.7047 | 693.8531 | 965.8727 | 982.3298 | 932.7691 | 478.5397 | 590.5947 | 612.7349 | 486.6946 | 623.2934 | 706.8884 | 997.1528 | 939.2071 | 543.9247 | 606.9881 | 592.5014 | 671.1259 | 60.0984 | -0.0015658 | 18.1341 | 9.6193 | -27.2175 | 3.0852 |  |  | 2.9419 | 3.9189 | 4.1104 | -1.0738 | -1.4759 | 0.99471 | 7.9506 | 53.6981 | 75.4289 | 32.6099 | 97.8667 | 20.0754 | 51.3058 | 28.4947
42843.4313 | 898 | 29.8916 | 22.2433 | 22.1781 | 22.1318 | 21.8873 | 21.4108 | 20.8327 | 21.6466 | 21.7007 | 21.7174 | 21.6532 | 21.3231 | 21.0155 | 21.5357 | 21.2035 | 21.5723 | 22.2358 | 20.9947 | 29.6509 | 41.2495 | 26.4588 | 82.91 | 88.1795 | 587.838 | 21.9905 | 21.5577 | 611.6603 | 645.1405 | 614.8556 | 799.8292 | 21.8141 | 21.7658 | 708.6071 | 20.9287 | 21.8429 | 695.7826 | 704.8947 |  | 330.2666 | 806.165 | 770.6258 | 648.8089 |  | 480.749 | 697.6408 | 660.3538 | 872.0435 | 961.2247 | 1024.7712 | 960.0206 | 40.4178 | 313.1456 | 71.1857 | 560.1743 | 71.5763 | 63.2899 | 53.3273 | 59.6315 | 53.957 |  |  | 2.1246 | 3.8654 | 3.188 | 0.02393 | 0.40277 | 0.33223 | 11.0331 | -100.7422 | 13.6996 | 41.4685 | 8.9834 | 0.0053999 | 0.0021701 | 0.00053719 | 25.8441 | 21.535 | 21.5504 | 21.5372 | 21.3828 | 20.8783 | 20.399 | 21.6478 | 21.7572 | 21.7883 | 21.7501 | 21.484 | 20.9641 | 21.7161 | 816.2755 | 770.5913 | 576.4003 | 334.2874 | 243.6086 | 850.1639 | 541.6391 | 21.552 | 21.766 | 22.1536 | 22.1062 | 33.1993 | 35.6006 | 28.6753 | 82.4035 | 84.6547 | 555.5564 | 529.5764 | 533.7635 | 492.3892 | 102.9721 | 34.856 | 690.6419 | 21.4067 | 21.4134 | 358.0818 | 20.9785 | 21.2083 | 615.8085 | 21.9887 | 21.5278 | 803.448 | 21.7099 | 21.66 | 679.0845 | 626.2598 | 791.8867 | 800.5422 | 666.8293 |  | 707.3949 | 734.375 | 792.5668 | 559.1027 | 592.03 | 745.0644 |  | 383.8728 |  |  | 396.555 | 548.2463 | 600.4654 | [5 empty] | 21.2306 | 551.597 | 21.1065 | 21.1043 | 403.2792 | 20.7435 | 20.8859 | 478.8862 | 597.4109 | 610.7807 | 646.8558 | 807.6572 | 844.7374 | 456.5057 | 640.2944 | 712.4687 | 561.6179 | 614.485 | 763.4607 | 819.8919 | 570.0653 | 692.2377 | 970.8578 | 983.6569 | 928.7383 | 478.2227 | 590.9579 | 612.0469 | 486.3464 | 622.3102 | 704.5274 | 994.5864 | 932.5637 | 544.1633 | 606.6222 | 590.9802 | 669.7255 | 62.0272 | 0.00076565 | 18.1328 | 9.6281 | -27.2415 | 3.0852 |  |  | 3.027 | 4.269 | 3.8769 | 0.33589 | 1.5934 | 1.4471 | 8.3395 | 53.5415 | 74.7556 | 32.684 | 94.0446 | 21.1275 | 51.2804 | 28.4961
42843.4313 | 899 | 29.9476 | 22.249 | 22.1881 | 22.1359 | 21.8943 | 21.4082 | 20.8357 | 21.6387 | 21.7052 | 21.7167 | 21.6568 | 21.3282 | 21.0148 | 21.5355 | 21.2061 | 21.5736 | 22.2548 | 21.0032 | 29.736 | 41.3654 | 26.5202 | 82.975 | 88.1843 | 586.5006 | 21.9967 | 21.5566 | 610.092 | 643.4497 | 613.1104 | 799.5862 | 21.82 | 21.7726 | 704.1465 | 20.8851 | 21.8581 | 694.9331 | 704.0209 |  | 330.4334 | 812.4009 | 770.6829 | 660.3854 |  | 482.1018 | 699.3636 | 662.5479 | 871.0874 | 962.2869 | 1023.3578 | 968.5525 | 40.0555 | 313.3833 | 70.662 | 560.2128 | 71.594 | 63.1605 | 53.3169 | 59.6389 | 54.0425 |  |  | 1.957 | 3.8332 | 3.6985 | 0.05613 | 0.22141 | 0.24943 | 11.2027 | -100.8986 | 14.1297 | 41.7442 | 8.9012 | 0.0054212 | 0.0021668 | 0.00056183 | 25.8875 | 21.5338 | 21.559 | 21.54 | 21.3752 | 20.8822 | 20.4006 | 21.6375 | 21.7511 | 21.7839 | 21.7436 | 21.4816 | 20.9577 | 21.7198 | 805.6684 | 768.7925 | 563.342 | 326.1444 | 226.5794 | 850.3872 | 540.2721 | 21.5521 | 21.7689 | 22.1766 | 22.1079 | 33.3026 | 35.7053 | 28.725 | 82.4398 | 84.6832 | 555.3063 | 528.8182 | 533.0324 | 491.3776 | 107.7821 | 42.7621 | 690.7807 | 21.4204 | 21.4229 | 356.5892 | 20.9881 | 21.211 | 613.8984 | 21.9965 | 21.5322 | 804.0903 | 21.7295 | 21.6647 | 678.5174 | 625.2175 | 787.4953 | 795.7099 | 666.2296 |  | 706.7184 | 738.2751 | 791.4317 | 558.0823 | 592.2387 | 746.7524 |  | 371.5154 |  |  | 395.4924 | 547.2053 | 599.9567 | [5 empty] | 21.2342 | 551.1664 | 21.1199 | 21.1069 | 405.9142 | 20.7492 | 20.8941 | 477.6428 | 597.318 | 609.8521 | 635.8747 | 799.5749 | 841.4688 | 455.6133 | 640.6554 | 710.1051 | 561.0828 | 613.5468 | 754.1343 | 814.385 | 569.5847 | 691.2013 | 975.036 | 972.3043 | 925.4207 | 478.547 | 590.9463 | 611.2522 | 484.8963 | 621.6185 | 701.8377 | 994.5175 | 917.865 | 543.7915 | 605.9458 | 588.4051 | 667.8042 | 55.2129 | -0.00065987 | 18.132 | 9.6346 | -27.1769 | 3.0853 |  |  | 2.9023 | 4.255 | 4.1796 | 0.51489 | 1.1807 | 1.2532 | 8.3988 | 53.3949 | 74.3047 | 32.7488 | 95.3197 | 22.2593 | 50.7602 | 28.485
42843.4313 | 900 | 29.9963 | 22.2485 | 22.1856 | 22.1394 | 21.8943 | 21.4109 | 20.8482 | 21.638 | 21.7092 | 21.7248 | 21.6579 | 21.3313 | 21.0175 | 21.5406 | 21.1886 | 21.5634 | 22.261 | 20.9912 | 29.8224 | 41.4706 | 26.5633 | 83.0246 | 88.1865 | 583.9913 | 21.9932 | 21.5467 | 608.1304 | 641.1415 | 611.9602 | 798.9418 | 21.8238 | 21.7765 | 700.8581 | 20.8626 | 21.8602 | 694.361 | 703.9321 |  | 330.7074 | 814.2732 | 767.829 | 655.9752 |  | 484.1461 | 700.5414 | 663.2223 | 869.3717 | 962.0236 | 1019.5923 | 974.0531 | 40.1986 | 313.7572 | 71.7224 | 560.0161 | 71.5649 | 63.0377 | 53.3121 | 59.6286 | 54.1359 |  |  | 1.6508 | 3.2234 | 2.7332 | -0.19752 | -0.065095 | 0.21657 | 9.5704 | -103.1381 | 14.5086 | 42.5229 | 8.9102 | 0.0054245 | 0.0021258 | 0.00053062 | 25.9266 | 21.537 | 21.5516 | 21.5392 | 21.3683 | 20.8735 | 20.4045 | 21.6392 | 21.7537 | 21.7889 | 21.7446 | 21.4783 | 20.9554 | 21.7109 | 788.5735 | 805.4542 | 583.8249 | 335.5789 | 229.6751 | 850.8639 | 539.5086 | 21.5548 | 21.7748 | 22.1856 | 22.1226 | 33.3884 | 35.7941 | 28.7843 | 82.49 | 84.7068 | 554.996 | 527.3734 | 531.5608 | 490.0559 | 120.8694 | 43.0226 | 692.7148 | 21.4249 | 21.4226 | 355.4088 | 20.9893 | 21.2185 | 611.6712 | 22.0051 | 21.5327 | 803.1179 | 21.7343 | 21.6709 | 677.9189 | 624.0964 | 782.6913 | 790.4124 | 666.2393 |  | 706.0693 | 743.1537 | 790.6428 | 558.938 | 592.5259 | 749.9423 |  | 360.3442 |  |  | 394.5427 | 546.3729 | 599.6303 | [5 empty] | 21.2226 | 551.0516 | 21.1161 | 21.1007 | 407.5528 | 20.7374 | 20.8892 | 476.8218 | 596.488 | 608.6697 | 625.0297 | 790.2951 | 836.9028 | 454.6545 | 640.8858 | 707.9989 | 560.3835 | 611.9811 | 745.6328 | 808.408 | 569.0764 | 690.2405 | 976.4999 | 957.2548 | 922.4846 | 478.3139 | 590.616 | 609.9703 | 483.7709 | 621.2917 | 699.689 | 996.7734 | 905.4207 | 543.4467 | 604.9495 | 587.4516 | 666.5903 | 62.9106 | -0.00011213 | 18.1305 | 9.6506 | -27.2253 | 3.0852 |  |  | 2.6639 | 3.9042 | 3.5951 | -0.96645 | -0.63929 | 1.1661 | 7.7515 | 53.2382 | 73.9316 | 32.7753 | 97.4256 | 19.8055 | 50.7491 | 28.4731
42843.4313 | 901 | 30.0451 | 22.2539 | 22.186 | 22.1416 | 21.8938 | 21.4079 | 20.8536 | 21.6395 | 21.705 | 21.7288 | 21.6598 | 21.3261 | 21.0113 | 21.5416 | 21.2042 | 21.573 | 22.273 | 21.0058 | 29.9301 | 41.605 | 26.6356 | 83.0951 | 88.2104 | 580.5298 | 22.002 | 21.5522 | 606.017 | 639.2258 | 611.4008 | 797.2513 | 21.8263 | 21.7763 | 698.5205 | 20.8639 | 21.8593 | 692.9943 | 703.6457 |  | 320.46 | 808.9472 | 761.3483 | 641.7841 |  | 484.9798 | 701.202 | 662.5257 | 860.4745 | 956.046 | 1015.4819 | 973.7038 | 41.2271 | 314.1337 | 72.1741 | 559.813 | 71.5828 | 63.0137 | 53.2917 | 59.6387 | 54.2177 |  |  | 1.8742 | 2.9855 | 3.0802 | -0.31974 | 0.17015 | -0.35249 | 9.5369 | -103.926 | 13.4836 | 42.0261 | 8.7598 | 0.0052931 | 0.0020978 | 0.00057333 | 25.9745 | 21.5432 | 21.5479 | 21.5457 | 21.3729 | 20.8814 | 20.4021 | 21.64 | 21.7581 | 21.792 | 21.741 | 21.4873 | 20.9643 | 21.7169 | 811.7516 | 784.6703 | 561.7162 | 350.7058 | 252.0848 | 851.4477 | 538.4558 | 21.548 | 21.7817 | 22.1991 | 22.135 | 33.479 | 35.8955 | 28.8452 | 82.5325 | 84.7284 | 554.5383 | 525.7098 | 529.9543 | 488.5785 | 117.6636 | 34.4537 | 695.3093 | 21.4157 | 21.4117 | 354.7711 | 20.9816 | 21.2018 | 609.1053 | 21.9944 | 21.5294 | 801.4016 | 21.7183 | 21.6582 | 679.5154 | 623.3827 | 780.7945 | 788.4138 | 666.1134 |  | 705.4327 | 744.3808 | 789.5552 | 559.1791 | 592.8124 | 750.567 |  | 361.7979 |  |  | 394.359 | 545.9993 | 599.0844 | [5 empty] | 21.2163 | 550.6236 | 21.1129 | 21.1058 | 412.1338 | 20.7407 | 20.8859 | 475.5501 | 595.2237 | 607.3797 | 614.6892 | 781.9671 | 833.8084 | 453.5209 | 641.6722 | 706.0605 | 559.5391 | 610.4335 | 737.933 | 804.0357 | 569.2346 | 689.5861 | 975.289 | 962.3316 | 921.1154 | 478.4102 | 589.8054 | 608.384 | 482.7414 | 621.1089 | 698.3698 | 1003.5273 | 914.0213 | 543.3227 | 603.6211 | 586.9123 | 666.3719 | 62.2248 | 0.0016645 | 18.1287 | 9.672 | -27.1765 | 3.0852 |  |  | 2.8375 | 3.7587 | 3.8178 | -1.2301 | 1.0319 | -1.4853 | 7.7256 | 53.0886 | 73.5708 | 32.8187 | 95.1033 | 22.0171 | 50.8253 | 28.4425
42843.4313 | 902 | 30.0856 | 22.256 | 22.1863 | 22.1385 | 21.8889 | 21.4057 | 20.8548 | 21.64 | 21.7088 | 21.7202 | 21.6584 | 21.3283 | 21.0121 | 21.5409 | 21.2016 | 21.5812 | 22.2837 | 21.006 | 30.031 | 41.7193 | 26.6888 | 83.1218 | 88.2177 | 577.775 | 22.0094 | 21.5573 | 604.495 | 636.4663 | 611.2425 | 796.0643 | 21.8299 | 21.7713 | 696.9637 | 20.8704 | 21.8563 | 691.3584 | 703.8163 |  | 306.7423 | 801.6871 | 759.1338 | 640.917 |  | 485.523 | 700.9235 | 661.39 | 861.7529 | 953.7218 | 1013.4512 | 979.0239 | 42.2751 | 314.3796 | 72.9192 | 559.8386 | 71.6797 | 63.0295 | 53.28 | 59.6479 | 54.2973 |  |  | 2.0872 | 2.7615 | 2.6373 | -0.016154 | -0.35817 | -0.58971 | 10.38 | -103.9667 | 13.774 | 40.9763 | 8.5826 | 0.005344 | 0.0020896 | 0.00058319 | 26.013 | 21.5262 | 21.5494 | 21.5347 | 21.3702 | 20.872 | 20.3962 | 21.6361 | 21.7531 | 21.7808 | 21.7411 | 21.4766 | 20.9589 | 21.7142 | 822.9284 | 773.6253 | 568.5716 | 346.5238 | 256.5958 | 851.8594 | 537.2704 | 21.5446 | 21.7817 | 22.2088 | 22.1385 | 33.5658 | 35.9863 | 28.8906 | 82.5662 | 84.7503 | 553.9948 | 524.602 | 528.9258 | 487.3054 | 94.2047 | 43.4532 | 695.3772 | 21.418 | 21.4158 | 353.2974 | 20.975 | 21.2092 | 607.2972 | 21.9997 | 21.5258 | 801.2029 | 21.7206 | 21.6646 | 680.5874 | 623.4716 | 779.4856 | 787.6296 | 667.9125 |  | 705.0681 | 745.5553 | 788.5789 | 558.0223 | 593.0232 | 750.0892 |  | 364.0738 |  |  | 394.6994 | 545.9536 | 599.5308 | [5 empty] | 21.2214 | 549.8271 | 21.1234 | 21.1161 | 412.7635 | 20.7508 | 20.8867 | 474.4739 | 594.2128 | 606.6596 | 606.0112 | 776.6695 | 834.4172 | 452.9831 | 642.9468 | 705.1081 | 558.5367 | 609.5014 | 730.6262 | 801.6196 | 569.4446 | 690.6245 | 974.4825 | 971.7751 | 923.412 | 478.3945 | 588.6027 | 606.458 | 482.4425 | 621.339 | 697.8009 | 997.8496 | 921.5064 | 543.1811 | 602.3386 | 585.675 | 666.3748 | 61.4674 | -0.0005405 | 18.1258 | 9.6843 | -27.1836 | 3.0852 |  |  | 2.9941 | 3.6144 | 3.5322 | -0.27644 | -1.496 | -1.9196 | 8.0535 | 52.9511 | 73.2457 | 32.8878 | 94.04 | 20.9803 | 50.4701 | 28.393
42843.4313 | 903 | 30.1325 | 22.2549 | 22.184 | 22.1412 | 21.8945 | 21.4037 | 20.851 | 21.6399 | 21.7045 | 21.7141 | 21.6562 | 21.3281 | 21.0146 | 21.5376 | 21.2028 | 21.5859 | 22.294 | 21.0076 | 30.1197 | 41.8284 | 26.7399 | 83.1616 | 88.2279 | 578.8978 | 22.0087 | 21.5578 | 604.1787 | 634.199 | 610.5062 | 796.6477 | 21.8243 | 21.7701 | 696.35 | 20.8908 | 21.8527 | 690.4728 | 703.7557 |  | 304.8329 | 798.651 | 761.0953 | 647.7229 |  | 486.6481 | 701.3559 | 662.9562 | 866.2672 | 959.4177 | 1022.3057 | 987.1428 | 42.3759 | 314.5884 | 71.556 | 559.8457 | 71.6844 | 63.008 | 53.2705 | 59.6742 | 54.381 |  |  | 1.9754 | 3.067 | 3.0756 | -0.11669 | -0.24777 | -0.27429 | 10.1079 | -105.4386 | 13.8438 | 41.1097 | 8.4448 | 0.0053111 | 0.0021028 | 0.00057826 | 26.0618 | 21.5334 | 21.5499 | 21.5393 | 21.3735 | 20.8772 | 20.4024 | 21.6428 | 21.7612 | 21.7888 | 21.7405 | 21.4805 | 20.9625 | 21.7107 | 739.8249 | 713.1277 | 561.0569 | 359.8349 | 264.813 | 850.4204 | 536.5999 | 21.5517 | 21.7942 | 22.2229 | 22.1419 | 33.6685 | 36.0828 | 28.9495 | 82.6066 | 84.7739 | 553.5634 | 524.8341 | 529.387 | 486.6331 | 90.1764 | 37.9449 | 695.9832 | 21.4115 | 21.4167 | 352.3075 | 20.9752 | 21.2088 | 606.8356 | 22.0079 | 21.5213 | 802.9862 | 21.73 | 21.668 | 680.9506 | 618.4581 | 779.5796 | 788.1963 | 667.2062 |  | 704.6929 | 753.0108 | 788.3493 | 557.4318 | 593.2046 | 751.041 |  | 364.7115 |  |  | 395.9047 | 546.7299 | 599.6729 | [5 empty] | 21.2239 | 549.2891 | 21.1216 | 21.1156 | 412.9728 | 20.7526 | 20.8921 | 473.5746 | 593.3152 | 606.3403 | 597.81 | 771.5077 | 833.4825 | 452.7753 | 642.8552 | 704.4052 | 558.0459 | 608.7685 | 723.6461 | 798.781 | 569.1455 | 690.3273 | 977.663 | 966.1062 | 924.3258 | 478.246 | 587.4129 | 604.7622 | 482.3455 | 620.9618 | 696.2554 | 1000.2289 | 912.8075 | 542.3914 | 601.7118 | 584.9186 | 664.7424 | 58.5059 | 0.0012151 | 18.1242 | 9.6923 | -27.215 | 3.0852 |  |  | 2.9117 | 3.8099 | 3.8153 | -0.74316 | -1.2485 | -1.3137 | 7.9746 | 52.8806 | 72.9699 | 32.936 | 102.6501 | 21.6599 | 50.0765 | 28.3444
42843.4313 | 904 | 30.1983 | 22.2605 | 22.1888 | 22.1385 | 21.8981 | 21.4149 | 20.854 | 21.6419 | 21.708 | 21.7222 | 21.6583 | 21.3362 | 21.0142 | 21.539 | 21.1988 | 21.5858 | 22.3024 | 21.0071 | 30.2043 | 41.9431 | 26.7969 | 83.2203 | 88.246 | 578.6371 | 22.0172 | 21.5555 | 603.2469 | 632.9165 | 609.1386 | 798.3176 | 21.8273 | 21.7751 | 696.1813 | 20.8673 | 21.8476 | 690.2006 | 702.5957 |  | 304.9121 | 799.2782 | 763.7123 | 657.4848 |  | 487.3091 | 701.8698 | 661.0089 | 863.8652 | 955.4556 | 1021.5896 | 983.0796 | 42.1613 | 314.8249 | 73.0695 | 559.9063 | 71.7436 | 62.9897 | 53.256 | 59.6729 | 54.4555 |  |  | 2.1706 | 3.3745 | 2.6649 | 0.21121 | -0.10255 | -0.11067 | 10.2183 | -106.5413 | 13.7894 | 43.1221 | 8.3293 | 0.0052323 | 0.0021093 | 0.00058483 | 26.1078 | 21.5377 | 21.5471 | 21.5424 | 21.3799 | 20.8792 | 20.3992 | 21.6406 | 21.7623 | 21.7835 | 21.7454 | 21.4828 | 20.9649 | 21.7163 | 683.4759 | 653.1265 | 535.3775 | 346.7485 | 260.1147 | 848.7936 | 535.4149 | 21.5399 | 21.7853 | 22.2129 | 22.1387 | 33.7472 | 36.1662 | 29.0087 | 82.6327 | 84.7889 | 553.3101 | 525.282 | 529.9063 | 487.5479 | 93.9055 | 31.6413 | 699.6237 | 21.4209 | 21.4122 | 352.3658 | 20.9847 | 21.2071 | 606.538 | 22.0074 | 21.5258 | 804.9451 | 21.7285 | 21.6612 | 681.862 | 595.9338 | 777.1577 | 785.4322 | 665.2863 |  | 704.1835 | 757.4799 | 788.0913 | 557.5469 | 593.4244 | 751.1408 |  | 366.1681 |  |  | 395.9669 | 547.2922 | 599.2425 | [5 empty] | 21.2227 | 549.7751 | 21.1227 | 21.1052 | 412.8821 | 20.7454 | 20.888 | 473.4549 | 592.6194 | 605.7734 | 590.7234 | 769.1845 | 830.2339 | 451.8635 | 642.8236 | 702.7269 | 557.5864 | 608.2473 | 717.7427 | 797.663 | 568.9529 | 689.3147 | 978.4385 | 963.3073 | 922.2262 | 478.0544 | 586.7546 | 604.4378 | 482.4224 | 620.576 | 694.0242 | 1003.5704 | 908.7213 | 541.981 | 602.2213 | 583.8738 | 663.549 | 62.0051 | -0.0021977 | 18.1232 | 9.7035 | -27.2022 | 3.0851 |  |  | 3.0497 | 3.9974 | 3.5523 | 1.0001 | -0.80301 | -0.83421 | 8.0158 | 52.8119 | 72.7686 | 32.9713 | 108.2081 | 24.2391 | 49.7426 | 28.2795
42843.4313 | 905 | 30.2478 | 22.2582 | 22.184 | 22.1414 | 21.8925 | 21.4068 | 20.8496 | 21.6457 | 21.7015 | 21.7215 | 21.661 | 21.3287 | 21.0049 | 21.5415 | 21.1951 | 21.5893 | 22.3134 | 21.014 | 30.2985 | 42.0635 | 26.8523 | 83.2629 | 88.2536 | 576.7381 | 22.0197 | 21.5481 | 601.4928 | 631.941 | 607.2765 | 800.109 | 21.8175 | 21.7706 | 695.932 | 20.8345 | 21.8486 | 689.7042 | 700.2558 |  | 307.9835 | 802.51 | 766.1822 | 652.6363 |  | 489.9872 | 702.664 | 658.9871 | 856.8508 | 948.5665 | 1024.5136 | 985.5664 | 41.4488 | 315.1062 | 76.3492 | 560.0509 | 71.687 | 63.0096 | 53.2385 | 59.6841 | 54.5267 |  |  | 2.0766 | 2.8889 | 2.8627 | -0.21526 | -0.12949 | -0.4412 | 9.7334 | -107.2128 | 13.1771 | 42.1871 | 8.268 | 0.0051715 | 0.0021159 | 0.00057333 | 26.1554 | 21.5394 | 21.5547 | 21.5463 | 21.3816 | 20.881 | 20.4087 | 21.6497 | 21.762 | 21.7915 | 21.7519 | 21.4835 | 20.9684 | 21.7274 | 713.5345 | 682.6202 | 528.2346 | 328.4785 | 244.0058 | 847.2691 | 533.8287 | 21.5471 | 21.7996 | 22.2306 | 22.1518 | 33.8455 | 36.2634 | 29.0724 | 82.6836 | 84.8288 | 553.2737 | 525.1337 | 529.5658 | 489.4308 | 102.6552 | 34.6474 | 701.6993 | 21.414 | 21.4177 | 353.4763 | 20.9848 | 21.2089 | 604.8755 | 22.0158 | 21.5269 | 805.9526 | 21.7381 | 21.6624 | 683.4566 | 597.5497 | 774.2134 | 782.2296 | 665.8036 |  | 703.7847 | 757.5862 | 787.541 | 557.5734 | 593.7081 | 749.6283 |  | 368.1087 |  |  | 394.5684 | 547.3322 | 598.7735 | [5 empty] | 21.2211 | 550.2427 | 21.1276 | 21.112 | 410.6404 | 20.7514 | 20.8847 | 473.0917 | 591.9508 | 605.0964 | 584.1592 | 766.926 | 828.0063 | 450.7199 | 642.6186 | 700.7429 | 557.0693 | 607.6049 | 711.0439 | 796.2673 | 568.4728 | 688.3453 | 975.5176 | 963.2744 | 923.0951 | 478.0337 | 586.8085 | 603.8405 | 482.3232 | 620.2939 | 692.1673 | 1005.3238 | 909.9652 | 541.4252 | 602.0594 | 583.2197 | 662.7122 | 60.7089 | -0.011818 | 18.1187 | 9.7253 | -27.2041 | 3.0852 |  |  | 2.9798 | 3.7002 | 3.6833 | -1.01 | -0.90337 | -1.6675 | 7.8321 | 52.7021 | 72.6014 | 33.0203 | 104.2116 | 24.6669 | 49.7629 | 28.2215
42843.4313 | 906 | 30.3079 | 22.2703 | 22.1983 | 22.1431 | 21.9026 | 21.4159 | 20.8701 | 21.6425 | 21.7132 | 21.724 | 21.664 | 21.3381 | 21.0256 | 21.55 | 21.1958 | 21.5898 | 22.3303 | 21.0099 | 30.4045 | 42.1757 | 26.9124 | 83.3109 | 88.2643 | 574.786 | 22.0237 | 21.5558 | 600.0517 | 630.8664 | 605.8562 | 800.0547 | 21.8345 | 21.772 | 694.1142 | 20.8329 | 21.8605 | 688.8937 | 699.3835 |  | 309.9662 | 804.8904 | 768.9357 | 648.7179 |  | 491.1109 | 704.4599 | 659.4185 | 855.191 | 945.3534 | 1029.6313 | 985.4257 | 40.9736 | 315.1772 | 76.7488 | 559.798 | 71.6752 | 63.0717 | 53.229 | 59.7093 | 54.5995 |  |  | 2.1134 | 3.0328 | 3.1755 | 0.35249 | 0.036101 | -0.33278 | 9.0348 | -107.6032 | 14.0528 | 44.3558 | 8.3899 | 0.0052421 | 0.0020978 | 0.00053719 | 26.2007 | 21.5406 | 21.5548 | 21.5385 | 21.3768 | 20.8788 | 20.4098 | 21.648 | 21.7609 | 21.7966 | 21.7514 | 21.4888 | 20.9657 | 21.7195 | 789.0954 | 729.9264 | 526.3391 | 304.8844 | 225.6679 | 845.9428 | 531.7433 | 21.5553 | 21.8098 | 22.2477 | 22.1625 | 33.9334 | 36.3622 | 29.1314 | 82.7238 | 84.8657 | 553.2559 | 524.5396 | 528.705 | 490.0497 | 90.1524 | 30.3692 | 702.1399 | 21.4206 | 21.4224 | 352.9686 | 20.9905 | 21.2188 | 602.8196 | 22.0216 | 21.5305 | 806.3098 | 21.7527 | 21.6739 | 684.5004 | 603.7981 | 772.4085 | 780.6449 | 667.1034 |  | 703.5438 | 758.0176 | 787.1796 | 555.9706 | 593.7565 | 750.5461 |  | 369.8239 |  |  | 395.0238 | 547.536 | 598.6797 | [5 empty] | 21.2269 | 549.4538 | 21.1297 | 21.1116 | 409.4235 | 20.7559 | 20.8831 | 472.9816 | 591.183 | 604.5146 | 577.7012 | 761.4162 | 826.4591 | 450.3215 | 642.2717 | 699.1555 | 556.8952 | 606.6168 | 704.5461 | 793.6094 | 568.2961 | 687.6751 | 971.2812 | 964.29 | 921.5897 | 478.242 | 586.3824 | 602.8873 | 482.1283 | 620.0808 | 690.9396 | 1004.4408 | 910.6734 | 540.8758 | 601.4834 | 582.6801 | 662.3605 | 62.1116 | 0.0041714 | 18.1139 | 9.7308 | -27.2231 | 3.0852 |  |  | 3.0037 | 3.7947 | 3.8829 | 1.2937 | 0.47793 | -1.451 | 7.5607 | 52.6083 | 72.4816 | 33.0733 | 95.2462 | 24.3982 | 49.6853 | 28.2015
42843.4313 | 907 | 30.3559 | 22.2702 | 22.1841 | 22.1324 | 21.8868 | 21.4067 | 20.8633 | 21.6412 | 21.7125 | 21.7259 | 21.6604 | 21.3352 | 21.0118 | 21.5438 | 21.1958 | 21.5897 | 22.3385 | 21.0077 | 30.5011 | 42.2935 | 26.966 | 83.3516 | 88.2762 | 573.8416 | 22.0269 | 21.5552 | 598.9991 | 631.0227 | 604.8684 | 800.849 | 21.837 | 21.772 | 694.1605 | 20.8205 | 21.8575 | 688.1116 | 699.8534 |  | 306.9179 | 807.2729 | 769.6894 | 647.5984 |  | 493.3441 | 707.3035 | 661.8391 | 867.6548 | 951.2593 | 1034.1864 | 993.4195 | 40.7774 | 315.3711 | 76.7175 | 559.7632 | 71.6794 | 63.0676 | 53.2254 | 59.7189 | 54.6747 |  |  | 2.4032 | 2.4053 | 2.9054 | 0.1409 | 0.21484 | 0.19226 | 10.2025 | -108.1203 | 13.5214 | 42.5804 | 8.3842 | 0.0052898 | 0.0020272 | 0.00055855 | 26.2407 | 21.542 | 21.556 | 21.5397 | 21.3666 | 20.875 | 20.3975 | 21.6426 | 21.762 | 21.788 | 21.7445 | 21.4791 | 20.9661 | 21.7176 | 775.296 | 697.545 | 502.1907 | 311.2807 | 221.7579 | 844.3924 | 529.2016 | 21.5534 | 21.8039 | 22.2539 | 22.1688 | 34.0166 | 36.4525 | 29.1907 | 82.7684 | 84.879 | 552.9841 | 524.0541 | 528.0025 | 489.0276 | 113.8309 | 28.5982 | 703.262 | 21.4228 | 21.4044 | 351.3983 | 20.981 | 21.2083 | 601.7063 | 22.0204 | 21.5245 | 807.5867 | 21.7453 | 21.6605 | 685.1615 | 602.6877 | 770.169 | 778.0957 | 667.2748 |  | 703.2448 | 759.4342 | 786.9843 | 554.2565 | 593.7345 | 750.7743 |  | 371.4114 |  |  | 394.9328 | 547.389 | 598.6122 | [5 empty] | 21.2243 | 548.7031 | 21.1335 | 21.1083 | 410.7906 | 20.7656 | 20.8787 | 473.0523 | 590.2132 | 603.8887 | 570.6836 | 755.726 | 826.8033 | 449.9053 | 642.7743 | 697.876 | 556.5344 | 605.3961 | 699.1723 | 791.5481 | 568.8184 | 687.522 | 962.2144 | 965.6297 | 923.4715 | 478.1643 | 585.6949 | 601.9679 | 481.6766 | 619.8094 | 689.9042 | 1004.5504 | 910.8229 | 540.4823 | 600.9383 | 582.1356 | 662.464 | 58.7151 | 0.00087099 | 18.111 | 9.7528 | -27.1641 | 3.0852 |  |  | 3.2012 | 3.3843 | 3.7195 | 0.81909 | 1.1679 | 1.1048 | 8.0485 | 52.5321 | 72.384 | 33.1171 | 96.1154 | 26.4998 | 49.537 | 28.1876
42843.4313 | 908 | 30.4054 | 22.2725 | 22.1877 | 22.1397 | 21.8944 | 21.4153 | 20.8664 | 21.6479 | 21.7185 | 21.729 | 21.668 | 21.3358 | 21.0209 | 21.545 | 21.1905 | 21.598 | 22.3499 | 21.0176 | 30.596 | 42.4125 | 27.0322 | 83.4018 | 88.292 | 573.9605 | 22.0387 | 21.5576 | 598.439 | 631.4609 | 604.67 | 801.7799 | 21.8385 | 21.7789 | 696.0923 | 20.8178 | 21.862 | 687.6128 | 699.5209 |  | 307.1755 | 808.0034 | 768.5338 | 650.9026 |  | 494.5145 | 709.0276 | 662.9229 | 874.6867 | 957.3638 | 1036.5522 | 1002.9564 | 40.566 | 315.417 | 75.6708 | 559.6329 | 71.7414 | 62.9053 | 53.2164 | 59.7428 | 54.7502 |  |  | 2.4065 | 1.8297 | 1.6359 | 0.038386 | -0.25434 | -0.37943 | 10.1657 | -110.4518 | 13.0592 | 42.3807 | 8.0833 | 0.0052126 | 0.0020765 | 0.00057005 | 26.2801 | 21.5392 | 21.5503 | 21.5319 | 21.3711 | 20.8766 | 20.4006 | 21.6485 | 21.7542 | 21.7847 | 21.7367 | 21.4803 | 20.9614 | 21.7103 | 829.0122 | 667.8819 | 461.7445 | 286.6549 | 211.8085 | 842.6718 | 526.0449 | 21.557 | 21.8223 | 22.275 | 22.1748 | 34.1275 | 36.5629 | 29.266 | 82.8162 | 84.9157 | 552.4246 | 523.2256 | 527.1623 | 486.2099 | 80.4608 | 23.4602 | 704.2308 | 21.425 | 21.4106 | 350.1696 | 20.9847 | 21.2041 | 601.0901 | 22.0264 | 21.5265 | 807.9416 | 21.7519 | 21.6639 | 684.8186 | 603.9836 | 766.8654 | 774.4039 | 667.6505 |  | 702.886 | 761.0623 | 786.8247 | 553.6511 | 593.7292 | 752.5803 |  | 373.422 |  |  | 393.4042 | 546.776 | 598.5904 | [5 empty] | 21.2271 | 548.4356 | 21.1371 | 21.1098 | 412.494 | 20.7592 | 20.8839 | 472.1816 | 589.0723 | 603.1736 | 563.834 | 751.493 | 827.5715 | 449.4784 | 643.0372 | 696.9956 | 555.9201 | 604.4496 | 693.9246 | 790.2903 | 568.5803 | 687.2671 | 955.6243 | 968.3478 | 924.353 | 477.9761 | 585.0694 | 601.0539 | 481.382 | 619.4873 | 689.0128 | 1003.6641 | 914.9092 | 540.1525 | 600.5152 | 581.2981 | 662.4099 | 60.745 | 0.00037943 | 18.1072 | 9.774 | -27.1363 | 3.0852 |  |  | 3.2031 | 2.9543 | 2.7934 | 0.42791 | -1.2719 | -1.5535 | 8.0412 | 52.436 | 72.2912 | 33.133 | 89.4124 | 30.2755 | 49.3309 | 28.1788
42843.4313 | 909 | 30.4569 | 22.2668 | 22.185 | 22.1372 | 21.8919 | 21.4084 | 20.871 | 21.644 | 21.7118 | 21.7199 | 21.6582 | 21.333 | 21.0156 | 21.5376 | 21.1973 | 21.6072 | 22.3698 | 21.0273 | 30.6909 | 42.5364 | 27.0955 | 83.4443 | 88.3074 | 576.8759 | 22.0475 | 21.5597 | 599.0387 | 631.4737 | 605.0059 | 802.3039 | 21.8339 | 21.7747 | 697.946 | 20.8258 | 21.8507 | 686.9058 | 699.4605 |  | 308.1306 | 812.3272 | 767.7895 | 650.6553 |  | 496.6184 | 710.6186 | 662.9662 | 880.421 | 961.2036 | 1035.7272 | 1005.1352 | 40.462 | 315.408 | 73.9238 | 559.4052 | 71.8292 | 62.775 | 53.1999 | 59.7611 | 54.8205 |  |  | 2.1095 | -0.73506 | -0.20604 | -0.50439 | -0.70775 | -0.49771 | 10.259 | -111.0425 | 13.3367 | 42.5846 | 8.0806 | 0.0052274 | 0.0020305 | 0.00056019 | 26.3251 | 21.5369 | 21.5468 | 21.5311 | 21.3711 | 20.8813 | 20.4009 | 21.6424 | 21.7569 | 21.7878 | 21.7442 | 21.4786 | 20.9606 | 21.7171 | 762.8707 | 624.291 | 437.4325 | 271.2386 | 217.6775 | 839.5195 | 522.9621 | 21.5524 | 21.8328 | 22.2857 | 22.1878 | 34.2195 | 36.6572 | 29.3214 | 82.8515 | 84.9391 | 552.0041 | 521.9123 | 525.8809 | 485.3641 | 87.5115 | 29.2987 | 705.7588 | 21.4156 | 21.4132 | 349.045 | 20.9801 | 21.2019 | 601.2231 | 22.023 | 21.5234 | 808.8145 | 21.7538 | 21.662 | 684.9068 | 604.2509 | 763.0473 | 770.1857 | 666.743 |  | 702.5803 | 752.2322 | 785.7916 | 553.3248 | 593.7164 | 751.1743 |  | 374.8832 |  |  | 392.1573 | 546.3035 | 598.6359 | [5 empty] | 21.2193 | 548.3989 | 21.1335 | 21.1021 | 412.406 | 20.7574 | 20.8847 | 471.0623 | 587.8551 | 602.4562 | 557.1229 | 747.4388 | 825.9678 | 448.8584 | 642.8823 | 696.5398 | 554.8145 | 603.9421 | 688.3969 | 787.7022 | 568.4064 | 687.1594 | 949.259 | 966.1614 | 924.3874 | 477.6442 | 584.6949 | 600.4375 | 481.426 | 619.478 | 688.5064 | 1003.2111 | 913.0043 | 539.7737 | 600.1039 | 580.3256 | 661.8382 | 62.2774 | -4.1924e-05 | 18.1048 | 9.797 | -27.2069 | 3.0852 |  |  | 2.9995 | -1.874 | -0.99218 | -1.5524 | -2.1211 | -1.7787 | 8.0755 | 52.3883 | 72.2292 | 33.1398 | 95.4221 | 32.2794 | 49.1761 | 28.137
42843.4313 | 910 | 30.5083 | 22.2698 | 22.1883 | 22.1397 | 21.8948 | 21.4106 | 20.8715 | 21.6447 | 21.7124 | 21.7247 | 21.6598 | 21.3308 | 21.0154 | 21.5412 | 21.1988 | 21.6089 | 22.3838 | 21.0291 | 30.7823 | 42.6458 | 27.1599 | 83.4838 | 88.32 | 580.7388 | 22.0488 | 21.5595 | 600.2334 | 631.5657 | 605.9672 | 804.0146 | 21.8392 | 21.7684 | 698.7569 | 20.895 | 21.8506 | 686.4543 | 699.4674 |  | 308.7953 | 816.4315 | 766.9127 | 651.4114 |  | 499.9437 | 712.0032 | 663.7586 | 876.6821 | 963.6498 | 1031.5334 | 1007.5948 | 40.9318 | 315.5579 | 74.2112 | 559.0526 | 71.815 | 62.7329 | 53.1833 | 59.7877 | 54.8906 |  |  | 2.0195 | -0.57341 | -0.5162 | -0.11603 | -0.91869 | -0.75596 | 9.7754 | -113.0599 | 13.2316 | 41.5354 | 8.1469 | 0.0052356 | 0.0020486 | 0.00058483 | 26.3725 | 21.5365 | 21.5454 | 21.5323 | 21.3716 | 20.8778 | 20.4002 | 21.6454 | 21.7498 | 21.7861 | 21.7426 | 21.479 | 20.9616 | 21.7182 | 724.3411 | 602.7231 | 453.938 | 293.9631 | 227.8638 | 836.2696 | 520.7954 | 21.5489 | 21.8316 | 22.2941 | 22.1914 | 34.3003 | 36.741 | 29.3721 | 82.881 | 84.9571 | 551.602 | 520.6984 | 524.565 | 484.6633 | 79.3156 | 31.3073 | 702.3427 | 21.4163 | 21.4115 | 347.1413 | 20.9893 | 21.2016 | 602.5235 | 22.0422 | 21.5291 | 810.4677 | 21.7585 | 21.656 | 683.7546 | 604.8331 | 757.874 | 764.3552 | 666.7845 |  | 702.337 | 747.6589 | 784.6625 | 552.8806 | 593.6783 | 748.5481 |  | 376.3086 |  |  | 391.0269 | 545.9996 | 598.8201 | [5 empty] | 21.2145 | 548.249 | 21.1293 | 21.1073 | 408.68 | 20.7564 | 20.88 | 470.7318 | 586.6471 | 601.8217 | 550.7981 | 742.322 | 823.963 | 447.8039 | 642.9707 | 695.9945 | 553.6892 | 603.3798 | 683.0109 | 784.3541 | 568.5986 | 687.2695 | 946.9354 | 961.9864 | 923.9932 | 477.1105 | 584.6904 | 600.7647 | 481.5623 | 619.3039 | 688.0082 | 1004.7437 | 909.6553 | 538.9485 | 600.4267 | 579.2349 | 661.1618 | 53.8444 | -0.00014726 | 18.1 | 9.8132 | -27.1793 | 3.0852 |  |  | 2.9364 | -1.6563 | -1.5716 | -0.74509 | -2.4127 | -2.1886 | 7.8702 | 52.3291 | 72.0212 | 33.1455 | 98.3312 | 29.9578 | 49.052 | 28.0941
42843.4313 | 911 | 30.5515 | 22.2609 | 22.186 | 22.1366 | 21.8806 | 21.4023 | 20.8699 | 21.6359 | 21.7104 | 21.7127 | 21.6547 | 21.3337 | 21.011 | 21.5415 | 21.1888 | 21.6095 | 22.3871 | 21.0229 | 30.8695 | 42.7467 | 27.212 | 83.518 | 88.3188 | 581.5163 | 22.0404 | 21.552 | 600.7764 | 631.8254 | 606.9483 | 804.1656 | 21.8408 | 21.7699 | 698.9085 | 20.9352 | 21.8494 | 685.7239 | 698.5414 |  | 309.261 | 819.067 | 768.209 | 639.0412 |  | 501.7924 | 712.7212 | 663.7538 | 872.7598 | 960.2488 | 1036.4381 | 1003.1473 | 41.6147 | 315.5795 | 76.7142 | 558.9771 | 71.7842 | 62.735 | 53.1767 | 59.8237 | 54.9503 |  |  | 1.9051 | -1.7661 | -1.588 | -0.16992 | -0.39168 | -0.80064 | 11.1915 | -112.7766 | 12.8644 | 40.6404 | 7.9158 | 0.0051879 | 0.0020748 | 0.00058976 | 26.4246 | 21.5472 | 21.5545 | 21.5369 | 21.3824 | 20.8806 | 20.4108 | 21.6538 | 21.7563 | 21.7917 | 21.7522 | 21.4893 | 20.972 | 21.7226 | 725.2969 | 547.0114 | 444.2359 | 304.4141 | 231.5953 | 832.0356 | 518.2746 | 21.5533 | 21.8416 | 22.3072 | 22.2067 | 34.3965 | 36.8445 | 29.4389 | 82.9248 | 84.9798 | 551.3768 | 520.0253 | 523.697 | 486.6758 | 89.2883 | 21.0049 | 699.3974 | 21.4249 | 21.4167 | 346.5563 | 20.9914 | 21.2005 | 603.6203 | 22.0412 | 21.5306 | 810.2652 | 21.7685 | 21.6644 | 680.6614 | 605.1839 | 751.9528 | 758.2268 | 665.4624 |  | 701.8125 | 748.9718 | 783.8126 | 552.6558 | 593.6901 | 745.9869 |  | 358.8762 |  |  | 390.2213 | 545.4634 | 598.6052 | [5 empty] | 21.2162 | 548.2031 | 21.1408 | 21.1126 | 404.0191 | 20.7665 | 20.885 | 470.7865 | 585.7075 | 601.3356 | 544.934 | 737.1612 | 822.5558 | 447.0001 | 642.9622 | 695.2697 | 553.1669 | 602.3221 | 678.0767 | 781.3773 | 568.3925 | 686.9122 | 946.4689 | 963.5803 | 923.2966 | 476.1996 | 585.0985 | 601.2949 | 481.495 | 618.9861 | 688.1653 | 1006.0412 | 910.857 | 538.1275 | 600.7817 | 578.518 | 661.011 | 53.7888 | 0.0011729 | 18.0969 | 9.8292 | -27.1712 | 3.0852 |  |  | 2.8536 | -2.9079 | -2.7574 | -0.90198 | -1.5783 | -2.2566 | 8.4368 | 52.241 | 71.7333 | 33.1538 | 96.4508 | 30.471 | 49.2291 | 28.0033
42843.4313 | 912 | 30.6175 | 22.2765 | 22.1805 | 22.1404 | 21.8951 | 21.4058 | 20.8732 | 21.6377 | 21.7105 | 21.727 | 21.6549 | 21.3273 | 21.0162 | 21.5414 | 21.1819 | 21.6133 | 22.3944 | 21.0176 | 30.9675 | 42.8617 | 27.2665 | 83.5633 | 88.3305 | 579.2118 | 22.0467 | 21.5476 | 600.6316 | 632.0026 | 607.9322 | 804.6354 | 21.8405 | 21.769 | 698.8506 | 20.9181 | 21.8578 | 684.5644 | 696.6345 |  | 309.3888 | 828.2342 | 771.9287 | 641.9812 |  | 502.2174 | 713.9625 | 665.3384 | 870.1255 | 959.2843 | 1041.8396 | 1001.5211 | 41.5345 | 315.4038 | 76.7451 | 558.6231 | 71.8109 | 62.7842 | 53.1638 | 59.8589 | 55.026 |  |  | 2.1943 | -0.98148 | -1.3185 | -0.21197 | -0.255 | -0.8105 | 10.282 | -112.3705 | 12.6362 | 41.0718 | 7.853 | 0.0051846 | 0.0020765 | 0.0006144 | 26.4626 | 21.5453 | 21.5474 | 21.5372 | 21.3774 | 20.8771 | 20.411 | 21.6499 | 21.7534 | 21.788 | 21.743 | 21.4883 | 20.9626 | 21.7195 | 729.0643 | 554.665 | 414.0942 | 280.9305 | 215.0666 | 828.3666 | 514.8857 | 21.5494 | 21.85 | 22.3178 | 22.2115 | 34.4948 | 36.936 | 29.4968 | 82.9612 | 84.9917 | 551.4044 | 519.7224 | 523.3245 | 489.8411 | 69.4549 | 28.4215 | 699.8423 | 21.4261 | 21.4169 | 346.8481 | 20.9836 | 21.2003 | 603.7549 | 22.0488 | 21.5193 | 811.7359 | 21.7736 | 21.6597 | 679.3407 | 605.0494 | 748.6654 | 755.4907 | 661.5338 |  | 701.0338 | 748.5106 | 782.9806 | 552.4856 | 593.7053 | 743.6582 |  | 348.0305 |  |  | 388.9026 | 544.3073 | 597.3798 | [5 empty] | 21.2192 | 548.2808 | 21.1465 | 21.1107 | 404.4204 | 20.7655 | 20.8864 | 470.756 | 585.0048 | 600.9908 | 539.5204 | 733.0066 | 821.8676 | 446.1139 | 642.2433 | 694.2503 | 553.2352 | 601.2566 | 673.5442 | 777.9385 | 567.7779 | 685.5938 | 945.0506 | 965.697 | 923.4523 | 475.2315 | 585.6629 | 601.2189 | 481.1745 | 618.4596 | 688.0719 | 991.8446 | 906.0685 | 537.327 | 600.7886 | 577.7218 | 660.6498 | 56.0552 | -0.00042815 | 18.0937 | 9.8414 | -27.1426 | 3.0851 |  |  | 3.0642 | -2.1692 | -2.5142 | -1.0081 | -1.2761 | -2.2751 | 8.1034 | 52.165 | 71.5004 | 33.1612 | 94.5068 | 33.0649 | 48.8838 | 27.9197
42843.4313 | 913 | 30.6621 | 22.2789 | 22.1815 | 22.1413 | 21.889 | 21.3996 | 20.875 | 21.6366 | 21.7067 | 21.7227 | 21.6563 | 21.3338 | 21.0101 | 21.5403 | 21.1811 | 21.6192 | 22.4125 | 21.0278 | 31.0722 | 42.9857 | 27.3345 | 83.5987 | 88.3421 | 579.5876 | 22.0578 | 21.5521 | 600.7445 | 631.6909 | 607.9971 | 807.0926 | 21.8499 | 21.7624 | 698.5083 | 20.8821 | 21.8536 | 684.3377 | 693.8007 |  | 308.5671 | 838.3142 | 777.1372 | 654.2785 |  | 503.1153 | 714.868 | 666.1349 | 865.9352 | 963.7757 | 1046.4324 | 1008.2239 | 40.9567 | 315.3863 | 77.0911 | 558.3317 | 71.8546 | 62.7873 | 53.154 | 59.8754 | 55.0932 |  |  | 2.1726 | -1.7924 | -1.7181 | -0.17058 | -0.46134 | -0.44449 | 9.4101 | -111.789 | 12.813 | 41.8077 | 7.8323 | 0.0052126 | 0.0021274 | 0.00053391 | 26.4995 | 21.5392 | 21.5411 | 21.5369 | 21.3744 | 20.88 | 20.4135 | 21.6474 | 21.7522 | 21.7848 | 21.7409 | 21.4822 | 20.9602 | 21.7188 | 659.6357 | 552.8828 | 408.7342 | 276.8635 | 199.5949 | 823.6121 | 512.0573 | 21.5513 | 21.8518 | 22.3282 | 22.2195 | 34.5887 | 37.0328 | 29.5668 | 83.006 | 85.0161 | 551.2163 | 519.0097 | 522.7577 | 489.7996 | 71.3989 | 28.7261 | 700.0435 | 21.4238 | 21.4089 | 347.4701 | 20.9789 | 21.198 | 603.6926 | 22.0455 | 21.5196 | 815.4271 | 21.7704 | 21.6608 | 678.2622 | 603.7265 | 746.894 | 754.2642 | 660.3168 |  | 700.3708 | 748.0988 | 782.2238 | 552.0022 | 593.7254 | 741.6589 |  | 344.0253 |  |  | 388.4042 | 544.0121 | 596.3374 | [5 empty] | 21.2254 | 548.3652 | 21.1488 | 21.1124 | 406.6076 | 20.7728 | 20.887 | 470.853 | 584.5295 | 600.6155 | 534.9751 | 727.7585 | 820.301 | 444.9832 | 641.151 | 692.9213 | 553.4981 | 600.708 | 669.2416 | 773.5482 | 567.396 | 685.0558 | 942.6599 | 955.7846 | 922.6235 | 474.1389 | 585.7008 | 600.4837 | 480.5314 | 618.2709 | 687.2278 | 979.2728 | 894.3735 | 536.4114 | 600.3061 | 576.1726 | 661.3277 | 54.8782 | -0.0012568 | 18.0893 | 9.8645 | -27.1537 | 3.0851 |  |  | 3.0492 | -2.9327 | -2.8712 | -0.90471 | -1.7195 | -1.6878 | 7.7657 | 52.0415 | 71.2889 | 33.1781 | 100.2609 | 33.034 | 48.4908 | 27.8917
42843.4313 | 914 | 30.7199 | 22.2748 | 22.1882 | 22.13 | 21.8847 | 21.4118 | 20.8811 | 21.6441 | 21.7053 | 21.7245 | 21.6517 | 21.3309 | 21.0117 | 21.541 | 21.1837 | 21.6206 | 22.4189 | 21.0315 | 31.1647 | 43.0856 | 27.3886 | 83.6281 | 88.347 | 580.033 | 22.0578 | 21.5438 | 600.793 | 632.0115 | 607.6638 | 811.3259 | 21.8563 | 21.7762 | 700.9463 | 20.8849 | 21.8539 | 683.7299 | 691.0807 |  | 308.8822 | 843.7941 | 775.42 | 644.2751 |  | 504.4406 | 715.5657 | 665.6139 | 864.093 | 966.5942 | 1048.6579 | 1017.0083 | 40.261 | 315.4465 | 76.2319 | 557.8753 | 71.8751 | 62.7251 | 53.1468 | 59.8829 | 55.1574 |  |  | 2.03 | -2.548 | -2.5598 | -0.15612 | 0.090645 | -0.44186 | 9.1518 | -110.482 | 12.8656 | 40.5901 | 7.8512 | 0.0051485 | 0.0020502 | 0.00054705 | 26.5514 | 21.5474 | 21.5456 | 21.5411 | 21.3764 | 20.8814 | 20.4114 | 21.6513 | 21.7557 | 21.7879 | 21.7373 | 21.4843 | 20.965 | 21.7184 | 631.8178 | 576.4226 | 422.8679 | 296.2475 | 210.5593 | 819.111 | 509.9006 | 21.5437 | 21.8534 | 22.3319 | 22.2158 | 34.6772 | 37.1256 | 29.6315 | 83.0368 | 85.0286 | 550.8779 | 518.2615 | 522.0065 | 489.557 | 75.5145 | 32.7467 | 699.1643 | 21.4186 | 21.4025 | 347.0497 | 20.9751 | 21.1936 | 604.0791 | 22.0442 | 21.5202 | 818.858 | 21.7748 | 21.6522 | 677.2322 | 601.9905 | 744.1315 | 751.3156 | 659.4323 |  | 699.6042 | 745.8628 | 781.3621 | 550.5905 | 593.6101 | 739.3155 |  | 342.1976 |  |  | 387.8471 | 543.7453 | 595.5006 | [5 empty] | 21.2208 | 547.3943 | 21.1476 | 21.1103 | 406.8228 | 20.7698 | 20.8887 | 471.5937 | 584.2962 | 600.306 | 530.8964 | 722.6682 | 817.6894 | 444.0646 | 640.9139 | 691.96 | 553.395 | 600.3217 | 665.1888 | 769.7574 | 567.2939 | 684.8266 | 940.3322 | 944.3145 | 919.4484 | 473.3151 | 584.9857 | 600.2324 | 479.5218 | 618.4445 | 688.2325 | 973.4882 | 888.7618 | 535.9473 | 600.0542 | 574.5963 | 662.0838 | 58.2209 | -0.00068097 | 18.0861 | 9.8693 | -27.1541 | 3.0851 |  |  | 2.9468 | -3.4979 | -3.506 | -0.86583 | 0.76282 | -1.6842 | 7.6649 | 51.8845 | 71.0976 | 33.1971 | 101.5132 | 30.9881 | 48.6309 | 27.8461
42843.4313 | 915 | 30.7694 | 22.2723 | 22.1833 | 22.1327 | 21.8859 | 21.3993 | 20.8836 | 21.6328 | 21.697 | 21.7213 | 21.6497 | 21.3243 | 21.01 | 21.5401 | 21.1923 | 21.6127 | 22.4452 | 21.0427 | 31.2654 | 43.2101 | 27.4593 | 83.6612 | 88.3544 | 581.831 | 22.0615 | 21.5565 | 601.6012 | 629.784 | 608.2462 | 812.4245 | 21.8558 | 21.7672 | 701.0195 | 20.8654 | 21.8541 | 682.5017 | 688.3951 |  | 308.6777 | 840.9461 | 770.8211 | 635.8206 |  | 504.2353 | 715.9295 | 664.4719 | 856.5856 | 959.6338 | 1050.3727 | 1021.8361 | 39.9585 | 315.4485 | 74.358 | 557.5851 | 71.8399 | 62.6585 | 53.1457 | 59.8964 | 55.227 |  |  | 1.9262 | -4.2611 | -3.9785 | 0.012758 | 0.092617 | -0.11855 | 9.8766 | -108.8287 | 13.2849 | 42.5693 | 7.9198 | 0.0051288 | 0.0020141 | 0.00054541 | 26.5948 | 21.5385 | 21.548 | 21.5253 | 21.3694 | 20.8713 | 20.405 | 21.6494 | 21.7518 | 21.7845 | 21.7358 | 21.4779 | 20.9616 | 21.7134 | 653.1248 | 562.6714 | 434.2338 | 314.328 | 245.2529 | 815.2091 | 507.6996 | 21.5487 | 21.8595 | 22.347 | 22.2203 | 34.7694 | 37.2176 | 29.6928 | 83.0657 | 85.0482 | 550.4522 | 517.3836 | 521.1276 | 489.6262 | 92.428 | 32.2699 | 697.5953 | 21.4299 | 21.4179 | 345.796 | 20.9805 | 21.2045 | 604.7649 | 22.0574 | 21.5285 | 819.4929 | 21.7857 | 21.6597 | 676.4921 | 599.9268 | 739.3098 | 746.0818 | 658.5165 |  | 698.8171 | 744.4953 | 780.3729 | 548.775 | 593.3399 | 736.886 |  | 340.0151 |  |  | 387.3209 | 543.8218 | 594.6415 | [5 empty] | 21.2164 | 545.6438 | 21.1514 | 21.1078 | 407.3572 | 20.773 | 20.8835 | 471.91 | 583.998 | 600.1862 | 527.4127 | 719.4846 | 814.7433 | 443.2436 | 641.0269 | 691.4338 | 553.1409 | 599.7206 | 661.4803 | 767.7472 | 567.1995 | 685.0539 | 936.3898 | 936.0477 | 917.26 | 473.1115 | 584.5728 | 600.2065 | 479.1714 | 617.8903 | 688.3331 | 982.3076 | 885.8148 | 535.6661 | 600.6929 | 573.5494 | 661.3616 | 55.556 | 0.0002811 | 18.0821 | 9.8788 | -27.1957 | 3.0851 |  |  | 2.8714 | -4.5242 | -4.3716 | 0.24756 | 0.77157 | -0.87295 | 7.9678 | 51.724 | 70.8454 | 33.2001 | 97.5652 | 29.242 | 48.588 | 27.7783
42843.4313 | 916 | 30.8223 | 22.2693 | 22.1861 | 22.1283 | 21.8836 | 21.4059 | 20.8812 | 21.6374 | 21.7026 | 21.7163 | 21.6586 | 21.3289 | 21.0119 | 21.5412 | 21.1854 | 21.6301 | 22.4522 | 21.0348 | 31.3685 | 43.3276 | 27.5342 | 83.6955 | 88.3774 | 583.1282 | 22.0637 | 21.5559 | 602.2436 | 627.4332 | 608.0649 | 812.7666 | 21.86 | 21.7662 | 699.2867 | 20.8567 | 21.8524 | 680.9945 | 686.498 |  | 307.1531 | 835.8469 | 769.3142 | 628.9187 |  | 504.8186 | 717.058 | 665.8016 | 861.1383 | 963.3251 | 1050.4547 | 1018.4636 | 39.8862 | 315.5054 | 74.373 | 557.5237 | 71.9171 | 62.534 | 53.1331 | 59.907 | 55.2923 |  |  | 2.1299 | -3.6014 | -3.2958 | 0.17375 | -0.30231 | -0.06073 | 10.5883 | -107.7826 | 13.0938 | 42.0005 | 7.921 | 0.0051058 | 0.0019368 | 0.00057005 | 26.639 | 21.5422 | 21.5392 | 21.5312 | 21.3712 | 20.8763 | 20.4097 | 21.6476 | 21.753 | 21.7874 | 21.7457 | 21.4903 | 20.9623 | 21.7188 | 693.6987 | 599.6072 | 467.6232 | 320.2007 | 254.822 | 813.0653 | 506.2658 | 21.5485 | 21.8662 | 22.3623 | 22.2412 | 34.8637 | 37.3095 | 29.7563 | 83.1035 | 85.0603 | 550.2264 | 516.5965 | 520.4006 | 491.1381 | 94.5804 | 40.7773 | 696.4121 | 21.4296 | 21.4191 | 345.425 | 20.9856 | 21.2034 | 605.7883 | 22.0634 | 21.5347 | 819.2669 | 21.7916 | 21.6673 | 675.4065 | 598.4925 | 735.7625 | 742.6013 | 657.452 |  | 698.1717 | 744.6876 | 779.5118 | 547.5304 | 593.1009 | 735.2113 |  | 340.8585 |  |  | 387.6652 | 544.1247 | 593.9174 | [5 empty] | 21.2145 | 544.5454 | 21.1468 | 21.1065 | 408.4544 | 20.772 | 20.8861 | 471.7513 | 583.5329 | 599.781 | 523.8752 | 717.3534 | 813.2917 | 442.6558 | 640.7118 | 690.7077 | 552.8535 | 599.1899 | 658.1732 | 768.5446 | 567.2685 | 684.3614 | 935.1037 | 939.5071 | 916.2851 | 472.6946 | 584.9706 | 600.71 | 477.9092 | 617.3596 | 687.547 | 987.85 | 887.4655 | 535.2457 | 601.6252 | 572.1037 | 660.5694 | 55.52 | 0.0011378 | 18.0766 | 9.8834 | -27.1478 | 3.0851 |  |  | 3.0191 | -4.1617 | -3.9812 | 0.91411 | -1.394 | -0.62481 | 8.2501 | 51.6013 | 70.5881 | 33.1928 | 92.1938 | 25.2184 | 48.4403 | 27.7015
42843.4313 | 917 | 30.8746 | 22.2711 | 22.181 | 22.1251 | 21.8746 | 21.4065 | 20.8871 | 21.6328 | 21.7044 | 21.7223 | 21.6599 | 21.3302 | 21.0112 | 21.5408 | 21.1928 | 21.6368 | 22.4643 | 21.0318 | 31.4657 | 43.4493 | 27.5886 | 83.7267 | 88.3956 | 582.7835 | 22.0729 | 21.5497 | 602.1371 | 625.1124 | 607.4163 | 812.4989 | 21.8575 | 21.7567 | 697.4253 | 20.9696 | 21.8436 | 679.9158 | 685.1445 |  | 306.663 | 829.8145 | 767.0253 | 639.5038 |  | 506.2115 | 718.7163 | 667.6282 | 870.877 | 971.558 | 1048.2718 | 1025.2765 | 39.9367 | 315.6017 | 73.5737 | 557.5256 | 71.9128 | 62.3788 | 53.1247 | 59.9351 | 55.3466 |  |  | 1.8269 | -4.6942 | -4.3367 | -0.11801 | 0.1557 | 0.27571 | 10.6881 | -106.8435 | 13.6535 | 42.9107 | 7.837 | 0.005137 | 0.0019615 | 0.00056512 | 26.682 | 21.5312 | 21.5385 | 21.5296 | 21.3709 | 20.8724 | 20.4086 | 21.6436 | 21.7505 | 21.7828 | 21.7385 | 21.4749 | 20.9623 | 21.713 | 719.9418 | 623.6635 | 490.0842 | 342.7249 | 273.8311 | 811.5042 | 505.0281 | 21.5463 | 21.8716 | 22.3793 | 22.2437 | 34.9501 | 37.4098 | 29.8265 | 83.1301 | 85.0835 | 550.2076 | 516.6968 | 520.6644 | 491.8924 | 90.4685 | 29.71 | 696.4549 | 21.4271 | 21.4089 | 344.8929 | 20.9836 | 21.2002 | 606.1027 | 22.0619 | 21.5256 | 818.6251 | 21.7941 | 21.6633 | 674.9313 | 597.8919 | 735.657 | 743.0837 | 656.2969 |  | 697.5019 | 748.924 | 778.9713 | 546.9 | 592.9255 | 735.8354 |  | 342.1219 |  |  | 388.1326 | 544.2183 | 593.0361 | [5 empty] | 21.2196 | 543.9284 | 21.1536 | 21.1058 | 409.2108 | 20.7803 | 20.8957 | 471.2685 | 582.7715 | 599.6468 | 520.4381 | 714.8551 | 813.5187 | 442.1994 | 640.9925 | 690.2982 | 551.9359 | 598.509 | 655.7164 | 770.4614 | 567.2456 | 684.5168 | 929.951 | 943.9016 | 922.0509 | 472.2144 | 585.3833 | 601.133 | 477.2418 | 616.6598 | 686.6138 | 989.9177 | 886.7767 | 534.69 | 601.7198 | 570.2968 | 659.5085 | 56.949 | 0.0011589 | 18.0723 | 9.8917 | -27.2265 | 3.0852 |  |  | 2.7952 | -4.7553 | -4.5706 | -0.75396 | 0.9996 | 1.3302 | 8.2821 | 51.4758 | 70.3125 | 33.1796 | 88.6517 | 22.4526 | 47.9041 | 27.6776
42843.4313 | 918 | 30.9269 | 22.2814 | 22.1854 | 22.1335 | 21.8802 | 21.4077 | 20.8897 | 21.6404 | 21.695 | 21.7238 | 21.6601 | 21.329 | 21.0166 | 21.5475 | 21.1916 | 21.6489 | 22.4842 | 21.0442 | 31.5642 | 43.5676 | 27.6584 | 83.7767 | 88.4262 | 581.2716 | 22.0788 | 21.5523 | 601.7315 | 625.3118 | 606.575 | 811.8922 | 21.8599 | 21.7574 | 699.0588 | 21.1413 | 21.8551 | 679.7163 | 684.3473 |  | 307.1978 | 826.0715 | 764.5721 | 643.8211 |  | 507.7908 | 720.4852 | 670.8264 | 878.1339 | 977.9436 | 1047.7817 | 1032.3979 | 39.5642 | 315.8058 | 72.4574 | 557.6082 | 71.9145 | 62.1888 | 53.1127 | 59.9397 | 55.4043 |  |  | 2.4039 | -3.9346 | -4.382 | -0.60493 | -0.73601 | -0.21318 | 11.0134 | -105.0871 | 12.8074 | 41.6405 | 7.9432 | 0.0050499 | 0.001996 | 0.00058155 | 26.7264 | 21.5405 | 21.549 | 21.5308 | 21.3712 | 20.8753 | 20.4092 | 21.651 | 21.76 | 21.7856 | 21.7447 | 21.4806 | 20.9669 | 21.7154 | 712.3714 | 610.9714 | 472.7326 | 340.8001 | 267.602 | 809.5176 | 503.1783 | 21.5476 | 21.8732 | 22.3951 | 22.2563 | 35.0531 | 37.5153 | 29.9004 | 83.1665 | 85.1122 | 550.3131 | 517.438 | 521.3563 | 492.6867 | 78.5687 | 33.5056 | 698.3017 | 21.4312 | 21.3979 | 344.674 | 20.9831 | 21.2019 | 605.7585 | 22.0636 | 21.5231 | 818.4463 | 21.7953 | 21.6564 | 675.7673 | 602.3336 | 739.5053 | 747.8837 | 656.4302 |  | 696.8603 | 751.9083 | 778.7943 | 546.4022 | 592.7533 | 738.9548 |  | 342.7776 |  |  | 388.1883 | 544.1688 | 592.3099 | [5 empty] | 21.2192 | 543.5109 | 21.1596 | 21.108 | 409.3489 | 20.7803 | 20.894 | 471.0674 | 582.0233 | 599.5421 | 516.513 | 712.7062 | 813.8501 | 442.4036 | 640.0668 | 689.7292 | 551.7834 | 598.1011 | 652.6996 | 770.9229 | 567.2465 | 683.9588 | 926.005 | 944.6437 | 924.4713 | 471.7874 | 584.9053 | 600.9802 | 476.6164 | 615.7207 | 686.1014 | 982.8865 | 891.1132 | 534.156 | 601.1241 | 569.2506 | 658.9109 | 59.9435 | 0.00091309 | 18.0672 | 9.8995 | -27.1693 | 3.0851 |  |  | 3.2048 | -4.3574 | -4.5985 | -1.7086 | -2.1729 | -1.1695 | 8.4056 | 51.3213 | 70.1779 | 33.1633 | 88.6987 | 23.978 | 47.7395 | 27.6718
42843.4313 | 919 | 30.9894 | 22.2881 | 22.1849 | 22.1279 | 21.8865 | 21.4063 | 20.8982 | 21.6458 | 21.7047 | 21.7321 | 21.6586 | 21.3309 | 21.0243 | 21.5471 | 21.1892 | 21.6518 | 22.4936 | 21.0454 | 31.6683 | 43.6815 | 27.7283 | 83.8184 | 88.4434 | 581.2297 | 22.0836 | 21.5565 | 601.5927 | 626.5636 | 605.9301 | 812.4679 | 21.8699 | 21.7714 | 701.2089 | 21.2521 | 21.8504 | 679.124 | 684.5701 |  | 306.7078 | 828.2557 | 765.0566 | 641.0964 |  | 508.6656 | 721.6752 | 670.3211 | 873.8588 | 979.009 | 1051.6821 | 1036.2 | 39.0474 | 315.9645 | 72.1821 | 557.5597 | 71.9605 | 62.0001 | 53.1095 | 59.9303 | 55.4336 |  |  | 2.4275 | -2.4429 | -3.1519 | -0.10749 | -0.55464 | -0.03313 | 10.7361 | -103.786 | 13.6681 | 42.2976 | 7.9582 | 0.0051781 | 0.0019516 | 0.00056512 | 26.7812 | 21.5456 | 21.5534 | 21.5356 | 21.377 | 20.885 | 20.4179 | 21.6466 | 21.7618 | 21.7886 | 21.749 | 21.4851 | 20.9743 | 21.726 | 690.3879 | 643.2458 | 502.2274 | 345.3799 | 263.8783 | 807.1472 | 501.7974 | 21.5474 | 21.8841 | 22.4089 | 22.2552 | 35.1349 | 37.6106 | 29.966 | 83.1932 | 85.1346 | 550.2748 | 518.4925 | 522.4971 | 492.0615 | 84.8241 | 41.2036 | 700.4221 | 21.4313 | 21.4055 | 344.6644 | 20.9838 | 21.2011 | 605.457 | 22.0657 | 21.5291 | 819.2944 | 21.7971 | 21.6584 | 677.5229 | 609.4175 | 741.5093 | 749.7212 | 657.5061 |  | 696.4777 | 751.9932 | 778.6788 | 545.6967 | 592.5593 | 740.086 |  | 343.4392 |  |  | 388.5075 | 544.2017 | 592.1845 | [5 empty] | 21.2177 | 542.8929 | 21.1562 | 21.1108 | 408.8825 | 20.7805 | 20.8894 | 471.3961 | 581.6464 | 599.4141 | 512.5425 | 710.7911 | 813.2549 | 442.5092 | 639.6443 | 689.0774 | 551.7497 | 598.0289 | 650.1561 | 769.4844 | 567.3231 | 683.2 | 931.3745 | 938.3754 | 924.4291 | 470.9417 | 584.013 | 600.702 | 476.2814 | 614.8074 | 686.1767 | 987.5651 | 889.8825 | 533.292 | 600.7931 | 568.276 | 658.1929 | 58.6863 | 0.00092716 | 18.0598 | 9.9036 | -27.1826 | 3.085 |  |  | 3.2193 | -3.4355 | -3.9023 | -0.72066 | -1.8891 | -0.4617 | 8.3113 | 51.2016 | 70.1419 | 33.1489 | 90.1979 | 20.4012 | 47.6826 | 27.6833
42843.4313 | 920 | 31.0459 | 22.2857 | 22.1846 | 22.137 | 21.8811 | 21.3997 | 20.8946 | 21.638 | 21.7048 | 21.7225 | 21.6597 | 21.332 | 21.017 | 21.5406 | 21.189 | 21.6557 | 22.5068 | 21.0498 | 31.7646 | 43.7881 | 27.7979 | 83.8535 | 88.4538 | 583.6283 | 22.0856 | 21.554 | 602.3716 | 626.9804 | 606.5922 | 813.6821 | 21.8629 | 21.7696 | 701.316 | 21.3454 | 21.8503 | 678.3395 | 684.8033 |  | 307.1169 | 824.021 | 765.1191 | 635.3452 |  | 511.1255 | 720.5555 | 670.0167 | 873.6432 | 978.7741 | 1052.8963 | 1035.8909 | 38.8627 | 316.2096 | 71.8182 | 557.5674 | 72.0011 | 61.8532 | 53.1001 | 59.9286 | 55.5254 |  |  | 1.8059 | -4.0325 | -3.834 | -0.66604 | -0.86349 | -0.87818 | 9.5829 | -102.661 | 13.1458 | 42.7055 | 7.5898 | 0.0051781 | 0.0019451 | 0.00057498 | 26.82 | 21.5485 | 21.5513 | 21.534 | 21.3737 | 20.881 | 20.4082 | 21.6454 | 21.7625 | 21.7896 | 21.7497 | 21.4854 | 20.9734 | 21.7202 | 682.6356 | 657.0126 | 531.3057 | 345.4991 | 244.3969 | 804.8105 | 501.2698 | 21.5461 | 21.8907 | 22.4148 | 22.258 | 35.228 | 37.6968 | 30.0291 | 83.2247 | 85.1526 | 550.124 | 518.8976 | 522.7674 | 490.9232 | 78.6472 | 35.4219 | 700.6337 | 21.4399 | 21.4131 | 344.2826 | 20.9929 | 21.2086 | 605.8272 | 22.0855 | 21.5366 | 820.2775 | 21.8121 | 21.6699 | 678.2372 | 608.7786 | 738.2795 | 745.8406 | 658.586 |  | 696.1617 | 752.0862 | 778.4674 | 545.5778 | 592.3881 | 739.8582 |  | 344.8119 |  |  | 388.5049 | 544.5188 | 592.3212 | [5 empty] | 21.2196 | 542.6879 | 21.1623 | 21.111 | 406.2761 | 20.7855 | 20.8902 | 472.2159 | 581.5382 | 599.1633 | 509.0009 | 709.8147 | 812.9432 | 442.4329 | 639.9293 | 688.6548 | 551.9716 | 597.8404 | 647.9679 | 768.0776 | 567.0248 | 682.9183 | 936.7609 | 942.8316 | 925.839 | 470.2989 | 582.8248 | 600.7738 | 475.9484 | 613.6196 | 686.17 | 991.0548 | 896.0431 | 532.4926 | 600.5411 | 567.3509 | 657.2884 | 57.2391 | 8.4464e-05 | 18.0517 | 9.9056 | -27.2073 | 3.0851 |  |  | 2.7777 | -4.4114 | -4.3015 | -1.7929 | -2.3582 | -2.3781 | 7.8559 | 51.0975 | 70.0776 | 33.1223 | 90.1337 | 17.056 | 47.6671 | 27.6916
42843.4313 | 921 | 31.0996 | 22.2841 | 22.1798 | 22.135 | 21.8875 | 21.4028 | 20.9046 | 21.6373 | 21.7109 | 21.7286 | 21.6557 | 21.3315 | 21.024 | 21.5537 | 21.1858 | 21.6488 | 22.5217 | 21.0468 | 31.8594 | 43.8949 | 27.8622 | 83.8767 | 88.4677 | 583.8532 | 22.091 | 21.5547 | 602.7418 | 627.0331 | 607.0974 | 814.2769 | 21.8617 | 21.7575 | 700.4593 | 21.3415 | 21.8456 | 677.3781 | 684.7932 |  | 307.6113 | 825.8116 | 765.9948 | 637.3098 |  | 512.8834 | 720.6746 | 669.7405 | 875.8832 | 980.1898 | 1050.6855 | 1035.6766 | 38.6059 | 316.2094 | 72.3385 | 557.6372 | 72.0188 | 61.7543 | 53.0969 | 59.9396 | 55.5613 |  |  | 2.1936 | -4.8374 | -4.8131 | -0.13706 | 0.099185 | -0.43529 | 10.3931 | -100.7573 | 13.0452 | 42.1096 | 7.6733 | 0.0050812 | 0.0019993 | 0.00058483 | 26.8647 | 21.5437 | 21.5489 | 21.5276 | 21.3736 | 20.876 | 20.4041 | 21.648 | 21.7595 | 21.7881 | 21.7473 | 21.4836 | 20.9713 | 21.7203 | 671.718 | 678.3163 | 533.9272 | 350.196 | 242.5908 | 802.4777 | 500.8012 | 21.5536 | 21.9027 | 22.4233 | 22.2677 | 35.3254 | 37.7887 | 30.0999 | 83.2545 | 85.1783 | 549.9535 | 518.9961 | 523.0297 | 490.1791 | 84.8552 | 43.3285 | 700.5352 | 21.4394 | 21.4105 | 344.1748 | 20.9897 | 21.2022 | 606.432 | 22.0891 | 21.5306 | 822.324 | 21.8134 | 21.6622 | 677.6087 | 608.7387 | 733.5729 | 740.4371 | 659.1667 |  | 695.722 | 754.4319 | 778.2551 | 546.4486 | 592.3053 | 739.9194 |  | 346.4231 |  |  | 387.9745 | 544.5522 | 592.3509 | [5 empty] | 21.2194 | 542.8462 | 21.1619 | 21.1081 | 404.7301 | 20.7891 | 20.8879 | 473.2514 | 581.5222 | 599.0189 | 505.6638 | 707.1739 | 813.712 | 441.6188 | 640.0435 | 688.398 | 552.1597 | 597.6115 | 645.6123 | 766.1693 | 566.3226 | 682.63 | 934.9472 | 948.3369 | 929.9548 | 470.059 | 581.5322 | 601.3644 | 475.9245 | 612.9198 | 685.9856 | 990.4046 | 897.7327 | 531.9871 | 600.3951 | 566.7671 | 657.2072 | 55.4037 | 0.0010887 | 18.0441 | 9.9136 | -27.2394 | 3.085 |  |  | 3.0623 | -4.832 | -4.8198 | -0.81336 | 0.79856 | -1.6729 | 8.1744 | 50.9784 | 69.9506 | 33.0836 | 90.427 | 16.6634 | 47.3983 | 27.686
42843.4313 | 922 | 31.1467 | 22.2858 | 22.181 | 22.1341 | 21.8864 | 21.4048 | 20.9059 | 21.6406 | 21.7063 | 21.7266 | 21.6557 | 21.33 | 21.0197 | 21.5503 | 21.1914 | 21.6559 | 22.5377 | 21.0569 | 31.9652 | 44.0173 | 27.9415 | 83.9201 | 88.488 | 582.9955 | 22.095 | 21.5539 | 602.8957 | 627.7417 | 607.1871 | 817.53 | 21.8639 | 21.7571 | 702.4859 | 21.4194 | 21.847 | 676.9327 | 684.4735 |  | 308.1216 | 827.9773 | 766.5811 | 638.9065 |  | 514.6789 | 721.1952 | 670.5405 | 873.9197 | 978.4563 | 1047.6729 | 1032.7549 | 38.3146 | 316.319 | 72.3927 | 557.9151 | 71.9928 | 61.6669 | 53.087 | 59.9755 | 55.6723 |  |  | 2.2856 | -4.6272 | -4.9182 | -0.76329 | -0.62758 | -0.46091 | 10.4831 | -99.7763 | 12.1189 | 40.1644 | 7.6665 | 0.0051074 | 0.0020289 | 0.00059141 | 26.9065 | 21.5456 | 21.5529 | 21.5418 | 21.3759 | 20.8826 | 20.4101 | 21.6539 | 21.756 | 21.7899 | 21.7419 | 21.4855 | 20.9733 | 21.7214 | 670.4613 | 707.3137 | 551.6746 | 368.9827 | 253.3848 | 800.7142 | 500.8454 | 21.5558 | 21.9056 | 22.4474 | 22.2893 | 35.4296 | 37.8995 | 30.1711 | 83.284 | 85.1983 | 549.9788 | 519.9107 | 523.9264 | 491.8853 | 77.0382 | 41.0111 | 701.772 | 21.4354 | 21.4089 | 344.5563 | 20.988 | 21.2 | 606.5671 | 22.0916 | 21.5302 | 824.4036 | 21.816 | 21.6622 | 676.958 | 609.2058 | 730.6629 | 737.4447 | 657.6343 |  | 695.2053 | 756.6164 | 778.1588 | 547.9017 | 592.3623 | 740.791 |  | 347.9188 |  |  | 387.0067 | 544.0717 | 592.1641 | [5 empty] | 21.2243 | 543.2301 | 21.1703 | 21.1153 | 403.7729 | 20.7889 | 20.8911 | 474.0653 | 581.5642 | 598.8335 | 502.4551 | 704.1051 | 814.5691 | 440.5072 | 639.1419 | 688.1683 | 552.3025 | 597.8012 | 643.6359 | 765.3981 | 565.7998 | 681.7183 | 930.3399 | 952.941 | 932.8619 | 470.3138 | 580.6133 | 601.5023 | 476.1231 | 612.9671 | 686.6808 | 990.5314 | 902.756 | 531.6716 | 600.5377 | 566.3213 | 657.9324 | 56.2773 | 0.00069539 | 18.0377 | 9.9168 | -27.2166 | 3.085 |  |  | 3.126 | -4.7271 | -4.8735 | -1.9199 | -2.0064 | -1.7195 | 8.2004 | 50.9002 | 69.8619 | 33.0533 | 89.8741 | 14.701 | 47.2549 | 27.6425
42843.4313 | 923 | 31.1977 | 22.284 | 22.1821 | 22.1294 | 21.886 | 21.399 | 20.9025 | 21.6344 | 21.7042 | 21.7226 | 21.6569 | 21.332 | 21.0132 | 21.546 | 21.1907 | 21.6609 | 22.5473 | 21.0582 | 32.0621 | 44.1281 | 28.0067 | 83.9665 | 88.5054 | 584.151 | 22.0995 | 21.5525 | 603.8393 | 628.6165 | 607.8935 | 817.697 | 21.8773 | 21.7687 | 704.0084 | 21.5162 | 21.8573 | 676.1286 | 683.955 |  | 308.6972 | 823.8802 | 764.6211 | 635.6193 |  | 514.3211 | 720.9637 | 672.0426 | 871.6485 | 973.7004 | 1049.5201 | 1030.3007 | 38.1319 | 316.4227 | 71.5286 | 558.1859 | 72.0715 | 61.5935 | 53.0817 | 60.0097 | 55.7152 |  |  | 2.5222 | -4.8249 | -4.5075 | -0.24155 | -0.67292 | -0.60482 | 10.6264 | -99.3675 | 12.604 | 40.5672 | 7.4646 | 0.0051107 | 0.0019122 | 0.00055526 | 26.9549 | 21.5505 | 21.5455 | 21.5396 | 21.3752 | 20.8829 | 20.4122 | 21.6482 | 21.7493 | 21.7889 | 21.746 | 21.4888 | 20.9773 | 21.7255 | 658.4633 | 713.1396 | 563.0142 | 369.3094 | 278.0552 | 798.4524 | 500.9274 | 21.5467 | 21.91 | 22.4523 | 22.2889 | 35.5219 | 37.9912 | 30.2424 | 83.3114 | 85.2176 | 549.9931 | 520.4887 | 524.81 | 491.3954 | 86.6144 | 40.3532 | 703.1676 | 21.4377 | 21.4154 | 344.8089 | 20.9848 | 21.2035 | 607.3996 | 22.0991 | 21.5323 | 823.4321 | 21.817 | 21.6629 | 676.3282 | 608.9687 | 729.4959 | 736.2993 | 655.3789 |  | 694.688 | 755.5705 | 778.0378 | 549.5073 | 592.4443 | 740.6588 |  | 349.4292 |  |  | 386.0804 | 543.3458 | 591.5735 | [5 empty] | 21.2265 | 543.624 | 21.1752 | 21.1108 | 404.0934 | 20.794 | 20.8912 | 474.8467 | 582.1309 | 598.5386 | 499.6606 | 703.6907 | 815.398 | 439.2447 | 638.3552 | 688.1399 | 552.5454 | 598.2273 | 642.3067 | 765.7622 | 565.5214 | 681.0679 | 930.0925 | 960.7335 | 934.0131 | 470.2846 | 580.0386 | 601.6894 | 476.3973 | 613.0744 | 687.6823 | 995.2763 | 911.1959 | 531.3595 | 600.7484 | 565.9456 | 658.2779 | 55.383 | -0.00044218 | 18.0302 | 9.9173 | -27.1465 | 3.085 |  |  | 3.2851 | -4.8265 | -4.665 | -1.0799 | -2.0791 | -1.9711 | 8.262 | 50.842 | 69.8557 | 33.023 | 90.3227 | 13.4588 | 47.1676 | 27.6583
42843.4313 | 924 | 31.2575 | 22.2871 | 22.1759 | 22.1313 | 21.885 | 21.4004 | 20.9053 | 21.638 | 21.7079 | 21.7178 | 21.6545 | 21.3334 | 21.0145 | 21.5447 | 21.1867 | 21.6727 | 22.5618 | 21.0595 | 32.1651 | 44.2427 | 28.0813 | 84.0127 | 88.5293 | 585.8697 | 22.1057 | 21.5541 | 604.997 | 628.9234 | 608.9453 | 815.9877 | 21.8791 | 21.7626 | 704.2194 | 21.5358 | 21.859 | 675.4232 | 683.2503 |  | 309.3188 | 820.9004 | 764.3202 | 638.1749 |  | 514.8016 | 720.7322 | 674.2818 | 875.5081 | 971.4335 | 1047.6306 | 1030.0103 | 38.5678 | 316.4564 | 70.2801 | 558.3217 | 72.1105 | 61.4717 | 53.0712 | 60.0296 | 55.7907 |  |  | 2.0911 | -5.1009 | -5.7192 | -0.46234 | -0.48433 | -0.79473 | 10.8459 | -98.0638 | 12.326 | 40.0234 | 7.3783 | 0.0050812 | 0.0019746 | 0.00054541 | 26.9968 | 21.5372 | 21.5451 | 21.5274 | 21.3746 | 20.8769 | 20.4109 | 21.6415 | 21.7465 | 21.7843 | 21.7483 | 21.4843 | 20.9613 | 21.712 | 651.8502 | 689.6508 | 552.9922 | 356.8154 | 271.0586 | 796.5854 | 500.8722 | 21.5425 | 21.9189 | 22.4662 | 22.2957 | 35.606 | 38.0832 | 30.314 | 83.335 | 85.229 | 549.9171 | 521.2861 | 525.7923 | 491.2591 | 67.9179 | 36.9058 | 703.5044 | 21.4389 | 21.4132 | 344.9313 | 20.9803 | 21.204 | 608.8463 | 22.1021 | 21.5309 | 822.1505 | 21.826 | 21.6645 | 676.1387 | 608.5414 | 727.9233 | 734.776 | 652.8258 |  | 694.1316 | 755.4227 | 777.8874 | 551.0277 | 592.5831 | 740.1158 |  | 350.9968 |  |  | 385.2901 | 542.3219 | 590.8834 | [5 empty] | 21.2288 | 544.1163 | 21.1751 | 21.1111 | 404.9852 | 20.8056 | 20.8918 | 475.6067 | 583.2049 | 598.4559 | 497.0727 | 703.5883 | 816.0292 | 438.192 | 637.5935 | 688.1243 | 552.8415 | 598.812 | 640.6834 | 764.9813 | 564.9319 | 680.6061 | 930.4277 | 967.9877 | 933.137 | 470.1541 | 579.2773 | 602.5487 | 476.5537 | 612.896 | 688.1666 | 996.3166 | 917.1979 | 531.2942 | 601.0431 | 565.8113 | 658.2223 | 55.4772 | -0.0003439 | 18.022 | 9.9179 | -27.2775 | 3.0849 |  |  | 2.993 | -4.962 | -5.2542 | -1.4939 | -1.7626 | -2.2578 | 8.3409 | 50.7832 | 69.816 | 33.005 | 90.3303 | 14.5604 | 46.9404 | 27.6504
42843.4313 | 925 | 31.3087 | 22.2843 | 22.1776 | 22.1338 | 21.883 | 21.4021 | 20.9078 | 21.6419 | 21.7008 | 21.7214 | 21.6617 | 21.3287 | 21.0117 | 21.5403 | 21.1784 | 21.6703 | 22.5792 | 21.0621 | 32.2672 | 44.3543 | 28.1568 | 84.0567 | 88.5475 | 585.778 | 22.111 | 21.5551 | 605.2544 | 629.7396 | 609.1052 | 816.4092 | 21.8789 | 21.7566 | 705.8973 | 21.5533 | 21.8517 | 675.0763 | 681.9064 |  | 309.9855 | 823.6593 | 768.2508 | 637.8203 |  | 516.7046 | 720.4788 | 674.1816 | 873.011 | 967.8268 | 1048.1189 | 1031.4131 | 38.8685 | 316.5223 | 69.8933 | 558.2479 | 72.1382 | 61.3876 | 53.0587 | 60.0377 | 55.857 |  |  | 2.4407 | -4.1534 | -4.2342 | -0.20409 | 0.058445 | -0.22764 | 10.8459 | -97.9035 | 13.0989 | 42.2985 | 7.424 | 0.0050812 | 0.001996 | 0.00056183 | 27.0449 | 21.5509 | 21.5381 | 21.5374 | 21.3718 | 20.8763 | 20.4032 | 21.6447 | 21.755 | 21.7845 | 21.741 | 21.4801 | 20.9675 | 21.7178 | 610.4044 | 640.2979 | 516.4022 | 349.6891 | 264.4429 | 793.736 | 500.1651 | 21.537 | 21.923 | 22.4758 | 22.2991 | 35.6934 | 38.17 | 30.3827 | 83.3524 | 85.246 | 550.0161 | 522.3482 | 526.7762 | 494.0795 | 78.5546 | 30.5778 | 703.3664 | 21.4399 | 21.4093 | 344.9927 | 20.9849 | 21.2042 | 609.7681 | 22.1078 | 21.5341 | 823.3214 | 21.8322 | 21.6687 | 675.6926 | 608.1922 | 727.3125 | 734.4443 | 650.4757 |  | 693.5121 | 754.8015 | 777.6733 | 552.7428 | 592.7695 | 738.9612 |  | 352.4831 |  |  | 384.5957 | 541.3941 | 590.1286 | [5 empty] | 21.2306 | 544.6208 | 21.1819 | 21.1147 | 406.3221 | 20.8112 | 20.8957 | 476.5704 | 584.8482 | 598.6444 | 494.6172 | 701.2913 | 815.2336 | 437.0531 | 637.0758 | 687.8337 | 553.3446 | 599.5649 | 638.4496 | 761.3668 | 564.1373 | 680.4738 | 931.2568 | 969.3192 | 933.6831 | 470.1652 | 579.048 | 603.3953 | 476.6316 | 613.0795 | 689.2522 | 995.4283 | 915.7622 | 531.4262 | 601.5257 | 565.7362 | 658.785 | 53.2332 | 0.0066714 | 18.0141 | 9.9177 | -27.1926 | 3.0849 |  |  | 3.2338 | -4.4769 | -4.5203 | -0.99241 | 0.6124 | -1.2086 | 8.3425 | 50.7042 | 69.7709 | 32.99 | 93.8309 | 18.4731 | 46.8734 | 27.5873
42843.4313 | 926 | 31.3539 | 22.2845 | 22.1789 | 22.1289 | 21.8769 | 21.3969 | 20.9087 | 21.6351 | 21.7001 | 21.7217 | 21.6557 | 21.3295 | 21.0161 | 21.5327 | 21.1775 | 21.6786 | 22.5917 | 21.0727 | 32.3711 | 44.4683 | 28.2359 | 84.1013 | 88.5571 | 584.0318 | 22.1248 | 21.5577 | 604.9694 | 630.6826 | 609.2784 | 818.356 | 21.8744 | 21.7556 | 706.972 | 21.5612 | 21.847 | 674.6327 | 680.5328 |  | 310.6339 | 829.5916 | 774.2134 | 638.6107 |  | 516.8484 | 719.65 | 672.3596 | 867.4625 | 961.2005 | 1038.8958 | 1028.3677 | 38.9953 | 316.5937 | 69.8961 | 558.122 | 72.1951 | 61.3469 | 53.0493 | 60.0699 | 55.9316 |  |  | 2.7134 | -4.4721 | -4.2834 | -0.78892 | -0.79778 | -0.48391 | 10.3182 | -97.1215 | 12.7202 | 40.281 | 7.4332 | 0.005068 | 0.0019763 | 0.00058648 | 27.0755 | 21.5421 | 21.5373 | 21.5336 | 21.3687 | 20.8677 | 20.4026 | 21.6422 | 21.7474 | 21.7862 | 21.7395 | 21.478 | 20.9599 | 21.7181 | 660.8266 | 674.9481 | 513.2182 | 341.2752 | 240.4147 | 792.5391 | 499.0472 | 21.5363 | 21.9253 | 22.4965 | 22.307 | 35.7849 | 38.2699 | 30.4635 | 83.3831 | 85.2667 | 550.2159 | 523.4748 | 527.8723 | 496.9869 | 106.4342 | 41.132 | 703.2917 | 21.4503 | 21.4097 | 346.6345 | 20.9893 | 21.206 | 609.7933 | 22.1181 | 21.5344 | 825.5282 | 21.8379 | 21.665 | 673.503 | 607.7458 | 728.8571 | 736.3917 | 649.2787 |  | 692.8764 | 753.7699 | 777.4163 | 553.8589 | 592.9345 | 737.8849 |  | 353.8795 |  |  | 384.2865 | 540.7525 | 589.4 | [5 empty] | 21.223 | 545.2705 | 21.1788 | 21.1102 | 407.9393 | 20.8085 | 20.8898 | 477.429 | 586.3873 | 598.9325 | 492.7115 | 699.4474 | 813.4371 | 435.9333 | 636.885 | 687.3661 | 553.8406 | 600.5728 | 636.8655 | 758.6148 | 563.2243 | 680.341 | 933.8958 | 969.3366 | 933.3702 | 470.3182 | 579.6901 | 603.5292 | 476.6407 | 613.3514 | 690.1658 | 993.066 | 915.1136 | 531.5215 | 601.8416 | 565.5715 | 659.0448 | 53.1727 | -0.0022118 | 18.0052 | 9.9161 | -27.1893 | 3.0849 |  |  | 3.4101 | -4.6436 | -4.5446 | -1.9504 | -2.2547 | -1.756 | 8.1085 | 50.5897 | 69.7249 | 32.9879 | 87.7663 | 18.5857 | 46.7535 | 27.5374
42843.4313 | 927 | 31.4229 | 22.2944 | 22.1817 | 22.1345 | 21.8834 | 21.4003 | 20.9232 | 21.6395 | 21.6993 | 21.7235 | 21.6546 | 21.3252 | 21.0151 | 21.5473 | 21.1805 | 21.6819 | 22.5958 | 21.0643 | 32.4701 | 44.5791 | 28.3053 | 84.1237 | 88.5437 | 584.6586 | 22.1233 | 21.5477 | 605.0885 | 631.5966 | 609.2388 | 820.238 | 21.874 | 21.7491 | 708.4223 | 21.5784 | 21.837 | 674.2471 | 678.1978 |  | 311.366 | 831.0999 | 773.7336 | 633.3694 |  | 515.3496 | 719.3555 | 670.2964 | 870.8325 | 961.3544 | 1033.3979 | 1025.3281 | 38.8988 | 316.6516 | 69.4999 | 557.9626 | 72.1712 | 61.2962 | 53.0361 | 60.0781 | 55.9972 |  |  | 2.5616 | -5.4716 | -5.2113 | -0.41831 | -0.13869 | -0.40966 | 10.1493 | -95.2192 | 12.3433 | 40.9369 | 7.4195 | 0.0050713 | 0.0019106 | 0.00057498 | 27.12 | 21.5408 | 21.5379 | 21.5302 | 21.3661 | 20.8678 | 20.4035 | 21.6467 | 21.7467 | 21.7891 | 21.7401 | 21.4781 | 20.9631 | 21.7183 | 779.4616 | 750.794 | 539.1234 | 340.7154 | 227.1875 | 792.8855 | 498.5471 | 21.5424 | 21.9404 | 22.5053 | 22.3234 | 35.8934 | 38.3703 | 30.5508 | 83.4083 | 85.2818 | 550.3012 | 524.151 | 528.4704 | 496.5018 | 85.3565 | 37.9637 | 703.0495 | 21.4435 | 21.4083 | 349.5371 | 20.9896 | 21.1977 | 609.6939 | 22.1214 | 21.5302 | 826.1057 | 21.8356 | 21.6556 | 671.5386 | 606.6148 | 732.2983 | 740.3929 | 646.3433 |  | 692.0469 | 754.6134 | 777.2657 | 554.7347 | 593.0782 | 737.9698 |  | 355.1974 |  |  | 383.2055 | 539.4069 | 588.3968 | [5 empty] | 21.2206 | 545.4369 | 21.1741 | 21.1087 | 410.6261 | 20.8063 | 20.8914 | 478.139 | 587.9811 | 599.0919 | 491.4657 | 699.7958 | 812.7423 | 435.0411 | 636.9222 | 686.8757 | 553.846 | 601.2522 | 636.0404 | 758.8577 | 562.5224 | 680.4183 | 930.0357 | 974.4638 | 934.3496 | 470.6503 | 580.2555 | 603.1629 | 475.8012 | 613.4157 | 689.8205 | 994.259 | 919.3412 | 531.2338 | 601.9625 | 564.866 | 659.0837 | 56.229 | -0.00012621 | 17.9952 | 9.9144 | -27.2764 | 3.0849 |  |  | 3.3132 | -5.1356 | -5.0119 | -1.42 | -0.93811 | -1.6123 | 8.0251 | 50.4788 | 69.6576 | 32.9887 | 74.7183 | 15.5996 | 46.8139 | 27.564
42843.4313 | 928 | 31.4791 | 22.2944 | 22.1818 | 22.1253 | 21.8843 | 21.3928 | 20.9237 | 21.6366 | 21.6963 | 21.7166 | 21.656 | 21.3289 | 21.0096 | 21.5425 | 21.1753 | 21.6796 | 22.6167 | 21.0731 | 32.5751 | 44.6923 | 28.387 | 84.1648 | 88.5502 | 584.5596 | 22.1208 | 21.5447 | 605.0947 | 631.7831 | 608.8392 | 818.9583 | 21.8784 | 21.7586 | 708.0018 | 21.5819 | 21.8502 | 673.4052 | 677.1428 |  | 312.0868 | 830.5684 | 770.1679 | 629.4656 |  | 514.8648 | 719.1049 | 669.4669 | 882.2259 | 964.1495 | 1034.0619 | 1036.6834 | 38.5466 | 316.6155 | 69.6693 | 557.7567 | 72.2494 | 61.2891 | 53.0202 | 60.0671 | 56.0138 |  |  | 2.3007 | -5.3999 | -5.6029 | -0.36114 | -0.20177 | -0.22304 | 10.993 | -94.8249 | 12.2335 | 40.0364 | 7.5172 | 0.0050121 | 0.0019188 | 0.00058976 | 27.1761 | 21.5504 | 21.5424 | 21.5331 | 21.3714 | 20.8738 | 20.407 | 21.6464 | 21.756 | 21.7914 | 21.7454 | 21.4831 | 20.9686 | 21.7168 | 737.2436 | 714.4174 | 527.6118 | 330.1254 | 233.3718 | 791.572 | 497.9802 | 21.5487 | 21.9546 | 22.5284 | 22.334 | 35.9859 | 38.476 | 30.6245 | 83.4309 | 85.3041 | 550.3023 | 524.6809 | 528.9393 | 495.408 | 74.6135 | 29.0338 | 703.5112 | 21.4391 | 21.4033 | 350.5022 | 20.9893 | 21.1989 | 609.5123 | 22.1246 | 21.5261 | 824.6206 | 21.8383 | 21.6592 | 671.9834 | 605.6353 | 736.209 | 744.7769 | 644.3433 |  | 691.1569 | 756.7738 | 777.3958 | 555.4371 | 593.2043 | 739.4527 |  | 356.2988 |  |  | 381.9033 | 537.7662 | 587.3232 | [5 empty] | 21.2188 | 545.7402 | 21.1795 | 21.1111 | 413.951 | 20.8083 | 20.8932 | 478.4587 | 588.7405 | 599.148 | 489.8471 | 699.9962 | 813.7714 | 434.2477 | 637.7203 | 686.4088 | 553.556 | 601.6989 | 635.487 | 759.6983 | 562.3886 | 680.007 | 928.7366 | 973.5449 | 934.6051 | 470.6579 | 580.3837 | 602.9797 | 475.2885 | 613.8625 | 690.2981 | 993.8461 | 913.3339 | 530.7961 | 601.8726 | 564.677 | 659.4107 | 56.9809 | -0.00025962 | 17.9857 | 9.9126 | -27.1768 | 3.0849 |  |  | 3.1393 | -5.1012 | -5.1962 | -1.3192 | -1.1318 | -1.19 | 8.3541 | 50.3284 | 69.6355 | 32.9913 | 78.903 | 16.7567 | 46.7368 | 27.5946
42843.4313 | 929 | 31.5367 | 22.3038 | 22.1759 | 22.1329 | 21.8845 | 21.4091 | 20.928 | 21.6429 | 21.7108 | 21.7252 | 21.6653 | 21.3359 | 21.0207 | 21.5527 | 21.1818 | 21.6919 | 22.6356 | 21.0723 | 32.6884 | 44.8051 | 28.4628 | 84.2129 | 88.5666 | 584.4 | 22.1343 | 21.56 | 604.9377 | 632.2982 | 608.0832 | 817.5714 | 21.8852 | 21.7617 | 707.4567 | 21.5503 | 21.8468 | 672.9284 | 677.6769 |  | 312.9408 | 834.2455 | 767.1108 | 635.9962 |  | 514.7382 | 719.0945 | 668.9775 | 883.8791 | 960.4259 | 1040.9576 | 1039.3316 | 38.1387 | 316.6603 | 69.7581 | 557.6395 | 72.2269 | 61.3046 | 53.0116 | 60.0813 | 56.0861 |  |  | 2.4604 | -6.7411 | -6.5919 | -0.30069 | 0.038073 | -0.08373 | 11.1954 | -94.5588 | 12.7907 | 40.0246 | 7.4337 | 0.0050384 | 0.0018235 | 0.00057169 | 27.2197 | 21.5454 | 21.5422 | 21.5342 | 21.3738 | 20.8763 | 20.4093 | 21.6501 | 21.7479 | 21.7883 | 21.7422 | 21.483 | 20.9675 | 21.7176 | 697.5513 | 646.046 | 501.4079 | 305.3605 | 233.3765 | 789.7806 | 496.853 | 21.5461 | 21.9583 | 22.5399 | 22.3415 | 36.0802 | 38.5706 | 30.7019 | 83.4618 | 85.324 | 550.2392 | 525.1616 | 529.3333 | 494.0614 | 78.471 | 33.2882 | 704.6049 | 21.4451 | 21.4025 | 348.487 | 20.9822 | 21.1985 | 609.2208 | 22.1277 | 21.5253 | 822.9327 | 21.8464 | 21.662 | 672.8464 | 604.3385 | 737.4422 | 745.695 | 645.539 |  | 690.5901 | 756.0298 | 777.3764 | 555.5911 | 593.2904 | 739.9525 |  | 357.2383 |  |  | 381.8953 | 536.9926 | 586.9626 | [5 empty] | 21.2155 | 545.6561 | 21.1951 | 21.109 | 415.3573 | 20.8086 | 20.8957 | 478.7521 | 588.4373 | 599.0952 | 487.6357 | 701.2711 | 811.9939 | 433.806 | 638.0355 | 685.3939 | 553.1797 | 601.8813 | 635.3168 | 759.427 | 563.6868 | 679.157 | 928.0822 | 965.1178 | 933.8956 | 470.3548 | 580.5972 | 602.508 | 475.4145 | 613.8957 | 689.611 | 991.9074 | 904.7231 | 530.599 | 601.3087 | 564.4367 | 659.1261 | 54.4831 | -0.0012568 | 17.9769 | 9.9102 | -27.2496 | 3.0849 |  |  | 3.245 | -5.6996 | -5.6361 | -1.2037 | 0.49294 | -0.73101 | 8.4528 | 50.1643 | 69.6505 | 33.0021 | 82.625 | 19.426 | 46.4505 | 27.6223
42843.4313 | 930 | 31.5884 | 22.301 | 22.1765 | 22.1338 | 21.8832 | 21.4074 | 20.9285 | 21.6403 | 21.7142 | 21.7262 | 21.6607 | 21.3348 | 21.0177 | 21.5506 | 21.182 | 21.7136 | 22.6575 | 21.0805 | 32.7908 | 44.9269 | 28.5601 | 84.2552 | 88.5558 | 583.7117 | 22.1373 | 21.5571 | 604.4901 | 632.2913 | 606.9876 | 816.047 | 21.888 | 21.7635 | 706.1947 | 21.4751 | 21.8431 | 672.388 | 677.5777 |  | 313.5615 | 832.7035 | 766.4662 | 629.26 |  | 516.1972 | 719.8158 | 667.2484 | 874.2029 | 948.1487 | 1043.0106 | 1037.5278 | 38.2172 | 316.6816 | 68.8412 | 557.3477 | 72.1518 | 61.2205 | 52.993 | 60.0718 | 56.1292 |  |  | 2.4308 | -6.5597 | -6.6537 | -0.07201 | -0.35226 | -0.19347 | 10.8012 | -95.2231 | 12.3888 | 39.9999 | 7.325 | 0.0050204 | 0.0018876 | 0.00058319 | 27.2609 | 21.5482 | 21.5432 | 21.5329 | 21.3686 | 20.8799 | 20.4135 | 21.6486 | 21.7529 | 21.7864 | 21.7453 | 21.4857 | 20.9701 | 21.7196 | 718.0028 | 653.049 | 493.5575 | 315.761 | 230.2896 | 787.7833 | 495.6072 | 21.545 | 21.9612 | 22.5505 | 22.3505 | 36.162 | 38.6503 | 30.7747 | 83.4842 | 85.3356 | 550.0606 | 524.7934 | 528.8003 | 493.9749 | 74.1842 | 31.4138 | 704.8693 | 21.446 | 21.4023 | 346.1551 | 20.9863 | 21.197 | 608.8854 | 22.1308 | 21.5273 | 821.1743 | 21.8537 | 21.6581 | 672.8838 | 603.7052 | 736.0951 | 743.6208 | 647.197 |  | 690.1323 | 755.5747 | 777.2854 | 556.0432 | 593.34 | 740.161 |  | 358.6551 |  |  | 381.9097 | 536.4866 | 587.214 | [5 empty] | 21.2291 | 545.0758 | 21.1962 | 21.1227 | 414.901 | 20.8167 | 20.8926 | 478.9152 | 588.1935 | 599.1432 | 486.1419 | 701.4237 | 810.8434 | 434.3224 | 638.2844 | 684.9965 | 553.0252 | 602.2006 | 634.8174 | 760.6324 | 564.911 | 679.3018 | 921.0838 | 964.0015 | 932.8343 | 470.3939 | 581.0089 | 602.3359 | 475.4655 | 613.5126 | 689.5735 | 991.8179 | 912.1445 | 530.7296 | 600.6993 | 564.3562 | 658.7454 | 55.5243 | 0.00056199 | 17.9668 | 9.907 | -27.2206 | 3.0849 |  |  | 3.2234 | -5.6244 | -5.6645 | -0.58929 | -1.5005 | -1.112 | 8.3092 | 50.0126 | 69.6367 | 32.9983 | 79.5883 | 20.0311 | 46.5189 | 27.5971
42843.4319 | 931 | 31.6419 | 22.2995 | 22.1788 | 22.1319 | 21.8815 | 21.4026 | 20.9284 | 21.6386 | 21.7104 | 21.7237 | 21.6576 | 21.3318 | 21.0209 | 21.5439 | 21.1869 | 21.7159 | 22.6715 | 21.089 | 32.9 | 45.0385 | 28.6452 | 84.2937 | 88.5671 | 582.5192 | 22.1466 | 21.5571 | 603.8571 | 631.7598 | 606.0408 | 814.9572 | 21.89 | 21.756 | 704.3245 | 21.3982 | 21.8367 | 671.5998 | 677.5841 |  | 314.181 | 828.8256 | 768.6018 | 635.332 |  | 516.3612 | 720.4661 | 668.881 | 870.1045 | 946.4179 | 1041.505 | 1039.6511 | 38.7448 | 316.5419 | 68.4853 | 557.0776 | 72.1082 | 61.3159 | 52.9834 | 60.0911 | 56.203 |  |  | 2.6188 | -6.7976 | -6.9533 | -0.11407 | 0.043989 | -0.18164 | 11.2841 | -93.3359 | 12.7085 | 40.5708 | 7.2091 | 0.0050319 | 0.0018892 | 0.00056841 | 27.3057 | 21.5584 | 21.5361 | 21.5243 | 21.3608 | 20.8736 | 20.4089 | 21.6415 | 21.7589 | 21.7872 | 21.7416 | 21.4786 | 20.9645 | 21.7226 | 715.1591 | 669.2164 | 482.6821 | 311.6672 | 225.0242 | 785.5787 | 493.9086 | 21.5406 | 21.9649 | 22.5594 | 22.3542 | 36.2596 | 38.7454 | 30.8511 | 83.5042 | 85.3577 | 549.9018 | 523.8209 | 527.4121 | 493.9748 | 90.0974 | 34.9532 | 705.3502 | 21.4513 | 21.4066 | 345.8645 | 20.9893 | 21.1999 | 608.1977 | 22.1409 | 21.5258 | 821.9222 | 21.8584 | 21.6566 | 672.9967 | 603.9923 | 734.5082 | 741.8199 | 647.9645 |  | 689.6484 | 757.4238 | 777.2994 | 555.7474 | 593.3512 | 740.6678 |  | 352.4525 |  |  | 381.8642 | 536.4955 | 587.3193 | [5 empty] | 21.2127 | 544.9754 | 21.1822 | 21.1044 | 413.4038 | 20.8048 | 20.8879 | 478.759 | 587.8757 | 599.0186 | 484.1428 | 703.4396 | 810.8284 | 434.6583 | 638.5765 | 685.3304 | 552.916 | 602.4459 | 634.2381 | 762.5292 | 564.5876 | 678.884 | 919.6044 | 969.7197 | 933.7215 | 470.4232 | 580.6329 | 602.4181 | 475.4524 | 612.5416 | 689.8621 | 991.4196 | 921.9346 | 530.6444 | 600.3781 | 563.7866 | 657.4327 | 55.071 | -0.00044924 | 17.9557 | 9.9051 | -27.1827 | 3.0848 |  |  | 3.3439 | -5.7274 | -5.7926 | -0.74192 | 0.52996 | -1.0769 | 8.488 | 49.8798 | 69.5894 | 33.0084 | 79.064 | 20.8764 | 46.1774 | 27.5726
42843.4319 | 932 | 31.6953 | 22.2983 | 22.18 | 22.124 | 21.8844 | 21.3978 | 20.9308 | 21.6363 | 21.7054 | 21.7241 | 21.6539 | 21.3336 | 21.0155 | 21.5419 | 21.1888 | 21.7165 | 22.6915 | 21.0893 | 33.0047 | 45.1567 | 28.7378 | 84.3319 | 88.5748 | 582.3757 | 22.1558 | 21.5589 | 603.4678 | 632.4684 | 605.7655 | 817.9063 | 21.8946 | 21.7561 | 706.9055 | 21.3514 | 21.8414 | 671.5753 | 677.3049 |  | 314.8071 | 832.2117 | 770.1479 | 640.8945 |  | 516.0032 | 721.0192 | 669.818 | 866.9931 | 946.8477 | 1039.6813 | 1040.0063 | 39.4689 | 316.416 | 68.6816 | 556.968 | 72.2142 | 61.419 | 52.9711 | 60.1167 | 56.2659 |  |  | 2.8244 | -7.4955 | -6.7266 | -0.27309 | 0.075529 | 0.16072 | 11.3998 | -93.445 | 12.6881 | 39.6577 | 7.5858 | 0.0049974 | 0.0019336 | 0.00055362 | 27.3569 | 21.5504 | 21.5445 | 21.5301 | 21.3719 | 20.8732 | 20.4161 | 21.6492 | 21.7524 | 21.787 | 21.7437 | 21.4777 | 20.9696 | 21.7199 | 730.6667 | 715.6127 | 523.8669 | 318.8007 | 236.5726 | 784.6455 | 493.4118 | 21.5468 | 21.9751 | 22.5817 | 22.372 | 36.3602 | 38.8587 | 30.9362 | 83.5488 | 85.3772 | 549.8468 | 522.5651 | 525.7505 | 493.4021 | 75.3805 | 42.4901 | 706.532 | 21.4577 | 21.4109 | 346.4728 | 20.9893 | 21.2053 | 607.6075 | 22.1472 | 21.5208 | 827.2434 | 21.8658 | 21.6597 | 673.1679 | 603.9959 | 735.2852 | 743.0743 | 648.16 |  | 689.1757 | 758.5945 | 777.3591 | 556.2858 | 593.4346 | 741.5776 |  | 345.0962 |  |  | 382.3368 | 537.142 | 587.376 | [5 empty] | 21.2102 | 545.2698 | 21.1938 | 21.1067 | 414.016 | 20.8149 | 20.8898 | 478.836 | 587.8703 | 598.714 | 481.8467 | 705.9224 | 811.3371 | 434.8669 | 638.546 | 685.3908 | 552.6049 | 602.2986 | 632.2406 | 762.1122 | 564.2084 | 679.35 | 918.7807 | 965.3627 | 936.3033 | 470.2494 | 579.9596 | 602.0902 | 475.4896 | 611.9092 | 689.4428 | 983.6197 | 913.2781 | 530.5083 | 600.0768 | 563.4743 | 656.393 | 57.3392 | 0.00035833 | 17.9462 | 9.9025 | -27.1992 | 3.0848 |  |  | 3.4722 | -6.0158 | -5.699 | -1.1483 | 0.69395 | 1.0123 | 8.5255 | 49.7656 | 69.5742 | 33.0081 | 76.9865 | 16.1943 | 46.0176 | 27.58
42843.4319 | 933 | 31.7529 | 22.3017 | 22.1801 | 22.1354 | 21.886 | 21.3999 | 20.9384 | 21.6381 | 21.7057 | 21.729 | 21.6605 | 21.3298 | 21.0143 | 21.5463 | 21.1799 | 21.7108 | 22.6977 | 21.0937 | 33.0995 | 45.2601 | 28.8153 | 84.3538 | 88.5801 | 584.4546 | 22.1562 | 21.5536 | 603.6157 | 633.5186 | 605.7228 | 824.1142 | 21.8909 | 21.7563 | 708.757 | 21.2851 | 21.8413 | 671.024 | 676.9334 |  | 315.4056 | 833.1465 | 768.7158 | 630.7199 |  | 515.8448 | 721.4475 | 669.3291 | 857.1195 | 941.1235 | 1038.341 | 1027.0906 | 40.3171 | 316.312 | 68.5343 | 556.7779 | 72.231 | 61.456 | 52.9612 | 60.1175 | 56.3002 |  |  | 2.4321 | -7.1065 | -7.1826 | -0.27243 | -0.87466 | -0.31701 | 11.3998 | -93.278 | 12.9181 | 40.1719 | 7.5389 | 0.0049744 | 0.0018777 | 0.00055362 | 27.3998 | 21.554 | 21.5428 | 21.5369 | 21.376 | 20.8776 | 20.4119 | 21.6526 | 21.7545 | 21.7848 | 21.7421 | 21.4809 | 20.9712 | 21.7219 | 692.889 | 751.4928 | 562.3294 | 355.7213 | 265.3865 | 783.0048 | 493.5124 | 21.5429 | 21.9799 | 22.5929 | 22.3711 | 36.4529 | 38.9484 | 31.0169 | 83.5652 | 85.3912 | 549.7792 | 521.6545 | 524.7124 | 492.6428 | 79.9129 | 34.9224 | 707.5969 | 21.4511 | 21.4072 | 346.7254 | 20.9869 | 21.2034 | 607.5246 | 22.1478 | 21.517 | 831.6651 | 21.8659 | 21.6654 | 673.8128 | 603.8896 | 737.1509 | 745.4405 | 648.5035 |  | 688.782 | 758.5337 | 777.4407 | 556.7661 | 593.5645 | 742.3437 |  | 345.5966 |  |  | 382.9964 | 537.7527 | 587.2748 | [5 empty] | 21.2122 | 545.776 | 21.1849 | 21.109 | 413.0218 | 20.8094 | 20.8833 | 478.7128 | 587.6523 | 598.3645 | 479.7956 | 703.7417 | 811.1953 | 434.4091 | 638.496 | 685.6982 | 551.9907 | 602.0335 | 630.9325 | 760.8137 | 564.239 | 679.9654 | 918.164 | 952.5459 | 937.7636 | 470.387 | 579.4827 | 601.5599 | 475.469 | 611.2219 | 689.8807 | 983.57 | 907.8925 | 530.5147 | 599.7531 | 562.8151 | 655.917 | 56.7833 | -0.00049836 | 17.9357 | 9.8964 | -27.1986 | 3.0848 |  |  | 3.222 | -5.8589 | -5.8902 | -1.1471 | -2.3603 | -1.421 | 8.5212 | 49.6656 | 69.5996 | 33.0176 | 80.5623 | 11.9421 | 46.1796 | 27.5907
42843.4319 | 934 | 31.8128 | 22.3094 | 22.1747 | 22.138 | 21.8846 | 21.395 | 20.9386 | 21.6388 | 21.708 | 21.7221 | 21.6592 | 21.3446 | 21.0172 | 21.5529 | 21.1735 | 21.716 | 22.7094 | 21.0964 | 33.1977 | 45.3685 | 28.8972 | 84.382 | 88.5887 | 585.6606 | 22.1604 | 21.5541 | 603.9272 | 631.3717 | 606.4936 | 825.3191 | 21.8985 | 21.7555 | 704.2549 | 21.2631 | 21.8426 | 669.7163 | 676.8135 |  | 316.0229 | 831.9969 | 768.68 | 622.8093 |  | 516.3795 | 721.436 | 669.3289 | 850.7458 | 939.3966 | 1030.9849 | 1021.5004 | 41.0765 | 316.2126 | 68.6817 | 556.7808 | 72.2604 | 61.4972 | 52.9512 | 60.1289 | 56.3699 |  |  | 2.3152 | -8.0842 | -7.7924 | 0.061386 | -0.32334 | -0.069274 | 10.6901 | -92.7819 | 12.6593 | 40.0116 | 7.3457 | 0.0049399 | 0.0018958 | 0.00058812 | 27.4411 | 21.556 | 21.5354 | 21.533 | 21.3671 | 20.873 | 20.4086 | 21.6451 | 21.754 | 21.7836 | 21.7368 | 21.48 | 20.9655 | 21.7218 | 662.7465 | 680.2285 | 525.7779 | 361.3726 | 276.666 | 781.4836 | 493.179 | 21.5362 | 21.9827 | 22.6044 | 22.3741 | 36.5351 | 39.0299 | 31.0984 | 83.5854 | 85.4029 | 549.5632 | 520.8244 | 524.0049 | 491.4034 | 69.9116 | 33.8095 | 708.0361 | 21.4488 | 21.4097 | 345.879 | 20.9921 | 21.2011 | 607.7965 | 22.1571 | 21.5256 | 832.5132 | 21.8679 | 21.6668 | 674.9711 | 603.8412 | 738.3804 | 746.595 | 648.7681 |  | 688.4368 | 758.6809 | 777.5427 | 557.1432 | 593.7183 | 742.8757 |  | 346.9103 |  |  | 383.1523 | 537.9901 | 587.4103 | [5 empty] | 21.2198 | 546.3028 | 21.2007 | 21.1157 | 414.1716 | 20.8265 | 20.8966 | 478.5058 | 587.3445 | 598.1982 | 478.3278 | 703.2467 | 812.8862 | 433.9398 | 638.9221 | 686.2275 | 551.6614 | 601.737 | 630.8412 | 762.415 | 563.9834 | 680.6275 | 924.3866 | 957.6934 | 941.3741 | 470.6583 | 579.2052 | 601.5625 | 475.3364 | 610.8423 | 689.3246 | 989.3662 | 919.3656 | 530.4259 | 599.6526 | 562.8713 | 655.3195 | 61.7874 | 0.00070245 | 17.927 | 9.8897 | -27.2225 | 3.0848 |  |  | 3.1449 | -6.249 | -6.1351 | 0.54453 | -1.4311 | -0.66239 | 8.2285 | 49.579 | 69.6252 | 33.0341 | 83.3368 | 15.9323 | 46.1139 | 27.5918
42843.4319 | 935 | 31.868 | 22.3134 | 22.1761 | 22.1294 | 21.885 | 21.4013 | 20.9394 | 21.6419 | 21.7019 | 21.7182 | 21.6638 | 21.3314 | 21.022 | 21.545 | 21.1773 | 21.7257 | 22.7189 | 21.0936 | 33.3096 | 45.4782 | 28.9895 | 84.4155 | 88.603 | 583.827 | 22.1632 | 21.5554 | 603.537 | 629.0028 | 606.7311 | 825.8265 | 21.9078 | 21.7584 | 704.1473 | 21.2674 | 21.8515 | 668.5504 | 678.6205 |  | 316.6466 | 823.2237 | 767.4792 | 619.1861 |  | 515.8021 | 720.6976 | 668.4771 | 848.6876 | 941.1656 | 1026.7077 | 1023.962 | 41.8854 | 316.1945 | 70.2438 | 556.765 | 72.3126 | 61.5126 | 52.9486 | 60.1456 | 56.4104 |  |  | 2.0766 | -8.9056 | -8.3142 | -0.30791 | -0.90292 | -0.83678 | 10.7361 | -92.7806 | 12.9952 | 41.1561 | 7.5493 | 0.0048544 | 0.001812 | 0.00059798 | 27.4927 | 21.5551 | 21.5363 | 21.526 | 21.3656 | 20.8781 | 20.4085 | 21.6472 | 21.7555 | 21.7929 | 21.7374 | 21.48 | 20.9772 | 21.7215 | 624.6345 | 609.637 | 507.168 | 344.7242 | 272.4381 | 779.5952 | 492.595 | 21.5436 | 21.9984 | 22.6202 | 22.3928 | 36.637 | 39.134 | 31.1835 | 83.6184 | 85.4135 | 549.3199 | 520.2264 | 523.3115 | 494.0291 | 66.7487 | 31.86 | 709.6847 | 21.4591 | 21.4061 | 345.5574 | 20.9918 | 21.1965 | 607.6954 | 22.1618 | 21.5303 | 832.6399 | 21.875 | 21.6636 | 677.4968 | 603.7944 | 740.5445 | 749.0564 | 651.6707 |  | 688.3163 | 766.3624 | 778.2927 | 557.5632 | 593.9143 | 746.7853 |  | 348.9896 |  |  | 382.6933 | 538.7048 | 588.0513 | [5 empty] | 21.2209 | 546.8627 | 21.1965 | 21.1153 | 416.4591 | 20.8228 | 20.8915 | 477.6321 | 587.1893 | 598.2287 | 477.0818 | 706.3792 | 817.2907 | 433.9769 | 639.2199 | 686.8163 | 551.3567 | 601.7571 | 630.8694 | 766.7062 | 564.0041 | 680.9055 | 931.2732 | 967.6541 | 947.9243 | 470.6969 | 578.7548 | 601.7062 | 475.2887 | 611.1385 | 689.7988 | 992.6259 | 921.7756 | 530.0767 | 599.613 | 563.0385 | 655.9666 | 58.7359 | 0.00082884 | 17.9163 | 9.883 | -27.2014 | 3.0848 |  |  | 2.9789 | -6.5563 | -6.3349 | -1.2191 | -2.3875 | -2.2984 | 8.2326 | 49.4708 | 69.6302 | 33.0568 | 86.8606 | 17.8756 | 45.9609 | 27.4814
42843.4319 | 936 | 31.9272 | 22.3063 | 22.178 | 22.1263 | 21.8828 | 21.4025 | 20.9406 | 21.6287 | 21.7045 | 21.7212 | 21.6589 | 21.3248 | 21.0208 | 21.5494 | 21.1829 | 21.7383 | 22.7424 | 21.1043 | 33.4183 | 45.5936 | 29.0834 | 84.456 | 88.6187 | 583.0559 | 22.1775 | 21.5534 | 603.5852 | 629.1292 | 607.1264 | 825.4913 | 21.9085 | 21.758 | 706.5168 | 21.2877 | 21.8524 | 667.7293 | 681.1075 |  | 317.2222 | 814.2094 | 762.9644 | 627.984 |  | 514.9587 | 721.2419 | 669.1162 | 846.482 | 944.4431 | 1024.7875 | 1025.6398 | 42.3553 | 316.1764 | 70.6816 | 556.6577 | 72.3427 | 61.507 | 52.9445 | 60.1592 | 56.4595 |  |  | 2.6418 | -10.8586 | -9.7842 | -0.72781 | -1.01 | -0.68171 | 11.2552 | -92.3403 | 12.54 | 39.9328 | 7.6596 | 0.00493 | 0.0018054 | 0.00056019 | 27.5307 | 21.5573 | 21.5471 | 21.5291 | 21.3684 | 20.8749 | 20.411 | 21.6458 | 21.7557 | 21.7839 | 21.7449 | 21.4894 | 20.9744 | 21.722 | 575.8949 | 564.8589 | 483.6782 | 335.9594 | 284.0762 | 777.6165 | 491.6496 | 21.5419 | 21.9955 | 22.631 | 22.3958 | 36.7272 | 39.2271 | 31.262 | 83.6424 | 85.4293 | 549.2328 | 520.2291 | 522.8972 | 495.5733 | 83.0868 | 34.4631 | 713.0615 | 21.4597 | 21.3984 | 346.9733 | 20.9876 | 21.1939 | 607.8636 | 22.1615 | 21.5208 | 831.615 | 21.8831 | 21.6574 | 680.6354 | 604.5333 | 743.4637 | 752.2732 | 656.5079 |  | 688.5116 | 767.3594 | 778.9275 | 557.8468 | 594.0897 | 749.0746 |  | 348.7839 |  |  | 382.3178 | 539.9957 | 589.5724 | [5 empty] | 21.2123 | 547.3341 | 21.2039 | 21.1137 | 418.7238 | 20.8265 | 20.891 | 477.2747 | 587.1621 | 598.4107 | 475.1724 | 708.1787 | 820.5798 | 434.0448 | 639.3637 | 687.3155 | 551.1232 | 602.1821 | 630.2773 | 770.8013 | 564.6213 | 681.0943 | 936.0672 | 968.5296 | 951.7192 | 470.4891 | 578.6051 | 601.6272 | 475.1037 | 611.3993 | 690.4697 | 994.5858 | 915.4678 | 529.873 | 599.6735 | 562.9783 | 656.6399 | 62.5349 | 2.8287e-05 | 17.9066 | 9.8777 | -27.1442 | 3.0848 |  |  | 3.3606 | -7.2416 | -6.874 | -1.8748 | -2.5233 | -2.073 | 8.4231 | 49.3812 | 69.7876 | 33.0798 | 91.5342 | 20.2845 | 45.5384 | 27.4251
42843.4319 | 937 | 31.9753 | 22.3054 | 22.1774 | 22.1265 | 21.8741 | 21.3957 | 20.9366 | 21.628 | 21.699 | 21.7162 | 21.6454 | 21.3313 | 21.012 | 21.5402 | 21.1807 | 21.7419 | 22.7595 | 21.1096 | 33.5221 | 45.7017 | 29.174 | 84.5001 | 88.6408 | 584.3343 | 22.1828 | 21.5539 | 604.2232 | 628.777 | 608.0858 | 823.5313 | 21.9076 | 21.7552 | 706.5537 | 21.316 | 21.8429 | 667.4435 | 683.7592 |  | 317.8042 | 805.8456 | 758.0948 | 628.788 |  | 515.1401 | 720.3402 | 669.0385 | 839.6343 | 938.7992 | 1024.4201 | 1028.5824 | 42.3802 | 316.0942 | 70.1447 | 556.4576 | 72.4208 | 61.511 | 52.9459 | 60.1599 | 56.5108 |  |  | 2.3914 | -65.6975 | -39.9569 | -0.80798 | -1.3333 | -1.6996 | 10.8544 | -92.893 | 13.0824 | 40.3717 | 7.7219 | 0.0048512 | 0.0017118 | 0.00058483 | 27.5714 | 21.5536 | 21.5386 | 21.5292 | 21.3697 | 20.8737 | 20.4236 | 21.6398 | 21.7512 | 21.7879 | 21.7425 | 21.4884 | 20.9744 | 21.721 | 634.8624 | 620.9066 | 491.8733 | 329.687 | 273.2471 | 777.4159 | 491.1986 | 21.5387 | 22 | 22.6452 | 22.3976 | 36.8244 | 39.3239 | 31.3597 | 83.6633 | 85.4424 | 549.251 | 520.0276 | 522.6468 | 495.2662 | 89.0914 | 27.6782 | 713.5452 | 21.4553 | 21.3971 | 347.2903 | 20.9931 | 21.1976 | 608.7536 | 22.1681 | 21.5171 | 828.1185 | 21.8863 | 21.6543 | 682.8978 | 604.9992 | 745.9452 | 754.6211 | 660.9161 |  | 688.8613 | 760.0486 | 778.7469 | 557.5372 | 594.2372 | 747.8364 |  | 349.6929 |  |  | 383.1538 | 541.9808 | 591.4083 | [5 empty] | 21.2161 | 547.7804 | 21.2125 | 21.1069 | 420.1765 | 20.8341 | 20.8974 | 477.9176 | 587.2712 | 598.8574 | 472.996 | 708.9614 | 822.6355 | 434.3841 | 640.8182 | 687.8176 | 551.0528 | 602.7694 | 630.0766 | 774.2632 | 566.4166 | 681.7666 | 941.8184 | 967.1998 | 951.1173 | 470.1294 | 578.6792 | 601.8278 | 474.8947 | 611.4048 | 690.0256 | 997.4937 | 913.4103 | 529.9071 | 599.6658 | 563.0712 | 656.4094 | 63.636 | -1.3857e-05 | 17.897 | 9.8707 | -27.1543 | 3.0848 |  |  | 3.1992 | -17.8042 | -13.885 | -1.9745 | -2.8987 | -3.2727 | 8.2706 | 49.3391 | 69.938 | 33.1143 | 84.9072 | 19.2781 | 45.4541 | 27.4365
42843.4319 | 938 | 32.0251 | 22.3109 | 22.1713 | 22.1266 | 21.8723 | 21.3948 | 20.9446 | 21.6309 | 21.6989 | 21.7175 | 21.6494 | 21.3317 | 21.0163 | 21.547 | 21.1785 | 21.7423 | 22.7739 | 21.1127 | 33.6301 | 45.8142 | 29.2758 | 84.5453 | 88.653 | 583.711 | 22.1853 | 21.5599 | 604.1111 | 628.1113 | 608.2949 | 819.4779 | 21.9024 | 21.751 | 704.6971 | 21.2675 | 21.8347 | 666.8594 | 686.694 |  | 318.3903 | 796.711 | 755.2499 | 624.3185 |  | 515.2557 | 719.617 | 669.9154 | 836.2934 | 937.3891 | 1017.8167 | 1026.0709 | 42.3272 | 315.95 | 69.6034 | 556.3431 | 72.4291 | 61.5043 | 52.9546 | 60.1637 | 56.5641 |  |  | 2.674 | -196.4478 | -181.2158 | 0.21712 | -1.5791 | -2.2943 | 10.5935 | -93.8333 | 12.4272 | 39.2673 | 7.8375 | 0.0048117 | 0.0017676 | 0.00051419 | 27.6267 | 21.5554 | 21.5521 | 21.5303 | 21.3784 | 20.881 | 20.4211 | 21.6536 | 21.7619 | 21.7922 | 21.75 | 21.486 | 20.9776 | 21.7312 | 714.5167 | 636.2667 | 458.8181 | 316.6732 | 260.3991 | 777.7147 | 489.776 | 21.5433 | 22.021 | 22.6682 | 22.417 | 36.9284 | 39.4284 | 31.4629 | 83.6973 | 85.4762 | 549.3588 | 520.2175 | 522.8315 | 495.4489 | 95.1297 | 28.8771 | 711.3544 | 21.453 | 21.3965 | 345.8382 | 20.9843 | 21.1921 | 609.0693 | 22.1751 | 21.5192 | 823.2162 | 21.8912 | 21.6534 | 684.109 | 605.4781 | 747.8689 | 756.4654 | 664.4663 |  | 689.4285 | 758.6391 | 778.6895 | 557.5499 | 594.3784 | 747.6464 |  | 351.0035 |  |  | 384.7102 | 543.7702 | 593.7239 | [5 empty] | 21.2169 | 548.1351 | 21.2123 | 21.1078 | 420.3995 | 20.8326 | 20.8996 | 478.3768 | 587.6645 | 599.2615 | 471.2554 | 711.2555 | 824.5936 | 435.432 | 643.2135 | 688.3325 | 550.6423 | 603.1309 | 630.2795 | 777.1928 | 568.4802 | 682.7011 | 947.2585 | 970.5944 | 949.5782 | 469.9531 | 578.5256 | 602.2441 | 475.0932 | 611.6888 | 689.4351 | 1000.9223 | 919.2244 | 529.8939 | 599.8186 | 563.553 | 656.2129 | 58.7409 | -0.00021046 | 17.8896 | 9.8648 | -27.1668 | 3.0848 |  |  | 3.3833 | -30.7761 | -29.5589 | 1.0232 | -3.1465 | -3.7927 | 8.1498 | 49.3708 | 69.9604 | 33.1387 | 76.1685 | 22.6491 | 45.4519 | 27.448
42843.4319 | 939 | 32.0912 | 22.3171 | 22.1724 | 22.1313 | 21.8815 | 21.3922 | 20.955 | 21.634 | 21.6983 | 21.7211 | 21.6611 | 21.3342 | 21.0156 | 21.5499 | 21.1766 | 21.7517 | 22.782 | 21.1127 | 33.7296 | 45.9222 | 29.3774 | 84.5783 | 88.6613 | 582.8528 | 22.1847 | 21.5568 | 603.4363 | 628.8748 | 607.0562 | 815.2315 | 21.9106 | 21.7559 | 703.5095 | 21.1941 | 21.8399 | 666.277 | 688.5608 |  | 318.9911 | 787.8261 | 753.7077 | 630.9765 |  | 515.7141 | 719.4877 | 672.5458 | 840.5927 | 932.0561 | 1011.7686 | 1021.2797 | 42.0965 | 315.8823 | 69.562 | 556.1416 | 72.484 | 61.457 | 52.9494 | 60.1816 | 56.6035 |  |  | 2.8225 | -196.4057 | -191.6055 | 0.6679 | -0.99754 | -1.0109 | 11.3926 | -94.4635 | 12.8247 | 40.7289 | 7.8901 | 0.0048873 | 0.001812 | 0.00054376 | 27.663 | 21.5446 | 21.5454 | 21.5245 | 21.3667 | 20.877 | 20.4156 | 21.6409 | 21.7493 | 21.7795 | 21.745 | 21.4815 | 20.9703 | 21.7162 | 747.234 | 650.8007 | 450.3102 | 309.994 | 250.3301 | 778.614 | 488.5983 | 21.546 | 22.0268 | 22.6844 | 22.4326 | 37.0231 | 39.5177 | 31.5541 | 83.7141 | 85.4947 | 549.4951 | 520.7242 | 523.4333 | 495.6234 | 102.0581 | 39.9714 | 711.0369 | 21.452 | 21.3966 | 345.0279 | 20.9827 | 21.188 | 608.3269 | 22.182 | 21.519 | 819.3516 | 21.8969 | 21.6543 | 685.095 | 607.1214 | 748.7036 | 757.2816 | 664.5685 |  | 689.8107 | 761.7529 | 779.0013 | 558.028 | 594.5027 | 747.6107 |  | 352.3441 |  |  | 385.2602 | 544.6387 | 595.4419 | [5 empty] | 21.2128 | 548.5317 | 21.2069 | 21.1092 | 418.6343 | 20.8351 | 20.8912 | 478.5911 | 587.6948 | 599.6303 | 469.9539 | 712.0313 | 825.2777 | 436.5869 | 644.108 | 688.7226 | 550.216 | 602.8932 | 629.979 | 777.8269 | 568.8262 | 683.2996 | 957.2983 | 976.7909 | 949.6751 | 469.8397 | 578.3928 | 602.1157 | 475.167 | 612.2547 | 689.1351 | 1004.6763 | 925.4505 | 529.8595 | 599.9044 | 563.9636 | 656.0512 | 60.6782 | -0.00017537 | 17.881 | 9.859 | -27.1324 | 3.0848 |  |  | 3.4736 | -30.7708 | -30.3925 | 1.7944 | -2.495 | -2.5117 | 8.4317 | 49.456 | 69.9649 | 33.1473 | 72.8702 | 23.3453 | 45.1412 | 27.4641
42843.4319 | 940 | 32.1451 | 22.31 | 22.1774 | 22.1308 | 21.8772 | 21.3921 | 20.9554 | 21.6303 | 21.6979 | 21.7205 | 21.6592 | 21.3316 | 21.0083 | 21.5463 | 21.1759 | 21.7531 | 22.7924 | 21.1137 | 33.8291 | 46.0234 | 29.4746 | 84.6115 | 88.6645 | 583.4099 | 22.1859 | 21.5561 | 603.1979 | 629.8155 | 606.5736 | 812.2342 | 21.9131 | 21.7491 | 703.6047 | 21.166 | 21.8382 | 666.6479 | 689.0402 |  | 319.5551 | 786.5233 | 752.157 | 641.2553 |  | 515.7004 | 719.2347 | 671.4682 | 850.1219 | 933.5272 | 1006.6842 | 1014.9337 | 41.5733 | 315.8735 | 70.9614 | 555.9486 | 72.5004 | 61.3299 | 52.9375 | 60.1861 | 56.6443 |  |  | 2.6069 | -196.4517 | -192.5077 | 0.21121 | -2.0069 | -1.7344 | 12.2672 | -95.6213 | 12.499 | 40.832 | 7.6019 | 0.0049596 | 0.0018202 | 0.00055855 | 27.7023 | 21.5534 | 21.5369 | 21.526 | 21.366 | 20.8735 | 20.4163 | 21.6394 | 21.7498 | 21.7855 | 21.7428 | 21.4823 | 20.9707 | 21.7183 | 771.9938 | 698.6761 | 510.7525 | 321.1379 | 267.7522 | 780.2003 | 488.4659 | 21.5463 | 22.0378 | 22.6983 | 22.4404 | 37.1112 | 39.6107 | 31.6471 | 83.7359 | 85.5047 | 549.5944 | 521.2644 | 524.0262 | 495.1126 | 80.3016 | 35.2326 | 711.0351 | 21.4562 | 21.3958 | 344.5461 | 20.9887 | 21.1896 | 607.6286 | 22.1854 | 21.523 | 816.0601 | 21.8983 | 21.6492 | 685.3483 | 608.2427 | 750.2419 | 758.9946 | 664.8442 |  | 690.1823 | 761.5714 | 779.1263 | 558.2487 | 594.626 | 747.1947 |  | 354.4507 |  |  | 385.4457 | 545.4422 | 596.6158 | [5 empty] | 21.2142 | 549.0667 | 21.2191 | 21.1145 | 416.9488 | 20.8332 | 20.9019 | 478.716 | 587.3203 | 599.7041 | 468.9355 | 710.2054 | 827.8332 | 436.4946 | 643.9974 | 688.7362 | 550.1289 | 602.5945 | 628.7422 | 776.1605 | 568.359 | 682.5679 | 967.2311 | 981.7723 | 952.0636 | 470.2559 | 578.3202 | 601.6159 | 475.3667 | 612.7933 | 688.6233 | 1008.7714 | 925.842 | 529.8284 | 599.7175 | 563.9485 | 655.9864 | 59.3924 | 0.00020383 | 17.8703 | 9.8513 | -27.1474 | 3.0848 |  |  | 3.3374 | -30.7705 | -30.4601 | 1.0089 | -3.5319 | -3.2834 | 8.7321 | 49.5339 | 70.0064 | 33.1629 | 70.7149 | 16.6014 | 44.9358 | 27.4936
42843.4319 | 941 | 32.2034 | 22.3197 | 22.1713 | 22.1257 | 21.88 | 21.3989 | 20.9533 | 21.6321 | 21.7012 | 21.7234 | 21.6513 | 21.3318 | 21.0128 | 21.543 | 21.1825 | 21.762 | 22.8154 | 21.1241 | 33.9456 | 46.1355 | 29.5957 | 84.6553 | 88.6728 | 584.8119 | 22.1967 | 21.5556 | 603.5178 | 630.3145 | 606.6663 | 809.2736 | 21.9126 | 21.7536 | 703.073 | 21.1447 | 21.8396 | 666.6143 | 690.1136 |  | 320.1374 | 792.4947 | 753.286 | 636.5648 |  | 515.6778 | 718.5803 | 670.9787 | 844.5471 | 932.3694 | 1005.0981 | 1008.3008 | 41.1756 | 315.871 | 71.5009 | 555.5959 | 72.5839 | 61.2684 | 52.9214 | 60.1926 | 56.666 |  |  | 2.5636 | -196.4274 | -192.5911 | 0.15338 | -2.0857 | -1.7988 | 10.7512 | -93.8037 | 12.2061 | 39.6516 | 7.6757 | 0.0048922 | 0.0018317 | 0.00057005 | 27.7478 | 21.5552 | 21.5327 | 21.5317 | 21.3677 | 20.8716 | 20.4174 | 21.6437 | 21.7527 | 21.7862 | 21.7418 | 21.483 | 20.9688 | 21.7207 | 779.4425 | 690.9915 | 523.3545 | 321.9975 | 277.4214 | 780.2986 | 487.8483 | 21.5484 | 22.0492 | 22.7122 | 22.4466 | 37.2083 | 39.7124 | 31.754 | 83.7542 | 85.5261 | 549.6254 | 521.7517 | 524.5217 | 494.3201 | 84.532 | 36.4546 | 710.7091 | 21.4664 | 21.4015 | 344.5309 | 20.9948 | 21.1931 | 607.6463 | 22.1928 | 21.529 | 813.5589 | 21.9042 | 21.6595 | 683.6249 | 608.3971 | 752.0878 | 761.1495 | 665.6852 |  | 690.4921 | 761.252 | 779.2383 | 557.1137 | 594.7241 | 747.2194 |  | 356.1395 |  |  | 386.1319 | 546.8132 | 597.5727 | [5 empty] | 21.2133 | 549.1898 | 21.2182 | 21.1034 | 415.6512 | 20.8416 | 20.8952 | 478.75 | 587.2731 | 599.5906 | 467.9168 | 708.1332 | 829.563 | 437.0377 | 644.0367 | 688.6044 | 549.8856 | 602.6129 | 627.8917 | 775.3746 | 569.7887 | 681.9085 | 973.1579 | 985.9915 | 952.761 | 470.8718 | 578.3711 | 601.1889 | 475.6032 | 613.306 | 688.3222 | 1015.1262 | 929.9712 | 530.073 | 599.6845 | 564.6593 | 655.9361 | 58.3218 | -0.00011915 | 17.8605 | 9.8469 | -27.1591 | 3.0848 |  |  | 3.3097 | -30.7585 | -30.4566 | 0.85951 | -3.5983 | -3.3417 | 8.1697 | 49.582 | 70.048 | 33.2117 | 69.9242 | 15.0708 | 45.0588 | 27.5204
42843.4319 | 942 | 32.2515 | 22.2998 | 22.1673 | 22.1182 | 21.8677 | 21.3858 | 20.9542 | 21.6202 | 21.6881 | 21.7097 | 21.6424 | 21.32 | 21.0068 | 21.5355 | 21.1708 | 21.766 | 22.8341 | 21.1212 | 34.0396 | 46.2336 | 29.6986 | 84.6739 | 88.6765 | 585.2303 | 22.1927 | 21.5497 | 603.7267 | 630.8046 | 606.4487 | 807.4405 | 21.9297 | 21.7572 | 700.6648 | 21.0586 | 21.8517 | 666.132 | 690.9316 |  | 320.7953 | 795.067 | 754.8905 | 630.7494 |  | 514.1045 | 718.5981 | 671.8632 | 846.0789 | 935.2797 | 1001.4204 | 1011.8651 | 40.9541 | 315.8986 | 71.9202 | 555.0957 | 72.5743 | 61.2728 | 52.9085 | 60.2188 | 56.7002 |  |  | 2.695 | -196.4346 | -193.0288 | 0.34132 | -1.7388 | -2.287 | 11.2533 | -93.4187 | 12.3098 | 38.5126 | 7.7939 | 0.0048889 | 0.0018186 | 0.00055526 | 27.7971 | 21.5626 | 21.5416 | 21.534 | 21.3675 | 20.8822 | 20.4222 | 21.651 | 21.7558 | 21.7906 | 21.7504 | 21.4896 | 20.9763 | 21.7268 | 745.2218 | 676.0801 | 519.1788 | 341.2756 | 281.5486 | 780.0968 | 487.6953 | 21.5411 | 22.0555 | 22.7262 | 22.4503 | 37.3036 | 39.8104 | 31.8364 | 83.7769 | 85.536 | 549.5525 | 521.7183 | 524.4593 | 493.8644 | 77.8142 | 32.7773 | 710.9565 | 21.4677 | 21.4063 | 344.07 | 20.9938 | 21.1973 | 607.7217 | 22.198 | 21.5265 | 812.5243 | 21.9129 | 21.663 | 683.0241 | 608.605 | 754.1148 | 763.5998 | 662.9662 |  | 690.511 | 761.9964 | 779.3617 | 555.9647 | 594.7328 | 747.1928 |  | 357.291 |  |  | 386.702 | 547.0803 | 597.4973 | [5 empty] | 21.2262 | 548.7421 | 21.2267 | 21.1146 | 415.5497 | 20.8485 | 20.8966 | 479.0775 | 587.248 | 599.7499 | 466.7709 | 707.1445 | 831.7972 | 438.1451 | 645.1622 | 688.4811 | 549.3772 | 602.319 | 627.7314 | 777.6745 | 570.8288 | 682.1328 | 982.8779 | 993.4176 | 955.6315 | 470.9789 | 578.6932 | 601.2521 | 475.7533 | 614.0905 | 688.0058 | 1013.0412 | 933.9078 | 530.2336 | 599.6154 | 565.4343 | 656.3713 | 63.3198 | 0.0030338 | 17.8516 | 9.8444 | -27.1822 | 3.0848 |  |  | 3.393 | -30.7593 | -30.4915 | 1.2822 | -3.2807 | -3.7626 | 8.3462 | 49.6619 | 70.0634 | 33.2451 | 73.6506 | 15.5025 | 45.1162 | 27.5218
42843.4319 | 943 | 32.3226 | 22.3182 | 22.1749 | 22.1273 | 21.8772 | 21.3939 | 20.9609 | 21.6276 | 21.6999 | 21.7143 | 21.6546 | 21.3267 | 21.018 | 21.5444 | 21.1819 | 21.7777 | 22.8482 | 21.1285 | 34.1562 | 46.3528 | 29.819 | 84.7062 | 88.692 | 584.8012 | 22.2057 | 21.5535 | 603.2876 | 632.6366 | 605.411 | 806.8922 | 21.9044 | 21.746 | 702.0892 | 20.9939 | 21.8364 | 665.6878 | 691.4228 |  | 321.3657 | 798.057 | 754.3756 | 633.4987 |  | 512.6646 | 719.4961 | 671.1885 | 841.0751 | 937.5455 | 1007.655 | 1019.1972 | 41.0614 | 315.7972 | 72.1533 | 554.5108 | 72.6381 | 61.3275 | 52.9007 | 60.2237 | 56.7245 |  |  | 2.7436 | -196.4688 | -193.1083 | 0.048902 | -2.5654 | -2.266 | 10.949 | -93.5232 | 12.2888 | 39.0952 | 7.6311 | 0.0048659 | 0.0017989 | 0.00054869 | 27.8439 | 21.5611 | 21.5428 | 21.5293 | 21.3725 | 20.879 | 20.4168 | 21.645 | 21.7526 | 21.7896 | 21.7467 | 21.4852 | 20.9806 | 21.7236 | 728.9822 | 701.8966 | 531.9444 | 331.7882 | 285.0393 | 779.425 | 487.3716 | 21.5431 | 22.0659 | 22.7451 | 22.4562 | 37.3932 | 39.8987 | 31.9245 | 83.8005 | 85.5432 | 549.4878 | 521.2817 | 524.0996 | 496.0203 | 84.9069 | 42.3942 | 711.6394 | 21.4713 | 21.3994 | 343.6488 | 20.9872 | 21.1965 | 607.1148 | 22.2007 | 21.5262 | 812.2081 | 21.9166 | 21.6572 | 684.0422 | 609.0517 | 754.7679 | 764.0693 | 664.2071 |  | 690.7512 | 763.7389 | 779.6221 | 555.2757 | 594.6798 | 747.6148 |  | 358.1287 |  |  | 387.932 | 547.6804 | 597.7544 | [5 empty] | 21.2105 | 548.6847 | 21.2227 | 21.1114 | 415.241 | 20.8484 | 20.889 | 479.4937 | 586.149 | 599.7792 | 465.731 | 706.4987 | 832.2318 | 438.9592 | 645.8988 | 688.4735 | 548.9003 | 601.3973 | 628.3672 | 777.4713 | 570.7595 | 682.7415 | 979.2675 | 994.5963 | 958.8439 | 470.9601 | 578.5463 | 601.2195 | 475.7371 | 615.0614 | 688.5387 | 1007.8814 | 940.5031 | 530.117 | 599.5919 | 566.3172 | 656.8072 | 61.4655 | -0.00094076 | 17.8431 | 9.8415 | -27.2127 | 3.0848 |  |  | 3.4215 | -30.7759 | -30.5116 | 0.48554 | -3.9947 | -3.7544 | 8.2527 | 49.6829 | 70.0911 | 33.2549 | 75.2025 | 14.0158 | 44.9441 | 27.452
42843.4319 | 944 | 32.3834 | 22.3243 | 22.1781 | 22.1271 | 21.8783 | 21.3955 | 20.9681 | 21.633 | 21.7064 | 21.7233 | 21.6612 | 21.3325 | 21.02 | 21.5492 | 21.1885 | 21.7951 | 22.8776 | 21.1478 | 34.2717 | 46.4771 | 29.9412 | 84.7521 | 88.7115 | 585.6371 | 22.2224 | 21.5601 | 603.4723 | 634.2485 | 606.1023 | 806.9708 | 21.9204 | 21.753 | 703.4476 | 20.9784 | 21.8382 | 665.9458 | 691.5046 |  | 322.0299 | 802.2796 | 757.5084 | 644.2956 |  | 512.1734 | 719.6053 | 671.161 | 839.8536 | 936.7654 | 1012.0592 | 1035.8088 | 40.8416 | 315.7365 | 71.5307 | 553.9375 | 72.6975 | 61.3966 | 52.8854 | 60.2348 | 56.7649 |  |  | 2.511 | -196.3991 | -193.3672 | 0.64425 | -1.748 | -1.6549 | 10.861 | -92.2654 | 11.9823 | 38.854 | 7.7872 | 0.0048627 | 0.0017808 | 0.00055198 | 27.8812 | 21.5662 | 21.5479 | 21.5244 | 21.3715 | 20.8775 | 20.4216 | 21.6486 | 21.7554 | 21.7835 | 21.7443 | 21.4869 | 20.9741 | 21.7245 | 742.5696 | 755.6213 | 569.7488 | 333.8115 | 281.7449 | 780.0065 | 487.9531 | 21.5471 | 22.0675 | 22.7563 | 22.4689 | 37.4811 | 39.9926 | 32.0139 | 83.8274 | 85.5556 | 549.5122 | 520.7318 | 523.7159 | 496.4417 | 100.2883 | 46.0421 | 712.1029 | 21.4741 | 21.4 | 344.2263 | 20.9892 | 21.1957 | 606.7447 | 22.2092 | 21.5273 | 813.3073 | 21.9247 | 21.6631 | 684.6681 | 609.3404 | 752.8798 | 761.5832 | 666.8995 |  | 691.1222 | 760.6058 | 779.5461 | 555.2068 | 594.6518 | 746.2702 |  | 366.9564 |  |  | 389.5541 | 549.3357 | 598.401 | [5 empty] | 21.2124 | 548.9853 | 21.2266 | 21.1048 | 413.9577 | 20.8535 | 20.897 | 480.1166 | 584.8609 | 599.1389 | 464.9733 | 706.8679 | 832.4186 | 439.7302 | 647.4299 | 688.6987 | 548.6249 | 600.5154 | 627.8395 | 776.5007 | 571.9494 | 683.5775 | 978.629 | 994.7047 | 959.9509 | 471.0808 | 578.529 | 600.9918 | 475.5662 | 615.5435 | 688.875 | 994.943 | 941.8961 | 530.2921 | 599.4798 | 566.8768 | 657.3447 | 59.6535 | 0.00011257 | 17.8349 | 9.8399 | -27.2403 | 3.0847 |  |  | 3.2745 | -30.7722 | -30.5337 | 1.7624 | -3.3031 | -3.2139 | 8.2336 | 49.6938 | 70.1559 | 33.2519 | 73.9113 | 9.938 | 44.6998 | 27.444
42843.4319 | 945 | 32.4353 | 22.3202 | 22.1764 | 22.1221 | 21.8774 | 21.398 | 20.961 | 21.6307 | 21.7085 | 21.7173 | 21.654 | 21.3295 | 21.0131 | 21.5393 | 21.1735 | 21.7949 | 22.8861 | 21.1373 | 34.374 | 46.5808 | 30.0554 | 84.7668 | 88.7094 | 586.6846 | 22.2164 | 21.5543 | 604.1276 | 635.3567 | 607.4454 | 808.8957 | 21.9391 | 21.7515 | 706.0559 | 20.9727 | 21.8455 | 666.6557 | 691.4693 |  | 322.6811 | 808.7252 | 762.1346 | 648.4506 |  | 512.4991 | 720.0818 | 670.1185 | 834.502 | 935.5744 | 1019.5348 | 1041.1334 | 40.8341 | 315.6648 | 70.9855 | 553.2583 | 72.6488 | 61.457 | 52.8793 | 60.2429 | 56.8127 |  |  | 2.812 | -196.4504 | -192.7488 | 0.66002 | -1.7683 | -1.7239 | 9.9995 | -91.6642 | 12.2016 | 38.1692 | 7.9689 | 0.0048068 | 0.0018087 | 0.00058155 | 27.9291 | 21.5628 | 21.5381 | 21.5388 | 21.3731 | 20.8766 | 20.4194 | 21.6477 | 21.7679 | 21.788 | 21.7481 | 21.4856 | 20.9783 | 21.7284 | 771.3447 | 768.1453 | 570.3797 | 359.0312 | 305.9098 | 781.0177 | 488.7181 | 21.5416 | 22.0748 | 22.7734 | 22.4902 | 37.5755 | 40.0879 | 32.1197 | 83.8404 | 85.5687 | 549.4221 | 519.9568 | 523.2186 | 494.7405 | 65.8697 | 27.764 | 710.9593 | 21.4707 | 21.4026 | 344.3205 | 20.989 | 21.1985 | 607.4763 | 22.2124 | 21.5194 | 815.8747 | 21.928 | 21.6615 | 683.9613 | 609.0259 | 748.9796 | 757.2 | 668.4547 |  | 691.496 | 754.9421 | 779.1026 | 554.7441 | 594.5986 | 744.1412 |  | 367.9888 |  |  | 390.9966 | 550.853 | 599.0672 | [5 empty] | 21.2201 | 548.876 | 21.2297 | 21.1022 | 413.5489 | 20.8549 | 20.9043 | 480.4689 | 583.9455 | 598.2364 | 464.0286 | 707.6462 | 830.4333 | 441.5787 | 649.1515 | 689.1201 | 548.2827 | 599.8463 | 628.3672 | 775.8559 | 575.1356 | 684.1888 | 973.555 | 978.3134 | 958.4709 | 471.0079 | 578.9064 | 601.0268 | 475.3838 | 616.4787 | 689.4622 | 976.9464 | 929.9331 | 530.056 | 599.8855 | 566.9644 | 658.2521 | 56.8744 | 0.00023896 | 17.8277 | 9.837 | -27.1957 | 3.0847 |  |  | 3.4678 | -30.7836 | -30.4922 | 1.7843 | -3.3319 | -3.2898 | 7.9232 | 49.737 | 70.1837 | 33.2554 | 71.0947 | 10.0295 | 44.7376 | 27.4774
42843.4319 | 946 | 32.4918 | 22.3234 | 22.1756 | 22.1186 | 21.8861 | 21.3964 | 20.9708 | 21.6373 | 21.7075 | 21.7228 | 21.6561 | 21.3332 | 21.0161 | 21.5405 | 21.1723 | 21.7907 | 22.9029 | 21.1454 | 34.4859 | 46.6882 | 30.1726 | 84.7966 | 88.7161 | 586.8282 | 22.2365 | 21.5474 | 604.544 | 637.6559 | 608.1989 | 810.6568 | 21.9433 | 21.7476 | 708.423 | 20.9573 | 21.8491 | 666.927 | 690.4413 |  | 323.2844 | 811.1925 | 763.0661 | 641.203 |  | 512.2822 | 720.3952 | 674.1163 | 833.2705 | 939.8858 | 1024.051 | 1050.1269 | 40.485 | 315.5417 | 70.1251 | 552.7525 | 72.6972 | 61.4882 | 52.8805 | 60.2601 | 56.8531 |  |  | 2.6726 | -196.4609 | -193.3862 | 0.34592 | -2.0194 | -1.6345 | 11.5726 | -90.5372 | 12.1508 | 38.9563 | 7.9793 | 0.0048019 | 0.0016658 | 0.00058812 | 27.9683 | 21.5624 | 21.5374 | 21.5219 | 21.3693 | 20.8721 | 20.4183 | 21.6408 | 21.7491 | 21.7907 | 21.7443 | 21.4834 | 20.9678 | 21.7217 | 697.304 | 650.6851 | 499.9939 | 346.3524 | 313.3987 | 779.7195 | 487.7854 | 21.5356 | 22.0844 | 22.7757 | 22.4898 | 37.6739 | 40.1804 | 32.2298 | 83.8511 | 85.5828 | 549.3084 | 520.0912 | 523.7936 | 493.5995 | 75.8185 | 29.5226 | 708.7319 | 21.4671 | 21.3983 | 343.4639 | 20.9934 | 21.1928 | 608.3876 | 22.2085 | 21.5177 | 816.8843 | 21.9321 | 21.6587 | 682.3943 | 608.692 | 745.5568 | 753.5759 | 667.1328 |  | 691.5828 | 751.9434 | 778.5369 | 553.8248 | 594.5011 | 741.9477 |  | 365.1812 |  |  | 393.0662 | 551.1624 | 599.2051 | [5 empty] | 21.2206 | 548.3928 | 21.2344 | 21.1126 | 412.8764 | 20.8655 | 20.9059 | 480.8663 | 583.7119 | 598.1373 | 463.3486 | 710.9854 | 828.9832 | 443.7069 | 650.5257 | 689.2617 | 548.1725 | 599.4292 | 629.4159 | 777.4651 | 576.7505 | 685.75 | 969.9196 | 960.3138 | 951.9005 | 471.0347 | 578.7527 | 601.2253 | 475.7689 | 617.7551 | 690.3581 | 970.7914 | 917.1317 | 529.9401 | 599.743 | 568.0915 | 659.2448 | 55.3329 | -0.001025 | 17.8202 | 9.8294 | -27.1582 | 3.0847 |  |  | 3.3823 | -30.7892 | -30.5474 | 1.292 | -3.5668 | -3.209 | 8.5386 | 49.7938 | 70.1019 | 33.2638 | 78.8329 | 17.6532 | 44.9975 | 27.4916
42843.4319 | 947 | 32.5439 | 22.3253 | 22.1714 | 22.1135 | 21.8747 | 21.3966 | 20.9699 | 21.6311 | 21.6961 | 21.7141 | 21.6552 | 21.33 | 21.0133 | 21.5455 | 21.1792 | 21.8072 | 22.926 | 21.1514 | 34.5965 | 46.7918 | 30.295 | 84.8311 | 88.7363 | 587.2658 | 22.2446 | 21.5612 | 604.9846 | 637.4795 | 609.2628 | 811.0003 | 21.9353 | 21.7484 | 707.4831 | 20.9842 | 21.8441 | 666.2799 | 689.0735 |  | 323.865 | 808.6206 | 763.5124 | 635.2641 |  | 511.9401 | 721.3111 | 674.3719 | 832.0475 | 939.671 | 1026.5374 | 1062.9382 | 40.6944 | 315.3421 | 68.8008 | 552.4032 | 72.7546 | 61.4821 | 52.8705 | 60.2859 | 56.9066 |  |  | 2.5143 | -196.4419 | -193.4395 | 0.74019 | -1.3314 | -1.5898 | 11.89 | -90.5129 | 11.9547 | 39.4414 | 7.7854 | 0.0048117 | 0.0016872 | 0.00057169 | 28.0099 | 21.5603 | 21.5367 | 21.5282 | 21.3669 | 20.8725 | 20.4195 | 21.6414 | 21.7568 | 21.7852 | 21.7421 | 21.4855 | 20.9697 | 21.7177 | 685.7694 | 633.4893 | 501.0873 | 334.0766 | 290.0955 | 778.2421 | 486.8743 | 21.5501 | 22.0928 | 22.7993 | 22.5042 | 37.7695 | 40.2737 | 32.3336 | 83.8851 | 85.6106 | 549.2681 | 520.1299 | 523.8921 | 493.9544 | 67.7663 | 29.1791 | 706.5549 | 21.4728 | 21.3985 | 344.0372 | 20.9957 | 21.1951 | 609.0157 | 22.2212 | 21.5229 | 817.221 | 21.9481 | 21.6617 | 681.637 | 608.6566 | 743.702 | 751.723 | 664.1152 |  | 691.4549 | 750.1034 | 777.8999 | 552.3227 | 594.3808 | 739.9129 |  | 364.3516 |  |  | 393.414 | 550.8629 | 598.6136 | [5 empty] | 21.221 | 547.6667 | 21.2405 | 21.1099 | 412.6603 | 20.8629 | 20.897 | 481.5912 | 583.0505 | 598.2129 | 462.9855 | 714.7131 | 828.619 | 444.9382 | 650.5842 | 689.6975 | 548.1095 | 598.7172 | 629.0866 | 780.5838 | 577.1985 | 686.1832 | 967.6504 | 944.9983 | 945.5896 | 470.9702 | 578.0847 | 601.2597 | 475.9724 | 617.778 | 690.3475 | 952.5294 | 907.7922 | 529.6878 | 599.2576 | 568.1121 | 658.9455 | 56.6126 | -0.0029211 | 17.8126 | 9.82 | -27.1752 | 3.0847 |  |  | 3.2825 | -30.8019 | -30.5656 | 1.8907 | -2.8989 | -3.1678 | 8.6632 | 49.8481 | 69.9674 | 33.2844 | 79.5602 | 17.3396 | 45.0227 | 27.4755
42843.4319 | 948 | 32.6121 | 22.3359 | 22.1798 | 22.137 | 21.8762 | 21.4028 | 20.9804 | 21.6397 | 21.7097 | 21.7198 | 21.6627 | 21.3363 | 21.0127 | 21.553 | 21.174 | 21.8031 | 22.9349 | 21.1592 | 34.6986 | 46.895 | 30.4194 | 84.8491 | 88.7446 | 587.5833 | 22.2415 | 21.5541 | 605.2771 | 636.373 | 609.3818 | 811.1399 | 21.9339 | 21.7406 | 706.5081 | 21.0883 | 21.8384 | 665.8478 | 688.5663 |  | 324.4643 | 803.2819 | 760.5233 | 636.9834 |  | 512.6524 | 722.7229 | 673.7752 | 829.7943 | 932.2448 | 1028.6694 | 1068.0069 | 39.7775 | 315.2354 | 70.0722 | 552.0911 | 72.6928 | 61.4769 | 52.8675 | 60.2967 | 56.9453 |  |  | 2.2153 | -196.4451 | -193.7187 | 0.60745 | -1.3241 | -1.2442 | 10.9595 | -89.7697 | 12.2606 | 39.8686 | 7.6578 | 0.0047148 | 0.0018202 | 0.00054212 | 28.0598 | 21.5629 | 21.5395 | 21.5278 | 21.3588 | 20.8762 | 20.4191 | 21.6479 | 21.7528 | 21.7844 | 21.7422 | 21.4823 | 20.9672 | 21.7297 | 663.8145 | 585.5556 | 485.6298 | 332.0781 | 270.9121 | 775.8874 | 485.8163 | 21.5447 | 22.1 | 22.8158 | 22.5122 | 37.8627 | 40.3709 | 32.4478 | 83.905 | 85.6281 | 549.1659 | 519.9376 | 523.7354 | 494.3971 | 81.6909 | 30.7351 | 705.8301 | 21.4776 | 21.3989 | 344.5818 | 20.9972 | 21.1952 | 609.2894 | 22.2353 | 21.5293 | 815.6828 | 21.9584 | 21.6606 | 681.9655 | 608.3506 | 743.6807 | 751.8413 | 662.7282 |  | 691.2932 | 750.956 | 777.3724 | 549.9496 | 594.0711 | 739.8526 |  | 365.3856 |  |  | 393.2612 | 550.7452 | 598.1343 | [5 empty] | 21.2236 | 546.7196 | 21.2454 | 21.1137 | 410.6681 | 20.8621 | 20.9045 | 481.8889 | 582.1433 | 598.1468 | 462.9608 | 716.7715 | 829.5375 | 444.8709 | 650.6772 | 690.2674 | 547.8032 | 597.8938 | 627.5019 | 784.4418 | 577.3497 | 686.946 | 960.0152 | 928.0369 | 938.9288 | 471.0159 | 577.3352 | 601.5279 | 475.821 | 617.8242 | 689.6406 | 939.5919 | 893.8466 | 529.5501 | 599.09 | 567.5984 | 658.5592 | 60.1399 | 0.00015472 | 17.8049 | 9.815 | -27.1531 | 3.0847 |  |  | 3.0814 | -30.824 | -30.6094 | 1.7141 | -2.8934 | -2.8047 | 8.3241 | 49.8492 | 69.7902 | 33.2958 | 81.1194 | 18.8344 | 44.8818 | 27.4475
42843.4319 | 949 | 32.6718 | 22.3321 | 22.1711 | 22.1174 | 21.8719 | 21.3965 | 20.9717 | 21.633 | 21.6937 | 21.7208 | 21.654 | 21.3267 | 21.0192 | 21.5461 | 21.1716 | 21.8121 | 22.9525 | 21.1593 | 34.8043 | 47.0063 | 30.5476 | 84.8724 | 88.7513 | 586.6761 | 22.2475 | 21.5513 | 605.0603 | 634.899 | 609.4163 | 807.3635 | 21.9488 | 21.7403 | 703.8104 | 21.3443 | 21.8389 | 664.9695 | 690.1756 |  | 325.1028 | 801.6107 | 753.4818 | 629.0684 |  | 512.8442 | 722.1965 | 673.4073 | 829.602 | 931.5949 | 1025.8048 | 1060.0484 | 38.7133 | 315.3088 | 70.7528 | 551.7838 | 72.7152 | 61.4815 | 52.8575 | 60.3195 | 56.9961 |  |  | 2.0911 | -196.4491 | -193.402 | 0.24012 | -1.8656 | -1.6976 | 11.1652 | -89.3603 | 12.181 | 39.0745 | 7.671 | 0.0048002 | 0.0016839 | 0.00057991 | 28.0975 | 21.5661 | 21.5387 | 21.5212 | 21.3586 | 20.8674 | 20.4127 | 21.6418 | 21.7475 | 21.787 | 21.744 | 21.4863 | 20.971 | 21.723 | 689.281 | 610.4263 | 474.8254 | 333.4967 | 274.1884 | 774.4339 | 484.7076 | 21.5396 | 22.109 | 22.8318 | 22.5196 | 37.9505 | 40.4599 | 32.5497 | 83.9246 | 85.641 | 549.1227 | 519.6797 | 523.343 | 495.9002 | 77.0478 | 26.7784 | 706.2493 | 21.4745 | 21.3974 | 343.5731 | 20.9886 | 21.1935 | 609.0793 | 22.2379 | 21.5257 | 809.851 | 21.9589 | 21.6587 | 683.6653 | 595.8143 | 744.4764 | 752.727 | 664.3641 |  | 691.3949 | 751.1902 | 777.0735 | 548.8402 | 593.7335 | 740.3672 |  | 366.9458 |  |  | 393.5384 | 551.2158 | 598.6405 | [5 empty] | 21.2175 | 546.0564 | 21.2534 | 21.1087 | 407.7186 | 20.8687 | 20.9027 | 482.1856 | 581.4087 | 598.0511 | 462.651 | 717.7473 | 829.5497 | 445.4292 | 650.7623 | 690.6113 | 547.5767 | 597.639 | 627.0257 | 786.4214 | 579.46 | 687.6537 | 954.9229 | 908.387 | 929.5728 | 470.8743 | 576.7834 | 601.6921 | 475.6074 | 617.7497 | 688.7746 | 939.8349 | 880.5914 | 529.4381 | 599.2798 | 567.0093 | 657.5957 | 62.2131 | 0.00060413 | 17.7974 | 9.8138 | -27.1084 | 3.0847 |  |  | 2.9938 | -30.8162 | -30.5763 | 1.0774 | -3.4306 | -3.2725 | 8.3926 | 49.8273 | 69.6969 | 33.2674 | 77.7485 | 19.802 | 44.9125 | 27.3991
42843.4319 | 950 | 32.722 | 22.3357 | 22.1669 | 22.1157 | 21.8743 | 21.3898 | 20.97 | 21.6356 | 21.697 | 21.7197 | 21.6546 | 21.3237 | 21.0155 | 21.5385 | 21.1695 | 21.8247 | 22.9672 | 21.1625 | 34.9093 | 47.1151 | 30.6785 | 84.8991 | 88.7559 | 584.4749 | 22.2517 | 21.5472 | 604.5144 | 632.4034 | 609.6042 | 800.8874 | 21.9431 | 21.7472 | 698.8534 | 21.3536 | 21.8395 | 663.7472 | 692.0264 |  | 325.7278 | 802.5448 | 748.2748 | 622.6619 |  | 512.084 | 720.2936 | 672.0138 | 829.2647 | 931.6185 | 1026.3195 | 1060.9873 | 38.2474 | 315.1227 | 70.0891 | 551.3109 | 72.7758 | 61.456 | 52.8463 | 60.3106 | 57.0286 |  |  | 1.9183 | -196.4734 | -193.8824 | 0.54042 | -1.9563 | -1.3092 | 11.4806 | -88.7722 | 12.1516 | 38.7759 | 8.195 | 0.0048413 | 0.0016904 | 0.00056183 | 28.1454 | 21.5666 | 21.5354 | 21.5229 | 21.3631 | 20.8734 | 20.4211 | 21.6461 | 21.7515 | 21.7871 | 21.7453 | 21.4906 | 20.9737 | 21.7234 | 649.9657 | 581.1286 | 430.5148 | 312.9306 | 259.0143 | 773.4662 | 483.1729 | 21.5437 | 22.1096 | 22.8405 | 22.5243 | 38.0488 | 40.5565 | 32.6618 | 83.941 | 85.6543 | 549.1501 | 519.6886 | 523.3719 | 496.0251 | 82.4054 | 26.7809 | 706.3188 | 21.4741 | 21.3923 | 341.7935 | 20.9863 | 21.191 | 608.7009 | 22.2403 | 21.5147 | 804.3992 | 21.9604 | 21.6591 | 686.0518 | 589.8145 | 744.9387 | 753.267 | 667.9832 |  | 691.7909 | 750.757 | 776.8092 | 548.5933 | 593.4631 | 740.569 |  | 368.3497 |  |  | 393.9311 | 552.4724 | 600.224 | [5 empty] | 21.2174 | 545.5292 | 21.2576 | 21.1101 | 406.6736 | 20.8777 | 20.9087 | 482.6121 | 580.8156 | 598.3643 | 461.9648 | 718.7785 | 829.303 | 447.4842 | 651.2526 | 690.6638 | 547.3182 | 597.6882 | 626.5242 | 786.9459 | 581.7455 | 688.5534 | 953.5315 | 894.685 | 923.6246 | 470.2021 | 576.4383 | 601.4046 | 475.692 | 617.636 | 687.4679 | 936.6701 | 871.4049 | 528.9973 | 599.4024 | 566.6188 | 656.6985 | 62.2878 | -0.0012708 | 17.7915 | 9.8142 | -27.1806 | 3.0847 |  |  | 2.8678 | -30.7886 | -30.5849 | 1.6147 | -3.5137 | -2.8745 | 8.512 | 49.8184 | 69.6322 | 33.2268 | 81.7573 | 24.4038 | 44.8281 | 27.3998
42843.4319 | 951 | 32.786 | 22.3354 | 22.1685 | 22.119 | 21.8762 | 21.3923 | 20.9835 | 21.6331 | 21.7013 | 21.722 | 21.653 | 21.3272 | 21.0237 | 21.5463 | 21.1727 | 21.8309 | 22.9866 | 21.1684 | 35.0243 | 47.2239 | 30.8142 | 84.9224 | 88.7651 | 581.9693 | 22.2556 | 21.5628 | 603.4183 | 629.8383 | 608.8825 | 797.9594 | 21.9549 | 21.7399 | 694.3695 | 21.3 | 21.8411 | 662.4291 | 693.2057 |  | 326.3288 | 802.6226 | 745.234 | 616.5737 |  | 511.7583 | 718.5904 | 672.2127 | 828.464 | 932.9425 | 1026.1195 | 1062.8154 | 38.1513 | 314.9184 | 68.6863 | 551.1184 | 72.8071 | 61.3623 | 52.8303 | 60.2983 | 57.0673 |  |  | 2.3441 | -196.4044 | -193.9468 | 0.8059 | -1.1263 | -1.2238 | 10.5291 | -87.4757 | 12.1066 | 38.6521 | 8.196 | 0.0047477 | 0.0017578 | 0.00055362 | 28.1922 | 21.569 | 21.5405 | 21.5293 | 21.3699 | 20.8725 | 20.4199 | 21.6462 | 21.7558 | 21.7854 | 21.7472 | 21.4812 | 20.9687 | 21.7215 | 660.6419 | 625.5797 | 439.7875 | 310.2071 | 248.944 | 772.7897 | 481.9325 | 21.5533 | 22.1368 | 22.8713 | 22.544 | 38.153 | 40.6638 | 32.7969 | 83.9702 | 85.6844 | 549.1338 | 519.8131 | 523.4169 | 494.0415 | 74.1906 | 30.3471 | 705.0594 | 21.4844 | 21.3942 | 340.11 | 20.9932 | 21.1976 | 607.8899 | 22.2446 | 21.5145 | 802.8696 | 21.9659 | 21.6577 | 687.6458 | 591.5146 | 747.821 | 756.6346 | 670.6681 |  | 692.2886 | 745.2619 | 776.095 | 547.6418 | 593.1308 | 738.7827 |  | 368.7894 |  |  | 395.1163 | 554.0943 | 601.586 | [5 empty] | 21.2086 | 544.5861 | 21.2496 | 21.1075 | 407.3578 | 20.8735 | 20.9008 | 482.61 | 580.0901 | 599.0169 | 461.1099 | 720.1716 | 828.8184 | 449.1273 | 651.8807 | 691.0173 | 547.1054 | 597.7665 | 625.9303 | 787.6108 | 581.9192 | 690.1579 | 952.5204 | 888.6598 | 919.9219 | 469.6513 | 576.2137 | 601.2007 | 475.6461 | 617.5575 | 686.2961 | 934.8766 | 864.5634 | 528.7719 | 599.4955 | 566.4324 | 656.5667 | 64.9153 | -0.00086353 | 17.7862 | 9.8167 | -27.2628 | 3.0846 |  |  | 3.1688 | -30.7568 | -30.5638 | 1.9702 | -2.6659 | -2.7789 | 8.151 | 49.8591 | 69.5777 | 33.195 | 80.3202 | 23.1143 | 44.7153 | 27.4524
42843.4319 | 952 | 32.8421 | 22.3365 | 22.1678 | 22.1158 | 21.8739 | 21.3924 | 20.9845 | 21.6354 | 21.6957 | 21.7164 | 21.6519 | 21.3277 | 21.0175 | 21.5467 | 21.1743 | 21.8342 | 23.0026 | 21.1766 | 35.1367 | 47.3265 | 30.9513 | 84.9347 | 88.7794 | 579.3184 | 22.2639 | 21.5617 | 602.2475 | 627.8413 | 608.2925 | 797.4566 | 21.9546 | 21.7434 | 692.3951 | 21.3794 | 21.8433 | 661.1741 | 693.9388 |  | 326.9239 | 794.4307 | 743.9337 | 612.5511 |  | 512.5336 | 717.3671 | 669.194 | 825.2523 | 930.6268 | 1024.3407 | 1066.4616 | 37.9563 | 314.8117 | 67.3115 | 551.0199 | 72.8308 | 61.2581 | 52.8236 | 60.3092 | 57.1081 |  |  | 2.0924 | -196.4228 | -193.5466 | 0.70207 | -1.6014 | -1.1765 | 10.7867 | -86.421 | 12.3855 | 39.1651 | 8.2498 | 0.0048216 | 0.0017381 | 0.00053391 | 28.236 | 21.5795 | 21.545 | 21.5257 | 21.3692 | 20.8774 | 20.4234 | 21.6528 | 21.7537 | 21.7873 | 21.7465 | 21.4876 | 20.9736 | 21.7172 | 651.8503 | 635.1974 | 458.9255 | 315.2969 | 255.1255 | 771.9262 | 480.8571 | 21.5469 | 22.1404 | 22.882 | 22.546 | 38.2402 | 40.7514 | 32.911 | 83.9846 | 85.6941 | 549.0909 | 520.5066 | 524.2894 | 492.9468 | 81.4208 | 35.9596 | 701.719 | 21.4864 | 21.3959 | 338.9236 | 20.9968 | 21.1966 | 606.6903 | 22.2517 | 21.5191 | 802.4695 | 21.9676 | 21.6567 | 688.903 | 604.9796 | 748.5104 | 757.2326 | 671.5554 |  | 692.7817 | 740.5841 | 775.0247 | 546.0083 | 592.7922 | 736.2174 |  | 370.7526 |  |  | 396.3759 | 555.7622 | 602.6157 | [5 empty] | 21.2204 | 544.3704 | 21.2534 | 21.1149 | 408.6972 | 20.8784 | 20.9006 | 482.3459 | 579.4399 | 599.4599 | 460.3993 | 719.7141 | 828.2633 | 450.1763 | 652.4761 | 691.6238 | 547.2659 | 597.8255 | 625.4124 | 787.9251 | 581.8083 | 691.5885 | 951.142 | 889.7871 | 916.0077 | 469.3844 | 575.8012 | 600.9177 | 475.8468 | 617.9708 | 686.0903 | 946.6337 | 860.1899 | 528.6288 | 599.6917 | 566.4758 | 656.8135 | 66.531 | 0.0012431 | 17.7809 | 9.8211 | -27.1638 | 3.0847 |  |  | 2.9929 | -30.7393 | -30.5134 | 1.8378 | -3.1767 | -2.7228 | 8.2445 | 49.9489 | 69.3979 | 33.181 | 80.9773 | 20.7636 | 44.5595 | 27.4762
42843.4319 | 953 | 32.8953 | 22.3313 | 22.1632 | 22.1156 | 21.8689 | 21.3915 | 20.9852 | 21.6211 | 21.6948 | 21.7122 | 21.6544 | 21.3239 | 21.0167 | 21.5511 | 21.168 | 21.84 | 23.0203 | 21.187 | 35.241 | 47.4321 | 31.0774 | 84.955 | 88.7961 | 577.6367 | 22.2719 | 21.5548 | 601.6532 | 626.241 | 608.4302 | 796.8954 | 21.9494 | 21.744 | 690.6377 | 21.5278 | 21.8409 | 660.1883 | 695.2156 |  | 327.5044 | 784.4368 | 746.8045 | 615.7903 |  | 511.309 | 717.0618 | 669.4792 | 822.9375 | 931.2673 | 1024.8863 | 1064.2755 | 37.7818 | 314.6961 | 66.6226 | 550.8651 | 72.7984 | 61.1552 | 52.8148 | 60.3407 | 57.158 |  |  | 2.4762 | -196.4635 | -193.5104 | 0.44317 | -2.0325 | -1.5241 | 11.1672 | -85.9059 | 11.9375 | 37.5251 | 8.0405 | 0.0047542 | 0.0016937 | 0.00056348 | 28.2757 | 21.568 | 21.5391 | 21.5262 | 21.3592 | 20.869 | 20.4219 | 21.6441 | 21.7582 | 21.7856 | 21.7432 | 21.4808 | 20.972 | 21.7162 | 658.3145 | 669.9037 | 499.1428 | 329.7301 | 273.9923 | 772.2588 | 480.6869 | 21.5422 | 22.1463 | 22.8982 | 22.555 | 38.3265 | 40.8431 | 33.0093 | 84.0007 | 85.7044 | 549.1743 | 521.8711 | 525.7904 | 493.5611 | 101.9952 | 37.3514 | 699.2261 | 21.4844 | 21.395 | 338.7848 | 20.9906 | 21.1881 | 606.1276 | 22.2538 | 21.5155 | 801.8588 | 21.9731 | 21.6603 | 689.7879 | 611.6488 | 748.5913 | 757.7671 | 672.7528 |  | 693.3169 | 740.8896 | 774.2211 | 545.7883 | 592.6246 | 734.6304 |  | 372.2135 |  |  | 397.544 | 557.0875 | 603.737 | [5 empty] | 21.2176 | 544.9073 | 21.2616 | 21.1137 | 411.6152 | 20.8856 | 20.907 | 482.0661 | 579.1148 | 599.9319 | 459.6203 | 717.5269 | 827.28 | 450.6326 | 654.2094 | 691.9524 | 547.619 | 597.6913 | 624.6698 | 786.6842 | 581.8414 | 692.9626 | 947.5065 | 897.4564 | 913.6956 | 469.0581 | 575.68 | 600.4509 | 476.5543 | 618.7121 | 685.1227 | 954.8539 | 866.8754 | 528.6659 | 600.1331 | 566.5167 | 656.4232 | 63.2402 | -0.00068798 | 17.7754 | 9.8397 | -27.0864 | 3.0845 |  |  | 3.256 | -30.7377 | -30.5059 | 1.4599 | -3.5795 | -3.0997 | 8.3904 | 50.04 | 69.1575 | 33.1578 | 80.3821 | 16.2595 | 44.2601 | 27.472
42843.4319 | 954 | 32.963 | 22.3431 | 22.1752 | 22.1231 | 21.8706 | 21.3936 | 20.9958 | 21.6291 | 21.7041 | 21.7237 | 21.665 | 21.3271 | 21.0229 | 21.5497 | 21.1639 | 21.8458 | 23.0309 | 21.1855 | 35.3427 | 47.5321 | 31.2158 | 84.9771 | 88.8082 | 577.1104 | 22.2731 | 21.5532 | 601.2152 | 624.8678 | 607.6942 | 796.3121 | 21.9602 | 21.7425 | 688.5887 | 21.6323 | 21.8473 | 659.8398 | 696.2497 |  | 328.0777 | 784.9323 | 752.9072 | 630.4304 |  | 510.7391 | 716.0907 | 669.5429 | 820.0355 | 928.5503 | 1021.1477 | 1063.4305 | 37.7032 | 314.5382 | 66.1027 | 550.5567 | 72.8223 | 61.0557 | 52.8034 | 60.3339 | 57.203 |  |  | 2.5714 | -196.411 | -193.7871 | 0.60942 | -1.5121 | -1.764 | 10.5298 | -84.7382 | 11.9266 | 38.0951 | 8.18 | 0.0046885 | 0.001674 | 0.00056841 | 28.3316 | 21.5763 | 21.5394 | 21.5324 | 21.3756 | 20.8771 | 20.4316 | 21.6525 | 21.7599 | 21.7919 | 21.7494 | 21.4915 | 20.9797 | 21.7298 | 704.7938 | 675.5573 | 499.6146 | 323.8972 | 277.085 | 773.4824 | 480.4168 | 21.5424 | 22.152 | 22.9125 | 22.5593 | 38.4166 | 40.931 | 33.1154 | 84.0172 | 85.7087 | 549.339 | 522.9896 | 527.0064 | 494.4371 | 72.0155 | 33.3922 | 697.8745 | 21.4897 | 21.3914 | 338.8539 | 20.9889 | 21.1854 | 605.9357 | 22.2619 | 21.5179 | 803.8737 | 21.9788 | 21.6641 | 691.0047 | 612.8795 | 748.8644 | 758.1716 | 673.0741 |  | 693.8762 | 738.3722 | 773.2463 | 546.6845 | 592.5934 | 732.2998 |  | 373.7777 |  |  | 398.8334 | 557.8619 | 604.7391 | [5 empty] | 21.221 | 546.056 | 21.2625 | 21.1142 | 414.3412 | 20.892 | 20.9051 | 481.8194 | 579.0457 | 600.5328 | 458.5241 | 714.2405 | 826.4481 | 450.6755 | 655.2501 | 691.9474 | 548.0012 | 597.7284 | 623.5962 | 786.0488 | 581.9599 | 692.9667 | 943.1766 | 908.8575 | 914.5465 | 469.0804 | 576.3478 | 600.0703 | 477.1381 | 619.2339 | 683.528 | 960.3896 | 877.6158 | 528.9631 | 600.6342 | 566.472 | 655.891 | 60.5198 | -0.00011213 | 17.7704 | 9.8439 | -27.1513 | 3.0846 |  |  | 3.3167 | -30.7186 | -30.5127 | 1.7111 | -3.083 | -3.3299 | 8.1357 | 50.1612 | 68.9466 | 33.1275 | 75.6714 | 16.1509 | 43.7795 | 27.473
42843.4319 | 955 | 33.0194 | 22.3461 | 22.1707 | 22.1215 | 21.8722 | 21.3919 | 20.9979 | 21.6307 | 21.6987 | 21.7228 | 21.6627 | 21.327 | 21.0198 | 21.5566 | 21.1659 | 21.8532 | 23.0533 | 21.1914 | 35.4607 | 47.6316 | 31.3673 | 85.0074 | 88.8194 | 576.8446 | 22.2768 | 21.5579 | 600.7193 | 625.5288 | 606.6051 | 800.8576 | 21.9653 | 21.7376 | 690.2232 | 21.5852 | 21.8398 | 660.2454 | 696.3975 |  | 328.6472 | 784.5348 | 758.4161 | 649.6957 |  | 510.3482 | 714.0425 | 669.6745 | 825.9047 | 928.609 | 1019.9651 | 1056.2642 | 37.4352 | 314.5385 | 65.3904 | 550.1791 | 72.849 | 61.0108 | 52.7824 | 60.3422 | 57.2356 |  |  | 2.8606 | -196.3913 | -193.1425 | 0.65805 | -1.6869 | -1.833 | 11.754 | -83.2787 | 12.0356 | 38.2141 | 8.1618 | 0.0046852 | 0.0017216 | 0.00057005 | 28.3756 | 21.5767 | 21.5382 | 21.5301 | 21.3634 | 20.8803 | 20.4297 | 21.6536 | 21.7575 | 21.7912 | 21.7459 | 21.4871 | 20.9802 | 21.7289 | 635.8842 | 632.5194 | 483.4131 | 324.3876 | 262.994 | 772.674 | 479.7834 | 21.533 | 22.1603 | 22.9298 | 22.5821 | 38.5262 | 41.029 | 33.2436 | 84.0389 | 85.7313 | 549.5501 | 523.427 | 527.2664 | 494.8457 | 72.3575 | 29.5502 | 696.3073 | 21.4946 | 21.3951 | 338.574 | 20.9939 | 21.1829 | 605.397 | 22.2718 | 21.5182 | 808.4615 | 21.9849 | 21.6588 | 690.7952 | 598.5857 | 748.5737 | 757.6078 | 671.65 |  | 694.3904 | 737.1977 | 772.2901 | 549.0892 | 592.7527 | 730.5889 |  | 378.0448 |  |  | 399.7495 | 558.5068 | 605.2821 | [5 empty] | 21.223 | 547.7051 | 21.2639 | 21.1146 | 415.6391 | 20.8879 | 20.8989 | 482.095 | 579.2473 | 601.1028 | 457.4047 | 710.3603 | 825.3315 | 451.1397 | 655.6591 | 691.4024 | 548.4979 | 598.4038 | 622.7669 | 784.3447 | 583.8188 | 691.9284 | 931.9607 | 918.9768 | 914.8022 | 469.342 | 577.5656 | 599.7373 | 477.5359 | 619.5126 | 683.1915 | 967.5496 | 887.6169 | 529.2307 | 601.0306 | 566.3958 | 655.6271 | 56.9282 | -0.0026753 | 17.7653 | 9.8454 | -27.1388 | 3.0847 |  |  | 3.496 | -30.6852 | -30.4303 | 1.7762 | -3.2548 | -3.3928 | 8.5917 | 50.3206 | 68.7046 | 33.0886 | 83.0282 | 17.8193 | 43.3304 | 27.4942
42843.4319 | 956 | 33.0893 | 22.3595 | 22.1794 | 22.1266 | 21.8795 | 21.3967 | 21.0078 | 21.6334 | 21.7062 | 21.7218 | 21.6587 | 21.333 | 21.0113 | 21.5504 | 21.1597 | 21.856 | 23.076 | 21.1842 | 35.5655 | 47.7324 | 31.5219 | 85.0363 | 88.8368 | 577.3388 | 22.2815 | 21.5534 | 600.55 | 627.2288 | 606.1553 | 803.6425 | 21.9699 | 21.7468 | 692.8155 | 21.5716 | 21.8471 | 660.8365 | 695.4119 |  | 329.2288 | 784.9225 | 758.7232 | 660.8475 |  | 509.4427 | 712.7024 | 668.5586 | 829.0647 | 930.9349 | 1021.0336 | 1047.8114 | 36.7978 | 314.553 | 65.1177 | 549.9296 | 72.8789 | 60.9556 | 52.7599 | 60.3598 | 57.2502 |  |  | 2.532 | -196.4668 | -193.3573 | 0.67316 | -1.6271 | -1.81 | 10.1861 | -81.3153 | 11.6688 | 37.12 | 8.0823 | 0.0046984 | 0.0016888 | 0.00055526 | 28.4171 | 21.574 | 21.5423 | 21.5284 | 21.3667 | 20.8757 | 20.4232 | 21.6533 | 21.7559 | 21.7969 | 21.7482 | 21.4889 | 20.98 | 21.7294 | 587.0921 | 615.3053 | 475.6495 | 318.2494 | 249.4121 | 771.5501 | 479.05 | 21.5479 | 22.1797 | 22.946 | 22.5926 | 38.6212 | 41.1288 | 33.3741 | 84.0674 | 85.7534 | 549.7016 | 523.3081 | 526.9032 | 495.2971 | 71.4532 | 34.7295 | 695.0814 | 21.4914 | 21.4001 | 338.5193 | 20.9912 | 21.1893 | 604.8237 | 22.2722 | 21.521 | 811.7851 | 21.9923 | 21.6556 | 689.0265 | 592.7317 | 744.49 | 752.671 | 669.5581 |  | 694.595 | 735.4102 | 771.4028 | 551.0934 | 592.9989 | 728.7058 |  | 381.1201 |  |  | 400.8431 | 558.9115 | 604.9832 | [5 empty] | 21.2157 | 549.2976 | 21.2736 | 21.1148 | 415.3577 | 20.8921 | 20.9044 | 482.2459 | 579.3436 | 601.2373 | 457.3179 | 708.8019 | 823.2322 | 451.5451 | 655.5759 | 690.7701 | 549.027 | 598.9391 | 622.6253 | 782.6469 | 584.5384 | 691.0705 | 935.0365 | 931.9002 | 914.4771 | 469.4882 | 578.383 | 599.5662 | 477.9987 | 619.744 | 683.0575 | 971.8756 | 900.3512 | 529.2439 | 601.0623 | 566.4369 | 655.1633 | 55.0257 | 0.00033728 | 17.7591 | 9.8458 | -27.2365 | 3.0846 |  |  | 3.2883 | -30.6703 | -30.4266 | 1.7953 | -3.1979 | -3.3729 | 8.0015 | 50.4264 | 68.4999 | 33.076 | 88.0336 | 18.5295 | 43.1462 | 27.505
42843.4319 | 957 | 33.1463 | 22.3608 | 22.1718 | 22.1234 | 21.8735 | 21.3982 | 21.0041 | 21.6331 | 21.7055 | 21.7229 | 21.6589 | 21.3345 | 21.0158 | 21.5517 | 21.1707 | 21.8804 | 23.0903 | 21.2093 | 35.6808 | 47.8406 | 31.6993 | 85.0657 | 88.8699 | 578.4592 | 22.2948 | 21.5572 | 600.7615 | 628.369 | 606.3845 | 807.0212 | 21.971 | 21.7418 | 695.5495 | 21.5209 | 21.8355 | 661.8107 | 693.2656 |  | 329.8215 | 790.1458 | 762.0847 | 667.5034 |  | 508.6442 | 712.2003 | 664.746 | 826.6009 | 926.543 | 1020.1089 | 1050.8458 | 36.1646 | 314.4952 | 65.5105 | 549.5789 | 72.9279 | 60.9467 | 52.7446 | 60.3716 | 57.2794 |  |  | 2.5228 | -196.4241 | -193.7187 | 0.85781 | -1.8111 | -1.9651 | 11.3729 | -80.001 | 11.806 | 36.9653 | 7.6676 | 0.0046984 | 0.0016214 | 0.00055855 | 28.4583 | 21.5747 | 21.5379 | 21.5255 | 21.3733 | 20.873 | 20.4245 | 21.6479 | 21.7615 | 21.7977 | 21.749 | 21.4876 | 20.9783 | 21.7274 | 564.0742 | 587.6862 | 479.5834 | 332.3127 | 256.1651 | 770.6648 | 478.6783 | 21.5429 | 22.183 | 22.9636 | 22.5927 | 38.7042 | 41.2222 | 33.4775 | 84.0798 | 85.7629 | 549.7548 | 522.6571 | 526.0074 | 494.8031 | 71.1559 | 33.7175 | 693.862 | 21.495 | 21.3936 | 338.2314 | 20.986 | 21.2012 | 604.6003 | 22.2849 | 21.5172 | 814.996 | 22.0006 | 21.6622 | 687.5437 | 592.8296 | 743.9218 | 752.5276 | 666.093 |  | 694.5396 | 735.4303 | 770.6079 | 552.8963 | 593.2163 | 727.1086 |  | 381.6775 |  |  | 401.102 | 558.3336 | 603.6217 | [5 empty] | 21.2192 | 550.4201 | 21.275 | 21.1121 | 413.0103 | 20.902 | 20.9059 | 482.1185 | 579.6536 | 600.8437 | 458.2102 | 708.1101 | 822.8005 | 450.5974 | 654.2568 | 690.2367 | 549.2753 | 599.7751 | 622.8152 | 782.115 | 584.0213 | 690.1851 | 931.4332 | 946.0514 | 918.4184 | 469.8639 | 578.9254 | 599.2546 | 478.3217 | 619.758 | 683.7016 | 978.5852 | 916.5166 | 529.4755 | 601.0781 | 566.7084 | 655.7675 | 54.5877 | 0.00073052 | 17.754 | 9.8469 | -27.1503 | 3.0845 |  |  | 3.2827 | -30.6591 | -30.4473 | 2.0261 | -3.3727 | -3.5132 | 8.4517 | 50.5097 | 68.272 | 33.064 | 90.2641 | 18.0152 | 43.1687 | 27.5269
42843.4319 | 958 | 33.199 | 22.3615 | 22.1744 | 22.1208 | 21.8803 | 21.3937 | 21.0047 | 21.6323 | 21.7078 | 21.7243 | 21.6552 | 21.3325 | 21.0198 | 21.5565 | 21.1553 | 21.8744 | 23.1076 | 21.1985 | 35.7769 | 47.9439 | 31.8813 | 85.1028 | 88.8764 | 580.3152 | 22.2963 | 21.5514 | 601.4623 | 630.7787 | 606.7542 | 809.7301 | 21.9698 | 21.7355 | 700.467 | 21.4309 | 21.8336 | 662.9295 | 690.8217 |  | 330.3654 | 794.2568 | 766.7218 | 667.7702 |  | 507.9862 | 711.518 | 660.9438 | 823.8305 | 920.8978 | 1016.8162 | 1046.3092 | 35.8185 | 314.3063 | 65.2821 | 548.9371 | 72.961 | 60.9711 | 52.7362 | 60.3787 | 57.3055 |  |  | 2.3645 | -196.478 | -193.3968 | 0.52794 | -1.5646 | -1.488 | 10.836 | -78.0849 | 11.5009 | 37.0247 | 7.7214 | 0.0045571 | 0.0016477 | 0.00055691 | 28.5023 | 21.5819 | 21.5405 | 21.5244 | 21.3712 | 20.8719 | 20.4282 | 21.6456 | 21.7576 | 21.7925 | 21.7518 | 21.4831 | 20.9782 | 21.7203 | 574.7721 | 554.2566 | 471.1188 | 341.8244 | 269.4371 | 769.2206 | 478.0185 | 21.5473 | 22.1904 | 22.9771 | 22.6041 | 38.7951 | 41.3159 | 33.5895 | 84.1062 | 85.7762 | 549.6487 | 521.8273 | 525.0215 | 492.7827 | 77.4332 | 29.95 | 693.7047 | 21.4947 | 21.3897 | 339.6134 | 20.986 | 21.1951 | 604.9551 | 22.2886 | 21.5161 | 817.4292 | 22.0082 | 21.657 | 686.5937 | 592.3505 | 745.7998 | 754.7327 | 661.5617 |  | 694.2405 | 740.2201 | 770.132 | 554.0617 | 593.4062 | 727.0373 |  | 386.1561 |  |  | 400.8716 | 557.4296 | 601.4702 | [5 empty] | 21.2142 | 551.0788 | 21.28 | 21.1145 | 410.7411 | 20.9011 | 20.9117 | 482.5756 | 579.9087 | 600.0018 | 459.3144 | 706.2671 | 826.1668 | 449.6158 | 652.8105 | 690.0346 | 549.2181 | 600.0371 | 621.8122 | 780.3837 | 583.2163 | 688.982 | 938.6235 | 953.6457 | 923.7972 | 470.4631 | 579.6813 | 599.0029 | 478.8502 | 619.8454 | 684.7982 | 976.6956 | 912.1319 | 530.0049 | 601.0348 | 566.8361 | 656.7103 | 56.7679 | -0.00028067 | 17.7512 | 9.8489 | -27.1381 | 3.0846 |  |  | 3.1787 | -30.6527 | -30.4114 | 1.5889 | -3.1308 | -3.0532 | 8.2393 | 50.5659 | 68.0032 | 33.0649 | 88.5432 | 18.8189 | 43.4001 | 27.5667
42843.4319 | 959 | 33.2518 | 22.3584 | 22.1659 | 22.1203 | 21.8793 | 21.3941 | 21.0044 | 21.6305 | 21.7012 | 21.719 | 21.6576 | 21.3285 | 21.0189 | 21.5565 | 21.1737 | 21.8891 | 23.1282 | 21.2226 | 35.8982 | 48.0639 | 32.0816 | 85.1428 | 88.8989 | 583.5224 | 22.3027 | 21.5597 | 602.5922 | 633.6929 | 608.1431 | 811.0885 | 21.9724 | 21.7389 | 704.8952 | 21.387 | 21.8328 | 663.999 | 689.4211 |  | 330.9098 | 794.6581 | 767.9692 | 664.0883 |  | 508.5064 | 710.8756 | 656.5893 | 822.1191 | 917.5973 | 1015.405 | 1042.8439 | 35.8414 | 314.1591 | 64.9043 | 548.3945 | 72.9514 | 60.9398 | 52.725 | 60.3804 | 57.3307 |  |  | 2.6687 | -196.4083 | -194.0263 | -0.21132 | -2.5043 | -2.2568 | 11.7343 | -77.6807 | 11.6375 | 37.0151 | 7.6733 | 0.0046195 | 0.0016001 | 0.00051912 | 28.5339 | 21.5698 | 21.5256 | 21.5219 | 21.3628 | 20.8693 | 20.421 | 21.6391 | 21.7514 | 21.782 | 21.7436 | 21.4817 | 20.9658 | 21.7208 | 586.4331 | 605.2673 | 487.8565 | 329.2524 | 267.5158 | 767.5914 | 477.3504 | 21.5401 | 22.2 | 22.997 | 22.6199 | 38.8859 | 41.4078 | 33.6936 | 84.1196 | 85.7835 | 549.3579 | 520.7918 | 523.7625 | 491.2777 | 70.3664 | 37.6059 | 694.852 | 21.498 | 21.3913 | 341.03 | 20.9926 | 21.1896 | 605.6842 | 22.2908 | 21.5275 | 817.8881 | 22.0174 | 21.6597 | 686.4485 | 606.4568 | 746.8961 | 755.8364 | 661.031 |  | 694.0052 | 746.1296 | 770.1391 | 554.2043 | 593.4824 | 728.5255 |  | 391.8069 |  |  | 401.8639 | 556.5463 | 599.5066 | [5 empty] | 21.218 | 551.1274 | 21.283 | 21.1225 | 411.4021 | 20.9059 | 20.9117 | 482.2881 | 580.0363 | 599.2483 | 459.4465 | 703.47 | 825.6028 | 449.3708 | 651.1607 | 689.5558 | 549.152 | 599.5968 | 621.5853 | 779.2794 | 582.5848 | 688.1528 | 943.4919 | 954.7516 | 924.9991 | 471.4816 | 580.0687 | 599.1669 | 478.5478 | 619.8685 | 685.8553 | 986.4708 | 919.6632 | 530.9601 | 601.2939 | 566.8302 | 658.1515 | 60.5345 | 0.0015451 | 17.7492 | 9.8514 | -27.1498 | 3.0845 |  |  | 3.3797 | -30.6373 | -30.4509 | -1.0049 | -3.9588 | -3.7581 | 8.5693 | 50.5258 | 67.841 | 33.0743 | 86.649 | 16.8208 | 43.7314 | 27.5637
42843.4319 | 960 | 33.3112 | 22.3585 | 22.1671 | 22.1259 | 21.879 | 21.3915 | 21.0075 | 21.6293 | 21.7022 | 21.7189 | 21.6578 | 21.3293 | 21.0166 | 21.5542 | 21.1674 | 21.8955 | 23.1498 | 21.2274 | 36.0103 | 48.1632 | 32.2561 | 85.169 | 88.9114 | 584.5763 | 22.3042 | 21.5588 | 603.3159 | 635.8387 | 609.2083 | 811.1593 | 21.976 | 21.7382 | 707.3432 | 21.3206 | 21.8263 | 664.4158 | 689.783 |  | 331.4866 | 794.8174 | 769.4273 | 664.1954 |  | 508.7051 | 710.0344 | 658.4372 | 818.1517 | 910.9734 | 1014.5202 | 1037.1693 | 36.0142 | 314.1146 | 64.926 | 547.6923 | 72.9273 | 60.8623 | 52.7324 | 60.397 | 57.3739 |  |  | 2.5728 | -196.4307 | -193.8659 | 0.12644 | -2.2309 | -2.1931 | 11.7625 | -76.7023 | 11.8663 | 36.8353 | 8.025 | 0.0046491 | 0.0016559 | 0.00058812 | 28.5923 | 21.5831 | 21.5355 | 21.522 | 21.3677 | 20.8771 | 20.4247 | 21.6447 | 21.7552 | 21.7858 | 21.7312 | 21.4808 | 20.9774 | 21.7242 | 565.4916 | 622.5511 | 495.6979 | 328.113 | 273.7843 | 765.8004 | 477.0317 | 21.5472 | 22.2157 | 23.021 | 22.6393 | 39.0023 | 41.5117 | 33.8216 | 84.1479 | 85.8218 | 549.1921 | 519.9612 | 522.824 | 492.0066 | 65.4836 | 27.4903 | 697.3366 | 21.5008 | 21.3944 | 341.7404 | 20.995 | 21.1878 | 606.4086 | 22.3005 | 21.5267 | 817.7738 | 22.0244 | 21.6507 | 685.4544 | 610.135 | 749.0586 | 758.358 | 662.6119 |  | 693.9571 | 749.0133 | 770.3513 | 553.2731 | 593.4376 | 731.236 |  | 396.8352 |  |  | 402.8201 | 556.4721 | 598.8774 | [5 empty] | 21.2093 | 550.3218 | 21.2809 | 21.1111 | 411.4321 | 20.914 | 20.9053 | 482.06 | 580.0228 | 599.1111 | 459.2997 | 703.394 | 828.5127 | 449.9575 | 651.9379 | 689.293 | 548.7079 | 599.1206 | 621.6615 | 780.6662 | 584.1117 | 688.1367 | 954.228 | 965.1107 | 927.7884 | 471.9981 | 580.3917 | 599.5864 | 477.6973 | 620.24 | 686.4245 | 991.8054 | 928.3237 | 531.7813 | 601.7408 | 567.071 | 658.2577 | 58.7236 | -0.00033684 | 17.7453 | 9.851 | -27.1858 | 3.0845 |  |  | 3.3204 | -30.6259 | -30.4253 | 0.777 | -3.7352 | -3.7034 | 8.5767 | 50.4707 | 67.8215 | 33.0923 | 88.3201 | 15.8836 | 43.8178 | 27.5179
42843.4319 | 961 | 33.3741 | 22.3622 | 22.1699 | 22.1226 | 21.8815 | 21.3911 | 21.0117 | 21.6327 | 21.7027 | 21.7196 | 21.6594 | 21.3339 | 21.02 | 21.5541 | 21.1616 | 21.9023 | 23.1705 | 21.237 | 36.1326 | 48.255 | 32.4579 | 85.1921 | 88.9214 | 585.2031 | 22.3188 | 21.5644 | 603.973 | 637.17 | 609.2855 | 810.9391 | 21.9805 | 21.7377 | 709.2206 | 21.2779 | 21.8345 | 665.0713 | 691.4578 |  | 332.0767 | 797.7444 | 774.5469 | 674.6019 |  | 507.3569 | 709.7647 | 656.8483 | 811.3182 | 908.8726 | 1014.9499 | 1042.224 | 36.2794 | 314.151 | 65.3895 | 547.0883 | 72.9566 | 60.7503 | 52.7361 | 60.4116 | 57.4046 |  |  | 2.4729 | -196.4793 | -194.3607 | 0.85584 | -1.2571 | -1.5136 | 10.8833 | -76.2417 | 11.9169 | 37.7435 | 8.1222 | 0.0046212 | 0.0015278 | 0.00054048 | 28.6295 | 21.5727 | 21.5326 | 21.5166 | 21.361 | 20.876 | 20.419 | 21.6418 | 21.7559 | 21.7865 | 21.7458 | 21.4853 | 20.9779 | 21.7252 | 536.0968 | 570.2999 | 461.2872 | 310.7607 | 265.2322 | 763.3156 | 475.8802 | 21.5438 | 22.2271 | 23.0417 | 22.6448 | 39.0903 | 41.6032 | 33.9476 | 84.1767 | 85.842 | 549.2555 | 519.7995 | 522.8506 | 492.8502 | 68.0137 | 24.5337 | 698.937 | 21.5063 | 21.3975 | 341.9026 | 21.0014 | 21.1911 | 606.8723 | 22.3107 | 21.5292 | 817.8381 | 22.0276 | 21.6536 | 685.6332 | 609.2035 | 750.6001 | 760.13 | 663.5999 |  | 693.971 | 748.5122 | 770.4572 | 551.8084 | 593.2586 | 732.5318 |  | 398.1504 |  |  | 403.6203 | 555.9722 | 599.4416 | [5 empty] | 21.2083 | 549.2165 | 21.2843 | 21.113 | 411.3786 | 20.9078 | 20.9037 | 481.9055 | 579.9107 | 598.7882 | 459.3846 | 706.0084 | 830.6425 | 451.4992 | 654.1238 | 689.758 | 548.539 | 598.5519 | 621.931 | 781.4741 | 585.7115 | 688.7824 | 952.6794 | 969.815 | 930.2918 | 472.2274 | 581.1096 | 599.5888 | 477.5971 | 620.7262 | 686.8654 | 992.2764 | 927.3423 | 531.9104 | 602.1456 | 567.6854 | 658.15 | 59.3213 | -0.00037197 | 17.741 | 9.8502 | -27.2368 | 3.0845 |  |  | 3.2554 | -30.6255 | -30.4599 | 2.0213 | -2.8043 | -3.0772 | 8.2513 | 50.4465 | 67.8656 | 33.1016 | 90.6804 | 19.4691 | 43.6696 | 27.5043
42843.4319 | 962 | 33.4381 | 22.3655 | 22.1722 | 22.1278 | 21.8741 | 21.3984 | 21.0184 | 21.6351 | 21.7008 | 21.718 | 21.6605 | 21.3389 | 21.02 | 21.5563 | 21.1543 | 21.8989 | 23.1764 | 21.2239 | 36.2278 | 48.3487 | 32.6627 | 85.2087 | 88.9266 | 586.7535 | 22.3152 | 21.5448 | 604.5138 | 638.8121 | 608.6669 | 811.7851 | 21.9876 | 21.7327 | 710.8926 | 21.2641 | 21.837 | 666.0074 | 692.5645 |  | 332.6539 | 802.447 | 778.9274 | 681.0028 |  | 506.8395 | 710.1247 | 654.1504 | 808.1313 | 908.124 | 1014.9111 | 1041.2741 | 36.5903 | 314.2121 | 65.6011 | 546.5482 | 73.015 | 60.6433 | 52.731 | 60.4226 | 57.4327 |  |  | 2.4965 | -196.4005 | -193.8935 | 0.15864 | -1.1342 | -1.4538 | 11.1823 | -75.3217 | 11.6624 | 37.8601 | 8.1028 | 0.004562 | 0.0015869 | 0.00054705 | 28.6698 | 21.569 | 21.5252 | 21.5149 | 21.3624 | 20.8716 | 20.4192 | 21.6349 | 21.7512 | 21.7856 | 21.7441 | 21.4764 | 20.9662 | 21.7156 | 509.2164 | 526.853 | 433.1026 | 307.6841 | 263.6597 | 761.3256 | 474.5064 | 21.5402 | 22.2377 | 23.0505 | 22.6529 | 39.1763 | 41.6853 | 34.0751 | 84.1905 | 85.8584 | 549.2885 | 520.2338 | 523.4342 | 492.5955 | 62.9858 | 26.3836 | 699.703 | 21.5022 | 21.3927 | 341.9217 | 20.9963 | 21.1862 | 607.3997 | 22.3118 | 21.5233 | 818.77 | 22.0376 | 21.6547 | 685.509 | 610.2685 | 749.5705 | 759.1369 | 664.898 |  | 694.0528 | 748.9475 | 770.5481 | 550.4673 | 593.0465 | 732.6054 |  | 399.5357 |  |  | 404.2606 | 555.9521 | 600.1571 | [5 empty] | 21.2156 | 548.5103 | 21.2887 | 21.1138 | 412.191 | 20.9183 | 20.9113 | 481.6972 | 579.6244 | 598.0938 | 459.5315 | 706.3651 | 832.6516 | 452.8095 | 655.7719 | 690.676 | 548.5412 | 597.7122 | 621.7602 | 783.4616 | 586.7398 | 690.2534 | 950.6095 | 968.0316 | 929.5816 | 472.4711 | 581.6795 | 599.4697 | 477.635 | 620.729 | 687.4352 | 991.6293 | 926.1996 | 531.962 | 602.3632 | 567.6204 | 657.809 | 59.8071 | 0.00065329 | 17.7378 | 9.8496 | -27.1437 | 3.0845 |  |  | 3.2698 | -30.625 | -30.4289 | 0.87038 | -2.6637 | -3.0157 | 8.3637 | 50.4295 | 67.8795 | 33.1017 | 92.9449 | 22.3175 | 43.6934 | 27.5164
42843.4319 | 963 | 33.4977 | 22.3733 | 22.1721 | 22.1259 | 21.8732 | 21.3929 | 21.0264 | 21.6376 | 21.7037 | 21.7257 | 21.6666 | 21.3329 | 21.0277 | 21.5576 | 21.1662 | 21.9159 | 23.2062 | 21.2387 | 36.3428 | 48.4552 | 32.8883 | 85.2433 | 88.9439 | 587.1572 | 22.332 | 21.5568 | 604.4591 | 640.3424 | 608.5947 | 812.8001 | 21.9814 | 21.7364 | 711.9675 | 21.2385 | 21.8366 | 666.7585 | 693.2411 |  | 333.2165 | 800.7529 | 778.2336 | 681.0845 |  | 507.0994 | 710.2948 | 654.3278 | 803.5015 | 910.9923 | 1017.5918 | 1054.7277 | 36.4766 | 314.2427 | 66.4436 | 546.0765 | 73.0264 | 60.5351 | 52.7256 | 60.4347 | 57.4779 |  |  | 2.4321 | -196.43 | -194.113 | 0.61139 | -1.7355 | -1.2422 | 11.7119 | -74.0239 | 11.6342 | 38.5596 | 8.2675 | 0.0046606 | 0.0016642 | 0.00056348 | 28.7218 | 21.5755 | 21.5382 | 21.522 | 21.3651 | 20.8769 | 20.4291 | 21.6423 | 21.754 | 21.7852 | 21.7478 | 21.4855 | 20.976 | 21.7226 | 500.3196 | 532.1931 | 433.8797 | 309.985 | 253.3532 | 759.2469 | 473.2078 | 21.548 | 22.2495 | 23.0697 | 22.6725 | 39.2744 | 41.782 | 34.219 | 84.2157 | 85.8858 | 549.1065 | 519.9769 | 523.1309 | 492.823 | 68.1362 | 25.5181 | 700.6233 | 21.5127 | 21.4006 | 342.6789 | 20.997 | 21.1939 | 607.6172 | 22.3246 | 21.5196 | 819.4522 | 22.0462 | 21.6655 | 686.0006 | 610.7405 | 747.1718 | 756.716 | 665.9432 |  | 694.1528 | 749.2439 | 770.5355 | 548.9387 | 592.84 | 732.5525 |  | 400.2537 |  |  | 404.1097 | 556.1681 | 600.8411 | [5 empty] | 21.2162 | 548.2005 | 21.2936 | 21.1154 | 412.7157 | 20.9214 | 20.9092 | 481.8579 | 579.1524 | 597.4371 | 459.7302 | 706.5713 | 833.7801 | 453.1074 | 656.0833 | 691.1719 | 548.5638 | 597.1891 | 621.4045 | 786.4048 | 586.182 | 690.8592 | 948.4502 | 966.2713 | 928.7974 | 472.3858 | 582.2037 | 599.6614 | 477.8855 | 620.4146 | 687.1992 | 984.826 | 922.473 | 531.8187 | 602.4512 | 567.3452 | 657.2639 | 61.9727 | -0.00072311 | 17.7352 | 9.8478 | -27.1809 | 3.0845 |  |  | 3.2273 | -30.6299 | -30.4487 | 1.7088 | -3.2984 | -2.7905 | 8.5684 | 50.4237 | 67.8677 | 33.108 | 93.1822 | 21.9641 | 43.8533 | 27.4821
42843.4319 | 964 | 33.5541 | 22.3613 | 22.1676 | 22.1145 | 21.8679 | 21.3898 | 21.0133 | 21.6266 | 21.7007 | 21.7105 | 21.652 | 21.3239 | 21.0223 | 21.545 | 21.1593 | 21.923 | 23.2161 | 21.2438 | 36.4484 | 48.5611 | 33.0964 | 85.2626 | 88.9577 | 586.9643 | 22.3358 | 21.5553 | 604.2929 | 640.9261 | 608.9166 | 812.8286 | 21.992 | 21.7267 | 712.7375 | 21.2573 | 21.8314 | 667.3356 | 694.2149 |  | 333.8162 | 798.5211 | 777.0267 | 670.3557 |  | 508.0824 | 710.1321 | 657.7562 | 804.9266 | 913.6791 | 1020.5619 | 1056.9244 | 36.2723 | 314.2281 | 67.8273 | 545.7199 | 73.0296 | 60.4475 | 52.7298 | 60.4277 | 57.5177 |  |  | 2.7784 | -196.4182 | -193.8482 | 0.39323 | -1.9819 | -1.5708 | 11.8828 | -73.1769 | 11.9214 | 38.4946 | 8.2269 | 0.0046261 | 0.0016231 | 0.00050598 | 28.7641 | 21.5824 | 21.5392 | 21.5293 | 21.3706 | 20.8747 | 20.4349 | 21.6546 | 21.7499 | 21.7919 | 21.7483 | 21.4866 | 20.9786 | 21.7331 | 539.1712 | 546.8273 | 415.1687 | 298.0257 | 249.6474 | 757.7442 | 471.7402 | 21.5419 | 22.2472 | 23.0833 | 22.6756 | 39.3581 | 41.8702 | 34.3551 | 84.227 | 85.8959 | 548.9444 | 519.2534 | 522.6179 | 495.8595 | 91.0748 | 25.2161 | 701.7035 | 21.5149 | 21.3998 | 343.7701 | 21.0004 | 21.1983 | 607.497 | 22.3314 | 21.5223 | 818.6047 | 22.0538 | 21.6645 | 687.117 | 611.2207 | 745.8721 | 755.4665 | 668.7477 |  | 694.4399 | 745.5844 | 770.2226 | 547.8116 | 592.6269 | 731.93 |  | 399.4595 |  |  | 403.7304 | 556.7344 | 601.8956 | [5 empty] | 21.2115 | 547.911 | 21.2985 | 21.1138 | 413.8367 | 20.9181 | 20.9083 | 482.294 | 578.872 | 597.1027 | 459.5586 | 706.4778 | 834.1926 | 452.3996 | 655.0823 | 691.459 | 548.6195 | 596.6166 | 622.1273 | 789.7036 | 584.5978 | 690.7322 | 948.0388 | 957.6374 | 927.1573 | 472.3157 | 582.4939 | 599.622 | 478.0541 | 620.3828 | 687.2819 | 990.6148 | 921.6199 | 531.7159 | 602.3699 | 567.1879 | 657.3878 | 60.4605 | 0.0016996 | 17.732 | 9.8439 | -27.169 | 3.0844 |  |  | 3.45 | -30.6265 | -30.4254 | 1.3703 | -3.5288 | -3.1415 | 8.6406 | 50.4128 | 67.88 | 33.102 | 88.3241 | 23.742 | 44.2761 | 27.3728
42843.4319 | 965 | 33.6219 | 22.3679 | 22.1623 | 22.1185 | 21.864 | 21.3928 | 21.0242 | 21.6332 | 21.6952 | 21.7137 | 21.6489 | 21.3314 | 21.0207 | 21.5548 | 21.1575 | 21.9263 | 23.2372 | 21.2507 | 36.5587 | 48.6639 | 33.3118 | 85.2908 | 88.9802 | 585.7156 | 22.3421 | 21.5512 | 604.0648 | 641.1558 | 609.3999 | 811.6329 | 21.9956 | 21.7311 | 712.169 | 21.2658 | 21.8264 | 667.3921 | 695.8625 |  | 334.3732 | 796.4387 | 776.6033 | 666.0397 |  | 508.4276 | 710.671 | 661.59 | 803.6391 | 914.7384 | 1020.4401 | 1059.5722 | 36.0829 | 314.2743 | 67.8717 | 545.3326 | 73.0904 | 60.4069 | 52.7232 | 60.4113 | 57.5522 |  |  | 2.4249 | -196.4543 | -193.3961 | 0.42214 | -1.5554 | -2.3035 | 11.8953 | -71.1589 | 12.6747 | 38.8714 | 8.105 | 0.0045867 | 0.0016313 | 0.00057498 | 28.8061 | 21.574 | 21.5378 | 21.5281 | 21.3688 | 20.8697 | 20.4282 | 21.6463 | 21.7522 | 21.7908 | 21.7463 | 21.4794 | 20.9766 | 21.7272 | 668.1864 | 592.2699 | 404.2339 | 279.6379 | 242.1931 | 758.9594 | 470.6493 | 21.5425 | 22.2633 | 23.1014 | 22.6855 | 39.4672 | 41.9727 | 34.531 | 84.2537 | 85.9288 | 548.9512 | 518.8487 | 522.6153 | 496.1262 | 113.0834 | 36.2009 | 700.5512 | 21.5129 | 21.3976 | 343.0617 | 20.9988 | 21.1906 | 607.3565 | 22.3348 | 21.5154 | 817.4175 | 22.056 | 21.655 | 687.9811 | 611.6762 | 744.2357 | 753.963 | 671.4782 |  | 694.8498 | 741.2081 | 769.5658 | 547.1059 | 592.4242 | 730.6523 |  | 399.9511 |  |  | 403.9778 | 557.8635 | 603.6718 | [5 empty] | 21.2029 | 548.0201 | 21.3009 | 21.113 | 413.7022 | 20.9168 | 20.9087 | 482.6207 | 578.5223 | 597.2033 | 459.2849 | 709.2992 | 836.7444 | 452.1671 | 655.4478 | 691.7734 | 548.4482 | 596.0944 | 624.4095 | 793.7943 | 584.6705 | 691.1228 | 953.1966 | 966.368 | 927.4414 | 472.3345 | 582.9302 | 599.4597 | 478.4925 | 620.7456 | 687.7654 | 1002.7451 | 937.1125 | 531.6158 | 602.0146 | 567.3153 | 657.7048 | 62.2168 | 0.00042153 | 17.7297 | 9.8315 | -27.2382 | 3.0844 |  |  | 3.2239 | -30.6377 | -30.3983 | 1.4202 | -3.126 | -3.8041 | 8.6447 | 50.4326 | 67.8143 | 33.0862 | 74.4266 | 24.7338 | 44.4083 | 27.3664
42843.4319 | 966 | 33.6833 | 22.3705 | 22.1647 | 22.1237 | 21.8715 | 21.3917 | 21.0276 | 21.6302 | 21.7029 | 21.718 | 21.66 | 21.3291 | 21.0173 | 21.5502 | 21.1607 | 21.94 | 23.2617 | 21.2625 | 36.6777 | 48.7658 | 33.5363 | 85.3216 | 89.0086 | 584.9252 | 22.3501 | 21.5557 | 604.1306 | 640.2445 | 610.0855 | 811.822 | 22.0022 | 21.7263 | 711.197 | 21.3424 | 21.829 | 667.8703 | 697.3867 |  | 334.9493 | 794.3226 | 779.8437 | 680.9182 |  | 508.8102 | 710.3857 | 661.3308 | 803.0586 | 916.3836 | 1018.5986 | 1049.043 | 36.1603 | 314.376 | 66.7753 | 545.1327 | 73.1451 | 60.2754 | 52.7292 | 60.4013 | 57.5905 |  |  | 2.2127 | -196.4261 | -193.7109 | 0.12973 | -2.0535 | -1.8652 | 11.6232 | -70.1903 | 12.7381 | 39.1733 | 8.371 | 0.0045899 | 0.0015574 | 0.00053391 | 28.8569 | 21.5807 | 21.5338 | 21.5292 | 21.3625 | 20.8733 | 20.4222 | 21.6474 | 21.751 | 21.7892 | 21.7461 | 21.4809 | 20.9806 | 21.7284 | 743.2884 | 657.1337 | 460.9 | 280.0824 | 246.3045 | 761.577 | 471.1179 | 21.5477 | 22.2735 | 23.1233 | 22.6961 | 39.5506 | 42.0649 | 34.699 | 84.2668 | 85.9481 | 548.8089 | 518.5263 | 522.6746 | 493.8057 | 82.6625 | 37.5295 | 699.9226 | 21.5187 | 21.3922 | 341.9139 | 20.9951 | 21.1921 | 607.3674 | 22.3428 | 21.5086 | 818.6158 | 22.0625 | 21.6642 | 690.6186 | 612.5584 | 740.896 | 750.0577 | 672.4826 |  | 695.265 | 744.9957 | 769.5941 | 547.6473 | 592.3035 | 731.1946 |  | 400.2103 |  |  | 404.5857 | 558.9568 | 605.3158 | [5 empty] | 21.2083 | 548.1838 | 21.3057 | 21.1092 | 413.5263 | 20.9236 | 20.9078 | 482.8529 | 578.1681 | 597.7315 | 458.87 | 713.6505 | 842.1388 | 452.6542 | 656.6139 | 693.082 | 548.3695 | 596.2174 | 626.403 | 796.3256 | 584.5425 | 692.6883 | 960.1105 | 982.926 | 934.0402 | 472.3898 | 583.1698 | 599.4493 | 478.913 | 621.1897 | 688.4381 | 1010.7938 | 948.4624 | 531.5509 | 601.7892 | 567.4201 | 657.593 | 57.7321 | -0.0020292 | 17.727 | 9.8193 | -27.243 | 3.0845 |  |  | 3.0808 | -30.631 | -30.4186 | 0.78718 | -3.5893 | -3.4207 | 8.5392 | 50.5017 | 67.7171 | 33.05 | 67.028 | 18.5333 | 44.0985 | 27.409
42843.4319 | 967 | 33.7411 | 22.3716 | 22.164 | 22.12 | 21.8676 | 21.3926 | 21.0355 | 21.6323 | 21.7065 | 21.7166 | 21.6677 | 21.3347 | 21.0229 | 21.5545 | 21.1613 | 21.9503 | 23.2815 | 21.2672 | 36.7857 | 48.8644 | 33.7741 | 85.3509 | 89.0267 | 585.3885 | 22.3572 | 21.5534 | 604.6544 | 639.1015 | 610.5278 | 812.4035 | 22.0074 | 21.7369 | 711.3883 | 21.5214 | 21.8328 | 669.1474 | 699.0639 |  | 335.5405 | 790.7613 | 779.8082 | 691.1897 |  | 508.7594 | 710.6957 | 662.6961 | 807.8381 | 926.0652 | 1021.1925 | 1069.8489 | 36.0561 | 314.4513 | 65.9331 | 545.2509 | 73.1636 | 60.1722 | 52.7254 | 60.4197 | 57.6277 |  |  | 2.4486 | -196.4037 | -194.159 | 0.66987 | -1.4753 | -1.8014 | 12.5445 | -69.0495 | 13.0028 | 41.2176 | 8.0925 | 0.0045341 | 0.0015245 | 0.00053555 | 28.8925 | 21.5828 | 21.5385 | 21.5199 | 21.3661 | 20.8784 | 20.4172 | 21.639 | 21.7469 | 21.7773 | 21.7451 | 21.4818 | 20.9736 | 21.7317 | 694.8987 | 671.0625 | 498.1905 | 292.6828 | 253.9242 | 762.9078 | 471.5013 | 21.5481 | 22.2858 | 23.1429 | 22.7105 | 39.6457 | 42.1615 | 34.8632 | 84.2867 | 85.9661 | 548.5803 | 518.2843 | 522.3948 | 492.9397 | 94.0986 | 37.817 | 702.2321 | 21.5013 | 21.3841 | 341.6386 | 20.9818 | 21.1697 | 608.0628 | 22.3448 | 21.5106 | 818.5524 | 22.0554 | 21.6516 | 692.2375 | 613.3968 | 736.8458 | 745.8759 | 674.0413 |  | 695.7392 | 750.1361 | 770.0339 | 548.1164 | 592.1942 | 731.9086 |  | 400.5692 |  |  | 405.151 | 559.8766 | 606.666 | [5 empty] | 21.2119 | 548.3617 | 21.3138 | 21.1169 | 413.0116 | 20.9314 | 20.9109 | 483.2019 | 577.9857 | 598.0935 | 458.5857 | 717.1534 | 845.3318 | 452.8302 | 657.1183 | 694.56 | 548.4952 | 596.4835 | 626.9283 | 796.9714 | 583.5994 | 693.4392 | 959.6866 | 991.7492 | 940.8206 | 472.0279 | 582.7474 | 599.7072 | 479.6873 | 621.7079 | 688.639 | 1014.0875 | 954.1859 | 531.557 | 602.004 | 567.6555 | 658.1758 | 56.3845 | 0.0019384 | 17.725 | 9.8035 | -27.2338 | 3.0844 |  |  | 3.2417 | -30.6341 | -30.4586 | 1.7891 | -3.0453 | -3.3651 | 8.8801 | 50.5693 | 67.6997 | 33.0179 | 72.8875 | 14.4684 | 44.0905 | 27.3979
42843.4319 | 968 | 33.7996 | 22.376 | 22.1614 | 22.1148 | 21.8653 | 21.3881 | 21.0377 | 21.6269 | 21.6946 | 21.715 | 21.6527 | 21.3281 | 21.011 | 21.5541 | 21.168 | 21.9715 | 23.3076 | 21.2796 | 36.9058 | 48.9765 | 34.0386 | 85.3791 | 89.0495 | 585.0137 | 22.3725 | 21.5606 | 604.8052 | 639.773 | 610.5992 | 813.4742 | 22.0122 | 21.7339 | 712.1029 | 21.5872 | 21.8326 | 670.363 | 699.1416 |  | 336.1387 | 788.5119 | 781.1682 | 693.3414 |  | 508.3071 | 711.1244 | 664.1595 | 809.4137 | 931.325 | 1024.6624 | 1076.2283 | 36.4001 | 314.6675 | 65.862 | 545.6284 | 73.1332 | 60.1106 | 52.7166 | 60.4317 | 57.6589 |  |  | 2.8218 | -196.4537 | -194.2766 | 0.55619 | -1.7973 | -1.4321 | 12.0234 | -68.24 | 11.9829 | 38.4214 | 8.0793 | 0.0045127 | 0.0015689 | 0.00053884 | 28.935 | 21.5777 | 21.5331 | 21.5234 | 21.3622 | 20.8703 | 20.4227 | 21.6367 | 21.7545 | 21.7907 | 21.7493 | 21.485 | 20.9811 | 21.728 | 701.7298 | 694.8409 | 519.2223 | 312.2135 | 252.635 | 764.5088 | 472.043 | 21.5455 | 22.2892 | 23.1622 | 22.7204 | 39.7283 | 42.2488 | 34.999 | 84.3039 | 85.9829 | 548.4339 | 518.1786 | 522.1498 | 494.3054 | 68.9652 | 31.4971 | 704.5179 | 21.511 | 21.3871 | 343.2629 | 20.9936 | 21.1804 | 608.5921 | 22.3443 | 21.5146 | 821.0814 | 22.0706 | 21.6608 | 692.7366 | 614.6799 | 738.1 | 748.0344 | 673.9287 |  | 696.0198 | 751.2935 | 770.3342 | 548.1727 | 592.1899 | 731.3697 |  | 395.4714 |  |  | 405.0464 | 560.3343 | 607.3365 | [5 empty] | 21.2186 | 549.1481 | 21.3146 | 21.1167 | 412.3454 | 20.9383 | 20.9126 | 483.5391 | 577.992 | 598.4073 | 458.7441 | 719.5699 | 846.0878 | 453.085 | 657.2549 | 695.3885 | 548.8177 | 596.8264 | 627.247 | 796.4432 | 584.6938 | 693.4423 | 958.4458 | 997.5646 | 943.1218 | 471.7565 | 582.554 | 600.1519 | 480.5736 | 622.3818 | 689.0588 | 1016.558 | 958.6469 | 531.4817 | 602.3127 | 567.9544 | 659.0922 | 59.1599 | -0.00764 | 17.7235 | 9.7871 | -27.1575 | 3.0844 |  |  | 3.4801 | -30.6447 | -30.4744 | 1.6306 | -3.3657 | -3.0044 | 8.7054 | 50.6381 | 67.7533 | 33.0156 | 72.7112 | 12.2425 | 44.2957 | 27.3375
42843.4319 | 969 | 33.8581 | 22.3799 | 22.1643 | 22.1144 | 21.8686 | 21.3889 | 21.0459 | 21.6281 | 21.7004 | 21.7161 | 21.6527 | 21.3283 | 21.017 | 21.5476 | 21.1605 | 21.9722 | 23.321 | 21.2862 | 37.0119 | 49.0757 | 34.2964 | 85.392 | 89.0563 | 584.7396 | 22.3742 | 21.5611 | 604.7624 | 642.0762 | 611.0977 | 816.6747 | 22.0227 | 21.7282 | 715.3569 | 21.488 | 21.8347 | 671.5692 | 697.8302 |  | 336.7442 | 807.9865 | 784.1036 | 687.1819 |  | 507.92 | 710.8151 | 665.8324 | 810.2461 | 925.5336 | 1022.6608 | 1061.8605 | 36.0806 | 314.6658 | 66.2169 | 545.7844 | 73.1422 | 60.1244 | 52.7105 | 60.4454 | 57.6989 |  |  | 2.6838 | -196.4366 | -193.977 | 0.30912 | -2.0916 | -1.7712 | 11.8381 | -67.7971 | 11.9484 | 38.3081 | 8.0925 | 0.0046113 | 0.0015984 | 0.00054869 | 28.9838 | 21.5812 | 21.5321 | 21.5295 | 21.3606 | 20.865 | 20.4242 | 21.649 | 21.7465 | 21.7837 | 21.7446 | 21.4895 | 20.9758 | 21.7273 | 669.8639 | 614.0423 | 473.8151 | 308.734 | 249.1699 | 763.9902 | 471.8765 | 21.542 | 22.3006 | 23.1748 | 22.7258 | 39.8253 | 42.3405 | 35.1589 | 84.3211 | 86.0123 | 548.521 | 518.3528 | 522.1913 | 495.4018 | 76.0037 | 26.386 | 705.1995 | 21.5232 | 21.3794 | 344.5932 | 20.9933 | 21.1869 | 608.6811 | 22.3531 | 21.5181 | 824.4293 | 22.0813 | 21.6575 | 693.5726 | 616.2496 | 746.9421 | 759.8594 | 673.1907 |  | 696.1781 | 749.7455 | 770.4023 | 547.6626 | 592.197 | 730.6645 |  | 357.8338 |  |  | 404.2724 | 560.5838 | 607.3513 | [5 empty] | 21.2223 | 549.901 | 21.3222 | 21.1181 | 409.5674 | 20.9471 | 20.9249 | 483.8978 | 578.2269 | 598.6839 | 459.0232 | 721.4568 | 844.8277 | 454.4676 | 657.9901 | 695.9239 | 548.9021 | 597.2992 | 627.3146 | 795.0976 | 587.5353 | 693.5321 | 958.6026 | 998.7558 | 943.1814 | 471.6157 | 582.5146 | 600.2676 | 481.2154 | 623.091 | 690.1297 | 1014.2669 | 960.4525 | 531.6979 | 602.6606 | 568.1392 | 659.7192 | 59.8684 | -0.0056878 | 17.7234 | 9.777 | -27.1533 | 3.0844 |  |  | 3.3949 | -30.6385 | -30.4461 | 1.2154 | -3.6281 | -3.3387 | 8.6313 | 50.6957 | 67.8157 | 33.031 | 76.0629 | 17.2537 | 44.7305 | 27.3204
42843.4319 | 970 | 33.9259 | 22.3757 | 22.1658 | 22.1161 | 21.87 | 21.3915 | 21.0453 | 21.6289 | 21.6927 | 21.7231 | 21.6551 | 21.3339 | 21.0233 | 21.5568 | 21.1616 | 21.9769 | 23.3372 | 21.2894 | 37.1118 | 49.1624 | 34.5789 | 85.425 | 89.0675 | 585.4959 | 22.3829 | 21.5616 | 605.191 | 643.7408 | 612.6301 | 818.6013 | 22.0118 | 21.738 | 717.6916 | 21.4055 | 21.8295 | 672.3117 | 696.4342 |  | 337.3384 | 820.6321 | 783.7879 | 686.2208 |  | 507.4865 | 710.7049 | 665.1212 | 804.9325 | 929.4868 | 1020.5897 | 1051.2476 | 35.5116 | 314.5671 | 66.3095 | 545.7259 | 73.1501 | 60.1942 | 52.7 | 60.4403 | 57.7318 |  |  | 2.214 | -196.4366 | -193.8469 | -0.037182 | -2.6193 | -2.7963 | 11.9518 | -65.4058 | 11.9048 | 37.9514 | 8.347 | 0.0045325 | 0.001582 | 0.00056183 | 29.038 | 21.5927 | 21.5378 | 21.534 | 21.3734 | 20.8763 | 20.43 | 21.6503 | 21.7619 | 21.7912 | 21.7564 | 21.4955 | 20.9847 | 21.7365 | 687.3737 | 587.1526 | 454.5271 | 299.4466 | 241.85 | 763.2217 | 471.0461 | 21.5461 | 22.3107 | 23.1973 | 22.7416 | 39.9282 | 42.4347 | 35.3334 | 84.3414 | 86.0312 | 548.5526 | 518.6837 | 522.5245 | 495.6553 | 78.5772 | 33.978 | 705.0961 | 21.5302 | 21.3862 | 345.5926 | 20.9997 | 21.1875 | 608.8043 | 22.3577 | 21.5208 | 824.9542 | 22.0834 | 21.6459 | 694.5207 | 615.1307 | 753.6838 | 767.2237 | 672.9756 |  | 696.3475 | 749.8601 | 770.566 | 547.136 | 592.1263 | 730.0464 |  | 356.4907 |  |  | 403.7699 | 560.9702 | 607.1427 | [5 empty] | 21.2102 | 549.6651 | 21.3132 | 21.1142 | 406.4873 | 20.9349 | 20.9095 | 484.0495 | 578.6737 | 598.8982 | 459.5754 | 720.6091 | 843.5271 | 457.5276 | 658.743 | 695.9175 | 549.0037 | 597.64 | 627.129 | 793.2008 | 590.1918 | 692.7541 | 956.4587 | 1000.0093 | 941.9873 | 471.4592 | 582.4058 | 600.1359 | 481.5156 | 623.1921 | 690.3227 | 1014.5501 | 965.5025 | 531.8858 | 602.8522 | 568.2186 | 659.587 | 59.7582 | 0.0011238 | 17.7218 | 9.7608 | -27.0764 | 3.0844 |  |  | 3.0861 | -30.6368 | -30.4342 | -0.4215 | -4.0568 | -4.1916 | 8.6658 | 50.7414 | 67.8593 | 33.0333 | 73.8377 | 19.2268 | 44.92 | 27.3182
42843.4319 | 971 | 33.9938 | 22.3888 | 22.1687 | 22.1221 | 21.8759 | 21.3948 | 21.0548 | 21.6349 | 21.7048 | 21.725 | 21.6645 | 21.332 | 21.0239 | 21.5579 | 21.1611 | 21.9871 | 23.3599 | 21.3001 | 37.2278 | 49.2632 | 34.8599 | 85.4386 | 89.0821 | 587.8145 | 22.3901 | 21.5575 | 606.1015 | 644.8764 | 613.2551 | 818.9467 | 22.0312 | 21.7356 | 718.8182 | 21.4101 | 21.8252 | 673.202 | 696.1342 |  | 337.9943 | 816.3316 | 785.6987 | 684.7723 |  | 507.85 | 710.9052 | 664.9385 | 803.0664 | 928.8632 | 1020.3641 | 1052.4683 | 35.3531 | 314.493 | 66.0268 | 545.6273 | 73.1703 | 60.2634 | 52.6823 | 60.4421 | 57.7685 |  |  | 2.3546 | -196.4221 | -193.7687 | -0.15086 | -2.5339 | -2.7102 | 12.1824 | -65.1482 | 12.2285 | 38.881 | 8.4876 | 0.004493 | 0.0015787 | 0.00057498 | 29.0792 | 21.59 | 21.5354 | 21.5324 | 21.3687 | 20.8773 | 20.4281 | 21.6488 | 21.76 | 21.7911 | 21.7504 | 21.4985 | 20.983 | 21.7303 | 668.793 | 643.0881 | 511.364 | 333.3662 | 266.6115 | 763.4179 | 471.5006 | 21.5478 | 22.3269 | 23.2143 | 22.7553 | 40.0203 | 42.5281 | 35.4887 | 84.3605 | 86.0472 | 548.5361 | 518.6447 | 522.2799 | 496.0831 | 83.7151 | 45.1614 | 705.6888 | 21.5258 | 21.3897 | 346.3823 | 20.998 | 21.1851 | 609.5312 | 22.3734 | 21.5051 | 826.3274 | 22.0863 | 21.6536 | 694.0714 | 613.4885 | 755.7993 | 769.5823 | 672.9068 |  | 696.5289 | 750.9343 | 770.9379 | 545.7188 | 591.8506 | 730.1947 |  | 358.1027 |  |  | 405.4202 | 561.4602 | 606.9401 | [5 empty] | 21.222 | 548.179 | 21.3297 | 21.1248 | 404.1363 | 20.9447 | 20.9216 | 483.9467 | 578.9647 | 599.1142 | 460.5755 | 721.1697 | 844.1052 | 460.3933 | 659.5457 | 695.819 | 549.4818 | 597.963 | 627.417 | 793.6063 | 591.4161 | 692.443 | 956.7279 | 1004.7002 | 943.5739 | 471.594 | 582.5504 | 600.353 | 481.5872 | 622.6598 | 691.3448 | 1013.4825 | 966.9321 | 532.0461 | 603.1507 | 568.0143 | 659.5845 | 63.0959 | 0.0013274 | 17.7189 | 9.7516 | -27.1865 | 3.0843 |  |  | 3.1838 | -30.6388 | -30.4312 | -0.84912 | -3.9897 | -4.1262 | 8.7482 | 50.7858 | 67.9357 | 33.0245 | 75.9736 | 13.0046 | 45.1558 | 27.3038
42843.4319 | 972 | 34.0519 | 22.3827 | 22.1782 | 22.1195 | 21.8732 | 21.4033 | 21.0553 | 21.6351 | 21.7043 | 21.7195 | 21.6613 | 21.3395 | 21.0249 | 21.556 | 21.1577 | 21.9793 | 23.3706 | 21.2957 | 37.3322 | 49.352 | 35.1288 | 85.4513 | 89.0832 | 589.456 | 22.3776 | 21.5479 | 607.0726 | 646.048 | 613.001 | 819.6596 | 22.0294 | 21.7261 | 719.6527 | 21.4191 | 21.8283 | 674.239 | 695.993 |  | 338.6429 | 810.1681 | 783.8796 | 682.7044 |  | 508.4852 | 711.4467 | 667.0835 | 801.3796 | 925.325 | 1024.2695 | 1059.7385 | 35.109 | 314.3305 | 64.9729 | 545.5304 | 73.1686 | 60.3133 | 52.6711 | 60.4578 | 57.8088 |  |  | 2.4499 | -196.4346 | -193.6504 | 0.17047 | -2.0805 | -2.293 | 12.5452 | -63.7216 | 12.0156 | 38.0351 | 8.3991 | 0.0045571 | 0.001536 | 0.00059141 | 29.117 | 21.582 | 21.531 | 21.5266 | 21.3607 | 20.8695 | 20.4232 | 21.6433 | 21.7514 | 21.7851 | 21.7378 | 21.4854 | 20.9741 | 21.7225 | 674.8773 | 650.5862 | 535.0027 | 333.8032 | 264.2468 | 762.9047 | 472.151 | 21.5537 | 22.3431 | 23.2402 | 22.7674 | 40.1127 | 42.6191 | 35.6536 | 84.3821 | 86.0701 | 548.4806 | 517.9786 | 521.3923 | 497.3075 | 72.294 | 24.8264 | 707.1855 | 21.5295 | 21.391 | 347.5951 | 21.0037 | 21.191 | 610.3676 | 22.377 | 21.5055 | 825.2189 | 22.0976 | 21.6517 | 693.5104 | 613.0873 | 760.2849 | 774.8066 | 672.6653 |  | 696.7349 | 753.2836 | 771.5358 | 543.8556 | 591.4801 | 730.7345 |  | 357.406 |  |  | 407.844 | 561.8922 | 606.7839 | [5 empty] | 21.212 | 546.8245 | 21.3303 | 21.1188 | 403.1283 | 20.9524 | 20.9188 | 483.5356 | 579.4683 | 598.873 | 461.8791 | 725.7537 | 843.9743 | 461.739 | 660.1258 | 696.0779 | 550.0711 | 597.934 | 628.2038 | 796.3115 | 591.658 | 692.6348 | 957.92 | 1009.642 | 944.8912 | 471.8878 | 582.967 | 600.9361 | 481.4788 | 621.6293 | 692.1632 | 1021.26 | 972.7768 | 532.2383 | 603.7459 | 567.3876 | 658.9674 | 59.1262 | -0.00095483 | 17.7169 | 9.7387 | -27.2033 | 3.0843 |  |  | 3.2471 | -30.6482 | -30.4302 | 0.90285 | -3.6207 | -3.8011 | 8.8909 | 50.8409 | 68.0415 | 33.0116 | 75.111 | 10.5113 | 45.4417 | 27.2613
42843.4319 | 973 | 34.1087 | 22.3925 | 22.1655 | 22.1114 | 21.8698 | 21.3953 | 21.0535 | 21.6339 | 21.7055 | 21.7168 | 21.6613 | 21.3371 | 21.0277 | 21.5564 | 21.16 | 21.9954 | 23.3918 | 21.3068 | 37.4561 | 49.4612 | 35.442 | 85.4701 | 89.1007 | 589.9612 | 22.4027 | 21.5622 | 607.5083 | 646.435 | 613.539 | 819.9424 | 22.0326 | 21.7281 | 718.3297 | 21.405 | 21.8324 | 675.2497 | 696.7512 |  | 339.2765 | 800.4733 | 785.9192 | 690.6349 |  | 508.392 | 712.1673 | 668.7561 | 797.9439 | 926.1981 | 1024.1385 | 1048.3772 | 35.0914 | 314.2471 | 64.1355 | 545.473 | 73.1954 | 60.3262 | 52.654 | 60.4435 | 57.8392 |  |  | 2.4052 | -196.4497 | -193.5867 | 0.14944 | -2.1817 | -2.1812 | 13.128 | -62.8621 | 12.3727 | 38.7684 | 8.3458 | 0.0045637 | 0.0015064 | 0.00056183 | 29.1633 | 21.5884 | 21.5406 | 21.5218 | 21.3688 | 20.8759 | 20.43 | 21.6441 | 21.7557 | 21.7927 | 21.7423 | 21.4912 | 20.99 | 21.7255 | 611.8013 | 613.7888 | 477.9782 | 314.6739 | 243.9634 | 761.6899 | 471.5472 | 21.5482 | 22.3438 | 23.2548 | 22.7747 | 40.1903 | 42.7071 | 35.8141 | 84.3926 | 86.085 | 548.4787 | 517.521 | 521.1226 | 499.0101 | 66.2875 | 27.9314 | 709.1401 | 21.5342 | 21.3882 | 348.9433 | 21.0039 | 21.1789 | 610.9955 | 22.386 | 21.5168 | 826.9715 | 22.1071 | 21.6572 | 694.5937 | 612.6756 | 761.7941 | 775.7564 | 672.0505 |  | 696.9363 | 753.8095 | 772.0391 | 542.8171 | 591.1127 | 730.2499 |  | 358.3748 |  |  | 409.0164 | 561.5427 | 606.8304 | [5 empty] | 21.2173 | 545.7778 | 21.3394 | 21.1219 | 405.0652 | 20.9565 | 20.9246 | 483.2562 | 579.8194 | 598.1903 | 462.8369 | 732.1681 | 847.869 | 461.5461 | 659.8704 | 696.6627 | 550.4397 | 597.3171 | 629.3322 | 801.408 | 592.0264 | 692.6963 | 957.1532 | 1020.7547 | 948.3087 | 471.869 | 583.9017 | 601.7189 | 481.4692 | 620.2656 | 692.8035 | 1022.3717 | 980.3242 | 533.1406 | 604.4389 | 566.991 | 658.0942 | 61.638 | 2.127e-05 | 17.7145 | 9.7268 | -27.1492 | 3.0843 |  |  | 3.2183 | -30.6606 | -30.4364 | 0.84564 | -3.7075 | -3.7071 | 9.0946 | 50.9052 | 68.1711 | 32.9764 | 81.6786 | 16.7237 | 45.4447 | 27.2137
42843.4319 | 974 | 34.1703 | 22.3935 | 22.1667 | 22.1152 | 21.8715 | 21.3863 | 21.054 | 21.6358 | 21.7105 | 21.721 | 21.6586 | 21.3422 | 21.0282 | 21.5493 | 21.1624 | 22.0126 | 23.4201 | 21.3287 | 37.5701 | 49.569 | 35.7316 | 85.4897 | 89.1201 | 589.6592 | 22.4068 | 21.5606 | 607.5645 | 646.3304 | 613.7044 | 823.9567 | 22.0341 | 21.7256 | 718.2347 | 21.3954 | 21.8284 | 676.4728 | 697.8243 |  | 340.025 | 792.1366 | 787.8588 | 695.0347 |  | 508.6565 | 711.8394 | 669.2357 | 799.4553 | 928.4981 | 1025.8211 | 1056.0738 | 35.1309 | 314.3096 | 64.2469 | 545.3527 | 73.2252 | 60.2676 | 52.6404 | 60.4596 | 57.8624 |  |  | 2.101 | -196.4451 | -193.7588 | 0.81444 | -1.313 | -1.6963 | 13.2299 | -61.952 | 11.847 | 38.0032 | 8.1394 | 0.0044684 | 0.0014867 | 0.00053884 | 29.1992 | 21.5865 | 21.5348 | 21.5153 | 21.3606 | 20.8624 | 20.4245 | 21.6409 | 21.748 | 21.7823 | 21.742 | 21.4859 | 20.9777 | 21.7234 | 546.2133 | 536.6749 | 431.741 | 311.9321 | 245.1231 | 760.1264 | 470.7381 | 21.5421 | 22.3619 | 23.2683 | 22.7905 | 40.2922 | 42.8097 | 36.0146 | 84.3973 | 86.1191 | 548.5942 | 518.4987 | 522.5513 | 498.2579 | 63.8986 | 22.3553 | 710.3771 | 21.5368 | 21.3863 | 349.8817 | 21.003 | 21.1761 | 611.1591 | 22.3934 | 21.5055 | 833.0138 | 22.111 | 21.6547 | 697.2296 | 612.7143 | 762.3566 | 775.9863 | 671.4701 |  | 697.2324 | 752.9614 | 772.5384 | 541.7717 | 590.7212 | 729.1757 |  | 359.1814 |  |  | 409.9578 | 561.8685 | 607.0788 | [5 empty] | 21.2157 | 545.0219 | 21.3377 | 21.1086 | 405.5319 | 20.9555 | 20.9164 | 483.1856 | 579.8982 | 598.0801 | 462.6777 | 735.7414 | 850.0593 | 461.4702 | 658.9236 | 697.2173 | 550.7277 | 597.0926 | 630.4765 | 803.9407 | 591.0518 | 692.8288 | 966.3648 | 1025.6813 | 949.424 | 472.0799 | 585.1678 | 601.9507 | 481.9137 | 619.6189 | 692.7875 | 1027.6355 | 981.7383 | 533.5137 | 604.8605 | 566.9027 | 659.0373 | 61.0826 | 0.00066031 | 17.7123 | 9.7117 | -27.1274 | 3.0843 |  |  | 3.0082 | -30.6551 | -30.4448 | 1.9738 | -2.878 | -3.2713 | 9.1358 | 50.9909 | 68.338 | 32.9373 | 88.4003 | 21.6956 | 45.5936 | 27.2523
42843.4319 | 975 | 34.2352 | 22.3931 | 22.165 | 22.1145 | 21.8679 | 21.3902 | 21.06 | 21.6323 | 21.709 | 21.7276 | 21.6578 | 21.3422 | 21.0291 | 21.552 | 21.1518 | 22.0154 | 23.4255 | 21.3223 | 37.6794 | 49.6536 | 36.0265 | 85.5094 | 89.1238 | 589.3189 | 22.4089 | 21.5592 | 607.727 | 646.7778 | 614.5564 | 826.6089 | 22.0369 | 21.7333 | 718.8913 | 21.382 | 21.8329 | 677.3886 | 698.1547 |  | 340.7927 | 788.0918 | 787.4816 | 695.9712 |  | 508.3125 | 711.2787 | 667.5648 | 801.6366 | 934.4478 | 1028.421 | 1062.8439 | 34.8336 | 314.2468 | 64.3493 | 545.2564 | 73.2636 | 60.1787 | 52.6322 | 60.4594 | 57.871 |  |  | 2.6608 | -196.3985 | -193.4644 | 0.84729 | -1.4628 | -1.5097 | 11.821 | -61.4855 | 11.2938 | 36.7891 | 8.2396 | 0.0044848 | 0.0015031 | 0.00057662 | 29.25 | 21.5895 | 21.5341 | 21.5216 | 21.3635 | 20.869 | 20.4354 | 21.6388 | 21.7506 | 21.7836 | 21.7441 | 21.4921 | 20.9807 | 21.7242 | 535.4581 | 491.1917 | 398.3176 | 315.8965 | 248.8894 | 758.4267 | 469.6694 | 21.5466 | 22.3767 | 23.2909 | 22.8017 | 40.3815 | 42.8982 | 36.1906 | 84.4114 | 86.1363 | 548.5156 | 519.2187 | 523.1769 | 497.6164 | 64.7529 | 28.1176 | 710.8359 | 21.5307 | 21.3844 | 349.7157 | 20.999 | 21.1776 | 611.424 | 22.3934 | 21.5061 | 833.2736 | 22.1154 | 21.6455 | 697.9103 | 612.5637 | 761.3939 | 774.3148 | 672.2063 |  | 697.6936 | 751.0947 | 772.9858 | 540.5716 | 590.3108 | 727.5488 |  | 360.458 |  |  | 410.9778 | 562.843 | 607.3123 | [5 empty] | 21.2093 | 544.3893 | 21.3354 | 21.1176 | 405.2086 | 20.9517 | 20.912 | 482.9791 | 579.9648 | 598.3762 | 462.742 | 736.3704 | 850.1746 | 460.8649 | 659.6333 | 697.732 | 550.8333 | 596.8042 | 631.4601 | 805.9391 | 590.5436 | 693.6823 | 968.0416 | 1028.3893 | 949.6188 | 472.3461 | 585.9362 | 602.1815 | 482.108 | 620.1922 | 693.7411 | 1022.2216 | 985.2133 | 534.4578 | 605.1673 | 567.4948 | 662.162 | 57.8477 | -0.00018239 | 17.7091 | 9.6949 | -27.1602 | 3.0843 |  |  | 3.387 | -30.6428 | -30.413 | 2.0127 | -3.0408 | -3.0892 | 8.6443 | 51.0789 | 68.5183 | 32.8993 | 88.9823 | 25.191 | 45.7711 | 27.2581
42843.4319 | 976 | 34.297 | 22.4013 | 22.1681 | 22.1147 | 21.871 | 21.3937 | 21.06 | 21.6308 | 21.7047 | 21.7237 | 21.6616 | 21.3364 | 21.0184 | 21.5574 | 21.1556 | 22.0274 | 23.4585 | 21.3341 | 37.7913 | 49.7548 | 36.3362 | 85.5327 | 89.1359 | 589.3224 | 22.4215 | 21.5604 | 608.3502 | 647.1518 | 615.6883 | 827.3955 | 22.0477 | 21.7367 | 720.6303 | 21.358 | 21.8349 | 678.559 | 698.6518 |  | 341.5031 | 785.4008 | 785.9064 | 696.8769 |  | 507.4613 | 711.9845 | 667.2599 | 800.1517 | 933.3209 | 1028.4309 | 1060.5824 | 35.1484 | 314.0911 | 64.2834 | 545.021 | 73.3126 | 60.0909 | 52.6194 | 60.4602 | 57.9274 |  |  | 2.6864 | -196.4294 | -193.6695 | 0.63111 | -1.4194 | -1.189 | 13.2522 | -60.7396 | 12.1932 | 39.7276 | 7.9398 | 0.0044552 | 0.0014966 | 0.00056183 | 29.2968 | 21.6018 | 21.5428 | 21.5219 | 21.3654 | 20.8812 | 20.4379 | 21.6441 | 21.7572 | 21.7948 | 21.7533 | 21.4867 | 20.9842 | 21.729 | 523.6131 | 474.0891 | 392.7282 | 297.9393 | 248.3353 | 756.2345 | 468.5796 | 21.5452 | 22.3832 | 23.3092 | 22.814 | 40.4709 | 42.9835 | 36.3499 | 84.417 | 86.1496 | 548.39 | 519.7634 | 523.7535 | 498.6429 | 63.6706 | 21.7375 | 710.9016 | 21.5399 | 21.3836 | 349.7454 | 20.9934 | 21.175 | 611.9067 | 22.4011 | 21.5129 | 833.9158 | 22.1214 | 21.6504 | 697.3438 | 612.1122 | 759.2398 | 771.4353 | 673.378 |  | 698.0531 | 748.5632 | 773.1405 | 538.8854 | 589.8888 | 725.7263 |  | 361.2286 |  |  | 410.8569 | 563.5839 | 607.7309 | [5 empty] | 21.219 | 543.4465 | 21.3513 | 21.1202 | 405.6501 | 20.9666 | 20.9194 | 482.6047 | 579.8335 | 598.8042 | 463.0485 | 734.2768 | 850.4208 | 460.4824 | 660.4404 | 698.9233 | 550.4355 | 596.6653 | 630.9787 | 806.0375 | 590.3741 | 695.1132 | 969.0663 | 1019.1617 | 953.0908 | 473.0301 | 586.4515 | 602.5669 | 482.2745 | 621.1571 | 695.6224 | 1002.5917 | 968.3185 | 535.0791 | 605.7959 | 568.3246 | 663.7891 | 62.0424 | -0.00070903 | 17.7071 | 9.6858 | -27.1973 | 3.0843 |  |  | 3.4054 | -30.6562 | -30.44 | 1.7377 | -2.9954 | -2.7415 | 9.1526 | 51.131 | 68.6331 | 32.8728 | 89.5108 | 25.5898 | 46.0069 | 27.2103
42843.4319 | 977 | 34.358 | 22.3996 | 22.1639 | 22.1197 | 21.8708 | 21.395 | 21.0663 | 21.6363 | 21.7064 | 21.7201 | 21.6596 | 21.3425 | 21.0243 | 21.5624 | 21.1606 | 22.0328 | 23.4812 | 21.344 | 37.9085 | 49.8532 | 36.6692 | 85.5476 | 89.1438 | 591.4302 | 22.4287 | 21.5584 | 609.7584 | 647.9796 | 617.1585 | 825.2976 | 22.0511 | 21.7335 | 721.2088 | 21.2681 | 21.8325 | 679.4995 | 699.2892 |  | 342.1484 | 779.602 | 778.3585 | 688.5459 |  | 506.2742 | 711.8736 | 665.8409 | 797.4406 | 929.3623 | 1027.2803 | 1056.3165 | 35.709 | 313.9501 | 64.5395 | 545.0444 | 73.2873 | 60.0075 | 52.6089 | 60.4699 | 57.9524 |  |  | 2.3737 | -196.4543 | -193.8107 | 0.87424 | -1.9707 | -1.4492 | 12.1765 | -59.3512 | 11.3265 | 37.3384 | 7.8552 | 0.00447 | 0.0014144 | 0.00051912 | 29.3407 | 21.5905 | 21.5343 | 21.5235 | 21.3685 | 20.8747 | 20.4306 | 21.6454 | 21.7592 | 21.7877 | 21.747 | 21.4824 | 20.9787 | 21.7299 | 533.7742 | 480.2566 | 393.1181 | 285.5844 | 239.5478 | 754.3756 | 467.0682 | 21.546 | 22.3929 | 23.326 | 22.8282 | 40.5603 | 43.073 | 36.5255 | 84.4304 | 86.1743 | 548.4571 | 520.8793 | 524.9562 | 500.4045 | 68.4018 | 26.655 | 710.5947 | 21.5365 | 21.3825 | 351.5603 | 20.9991 | 21.1838 | 613.6324 | 22.4201 | 21.5119 | 828.4637 | 22.1328 | 21.6549 | 698.0566 | 612.2669 | 760.2856 | 772.776 | 674.5427 |  | 698.4187 | 745.3835 | 773.1439 | 537.9091 | 589.4195 | 724.094 |  | 361.8909 |  |  | 410.1461 | 563.4099 | 608.2982 | [5 empty] | 21.2116 | 542.5392 | 21.3584 | 21.1146 | 404.2086 | 20.9622 | 20.921 | 482.3515 | 579.6134 | 599.3104 | 463.221 | 729.7144 | 850.0513 | 459.8437 | 660.9703 | 699.9924 | 550.4211 | 596.5924 | 629.2816 | 803.9804 | 590.2331 | 697.047 | 971.0381 | 995.4289 | 949.0083 | 473.2112 | 586.7956 | 603.2173 | 482.64 | 622.5485 | 696.5943 | 986.7654 | 949.3202 | 535.4007 | 606.6265 | 569.0017 | 664.7621 | 64.1358 | -7.7051e-05 | 17.7045 | 9.6719 | -27.1596 | 3.0842 |  |  | 3.2037 | -30.6564 | -30.4494 | 2.0451 | -3.528 | -3.0254 | 8.7694 | 51.1848 | 68.7224 | 32.8185 | 87.7166 | 25.2391 | 46.4486 | 27.1717
42843.4319 | 978 | 34.4169 | 22.4007 | 22.1635 | 22.115 | 21.8656 | 21.3876 | 21.0604 | 21.6287 | 21.6973 | 21.7157 | 21.6582 | 21.3354 | 21.0177 | 21.5601 | 21.1625 | 22.0506 | 23.5012 | 21.3543 | 38.0193 | 49.9572 | 36.9997 | 85.5644 | 89.1517 | 592.2093 | 22.4349 | 21.5614 | 610.6436 | 647.356 | 617.9295 | 819.1022 | 22.06 | 21.7276 | 719.2437 | 21.1618 | 21.8373 | 679.7549 | 699.6697 |  | 342.8653 | 777.4536 | 772.8028 | 678.686 |  | 506.3963 | 712.0211 | 664.5152 | 796.008 | 930.022 | 1026.9823 | 1060.2011 | 35.9568 | 313.8949 | 64.784 | 544.9966 | 73.3386 | 59.8478 | 52.5957 | 60.4634 | 57.9795 |  |  | 2.6707 | -196.4951 | -193.9711 | 1.0871 | -0.60853 | -0.97018 | 12.2718 | -58.7065 | 11.6612 | 37.1621 | 7.8839 | 0.004424 | 0.0015097 | 0.00056841 | 29.3877 | 21.5944 | 21.5355 | 21.5245 | 21.3664 | 20.8809 | 20.4322 | 21.6475 | 21.7596 | 21.7948 | 21.7447 | 21.4961 | 20.9837 | 21.7353 | 555.0511 | 494.1751 | 404.7992 | 276.7051 | 231.184 | 752.8173 | 465.825 | 21.5473 | 22.3988 | 23.3514 | 22.841 | 40.6503 | 43.1719 | 36.7213 | 84.4379 | 86.2009 | 548.75 | 521.7084 | 525.9248 | 500.0217 | 71.7447 | 26.9037 | 709.7312 | 21.5438 | 21.3872 | 350.5104 | 21.0039 | 21.1873 | 615.3844 | 22.4219 | 21.5122 | 822.1129 | 22.1391 | 21.6546 | 699.563 | 612.4486 | 764.5822 | 778.1756 | 675.7849 |  | 698.8704 | 741.1736 | 772.9184 | 536.5934 | 588.8995 | 722.2364 |  | 363.051 |  |  | 409.588 | 563.2464 | 609.0044 | [5 empty] | 21.2152 | 541.6012 | 21.3586 | 21.1125 | 402.9287 | 20.9712 | 20.9161 | 482.2866 | 579.5729 | 600.0713 | 463.2259 | 725.0244 | 848.4078 | 459.4898 | 661.4085 | 700.7021 | 550.2405 | 596.6166 | 628.4711 | 802.9577 | 590.1184 | 698.6285 | 970.0446 | 979.7005 | 942.8962 | 473.5444 | 587.6797 | 604.1235 | 482.2997 | 623.555 | 696.6658 | 983.5036 | 938.6304 | 535.7539 | 607.6452 | 568.9005 | 665.2356 | 64.8522 | -0.0014815 | 17.701 | 9.6532 | -27.1437 | 3.0843 |  |  | 3.3997 | -30.6619 | -30.4643 | 2.2807 | -1.9602 | -2.4751 | 8.8027 | 51.2569 | 68.7745 | 32.765 | 84.7968 | 23.689 | 46.7797 | 27.2273
42843.4319 | 979 | 34.4832 | 22.4008 | 22.1604 | 22.1055 | 21.8628 | 21.388 | 21.0608 | 21.6268 | 21.6916 | 21.7116 | 21.647 | 21.3304 | 21.0161 | 21.5481 | 21.1607 | 22.0643 | 23.5189 | 21.3655 | 38.1323 | 50.0541 | 37.3108 | 85.5736 | 89.1611 | 591.7389 | 22.44 | 21.5624 | 610.8635 | 646.8312 | 617.3439 | 814.3965 | 22.053 | 21.7272 | 716.7592 | 21.0428 | 21.8247 | 679.8682 | 701.4638 |  | 343.4826 | 768.7545 | 766.4033 | 667.0784 |  | 505.983 | 711.1182 | 663.4756 | 794.6974 | 928.0109 | 1025.9604 | 1055.9964 | 35.9505 | 313.8424 | 64.4985 | 544.8449 | 73.3171 | 59.7153 | 52.5775 | 60.4445 | 57.9977 |  |  | 2.7844 | -196.4616 | -193.5834 | 0.38929 | -1.401 | -1.553 | 11.2993 | -58.9556 | 11.4162 | 36.6412 | 8.0696 | 0.0045127 | 0.0014506 | 0.00056019 | 29.4372 | 21.5984 | 21.5366 | 21.5165 | 21.3641 | 20.8799 | 20.4333 | 21.6446 | 21.7562 | 21.795 | 21.7505 | 21.4917 | 20.9769 | 21.7333 | 581.9226 | 555.6604 | 425.1796 | 282.6687 | 234.6154 | 751.6846 | 464.6125 | 21.5604 | 22.4246 | 23.3754 | 22.8634 | 40.7508 | 43.2646 | 36.9412 | 84.4493 | 86.2384 | 548.9858 | 522.474 | 526.875 | 498.2435 | 75.8572 | 25.3215 | 707.0106 | 21.5591 | 21.3929 | 347.5475 | 21.0064 | 21.1884 | 616.2642 | 22.4244 | 21.5206 | 817.5591 | 22.1514 | 21.6664 | 699.9415 | 611.9552 | 765.4127 | 778.1783 | 678.5033 |  | 699.4616 | 737.0545 | 772.4326 | 534.4606 | 588.3157 | 719.584 |  | 364.4859 |  |  | 409.7798 | 564.1496 | 610.153 | [5 empty] | 21.216 | 540.5534 | 21.3651 | 21.117 | 403.2409 | 20.9823 | 20.9223 | 482.1188 | 579.3528 | 601.0884 | 463.0887 | 723.0199 | 848.9689 | 460.0398 | 663.1836 | 701.1416 | 549.9804 | 597.0396 | 628.0156 | 804.3933 | 590.8199 | 700.0015 | 965.7935 | 971.6663 | 944.168 | 473.9719 | 589.2498 | 604.7199 | 481.2424 | 624.0563 | 696.749 | 973.7757 | 931.2721 | 536.2977 | 608.6769 | 568.2331 | 665.4467 | 61.572 | 0.0014046 | 17.6971 | 9.6324 | -27.1858 | 3.0843 |  |  | 3.4701 | -30.6452 | -30.4199 | 1.3641 | -2.9731 | -3.1303 | 8.4434 | 51.321 | 68.7494 | 32.7233 | 81.4082 | 21.1791 | 47.1275 | 27.3129
42843.4319 | 980 | 34.5482 | 22.409 | 22.1671 | 22.1135 | 21.8776 | 21.3976 | 21.0721 | 21.6391 | 21.7009 | 21.7191 | 21.6539 | 21.3416 | 21.0227 | 21.5573 | 21.1604 | 22.0792 | 23.5401 | 21.3785 | 38.2465 | 50.1459 | 37.6103 | 85.5759 | 89.1747 | 591.6771 | 22.4507 | 21.5597 | 611.1141 | 646.3233 | 617.1928 | 809.3178 | 22.0677 | 21.7258 | 715.275 | 20.97 | 21.8307 | 679.3547 | 703.5946 |  | 344.1015 | 762.5445 | 760.6809 | 655.4268 |  | 505.9109 | 710.826 | 660.6185 | 799.6409 | 928.4679 | 1025.9266 | 1064.6453 | 35.6078 | 313.7577 | 63.7449 | 544.7044 | 73.2656 | 59.6081 | 52.562 | 60.4571 | 58.0173 |  |  | 2.7456 | -196.4649 | -194.2438 | 0.46748 | -1.9964 | -1.4821 | 12.7022 | -58.4831 | 11.7867 | 38.3253 | 8.1252 | 0.0045374 | 0.0014933 | 0.00054869 | 29.482 | 21.6032 | 21.5424 | 21.529 | 21.3711 | 20.8832 | 20.4441 | 21.652 | 21.7526 | 21.7996 | 21.7571 | 21.4899 | 20.9895 | 21.7377 | 607.0254 | 615.3193 | 442.9039 | 282.943 | 247.4094 | 751.025 | 463.6146 | 21.5539 | 22.4287 | 23.3895 | 22.8663 | 40.8364 | 43.3447 | 37.1241 | 84.4661 | 86.2594 | 549.0143 | 523.2386 | 527.8368 | 496.7905 | 72.0233 | 32.0148 | 704.3782 | 21.5588 | 21.3775 | 346.3141 | 21.0048 | 21.183 | 616.3341 | 22.4363 | 21.5138 | 811.3322 | 22.1589 | 21.6543 | 699.2426 | 613.4314 | 764.6623 | 777.031 | 678.8924 |  | 699.9416 | 738.6037 | 772.4075 | 533.4965 | 587.8242 | 718.7058 |  | 366.1254 |  |  | 411.0149 | 565.5821 | 611.6529 | [5 empty] | 21.2149 | 539.9678 | 21.3696 | 21.1189 | 402.0692 | 20.9857 | 20.9275 | 482.2753 | 579.1497 | 601.9295 | 462.6914 | 721.2998 | 851.1677 | 461.2867 | 665.6618 | 701.7609 | 549.919 | 597.6271 | 627.3439 | 804.7763 | 592.5375 | 701.102 | 964.2087 | 959.8229 | 945.4048 | 474.1068 | 590.542 | 604.929 | 480.7488 | 624.0529 | 697.2812 | 965.1286 | 918.1327 | 536.6187 | 609.2189 | 567.6434 | 666.0423 | 62.9846 | 0.00083586 | 17.6929 | 9.6269 | -27.13 | 3.0842 |  |  | 3.4456 | -30.6409 | -30.4672 | 1.4947 | -3.549 | -3.0579 | 8.9521 | 51.4238 | 68.6992 | 32.6652 | 78.3849 | 19.0082 | 47.3362 | 27.3577
42843.4319 | 981 | 34.6113 | 22.4138 | 22.1655 | 22.1171 | 21.8682 | 21.3925 | 21.0791 | 21.6335 | 21.6958 | 21.7163 | 21.6573 | 21.3409 | 21.0226 | 21.558 | 21.1538 | 22.0835 | 23.5606 | 21.3844 | 38.3496 | 50.2401 | 37.9164 | 85.5855 | 89.1821 | 592.5611 | 22.4541 | 21.5635 | 611.8427 | 644.2862 | 617.7671 | 803.2069 | 22.0668 | 21.7271 | 711.4726 | 20.9109 | 21.8264 | 678.6552 | 705.0995 |  | 344.7832 | 757.9686 | 755.0738 | 652.9494 |  | 505.3782 | 710.1184 | 659.4347 | 802.21 | 921.8642 | 1023.5051 | 1061.6155 | 35.4389 | 313.7376 | 64.4002 | 544.7371 | 73.2988 | 59.5241 | 52.5554 | 60.4726 | 58.0391 |  |  | 2.2935 | -196.432 | -194.228 | 0.38534 | -1.6941 | -1.8139 | 12.9716 | -57.55 | 11.9605 | 38.2604 | 8.0668 | 0.0044306 | 0.0015196 | 0.00056348 | 29.5103 | 21.598 | 21.5357 | 21.5265 | 21.3654 | 20.8689 | 20.431 | 21.6488 | 21.758 | 21.7882 | 21.7462 | 21.4894 | 20.9796 | 21.7269 | 632.862 | 618.2005 | 462.2482 | 300.9894 | 268.1995 | 750.6561 | 463.144 | 21.555 | 22.4364 | 23.4071 | 22.8843 | 40.9378 | 43.4352 | 37.3044 | 84.4837 | 86.2822 | 549.0061 | 523.624 | 528.4107 | 496.2398 | 89.2703 | 35.9284 | 704.8061 | 21.5622 | 21.3739 | 345.2559 | 21.0055 | 21.1802 | 617.0844 | 22.4444 | 21.5078 | 804.4541 | 22.1482 | 21.65 | 699.3839 | 601.5952 | 767.9322 | 780.3492 | 678.5209 |  | 700.4307 | 740.3547 | 772.615 | 533.4539 | 587.4754 | 719.2217 |  | 367.7963 |  |  | 412.0258 | 566.5927 | 612.7678 | [5 empty] | 21.2173 | 540.8349 | 21.368 | 21.117 | 402.7132 | 20.9875 | 20.9204 | 482.6122 | 578.9789 | 602.5359 | 462.6623 | 718.3485 | 851.9126 | 461.7206 | 667.4381 | 702.7308 | 549.6787 | 598.5201 | 626.5186 | 803.4059 | 593.6568 | 702.7462 | 963.058 | 946.204 | 941.4926 | 474.2742 | 591.4548 | 605.2736 | 480.6605 | 624.1823 | 697.5819 | 965.2369 | 905.5179 | 536.7733 | 609.7509 | 567.2075 | 666.4406 | 64.6778 | 0.00032325 | 17.6885 | 9.6199 | -27.1487 | 3.0843 |  |  | 3.1502 | -30.6273 | -30.455 | 1.3565 | -3.2662 | -3.3798 | 9.0381 | 51.55 | 68.7101 | 32.6063 | 75.3833 | 16.7639 | 47.2486 | 27.3717
42843.4319 | 982 | 34.6679 | 22.4184 | 22.1724 | 22.1166 | 21.8656 | 21.3994 | 21.0793 | 21.6328 | 21.7022 | 21.7193 | 21.6511 | 21.3389 | 21.0257 | 21.5548 | 21.1585 | 22.0863 | 23.5901 | 21.396 | 38.4612 | 50.3369 | 38.2171 | 85.6069 | 89.2009 | 592.8436 | 22.4647 | 21.5658 | 612.306 | 640.9093 | 617.8552 | 796.695 | 22.0736 | 21.7276 | 707.0257 | 20.8981 | 21.8304 | 678.0558 | 706.4455 |  | 345.5019 | 760.9775 | 754.0508 | 652.8879 |  | 505.0712 | 710.095 | 660.4149 | 805.2376 | 928.1646 | 1024.0753 | 1064.6902 | 35.3912 | 313.7291 | 64.1488 | 544.6386 | 73.3129 | 59.4094 | 52.5459 | 60.4891 | 58.0565 |  |  | 2.7029 | -196.4261 | -194.0026 | 0.58051 | -1.5035 | -1.5931 | 12.6884 | -57.1176 | 11.6106 | 37.2043 | 8.0135 | 0.0043912 | 0.0014686 | 0.00056019 | 29.5502 | 21.5903 | 21.5172 | 21.5126 | 21.3518 | 20.8676 | 20.4281 | 21.638 | 21.7474 | 21.7742 | 21.738 | 21.4828 | 20.9711 | 21.7218 | 677.9694 | 631.4409 | 495.716 | 292.7301 | 256.2072 | 751.2523 | 463.1923 | 21.5511 | 22.4416 | 23.4213 | 22.8911 | 41.0206 | 43.5201 | 37.4792 | 84.4995 | 86.2911 | 549.1355 | 523.74 | 529.0021 | 496.5451 | 65.439 | 26.764 | 706.079 | 21.555 | 21.3756 | 344.7755 | 21.0096 | 21.1895 | 618.1269 | 22.4454 | 21.5167 | 797.8919 | 22.1698 | 21.6566 | 699.8827 | 605.1521 | 772.1356 | 785.0411 | 678.7161 |  | 700.9562 | 739.3309 | 772.7747 | 536.0166 | 587.4026 | 719.9289 |  | 369.6679 |  |  | 412.6336 | 566.801 | 613.7068 | [5 empty] | 21.2161 | 542.9748 | 21.3719 | 21.1213 | 403.3468 | 20.9869 | 20.9138 | 482.719 | 579.0361 | 603.09 | 462.7508 | 716.7242 | 849.957 | 460.9581 | 667.7363 | 703.5951 | 549.8264 | 599.8192 | 626.015 | 802.3872 | 593.7255 | 703.5597 | 960.5243 | 941.3995 | 934.701 | 474.5811 | 592.2492 | 606.1346 | 480.8702 | 624.4479 | 696.7071 | 963.3547 | 906.3592 | 536.5883 | 610.3785 | 566.9441 | 666.2601 | 65.4658 | -0.003532 | 17.6845 | 9.5996 | -27.185 | 3.0843 |  |  | 3.42 | -30.6265 | -30.437 | 1.665 | -3.0777 | -3.1681 | 8.9408 | 51.6692 | 68.7845 | 32.5225 | 70.5829 | 13.055 | 47.1165 | 27.3831
42843.4319 | 983 | 34.737 | 22.4218 | 22.1707 | 22.1143 | 21.867 | 21.3922 | 21.0818 | 21.6304 | 21.7033 | 21.718 | 21.6521 | 21.3332 | 21.0239 | 21.5554 | 21.1599 | 22.1022 | 23.6058 | 21.4026 | 38.5735 | 50.4257 | 38.5205 | 85.6203 | 89.2166 | 592.1221 | 22.4692 | 21.557 | 611.9391 | 637.5938 | 616.6864 | 794.4289 | 22.0735 | 21.7273 | 704.502 | 20.8872 | 21.8281 | 677.9081 | 707.6055 |  | 346.2324 | 762.7624 | 757.481 | 662.9217 |  | 505.1315 | 709.6643 | 659.041 | 801.7899 | 922.3784 | 1020.148 | 1066.9706 | 35.1963 | 313.6093 | 63.5985 | 544.4524 | 73.3051 | 59.3728 | 52.5497 | 60.4813 | 58.0809 |  |  | 2.7226 | -196.4635 | -193.8745 | 0.069926 | -2.4531 | -2.0143 | 11.2303 | -57.2891 | 11.8387 | 37.6191 | 7.9569 | 0.0043567 | 0.0014128 | 0.00058319 | 29.6085 | 21.6001 | 21.5266 | 21.5146 | 21.3637 | 20.8693 | 20.4353 | 21.6402 | 21.7535 | 21.7804 | 21.7456 | 21.4851 | 20.9853 | 21.7242 | 618.9518 | 564.7266 | 461.1483 | 297.677 | 254.0132 | 750.2509 | 462.3196 | 21.5609 | 22.4606 | 23.4542 | 22.9181 | 41.1218 | 43.6201 | 37.6904 | 84.5253 | 86.3282 | 549.3971 | 523.8497 | 529.3164 | 497.3841 | 66.5808 | 22.7589 | 706.2023 | 21.5642 | 21.3858 | 344.5754 | 21.0118 | 21.1887 | 617.9036 | 22.4594 | 21.5215 | 799.2154 | 22.1804 | 21.6649 | 700.4663 | 619.3261 | 771.233 | 782.5721 | 679.0126 |  | 701.3728 | 739.6 | 772.8849 | 540.7904 | 587.6705 | 719.5424 |  | 369.3704 |  |  | 412.8677 | 566.8074 | 614.2855 | [5 empty] | 21.2086 | 546.0627 | 21.3775 | 21.1229 | 403.0651 | 20.9932 | 20.9241 | 482.9369 | 579.5854 | 604.0284 | 462.216 | 716.2141 | 848.9805 | 460.092 | 666.3067 | 703.8564 | 550.4744 | 601.6231 | 625.2472 | 802.5477 | 592.4991 | 703.4273 | 958.3718 | 939.2557 | 934.2938 | 474.7122 | 592.8062 | 606.7828 | 481.7132 | 624.7058 | 695.3558 | 951.5994 | 902.2968 | 536.6971 | 610.9786 | 567.1866 | 666.283 | 66.3364 | -0.00033684 | 17.6833 | 9.5854 | -27.1356 | 3.0843 |  |  | 3.4301 | -30.6227 | -30.4203 | 0.57773 | -3.9253 | -3.557 | 8.3987 | 51.76 | 68.8086 | 32.4361 | 76.7853 | 16.72 | 46.8049 | 27.4001
42843.4319 | 984 | 34.8061 | 22.4291 | 22.1752 | 22.1178 | 21.8668 | 21.3886 | 21.0878 | 21.6326 | 21.7084 | 21.7174 | 21.6665 | 21.337 | 21.0339 | 21.5598 | 21.1547 | 22.0939 | 23.6203 | 21.4041 | 38.6746 | 50.5134 | 38.8381 | 85.6324 | 89.228 | 590.9316 | 22.4737 | 21.5505 | 610.891 | 637.4004 | 614.8104 | 794.285 | 22.0777 | 21.7182 | 705.8965 | 20.8636 | 21.8298 | 678.2651 | 708.5373 |  | 347.0172 | 761.2858 | 755.5575 | 665.5573 |  | 504.0276 | 709.4857 | 659.1864 | 800.0909 | 922.5881 | 1019.9549 | 1067.3417 | 35.3313 | 313.6565 | 63.0777 | 544.3004 | 73.2816 | 59.3345 | 52.5422 | 60.4928 | 58.1101 |  |  | 2.9171 | -196.4405 | -193.6911 | 0.1409 | -2.271 | -2.6458 | 11.225 | -56.952 | 11.5118 | 37.4477 | 7.8248 | 0.0044832 | 0.0014801 | 0.00052077 | 29.6598 | 21.6066 | 21.5386 | 21.5243 | 21.3657 | 20.8793 | 20.4472 | 21.6471 | 21.7621 | 21.7923 | 21.7535 | 21.4931 | 20.9873 | 21.7355 | 578.5932 | 532.7103 | 431.5974 | 288.0064 | 245.0516 | 749.2873 | 461.0555 | 21.5528 | 22.472 | 23.4622 | 22.9204 | 41.2028 | 43.7178 | 37.8786 | 84.5286 | 86.3503 | 549.7692 | 524.2961 | 529.657 | 499.0192 | 60.7188 | 21.9713 | 705.8108 | 21.5621 | 21.3851 | 344.3804 | 21.0068 | 21.1859 | 616.7578 | 22.4558 | 21.5118 | 798.3244 | 22.1861 | 21.6495 | 700.7813 | 610.3595 | 770.12 | 780.5485 | 679.1671 |  | 701.7828 | 739.8141 | 773.017 | 546.5881 | 588.2053 | 719.0386 |  | 367.3462 |  |  | 412.4674 | 567.4037 | 614.7776 | [5 empty] | 21.2066 | 549.4793 | 21.3781 | 21.1164 | 402.4503 | 20.9904 | 20.9291 | 483.0974 | 580.5049 | 605.0098 | 461.7054 | 714.0675 | 848.8337 | 458.6405 | 664.0534 | 703.6941 | 551.2503 | 603.5629 | 624.2375 | 800.752 | 590.2428 | 703.2971 | 957.9127 | 924.5635 | 930.8119 | 474.9301 | 593.1088 | 606.8602 | 482.5119 | 624.9511 | 694.297 | 947.7481 | 890.6621 | 537.0572 | 611.3088 | 567.4527 | 665.9978 | 61.4338 | -0.00051945 | 17.6831 | 9.575 | -27.1419 | 3.0842 |  |  | 3.5468 | -30.6181 | -30.4031 | 0.82 | -3.7766 | -4.0763 | 8.3961 | 51.8532 | 68.8407 | 32.3674 | 80.9286 | 19.7492 | 46.8113 | 27.412
42843.4319 | 985 | 34.857 | 22.4212 | 22.1638 | 22.1083 | 21.8627 | 21.3862 | 21.0891 | 21.6259 | 21.6983 | 21.7111 | 21.6531 | 21.3348 | 21.0214 | 21.5514 | 21.1605 | 22.1199 | 23.6484 | 21.416 | 38.796 | 50.614 | 39.1864 | 85.6635 | 89.2582 | 588.9894 | 22.4839 | 21.556 | 609.6623 | 637.746 | 613.2341 | 792.366 | 22.0899 | 21.7283 | 704.6353 | 20.8126 | 21.8306 | 677.9484 | 708.8505 |  | 347.7687 | 761.7005 | 756.3754 | 655.3998 |  | 503.7762 | 710.1477 | 659.9106 | 799.2738 | 922.0349 | 1019.5454 | 1066.0769 | 35.3311 | 313.6398 | 62.373 | 544.1587 | 73.2655 | 59.3007 | 52.533 | 60.5102 | 58.1362 |  |  | 2.8921 | -196.4307 | -193.7477 | 0.22041 | -1.8472 | -2.289 | 11.7704 | -55.9118 | 11.2446 | 36.4352 | 7.7391 | 0.0042515 | 0.0014851 | 0.00053719 | 29.6965 | 21.6057 | 21.5349 | 21.5181 | 21.367 | 20.8687 | 20.4355 | 21.6422 | 21.7569 | 21.7888 | 21.7476 | 21.4911 | 20.9826 | 21.7333 | 581.8516 | 504.3681 | 405.3298 | 278.7239 | 231.8308 | 748.0379 | 459.7641 | 21.5554 | 22.4829 | 23.4883 | 22.9356 | 41.294 | 43.8033 | 38.0639 | 84.5442 | 86.38 | 550.1073 | 524.6602 | 529.798 | 499.7068 | 67.8751 | 27.6971 | 706.0561 | 21.5592 | 21.3832 | 344.7599 | 21.0056 | 21.1747 | 614.8612 | 22.4727 | 21.5135 | 795.9313 | 22.1923 | 21.6556 | 699.8556 | 623.5609 | 771.0517 | 782.1727 | 679.3251 |  | 702.1547 | 735.3534 | 772.5946 | 552.4657 | 588.9704 | 717.2183 |  | 367.4331 |  |  | 411.3115 | 568.2673 | 615.3118 | [5 empty] | 21.2121 | 552.3622 | 21.3889 | 21.1223 | 402.511 | 20.9983 | 20.916 | 482.6524 | 582.2573 | 605.7129 | 461.4775 | 711.6148 | 847.0137 | 456.6887 | 661.9896 | 703.6613 | 552.1228 | 605.5493 | 623.7941 | 800.7189 | 587.5359 | 702.8425 | 960.2231 | 912.7977 | 924.1853 | 474.9861 | 593.6344 | 606.3051 | 482.9352 | 624.7657 | 692.9212 | 947.4779 | 883.1038 | 537.5196 | 611.1171 | 567.497 | 665.3678 | 59.96 | 0.0007235 | 17.6818 | 9.5573 | -27.1494 | 3.0843 |  |  | 3.5285 | -30.6277 | -30.4178 | 1.0259 | -3.4054 | -3.7909 | 8.5963 | 51.9373 | 68.8432 | 32.3364 | 80.1254 | 22.4087 | 47.0228 | 27.4451
42843.4319 | 986 | 34.9299 | 22.4266 | 22.1691 | 22.1134 | 21.869 | 21.3873 | 21.0972 | 21.6336 | 21.7013 | 21.7226 | 21.6522 | 21.3411 | 21.0232 | 21.5626 | 21.1622 | 22.1326 | 23.6691 | 21.4367 | 38.9039 | 50.7039 | 39.5442 | 85.6756 | 89.2857 | 587.9572 | 22.4899 | 21.5612 | 608.857 | 637.6642 | 613.1998 | 790.4824 | 22.0968 | 21.7292 | 703.8902 | 20.784 | 21.8344 | 677.2217 | 708.7817 |  | 348.529 | 758.8311 | 753.5957 | 646.3937 |  | 503.506 | 710.2427 | 658.9882 | 804.0379 | 919.1375 | 1018.3251 | 1050.0154 | 35.3917 | 313.5732 | 62.0425 | 543.8761 | 73.327 | 59.2892 | 52.5306 | 60.5351 | 58.1759 |  |  | 2.5879 | -196.4248 | -193.7523 | 0.10344 | -1.564 | -1.3316 | 11.6837 | -56.0971 | 11.6131 | 36.7033 | 7.5486 | 0.0042499 | 0.0013569 | 0.00051091 | 29.7415 | 21.6117 | 21.5362 | 21.5206 | 21.3677 | 20.8662 | 20.4344 | 21.6395 | 21.7542 | 21.7878 | 21.746 | 21.4925 | 20.9868 | 21.7319 | 589.7184 | 544.0777 | 439.7672 | 281.9157 | 226.5094 | 747.3226 | 459.0682 | 21.5555 | 22.4947 | 23.5073 | 22.9486 | 41.3781 | 43.8916 | 38.2609 | 84.5669 | 86.3979 | 550.2832 | 525.0446 | 529.9717 | 499.4426 | 66.3892 | 31.2464 | 703.4833 | 21.5631 | 21.377 | 344.376 | 21.0094 | 21.1868 | 613.6736 | 22.4719 | 21.5117 | 794.2905 | 22.1975 | 21.6583 | 697.4923 | 624.9227 | 769.0038 | 779.1234 | 677.9775 |  | 702.3572 | 734.0162 | 772.3504 | 555.9838 | 589.6798 | 716.238 |  | 368.2134 |  |  | 409.329 | 568.4601 | 615.3243 | [5 empty] | 21.2157 | 555.4247 | 21.3933 | 21.1214 | 400.5913 | 21.0051 | 20.9245 | 482.1452 | 584.9037 | 605.842 | 461.0179 | 710.7119 | 847.603 | 455.2735 | 660.4853 | 703.4529 | 552.9911 | 606.9965 | 623.9086 | 800.4481 | 586.0836 | 701.9083 | 959.662 | 904.3786 | 921.7883 | 475.412 | 593.8693 | 605.3795 | 483.503 | 624.9166 | 692.7011 | 951.9637 | 877.835 | 538.2537 | 610.3584 | 568.0336 | 665.328 | 63.8711 | 0.00059006 | 17.679 | 9.5386 | -27.203 | 3.0843 |  |  | 3.3377 | -30.6287 | -30.4196 | 0.70288 | -3.132 | -2.89 | 8.5605 | 52.023 | 68.8102 | 32.3616 | 78.9993 | 18.443 | 47.1112 | 27.4796
42843.4319 | 987 | 34.9964 | 22.44 | 22.1686 | 22.1174 | 21.8753 | 21.3956 | 21.1018 | 21.637 | 21.7028 | 21.7241 | 21.6646 | 21.3395 | 21.0247 | 21.5652 | 21.1603 | 22.1402 | 23.6876 | 21.4397 | 39.0154 | 50.7969 | 39.9029 | 85.6903 | 89.3187 | 586.9823 | 22.4946 | 21.5624 | 608.4781 | 637.3846 | 613.51 | 788.0559 | 22.103 | 21.7245 | 703.0263 | 20.8326 | 21.8235 | 676.2708 | 708.8404 |  | 349.2374 | 752.0144 | 750.2083 | 643.8352 |  | 503.3679 | 708.139 | 662.2366 | 809.1181 | 915.3983 | 1019.395 | 1062.4299 | 35.5204 | 313.5904 | 62.2256 | 543.5241 | 73.3236 | 59.2366 | 52.5159 | 60.5477 | 58.2075 |  |  | 2.6004 | -196.4399 | -193.8535 | 0.28283 | -2.0614 | -2.0084 | 12.0503 | -55.304 | 11.2452 | 35.9161 | 7.5601 | 0.0043189 | 0.0013339 | 0.00052734 | 29.7862 | 21.6203 | 21.5357 | 21.5304 | 21.3683 | 20.8739 | 20.4357 | 21.6461 | 21.7502 | 21.7895 | 21.7513 | 21.4898 | 20.9856 | 21.7378 | 576.6259 | 547.1102 | 458.6116 | 301.0782 | 232.589 | 745.9052 | 458.5978 | 21.5545 | 22.5008 | 23.5287 | 22.9556 | 41.4654 | 43.9718 | 38.4497 | 84.581 | 86.4249 | 550.2737 | 524.8273 | 529.6771 | 497.5799 | 59.3696 | 28.1206 | 703.3578 | 21.5732 | 21.3838 | 344.3129 | 21.0126 | 21.1867 | 612.7624 | 22.4796 | 21.519 | 791.6822 | 22.2046 | 21.661 | 696.2047 | 625.4543 | 765.3327 | 775.3338 | 677.1311 |  | 702.5147 | 733.5773 | 772.1296 | 559.3393 | 590.385 | 715.6405 |  | 369.0292 |  |  | 407.3353 | 568.1202 | 615.4585 | [5 empty] | 21.2091 | 557.5646 | 21.393 | 21.117 | 402.457 | 21.0008 | 20.9308 | 482.0978 | 586.5987 | 605.6875 | 460.7965 | 709.4412 | 847.2795 | 453.8324 | 660.1293 | 703.3299 | 553.8495 | 608.7692 | 624.0639 | 798.8418 | 585.6341 | 701.8136 | 962.8743 | 903.6803 | 920.8497 | 476.1569 | 593.477 | 604.4091 | 484.428 | 625.3908 | 691.9896 | 946.4333 | 884.2536 | 538.6392 | 609.3884 | 568.9567 | 664.9498 | 64.8247 | -0.00045626 | 17.6764 | 9.5282 | -27.2305 | 3.0842 |  |  | 3.3463 | -30.5971 | -30.395 | 1.161 | -3.5973 | -3.5507 | 8.6974 | 52.0841 | 68.7591 | 32.3909 | 79.9556 | 16.255 | 46.971 | 27.5298
42843.4319 | 988 | 35.043 | 22.4268 | 22.1601 | 22.1034 | 21.8647 | 21.3818 | 21.0873 | 21.6225 | 21.6885 | 21.7078 | 21.6553 | 21.327 | 21.0151 | 21.5517 | 21.1616 | 22.1437 | 23.7098 | 21.449 | 39.122 | 50.8955 | 40.2964 | 85.7317 | 89.3496 | 587.9811 | 22.5056 | 21.5518 | 608.6067 | 635.5067 | 613.6207 | 786.9693 | 22.0983 | 21.7195 | 701.478 | 20.9102 | 21.8223 | 675.8756 | 709.2199 |  | 349.8833 | 747.1062 | 748.5227 | 657.3047 |  | 503.0549 | 706.9505 | 663.4307 | 803.6228 | 911.4982 | 1019.2128 | 1061.1463 | 35.5057 | 313.5033 | 63.1128 | 543.0991 | 73.3885 | 59.1333 | 52.5019 | 60.5425 | 58.2211 |  |  | 2.6634 | -196.432 | -193.9494 | 0.31503 | -1.815 | -1.9243 | 11.2565 | -55.1824 | 11.36 | 35.8658 | 7.6894 | 0.0042696 | 0.0013799 | 0.00055691 | 29.8316 | 21.6087 | 21.532 | 21.5278 | 21.3623 | 20.8692 | 20.4393 | 21.6466 | 21.7566 | 21.7875 | 21.7524 | 21.4912 | 20.9769 | 21.7332 | 587.5926 | 564.1597 | 477.3881 | 295.3917 | 235.5053 | 744.0415 | 458.099 | 21.5569 | 22.5255 | 23.5561 | 22.973 | 41.5737 | 44.0768 | 38.6565 | 84.6012 | 86.4535 | 550.0725 | 524.213 | 529.0869 | 495.178 | 64.9784 | 23.3023 | 703.0637 | 21.5719 | 21.3919 | 343.8309 | 21.0132 | 21.1815 | 612.6508 | 22.4921 | 21.5152 | 791.4914 | 22.222 | 21.655 | 696.3082 | 623.4724 | 764.2496 | 774.537 | 678.0442 |  | 702.8602 | 733.0268 | 771.9226 | 562.3508 | 591.1774 | 715.973 |  | 369.5299 |  |  | 406.3824 | 567.7154 | 615.8489 | [5 empty] | 21.2131 | 559.5201 | 21.4021 | 21.1169 | 406.3675 | 21.0147 | 20.9257 | 481.8461 | 587.8188 | 606.0793 | 460.7069 | 709.0181 | 846.2409 | 453.08 | 659.3718 | 702.9632 | 554.1525 | 610.1022 | 623.6634 | 799.9813 | 585.6028 | 701.3873 | 962.65 | 906.5353 | 919.0625 | 476.8443 | 593.0764 | 603.7745 | 484.8838 | 625.6256 | 691.7234 | 934.6819 | 880.5492 | 539.3179 | 608.9504 | 569.3889 | 664.8453 | 67.2906 | -0.00029474 | 17.6741 | 9.5062 | -27.2207 | 3.0843 |  |  | 3.3868 | -30.578 | -30.3841 | 1.2246 | -3.3752 | -3.4753 | 8.4055 | 52.1411 | 68.715 | 32.4451 | 78.0839 | 14.069 | 46.5092 | 27.5655
42843.4319 | 989 | 35.1107 | 22.4232 | 22.1646 | 22.112 | 21.8622 | 21.3855 | 21.0927 | 21.626 | 21.6979 | 21.7136 | 21.6529 | 21.3272 | 21.0168 | 21.5537 | 21.1511 | 22.1632 | 23.7235 | 21.4601 | 39.2383 | 50.9811 | 40.7205 | 85.7614 | 89.3887 | 587.354 | 22.5018 | 21.5644 | 608.3777 | 634.5617 | 613.2005 | 785.6414 | 22.1025 | 21.7137 | 700.7126 | 20.9197 | 21.8195 | 675.8989 | 709.8229 |  | 350.5925 | 746.1516 | 745.1127 | 661.3269 |  | 502.9594 | 706.7618 | 661.6246 | 796.1652 | 903.2879 | 1016.004 | 1065.575 | 35.6179 | 313.4504 | 63.5912 | 542.7558 | 73.3716 | 58.9899 | 52.488 | 60.5404 | 58.246 |  |  | 2.8034 | -196.4254 | -193.6484 | 1.1161 | -1.2643 | -1.4624 | 12.1167 | -54.3623 | 11.1331 | 36.6295 | 7.5808 | 0.0042729 | 0.0013438 | 0.00057005 | 29.8753 | 21.6085 | 21.525 | 21.5218 | 21.361 | 20.882 | 20.4377 | 21.6486 | 21.7599 | 21.7948 | 21.7503 | 21.4951 | 20.9848 | 21.7354 | 551.7426 | 495.3912 | 423.6011 | 287.3985 | 234.0957 | 742.4582 | 456.929 | 21.5599 | 22.5382 | 23.5711 | 22.9915 | 41.6686 | 44.1624 | 38.8375 | 84.6163 | 86.4724 | 549.7961 | 523.5014 | 528.3189 | 493.43 | 63.3584 | 23.405 | 704.052 | 21.5767 | 21.381 | 343.8065 | 21.0078 | 21.1769 | 612.518 | 22.5022 | 21.5198 | 789.2725 | 22.2307 | 21.657 | 698.7441 | 626.2171 | 768.3021 | 780.2073 | 679.0254 |  | 703.2884 | 733.9808 | 771.9623 | 564.4777 | 591.9803 | 716.5426 |  | 370.6301 |  |  | 407.4448 | 567.6712 | 616.0819 | [5 empty] | 21.1998 | 561.5165 | 21.3988 | 21.1132 | 410.2115 | 21.0125 | 20.9189 | 480.6603 | 589.0071 | 606.2763 | 460.4284 | 707.935 | 845.2847 | 452.5998 | 659.248 | 702.4564 | 554.4201 | 610.7083 | 622.9732 | 799.3955 | 585.5836 | 700.4897 | 960.4217 | 897.7562 | 913.2286 | 477.6982 | 592.9804 | 603.1768 | 485.369 | 625.5637 | 690.8174 | 925.9197 | 874.1289 | 540.0856 | 609.2878 | 569.8983 | 663.9696 | 66.3926 | -0.001629 | 17.6726 | 9.4942 | -27.228 | 3.0842 |  |  | 3.4739 | -30.5745 | -30.3576 | 2.3046 | -2.8135 | -3.0258 | 8.7099 | 52.2161 | 68.6999 | 32.5261 | 81.5143 | 19.8119 | 46.4026 | 27.5714
42843.4319 | 990 | 35.1815 | 22.4333 | 22.1706 | 22.1167 | 21.8686 | 21.3893 | 21.1038 | 21.626 | 21.7024 | 21.7258 | 21.6646 | 21.3362 | 21.0299 | 21.5595 | 21.1653 | 22.1737 | 23.7659 | 21.4745 | 39.3543 | 51.0827 | 41.1911 | 85.7927 | 89.4372 | 585.4987 | 22.5232 | 21.5677 | 607.2875 | 634.7669 | 611.8578 | 782.3064 | 22.1075 | 21.7126 | 699.2594 | 20.9046 | 21.8177 | 675.5558 | 709.9906 |  | 351.3124 | 744.0279 | 740.0583 | 654.7811 |  | 502.6255 | 707.0281 | 659.0508 | 791.507 | 902.8619 | 1016.4942 | 1060.387 | 36.0661 | 313.485 | 64.5157 | 542.2744 | 73.3935 | 58.8793 | 52.4688 | 60.5471 | 58.2453 |  |  | 3.0498 | -196.4373 | -194.0512 | 0.83875 | -1.3281 | -1.2067 | 10.9944 | -52.6144 | 11.9566 | 37.8194 | 7.6745 | 0.0043616 | 0.0013356 | 0.00059469 | 29.933 | 21.621 | 21.5425 | 21.5355 | 21.3748 | 20.8855 | 20.4462 | 21.6558 | 21.7659 | 21.7942 | 21.7544 | 21.4981 | 21.0043 | 21.7375 | 549.7509 | 461.3999 | 403.7811 | 287.0869 | 237.8689 | 740.9431 | 455.718 | 21.5578 | 22.5454 | 23.5924 | 23.006 | 41.7499 | 44.2477 | 39.0232 | 84.6321 | 86.4906 | 549.4787 | 523.1227 | 527.9792 | 492.0506 | 71.0413 | 23.0254 | 704.4922 | 21.5808 | 21.3814 | 343.0208 | 21.0152 | 21.1828 | 611.6806 | 22.5106 | 21.5112 | 785.0747 | 22.2377 | 21.6524 | 700.0515 | 627.2 | 764.1103 | 774.1599 | 680.9901 |  | 703.8049 | 735.6463 | 772.235 | 566.1864 | 592.692 | 717.2758 |  | 371.1305 |  |  | 409.1276 | 568.6398 | 616.4484 | [5 empty] | 21.2191 | 562.7574 | 21.4159 | 21.1247 | 413.9279 | 21.0176 | 20.9367 | 479.6379 | 589.5216 | 606.6971 | 460.5102 | 706.835 | 844.1827 | 452.5208 | 659.3083 | 701.6726 | 554.5806 | 611.371 | 623.3875 | 799.3601 | 586.0806 | 699.5425 | 957.8748 | 892.0742 | 907.1962 | 478.5134 | 593.0052 | 602.8098 | 485.2947 | 625.3913 | 689.8256 | 935.8789 | 871.2818 | 540.5983 | 609.581 | 570.0099 | 662.6669 | 64.8032 | 0.0011659 | 17.673 | 9.4803 | -27.0839 | 3.0842 |  |  | 3.6206 | -30.5796 | -30.3933 | 1.9982 | -2.8841 | -2.7492 | 8.2983 | 52.285 | 68.7319 | 32.603 | 81.2081 | 21.7729 | 46.5084 | 27.5608
42843.4326 | 991 | 35.2489 | 22.4363 | 22.1612 | 22.1109 | 21.8584 | 21.3896 | 21.1019 | 21.6247 | 21.698 | 21.7172 | 21.6575 | 21.3261 | 21.0158 | 21.5599 | 21.159 | 22.1839 | 23.7824 | 21.4807 | 39.4639 | 51.1687 | 41.6752 | 85.8236 | 89.465 | 583.6663 | 22.522 | 21.5634 | 605.7512 | 634.1415 | 610.0024 | 778.5678 | 22.1237 | 21.7254 | 696.4638 | 20.9122 | 21.8226 | 674.9488 | 710.0553 |  | 351.9323 | 739.0352 | 734.8391 | 647.2847 |  | 502.2432 | 706.9223 | 657.5781 | 789.2756 | 908.4696 | 1018.7454 | 1044.5605 | 36.785 | 313.4171 | 65.3691 | 542.0002 | 73.3941 | 58.7856 | 52.459 | 60.5516 | 58.2348 |  |  | 2.7883 | -196.4202 | -194.4744 | 0.88738 | -1.7276 | -1.8402 | 10.8623 | -52.2786 | 11.6022 | 37.2513 | 7.8226 | 0.0042811 | 0.0013997 | 0.00060126 | 29.9781 | 21.6177 | 21.5324 | 21.522 | 21.3678 | 20.8824 | 20.447 | 21.6462 | 21.7633 | 21.7935 | 21.7496 | 21.496 | 20.9947 | 21.731 | 536.3223 | 426.0309 | 374.7021 | 277.1002 | 239.1118 | 739.9226 | 454.6052 | 21.553 | 22.5561 | 23.6137 | 23.0103 | 41.8298 | 44.3331 | 39.2099 | 84.6533 | 86.5262 | 549.1945 | 523.0461 | 527.9569 | 490.9778 | 62.8856 | 19.1476 | 705.5696 | 21.587 | 21.3821 | 342.7152 | 21.0171 | 21.1762 | 609.7606 | 22.5126 | 21.5156 | 781.5374 | 22.2408 | 21.6548 | 699.5415 | 626.2865 | 757.1194 | 765.4109 | 680.6839 |  | 704.2289 | 734.7702 | 772.299 | 568.3341 | 593.4404 | 717.3716 |  | 369.2765 |  |  | 410.49 | 569.299 | 616.8205 | [5 empty] | 21.2123 | 564.5398 | 21.4138 | 21.1235 | 416.8526 | 21.0258 | 20.933 | 478.9847 | 590.0231 | 607.0747 | 460.6717 | 706.9555 | 843.1786 | 454.28 | 659.9547 | 700.7436 | 554.6703 | 611.9775 | 624.7498 | 799.9571 | 587.4495 | 699.3532 | 951.7695 | 898.5138 | 903.2847 | 479.151 | 592.6444 | 602.0581 | 484.3641 | 625.3757 | 688.2794 | 948.1203 | 886.6725 | 540.8163 | 608.9478 | 569.8908 | 661.5762 | 63.9651 | -0.0064041 | 17.6706 | 9.4692 | -27.1737 | 3.0842 |  |  | 3.4582 | -30.5766 | -30.4248 | 2.0552 | -3.2923 | -3.3979 | 8.2555 | 52.395 | 68.7746 | 32.6745 | 82.3458 | 24.7828 | 46.5824 | 27.5469
42843.4326 | 992 | 35.3021 | 22.4351 | 22.1653 | 22.1068 | 21.8549 | 21.3861 | 21.1076 | 21.62 | 21.695 | 21.7189 | 21.6604 | 21.3294 | 21.0208 | 21.5538 | 21.1582 | 22.1931 | 23.7987 | 21.4892 | 39.5653 | 51.2577 | 42.1636 | 85.8456 | 89.4964 | 581.8784 | 22.5289 | 21.5615 | 604.567 | 633.41 | 608.6696 | 775.9754 | 22.1221 | 21.7157 | 694.462 | 21.0192 | 21.8168 | 674.3532 | 710.6403 |  | 352.583 | 735.4577 | 735.2857 | 648.7969 |  | 503.9338 | 706.6237 | 656.1336 | 787.2521 | 910.0234 | 1020.6115 | 1051.1643 | 36.808 | 313.4119 | 66.3946 | 541.8324 | 73.4022 | 58.7293 | 52.4449 | 60.5885 | 58.2334 |  |  | 2.8488 | -196.4405 | -194.111 | 1.074 | -1.125 | -1.7213 | 11.9748 | -51.1188 | 11.958 | 37.2051 | 7.8066 | 0.0042712 | 0.001467 | 0.00057005 | 30.0082 | 21.6108 | 21.528 | 21.516 | 21.3637 | 20.8708 | 20.4404 | 21.6444 | 21.7478 | 21.787 | 21.7407 | 21.4807 | 20.9816 | 21.7267 | 508.285 | 378.6283 | 322.0545 | 258.1729 | 227.3899 | 738.5695 | 453.2231 | 21.557 | 22.5724 | 23.6374 | 23.0369 | 41.9183 | 44.4295 | 39.4065 | 84.6781 | 86.5598 | 548.9598 | 523.4978 | 528.3564 | 490.6359 | 66.1462 | 19.6588 | 705.7871 | 21.5832 | 21.3777 | 342.5633 | 21.0085 | 21.1776 | 608.0629 | 22.5216 | 21.5188 | 780.6985 | 22.2437 | 21.659 | 700.394 | 620.4681 | 749.9895 | 756.9772 | 679.7933 |  | 704.6951 | 735.1581 | 772.4403 | 569.8633 | 594.2427 | 717.5062 |  | 368.4792 |  |  | 411.4363 | 569.2797 | 616.9618 | [5 empty] | 21.2114 | 565.7007 | 21.4242 | 21.1271 | 417.2113 | 21.0373 | 20.9358 | 478.3731 | 590.5904 | 606.998 | 460.7934 | 708.2366 | 843.8729 | 455.8497 | 660.3944 | 700.4235 | 554.534 | 612.0484 | 625.4943 | 801.1134 | 588.8098 | 699.7086 | 950.0053 | 914.8049 | 908.8442 | 479.4769 | 591.9766 | 600.9516 | 483.4405 | 625.5727 | 687.6145 | 959.0772 | 902.5387 | 540.4006 | 608.1693 | 570.0622 | 661.2624 | 64.0668 | 0.00026001 | 17.6691 | 9.4509 | -27.203 | 3.0842 |  |  | 3.4929 | -30.5735 | -30.3917 | 2.2606 | -2.6587 | -3.2886 | 8.6742 | 52.5315 | 68.8043 | 32.7729 | 84.9922 | 30.3585 | 46.4088 | 27.5203
42843.4326 | 993 | 35.3716 | 22.4412 | 22.1609 | 22.1136 | 21.867 | 21.3856 | 21.114 | 21.6193 | 21.6991 | 21.7206 | 21.6534 | 21.3352 | 21.0205 | 21.5467 | 21.1612 | 22.2098 | 23.8299 | 21.5052 | 39.6897 | 51.3555 | 42.681 | 85.8734 | 89.5351 | 581.0885 | 22.5443 | 21.5638 | 603.9229 | 632.936 | 607.6235 | 777.515 | 22.1324 | 21.7313 | 695.0108 | 21.0514 | 21.8316 | 674.5169 | 711.4344 |  | 353.2793 | 736.172 | 739.1691 | 665.0731 |  | 503.9742 | 705.9027 | 657.3975 | 785.2288 | 908.1092 | 1020.8728 | 1055.7111 | 36.7519 | 313.409 | 68.838 | 541.694 | 73.408 | 58.6579 | 52.4348 | 60.5941 | 58.2326 |  |  | 2.9966 | -196.4596 | -194.2996 | 0.31043 | -1.7657 | -1.6319 | 11.5063 | -51.3199 | 11.4759 | 37.2154 | 7.8792 | 0.0043879 | 0.0014013 | 0.00056676 | 30.0558 | 21.6106 | 21.528 | 21.5162 | 21.3626 | 20.87 | 20.4408 | 21.6477 | 21.7548 | 21.7898 | 21.7509 | 21.4837 | 20.9866 | 21.7319 | 509.4625 | 414.394 | 321.4237 | 252.2816 | 213.636 | 737.5559 | 451.8676 | 21.5557 | 22.5865 | 23.6583 | 23.0484 | 42.0165 | 44.5271 | 39.6114 | 84.6839 | 86.5916 | 548.8939 | 523.6007 | 528.3103 | 491.0393 | 54.0535 | 21.3878 | 707.5306 | 21.5837 | 21.3785 | 343.2414 | 21.0133 | 21.1731 | 606.8443 | 22.5187 | 21.5065 | 783.099 | 22.248 | 21.6456 | 701.6885 | 618.5972 | 746.2996 | 753.1239 | 680.4831 |  | 705.2148 | 735.9091 | 772.6018 | 570.8253 | 594.9374 | 717.3878 |  | 369.3607 |  |  | 412.3252 | 569.3141 | 617.257 | [5 empty] | 21.2092 | 566.6986 | 21.4308 | 21.1232 | 416.1257 | 21.0374 | 20.9338 | 478.1799 | 591.8127 | 606.4682 | 460.9191 | 708.294 | 844.6624 | 456.278 | 660.0354 | 700.6861 | 554.4068 | 611.698 | 625.6102 | 799.8519 | 589.1339 | 698.9447 | 955.4849 | 923.8915 | 915.2344 | 479.4074 | 591.5268 | 600.0913 | 482.9211 | 625.7417 | 687.66 | 969.4783 | 905.6103 | 539.9366 | 607.6215 | 570.3121 | 660.5572 | 63.0133 | -4.1924e-05 | 17.6662 | 9.434 | -27.2483 | 3.0842 |  |  | 3.5803 | -30.5637 | -30.3953 | 1.2149 | -3.3312 | -3.2025 | 8.5036 | 52.6371 | 68.8298 | 32.8684 | 84.5111 | 30.1605 | 45.9928 | 27.4989
42843.4326 | 994 | 35.4456 | 22.4485 | 22.1646 | 22.1148 | 21.8715 | 21.3944 | 21.1244 | 21.6346 | 21.7134 | 21.7252 | 21.6627 | 21.3448 | 21.0339 | 21.5659 | 21.1609 | 22.2214 | 23.8545 | 21.5159 | 39.8007 | 51.4481 | 43.2257 | 85.8959 | 89.5669 | 581.4723 | 22.5557 | 21.5662 | 603.7008 | 632.7514 | 607.8842 | 778.7621 | 22.1346 | 21.7201 | 694.5013 | 21.0174 | 21.829 | 675.0566 | 711.1654 |  | 353.9272 | 739.3902 | 741.5666 | 670.2071 |  | 503.8875 | 706.8288 | 659.9809 | 792.7573 | 917.5433 | 1024.2175 | 1070.6691 | 36.9387 | 313.3222 | 68.8057 | 541.582 | 73.3627 | 58.5812 | 52.4259 | 60.5992 | 58.2308 |  |  | 2.6772 | -196.3689 | -194.1367 | 0.88607 | -1.5791 | -1.7594 | 12.3684 | -50.2278 | 11.6836 | 38.3855 | 7.667 | 0.0042992 | 0.0013619 | 0.00056841 | 30.0963 | 21.6109 | 21.5297 | 21.5114 | 21.3573 | 20.8681 | 20.4358 | 21.6435 | 21.7529 | 21.7921 | 21.7472 | 21.4875 | 20.9849 | 21.73 | 503.8347 | 406.6101 | 329.0283 | 260.7897 | 216.3145 | 735.3773 | 450.2657 | 21.5554 | 22.5887 | 23.6789 | 23.0576 | 42.1047 | 44.6092 | 39.7956 | 84.7104 | 86.6147 | 548.7324 | 523.1675 | 527.992 | 490.2617 | 60.2627 | 19.8211 | 709.117 | 21.5963 | 21.3745 | 344.5685 | 21.0214 | 21.1772 | 606.5867 | 22.5359 | 21.5044 | 784.8609 | 22.2486 | 21.6559 | 703.1796 | 626.0214 | 746.196 | 753.4821 | 681.2616 |  | 705.6919 | 736.5593 | 772.8167 | 571.3383 | 595.609 | 716.9948 |  | 370.5588 |  |  | 412.7801 | 569.2003 | 617.5381 | [5 empty] | 21.2156 | 567.4519 | 21.4363 | 21.1254 | 415.3622 | 21.0408 | 20.9358 | 478.091 | 593.2828 | 605.5753 | 461.4385 | 707.2601 | 844.6333 | 455.7226 | 658.9032 | 700.2749 | 554.0472 | 611.2715 | 625.8066 | 798.2978 | 588.0457 | 697.2007 | 954.7335 | 929.7749 | 916.0251 | 479.97 | 591.4045 | 599.7382 | 482.9123 | 625.7421 | 686.6381 | 968.9971 | 905.2288 | 539.8372 | 607.3454 | 570.5195 | 660.1061 | 65.609 | 0.0001898 | 17.6625 | 9.4273 | -27.209 | 3.0841 |  |  | 3.3846 | -30.5711 | -30.3969 | 2.0536 | -3.1543 | -3.3295 | 8.8279 | 52.7301 | 68.8735 | 32.9725 | 84.3858 | 28.9995 | 45.9695 | 27.4957
42843.4326 | 995 | 35.5083 | 22.4515 | 22.171 | 22.1123 | 21.8661 | 21.3861 | 21.1226 | 21.6308 | 21.6981 | 21.7195 | 21.6562 | 21.3355 | 21.0268 | 21.5635 | 21.1583 | 22.2257 | 23.872 | 21.523 | 39.9036 | 51.5312 | 43.7769 | 85.9127 | 89.5904 | 580.6373 | 22.5587 | 21.5637 | 603.213 | 633.0328 | 608.4269 | 780.742 | 22.141 | 21.7205 | 695.0208 | 21.0834 | 21.8262 | 675.2167 | 710.2172 |  | 354.5693 | 737.236 | 740.6561 | 669.1784 |  | 505.1545 | 708.0929 | 660.8935 | 796.76 | 927.3422 | 1025.1823 | 1064.0701 | 36.6355 | 313.3873 | 68.436 | 541.4101 | 73.3905 | 58.5102 | 52.4216 | 60.6049 | 58.2383 |  |  | 2.9618 | -115.1764 | -137.3796 | 0.15667 | -0.28128 | -0.10607 | 11.1935 | -49.6587 | 11.3497 | 37.4552 | 7.4766 | 0.0042499 | 0.0013816 | 0.0006029 | 30.1354 | 21.6157 | 21.5232 | 21.5129 | 21.3519 | 20.8659 | 20.4348 | 21.642 | 21.7478 | 21.7875 | 21.7417 | 21.4863 | 20.979 | 21.7298 | 526.039 | 404.9226 | 314.2846 | 246.4657 | 208.3756 | 734.0433 | 448.524 | 21.5492 | 22.6033 | 23.7 | 23.0746 | 42.1857 | 44.6859 | 39.9839 | 84.734 | 86.651 | 548.4945 | 522.5166 | 527.2557 | 489.1383 | 62.6192 | 13.6706 | 709.8936 | 21.5871 | 21.3622 | 345.5902 | 21.0135 | 21.1681 | 606.6394 | 22.5314 | 21.5093 | 786.3265 | 22.2652 | 21.6429 | 703.55 | 626.1242 | 744.3472 | 751.653 | 681.9238 |  | 706.155 | 735.75 | 773.0582 | 570.9602 | 596.3183 | 716.9583 |  | 371.0898 |  |  | 412.9639 | 568.8491 | 617.4966 | [5 empty] | 21.2128 | 568.0068 | 21.4345 | 21.133 | 416.454 | 21.0477 | 20.9382 | 477.7191 | 593.853 | 605.159 | 461.8732 | 706.5541 | 845.4797 | 454.9525 | 657.0369 | 699.4372 | 553.6322 | 611.1076 | 625.5184 | 796.9576 | 586.5428 | 695.9071 | 951.8068 | 929.9 | 916.1891 | 480.4082 | 591.3133 | 599.5015 | 483.0499 | 625.8362 | 685.6066 | 964.4647 | 900.193 | 539.9959 | 607.2077 | 570.7707 | 660.4558 | 63.8245 | 0.0006322 | 17.6587 | 9.4129 | -27.1981 | 3.0842 |  |  | 3.561 | -23.4281 | -25.5868 | 0.86406 | -1.3318 | -0.81783 | 8.4012 | 52.8232 | 68.9654 | 33.1084 | 81.4607 | 30.2952 | 46.0334 | 27.4904
42843.4326 | 996 | 35.5626 | 22.447 | 22.1599 | 22.1052 | 21.8533 | 21.381 | 21.116 | 21.6144 | 21.6977 | 21.7108 | 21.6483 | 21.3289 | 21.0172 | 21.5494 | 21.1579 | 22.2365 | 23.8926 | 21.5415 | 40.0172 | 51.6215 | 44.3478 | 85.9309 | 89.6167 | 579.5635 | 22.5694 | 21.5608 | 602.5312 | 633.9958 | 608.2579 | 781.0932 | 22.1454 | 21.7222 | 696.2243 | 21.2459 | 21.819 | 675.1695 | 710.2052 |  | 355.2216 | 734.3798 | 739.2773 | 669.7718 |  | 506.3652 | 708.769 | 661.535 | 799.1953 | 927.8535 | 1022.2225 | 1059.7354 | 35.9602 | 313.4136 | 66.4448 | 541.3423 | 73.4133 | 58.4367 | 52.4156 | 60.6014 | 58.2465 |  |  | 2.8093 | -57.452 | -62.9376 | -0.10355 | -0.22609 | -0.030502 | 11.9386 | -47.6847 | 11.5413 | 36.6599 | 7.734 | 0.004286 | 0.0013569 | 0.00055362 | 30.193 | 21.6278 | 21.5337 | 21.5258 | 21.3612 | 20.8734 | 20.4446 | 21.6455 | 21.7596 | 21.7893 | 21.7514 | 21.4958 | 20.9904 | 21.7439 | 546.0199 | 374.0022 | 284.0796 | 227.4675 | 201.0321 | 732.496 | 446.5445 | 21.5572 | 22.6224 | 23.7172 | 23.092 | 42.2792 | 44.774 | 40.1844 | 84.7462 | 86.6907 | 548.1851 | 522.1368 | 526.8323 | 487.9464 | 59.1901 | 14.4595 | 710.3172 | 21.5958 | 21.3715 | 345.0538 | 21.0184 | 21.1779 | 606.0814 | 22.5492 | 21.5113 | 786.0865 | 22.2788 | 21.6565 | 703.9291 | 624.9794 | 744.6814 | 753.0734 | 682.806 |  | 706.531 | 734.047 | 773.1331 | 571.132 | 596.8527 | 716.618 |  | 371.3396 |  |  | 413.0211 | 568.9579 | 617.5953 | [5 empty] | 21.2068 | 568.1734 | 21.4354 | 21.1265 | 418.3223 | 21.0471 | 20.9367 | 477.139 | 593.5882 | 605.6459 | 462.0662 | 706.706 | 844.6504 | 454.8666 | 656.4502 | 698.988 | 553.1821 | 611.5053 | 625.7544 | 796.3086 | 586.2952 | 695.2259 | 954.6725 | 926.6551 | 912.1867 | 480.7746 | 591.3506 | 599.0446 | 482.9359 | 625.9234 | 685.2858 | 967.4996 | 896.3555 | 540.1905 | 607.0419 | 571.1441 | 660.3733 | 66.6545 | -0.00061777 | 17.6547 | 9.4031 | -27.1688 | 3.0841 |  |  | 3.4678 | -16.5523 | -17.3245 | -0.70272 | -1.1926 | -0.43805 | 8.6665 | 52.8892 | 69.0342 | 33.1982 | 78.711 | 33.2633 | 46.0065 | 27.476
42843.4326 | 997 | 35.635 | 22.4633 | 22.1661 | 22.1084 | 21.8591 | 21.3925 | 21.1298 | 21.6332 | 21.703 | 21.7199 | 21.6539 | 21.3413 | 21.0245 | 21.5582 | 21.1539 | 22.2467 | 23.9148 | 21.5459 | 40.1261 | 51.7112 | 44.9263 | 85.9448 | 89.645 | 579.3498 | 22.5705 | 21.5552 | 602.1137 | 634.3217 | 608.181 | 780.4944 | 22.1484 | 21.7175 | 695.6673 | 21.3486 | 21.8191 | 675.2992 | 710.4958 |  | 355.8462 | 732.5175 | 740.1837 | 673.2231 |  | 505.7744 | 709.1742 | 660.8658 | 796.8863 | 923.4826 | 1019.9997 | 1058.3454 | 35.5017 | 313.2615 | 64.6659 | 541.2703 | 73.406 | 58.3562 | 52.4107 | 60.602 | 58.264 |  |  | 2.6864 | -50.9959 | -53.1998 | 0.44974 | -0.62101 | -0.79013 | 11.4103 | -46.9796 | 12.1016 | 38.0662 | 7.8901 | 0.0042252 | 0.0012239 | 0.00055034 | 30.2401 | 21.6152 | 21.5303 | 21.5215 | 21.3624 | 20.867 | 20.4473 | 21.6423 | 21.7545 | 21.7898 | 21.7522 | 21.4888 | 20.9883 | 21.7368 | 529.8626 | 364.0464 | 278.5972 | 214.427 | 191.1271 | 730.4819 | 444.6106 | 21.5642 | 22.6366 | 23.7432 | 23.1155 | 42.3726 | 44.8665 | 40.3969 | 84.7659 | 86.7246 | 547.8841 | 522.307 | 527.0822 | 487.1204 | 62.0201 | 15.6139 | 709.7034 | 21.5912 | 21.3705 | 345.0556 | 21.0156 | 21.1765 | 605.5356 | 22.5514 | 21.5023 | 785.4382 | 22.2813 | 21.6511 | 703.9406 | 620.2297 | 748.7139 | 758.3997 | 683.9722 |  | 706.9505 | 731.284 | 772.9451 | 570.7599 | 597.2707 | 715.4159 |  | 371.4961 |  |  | 412.8425 | 569.2116 | 617.9665 | [5 empty] | 21.1996 | 567.9316 | 21.4403 | 21.1213 | 417.556 | 21.05 | 20.9355 | 476.6061 | 592.9772 | 606.0462 | 462.0325 | 708.1757 | 843.3591 | 455.0078 | 656.4307 | 698.756 | 552.6452 | 611.6731 | 625.7918 | 796.9342 | 586.5427 | 696.0954 | 960.8229 | 930.6894 | 909.7331 | 480.9165 | 591.5487 | 598.3613 | 482.8743 | 626.042 | 684.4517 | 972.8121 | 899.3683 | 540.3937 | 606.7952 | 571.5205 | 659.8324 | 62.5948 | 0.001201 | 17.6512 | 9.3856 | -27.1678 | 3.0842 |  |  | 3.391 | -15.5977 | -15.9312 | 1.4648 | -1.9749 | -2.2276 | 8.4653 | 52.958 | 69.0569 | 33.2826 | 79.8193 | 33.4947 | 45.9394 | 27.4527
42843.4326 | 998 | 35.6983 | 22.462 | 22.1661 | 22.1099 | 21.8658 | 21.3933 | 21.1304 | 21.6372 | 21.7008 | 21.7219 | 21.6544 | 21.3367 | 21.0302 | 21.5598 | 21.1502 | 22.2582 | 23.9373 | 21.5651 | 40.2407 | 51.7991 | 45.5058 | 85.9582 | 89.669 | 578.9815 | 22.5719 | 21.5557 | 601.8583 | 634.183 | 608.4253 | 780.4756 | 22.155 | 21.7156 | 695.7147 | 21.3042 | 21.8223 | 675.7713 | 710.4717 |  | 356.5085 | 734.2464 | 744.1525 | 673.6621 |  | 505.2616 | 710.0235 | 665.0956 | 797.0751 | 918.96 | 1019.4402 | 1062.5167 | 35.6517 | 313.1182 | 64.0837 | 541.1186 | 73.4195 | 58.2851 | 52.4098 | 60.6243 | 58.2837 |  |  | 2.8777 | -48.5396 | -49.5259 | -0.19226 | -0.51587 | -0.88081 | 10.8689 | -46.9915 | 11.7241 | 37.7731 | 7.8175 | 0.0041595 | 0.0013586 | 0.00057498 | 30.2888 | 21.625 | 21.5399 | 21.5162 | 21.358 | 20.8703 | 20.4389 | 21.6417 | 21.7551 | 21.7893 | 21.7498 | 21.487 | 20.9892 | 21.7338 | 535.0037 | 416.6613 | 308.5687 | 209.6436 | 186.7546 | 728.8977 | 442.7963 | 21.5558 | 22.6502 | 23.7649 | 23.1221 | 42.4589 | 44.9636 | 40.6186 | 84.7855 | 86.7578 | 547.7843 | 523.0301 | 527.8498 | 487.7026 | 68.5305 | 27.7353 | 707.689 | 21.6054 | 21.3799 | 344.3177 | 21.0229 | 21.1868 | 605.3099 | 22.5636 | 21.5207 | 786.4517 | 22.3029 | 21.6545 | 704.1337 | 619.7657 | 744.9094 | 753.3192 | 684.9938 |  | 707.4551 | 728.8758 | 772.5908 | 569.0404 | 597.6082 | 713.9152 |  | 370.882 |  |  | 412.9053 | 569.7542 | 618.449 | [5 empty] | 21.1987 | 567.3644 | 21.4466 | 21.1235 | 416.1348 | 21.0574 | 20.9372 | 476.0921 | 592.6933 | 606.0431 | 461.618 | 708.6724 | 840.9451 | 455.1292 | 657.6591 | 698.8626 | 552.1234 | 611.2277 | 625.0251 | 796.8778 | 586.57 | 697.2782 | 965.0782 | 930.4854 | 910.6803 | 481.3093 | 591.9108 | 597.8703 | 482.9616 | 625.9596 | 683.7544 | 979.2027 | 898.7693 | 540.3302 | 606.6412 | 571.8132 | 659.3 | 64.1549 | -0.0016149 | 17.6475 | 9.3776 | -27.1646 | 3.0841 |  |  | 3.5101 | -15.224 | -15.3779 | -0.95814 | -1.7996 | -2.3515 | 8.2602 | 53.0515 | 69.0221 | 33.3902 | 78.7096 | 29.8114 | 46.0317 | 27.4213
42843.4326 | 999 | 35.7617 | 22.4693 | 22.1684 | 22.115 | 21.8633 | 21.393 | 21.1299 | 21.6284 | 21.7064 | 21.7198 | 21.6602 | 21.3357 | 21.024 | 21.5594 | 21.1541 | 22.2736 | 23.9689 | 21.5761 | 40.3462 | 51.8881 | 46.0899 | 85.9802 | 89.704 | 578.6232 | 22.5874 | 21.5576 | 601.5677 | 634.1801 | 608.6999 | 782.4925 | 22.163 | 21.7252 | 697.0432 | 21.2498 | 21.8311 | 676.373 | 709.973 |  | 357.2234 | 739.9047 | 748.7318 | 679.9506 |  | 505.6749 | 710.7677 | 666.5912 | 799.8657 | 919.9248 | 1019.8992 | 1064.8772 | 36.6393 | 313.0152 | 64.7212 | 540.9083 | 73.3973 | 58.2287 | 52.406 | 60.6326 | 58.2869 |  |  | 2.8501 | -47.7412 | -48.3503 | -0.081866 | -0.6289 | -0.74413 | 10.7782 | -47.5218 | 11.8939 | 37.3606 | 7.75 | 0.0041365 | 0.0012633 | 0.00058483 | 30.3361 | 21.6249 | 21.5324 | 21.5172 | 21.3673 | 20.8757 | 20.4447 | 21.6449 | 21.7563 | 21.7908 | 21.7503 | 21.4926 | 20.989 | 21.7364 | 586.2266 | 499.2615 | 378.6365 | 234.8195 | 204.4111 | 728.1651 | 441.7501 | 21.5594 | 22.6645 | 23.7884 | 23.1371 | 42.5566 | 45.0555 | 40.8223 | 84.8189 | 86.787 | 547.7748 | 523.5654 | 528.424 | 488.5064 | 85.33 | 22.6494 | 706.3981 | 21.6101 | 21.374 | 344.6488 | 21.0203 | 21.178 | 605.2657 | 22.5763 | 21.5089 | 790.0782 | 22.3088 | 21.6537 | 703.1189 | 618.5575 | 739.8424 | 747.2751 | 684.6226 |  | 707.886 | 726.6245 | 772.1004 | 567.5115 | 597.8858 | 711.5086 |  | 370.9773 |  |  | 413.5738 | 569.9996 | 618.7337 | [5 empty] | 21.2086 | 566.8381 | 21.4486 | 21.1341 | 415.5841 | 21.064 | 20.9373 | 475.8896 | 592.2046 | 606.2025 | 461.1847 | 707.2151 | 837.4836 | 455.2283 | 659.6007 | 698.9047 | 551.3596 | 610.5568 | 624.2105 | 795.2221 | 586.6994 | 697.9996 | 967.4827 | 932.7211 | 910.1083 | 481.5742 | 592.188 | 597.5858 | 483.1865 | 626.0126 | 683.3841 | 987.3674 | 901.8404 | 540.167 | 606.5395 | 572.1327 | 659.1479 | 62.2498 | -0.00046327 | 17.6452 | 9.3591 | -27.1949 | 3.0842 |  |  | 3.4937 | -15.104 | -15.2001 | -0.62546 | -1.9873 | -2.1617 | 8.2271 | 53.166 | 68.9439 | 33.482 | 72.7698 | 21.8229 | 45.9904 | 27.3975
42843.4326 | 1000 | 35.8242 | 22.4656 | 22.1633 | 22.1106 | 21.8613 | 21.3784 | 21.1324 | 21.6293 | 21.6978 | 21.715 | 21.6562 | 21.3286 | 21.0237 | 21.5561 | 21.1684 | 22.2848 | 23.9893 | 21.5832 | 40.4579 | 51.9774 | 46.6753 | 86.0003 | 89.737 | 578.117 | 22.5964 | 21.5648 | 601.4704 | 634.7852 | 609.3082 | 785.7293 | 22.1567 | 21.7085 | 698.9581 | 21.1568 | 21.821 | 676.7941 | 708.7564 |  | 357.9229 | 743.8707 | 750.2426 | 677.7476 |  | 506.9078 | 711.8874 | 667.1748 | 802.6993 | 922.232 | 1020.6474 | 1065.022 | 37.7532 | 312.892 | 65.5962 | 540.8841 | 73.4025 | 58.1693 | 52.4025 | 60.6518 | 58.311 |  |  | 2.7173 | -45.9703 | -47.0485 | -0.17583 | -0.65058 | -0.43266 | 10.7887 | -47.8457 | 11.9547 | 38.1174 | 7.8203 | 0.0042975 | 0.0013422 | 0.00059962 | 30.3762 | 21.6248 | 21.5338 | 21.5203 | 21.3678 | 20.8781 | 20.4499 | 21.6486 | 21.7534 | 21.7888 | 21.7506 | 21.4904 | 20.9918 | 21.7315 | 685.7924 | 529.6157 | 387.7688 | 233.7318 | 198.3029 | 729.5665 | 440.7855 | 21.5658 | 22.6887 | 23.8117 | 23.1628 | 42.6466 | 45.1402 | 41.0385 | 84.8465 | 86.8255 | 547.7864 | 524.127 | 528.9306 | 489.215 | 85.7413 | 25.2005 | 704.0324 | 21.6089 | 21.3724 | 345.0448 | 21.0249 | 21.1793 | 605.1414 | 22.5788 | 21.5082 | 792.5817 | 22.312 | 21.6569 | 700.9723 | 616.6534 | 736.4868 | 743.6559 | 682.5484 |  | 708.1023 | 724.5531 | 771.5191 | 567.2245 | 598.1902 | 709.4172 |  | 370.8078 |  |  | 414.265 | 569.8572 | 618.2365 | [5 empty] | 21.2064 | 566.527 | 21.4568 | 21.1264 | 415.3257 | 21.0539 | 20.9336 | 475.982 | 591.4426 | 606.6508 | 461.6569 | 705.6953 | 837.6775 | 455.0908 | 661.513 | 698.6595 | 550.8491 | 610.5817 | 623.6175 | 794.5534 | 587.3165 | 698.7084 | 970.6812 | 943.165 | 911.5542 | 481.7158 | 592.241 | 597.2379 | 483.5434 | 626.2968 | 683.823 | 979.2428 | 910.9603 | 540.1173 | 606.5784 | 572.2728 | 659.0587 | 60.1405 | 0.0012431 | 17.6459 | 9.3479 | -27.1806 | 3.0841 |  |  | 3.4126 | -14.8297 | -15.0026 | -0.91716 | -2.0219 | -1.6488 | 8.2335 | 53.2759 | 68.8348 | 33.5441 | 62.1824 | 20.6213 | 46.1451 | 27.3796
42843.4326 | 1001 | 35.8929 | 22.4655 | 22.155 | 22.1068 | 21.8581 | 21.3827 | 21.1357 | 21.6289 | 21.7024 | 21.7172 | 21.6507 | 21.3359 | 21.0181 | 21.5534 | 21.1573 | 22.2912 | 24.0076 | 21.5998 | 40.57 | 52.0581 | 47.2862 | 86.0172 | 89.7521 | 578.6227 | 22.6057 | 21.5593 | 601.5211 | 635.4377 | 609.3683 | 787.2947 | 22.176 | 21.7196 | 700.7353 | 21.0702 | 21.819 | 677.0903 | 708.2528 |  | 358.6374 | 749.4761 | 753.5145 | 681.4645 |  | 509.7109 | 713.0947 | 669.8344 | 807.6804 | 925.5634 | 1021.7944 | 1063.2908 | 38.205 | 312.7441 | 66.3584 | 540.8651 | 73.4153 | 58.0706 | 52.3959 | 60.6577 | 58.3368 |  |  | 2.7587 | -44.1868 | -44.748 | -0.35917 | -0.76492 | -0.85321 | 10.8905 | -47.1682 | 11.5553 | 37.3142 | 7.6436 | 0.0042318 | 0.0013586 | 0.00057005 | 30.4215 | 21.6316 | 21.5299 | 21.5178 | 21.3682 | 20.8783 | 20.4512 | 21.6462 | 21.7583 | 21.788 | 21.7543 | 21.4982 | 20.9959 | 21.7307 | 722.6371 | 516.4681 | 379.2114 | 237.0584 | 212.6359 | 730.5136 | 439.8023 | 21.5641 | 22.6921 | 23.8371 | 23.1747 | 42.7258 | 45.2176 | 41.2433 | 84.8613 | 86.8563 | 547.8051 | 524.3482 | 529.0873 | 489.703 | 57.9413 | 22.2501 | 702.2578 | 21.6215 | 21.3784 | 345.8365 | 21.0246 | 21.1768 | 605.2876 | 22.5945 | 21.5112 | 794.146 | 22.3176 | 21.6601 | 698.5838 | 615.7511 | 733.1012 | 740.1746 | 680.6604 |  | 708.1909 | 721.625 | 770.7969 | 566.2685 | 598.4062 | 707.986 |  | 371.3641 |  |  | 415.1123 | 569.1884 | 617.4871 | [5 empty] | 21.2085 | 565.8939 | 21.4612 | 21.1279 | 415.5879 | 21.0737 | 20.9431 | 476.2234 | 591.505 | 606.7906 | 461.6945 | 704.1016 | 836.4558 | 454.9747 | 662.8495 | 699.1407 | 550.7758 | 611.0757 | 622.7931 | 792.4248 | 587.7046 | 698.9907 | 973.1658 | 942.0809 | 913.1034 | 482.1778 | 592.8856 | 596.7943 | 483.8404 | 626.8592 | 684.6318 | 974.4838 | 910.8575 | 540.1194 | 606.6203 | 572.6496 | 659.1163 | 60.3295 | 0.0011729 | 17.6429 | 9.3293 | -27.2169 | 3.0841 |  |  | 3.4386 | -14.5481 | -14.6402 | -1.3116 | -2.1933 | -2.3164 | 8.2759 | 53.3498 | 68.7095 | 33.609 | 58.4107 | 21.3819 | 46.1077 | 27.3689
42843.4326 | 1002 | 35.9669 | 22.4809 | 22.1689 | 22.1132 | 21.8634 | 21.3963 | 21.1519 | 21.6374 | 21.6994 | 21.7187 | 21.6592 | 21.3439 | 21.0243 | 21.5598 | 21.1638 | 22.3143 | 24.0446 | 21.617 | 40.6899 | 52.1516 | 47.9556 | 86.0425 | 89.7834 | 579.904 | 22.6116 | 21.556 | 601.9683 | 636.4717 | 609.1889 | 789.1063 | 22.1747 | 21.7236 | 702.2345 | 21.009 | 21.8214 | 677.6566 | 706.8077 |  | 359.2759 | 755.9778 | 756.8735 | 685.6181 |  | 511.4077 | 713.4993 | 668.5209 | 803.2393 | 924.6198 | 1020.0895 | 1065.1329 | 38.7372 | 312.5243 | 66.9156 | 540.7388 | 73.4212 | 58.0037 | 52.4077 | 60.6619 | 58.3634 |  |  | 2.9532 | -44.1257 | -44.2374 | -0.62464 | -0.51653 | -0.80393 | 10.5705 | -47.4725 | 11.699 | 37.351 | 7.5561 | 0.0042581 | 0.0013619 | 0.00059469 | 30.462 | 21.6341 | 21.5261 | 21.5162 | 21.363 | 20.8699 | 20.4454 | 21.6462 | 21.7625 | 21.7828 | 21.7493 | 21.4932 | 21.0003 | 21.7317 | 600.583 | 454.4505 | 351.4136 | 234.5564 | 223.8969 | 729.4078 | 438.6326 | 21.5608 | 22.697 | 23.8512 | 23.1899 | 42.8081 | 45.305 | 41.4631 | 84.8816 | 86.8841 | 547.8507 | 524.5523 | 529.1478 | 490.68 | 59.102 | 16.1238 | 701.1441 | 21.623 | 21.3787 | 346.3285 | 21.0366 | 21.1783 | 605.9002 | 22.5977 | 21.5149 | 796.0002 | 22.3385 | 21.6631 | 697.0643 | 614.2724 | 731.9855 | 739.0986 | 679.3279 |  | 708.1632 | 720.4987 | 770.1924 | 565.7173 | 598.6126 | 707.2812 |  | 372.1965 |  |  | 415.07 | 568.8024 | 616.6331 | [5 empty] | 21.2085 | 565.5089 | 21.4659 | 21.1272 | 417.5283 | 21.0704 | 20.9294 | 476.5482 | 591.8038 | 606.8101 | 461.7022 | 702.1878 | 834.3126 | 454.67 | 661.4999 | 699.0757 | 550.8594 | 610.8301 | 622.6357 | 791.245 | 585.698 | 697.9489 | 969.6816 | 935.6517 | 910.1047 | 482.3086 | 593.5598 | 596.6121 | 483.7506 | 627.225 | 684.1957 | 978.6599 | 913.1026 | 540.1056 | 606.6272 | 573.0761 | 658.8684 | 62.322 | -0.00022449 | 17.6406 | 9.3175 | -27.2311 | 3.0841 |  |  | 3.5574 | -14.541 | -14.5594 | -1.7301 | -1.8012 | -2.2471 | 8.1481 | 53.3801 | 68.5682 | 33.6611 | 71.5962 | 24.2447 | 46.1184 | 27.3488
42843.4326 | 1003 | 36.0225 | 22.4781 | 22.1688 | 22.1102 | 21.8679 | 21.3887 | 21.1511 | 21.6277 | 21.6953 | 21.7174 | 21.6573 | 21.3387 | 21.0214 | 21.5596 | 21.1591 | 22.3258 | 24.0563 | 21.6321 | 40.7967 | 52.2384 | 48.5566 | 86.0622 | 89.7957 | 580.2934 | 22.617 | 21.5544 | 602.0333 | 637.8418 | 609.2725 | 791.4281 | 22.1859 | 21.7175 | 704.4262 | 20.9973 | 21.821 | 678.4346 | 705.2127 |  | 359.8847 | 761.743 | 759.6003 | 691.778 |  | 510.6515 | 713.2216 | 668.1317 | 802.6476 | 927.2123 | 1018.2015 | 1069.2857 | 39.4139 | 312.1629 | 67.5051 | 540.6988 | 73.4238 | 57.9704 | 52.415 | 60.6697 | 58.3712 |  |  | 2.9677 | -43.4903 | -44.1007 | -0.12983 | -0.96994 | -0.94061 | 10.811 | -46.9954 | 11.6419 | 38.353 | 7.6092 | 0.0042236 | 0.0013849 | 0.00057498 | 30.5078 | 21.6322 | 21.5253 | 21.5208 | 21.3609 | 20.8695 | 20.4413 | 21.6458 | 21.7502 | 21.7848 | 21.7529 | 21.4887 | 20.9907 | 21.7341 | 528.3681 | 415.1664 | 321.6842 | 223.7228 | 211.5867 | 727.7028 | 437.1006 | 21.5643 | 22.7212 | 23.8726 | 23.2031 | 42.9004 | 45.3956 | 41.6914 | 84.8851 | 86.9167 | 547.8412 | 524.7668 | 529.3488 | 490.5387 | 55.0147 | 20.9142 | 700.5488 | 21.624 | 21.3739 | 346.4587 | 21.0234 | 21.1715 | 605.974 | 22.5956 | 21.5096 | 799.3703 | 22.3394 | 21.651 | 696.0851 | 613.5302 | 727.1244 | 733.4003 | 678.2501 |  | 708.0067 | 719.8171 | 769.7008 | 565.732 | 598.7947 | 706.8117 |  | 372.9505 |  |  | 414.5208 | 569.1847 | 615.7681 | [5 empty] | 21.215 | 565.6893 | 21.4707 | 21.1269 | 418.5756 | 21.0855 | 20.9415 | 476.4433 | 591.6166 | 606.9348 | 461.7437 | 701.311 | 832.1527 | 453.7224 | 657.5831 | 698.5284 | 550.5853 | 610.1891 | 622.4349 | 790.1348 | 583.5135 | 695.6232 | 973.5438 | 938.1251 | 910.5313 | 482.3561 | 594.0965 | 596.5881 | 483.5576 | 627.4124 | 684.3221 | 973.877 | 920.2241 | 540.3292 | 606.4816 | 573.0726 | 659.1638 | 65.765 | 2.1944e-07 | 17.6371 | 9.311 | -27.1822 | 3.084 |  |  | 3.5663 | -14.4339 | -14.5348 | -0.78864 | -2.4664 | -2.4288 | 8.2342 | 53.3722 | 68.4469 | 33.6931 | 79.042 | 27.2528 | 46.1207 | 27.3512
42843.4326 | 1004 | 36.0869 | 22.479 | 22.1588 | 22.1064 | 21.8646 | 21.3896 | 21.1471 | 21.6243 | 21.6934 | 21.7168 | 21.6571 | 21.3362 | 21.0161 | 21.5575 | 21.1647 | 22.3422 | 24.0931 | 21.6536 | 40.9049 | 52.3359 | 49.1594 | 86.083 | 89.8271 | 580.5225 | 22.6388 | 21.5626 | 602.0423 | 639.1241 | 608.6758 | 794.8641 | 22.1846 | 21.7182 | 707.3117 | 21.0082 | 21.8223 | 679.322 | 703.9073 |  | 360.4957 | 764.3827 | 761.4782 | 696.9268 |  | 509.9775 | 713.8367 | 666.8864 | 805.0632 | 926.4426 | 1015.0203 | 1064.6743 | 39.5283 | 311.9864 | 67.3012 | 540.5505 | 73.4437 | 58.0188 | 52.4102 | 60.6596 | 58.4018 |  |  | 2.9624 | -42.525 | -43.1256 | 0.10147 | -0.53822 | -0.53845 | 11.3801 | -46.3685 | 11.6528 | 37.6447 | 7.4389 | 0.0042252 | 0.0013668 | 0.00054212 | 30.5554 | 21.6324 | 21.523 | 21.5157 | 21.3621 | 20.8744 | 20.4508 | 21.6453 | 21.7569 | 21.7927 | 21.7498 | 21.4904 | 20.9889 | 21.7377 | 490.099 | 402.1246 | 333.8358 | 225.5244 | 206.8084 | 725.8585 | 435.7921 | 21.5544 | 22.7278 | 23.8922 | 23.2172 | 42.9812 | 45.4777 | 41.8981 | 84.8928 | 86.9348 | 547.7735 | 524.6649 | 529.1832 | 489.9797 | 57.7651 | 18.3917 | 700.0883 | 21.6312 | 21.3713 | 346.8459 | 21.0228 | 21.176 | 605.763 | 22.6087 | 21.5136 | 802.3918 | 22.3416 | 21.6549 | 695.6602 | 612.7147 | 724.9364 | 731.2306 | 677.6234 |  | 707.8515 | 717.6989 | 769.0614 | 565.6391 | 598.9311 | 705.6215 |  | 373.5992 |  |  | 414.1764 | 569.6651 | 615.3872 | [5 empty] | 21.2031 | 565.378 | 21.4803 | 21.1223 | 419.4211 | 21.0842 | 20.9437 | 476.3599 | 590.9332 | 607.125 | 461.5699 | 701.9231 | 831.2433 | 452.6627 | 654.2554 | 698.0423 | 549.9409 | 609.8078 | 622.802 | 789.7772 | 581.9887 | 693.7817 | 971.7674 | 936.9964 | 911.6524 | 482.3443 | 594.2846 | 596.4805 | 483.8727 | 627.5363 | 684.9706 | 974.2793 | 917.2745 | 540.4436 | 606.1568 | 572.4408 | 659.1816 | 61.1939 | 2.127e-05 | 17.6347 | 9.2982 | -27.181 | 3.084 |  |  | 3.5619 | -14.2773 | -14.3777 | 0.69742 | -1.835 | -1.8354 | 8.4377 | 53.3521 | 68.3237 | 33.72 | 82.671 | 25.6512 | 46.176 | 27.3564
42843.4326 | 1005 | 36.1553 | 22.4841 | 22.1633 | 22.1073 | 21.8595 | 21.3857 | 21.1505 | 21.6214 | 21.6928 | 21.714 | 21.6599 | 21.3321 | 21.0171 | 21.5565 | 21.1653 | 22.3512 | 24.1145 | 21.6628 | 41.0143 | 52.4225 | 49.7571 | 86.107 | 89.8435 | 581.539 | 22.6452 | 21.5691 | 602.544 | 639.8839 | 608.3999 | 796.9251 | 22.1936 | 21.718 | 709.2989 | 20.9983 | 21.8232 | 680.292 | 702.9293 |  | 361.1526 | 765.7828 | 764.767 | 695.9996 |  | 508.7774 | 714.0641 | 666.0594 | 800.9193 | 915.1816 | 1013.6025 | 1055.6223 | 39.6592 | 311.7217 | 66.5996 | 540.2776 | 73.483 | 58.0766 | 52.4207 | 60.6692 | 58.4318 |  |  | 2.835 | -42.0893 | -41.9178 | 0.15075 | 0.030189 | -0.33278 | 11.3426 | -47.1025 | 12.3246 | 39.6183 | 7.503 | 0.0041563 | 0.0013126 | 0.00058976 | 30.6031 | 21.6381 | 21.5351 | 21.5193 | 21.3643 | 20.875 | 20.4477 | 21.648 | 21.7621 | 21.7955 | 21.7572 | 21.4995 | 20.9937 | 21.7359 | 492.6616 | 391.6228 | 323.0267 | 240.3965 | 208.2754 | 723.9634 | 434.242 | 21.5641 | 22.7432 | 23.9138 | 23.2355 | 43.0679 | 45.5593 | 42.1052 | 84.9072 | 86.9627 | 547.61 | 524.3336 | 528.8019 | 488.8314 | 60.3042 | 18.6411 | 699.3118 | 21.6328 | 21.3768 | 347.1833 | 21.0321 | 21.1859 | 605.9126 | 22.6289 | 21.5115 | 804.38 | 22.3549 | 21.6553 | 694.972 | 611.6911 | 725.3832 | 732.6159 | 676.9951 |  | 707.6649 | 720.1139 | 768.7185 | 564.8296 | 599.0014 | 704.9923 |  | 374.5796 |  |  | 413.1015 | 569.913 | 615.3578 | [5 empty] | 21.2104 | 564.47 | 21.4864 | 21.1319 | 422.6906 | 21.0928 | 20.9465 | 476.1607 | 590.2197 | 606.89 | 461.5773 | 702.7266 | 829.4341 | 451.8632 | 652.233 | 697.5773 | 549.4964 | 609.6643 | 622.6804 | 788.8416 | 581.049 | 692.7096 | 970.1344 | 931.4572 | 910.4935 | 482.5465 | 593.9835 | 596.4619 | 483.5594 | 627.2394 | 685.896 | 976.6997 | 915.1931 | 540.4334 | 605.7518 | 571.9853 | 659.5842 | 61.8779 | 0.00059712 | 17.6335 | 9.2784 | -27.2051 | 3.084 |  |  | 3.4839 | -14.2056 | -14.1766 | 0.85017 | 0.43435 | -1.4421 | 8.4192 | 53.3244 | 68.1591 | 33.755 | 81.7484 | 26.5551 | 46.4191 | 27.3632
42843.4326 | 1006 | 36.2098 | 22.4876 | 22.1592 | 22.1006 | 21.8559 | 21.3799 | 21.1572 | 21.6258 | 21.6851 | 21.7079 | 21.653 | 21.3232 | 21.0186 | 21.5547 | 21.155 | 22.3677 | 24.1342 | 21.6687 | 41.1222 | 52.503 | 50.3421 | 86.1231 | 89.8579 | 582.9251 | 22.6543 | 21.5646 | 603.1176 | 640.7526 | 609.1426 | 800.2059 | 22.2025 | 21.725 | 709.9272 | 20.9338 | 21.8224 | 681.115 | 702.1521 |  | 361.8626 | 769.7416 | 767.9241 | 689.7456 |  | 508.3728 | 714.5681 | 666.1558 | 800.8035 | 909.2889 | 1014.0272 | 1053.2076 | 40.1964 | 311.4866 | 66.5717 | 540.3008 | 73.5286 | 58.0267 | 52.4122 | 60.6683 | 58.443 |  |  | 2.6674 | -41.7903 | -41.2403 | -0.34931 | -0.97914 | -0.95178 | 11.317 | -46.9126 | 12.0292 | 38.8084 | 7.663 | 0.0040922 | 0.0012978 | 0.0006029 | 30.6581 | 21.6408 | 21.5384 | 21.5228 | 21.3651 | 20.8731 | 20.4493 | 21.6464 | 21.7587 | 21.7939 | 21.7553 | 21.4988 | 20.9949 | 21.7426 | 486.785 | 394.4008 | 330.1812 | 249.3346 | 207.3249 | 722.4611 | 432.9712 | 21.564 | 22.7552 | 23.9397 | 23.2476 | 43.1476 | 45.6414 | 42.3089 | 84.9327 | 86.997 | 547.351 | 523.8205 | 528.3305 | 487.8461 | 57.136 | 22.1837 | 700.3097 | 21.6362 | 21.3793 | 347.6401 | 21.029 | 21.1803 | 606.5072 | 22.633 | 21.5141 | 808.0671 | 22.3614 | 21.6542 | 694.0501 | 611.4897 | 726.8568 | 734.7092 | 676.0826 |  | 707.4947 | 721.4744 | 768.543 | 563.4013 | 598.9757 | 705.0132 |  | 375.2985 |  |  | 412.0564 | 570.231 | 615.3443 | [5 empty] | 21.2102 | 563.6795 | 21.4953 | 21.1332 | 423.3136 | 21.1015 | 20.9475 | 475.8589 | 589.3989 | 606.4162 | 462.2246 | 702.7426 | 828.8223 | 452.0541 | 651.552 | 696.9751 | 549.0874 | 608.9355 | 622.2613 | 787.195 | 580.2926 | 692.4584 | 970.6451 | 935.3997 | 913.1605 | 482.5851 | 593.244 | 596.7438 | 484.0992 | 627.0966 | 686.6133 | 979.1289 | 916.2444 | 540.0816 | 605.7236 | 571.7319 | 660.339 | 63.1699 | 0.0015802 | 17.6312 | 9.2571 | -27.1845 | 3.084 |  |  | 3.3808 | -14.1586 | -14.0652 | -1.2945 | -2.4741 | -2.4392 | 8.4111 | 53.3086 | 68.0714 | 33.7901 | 81.8974 | 25.5173 | 46.7777 | 27.3509
42843.4326 | 1007 | 36.2839 | 22.5013 | 22.1664 | 22.0996 | 21.8666 | 21.3822 | 21.1595 | 21.6286 | 21.6893 | 21.7158 | 21.6511 | 21.3237 | 21.0185 | 21.5571 | 21.1555 | 22.3732 | 24.1567 | 21.6756 | 41.2329 | 52.5787 | 50.9052 | 86.1392 | 89.8753 | 583.1094 | 22.6466 | 21.5569 | 603.6709 | 641.3012 | 610.3146 | 802.9801 | 22.2063 | 21.7187 | 711.4223 | 20.837 | 21.8236 | 681.6683 | 701.8588 |  | 362.5375 | 771.7795 | 763.3547 | 674.2363 |  | 508.449 | 714.6859 | 670.2462 | 807.076 | 913.1151 | 1015.41 | 1048.2265 | 40.5593 | 311.188 | 66.017 | 540.4199 | 73.5589 | 57.8956 | 52.4098 | 60.6855 | 57.4274 |  |  | 2.8639 | -44.0304 | -43.8195 | 0.002246 | -0.3516 | -0.46289 | 11.0778 | -47.9042 | 11.8476 | 38.2397 | 7.7877 | 0.0041858 | 0.0012879 | 0.00057005 | 30.7005 | 21.6389 | 21.5367 | 21.5198 | 21.3609 | 20.8728 | 20.4472 | 21.6463 | 21.7588 | 21.7924 | 21.7564 | 21.4901 | 20.9966 | 21.7359 | 487.604 | 414.751 | 358.3457 | 266.973 | 210.3913 | 720.5529 | 432.0308 | 21.567 | 22.7777 | 23.9692 | 23.272 | 43.2522 | 45.7399 | 42.5696 | 84.9694 | 87.0272 | 547.0291 | 523.0409 | 527.4001 | 488.0675 | 53.8791 | 19.4289 | 701.721 | 21.6302 | 21.3737 | 347.6382 | 21.0211 | 21.1737 | 607.0797 | 22.6264 | 21.511 | 809.2186 | 22.369 | 21.6527 | 694.3367 | 611.0802 | 732.6426 | 741.4951 | 676.1934 |  | 707.4184 | 719.8594 | 768.2123 | 563.2364 | 598.9784 | 704.8089 |  | 375.9916 |  |  | 410.7607 | 570.0781 | 615.3821 | [5 empty] | 21.2058 | 563.3126 | 21.4965 | 21.1278 | 421.4745 | 21.0936 | 20.9413 | 475.6498 | 587.9569 | 606.045 | 462.8099 | 704.1522 | 828.6877 | 452.1167 | 652.2318 | 696.5314 | 548.9547 | 607.7673 | 622.8339 | 787.24 | 580.3892 | 693.2154 | 966.7683 | 935.2017 | 915.5971 | 482.0209 | 592.4968 | 597.0468 | 484.6839 | 627.1336 | 687.7722 | 988.4843 | 911.549 | 539.7984 | 605.8523 | 571.548 | 661.538 | 63.6605 | 0.00012661 | 17.6289 | 9.2487 | -27.2235 | 3.0839 |  |  | 3.5054 | -14.534 | -14.4992 | 0.1038 | -1.4833 | -1.702 | 8.3262 | 53.2871 | 68.0223 | 33.7952 | 81.1684 | 22.2084 | 47.333 | 27.2955
42843.4326 | 1008 | 36.3603 | 22.4951 | 22.166 | 22.1115 | 21.8569 | 21.3975 | 21.1627 | 21.636 | 21.7024 | 21.7131 | 21.6562 | 21.3358 | 21.0249 | 21.5612 | 21.1599 | 22.3889 | 24.1848 | 21.7041 | 41.3469 | 52.6752 | 51.4418 | 86.1564 | 89.9112 | 583.9645 | 22.6612 | 21.5599 | 604.5765 | 641.7968 | 611.254 | 802.3257 | 22.2178 | 21.7232 | 711.7192 | 20.8292 | 21.8288 | 681.2668 | 701.6088 |  | 363.3765 | 772.6944 | 762.7373 | 668.1749 |  | 509.1932 | 714.5161 | 671.6556 | 810.8414 | 914.247 | 1017.5975 | 1063.2629 | 41.012 | 310.9014 | 65.3278 | 540.4211 | 73.4713 | 57.7313 | 52.3949 | 60.706 | 58.6624 |  |  | 2.835 | -44.5962 | -44.1513 | -0.2422 | -0.71432 | -0.66988 | 10.6264 | -48.6231 | 11.908 | 36.7828 | 7.6939 | 0.0040971 | 0.0013224 | 0.00061769 | 30.7375 | 21.6417 | 21.5302 | 21.5156 | 21.3576 | 20.8713 | 20.4411 | 21.6441 | 21.7519 | 21.7892 | 21.7495 | 21.4892 | 20.9927 | 21.7346 | 490.1494 | 414.8068 | 362.2991 | 258.7528 | 205.7093 | 719.4084 | 431.0862 | 21.5623 | 22.7785 | 23.9836 | 23.2875 | 43.335 | 45.8237 | 42.7957 | 85.0018 | 87.05 | 546.8727 | 522.254 | 526.2508 | 489.4929 | 76.0178 | 29.1177 | 701.6875 | 21.643 | 21.3743 | 347.3526 | 21.0338 | 21.1734 | 608.1602 | 22.6375 | 21.5103 | 809.336 | 22.3812 | 21.6528 | 694.3554 | 610.5574 | 739.9101 | 749.1883 | 676.4572 |  | 707.3799 | 719.4461 | 768.0601 | 563.8221 | 598.9478 | 705.2679 |  | 376.9222 |  |  | 410.0471 | 569.8655 | 615.4462 | [5 empty] | 21.2047 | 563.0001 | 21.5003 | 21.1252 | 420.5472 | 21.0971 | 20.9406 | 475.8925 | 586.5768 | 606.1826 | 463.3928 | 709.1511 | 828.6907 | 451.6954 | 653.1273 | 696.5556 | 548.995 | 606.6301 | 624.4264 | 789.8611 | 581.4391 | 694.2413 | 964.4206 | 944.453 | 916.2146 | 481.5314 | 592.2083 | 597.4186 | 484.9062 | 627.2329 | 689.2464 | 993.9422 | 916.9904 | 539.6302 | 606.4202 | 571.3204 | 663.15 | 66.8404 | 0.0007867 | 17.6255 | 9.2381 | -27.2378 | 3.0839 |  |  | 3.4895 | -14.6259 | -14.5527 | -1.0779 | -2.1161 | -2.0492 | 8.1617 | 53.2704 | 67.9906 | 33.7734 | 80.5042 | 21.5892 | 47.411 | 27.232
42843.4326 | 1009 | 36.4196 | 22.4944 | 22.1651 | 22.1122 | 21.8614 | 21.3922 | 21.1658 | 21.6341 | 21.6991 | 21.7174 | 21.654 | 21.3344 | 21.0224 | 21.5509 | 21.1607 | 22.4017 | 24.2078 | 21.7178 | 41.4555 | 52.7581 | 51.9459 | 86.1626 | 89.9507 | 586.4235 | 22.6744 | 21.5547 | 605.8572 | 641.4756 | 611.6998 | 803.8209 | 22.2166 | 21.709 | 710.6523 | 20.7911 | 21.8236 | 681.57 | 702.6836 |  | 364.1776 | 773.4789 | 762.6476 | 674.6629 |  | 508.8443 | 713.9549 | 671.7327 | 812.2261 | 912.5253 | 1017.606 | 1067.9159 | 41.0803 | 310.6901 | 65.2306 | 540.2375 | 69.6075 | 57.5769 | 52.3952 | 60.7113 | 59.268 |  |  | 2.6588 | -44.6363 | -44.5246 | -0.66276 | -1.152 | -0.67776 | 12.787 | -47.2977 | 11.4497 | 36.6978 | 7.8644 | 0.0041563 | 0.0012617 | 0.047567 | 30.7962 | 21.6553 | 21.5361 | 21.5242 | 21.3642 | 20.8781 | 20.4528 | 21.6582 | 21.7601 | 21.7977 | 21.7613 | 21.5015 | 20.9982 | 21.7435 | 558.5281 | 482.6119 | 404.7511 | 269.6929 | 209.9106 | 719.189 | 430.7177 | 21.5614 | 22.7911 | 24.0063 | 23.3087 | 43.4109 | 45.9062 | 43.0364 | 85.0486 | 87.0896 | 546.8469 | 521.668 | 525.309 | 490.3313 | 73.6602 | 24.4547 | 702.4421 | 21.6529 | 21.3716 | 347.2891 | 21.0351 | 21.1727 | 609.7804 | 22.6536 | 21.5103 | 809.5886 | 22.3857 | 21.6593 | 695.0393 | 610.4473 | 744.6888 | 754.6253 | 677.0809 |  | 707.4392 | 722.6812 | 768.4842 | 564.2549 | 599.0465 | 706.3355 |  | 377.5064 |  |  | 410.7167 | 570.0018 | 615.6128 | [5 empty] | 21.2074 | 563.1767 | 21.5043 | 21.1234 | 421.5513 | 21.1056 | 20.9432 | 476.2571 | 585.6516 | 606.2018 | 463.9795 | 715.7242 | 829.6428 | 451.3818 | 654.415 | 697.0048 | 549.2697 | 605.8877 | 625.2217 | 793.1011 | 582.4521 | 695.3715 | 966.9042 | 949.3793 | 921.0113 | 481.6347 | 592.5324 | 598.3248 | 485.0951 | 627.7462 | 689.8964 | 980.9118 | 912.777 | 539.4881 | 606.9934 | 571.2817 | 664.616 | 66.252 | -0.00066689 | 17.6243 | 9.2227 | -27.2008 | 3.0839 |  |  | 3.3802 | -14.6283 | -14.6099 | -1.7825 | -2.6873 | -2.0612 | 8.9531 | 53.2674 | 68.0212 | 33.779 | 72.8336 | 16.8022 | 47.2991 | 27.2048
42843.4326 | 1010 | 36.4796 | 22.4936 | 22.1631 | 22.0964 | 21.8598 | 21.3825 | 21.1673 | 21.6219 | 21.6911 | 21.7127 | 21.6499 | 21.3249 | 21.0181 | 21.5493 | 21.1685 | 22.424 | 24.2375 | 21.7325 | 41.5676 | 52.8435 | 52.4505 | 86.1852 | 89.9889 | 587.8541 | 22.679 | 21.5592 | 606.5775 | 641.4119 | 611.8281 | 803.1296 | 22.2262 | 21.7131 | 709.6201 | 20.7511 | 21.8183 | 681.878 | 703.915 |  | 365.033 | 766.532 | 755.7376 | 671.6716 |  | 507.7841 | 712.4549 | 670.9928 | 810.8154 | 911.5015 | 1014.4821 | 1046.7221 | 41.3276 | 310.4318 | 66.0156 | 540.071 | 65.2518 | 57.4401 | 52.389 | 60.7021 | 59.3153 |  |  | 3.0038 | -43.3878 | -43.351 | -0.15481 | -0.83852 | -0.93798 | 11.9794 | -46.4901 | 12.4951 | 39.3869 | 7.7568 | 0.0042236 | 0.0013027 | 0.14234 | 30.8376 | 21.6506 | 21.5368 | 21.5216 | 21.3652 | 20.8788 | 20.4541 | 21.6504 | 21.7604 | 21.7978 | 21.7526 | 21.4982 | 20.9953 | 21.7369 | 606.2484 | 576.1228 | 415.2534 | 267.0435 | 206.0507 | 719.5216 | 430.056 | 21.5615 | 22.8124 | 24.0342 | 23.325 | 43.4937 | 45.9887 | 43.2892 | 85.0711 | 87.1228 | 546.8764 | 521.1767 | 524.5675 | 490.8179 | 73.4813 | 30.0778 | 704.1179 | 21.6566 | 21.3694 | 347.3112 | 21.0275 | 21.1752 | 610.9819 | 22.6604 | 21.5114 | 806.8605 | 22.4075 | 21.6589 | 697.2879 | 610.9304 | 748.7243 | 759.1202 | 678.9247 |  | 707.7115 | 724.2093 | 769.0081 | 565.2579 | 599.2298 | 707.4071 |  | 378.0891 |  |  | 411.5798 | 570.7729 | 616.0809 | [5 empty] | 21.2101 | 564.0073 | 21.5122 | 21.1257 | 423.5299 | 21.1124 | 20.9459 | 476.521 | 585.3438 | 606.205 | 465.2512 | 717.9967 | 829.3424 | 451.0839 | 655.7012 | 697.4435 | 549.7153 | 605.995 | 626.4414 | 794.7813 | 582.0826 | 696.1357 | 968.9726 | 935.4991 | 919.1023 | 481.618 | 592.7439 | 599.3558 | 485.439 | 628.3008 | 690.101 | 972.2671 | 897.0681 | 539.5299 | 606.9031 | 571.7082 | 665.0617 | 66.9671 | -0.00072311 | 17.622 | 9.2227 | -27.1881 | 3.0838 |  |  | 3.5931 | -14.4113 | -14.4051 | -0.86082 | -2.2899 | -2.4219 | 8.6553 | 53.282 | 68.1277 | 33.7838 | 67.642 | 15.5095 | 47.4515 | 27.1958
42843.4326 | 1011 | 36.5472 | 22.5115 | 22.1612 | 22.102 | 21.8649 | 21.389 | 21.1701 | 21.6284 | 21.7 | 21.7168 | 21.6524 | 21.3272 | 21.023 | 21.5621 | 21.1707 | 22.4276 | 24.2566 | 21.7516 | 41.6776 | 52.9299 | 52.929 | 86.2029 | 90.0277 | 587.1425 | 22.6886 | 21.563 | 606.4216 | 641.0357 | 611.8994 | 797.1315 | 22.2381 | 21.7208 | 706.9679 | 20.6984 | 21.8178 | 681.5025 | 705.0685 |  | 365.9929 | 757.6853 | 745.7394 | 659.2861 |  | 507.4233 | 712.0867 | 673.8527 | 815.3505 | 914.7522 | 1015.5174 | 1061.8219 | 41.2964 | 310.2592 | 66.4933 | 540.1369 | 62.5371 | 57.316 | 52.3979 | 60.7021 | 59.3629 |  |  | 2.7857 | -46.1372 | -45.7613 | -0.86778 | -1.0672 | -0.79736 | 10.9608 | -46.8003 | 11.5843 | 37.6986 | 7.7682 | 0.0041776 | 0.0012255 | 0.18736 | 30.8838 | 21.6516 | 21.5326 | 21.5163 | 21.3597 | 20.8756 | 20.452 | 21.6407 | 21.7508 | 21.7882 | 21.7586 | 21.4937 | 20.9964 | 21.7362 | 588.0241 | 584.4545 | 417.9969 | 271.9393 | 212.2452 | 719.6221 | 429.5526 | 21.5662 | 22.8335 | 24.0671 | 23.3566 | 43.5948 | 46.0845 | 43.5452 | 85.114 | 87.1629 | 546.8282 | 521.0168 | 524.3184 | 491.0616 | 55.5775 | 19.6807 | 705.2969 | 21.6556 | 21.3695 | 347.1523 | 21.0303 | 21.176 | 611.1013 | 22.6618 | 21.5018 | 798.4271 | 22.4104 | 21.662 | 698.8136 | 612.1592 | 751.1647 | 761.1648 | 681.3627 |  | 708.1255 | 723.4987 | 769.3535 | 566.2996 | 599.4993 | 707.8585 |  | 378.9428 |  |  | 412.6624 | 572.2636 | 616.8779 | [5 empty] | 21.2069 | 564.9907 | 21.508 | 21.1224 | 423.663 | 21.1145 | 20.9415 | 477.1256 | 585.8899 | 606.2881 | 467.5584 | 717.6599 | 829.6022 | 450.517 | 657.0419 | 697.4955 | 550.3215 | 607.4681 | 628.1752 | 797.2884 | 581.5796 | 696.4279 | 975.2549 | 928.4519 | 911.9975 | 481.5769 | 592.3192 | 599.8665 | 485.5712 | 628.2898 | 689.1728 | 974.3365 | 895.4414 | 539.4137 | 606.7656 | 572.2362 | 664.202 | 64.8681 | 6.3413e-05 | 17.6162 | 9.2188 | -27.2317 | 3.0839 |  |  | 3.4603 | -14.8581 | -14.7974 | -2.0377 | -2.5844 | -2.2339 | 8.2825 | 53.3145 | 68.2457 | 33.803 | 69.7004 | 15.1091 | 47.711 | 27.1816
42843.4326 | 1012 | 36.6109 | 22.5142 | 22.1634 | 22.1047 | 21.8619 | 21.3874 | 21.1749 | 21.628 | 21.6945 | 21.7124 | 21.6524 | 21.3356 | 21.022 | 21.562 | 21.1665 | 22.4434 | 24.2837 | 21.7594 | 41.7832 | 53.0171 | 53.3706 | 86.2164 | 90.0634 | 585.7236 | 22.7017 | 21.5601 | 605.8725 | 639.3325 | 611.8813 | 789.9796 | 22.2428 | 21.7202 | 701.9469 | 20.6859 | 21.8251 | 680.6321 | 707.1747 |  | 366.7333 | 752.0455 | 740.9319 | 653.5381 |  | 507.6801 | 712.9401 | 675.695 | 823.5031 | 920.0731 | 1019.3342 | 1070.6801 | 40.3485 | 310.1759 | 66.427 | 540.1805 | 60.6423 | 57.1892 | 52.3916 | 60.6761 | 59.3971 |  |  | 2.7614 | -46.3672 | -45.9209 | -0.67919 | -0.97257 | -1.2659 | 11.453 | -46.218 | 11.5824 | 37.5146 | 7.8667 | 0.0040708 | 0.0013339 | 0.21315 | 30.926 | 21.6522 | 21.524 | 21.5127 | 21.3545 | 20.8788 | 20.4473 | 21.6417 | 21.7515 | 21.7904 | 21.7498 | 21.4968 | 20.991 | 21.7347 | 567.5028 | 533.9408 | 392.3483 | 261.4982 | 218.685 | 718.9036 | 428.5871 | 21.5693 | 22.8464 | 24.0857 | 23.3541 | 43.6789 | 46.1595 | 43.8034 | 85.1441 | 87.1884 | 546.7803 | 521.3124 | 524.6418 | 491.3997 | 77.5667 | 25.6937 | 705.1993 | 21.6598 | 21.3745 | 347.0761 | 21.0382 | 21.1718 | 610.6342 | 22.6792 | 21.5045 | 791.9211 | 22.419 | 21.657 | 698.4994 | 613.2617 | 752.9137 | 762.3919 | 683.1511 |  | 708.5599 | 726.1692 | 770.1635 | 567.4244 | 599.8191 | 708.5145 |  | 379.5595 |  |  | 414.3105 | 574.0472 | 618.0019 | [5 empty] | 21.2061 | 565.7654 | 21.5151 | 21.1194 | 423.0543 | 21.1163 | 20.9382 | 478.1342 | 587.9896 | 606.5509 | 469.4302 | 717.3691 | 835.916 | 450.9625 | 659.0202 | 697.7466 | 550.8418 | 609.2016 | 628.1398 | 800.0457 | 582.9571 | 697.8057 | 983.0836 | 932.295 | 914.7357 | 481.537 | 591.5303 | 599.918 | 485.5598 | 628.0663 | 687.9688 | 973.5908 | 896.2838 | 539.4758 | 606.9771 | 572.6828 | 664.1302 | 64.7874 | 0.0010816 | 17.613 | 9.2113 | -27.2469 | 3.0839 |  |  | 3.4451 | -14.9015 | -14.8296 | -1.8035 | -2.4708 | -2.8189 | 8.4789 | 53.37 | 68.4024 | 33.8289 | 71.7414 | 17.7758 | 47.675 | 27.1649
42843.4326 | 1013 | 36.6776 | 22.516 | 22.1618 | 22.108 | 21.8605 | 21.388 | 21.1768 | 21.6241 | 21.6981 | 21.7138 | 21.6632 | 21.337 | 21.0215 | 21.5589 | 21.1626 | 22.4598 | 24.3144 | 21.7805 | 41.8971 | 53.1012 | 53.7764 | 86.233 | 90.109 | 583.6055 | 22.712 | 21.5637 | 605.1904 | 637.6276 | 611.0436 | 786.4034 | 22.2404 | 21.7186 | 699.4173 | 20.6892 | 21.8168 | 680.352 | 710.1179 |  | 367.2447 | 747.7435 | 742.5464 | 659.7953 |  | 508.3451 | 712.6591 | 674.9494 | 822.9133 | 913.6552 | 1021.4914 | 1063.2826 | 39.3573 | 310.2067 | 67.0774 | 540.1058 | 59.1634 | 57.1187 | 52.3889 | 60.6675 | 59.4469 |  |  | 2.8566 | -46.996 | -46.5702 | -0.81915 | -1.2256 | -1.2343 | 11.5109 | -46.5427 | 11.5028 | 37.0537 | 7.8941 | 0.0041727 | 0.0013093 | 0.21913 | 30.9694 | 21.6386 | 21.5169 | 21.5142 | 21.352 | 20.8677 | 20.446 | 21.6427 | 21.7523 | 21.7864 | 21.7467 | 21.4886 | 20.984 | 21.7338 | 629.7379 | 555.4559 | 406.0357 | 258.6285 | 205.0023 | 719.5862 | 427.8696 | 21.5744 | 22.8514 | 24.1031 | 23.3731 | 43.7574 | 46.2498 | 44.0489 | 85.1764 | 87.2212 | 546.7804 | 521.3755 | 524.7734 | 491.4464 | 70.3585 | 22.8203 | 707.0028 | 21.6647 | 21.37 | 347.2207 | 21.0442 | 21.1733 | 609.9554 | 22.6864 | 21.5033 | 789.9853 | 22.4266 | 21.6563 | 698.1227 | 615.1245 | 754.0234 | 763.5122 | 684.0913 |  | 709.0388 | 729.2339 | 771.1961 | 568.3144 | 600.1276 | 709.6347 |  | 379.7354 |  |  | 415.7697 | 574.4281 | 619.4396 | [5 empty] | 21.2134 | 566.547 | 21.5286 | 21.1253 | 421.0521 | 21.1247 | 20.9498 | 478.7158 | 589.5854 | 607.4811 | 469.5218 | 716.1125 | 840.1731 | 452.243 | 661.4142 | 698.5893 | 551.2409 | 611.1218 | 626.775 | 800.8931 | 584.0081 | 699.1113 | 984.2594 | 933.1267 | 918.1857 | 481.805 | 590.7919 | 599.7485 | 485.7325 | 628.0997 | 687.8731 | 976.3916 | 890.1447 | 539.7257 | 607.039 | 573.2636 | 664.9436 | 66.5438 | 0.00010556 | 17.6103 | 9.2072 | -27.2496 | 3.0839 |  |  | 3.5024 | -15.0001 | -14.932 | -1.9804 | -2.7759 | -2.7859 | 8.5074 | 53.4601 | 68.6123 | 33.8593 | 65.0536 | 16.1191 | 47.4383 | 27.1637
42843.4326 | 1014 | 36.7407 | 22.5139 | 22.1582 | 22.0983 | 21.8606 | 21.3843 | 21.1776 | 21.6242 | 21.6966 | 21.7149 | 21.6528 | 21.3213 | 21.0119 | 21.5542 | 21.1603 | 22.4686 | 24.3326 | 21.7901 | 41.9989 | 53.1756 | 54.1799 | 86.2408 | 90.1361 | 581.4903 | 22.7129 | 21.5548 | 604.7062 | 636.4618 | 610.7513 | 785.3614 | 22.2532 | 21.7103 | 698.3336 | 20.7098 | 21.8222 | 680.6929 | 711.9134 |  | 367.7964 | 746.0295 | 744.0305 | 665.9051 |  | 507.9112 | 712.0393 | 673.6893 | 822.2304 | 904.2168 | 1019.4875 | 1066.8237 | 39.1689 | 310.2534 | 67.5259 | 540.034 | 57.917 | 57.089 | 52.3744 | 60.6501 | 59.4856 |  |  | 2.8067 | -47.7616 | -47.3718 | -0.48139 | -0.88715 | -1.4367 | 11.0239 | -45.9486 | 11.5695 | 37.2991 | 7.8472 | 0.0041316 | 0.0012009 | 0.22657 | 31.015 | 21.644 | 21.5236 | 21.5083 | 21.3524 | 20.8647 | 20.4435 | 21.6435 | 21.7455 | 21.7849 | 21.7447 | 21.4851 | 20.986 | 21.7322 | 646.0545 | 531.4225 | 398.1851 | 262.9349 | 213.9194 | 719.4896 | 427.1388 | 21.5712 | 22.8704 | 24.126 | 23.394 | 43.8426 | 46.3383 | 44.2945 | 85.2122 | 87.253 | 546.8461 | 521.6846 | 525.3216 | 491.4363 | 55.7582 | 20.3921 | 709.479 | 21.6654 | 21.3655 | 346.9703 | 21.0365 | 21.1734 | 609.4622 | 22.6899 | 21.5008 | 788.8153 | 22.4317 | 21.6561 | 699.4134 | 617.5625 | 753.913 | 763.0168 | 686.126 |  | 709.638 | 728.0637 | 771.8174 | 569.7694 | 600.5378 | 709.6602 |  | 379.2339 |  |  | 416.2195 | 574.4716 | 620.845 | [5 empty] | 21.208 | 567.9799 | 21.5331 | 21.1245 | 419.6496 | 21.1276 | 20.9446 | 478.6515 | 591.3049 | 608.0214 | 469.5475 | 715.3778 | 841.4727 | 452.4567 | 661.5168 | 698.8133 | 551.7864 | 612.4548 | 626.4587 | 800.6393 | 583.5113 | 698.3413 | 984.2746 | 929.2147 | 917.0294 | 482.1654 | 590.5733 | 599.3096 | 485.786 | 628.3669 | 687.7016 | 974.6016 | 883.2045 | 540.2044 | 606.9402 | 573.8642 | 665.0074 | 66.1895 | -0.00019642 | 17.6093 | 9.1959 | -27.2699 | 3.0839 |  |  | 3.4711 | -15.117 | -15.0552 | -1.5177 | -2.36 | -3.0033 | 8.319 | 53.5491 | 68.8227 | 33.8923 | 63.2084 | 16.8532 | 47.3451 | 27.174
42843.4326 | 1015 | 36.8158 | 22.5185 | 22.1592 | 22.1036 | 21.865 | 21.3836 | 21.1863 | 21.6305 | 21.6993 | 21.7137 | 21.6588 | 21.3325 | 21.0196 | 21.5559 | 21.1684 | 22.483 | 24.3638 | 21.8142 | 42.1059 | 53.2634 | 54.5945 | 86.2658 | 90.1814 | 581.7455 | 22.7204 | 21.5641 | 604.4979 | 635.8226 | 610.8083 | 783.0221 | 22.2556 | 21.7131 | 696.2284 | 20.7875 | 21.8189 | 680.4925 | 712.7155 |  | 368.489 | 741.1087 | 738.4469 | 661.3465 |  | 507.5795 | 713.1395 | 674.0455 | 818.2095 | 905.6228 | 1019.4516 | 1062.7799 | 39.3571 | 310.2102 | 67.897 | 539.9456 | 56.8622 | 57.0835 | 52.3665 | 60.6835 | 59.5434 |  |  | 2.9059 | -47.939 | -47.64 | -0.58587 | -1.1191 | -1.1121 | 11.3255 | -46.5591 | 11.1868 | 36.8858 | 7.8717 | 0.0041037 | 0.0013307 | 0.22568 | 31.0671 | 21.6593 | 21.5336 | 21.5126 | 21.3595 | 20.873 | 20.4511 | 21.6514 | 21.7555 | 21.7969 | 21.7521 | 21.4913 | 20.993 | 21.7432 | 593.4971 | 478.7677 | 374.6867 | 251.3302 | 207.0901 | 718.215 | 426.2769 | 21.5646 | 22.8835 | 24.1378 | 23.4112 | 43.9206 | 46.4034 | 44.5204 | 85.2379 | 87.2704 | 546.9263 | 522.2494 | 526.2 | 491.6346 | 49.5834 | 17.144 | 709.5526 | 21.6687 | 21.3707 | 346.3634 | 21.0386 | 21.1729 | 609.4825 | 22.7016 | 21.5064 | 785.8475 | 22.4413 | 21.654 | 699.9057 | 619.7153 | 752.5805 | 760.8678 | 686.633 |  | 710.196 | 726.5982 | 772.3353 | 572.0312 | 601.2008 | 708.9767 |  | 378.9659 |  |  | 416.1875 | 575.0023 | 621.5607 | [5 empty] | 21.2102 | 570.6367 | 21.5452 | 21.1297 | 424.7836 | 21.1408 | 20.9481 | 478.5873 | 592.0205 | 608.4071 | 469.8337 | 715.2449 | 843.4882 | 451.6404 | 661.1616 | 699.0993 | 552.5449 | 613.1409 | 626.1409 | 801.5167 | 582.6462 | 698.0202 | 980.0382 | 921.5841 | 917.4639 | 482.9253 | 590.6471 | 599.2818 | 486.0823 | 629.1689 | 686.9018 | 975.134 | 874.3262 | 540.8255 | 607.1139 | 574.5943 | 664.6337 | 64.665 | 0.0071489 | 17.6084 | 9.1885 | -27.1585 | 3.0839 |  |  | 3.532 | -15.1535 | -15.1062 | -1.6752 | -2.6505 | -2.6423 | 8.432 | 53.6707 | 69.012 | 33.9482 | 68.6243 | 19.3014 | 47.4267 | 27.1807
42843.4326 | 1016 | 36.8765 | 22.5226 | 22.1537 | 22.0994 | 21.8504 | 21.3808 | 21.1834 | 21.628 | 21.6943 | 21.7108 | 21.6573 | 21.3349 | 21.0186 | 21.5553 | 21.161 | 22.4844 | 24.3947 | 21.8337 | 42.2157 | 53.3506 | 55.0627 | 86.2825 | 90.2186 | 581.4082 | 22.7338 | 21.5543 | 603.8986 | 634.5924 | 609.8687 | 779.6103 | 22.2684 | 21.7211 | 695.2893 | 20.8706 | 21.8236 | 679.8348 | 713.5871 |  | 369.2202 | 739.972 | 734.6726 | 655.1234 |  | 507.2362 | 713.7722 | 673.3422 | 814.2604 | 902.0749 | 1017.0629 | 1058.3649 | 38.8734 | 310.0541 | 67.9065 | 539.6919 | 55.8899 | 57.0842 | 52.3538 | 60.7261 | 59.5781 |  |  | 2.9164 | -45.5504 | -45.7711 | -0.11012 | -1.1231 | -0.69287 | 11.0213 | -46.8476 | 11.0683 | 35.9306 | 7.6117 | 0.0040117 | 0.0012452 | 0.22733 | 31.1036 | 21.6568 | 21.5301 | 21.5158 | 21.3552 | 20.8731 | 20.4479 | 21.6413 | 21.7543 | 21.7866 | 21.7529 | 21.4894 | 20.9929 | 21.7317 | 540.7485 | 440.419 | 345.2311 | 242.9175 | 200.6916 | 716.3406 | 424.8734 | 21.5733 | 22.8992 | 24.1736 | 23.4345 | 44.0137 | 46.4939 | 44.7762 | 85.2605 | 87.3046 | 547.038 | 523.0975 | 527.232 | 491.544 | 55.805 | 17.8103 | 709.2878 | 21.6763 | 21.3679 | 345.7515 | 21.0408 | 21.1764 | 609.2882 | 22.7138 | 21.5127 | 782.8986 | 22.4501 | 21.656 | 700.1387 | 621.4847 | 751.8053 | 759.8857 | 687.4536 |  | 710.681 | 724.7612 | 772.7281 | 574.0685 | 601.9428 | 709.0626 |  | 379.3418 |  |  | 415.9494 | 575.8668 | 622.3063 | [5 empty] | 21.2222 | 573.589 | 21.5561 | 21.1366 | 431.6498 | 21.1512 | 20.9515 | 478.0557 | 591.8848 | 609.6358 | 469.6412 | 714.2124 | 844.4662 | 451.0112 | 660.314 | 699.5945 | 552.8157 | 612.917 | 624.9435 | 802.552 | 581.5683 | 698.5653 | 982.7131 | 918.8771 | 914.3447 | 483.3346 | 591.2694 | 599.2617 | 486.405 | 630.4415 | 686.6337 | 969.1627 | 872.7764 | 541.2373 | 607.5047 | 575.3718 | 664.8224 | 64.4374 | -0.00015428 | 17.6038 | 9.1846 | -27.1895 | 3.0839 |  |  | 3.5365 | -14.7759 | -14.8117 | -0.72652 | -2.6528 | -2.0837 | 8.3102 | 53.7661 | 69.1758 | 34.0249 | 73.864 | 22.3097 | 47.4521 | 27.2003
42843.4326 | 1017 | 36.9488 | 22.5233 | 22.1589 | 22.0986 | 21.8554 | 21.3888 | 21.1892 | 21.6267 | 21.6938 | 21.7117 | 21.6588 | 21.3324 | 21.0183 | 21.5545 | 21.1622 | 22.5163 | 24.4168 | 21.844 | 42.3339 | 53.4341 | 55.5206 | 86.3111 | 90.2585 | 582.947 | 22.7385 | 21.5588 | 603.852 | 633.8271 | 608.3922 | 778.2199 | 22.2758 | 21.7233 | 694.9508 | 21.0052 | 21.824 | 679.2336 | 714.8804 |  | 369.9391 | 738.1106 | 735.2685 | 654.9873 |  | 505.4747 | 713.2546 | 670.5354 | 808.7731 | 898.7533 | 1013.9242 | 1058.1329 | 38.1956 | 309.963 | 66.6476 | 539.1854 | 55.0581 | 57.1352 | 52.3499 | 60.7318 | 59.5996 |  |  | 3.0741 | -42.4731 | -43.2846 | 0.062698 | -0.76558 | -0.59891 | 11.5168 | -46.9842 | 11.5022 | 36.8367 | 7.7752 | 0.0040758 | 0.001173 | 0.24238 | 31.1568 | 21.6642 | 21.5262 | 21.5177 | 21.3567 | 20.8753 | 20.4568 | 21.6497 | 21.7636 | 21.791 | 21.7588 | 21.4993 | 20.9994 | 21.7348 | 525.2833 | 445.7235 | 335.6342 | 252.1212 | 198.0949 | 714.7508 | 423.4747 | 21.5764 | 22.9194 | 24.1971 | 23.457 | 44.1026 | 46.5837 | 45.031 | 85.2709 | 87.3487 | 547.1597 | 524.1725 | 528.3821 | 492.3341 | 58.048 | 18.9939 | 709.4138 | 21.677 | 21.3683 | 345.2789 | 21.0392 | 21.1733 | 608.8082 | 22.7235 | 21.5081 | 782.4093 | 22.456 | 21.6599 | 700.1098 | 622.5471 | 749.9935 | 757.4457 | 688.6886 |  | 711.1757 | 722.248 | 772.9218 | 575.6584 | 602.6664 | 708.8826 |  | 379.8325 |  |  | 414.9871 | 576.4375 | 623.1217 | [5 empty] | 21.209 | 575.5194 | 21.5423 | 21.125 | 435.7784 | 21.1395 | 20.9417 | 477.5942 | 591.4108 | 609.9156 | 469.2346 | 712.3564 | 844.033 | 450.4977 | 659.2275 | 700.1135 | 553.0379 | 612.2223 | 623.6967 | 802.4887 | 581.1448 | 699.2718 | 978.5582 | 922.7324 | 915.9394 | 483.7723 | 591.866 | 599.1067 | 486.6454 | 631.1146 | 685.8511 | 955.3223 | 870.9697 | 541.5743 | 607.2353 | 575.8905 | 664.3866 | 65.65 | 0.00045665 | 17.6 | 9.1758 | -27.181 | 3.0839 |  |  | 3.6279 | -14.2643 | -14.4 | 0.54805 | -2.1876 | -1.9349 | 8.4847 | 53.8524 | 69.3012 | 34.1109 | 75.0572 | 23.113 | 47.3213 | 27.197
42843.4326 | 1018 | 37.0201 | 22.5255 | 22.1644 | 22.1054 | 21.8569 | 21.3885 | 21.1878 | 21.6255 | 21.6938 | 21.7145 | 21.6495 | 21.3292 | 21.0226 | 21.552 | 21.1623 | 22.516 | 24.4353 | 21.854 | 42.4354 | 53.5093 | 55.9741 | 86.3162 | 90.3028 | 583.8742 | 22.7489 | 21.553 | 603.7027 | 633.8795 | 607.7602 | 777.7575 | 22.2818 | 21.7177 | 694.2991 | 21.0888 | 21.8209 | 678.9566 | 715.5163 |  | 370.5715 | 736.6517 | 735.6936 | 656.1142 |  | 505.0431 | 712.0581 | 669.6613 | 810.7396 | 902.604 | 1011.9951 | 1032.6993 | 37.8998 | 309.9545 | 65.1943 | 538.7286 | 54.3254 | 57.1662 | 52.3298 | 60.7388 | 59.6396 |  |  | 2.9158 | -37.6873 | -39.0442 | 0.031814 | -0.52048 | -1.1062 | 10.4424 | -48.2597 | 11.2977 | 36.3385 | 7.7557 | 0.0039542 | 0.0012107 | 0.25095 | 31.1949 | 21.6653 | 21.5322 | 21.5111 | 21.3564 | 20.8706 | 20.4481 | 21.6458 | 21.7548 | 21.7936 | 21.7503 | 21.487 | 20.9863 | 21.7374 | 495.3333 | 435.7691 | 330.0909 | 250.1134 | 208.7684 | 713.3447 | 422.3291 | 21.5696 | 22.9348 | 24.2279 | 23.4697 | 44.1782 | 46.6664 | 45.2656 | 85.3055 | 87.3799 | 547.3025 | 524.9558 | 528.9627 | 493.2943 | 58.3325 | 22.675 | 708.3113 | 21.6729 | 21.366 | 344.5537 | 21.0334 | 21.1721 | 608.4626 | 22.7281 | 21.5027 | 782.4141 | 22.4671 | 21.6497 | 699.6236 | 623.5159 | 748.9406 | 756.6232 | 687.497 |  | 711.5589 | 717.3674 | 772.6665 | 577.9984 | 603.4881 | 707.5214 |  | 380.5736 |  |  | 414.3241 | 576.4086 | 623.4743 | [5 empty] | 21.2042 | 576.9781 | 21.553 | 21.1228 | 439.7982 | 21.1468 | 20.9402 | 477.0382 | 591.5978 | 609.7561 | 469.0394 | 710.0614 | 842.8311 | 450.0563 | 657.8432 | 700.6118 | 553.315 | 612.6761 | 623.4254 | 802.1486 | 581.0615 | 700.1101 | 976.6806 | 920.7503 | 912.0338 | 484.3334 | 591.9717 | 599.0982 | 486.9689 | 631.5814 | 685.4293 | 964.8144 | 870.7778 | 541.5318 | 606.78 | 576.5024 | 664.1888 | 64.6307 | 0.0012572 | 17.5984 | 9.1748 | -27.1507 | 3.0839 |  |  | 3.5319 | -13.4285 | -13.6681 | 0.39016 | -1.8024 | -2.6276 | 8.0731 | 53.9791 | 69.3635 | 34.1941 | 77.922 | 23.5141 | 47.228 | 27.1922
42843.4326 | 1019 | 37.0905 | 22.5339 | 22.1713 | 22.1112 | 21.8636 | 21.3863 | 21.2018 | 21.632 | 21.6972 | 21.7188 | 21.6565 | 21.3332 | 21.0233 | 21.5638 | 21.1661 | 22.5324 | 24.4668 | 21.8839 | 42.5467 | 53.5965 | 56.4584 | 86.3399 | 90.3525 | 583.5205 | 22.7561 | 21.5527 | 603.2503 | 633.6398 | 607.7539 | 778.9533 | 22.2932 | 21.7212 | 693.0067 | 21.1387 | 21.8287 | 678.6863 | 715.4411 |  | 371.28 | 740.2051 | 741.6523 | 662.1078 |  | 504.6338 | 710.6464 | 668.9241 | 813.5633 | 906.2968 | 1011.0544 | 1042.7867 | 37.3889 | 309.9717 | 65.119 | 538.4024 | 53.6675 | 57.1864 | 52.3136 | 60.7547 | 59.6715 |  |  | 2.9532 | -30.6917 | -32.6157 | -0.50111 | -0.79515 | -0.3538 | 11.0824 | -48.581 | 11.7042 | 38.0578 | 7.5905 | 0.0040232 | 0.0012107 | 0.23882 | 31.2528 | 21.6714 | 21.5365 | 21.5203 | 21.3657 | 20.8769 | 20.4557 | 21.6503 | 21.7617 | 21.7955 | 21.7515 | 21.4954 | 20.9974 | 21.7402 | 478.2419 | 463.7754 | 365.9812 | 250.2533 | 214.4558 | 712.1482 | 421.7055 | 21.5735 | 22.948 | 24.25 | 23.4916 | 44.2596 | 46.7489 | 45.4987 | 85.3424 | 87.4169 | 547.3226 | 525.86 | 529.9536 | 492.8625 | 61.0245 | 30.5929 | 705.2735 | 21.6925 | 21.3719 | 344.0949 | 21.0435 | 21.1787 | 607.9998 | 22.7405 | 21.5089 | 785.4219 | 22.4844 | 21.6608 | 698.3858 | 624.6946 | 752.3089 | 760.9025 | 686.1358 |  | 711.7949 | 713.1049 | 772.0796 | 580.2249 | 604.3921 | 705.9871 |  | 381.3753 |  |  | 413.6816 | 576.4486 | 623.0539 | [5 empty] | 21.207 | 578.6131 | 21.5614 | 21.1262 | 442.6018 | 21.149 | 20.941 | 476.3893 | 592.8796 | 609.913 | 469.2847 | 709.172 | 840.4991 | 449.2978 | 656.24 | 700.7552 | 553.551 | 613.9973 | 624.2729 | 802.3089 | 580.8035 | 700.6287 | 981.3028 | 923.2838 | 910.5068 | 484.5913 | 591.8157 | 598.7178 | 487.2087 | 631.9577 | 684.5735 | 973.6963 | 877.421 | 541.2705 | 605.7702 | 577.1446 | 664.2322 | 66.6441 | 0.0019665 | 17.5946 | 9.1714 | -27.2073 | 3.0839 |  |  | 3.5545 | -12.1096 | -12.4834 | -1.5473 | -2.2269 | -1.4855 | 8.3138 | 54.0746 | 69.3134 | 34.2957 | 79.428 | 19.4094 | 47.0011 | 27.2072
42843.4326 | 1020 | 37.1522 | 22.54 | 22.1661 | 22.101 | 21.8599 | 21.3899 | 21.1992 | 21.6283 | 21.6965 | 21.7129 | 21.6547 | 21.3321 | 21.022 | 21.5541 | 21.1659 | 22.5492 | 24.4871 | 21.8951 | 42.6522 | 53.6811 | 56.9367 | 86.3571 | 90.3977 | 582.5021 | 22.7616 | 21.5553 | 602.4755 | 634.1175 | 607.3532 | 782.7899 | 22.295 | 21.7174 | 694.4589 | 21.1525 | 21.8202 | 678.7099 | 715.2754 |  | 371.9817 | 742.9013 | 744.0114 | 669.3753 |  | 504.2516 | 710.0834 | 668.8333 | 814.4775 | 912.85 | 1014.264 | 1056.6439 | 36.9677 | 309.8882 | 65.0714 | 538.3968 | 53.0069 | 57.1702 | 52.2999 | 60.7629 | 59.7051 |  |  | 2.9506 | -26.1536 | -27.2214 | -0.73373 | -1.4036 | -1.415 | 10.2229 | -48.4601 | 11.2957 | 36.1885 | 7.5915 | 0.0040199 | 0.0012387 | 0.24225 | 31.2982 | 21.6707 | 21.5314 | 21.5186 | 21.3712 | 20.8791 | 20.4561 | 21.6517 | 21.7599 | 21.7921 | 21.7581 | 21.4909 | 20.9895 | 21.7434 | 464.0272 | 509.9593 | 416.863 | 265.725 | 213.1596 | 711.2392 | 421.6341 | 21.5755 | 22.9682 | 24.2683 | 23.5088 | 44.3461 | 46.8327 | 45.7374 | 85.3642 | 87.4461 | 547.3915 | 527.1416 | 531.4066 | 492.5249 | 58.0618 | 25.5107 | 702.5705 | 21.6984 | 21.3755 | 344.3688 | 21.047 | 21.1733 | 607.1252 | 22.7493 | 21.5108 | 790.42 | 22.4918 | 21.6605 | 696.8196 | 625.784 | 754.5196 | 763.7879 | 685.3706 |  | 711.9228 | 712.0511 | 771.6718 | 582.1475 | 605.2817 | 705.0101 |  | 382.2449 |  |  | 414.0848 | 575.9737 | 622.8795 | [5 empty] | 21.2083 | 580.8302 | 21.5656 | 21.1252 | 445.5535 | 21.1614 | 20.9504 | 475.8887 | 594.3151 | 610.2118 | 470.0936 | 710.689 | 840.2967 | 448.8062 | 656.3332 | 700.7021 | 553.8757 | 615.232 | 625.0469 | 802.3868 | 580.5115 | 700.9957 | 982.4287 | 935.6113 | 913.283 | 484.9156 | 591.2057 | 598.2221 | 487.2235 | 632.2405 | 684.6252 | 978.0625 | 886.6687 | 541.0627 | 604.7075 | 577.4572 | 664.5108 | 63.5548 | 0.0006322 | 17.5915 | 9.1722 | -27.1428 | 3.0839 |  |  | 3.5521 | -11.1754 | -11.4012 | -1.8718 | -2.9625 | -2.9745 | 7.9949 | 54.1271 | 69.2258 | 34.4036 | 80.7095 | 13.7425 | 46.8045 | 27.2272
42843.4326 | 1021 | 37.2181 | 22.5467 | 22.1724 | 22.1008 | 21.8581 | 21.386 | 21.2085 | 21.6285 | 21.695 | 21.7138 | 21.6551 | 21.3328 | 21.021 | 21.5577 | 21.1683 | 22.5643 | 24.5148 | 21.9132 | 42.7598 | 53.7656 | 57.4143 | 86.3742 | 90.4425 | 582.3626 | 22.7697 | 21.5514 | 602.2729 | 635.197 | 607.4668 | 786.5513 | 22.3029 | 21.71 | 697.3521 | 21.2103 | 21.8169 | 678.9268 | 714.8669 |  | 372.6703 | 746.1432 | 740.3076 | 668.7499 |  | 504.8684 | 710.4026 | 667.9151 | 807.8831 | 910.682 | 1015.3899 | 1056.7633 | 36.3354 | 309.7705 | 63.2991 | 538.3926 | 52.3858 | 57.1252 | 52.286 | 60.7691 | 59.7293 |  |  | 3.0636 | -21.5669 | -22.9593 | -0.74293 | -0.99688 | -1.3303 | 11.2395 | -49.0187 | 11.4053 | 36.988 | 7.7917 | 0.0040101 | 0.0011746 | 0.24301 | 31.3413 | 21.667 | 21.5232 | 21.5166 | 21.3609 | 20.8714 | 20.4468 | 21.6503 | 21.7547 | 21.7963 | 21.7513 | 21.4964 | 20.9894 | 21.7356 | 478.1858 | 515.7388 | 414.7306 | 254.9902 | 213.1082 | 710.3419 | 421.1835 | 21.5781 | 22.9789 | 24.3042 | 23.5362 | 44.4339 | 46.9217 | 46.0288 | 85.3929 | 87.4916 | 547.5711 | 528.6381 | 532.9092 | 492.6337 | 74.4692 | 25.2142 | 701.8033 | 21.6941 | 21.3747 | 345.4299 | 21.0466 | 21.1679 | 606.5051 | 22.7553 | 21.5161 | 793.2109 | 22.4976 | 21.6567 | 696.7699 | 627.1652 | 758.1972 | 768.7753 | 684.6148 |  | 712.027 | 714.3019 | 771.6594 | 583.6141 | 606.2059 | 704.2751 |  | 383.1117 |  |  | 413.798 | 574.9909 | 622.6639 | [5 empty] | 21.2023 | 582.7923 | 21.5681 | 21.1175 | 446.0123 | 21.158 | 20.9441 | 475.4955 | 595.9786 | 610.3583 | 471.0877 | 712.9566 | 841.0659 | 447.6293 | 656.349 | 700.9415 | 554.2699 | 615.7251 | 625.7504 | 802.8086 | 580.5001 | 700.717 | 980.1249 | 938.5416 | 919.3068 | 485.0696 | 590.3172 | 597.632 | 487.4831 | 632.5006 | 685.0007 | 972.9705 | 883.7586 | 540.996 | 604.0854 | 577.544 | 664.5721 | 64.3764 | -0.00049134 | 17.5864 | 9.1695 | -27.1751 | 3.0839 |  |  | 3.6197 | -10.1499 | -10.4724 | -1.8838 | -2.4977 | -2.8853 | 8.3867 | 54.1736 | 69.1598 | 34.5308 | 78.8428 | 13.8952 | 46.8704 | 27.2516
42843.4326 | 1022 | 37.2819 | 22.5426 | 22.1549 | 22.1054 | 21.8516 | 21.3835 | 21.2095 | 21.621 | 21.6943 | 21.7057 | 21.6496 | 21.333 | 21.015 | 21.5534 | 21.1698 | 22.5804 | 24.5491 | 21.9346 | 42.8637 | 53.8452 | 57.8739 | 86.3928 | 90.4823 | 584.1358 | 22.7837 | 21.5581 | 603.0641 | 636.1902 | 608.3775 | 788.1458 | 22.3067 | 21.709 | 699.3676 | 21.2068 | 21.8132 | 678.6125 | 714.2723 |  | 373.3935 | 744.3059 | 734.8406 | 657.1724 |  | 504.9398 | 709.5582 | 671.0523 | 807.605 | 908.5102 | 1014.5591 | 1061.5529 | 35.9548 | 309.7566 | 61.6135 | 538.6695 | 51.8337 | 57.0723 | 52.2544 | 60.7854 | 59.7628 |  |  | 2.9552 | -16.7332 | -17.6354 | -0.40057 | -0.40811 | -0.34526 | 11.7816 | -49.8197 | 11.7394 | 37.5754 | 7.6391 | 0.0039788 | 0.0012255 | 0.24085 | 31.3905 | 21.6756 | 21.5285 | 21.515 | 21.3587 | 20.8702 | 20.4491 | 21.6475 | 21.7544 | 21.7938 | 21.7522 | 21.4973 | 20.9973 | 21.7397 | 583.2502 | 575.6098 | 417.4402 | 260.4834 | 214.246 | 711.1212 | 420.7497 | 21.5769 | 22.9865 | 24.3158 | 23.5465 | 44.5115 | 47.0035 | 46.2999 | 85.4149 | 87.5246 | 547.7628 | 529.5846 | 534.1634 | 493.4565 | 70.3811 | 24.8941 | 703.1097 | 21.6971 | 21.3711 | 346.7008 | 21.0482 | 21.1725 | 606.9805 | 22.7654 | 21.5115 | 792.9297 | 22.5119 | 21.6583 | 697.6829 | 627.8422 | 764.1823 | 775.5889 | 683.9516 |  | 712.1088 | 717.6844 | 772.0805 | 584.039 | 607.1742 | 704.2772 |  | 383.9377 |  |  | 412.9954 | 574.7874 | 622.2299 | [5 empty] | 21.2036 | 584.1471 | 21.5762 | 21.1308 | 445.0844 | 21.1715 | 20.9444 | 475.329 | 597.1236 | 610.4612 | 471.8894 | 714.3166 | 842.7691 | 446.2264 | 655.1384 | 700.9208 | 554.4617 | 615.5801 | 626.4516 | 804.0663 | 579.9565 | 699.1501 | 982.8175 | 934.6113 | 919.1156 | 485.19 | 589.6816 | 596.8283 | 487.723 | 632.7737 | 685.9785 | 976.8733 | 883.372 | 541.3587 | 603.6523 | 578.1936 | 664.8483 | 66.2544 | 0.00044964 | 17.5836 | 9.1708 | -27.2269 | 3.0838 |  |  | 3.557 | -8.9365 | -9.1743 | -1.3827 | -1.5976 | -1.4694 | 8.5838 | 54.212 | 69.1865 | 34.6955 | 67.4239 | 13.513 | 47.1217 | 27.2581
42843.4326 | 1023 | 37.3594 | 22.5506 | 22.1658 | 22.1145 | 21.8663 | 21.3882 | 21.2106 | 21.6235 | 21.6977 | 21.7192 | 21.6558 | 21.3344 | 21.0247 | 21.5568 | 21.1676 | 22.5905 | 24.5708 | 21.953 | 42.9711 | 53.92 | 58.2907 | 86.4046 | 90.5283 | 586.1775 | 22.7907 | 21.5532 | 604.432 | 635.7996 | 609.787 | 785.9277 | 22.3138 | 21.7148 | 698.2624 | 21.4992 | 21.82 | 677.9994 | 714.235 |  | 374.1458 | 739.467 | 733.1651 | 648.4341 |  | 504.7676 | 708.5853 | 674.2239 | 813.4306 | 914.0425 | 1015.3458 | 1073.463 | 36.2243 | 309.6973 | 60.9591 | 539.1595 | 51.2981 | 57.0101 | 52.2273 | 60.8008 | 59.8001 |  |  | 3.1786 | -14.9748 | -15.7199 | -0.98343 | -0.85232 | -0.97412 | 11.9531 | -50.6128 | 11.272 | 37.0046 | 7.7575 | 0.0040051 | 0.0011845 | 0.23792 | 31.4329 | 21.677 | 21.5297 | 21.5192 | 21.3616 | 20.8745 | 20.4543 | 21.6491 | 21.7577 | 21.7929 | 21.7571 | 21.5001 | 20.9979 | 21.7427 | 586.0965 | 544.148 | 418.0557 | 272.6991 | 215.8829 | 711.2445 | 420.5159 | 21.5813 | 23.0116 | 24.3423 | 23.5723 | 44.5988 | 47.0882 | 46.5799 | 85.4353 | 87.575 | 547.9439 | 530.3143 | 535.0344 | 493.745 | 58.8694 | 24.7956 | 705.4231 | 21.6948 | 21.366 | 347.0849 | 21.0477 | 21.171 | 608.4626 | 22.7692 | 21.5062 | 790.4396 | 22.5212 | 21.6548 | 698.7864 | 626.9382 | 771.8063 | 783.9504 | 684.7005 |  | 712.3214 | 720.1294 | 772.5744 | 583.7681 | 607.8228 | 704.572 |  | 384.7616 |  |  | 412.4292 | 575.5243 | 622.0414 | [5 empty] | 21.204 | 584.3516 | 21.5791 | 21.1252 | 446.9321 | 21.1769 | 20.9483 | 474.8231 | 597.7774 | 610.3455 | 472.2009 | 715.248 | 845.2486 | 444.9163 | 654.0093 | 700.8855 | 554.4223 | 615.5714 | 626.5535 | 805.6336 | 579.5965 | 697.8475 | 988.4049 | 942.3872 | 919.8258 | 485.6914 | 589.6247 | 596.5824 | 487.9883 | 632.9637 | 686.6172 | 983.1441 | 891.881 | 542.3704 | 603.7572 | 578.7383 | 665.0811 | 66.1987 | 0.00054094 | 17.5827 | 9.1732 | -27.2469 | 3.0838 |  |  | 3.6919 | -8.4498 | -8.6574 | -2.1654 | -2.3095 | -2.469 | 8.6487 | 54.2433 | 69.2603 | 34.8215 | 67.148 | 13.4009 | 47.2277 | 27.2779
42843.4326 | 1024 | 37.4182 | 22.556 | 22.1637 | 22.1113 | 21.8605 | 21.3884 | 21.2109 | 21.625 | 21.6978 | 21.7128 | 21.6538 | 21.3311 | 21.0217 | 21.5573 | 21.1675 | 22.6095 | 24.6001 | 21.974 | 43.0759 | 54.0024 | 58.6787 | 86.4222 | 90.5741 | 587.7604 | 22.8024 | 21.5533 | 605.7226 | 634.8811 | 610.7345 | 784.4779 | 22.3271 | 21.7193 | 697.3717 | 21.7336 | 21.8177 | 677.5646 | 714.48 |  | 374.8444 | 736.4864 | 736.7905 | 650.314 |  | 504.8207 | 708.0935 | 672.2272 | 815.8007 | 912.4543 | 1014.856 | 1073.9407 | 36.3336 | 309.5223 | 60.5863 | 539.405 | 50.809 | 56.9479 | 52.2107 | 60.7993 | 59.8361 |  |  | 2.902 | -13.3648 | -13.9943 | -0.97949 | -1.0771 | -1.03 | 12.0589 | -51.2713 | 11.6785 | 37.4905 | 7.9113 | 0.0039772 | 0.0011812 | 0.22979 | 31.4718 | 21.6695 | 21.5283 | 21.5129 | 21.359 | 20.8674 | 20.4573 | 21.6415 | 21.7531 | 21.7847 | 21.7546 | 21.4959 | 20.9955 | 21.7396 | 565.1816 | 530.6185 | 413.0179 | 294.0993 | 231.99 | 710.4849 | 419.9969 | 21.5906 | 23.0303 | 24.3713 | 23.593 | 44.6869 | 47.171 | 46.8518 | 85.4669 | 87.6101 | 548.0579 | 530.5637 | 535.5275 | 493.4948 | 69.5171 | 25.1347 | 707.5272 | 21.7112 | 21.3692 | 347.3964 | 21.0518 | 21.1686 | 610.1567 | 22.7792 | 21.5082 | 789.7762 | 22.5283 | 21.6594 | 699.6661 | 626.4314 | 775.9417 | 787.846 | 686.5686 |  | 712.6911 | 722.3876 | 773.2208 | 583.1094 | 608.3397 | 705.0861 |  | 385.7116 |  |  | 413.0764 | 576.4333 | 622.6219 | [5 empty] | 21.2024 | 584.0167 | 21.5832 | 21.1199 | 448.5773 | 21.1763 | 20.9467 | 473.9074 | 597.9542 | 610.7501 | 472.1021 | 715.8059 | 847.1437 | 444.7727 | 655.3898 | 700.753 | 554.1037 | 616.1786 | 626.3378 | 805.9081 | 581.4509 | 697.7205 | 988.2287 | 948.0905 | 923.5294 | 486.0889 | 590.2766 | 596.8788 | 488.3597 | 632.9579 | 686.9959 | 989.9454 | 894.2198 | 543.6165 | 604.6781 | 578.8079 | 664.8065 | 65.7136 | -0.00014024 | 17.5788 | 9.174 | -27.1602 | 3.0838 |  |  | 3.5295 | -7.9806 | -8.1664 | -2.1605 | -2.5956 | -2.5383 | 8.6852 | 54.282 | 69.3833 | 34.9344 | 69.2233 | 13.8638 | 47.0786 | 27.3023
42843.4326 | 1025 | 37.4789 | 22.5552 | 22.1658 | 22.1093 | 21.8547 | 21.389 | 21.2184 | 21.6258 | 21.6916 | 21.7077 | 21.6502 | 21.3245 | 21.018 | 21.555 | 21.1693 | 22.624 | 24.6223 | 21.9932 | 43.1818 | 54.0862 | 59.0661 | 86.4384 | 90.6227 | 588.3795 | 22.8087 | 21.5557 | 606.7473 | 635.115 | 611.5628 | 785.367 | 22.3389 | 21.7178 | 697.4614 | 21.8269 | 21.8305 | 677.4378 | 714.4574 |  | 375.5454 | 732.2258 | 739.034 | 661.335 |  | 504.3695 | 707.9859 | 670.9599 | 812.3347 | 908.1608 | 1014.8109 | 1069.3072 | 36.3343 | 309.3078 | 61.3857 | 539.6057 | 50.3109 | 56.9123 | 52.1907 | 60.7898 | 59.8852 |  |  | 2.9637 | -12.9883 | -12.7846 | -0.23235 | -0.51785 | -0.62979 | 11.7106 | -51.2134 | 11.8054 | 37.8845 | 7.8604 | 0.0039312 | 0.0011565 | 0.23201 | 31.5265 | 21.6828 | 21.5282 | 21.5193 | 21.3651 | 20.8794 | 20.4612 | 21.6521 | 21.7573 | 21.7951 | 21.7535 | 21.5027 | 21.0044 | 21.7415 | 572.3863 | 559.2001 | 423.933 | 297.5907 | 246.0173 | 710.7231 | 419.8774 | 21.5914 | 23.0434 | 24.3982 | 23.6135 | 44.7698 | 47.2509 | 47.1167 | 85.5199 | 87.6464 | 548.1546 | 530.5736 | 535.4918 | 493.591 | 75.5043 | 29.1671 | 709.6311 | 21.7245 | 21.3728 | 347.8931 | 21.0585 | 21.1713 | 611.5762 | 22.7955 | 21.5127 | 791.0312 | 22.5389 | 21.6625 | 700.4628 | 627.275 | 774.1661 | 784.4696 | 687.0936 |  | 713.0461 | 722.4879 | 773.8744 | 583.0275 | 608.911 | 705.0846 |  | 386.8491 |  |  | 414.7626 | 577.2663 | 623.1386 | [5 empty] | 21.2071 | 584.0325 | 21.5941 | 21.1317 | 448.8938 | 21.1814 | 20.9496 | 473.3009 | 597.7586 | 611.3236 | 472.4588 | 716.2196 | 847.798 | 446.3963 | 657.9585 | 700.4105 | 553.894 | 616.9972 | 626.7772 | 805.7239 | 584.725 | 697.8391 | 983.1123 | 948.7166 | 925.2469 | 486.8517 | 591.3928 | 597.3674 | 488.7949 | 632.8009 | 686.9256 | 994.2573 | 891.7245 | 544.5325 | 605.7101 | 578.8287 | 664.4433 | 67.0068 | -0.0019941 | 17.5772 | 9.1776 | -27.2568 | 3.0838 |  |  | 3.5685 | -7.867 | -7.805 | -1.0522 | -1.7998 | -1.9848 | 8.5587 | 54.3544 | 69.5687 | 35.0414 | 68.5007 | 12.6287 | 46.7442 | 27.3145
42843.4326 | 1026 | 37.5533 | 22.5575 | 22.1677 | 22.1052 | 21.852 | 21.384 | 21.2219 | 21.6275 | 21.6897 | 21.7126 | 21.654 | 21.3303 | 21.0225 | 21.5572 | 21.1718 | 22.6401 | 24.6571 | 22.0125 | 43.2903 | 54.1668 | 59.4612 | 86.4642 | 90.6819 | 588.2058 | 22.816 | 21.5582 | 607.1522 | 635.4742 | 611.833 | 786.7184 | 22.3367 | 21.7122 | 697.6272 | 21.9495 | 21.8205 | 677.5812 | 714.3158 |  | 376.2575 | 729.2755 | 738.9138 | 667.7177 |  | 503.8027 | 708.1066 | 671.0277 | 810.993 | 907.2123 | 1013.7948 | 1072.7272 | 36.4888 | 309.1833 | 62.8341 | 539.7404 | 49.8059 | 56.9238 | 52.1729 | 60.7933 | 59.9226 |  |  | 3.0045 | -13.0764 | -12.6643 | -0.32565 | -0.3102 | -0.16784 | 10.3412 | -52.3982 | 11.3228 | 36.7379 | 7.849 | 0.0038753 | 0.001168 | 0.23381 | 31.5725 | 21.6784 | 21.5263 | 21.5105 | 21.3616 | 20.8721 | 20.458 | 21.647 | 21.7604 | 21.79 | 21.7472 | 21.4868 | 20.9915 | 21.7366 | 603.3845 | 591.4975 | 454.9637 | 293.2795 | 239.8732 | 711.085 | 419.9209 | 21.5765 | 23.0581 | 24.4181 | 23.6339 | 44.8516 | 47.3321 | 47.3908 | 85.5994 | 87.6785 | 548.168 | 530.7223 | 535.6461 | 493.4355 | 63.1932 | 26.1405 | 711.0785 | 21.721 | 21.3661 | 348.8409 | 21.0545 | 21.1671 | 612.3889 | 22.7979 | 21.5107 | 792.1571 | 22.5448 | 21.6601 | 701.0716 | 627.7184 | 770.409 | 779.7518 | 686.3452 |  | 713.2834 | 720.8634 | 774.2004 | 583.2976 | 609.4447 | 704.7976 |  | 388.1421 |  |  | 416.171 | 578.6226 | 623.3562 | [5 empty] | 21.2075 | 584.3939 | 21.5998 | 21.1285 | 449.2214 | 21.1823 | 20.9511 | 473.3059 | 598.125 | 611.8698 | 473.5148 | 716.0543 | 847.9226 | 447.9662 | 659.4295 | 700.4307 | 554.0916 | 617.2575 | 626.654 | 805.6592 | 586.4712 | 698.0216 | 983.1708 | 948.3811 | 924.8302 | 487.2431 | 592.2327 | 598.0775 | 489.1537 | 632.6303 | 686.3018 | 993.5207 | 890.3488 | 544.8617 | 606.5496 | 578.8938 | 664.1929 | 65.2456 | 0.00036535 | 17.5738 | 9.1782 | -27.2214 | 3.0838 |  |  | 3.5935 | -7.8941 | -7.7687 | -1.2458 | -1.3924 | -1.0242 | 8.0396 | 54.4334 | 69.7078 | 35.1318 | 65.1749 | 9.1889 | 46.5988 | 27.3209
42843.4326 | 1027 | 37.6202 | 22.5682 | 22.1651 | 22.098 | 21.8613 | 21.3867 | 21.2192 | 21.6226 | 21.6928 | 21.7167 | 21.6488 | 21.3312 | 21.0188 | 21.5615 | 21.1772 | 22.6573 | 24.6811 | 22.0341 | 43.4118 | 54.2508 | 59.8573 | 86.4877 | 90.7402 | 587.4822 | 22.8295 | 21.5605 | 606.8094 | 635.3305 | 610.6713 | 786.7163 | 22.3378 | 21.7177 | 696.9912 | 21.9367 | 21.8116 | 677.6316 | 714.4523 |  | 377.0025 | 729.9128 | 737.1726 | 665.811 |  | 503.5703 | 708.8486 | 671.1772 | 810.5901 | 904.9612 | 1013.568 | 1068.8436 | 36.3274 | 309.0831 | 64.9086 | 539.5993 | 49.3141 | 56.9397 | 52.153 | 60.7886 | 59.9782 |  |  | 3.1083 | -12.8996 | -12.8555 | -0.96831 | -1.0521 | -0.95638 | 11.5128 | -52.9436 | 11.3047 | 37.3745 | 7.8141 | 0.0039591 | 0.0010448 | 0.23793 | 31.6274 | 21.6824 | 21.5272 | 21.5122 | 21.353 | 20.8691 | 20.4569 | 21.6456 | 21.7535 | 21.7862 | 21.7506 | 21.4905 | 20.9948 | 21.7297 | 584.8287 | 546.6563 | 449.9515 | 301.472 | 240.8991 | 710.7309 | 419.7395 | 21.5854 | 23.0697 | 24.4431 | 23.6498 | 44.9304 | 47.4144 | 47.6343 | 85.6606 | 87.7071 | 548.1756 | 530.8182 | 535.6872 | 493.3437 | 58.6252 | 24.5776 | 712.1319 | 21.7226 | 21.3699 | 349.6691 | 21.0559 | 21.1733 | 611.9848 | 22.807 | 21.5066 | 791.2906 | 22.5575 | 21.6626 | 702.1402 | 628.5961 | 767.9336 | 777.2313 | 685.6301 |  | 713.4341 | 721.7572 | 774.7917 | 583.8492 | 610.0165 | 705.2581 |  | 389.8556 |  |  | 416.5579 | 579.3866 | 623.3557 | [5 empty] | 21.2043 | 585.3026 | 21.6007 | 21.1318 | 448.4857 | 21.1871 | 20.9467 | 472.9566 | 599.0091 | 612.4207 | 474.6606 | 714.8567 | 848.3552 | 447.8957 | 659.3281 | 700.5968 | 554.2791 | 617.5841 | 626.8437 | 805.4616 | 586.3524 | 697.9055 | 986.6069 | 946.8689 | 923.6136 | 487.3985 | 592.5821 | 598.656 | 488.48 | 632.1795 | 685.3018 | 994.7733 | 886.3342 | 544.7297 | 606.9285 | 578.9201 | 663.4777 | 66.4562 | 0.00011959 | 17.5722 | 9.1824 | -27.1945 | 3.0838 |  |  | 3.6527 | -7.8435 | -7.8301 | -2.149 | -2.5641 | -2.4447 | 8.482 | 54.4903 | 69.8536 | 35.2216 | 67.1208 | 9.712 | 46.663 | 27.3246
42843.4326 | 1028 | 37.6834 | 22.5619 | 22.1579 | 22.0921 | 21.8579 | 21.3808 | 21.2238 | 21.6208 | 21.6969 | 21.7143 | 21.6481 | 21.3234 | 21.014 | 21.5507 | 21.1798 | 22.6726 | 24.71 | 22.0582 | 43.5082 | 54.3252 | 60.2483 | 86.5143 | 90.7885 | 586.8323 | 22.8361 | 21.5613 | 605.9715 | 634.9222 | 609.1144 | 784.5025 | 22.3484 | 21.7083 | 695.4762 | 21.7626 | 21.8149 | 677.4419 | 714.911 |  | 377.7441 | 735.3826 | 733.4403 | 665.1887 |  | 503.467 | 709.7749 | 670.0777 | 810.5453 | 906.7752 | 1015.4379 | 1072.3963 | 36.2141 | 308.8877 | 66.7631 | 539.4701 | 48.8812 | 56.9632 | 52.1452 | 60.8002 | 59.9865 |  |  | 3.1609 | -13.0547 | -12.6472 | -0.81192 | -0.80106 | -1.0011 | 12.0661 | -53.5173 | 11.3463 | 37.7357 | 7.7745 | 0.0038951 | 0.001127 | 0.23842 | 31.6789 | 21.6901 | 21.5364 | 21.5169 | 21.3621 | 20.877 | 20.4638 | 21.6511 | 21.7609 | 21.8031 | 21.7612 | 21.5 | 20.9998 | 21.747 | 552.1239 | 516.4609 | 436.7707 | 304.296 | 244.5186 | 709.8213 | 419.3098 | 21.5854 | 23.0884 | 24.4732 | 23.678 | 45.0126 | 47.4978 | 47.863 | 85.6981 | 87.7385 | 548.1954 | 530.8409 | 535.6332 | 492.9854 | 57.5365 | 21.7813 | 714.0763 | 21.7287 | 21.3615 | 350.1097 | 21.056 | 21.1681 | 610.8058 | 22.8132 | 21.5026 | 788.8502 | 22.5669 | 21.6581 | 704.3343 | 629.3641 | 768.755 | 778.1824 | 686.0981 |  | 713.7345 | 722.5329 | 775.5374 | 584.6126 | 610.6918 | 705.8302 |  | 390.6534 |  |  | 417.0883 | 579.6965 | 623.4586 | [5 empty] | 21.2068 | 586.3802 | 21.607 | 21.1298 | 449.2841 | 21.1917 | 20.9446 | 472.5592 | 599.6396 | 612.3141 | 475.4268 | 715.2536 | 848.4043 | 446.9955 | 657.9307 | 700.5143 | 554.0758 | 617.4519 | 627.9875 | 807.2447 | 585.2622 | 696.7772 | 992.645 | 950.7783 | 919.4741 | 487.4596 | 592.6878 | 598.6584 | 487.6643 | 631.604 | 684.0674 | 997.1892 | 891.3821 | 544.1569 | 606.4926 | 579.0403 | 662.5999 | 64.0809 | 0.00012661 | 17.5684 | 9.1897 | -27.1444 | 3.0838 |  |  | 3.6802 | -7.8942 | -7.7701 | -1.9687 | -2.239 | -2.503 | 8.6898 | 54.5511 | 70.0476 | 35.3248 | 70.4574 | 11.0964 | 46.6381 | 27.3376
42843.4326 | 1029 | 37.7562 | 22.5695 | 22.1601 | 22.0991 | 21.8461 | 21.381 | 21.226 | 21.6192 | 21.6873 | 21.7051 | 21.6415 | 21.3227 | 21.0154 | 21.5498 | 21.1703 | 22.6911 | 24.735 | 22.0726 | 43.6129 | 54.4008 | 60.6195 | 86.5285 | 90.8371 | 585.0655 | 22.8418 | 21.5539 | 604.7364 | 634.3533 | 608.3041 | 783.016 | 22.3517 | 21.7116 | 694.0973 | 21.5866 | 21.8146 | 677.4916 | 715.7089 |  | 378.5098 | 738.441 | 734.4942 | 670.8135 |  | 503.867 | 710.8381 | 673.2997 | 811.5692 | 907.5776 | 1016.9812 | 1072.889 | 36.1644 | 308.7732 | 67.3704 | 539.45 | 48.4304 | 56.9733 | 52.1259 | 60.8196 | 59.9358 |  |  | 2.7817 | -12.7938 | -11.7509 | -0.59967 | -0.13344 | -0.63768 | 12.0109 | -54.1862 | 11.258 | 37.0937 | 7.8856 | 0.0039033 | 0.0010875 | 0.23637 | 31.7184 | 21.6849 | 21.5311 | 21.5208 | 21.3637 | 20.8762 | 20.466 | 21.648 | 21.7651 | 21.8041 | 21.7568 | 21.5007 | 20.9978 | 21.7466 | 532.6392 | 485.3683 | 409.5487 | 287.6621 | 233.8923 | 708.5408 | 418.6908 | 21.5933 | 23.1087 | 24.5016 | 23.6966 | 45.0933 | 47.5787 | 48.0946 | 85.7308 | 87.7773 | 548.1453 | 530.8329 | 535.703 | 492.4993 | 59.931 | 22.1963 | 715.8238 | 21.7391 | 21.359 | 350.7032 | 21.0602 | 21.1693 | 609.3493 | 22.8208 | 21.5057 | 788.1975 | 22.5825 | 21.6572 | 706.227 | 629.0379 | 770.8653 | 780.7144 | 688.8463 |  | 714.1686 | 722.628 | 776.2893 | 585.171 | 611.363 | 706.3331 |  | 390.3416 |  |  | 418.6434 | 580.5462 | 624.1053 | [5 empty] | 21.2059 | 586.9868 | 21.6135 | 21.1322 | 450.8315 | 21.1941 | 20.9466 | 472.8113 | 599.4979 | 611.7796 | 475.4008 | 716.3673 | 849.4421 | 446.3613 | 656.9259 | 700.108 | 553.5029 | 616.9897 | 627.9324 | 807.752 | 584.9748 | 694.8048 | 993.5535 | 949.732 | 921.4772 | 487.5356 | 592.344 | 598.1026 | 487.7308 | 630.9713 | 683.1442 | 1000.9459 | 887.6301 | 543.9245 | 605.2412 | 579.1795 | 661.5049 | 66.9609 | -0.00051945 | 17.5652 | 9.1952 | -27.2243 | 3.0838 |  |  | 3.4508 | -7.8192 | -7.4937 | -1.6929 | -0.91436 | -1.9989 | 8.6751 | 54.5815 | 70.2627 | 35.4332 | 72.2048 | 14.0057 | 46.4929 | 27.3434
42843.4326 | 1030 | 37.8271 | 22.577 | 22.165 | 22.1022 | 21.8648 | 21.3793 | 21.2298 | 21.6308 | 21.6943 | 21.7123 | 21.6495 | 21.3267 | 21.0159 | 21.565 | 21.1741 | 22.7017 | 24.7684 | 22.0939 | 43.7159 | 54.4826 | 60.9805 | 86.5415 | 90.8886 | 582.2854 | 22.8591 | 21.554 | 603.4402 | 633.8367 | 608.0613 | 783.6647 | 22.3656 | 21.7089 | 694.24 | 21.4767 | 21.8262 | 678.0516 | 716.6823 |  | 379.3131 | 742.4835 | 737.3147 | 677.3615 |  | 504.6351 | 712.1101 | 673.5449 | 815.4852 | 910.2392 | 1017.7604 | 1062.6391 | 36.0762 | 308.7667 | 67.1924 | 539.3312 | 48.0325 | 57.0291 | 52.1196 | 60.8556 | 59.955 |  |  | 3.0557 | -12.8516 | -12.6774 | -0.3572 | -0.69396 | -0.46289 | 12.1141 | -55.6536 | 11.8214 | 38.3301 | 8.1399 | 0.0038918 | 0.0011368 | 0.23386 | 31.7683 | 21.6906 | 21.5331 | 21.5235 | 21.3638 | 20.8747 | 20.4654 | 21.6488 | 21.7605 | 21.8038 | 21.753 | 21.501 | 20.9983 | 21.7412 | 510.3884 | 462.6852 | 375.9718 | 274.8752 | 224.5014 | 707.5665 | 418.1131 | 21.5906 | 23.1124 | 24.5208 | 23.7177 | 45.1654 | 47.6589 | 48.3397 | 85.7333 | 87.8084 | 548.1018 | 531.2179 | 535.9048 | 492.5036 | 57.7366 | 15.9277 | 716.7723 | 21.7436 | 21.3663 | 351.503 | 21.0627 | 21.1778 | 607.7567 | 22.8348 | 21.5088 | 789.1246 | 22.5921 | 21.6631 | 707.1778 | 628.9868 | 770.1987 | 779.682 | 690.2006 |  | 714.5729 | 721.7738 | 776.8178 | 585.3844 | 611.9204 | 706.0677 |  | 390.7163 |  |  | 420.1496 | 581.2631 | 625.1289 | [5 empty] | 21.2109 | 587.351 | 21.6255 | 21.1238 | 452.6489 | 21.2117 | 20.9532 | 473.1166 | 599.7831 | 611.3307 | 475.3935 | 716.5301 | 848.1521 | 446.4551 | 657.3688 | 700.0157 | 553.1477 | 616.6284 | 628.7125 | 807.3101 | 585.748 | 693.8718 | 996.8294 | 953.3182 | 920.8545 | 487.5768 | 591.4573 | 596.9732 | 488.2055 | 630.237 | 681.9127 | 1002.7982 | 896.4369 | 543.7111 | 603.6452 | 579.0855 | 660.2197 | 67.0888 | -0.00079332 | 17.5624 | 9.2035 | -27.2306 | 3.0838 |  |  | 3.6163 | -7.8419 | -7.7886 | -1.3074 | -2.0858 | -1.7035 | 8.7149 | 54.6434 | 70.4398 | 35.5303 | 74.3601 | 17.629 | 46.4358 | 27.3366
42843.4326 | 1031 | 37.8974 | 22.5817 | 22.1683 | 22.1132 | 21.8646 | 21.3836 | 21.2402 | 21.6376 | 21.6913 | 21.7224 | 21.6614 | 21.3333 | 21.0252 | 21.5623 | 21.1726 | 22.7173 | 24.7889 | 22.1223 | 43.8288 | 54.5667 | 61.3357 | 86.5666 | 90.9423 | 580.7393 | 22.8597 | 21.5601 | 602.5424 | 633.4893 | 607.6521 | 784.6458 | 22.3734 | 21.7013 | 694.9581 | 21.4525 | 21.8119 | 678.7177 | 716.9353 |  | 380.079 | 743.174 | 740.783 | 684.7935 |  | 505.4676 | 713.5221 | 672.2021 | 820.5594 | 911.378 | 1018.2758 | 1054.4086 | 36.2715 | 308.8518 | 67.2253 | 539.2643 | 47.6505 | 57.0869 | 52.1178 | 60.8836 | 59.9641 |  |  | 2.9986 | -12.5007 | -12.3252 | -0.82178 | -0.54282 | -0.92484 | 12.0733 | -56.9343 | 11.5913 | 38.76 | 7.9941 | 0.0039197 | 0.001127 | 0.23097 | 31.8067 | 21.692 | 21.5316 | 21.5138 | 21.3601 | 20.876 | 20.4631 | 21.65 | 21.7599 | 21.7939 | 21.7532 | 21.4967 | 21.0031 | 21.7385 | 491.1519 | 416.6888 | 337.5734 | 265.715 | 221.052 | 706.3158 | 416.9618 | 21.5909 | 23.1392 | 24.5437 | 23.7372 | 45.2581 | 47.7473 | 48.6112 | 85.7445 | 87.8489 | 548.0535 | 531.8232 | 536.2895 | 492.0576 | 60.189 | 21.2092 | 716.4738 | 21.7446 | 21.3669 | 352.0842 | 21.0661 | 21.1771 | 606.5274 | 22.847 | 21.5086 | 791.0656 | 22.6012 | 21.6664 | 706.9782 | 629.9981 | 768.166 | 777.2519 | 689.0347 |  | 714.8727 | 719.7769 | 777.1045 | 585.1656 | 612.4161 | 705.2266 |  | 390.9112 |  |  | 421.2987 | 581.6983 | 625.7611 | [5 empty] | 21.2146 | 587.4347 | 21.6307 | 21.1318 | 452.752 | 21.2145 | 20.9547 | 473.4803 | 599.9887 | 611.1246 | 475.2383 | 718.1171 | 848.5418 | 446.6172 | 656.9847 | 699.7305 | 553.021 | 617.3575 | 629.2845 | 809.1237 | 585.4751 | 694.148 | 998.8916 | 958.7976 | 923.7318 | 487.6048 | 590.2712 | 596.6006 | 488.8866 | 629.9761 | 682.2236 | 1005.9053 | 902.7154 | 543.3738 | 603.1526 | 579.0349 | 659.9556 | 63.8362 | 0.00054796 | 17.5628 | 9.2064 | -27.2472 | 3.0837 |  |  | 3.5815 | -7.7396 | -7.6851 | -1.9844 | -1.8451 | -2.4084 | 8.7019 | 54.7497 | 70.5785 | 35.6282 | 76.0914 | 21.6815 | 46.378 | 27.3416
42843.4326 | 1032 | 37.9683 | 22.596 | 22.172 | 22.1149 | 21.8679 | 21.3929 | 21.2456 | 21.6317 | 21.701 | 21.727 | 21.6599 | 21.332 | 21.0262 | 21.5635 | 21.17 | 22.7325 | 24.8097 | 22.1327 | 43.9424 | 54.6491 | 61.6721 | 86.6016 | 90.9872 | 581.2467 | 22.8791 | 21.555 | 602.3092 | 634.0938 | 607.3234 | 786.9913 | 22.376 | 21.7092 | 696.7438 | 21.4032 | 21.8094 | 679.3739 | 716.717 |  | 380.8333 | 745.7943 | 744.3125 | 685.739 |  | 506.6634 | 714.4542 | 672.6087 | 824.5625 | 914.5932 | 1017.7161 | 1066.0348 | 36.3849 | 308.8004 | 67.0272 | 539.2519 | 47.2664 | 57.0878 | 52.1043 | 60.868 | 60.0102 |  |  | 3.0925 | -12.9811 | -12.0538 | -0.98803 | -0.33123 | -0.61862 | 10.4693 | -59.0344 | 11.3463 | 37.2811 | 7.8655 | 0.0039608 | 0.0011828 | 0.22993 | 31.8588 | 21.6924 | 21.5313 | 21.5136 | 21.3594 | 20.875 | 20.4596 | 21.6461 | 21.7543 | 21.7988 | 21.7479 | 21.4962 | 21.002 | 21.7345 | 515.3083 | 420.1649 | 328.7755 | 277.2702 | 228.1821 | 705.4652 | 416.0316 | 21.5946 | 23.1508 | 24.5721 | 23.7588 | 45.3401 | 47.8263 | 48.8695 | 85.768 | 87.8963 | 548.0487 | 532.1425 | 536.4639 | 491.5575 | 75.42 | 26.945 | 715.5637 | 21.7499 | 21.3626 | 352.5986 | 21.0656 | 21.169 | 606.0475 | 22.8567 | 21.5131 | 793.8626 | 22.6101 | 21.6653 | 706.8838 | 630.4593 | 769.1717 | 778.9585 | 687.0487 |  | 715.1069 | 717.1051 | 777.1934 | 584.6246 | 612.9355 | 704.1874 |  | 391.7087 |  |  | 421.6171 | 581.1376 | 625.4322 | [5 empty] | 21.2078 | 587.7609 | 21.6392 | 21.1296 | 452.266 | 21.2226 | 20.9554 | 473.5292 | 600.6216 | 610.9334 | 475.4939 | 717.5908 | 849.6856 | 446.3543 | 654.9984 | 700.0842 | 553.14 | 617.8757 | 629.972 | 809.7433 | 585.1331 | 693.0268 | 1003.5805 | 963.103 | 927.2239 | 487.5567 | 589.414 | 596.3468 | 489.2319 | 630.0507 | 682.4139 | 1011.5014 | 909.4766 | 543.3414 | 603.2042 | 579.3635 | 659.7262 | 63.3443 | -4.1924e-05 | 17.5608 | 9.2134 | -27.2585 | 3.0837 |  |  | 3.6365 | -7.8907 | -7.6036 | -2.1769 | -1.441 | -1.9693 | 8.1015 | 54.8626 | 70.6785 | 35.7395 | 73.1319 | 22.4865 | 46.4984 | 27.3547
42843.4326 | 1033 | 38.0332 | 22.6036 | 22.1748 | 22.1148 | 21.8652 | 21.3937 | 21.2457 | 21.629 | 21.7039 | 21.719 | 21.6581 | 21.3365 | 21.0251 | 21.5666 | 21.1749 | 22.7394 | 24.8422 | 22.1597 | 44.0408 | 54.7143 | 62.0199 | 86.6155 | 91.0331 | 581.6055 | 22.886 | 21.557 | 602.2229 | 634.5791 | 606.5978 | 789.5798 | 22.387 | 21.7109 | 698.6346 | 21.3139 | 21.8173 | 679.8402 | 716.3005 |  | 381.621 | 754.1673 | 747.7882 | 689.2184 |  | 507.1949 | 714.6304 | 672.5738 | 819.7996 | 916.2566 | 1019.2405 | 1060.8703 | 36.2603 | 308.6685 | 66.5683 | 538.9473 | 46.9454 | 57.1072 | 52.1075 | 60.8761 | 60.0845 |  |  | 3.0774 | -11.9967 | -12.0795 | -0.35128 | -0.2228 | -0.1685 | 11.0469 | -59.0962 | 11.5598 | 37.7504 | 7.7288 | 0.0039788 | 0.0011795 | 0.23093 | 31.8967 | 21.6915 | 21.5275 | 21.5217 | 21.3537 | 20.8762 | 20.4633 | 21.6471 | 21.7548 | 21.791 | 21.7572 | 21.5002 | 20.9985 | 21.7375 | 628.5561 | 536.0872 | 410.3457 | 278.849 | 224.4422 | 706.177 | 416.2321 | 21.6015 | 23.1737 | 24.5971 | 23.7819 | 45.4214 | 47.9073 | 49.1365 | 85.8168 | 87.9344 | 548.0633 | 532.3684 | 536.5905 | 491.6911 | 69.3378 | 28.8175 | 715.0577 | 21.752 | 21.3613 | 353.1851 | 21.0624 | 21.1686 | 605.9506 | 22.863 | 21.5161 | 796.6596 | 22.6188 | 21.6607 | 707.9133 | 631.0826 | 771.8688 | 782.4054 | 686.8361 |  | 715.2882 | 716.9754 | 777.3293 | 585.0039 | 613.4597 | 703.414 |  | 392.3438 |  |  | 422.4635 | 580.2474 | 625.079 | [5 empty] | 21.2062 | 588.4619 | 21.6368 | 21.1372 | 449.3429 | 21.2283 | 20.9542 | 473.3058 | 600.7229 | 611.0736 | 475.9038 | 718.9548 | 850.1169 | 446.3926 | 653.2746 | 700.3735 | 553.3654 | 618.2781 | 630.4459 | 811.9395 | 584.9527 | 692.7844 | 1001.7036 | 969.508 | 929.8294 | 487.8629 | 589.5068 | 596.0973 | 489.7285 | 630.2821 | 683.4516 | 1005.8632 | 913.1951 | 543.5979 | 603.0797 | 579.9797 | 659.8858 | 65.4248 | 0.00016875 | 17.558 | 9.2205 | -27.2841 | 3.0837 |  |  | 3.6261 | -7.5863 | -7.6124 | -1.2982 | -1.1826 | -1.0284 | 8.3269 | 54.9133 | 70.7216 | 35.8263 | 60.7793 | 13.4603 | 46.5062 | 27.3533
42843.4326 | 1034 | 38.1016 | 22.597 | 22.1748 | 22.1079 | 21.8603 | 21.3915 | 21.2523 | 21.6329 | 21.6946 | 21.7161 | 21.6561 | 21.3323 | 21.023 | 21.5592 | 21.1736 | 22.759 | 24.8689 | 22.1828 | 44.147 | 54.7881 | 62.3689 | 86.6389 | 91.0921 | 583.2299 | 22.8868 | 21.555 | 602.8262 | 634.7505 | 606.9 | 791.513 | 22.3894 | 21.7065 | 700.9508 | 21.2706 | 21.8139 | 680.6167 | 716.4099 |  | 382.4213 | 756.5593 | 747.3041 | 693.8796 |  | 506.157 | 714.8779 | 672.8417 | 818.9012 | 915.1939 | 1020.7657 | 1057.5329 | 36.4067 | 308.6969 | 65.7141 | 538.7402 | 46.6143 | 57.0649 | 52.1123 | 60.8876 | 60.0968 |  |  | 3.1096 | -12.0473 | -11.7325 | -0.33683 | -0.54216 | -0.61402 | 10.3096 | -60.1956 | 11.9239 | 38.5955 | 7.8861 | 0.0037456 | 0.0010925 | 0.23412 | 31.944 | 21.6889 | 21.5254 | 21.5115 | 21.3571 | 20.8663 | 20.4572 | 21.6364 | 21.7518 | 21.7869 | 21.7468 | 21.4923 | 20.9894 | 21.7384 | 617.036 | 531.5672 | 411.1724 | 296.678 | 226.7223 | 706.4752 | 416.2923 | 21.6024 | 23.1955 | 24.6314 | 23.8063 | 45.5028 | 47.9912 | 49.3935 | 85.8681 | 87.984 | 548.096 | 532.9701 | 537.4463 | 492.0896 | 56.7992 | 17.6309 | 715.3959 | 21.7625 | 21.3666 | 354.0399 | 21.0694 | 21.1764 | 606.4183 | 22.8714 | 21.5144 | 797.7977 | 22.6355 | 21.6673 | 709.3524 | 630.718 | 775.1798 | 786.4249 | 687.7315 |  | 715.5245 | 717.7331 | 777.5848 | 585.5761 | 613.9706 | 702.8731 |  | 393.0025 |  |  | 423.4807 | 580.3333 | 625.0362 | [5 empty] | 21.207 | 588.624 | 21.6404 | 21.1265 | 448.3077 | 21.2272 | 20.9515 | 472.9415 | 600.1916 | 611.1782 | 475.7576 | 720.2517 | 852.0384 | 446.506 | 652.2619 | 700.6685 | 553.7146 | 618.0632 | 629.3328 | 814.2012 | 584.4887 | 693.2514 | 995.3663 | 966.9595 | 930.1715 | 488.2757 | 589.5515 | 596.0492 | 490.1011 | 630.867 | 684.9317 | 994.8361 | 907.2661 | 543.7331 | 602.8852 | 580.7088 | 660.3705 | 66.5571 | -0.001011 | 17.5576 | 9.2331 | -27.1881 | 3.0836 |  |  | 3.6456 | -7.6032 | -7.5032 | -1.2713 | -1.8458 | -1.9643 | 8.049 | 54.9467 | 70.7749 | 35.9054 | 62.156 | 13.3796 | 46.5509 | 27.3472
42843.4326 | 1035 | 38.1626 | 22.5962 | 22.1628 | 22.1004 | 21.8522 | 21.3872 | 21.2499 | 21.6224 | 21.6906 | 21.7037 | 21.6506 | 21.3227 | 21.0175 | 21.5462 | 21.1742 | 22.7775 | 24.8991 | 22.1987 | 44.2493 | 54.8705 | 62.7228 | 86.6594 | 91.1455 | 585.3668 | 22.8984 | 21.5532 | 603.859 | 635.3794 | 607.8096 | 791.4234 | 22.3964 | 21.7098 | 702.151 | 21.4895 | 21.8219 | 681.1942 | 716.7897 |  | 383.1992 | 756.2461 | 745.0622 | 687.9528 |  | 505.9591 | 714.9767 | 672.7803 | 820.6618 | 918.2276 | 1021.4718 | 1061.5993 | 36.8144 | 308.7277 | 64.62 | 538.6097 | 46.2685 | 56.9969 | 52.1129 | 60.8955 | 60.0691 |  |  | 3.0886 | -12.9029 | -12.1261 | 0.09227 | 0.17541 | -0.42609 | 11.2079 | -61.9343 | 11.4508 | 36.9003 | 7.9965 | 0.0038951 | 0.001168 | 0.23754 | 31.9997 | 21.6966 | 21.5252 | 21.5149 | 21.3547 | 20.8732 | 20.4636 | 21.6452 | 21.756 | 21.786 | 21.7505 | 21.4956 | 20.9965 | 21.7358 | 550.1602 | 484.5256 | 385.5631 | 275.0584 | 210.6841 | 706.1576 | 415.7172 | 21.5962 | 23.2082 | 24.6545 | 23.8269 | 45.5764 | 48.067 | 49.667 | 85.888 | 88.0143 | 548.2458 | 534.0568 | 538.678 | 492.8219 | 65.0018 | 28.4046 | 715.5806 | 21.7685 | 21.3647 | 354.7978 | 21.07 | 21.1753 | 607.7716 | 22.8813 | 21.5133 | 798.0908 | 22.6463 | 21.6688 | 709.5157 | 629.9132 | 781.0547 | 793.6362 | 690.2833 |  | 715.9161 | 715.8011 | 777.5777 | 585.1276 | 614.4544 | 702.1611 |  | 393.7852 |  |  | 424.3225 | 581.198 | 625.7048 | [5 empty] | 21.2086 | 588.3339 | 21.6476 | 21.1248 | 446.824 | 21.2366 | 20.9508 | 472.4211 | 599.6443 | 611.9456 | 476.5903 | 719.8587 | 851.9088 | 447.5581 | 652.402 | 700.7375 | 553.8214 | 617.963 | 630.26 | 812.5011 | 585.1559 | 693.9152 | 994.6588 | 964.6931 | 927.2604 | 488.2926 | 589.6216 | 596.3324 | 490.0698 | 631.5773 | 685.4911 | 1000.0591 | 908.1825 | 543.79 | 603.2666 | 581.7104 | 661.28 | 68.549 | 0.00061817 | 17.5549 | 9.2503 | -27.2246 | 3.0836 |  |  | 3.6352 | -7.8689 | -7.6284 | 0.66543 | 1.0502 | -1.6368 | 8.3946 | 54.9726 | 70.8265 | 36.008 | 69.4837 | 16.1185 | 46.8453 | 27.3498
42843.4326 | 1036 | 38.2311 | 22.5997 | 22.1628 | 22.0996 | 21.8581 | 21.3858 | 21.2506 | 21.6243 | 21.6989 | 21.7061 | 21.6504 | 21.3251 | 21.0175 | 21.5609 | 21.1751 | 22.7973 | 24.9266 | 22.2321 | 44.351 | 54.9458 | 63.0934 | 86.6869 | 91.2066 | 586.9248 | 22.9086 | 21.5575 | 604.5773 | 635.53 | 608.6919 | 793.2455 | 22.4041 | 21.7005 | 702.3288 | 21.7165 | 21.819 | 681.4678 | 716.733 |  | 383.9721 | 757.3311 | 749.0395 | 688.6056 |  | 506.1115 | 715.5056 | 674.1856 | 828.3633 | 920.6246 | 1022.2254 | 1065.2333 | 36.7967 | 308.6898 | 64.0369 | 538.3945 | 45.9408 | 56.9604 | 52.1113 | 60.8965 | 60.1329 |  |  | 2.8796 | -12.9311 | -12.9133 | -0.38874 | -0.60787 | -0.80656 | 10.7046 | -62.6742 | 11.6028 | 38.2915 | 8.2972 | 0.0038293 | 0.0011089 | 0.24032 | 32.0524 | 21.6983 | 21.5276 | 21.5123 | 21.3537 | 20.8722 | 20.4612 | 21.645 | 21.7608 | 21.7909 | 21.7543 | 21.4987 | 20.9962 | 21.7387 | 556.7732 | 509.5647 | 425.8658 | 274.0026 | 219.4739 | 706.1374 | 415.8492 | 21.6107 | 23.2244 | 24.6824 | 23.8573 | 45.6627 | 48.1499 | 49.9541 | 85.9453 | 88.0675 | 548.4108 | 535.4127 | 539.9729 | 493.2856 | 59.6928 | 17.9851 | 714.7692 | 21.7716 | 21.3629 | 354.9492 | 21.0684 | 21.1735 | 608.9749 | 22.891 | 21.5111 | 800.7003 | 22.6524 | 21.6652 | 708.6845 | 630.3234 | 785.4533 | 798.0372 | 691.6338 |  | 716.2607 | 714.21 | 777.509 | 583.9884 | 614.7783 | 701.6099 |  | 394.4981 |  |  | 425.435 | 581.9888 | 626.6882 | [5 empty] | 21.2109 | 587.8362 | 21.6535 | 21.1256 | 444.6517 | 21.2431 | 20.9447 | 472.1687 | 599.0484 | 612.6682 | 477.7997 | 719.9368 | 851.9105 | 450.0325 | 655.3155 | 700.9702 | 553.5625 | 617.8741 | 631.6545 | 812.7206 | 587.991 | 695.9761 | 993.1963 | 964.4311 | 929.2507 | 487.7217 | 590.2888 | 596.8799 | 490.0446 | 632.399 | 685.7832 | 999.7808 | 908.6878 | 544.2664 | 604.1851 | 582.055 | 661.8687 | 66.4581 | 0.0011659 | 17.5557 | 9.2569 | -27.1967 | 3.0836 |  |  | 3.5118 | -7.8797 | -7.8742 | -1.3662 | -1.9556 | -2.2526 | 8.2063 | 55.0203 | 70.8507 | 36.1 | 68.7424 | 11.6649 | 46.8887 | 27.3623
42843.4326 | 1037 | 38.308 | 22.6149 | 22.1676 | 22.102 | 21.8635 | 21.3831 | 21.2629 | 21.6299 | 21.6922 | 21.7104 | 21.658 | 21.3344 | 21.0142 | 21.5594 | 21.1738 | 22.8173 | 24.956 | 22.2533 | 44.4577 | 55.0243 | 63.4884 | 86.7033 | 91.2606 | 588.1716 | 22.9233 | 21.5541 | 605.1608 | 635.4906 | 609.3946 | 796.1216 | 22.4129 | 21.7192 | 702.8015 | 22.0106 | 21.8182 | 682.2428 | 717.3542 |  | 384.7746 | 757.3436 | 749.6577 | 688.4599 |  | 505.8121 | 715.9363 | 674.4733 | 830.7382 | 921.6424 | 1024.8971 | 1064.4493 | 36.7903 | 308.6651 | 64.4492 | 538.3523 | 45.6191 | 56.972 | 52.1048 | 60.9157 | 60.1711 |  |  | 2.6076 | -12.9922 | -13.1151 | -0.40188 | -0.50668 | -0.76385 | 11.5726 | -63.4857 | 11.6951 | 38.9169 | 8.2127 | 0.0038721 | 0.0010497 | 0.24098 | 32.0882 | 21.6995 | 21.5258 | 21.5137 | 21.3531 | 20.8695 | 20.4607 | 21.6451 | 21.7599 | 21.7938 | 21.7543 | 21.494 | 20.9995 | 21.7355 | 557.4456 | 505.0539 | 414.45 | 256.491 | 217.3013 | 705.6618 | 415.263 | 21.6112 | 23.2443 | 24.7081 | 23.8768 | 45.7452 | 48.2307 | 50.2389 | 86.0059 | 88.1201 | 548.5342 | 536.3482 | 540.6857 | 494.4147 | 62.8732 | 23.4784 | 713.8833 | 21.786 | 21.3637 | 355.1549 | 21.0761 | 21.1733 | 609.7414 | 22.9015 | 21.5076 | 801.5425 | 22.6648 | 21.6641 | 707.6629 | 630.5705 | 787.6386 | 799.6101 | 692.201 |  | 716.5915 | 715.1175 | 777.8364 | 582.1308 | 614.9652 | 701.6016 |  | 393.204 |  |  | 426.225 | 582.3809 | 627.6252 | [5 empty] | 21.2044 | 586.8695 | 21.6596 | 21.1245 | 440.3865 | 21.2443 | 20.9488 | 471.9871 | 598.4183 | 613.0723 | 478.6157 | 720.4283 | 853.9418 | 452.4379 | 657.3151 | 701.8597 | 553.5041 | 617.4938 | 632.3764 | 812.7936 | 589.4503 | 697.9548 | 994.191 | 961.5312 | 931.3388 | 487.569 | 591.2469 | 597.5565 | 489.8078 | 632.9665 | 685.4989 | 1002.6942 | 905.0137 | 544.8498 | 604.9555 | 582.2111 | 661.5922 | 67.6236 | 0.0004356 | 17.5547 | 9.27 | -27.2079 | 3.0837 |  |  | 3.3431 | -7.9 | -7.9372 | -1.3894 | -1.7872 | -2.1944 | 8.5414 | 55.0864 | 70.9207 | 36.1865 | 68.5136 | 12.8248 | 47.0674 | 27.3499
42843.4326 | 1038 | 38.3749 | 22.62 | 22.171 | 22.1101 | 21.8671 | 21.3852 | 21.2623 | 21.6305 | 21.6989 | 21.7106 | 21.6604 | 21.3363 | 21.0257 | 21.5653 | 21.1738 | 22.8261 | 24.981 | 22.2703 | 44.5626 | 55.0995 | 63.8774 | 86.7274 | 91.3039 | 588.2754 | 22.9327 | 21.5514 | 605.3497 | 635.4291 | 609.6864 | 794.5811 | 22.4185 | 21.7084 | 701.9922 | 22.113 | 21.8074 | 682.7735 | 717.7441 |  | 385.6143 | 757.2328 | 747.4551 | 684.5238 |  | 506.0429 | 716.4842 | 675.0559 | 827.8667 | 917.3474 | 1027.0828 | 1075.4838 | 36.8055 | 308.6791 | 65.1763 | 538.2951 | 45.2674 | 57.0007 | 52.1053 | 60.9328 | 60.176 |  |  | 2.8829 | -12.8365 | -12.3863 | -0.30594 | -0.6335 | -0.81707 | 11.1981 | -63.9983 | 11.547 | 37.4477 | 8.0885 | 0.0039065 | 0.0011319 | 0.24124 | 32.1336 | 21.7094 | 21.532 | 21.515 | 21.3607 | 20.8711 | 20.4669 | 21.6519 | 21.7622 | 21.7931 | 21.7518 | 21.5002 | 21.004 | 21.7408 | 557.0565 | 458.3066 | 373.4555 | 242.8927 | 214.7425 | 705.2906 | 414.5551 | 21.6056 | 23.2618 | 24.7263 | 23.9015 | 45.8287 | 48.3078 | 50.5216 | 86.0606 | 88.1683 | 548.6823 | 536.6827 | 540.8788 | 495.7467 | 62.0071 | 16.3638 | 714.3465 | 21.7902 | 21.3677 | 355.7719 | 21.0773 | 21.1697 | 610.2638 | 22.9089 | 21.5106 | 799.5156 | 22.6771 | 21.6646 | 707.148 | 630.8006 | 789.5576 | 801.3632 | 691.1272 |  | 716.8892 | 716.6614 | 778.4018 | 579.3242 | 614.9898 | 701.7249 |  | 386.3385 |  |  | 427.0552 | 582.8739 | 628.2631 | [5 empty] | 21.209 | 585.7851 | 21.6693 | 21.1332 | 437.7073 | 21.2533 | 20.9609 | 471.8507 | 597.9526 | 613.1054 | 479.8124 | 719.8711 | 854.8947 | 453.6851 | 658.0808 | 702.3702 | 553.8097 | 616.9428 | 633.6123 | 811.9316 | 589.7131 | 698.9546 | 996.5814 | 964.4839 | 929.9595 | 487.9204 | 591.9327 | 598.1143 | 489.8743 | 633.2858 | 684.9134 | 1007.7357 | 910.3745 | 544.9767 | 605.4197 | 582.4102 | 661.5899 | 66.2445 | -0.00070903 | 17.5571 | 9.2851 | -27.1754 | 3.0836 |  |  | 3.5158 | -7.8547 | -7.7157 | -1.2126 | -2.0001 | -2.2715 | 8.4091 | 55.19 | 71.0425 | 36.2691 | 68.4367 | 17.2488 | 47.2965 | 27.3356
42843.4326 | 1039 | 38.4364 | 22.6202 | 22.1672 | 22.0976 | 21.8508 | 21.3841 | 21.2549 | 21.6179 | 21.6953 | 21.703 | 21.6534 | 21.3219 | 21.0183 | 21.5579 | 21.1781 | 22.8444 | 25.0144 | 22.304 | 44.668 | 55.1757 | 64.1991 | 86.7489 | 91.3589 | 587.5299 | 22.9414 | 21.5582 | 605.0792 | 635.2619 | 609.6201 | 793.3704 | 22.4227 | 21.7066 | 701.3622 | 22.1287 | 21.8144 | 683.0348 | 717.7597 |  | 386.5262 | 754.1819 | 749.3803 | 681.2297 |  | 507.4488 | 716.4486 | 674.5912 | 827.2144 | 915.5774 | 1029.2728 | 1079.5706 | 36.858 | 308.5961 | 65.81 | 538.2699 | 44.9312 | 56.9842 | 52.0973 | 60.9451 | 60.2295 |  |  | 3.0019 | -13.2919 | -13.1972 | -0.57865 | -0.98965 | -1.2232 | 11.2441 | -64.9182 | 11.6394 | 38.1969 | 8.1778 | 0.003831 | 0.0010612 | 0.24138 | 32.1879 | 21.706 | 21.5294 | 21.5196 | 21.3656 | 20.8794 | 20.4616 | 21.6586 | 21.763 | 21.8022 | 21.7599 | 21.5002 | 21.0058 | 21.7451 | 564.1262 | 457.7699 | 365.8513 | 228.8578 | 202.8466 | 704.9663 | 413.8267 | 21.5904 | 23.2693 | 24.7468 | 23.9057 | 45.8932 | 48.3802 | 50.7703 | 86.0846 | 88.1858 | 548.8941 | 536.7981 | 540.8353 | 496.6925 | 67.811 | 22.2897 | 715.5263 | 21.79 | 21.3615 | 356.2946 | 21.0712 | 21.1671 | 610.1578 | 22.9128 | 21.5092 | 799.3216 | 22.6784 | 21.6608 | 707.569 | 631.5175 | 792.1244 | 803.9451 | 690.0612 |  | 717.1488 | 717.469 | 778.9714 | 577.7743 | 615.0943 | 701.9333 |  | 385.206 |  |  | 427.5041 | 583.4758 | 628.51 | [5 empty] | 21.2091 | 585.6144 | 21.6812 | 21.1387 | 438.4913 | 21.2677 | 20.9632 | 471.9041 | 597.6085 | 612.9432 | 481.0436 | 719.7225 | 856.9342 | 454.0761 | 658.3451 | 702.5438 | 554.0537 | 616.0964 | 635.0922 | 813.3117 | 589.4327 | 699.3955 | 997.2956 | 974.761 | 932.4963 | 487.9848 | 592.0179 | 598.3825 | 490.3145 | 633.3154 | 684.9438 | 1010.3644 | 920.609 | 544.7293 | 605.4245 | 582.4392 | 661.6819 | 66.3186 | -0.00017537 | 17.5561 | 9.2967 | -27.2169 | 3.0836 |  |  | 3.5875 | -7.9926 | -7.9641 | -1.6676 | -2.502 | -2.7815 | 8.4334 | 55.284 | 71.1863 | 36.3316 | 67.5462 | 17.9591 | 47.4471 | 27.3419
42843.4326 | 1040 | 38.5054 | 22.6216 | 22.1672 | 22.1013 | 21.8547 | 21.3856 | 21.2632 | 21.6246 | 21.6937 | 21.7062 | 21.6563 | 21.3254 | 21.0248 | 21.5622 | 21.184 | 22.8652 | 25.0459 | 22.3277 | 44.7758 | 55.25 | 64.4618 | 86.765 | 91.4103 | 587.2569 | 22.9502 | 21.5584 | 604.9358 | 635.6848 | 609.7821 | 794.4634 | 22.4343 | 21.7054 | 702.0513 | 22.0873 | 21.8153 | 683.4328 | 718.0763 |  | 387.3211 | 752.0322 | 754.4457 | 685.0348 |  | 508.2976 | 716.5477 | 673.1606 | 826.9483 | 916.76 | 1030.5692 | 1082.1647 | 36.8974 | 308.5515 | 66.549 | 538.0565 | 44.594 | 56.9783 | 52.0916 | 60.9385 | 60.2766 |  |  | 3.0603 | -11.977 | -12.2759 | -0.50373 | -1.0731 | -0.80984 | 11.9051 | -64.614 | 11.6157 | 38.1801 | 8.1115 | 0.0038901 | 0.001076 | 0.24173 | 32.2299 | 21.709 | 21.5266 | 21.5055 | 21.3537 | 20.873 | 20.4628 | 21.6467 | 21.7576 | 21.7909 | 21.75 | 21.4978 | 21.0038 | 21.7422 | 586.4367 | 482.4566 | 375.6747 | 240.6757 | 214.1498 | 704.785 | 413.2385 | 21.6051 | 23.2958 | 24.786 | 23.95 | 45.9844 | 48.4789 | 51.0714 | 86.138 | 88.2436 | 549.0956 | 536.3045 | 540.3073 | 496.4725 | 71.0724 | 20.5764 | 716.723 | 21.7911 | 21.3593 | 356.7662 | 21.0666 | 21.1655 | 609.8012 | 22.9168 | 21.5013 | 801.3332 | 22.6849 | 21.6604 | 709.2287 | 631.7045 | 794.3973 | 805.8199 | 690.527 |  | 717.3991 | 718.8201 | 779.581 | 577.447 | 615.2711 | 702.1819 |  | 385.5634 |  |  | 428.2983 | 584.3192 | 628.7795 | [5 empty] | 21.2091 | 585.7543 | 21.6871 | 21.1333 | 440.1392 | 21.2665 | 20.9598 | 472.0714 | 597.0832 | 612.6394 | 481.7608 | 720.7026 | 862.447 | 453.6973 | 657.9444 | 702.7416 | 553.9739 | 614.7339 | 635.2711 | 815.9308 | 588.8597 | 699.3542 | 1000.0012 | 981.73 | 937.9912 | 487.9541 | 591.8196 | 598.3727 | 490.5579 | 633.0317 | 685.5927 | 1009.9277 | 925.893 | 544.3168 | 605.213 | 582.1729 | 661.7071 | 68.2732 | -0.0015658 | 17.5561 | 9.3141 | -27.2337 | 3.0837 |  |  | 3.6226 | -7.5874 | -7.6815 | -1.556 | -2.6066 | -2.2644 | 8.6821 | 55.3332 | 71.3268 | 36.3737 | 65.0087 | 16.759 | 47.4314 | 27.379
42843.4326 | 1041 | 38.5765 | 22.6293 | 22.1648 | 22.1022 | 21.8566 | 21.3823 | 21.2697 | 21.625 | 21.687 | 21.7107 | 21.6585 | 21.3316 | 21.023 | 21.5613 | 21.1828 | 22.8726 | 25.0686 | 22.3387 | 44.8788 | 55.3268 | 64.7233 | 86.7921 | 91.4575 | 587.6641 | 22.9627 | 21.5622 | 605.0263 | 636.2721 | 610.029 | 797.0506 | 22.4393 | 21.7036 | 702.326 | 22.224 | 21.8097 | 684.1112 | 719.1325 |  | 388.053 | 748.6367 | 757.7252 | 692.9573 |  | 507.9969 | 716.6829 | 673.6403 | 827.8863 | 921.6635 | 1029.6013 | 1074.9562 | 36.9759 | 308.5814 | 67.4591 | 537.9064 | 44.3304 | 56.9593 | 52.0898 | 60.9435 | 60.3395 |  |  | 2.9342 | -12.0237 | -11.8035 | -0.3388 | -0.95352 | -0.92615 | 11.5779 | -65.6825 | 11.588 | 37.999 | 8.1062 | 0.0038737 | 0.0010695 | 0.24219 | 32.2845 | 21.7226 | 21.5287 | 21.5181 | 21.3577 | 20.8774 | 20.4671 | 21.6472 | 21.7648 | 21.7966 | 21.7573 | 21.5027 | 21.0054 | 21.7418 | 589.9161 | 500.9311 | 395.0767 | 256.9999 | 213.1186 | 705.0899 | 412.7857 | 21.6088 | 23.3072 | 24.8109 | 23.969 | 46.0596 | 48.5512 | 51.3222 | 86.1819 | 88.2896 | 549.2688 | 535.9777 | 540.2051 | 496.6324 | 65.7018 | 26.3409 | 717.9821 | 21.7938 | 21.3642 | 357.5257 | 21.0764 | 21.1671 | 609.623 | 22.9291 | 21.5076 | 804.8874 | 22.7023 | 21.6594 | 710.2487 | 631.5857 | 796.6149 | 807.9058 | 692.7386 |  | 717.7933 | 718.699 | 780.1046 | 577.3668 | 615.4074 | 702.3269 |  | 386.072 |  |  | 428.8767 | 585.4653 | 629.4603 | [5 empty] | 21.2084 | 585.8683 | 21.6887 | 21.1348 | 441.6507 | 21.2663 | 20.9574 | 472.0689 | 596.3803 | 612.1847 | 481.9461 | 720.9262 | 863.8356 | 452.8915 | 657.3454 | 702.8903 | 553.8032 | 613.4473 | 635.2021 | 817.1584 | 588.0511 | 699.678 | 1001.2384 | 981.5492 | 940.5122 | 488.1596 | 591.7092 | 598.3495 | 490.7102 | 632.5145 | 685.9192 | 1010.8261 | 934.4899 | 544.0013 | 605.2853 | 581.8436 | 661.6484 | 65.1056 | 0.01415 | 17.5558 | 9.3287 | -27.2419 | 3.0837 |  |  | 3.5476 | -7.6027 | -7.5327 | -1.2762 | -2.4562 | -2.4207 | 8.5588 | 55.3697 | 71.4834 | 36.4014 | 64.7207 | 14.5198 | 47.365 | 27.4012
42843.4326 | 1042 | 38.6471 | 22.633 | 22.1641 | 22.1045 | 21.8583 | 21.3814 | 21.2768 | 21.6234 | 21.6909 | 21.7136 | 21.6534 | 21.3339 | 21.0197 | 21.5569 | 21.1813 | 22.8995 | 25.0898 | 22.3764 | 44.9795 | 55.4085 | 65.0043 | 86.8201 | 91.5114 | 587.5384 | 22.9727 | 21.5609 | 604.8656 | 636.5972 | 610.2617 | 801.0289 | 22.4534 | 21.7092 | 701.935 | 22.4493 | 21.8063 | 684.7698 | 719.886 |  | 388.8878 | 748.3603 | 758.9663 | 693.3645 |  | 508.1666 | 716.7936 | 677.7718 | 829.8648 | 924.3699 | 1027.69 | 1066.3851 | 36.7918 | 308.7177 | 68.128 | 537.875 | 44.0722 | 56.951 | 52.086 | 60.9358 | 60.3836 |  |  | 3.0807 | -12.7944 | -12.2207 | -1.245 | -1.0035 | -1.3493 | 10.6921 | -66.3606 | 11.9336 | 39.1947 | 8.1108 | 0.0037423 | 0.0011138 | 0.24252 | 32.3257 | 21.7203 | 21.5231 | 21.508 | 21.3508 | 20.8733 | 20.4673 | 21.6475 | 21.7527 | 21.7907 | 21.7553 | 21.4875 | 20.9993 | 21.743 | 547.0651 | 464.2612 | 380.1321 | 268.9739 | 213.0791 | 705.0382 | 412.6809 | 21.6131 | 23.3279 | 24.8447 | 23.998 | 46.1387 | 48.6307 | 51.5762 | 86.2267 | 88.3205 | 549.4547 | 535.3498 | 539.5428 | 497.3708 | 56.4839 | 21.5884 | 719.033 | 21.7928 | 21.358 | 358.1591 | 21.0776 | 21.168 | 609.2385 | 22.9493 | 21.5082 | 809.0457 | 22.7164 | 21.6615 | 710.2315 | 631.5028 | 793.2528 | 802.9439 | 694.3688 |  | 718.2556 | 717.0856 | 780.4189 | 578.0141 | 615.6262 | 702.1778 |  | 386.7748 |  |  | 429.8408 | 586.0001 | 630.5044 | [5 empty] | 21.2086 | 586.1379 | 21.7019 | 21.1331 | 442.2988 | 21.2755 | 20.9594 | 472.3604 | 595.8571 | 611.8398 | 482.4664 | 721.9826 | 862.9336 | 453.2051 | 658.6269 | 702.878 | 554.1335 | 613.1309 | 637.0721 | 817.8019 | 589.1729 | 700.5369 | 1002.7993 | 984.6171 | 943.0786 | 488.274 | 592.0553 | 598.1564 | 490.4258 | 632.2711 | 686.4335 | 1011.3645 | 936.4262 | 543.9554 | 605.0648 | 581.6 | 661.9005 | 64.5574 | -0.0045221 | 17.5584 | 9.3346 | -27.2929 | 3.0837 |  |  | 3.6356 | -7.843 | -7.6652 | -2.4465 | -2.5178 | -2.9197 | 8.2188 | 55.4393 | 71.6203 | 36.4244 | 69.4652 | 16.161 | 47.5032 | 27.4094
42843.4326 | 1043 | 38.7169 | 22.6374 | 22.1742 | 22.104 | 21.8535 | 21.3829 | 21.2807 | 21.6274 | 21.6931 | 21.7128 | 21.648 | 21.3356 | 21.0123 | 21.56 | 21.184 | 22.9104 | 25.1272 | 22.4108 | 45.0792 | 55.4864 | 65.3072 | 86.8438 | 91.5575 | 586.1724 | 22.9812 | 21.5676 | 604.8554 | 636.7098 | 610.9616 | 804.393 | 22.4563 | 21.7051 | 702.1578 | 22.4169 | 21.8058 | 685.1502 | 719.7103 |  | 389.7451 | 758.8417 | 759.4684 | 690.3478 |  | 508.5931 | 717.6291 | 680.1427 | 828.7075 | 928.3788 | 1028.9259 | 1072.768 | 36.0806 | 308.7844 | 68.0076 | 537.9444 | 43.7825 | 56.9578 | 52.0843 | 60.9246 | 60.3821 |  |  | 3.0367 | -12.7255 | -12.6393 | -0.54119 | -1.0738 | -0.72967 | 11.8105 | -66.7575 | 11.3977 | 37.6155 | 8.2292 | 0.0039065 | 0.0010645 | 0.24302 | 32.3699 | 21.7159 | 21.5243 | 21.5118 | 21.3537 | 20.8677 | 20.4589 | 21.6454 | 21.7566 | 21.789 | 21.7439 | 21.4972 | 20.994 | 21.7391 | 498.0076 | 436.8606 | 340.9127 | 267.5871 | 216.8484 | 704.4503 | 412.025 | 21.6104 | 23.345 | 24.8709 | 24.0243 | 46.2178 | 48.7097 | 51.8311 | 86.2703 | 88.3603 | 549.4828 | 534.6817 | 538.7453 | 496.8786 | 69.6647 | 20.4729 | 719.0922 | 21.803 | 21.3565 | 358.3056 | 21.0736 | 21.1632 | 609.1694 | 22.9555 | 21.5014 | 811.8064 | 22.7264 | 21.6609 | 710.9708 | 631.1993 | 787.6651 | 795.9647 | 692.5223 |  | 718.4615 | 715.4779 | 780.5249 | 578.2967 | 615.8393 | 701.543 |  | 387.3294 |  |  | 429.7066 | 584.9146 | 630.5701 | [5 empty] | 21.1971 | 586.5899 | 21.6988 | 21.1207 | 443.3453 | 21.2675 | 20.9535 | 473.1412 | 595.7484 | 611.7997 | 484.3261 | 723.8686 | 865.053 | 453.5473 | 660.274 | 703.4346 | 554.4069 | 613.381 | 638.2085 | 818.7027 | 590.6116 | 701.6916 | 1007.401 | 988.0348 | 944.8023 | 488.3867 | 592.0204 | 597.7936 | 489.6107 | 632.6504 | 687.235 | 1015.131 | 936.4791 | 543.7493 | 604.7013 | 581.976 | 662.3271 | 62.5844 | 0.00080073 | 17.561 | 9.3381 | -27.2624 | 3.0837 |  |  | 3.6109 | -7.8251 | -7.7986 | -1.6137 | -2.6058 | -2.1481 | 8.6421 | 55.5418 | 71.696 | 36.4564 | 74.726 | 20.3979 | 47.6734 | 27.4274
42843.4326 | 1044 | 38.7786 | 22.6415 | 22.1674 | 22.0956 | 21.8551 | 21.3845 | 21.2844 | 21.6288 | 21.6908 | 21.7115 | 21.6557 | 21.3282 | 21.0177 | 21.5646 | 21.1747 | 22.9222 | 25.1467 | 22.4212 | 45.1701 | 55.5423 | 65.6351 | 86.8491 | 91.5832 | 586.7021 | 22.986 | 21.5491 | 605.0956 | 636.7251 | 611.0331 | 806.2203 | 22.4796 | 21.705 | 702.8841 | 22.2865 | 21.8131 | 685.4195 | 719.6438 |  | 390.7119 | 760.6115 | 760.2938 | 692.9185 |  | 508.525 | 718.3216 | 680.3464 | 829.6399 | 931.6543 | 1030.8928 | 1078.832 | 35.5051 | 308.7674 | 67.8422 | 537.7997 | 43.5361 | 57.006 | 52.0771 | 60.9336 | 60.4569 |  |  | 2.9677 | -12.7169 | -12.9317 | -0.16729 | -0.49682 | -0.22698 | 10.0777 | -68.6651 | 11.6478 | 37.9321 | 8.2441 | 0.0038211 | 0.00103 | 0.24341 | 32.4226 | 21.7204 | 21.5279 | 21.5114 | 21.3547 | 20.8733 | 20.4661 | 21.6435 | 21.7536 | 21.7883 | 21.7492 | 21.4981 | 20.9982 | 21.7374 | 561.9503 | 507.7491 | 363.5073 | 257.6193 | 219.5793 | 705.0675 | 411.6827 | 21.6139 | 23.3663 | 24.894 | 24.037 | 46.2975 | 48.7897 | 52.0932 | 86.2979 | 88.3982 | 549.4003 | 534.1755 | 538.3021 | 495.9868 | 76.7926 | 25.4548 | 718.3761 | 21.8164 | 21.3595 | 359.0249 | 21.0805 | 21.1696 | 609.6138 | 22.9643 | 21.5055 | 813.6606 | 22.7355 | 21.6629 | 709.8057 | 631.25 | 786.2613 | 794.8604 | 689.7618 |  | 718.6149 | 714.9854 | 780.7305 | 579.0044 | 616.1028 | 700.9887 |  | 388.1465 |  |  | 430.2765 | 584.758 | 630.3095 | [5 empty] | 21.1976 | 587.3788 | 21.7008 | 21.1313 | 444.7923 | 21.2791 | 20.9526 | 473.7017 | 596.8467 | 612.6215 | 485.7467 | 723.9906 | 869.0784 | 453.2918 | 661.4637 | 704.5594 | 554.4036 | 614.7176 | 638.0092 | 818.2637 | 590.2818 | 702.7146 | 1012.5945 | 993.4165 | 949.0035 | 488.421 | 591.3544 | 597.6788 | 489.4488 | 633.0607 | 688.6301 | 1018.0267 | 942.3453 | 543.9206 | 605.0187 | 581.897 | 663.562 | 61.8326 | 0.00062518 | 17.5593 | 9.3478 | -27.203 | 3.0837 |  |  | 3.5698 | -7.8252 | -7.8911 | -0.89752 | -1.7738 | -1.199 | 7.989 | 55.6567 | 71.7699 | 36.486 | 67.8207 | 17.8244 | 47.6632 | 27.4394
42843.4326 | 1045 | 38.8596 | 22.6421 | 22.1652 | 22.1037 | 21.8553 | 21.3828 | 21.2785 | 21.6297 | 21.6911 | 21.7122 | 21.653 | 21.3277 | 21.0202 | 21.5541 | 21.1731 | 22.9449 | 25.1741 | 22.4434 | 45.2963 | 55.6271 | 66.0413 | 86.8658 | 91.6378 | 588.6243 | 22.9948 | 21.5516 | 606.2257 | 637.0717 | 611.6224 | 808.206 | 22.4794 | 21.7076 | 704.1299 | 22.2368 | 21.8129 | 686.2479 | 719.251 |  | 391.7786 | 759.6871 | 761.545 | 704.0922 |  | 509.1747 | 719.4681 | 683.1003 | 829.979 | 934.4182 | 1033.3499 | 1071.393 | 34.9859 | 308.6544 | 67.9884 | 537.6786 | 43.3177 | 57.0538 | 52.0699 | 60.9364 | 60.5217 |  |  | 3.0452 | -12.3778 | -12.2464 | -0.39071 | -0.32794 | -0.3722 | 11.4261 | -68.9161 | 10.9246 | 36.4601 | 8.0726 | 0.0037883 | 0.001053 | 0.24363 | 32.467 | 21.7253 | 21.5309 | 21.5206 | 21.3542 | 20.8752 | 20.465 | 21.6465 | 21.7609 | 21.7922 | 21.7557 | 21.5 | 21.003 | 21.7454 | 623.1106 | 532.5667 | 383.403 | 259.5899 | 209.3507 | 706.0787 | 411.4851 | 21.608 | 23.3842 | 24.9201 | 24.0706 | 46.3828 | 48.8732 | 52.3715 | 86.3373 | 88.445 | 549.5947 | 534.1058 | 538.2538 | 497.2318 | 68.7145 | 25.9619 | 718.4733 | 21.8229 | 21.3628 | 360.5901 | 21.0833 | 21.1688 | 610.6928 | 22.976 | 21.5072 | 815.1414 | 22.7494 | 21.665 | 707.4044 | 631.7907 | 786.4947 | 795.2144 | 686.404 |  | 718.5789 | 714.9878 | 781.0058 | 579.784 | 616.4298 | 700.4907 |  | 395.4721 |  |  | 431.2678 | 583.7362 | 629.2488 | [5 empty] | 21.2096 | 587.9617 | 21.7185 | 21.1349 | 446.3542 | 21.2897 | 20.9642 | 474.1432 | 598.1697 | 613.0261 | 487.3491 | 723.6555 | 868.7187 | 452.5821 | 661.0166 | 705.5258 | 554.0907 | 615.9652 | 638.671 | 818.2584 | 589.7365 | 702.6137 | 1014.6846 | 998.6884 | 951.3149 | 488.1567 | 591.5074 | 598.1132 | 489.6196 | 633.3329 | 689.6365 | 1023.1301 | 951.9044 | 544.0583 | 605.3647 | 581.8732 | 663.7782 | 63.9315 | 4.938e-05 | 17.5607 | 9.362 | -27.2925 | 3.0837 |  |  | 3.6174 | -7.7247 | -7.6835 | -1.3724 | -1.4425 | -1.5368 | 8.5147 | 55.741 | 71.8506 | 36.5257 | 61.3525 | 15.5774 | 47.5416 | 27.4348
42843.4326 | 1046 | 38.9233 | 22.6529 | 22.1596 | 22.0946 | 21.8497 | 21.382 | 21.2933 | 21.6264 | 21.6881 | 21.7142 | 21.6518 | 21.3247 | 21.014 | 21.5537 | 21.1848 | 22.971 | 25.2165 | 22.4831 | 45.3897 | 55.7037 | 66.4057 | 86.8821 | 91.6867 | 590.282 | 23.0131 | 21.5577 | 607.3975 | 638.1529 | 612.9508 | 809.3689 | 22.4835 | 21.706 | 705.9648 | 22.1446 | 21.8144 | 687.3181 | 718.8939 |  | 392.7568 | 763.3393 | 763.5421 | 701.529 |  | 509.719 | 719.5694 | 681.3421 | 828.9787 | 934.9281 | 1034.5404 | 1080.1064 | 34.2393 | 308.5103 | 67.2222 | 537.4853 | 43.1009 | 57.0818 | 52.0585 | 60.9697 | 60.5843 |  |  | 2.8415 | -12.2366 | -12.1143 | -0.63253 | -0.44951 | -0.72376 | 12.7561 | -69.7986 | 11.624 | 38.3446 | 8.0851 | 0.0036782 | 0.0010202 | 0.24392 | 32.5178 | 21.7301 | 21.5306 | 21.5172 | 21.358 | 20.8739 | 20.464 | 21.6477 | 21.7651 | 21.7942 | 21.7544 | 21.5024 | 21.0073 | 21.7461 | 630.6154 | 539.093 | 393.0313 | 253.6379 | 215.4771 | 706.5204 | 411.2938 | 21.6093 | 23.3915 | 24.9424 | 24.0931 | 46.4481 | 48.9451 | 52.6099 | 86.3893 | 88.4817 | 549.8456 | 534.1804 | 538.2871 | 498.436 | 63.0436 | 19.6995 | 719.1551 | 21.8199 | 21.3612 | 361.3219 | 21.0829 | 21.1646 | 612.0578 | 22.9815 | 21.5036 | 816.0055 | 22.7547 | 21.662 | 706.1036 | 631.6995 | 787.3029 | 795.9223 | 685.5077 |  | 718.5247 | 715.2141 | 781.3844 | 580.766 | 616.7483 | 700.3011 |  | 399.1729 |  |  | 431.3005 | 580.9357 | 628.0438 | [5 empty] | 21.2024 | 588.7817 | 21.7246 | 21.1304 | 444.7761 | 21.2873 | 20.9618 | 474.5032 | 599.0665 | 613.0667 | 487.821 | 722.9105 | 870.4948 | 452.5968 | 659.1731 | 705.545 | 554.6351 | 616.8865 | 639.0736 | 818.3703 | 588.0543 | 701.0118 | 1011.2452 | 1002.7008 | 956.3521 | 487.7559 | 592.0507 | 598.7332 | 489.9562 | 633.3348 | 690.165 | 1017.5251 | 944.6977 | 543.9084 | 605.5072 | 582.4581 | 664.0122 | 63.4659 | 0.0020788 | 17.563 | 9.3737 | -27.2196 | 3.0837 |  |  | 3.4969 | -7.6809 | -7.6424 | -1.7463 | -1.6896 | -2.144 | 9.0007 | 55.7524 | 71.9555 | 36.5581 | 60.6618 | 14.4724 | 47.8572 | 27.44
42843.4326 | 1047 | 39.0036 | 22.6566 | 22.1636 | 22.0974 | 21.8584 | 21.3817 | 21.295 | 21.6285 | 21.6924 | 21.7179 | 21.6575 | 21.3318 | 21.0234 | 21.5613 | 21.1742 | 22.9757 | 25.2239 | 22.4999 | 45.4914 | 55.7713 | 66.7142 | 86.8902 | 91.7141 | 590.6342 | 23.0175 | 21.5491 | 608.1204 | 638.6274 | 614.2593 | 809.353 | 22.4954 | 21.7114 | 707.2734 | 22.0728 | 21.816 | 687.9681 | 719.1882 |  | 393.5791 | 765.26 | 761.5462 | 693.7982 |  | 509.0538 | 719.2378 | 681.1484 | 831.9684 | 931.562 | 1030.4455 | 1064.3173 | 34.0555 | 308.3893 | 66.0767 | 537.5487 | 42.8968 | 57.0555 | 52.0577 | 60.9772 | 60.6482 |  |  | 2.9283 | -11.7897 | -12.0197 | -0.48468 | -0.89963 | -0.66791 | 11.8381 | -69.8736 | 11.251 | 37.8547 | 8.2613 | 0.0037603 | 0.00094132 | 0.24423 | 32.5614 | 21.7347 | 21.5246 | 21.5141 | 21.3563 | 20.8707 | 20.4579 | 21.6469 | 21.7568 | 21.7884 | 21.75 | 21.4971 | 20.9993 | 21.736 | 642.1722 | 516.926 | 376.6089 | 251.3286 | 214.6031 | 706.9385 | 410.7004 | 21.6095 | 23.41 | 24.9708 | 24.1136 | 46.5295 | 49.0204 | 52.8548 | 86.4433 | 88.5277 | 550.0037 | 534.2112 | 538.3344 | 498.0936 | 73.2106 | 18.4144 | 719.7121 | 21.823 | 21.3631 | 361.471 | 21.0833 | 21.1693 | 613.0512 | 22.9947 | 21.5091 | 814.5002 | 22.7696 | 21.6564 | 705.3868 | 631.313 | 790.9999 | 800.9679 | 685.2519 |  | 718.537 | 715.308 | 781.8525 | 581.1147 | 616.9699 | 700.483 |  | 405.8482 |  |  | 430.9295 | 578.7172 | 627.4847 | [5 empty] | 21.2123 | 588.5872 | 21.7345 | 21.131 | 444.2272 | 21.2993 | 20.9624 | 474.75 | 599.8354 | 613.5295 | 487.9593 | 722.3953 | 870.0101 | 452.0754 | 657.372 | 705.2701 | 555.347 | 617.5221 | 640.0973 | 816.5369 | 586.5792 | 700.6742 | 1003.616 | 991.9228 | 952.8927 | 487.4572 | 592.2484 | 599.4283 | 490.2748 | 633.238 | 690.9243 | 1007.4906 | 929.5276 | 544.1804 | 605.76 | 582.34 | 664.4014 | 65.0021 | -0.00027365 | 17.5667 | 9.3879 | -27.2161 | 3.0837 |  |  | 3.5525 | -7.5381 | -7.6112 | -1.5284 | -2.3866 | -2.0563 | 8.6572 | 55.7626 | 72.0905 | 36.59 | 59.5134 | 16.1881 | 48.2207 | 27.4739
42843.4326 | 1048 | 39.0685 | 22.6597 | 22.1638 | 22.0975 | 21.8513 | 21.3783 | 21.292 | 21.6237 | 21.692 | 21.713 | 21.6509 | 21.3259 | 21.0211 | 21.5564 | 21.1766 | 22.9976 | 25.2668 | 22.5239 | 45.5852 | 55.8506 | 66.978 | 86.9078 | 91.7515 | 590.9794 | 23.0219 | 21.5538 | 608.8229 | 637.7391 | 614.9944 | 807.0987 | 22.507 | 21.7092 | 705.6661 | 22.016 | 21.812 | 687.9798 | 719.4323 |  | 394.6052 | 760.2489 | 758.5824 | 683.608 |  | 508.9166 | 718.9869 | 680.9819 | 837.2984 | 929.8385 | 1027.2069 | 1069.0779 | 34.2606 | 308.26 | 64.3709 | 537.6731 | 42.6991 | 57.0566 | 52.0542 | 60.9947 | 60.7034 |  |  | 3.0196 | -12.69 | -12.5743 | -0.59113 | -0.87992 | -1.0136 | 10.7013 | -71.6162 | 11.4368 | 37.912 | 8.1863 | 0.0036158 | 0.00098732 | 0.24466 | 32.6133 | 21.7367 | 21.5282 | 21.5117 | 21.3538 | 20.8833 | 20.4721 | 21.6459 | 21.7569 | 21.7918 | 21.7531 | 21.4924 | 21.0018 | 21.7463 | 648.8111 | 486.0608 | 359.6838 | 237.4773 | 198.7722 | 707.508 | 410.0204 | 21.6189 | 23.4312 | 25.0097 | 24.1407 | 46.613 | 49.1045 | 53.1033 | 86.4852 | 88.5653 | 550.1542 | 534.4137 | 538.5474 | 498.4072 | 58.8908 | 24.3338 | 719.8662 | 21.8304 | 21.3585 | 361.3235 | 21.0828 | 21.1631 | 613.8745 | 22.9981 | 21.5062 | 811.9492 | 22.7796 | 21.6536 | 705.0311 | 631.1508 | 793.6004 | 804.0206 | 686.0799 |  | 718.5745 | 713.764 | 782.0384 | 581.5072 | 617.1951 | 700.1386 |  | 398.5572 |  |  | 430.1284 | 578.1617 | 627.1831 | [5 empty] | 21.2068 | 588.5763 | 21.7369 | 21.1374 | 446.6523 | 21.304 | 20.9578 | 475.431 | 600.0647 | 614.3534 | 488.4839 | 723.6952 | 867.788 | 451.1537 | 655.7418 | 705.0506 | 555.7005 | 617.5397 | 640.6451 | 816.6082 | 585.7207 | 700.8826 | 1007.5271 | 980.9917 | 946.8278 | 487.949 | 592.6802 | 600.0266 | 490.3906 | 633.1503 | 691.4205 | 1011.6289 | 929.2193 | 544.7217 | 606.7928 | 582.682 | 665.7222 | 64.4478 | 0.00031619 | 17.5692 | 9.3986 | -27.1683 | 3.0837 |  |  | 3.609 | -7.8196 | -7.7838 | -1.6877 | -2.3573 | -2.53 | 8.2208 | 55.7489 | 72.188 | 36.6214 | 58.9608 | 17.9439 | 48.5065 | 27.4884
42843.4326 | 1049 | 39.1291 | 22.6636 | 22.1649 | 22.1027 | 21.8546 | 21.3857 | 21.2946 | 21.6299 | 21.6977 | 21.7125 | 21.6524 | 21.3288 | 21.0249 | 21.5524 | 21.1802 | 23.013 | 25.2967 | 22.5527 | 45.6923 | 55.9251 | 67.2071 | 86.9231 | 91.7997 | 591.3305 | 23.0278 | 21.552 | 609.5987 | 635.9748 | 615.5417 | 805.7744 | 22.513 | 21.7044 | 703.5894 | 21.8866 | 21.8191 | 687.9464 | 719.551 |  | 395.5349 | 757.7558 | 760.425 | 684.4733 |  | 508.0813 | 719.0252 | 682.1482 | 836.2958 | 927.8101 | 1028.7617 | 1076.5655 | 34.4105 | 308.3175 | 64.0914 | 537.9246 | 42.5068 | 57.0897 | 52.0477 | 61.0042 | 60.7612 |  |  | 2.7357 | -11.7969 | -11.6655 | -0.93875 | -0.81224 | -0.7507 | 11.0923 | -70.8855 | 11.315 | 37.0904 | 8.1262 | 0.0037439 | 0.0010317 | 0.24514 | 32.6664 | 21.7375 | 21.5302 | 21.5213 | 21.3603 | 20.8735 | 20.4725 | 21.6537 | 21.7578 | 21.7929 | 21.756 | 21.5015 | 21.0042 | 21.7458 | 585.4988 | 474.7877 | 369.7293 | 255.2477 | 199.8873 | 706.9298 | 409.5243 | 21.6163 | 23.4495 | 25.0333 | 24.1654 | 46.6913 | 49.1798 | 53.3645 | 86.5231 | 88.5978 | 550.4938 | 534.9419 | 539.1576 | 500.1142 | 69.4691 | 22.0991 | 718.5132 | 21.8337 | 21.3619 | 361.098 | 21.0878 | 21.1597 | 614.7687 | 23.0104 | 21.5094 | 812.3327 | 22.7914 | 21.657 | 705.0902 | 631.1742 | 794.5507 | 804.3045 | 686.5772 |  | 718.6019 | 711.2549 | 781.8601 | 581.9893 | 617.476 | 699.2223 |  | 366.314 |  |  | 428.9386 | 577.4541 | 626.9741 | [5 empty] | 21.2011 | 589.0966 | 21.7403 | 21.1269 | 452.1124 | 21.3081 | 20.9594 | 475.7199 | 600.2494 | 614.9811 | 488.7443 | 724.1703 | 869.9558 | 450.5676 | 654.602 | 705.3253 | 556.1517 | 618.1282 | 640.8575 | 817.2529 | 585.5539 | 700.6683 | 1010.427 | 987.8691 | 947.8755 | 488.3807 | 593.5862 | 600.8038 | 490.5801 | 633.3705 | 692.8684 | 1016.7551 | 940.378 | 545.2373 | 608.1135 | 582.6392 | 667.397 | 67.0379 | 0.001201 | 17.5709 | 9.4092 | -27.2536 | 3.0837 |  |  | 3.4362 | -7.5396 | -7.4974 | -2.1268 | -2.2662 | -2.1787 | 8.3747 | 55.7419 | 72.2053 | 36.6608 | 65.8076 | 16.7368 | 48.4748 | 27.4934
42843.4326 | 1050 | 39.1903 | 22.6663 | 22.1635 | 22.0982 | 21.8587 | 21.3836 | 21.3024 | 21.6268 | 21.6895 | 21.7146 | 21.6499 | 21.328 | 21.0227 | 21.551 | 21.1826 | 23.0312 | 25.3261 | 22.583 | 45.7968 | 56.0006 | 67.4263 | 86.9326 | 91.8476 | 591.705 | 23.042 | 21.5482 | 610.6176 | 635.3969 | 616.3421 | 807.5011 | 22.5256 | 21.7065 | 704.9978 | 21.7175 | 21.8116 | 688.6561 | 719.6886 |  | 396.5496 | 758.8498 | 763.9422 | 697.0279 |  | 507.7147 | 717.9694 | 678.8862 | 835.4733 | 926.9526 | 1028.578 | 1072.5485 | 34.4262 | 308.1257 | 64.0894 | 538.0528 | 42.2986 | 57.1202 | 52.0441 | 61.0045 | 60.7944 |  |  | 2.8895 | -11.0748 | -10.9906 | -0.43999 | -0.67556 | -0.93929 | 11.018 | -71.3356 | 11.7361 | 37.5001 | 8.2069 | 0.0037472 | 0.001104 | 0.24546 | 32.7113 | 21.7391 | 21.5292 | 21.518 | 21.3587 | 20.8742 | 20.473 | 21.6461 | 21.7634 | 21.7928 | 21.7583 | 21.4969 | 21.0018 | 21.7486 | 589.73 | 499.9111 | 386.4198 | 269.6597 | 207.6254 | 707.3784 | 409.5893 | 21.6066 | 23.4543 | 25.0495 | 24.1866 | 46.7561 | 49.2532 | 53.6099 | 86.5672 | 88.6211 | 550.8443 | 535.6645 | 539.8644 | 501.5009 | 66.7889 | 32.6415 | 717.1642 | 21.8451 | 21.3667 | 361.0308 | 21.0915 | 21.1702 | 615.98 | 23.019 | 21.5127 | 813.8053 | 22.8066 | 21.6632 | 705.8193 | 631.5806 | 796.6838 | 807.0607 | 687.3148 |  | 718.67 | 712.0211 | 782.0027 | 582.9197 | 617.7637 | 699.0154 |  | 364.4299 |  |  | 428.6327 | 577.0994 | 626.7184 | [5 empty] | 21.2027 | 589.7233 | 21.7489 | 21.1297 | 455.5312 | 21.3152 | 20.9604 | 475.9283 | 601.2111 | 615.6484 | 488.3459 | 724.1471 | 871.1513 | 450.425 | 653.4799 | 706.6665 | 556.5999 | 619.1792 | 639.6257 | 818.8337 | 585.2405 | 700.2074 | 1012.6277 | 990.5538 | 952.4215 | 488.5947 | 594.6113 | 601.7972 | 490.3614 | 633.9041 | 694.8623 | 1014.5479 | 938.9621 | 545.5738 | 609.281 | 582.8598 | 668.5305 | 65.0497 | 0.00026707 | 17.5773 | 9.4266 | -27.1857 | 3.0837 |  |  | 3.533 | -7.3013 | -7.2735 | -1.4553 | -2.0666 | -2.4368 | 8.346 | 55.7384 | 72.226 | 36.689 | 65.4832 | 14.8942 | 48.2888 | 27.5091
42843.4333 | 1051 | 39.2597 | 22.6748 | 22.1696 | 22.1057 | 21.8601 | 21.3817 | 21.2966 | 21.6242 | 21.6886 | 21.7118 | 21.6481 | 21.3307 | 21.0209 | 21.5539 | 21.1893 | 23.052 | 25.3612 | 22.6209 | 45.9014 | 56.0743 | 67.6685 | 86.9522 | 91.8953 | 592.1174 | 23.0578 | 21.5532 | 611.6053 | 636.5571 | 616.8718 | 807.9293 | 22.522 | 21.7031 | 707.3689 | 21.61 | 21.8064 | 689.6151 | 719.6472 |  | 399.3971 | 770.5784 | 764.842 | 700.4599 |  | 506.4185 | 717.4572 | 676.8858 | 837.867 | 930.2235 | 1026.7407 | 1053.4832 | 34.694 | 308.0545 | 64.8605 | 538.2536 | 42.0844 | 57.1644 | 52.0419 | 61.0099 | 60.8357 |  |  | 2.9821 | -11.2732 | -11.5689 | -0.004982 | -0.49287 | -0.60614 | 11.5043 | -70.8139 | 11.4997 | 38.5395 | 8.0365 | 0.0037209 | 0.00098239 | 0.24595 | 32.7573 | 21.7447 | 21.5272 | 21.5152 | 21.3583 | 20.8704 | 20.472 | 21.6461 | 21.7673 | 21.7915 | 21.7534 | 21.4973 | 21.0038 | 21.7373 | 581.3167 | 508.4754 | 404.3166 | 283.8489 | 229.9086 | 707.4014 | 409.7825 | 21.6173 | 23.4792 | 25.0829 | 24.2203 | 46.835 | 49.3353 | 53.8566 | 86.6149 | 88.6775 | 551.221 | 536.5701 | 540.5862 | 503.2229 | 59.9279 | 21.5702 | 717.5078 | 21.8511 | 21.3631 | 362.0467 | 21.0957 | 21.1762 | 617.3555 | 23.0265 | 21.5095 | 815.212 | 22.8145 | 21.6612 | 706.6314 | 631.7098 | 799.357 | 810.3442 | 689.3315 |  | 718.8855 | 713.2147 | 782.4072 | 584.3674 | 618.1232 | 699.1478 |  | 364.3624 |  |  | 429.483 | 578.2047 | 626.9231 | [5 empty] | 21.1998 | 590.2744 | 21.7551 | 21.1326 | 456.8523 | 21.3167 | 20.96 | 476.344 | 601.9086 | 616.0857 | 488.4486 | 722.6395 | 867.5395 | 450.1319 | 652.6311 | 707.3528 | 556.947 | 620.2586 | 638.8707 | 817.0464 | 585.157 | 699.6786 | 1013.7196 | 986.2162 | 946.1447 | 488.6255 | 595.2108 | 602.9879 | 489.9654 | 634.4529 | 695.594 | 1015.0274 | 937.3752 | 545.648 | 610.3178 | 583.0709 | 669.6779 | 67.4668 | -0.00062479 | 17.5798 | 9.4343 | -27.1836 | 3.0837 |  |  | 3.5903 | -7.3645 | -7.4604 | -0.15482 | -1.764 | -1.9562 | 8.5222 | 55.7361 | 72.3119 | 36.7165 | 66.4255 | 12.9411 | 48.4139 | 27.5196
42843.4333 | 1052 | 39.3364 | 22.6685 | 22.1595 | 22.0934 | 21.8574 | 21.3752 | 21.2994 | 21.613 | 21.6899 | 21.7035 | 21.6436 | 21.3245 | 21.0132 | 21.5499 | 21.1895 | 23.0726 | 25.3887 | 22.6448 | 46.0048 | 56.1491 | 67.9056 | 86.9789 | 91.9395 | 591.3295 | 23.0719 | 21.5582 | 611.8401 | 638.3767 | 616.647 | 810.2131 | 22.5378 | 21.7047 | 709.8128 | 21.4593 | 21.8107 | 690.367 | 718.9332 |  | 399.2347 | 776.8593 | 763.3397 | 700.9148 |  | 506.1255 | 717.042 | 677.6208 | 841.6399 | 932.9069 | 1026.9462 | 1050.7647 | 35.2519 | 308.0343 | 66.8053 | 538.4595 | 41.8606 | 57.2036 | 52.0313 | 61.0208 | 60.8539 |  |  | 3.0301 | -9.9827 | -10.0332 | -0.18109 | 0.33509 | 0.078578 | 11.9216 | -70.0162 | 11.6702 | 38.0116 | 8.0868 | 0.0037094 | 0.0010547 | 0.24636 | 32.8071 | 21.7515 | 21.5282 | 21.5125 | 21.3601 | 20.8749 | 20.4802 | 21.6541 | 21.7653 | 21.7969 | 21.7573 | 21.5018 | 21.0052 | 21.7454 | 566.8561 | 504.55 | 400.7765 | 277.7588 | 222.423 | 707.4007 | 409.6099 | 21.627 | 23.5052 | 25.1131 | 24.2537 | 46.9144 | 49.4222 | 54.1275 | 86.6649 | 88.7307 | 551.6059 | 537.7439 | 541.6938 | 504.1502 | 83.327 | 26.8241 | 718.1218 | 21.8543 | 21.3592 | 362.9443 | 21.0962 | 21.1713 | 617.8292 | 23.0413 | 21.5109 | 817.1454 | 22.827 | 21.6618 | 706.9906 | 631.9176 | 802.0286 | 813.0145 | 690.6441 |  | 719.0773 | 711.5994 | 782.4961 | 585.0984 | 618.5071 | 698.8916 |  | 364.8125 |  |  | 430.1051 | 580.0301 | 627.5953 | [5 empty] | 21.2007 | 590.6061 | 21.7575 | 21.1331 | 456.2036 | 21.3179 | 20.9569 | 477.1552 | 602.6299 | 616.1145 | 489.4731 | 722.3202 | 862.6201 | 449.4533 | 652.3682 | 707.0618 | 557.0678 | 621.156 | 640.5098 | 815.3051 | 585.4311 | 699.1156 | 1015.0679 | 989.5113 | 940.6087 | 488.7253 | 595.4584 | 603.9781 | 489.892 | 635.0614 | 696.0855 | 1019.297 | 943.8285 | 545.6068 | 610.9843 | 583.6375 | 670.3438 | 68.3142 | -0.00098992 | 17.5842 | 9.4536 | -27.2605 | 3.0836 |  |  | 3.6186 | -6.9287 | -6.9462 | -0.9332 | 1.4546 | 0.70438 | 8.676 | 55.7474 | 72.3829 | 36.7686 | 68.032 | 13.3028 | 48.5745 | 27.5534
42843.4333 | 1053 | 39.4108 | 22.6789 | 22.1724 | 22.0979 | 21.8581 | 21.3759 | 21.3066 | 21.6201 | 21.6877 | 21.7062 | 21.645 | 21.3191 | 21.0173 | 21.5534 | 21.182 | 23.0821 | 25.415 | 22.6745 | 46.0978 | 56.2184 | 68.1428 | 86.9973 | 91.9827 | 590.0895 | 23.0751 | 21.5539 | 611.6013 | 639.776 | 616.4084 | 811.4633 | 22.5427 | 21.7032 | 711.7831 | 21.3721 | 21.815 | 691.1244 | 717.934 |  | 400.592 | 771.9791 | 762.5155 | 696.2216 |  | 506.7879 | 716.4053 | 679.5383 | 838.0889 | 928.329 | 1026.4664 | 1063.1498 | 35.8472 | 308.0211 | 67.554 | 538.5482 | 41.6213 | 57.1972 | 52.0238 | 61.0005 | 60.8764 |  |  | 3.0735 | -9.5463 | -9.5529 | -0.006954 | -0.16629 | 0.033238 | 11.3019 | -69.1396 | 11.208 | 37.297 | 8.0913 | 0.0037735 | 0.0010547 | 0.24681 | 32.8558 | 21.756 | 21.5314 | 21.5107 | 21.3568 | 20.8742 | 20.4738 | 21.6534 | 21.7611 | 21.7988 | 21.7597 | 21.5052 | 21.0066 | 21.7476 | 655.4302 | 547.4898 | 403.807 | 283.4903 | 219.6768 | 708.3478 | 409.7722 | 21.6268 | 23.5247 | 25.1429 | 24.274 | 46.9898 | 49.4905 | 54.3904 | 86.701 | 88.772 | 551.972 | 538.4464 | 542.4365 | 504.5587 | 67.8725 | 23.8695 | 716.852 | 21.857 | 21.3583 | 363.0967 | 21.1008 | 21.1678 | 617.4167 | 23.0519 | 21.5097 | 818.043 | 22.8307 | 21.6608 | 706.5299 | 631.8488 | 801.9763 | 811.8735 | 689.5736 |  | 719.0961 | 709.5799 | 782.4011 | 585.9565 | 618.8513 | 698.4981 |  | 365.2603 |  |  | 429.8471 | 581.4484 | 627.9666 | [5 empty] | 21.213 | 591.0349 | 21.774 | 21.1377 | 454.1563 | 21.33 | 20.9695 | 477.8947 | 603.5658 | 616.2793 | 490.5731 | 726.7484 | 861.5153 | 449.2154 | 651.7984 | 706.6483 | 557.0569 | 621.5894 | 642.4217 | 817.4136 | 585.5662 | 698.0825 | 1017.0324 | 996.9622 | 943.0848 | 488.7978 | 595.4258 | 604.3798 | 490.0047 | 635.5915 | 697.1772 | 1018.8833 | 950.2962 | 545.5203 | 611.0602 | 584.1892 | 670.9729 | 64.5641 | -0.001966 | 17.588 | 9.4738 | -27.1831 | 3.0837 |  |  | 3.6439 | -6.7734 | -6.7757 | -0.18281 | -1.0245 | 0.45803 | 8.446 | 55.7818 | 72.4111 | 36.8097 | 58.4985 | 12.9958 | 48.8798 | 27.5989
42843.4333 | 1054 | 39.4797 | 22.6838 | 22.1629 | 22.0975 | 21.8594 | 21.3861 | 21.3157 | 21.6216 | 21.6906 | 21.7094 | 21.6452 | 21.3262 | 21.0175 | 21.5583 | 21.1874 | 23.1072 | 25.4422 | 22.7095 | 46.1915 | 56.2878 | 68.4065 | 87.0096 | 92.013 | 590.8773 | 23.0887 | 21.557 | 612.0444 | 640.6577 | 616.3613 | 811.8701 | 22.555 | 21.7012 | 713.9092 | 21.4736 | 21.8116 | 692.0438 | 716.9995 |  | 401.0603 | 771.606 | 765.4115 | 696.9891 |  | 506.5217 | 716.7324 | 679.7207 | 836.7583 | 928.0253 | 1026.8227 | 1062.9284 | 36.4072 | 308.0149 | 67.0906 | 538.5956 | 41.4101 | 57.1771 | 52.0142 | 60.9877 | 60.9063 |  |  | 3.0367 | -8.8544 | -8.8294 | -0.041126 | -0.22149 | -0.15404 | 10.2544 | -67.7537 | 11.1753 | 36.2487 | 8.1023 | 0.0037291 | 0.0010005 | 0.24734 | 32.8962 | 21.7525 | 21.5314 | 21.5123 | 21.3659 | 20.8753 | 20.474 | 21.6535 | 21.7618 | 21.7981 | 21.761 | 21.5009 | 21.0084 | 21.7433 | 660.9977 | 550.564 | 426.5407 | 291.8533 | 216.4181 | 708.4331 | 409.5608 | 21.6217 | 23.5424 | 25.1722 | 24.3091 | 47.0781 | 49.5736 | 54.6845 | 86.7426 | 88.8081 | 552.2677 | 538.4259 | 542.4226 | 503.853 | 58.5773 | 19.8975 | 715.5548 | 21.8633 | 21.3559 | 363.2693 | 21.0945 | 21.1658 | 617.3691 | 23.0567 | 21.5066 | 818.4685 | 22.8419 | 21.6618 | 704.7855 | 631.9299 | 800.9259 | 810.1689 | 686.7956 |  | 718.9336 | 709.5443 | 782.4881 | 586.8979 | 619.2343 | 698.1282 |  | 365.7439 |  |  | 429.5064 | 581.5978 | 627.5561 | [5 empty] | 21.2127 | 591.664 | 21.7813 | 21.1295 | 453.7536 | 21.3351 | 20.9599 | 478.473 | 604.1386 | 616.6663 | 491.3419 | 733.615 | 861.3846 | 449.1033 | 651.0628 | 706.6625 | 557.2899 | 622.1014 | 643.7267 | 820.4828 | 585.16 | 697.4295 | 1021.1438 | 1001.5839 | 944.4952 | 489.0321 | 595.1913 | 604.5508 | 490.2323 | 636.4716 | 699.1239 | 1021.313 | 951.3499 | 545.6798 | 611.2254 | 584.7251 | 671.9296 | 63.4385 | 0.0010044 | 17.5906 | 9.5011 | -27.2872 | 3.0837 |  |  | 3.622 | -6.5244 | -6.5151 | -0.44465 | -1.1825 | -0.98617 | 8.0462 | 55.8185 | 72.4377 | 36.8558 | 57.9076 | 10.4311 | 49.0712 | 27.6644
42843.4333 | 1055 | 39.543 | 22.6771 | 22.1619 | 22.0973 | 21.8545 | 21.3756 | 21.3147 | 21.6144 | 21.6853 | 21.7062 | 21.6348 | 21.3231 | 21.007 | 21.5486 | 21.1924 | 23.1301 | 25.4745 | 22.7424 | 46.2994 | 56.3625 | 68.6805 | 87.0301 | 92.0516 | 592.8222 | 23.0918 | 21.5553 | 613.1259 | 641.8384 | 616.5331 | 812.3561 | 22.5634 | 21.7037 | 715.6286 | 21.5874 | 21.8135 | 693.1854 | 716.1531 |  | 401.6412 | 775.0879 | 766.9827 | 702.5114 |  | 505.9649 | 715.9411 | 676.9389 | 832.3843 | 931.2864 | 1026.4896 | 1056.0609 | 36.6569 | 307.9971 | 67.4125 | 538.2702 | 41.2094 | 57.1484 | 52.0011 | 60.9976 | 60.966 |  |  | 2.8796 | -8.7985 | -8.6447 | -0.16203 | 0.11364 | -0.18755 | 10.0711 | -66.1793 | 11.4701 | 37.1477 | 8.0394 | 0.0036437 | 0.00098896 | 0.24766 | 32.9514 | 21.7568 | 21.5384 | 21.517 | 21.3596 | 20.8826 | 20.4782 | 21.6577 | 21.7664 | 21.8076 | 21.7574 | 21.5076 | 21.0079 | 21.7429 | 588.3943 | 508.0667 | 385.1717 | 292.6921 | 213.8041 | 707.6895 | 408.7914 | 21.6222 | 23.5651 | 25.1998 | 24.3307 | 47.1567 | 49.6446 | 54.9248 | 86.7776 | 88.8469 | 552.366 | 538.7209 | 542.6243 | 502.3022 | 53.9951 | 17.6629 | 715.8055 | 21.8721 | 21.3497 | 363.5575 | 21.0929 | 21.1644 | 618.1766 | 23.059 | 21.5011 | 818.6772 | 22.8486 | 21.6576 | 703.7466 | 632.3609 | 800.4978 | 809.1237 | 683.2572 |  | 718.5502 | 711.0084 | 782.8029 | 587.6046 | 619.6795 | 698.0914 |  | 366.2571 |  |  | 428.9644 | 579.4839 | 626.687 | [5 empty] | 21.2089 | 592.3359 | 21.7832 | 21.13 | 451.2061 | 21.3372 | 20.9605 | 479.5477 | 604.369 | 616.7751 | 491.9463 | 738.5396 | 859.6707 | 448.4073 | 650.5792 | 706.5417 | 557.8822 | 622.2867 | 644.7903 | 823.3983 | 584.2718 | 697.0333 | 1023.7553 | 1003.7207 | 940.3566 | 489.3471 | 595.3382 | 604.5835 | 490.7135 | 637.6786 | 699.9447 | 1024.9795 | 952.2015 | 545.8792 | 611.8962 | 585.0857 | 672.7926 | 67.2368 | 0.00037241 | 17.5965 | 9.5354 | -27.3174 | 3.0837 |  |  | 3.5274 | -6.5011 | -6.4441 | -0.88224 | 0.84693 | -1.088 | 7.9729 | 55.8213 | 72.4898 | 36.9204 | 65.7327 | 14.8867 | 49.1828 | 27.7227
42843.4333 | 1056 | 39.6156 | 22.6889 | 22.1651 | 22.0956 | 21.8558 | 21.3775 | 21.3237 | 21.6199 | 21.6848 | 21.7064 | 21.6465 | 21.3271 | 21.0102 | 21.5528 | 21.1945 | 23.156 | 25.5102 | 22.78 | 46.4153 | 56.4467 | 68.9589 | 87.0649 | 92.0995 | 594.3468 | 23.1131 | 21.5626 | 613.8186 | 642.5384 | 617.052 | 812.1779 | 22.5741 | 21.7031 | 715.2981 | 21.6252 | 21.8116 | 693.9031 | 715.6065 |  | 402.1052 | 777.5842 | 766.2026 | 699.3393 |  | 505.2462 | 714.6655 | 673.9712 | 831.3329 | 936.7257 | 1027.0493 | 1058.6285 | 36.7856 | 307.9527 | 67.2627 | 537.9979 | 41.015 | 57.1348 | 51.9885 | 61.0057 | 60.989 |  |  | 3.0163 | -8.1178 | -8.1138 | 0.02393 | 0.25164 | 0.017466 | 10.5968 | -64.7849 | 11.2636 | 36.8527 | 8.2595 | 0.0037176 | 0.0010169 | 0.24818 | 32.9941 | 21.758 | 21.537 | 21.5177 | 21.3612 | 20.879 | 20.4789 | 21.6443 | 21.7656 | 21.7889 | 21.758 | 21.495 | 21.0049 | 21.7483 | 532.2363 | 456.4873 | 351.6486 | 278.5724 | 216.4975 | 706.6356 | 407.6926 | 21.6231 | 23.5814 | 25.222 | 24.3478 | 47.2284 | 49.717 | 55.1544 | 86.8211 | 88.8808 | 552.4439 | 539.1196 | 543.1422 | 501.2479 | 61.6328 | 17.4455 | 716.9198 | 21.8858 | 21.3589 | 363.8754 | 21.0986 | 21.1688 | 618.9768 | 23.0761 | 21.506 | 818.2963 | 22.8605 | 21.6596 | 704.0226 | 632.4284 | 802.5325 | 811.1469 | 682.2597 |  | 718.3059 | 712.0807 | 783.1848 | 587.7574 | 620.0798 | 698.3241 |  | 356.5207 |  |  | 428.3604 | 577.1046 | 625.8857 | [5 empty] | 21.2036 | 592.7555 | 21.7897 | 21.138 | 448.1345 | 21.3494 | 20.9622 | 480.5579 | 604.2359 | 616.2924 | 492.742 | 739.5556 | 856.9861 | 447.2306 | 649.6149 | 705.6227 | 558.5701 | 622.0044 | 645.7639 | 823.6326 | 583.3696 | 695.3245 | 1024.3204 | 1006.758 | 937.6908 | 489.8024 | 596.1204 | 604.7249 | 490.6482 | 638.5319 | 699.866 | 1024.8234 | 958.8391 | 546.1765 | 612.5198 | 585.2889 | 673.2996 | 65.6567 | -0.00031579 | 17.599 | 9.5524 | -27.2489 | 3.0836 |  |  | 3.6112 | -6.2406 | -6.239 | 0.33883 | 1.2605 | 0.3321 | 8.1801 | 55.7882 | 72.5726 | 36.9919 | 71.6302 | 18.4106 | 49.4379 | 27.7641
42843.4333 | 1057 | 39.6872 | 22.6972 | 22.1695 | 22.0969 | 21.8552 | 21.3837 | 21.3241 | 21.6168 | 21.6781 | 21.7046 | 21.6455 | 21.3252 | 21.0133 | 21.5495 | 21.1921 | 23.1667 | 25.545 | 22.8077 | 46.5091 | 56.5072 | 69.2132 | 87.0824 | 92.1298 | 594.9463 | 23.1174 | 21.5597 | 614.112 | 642.5088 | 617.3689 | 813.1201 | 22.5873 | 21.6996 | 715.2552 | 21.5918 | 21.8137 | 694.428 | 715.2414 |  | 402.9695 | 774.0519 | 765.3465 | 697.3087 |  | 506.5359 | 715.2435 | 672.2055 | 833.0906 | 938.1385 | 1026.6853 | 1056.8906 | 36.8155 | 307.8707 | 66.3512 | 537.6555 | 40.8309 | 57.1902 | 51.981 | 61.0078 | 60.7641 |  |  | 3.0577 | -6.4507 | -6.7897 | -0.32894 | -0.22477 | -0.13499 | 11.1751 | -62.6965 | 10.8849 | 35.9694 | 8.3807 | 0.0037193 | 0.00096925 | 0.24875 | 33.0409 | 21.7565 | 21.5268 | 21.5115 | 21.3526 | 20.8712 | 20.4693 | 21.6435 | 21.7542 | 21.7901 | 21.7471 | 21.489 | 20.9967 | 21.7394 | 531.9845 | 462.929 | 362.1435 | 283.652 | 224.9403 | 705.8623 | 406.9955 | 21.6311 | 23.5979 | 25.2581 | 24.384 | 47.3069 | 49.7988 | 55.3955 | 86.8609 | 88.9182 | 552.6247 | 539.2485 | 543.2143 | 501.2864 | 58.4963 | 27.1137 | 718.191 | 21.883 | 21.3543 | 364.2115 | 21.0999 | 21.1627 | 619.1778 | 23.0886 | 21.5032 | 819.6185 | 22.8712 | 21.6609 | 705.6593 | 632.0999 | 803.7636 | 812.199 | 684.0382 |  | 718.2919 | 712.1789 | 783.5042 | 587.3847 | 620.3909 | 698.5587 |  | 337.2132 |  |  | 428.3648 | 575.7283 | 625.9767 | [5 empty] | 21.2143 | 592.651 | 21.8042 | 21.1326 | 450.0525 | 21.3564 | 20.9569 | 481.3569 | 604.4016 | 615.4495 | 493.4268 | 739.7305 | 857.2124 | 446.5052 | 648.3751 | 704.3766 | 559.018 | 622.1112 | 646.775 | 824.7388 | 582.7141 | 693.4287 | 1024.3579 | 1011.9518 | 939.9634 | 489.9259 | 596.4374 | 605.041 | 491.0725 | 639.1972 | 699.9773 | 1016.3671 | 965.1209 | 546.2758 | 612.6138 | 585.5427 | 673.8827 | 68.0767 | -0.001966 | 17.6039 | 9.5757 | -27.2835 | 3.0836 |  |  | 3.6365 | -5.5646 | -5.709 | -1.2566 | -1.1912 | -0.92311 | 8.3992 | 55.7353 | 72.6642 | 37.0612 | 71.4075 | 17.1172 | 49.6166 | 27.7912
42843.4333 | 1058 | 39.7612 | 22.6972 | 22.1619 | 22.0919 | 21.8487 | 21.3741 | 21.3262 | 21.6215 | 21.6894 | 21.6989 | 21.6433 | 21.3291 | 21.0107 | 21.5509 | 21.1841 | 23.1781 | 25.5607 | 22.8327 | 46.5959 | 56.574 | 69.4295 | 87.0916 | 92.1639 | 595.7842 | 23.121 | 21.5505 | 614.3766 | 642.9831 | 616.9008 | 813.5115 | 22.5844 | 21.6944 | 715.2367 | 21.5331 | 21.8094 | 694.8152 | 715.0955 |  | 403.5167 | 770.2784 | 765.154 | 691.7456 |  | 505.8225 | 715.0038 | 672.2786 | 831.5297 | 938.5321 | 1025.6405 | 1054.6422 | 36.8675 | 307.7863 | 66.5229 | 537.377 | 40.6605 | 57.2591 | 51.9745 | 61.0174 | 60.5511 |  |  | 3.0216 | -4.777 | -4.9399 | -1.0071 | -0.79646 | -0.85584 | 9.9883 | -61.6813 | 11.3234 | 36.9397 | 8.5385 | 0.0036421 | 0.00098567 | 0.24917 | 33.0908 | 21.7662 | 21.5301 | 21.5125 | 21.3556 | 20.8727 | 20.4724 | 21.6489 | 21.7566 | 21.795 | 21.7529 | 21.4977 | 21.0054 | 21.7375 | 528.6725 | 465.5067 | 377.8382 | 283.408 | 221.3291 | 704.9389 | 406.7353 | 21.6221 | 23.6104 | 25.2866 | 24.4157 | 47.376 | 49.8722 | 55.6383 | 86.9016 | 88.9565 | 552.728 | 538.9907 | 542.8173 | 500.9854 | 61.702 | 22.5929 | 718.8591 | 21.8924 | 21.3612 | 364.2965 | 21.1044 | 21.1672 | 619.3036 | 23.1044 | 21.5018 | 818.7115 | 22.8908 | 21.6669 | 706.8488 | 631.937 | 806.4701 | 816.061 | 688.0881 |  | 718.4728 | 713.5558 | 783.9464 | 587.024 | 620.6659 | 698.816 |  | 333.4365 |  |  | 428.8403 | 576.3155 | 627.0185 | [5 empty] | 21.2118 | 592.3419 | 21.8069 | 21.14 | 451.7184 | 21.3596 | 20.9675 | 481.6659 | 605.4288 | 614.6731 | 493.07 | 742.0495 | 859.374 | 447.0033 | 650.2828 | 703.9636 | 558.9402 | 622.238 | 646.6455 | 827.5182 | 584.1265 | 694.9819 | 1019.0623 | 1014.536 | 944.1816 | 490.0142 | 596.1511 | 605.3638 | 491.9768 | 639.5007 | 700.3452 | 1016.3748 | 974.7507 | 546.4803 | 612.5824 | 585.7347 | 674.4363 | 66.3223 | 3.5303e-05 | 17.608 | 9.6119 | -27.2634 | 3.0836 |  |  | 3.614 | -4.788 | -4.869 | -2.1984 | -2.2414 | -2.3234 | 7.9375 | 55.6678 | 72.7566 | 37.1234 | 71.4767 | 15.3259 | 49.8615 | 27.8156
42843.4333 | 1059 | 39.8309 | 22.7148 | 22.1629 | 22.1015 | 21.8562 | 21.3875 | 21.3322 | 21.6261 | 21.6881 | 21.7064 | 21.6512 | 21.3307 | 21.0187 | 21.5543 | 21.1931 | 23.1999 | 25.5963 | 22.8708 | 46.7084 | 56.6526 | 69.6365 | 87.1019 | 92.2047 | 595.6533 | 23.1376 | 21.5501 | 614.4462 | 642.7939 | 616.6866 | 811.0751 | 22.5912 | 21.701 | 713.6868 | 21.5444 | 21.8025 | 694.8828 | 715.7266 |  | 404.2599 | 766.8592 | 765.3205 | 687.0797 |  | 506.4371 | 714.7006 | 672.7705 | 834.9965 | 942.478 | 1025.907 | 1052.5992 | 36.8528 | 307.7892 | 67.2319 | 537.1611 | 40.4946 | 57.245 | 51.9665 | 61.0203 | 60.4723 |  |  | 2.8974 | -3.4509 | -3.4029 | -0.71664 | -0.55267 | -0.62651 | 11.4327 | -61.7345 | 11.5291 | 37.7607 | 8.8371 | 0.0036536 | 0.00096103 | 0.24964 | 33.1411 | 21.7597 | 21.5305 | 21.517 | 21.3581 | 20.8764 | 20.4693 | 21.6497 | 21.7582 | 21.7919 | 21.7558 | 21.4975 | 21.0091 | 21.7486 | 536.5946 | 444.8351 | 370.4846 | 269.1039 | 219.6251 | 704.5589 | 406.4245 | 21.637 | 23.6353 | 25.321 | 24.4452 | 47.4663 | 49.9558 | 55.943 | 86.9632 | 89.0032 | 552.7103 | 538.6417 | 542.5457 | 499.9187 | 64.8307 | 23.7911 | 719.7006 | 21.902 | 21.3616 | 364.5696 | 21.106 | 21.1673 | 619.2661 | 23.1101 | 21.5043 | 815.5268 | 22.9064 | 21.6674 | 707.5173 | 632.0976 | 808.0943 | 817.8102 | 691.5135 |  | 718.7916 | 713.6995 | 784.5082 | 585.8787 | 620.8302 | 699.2918 |  | 324.2242 |  |  | 430.2916 | 577.7403 | 628.4046 | [5 empty] | 21.1971 | 591.6211 | 21.8001 | 21.13 | 448.1888 | 21.3617 | 20.9514 | 481.6822 | 605.7378 | 614.2095 | 492.4853 | 743.9027 | 860.7679 | 449.5627 | 656.3128 | 704.6287 | 558.8185 | 622.3431 | 647.9476 | 829.0521 | 588.7004 | 698.2818 | 1011.0686 | 1014.824 | 947.6633 | 490.2577 | 596.39 | 605.8113 | 492.3951 | 639.2164 | 700.8765 | 1017.1364 | 966.7534 | 547.128 | 612.9558 | 585.5751 | 674.6517 | 66.2525 | -0.00062479 | 17.6095 | 9.6436 | -27.2061 | 3.0836 |  |  | 3.5385 | -4.0689 | -4.0405 | -1.8542 | -1.8673 | -1.9881 | 8.4929 | 55.652 | 72.9189 | 37.1864 | 70.4736 | 16.0862 | 50.0069 | 27.8425
42843.4333 | 1060 | 39.896 | 22.7122 | 22.1615 | 22.0931 | 21.8473 | 21.3759 | 21.3271 | 21.617 | 21.6811 | 21.7066 | 21.6486 | 21.3199 | 21.0125 | 21.5445 | 21.1945 | 23.2267 | 25.63 | 22.9122 | 46.8179 | 56.7279 | 69.8646 | 87.1116 | 92.2638 | 595.4298 | 23.15 | 21.5551 | 614.4524 | 642.0482 | 616.655 | 807.697 | 22.609 | 21.6956 | 710.7126 | 21.6195 | 21.8099 | 694.7067 | 715.9227 |  | 406.4488 | 766.6789 | 763.8873 | 684.3075 |  | 507.7149 | 713.9046 | 673.117 | 827.0865 | 939.8812 | 1026.5292 | 1070.2728 | 36.8508 | 307.8366 | 67.7984 | 536.8191 | 40.3423 | 57.1952 | 51.9567 | 61.0322 | 60.4049 |  |  | 2.6411 | -1.9376 | -1.9868 | -0.20015 | -0.26026 | -0.57065 | 11.6423 | -61.0787 | 11.4125 | 36.4794 | 9.2397 | 0.0036536 | 0.00096432 | 0.25017 | 33.1883 | 21.7633 | 21.5267 | 21.5178 | 21.359 | 20.877 | 20.4784 | 21.644 | 21.7667 | 21.7923 | 21.7494 | 21.4929 | 21.0062 | 21.7455 | 552.5735 | 441.1139 | 353.5354 | 252.4543 | 224.5991 | 704.5028 | 405.9797 | 21.6347 | 23.6615 | 25.3428 | 24.4782 | 47.5274 | 50.0325 | 56.1756 | 87.0122 | 89.0445 | 552.8236 | 538.1599 | 541.9765 | 500.0627 | 69.4685 | 19.1206 | 720.9433 | 21.9124 | 21.362 | 364.9313 | 21.1044 | 21.1668 | 619.3677 | 23.1226 | 21.5085 | 811.8143 | 22.9165 | 21.6716 | 708.5414 | 632.5796 | 806.6885 | 815.5253 | 691.8253 |  | 719.0921 | 714.3483 | 785.1455 | 584.75 | 620.9031 | 699.8218 |  | 318.2494 |  |  | 432.5959 | 579.1009 | 629.3838 | [5 empty] | 21.2074 | 590.8064 | 21.8252 | 21.1375 | 445.4096 | 21.3754 | 20.9689 | 481.4607 | 605.8748 | 613.6894 | 492.5694 | 744.6887 | 863.8923 | 452.0296 | 660.3317 | 705.504 | 558.5781 | 622.1381 | 650.586 | 831.7139 | 590.8191 | 701.0759 | 1015.2973 | 1013.7273 | 945.4455 | 490.9046 | 596.7861 | 606.4324 | 492.9083 | 639.5292 | 700.7619 | 1020.0589 | 966.7652 | 547.554 | 613.2656 | 585.724 | 674.2607 | 65.0651 | 0.0014468 | 17.6141 | 9.6682 | -27.2481 | 3.0836 |  |  | 3.3784 | -3.0477 | -3.0862 | -0.97951 | -1.2817 | -1.8979 | 8.5724 | 55.7183 | 73.0897 | 37.2316 | 68.6801 | 17.8884 | 50.0428 | 27.8561
42843.4333 | 1061 | 39.9699 | 22.7092 | 22.1587 | 22.0937 | 21.8462 | 21.3743 | 21.3299 | 21.616 | 21.6812 | 21.6978 | 21.6386 | 21.3235 | 21.0073 | 21.5492 | 21.1958 | 23.2421 | 25.6565 | 22.9421 | 46.9053 | 56.7957 | 70.03 | 87.1188 | 92.3015 | 595.7358 | 23.1631 | 21.5512 | 614.342 | 641.3304 | 616.3716 | 804.7974 | 22.617 | 21.6954 | 708.5958 | 21.6328 | 21.801 | 694.6474 | 716.1383 |  | 412.5061 | 768.1121 | 762.176 | 688.1252 |  | 507.2226 | 713.471 | 672.8464 | 823.4605 | 935.6487 | 1026.3686 | 1076.7004 | 36.7513 | 307.815 | 68.8004 | 536.3454 | 40.2188 | 57.1428 | 51.9391 | 61.0638 | 60.4194 |  |  | 2.8941 | -0.16337 | -0.79679 | -0.63187 | -0.48499 | -0.63637 | 11.4957 | -60.07 | 11.2963 | 37.6038 | 8.9795 | 0.0036207 | 0.00095939 | 0.25058 | 33.2379 | 21.7693 | 21.5246 | 21.5119 | 21.3536 | 20.8671 | 20.4736 | 21.6445 | 21.761 | 21.7934 | 21.7552 | 21.4918 | 21.0042 | 21.7475 | 615.0396 | 447.8336 | 344.6414 | 243.6345 | 206.6729 | 704.8514 | 405.2644 | 21.633 | 23.6795 | 25.3696 | 24.5011 | 47.605 | 50.1096 | 56.3914 | 87.0638 | 89.086 | 552.8848 | 537.0613 | 540.705 | 500.2704 | 74.4523 | 19.7266 | 722.7977 | 21.9106 | 21.3592 | 365.5761 | 21.1142 | 21.1672 | 619.3466 | 23.1391 | 21.5063 | 809.6171 | 22.931 | 21.6649 | 709.3124 | 632.7834 | 805.91 | 815.4505 | 692.5084 |  | 719.3698 | 715.3753 | 785.9686 | 583.2326 | 620.9143 | 700.4223 |  | 315.9217 |  |  | 433.8458 | 580.6836 | 629.8404 | [5 empty] | 21.2087 | 590.2907 | 21.8311 | 21.1402 | 445.299 | 21.386 | 20.9646 | 481.1644 | 605.9685 | 613.4909 | 493.1876 | 745.0515 | 868.0938 | 452.8645 | 663.2505 | 706.5861 | 558.3748 | 621.5 | 652.9637 | 833.2503 | 591.6065 | 702.4672 | 1019.3597 | 1017.2686 | 949.8932 | 490.7668 | 597.1208 | 606.9709 | 493.5835 | 639.8984 | 700.2265 | 1023.3564 | 973.7338 | 547.7344 | 613.5446 | 586.3011 | 673.8616 | 59.5196 | -0.00047029 | 17.6167 | 9.6954 | -27.3319 | 3.0835 |  |  | 3.5359 | -0.88476 | -1.954 | -1.74 | -1.7495 | -2.0041 | 8.5178 | 55.7686 | 73.3056 | 37.2759 | 61.8521 | 18.7464 | 49.9229 | 27.8598
42843.4333 | 1062 | 40.0378 | 22.713 | 22.1581 | 22.0953 | 21.8449 | 21.3795 | 21.3352 | 21.6142 | 21.6785 | 21.7067 | 21.6376 | 21.3182 | 21.0106 | 21.5563 | 21.2067 | 23.2719 | 25.7021 | 22.9744 | 47.0163 | 56.8755 | 70.1894 | 87.1374 | 92.3588 | 595.3341 | 23.1776 | 21.5583 | 614.0627 | 641.8224 | 615.8047 | 804.0972 | 22.6256 | 21.6993 | 710.3042 | 21.6718 | 21.8012 | 695.3902 | 715.7736 |  | 418.8472 | 764.2031 | 763.3848 | 696.6527 |  | 507.7548 | 713.6279 | 671.6332 | 818.056 | 936.4174 | 1027.6997 | 1079.0463 | 36.4465 | 307.7761 | 69.4097 | 536.0927 | 40.0618 | 57.0767 | 51.9184 | 61.0914 | 60.3866 |  |  | 3.0275 | 0.97147 | 0.69618 | -0.38808 | -0.64533 | -0.76779 | 11.777 | -59.4103 | 11.2765 | 37.1621 | 8.7158 | 0.0035944 | 0.00091668 | 0.25102 | 33.2851 | 21.7718 | 21.5242 | 21.5143 | 21.3531 | 20.8647 | 20.4734 | 21.6494 | 21.7562 | 21.7944 | 21.7496 | 21.5006 | 21.0046 | 21.7435 | 639.4756 | 491.9381 | 367.518 | 239.9949 | 206.2165 | 705.4978 | 404.8784 | 21.6357 | 23.7014 | 25.3995 | 24.5294 | 47.6829 | 50.1831 | 56.6013 | 87.1159 | 89.1271 | 552.8802 | 535.8653 | 539.3672 | 500.9152 | 75.3372 | 25.0657 | 725.6589 | 21.9055 | 21.3501 | 367.2939 | 21.1077 | 21.1597 | 619.0701 | 23.1355 | 21.4953 | 810.1416 | 22.9296 | 21.6596 | 709.4915 | 633.226 | 804.5527 | 813.6582 | 690.6726 |  | 719.492 | 715.8266 | 786.846 | 581.8445 | 620.8301 | 700.6016 |  | 315.0584 |  |  | 434.9414 | 581.5518 | 629.6124 | [5 empty] | 21.2093 | 589.8161 | 21.8334 | 21.1366 | 446.6164 | 21.3909 | 20.9617 | 480.5214 | 604.9497 | 613.4956 | 493.4895 | 744.8319 | 869.3692 | 453.1657 | 663.6855 | 707.8453 | 558.239 | 620.3642 | 654.2564 | 831.6742 | 591.4452 | 702.9573 | 1019.2411 | 1022.6588 | 952.3347 | 490.8898 | 597.3526 | 607.197 | 494.4726 | 640.4968 | 700.5309 | 1031.4244 | 981.1125 | 547.7736 | 613.7113 | 586.7153 | 674.3979 | 59.3532 | 0.00084288 | 17.6206 | 9.7262 | -27.3264 | 3.0836 |  |  | 3.6153 | 2.1577 | 1.8266 | -1.3638 | -2.0192 | -2.2024 | 8.6258 | 55.8501 | 73.5541 | 37.2984 | 59.346 | 16.1344 | 49.8596 | 27.8412
42843.4333 | 1063 | 40.1067 | 22.7298 | 22.1672 | 22.0998 | 21.8503 | 21.3768 | 21.3439 | 21.6173 | 21.6878 | 21.7009 | 21.6473 | 21.3217 | 21.0158 | 21.5645 | 21.2026 | 23.2912 | 25.7269 | 23.0051 | 47.1123 | 56.9469 | 70.34 | 87.1503 | 92.4062 | 595.8028 | 23.1715 | 21.5582 | 613.9223 | 643.3688 | 615.5567 | 805.427 | 22.6336 | 21.7008 | 712.9419 | 21.7822 | 21.8028 | 696.517 | 714.3706 |  | 424.7966 | 763.9495 | 765.552 | 703.1691 |  | 506.4914 | 712.3283 | 672.0953 | 815.4053 | 930.6029 | 1023.33 | 1063.8568 | 35.6482 | 307.6478 | 68.7368 | 535.6244 | 39.9242 | 57.0184 | 51.8971 | 61.1071 | 60.412 |  |  | 3.0321 | 3.0296 | 2.4283 | -0.66276 | -0.86678 | -0.82101 | 11.7323 | -59.4169 | 10.9054 | 37.3363 | 8.5843 | 0.0037193 | 0.00099717 | 0.25146 | 33.3224 | 21.7744 | 21.5293 | 21.5078 | 21.3494 | 20.8693 | 20.4609 | 21.6426 | 21.7528 | 21.7952 | 21.747 | 21.5005 | 21.0011 | 21.737 | 647.4209 | 502.2967 | 373.7732 | 236.282 | 210.7014 | 706.5076 | 404.8047 | 21.6402 | 23.7171 | 25.4323 | 24.5578 | 47.7611 | 50.2555 | 56.8145 | 87.1779 | 89.1683 | 552.8873 | 534.8594 | 538.1957 | 501.5885 | 66.8964 | 24.597 | 727.3807 | 21.9263 | 21.3534 | 369.0132 | 21.1128 | 21.1555 | 618.7189 | 23.1446 | 21.5024 | 812.1182 | 22.948 | 21.6538 | 708.579 | 633.8008 | 802.4505 | 810.7867 | 689.2627 |  | 719.3699 | 715.5577 | 787.3908 | 581.3397 | 620.7805 | 700.4284 |  | 313.8542 |  |  | 435.3922 | 581.8882 | 628.9619 | [5 empty] | 21.2105 | 589.7439 | 21.8491 | 21.1416 | 448.9651 | 21.4005 | 20.9667 | 479.9566 | 603.8116 | 613.4521 | 493.5657 | 744.9552 | 868.4692 | 453.5019 | 661.5689 | 708.7996 | 558.0483 | 619.1546 | 655.698 | 829.5798 | 590.7348 | 702.7354 | 1018.9137 | 1027.6451 | 951.5977 | 491.0345 | 597.6023 | 607.2149 | 494.9238 | 641.6104 | 701.2178 | 1030.9892 | 986.1843 | 547.5864 | 613.6781 | 587.3476 | 675.8747 | 61.9385 | -1.3857e-05 | 17.625 | 9.7502 | -27.352 | 3.0836 |  |  | 3.6176 | 3.8079 | 3.4091 | -1.781 | -2.3362 | -2.2737 | 8.5949 | 55.8588 | 73.724 | 37.303 | 58.7904 | 15.426 | 49.9424 | 27.8236
42843.4333 | 1064 | 40.1836 | 22.7363 | 22.1697 | 22.1019 | 21.8551 | 21.3776 | 21.3504 | 21.6216 | 21.6904 | 21.7026 | 21.6502 | 21.3233 | 21.0149 | 21.5567 | 21.1965 | 23.3008 | 25.757 | 23.0376 | 47.2021 | 57.0127 | 70.4812 | 87.1698 | 92.4592 | 597.0354 | 23.1828 | 21.5521 | 614.1235 | 644.4241 | 615.831 | 806.5969 | 22.6451 | 21.7016 | 714.4851 | 21.8799 | 21.8102 | 697.6403 | 712.7059 |  | 419.4712 | 767.4168 | 767.004 | 708.4494 |  | 506.5384 | 712.0638 | 671.5442 | 812.2477 | 928.1148 | 1021.6897 | 1057.8901 | 35.3362 | 307.5593 | 67.872 | 535.2784 | 39.7477 | 56.9567 | 51.8702 | 61.1156 | 60.4582 |  |  | 3.0281 | 6.5642 | 5.2736 | -0.75344 | -0.83392 | -0.98923 | 11.7389 | -58.259 | 10.8464 | 37.2756 | 8.5363 | 0.0035977 | 0.00094789 | 0.25205 | 33.3803 | 21.7832 | 21.5339 | 21.5121 | 21.3629 | 20.8713 | 20.4681 | 21.6533 | 21.7568 | 21.7942 | 21.7584 | 21.5001 | 21 | 21.7478 | 608.937 | 502.7423 | 356.1605 | 245.0361 | 212.656 | 706.7121 | 404.5689 | 21.6464 | 23.7292 | 25.4577 | 24.5835 | 47.8366 | 50.3364 | 57.0519 | 87.2259 | 89.2178 | 553.001 | 534.1459 | 537.4732 | 501.5513 | 58.4833 | 15.1633 | 728.4206 | 21.9246 | 21.347 | 370.8793 | 21.1165 | 21.1509 | 618.6511 | 23.1573 | 21.5033 | 813.1545 | 22.9521 | 21.6564 | 707.3269 | 632.9772 | 798.9642 | 806.4378 | 687.7967 |  | 719.1265 | 715.7522 | 787.9011 | 580.4658 | 620.6726 | 700.1918 |  | 313.5289 |  |  | 434.871 | 581.8473 | 628.1481 | [5 empty] | 21.208 | 589.1776 | 21.849 | 21.1357 | 451.0567 | 21.3966 | 20.9648 | 479.4841 | 602.5044 | 613.2298 | 493.8409 | 745.6512 | 867.0496 | 453.9046 | 659.924 | 709.4652 | 557.5521 | 617.9519 | 656.7017 | 827.7115 | 589.9394 | 702.2509 | 1015.9609 | 1029.1931 | 950.4245 | 490.6535 | 597.5985 | 607.329 | 495.0567 | 642.9261 | 702.3729 | 1028.2088 | 988.0781 | 547.1271 | 613.3839 | 588.493 | 676.7423 | 60.2336 | 0.00061115 | 17.6285 | 9.7833 | -27.3135 | 3.0835 |  |  | 3.6158 | 5.6043 | 5.0233 | -1.8987 | -2.29 | -2.4942 | 8.5919 | 55.8388 | 73.8709 | 37.3068 | 63.1327 | 17.3401 | 50.0596 | 27.8423
42843.4333 | 1065 | 40.2458 | 22.7412 | 22.1716 | 22.0971 | 21.8535 | 21.3821 | 21.3465 | 21.6168 | 21.6876 | 21.7106 | 21.651 | 21.3241 | 21.0158 | 21.5496 | 21.196 | 23.3176 | 25.7902 | 23.078 | 47.2968 | 57.0871 | 70.6102 | 87.1946 | 92.51 | 598.7555 | 23.2042 | 21.554 | 614.7839 | 645.3621 | 616.6392 | 807.2967 | 22.6462 | 21.6921 | 715.4446 | 21.7313 | 21.8082 | 698.2826 | 711.155 |  | 413.9397 | 775.7823 | 770.245 | 706.5612 |  | 507.3599 | 712.1142 | 671.4276 | 812.2732 | 928.1305 | 1019.4556 | 1043.7718 | 35.4972 | 307.5379 | 66.9472 | 535.0467 | 39.5479 | 56.9554 | 51.8286 | 61.0939 | 60.4794 |  |  | 2.9703 | 8.6058 | 8.1137 | -0.75541 | -1.0153 | -0.99449 | 11.9958 | -57.251 | 11.3695 | 37.2727 | 8.606 | 0.0035336 | 0.0010317 | 0.25254 | 33.4367 | 21.7851 | 21.5301 | 21.5161 | 21.3619 | 20.8733 | 20.4777 | 21.6517 | 21.7625 | 21.7973 | 21.7637 | 21.5031 | 21.0074 | 21.7498 | 563.8772 | 447.1168 | 325.1152 | 237.7833 | 207.0452 | 706.444 | 403.7989 | 21.639 | 23.7521 | 25.4798 | 24.6161 | 47.9106 | 50.4103 | 57.2834 | 87.2722 | 89.2544 | 553.0633 | 533.4945 | 536.7725 | 500.912 | 80.1582 | 19.2948 | 729.2761 | 21.9398 | 21.3552 | 372.4017 | 21.1296 | 21.168 | 619.1206 | 23.1854 | 21.5139 | 815.0188 | 22.9761 | 21.6661 | 705.2888 | 631.9716 | 796.0592 | 803.3617 | 685.5107 |  | 718.7436 | 714.3521 | 788.1924 | 578.6667 | 620.4181 | 699.3725 |  | 313.603 |  |  | 434.4166 | 581.5094 | 627.5348 | [5 empty] | 21.2032 | 587.7895 | 21.8552 | 21.1329 | 451.7644 | 21.4056 | 20.9614 | 479.3259 | 601.0303 | 612.9296 | 494.4122 | 745.2364 | 864.9039 | 454.566 | 659.3041 | 709.9737 | 557.2071 | 616.9095 | 657.1617 | 825.6671 | 589.775 | 702.2058 | 1016.6502 | 1030.119 | 950.8091 | 490.6982 | 597.3504 | 607.6665 | 495.1846 | 643.7871 | 703.7851 | 1028.596 | 992.4768 | 546.8517 | 613.116 | 589.3651 | 677.6683 | 59.4523 | -0.00049836 | 17.6351 | 9.8044 | -27.2852 | 3.0835 |  |  | 3.5827 | 6.4171 | 6.2309 | -1.9012 | -2.5246 | -2.4986 | 8.6779 | 55.8069 | 73.9969 | 37.3085 | 68.0524 | 20.6498 | 50.2633 | 27.8698
42843.4333 | 1066 | 40.3164 | 22.75 | 22.172 | 22.0982 | 21.8436 | 21.3846 | 21.3528 | 21.6273 | 21.689 | 21.7098 | 21.6481 | 21.3284 | 21.0137 | 21.5548 | 21.2 | 23.3462 | 25.8235 | 23.1152 | 47.3981 | 57.1616 | 70.7421 | 87.2174 | 92.5513 | 600.2044 | 23.2207 | 21.5595 | 615.7325 | 646.4239 | 617.5025 | 810.5595 | 22.6737 | 21.7053 | 718.2842 | 21.5102 | 21.8103 | 698.8948 | 709.4865 |  | 413.5215 | 779.9372 | 777.2051 | 711.6109 |  | 507.1595 | 711.8049 | 673.9094 | 814.8912 | 926.6956 | 1020.4056 | 1050.2606 | 35.6749 | 307.6006 | 66.4372 | 535.0224 | 39.3886 | 57.004 | 51.8008 | 61.117 | 60.5217 |  |  | 3.0393 | 8.9784 | 8.5973 | -0.70218 | -0.88386 | -1.1699 | 11.5082 | -56.3869 | 11.3284 | 36.9223 | 8.6454 | 0.0035928 | 0.0009446 | 0.25305 | 33.4878 | 21.7899 | 21.5327 | 21.5162 | 21.357 | 20.8711 | 20.4755 | 21.6491 | 21.7626 | 21.7971 | 21.7628 | 21.5006 | 21.0106 | 21.7462 | 674.4474 | 501.034 | 350.3177 | 228.1564 | 202.3537 | 707.4953 | 403.3055 | 21.6418 | 23.7728 | 25.5133 | 24.6416 | 47.9815 | 50.4846 | 57.5081 | 87.3248 | 89.3015 | 553.0486 | 532.4216 | 535.8409 | 500.1547 | 96.7226 | 23.8174 | 728.6885 | 21.9464 | 21.3619 | 373.2287 | 21.128 | 21.1655 | 620.0522 | 23.1887 | 21.5136 | 820.2097 | 22.9916 | 21.6633 | 702.7308 | 630.5688 | 796.1994 | 805.1638 | 682.4018 |  | 718.2249 | 713.1652 | 788.3316 | 576.4638 | 620.0662 | 698.8398 |  | 313.7874 |  |  | 434.1321 | 580.8896 | 626.8189 | [5 empty] | 21.2058 | 586.3626 | 21.8633 | 21.1329 | 451.7608 | 21.4141 | 20.9647 | 479.562 | 599.9099 | 612.7687 | 494.7877 | 744.6925 | 863.8784 | 455.3588 | 658.6722 | 710.7254 | 557.1261 | 616.149 | 657.1757 | 824.9414 | 589.6924 | 702.8477 | 1017.1386 | 1033.8917 | 954.1246 | 490.94 | 596.9334 | 608.337 | 495.4111 | 644.4034 | 705.6808 | 1028.0063 | 997.2207 | 546.5821 | 613.2388 | 589.8589 | 678.6858 | 57.7364 | -0.00014024 | 17.6384 | 9.8216 | -27.3355 | 3.0835 |  |  | 3.6258 | 6.5535 | 6.4129 | -1.8327 | -2.3564 | -2.7111 | 8.5028 | 55.7641 | 74.0714 | 37.303 | 56.1082 | 17.76 | 50.2675 | 27.8885
42843.4333 | 1067 | 40.3881 | 22.7558 | 22.1697 | 22.1012 | 21.852 | 21.3873 | 21.3637 | 21.6246 | 21.6881 | 21.7098 | 21.6514 | 21.3324 | 21.0233 | 21.5563 | 21.2008 | 23.3691 | 25.8497 | 23.1517 | 47.4924 | 57.2297 | 70.8835 | 87.2288 | 92.5945 | 601.1932 | 23.2192 | 21.5535 | 616.6294 | 647.1809 | 618.3177 | 815.8686 | 22.6654 | 21.6945 | 720.1251 | 21.3772 | 21.8062 | 699.8589 | 707.4614 |  | 413.7847 | 786.6363 | 784.3663 | 717.1211 |  | 508.2724 | 711.7647 | 674.0451 | 822.1249 | 926.5151 | 1022.0976 | 1051.8559 | 36.0903 | 307.5528 | 66.2845 | 534.9539 | 39.2426 | 57.0465 | 51.7633 | 61.1318 | 60.53 |  |  | 3.1484 | 9.4627 | 8.7524 | -0.67721 | -1.1132 | -0.63177 | 10.0113 | -55.5182 | 11.2189 | 37.1082 | 8.8022 | 0.0036355 | 0.00097418 | 0.25347 | 33.5317 | 21.7869 | 21.5363 | 21.5121 | 21.3499 | 20.8698 | 20.4797 | 21.643 | 21.7601 | 21.7928 | 21.7568 | 21.4966 | 21.0035 | 21.7536 | 791.8948 | 570.1792 | 392.4061 | 231.4794 | 195.6345 | 710.4024 | 403.3091 | 21.6523 | 23.7968 | 25.552 | 24.6776 | 48.0553 | 50.5575 | 57.7323 | 87.3847 | 89.3476 | 553.1222 | 531.625 | 535.0678 | 500.9913 | 81.9377 | 27.8511 | 728.2641 | 21.9391 | 21.3609 | 374.4597 | 21.1237 | 21.1619 | 621.0611 | 23.1892 | 21.4974 | 824.6781 | 22.9953 | 21.6497 | 700.6382 | 630.318 | 797.6782 | 807.1348 | 679.5112 |  | 717.6227 | 712.0358 | 788.4121 | 575.3983 | 619.7998 | 698.3343 |  | 313.9841 |  |  | 433.4467 | 579.7232 | 625.7692 | [5 empty] | 21.2058 | 585.6919 | 21.8733 | 21.1336 | 451.0396 | 21.4186 | 20.9664 | 480.2027 | 599.0068 | 612.4824 | 495.1346 | 745.8669 | 863.6724 | 455.87 | 657.9198 | 711.8714 | 557.0458 | 615.3167 | 657.9752 | 825.2092 | 589.6247 | 704.0343 | 1015.9712 | 1036.802 | 958.2339 | 490.9543 | 596.2577 | 609.2669 | 495.4928 | 644.5268 | 707.3967 | 1030.2429 | 999.2215 | 546.2636 | 613.5009 | 590.1224 | 679.2997 | 61.4852 | 0.0004356 | 17.6442 | 9.8516 | -27.3049 | 3.0835 |  |  | 3.692 | 6.7278 | 6.4704 | -1.7998 | -2.6462 | -1.9935 | 7.9358 | 55.6947 | 74.1269 | 37.2822 | 44.006 | 13.0841 | 50.3423 | 27.8768
42843.4333 | 1068 | 40.4583 | 22.7481 | 22.1605 | 22.0945 | 21.8511 | 21.3834 | 21.3532 | 21.6246 | 21.6898 | 21.7058 | 21.6495 | 21.3183 | 21.0092 | 21.5494 | 21.2077 | 23.3871 | 25.887 | 23.1952 | 47.5961 | 57.3013 | 71.0489 | 87.2519 | 92.6468 | 601.6915 | 23.2334 | 21.5507 | 617.4534 | 647.3806 | 619.0788 | 818.4738 | 22.6727 | 21.6991 | 720.5399 | 21.2807 | 21.809 | 700.893 | 705.6886 |  | 414.9157 | 788.5601 | 786.8208 | 720.6476 |  | 508.6597 | 711.6965 | 671.3117 | 818.1615 | 924.9075 | 1023.2074 | 1042.0385 | 36.7622 | 307.4103 | 66.3221 | 534.6784 | 39.106 | 57.0688 | 51.7203 | 61.1396 | 60.5581 |  |  | 3.0038 | 8.9962 | 8.6059 | -0.90129 | -0.84838 | -0.8381 | 11.5463 | -53.7762 | 11.7425 | 38.174 | 9.2116 | 0.003578 | 0.00092161 | 0.25401 | 33.5684 | 21.7882 | 21.5242 | 21.5049 | 21.3475 | 20.8597 | 20.475 | 21.6422 | 21.7548 | 21.788 | 21.7482 | 21.4924 | 20.9973 | 21.7454 | 777.9799 | 575.0613 | 412.4513 | 249.7787 | 211.9608 | 713.1641 | 403.6768 | 21.6555 | 23.8165 | 25.5775 | 24.7121 | 48.1391 | 50.6332 | 57.9713 | 87.456 | 89.3882 | 553.4116 | 531.5959 | 535.2165 | 503.1254 | 102.7012 | 22.2168 | 727.8895 | 21.9533 | 21.3621 | 375.6673 | 21.126 | 21.1594 | 622.0024 | 23.2108 | 21.5034 | 826.2068 | 23.0038 | 21.6558 | 701.4591 | 629.9484 | 798.4315 | 807.5244 | 676.9955 |  | 716.9565 | 710.0268 | 788.2837 | 575.0344 | 619.6229 | 697.7161 |  | 314.2361 |  |  | 432.8706 | 578.6816 | 624.4368 | [5 empty] | 21.204 | 585.5198 | 21.8828 | 21.1383 | 451.2758 | 21.4216 | 20.9673 | 481.0128 | 597.7878 | 612.3421 | 495.3955 | 750.0709 | 863.703 | 456.112 | 657.3982 | 712.6561 | 556.9176 | 614.5758 | 658.7557 | 825.242 | 589.7065 | 704.444 | 1015.0864 | 1037.9225 | 960.7232 | 490.9029 | 595.4797 | 609.975 | 495.4619 | 644.3826 | 708.4671 | 1033.0926 | 994.3348 | 545.8698 | 613.4287 | 590.5624 | 679.2971 | 64.5934 | 0.003708 | 17.65 | 9.8728 | -27.3615 | 3.0834 |  |  | 3.6078 | 6.5596 | 6.4158 | -2.0763 | -2.3111 | -2.2971 | 8.5261 | 55.5993 | 74.1443 | 37.2588 | 46.4574 | 10.9236 | 50.4895 | 27.8626
42843.4333 | 1069 | 40.5315 | 22.7501 | 22.1648 | 22.0921 | 21.8471 | 21.3769 | 21.3621 | 21.6192 | 21.6899 | 21.7077 | 21.6472 | 21.3213 | 21.0078 | 21.546 | 21.2124 | 23.4089 | 25.9154 | 23.2354 | 47.6978 | 57.3666 | 71.2262 | 87.2762 | 92.677 | 601.8327 | 23.2468 | 21.5582 | 617.7758 | 647.8947 | 619.0998 | 820.107 | 22.6824 | 21.6985 | 721.3007 | 21.257 | 21.803 | 701.9336 | 704.4067 |  | 416.3267 | 793.5048 | 784.6711 | 718.8126 |  | 507.5803 | 711.3247 | 671.7001 | 816.4957 | 923.5086 | 1020.053 | 1034.2546 | 37.267 | 307.3189 | 67.7996 | 534.8416 | 38.9368 | 57.0397 | 51.668 | 61.1468 | 60.5993 |  |  | 2.8494 | 8.5612 | 8.4206 | -0.49059 | -0.5967 | -0.70142 | 12.7206 | -55.3822 | 12.3215 | 39.1311 | 8.9321 | 0.0035139 | 0.00083125 | 0.25446 | 33.6182 | 21.7945 | 21.5244 | 21.5117 | 21.3635 | 20.8718 | 20.4714 | 21.6452 | 21.759 | 21.7901 | 21.7513 | 21.4922 | 21.0055 | 21.7485 | 821.5283 | 602.6386 | 412.4765 | 271.1806 | 227.5746 | 716.9116 | 403.9146 | 21.6561 | 23.8349 | 25.6085 | 24.737 | 48.2146 | 50.7183 | 58.2296 | 87.5082 | 89.4312 | 553.6287 | 531.8521 | 535.7129 | 503.2501 | 94.5818 | 31.6901 | 726.2426 | 21.9584 | 21.3626 | 375.5063 | 21.1285 | 21.1647 | 622.7809 | 23.2163 | 21.5036 | 827.9508 | 23.0201 | 21.6597 | 702.6774 | 629.3385 | 800.7926 | 810.589 | 678.5598 |  | 716.5494 | 708.5022 | 788.0153 | 575.0262 | 619.4778 | 697.097 |  | 314.5831 |  |  | 433.0698 | 578.9739 | 623.8463 | [5 empty] | 21.2016 | 585.5582 | 21.8847 | 21.1324 | 452.0774 | 21.423 | 20.9593 | 481.8666 | 596.6 | 612.5515 | 496.0521 | 752.8247 | 861.6841 | 456.3102 | 656.6062 | 712.5826 | 557.1112 | 614.3683 | 659.9337 | 824.4738 | 589.4842 | 704.2679 | 1012.6403 | 1036.7083 | 959.2338 | 490.9433 | 594.5479 | 610.6327 | 495.5946 | 644.0906 | 709.0079 | 1031.0374 | 992.9357 | 545.4518 | 613.3205 | 591.039 | 679.5717 | 64.2883 | 0.001826 | 17.6549 | 9.8804 | -27.2757 | 3.0834 |  |  | 3.5139 | 6.3979 | 6.3451 | -1.5315 | -1.9359 | -2.0989 | 8.9383 | 55.4549 | 74.1064 | 37.2316 | 42.8553 | 10.9639 | 50.7878 | 27.893
42843.4333 | 1070 | 40.6089 | 22.7636 | 22.1756 | 22.1013 | 21.8555 | 21.3806 | 21.3627 | 21.6212 | 21.6893 | 21.7137 | 21.6518 | 21.3275 | 21.0181 | 21.5532 | 21.2044 | 23.4252 | 25.9422 | 23.2669 | 47.7972 | 57.4301 | 71.3912 | 87.2943 | 92.7068 | 601.4035 | 23.2555 | 21.5585 | 617.7861 | 649.3181 | 619.1093 | 822.4573 | 22.6971 | 21.6982 | 723.0333 | 21.3658 | 21.7984 | 702.6914 | 703.4937 |  | 424.7115 | 801.6044 | 783.1316 | 710.1378 |  | 508.0961 | 712.1133 | 674.4526 | 816.463 | 922.9039 | 1021.868 | 1040.1584 | 37.4939 | 307.2808 | 67.7571 | 535.2289 | 38.7699 | 57.0658 | 51.6253 | 61.1475 | 60.632 |  |  | 2.9559 | 8.2773 | 8.3536 | -0.67393 | -1.0028 | -0.84861 | 12.6155 | -54.8795 | 11.6246 | 37.805 | 8.9857 | 0.0036306 | 0.00091996 | 0.25492 | 33.6624 | 21.7901 | 21.5221 | 21.5045 | 21.3462 | 20.8687 | 20.4702 | 21.6406 | 21.7541 | 21.7851 | 21.7515 | 21.4952 | 20.9955 | 21.7426 | 815.9281 | 629.0689 | 434.84 | 277.7059 | 238.7709 | 720.7915 | 404.7456 | 21.6542 | 23.8579 | 25.6333 | 24.7673 | 48.2866 | 50.7875 | 58.4863 | 87.5593 | 89.4664 | 553.796 | 532.0434 | 535.9366 | 503.5151 | 96.2769 | 30.5697 | 724.599 | 21.9721 | 21.3505 | 376.5408 | 21.1243 | 21.1527 | 622.7933 | 23.2281 | 21.5003 | 831.2363 | 23.0263 | 21.6628 | 702.1931 | 628.2419 | 800.4163 | 809.333 | 679.6454 |  | 716.2267 | 708.952 | 788.0477 | 575.1632 | 619.3695 | 697.0622 |  | 314.8424 |  |  | 433.0938 | 579.9434 | 623.7155 | [5 empty] | 21.2015 | 585.1788 | 21.89 | 21.1324 | 450.8037 | 21.4324 | 20.9563 | 482.889 | 596.0392 | 612.9461 | 501.2532 | 752.6099 | 860.7093 | 456.2421 | 656.5917 | 712.0163 | 557.6516 | 614.9514 | 664.8515 | 823.1492 | 589.2568 | 703.3502 | 1013.4704 | 1035.5355 | 961.4672 | 490.9657 | 593.7053 | 611.0656 | 495.5476 | 643.874 | 709.4693 | 1030.5728 | 998.0327 | 545.2958 | 613.3438 | 591.5968 | 680.1891 | 59.3716 | 0.00058304 | 17.6618 | 9.8941 | -27.2954 | 3.0834 |  |  | 3.5789 | 6.2934 | 6.3224 | -1.7958 | -2.5114 | -2.3103 | 8.9075 | 55.3449 | 74.1036 | 37.2074 | 44.7676 | 8.6301 | 51.2094 | 27.9117
42843.4333 | 1071 | 40.6719 | 22.7729 | 22.1663 | 22.0976 | 21.851 | 21.3829 | 21.3653 | 21.6195 | 21.6827 | 21.7065 | 21.6485 | 21.3222 | 21.0125 | 21.55 | 21.2053 | 23.4531 | 25.9799 | 23.3185 | 47.8992 | 57.4997 | 71.5464 | 87.3099 | 92.7527 | 601.5497 | 23.2772 | 21.5631 | 618.1143 | 650.746 | 620.149 | 826.3698 | 22.7031 | 21.6909 | 724.8028 | 21.4662 | 21.792 | 703.3381 | 702.5678 |  | 432.721 | 800.7908 | 784.5911 | 711.8067 |  | 509.0566 | 712.8251 | 672.3992 | 809.3851 | 915.4441 | 1021.7736 | 1047.0079 | 37.7079 | 307.209 | 66.6845 | 535.5045 | 38.6343 | 57.1981 | 51.5759 | 61.1562 | 60.6777 |  |  | 2.9322 | 8.7379 | 8.1058 | -0.67853 | -0.73141 | -0.80327 | 11.8171 | -53.7335 | 11.3586 | 36.9991 | 8.9079 | 0.0036371 | 0.00085918 | 0.25544 | 33.7241 | 21.8009 | 21.5364 | 21.5192 | 21.3564 | 20.872 | 20.4817 | 21.6482 | 21.7634 | 21.7946 | 21.757 | 21.4985 | 21.0093 | 21.7512 | 817.0162 | 627.5831 | 448.7792 | 282.5473 | 242.5402 | 723.2775 | 405.2196 | 21.6587 | 23.8763 | 25.6639 | 24.8099 | 48.356 | 50.8519 | 58.7411 | 87.6091 | 89.5017 | 554.0712 | 532.3448 | 536.1934 | 504.4775 | 65.3372 | 23.4233 | 724.9675 | 21.9712 | 21.3531 | 377.8475 | 21.1209 | 21.155 | 622.8672 | 23.2432 | 21.5006 | 835.7755 | 23.0435 | 21.6517 | 700.3334 | 627.9334 | 799.5614 | 807.8302 | 678.5338 |  | 715.7658 | 709.0031 | 788.1504 | 575.4461 | 619.3136 | 697.0526 |  | 315.1209 |  |  | 433.066 | 579.9604 | 623.3549 | [5 empty] | 21.2001 | 585.1106 | 21.896 | 21.1258 | 447.1988 | 21.4372 | 20.9633 | 483.9129 | 596.6338 | 612.9671 | 509.8882 | 751.5087 | 863.1416 | 456.1416 | 656.0454 | 711.8182 | 558.3137 | 615.5092 | 670.5009 | 822.8734 | 589.1311 | 702.3201 | 1007.8343 | 1038.468 | 965.4079 | 491.1202 | 593.7279 | 611.2726 | 495.3256 | 644.2555 | 710.9089 | 1030.3165 | 1001.033 | 545.4055 | 613.3815 | 592.3715 | 681.1531 | 60.7999 | -6.2974e-05 | 17.665 | 9.8988 | -27.3118 | 3.0834 |  |  | 3.5667 | 6.4685 | 6.2301 | -1.8025 | -2.1447 | -2.2476 | 8.6207 | 55.2618 | 74.1329 | 37.1889 | 45.4787 | 7.1674 | 51.3174 | 27.9279
42843.4333 | 1072 | 40.737 | 22.7678 | 22.1621 | 22.0916 | 21.8455 | 21.3706 | 21.3701 | 21.6153 | 21.6773 | 21.6964 | 21.6421 | 21.3235 | 21.0109 | 21.5447 | 21.2128 | 23.4675 | 26.0054 | 23.3503 | 47.9938 | 57.5741 | 71.7025 | 87.3305 | 92.7845 | 602.9363 | 23.2806 | 21.5584 | 619.5521 | 651.6361 | 622.6127 | 829.9112 | 22.7131 | 21.6984 | 726.5373 | 21.4899 | 21.7953 | 704.5396 | 702.1614 |  | 433.3061 | 795.0031 | 784.8705 | 720.6089 |  | 510.3439 | 712.6712 | 669.4826 | 807.6876 | 916.5382 | 1021.3731 | 1050.3976 | 37.6633 | 307.1253 | 65.6 | 535.4919 | 38.4948 | 57.3427 | 51.5232 | 61.1631 | 60.7124 |  |  | 3.1379 | 8.2195 | 7.9862 | -0.89537 | -0.61773 | -0.48325 | 12.6956 | -52.8805 | 11.5746 | 37.5941 | 8.8835 | 0.0035731 | 0.00082961 | 0.25586 | 33.776 | 21.8144 | 21.5344 | 21.5178 | 21.3654 | 20.8799 | 20.4933 | 21.6506 | 21.7706 | 21.7992 | 21.7641 | 21.5062 | 21.0153 | 21.7536 | 715.1572 | 596.7818 | 444.514 | 281.04 | 240.0915 | 724.1759 | 405.4027 | 21.6595 | 23.8901 | 25.6973 | 24.8362 | 48.426 | 50.9248 | 58.9865 | 87.6619 | 89.5454 | 554.3496 | 532.5103 | 536.4504 | 504.9897 | 91.6086 | 31.348 | 725.2413 | 21.9774 | 21.3514 | 378.7325 | 21.1353 | 21.1592 | 624.0442 | 23.2515 | 21.5116 | 837.7479 | 23.0538 | 21.6584 | 700.8438 | 627.876 | 798.8931 | 806.6848 | 676.281 |  | 715.2076 | 708.309 | 788.1 | 576.4404 | 619.3232 | 696.6523 |  | 315.5778 |  |  | 432.476 | 578.5891 | 622.793 | [5 empty] | 21.2033 | 585.2729 | 21.9055 | 21.1348 | 446.1154 | 21.4414 | 20.9692 | 484.7077 | 596.8667 | 612.8609 | 511.9827 | 750.5201 | 866.7334 | 456.034 | 655.2618 | 712.3651 | 558.779 | 615.9239 | 668.8626 | 823.3238 | 589.085 | 701.1683 | 1005.1676 | 1040.0676 | 970.4067 | 491.3855 | 593.9547 | 611.47 | 495.6986 | 645.0391 | 712.9735 | 1026.595 | 1001.585 | 545.6289 | 613.3877 | 593.2192 | 682.4062 | 60.0861 | 0.00095523 | 17.6695 | 9.9076 | -27.3298 | 3.0834 |  |  | 3.6947 | 6.2732 | 6.1835 | -2.0705 | -1.9707 | -1.743 | 8.9341 | 55.1865 | 74.1371 | 37.1631 | 57.098 | 7.6747 | 51.3605 | 27.9572
42843.4333 | 1073 | 40.8119 | 22.7808 | 22.1679 | 22.0926 | 21.8532 | 21.3796 | 21.3714 | 21.618 | 21.6805 | 21.7051 | 21.6452 | 21.3234 | 21.0123 | 21.5521 | 21.2069 | 23.4896 | 26.0403 | 23.3845 | 48.0854 | 57.6291 | 71.8584 | 87.3391 | 92.8258 | 604.908 | 23.2776 | 21.5479 | 621.2015 | 653.5977 | 624.3536 | 830.682 | 22.7219 | 21.6968 | 728.263 | 21.3768 | 21.8021 | 705.878 | 702.4948 |  | 423.5405 | 787.5456 | 784.3586 | 719.5525 |  | 509.28 | 711.9942 | 666.4314 | 803.9594 | 909.2538 | 1022.2164 | 1038.1379 | 37.3351 | 307.1857 | 64.2501 | 535.5032 | 38.3839 | 57.5141 | 51.4516 | 61.1519 | 60.736 |  |  | 3.1339 | 8.3785 | 8.2451 | -1.1109 | -0.99623 | -0.92747 | 11.3584 | -51.8048 | 11.6598 | 37.5519 | 8.8428 | 0.0036043 | 0.00086739 | 0.25628 | 33.8194 | 21.8127 | 21.5313 | 21.5114 | 21.3607 | 20.8688 | 20.4894 | 21.6483 | 21.7676 | 21.7972 | 21.7564 | 21.5047 | 21.0153 | 21.7504 | 743.8772 | 643.0092 | 472.5198 | 295.9994 | 249.5104 | 726.6577 | 406.3387 | 21.6629 | 23.9226 | 25.7383 | 24.8778 | 48.5165 | 51.0157 | 59.2797 | 87.7272 | 89.5855 | 554.6593 | 533.2397 | 537.3393 | 505.7224 | 103.327 | 31.0083 | 724.6709 | 21.9984 | 21.3509 | 379.0815 | 21.1368 | 21.171 | 626.507 | 23.2633 | 21.5089 | 837.8439 | 23.077 | 21.6614 | 701.5504 | 627.885 | 798.6306 | 806.0912 | 676.8027 |  | 714.8807 | 707.3027 | 787.9414 | 577.4441 | 619.3663 | 696.3249 |  | 315.9759 |  |  | 431.7952 | 576.8772 | 622.6746 | [5 empty] | 21.202 | 585.3155 | 21.922 | 21.1378 | 445.4474 | 21.4585 | 20.9675 | 485.3404 | 596.9951 | 612.9662 | 511.7487 | 747.8826 | 870.6015 | 455.9375 | 655.4386 | 712.9762 | 559.0874 | 616.487 | 668.1145 | 824.2578 | 588.5634 | 701.7847 | 1001.0923 | 1040.808 | 972.1167 | 491.7739 | 593.8019 | 612.5353 | 496.4175 | 645.8915 | 714.3289 | 1020.0204 | 1008.1665 | 545.7748 | 613.7496 | 593.6643 | 683.6588 | 60.9836 | -0.00092672 | 17.6755 | 9.9094 | -27.3103 | 3.0834 |  |  | 3.696 | 6.3314 | 6.2808 | -2.3055 | -2.5035 | -2.4155 | 8.4532 | 55.0914 | 74.1177 | 37.1434 | 54.7431 | 4.7334 | 51.7113 | 27.9853
42843.4333 | 1074 | 40.8889 | 22.7821 | 22.1675 | 22.0941 | 21.8483 | 21.3826 | 21.3793 | 21.623 | 21.6813 | 21.7003 | 21.6379 | 21.315 | 21.0086 | 21.5462 | 21.2159 | 23.5099 | 26.0778 | 23.4328 | 48.1949 | 57.7189 | 72.0361 | 87.3615 | 92.8634 | 605.4317 | 23.3014 | 21.5578 | 622.5459 | 656.081 | 626.0865 | 832.2461 | 22.7292 | 21.6953 | 731.8695 | 21.2954 | 21.7971 | 707.062 | 702.4942 |  | 427.2606 | 782.6504 | 786.5817 | 722.5665 |  | 508.4713 | 711.6244 | 665.8786 | 803.2297 | 907.9368 | 1018.6199 | 1035.3618 | 36.8655 | 307.2588 | 63.3812 | 535.7562 | 38.261 | 57.7228 | 51.3864 | 61.1424 | 60.7817 |  |  | 3.086 | 8.9088 | 8.5579 | -0.27506 | -0.79384 | -0.96032 | 11.662 | -49.823 | 11.5643 | 37.7206 | 8.7394 | 0.0036059 | 0.00086247 | 0.25677 | 33.8652 | 21.8121 | 21.5353 | 21.5137 | 21.3564 | 20.8681 | 20.4834 | 21.6529 | 21.7591 | 21.7942 | 21.7529 | 21.501 | 21.0106 | 21.7416 | 822.1032 | 668.6531 | 475.6459 | 309.8057 | 241.7575 | 729.9744 | 407.2416 | 21.6726 | 23.936 | 25.7551 | 24.9027 | 48.584 | 51.0924 | 59.5231 | 87.7711 | 89.6186 | 554.993 | 534.914 | 539.2228 | 506.9388 | 97.2414 | 32.2235 | 724.2282 | 21.9958 | 21.3538 | 378.8382 | 21.1385 | 21.1681 | 628.09 | 23.2788 | 21.5093 | 839.9644 | 23.0932 | 21.6652 | 701.4919 | 628.3962 | 797.8806 | 805.1369 | 678.022 |  | 714.6102 | 706.1435 | 787.6929 | 578.6386 | 619.479 | 695.9669 |  | 316.3692 |  |  | 432.0949 | 576.3916 | 622.6028 | [5 empty] | 21.2013 | 586.0899 | 21.9233 | 21.1262 | 443.5066 | 21.46 | 20.9636 | 485.6943 | 597.4721 | 613.6788 | 511.4947 | 747.9116 | 872.0133 | 456.2272 | 654.7801 | 714.193 | 559.4258 | 617.3382 | 669.3397 | 825.9145 | 587.8416 | 702.3654 | 994.6274 | 1042.0131 | 970.9596 | 492.0871 | 593.4126 | 613.5126 | 497.3846 | 647.101 | 716.8484 | 1023.6441 | 1011.5985 | 545.9043 | 614.0511 | 593.818 | 685.2904 | 60.3521 | 0.0012361 | 17.6785 | 9.9087 | -27.2425 | 3.0835 |  |  | 3.6711 | 6.5275 | 6.3976 | -1.147 | -2.2316 | -2.4545 | 8.5535 | 54.9909 | 74.0757 | 37.1315 | 47.1754 | 4.5507 | 51.9129 | 28.0037
42843.4333 | 1075 | 40.9684 | 22.7907 | 22.1681 | 22.091 | 21.8507 | 21.3814 | 21.384 | 21.6145 | 21.6821 | 21.7044 | 21.6456 | 21.3263 | 21.0165 | 21.5467 | 21.2043 | 23.5291 | 26.1042 | 23.4639 | 48.2803 | 57.7733 | 72.1921 | 87.3967 | 92.9005 | 607.1709 | 23.3175 | 21.5529 | 624.2062 | 657.9975 | 628.0317 | 834.3269 | 22.7543 | 21.6893 | 734.1971 | 21.2725 | 21.799 | 707.9669 | 702.422 |  | 433.3564 | 780.6707 | 788.3369 | 725.1213 |  | 507.2769 | 710.4473 | 669.5599 | 804.8305 | 913.4577 | 1018.958 | 1032.1057 | 36.1539 | 307.2494 | 62.3605 | 536.1479 | 38.1233 | 57.8996 | 51.318 | 61.1438 | 60.8156 |  |  | 3.1136 | 8.5053 | 9.0981 | -0.92692 | -0.62167 | -0.89658 | 11.177 | -50.1285 | 11.4002 | 36.9121 | 8.8039 | 0.0035632 | 0.00089861 | 0.2573 | 33.9107 | 21.8148 | 21.533 | 21.5135 | 21.3632 | 20.8732 | 20.4796 | 21.6522 | 21.7588 | 21.7951 | 21.7565 | 21.5035 | 21.0081 | 21.7407 | 790.0234 | 662.8898 | 454.2772 | 299.1036 | 228.3194 | 732.9453 | 408.3413 | 21.6679 | 23.9519 | 25.784 | 24.9302 | 48.6454 | 51.1528 | 59.7632 | 87.818 | 89.651 | 555.4028 | 536.5687 | 540.8633 | 507.8664 | 91.2595 | 31.4815 | 723.152 | 22.0037 | 21.3546 | 378.3459 | 21.1404 | 21.1546 | 629.8203 | 23.2834 | 21.5063 | 842.0042 | 23.097 | 21.6619 | 701.9988 | 629.3516 | 795.9565 | 803.8315 | 679.5147 |  | 714.3686 | 705.2852 | 787.3269 | 580.4836 | 619.6832 | 695.286 |  | 316.8277 |  |  | 433.5359 | 576.8178 | 622.6266 | [5 empty] | 21.2011 | 587.2517 | 21.934 | 21.1389 | 442.2068 | 21.4696 | 20.9685 | 485.8353 | 597.7355 | 614.4249 | 511.4912 | 751.3155 | 873.0143 | 456.2991 | 654.703 | 715.434 | 559.6952 | 617.9554 | 669.5078 | 828.6272 | 587.9846 | 702.0053 | 986.723 | 1045.4679 | 969.0486 | 492.3569 | 593.1314 | 614.1656 | 498.0033 | 648.0664 | 719.7785 | 1023.1767 | 1012.3681 | 546.1763 | 614.1416 | 594.1231 | 686.9569 | 59.8468 | -0.00013323 | 17.6825 | 9.9121 | -27.366 | 3.0834 |  |  | 3.6915 | 6.3741 | 6.5925 | -2.1042 | -1.9751 | -2.372 | 8.3749 | 54.89 | 73.9903 | 37.1189 | 51.7531 | 7.126 | 52.0606 | 28.0421
42843.4333 | 1076 | 41.0372 | 22.795 | 22.1676 | 22.0942 | 21.8505 | 21.3829 | 21.3852 | 21.6189 | 21.6791 | 21.7117 | 21.6409 | 21.3254 | 21.0159 | 21.5482 | 21.2079 | 23.5503 | 26.1357 | 23.5047 | 48.3788 | 57.8428 | 72.358 | 87.4133 | 92.94 | 609.6255 | 23.3113 | 21.551 | 626.1442 | 659.2168 | 629.6663 | 834.5991 | 22.7632 | 21.6994 | 735.2643 | 21.2582 | 21.8057 | 708.6286 | 701.9726 |  | 425.4876 | 783.652 | 787.7522 | 722.5966 |  | 506.8253 | 710.8813 | 669.6777 | 806.8192 | 916.3307 | 1021.8431 | 1041.2061 | 35.4551 | 307.2354 | 61.9348 | 536.1604 | 37.9724 | 57.9316 | 51.2416 | 61.1342 | 60.8395 |  |  | 3.0097 | 8.4935 | 8.6716 | -0.33814 | -0.021723 | -0.13039 | 12.1831 | -48.1572 | 11.531 | 37.677 | 8.793 | 0.0035533 | 0.00084768 | 0.2578 | 33.9702 | 21.8177 | 21.5369 | 21.5166 | 21.3646 | 20.8798 | 20.4805 | 21.6492 | 21.7604 | 21.7968 | 21.7626 | 21.5028 | 21.0123 | 21.7413 | 785.6248 | 677.4325 | 474.957 | 314.3164 | 238.7718 | 735.5682 | 409.5382 | 21.6597 | 23.9712 | 25.811 | 24.9587 | 48.7157 | 51.2258 | 60.0125 | 87.8701 | 89.6813 | 555.6986 | 537.7294 | 542.0313 | 507.2153 | 77.0187 | 30.168 | 721.968 | 22.0056 | 21.3447 | 378.202 | 21.1313 | 21.1544 | 632.2036 | 23.285 | 21.5048 | 841.3507 | 23.1051 | 21.6528 | 703.1572 | 629.9626 | 800.3226 | 809.8991 | 680.8444 |  | 714.191 | 705.3207 | 787.0657 | 581.0207 | 619.8123 | 694.9702 |  | 317.2767 |  |  | 434.4457 | 577.3771 | 623.1665 | [5 empty] | 21.1959 | 587.9485 | 21.9315 | 21.1328 | 444.484 | 21.4728 | 20.9622 | 486.3247 | 597.6799 | 615.1355 | 512.3055 | 753.663 | 872.0207 | 456.3013 | 655.0025 | 716.8585 | 560.2675 | 617.8796 | 669.9128 | 827.7679 | 587.8834 | 702.7013 | 982.1959 | 1046.4692 | 966.9007 | 492.3952 | 593.2203 | 615.4019 | 498.6087 | 648.7897 | 721.3415 | 1028.5789 | 1010.7988 | 546.6541 | 615.1527 | 594.5413 | 687.7193 | 59.0963 | 0.00037943 | 17.6858 | 9.9113 | -27.3278 | 3.0834 |  |  | 3.6327 | 6.3711 | 6.4376 | -1.2712 | -0.36962 | -0.90556 | 8.7535 | 54.8093 | 73.9114 | 37.1284 | 53.1414 | 5.0473 | 52.291 | 28.1066
42843.4333 | 1077 | 41.1085 | 22.8045 | 22.1664 | 22.0992 | 21.85 | 21.3859 | 21.3938 | 21.6196 | 21.6849 | 21.7057 | 21.6486 | 21.3286 | 21.0123 | 21.5533 | 21.2169 | 23.5707 | 26.1724 | 23.56 | 48.4726 | 57.9171 | 72.5197 | 87.4457 | 92.9857 | 609.9801 | 23.3272 | 21.553 | 626.9557 | 659.9853 | 629.521 | 834.0886 | 22.7687 | 21.693 | 735.2012 | 21.2072 | 21.8045 | 709.0391 | 701.0257 |  | 425.8003 | 791.5086 | 787.4013 | 720.5647 |  | 504.9371 | 711.012 | 669.3366 | 803.8019 | 916.4823 | 1023.0119 | 1044.6142 | 35.386 | 307.2457 | 61.7627 | 535.9805 | 37.8363 | 57.9883 | 51.1546 | 61.135 | 60.8696 |  |  | 3.1813 | 8.3226 | 8.4731 | -0.50505 | -0.27865 | -0.29007 | 11.7514 | -47.5717 | 11.2996 | 37.2223 | 8.9303 | 0.0035616 | 0.00081482 | 0.25826 | 34.0008 | 21.821 | 21.5297 | 21.5135 | 21.3493 | 20.8723 | 20.4828 | 21.6411 | 21.7538 | 21.7944 | 21.7594 | 21.4937 | 21.0042 | 21.7445 | 735.6436 | 635.0804 | 468.3539 | 310.3346 | 252.1578 | 736.3955 | 410.3213 | 21.6624 | 23.9914 | 25.8381 | 25.0017 | 48.7932 | 51.2947 | 60.2466 | 87.9193 | 89.7134 | 556.0722 | 539.1609 | 543.4958 | 508.1164 | 71.9754 | 23.6852 | 722.0118 | 22.0144 | 21.3457 | 379.6786 | 21.1327 | 21.1542 | 633.6962 | 23.29 | 21.4973 | 840.59 | 23.1113 | 21.6608 | 703.7899 | 629.4699 | 801.8529 | 810.8083 | 681.8792 |  | 714.1056 | 707.6816 | 787.3988 | 580.4517 | 619.8743 | 695.51 |  | 317.7437 |  |  | 434.6529 | 578.1476 | 623.8802 | [5 empty] | 21.1949 | 588.1723 | 21.9477 | 21.1279 | 449.3135 | 21.4744 | 20.968 | 487.2746 | 597.4006 | 615.7542 | 513.579 | 754.6958 | 871.9788 | 456.4857 | 654.6244 | 717.4534 | 560.4664 | 617.6942 | 670.2466 | 826.6641 | 587.8025 | 701.8269 | 989.4948 | 1048.8892 | 967.3986 | 492.6283 | 593.4318 | 616.658 | 499.0999 | 649.3003 | 721.1441 | 1031.4389 | 1013.7539 | 547.2083 | 615.8873 | 595.1426 | 687.7976 | 58.566 | 8.4464e-05 | 17.6871 | 9.9082 | -27.2787 | 3.0834 |  |  | 3.7345 | 6.3071 | 6.3639 | -1.5537 | -1.3244 | -1.3513 | 8.6008 | 54.7595 | 73.9452 | 37.1559 | 58.9797 | 5.9246 | 52.447 | 28.1403
42843.4333 | 1078 | 41.1721 | 22.814 | 22.1697 | 22.0954 | 21.8503 | 21.3807 | 21.3981 | 21.6169 | 21.6846 | 21.6994 | 21.6509 | 21.3256 | 21.0171 | 21.5488 | 21.22 | 23.5975 | 26.2077 | 23.6116 | 48.5815 | 57.9831 | 72.6861 | 87.474 | 93.0204 | 609.2149 | 23.3406 | 21.5556 | 626.3193 | 660.1544 | 627.7421 | 833.2347 | 22.7805 | 21.6933 | 734.7228 | 21.1437 | 21.8041 | 709.4141 | 700.0306 |  | 427.6728 | 793.4215 | 786.6327 | 713.862 |  | 504.6793 | 711.0281 | 670.2419 | 806.5512 | 915.9745 | 1022.1043 | 1053.4931 | 35.7094 | 307.3577 | 61.5524 | 535.7555 | 37.7171 | 58.077 | 51.0713 | 61.1442 | 60.908 |  |  | 3.0801 | 8.8759 | 9.083 | -0.72518 | -0.232 | -0.57985 | 11.6074 | -45.7416 | 10.7779 | 35.1573 | 9.231 | 0.0035106 | 0.00086082 | 0.25883 | 34.0603 | 21.8248 | 21.5255 | 21.5144 | 21.3541 | 20.8684 | 20.4767 | 21.6418 | 21.7525 | 21.7936 | 21.7529 | 21.4972 | 21.0008 | 21.7463 | 715.3672 | 590.4603 | 446.9096 | 292.3219 | 245.1844 | 736.2946 | 410.4818 | 21.6724 | 24.0231 | 25.8785 | 25.0331 | 48.8736 | 51.381 | 60.5153 | 87.9859 | 89.7638 | 556.4883 | 540.6977 | 545.1647 | 508.5286 | 59.806 | 25.0601 | 725.2255 | 22.0283 | 21.3586 | 382.4702 | 21.1564 | 21.1672 | 633.1063 | 23.3187 | 21.518 | 839.7217 | 23.1417 | 21.6784 | 703.7733 | 629.4182 | 804.5457 | 812.958 | 682.4709 |  | 714.0159 | 708.9117 | 787.8864 | 579.2598 | 619.8642 | 696.0707 |  | 318.2464 |  |  | 434.2204 | 579.1778 | 624.3458 | [5 empty] | 21.2044 | 587.9241 | 21.949 | 21.1304 | 453.4697 | 21.4744 | 20.9629 | 487.9998 | 596.7419 | 615.7894 | 514.1577 | 757.8331 | 872.0679 | 456.8271 | 654.1963 | 717.7885 | 560.6764 | 616.794 | 671.1344 | 827.7086 | 588.0115 | 701.8308 | 998.7071 | 1051.5681 | 966.9622 | 492.5849 | 593.3696 | 617.2187 | 499.7988 | 649.3773 | 720.8771 | 1030.0801 | 1013.7555 | 547.3647 | 615.8585 | 595.3828 | 687.935 | 60.2544 | 0.00038644 | 17.6905 | 9.9071 | -27.3243 | 3.0834 |  |  | 3.671 | 6.5134 | 6.589 | -1.8618 | -1.2081 | -1.9099 | 8.545 | 54.721 | 74.0565 | 37.1871 | 61.1979 | 8.3368 | 52.7242 | 28.1942
42843.4333 | 1079 | 41.2492 | 22.8156 | 22.1735 | 22.0949 | 21.8507 | 21.3758 | 21.3979 | 21.6311 | 21.6926 | 21.7019 | 21.6544 | 21.3284 | 21.0139 | 21.5532 | 21.224 | 23.624 | 26.243 | 23.6533 | 48.6713 | 58.0517 | 72.8547 | 87.4946 | 93.0651 | 608.1394 | 23.3585 | 21.5579 | 625.561 | 659.6411 | 626.9566 | 832.5602 | 22.7977 | 21.697 | 733.4846 | 21.1298 | 21.8044 | 709.6464 | 699.1061 |  | 436.5762 | 791.9197 | 787.4578 | 714.3986 |  | 504.8686 | 711.2596 | 674.667 | 812.041 | 917.6576 | 1022.8569 | 1050.0086 | 35.8323 | 307.317 | 61.2997 | 535.7879 | 37.6063 | 58.1901 | 50.984 | 61.17 | 60.9358 |  |  | 3.1129 | 8.753 | 8.897 | -1.5709 | -0.97323 | -0.74873 | 10.9608 | -45.0366 | 10.9599 | 36.1851 | 9.0852 | 0.0035665 | 0.00093803 | 0.25933 | 34.1047 | 21.8289 | 21.5252 | 21.5159 | 21.3519 | 20.8733 | 20.4821 | 21.6428 | 21.7523 | 21.7924 | 21.7542 | 21.4959 | 21.0075 | 21.7449 | 618.2579 | 555.5809 | 439.1157 | 281.0143 | 224.1073 | 735.0312 | 410.4714 | 21.6737 | 24.0411 | 25.9095 | 25.0663 | 48.938 | 51.4491 | 60.7572 | 88.0273 | 89.792 | 556.7182 | 541.3299 | 545.7021 | 507.6829 | 63.2502 | 23.5342 | 727.4482 | 22.039 | 21.3568 | 383.3226 | 21.1517 | 21.1704 | 631.7108 | 23.3253 | 21.5136 | 839.0391 | 23.1537 | 21.6671 | 705.2225 | 629.2152 | 808.0264 | 817.0628 | 682.3592 |  | 713.8372 | 708.4562 | 788.313 | 577.7984 | 619.7506 | 696.5214 |  | 318.8161 |  |  | 433.7969 | 579.929 | 624.5049 | [5 empty] | 21.2007 | 587.7772 | 21.9624 | 21.1333 | 455.6883 | 21.4884 | 20.9627 | 488.9512 | 595.7363 | 615.2409 | 514.4816 | 762.9063 | 871.3129 | 456.9621 | 654.2272 | 717.7619 | 560.6566 | 614.8865 | 673.3094 | 829.9474 | 588.1404 | 702.8446 | 1006.814 | 1050.9417 | 964.5546 | 492.5269 | 593.1393 | 617.0821 | 500.3568 | 648.8818 | 720.87 | 1029.541 | 1014.0859 | 547.5395 | 615.5324 | 595.413 | 688.0327 | 65.0724 | -0.0010391 | 17.6946 | 9.9039 | -27.3359 | 3.0834 |  |  | 3.6889 | 6.469 | 6.5219 | -2.7405 | -2.475 | -2.1709 | 8.306 | 54.6802 | 74.1967 | 37.2062 | 71.5532 | 9.2009 | 52.7658 | 28.2539
42843.4333 | 1080 | 41.3108 | 22.8211 | 22.1639 | 22.0991 | 21.8429 | 21.3763 | 21.3965 | 21.6203 | 21.689 | 21.705 | 21.6476 | 21.3284 | 21.0115 | 21.5491 | 21.2273 | 23.6485 | 26.2715 | 23.6905 | 48.7649 | 58.1176 | 73.0117 | 87.5107 | 93.1118 | 607.4587 | 23.3713 | 21.5564 | 624.976 | 658.6564 | 626.0087 | 833.1111 | 22.8002 | 21.6982 | 731.4775 | 21.2344 | 21.7961 | 710.1361 | 698.4664 |  | 437.1506 | 800.8495 | 789.2418 | 724.3217 |  | 505.7396 | 711.1851 | 672.2872 | 808.8741 | 920.1498 | 1024.705 | 1050.6042 | 35.932 | 307.3668 | 62.1844 | 535.8652 | 37.5017 | 58.3293 | 50.9055 | 61.1713 | 60.9715 |  |  | 2.9959 | 9.0895 | 8.6815 | -1.1405 | -0.64204 | -0.77436 | 11.934 | -43.5896 | 11.54 | 36.5879 | 9.0298 | 0.0035616 | 0.00080825 | 0.25983 | 34.1613 | 21.8399 | 21.5419 | 21.5217 | 21.3584 | 20.8835 | 20.4944 | 21.6431 | 21.7686 | 21.8082 | 21.7638 | 21.5068 | 21.0196 | 21.7489 | 573.5756 | 534.638 | 430.2653 | 279.8987 | 230.3665 | 734.4577 | 410.6818 | 21.6669 | 24.0606 | 25.9441 | 25.0986 | 49.0124 | 51.5246 | 60.9972 | 88.0781 | 89.8201 | 556.7731 | 540.6821 | 544.9521 | 506.1315 | 86.1376 | 25.3966 | 727.4312 | 22.044 | 21.3495 | 383.885 | 21.1527 | 21.1599 | 630.8082 | 23.3263 | 21.5037 | 840.4405 | 23.1664 | 21.6615 | 706.4368 | 628.9941 | 811.3411 | 820.1936 | 684.0447 |  | 713.8352 | 708.7429 | 788.6774 | 577.6543 | 619.6812 | 696.8598 |  | 319.3436 |  |  | 433.8556 | 581.0489 | 624.8161 | [5 empty] | 21.1962 | 587.4871 | 21.9666 | 21.137 | 455.6064 | 21.4962 | 20.9696 | 489.7232 | 594.8076 | 614.8715 | 515.7943 | 768.427 | 870.1017 | 457.0946 | 654.8146 | 717.9164 | 560.5094 | 613.4413 | 676.5095 | 831.9326 | 588.9908 | 703.9726 | 1007.4162 | 1050.568 | 963.9852 | 492.7211 | 592.8909 | 616.7957 | 501.0353 | 647.8614 | 720.6095 | 1030.2618 | 1018.427 | 547.5472 | 615.1681 | 595.568 | 687.2578 | 64.7617 | 0.00017577 | 17.699 | 9.8987 | -27.4011 | 3.0834 |  |  | 3.617 | 6.5919 | 6.4422 | -2.335 | -2.0117 | -2.2093 | 8.6731 | 54.6329 | 74.2977 | 37.1971 | 76.321 | 10.2229 | 52.6092 | 28.3056
42843.4333 | 1081 | 41.3987 | 22.8267 | 22.1725 | 22.0961 | 21.8463 | 21.3751 | 21.4092 | 21.6194 | 21.6878 | 21.7107 | 21.6447 | 21.3258 | 21.017 | 21.5545 | 21.2218 | 23.6633 | 26.2983 | 23.724 | 48.8542 | 58.1806 | 73.1516 | 87.5272 | 93.1515 | 606.3257 | 23.3697 | 21.5468 | 624.3248 | 658.0137 | 625.2575 | 834.49 | 22.8069 | 21.6902 | 730.9705 | 21.2872 | 21.7945 | 711.2005 | 697.8847 |  | 429.4743 | 797.8505 | 787.4039 | 730.1853 |  | 505.6538 | 710.9993 | 670.7423 | 801.4045 | 918.6591 | 1024.8579 | 1055.4406 | 36.1918 | 307.4412 | 63.122 | 536.0341 | 37.4121 | 58.389 | 50.8105 | 61.181 | 61.0056 |  |  | 2.875 | 9.3983 | 9.2735 | -0.86581 | -0.63876 | -0.66922 | 11.7251 | -42.278 | 11.3714 | 36.5201 | 9.3317 | 0.0035616 | 0.00080661 | 0.2603 | 34.2078 | 21.8378 | 21.5362 | 21.5139 | 21.3588 | 20.8773 | 20.4929 | 21.644 | 21.76 | 21.8041 | 21.7587 | 21.5069 | 21.0142 | 21.7498 | 689.8772 | 503.9265 | 410.5169 | 277.3597 | 232.9696 | 735.4593 | 410.7861 | 21.6813 | 24.0861 | 25.9806 | 25.1385 | 49.0835 | 51.5946 | 61.2166 | 88.1341 | 89.8522 | 556.8138 | 540.216 | 544.1667 | 505.4477 | 80.6305 | 25.2663 | 728.3305 | 22.0464 | 21.3526 | 385.1123 | 21.1608 | 21.1606 | 630.5112 | 23.3491 | 21.5047 | 842.3657 | 23.1767 | 21.6699 | 707.4176 | 628.4059 | 812.3955 | 820.7462 | 684.9446 |  | 713.9009 | 708.8038 | 788.9682 | 577.2912 | 619.5486 | 696.8518 |  | 319.907 |  |  | 434.4518 | 582.3902 | 625.5266 | [5 empty] | 21.1965 | 586.6064 | 21.9759 | 21.1395 | 454.2823 | 21.5012 | 20.9703 | 490.6504 | 594.063 | 614.8414 | 517.065 | 770.9517 | 871.332 | 457.5702 | 656.1229 | 718.1209 | 560.2763 | 613.1736 | 677.7083 | 833.8818 | 590.4692 | 705.3801 | 1005.0207 | 1052.5436 | 965.3352 | 492.1288 | 592.5654 | 616.9851 | 501.7627 | 647.0321 | 720.0926 | 1031.8272 | 1023.1635 | 547.2903 | 615.4554 | 595.7075 | 686.079 | 64.4081 | -9.8101e-05 | 17.7061 | 9.8926 | -27.3068 | 3.0834 |  |  | 3.5418 | 6.7023 | 6.6576 | -2.0343 | -2.0067 | -2.054 | 8.5973 | 54.624 | 74.3831 | 37.1821 | 63.7426 | 12.4363 | 52.7058 | 28.331
42843.4333 | 1082 | 41.4608 | 22.8303 | 22.1652 | 22.0917 | 21.8525 | 21.379 | 21.4091 | 21.6217 | 21.6811 | 21.7059 | 21.6454 | 21.3198 | 21.0136 | 21.5423 | 21.2214 | 23.6848 | 26.3303 | 23.7721 | 48.9459 | 58.2489 | 73.309 | 87.5464 | 93.2065 | 605.4935 | 23.3851 | 21.5451 | 623.6598 | 658.5278 | 625.4472 | 835.6612 | 22.828 | 21.694 | 733.5668 | 21.329 | 21.8063 | 712.2675 | 697.945 |  | 431.4216 | 796.9575 | 784.6289 | 724.5642 |  | 504.9722 | 709.579 | 670.7202 | 802.8005 | 916.8639 | 1023.1461 | 1041.6084 | 36.4039 | 307.4235 | 63.8968 | 536.0324 | 37.3168 | 58.3957 | 50.7077 | 61.1798 | 61.024 |  |  | 2.8724 | 8.7478 | 8.6532 | -0.50899 | -0.25697 | -0.1501 | 12.2389 | -41.7424 | 11.699 | 37.395 | 9.4633 | 0.0035993 | 0.00090682 | 0.26078 | 34.2567 | 21.8333 | 21.5275 | 21.5058 | 21.351 | 20.8667 | 20.4802 | 21.6426 | 21.7574 | 21.7995 | 21.7573 | 21.4985 | 21.0103 | 21.7426 | 738.4892 | 509.8124 | 403.4683 | 271.8939 | 216.458 | 736.8086 | 411.1659 | 21.6816 | 24.1061 | 26.0006 | 25.1709 | 49.1584 | 51.665 | 61.4475 | 88.1765 | 89.8831 | 556.8833 | 539.6366 | 543.2666 | 506.0477 | 102.1812 | 36.355 | 728.8292 | 22.0514 | 21.3521 | 385.6829 | 21.1567 | 21.1492 | 629.6757 | 23.3439 | 21.5015 | 842.1593 | 23.1799 | 21.658 | 709.5216 | 627.1428 | 814.4743 | 822.6033 | 685.1453 |  | 714.074 | 708.9815 | 789.2079 | 575.6503 | 619.2701 | 696.5502 |  | 320.585 |  |  | 434.7173 | 583.2989 | 626.1496 | [5 empty] | 21.1965 | 585.3491 | 21.9844 | 21.1378 | 452.9201 | 21.5059 | 20.9675 | 491.5366 | 593.5501 | 615.1156 | 518.4209 | 769.7259 | 874.3728 | 457.9771 | 656.9316 | 718.2609 | 559.7256 | 613.5208 | 679.318 | 836.5581 | 591.2939 | 706.1857 | 1005.2478 | 1054.9727 | 968.2467 | 491.0121 | 592.147 | 617.1711 | 502.5081 | 646.5906 | 720.1071 | 1029.6465 | 1024.1804 | 546.9943 | 615.552 | 595.8083 | 685.5437 | 65.8103 | -0.00059668 | 17.7092 | 9.8904 | -27.3256 | 3.0834 |  |  | 3.5406 | 6.4615 | 6.4265 | -1.5586 | -1.2719 | -0.97209 | 8.7779 | 54.661 | 74.45 | 37.175 | 58.8058 | 13.2893 | 53.1227 | 28.3253
42843.4333 | 1083 | 41.5329 | 22.8317 | 22.1682 | 22.0916 | 21.8474 | 21.3786 | 21.4065 | 21.6218 | 21.6865 | 21.7065 | 21.6398 | 21.3234 | 21.0153 | 21.545 | 21.2256 | 23.7043 | 26.3629 | 23.8159 | 49.0466 | 58.3109 | 73.4839 | 87.5697 | 93.258 | 605.8467 | 23.3994 | 21.5436 | 623.534 | 659.1768 | 626.0693 | 834.2624 | 22.8357 | 21.6927 | 733.8888 | 21.4072 | 21.8044 | 712.8683 | 699.2096 |  | 438.9501 | 795.9766 | 782.5296 | 719.2253 |  | 505.8899 | 708.5184 | 670.7111 | 803.7081 | 912.673 | 1021.9824 | 1036.2037 | 37.0663 | 307.4228 | 64.3488 | 535.9435 | 37.2085 | 58.3326 | 50.6091 | 61.1758 | 61.0706 |  |  | 2.9697 | 9.2938 | 9.2913 | -0.25666 | -0.65387 | -0.52597 | 12.1023 | -40.9348 | 11.3991 | 36.0324 | 9.3386 | 0.0036256 | 0.00089039 | 0.26129 | 34.3039 | 21.8394 | 21.5313 | 21.5118 | 21.355 | 20.8716 | 20.487 | 21.6508 | 21.7657 | 21.7971 | 21.7531 | 21.4994 | 21.0136 | 21.746 | 796.6716 | 622.7071 | 495.2619 | 282.7324 | 213.375 | 739.7276 | 412.7875 | 21.6822 | 24.1286 | 26.0352 | 25.2067 | 49.2356 | 51.7416 | 61.6909 | 88.2378 | 89.9294 | 557.126 | 539.0566 | 542.7968 | 507.6216 | 103.0122 | 38.5096 | 729.5128 | 22.0567 | 21.3519 | 386.3649 | 21.1597 | 21.1546 | 629.3956 | 23.3654 | 21.4984 | 839.5206 | 23.1968 | 21.6605 | 711.4448 | 625.4376 | 814.3621 | 821.6583 | 686.867 |  | 714.3582 | 709.6852 | 789.5314 | 574.3002 | 619.0064 | 696.3988 |  | 321.2606 |  |  | 435.7378 | 584.1768 | 627.0076 | [5 empty] | 21.1973 | 584.3282 | 21.9937 | 21.1395 | 450.3625 | 21.5167 | 20.9666 | 491.951 | 593.0179 | 615.5933 | 521.3625 | 769.4282 | 878.1251 | 458.4017 | 657.6447 | 717.7763 | 559.3179 | 613.4771 | 682.2835 | 839.6095 | 591.2085 | 705.8873 | 996.1969 | 1053.0215 | 969.2967 | 490.3176 | 591.7224 | 617.0255 | 503.1376 | 646.5993 | 720.027 | 1029.7634 | 1023.9478 | 546.6624 | 615.3929 | 595.3239 | 686.761 | 64.8468 | -0.0013129 | 17.7153 | 9.8912 | -27.3121 | 3.0834 |  |  | 3.6012 | 6.6565 | 6.6556 | -1.1062 | -2.028 | -1.8189 | 8.7248 | 54.6831 | 74.5274 | 37.1627 | 53.3504 | 3.3884 | 53.4183 | 28.3198
42843.4333 | 1084 | 41.5989 | 22.8301 | 22.1656 | 22.0914 | 21.8381 | 21.3729 | 21.3977 | 21.618 | 21.6768 | 21.6955 | 21.6373 | 21.3122 | 21.0057 | 21.5419 | 21.2305 | 23.7241 | 26.3936 | 23.8655 | 49.1443 | 58.3858 | 73.6525 | 87.593 | 93.308 | 606.3111 | 23.4112 | 21.5461 | 623.7908 | 659.4927 | 626.5029 | 833.1197 | 22.8416 | 21.6926 | 733.9927 | 21.3209 | 21.8028 | 713.3237 | 701.2316 |  | 441.1554 | 799.1248 | 782.6945 | 722.1781 |  | 506.0686 | 707.8392 | 668.6651 | 804.7821 | 911.5573 | 1021.574 | 1033.4527 | 37.5144 | 307.349 | 64.4635 | 535.5987 | 37.0924 | 58.1835 | 50.4935 | 61.1443 | 61.0996 |  |  | 2.8987 | 8.5763 | 8.2096 | -0.95583 | -0.65256 | -0.48786 | 10.6993 | -41.2338 | 11.4637 | 36.7385 | 9.4421 | 0.0035911 | 0.00088054 | 0.26176 | 34.3568 | 21.8458 | 21.5305 | 21.5141 | 21.3587 | 20.8752 | 20.4817 | 21.6433 | 21.7577 | 21.7916 | 21.7606 | 21.4969 | 21.0179 | 21.7395 | 838.1802 | 689.1618 | 523.0181 | 303.3317 | 234.1798 | 742.7207 | 414.6477 | 21.6817 | 24.141 | 26.0645 | 25.2332 | 49.3004 | 51.8113 | 61.9139 | 88.2859 | 89.9652 | 557.3793 | 538.4695 | 542.2506 | 508.3338 | 102.691 | 37.5445 | 730.3786 | 22.0599 | 21.3494 | 388.7266 | 21.164 | 21.1687 | 629.5086 | 23.3762 | 21.5069 | 839.5135 | 23.2188 | 21.6692 | 711.708 | 625.1867 | 815.0011 | 823.0797 | 689.7123 |  | 714.7216 | 709.5454 | 789.8067 | 573.8463 | 618.7852 | 696.271 |  | 322.1595 |  |  | 437.3542 | 585.3209 | 628.2371 | [5 empty] | 21.2037 | 583.5714 | 22.0115 | 21.1425 | 447.3113 | 21.5284 | 20.9684 | 492.1538 | 592.5243 | 616.2164 | 525.7488 | 769.6472 | 882.406 | 459.2441 | 659.0794 | 717.9369 | 559.1353 | 613.4362 | 684.9857 | 842.0308 | 591.584 | 705.9469 | 984.4245 | 1051.2972 | 969.4252 | 490.1536 | 591.5787 | 617.0565 | 503.389 | 646.8972 | 720.7525 | 1034.2369 | 1026.251 | 546.3269 | 615.5045 | 595.4343 | 688.1389 | 63.455 | -0.00012621 | 17.7237 | 9.8945 | -27.3817 | 3.0835 |  |  | 3.5588 | 6.3922 | 6.254 | -2.134 | -2.0256 | -1.7515 | 8.2023 | 54.6936 | 74.614 | 37.1336 | 49.7795 | 0.6478 | 53.448 | 28.3399
42843.4333 | 1085 | 41.6732 | 22.8456 | 22.1719 | 22.0939 | 21.8431 | 21.385 | 21.4132 | 21.6212 | 21.6846 | 21.7037 | 21.6463 | 21.3137 | 21.0108 | 21.5525 | 21.2288 | 23.7498 | 26.4361 | 23.915 | 49.2337 | 58.4565 | 73.8141 | 87.6133 | 93.3644 | 607.2859 | 23.4245 | 21.5573 | 624.3765 | 659.8452 | 626.8268 | 833.6303 | 22.8501 | 21.691 | 734.3306 | 21.2299 | 21.8029 | 713.8293 | 703.5289 |  | 438.9396 | 798.1467 | 782.4014 | 726.1375 |  | 507.0966 | 707.5955 | 667.0046 | 804.8236 | 913.2817 | 1018.8249 | 1031.0817 | 37.4828 | 307.1863 | 64.9031 | 535.3807 | 36.9789 | 58.1719 | 50.3685 | 61.1544 | 61.1422 |  |  | 2.8599 | 9.0027 | 8.7642 | -0.70875 | -0.54282 | -1.1476 | 11.8966 | -40.1759 | 11.0811 | 36.1947 | 9.5199 | 0.0035468 | 0.00089204 | 0.26229 | 34.4027 | 21.8433 | 21.5289 | 21.5107 | 21.3433 | 20.8685 | 20.4815 | 21.6477 | 21.7566 | 21.7951 | 21.7489 | 21.4952 | 21.0083 | 21.7409 | 821.7961 | 692.6124 | 520.1567 | 313.7901 | 252.0244 | 746.0632 | 416.6232 | 21.6899 | 24.165 | 26.0951 | 25.2698 | 49.375 | 51.8797 | 62.129 | 88.3308 | 90.0049 | 557.5674 | 538.0395 | 541.8467 | 507.5817 | 92.4933 | 33.4668 | 730.082 | 22.0685 | 21.3473 | 388.4163 | 21.1655 | 21.151 | 629.9901 | 23.3793 | 21.5036 | 840.4229 | 23.2202 | 21.6505 | 711.7911 | 627.0088 | 814.5241 | 821.9775 | 692.6647 |  | 715.2727 | 708.9044 | 790.0189 | 573.8394 | 618.6487 | 696.1475 |  | 322.9782 |  |  | 438.516 | 586.034 | 629.5521 | [5 empty] | 21.1953 | 583.6165 | 22.0014 | 21.1322 | 444.8172 | 21.5323 | 20.9655 | 492.2363 | 592.2102 | 616.806 | 530.2453 | 770.8592 | 886.2069 | 460.6787 | 661.8828 | 718.1893 | 559.0429 | 613.426 | 689.669 | 845.1777 | 593.0233 | 706.8534 | 978.6113 | 1052.7614 | 970.5308 | 490.048 | 591.6525 | 617.3195 | 503.907 | 647.3405 | 721.5587 | 1037.3201 | 1028.0956 | 546.1461 | 616.1737 | 595.7769 | 688.6042 | 62.7527 | 0.00077267 | 17.7287 | 9.8979 | -27.334 | 3.0834 |  |  | 3.5356 | 6.5484 | 6.461 | -1.8374 | -1.8455 | -2.6834 | 8.6398 | 54.7475 | 74.6955 | 37.108 | 52.77 | 1.3317 | 53.4622 | 28.3905
42843.4333 | 1086 | 41.7418 | 22.8528 | 22.1718 | 22.0901 | 21.8421 | 21.3753 | 21.4136 | 21.6112 | 21.6765 | 21.7007 | 21.6401 | 21.3163 | 21.0114 | 21.5512 | 21.2332 | 23.7727 | 26.4635 | 23.9592 | 49.3246 | 58.5139 | 73.9796 | 87.6325 | 93.4223 | 608.5889 | 23.4307 | 21.556 | 625.3011 | 659.9382 | 627.0291 | 833.3812 | 22.8706 | 21.693 | 733.9125 | 21.1749 | 21.8047 | 714.3308 | 706.1074 |  | 436.4277 | 794.2135 | 782.4572 | 723.8767 |  | 507.0712 | 708.3759 | 667.8423 | 808.1796 | 914.1884 | 1017.6427 | 1027.0265 | 37.2509 | 307.0091 | 65.4075 | 535.1555 | 36.8756 | 58.2407 | 50.2498 | 61.1545 | 61.1511 |  |  | 3.0735 | 9.0658 | 9.0291 | -0.24286 | 0.54668 | 0.099606 | 9.9739 | -39.7251 | 11.1194 | 35.9956 | 9.3569 | 0.0035649 | 0.00091668 | 0.26279 | 34.46 | 21.8468 | 21.5286 | 21.5069 | 21.3505 | 20.873 | 20.4846 | 21.6534 | 21.7589 | 21.8012 | 21.7568 | 21.5055 | 21.0105 | 21.7491 | 763.6125 | 646.3923 | 471.7346 | 304.4949 | 244.4951 | 748.3303 | 417.8492 | 21.6885 | 24.1784 | 26.118 | 25.2972 | 49.4406 | 51.9472 | 62.3277 | 88.3745 | 90.029 | 557.5677 | 538.0919 | 541.9626 | 507.0358 | 88.9541 | 21.4912 | 729.7546 | 22.084 | 21.3563 | 388.1727 | 21.168 | 21.161 | 631.007 | 23.4117 | 21.5096 | 839.3203 | 23.2453 | 21.6646 | 712.008 | 627.4578 | 815.6096 | 822.6673 | 695.8152 |  | 715.9426 | 707.6283 | 790.1327 | 574.175 | 618.6078 | 696.0269 |  | 323.5748 |  |  | 439.2382 | 586.7182 | 631.0664 | [5 empty] | 21.202 | 584.2867 | 22.0174 | 21.139 | 444.3911 | 21.5352 | 20.9693 | 492.2548 | 592.0346 | 616.9364 | 534.9733 | 772.7118 | 889.4578 | 461.942 | 664.1871 | 719.2012 | 559.034 | 613.2065 | 699.243 | 848.4783 | 594.6561 | 708.2478 | 972.5262 | 1052.0352 | 971.2357 | 490.469 | 592.6509 | 618.1346 | 504.0796 | 648.0933 | 722.2835 | 1037.8432 | 1028.5917 | 546.5648 | 617.2631 | 596.7837 | 689.0727 | 65.2089 | -0.00051243 | 17.7345 | 9.9094 | -27.3138 | 3.0834 |  |  | 3.6656 | 6.5739 | 6.5605 | -1.076 | 1.8512 | 0.7902 | 7.9073 | 54.8255 | 74.7651 | 37.091 | 60.0329 | 6.9396 | 53.6484 | 28.4057
42843.4333 | 1087 | 41.812 | 22.8593 | 22.1722 | 22.0948 | 21.8396 | 21.3784 | 21.4182 | 21.6095 | 21.6809 | 21.7002 | 21.6409 | 21.3134 | 21.0121 | 21.5426 | 21.2376 | 23.7999 | 26.5033 | 24.0067 | 49.4242 | 58.5798 | 74.1362 | 87.6646 | 93.4782 | 610.2236 | 23.4582 | 21.5509 | 626.148 | 660.6027 | 627.4476 | 832.4367 | 22.8706 | 21.6806 | 734.4438 | 21.1937 | 21.8026 | 714.5976 | 708.7445 |  | 445.3866 | 789.4223 | 784.7651 | 724.9141 |  | 506.6211 | 708.6462 | 666.8331 | 805.2322 | 921.6142 | 1020.2048 | 1029.0131 | 37.412 | 306.802 | 65.3002 | 534.889 | 36.7527 | 58.3859 | 50.1114 | 61.1431 | 61.1907 |  |  | 2.879 | 9.2544 | 9.2742 | -0.41305 | -0.45871 | -0.20793 | 9.3581 | -39.5096 | 11.1574 | 36.0233 | 9.565 | 0.0035271 | 0.00085754 | 0.26329 | 34.5032 | 21.8559 | 21.5328 | 21.507 | 21.3581 | 20.8726 | 20.4907 | 21.6557 | 21.7533 | 21.7997 | 21.7542 | 21.4975 | 21.0136 | 21.7469 | 757.1129 | 573.4613 | 413.1158 | 275.9395 | 225.8897 | 750.235 | 418.3267 | 21.6977 | 24.2191 | 26.17 | 25.3457 | 49.5239 | 52.0367 | 62.5653 | 88.4498 | 90.0833 | 557.6359 | 538.4117 | 542.1831 | 509.0747 | 80.7394 | 22.5233 | 728.3589 | 22.0763 | 21.3438 | 388.3957 | 21.1716 | 21.1504 | 632.0625 | 23.4159 | 21.4932 | 839.2138 | 23.2405 | 21.649 | 712.4056 | 627.6671 | 817.9914 | 825.598 | 697.597 |  | 716.528 | 707.5055 | 790.2932 | 574.2209 | 618.5514 | 696.1533 |  | 324.0417 |  |  | 441.0572 | 587.7755 | 632.5381 | [5 empty] | 21.203 | 584.7841 | 22.0151 | 21.1335 | 443.3221 | 21.5372 | 20.9731 | 492.099 | 591.8689 | 616.7517 | 537.4826 | 785.7007 | 892.4468 | 462.6476 | 666.192 | 720.2693 | 559.117 | 613.4532 | 708.8538 | 858.6194 | 596.3415 | 710.1054 | 976.3881 | 1053.1226 | 971.4628 | 491.2108 | 593.9903 | 618.9297 | 504.1608 | 649.1418 | 723.2291 | 1036.582 | 1027.8296 | 547.1533 | 618.2196 | 597.6615 | 689.2245 | 66.2794 | 0.00013362 | 17.7424 | 9.9173 | -27.3612 | 3.0834 |  |  | 3.5486 | 6.6428 | 6.6499 | -1.4034 | -1.6974 | -1.1428 | 7.6669 | 54.9208 | 74.8167 | 37.0791 | 61.4285 | 13.5416 | 53.6852 | 28.3599
42843.4333 | 1088 | 41.8893 | 22.8591 | 22.1695 | 22.0852 | 21.8418 | 21.3766 | 21.4194 | 21.6061 | 21.6667 | 21.6961 | 21.6367 | 21.3195 | 21.0091 | 21.5426 | 21.2268 | 23.8132 | 26.5309 | 24.0462 | 49.5236 | 58.6483 | 74.3008 | 87.682 | 93.523 | 610.3724 | 23.4594 | 21.5456 | 626.4966 | 660.4478 | 628.3854 | 832.6253 | 22.8769 | 21.6931 | 733.448 | 21.1959 | 21.7911 | 715.1435 | 711.7272 |  | 447.9882 | 788.6325 | 786.0191 | 724.5516 |  | 507.4215 | 708.2101 | 665.1291 | 807.0553 | 929.9176 | 1023.2384 | 1028.5879 | 36.9982 | 306.6052 | 65.1739 | 534.4985 | 36.6558 | 58.5818 | 49.9777 | 61.1595 | 61.2393 |  |  | 2.8882 | 9.5863 | 9.8097 | -0.54447 | -0.35554 | -0.77436 | 11.1192 | -38.3051 | 11.2029 | 37.1365 | 9.9018 | 0.0035961 | 0.00091175 | 0.2638 | 34.5483 | 21.8652 | 21.5322 | 21.5145 | 21.3521 | 20.8747 | 20.4936 | 21.657 | 21.7591 | 21.798 | 21.7541 | 21.5003 | 21.0195 | 21.7485 | 732.2976 | 565.7534 | 395.9173 | 264.02 | 217.7353 | 751.2241 | 418.6233 | 21.6995 | 24.232 | 26.1978 | 25.3792 | 49.5896 | 52.1032 | 62.7723 | 88.4958 | 90.1196 | 557.8901 | 538.9073 | 542.3819 | 510.9721 | 81.4112 | 29.1335 | 728.623 | 22.0944 | 21.3482 | 389.3053 | 21.1807 | 21.1567 | 632.6425 | 23.429 | 21.5111 | 838.7454 | 23.269 | 21.6543 | 712.6924 | 629.6992 | 821.0714 | 829.3808 | 698.4771 |  | 717.144 | 708.1295 | 790.7358 | 574.7141 | 618.5456 | 696.9299 |  | 324.6069 |  |  | 443.0463 | 589.122 | 634.0262 | [5 empty] | 21.2021 | 585.3307 | 22.0303 | 21.1296 | 441.9696 | 21.5406 | 20.9637 | 492.5098 | 591.7491 | 617.0361 | 539.6927 | 789.6074 | 898.2357 | 463.5046 | 667.5396 | 721.8754 | 559.0143 | 613.5109 | 710.2648 | 865.2585 | 597.8392 | 711.6998 | 974.5378 | 1051.9713 | 970.9895 | 491.702 | 595.0016 | 619.6204 | 504.7271 | 649.7258 | 723.3103 | 1032.8803 | 1028.1429 | 547.7223 | 618.7451 | 599.2833 | 688.9508 | 65.6793 | -0.00025962 | 17.7472 | 9.9361 | -27.3937 | 3.0834 |  |  | 3.5561 | 6.7594 | 6.8377 | -1.6109 | -1.4962 | -2.208 | 8.367 | 55.049 | 74.9325 | 37.0643 | 64.5364 | 15.5078 | 53.8299 | 28.3473
42843.4333 | 1089 | 41.97 | 22.8729 | 22.1792 | 22.0955 | 21.8417 | 21.3804 | 21.4257 | 21.6168 | 21.6827 | 21.6986 | 21.6363 | 21.3152 | 21.0124 | 21.5449 | 21.2272 | 23.8396 | 26.562 | 24.0989 | 49.6094 | 58.7008 | 74.4572 | 87.6977 | 93.5768 | 609.9291 | 23.4614 | 21.5538 | 626.0476 | 659.5545 | 627.6866 | 831.4331 | 22.8953 | 21.6901 | 732.0807 | 21.1961 | 21.7971 | 715.4147 | 714.7804 |  | 448.8532 | 786.796 | 786.6387 | 720.1971 |  | 507.0668 | 708.4505 | 666.9723 | 811.5542 | 935.6974 | 1022.9857 | 1040.3642 | 36.5085 | 306.6408 | 65.5779 | 534.1624 | 36.6032 | 58.7669 | 49.8404 | 61.1547 | 61.2665 |  |  | 2.9552 | 9.3168 | 9.5561 | -0.70087 | -0.63482 | -0.47997 | 11.8243 | -37.0539 | 11.5067 | 37.5209 | 9.9212 | 0.0035336 | 0.00086247 | 0.26441 | 34.6026 | 21.8687 | 21.5283 | 21.5184 | 21.3477 | 20.8716 | 20.4907 | 21.6548 | 21.7573 | 21.8052 | 21.7589 | 21.5005 | 21.0136 | 21.7528 | 688.5396 | 575.095 | 409.7308 | 267.9481 | 233.7056 | 751.5633 | 419.0598 | 21.6962 | 24.2521 | 26.2244 | 25.4206 | 49.6558 | 52.177 | 63.0106 | 88.5516 | 90.1696 | 558.2554 | 539.7153 | 543.1215 | 512.0769 | 90.2599 | 25.0025 | 730.1484 | 22.0923 | 21.3432 | 389.6521 | 21.1692 | 21.1497 | 632.3037 | 23.4341 | 21.4978 | 837.2004 | 23.2708 | 21.6568 | 714.2156 | 634.3909 | 823.8212 | 833.2387 | 699.483 |  | 717.8027 | 707.7344 | 791.0739 | 576.2015 | 618.6473 | 697.4284 |  | 325.3149 |  |  | 444.8422 | 589.878 | 635.602 | [5 empty] | 21.1963 | 586.4634 | 22.0469 | 21.1434 | 443.3657 | 21.5571 | 20.9803 | 492.8981 | 591.584 | 617.4604 | 541.7237 | 790.3738 | 901.7634 | 464.2957 | 668.0391 | 723.479 | 559.058 | 613.6027 | 711.5237 | 866.5434 | 598.6399 | 712.6653 | 971.1827 | 1050.9736 | 969.869 | 491.6831 | 595.3048 | 619.8148 | 505.5892 | 650.0585 | 723.7713 | 1035.4743 | 1027.0263 | 548.0834 | 618.9211 | 599.8074 | 689.9817 | 64.4363 | -0.00047029 | 17.7528 | 9.9444 | -27.3845 | 3.0833 |  |  | 3.5957 | 6.6645 | 6.7495 | -1.8279 | -1.999 | -1.7382 | 8.6274 | 55.1846 | 75.0452 | 37.0421 | 69.5188 | 14.0542 | 54.0178 | 28.3743
42843.4333 | 1090 | 42.0353 | 22.8748 | 22.1719 | 22.0945 | 21.8435 | 21.3777 | 21.4257 | 21.6192 | 21.677 | 21.698 | 21.6424 | 21.3187 | 21.0114 | 21.535 | 21.2429 | 23.8677 | 26.6072 | 24.1573 | 49.7117 | 58.7773 | 74.62 | 87.7306 | 93.637 | 609.7092 | 23.4896 | 21.554 | 626.2325 | 659.6919 | 628.3415 | 831.1564 | 22.9057 | 21.6929 | 732.0082 | 21.2165 | 21.7959 | 715.9087 | 717.0879 |  | 449.6704 | 784.5285 | 787.4182 | 726.2288 |  | 507.1613 | 709.2575 | 664.759 | 815.5815 | 939.2172 | 1021.9366 | 1039.9666 | 36.3362 | 306.5713 | 65.6636 | 533.9048 | 36.6051 | 58.8182 | 49.69 | 61.1508 | 61.3019 |  |  | 2.9736 | 9.3136 | 9.6356 | -0.46365 | -0.54742 | -0.52991 | 11.8756 | -36.1024 | 11.7867 | 37.5694 | 10.0167 | 0.003578 | 0.00080333 | 0.26492 | 34.6521 | 21.8671 | 21.5285 | 21.5159 | 21.3545 | 20.8736 | 20.4903 | 21.6495 | 21.7614 | 21.7965 | 21.7568 | 21.5011 | 21.0111 | 21.7485 | 737.3479 | 606.0149 | 409.9917 | 278.5469 | 228.8766 | 753.3659 | 419.3424 | 21.7025 | 24.2792 | 26.254 | 25.4581 | 49.7263 | 52.2426 | 63.2309 | 88.6031 | 90.2107 | 558.5971 | 540.4512 | 543.9024 | 512.4647 | 97.6431 | 30.1448 | 729.7071 | 22.1107 | 21.3461 | 389.2952 | 21.181 | 21.1556 | 632.1366 | 23.4539 | 21.4986 | 837.7976 | 23.2929 | 21.6575 | 716.1317 | 637.655 | 826.9634 | 836.6159 | 700.8008 |  | 718.4106 | 706.5345 | 791.093 | 577.9831 | 618.9008 | 697.2419 |  | 326.2717 |  |  | 445.8406 | 590.0197 | 636.4118 | [5 empty] | 21.1923 | 588.7328 | 22.0522 | 21.135 | 443.569 | 21.5537 | 20.966 | 493.5448 | 591.2106 | 617.6032 | 551.4812 | 790.0265 | 901.9374 | 464.6854 | 669.6811 | 724.2862 | 559.0702 | 613.4751 | 719.0236 | 865.3724 | 599.2122 | 713.7458 | 966.9399 | 1054.7561 | 969.675 | 491.5508 | 595.2994 | 619.6366 | 506.5418 | 650.2684 | 724.3204 | 1029.2009 | 1029.2534 | 548.262 | 618.9151 | 600.5162 | 690.7182 | 62.9875 | -0.00014726 | 17.7583 | 9.9534 | -27.3615 | 3.0834 |  |  | 3.6082 | 6.6661 | 6.7803 | -1.4873 | -1.8556 | -1.8257 | 8.6426 | 55.2992 | 75.0843 | 37.0405 | 64.737 | 14.0779 | 53.9723 | 28.4176
42843.4333 | 1091 | 42.1087 | 22.8852 | 22.1715 | 22.0915 | 21.8374 | 21.3758 | 21.4343 | 21.6135 | 21.6798 | 21.6951 | 21.6398 | 21.3136 | 21.0135 | 21.5402 | 21.2375 | 23.8912 | 26.6373 | 24.2017 | 49.8015 | 58.8446 | 74.7641 | 87.7486 | 93.6837 | 609.7771 | 23.4931 | 21.551 | 626.5314 | 660.1275 | 628.7042 | 831.6658 | 22.9225 | 21.6947 | 732.6252 | 21.2366 | 21.8011 | 717.2251 | 718.2953 |  | 450.4308 | 797.8421 | 787.1326 | 737.4064 |  | 508.0286 | 710.4952 | 662.3537 | 812.4235 | 936.1924 | 1024.3779 | 1027.6108 | 36.4697 | 306.554 | 66.4937 | 533.6984 | 36.6056 | 58.8346 | 49.5322 | 61.1493 | 61.3292 |  |  | 3.0912 | 8.7892 | 8.7255 | -0.65356 | -0.51785 | -0.16653 | 11.8992 | -34.5102 | 11.3279 | 37.1208 | 10.1358 | 0.0035879 | 0.00090682 | 0.26541 | 34.6925 | 21.8694 | 21.5337 | 21.5158 | 21.3558 | 20.8701 | 20.4848 | 21.6415 | 21.7678 | 21.7909 | 21.7517 | 21.4982 | 21.0134 | 21.7518 | 763.5165 | 625.9469 | 420.7991 | 275.1467 | 252.4845 | 755.8502 | 419.9481 | 21.6998 | 24.2953 | 26.2904 | 25.4898 | 49.7964 | 52.3115 | 63.4507 | 88.6492 | 90.2558 | 558.9357 | 540.843 | 544.4944 | 512.642 | 89.5836 | 31.0804 | 728.1301 | 22.1255 | 21.3518 | 389.5227 | 21.1885 | 21.165 | 632.8346 | 23.4635 | 21.5081 | 838.1492 | 23.3125 | 21.6695 | 715.8917 | 638.0818 | 828.3743 | 838.2384 | 700.4162 |  | 718.9106 | 705.412 | 790.8964 | 578.9851 | 619.121 | 696.6318 |  | 327.5164 |  |  | 446.7535 | 590.0897 | 637.002 | [5 empty] | 21.1999 | 589.9747 | 22.0581 | 21.1362 | 443.7937 | 21.5632 | 20.9684 | 494.3825 | 591.0302 | 617.7535 | 560.1923 | 790.24 | 902.1185 | 465.0823 | 669.8573 | 725.2846 | 559.288 | 613.3616 | 724.9869 | 862.9923 | 599.4271 | 714.5754 | 961.9992 | 1055.7499 | 973.1138 | 491.6835 | 594.9865 | 619.9711 | 507.4056 | 650.4155 | 724.1717 | 1024.4682 | 1030.0802 | 548.4619 | 618.7589 | 601.0479 | 691.0229 | 65.4078 | -0.0034267 | 17.7627 | 9.9543 | -27.381 | 3.0834 |  |  | 3.6796 | 6.4798 | 6.4563 | -1.767 | -1.8065 | -1.0244 | 8.6593 | 55.4344 | 75.0563 | 37.0542 | 62.7171 | 12.9901 | 53.9878 | 28.4663
42843.4333 | 1092 | 42.1863 | 22.8881 | 22.1746 | 22.0974 | 21.8446 | 21.3775 | 21.438 | 21.6142 | 21.6851 | 21.7034 | 21.6454 | 21.3149 | 21.0143 | 21.5439 | 21.243 | 23.9099 | 26.6727 | 24.2504 | 49.8961 | 58.902 | 74.919 | 87.7818 | 93.7417 | 609.5658 | 23.5048 | 21.5473 | 626.4631 | 660.9808 | 629.2722 | 831.8806 | 22.9323 | 21.6949 | 734.2636 | 21.2515 | 21.8005 | 718.6381 | 719.3492 |  | 451.205 | 816.2323 | 787.3698 | 736.0352 |  | 508.9394 | 711.0724 | 660.975 | 808.8343 | 932.3047 | 1026.38 | 1035.2998 | 36.7855 | 306.5774 | 67.036 | 533.5335 | 36.542 | 58.8047 | 49.3689 | 61.1547 | 61.3622 |  |  | 3.1918 | 9.2472 | 9.0074 | -1.1149 | -1.0127 | -0.78159 | 11.3426 | -33.7466 | 11.3483 | 37.0925 | 10.1615 | 0.0036059 | 0.00084111 | 0.26602 | 34.7418 | 21.8787 | 21.5262 | 21.5066 | 21.3557 | 20.87 | 20.4921 | 21.6406 | 21.7571 | 21.7916 | 21.7545 | 21.4957 | 21.0139 | 21.7392 | 754.6284 | 624.5598 | 442.9179 | 280.0039 | 268.2733 | 757.0932 | 420.6286 | 21.702 | 24.3117 | 26.3207 | 25.5337 | 49.8654 | 52.3834 | 63.6691 | 88.7106 | 90.2981 | 559.2366 | 541.0273 | 544.666 | 512.268 | 67.7915 | 26.9338 | 726.1163 | 22.116 | 21.3458 | 390.4686 | 21.1762 | 21.1605 | 632.7548 | 23.4686 | 21.5008 | 838.5122 | 23.3167 | 21.6629 | 714.919 | 638.3741 | 828.758 | 838.012 | 699.6892 |  | 719.3278 | 705.7454 | 790.872 | 579.269 | 619.2494 | 696.2305 |  | 329.6608 |  |  | 447.3494 | 590.7006 | 637.0748 | [5 empty] | 21.1962 | 590.5056 | 22.067 | 21.1362 | 443.9733 | 21.5746 | 20.9728 | 494.9657 | 591.1434 | 618.107 | 573.8462 | 789.4205 | 901.7104 | 466.0987 | 671.1534 | 725.6598 | 559.357 | 614.0523 | 731.8725 | 861.176 | 600.376 | 714.8441 | 955.2709 | 1054.6644 | 973.2852 | 491.7994 | 594.573 | 620.3796 | 508.1221 | 650.6192 | 724.4196 | 1021.3628 | 1030.6964 | 548.7576 | 618.6496 | 602.5975 | 691.6881 | 63.2122 | -2.789e-05 | 17.7699 | 9.9649 | -27.3022 | 3.0834 |  |  | 3.7401 | 6.6484 | 6.5616 | -2.3085 | -2.5281 | -2.221 | 8.4609 | 55.5586 | 75.0397 | 37.0706 | 64.1505 | 10.6595 | 54.3771 | 28.5244
42843.4333 | 1093 | 42.2554 | 22.8881 | 22.17 | 22.0916 | 21.8437 | 21.3761 | 21.4398 | 21.6128 | 21.6834 | 21.6965 | 21.636 | 21.3154 | 21.0115 | 21.5398 | 21.2507 | 23.9355 | 26.716 | 24.3051 | 49.9866 | 58.9691 | 75.0764 | 87.8042 | 93.7982 | 610.0951 | 23.5187 | 21.553 | 626.9292 | 663.0509 | 629.68 | 833.6434 | 22.9341 | 21.6862 | 737.3497 | 21.3233 | 21.7988 | 719.7874 | 719.8117 |  | 452.038 | 817.4705 | 790.5578 | 738.3183 |  | 508.3695 | 711.3621 | 660.7066 | 802.5741 | 933.5483 | 1027.4915 | 1044.6926 | 37.1181 | 306.5269 | 66.4277 | 533.4442 | 36.4713 | 58.6766 | 49.2077 | 61.1333 | 61.383 |  |  | 3.2213 | 9.1716 | 8.7807 | -0.44197 | -0.94563 | -0.83481 | 11.6561 | -32.8411 | 10.9087 | 35.2395 | 10.2622 | 0.0036125 | 0.00087232 | 0.26653 | 34.7953 | 21.8755 | 21.5324 | 21.5105 | 21.351 | 20.8786 | 20.4877 | 21.649 | 21.7516 | 21.7953 | 21.7526 | 21.4991 | 21.0112 | 21.75 | 665.6887 | 606.8902 | 446.7902 | 265.4451 | 246.1195 | 756.5866 | 421.0561 | 21.7106 | 24.3401 | 26.3573 | 25.5809 | 49.9418 | 52.4635 | 63.8512 | 88.7669 | 90.3343 | 559.5143 | 541.6007 | 545.171 | 511.9671 | 82.0472 | 31.6099 | 726.2421 | 22.1318 | 21.3526 | 392.336 | 21.1879 | 21.159 | 632.9226 | 23.4886 | 21.5054 | 842.4632 | 23.3401 | 21.6673 | 713.4537 | 638.4037 | 827.9103 | 836.6473 | 699.1636 |  | 719.7131 | 706.6307 | 790.9768 | 579.1863 | 619.3463 | 696.0514 |  | 330.8805 |  |  | 447.3045 | 591.6944 | 637.118 | [5 empty] | 21.1952 | 591.0284 | 22.0669 | 21.1356 | 444.2892 | 21.5808 | 20.9703 | 495.4099 | 591.5851 | 618.7153 | 580.7439 | 790.6106 | 902.0675 | 467.0777 | 672.6047 | 725.7775 | 559.529 | 614.5291 | 737.0361 | 862.0066 | 601.1342 | 715.1728 | 951.8108 | 1055.2942 | 973.3566 | 491.8874 | 594.301 | 620.3487 | 508.9309 | 651.2467 | 725.3993 | 1023.5839 | 1033.5257 | 549.0402 | 618.5497 | 602.7708 | 692.9272 | 64.8271 | -0.00042815 | 17.7748 | 9.9672 | -27.3157 | 3.0834 |  |  | 3.7583 | 6.6222 | 6.4795 | -1.4537 | -2.444 | -2.2964 | 8.5807 | 55.6694 | 75.0467 | 37.0912 | 73.8509 | 10.3092 | 54.6003 | 28.5768
42843.4333 | 1094 | 42.3249 | 22.897 | 22.1641 | 22.0841 | 21.8428 | 21.3742 | 21.4404 | 21.613 | 21.6806 | 21.6995 | 21.6383 | 21.3153 | 21.0082 | 21.5431 | 21.2467 | 23.9529 | 26.7408 | 24.3445 | 50.0793 | 59.029 | 75.2115 | 87.8168 | 93.8297 | 613.13 | 23.5275 | 21.5508 | 628.2197 | 664.8797 | 630.0092 | 839.1297 | 22.9512 | 21.6935 | 742.2496 | 21.4998 | 21.8073 | 721.393 | 720.6548 |  | 452.8478 | 814.2615 | 792.3526 | 739.8316 |  | 508.0008 | 711.4481 | 658.5245 | 799.2025 | 937.9621 | 1026.3294 | 1030.3753 | 36.535 | 306.4292 | 65.7936 | 533.1705 | 36.4134 | 58.6169 | 49.0348 | 61.1372 | 61.4209 |  |  | 3.1431 | 9.3024 | 9.2131 | -0.76198 | -0.95614 | -0.62585 | 11.8657 | -32.0973 | 11.4592 | 37.498 | 10.7648 | 0.003578 | 0.00088218 | 0.26704 | 34.8553 | 21.8821 | 21.538 | 21.5153 | 21.3553 | 20.8779 | 20.4914 | 21.6586 | 21.7587 | 21.7947 | 21.7644 | 21.5076 | 21.0224 | 21.7461 | 658.4962 | 648.9049 | 470.3354 | 277.3095 | 235.4503 | 756.577 | 421.8464 | 21.7085 | 24.3603 | 26.3892 | 25.6132 | 50.0126 | 52.5251 | 64.0417 | 88.8051 | 90.3694 | 559.6776 | 542.1521 | 545.8271 | 511.0665 | 65.2135 | 22.9632 | 726.9144 | 22.1416 | 21.3573 | 393.2011 | 21.1908 | 21.1672 | 633.6275 | 23.4927 | 21.5106 | 849.1508 | 23.3442 | 21.659 | 713.3831 | 638.6684 | 825.7639 | 833.9614 | 699.2974 |  | 720.1417 | 706.5402 | 791.0292 | 578.5986 | 619.4558 | 695.9309 |  | 332.6416 |  |  | 448.0831 | 592.651 | 637.409 | [5 empty] | 21.1991 | 591.3792 | 22.0814 | 21.1351 | 444.1797 | 21.587 | 20.9715 | 495.9714 | 591.8123 | 619.2081 | 586.49 | 792.874 | 905.9481 | 467.9819 | 674.1447 | 726.1868 | 559.5015 | 614.6371 | 742.5176 | 864.0434 | 601.7889 | 715.7544 | 950.8146 | 1055.4339 | 975.5719 | 492.4621 | 594.3494 | 620.5239 | 509.7569 | 652.127 | 727.7152 | 1019.9605 | 1033.7055 | 549.278 | 618.6371 | 604.1311 | 694.15 | 64.0007 | -0.00068798 | 17.7785 | 9.9691 | -27.3652 | 3.0834 |  |  | 3.7131 | 6.6695 | 6.6374 | -1.9088 | -2.4565 | -1.9874 | 8.6536 | 55.7728 | 75.065 | 37.1282 | 74.6466 | 7.8409 | 54.9603 | 28.6277
42843.4333 | 1095 | 42.3899 | 22.8946 | 22.1628 | 22.0835 | 21.834 | 21.3731 | 21.4385 | 21.6098 | 21.6688 | 21.6957 | 21.6328 | 21.3054 | 21.0074 | 21.5355 | 21.2461 | 23.9785 | 26.7764 | 24.4006 | 50.172 | 59.0896 | 75.3433 | 87.8427 | 93.8698 | 616.1202 | 23.5425 | 21.5489 | 629.8656 | 665.8021 | 631.0152 | 842.8985 | 22.9628 | 21.6883 | 744.7821 | 21.5402 | 21.7992 | 722.342 | 722.1108 |  | 453.618 | 825.4146 | 790.7658 | 722.0152 |  | 508.25 | 711.3926 | 658.6327 | 798.6666 | 940.8821 | 1026.0307 | 1030.9994 | 36.0255 | 306.405 | 65.7358 | 533.1182 | 36.3063 | 58.6003 | 48.8703 | 61.1313 | 61.458 |  |  | 3.0702 | 9.0954 | 8.7997 | -0.62136 | -0.97389 | -1.1634 | 10.696 | -32.4521 | 11.163 | 37.16 | 10.9038 | 0.0035533 | 0.00089532 | 0.26761 | 34.9004 | 21.8818 | 21.5359 | 21.5142 | 21.3601 | 20.8776 | 20.4877 | 21.6558 | 21.757 | 21.7989 | 21.7586 | 21.5054 | 21.0244 | 21.7478 | 616.1831 | 564.4508 | 411.2694 | 275.8112 | 237.2471 | 755.501 | 421.6516 | 21.7129 | 24.3823 | 26.4161 | 25.6485 | 50.0823 | 52.5908 | 64.2393 | 88.8534 | 90.4003 | 559.7184 | 542.3849 | 546.2073 | 511.0626 | 72.7034 | 19.2453 | 726.9664 | 22.1426 | 21.3418 | 393.1713 | 21.1855 | 21.1523 | 635.2635 | 23.5014 | 21.4904 | 850.2996 | 23.3518 | 21.6492 | 713.9558 | 639.6577 | 825.7121 | 834.0743 | 700.3353 |  | 720.6885 | 706.7199 | 791.2253 | 578.3139 | 619.621 | 696.1238 |  | 335.1548 |  |  | 449.2905 | 593.9428 | 638.0366 | [5 empty] | 21.2035 | 591.9484 | 22.091 | 21.1282 | 444.1886 | 21.5926 | 20.9764 | 496.2517 | 591.877 | 619.6305 | 586.8416 | 797.9248 | 911.5944 | 468.766 | 675.8237 | 727.0813 | 559.7263 | 614.5049 | 745.3856 | 867.0949 | 602.2441 | 716.4481 | 953.313 | 1052.5064 | 976.1592 | 492.7958 | 594.772 | 621.1522 | 510.3389 | 652.8525 | 729.0298 | 1021.2129 | 1031.523 | 549.5221 | 618.8269 | 604.7307 | 695.0803 | 65.0058 | 0.0011167 | 17.7843 | 9.9723 | -27.4248 | 3.0833 |  |  | 3.6718 | 6.5947 | 6.4866 | -1.7237 | -2.4789 | -2.7093 | 8.2151 | 55.8808 | 75.119 | 37.1674 | 78.9625 | 14.3673 | 55.6935 | 28.6343
42843.4333 | 1096 | 42.4734 | 22.9132 | 22.1779 | 22.0852 | 21.8485 | 21.377 | 21.4501 | 21.6197 | 21.6826 | 21.7 | 21.6388 | 21.3163 | 21.0119 | 21.5407 | 21.2559 | 24.0078 | 26.8177 | 24.4544 | 50.2621 | 59.16 | 75.4852 | 87.877 | 93.921 | 616.9566 | 23.5601 | 21.5517 | 630.7873 | 665.4886 | 631.995 | 842.833 | 22.9683 | 21.6907 | 742.8868 | 21.5447 | 21.8024 | 722.1385 | 722.0231 |  | 454.3833 | 835.8529 | 792.0961 | 713.4615 |  | 508.8278 | 711.9921 | 661.3692 | 800.055 | 945.0381 | 1029.0943 | 1043.6511 | 35.6152 | 306.3644 | 65.1732 | 533.056 | 36.2582 | 58.5807 | 48.6889 | 61.0994 | 61.484 |  |  | 3.0163 | 8.4632 | 8.5513 | -0.64699 | -0.44556 | -0.89855 | 11.0338 | -32.9975 | 11.3317 | 36.4131 | 10.6092 | 0.0035189 | 0.00085589 | 0.26828 | 34.9474 | 21.8899 | 21.5327 | 21.505 | 21.3535 | 20.8774 | 20.4903 | 21.6575 | 21.7519 | 21.7955 | 21.7542 | 21.4993 | 21.0185 | 21.7433 | 627.5157 | 522.9895 | 396.0617 | 260.1311 | 230.2547 | 754.1378 | 421.1233 | 21.7196 | 24.4118 | 26.4479 | 25.6864 | 50.1607 | 52.6717 | 64.4546 | 88.9042 | 90.4349 | 559.8037 | 542.479 | 546.1212 | 514.3829 | 59.1382 | 24.1991 | 727.5161 | 22.155 | 21.3478 | 392.907 | 21.1951 | 21.1551 | 636.5449 | 23.5161 | 21.4982 | 850.8039 | 23.3737 | 21.6592 | 714.9056 | 640.7878 | 825.3661 | 832.8881 | 701.5112 |  | 721.2575 | 706.1573 | 791.2381 | 578.3459 | 619.8459 | 696.0967 |  | 337.087 |  |  | 449.7957 | 595.2665 | 638.8103 | [5 empty] | 21.2068 | 592.7436 | 22.1035 | 21.1345 | 445.9728 | 21.6031 | 20.9823 | 496.3971 | 592.027 | 619.7525 | 585.4081 | 801.1935 | 912.8585 | 469.2435 | 676.5681 | 728.1498 | 559.74 | 614.3599 | 742.2791 | 869.808 | 601.9659 | 717.1618 | 957.3395 | 1052.4072 | 976.8385 | 492.8352 | 595.1858 | 622.0972 | 510.9561 | 653.502 | 729.8522 | 1025.5032 | 1032.5805 | 549.8278 | 619.4133 | 605.6809 | 696.2654 | 68.434 | -0.0016009 | 17.7868 | 9.9715 | -27.4686 | 3.0834 |  |  | 3.6414 | 6.3633 | 6.3964 | -1.7594 | -1.6787 | -2.3839 | 8.3536 | 55.9907 | 75.1385 | 37.2091 | 77.2159 | 15.9582 | 55.88 | 28.5556
42843.4333 | 1097 | 42.5462 | 22.9107 | 22.1689 | 22.0923 | 21.8464 | 21.3769 | 21.4588 | 21.6155 | 21.6785 | 21.7028 | 21.6428 | 21.3186 | 21.0042 | 21.5468 | 21.2594 | 24.0351 | 26.8515 | 24.5088 | 50.3638 | 59.227 | 75.6046 | 87.9101 | 93.969 | 617.2422 | 23.5764 | 21.5572 | 631.4705 | 665.7611 | 632.8277 | 844.9801 | 22.9941 | 21.6928 | 743.0596 | 21.5115 | 21.8051 | 722.389 | 722.7576 |  | 454.9801 | 847.2907 | 796.2316 | 722.4995 |  | 509.1395 | 712.2771 | 661.3705 | 805.445 | 944.6495 | 1029.0641 | 1033.2113 | 35.2444 | 306.2847 | 63.6431 | 532.9802 | 36.2367 | 58.4942 | 48.4963 | 61.0712 | 61.5134 |  |  | 2.9828 | 8.6893 | 8.4258 | -0.45379 | -0.5783 | -0.54503 | 11.4083 | -33.495 | 11.3656 | 36.496 | 10.416 | 0.0035336 | 0.00079511 | 0.26875 | 34.9969 | 21.8979 | 21.5333 | 21.5167 | 21.357 | 20.8819 | 20.4952 | 21.6567 | 21.7616 | 21.8 | 21.7642 | 21.5009 | 21.0145 | 21.7515 | 574.1986 | 515.1319 | 419.6321 | 269.8458 | 222.9195 | 752.2702 | 421.0566 | 21.7224 | 24.4353 | 26.4812 | 25.7252 | 50.2254 | 52.7353 | 64.6917 | 88.9591 | 90.4778 | 560.0498 | 542.5301 | 546.0653 | 515.9416 | 71.9054 | 30.3836 | 726.8134 | 22.1605 | 21.3426 | 392.8203 | 21.1945 | 21.1499 | 637.5352 | 23.5206 | 21.5002 | 852.9521 | 23.3871 | 21.6628 | 715.4181 | 641.5763 | 826.5298 | 834.1512 | 703.2968 |  | 721.8198 | 705.2427 | 791.1409 | 578.5748 | 620.0496 | 695.9893 |  | 337.9264 |  |  | 450.0581 | 596.5212 | 639.8479 | [5 empty] | 21.2025 | 593.166 | 22.1095 | 21.1381 | 444.9112 | 21.6143 | 20.9818 | 496.6218 | 592.1321 | 619.6552 | 583.3423 | 801.2225 | 911.0964 | 469.547 | 676.2561 | 729.8893 | 559.7287 | 614.7079 | 737.5915 | 870.2059 | 602.2806 | 717.9913 | 962.1851 | 1052.9783 | 977.1422 | 493.0724 | 595.3568 | 622.8722 | 511.6678 | 654.4626 | 731.769 | 1027.1552 | 1033.3663 | 550.0023 | 620.0661 | 606.9661 | 697.9393 | 66.6111 | 0.0065661 | 17.7904 | 9.9697 | -27.3342 | 3.0834 |  |  | 3.6227 | 6.4487 | 6.3502 | -1.4737 | -1.9124 | -1.8566 | 8.4941 | 56.0823 | 75.1346 | 37.2413 | 82.4746 | 13.3268 | 55.6919 | 28.5515
42843.4333 | 1098 | 42.6131 | 22.9163 | 22.1704 | 22.094 | 21.8396 | 21.38 | 21.4652 | 21.6164 | 21.6807 | 21.7015 | 21.6459 | 21.3216 | 21.0082 | 21.5517 | 21.2568 | 24.0517 | 26.8791 | 24.5527 | 50.4488 | 59.2786 | 75.6944 | 87.9397 | 94.0069 | 618.637 | 23.5826 | 21.5531 | 632.8557 | 667.8104 | 634.4371 | 846.5467 | 22.9895 | 21.6879 | 747.3275 | 21.5441 | 21.7992 | 723.173 | 723.3161 |  | 451.6191 | 852.5037 | 797.9701 | 735.0302 |  | 510.008 | 712.5668 | 662.5961 | 816.9582 | 948.1888 | 1025.7827 | 1029.904 | 35.2355 | 306.243 | 62.7328 | 532.8447 | 36.1696 | 58.3663 | 48.3162 | 61.0598 | 61.5441 |  |  | 3.0906 | 8.5809 | 8.1978 | -0.38217 | -0.24054 | -0.21515 | 12.2797 | -33.7696 | 11.1477 | 36.7205 | 10.2318 | 0.003532 | 0.0007639 | 0.26941 | 35.0452 | 21.897 | 21.5369 | 21.5104 | 21.3619 | 20.8828 | 20.4919 | 21.6559 | 21.7663 | 21.8076 | 21.7632 | 21.5078 | 21.0179 | 21.7503 | 565.1082 | 497.2697 | 416.5896 | 281.741 | 229.475 | 751.1262 | 421.2443 | 21.7223 | 24.4622 | 26.5158 | 25.7659 | 50.2982 | 52.8091 | 64.9389 | 89.0111 | 90.525 | 560.3558 | 542.7801 | 546.6796 | 515.7298 | 77.3335 | 24.5675 | 725.562 | 22.1653 | 21.3415 | 393.3891 | 21.1994 | 21.1542 | 638.9763 | 23.5409 | 21.5031 | 854.527 | 23.4007 | 21.6675 | 715.7925 | 642.6131 | 829.1054 | 837.7578 | 706.5689 |  | 722.521 | 705.7204 | 791.28 | 578.7883 | 620.1879 | 696.2583 |  | 337.8946 |  |  | 450.7988 | 598.1155 | 641.6773 | [5 empty] | 21.2035 | 593.3312 | 22.1202 | 21.1389 | 442.3267 | 21.6255 | 20.9792 | 497.1003 | 592.444 | 620.0438 | 582.3908 | 799.3424 | 908.8526 | 470.5583 | 677.1065 | 731.707 | 560.4147 | 615.8981 | 735.4658 | 868.2538 | 602.9553 | 719.4262 | 962.6098 | 1054.3269 | 977.1069 | 493.4768 | 595.2954 | 623.5155 | 512.3539 | 655.3571 | 734.4231 | 1028.0917 | 1031.5086 | 550.3008 | 620.6094 | 607.3339 | 699.1128 | 69.3101 | -0.00018239 | 17.7947 | 9.9681 | -27.308 | 3.0834 |  |  | 3.6909 | 6.4093 | 6.2646 | -1.3526 | -1.2318 | -1.165 | 8.8014 | 56.1677 | 75.1633 | 37.2615 | 83.0783 | 13.7 | 55.5413 | 28.606
42843.4333 | 1099 | 42.6883 | 22.9182 | 22.1737 | 22.088 | 21.8388 | 21.3786 | 21.4623 | 21.6159 | 21.6798 | 21.6965 | 21.6464 | 21.3199 | 21.0128 | 21.5485 | 21.2599 | 24.079 | 26.9182 | 24.6092 | 50.5353 | 59.3517 | 75.8159 | 87.9768 | 94.0574 | 620.4888 | 23.5913 | 21.546 | 634.3878 | 668.8933 | 635.1711 | 846.5176 | 23.0085 | 21.6905 | 747.8368 | 21.692 | 21.798 | 724.2173 | 722.4936 |  | 445.0272 | 860.1497 | 793.7702 | 740.8014 |  | 510.354 | 713.1115 | 663.9993 | 825.7706 | 949.9853 | 1026.9929 | 1038.226 | 35.286 | 306.3328 | 63.2093 | 532.8589 | 36.0583 | 58.2167 | 48.127 | 61.031 | 61.5645 |  |  | 3.063 | 8.9107 | 8.9285 | 0.18952 | 0.11036 | -0.12513 | 12.1995 | -34.3118 | 11.4682 | 37.3944 | 10.1695 | 0.003601 | 0.00089696 | 0.26999 | 35.0966 | 21.8955 | 21.531 | 21.5103 | 21.3633 | 20.8691 | 20.4978 | 21.656 | 21.7628 | 21.8028 | 21.7632 | 21.5148 | 21.0141 | 21.7472 | 625.8025 | 537.6156 | 430.3765 | 284.3249 | 226.2113 | 750.8069 | 421.2729 | 21.7246 | 24.4854 | 26.5561 | 25.8079 | 50.3683 | 52.8811 | 65.1735 | 89.0659 | 90.564 | 560.6485 | 542.9804 | 547.0588 | 515.8365 | 74.0689 | 31.3455 | 725.8927 | 22.1675 | 21.3387 | 394.0119 | 21.1967 | 21.1556 | 641.0699 | 23.5515 | 21.4977 | 853.2588 | 23.4118 | 21.6506 | 715.7037 | 644.0841 | 831.0057 | 840.2446 | 707.9023 |  | 723.2547 | 708.5939 | 791.9779 | 579.3869 | 620.4085 | 696.9157 |  | 338.3858 |  |  | 452.2228 | 600.1516 | 643.5233 | [5 empty] | 21.2041 | 593.9366 | 22.1297 | 21.1468 | 443.0084 | 21.6204 | 20.9781 | 497.899 | 593.0816 | 620.9884 | 586.8779 | 796.2866 | 906.3033 | 472.4536 | 678.6089 | 732.4616 | 561.1704 | 616.982 | 741.0805 | 864.3361 | 604.9429 | 720.183 | 970.4992 | 1055.7149 | 975.4194 | 493.6469 | 595.2178 | 624.6342 | 512.3613 | 656.0712 | 734.7184 | 1029.4594 | 1032.6434 | 550.6127 | 621.7448 | 608.8286 | 699.3733 | 63.1118 | 0.00062518 | 17.797 | 9.9622 | -27.3492 | 3.0834 |  |  | 3.6759 | 6.5331 | 6.5396 | 0.95278 | 0.83476 | -0.88888 | 8.7768 | 56.3154 | 75.2939 | 37.2867 | 76.2212 | 12.1735 | 55.6446 | 28.6496
42843.4333 | 1100 | 42.7663 | 22.9271 | 22.1756 | 22.0924 | 21.844 | 21.3797 | 21.4718 | 21.6161 | 21.6784 | 21.6977 | 21.6435 | 21.3194 | 21.0093 | 21.5481 | 21.2658 | 24.1147 | 26.9529 | 24.6621 | 50.6253 | 59.4143 | 75.9676 | 88.0084 | 94.1059 | 620.1657 | 23.6048 | 21.5429 | 634.5684 | 669.1491 | 634.9861 | 847.2583 | 23.0206 | 21.6941 | 746.7813 | 21.7943 | 21.8001 | 725.4563 | 720.6721 |  | 444.1181 | 866.8239 | 789.7644 | 735.5056 |  | 509.9518 | 713.0636 | 668.6594 | 823.7011 | 944.9683 | 1025.1468 | 1034.4779 | 35.7552 | 306.42 | 64.7529 | 533.0204 | 35.9984 | 58.0555 | 47.9447 | 61.0308 | 61.6177 |  |  | 3.0787 | 8.8726 | 8.3398 | 0.06073 | -0.015811 | 0.1456 | 12.8711 | -34.526 | 11.6509 | 37.7019 | 10.3931 | 0.0035353 | 0.00080004 | 0.27047 | 35.1473 | 21.8981 | 21.536 | 21.5063 | 21.3555 | 20.87 | 20.4934 | 21.6511 | 21.751 | 21.7984 | 21.7573 | 21.5041 | 21.0128 | 21.7486 | 605.8755 | 553.813 | 439.8402 | 295.7742 | 246.0599 | 749.973 | 421.5339 | 21.726 | 24.5002 | 26.5801 | 25.8294 | 50.4241 | 52.9343 | 65.3732 | 89.1078 | 90.5879 | 560.9266 | 543.1563 | 547.0992 | 516.0686 | 62.0687 | 25.0451 | 728.3681 | 22.1767 | 21.3398 | 395.52 | 21.1935 | 21.1481 | 641.7109 | 23.5594 | 21.4921 | 855.1591 | 23.4188 | 21.6497 | 715.7141 | 644.7322 | 836.7179 | 847.7162 | 705.7498 |  | 723.6664 | 710.3754 | 792.6993 | 579.1594 | 620.6065 | 697.2234 |  | 338.5198 |  |  | 453.1602 | 600.8863 | 644.2089 | [5 empty] | 21.2051 | 594.3429 | 22.1324 | 21.1468 | 446.0214 | 21.6312 | 20.9767 | 498.8531 | 593.2198 | 621.4673 | 600.4144 | 795.942 | 904.3302 | 473.7345 | 680.1587 | 732.1379 | 561.8119 | 616.9982 | 748.9498 | 862.6379 | 607.5149 | 720.1559 | 977.6272 | 1056.9399 | 975.5161 | 494.0119 | 595.6965 | 625.5061 | 512.6566 | 656.7574 | 733.4655 | 1030.1466 | 1034.1339 | 550.7091 | 622.2351 | 609.164 | 699.2071 | 64.2784 | 0.00045665 | 17.7996 | 9.9402 | -27.3654 | 3.0834 |  |  | 3.6849 | 6.519 | 6.3202 | 0.53933 | -0.31574 | 0.95816 | 9.0087 | 56.4791 | 75.4624 | 37.3306 | 78.1398 | 11.1708 | 56.1054 | 28.6875
42843.4333 | 1101 | 42.8332 | 22.9407 | 22.1761 | 22.0767 | 21.8377 | 21.3702 | 21.4697 | 21.6159 | 21.6772 | 21.702 | 21.6375 | 21.3123 | 21.004 | 21.5422 | 21.256 | 24.1252 | 26.9888 | 24.7234 | 50.7206 | 59.4697 | 76.12 | 88.0454 | 94.1513 | 618.2061 | 23.6148 | 21.5484 | 633.6566 | 669.2561 | 634.5004 | 847.983 | 23.0301 | 21.6862 | 746.7276 | 21.8029 | 21.8004 | 726.0061 | 718.7385 |  | 444.5467 | 859.786 | 787.8795 | 718.278 |  | 510.8564 | 713.7569 | 670.0314 | 820.0365 | 938.9944 | 1024.3896 | 1044.6335 | 36.1975 | 306.4771 | 66.362 | 533.0808 | 35.9525 | 57.8847 | 47.7463 | 61.02 | 61.6671 |  |  | 3.2312 | 9.24 | 8.9752 | -1.103 | -0.95154 | -0.96887 | 10.4411 | -32.6289 | 11.1868 | 36.3662 | 10.3153 | 0.0035879 | 0.00081975 | 0.27107 | 35.2052 | 21.9264 | 21.5402 | 21.5146 | 21.3642 | 20.8812 | 20.5064 | 21.6592 | 21.7711 | 21.8122 | 21.7717 | 21.515 | 21.0204 | 21.7528 | 558.9104 | 572.7572 | 455.6419 | 290.1979 | 239.4523 | 747.8862 | 421.5117 | 21.7252 | 24.5167 | 26.6072 | 25.8815 | 50.4988 | 53.0131 | 65.575 | 89.1571 | 90.6283 | 561.2549 | 543.4841 | 547.3963 | 515.8367 | 61.2382 | 30.7201 | 731.132 | 22.1925 | 21.3436 | 397.3806 | 21.2 | 21.1568 | 640.8833 | 23.5715 | 21.5019 | 854.907 | 23.4422 | 21.6599 | 716.1515 | 644.7224 | 841.5339 | 852.5031 | 702.5164 |  | 723.9043 | 711.6937 | 793.5319 | 578.6369 | 620.744 | 697.6032 |  | 338.93 |  |  | 452.8871 | 600.376 | 643.3823 | [5 empty] | 21.1897 | 594.4137 | 22.1361 | 21.1383 | 447.8665 | 21.6344 | 20.9717 | 499.5342 | 593.6132 | 621.5354 | 605.8783 | 798.86 | 906.1034 | 474.263 | 680.7014 | 732.1464 | 562.3798 | 617.0862 | 750.7108 | 863.8297 | 608.7285 | 720.5116 | 985.7584 | 1058.8283 | 977.5265 | 494.2817 | 595.6988 | 625.6864 | 513.4016 | 657.1616 | 732.6918 | 1032.2952 | 1033.7369 | 550.8564 | 621.7624 | 609.8296 | 699.8856 | 64.4688 | -0.00041411 | 17.8054 | 9.9326 | -27.3297 | 3.0834 |  |  | 3.7741 | 6.6549 | 6.5588 | -2.2993 | -2.4487 | -2.4709 | 8.1115 | 56.629 | 75.6778 | 37.3712 | 82.621 | 9.4109 | 56.7235 | 28.7463
42843.4333 | 1102 | 42.9106 | 22.9459 | 22.1746 | 22.0882 | 21.8356 | 21.3721 | 21.4735 | 21.6179 | 21.6822 | 21.6992 | 21.6427 | 21.3093 | 21.0115 | 21.5466 | 21.2695 | 24.1509 | 27.0199 | 24.7768 | 50.8195 | 59.532 | 76.2711 | 88.0854 | 94.1973 | 617.7542 | 23.6194 | 21.5501 | 633.5466 | 669.3769 | 634.5495 | 848.2831 | 23.042 | 21.697 | 745.4872 | 21.7942 | 21.7984 | 725.6943 | 716.6248 |  | 445.3448 | 844.6393 | 785.5037 | 713.6075 |  | 511.1168 | 714.5055 | 669.8608 | 816.0695 | 939.0604 | 1025.5867 | 1039.0351 | 36.4685 | 306.3901 | 66.4577 | 532.9626 | 35.9181 | 57.7319 | 47.5633 | 60.9775 | 61.7157 |  |  | 2.8901 | 8.7189 | 8.918 | -0.54053 | -0.7531 | -0.93601 | 11.2184 | -30.6976 | 11.0124 | 35.7758 | 10.3141 | 0.0035731 | 0.00084439 | 0.27168 | 35.2468 | 21.9173 | 21.5332 | 21.5096 | 21.3552 | 20.8769 | 20.4954 | 21.6499 | 21.7679 | 21.801 | 21.7665 | 21.507 | 21.0207 | 21.7477 | 540.3836 | 573.3347 | 468.3702 | 290.3544 | 244.4445 | 746.0028 | 421.7669 | 21.7274 | 24.5451 | 26.6401 | 25.9198 | 50.5669 | 53.0818 | 65.7711 | 89.207 | 90.6623 | 561.4048 | 543.4616 | 547.308 | 515.7829 | 82.7842 | 25.715 | 733.7185 | 22.1979 | 21.3446 | 397.967 | 21.2105 | 21.1572 | 640.0737 | 23.5882 | 21.4925 | 854.9762 | 23.4553 | 21.6563 | 717.686 | 644.7192 | 845.9029 | 856.4865 | 701.3268 |  | 724.2089 | 713.6708 | 794.5763 | 578.807 | 620.9688 | 697.9566 |  | 339.8424 |  |  | 453.7225 | 599.8957 | 642.3374 | [5 empty] | 21.2012 | 594.9903 | 22.1481 | 21.1357 | 447.5382 | 21.6363 | 20.9694 | 499.5966 | 594.607 | 621.6245 | 609.6005 | 799.6776 | 907.3572 | 474.6085 | 681.3253 | 732.4943 | 562.9974 | 617.9911 | 755.5791 | 864.0061 | 608.305 | 721.0075 | 990.2882 | 1061.0821 | 978.4134 | 494.7247 | 595.446 | 625.41 | 513.9047 | 656.8032 | 732.7614 | 1038.2492 | 1033.9017 | 551.0936 | 621.5725 | 611.7548 | 699.406 | 65.9772 | -0.00032983 | 17.8082 | 9.9298 | -27.4099 | 3.0834 |  |  | 3.5694 | 6.467 | 6.5404 | -1.6102 | -2.1795 | -2.4298 | 8.4119 | 56.739 | 75.9398 | 37.4091 | 84.0168 | 8.0444 | 56.7741 | 28.7717
42843.4333 | 1103 | 42.9837 | 22.9551 | 22.1678 | 22.0931 | 21.8337 | 21.3743 | 21.4747 | 21.6208 | 21.6782 | 21.6897 | 21.6378 | 21.3148 | 21.005 | 21.5492 | 21.2637 | 24.1772 | 27.0534 | 24.8345 | 50.9133 | 59.6036 | 76.4103 | 88.1002 | 94.2448 | 618.8197 | 23.6344 | 21.5442 | 634.4549 | 668.7236 | 635.3877 | 847.8825 | 23.0501 | 21.6892 | 742.9096 | 21.8274 | 21.7929 | 726.0293 | 715.6896 |  | 446.1839 | 830.3233 | 780.398 | 725.3909 |  | 510.3109 | 714.731 | 669.1218 | 816.2238 | 943.5271 | 1026.8979 | 1030.8063 | 36.672 | 306.2517 | 66.4893 | 532.9408 | 35.8398 | 57.6418 | 47.3723 | 60.9508 | 61.7722 |  |  | 2.7778 | 8.4968 | 8.7649 | -0.54316 | -0.1722 | 0.14429 | 11.4892 | -29.7028 | 11.847 | 37.7836 | 10.4262 | 0.0036437 | 0.00091175 | 0.27218 | 35.3008 | 21.9186 | 21.5362 | 21.5066 | 21.3575 | 20.8775 | 20.4959 | 21.655 | 21.7646 | 21.8002 | 21.7691 | 21.5064 | 21.0209 | 21.7482 | 588.3795 | 579.8897 | 460.5034 | 285.5011 | 228.3692 | 745.3012 | 421.9851 | 21.7308 | 24.567 | 26.6813 | 25.966 | 50.6399 | 53.151 | 65.9416 | 89.2593 | 90.6958 | 561.529 | 543.7715 | 547.6224 | 516.0516 | 72.8225 | 29.7305 | 735.6945 | 22.2058 | 21.3517 | 398.8707 | 21.2082 | 21.1539 | 640.8303 | 23.5958 | 21.5001 | 853.186 | 23.4725 | 21.6573 | 718.4432 | 644.3822 | 846.5771 | 855.943 | 703.2136 |  | 724.6659 | 714.1497 | 795.5117 | 579.0043 | 621.1812 | 698.2884 |  | 340.0423 |  |  | 454.649 | 600.3413 | 642.4482 | [5 empty] | 21.2035 | 595.3215 | 22.1561 | 21.1375 | 444.3134 | 21.6477 | 20.9854 | 500.0487 | 595.4364 | 621.8784 | 614.929 | 802.8786 | 908.1935 | 474.4118 | 681.6463 | 732.3351 | 563.3295 | 618.9358 | 760.4138 | 867.936 | 608.5843 | 721.4504 | 990.1216 | 1061.5528 | 979.1527 | 494.5373 | 595.5557 | 625.9626 | 514.1376 | 656.1027 | 732.0298 | 1032.3141 | 1032.5332 | 551.4817 | 622.177 | 613.3598 | 698.8356 | 64.2808 | 0.00056901 | 17.8134 | 9.9279 | -27.407 | 3.0833 |  |  | 3.501 | 6.3848 | 6.4847 | -1.6143 | -1.0427 | 0.95448 | 8.5171 | 56.8022 | 76.2111 | 37.444 | 78.4377 | 8.9593 | 56.5318 | 28.7841
42843.4333 | 1104 | 43.0657 | 22.9607 | 22.1731 | 22.0936 | 21.8453 | 21.3827 | 21.4828 | 21.6166 | 21.6774 | 21.6977 | 21.6432 | 21.3225 | 21.0063 | 21.5494 | 21.2737 | 24.2079 | 27.086 | 24.8949 | 51.0129 | 59.6669 | 76.5374 | 88.1189 | 94.31 | 617.8946 | 23.6569 | 21.5485 | 634.1629 | 668.9137 | 635.3519 | 844.6085 | 23.0572 | 21.6841 | 741.852 | 21.7866 | 21.7902 | 726.8405 | 714.3093 |  | 447.424 | 833.9131 | 777.281 | 729.7124 |  | 510.6524 | 714.8062 | 669.0411 | 817.1399 | 941.2855 | 1028.319 | 1039.5003 | 36.7785 | 306.2647 | 66.7852 | 532.9903 | 35.7597 | 57.5428 | 47.1804 | 60.9163 | 61.806 |  |  | 3.178 | 8.9935 | 8.8083 | -0.63384 | -0.79252 | -0.50757 | 11.825 | -28.6106 | 11.7297 | 36.6488 | 10.3873 | 0.003762 | 0.00086739 | 0.2728 | 35.3567 | 21.929 | 21.5364 | 21.5164 | 21.3581 | 20.8778 | 20.4999 | 21.6596 | 21.7681 | 21.8039 | 21.765 | 21.5097 | 21.024 | 21.7548 | 583.0437 | 569.1916 | 449.2614 | 288.7161 | 232.6889 | 744.3578 | 422.2478 | 21.7355 | 24.5967 | 26.7144 | 26.0083 | 50.706 | 53.2188 | 66.1094 | 89.3097 | 90.73 | 561.6909 | 544.3092 | 548.3823 | 516.7428 | 70.1273 | 30.0915 | 737.1321 | 22.2219 | 21.3528 | 401.2261 | 21.2158 | 21.1506 | 641.0673 | 23.6146 | 21.4979 | 849.038 | 23.4868 | 21.656 | 717.1728 | 644.2655 | 843.2376 | 851.3861 | 703.5929 |  | 725.0813 | 713.4376 | 796.2799 | 579.1379 | 621.3669 | 698.6406 |  | 339.9098 |  |  | 455.3474 | 601.0878 | 642.522 | [5 empty] | 21.2043 | 595.5933 | 22.1722 | 21.139 | 442.3086 | 21.6621 | 20.9749 | 500.4504 | 596.2081 | 622.3559 | 632.5271 | 805.3325 | 909.247 | 475.4451 | 681.7678 | 732.6083 | 563.5973 | 619.3008 | 774.8578 | 868.4232 | 610.2703 | 721.0441 | 982.2903 | 1061.2996 | 979.4351 | 494.5627 | 596.0745 | 626.7494 | 514.5553 | 656.0454 | 731.2697 | 1027.6208 | 1034.1448 | 551.8428 | 623.4842 | 613.5623 | 697.9476 | 62.9564 | -0.00022449 | 17.8196 | 9.9264 | -27.4236 | 3.0833 |  |  | 3.7446 | 6.569 | 6.501 | -1.7439 | -2.2382 | -1.7911 | 8.6454 | 56.8968 | 76.465 | 37.4756 | 78.7 | 10.2577 | 56.6181 | 28.7907
42843.4333 | 1105 | 43.1345 | 22.9647 | 22.175 | 22.0921 | 21.8373 | 21.3732 | 21.4903 | 21.6145 | 21.6802 | 21.6982 | 21.6444 | 21.3211 | 21.0098 | 21.5406 | 21.2748 | 24.2303 | 27.1244 | 24.9521 | 51.0949 | 59.7178 | 76.669 | 88.1349 | 94.352 | 616.3014 | 23.672 | 21.5464 | 633.471 | 669.7216 | 634.7176 | 841.563 | 23.0772 | 21.6843 | 742.2095 | 21.6841 | 21.7994 | 727.6555 | 712.0983 |  | 449.479 | 829.8317 | 777.4539 | 731.4191 |  | 512.0091 | 715.0733 | 669.1782 | 812.381 | 934.2281 | 1026.5034 | 1051.6033 | 36.8409 | 306.1728 | 67.9662 | 533.1373 | 35.71 | 57.4381 | 46.9985 | 60.8749 | 61.8414 |  |  | 3.3337 | 8.9679 | 9.1993 | -0.34405 | -0.15578 | -0.31635 | 9.4219 | -27.6572 | 11.1611 | 37.1705 | 10.3519 | 0.0035632 | 0.00088054 | 0.27343 | 35.3985 | 21.9213 | 21.5279 | 21.5132 | 21.3565 | 20.8772 | 20.4986 | 21.6547 | 21.7659 | 21.8022 | 21.7651 | 21.5018 | 21.0259 | 21.7495 | 576.9576 | 571.8279 | 435.6191 | 282.579 | 232.2125 | 743.3648 | 422.5903 | 21.7513 | 24.6273 | 26.7529 | 26.0566 | 50.7761 | 53.2911 | 66.3081 | 89.3608 | 90.7782 | 561.9694 | 544.8958 | 549.2518 | 517.3981 | 74.2697 | 24.9171 | 737.7431 | 22.2238 | 21.3423 | 404.9122 | 21.2162 | 21.1535 | 640.13 | 23.6151 | 21.4984 | 846.9904 | 23.4878 | 21.6576 | 715.757 | 644.5819 | 841.9691 | 850.3231 | 701.7874 |  | 725.3573 | 713.7816 | 797.1732 | 580.2121 | 621.5963 | 698.7841 |  | 339.9819 |  |  | 455.0755 | 601.3254 | 642.0173 | [5 empty] | 21.2065 | 595.817 | 22.1736 | 21.1471 | 444.3895 | 21.6755 | 20.9791 | 500.7698 | 596.4802 | 622.9418 | 642.9987 | 812.2185 | 908.3293 | 476.9099 | 680.7675 | 732.521 | 564.0644 | 618.9569 | 786.5447 | 870.2223 | 611.0348 | 720.0232 | 975.6978 | 1059.2331 | 980.8941 | 495.0541 | 597.3291 | 626.7823 | 515.3139 | 656.3947 | 729.9075 | 1021.1987 | 1030.9204 | 552.1789 | 624.1012 | 614.8347 | 697.9071 | 63.0066 | 0.00066031 | 17.8237 | 9.9258 | -27.4587 | 3.0834 |  |  | 3.8339 | 6.5605 | 6.6446 | -1.285 | -0.99158 | -1.4131 | 7.7117 | 57.0169 | 76.7284 | 37.4894 | 79.0291 | 11.8377 | 56.7784 | 28.817
42843.4333 | 1106 | 43.2065 | 22.9711 | 22.1756 | 22.0907 | 21.8365 | 21.3734 | 21.4872 | 21.6143 | 21.6806 | 21.6989 | 21.6384 | 21.321 | 21.0069 | 21.5387 | 21.2811 | 24.2486 | 27.1593 | 25.0075 | 51.1831 | 59.7831 | 76.7853 | 88.1518 | 94.3968 | 616.7473 | 23.6825 | 21.5541 | 633.1584 | 671.2468 | 634.3895 | 840.4857 | 23.0915 | 21.6869 | 743.7796 | 21.5226 | 21.8027 | 728.4473 | 710.4895 |  | 450.3267 | 824.1917 | 776.066 | 729.8244 |  | 513.7478 | 715.2429 | 669.8247 | 815.3537 | 941.5967 | 1027.6639 | 1048.5596 | 37.2809 | 306.0506 | 69.392 | 533.2699 | 35.6312 | 57.2989 | 46.8045 | 60.8474 | 61.852 |  |  | 3.1924 | 8.7898 | 8.642 | -0.18635 | 0.28055 | 0.22446 | 10.1138 | -27.3693 | 12.374 | 39.4359 | 10.3868 | 0.003532 | 0.00080168 | 0.27404 | 35.4527 | 21.9257 | 21.5315 | 21.5159 | 21.356 | 20.8761 | 20.4995 | 21.6554 | 21.7705 | 21.8014 | 21.7643 | 21.5114 | 21.019 | 21.7462 | 621.6123 | 574.8709 | 421.2054 | 280.7576 | 240.5542 | 742.6494 | 422.4617 | 21.7426 | 24.6383 | 26.7812 | 26.0845 | 50.8428 | 53.3555 | 66.5176 | 89.4087 | 90.815 | 562.2415 | 545.4788 | 550.1361 | 516.4847 | 76.9216 | 29.7242 | 738.816 | 22.2216 | 21.3331 | 407.5616 | 21.2201 | 21.1483 | 639.284 | 23.6225 | 21.4972 | 845.6999 | 23.5091 | 21.6558 | 715.0289 | 644.9848 | 841.2394 | 849.1243 | 700.7985 |  | 725.5415 | 714.4217 | 798.0621 | 581.387 | 621.8288 | 698.9219 |  | 340.2721 |  |  | 454.5354 | 600.7025 | 641.7048 | [5 empty] | 21.2029 | 596.3244 | 22.1817 | 21.1394 | 445.4625 | 21.6744 | 20.9747 | 501.3017 | 596.6524 | 623.2099 | 648.9841 | 814.1437 | 908.1663 | 477.5724 | 679.7271 | 733.0062 | 564.6232 | 618.4052 | 788.848 | 870.4561 | 611.76 | 719.8067 | 975.5765 | 1057.3299 | 978.4708 | 495.4554 | 598.4721 | 626.2714 | 515.9917 | 656.7641 | 729.5649 | 1019.9692 | 1029.3126 | 552.4897 | 624.3754 | 615.8557 | 697.5629 | 63.8844 | 0.00084989 | 17.8296 | 9.9254 | -27.4211 | 3.0833 |  |  | 3.7511 | 6.4956 | 6.4408 | -0.94578 | 1.3313 | 1.1908 | 7.9934 | 57.0911 | 76.9828 | 37.501 | 73.8177 | 13.4151 | 57.0249 | 28.8859
42843.4333 | 1107 | 43.2757 | 22.9776 | 22.1747 | 22.0835 | 21.8363 | 21.3716 | 21.4859 | 21.6092 | 21.6753 | 21.6958 | 21.6365 | 21.315 | 21.0082 | 21.5424 | 21.2774 | 24.276 | 27.1937 | 25.0661 | 51.2783 | 59.8461 | 76.9191 | 88.1721 | 94.4516 | 617.242 | 23.6914 | 21.5509 | 632.9367 | 672.1614 | 634.709 | 838.6387 | 23.1086 | 21.6907 | 743.9803 | 21.3737 | 21.7997 | 728.8686 | 709.2892 |  | 450.7523 | 831.5192 | 773.9547 | 724.1047 |  | 514.3909 | 715.5268 | 669.5419 | 821.6705 | 947.8577 | 1028.8824 | 1050.5613 | 37.5717 | 306.1731 | 70.9165 | 533.4137 | 35.5839 | 57.2068 | 46.6108 | 60.8026 | 61.8391 |  |  | 3.0249 | 8.6788 | 8.4777 | -0.30594 | -0.53428 | -0.36366 | 10.5272 | -27.2024 | 11.9605 | 38.6246 | 10.3868 | 0.0034876 | 0.00075404 | 0.27459 | 35.4979 | 21.9376 | 21.5323 | 21.5075 | 21.3523 | 20.8727 | 20.5028 | 21.65 | 21.7626 | 21.7895 | 21.7563 | 21.5097 | 21.022 | 21.7471 | 615.1518 | 593.9382 | 423.2937 | 299.9848 | 251.3915 | 742.6941 | 422.7009 | 21.7421 | 24.6635 | 26.814 | 26.129 | 50.9116 | 53.428 | 66.7129 | 89.4595 | 90.8591 | 562.3464 | 545.8742 | 550.556 | 515.8077 | 85.1649 | 27.1111 | 740.805 | 22.2386 | 21.3461 | 408.0634 | 21.2316 | 21.1466 | 638.6122 | 23.6461 | 21.503 | 843.3253 | 23.5287 | 21.6602 | 714.8613 | 645.2599 | 840.2252 | 847.8392 | 699.8186 |  | 725.6834 | 713.9322 | 798.6777 | 581.5779 | 622.0108 | 699.1044 |  | 340.4714 |  |  | 453.8235 | 599.2153 | 641.4266 | [5 empty] | 21.1965 | 596.7086 | 22.1899 | 21.1317 | 446.2458 | 21.6788 | 20.9709 | 501.8012 | 596.9609 | 623.1334 | 658.0494 | 813.1012 | 907.9234 | 478.2172 | 679.1077 | 733.3408 | 565.1834 | 618.292 | 798.3772 | 869.7944 | 611.511 | 719.1359 | 978.0995 | 1056.7308 | 976.7496 | 495.5689 | 599.5689 | 625.8352 | 516.1846 | 657.0673 | 729.3059 | 1020.1037 | 1032.4406 | 552.8664 | 624.2988 | 617.6758 | 697.0883 | 64.9012 | -0.00050542 | 17.8381 | 9.9271 | -27.3615 | 3.0834 |  |  | 3.652 | 6.4554 | 6.3802 | -1.212 | -1.8381 | -1.5164 | 8.1589 | 57.1544 | 77.1853 | 37.5303 | 74.5511 | 13.2279 | 57.2915 | 28.9215
42843.4333 | 1108 | 43.3493 | 22.9805 | 22.1689 | 22.0781 | 21.8371 | 21.3782 | 21.4892 | 21.6071 | 21.6791 | 21.6997 | 21.6354 | 21.3139 | 21.0104 | 21.541 | 21.2749 | 24.296 | 27.2207 | 25.1213 | 51.3557 | 59.9022 | 77.0498 | 88.1833 | 94.5062 | 617.7706 | 23.7029 | 21.5499 | 632.9243 | 672.0035 | 635.1357 | 836.8665 | 23.1176 | 21.6822 | 742.1195 | 21.256 | 21.7912 | 729.1073 | 708.2912 |  | 448.5983 | 828.7418 | 773.5386 | 727.6005 |  | 514.6856 | 715.175 | 667.61 | 831.0169 | 952.9152 | 1029.4557 | 1045.2631 | 38.1424 | 306.3238 | 71.5087 | 533.6536 | 35.6006 | 57.1274 | 46.4316 | 60.7512 | 61.9023 |  |  | 3.0051 | 9.0685 | 9.2735 | -0.27571 | -0.17418 | -0.30452 | 12.0674 | -26.8305 | 12.238 | 38.5907 | 10.3038 | 0.0035665 | 0.00075568 | 0.27508 | 35.5547 | 21.9441 | 21.5411 | 21.5146 | 21.3577 | 20.8736 | 20.508 | 21.6563 | 21.7639 | 21.7995 | 21.7661 | 21.5096 | 21.0243 | 21.7569 | 622.1364 | 561.2901 | 429.2265 | 316.5252 | 252.7416 | 743.2984 | 423.1549 | 21.754 | 24.6845 | 26.8525 | 26.1762 | 50.978 | 53.4953 | 66.8974 | 89.5133 | 90.9043 | 562.369 | 545.8999 | 550.3836 | 517.8548 | 76.61 | 33.3445 | 741.901 | 22.2444 | 21.3405 | 408.8293 | 21.228 | 21.148 | 638.4712 | 23.6598 | 21.5055 | 842.5092 | 23.5437 | 21.6579 | 715.068 | 645.3743 | 839.2074 | 847.4352 | 699.9927 |  | 725.8687 | 713.9776 | 799.4235 | 581.6553 | 622.2077 | 699.3332 |  | 340.5493 |  |  | 452.9107 | 597.6713 | 641.3467 | [5 empty] | 21.198 | 596.9563 | 22.1989 | 21.1276 | 446.7699 | 21.6828 | 20.971 | 502.5889 | 597.2431 | 622.9727 | 666.6175 | 817.3095 | 909.5259 | 478.3498 | 676.9981 | 733.0371 | 565.6277 | 618.7246 | 808.9118 | 871.7497 | 609.9643 | 717.5759 | 979.0258 | 1055.8712 | 977.3373 | 495.9604 | 600.2873 | 625.6201 | 516.3452 | 657.3009 | 729.2085 | 1024.5671 | 1033.1199 | 553.3252 | 624.1785 | 619.6711 | 696.6796 | 63.9156 | -2.0874e-05 | 17.8456 | 9.9283 | -27.4772 | 3.0833 |  |  | 3.6409 | 6.5976 | 6.6717 | -1.1504 | -1.0497 | -1.388 | 8.7374 | 57.1965 | 77.4132 | 37.5657 | 73.986 | 12.6539 | 57.2556 | 28.8683
42843.4333 | 1109 | 43.419 | 22.9851 | 22.1743 | 22.0837 | 21.8349 | 21.3735 | 21.492 | 21.6112 | 21.6764 | 21.7011 | 21.634 | 21.3194 | 21.0061 | 21.5419 | 21.2778 | 24.3239 | 27.2626 | 25.1765 | 51.4425 | 59.9623 | 77.1659 | 88.1997 | 94.5583 | 617.8601 | 23.7142 | 21.548 | 632.9949 | 671.874 | 634.8873 | 837.6972 | 23.1209 | 21.6837 | 741.4003 | 21.1555 | 21.7928 | 729.7739 | 707.863 |  | 449.3731 | 821.4288 | 773.1935 | 728.169 |  | 514.776 | 714.9885 | 665.1151 | 834.2013 | 953.1251 | 1033.5955 | 1056.1822 | 38.3283 | 306.4542 | 72.1801 | 533.9159 | 35.5405 | 57.0504 | 46.2381 | 60.701 | 61.9649 |  |  | 3.0958 | 8.8772 | 8.9634 | -0.44197 | 0.13401 | -0.44843 | 10.7479 | -25.0123 | 12.3285 | 39.7303 | 10.3742 | 0.0034449 | 0.00078854 | 0.27573 | 35.594 | 21.9327 | 21.5284 | 21.5071 | 21.3522 | 20.8677 | 20.497 | 21.6501 | 21.76 | 21.7901 | 21.7552 | 21.4936 | 21.0161 | 21.7432 | 608.151 | 557.8797 | 434.0082 | 323.441 | 257.9876 | 743.1926 | 423.6209 | 21.7578 | 24.7057 | 26.8858 | 26.2133 | 51.0432 | 53.5595 | 67.0731 | 89.5664 | 90.9463 | 562.4644 | 545.51 | 549.5684 | 519.7361 | 70.8703 | 27.1331 | 742.7103 | 22.2519 | 21.3402 | 409.526 | 21.2338 | 21.1512 | 638.7539 | 23.6727 | 21.505 | 843.5602 | 23.5614 | 21.659 | 714.8124 | 645.5721 | 842.2243 | 851.9216 | 701.0013 |  | 726.1345 | 713.5527 | 800.228 | 581.1673 | 622.3713 | 699.6318 |  | 340.9614 |  |  | 452.0792 | 596.8439 | 641.7216 | [5 empty] | 21.1973 | 596.9247 | 22.2105 | 21.1375 | 446.7474 | 21.6906 | 20.9748 | 503.3339 | 597.1797 | 623.153 | 682.1255 | 822.1041 | 910.0682 | 477.8761 | 674.857 | 732.6622 | 565.6471 | 618.9899 | 819.3432 | 873.3475 | 608.291 | 716.3301 | 981.2339 | 1057.3301 | 977.036 | 496.4754 | 600.5302 | 625.7383 | 516.7286 | 657.6093 | 728.875 | 1027.6364 | 1031.2603 | 553.787 | 624.2379 | 621.3189 | 696.5099 | 65.2909 | 0.003069 | 17.8546 | 9.9323 | -27.4986 | 3.0833 |  |  | 3.6949 | 6.527 | 6.5586 | -1.4564 | 0.92222 | -1.687 | 8.259 | 57.236 | 77.6728 | 37.6104 | 75.503 | 12.2101 | 57.4106 | 28.8313
42843.4333 | 1110 | 43.4939 | 22.9921 | 22.1663 | 22.0851 | 21.8351 | 21.3706 | 21.5022 | 21.6041 | 21.6766 | 21.6928 | 21.6319 | 21.3104 | 21.0062 | 21.5401 | 21.2752 | 24.35 | 27.2987 | 25.2354 | 51.5243 | 60.0259 | 77.2775 | 88.223 | 94.6052 | 617.2679 | 23.7279 | 21.5449 | 632.5968 | 671.7624 | 634.4039 | 836.728 | 23.1387 | 21.6817 | 740.5878 | 21.1211 | 21.7875 | 730.2566 | 707.2948 |  | 447.8875 | 820.2753 | 774.7761 | 726.1231 |  | 515.4023 | 714.7175 | 664.6251 | 830.1004 | 949.3324 | 1029.3117 | 1055.6405 | 38.293 | 306.5512 | 73.5007 | 534.2789 | 35.4295 | 56.9741 | 46.0642 | 60.6581 | 62.0144 |  |  | 3.1346 | 8.3969 | 8.621 | -0.29411 | -0.18338 | 0.056234 | 9.8063 | -24.185 | 12.1477 | 38.5617 | 10.2913 | 0.0035139 | 0.00077868 | 0.27632 | 35.6414 | 21.9403 | 21.5282 | 21.506 | 21.3527 | 20.8687 | 20.4917 | 21.6506 | 21.7558 | 21.7924 | 21.752 | 21.4977 | 21.0148 | 21.7458 | 597.1909 | 547.6888 | 435.244 | 318.2568 | 260.9322 | 742.5241 | 423.6835 | 21.7634 | 24.7319 | 26.916 | 26.259 | 51.1115 | 53.6282 | 67.2765 | 89.6278 | 90.9921 | 562.6934 | 544.8452 | 548.9156 | 519.8482 | 71.6262 | 32.7899 | 742.8766 | 22.2639 | 21.339 | 410.2123 | 21.2369 | 21.149 | 638.5926 | 23.6777 | 21.4986 | 842.41 | 23.5663 | 21.6531 | 715.3637 | 646.2554 | 849.3898 | 862.9654 | 701.4608 |  | 726.3591 | 713.8378 | 800.9578 | 581.1706 | 622.5533 | 699.9603 |  | 341.4592 |  |  | 451.1991 | 596.6239 | 642.2034 | [5 empty] | 21.1917 | 597.3088 | 22.2158 | 21.1367 | 447.1922 | 21.6932 | 20.9707 | 503.7466 | 596.8273 | 623.2135 | 695.9129 | 826.7143 | 909.0297 | 477.6032 | 673.7482 | 732.1249 | 565.4611 | 618.7551 | 826.9252 | 874.9569 | 607.2525 | 715.7541 | 985.6348 | 1059.4859 | 976.1661 | 496.6595 | 600.6104 | 626.0516 | 516.8825 | 658.2559 | 728.2938 | 1033.0538 | 1031.9079 | 554.0274 | 624.4222 | 622.8534 | 697.4168 | 66.0691 | -0.00064584 | 17.8663 | 9.9434 | -27.4814 | 3.0833 |  |  | 3.717 | 6.3471 | 6.4312 | -1.1879 | -1.077 | 0.59642 | 7.8759 | 57.2804 | 77.89 | 37.6451 | 76.4875 | 12.0845 | 57.5914 | 28.8648
42843.434 | 1111 | 43.5864 | 23.0126 | 22.1796 | 22.1001 | 21.8407 | 21.3828 | 21.5127 | 21.6231 | 21.6813 | 21.7092 | 21.6507 | 21.3163 | 21.0149 | 21.543 | 21.2833 | 24.3686 | 27.335 | 25.2973 | 51.6126 | 60.088 | 77.3901 | 88.2434 | 94.6484 | 616.0563 | 23.7452 | 21.5439 | 631.9966 | 671.4765 | 634.1159 | 836.5827 | 23.1459 | 21.6868 | 740.2715 | 21.2739 | 21.7939 | 730.7444 | 706.8178 |  | 446.33 | 808.1344 | 775.9449 | 726.0958 |  | 515.9728 | 715.2233 | 664.13 | 831.7018 | 949.6536 | 1024.0858 | 1040.5919 | 38.4526 | 306.7129 | 74.094 | 534.7181 | 35.3511 | 56.8799 | 45.8837 | 60.6054 | 62.0564 |  |  | 3.1228 | 7.8232 | 8.142 | -0.70087 | -0.84706 | -0.87227 | 12.164 | -24.2461 | 12.6727 | 40.9301 | 10.2799 | 0.0035895 | 0.0008099 | 0.27692 | 35.6987 | 21.959 | 21.5325 | 21.5119 | 21.3559 | 20.8787 | 20.5016 | 21.6525 | 21.7627 | 21.7971 | 21.7669 | 21.5116 | 21.0249 | 21.7568 | 588.6898 | 571.5382 | 459.4015 | 325.3252 | 265.6527 | 742.179 | 424.07 | 21.7625 | 24.7576 | 26.9538 | 26.3067 | 51.1862 | 53.7066 | 67.4714 | 89.6768 | 91.0439 | 563.1218 | 545.3547 | 549.7801 | 520.2127 | 75.409 | 27.4032 | 743.801 | 22.2767 | 21.3465 | 411.8495 | 21.2389 | 21.1532 | 637.8773 | 23.6905 | 21.498 | 842.7226 | 23.5858 | 21.6553 | 716.7564 | 646.6714 | 851.1116 | 862.8393 | 702.854 |  | 726.6758 | 715.5436 | 801.9861 | 582.1968 | 622.8187 | 700.5185 |  | 341.9593 |  |  | 451.0257 | 597.0055 | 642.7826 | [5 empty] | 21.1974 | 598.1811 | 22.2339 | 21.1392 | 447.6318 | 21.7038 | 20.9763 | 504.1739 | 596.6454 | 622.7107 | 702.1702 | 830.7173 | 908.9298 | 477.5287 | 673.2617 | 731.821 | 565.598 | 617.9563 | 832.755 | 877.5462 | 606.4644 | 715.1915 | 986.5692 | 1061.1116 | 976.4564 | 496.3307 | 600.8569 | 626.094 | 517.046 | 659.2517 | 728.3931 | 1034.4665 | 1035.0802 | 554.1877 | 624.3682 | 624.8136 | 698.9942 | 66.0409 | -0.00017537 | 17.8757 | 9.9549 | -27.4039 | 3.0833 |  |  | 3.7094 | 6.128 | 6.2516 | -1.8342 | -2.3101 | -2.3442 | 8.7542 | 57.3222 | 78.1606 | 37.6672 | 77.3117 | 9.473 | 57.7176 | 28.9234
42843.434 | 1112 | 43.6501 | 23.0092 | 22.1737 | 22.0907 | 21.835 | 21.3808 | 21.51 | 21.6204 | 21.6805 | 21.705 | 21.6422 | 21.3153 | 21.0112 | 21.55 | 21.2943 | 24.3993 | 27.3774 | 25.3657 | 51.7034 | 60.1495 | 77.51 | 88.2608 | 94.7077 | 615.9386 | 23.7618 | 21.5531 | 632.0573 | 671.8474 | 634.2919 | 837.2193 | 23.166 | 21.6907 | 741.1195 | 21.4759 | 21.7991 | 731.3823 | 706.2918 |  | 446.6061 | 801.9887 | 774.2532 | 730.6513 |  | 515.4439 | 716.457 | 663.7909 | 830.3701 | 944.5345 | 1023.3156 | 1024.8471 | 38.9037 | 306.9252 | 74.1283 | 535.1928 | 35.2491 | 56.8248 | 45.7146 | 60.5651 | 62.106 |  |  | 3.1504 | 8.9916 | 9.2361 | -0.60756 | -0.31677 | -0.36761 | 12.1621 | -23.6251 | 12.3073 | 39.3751 | 10.5018 | 0.0035993 | 0.00085097 | 0.27747 | 35.7453 | 21.961 | 21.5327 | 21.5155 | 21.3522 | 20.8806 | 20.5076 | 21.6569 | 21.7632 | 21.8049 | 21.763 | 21.5124 | 21.0215 | 21.7585 | 605.9177 | 573.4279 | 420.8961 | 303.3084 | 260.2686 | 742.2188 | 423.7248 | 21.7644 | 24.7774 | 26.9878 | 26.3463 | 51.2477 | 53.7674 | 67.64 | 89.7228 | 91.0688 | 563.4915 | 546.0961 | 550.474 | 519.91 | 65.2011 | 21.6881 | 745.9965 | 22.2844 | 21.34 | 413.2567 | 21.2363 | 21.1519 | 637.6242 | 23.7049 | 21.4997 | 844.0345 | 23.5979 | 21.6539 | 719.0139 | 646.8356 | 854.7125 | 865.6446 | 705.4553 |  | 727.2007 | 717.2753 | 803.3232 | 583.1613 | 623.1341 | 701.2517 |  | 342.5094 |  |  | 451.3754 | 597.5869 | 643.601 | [5 empty] | 21.2012 | 598.8983 | 22.2371 | 21.1378 | 448.0874 | 21.7175 | 20.9831 | 504.4553 | 596.9562 | 621.9365 | 706.5347 | 832.1623 | 908.6473 | 477.3687 | 673.3375 | 731.3846 | 566.1118 | 617.3817 | 840.8792 | 877.9372 | 606.3671 | 714.6603 | 985.6061 | 1062.6594 | 976.7534 | 496.2347 | 601.4147 | 625.9813 | 517.0315 | 660.1556 | 728.7144 | 1034.5269 | 1033.4044 | 554.4665 | 624.3836 | 625.6729 | 700.3418 | 66.1798 | -7.0034e-05 | 17.8829 | 9.9592 | -27.4782 | 3.0832 |  |  | 3.7261 | 6.5738 | 6.6626 | -1.7088 | -1.4123 | -1.5214 | 8.7509 | 57.3836 | 78.5272 | 37.7006 | 75.4114 | 13.6865 | 57.7552 | 28.9911
42843.434 | 1113 | 43.7232 | 23.0166 | 22.1696 | 22.082 | 21.8295 | 21.3811 | 21.5121 | 21.6114 | 21.6803 | 21.6988 | 21.6329 | 21.3172 | 21.0141 | 21.5422 | 21.2939 | 24.4306 | 27.4152 | 25.4188 | 51.7933 | 60.2161 | 77.6366 | 88.2829 | 94.7597 | 618.0283 | 23.7681 | 21.5526 | 633.0133 | 672.2656 | 635.0594 | 838.101 | 23.1817 | 21.687 | 741.6399 | 21.5227 | 21.7963 | 731.8322 | 705.9217 |  | 447.4074 | 801.7141 | 770.3932 | 725.1774 |  | 514.868 | 716.3975 | 665.9584 | 821.8876 | 940.1328 | 1024.1673 | 1027.8409 | 38.9739 | 307.0861 | 73.0266 | 535.6354 | 35.1454 | 56.7655 | 45.5464 | 60.5158 | 62.1555 |  |  | 3.13 | 9.0349 | 9.2006 | -1.0452 | -0.69001 | -0.64097 | 11.0739 | -22.7689 | 12.238 | 39.0371 | 10.5578 | 0.0035419 | 0.00081811 | 0.27815 | 35.8 | 21.9592 | 21.5393 | 21.5111 | 21.3608 | 20.8797 | 20.5083 | 21.6616 | 21.7581 | 21.8023 | 21.7617 | 21.5083 | 21.0214 | 21.7542 | 615.3404 | 558.3716 | 404.711 | 287.7939 | 246.6431 | 741.8562 | 422.9578 | 21.7724 | 24.801 | 27.0212 | 26.3949 | 51.3194 | 53.8402 | 67.7978 | 89.7739 | 91.1057 | 563.7106 | 546.6421 | 551.121 | 518.4007 | 90.0268 | 28.9429 | 748.292 | 22.2946 | 21.3426 | 414.6637 | 21.2435 | 21.155 | 638.4487 | 23.7215 | 21.5015 | 843.3004 | 23.617 | 21.6564 | 720.4196 | 646.8719 | 855.3617 | 864.7412 | 706.9185 |  | 727.6966 | 718.5094 | 804.6669 | 583.1021 | 623.3462 | 701.9668 |  | 342.9714 |  |  | 452.179 | 598.41 | 644.5578 | [5 empty] | 21.2005 | 599.0249 | 22.2478 | 21.139 | 448.4115 | 21.7264 | 20.9807 | 504.536 | 597.4774 | 621.2981 | 714.0991 | 835.9381 | 907.7362 | 477.6362 | 674.5078 | 731.2017 | 566.4797 | 617.4991 | 848.7191 | 878.7228 | 606.8684 | 714.6543 | 983.6922 | 1062.4952 | 974.7504 | 496.8836 | 601.8442 | 626.1697 | 517.3023 | 660.614 | 728.7999 | 1038.0456 | 1031.9065 | 554.9821 | 625.4387 | 626.7499 | 700.8912 | 66.0752 | -0.00050542 | 17.8911 | 9.9625 | -27.3974 | 3.0833 |  |  | 3.7156 | 6.5894 | 6.6496 | -2.2412 | -2.0851 | -2.0096 | 8.3529 | 57.4694 | 78.9112 | 37.7428 | 74.2381 | 15.3408 | 58.0233 | 29.0683
42843.434 | 1114 | 43.7972 | 23.0225 | 22.1666 | 22.083 | 21.8348 | 21.378 | 21.5127 | 21.6075 | 21.6757 | 21.6983 | 21.6315 | 21.3139 | 21.0089 | 21.5447 | 21.3025 | 24.4534 | 27.4531 | 25.4947 | 51.89 | 60.2879 | 77.7583 | 88.3232 | 94.8231 | 618.9994 | 23.7928 | 21.5548 | 633.7178 | 671.9959 | 635.615 | 835.9285 | 23.1928 | 21.6845 | 740.1379 | 21.5419 | 21.7986 | 731.6192 | 705.6631 |  | 450.2545 | 802.5633 | 769.3874 | 713.0056 |  | 515.9825 | 716.6536 | 667.9015 | 817.6562 | 935.5574 | 1024.5811 | 1036.0586 | 38.9697 | 307.1878 | 72.7739 | 536.1495 | 35.0429 | 56.6863 | 45.3801 | 60.4517 | 62.1805 |  |  | 3.0906 | 9.0783 | 9.1677 | -0.82243 | -0.81946 | -0.97215 | 12.628 | -22.3858 | 12.4316 | 40.0834 | 10.4222 | 0.0036043 | 0.0008099 | 0.27875 | 35.8475 | 21.964 | 21.5427 | 21.514 | 21.3567 | 20.8841 | 20.5079 | 21.6604 | 21.7704 | 21.8041 | 21.7656 | 21.509 | 21.0259 | 21.758 | 632.5576 | 592.1455 | 433.4539 | 290.9334 | 231.1159 | 742.7861 | 422.994 | 21.7624 | 24.8251 | 27.0436 | 26.4331 | 51.3804 | 53.8915 | 67.9452 | 89.813 | 91.1398 | 563.8813 | 546.9306 | 551.5153 | 517.1419 | 77.8602 | 30.8755 | 750.5685 | 22.3011 | 21.3426 | 416.5839 | 21.2457 | 21.151 | 639.4041 | 23.7311 | 21.5017 | 840.7266 | 23.6264 | 21.6594 | 720.9924 | 646.9838 | 853.6112 | 862.1392 | 706.9588 |  | 728.1215 | 718.7461 | 805.8945 | 582.9569 | 623.4958 | 702.4583 |  | 343.4249 |  |  | 453.4821 | 599.3492 | 645.4751 | [5 empty] | 21.1964 | 598.9512 | 22.2497 | 21.132 | 449.5011 | 21.7221 | 20.9763 | 504.5343 | 597.8023 | 620.9787 | 723.8873 | 844.4617 | 907.0117 | 478.5894 | 675.9211 | 731.3585 | 566.4747 | 617.9147 | 853.5364 | 883.7685 | 608.2923 | 715.1418 | 986.0548 | 1063.3635 | 973.1701 | 497.521 | 602.2547 | 626.7258 | 517.7987 | 661.0924 | 728.1252 | 1040.5015 | 1034.9084 | 555.4903 | 626.4615 | 629.6907 | 700.6451 | 66.4011 | 0.00031619 | 17.8944 | 9.9633 | -27.5111 | 3.0833 |  |  | 3.6933 | 6.6061 | 6.6385 | -1.9883 | -2.2726 | -2.4753 | 8.9213 | 57.5768 | 79.2879 | 37.7755 | 72.6492 | 12.154 | 58.3065 | 29.1307
42843.434 | 1115 | 43.8676 | 23.0296 | 22.171 | 22.0851 | 21.8384 | 21.3749 | 21.5172 | 21.6065 | 21.6699 | 21.6966 | 21.6362 | 21.3107 | 21.0035 | 21.5462 | 21.2943 | 24.4784 | 27.4797 | 25.5398 | 51.9671 | 60.3408 | 77.8721 | 88.332 | 94.8718 | 619.0358 | 23.7945 | 21.5441 | 633.5038 | 671.1967 | 634.606 | 834.0862 | 23.1957 | 21.6841 | 738.6203 | 21.4671 | 21.7967 | 731.1046 | 705.3444 |  | 446.935 | 798.3635 | 770.5564 | 707.032 |  | 517.219 | 716.4849 | 669.9222 | 821.1096 | 936.5523 | 1023.7367 | 1041.1198 | 39.0181 | 307.3391 | 72.8129 | 536.5836 | 34.9193 | 56.5826 | 45.2095 | 60.368 | 62.2338 |  |  | 3.1162 | 9.2564 | 9.4575 | -0.77775 | -0.5875 | -0.8059 | 10.4628 | -22.8037 | 12.1209 | 38.8636 | 10.3467 | 0.0035041 | 0.0008099 | 0.27938 | 35.8997 | 21.9594 | 21.5287 | 21.5091 | 21.3558 | 20.8727 | 20.501 | 21.6508 | 21.7617 | 21.7966 | 21.755 | 21.5033 | 21.0234 | 21.7591 | 616.0551 | 587.3336 | 440.0452 | 299.809 | 223.6327 | 743.4339 | 423.1612 | 21.766 | 24.8456 | 27.0809 | 26.4753 | 51.4474 | 53.9626 | 68.1096 | 89.8623 | 91.1679 | 564.0749 | 546.3982 | 550.7753 | 517.2679 | 89.8201 | 31.321 | 752.2004 | 22.3112 | 21.3444 | 418.9418 | 21.2486 | 21.1556 | 639.584 | 23.7496 | 21.5031 | 839.3329 | 23.659 | 21.6731 | 721.4403 | 647.5139 | 853.7155 | 861.8142 | 706.6369 |  | 728.5611 | 718.2337 | 806.9505 | 583.2797 | 623.6903 | 702.7761 |  | 343.8401 |  |  | 454.6579 | 600.3284 | 646.116 | [5 empty] | 21.1966 | 599.1589 | 22.263 | 21.1376 | 450.4605 | 21.7357 | 20.9779 | 504.8656 | 598.2278 | 620.9829 | 726.1144 | 846.5411 | 908.1498 | 479.6786 | 677.2019 | 732.9381 | 566.5066 | 618.2187 | 857.5404 | 885.018 | 609.479 | 716.9049 | 988.1738 | 1063.3875 | 974.1295 | 497.9785 | 602.1209 | 627.2636 | 518.1627 | 661.5428 | 728.7745 | 1039.1667 | 1033.6223 | 555.2962 | 626.6927 | 632.2488 | 700.1313 | 68.1337 | -0.0008284 | 17.8966 | 9.964 | -27.4411 | 3.0832 |  |  | 3.7065 | 6.67 | 6.7421 | -1.9334 | -1.9236 | -2.253 | 8.1178 | 57.6981 | 79.6328 | 37.8037 | 74.709 | 11.453 | 58.3398 | 29.1583
42843.434 | 1116 | 43.9396 | 23.0349 | 22.1774 | 22.0839 | 21.837 | 21.372 | 21.5224 | 21.6102 | 21.6784 | 21.6978 | 21.6345 | 21.3096 | 21.0009 | 21.5343 | 21.2865 | 24.4911 | 27.5034 | 25.5947 | 52.0514 | 60.3929 | 77.9757 | 88.3493 | 94.9106 | 620.2153 | 23.7987 | 21.5288 | 633.8586 | 670.1726 | 634.5421 | 832.6759 | 23.2063 | 21.6743 | 736.6994 | 21.3342 | 21.7819 | 730.7828 | 705.2213 |  | 444.992 | 797.837 | 772.4225 | 709.5188 |  | 518.2363 | 715.7428 | 671.2303 | 831.1565 | 943.218 | 1026.3139 | 1050.2616 | 39.2469 | 307.5506 | 72.5268 | 536.8265 | 34.8139 | 56.4701 | 45.0465 | 60.2823 | 62.281 |  |  | 2.9276 | 9.238 | 9.2032 | -0.37494 | 0.095901 | -0.15207 | 10.6737 | -23.3576 | 12.708 | 40.6551 | 10.2729 | 0.003601 | 0.00085097 | 0.27986 | 35.954 | 21.9781 | 21.543 | 21.5168 | 21.3633 | 20.8854 | 20.5112 | 21.6556 | 21.7724 | 21.8069 | 21.7722 | 21.51 | 21.032 | 21.764 | 627.1396 | 656.0304 | 462.6427 | 312.2942 | 220.8966 | 745.2711 | 423.7394 | 21.7734 | 24.8765 | 27.1199 | 26.536 | 51.5225 | 54.0414 | 68.2747 | 89.9239 | 91.2152 | 564.203 | 545.7248 | 549.5917 | 517.5669 | 95.3318 | 36.9948 | 753.6888 | 22.3187 | 21.3476 | 422.5611 | 21.2554 | 21.156 | 639.7695 | 23.762 | 21.5087 | 838.1851 | 23.6701 | 21.665 | 721.6046 | 648.577 | 854.5002 | 862.6439 | 708.3786 |  | 729.1224 | 718.5589 | 808.0449 | 584.6459 | 623.9911 | 703.0156 |  | 344.3688 |  |  | 454.9629 | 600.8406 | 647.0139 | [5 empty] | 21.2032 | 599.6206 | 22.2789 | 21.1423 | 448.9161 | 21.7542 | 20.9817 | 505.0657 | 598.5605 | 620.9806 | 727.3307 | 849.249 | 908.3398 | 479.9915 | 678.3529 | 733.9431 | 566.8923 | 618.8844 | 862.3696 | 885.3108 | 609.6754 | 718.428 | 991.1394 | 1063.4007 | 975.5553 | 498.0996 | 601.7918 | 627.4526 | 518.7698 | 661.4344 | 728.6426 | 1040.6885 | 1030.6083 | 555.3627 | 627.1174 | 632.3102 | 699.2295 | 66.4881 | 0.00040048 | 17.898 | 9.9646 | -27.4517 | 3.0832 |  |  | 3.5925 | 6.6609 | 6.6483 | -1.3419 | 0.77797 | -0.97965 | 8.2074 | 57.7934 | 79.9674 | 37.8234 | 74.1205 | 9.0507 | 58.1879 | 29.1706
42843.434 | 1117 | 44.0173 | 23.0487 | 22.185 | 22.0905 | 21.8431 | 21.3779 | 21.5232 | 21.6227 | 21.6791 | 21.7025 | 21.6381 | 21.3177 | 21.0052 | 21.5408 | 21.3005 | 24.5342 | 27.5585 | 25.6771 | 52.1517 | 60.4628 | 78.1006 | 88.3801 | 94.9973 | 620.1417 | 23.8101 | 21.5437 | 633.7585 | 669.2377 | 634.4605 | 831.8669 | 23.2269 | 21.6815 | 734.1833 | 21.2093 | 21.7876 | 730.6209 | 704.5269 |  | 445.2247 | 793.3393 | 774.4099 | 712.6839 |  | 519.245 | 715.3752 | 672.9372 | 839.9796 | 951.0016 | 1029.7123 | 1068.5741 | 39.9134 | 307.6468 | 72.5696 | 537.2087 | 34.7257 | 56.3299 | 44.8919 | 60.2092 | 62.3258 |  |  | 2.971 | 9.3155 | 9.2242 | -0.57076 | -0.65518 | -0.26575 | 10.3162 | -24.0213 | 12.9164 | 41.8789 | 10.3084 | 0.003578 | 0.00078525 | 0.28073 | 36.0026 | 21.9816 | 21.5358 | 21.5108 | 21.3585 | 20.8817 | 20.5081 | 21.6539 | 21.7673 | 21.7982 | 21.7641 | 21.5107 | 21.0263 | 21.7488 | 652.5761 | 677.2363 | 471.4272 | 308.3851 | 225.9304 | 747.0408 | 424.4477 | 21.7885 | 24.9034 | 27.1555 | 26.5809 | 51.5938 | 54.1047 | 68.4412 | 89.9744 | 91.2488 | 564.3461 | 545.1465 | 548.8122 | 518.4544 | 73.2422 | 29.166 | 755.0304 | 22.3274 | 21.3506 | 425.9262 | 21.2568 | 21.152 | 640.284 | 23.7782 | 21.5045 | 837.7506 | 23.6739 | 21.66 | 721.272 | 649.9428 | 857.4792 | 866.6413 | 708.0293 |  | 729.4229 | 718.7372 | 808.8462 | 585.8059 | 624.2932 | 702.8865 |  | 344.806 |  |  | 455.1753 | 600.1517 | 647.3188 | [5 empty] | 21.1939 | 600.6326 | 22.2887 | 21.1296 | 446.4188 | 21.7507 | 20.976 | 505.126 | 599.7598 | 621.2311 | 733.9157 | 850.8359 | 908.4144 | 479.799 | 677.11 | 734.3855 | 567.4795 | 619.9569 | 866.1102 | 885.5636 | 608.521 | 718.467 | 997.5795 | 1063.5204 | 974.0471 | 498.0823 | 602.402 | 628.0793 | 518.8097 | 661.3823 | 727.6039 | 1045.1474 | 1034.2448 | 555.398 | 627.6157 | 632.7369 | 698.5182 | 68.1465 | -0.00011915 | 17.8937 | 9.9617 | -27.4696 | 3.0833 |  |  | 3.6188 | 6.6875 | 6.6547 | -1.6553 | -2.0361 | -1.2967 | 8.0794 | 57.88 | 80.2147 | 37.849 | 71.9159 | 8.2078 | 58.0583 | 29.169
42843.434 | 1118 | 44.0981 | 23.0522 | 22.1737 | 22.0873 | 21.8445 | 21.3788 | 21.5256 | 21.6162 | 21.6717 | 21.7017 | 21.6401 | 21.3186 | 21.0113 | 21.5441 | 21.3114 | 24.5526 | 27.59 | 25.7362 | 52.2242 | 60.5141 | 78.1998 | 88.3962 | 95.0417 | 618.4655 | 23.8397 | 21.5512 | 633.0793 | 669.3435 | 634.3497 | 831.7363 | 23.2467 | 21.692 | 734.1255 | 21.1431 | 21.7918 | 730.9934 | 703.9581 |  | 445.2749 | 798.0298 | 772.9723 | 723.3235 |  | 519.1538 | 715.6365 | 675.7326 | 840.359 | 954.6447 | 1029.7955 | 1078.435 | 40.5587 | 307.6134 | 72.9012 | 537.7606 | 34.6171 | 56.2646 | 44.7405 | 60.1319 | 62.3947 |  |  | 3.107 | 9.7545 | 9.4109 | -0.60165 | -0.62364 | -0.9071 | 12.4472 | -23.6652 | 13.2509 | 41.2299 | 10.2792 | 0.0035106 | 0.00070804 | 0.28144 | 36.0574 | 21.9889 | 21.5305 | 21.5093 | 21.3612 | 20.8772 | 20.5076 | 21.6554 | 21.765 | 21.7971 | 21.7613 | 21.5094 | 21.0244 | 21.7591 | 605.5336 | 611.5977 | 464.5257 | 299.5332 | 230.393 | 747.3201 | 424.8175 | 21.7901 | 24.9251 | 27.1875 | 26.6193 | 51.6514 | 54.1686 | 68.5973 | 90.0189 | 91.2868 | 564.5845 | 544.9136 | 548.5752 | 518.945 | 88.4955 | 30.106 | 755.4436 | 22.332 | 21.3413 | 427.2504 | 21.2569 | 21.1524 | 639.7208 | 23.7751 | 21.4955 | 837.859 | 23.6852 | 21.6543 | 720.8598 | 650.9792 | 861.2035 | 870.4439 | 706.0652 |  | 729.5941 | 717.9685 | 809.4308 | 587.178 | 624.7063 | 702.8509 |  | 345.268 |  |  | 455.8058 | 598.4179 | 646.8419 | [5 empty] | 21.1913 | 601.7982 | 22.2976 | 21.1373 | 445.9124 | 21.7616 | 20.9721 | 504.7293 | 600.4823 | 621.527 | 739.7191 | 854.0041 | 908.6553 | 479.2791 | 675.0496 | 734.6611 | 568.0178 | 621.2189 | 867.7314 | 887.7873 | 608.0759 | 717.2713 | 1003.7697 | 1066.0908 | 974.8511 | 498.5666 | 602.8854 | 628.1807 | 519.0028 | 661.5885 | 726.6485 | 1045.0622 | 1035.4346 | 555.4522 | 627.3324 | 634.963 | 699.2477 | 69.764 | -0.00036495 | 17.8917 | 9.9556 | -27.4516 | 3.0832 |  |  | 3.7005 | 6.8442 | 6.7225 | -1.6998 | -1.9865 | -2.3958 | 8.875 | 57.9785 | 80.4203 | 37.8902 | 77.2412 | 9.0442 | 57.8586 | 29.1938
42843.434 | 1119 | 44.1736 | 23.0611 | 22.1768 | 22.0886 | 21.8357 | 21.3758 | 21.5257 | 21.612 | 21.6783 | 21.6939 | 21.6393 | 21.3138 | 21.0069 | 21.5467 | 21.3091 | 24.5869 | 27.6213 | 25.8025 | 52.3135 | 60.58 | 78.2892 | 88.4167 | 95.102 | 618.496 | 23.8395 | 21.542 | 632.9468 | 670.6369 | 634.8196 | 831.5976 | 23.2582 | 21.6847 | 737.42 | 21.0919 | 21.7965 | 731.6788 | 703.8889 |  | 449.7614 | 809.1311 | 769.5913 | 721.9042 |  | 519.9922 | 716.4877 | 675.3301 | 841.309 | 954.3103 | 1027.02 | 1061.7297 | 40.7357 | 307.6939 | 72.6047 | 538.2239 | 34.512 | 56.1717 | 44.5967 | 60.0401 | 62.4513 |  |  | 3.082 | 8.8549 | 9.0429 | -0.15086 | -0.083495 | -0.11527 | 10.8721 | -23.748 | 12.3701 | 39.6176 | 10.5262 | 0.0034991 | 0.0007524 | 0.28163 | 36.0992 | 21.9901 | 21.5349 | 21.5067 | 21.36 | 20.8818 | 20.5038 | 21.649 | 21.7607 | 21.8016 | 21.7536 | 21.503 | 21.0219 | 21.7533 | 611.0967 | 607.0046 | 465.9924 | 310.4974 | 235.5741 | 748.1309 | 425.422 | 21.7871 | 24.9418 | 27.2203 | 26.6618 | 51.7147 | 54.229 | 68.7709 | 90.065 | 91.3198 | 564.717 | 545.0757 | 548.7536 | 518.2877 | 76.7901 | 28.637 | 755.3463 | 22.3407 | 21.3384 | 427.0984 | 21.2583 | 21.151 | 639.2177 | 23.7825 | 21.4992 | 837.3333 | 23.7051 | 21.6523 | 720.5073 | 651.8341 | 863.3947 | 872.4817 | 706.5569 |  | 729.937 | 717.8014 | 810.1848 | 588.6888 | 625.2487 | 703.0563 |  | 345.8586 |  |  | 456.0088 | 597.7711 | 646.9323 | [5 empty] | 21.2028 | 602.8846 | 22.3113 | 21.1357 | 445.1814 | 21.7678 | 20.9824 | 504.5083 | 600.8661 | 621.9928 | 739.0554 | 856.7174 | 909.031 | 479.3763 | 675.4277 | 734.2429 | 568.647 | 622.0823 | 866.6849 | 889.3257 | 607.8879 | 717.0521 | 1005.9047 | 1068.9833 | 975.7571 | 498.7021 | 602.9212 | 627.8911 | 518.909 | 661.8362 | 727.1127 | 1046.8415 | 1032.7349 | 555.7905 | 626.9567 | 637.181 | 700.2736 | 66.1455 | -0.00068798 | 17.8878 | 9.9499 | -27.5115 | 3.0832 |  |  | 3.6866 | 6.5237 | 6.5926 | -0.85152 | -0.7261 | -0.85316 | 8.2856 | 58.0528 | 80.6631 | 37.9524 | 76.9088 | 8.9951 | 58.0747 | 29.2334
42843.434 | 1120 | 44.2527 | 23.0673 | 22.1832 | 22.0865 | 21.8402 | 21.3768 | 21.5391 | 21.6175 | 21.6853 | 21.6965 | 21.6407 | 21.3246 | 21.0112 | 21.5526 | 21.3195 | 24.611 | 27.6646 | 25.8738 | 52.4014 | 60.6492 | 78.4137 | 88.4595 | 95.1842 | 620.1497 | 23.862 | 21.5481 | 633.5266 | 671.4683 | 635.7217 | 830.4942 | 23.2625 | 21.6815 | 738.1116 | 21.0169 | 21.7887 | 731.313 | 704.2535 |  | 458.9818 | 809.2158 | 768.2216 | 704.9142 |  | 520.1315 | 715.9258 | 675.2801 | 843.396 | 956.4844 | 1032.2265 | 1061.0642 | 41.1249 | 307.7219 | 71.8974 | 538.6799 | 34.4215 | 56.1134 | 44.4586 | 59.9655 | 62.5213 |  |  | 3.0741 | 8.5257 | 8.6972 | -0.67327 | -0.46002 | -0.37615 | 11.1882 | -23.3517 | 12.5291 | 39.3019 | 10.4915 | 0.0035599 | 0.00079675 | 0.2823 | 36.1505 | 21.9921 | 21.5357 | 21.5034 | 21.351 | 20.8752 | 20.5099 | 21.6482 | 21.7623 | 21.7956 | 21.7547 | 21.5004 | 21.0194 | 21.7426 | 584.7552 | 544.4084 | 447.9781 | 305.5558 | 237.1919 | 748.465 | 425.6551 | 21.7997 | 24.9814 | 27.2663 | 26.7221 | 51.7883 | 54.3057 | 68.952 | 90.1334 | 91.363 | 564.7215 | 544.6031 | 548.3713 | 516.5388 | 78.6847 | 23.7472 | 755.2129 | 22.356 | 21.3402 | 427.3331 | 21.2696 | 21.1539 | 639.566 | 23.8085 | 21.5026 | 835.9105 | 23.7288 | 21.6581 | 720.4124 | 652.892 | 864.2438 | 873.3509 | 706.6849 |  | 730.2321 | 717.638 | 810.9076 | 590.1949 | 625.7939 | 703.2567 |  | 346.3286 |  |  | 455.8029 | 597.7887 | 647.7139 | [5 empty] | 21.1962 | 604.2844 | 22.3227 | 21.1413 | 445.9529 | 21.7732 | 20.9757 | 504.3318 | 601.6045 | 622.3587 | 742.3565 | 853.4426 | 908.6951 | 479.8065 | 675.3505 | 734.6878 | 569.2288 | 622.6185 | 868.8917 | 885.8017 | 607.364 | 717.5328 | 1006.5731 | 1069.1024 | 974.7902 | 498.9806 | 602.5903 | 627.736 | 518.973 | 661.3558 | 727.7714 | 1046.4416 | 1028.4805 | 556.2173 | 626.355 | 638.4346 | 700.5276 | 67.0424 | 0.0017418 | 17.884 | 9.9399 | -27.4977 | 3.0833 |  |  | 3.6837 | 6.3995 | 6.4636 | -1.7984 | -1.7077 | -1.5442 | 8.422 | 58.1251 | 80.8964 | 38.0154 | 79.9535 | 11.0406 | 58.4523 | 29.2827
42843.434 | 1121 | 44.3249 | 23.0737 | 22.1873 | 22.0871 | 21.8419 | 21.3798 | 21.5463 | 21.6209 | 21.6851 | 21.696 | 21.6394 | 21.3197 | 21.0123 | 21.547 | 21.3132 | 24.6354 | 27.6973 | 25.9273 | 52.4791 | 60.7027 | 78.5322 | 88.4934 | 95.252 | 620.8471 | 23.8728 | 21.5447 | 633.8846 | 670.8792 | 636.2602 | 829.4983 | 23.282 | 21.6868 | 736.2457 | 20.987 | 21.7948 | 730.5558 | 703.9635 |  | 450.8878 | 807.1894 | 770.9983 | 704.5259 |  | 520.2182 | 715.3804 | 674.2367 | 836.4921 | 953.2239 | 1040.0422 | 1071.227 | 41.6531 | 307.7762 | 71.1675 | 539.102 | 34.3807 | 56.0809 | 44.3336 | 59.8763 | 62.6048 |  |  | 3.1799 | 8.8647 | 8.3674 | -1.0091 | -0.59342 | -0.455 | 11.3525 | -22.9246 | 12.438 | 39.3606 | 10.3667 | 0.0034909 | 0.00077375 | 0.28316 | 36.2146 | 22.0062 | 21.547 | 21.5196 | 21.357 | 20.8789 | 20.518 | 21.6615 | 21.7734 | 21.8122 | 21.7729 | 21.5158 | 21.0367 | 21.7659 | 597.4272 | 502.6472 | 410.1191 | 295.318 | 227.4494 | 748.7816 | 425.3765 | 21.8058 | 25.0069 | 27.3033 | 26.7688 | 51.8624 | 54.3841 | 69.1012 | 90.1993 | 91.4031 | 564.5992 | 544.0595 | 547.8768 | 514.985 | 69.8501 | 26.1806 | 754.745 | 22.3656 | 21.3423 | 428.4084 | 21.2721 | 21.1567 | 639.9187 | 23.8209 | 21.5 | 835.2855 | 23.7426 | 21.6586 | 720.0503 | 653.894 | 863.7333 | 872.43 | 705.3273 |  | 730.4122 | 717.2305 | 811.5371 | 591.6986 | 626.3947 | 703.0354 |  | 346.8565 |  |  | 455.0558 | 597.1813 | 647.6209 | [5 empty] | 21.207 | 605.8668 | 22.3329 | 21.1427 | 445.3333 | 21.7894 | 20.9814 | 504.4514 | 602.5967 | 622.4496 | 748.2173 | 851.5172 | 906.1924 | 479.9896 | 675.1797 | 735.097 | 570.2943 | 623.1065 | 871.5562 | 882.2437 | 607.1215 | 717.8535 | 1005.1293 | 1069.3811 | 972.8575 | 498.881 | 602.3266 | 627.8518 | 519.2738 | 661.2794 | 728.3132 | 1042.014 | 1025.2393 | 556.8964 | 626.2795 | 641.0769 | 701.2264 | 64.9219 | -0.00048432 | 17.8829 | 9.9309 | -27.5308 | 3.0832 |  |  | 3.7476 | 6.5237 | 6.3381 | -2.201 | -1.9454 | -1.7035 | 8.509 | 58.209 | 81.1072 | 38.0894 | 78.6573 | 15.1947 | 58.2682 | 29.3061
42843.434 | 1122 | 44.3947 | 23.0776 | 22.1831 | 22.0836 | 21.8393 | 21.376 | 21.5425 | 21.6117 | 21.6777 | 21.6929 | 21.6391 | 21.3094 | 21.0018 | 21.5414 | 21.3234 | 24.6629 | 27.7357 | 25.9968 | 52.5705 | 60.7656 | 78.6363 | 88.538 | 95.3208 | 620.4974 | 23.8903 | 21.5475 | 634.0894 | 670.0762 | 636.3501 | 829.5536 | 23.2952 | 21.6829 | 735.2438 | 20.9813 | 21.7985 | 730.7639 | 703.6563 |  | 447.6086 | 797.4011 | 771.9601 | 719.6338 |  | 520.0183 | 715.0712 | 673.4212 | 831.7713 | 954.8375 | 1040.3566 | 1076.989 | 41.6653 | 307.8339 | 71.3255 | 539.42 | 34.3382 | 56.0011 | 44.2188 | 59.7656 | 62.7124 |  |  | 3.0603 | 8.2674 | 7.9061 | -0.84543 | -0.53888 | -0.5378 | 11.2539 | -22.4219 | 13.3093 | 41.6986 | 10.5262 | 0.0035435 | 0.00075733 | 0.28417 | 36.2624 | 22.0033 | 21.5386 | 21.509 | 21.3502 | 20.8811 | 20.5097 | 21.6565 | 21.766 | 21.7959 | 21.7617 | 21.5048 | 21.0265 | 21.7589 | 575.5629 | 513.8872 | 427.3396 | 285.8601 | 225.2045 | 748.8717 | 425.4415 | 21.8016 | 25.025 | 27.328 | 26.8068 | 51.9207 | 54.4348 | 69.238 | 90.2436 | 91.4317 | 564.4052 | 543.3 | 547.0699 | 513.7913 | 83.1489 | 34.2651 | 754.4394 | 22.3713 | 21.3414 | 430.2432 | 21.2745 | 21.154 | 640.2736 | 23.8318 | 21.4978 | 835.3739 | 23.7513 | 21.6564 | 719.0404 | 653.6615 | 865.0966 | 874.1711 | 704.8697 |  | 730.5937 | 717.8525 | 812.2867 | 593.0541 | 626.9839 | 702.7676 |  | 347.3929 |  |  | 454.8922 | 596.438 | 647.3381 | [5 empty] | 21.2038 | 606.5834 | 22.3337 | 21.1437 | 445.6593 | 21.7898 | 20.978 | 505.1144 | 603.694 | 622.6322 | 748.3332 | 852.0944 | 903.4424 | 480.0087 | 674.7813 | 735.3703 | 571.2642 | 623.7536 | 875.1495 | 880.912 | 606.9815 | 718.7576 | 1004.9977 | 1068.4959 | 970.6197 | 499.4877 | 602.4769 | 627.9995 | 519.5464 | 661.6748 | 728.1317 | 1040.9662 | 1021.4973 | 557.8039 | 626.7619 | 642.7291 | 701.4206 | 64.5739 | -0.00075819 | 17.88 | 9.9248 | -27.4249 | 3.0832 |  |  | 3.6767 | 6.2991 | 6.1599 | -2.0143 | -1.8541 | -1.8522 | 8.473 | 58.2684 | 81.3279 | 38.1655 | 81.1185 | 13.2935 | 57.9021 | 29.308
42843.434 | 1123 | 44.4682 | 23.0836 | 22.1826 | 22.082 | 21.8387 | 21.3691 | 21.5435 | 21.6081 | 21.6756 | 21.693 | 21.6348 | 21.3127 | 21.0026 | 21.5368 | 21.3253 | 24.6929 | 27.7762 | 26.0658 | 52.6522 | 60.8191 | 78.7342 | 88.5739 | 95.3902 | 619.9888 | 23.9045 | 21.5457 | 633.9101 | 669.8348 | 636.5527 | 829.2364 | 23.3123 | 21.6811 | 735.6073 | 20.985 | 21.8006 | 731.3956 | 703.3413 |  | 447.8393 | 791.2926 | 766.5459 | 722.6808 |  | 519.4287 | 715.8167 | 675.4169 | 834.1535 | 956.0581 | 1034.3561 | 1059.9796 | 41.9293 | 308.0086 | 76.1065 | 540.1573 | 34.2953 | 55.9236 | 44.1003 | 59.6665 | 62.8237 |  |  | 3.0571 | 8.7189 | 8.0868 | -0.57733 | -0.87926 | -0.79276 | 11.1383 | -21.5177 | 13.2772 | 41.0185 | 10.336 | 0.0034712 | 0.0007869 | 0.28455 | 36.3034 | 22.0013 | 21.5338 | 21.5053 | 21.346 | 20.8743 | 20.4998 | 21.6521 | 21.7593 | 21.8004 | 21.7537 | 21.4976 | 21.0212 | 21.7489 | 592.9149 | 572.8468 | 447.6781 | 314.0466 | 235.3453 | 750.0259 | 425.9993 | 21.7972 | 25.0388 | 27.3587 | 26.8474 | 51.9797 | 54.4884 | 69.3681 | 90.282 | 91.4547 | 564.279 | 542.445 | 546.2354 | 513.5897 | 103.603 | 37.3288 | 754.4777 | 22.3778 | 21.3395 | 432.1662 | 21.2764 | 21.1495 | 640.5817 | 23.841 | 21.4976 | 834.2339 | 23.7703 | 21.6523 | 717.3789 | 651.681 | 866.4137 | 875.128 | 702.8764 |  | 730.601 | 716.0918 | 812.612 | 593.9867 | 627.4486 | 702.6933 |  | 347.9272 |  |  | 454.4248 | 594.7456 | 647.0732 | [5 empty] | 21.1993 | 606.8657 | 22.3437 | 21.1393 | 446.7802 | 21.7968 | 20.9779 | 505.6952 | 604.5376 | 623.261 | 754.2217 | 855.4422 | 901.0306 | 480.0648 | 675.0317 | 735.6522 | 572.0776 | 624.818 | 880.7557 | 882.1526 | 606.8876 | 719.6764 | 997.2218 | 1065.4569 | 967.3486 | 500.0201 | 602.938 | 628.3839 | 520.0246 | 662.1516 | 727.5305 | 1037.1778 | 1018.8241 | 558.7928 | 627.08 | 643.9878 | 701.2379 | 63.0445 | 0.00025299 | 17.875 | 9.9174 | -27.4704 | 3.0832 |  |  | 3.6751 | 6.4712 | 6.2323 | -1.6652 | -2.3629 | -2.2437 | 8.41 | 58.3256 | 81.4803 | 38.2294 | 79.5986 | 11.1389 | 57.9801 | 29.2933
42843.434 | 1124 | 44.5508 | 23.0983 | 22.1934 | 22.0872 | 21.8401 | 21.3796 | 21.5596 | 21.6177 | 21.6798 | 21.6991 | 21.6524 | 21.3213 | 21.0126 | 21.5467 | 21.3272 | 24.722 | 27.8085 | 26.1342 | 52.7307 | 60.8738 | 78.8429 | 88.6013 | 95.4416 | 618.9215 | 23.9116 | 21.5455 | 633.4868 | 669.874 | 637.0761 | 827.2589 | 23.3157 | 21.6768 | 735.8966 | 20.9306 | 21.7896 | 731.3675 | 703.4336 |  | 448.2464 | 785.4505 | 762.4423 | 715.472 |  | 518.6716 | 715.9311 | 676.102 | 831.2362 | 955.0575 | 1029.6634 | 1044.7409 | 42.148 | 308.1311 | 82.9155 | 541.0342 | 34.2828 | 55.7734 | 43.9921 | 59.554 | 62.9211 |  |  | 3.1136 | 8.9114 | 8.5875 | -0.36114 | -0.851 | -0.39783 | 11.6574 | -20.1174 | 13.299 | 41.2272 | 10.2547 | 0.0034827 | 0.00073926 | 0.28532 | 36.3601 | 22.0097 | 21.5364 | 21.5114 | 21.3552 | 20.8763 | 20.5058 | 21.653 | 21.7598 | 21.8016 | 21.7637 | 21.5073 | 21.0259 | 21.745 | 657.7795 | 623.9607 | 475.746 | 348.214 | 258.5395 | 752.7634 | 427.1586 | 21.7951 | 25.0637 | 27.3941 | 26.8865 | 52.036 | 54.5539 | 69.5005 | 90.3276 | 91.4901 | 564.2072 | 542.0159 | 545.8329 | 514.086 | 107.5639 | 36.9617 | 753.5193 | 22.3851 | 21.3348 | 433.3375 | 21.2777 | 21.1464 | 640.2669 | 23.8506 | 21.4958 | 832.2831 | 23.7838 | 21.6506 | 715.7109 | 649.6641 | 864.8312 | 872.3407 | 699.9436 |  | 730.4662 | 714.0949 | 812.5631 | 594.9868 | 627.9216 | 702.4352 |  | 348.3947 |  |  | 453.4725 | 591.9569 | 646.2192 | [5 empty] | 21.1969 | 607.5189 | 22.3532 | 21.1351 | 450.3068 | 21.8025 | 20.9836 | 506.2504 | 605.769 | 624.0926 | 766.8334 | 860.1726 | 900.4931 | 479.6711 | 675.413 | 735.9325 | 572.9338 | 626.2784 | 887.1653 | 885.985 | 606.4877 | 719.7262 | 992.7516 | 1066.1671 | 964.79 | 500.5902 | 603.3535 | 628.4534 | 520.6104 | 662.7076 | 727.473 | 1034.1843 | 1023.2709 | 559.6222 | 627.0406 | 646.3792 | 701.1722 | 62.7234 | 0.00070947 | 17.8727 | 9.9171 | -27.5073 | 3.0832 |  |  | 3.71 | 6.5427 | 6.4227 | -1.3171 | -2.3205 | -1.5866 | 8.5883 | 58.3725 | 81.5202 | 38.2932 | 73.3634 | 8.2391 | 58.1731 | 29.268
42843.434 | 1125 | 44.6139 | 23.0995 | 22.1704 | 22.0809 | 21.8363 | 21.3777 | 21.559 | 21.6029 | 21.6716 | 21.6917 | 21.6292 | 21.3123 | 21.0127 | 21.5425 | 21.3266 | 24.748 | 27.8404 | 26.2003 | 52.8167 | 60.9336 | 78.9419 | 88.6345 | 95.4925 | 618.3623 | 23.9281 | 21.5424 | 633.4697 | 669.9124 | 637.7577 | 826.1147 | 23.3333 | 21.6858 | 735.7873 | 20.8363 | 21.7844 | 731.2816 | 702.8712 |  | 448.576 | 803.1081 | 763.1288 | 713.848 |  | 518.5561 | 715.9347 | 676.8654 | 828.3952 | 956.0827 | 1028.7346 | 1046.925 | 42.1755 | 308.2745 | 87.487 | 541.9554 | 34.2626 | 55.6462 | 43.8933 | 59.4539 | 62.9463 |  |  | 3.0912 | 8.5474 | 8.0979 | -0.53791 | -0.60393 | -0.74151 | 11.3137 | -20.8501 | 13.4772 | 41.5755 | 10.3702 | 0.0033924 | 0.00083618 | 0.2858 | 36.4114 | 22.0124 | 21.5336 | 21.5128 | 21.3563 | 20.8747 | 20.5101 | 21.6533 | 21.7584 | 21.8037 | 21.7665 | 21.5033 | 21.0301 | 21.7505 | 676.7837 | 619.9534 | 491.1938 | 342.506 | 270.2744 | 756.4676 | 428.9379 | 21.8134 | 25.106 | 27.4354 | 26.9473 | 52.1228 | 54.628 | 69.6668 | 90.3894 | 91.5494 | 564.1255 | 542.4891 | 546.489 | 514.7593 | 100.4432 | 36.988 | 751.9008 | 22.3944 | 21.3337 | 434.6261 | 21.2802 | 21.1424 | 640.0594 | 23.8632 | 21.498 | 831.4924 | 23.7976 | 21.6568 | 715.0755 | 649.9122 | 861.5551 | 868.1423 | 697.9355 |  | 730.2601 | 713.7039 | 812.5219 | 596.3305 | 628.4956 | 702.0663 |  | 348.8466 |  |  | 452.5681 | 589.9192 | 645.1415 | [5 empty] | 21.1968 | 608.4639 | 22.3614 | 21.1377 | 453.8914 | 21.8122 | 20.9783 | 506.8021 | 607.5266 | 624.7916 | 773.8199 | 864.591 | 902.1237 | 478.6482 | 675.0361 | 736.3623 | 573.896 | 628.0076 | 892.1534 | 889.2742 | 605.6548 | 718.6506 | 994.2088 | 1069.5046 | 966.4858 | 501.1518 | 603.55 | 628.1745 | 520.9805 | 662.8165 | 728.2335 | 1035.8443 | 1025.5145 | 560.1393 | 626.9953 | 648.766 | 700.9964 | 65.0939 | 0.001826 | 17.8688 | 9.915 | -27.4756 | 3.0832 |  |  | 3.698 | 6.4077 | 6.2369 | -1.6074 | -1.9541 | -2.1653 | 8.4578 | 58.3753 | 81.518 | 38.3672 | 72.5754 | 6.8595 | 58.1961 | 29.2361
42843.434 | 1126 | 44.6882 | 23.1063 | 22.1828 | 22.0834 | 21.8381 | 21.3726 | 21.5589 | 21.6134 | 21.6707 | 21.6924 | 21.6262 | 21.3114 | 21.0039 | 21.5383 | 21.3328 | 24.7775 | 27.8862 | 26.2728 | 52.9046 | 61.0018 | 79.0442 | 88.6707 | 95.5436 | 619.0757 | 23.9456 | 21.548 | 634.1202 | 670.0916 | 638.349 | 825.3153 | 23.3456 | 21.6793 | 735.9299 | 20.8221 | 21.7834 | 731.6424 | 702.6163 |  | 449.0481 | 808.5691 | 765.4648 | 722.3896 |  | 520.5195 | 717.1247 | 678.1428 | 830.3514 | 959.5728 | 1033.3035 | 1054.1995 | 42.3022 | 308.429 | 86.6135 | 542.6974 | 34.2184 | 55.469 | 43.8093 | 59.3668 | 62.9629 |  |  | 2.9907 | 8.6959 | 8.8852 | -0.45577 | -0.41862 | -0.68368 | 10.7249 | -19.9025 | 12.7189 | 40.6045 | 10.7281 | 0.0033365 | 0.00074911 | 0.28657 | 36.4608 | 22.0172 | 21.5482 | 21.5189 | 21.3701 | 20.8807 | 20.5212 | 21.6592 | 21.7662 | 21.8071 | 21.7657 | 21.5116 | 21.0342 | 21.7559 | 671.0463 | 627.4031 | 502.3146 | 349.485 | 272.4799 | 759.668 | 430.7996 | 21.8137 | 25.1221 | 27.4652 | 26.9893 | 52.1818 | 54.6996 | 69.8139 | 90.4341 | 91.5928 | 564.093 | 542.9527 | 547.0617 | 514.2738 | 96.7127 | 43.1851 | 751.0267 | 22.4121 | 21.3426 | 436.1827 | 21.2876 | 21.1478 | 640.6207 | 23.8859 | 21.4972 | 831.6125 | 23.8172 | 21.6569 | 714.8925 | 649.9555 | 858.5963 | 864.4617 | 698.6712 |  | 730.1032 | 714.1269 | 812.5142 | 597.5345 | 629.0983 | 701.6548 |  | 349.4629 |  |  | 452.1425 | 589.9941 | 644.2152 | [5 empty] | 21.1949 | 609.2879 | 22.3683 | 21.1381 | 455.0823 | 21.8203 | 20.9803 | 507.0399 | 609.0135 | 625.5079 | 774.7912 | 866.9568 | 902.5467 | 477.5331 | 674.0158 | 736.7152 | 574.2609 | 629.3095 | 892.2675 | 890.9642 | 604.7362 | 717.7815 | 991.1514 | 1071.9975 | 967.189 | 501.4284 | 603.9412 | 627.6758 | 521.2139 | 662.6452 | 728.5571 | 1038.3832 | 1027.1245 | 560.705 | 627.2557 | 649.6435 | 700.7942 | 61.725 | 0.0017698 | 17.8669 | 9.914 | -27.523 | 3.0832 |  |  | 3.6386 | 6.467 | 6.537 | -1.4805 | -1.6298 | -2.0828 | 8.2492 | 58.3145 | 81.5038 | 38.4508 | 74.3645 | 5.9774 | 58.0518 | 29.2444
42843.434 | 1127 | 44.766 | 23.1068 | 22.1752 | 22.0867 | 21.8319 | 21.3785 | 21.56 | 21.6108 | 21.6686 | 21.6957 | 21.6276 | 21.309 | 21.0084 | 21.5354 | 21.3301 | 24.8061 | 27.9247 | 26.3368 | 52.9883 | 61.0565 | 79.1429 | 88.6896 | 95.6052 | 619.2947 | 23.9548 | 21.5469 | 634.5015 | 670.4906 | 638.6253 | 826.6501 | 23.3576 | 21.6844 | 736.2484 | 20.7699 | 21.7911 | 732.2792 | 702.2381 |  | 449.6578 | 811.5767 | 768.3867 | 730.443 |  | 521.0564 | 717.7937 | 677.2071 | 840.6505 | 963.7675 | 1037.276 | 1045.4984 | 42.7257 | 308.3405 | 84.8615 | 543.0966 | 34.1471 | 55.3266 | 43.7338 | 59.2666 | 62.9908 |  |  | 2.967 | 8.8726 | 8.9502 | -0.66079 | -0.71169 | -0.59957 | 10.6034 | -18.7867 | 12.9818 | 40.892 | 10.6608 | 0.0033283 | 0.00071297 | 0.28732 | 36.5026 | 22.0159 | 21.5327 | 21.5073 | 21.3558 | 20.8729 | 20.5091 | 21.6397 | 21.7551 | 21.7901 | 21.7547 | 21.4996 | 21.0248 | 21.745 | 661.267 | 604.6054 | 484.2763 | 355.8144 | 278.5781 | 762.0764 | 432.5474 | 21.8165 | 25.1445 | 27.496 | 27.0411 | 52.2361 | 54.7557 | 69.9556 | 90.4789 | 91.6302 | 564.1687 | 543.3722 | 547.5095 | 514.0268 | 95.9187 | 28.5914 | 751.1064 | 22.4262 | 21.3465 | 437.4382 | 21.2944 | 21.1567 | 641.4316 | 23.9018 | 21.505 | 833.5985 | 23.8369 | 21.6625 | 714.967 | 649.172 | 857.1858 | 863.2165 | 699.3971 |  | 729.9184 | 715.1177 | 812.7595 | 597.7605 | 629.5077 | 701.6393 |  | 350.0966 |  |  | 452.1203 | 590.9885 | 643.476 | [5 empty] | 21.1971 | 609.3389 | 22.3769 | 21.1372 | 459.0157 | 21.8232 | 20.975 | 506.8076 | 609.789 | 626.3378 | 772.2483 | 868.202 | 902.5607 | 476.7079 | 672.9358 | 736.5192 | 574.2069 | 630.1152 | 891.8975 | 891.0255 | 604.1986 | 716.8557 | 991.9891 | 1072.6589 | 967.0127 | 502.114 | 604.7708 | 627.7955 | 521.4066 | 662.5332 | 728.9168 | 1039.102 | 1028.5132 | 561.4026 | 627.9176 | 653.9246 | 701.0473 | 63.6366 | 0.00044262 | 17.8663 | 9.9178 | -27.5804 | 3.0833 |  |  | 3.6247 | 6.5346 | 6.5631 | -1.7833 | -2.1282 | -1.9534 | 8.2148 | 58.2469 | 81.5543 | 38.5241 | 76.3225 | 8.3147 | 57.9924 | 29.2634
42843.434 | 1128 | 44.8483 | 23.1188 | 22.1799 | 22.0945 | 21.8383 | 21.3837 | 21.569 | 21.617 | 21.6771 | 21.6987 | 21.6376 | 21.3073 | 21.0094 | 21.5387 | 21.3446 | 24.8366 | 27.9681 | 26.4087 | 53.0808 | 61.1161 | 79.2379 | 88.7205 | 95.6446 | 618.8229 | 23.9734 | 21.5436 | 634.6908 | 671.4095 | 639.3022 | 828.6055 | 23.3776 | 21.6794 | 737.9595 | 20.7316 | 21.7842 | 732.9395 | 702.3945 |  | 450.1465 | 808.783 | 769.757 | 731.6317 |  | 520.8787 | 718.8202 | 676.775 | 844.0516 | 967.3379 | 1039.0208 | 1041.2341 | 42.9768 | 308.3137 | 82.8615 | 543.4496 | 34.0605 | 55.2348 | 43.6561 | 59.1693 | 62.9491 |  |  | 3.1405 | 9.1775 | 8.6558 | -0.59245 | -0.80304 | -0.49509 | 10.445 | -17.7104 | 13.3476 | 40.9576 | 10.4761 | 0.0034351 | 0.00067683 | 0.28811 | 36.5586 | 22.029 | 21.5423 | 21.517 | 21.3586 | 20.8701 | 20.5182 | 21.6544 | 21.7696 | 21.8003 | 21.7611 | 21.5089 | 21.0286 | 21.749 | 693.4794 | 588.9305 | 461.9893 | 310.2895 | 262.0378 | 764.6622 | 433.2456 | 21.824 | 25.1747 | 27.5395 | 27.097 | 52.3106 | 54.8232 | 70.0948 | 90.5218 | 91.6768 | 564.3265 | 543.9795 | 548.1717 | 514.7271 | 114.3116 | 27.1274 | 751.9906 | 22.4285 | 21.3374 | 438.243 | 21.2957 | 21.151 | 641.8155 | 23.9085 | 21.5026 | 835.7788 | 23.8504 | 21.6593 | 714.7893 | 648.0852 | 856.3705 | 862.9383 | 700.0455 |  | 729.7732 | 716.2471 | 813.2441 | 597.6093 | 629.8272 | 701.9308 |  | 350.8321 |  |  | 452.2793 | 592.8303 | 643.0292 | [5 empty] | 21.1942 | 608.759 | 22.3933 | 21.1448 | 464.4895 | 21.8355 | 20.9735 | 506.7451 | 610.1798 | 627.3694 | 770.205 | 868.6036 | 903.0894 | 476.9443 | 671.8319 | 736.6929 | 574.1717 | 630.5734 | 891.7056 | 890.0841 | 604.6849 | 715.7071 | 991.63 | 1072.1381 | 966.5485 | 502.3531 | 605.672 | 628.0101 | 521.3407 | 662.4471 | 730.1953 | 1041.0197 | 1030.4271 | 561.9173 | 628.0359 | 655.7139 | 700.8679 | 64.399 | 0.0031111 | 17.8642 | 9.9198 | -27.5571 | 3.0833 |  |  | 3.7305 | 6.6494 | 6.4576 | -1.6894 | -2.2622 | -1.7762 | 8.1586 | 58.1917 | 81.6772 | 38.5905 | 73.6838 | 10.9243 | 58.1301 | 29.2694
42843.434 | 1129 | 44.9229 | 23.1274 | 22.1876 | 22.0981 | 21.8415 | 21.3823 | 21.5766 | 21.6232 | 21.6846 | 21.7041 | 21.6386 | 21.3103 | 21.0087 | 21.5408 | 21.3425 | 24.8566 | 28.0032 | 26.4755 | 53.1549 | 61.1729 | 79.3302 | 88.7373 | 95.6838 | 619.4228 | 23.9709 | 21.5479 | 635.0597 | 672.0417 | 639.7603 | 829.9755 | 23.3909 | 21.6843 | 738.9229 | 20.6958 | 21.7796 | 733.1686 | 702.6929 |  | 446.934 | 812.5351 | 771.4989 | 718.6544 |  | 522.1358 | 719.4341 | 676.0032 | 849.1505 | 970.6426 | 1040.2964 | 1046.3818 | 42.5452 | 308.5078 | 81.3986 | 543.5783 | 33.9969 | 55.2364 | 43.5958 | 59.0834 | 62.9193 |  |  | 3.1274 | 9.1519 | 9.2623 | -0.29477 | 0.042673 | -0.24735 | 11.8572 | -17.0894 | 13.0662 | 41.3101 | 10.361 | 0.0032544 | 0.00062262 | 0.2888 | 36.6169 | 22.0364 | 21.5409 | 21.5182 | 21.3512 | 20.8717 | 20.5114 | 21.6599 | 21.7571 | 21.801 | 21.7665 | 21.5101 | 21.0255 | 21.7473 | 751.7212 | 628.7592 | 458.9778 | 302.6411 | 255.1274 | 768.86 | 433.9938 | 21.8198 | 25.2011 | 27.5756 | 27.1384 | 52.3684 | 54.8869 | 70.2547 | 90.5679 | 91.7153 | 564.5986 | 545.3504 | 549.8464 | 516.0559 | 96.2653 | 34.3096 | 753.3379 | 22.4362 | 21.3333 | 438.7084 | 21.2976 | 21.1455 | 642.2341 | 23.9222 | 21.4947 | 836.4719 | 23.8631 | 21.658 | 715.0446 | 647.5264 | 853.701 | 860.0972 | 701.6211 |  | 729.7599 | 717.2793 | 813.9501 | 596.6857 | 630.0781 | 702.333 |  | 351.7041 |  |  | 452.6232 | 594.359 | 643.3894 | [5 empty] | 21.1918 | 608.1417 | 22.4032 | 21.1447 | 467.6493 | 21.8489 | 20.9787 | 506.6844 | 609.4666 | 628.1244 | 780.6436 | 867.5937 | 903.8679 | 478.4837 | 671.2453 | 736.9515 | 574.0625 | 630.3357 | 893.4391 | 890.3503 | 606.0223 | 714.9916 | 995.4001 | 1070.8114 | 967.7639 | 502.8618 | 606.181 | 628.1027 | 521.2437 | 662.1954 | 730.9241 | 1041.5276 | 1031.1716 | 562.0954 | 628.0114 | 656.2371 | 699.9986 | 65.1171 | -0.036747 | 17.8614 | 9.9269 | -27.5636 | 3.0832 |  |  | 3.7237 | 6.6421 | 6.6821 | -1.192 | 0.52173 | -1.2561 | 8.6969 | 58.1445 | 81.8736 | 38.665 | 68.7496 | 11.402 | 58.5499 | 29.2763
42843.434 | 1130 | 44.9975 | 23.1335 | 22.1882 | 22.0843 | 21.8361 | 21.3768 | 21.5691 | 21.618 | 21.6807 | 21.6955 | 21.6388 | 21.3153 | 21.0018 | 21.5421 | 21.3324 | 24.8808 | 28.0313 | 26.5489 | 53.2258 | 61.2211 | 79.4441 | 88.7524 | 95.7268 | 621.6493 | 23.9885 | 21.5376 | 635.5962 | 672.168 | 638.9959 | 829.8074 | 23.4021 | 21.6793 | 738.0334 | 20.7252 | 21.7866 | 732.3786 | 703.0982 |  | 449.701 | 816.0927 | 774.3847 | 705.5361 |  | 522.5439 | 719.9323 | 674.6318 | 850.6481 | 970.7459 | 1046.8418 | 1038.498 | 41.9499 | 308.8077 | 81.2204 | 543.789 | 33.9404 | 55.239 | 43.5496 | 58.9635 | 62.9576 |  |  | 3.2161 | 9.2432 | 9.1027 | -0.41174 | -0.11372 | 0.031922 | 12.6391 | -16.6031 | 13.4618 | 42.0102 | 10.3342 | 0.0033365 | 0.00071954 | 0.28953 | 36.6755 | 22.0343 | 21.5395 | 21.5147 | 21.3633 | 20.8798 | 20.5169 | 21.659 | 21.7664 | 21.8028 | 21.7697 | 21.514 | 21.0296 | 21.7607 | 729.3972 | 596.9959 | 451.1154 | 293.5237 | 248.2865 | 771.7245 | 435.2068 | 21.8351 | 25.2209 | 27.612 | 27.1942 | 52.4413 | 54.9599 | 70.4333 | 90.6212 | 91.7633 | 564.997 | 547.6854 | 552.2858 | 517.6456 | 111.7412 | 28.9956 | 754.8283 | 22.4471 | 21.3408 | 439.1449 | 21.3029 | 21.1529 | 642.6507 | 23.9393 | 21.4935 | 835.7989 | 23.8801 | 21.6606 | 716.9566 | 647.6232 | 850.0539 | 856.1283 | 703.8578 |  | 729.9117 | 718.3212 | 814.7028 | 596.3177 | 630.3054 | 702.7736 |  | 352.3936 |  |  | 453.1326 | 595.7003 | 644.3165 | [5 empty] | 21.1949 | 608.2243 | 22.4084 | 21.1511 | 467.4598 | 21.8623 | 20.9861 | 506.8558 | 608.7709 | 628.4523 | 786.1933 | 866.7714 | 904.4988 | 479.7334 | 671.5734 | 736.6755 | 573.6864 | 629.7945 | 897.8267 | 890.675 | 607.0752 | 714.8267 | 995.461 | 1070.7093 | 967.3481 | 503.4398 | 606.8604 | 628.0453 | 521.2956 | 661.1222 | 730.573 | 1048.1877 | 1026.7011 | 562.1647 | 628.2843 | 660.1537 | 698.7471 | 71.3588 | 0.0042698 | 17.8589 | 9.936 | -27.5838 | 3.0833 |  |  | 3.7745 | 6.6769 | 6.6259 | -1.4092 | -0.85383 | 0.45237 | 9.0014 | 58.1213 | 82.0851 | 38.7196 | 72.2863 | 12.5079 | 58.71 | 29.2964
42843.434 | 1131 | 45.0778 | 23.1471 | 22.1889 | 22.0878 | 21.8422 | 21.3781 | 21.5765 | 21.614 | 21.6793 | 21.7037 | 21.6415 | 21.3107 | 21.0058 | 21.5404 | 21.3499 | 24.9014 | 28.0632 | 26.6116 | 53.3151 | 61.2737 | 79.534 | 88.7681 | 95.7724 | 621.9429 | 23.9983 | 21.5437 | 635.5268 | 671.0843 | 637.5639 | 829.4462 | 23.4126 | 21.6778 | 735.5298 | 20.7484 | 21.7839 | 731.4382 | 703.958 |  | 452.7702 | 812.7363 | 776.1784 | 704.3512 |  | 522.633 | 720.6961 | 675.1254 | 850.3456 | 969.4782 | 1045.2115 | 1043.749 | 41.4893 | 309.1433 | 81.5827 | 544.1767 | 33.8825 | 55.2556 | 43.5059 | 58.8456 | 63.0124 |  |  | 3.1057 | 8.803 | 8.8523 | -0.76461 | -0.77412 | -0.30124 | 11.8223 | -16.8857 | 13.3118 | 41.4691 | 10.094 | 0.0032971 | 0.0006374 | 0.29006 | 36.7212 | 22.0332 | 21.5345 | 21.507 | 21.3578 | 20.8765 | 20.5107 | 21.6511 | 21.7546 | 21.7954 | 21.7584 | 21.5109 | 21.0228 | 21.75 | 743.7797 | 614.838 | 455.7541 | 293.0797 | 238.9401 | 776.238 | 436.3929 | 21.8334 | 25.2418 | 27.6498 | 27.2468 | 52.5041 | 55.0138 | 70.5965 | 90.6722 | 91.8047 | 565.3936 | 549.3625 | 553.8107 | 519.4231 | 115.6019 | 49.6258 | 757.0906 | 22.4538 | 21.3344 | 439.6503 | 21.3031 | 21.1458 | 642.6717 | 23.948 | 21.4965 | 835.6978 | 23.8899 | 21.651 | 719.1873 | 647.8063 | 847.8949 | 854.3192 | 706.8336 |  | 730.2183 | 719.1304 | 815.528 | 596.0039 | 630.5719 | 703.2873 |  | 353.0237 |  |  | 454.8349 | 597.3804 | 645.5551 | [5 empty] | 21.1907 | 608.1445 | 22.4232 | 21.1499 | 466.3523 | 21.8649 | 20.9837 | 506.839 | 608.1108 | 628.2157 | 795.9562 | 874.6891 | 905.3818 | 480.6214 | 671.8795 | 736.4967 | 573.2993 | 629.1223 | 908.1083 | 898.5177 | 607.5383 | 716.276 | 994.5822 | 1070.2502 | 965.5673 | 503.4775 | 607.5303 | 628.2983 | 521.2325 | 660.4515 | 729.3645 | 1049.4943 | 1028.4708 | 562.1933 | 628.7227 | 665.75 | 698.2322 | 69.5732 | 0.0015311 | 17.8586 | 9.9547 | -27.6054 | 3.0832 |  |  | 3.7063 | 6.5184 | 6.5366 | -1.9211 | -2.2263 | -1.3888 | 8.7003 | 58.1174 | 82.3268 | 38.7803 | 72.3651 | 12.2201 | 58.5002 | 29.311
42843.434 | 1132 | 45.1438 | 23.1499 | 22.1895 | 22.0893 | 21.8443 | 21.3838 | 21.5848 | 21.6182 | 21.6758 | 21.6991 | 21.6374 | 21.3157 | 21.0057 | 21.5404 | 21.354 | 24.9425 | 28.1167 | 26.6894 | 53.413 | 61.3445 | 79.6186 | 88.7996 | 95.8283 | 620.0557 | 24.0236 | 21.5529 | 634.5077 | 670.8694 | 636.9152 | 829.8393 | 23.4389 | 21.6949 | 736.2919 | 20.7465 | 21.7973 | 731.2068 | 705.1987 |  | 453.2868 | 807.0104 | 774.8837 | 713.3393 |  | 523.9647 | 720.7375 | 679.9714 | 844.622 | 963.368 | 1047.9605 | 1057.1108 | 41.4102 | 309.4388 | 82.568 | 544.7138 | 33.7973 | 55.1184 | 43.4661 | 58.744 | 63.0461 |  |  | 2.9513 | 8.9436 | 8.7682 | -0.6713 | -0.72812 | -0.30847 | 11.7027 | -15.8547 | 13.2696 | 41.7026 | 10.0493 | 0.0033053 | 0.0006489 | 0.29084 | 36.7638 | 22.0352 | 21.5339 | 21.5048 | 21.3483 | 20.8737 | 20.5054 | 21.6463 | 21.7576 | 21.7894 | 21.75 | 21.5027 | 21.0205 | 21.7476 | 779.746 | 700.926 | 536.0855 | 305.4212 | 248.8219 | 780.6512 | 439.1256 | 21.84 | 25.2681 | 27.6861 | 27.2953 | 52.5653 | 55.0807 | 70.7622 | 90.7162 | 91.8489 | 565.7289 | 550.0454 | 554.4068 | 519.8351 | 101.3967 | 30.5478 | 759.2105 | 22.4717 | 21.3379 | 440.1168 | 21.3116 | 21.148 | 641.7856 | 23.962 | 21.5064 | 836.2902 | 23.9127 | 21.6558 | 720.6234 | 648.2273 | 846.3465 | 853.0358 | 709.4131 |  | 730.6819 | 719.4819 | 816.415 | 595.3755 | 630.8257 | 703.7113 |  | 353.759 |  |  | 456.5476 | 599.0122 | 646.8316 | [5 empty] | 21.1892 | 607.9517 | 22.4235 | 21.1383 | 463.1264 | 21.8701 | 20.9803 | 506.8987 | 607.381 | 627.8168 | 800.3114 | 881.3858 | 909.7806 | 481.6106 | 672.5633 | 737.8674 | 572.9889 | 628.7515 | 912.7293 | 906.9342 | 608.3669 | 719.7776 | 996.2526 | 1072.3067 | 967.293 | 503.7351 | 607.596 | 628.5511 | 521.1403 | 660.3206 | 728.422 | 1052.2922 | 1034.2183 | 562.3203 | 628.4805 | 670.3303 | 698.1075 | 68.2151 | 0.0012291 | 17.8544 | 9.9658 | -27.5655 | 3.0832 |  |  | 3.6117 | 6.5704 | 6.5056 | -1.8001 | -2.1614 | -1.4068 | 8.6652 | 58.1649 | 82.6016 | 38.8473 | 70.0232 | 3.8207 | 58.1909 | 29.3537
42843.434 | 1133 | 45.2268 | 23.1578 | 22.1799 | 22.0865 | 21.8479 | 21.3731 | 21.5897 | 21.6196 | 21.6771 | 21.6966 | 21.6439 | 21.3199 | 21.0125 | 21.5428 | 21.3642 | 24.974 | 28.1468 | 26.7591 | 53.4947 | 61.4032 | 79.6837 | 88.8015 | 95.8764 | 617.7964 | 24.0317 | 21.5476 | 633.6407 | 671.4241 | 637.5152 | 830.2622 | 23.4564 | 21.6902 | 737.7559 | 20.669 | 21.7957 | 731.5412 | 707.0936 |  | 453.5085 | 801.1996 | 772.1865 | 721.3012 |  | 525.2767 | 721.125 | 682.527 | 838.8889 | 960.3529 | 1047.6701 | 1066.9645 | 41.2285 | 309.757 | 82.989 | 545.401 | 33.6931 | 55.1137 | 43.4429 | 58.6281 | 63.0747 |  |  | 2.8297 | 8.7642 | 9.0876 | -0.62793 | -0.10781 | -0.073874 | 11.2993 | -15.3901 | 12.9541 | 40.5865 | 9.9292 | 0.0032199 | 0.00065055 | 0.29167 | 36.8145 | 22.0447 | 21.5358 | 21.5075 | 21.3502 | 20.8759 | 20.5121 | 21.651 | 21.7559 | 21.7965 | 21.7555 | 21.5069 | 21.0252 | 21.7532 | 728.963 | 657.7001 | 493.0718 | 282.9539 | 245.9036 | 782.7638 | 440.0649 | 21.8418 | 25.2915 | 27.71 | 27.3419 | 52.6235 | 55.1367 | 70.911 | 90.754 | 91.873 | 565.8996 | 549.7092 | 553.8402 | 520.668 | 93.1004 | 31.5743 | 760.5484 | 22.4836 | 21.3417 | 441.3221 | 21.3161 | 21.1496 | 640.5432 | 23.9752 | 21.4994 | 836.2135 | 23.9309 | 21.6574 | 722.0499 | 649.0653 | 846.1721 | 852.8145 | 712.4538 |  | 731.2966 | 719.5959 | 817.2705 | 594.9999 | 631.0941 | 704.1982 |  | 354.4055 |  |  | 458.1943 | 600.3261 | 648.6809 | [5 empty] | 21.2025 | 608.3431 | 22.4438 | 21.1511 | 464.4637 | 21.8763 | 20.9815 | 507.3675 | 606.6776 | 627.9175 | 804.045 | 885.8017 | 913.3143 | 481.5212 | 673.4737 | 739.4412 | 572.8263 | 628.975 | 912.4111 | 911.7413 | 608.3801 | 722.4433 | 1003.5941 | 1074.91 | 970.5723 | 503.8439 | 607.5303 | 627.9865 | 521.0863 | 660.0161 | 728.0967 | 1049.4002 | 1033.3121 | 562.4081 | 627.8103 | 669.9623 | 698.1626 | 70.9379 | -0.00023155 | 17.8485 | 9.9714 | -27.5901 | 3.0832 |  |  | 3.5377 | 6.5054 | 6.6244 | -1.7413 | -0.8316 | -0.68839 | 8.5136 | 58.2386 | 82.8735 | 38.9102 | 76.4629 | 8.7815 | 58.0559 | 29.3582
42843.434 | 1134 | 45.3046 | 23.1678 | 22.1854 | 22.0951 | 21.8457 | 21.3862 | 21.5957 | 21.6232 | 21.6809 | 21.6998 | 21.6403 | 21.3223 | 21.0058 | 21.5459 | 21.3737 | 25.0048 | 28.1897 | 26.833 | 53.5738 | 61.4538 | 79.7644 | 88.8255 | 95.947 | 617.7709 | 24.0503 | 21.5468 | 633.388 | 672.0168 | 638.7007 | 830.1479 | 23.4591 | 21.6854 | 738.5556 | 20.6822 | 21.7867 | 731.6829 | 708.2359 |  | 456.6355 | 798.181 | 772.4201 | 717.3408 |  | 526.4869 | 721.1716 | 681.587 | 834.719 | 955.9329 | 1046.5806 | 1068.3654 | 40.9996 | 309.963 | 82.5783 | 545.7888 | 33.5728 | 55.0943 | 43.4308 | 58.5208 | 63.1195 |  |  | 3.0479 | 8.6512 | 8.7018 | -0.98277 | -0.72484 | -0.32883 | 12.8829 | -14.7304 | 13.7253 | 43.6129 | 9.8773 | 0.0033184 | 0.0006834 | 0.29225 | 36.8719 | 22.0545 | 21.5382 | 21.5131 | 21.3596 | 20.8841 | 20.5171 | 21.6519 | 21.7626 | 21.8055 | 21.771 | 21.5119 | 21.0303 | 21.755 | 688.8115 | 637.0087 | 505.2603 | 307.0885 | 249.4229 | 784.7966 | 441.6587 | 21.8611 | 25.3319 | 27.7634 | 27.3986 | 52.7032 | 55.2228 | 71.0861 | 90.802 | 91.9242 | 566.0821 | 549.4353 | 553.3358 | 520.7638 | 93.5467 | 40.5586 | 761.7253 | 22.491 | 21.3376 | 443.0446 | 21.3132 | 21.1502 | 640.0744 | 23.9873 | 21.4975 | 836.8055 | 23.9494 | 21.6557 | 723.7791 | 649.9156 | 846.558 | 852.924 | 714.1013 |  | 731.8878 | 719.4653 | 817.9549 | 595.2651 | 631.4132 | 704.6454 |  | 355.0131 |  |  | 458.4471 | 601.0802 | 649.9881 | [5 empty] | 21.1968 | 609.0459 | 22.4455 | 21.1414 | 462.7161 | 21.8805 | 20.9775 | 507.6098 | 606.4294 | 628.465 | 806.9494 | 888.5614 | 914.6406 | 481.558 | 674.4984 | 740.7929 | 572.8869 | 629.8903 | 913.1199 | 913.407 | 608.1751 | 724.3492 | 1006.8547 | 1073.2381 | 971.3049 | 503.5363 | 607.5395 | 627.1817 | 521.1068 | 659.6377 | 728.1961 | 1049.0672 | 1035.7307 | 562.4884 | 627.3516 | 670.7094 | 697.3791 | 69.2372 | -5.5958e-05 | 17.8459 | 9.996 | -27.5555 | 3.0832 |  |  | 3.6739 | 6.4635 | 6.4824 | -2.1785 | -2.1554 | -1.4518 | 9.0869 | 58.3453 | 83.0975 | 38.9652 | 81.6944 | 7.7359 | 58.2025 | 29.3851
42843.434 | 1135 | 45.3736 | 23.1701 | 22.1835 | 22.0916 | 21.8342 | 21.38 | 21.5958 | 21.6131 | 21.6774 | 21.6944 | 21.6346 | 21.3125 | 21.0076 | 21.5334 | 21.3796 | 25.0414 | 28.2344 | 26.9164 | 53.6673 | 61.5163 | 79.8541 | 88.8467 | 96.0049 | 618.0719 | 24.0665 | 21.5486 | 633.6327 | 672.154 | 639.5348 | 830.941 | 23.4738 | 21.6839 | 738.4725 | 20.7069 | 21.7912 | 731.7435 | 708.9576 |  | 453.1266 | 798.7806 | 773.0484 | 716.528 |  | 526.8449 | 721.5734 | 679.1918 | 840.0502 | 959.2487 | 1048.4459 | 1078.8983 | 41.2058 | 310.356 | 82.2613 | 546.3385 | 33.4519 | 55.1028 | 43.4233 | 58.422 | 63.1748 |  |  | 2.9526 | 8.9167 | 8.7018 | -0.63713 | -0.95023 | -0.7645 | 10.8137 | -14.8946 | 13.1906 | 41.4228 | 10.0717 | 0.003256 | 0.0006144 | 0.29303 | 36.9151 | 22.0578 | 21.5359 | 21.5062 | 21.3541 | 20.8805 | 20.5103 | 21.6467 | 21.7605 | 21.7968 | 21.7657 | 21.5015 | 21.027 | 21.7504 | 653.4156 | 577.6684 | 475.5742 | 313.5768 | 255.3672 | 786.8167 | 443.0887 | 21.846 | 25.3518 | 27.7896 | 27.4437 | 52.7602 | 55.2781 | 71.2337 | 90.8316 | 91.9466 | 566.2374 | 549.3011 | 553.3205 | 519.653 | 109.8258 | 25.51 | 762.6443 | 22.5022 | 21.3396 | 444.8534 | 21.3199 | 21.156 | 640.4566 | 24.0015 | 21.5031 | 837.0225 | 23.972 | 21.6594 | 724.3778 | 650.4926 | 845.1739 | 851.2122 | 714.5182 |  | 732.4473 | 719.2461 | 818.5136 | 595.7408 | 631.7338 | 704.8576 |  | 355.7081 |  |  | 457.9721 | 601.8704 | 650.9142 | [5 empty] | 21.1948 | 609.4827 | 22.4578 | 21.1393 | 459.4955 | 21.8938 | 20.9758 | 507.5471 | 606.8122 | 629.3748 | 810.2735 | 888.8041 | 915.0999 | 481.4006 | 675.6132 | 742.1261 | 572.9423 | 630.6403 | 915.1035 | 912.3013 | 608.3392 | 726.8512 | 1006.1298 | 1073.7628 | 971.5302 | 503.4335 | 608.1233 | 626.7339 | 520.9328 | 659.1932 | 728.1373 | 1044.2438 | 1035.2304 | 562.3996 | 627.5949 | 676.3015 | 696.5025 | 66.5517 | -0.00089164 | 17.8411 | 9.9998 | -27.4771 | 3.0832 |  |  | 3.6177 | 6.5633 | 6.4837 | -1.7544 | -2.4696 | -2.2152 | 8.3311 | 58.4782 | 83.2839 | 39.0147 | 86.3958 | 11.3121 | 58.2407 | 29.4411
42843.434 | 1136 | 45.4529 | 23.1835 | 22.189 | 22.0895 | 21.8318 | 21.3781 | 21.5976 | 21.6185 | 21.6801 | 21.7033 | 21.6355 | 21.3128 | 21.0042 | 21.5367 | 21.3728 | 25.064 | 28.2628 | 26.9852 | 53.7495 | 61.5712 | 79.9252 | 88.8608 | 96.0658 | 618.5177 | 24.0765 | 21.554 | 633.8757 | 671.5816 | 639.4577 | 830.6025 | 23.4901 | 21.6812 | 737.7268 | 20.726 | 21.7916 | 731.7052 | 709.6487 |  | 453.1863 | 803.3522 | 774.2332 | 719.0566 |  | 526.8156 | 722.9539 | 679.7423 | 839.8654 | 965.6454 | 1049.7946 | 1074.9829 | 41.1524 | 310.7233 | 81.2429 | 546.6992 | 33.356 | 55.1766 | 43.4265 | 58.3331 | 63.1851 |  |  | 2.8626 | 8.3193 | 8.7603 | -0.87829 | -0.59276 | -0.67579 | 12.2396 | -14.2158 | 13.6516 | 43.4324 | 9.9631 | 0.0032527 | 0.00069819 | 0.29388 | 36.975 | 22.0594 | 21.5318 | 21.5164 | 21.3506 | 20.8715 | 20.5144 | 21.6508 | 21.7588 | 21.7966 | 21.7579 | 21.5002 | 21.0284 | 21.7531 | 668.1444 | 544.6972 | 439.6434 | 302.0307 | 250.9379 | 790.3746 | 443.7201 | 21.8535 | 25.3709 | 27.8217 | 27.493 | 52.8257 | 55.342 | 71.377 | 90.8796 | 91.9745 | 566.3571 | 549.2892 | 553.5199 | 518.7521 | 98.7352 | 36.199 | 763.2728 | 22.5105 | 21.3352 | 446.2359 | 21.3214 | 21.1551 | 641.0736 | 24.0114 | 21.5042 | 837.0561 | 23.9798 | 21.6623 | 724.3415 | 650.8983 | 840.4946 | 845.8777 | 712.1278 |  | 732.8805 | 719.4075 | 819.0958 | 596.8841 | 632.14 | 704.933 |  | 356.4323 |  |  | 457.9723 | 602.009 | 651.2521 | [5 empty] | 21.1959 | 609.8708 | 22.4746 | 21.1435 | 458.5657 | 21.9075 | 20.9882 | 507.4811 | 607.428 | 630.4893 | 820.401 | 890.6046 | 915.1181 | 481.1119 | 676.2556 | 742.9976 | 573.1714 | 631.474 | 917.4519 | 913.0452 | 608.055 | 728.6995 | 998.9894 | 1074.0192 | 972.1353 | 503.7302 | 609.1264 | 627.0515 | 520.9826 | 659.2415 | 727.6613 | 1042.1478 | 1038.484 | 562.4828 | 628.5577 | 677.2087 | 696.1664 | 64.1725 | 0.00057602 | 17.8355 | 10 | -27.5551 | 3.0832 |  |  | 3.5619 | 6.344 | 6.51 | -2.0613 | -1.9515 | -2.0837 | 8.8679 | 58.6566 | 83.4675 | 39.0626 | 86.1204 | 15.4272 | 58.1606 | 29.4855
42843.434 | 1137 | 45.5251 | 23.1878 | 22.1971 | 22.0912 | 21.8393 | 21.3801 | 21.6023 | 21.6205 | 21.6811 | 21.703 | 21.641 | 21.3175 | 21.007 | 21.5413 | 21.3807 | 25.094 | 28.2999 | 27.0558 | 53.8317 | 61.6265 | 79.9977 | 88.8747 | 96.1302 | 618.8057 | 24.0938 | 21.5495 | 633.886 | 671.2476 | 638.8126 | 831.4949 | 23.498 | 21.6746 | 737.413 | 20.7061 | 21.7883 | 731.974 | 710.225 |  | 453.1699 | 812.5404 | 775.3067 | 729.3037 |  | 526.3756 | 723.9133 | 679.7906 | 834.4488 | 970.79 | 1050.5894 | 1068.1722 | 40.9967 | 311.1524 | 79.1464 | 547.0507 | 33.2723 | 55.1771 | 43.4448 | 58.2359 | 63.2312 |  |  | 2.8777 | 8.7688 | 9.7841 | -1.1208 | -0.95089 | -1.1759 | 11.9491 | -14.4761 | 13.7028 | 41.6881 | 9.9631 | 0.0031525 | 0.00059469 | 0.29469 | 37.0235 | 22.0655 | 21.5414 | 21.5122 | 21.355 | 20.8807 | 20.5122 | 21.661 | 21.766 | 21.8002 | 21.764 | 21.5125 | 21.0324 | 21.761 | 623.7444 | 581.8842 | 432.3038 | 299.9462 | 255.6231 | 792.5551 | 444.8596 | 21.8551 | 25.3927 | 27.8548 | 27.544 | 52.8907 | 55.4051 | 71.5202 | 90.9224 | 92.0066 | 566.5142 | 549.319 | 553.5346 | 518.4032 | 128.8049 | 36.397 | 763.5547 | 22.5202 | 21.3341 | 447.6539 | 21.3233 | 21.1517 | 641.3102 | 24.0297 | 21.5001 | 838.9965 | 23.9919 | 21.662 | 724.2699 | 651.2397 | 834.8268 | 840.2798 | 709.439 |  | 733.1274 | 719.1777 | 819.486 | 597.5238 | 632.4906 | 704.9575 |  | 357.1062 |  |  | 457.7286 | 600.7761 | 650.8296 | [5 empty] | 21.1999 | 610.4863 | 22.4793 | 21.1389 | 457.1497 | 21.9159 | 20.9822 | 507.7343 | 607.9004 | 631.3944 | 828.6935 | 893.402 | 914.567 | 480.9221 | 676.5981 | 743.6816 | 573.61 | 632.2898 | 919.0083 | 914.9742 | 607.5546 | 729.5842 | 1000.8984 | 1075.9696 | 971.5352 | 504.0632 | 610.029 | 627.4585 | 520.9037 | 659.2479 | 727.35 | 1046.4093 | 1040.3302 | 562.8867 | 629.1817 | 677.1323 | 696.2097 | 65.9283 | 0.00047069 | 17.8288 | 10.0036 | -27.5025 | 3.0832 |  |  | 3.5701 | 6.5163 | 6.8832 | -2.3296 | -2.4725 | -2.7494 | 8.7647 | 58.7952 | 83.6 | 39.1136 | 91.8927 | 16.4648 | 57.9453 | 29.5206
42843.434 | 1138 | 45.5959 | 23.1994 | 22.1876 | 22.0923 | 21.8366 | 21.3806 | 21.6027 | 21.6172 | 21.6775 | 21.6991 | 21.6389 | 21.317 | 21.0064 | 21.5447 | 21.3847 | 25.1198 | 28.3374 | 27.1283 | 53.9043 | 61.6841 | 80.0808 | 88.8982 | 96.1832 | 618.6608 | 24.1062 | 21.5418 | 633.6249 | 671.5585 | 638.3689 | 833.7536 | 23.5183 | 21.6814 | 738.0364 | 20.6705 | 21.7896 | 732.5789 | 710.5841 |  | 453.3657 | 828.6514 | 777.3926 | 737.7084 |  | 526.0914 | 723.6602 | 678.3024 | 844.2866 | 975.9835 | 1054.6812 | 1064.0353 | 41.0757 | 311.6333 | 76.3679 | 547.2692 | 33.1667 | 55.0176 | 43.4645 | 58.1428 | 63.2603 |  |  | 2.9513 | 8.6078 | 9.0573 | -1.0176 | -1.0008 | -0.92353 | 11.5168 | -14.618 | 13.513 | 40.7061 | 9.8207 | 0.003141 | 0.00058976 | 0.29546 | 37.0761 | 22.0707 | 21.5348 | 21.5084 | 21.3538 | 20.8749 | 20.5156 | 21.6592 | 21.7635 | 21.7988 | 21.7581 | 21.5055 | 21.0258 | 21.7589 | 780.2513 | 672.7593 | 469.4763 | 311.4625 | 259.1253 | 798.4652 | 446.822 | 21.8675 | 25.432 | 27.8852 | 27.6057 | 52.9595 | 55.474 | 71.6687 | 90.9689 | 92.0412 | 566.64 | 549.8566 | 554.0571 | 517.8954 | 141.9197 | 48.5361 | 763.379 | 22.5265 | 21.3408 | 448.7707 | 21.3313 | 21.152 | 641.0123 | 24.0423 | 21.4954 | 841.2444 | 24.0069 | 21.6554 | 722.8977 | 651.769 | 829.713 | 835.6803 | 707.293 |  | 733.1626 | 718.8029 | 819.7915 | 598.0016 | 632.869 | 705.0439 |  | 357.7184 |  |  | 457.0597 | 599.5099 | 649.7802 | [5 empty] | 21.1991 | 611.3694 | 22.4932 | 21.1373 | 456.6805 | 21.9178 | 20.9761 | 507.6409 | 608.107 | 632.1696 | 831.1454 | 891.308 | 913.208 | 480.6575 | 676.4271 | 743.9447 | 573.8766 | 632.6179 | 918.4511 | 910.6921 | 606.8951 | 729.387 | 1004.9663 | 1079.0393 | 971.2456 | 503.8816 | 610.6596 | 627.6369 | 520.4987 | 658.9734 | 727.1747 | 1051.1223 | 1043.2908 | 563.254 | 629.3158 | 678.8326 | 695.9963 | 63.3315 | 0.00016875 | 17.8221 | 10.0081 | -27.518 | 3.0832 |  |  | 3.6145 | 6.4553 | 6.6218 | -2.2195 | -2.5405 | -2.4404 | 8.6179 | 58.8639 | 83.7094 | 39.1746 | 76.7957 | 12.718 | 57.868 | 29.5551
42843.434 | 1139 | 45.6821 | 23.2131 | 22.2024 | 22.0993 | 21.8475 | 21.3847 | 21.6122 | 21.6291 | 21.6848 | 21.7054 | 21.651 | 21.3221 | 21.0154 | 21.5499 | 21.3809 | 25.1388 | 28.374 | 27.1923 | 53.9726 | 61.7363 | 80.1606 | 88.9191 | 96.2326 | 619.0902 | 24.1124 | 21.539 | 633.6493 | 672.4127 | 638.5717 | 835.3102 | 23.5426 | 21.6891 | 739.8811 | 20.6881 | 21.7962 | 733.501 | 710.3114 |  | 454.1865 | 832.0592 | 779.9705 | 745.8204 |  | 525.007 | 722.9254 | 679.0326 | 841.5143 | 976.7833 | 1056.2908 | 1067.1715 | 41.2931 | 311.9971 | 74.5769 | 547.339 | 33.073 | 54.8124 | 43.5011 | 58.0386 | 63.2839 |  |  | 3.0498 | 8.6104 | 9.307 | -0.47679 | -0.17615 | -0.70011 | 10.7026 | -15.5603 | 13.4348 | 41.0329 | 9.7629 | 0.0031164 | 0.00058648 | 0.2963 | 37.131 | 22.08 | 21.536 | 21.5134 | 21.3575 | 20.8795 | 20.5139 | 21.6589 | 21.764 | 21.8065 | 21.7613 | 21.5067 | 21.0302 | 21.7547 | 850.1591 | 706.3872 | 494.51 | 336.7413 | 279.6118 | 804.2514 | 449.3637 | 21.8747 | 25.4605 | 27.9345 | 27.6557 | 53.0224 | 55.5418 | 71.8213 | 91.0164 | 92.0892 | 566.7667 | 550.4757 | 554.8844 | 517.7411 | 105.7223 | 36.6614 | 761.9236 | 22.5339 | 21.3362 | 450.4512 | 21.3347 | 21.1497 | 640.7389 | 24.0543 | 21.5014 | 842.4312 | 24.0275 | 21.6548 | 719.3277 | 651.7364 | 825.3572 | 831.7084 | 704.4705 |  | 732.9074 | 717.0852 | 819.7138 | 599.0372 | 633.4094 | 704.5683 |  | 358.4308 |  |  | 455.8972 | 598.2622 | 648.1553 | [5 empty] | 21.1986 | 612.4098 | 22.5022 | 21.1378 | 457.5323 | 21.9211 | 20.9797 | 507.4467 | 608.0038 | 632.6445 | 827.4864 | 887.2829 | 910.7531 | 480.2775 | 675.6478 | 744.2615 | 573.7591 | 632.4429 | 914.082 | 904.5458 | 606.5419 | 730.2096 | 1008.0999 | 1081.3653 | 973.2981 | 503.7277 | 611.0707 | 627.6281 | 520.1069 | 658.9446 | 727.4898 | 1051.6716 | 1045.7807 | 563.5742 | 629.3661 | 680.9439 | 696.3044 | 60.7693 | -0.0016711 | 17.8145 | 10.0096 | -27.5777 | 3.0832 |  |  | 3.6748 | 6.454 | 6.7099 | -1.5187 | -1.0664 | -2.1261 | 8.3128 | 58.8763 | 83.7319 | 39.2521 | 71.2991 | 10.4351 | 57.8814 | 29.5799
42843.434 | 1140 | 45.7629 | 23.2163 | 22.1932 | 22.0892 | 21.8364 | 21.3782 | 21.61 | 21.6163 | 21.6752 | 21.6986 | 21.6364 | 21.3153 | 21.0131 | 21.5432 | 21.3918 | 25.1799 | 28.421 | 27.2714 | 54.0662 | 61.7955 | 80.2575 | 88.9575 | 96.2902 | 619.3539 | 24.1311 | 21.546 | 633.9071 | 673.3011 | 639.2881 | 836.1028 | 23.5505 | 21.6825 | 741.7641 | 20.7082 | 21.798 | 734.9519 | 710.0248 |  | 454.1837 | 820.6358 | 782.415 | 752.3594 |  | 523.9347 | 722.6267 | 682.3397 | 847.0379 | 980.3919 | 1059.5528 | 1069.4932 | 41.3734 | 312.3792 | 73.3335 | 547.3134 | 32.9861 | 54.6587 | 43.5406 | 57.9661 | 63.3336 |  |  | 2.8422 | 8.9817 | 9.3931 | -0.43211 | 0.066985 | -0.10476 | 12.9026 | -15.0892 | 14.0727 | 42.7697 | 9.7876 | 0.0031016 | 0.00053555 | 0.29728 | 37.1899 | 22.0871 | 21.5447 | 21.5146 | 21.3614 | 20.8818 | 20.5181 | 21.6568 | 21.7668 | 21.8114 | 21.7662 | 21.5135 | 21.0294 | 21.7538 | 801.6594 | 721.2647 | 507.5231 | 323.0366 | 265.7302 | 806.7553 | 451.1587 | 21.8747 | 25.4717 | 27.9777 | 27.7044 | 53.0845 | 55.6024 | 71.9689 | 91.0591 | 92.1183 | 566.9159 | 550.9781 | 555.4858 | 517.4356 | 105.3136 | 42.3434 | 759.3835 | 22.5507 | 21.3344 | 452.9256 | 21.3397 | 21.152 | 640.8325 | 24.0739 | 21.5044 | 843.204 | 24.0501 | 21.6605 | 714.7047 | 650.976 | 824.4138 | 831.2766 | 701.4312 |  | 732.4547 | 715.7293 | 819.2792 | 599.6867 | 633.767 | 704.0734 |  | 359.0217 |  |  | 454.9093 | 596.7611 | 646.7878 | [5 empty] | 21.1927 | 612.5449 | 22.51 | 21.1393 | 456.0491 | 21.9265 | 20.9784 | 507.1671 | 607.6803 | 632.9583 | 822.0311 | 882.1221 | 907.5329 | 479.9391 | 674.8901 | 744.6719 | 573.461 | 632.8423 | 909.843 | 898.1655 | 606.1033 | 730.234 | 1009.5496 | 1083.0422 | 974.1743 | 504.0433 | 611.4935 | 627.6499 | 520.0175 | 659.1372 | 728.175 | 1050.3547 | 1044.864 | 563.8984 | 629.6534 | 683.1913 | 696.9252 | 60.4972 | 0.0010887 | 17.8036 | 10.0102 | -27.5475 | 3.0833 |  |  | 3.5489 | 6.5906 | 6.7399 | -1.4456 | 0.65845 | -0.82343 | 9.1385 | 58.8436 | 83.6289 | 39.3044 | 77.6789 | 9.3428 | 58.0764 | 29.6126
42843.434 | 1141 | 45.8285 | 23.2113 | 22.186 | 22.0749 | 21.8314 | 21.3776 | 21.612 | 21.6143 | 21.6789 | 21.6878 | 21.6282 | 21.3103 | 20.9969 | 21.5399 | 21.3905 | 25.2129 | 28.4561 | 27.3531 | 54.1565 | 61.861 | 80.3599 | 88.9783 | 96.3469 | 619.8304 | 24.1521 | 21.5452 | 634.425 | 674.7243 | 640.2237 | 836.8401 | 23.5628 | 21.6824 | 745.2335 | 20.738 | 21.7939 | 736.4327 | 709.7286 |  | 455.2941 | 815.7126 | 784.842 | 750.9758 |  | 524.0911 | 721.8737 | 684.093 | 855.3975 | 981.025 | 1060.616 | 1072.0658 | 41.1962 | 312.8124 | 73.0295 | 547.3788 | 32.9109 | 54.5171 | 43.6042 | 57.9002 | 63.3741 |  |  | 2.9992 | 8.6571 | 9.3156 | -1.0301 | -0.55859 | -0.51414 | 11.7803 | -16.3331 | 14.6861 | 44.2708 | 9.824 | 0.0030934 | 0.00057005 | 0.298 | 37.2356 | 22.09 | 21.5469 | 21.5136 | 21.3593 | 20.8791 | 20.5195 | 21.6591 | 21.7738 | 21.811 | 21.7646 | 21.5148 | 21.0352 | 21.7525 | 766.6203 | 739.0763 | 554.9347 | 337.5711 | 267.8777 | 809.3393 | 453.6365 | 21.8794 | 25.5032 | 28.0142 | 27.7621 | 53.1492 | 55.668 | 72.1051 | 91.0933 | 92.1533 | 566.9813 | 551.022 | 555.6967 | 516.7498 | 110.6951 | 48.5725 | 756.9327 | 22.5603 | 21.3355 | 454.7389 | 21.3415 | 21.1494 | 641.1757 | 24.0845 | 21.5011 | 843.6292 | 24.0596 | 21.6617 | 710.4848 | 650.6663 | 826.9806 | 834.5912 | 698.5576 |  | 731.9125 | 715.1102 | 818.8302 | 600.2461 | 634.0811 | 703.204 |  | 359.6462 |  |  | 453.9741 | 595.0609 | 645.8575 | [5 empty] | 21.19 | 612.4989 | 22.5202 | 21.1374 | 454.7632 | 21.9375 | 20.9809 | 507.1359 | 607.6788 | 633.2804 | 818.7397 | 879.1783 | 904.1169 | 479.7001 | 673.9318 | 744.7177 | 573.4019 | 633.7183 | 907.9574 | 893.9081 | 605.4781 | 727.9276 | 1011.9708 | 1084.4071 | 972.8112 | 504.8138 | 611.9411 | 627.6562 | 520.1507 | 659.4395 | 729.2479 | 1052.4762 | 1046.0082 | 564.2987 | 629.7395 | 686.6608 | 698.0134 | 64.6578 | -0.00020344 | 17.7945 | 10.012 | -27.5341 | 3.0832 |  |  | 3.6475 | 6.468 | 6.7095 | -2.2311 | -1.9022 | -1.8249 | 8.7354 | 58.7834 | 83.501 | 39.3508 | 82.5999 | 4.5648 | 58.5008 | 29.6423
42843.434 | 1142 | 45.9042 | 23.2255 | 22.196 | 22.0818 | 21.8374 | 21.3821 | 21.6219 | 21.6168 | 21.6782 | 21.6943 | 21.6354 | 21.3163 | 21.0037 | 21.541 | 21.4006 | 25.2321 | 28.4921 | 27.4282 | 54.2401 | 61.9242 | 80.4577 | 88.9947 | 96.3864 | 621.2286 | 24.1609 | 21.5475 | 635.3968 | 675.9818 | 641.2232 | 837.0585 | 23.5807 | 21.6871 | 747.8474 | 20.7633 | 21.7939 | 737.4096 | 709.7922 |  | 454.5796 | 822.9592 | 786.9247 | 748.5908 |  | 525.5824 | 723.2304 | 686.5654 | 849.6641 | 978.8203 | 1059.9753 | 1084.29 | 41.1176 | 313.2445 | 72.9553 | 547.5653 | 32.8571 | 54.511 | 43.6728 | 57.8063 | 63.4429 |  |  | 3.0419 | 8.8207 | 9.2315 | -0.57339 | -0.67818 | -1.005 | 11.8 | -16.2746 | 13.7835 | 42.3295 | 9.9728 | 0.0030112 | 0.00060455 | 0.29893 | 37.2918 | 22.1017 | 21.5476 | 21.5241 | 21.3626 | 20.8917 | 20.5238 | 21.6704 | 21.7746 | 21.8074 | 21.767 | 21.5137 | 21.0409 | 21.7521 | 737.2588 | 722.5806 | 563.661 | 356.0316 | 279.3514 | 811.3212 | 456.1898 | 21.8804 | 25.5286 | 28.0376 | 27.8088 | 53.2068 | 55.727 | 72.2362 | 91.1319 | 92.1887 | 567.0637 | 551.2362 | 555.948 | 516.8381 | 88.9217 | 33.6296 | 756.0659 | 22.5657 | 21.3312 | 455.9989 | 21.3394 | 21.1411 | 642.0952 | 24.0915 | 21.4949 | 843.9237 | 24.0692 | 21.655 | 708.2738 | 650.9991 | 831.816 | 839.6146 | 695.6947 |  | 731.2072 | 714.8636 | 818.4088 | 601.4224 | 634.5592 | 702.4325 |  | 360.3545 |  |  | 453.2147 | 593.5149 | 644.7275 | [5 empty] | 21.1887 | 613.0073 | 22.5299 | 21.1437 | 450.8221 | 21.952 | 20.9834 | 507.2826 | 607.9839 | 633.3657 | 811.4493 | 879.3095 | 902.5375 | 479.6033 | 672.7497 | 744.4781 | 573.6462 | 634.2989 | 907.0963 | 893.5983 | 604.6255 | 726.0191 | 1015.0406 | 1085.3114 | 972.6867 | 505.2667 | 612.3063 | 627.758 | 520.5278 | 659.8103 | 730.7922 | 1055.0616 | 1046.4967 | 564.6905 | 629.957 | 688.3261 | 699.2076 | 64.8913 | 0.00087099 | 17.7844 | 10.0119 | -27.6047 | 3.0832 |  |  | 3.6754 | 6.5333 | 6.6837 | -1.6657 | -2.0954 | -2.5509 | 8.7406 | 58.6811 | 83.3717 | 39.4124 | 86.6543 | 4.1024 | 58.8225 | 29.6532
42843.434 | 1143 | 45.9835 | 23.2343 | 22.199 | 22.0875 | 21.8381 | 21.3792 | 21.6269 | 21.6294 | 21.6778 | 21.6984 | 21.638 | 21.3145 | 21.0091 | 21.5434 | 21.4071 | 25.272 | 28.5292 | 27.4953 | 54.3144 | 61.9774 | 80.5471 | 89.0116 | 96.4174 | 623.5206 | 24.18 | 21.5512 | 636.8137 | 676.7653 | 642.2698 | 837.3687 | 23.5947 | 21.6884 | 748.9578 | 20.7811 | 21.8009 | 737.9045 | 710.1341 |  | 454.7096 | 827.516 | 789.3684 | 742.8945 |  | 525.6076 | 723.9771 | 686.8134 | 850.8786 | 981.9571 | 1063.3237 | 1075.5867 | 41.1675 | 313.5641 | 73.201 | 547.7812 | 32.7813 | 54.605 | 43.7606 | 57.721 | 63.5091 |  |  | 3.1832 | 8.5125 | 9.1657 | -1.2022 | -0.36211 | -0.58051 | 10.6829 | -17.0704 | 14.5835 | 43.6204 | 10.0803 | 0.0029981 | 0.00055034 | 0.29981 | 37.3415 | 22.0901 | 21.5374 | 21.5061 | 21.3551 | 20.8797 | 20.52 | 21.6598 | 21.7574 | 21.7893 | 21.7647 | 21.4981 | 21.0272 | 21.7488 | 693.1685 | 636.4708 | 498.4866 | 345.5638 | 280.2285 | 811.5621 | 457.4158 | 21.8825 | 25.5496 | 28.0738 | 27.8609 | 53.2751 | 55.7837 | 72.3644 | 91.1731 | 92.2241 | 567.1909 | 551.6428 | 556.4967 | 516.7494 | 81.1448 | 27.5472 | 755.6094 | 22.5814 | 21.333 | 457.0427 | 21.35 | 21.1455 | 643.7784 | 24.1119 | 21.4996 | 844.2171 | 24.0941 | 21.6556 | 707.6538 | 651.553 | 836.1052 | 843.5075 | 696.1015 |  | 730.7789 | 713.7937 | 817.7552 | 602.7139 | 635.0556 | 701.827 |  | 361.0123 |  |  | 452.8868 | 592.2199 | 644.3743 | [5 empty] | 21.1902 | 613.8838 | 22.5487 | 21.1411 | 451.2167 | 21.9614 | 20.9806 | 507.4999 | 608.6856 | 633.2665 | 815.6755 | 876.6554 | 901.6391 | 479.5063 | 671.7692 | 744.942 | 573.9363 | 634.6798 | 907.5508 | 892.0689 | 604.0603 | 724.7884 | 1017.8868 | 1083.9624 | 972.8056 | 505.6841 | 612.2983 | 628.1715 | 520.5498 | 659.8244 | 731.8128 | 1055.9755 | 1042.205 | 565.1018 | 630.8801 | 699.9193 | 699.7165 | 64.7789 | 0.00056199 | 17.7734 | 10.0093 | -27.5336 | 3.0833 |  |  | 3.7619 | 6.4205 | 6.6623 | -2.4129 | -1.5331 | -1.9411 | 8.3271 | 58.5596 | 83.1907 | 39.4746 | 91.6497 | 11.5884 | 59.1104 | 29.6763
42843.434 | 1144 | 46.0501 | 23.2416 | 22.1921 | 22.0843 | 21.8372 | 21.3741 | 21.6282 | 21.6242 | 21.6805 | 21.6919 | 21.6345 | 21.3141 | 21.0072 | 21.5371 | 21.4272 | 25.2975 | 28.5787 | 27.5864 | 54.4068 | 62.0319 | 80.6459 | 89.0332 | 96.4536 | 624.7487 | 24.2025 | 21.5533 | 637.7603 | 677.2704 | 642.8357 | 837.7393 | 23.6127 | 21.6836 | 748.3237 | 20.9243 | 21.7941 | 738.1113 | 710.8408 |  | 454.3546 | 821.0935 | 790.5165 | 740.8504 |  | 524.836 | 725.0536 | 686.9428 | 857.2688 | 985.5618 | 1067.087 | 1078.7124 | 41.5359 | 313.982 | 73.2252 | 548.1622 | 32.7046 | 54.6898 | 43.8645 | 57.6206 | 63.5632 |  |  | 2.9591 | 8.6591 | 8.7951 | -1.1779 | -1.0094 | -0.87095 | 11.6199 | -17.1315 | 14.8746 | 44.4353 | 10.1513 | 0.0030441 | 0.00063412 | 0.30076 | 37.3922 | 22.1093 | 21.5449 | 21.5128 | 21.3594 | 20.8829 | 20.5235 | 21.6597 | 21.7672 | 21.8021 | 21.7609 | 21.5063 | 21.0336 | 21.763 | 617.6731 | 575.5679 | 447.4857 | 340.8054 | 258.5191 | 810.8649 | 457.938 | 21.8861 | 25.5727 | 28.1144 | 27.9242 | 53.3363 | 55.8543 | 72.5225 | 91.215 | 92.2628 | 567.5348 | 552.0392 | 556.9315 | 517.7602 | 101.3553 | 33.3251 | 754.3278 | 22.5934 | 21.3375 | 458.2349 | 21.359 | 21.1558 | 645.2262 | 24.1244 | 21.5022 | 844.4871 | 24.1139 | 21.6596 | 707.4153 | 652.1248 | 838.1913 | 845.3599 | 698.2731 |  | 730.5761 | 713.5128 | 817.2896 | 603.7769 | 635.5428 | 701.7636 |  | 361.6519 |  |  | 452.8163 | 591.8092 | 644.9013 | [5 empty] | 21.1903 | 614.8174 | 22.5567 | 21.1388 | 453.6794 | 21.9683 | 20.9837 | 507.8062 | 609.432 | 633.4717 | 824.4871 | 881.3758 | 902.0817 | 479.2791 | 671.373 | 744.6062 | 574.0364 | 635.1102 | 914.2244 | 897.4258 | 603.7275 | 723.0281 | 1021.7846 | 1085.1774 | 970.7301 | 506.2286 | 612.938 | 629.0038 | 520.1237 | 659.2617 | 731.8895 | 1059.3469 | 1042.178 | 565.9685 | 632.0844 | 690.7801 | 699.7579 | 65.0614 | 0.0015241 | 17.7616 | 10.0068 | -27.5644 | 3.0832 |  |  | 3.6282 | 6.4791 | 6.5298 | -2.3897 | -2.5632 | -2.381 | 8.6968 | 58.4471 | 83.0486 | 39.5415 | 99.759 | 17.3594 | 59.2214 | 29.7041
42843.434 | 1145 | 46.1275 | 23.2513 | 22.189 | 22.086 | 21.8355 | 21.3739 | 21.6336 | 21.6124 | 21.6774 | 21.6935 | 21.6339 | 21.3223 | 21.0022 | 21.5419 | 21.4123 | 25.3333 | 28.6139 | 27.6598 | 54.4939 | 62.0883 | 80.7307 | 89.0321 | 96.4907 | 624.5418 | 24.2097 | 21.5519 | 638.0622 | 676.9272 | 642.702 | 837.9484 | 23.6293 | 21.6847 | 746.8489 | 20.9941 | 21.7945 | 738.5024 | 712.0746 |  | 452.7525 | 813.0138 | 789.344 | 742.294 |  | 524.5946 | 725.9715 | 685.8127 | 860.7114 | 986.2659 | 1064.8298 | 1059.1105 | 41.7406 | 314.5597 | 72.4168 | 548.8613 | 32.6189 | 54.7365 | 43.9824 | 57.525 | 63.6279 |  |  | 3.1326 | 8.6893 | 8.7373 | -0.7265 | -0.5921 | -0.89593 | 12.6082 | -17.5993 | 14.5899 | 44.0469 | 9.8475 | 0.0029587 | 0.00056184 | 0.30161 | 37.4444 | 22.1145 | 21.5389 | 21.5083 | 21.3484 | 20.8781 | 20.5148 | 21.6536 | 21.7648 | 21.7997 | 21.7645 | 21.5039 | 21.0291 | 21.7522 | 652.3198 | 618.4495 | 455.4766 | 348.0716 | 268.4984 | 812.8557 | 458.8497 | 21.8991 | 25.6038 | 28.1553 | 27.9772 | 53.4014 | 55.9193 | 72.673 | 91.2598 | 92.3114 | 567.8582 | 552.1146 | 556.9158 | 519.2275 | 140.2447 | 49.5663 | 754.2643 | 22.5981 | 21.3363 | 459.74 | 21.3588 | 21.152 | 645.8298 | 24.132 | 21.4971 | 844.5428 | 24.1264 | 21.6582 | 708.3037 | 652.7751 | 841.3529 | 849.4145 | 700.6727 |  | 730.5432 | 714.7045 | 817.2817 | 605.1595 | 636.0695 | 702.2305 |  | 362.2916 |  |  | 452.6093 | 592.0204 | 645.691 | [5 empty] | 21.1858 | 615.6768 | 22.5663 | 21.1465 | 456.5856 | 21.9706 | 20.9826 | 507.6106 | 609.8655 | 633.9377 | 832.024 | 891.8322 | 906.7246 | 478.764 | 670.4967 | 744.2868 | 574.1148 | 635.9166 | 919.4634 | 909.2672 | 602.8851 | 720.8804 | 1025.5767 | 1087.6367 | 969.9429 | 507.1087 | 614.6651 | 629.7924 | 520.0722 | 658.7965 | 732.1238 | 1063.0427 | 1044.3203 | 566.9824 | 633.0473 | 688.8176 | 699.8941 | 65.0089 | -0.0015377 | 17.753 | 10.0057 | -27.5363 | 3.0832 |  |  | 3.7328 | 6.4933 | 6.5113 | -1.8776 | -1.9615 | -2.4128 | 9.0515 | 58.372 | 83.0129 | 39.6074 | 96.7073 | 16.6537 | 59.284 | 29.7159
42843.434 | 1146 | 46.1954 | 23.2501 | 22.1889 | 22.0846 | 21.8358 | 21.3768 | 21.6227 | 21.6134 | 21.6736 | 21.6932 | 21.6309 | 21.3107 | 21.0052 | 21.5344 | 21.4245 | 25.3591 | 28.6503 | 27.7405 | 54.5753 | 62.1463 | 80.7986 | 89.035 | 96.5197 | 623.8989 | 24.2348 | 21.5584 | 637.9051 | 678.267 | 642.4889 | 838.0393 | 23.6306 | 21.6802 | 747.5807 | 20.9415 | 21.7887 | 739.0711 | 713.4091 |  | 454.4049 | 808.0161 | 785.2837 | 744.0987 |  | 523.6542 | 725.0337 | 683.0922 | 857.4373 | 985.4964 | 1059.1744 | 1047.4398 | 41.7941 | 315.1943 | 72.1977 | 549.8144 | 32.5317 | 54.686 | 44.1081 | 57.4346 | 63.6992 |  |  | 3.0163 | 8.0591 | 8.1544 | -1.3054 | -1.2183 | -0.89593 | 11.7132 | -18.6047 | 14.3093 | 44.284 | 9.6903 | 0.002911 | 0.00051748 | 0.3025 | 37.504 | 22.1204 | 21.5464 | 21.5143 | 21.3562 | 20.8754 | 20.5211 | 21.6636 | 21.7729 | 21.8008 | 21.7647 | 21.5114 | 21.0311 | 21.7589 | 811.4749 | 752.1585 | 572.5038 | 384.7712 | 280.724 | 817.1176 | 461.6969 | 21.9006 | 25.6324 | 28.1933 | 28.0312 | 53.4616 | 55.9847 | 72.8106 | 91.3028 | 92.3483 | 568.1402 | 551.9938 | 556.668 | 519.8558 | 114.5908 | 46.2374 | 755.2305 | 22.6044 | 21.3323 | 461.1402 | 21.3574 | 21.1476 | 645.8221 | 24.1478 | 21.492 | 844.0449 | 24.1408 | 21.6513 | 709.9199 | 653.5397 | 846.2469 | 855.4955 | 703.9429 |  | 730.7147 | 716.2279 | 817.5042 | 605.9499 | 636.6071 | 702.7168 |  | 362.8762 |  |  | 452.6535 | 593.0403 | 646.6689 | [5 empty] | 21.1935 | 616.2004 | 22.5694 | 21.1413 | 461.4054 | 21.9745 | 20.9768 | 507.2965 | 610.4477 | 633.9957 | 834.1153 | 894.5959 | 910.9168 | 478.7897 | 670.1562 | 744.3125 | 574.7341 | 635.9902 | 920.0366 | 912.3339 | 602.8573 | 718.6068 | 1019.6894 | 1092.0798 | 971.3139 | 508.0452 | 616.2079 | 630.4054 | 520.1952 | 658.193 | 732.5181 | 1064.428 | 1044.2118 | 568.2796 | 634.1264 | 689.581 | 699.7557 | 63.2036 | 0.00016875 | 17.7426 | 9.9987 | -27.5754 | 3.0833 |  |  | 3.6624 | 6.2505 | 6.2874 | -2.5156 | -2.8077 | -2.4077 | 8.7058 | 58.3253 | 83.0422 | 39.6921 | 80.7423 | 4.2218 | 59.3833 | 29.7444
42843.434 | 1147 | 46.2774 | 23.2534 | 22.1869 | 22.0745 | 21.8326 | 21.3762 | 21.6295 | 21.6113 | 21.6749 | 21.6923 | 21.6294 | 21.3052 | 21.0015 | 21.5409 | 21.438 | 25.3851 | 28.6794 | 27.8052 | 54.6477 | 62.1961 | 80.8667 | 89.0449 | 96.5684 | 624.7938 | 24.2269 | 21.5438 | 638.5029 | 678.807 | 643.4898 | 837.6776 | 23.6573 | 21.6968 | 747.6038 | 20.9706 | 21.7913 | 739.4802 | 714.2494 |  | 454.2889 | 802.2155 | 783.205 | 743.9568 |  | 524.1475 | 724.4624 | 681.8841 | 859.6192 | 988.3318 | 1061.3031 | 1052.8836 | 41.9564 | 315.6553 | 72.6758 | 550.6322 | 32.4509 | 54.589 | 44.2459 | 57.34 | 63.7668 |  |  | 3.1799 | 8.0578 | 8.4239 | -1.3034 | -0.86349 | -1.375 | 10.6159 | -19.4813 | 14.3119 | 43.861 | 9.5884 | 0.0028568 | 0.0004912 | 0.30344 | 37.5513 | 22.1241 | 21.5438 | 21.5147 | 21.3609 | 20.8779 | 20.5251 | 21.6655 | 21.7677 | 21.8043 | 21.7703 | 21.5121 | 21.0343 | 21.7606 | 790.3501 | 734.097 | 577.5574 | 374.2365 | 294.9297 | 820.5459 | 464.1698 | 21.9004 | 25.6565 | 28.226 | 28.077 | 53.5209 | 56.0411 | 72.931 | 91.3405 | 92.3826 | 568.3021 | 551.8846 | 556.6138 | 519.8371 | 134.4527 | 42.6761 | 756.1779 | 22.616 | 21.3332 | 462.5633 | 21.3652 | 21.1464 | 645.9844 | 24.1597 | 21.4913 | 843.9063 | 24.1561 | 21.6553 | 709.2326 | 654.1474 | 848.2421 | 857.1343 | 705.2667 |  | 730.8318 | 716.2783 | 817.5523 | 606.4345 | 637.0295 | 702.6525 |  | 363.3394 |  |  | 453.0025 | 594.0029 | 647.6913 | [5 empty] | 21.1995 | 616.917 | 22.5948 | 21.1399 | 465.2031 | 21.9916 | 20.9736 | 507.2364 | 611.4626 | 634.0254 | 834.4767 | 895.8381 | 913.3118 | 478.6199 | 669.5505 | 743.9256 | 575.1679 | 635.7395 | 921.5382 | 915.1791 | 602.115 | 717.9303 | 1021.5946 | 1092.4904 | 972.084 | 508.8356 | 616.9418 | 630.6515 | 520.4478 | 657.7567 | 732.8933 | 1067.8655 | 1042.4095 | 568.8022 | 634.7727 | 694.6462 | 700.6596 | 62.9875 | 0.0011799 | 17.7304 | 9.9917 | -27.5158 | 3.0833 |  |  | 3.7625 | 6.2482 | 6.3886 | -2.513 | -2.3656 | -2.9851 | 8.2946 | 58.3186 | 83.0563 | 39.7626 | 84.4828 | 4.1588 | 59.4949 | 29.7713
42843.434 | 1148 | 46.3673 | 23.2728 | 22.202 | 22.0873 | 21.8395 | 21.3783 | 21.6447 | 21.6177 | 21.6798 | 21.7001 | 21.644 | 21.3148 | 21.0092 | 21.5438 | 21.4382 | 25.4258 | 28.7264 | 27.887 | 54.7309 | 62.2586 | 80.9264 | 89.0675 | 96.5983 | 624.8874 | 24.2467 | 21.5488 | 638.9933 | 679.1614 | 643.5817 | 837.6049 | 23.6706 | 21.6922 | 748.5898 | 20.9956 | 21.8041 | 740.0899 | 714.4012 |  | 451.3803 | 809.2995 | 781.8973 | 744.2134 |  | 524.0068 | 724.4869 | 682.3103 | 863.2887 | 992.9242 | 1066.4356 | 1063.9545 | 42.1028 | 316.1305 | 73.0843 | 551.4966 | 32.3681 | 54.3451 | 44.3902 | 57.2439 | 63.84 |  |  | 2.9631 | 8.4626 | 8.1472 | -1.2883 | -0.80435 | -0.76647 | 11.1041 | -19.4117 | 13.8137 | 42.5651 | 9.6754 | 0.0028272 | 0.0004682 | 0.30444 | 37.6012 | 22.1277 | 21.5432 | 21.5143 | 21.3589 | 20.8827 | 20.5257 | 21.6626 | 21.7639 | 21.808 | 21.7705 | 21.5146 | 21.038 | 21.758 | 824.0509 | 732.6217 | 595.3689 | 370.0045 | 284.4072 | 825.1121 | 466.9165 | 21.9147 | 25.6927 | 28.2603 | 28.135 | 53.5889 | 56.1005 | 73.0663 | 91.3925 | 92.4252 | 568.5985 | 552.3737 | 557.3311 | 521.0394 | 122.4945 | 39.9351 | 756.2875 | 22.6311 | 21.3303 | 465.6998 | 21.3721 | 21.1438 | 646.4371 | 24.1724 | 21.492 | 843.2206 | 24.1758 | 21.6593 | 706.4901 | 654.2907 | 848.4926 | 856.904 | 703.4476 |  | 730.6675 | 715.8299 | 817.4822 | 605.9441 | 637.4029 | 702.6581 |  | 363.8533 |  |  | 453.3709 | 593.7608 | 647.9945 | [5 empty] | 21.1908 | 617.1227 | 22.5974 | 21.1399 | 467.7209 | 22.0055 | 20.9789 | 507.5122 | 611.8308 | 633.7152 | 841.1224 | 894.5248 | 913.817 | 478.1744 | 668.7461 | 743.9659 | 575.2281 | 634.8524 | 922.9701 | 914.6777 | 601.295 | 719.6231 | 1018.4186 | 1090.5703 | 971.6577 | 509.4613 | 617.0756 | 630.8545 | 520.6536 | 657.8882 | 733.3334 | 1071.4364 | 1043.9245 | 568.7824 | 635.2489 | 695.2757 | 700.4802 | 64.6533 | -0.00053348 | 17.7231 | 9.9923 | -27.5132 | 3.0833 |  |  | 3.6321 | 6.4033 | 6.2829 | -2.4984 | -2.2876 | -2.2331 | 8.4995 | 58.3269 | 83.0462 | 39.8504 | 82.609 | 2.736 | 59.6484 | 29.7862
42843.434 | 1149 | 46.4342 | 23.2795 | 22.1956 | 22.0855 | 21.8361 | 21.371 | 21.6419 | 21.6111 | 21.6692 | 21.6925 | 21.6364 | 21.3129 | 21.0029 | 21.5373 | 21.4418 | 25.4638 | 28.765 | 27.9611 | 54.8184 | 62.322 | 80.997 | 89.0848 | 96.6371 | 626.0849 | 24.2676 | 21.5563 | 639.6355 | 679.3131 | 643.9424 | 836.391 | 23.6859 | 21.6784 | 748.7436 | 20.9591 | 21.7918 | 740.4894 | 714.7506 |  | 451.2086 | 809.9911 | 782.1166 | 739.3678 |  | 522.6203 | 723.1328 | 686.0965 | 867.7796 | 993.3663 | 1071.3129 | 1072.6079 | 41.6157 | 316.5093 | 72.4557 | 552.063 | 32.2997 | 54.1898 | 44.5372 | 57.1504 | 63.8892 |  |  | 2.9913 | 7.314 | 7.1037 | -0.2744 | 0.18001 | 0.16926 | 12.5182 | -21.1386 | 14.8431 | 44.6868 | 9.7063 | 0.0028634 | 0.00051748 | 0.30534 | 37.6466 | 22.131 | 21.5398 | 21.5087 | 21.3641 | 20.8819 | 20.5278 | 21.6576 | 21.766 | 21.8037 | 21.7674 | 21.51 | 21.0353 | 21.7629 | 821.3402 | 689.612 | 567.5082 | 370.5336 | 281.5313 | 828.4945 | 468.9286 | 21.9184 | 25.7093 | 28.3005 | 28.194 | 53.6556 | 56.1687 | 73.2154 | 91.4338 | 92.4588 | 568.9626 | 553.0521 | 557.9608 | 521.6891 | 122.4343 | 43.8637 | 756.8979 | 22.6401 | 21.3356 | 468.0889 | 21.3755 | 21.1432 | 647.0438 | 24.1875 | 21.4983 | 841.9972 | 24.1989 | 21.6566 | 705.3402 | 654.1367 | 849.3361 | 858.1009 | 699.3244 |  | 730.2897 | 715.5646 | 817.6182 | 605.5044 | 637.7542 | 702.9425 |  | 364.4347 |  |  | 452.8775 | 592.3084 | 647.0547 | [5 empty] | 21.1949 | 616.8915 | 22.6043 | 21.1399 | 470.8586 | 22.0083 | 20.9892 | 507.4215 | 611.5904 | 633.1159 | 844.2409 | 898.9462 | 914.2794 | 477.2739 | 668.0302 | 744.003 | 574.9616 | 633.5838 | 928.5465 | 917.8996 | 600.9586 | 720.2701 | 1017.8202 | 1089.7271 | 972.2084 | 509.4913 | 616.9903 | 631.4113 | 520.8544 | 658.2594 | 733.4349 | 1069.438 | 1045.4197 | 568.7166 | 635.5694 | 698.2958 | 700.3564 | 68.3368 | 0.001208 | 17.7144 | 9.9911 | -27.5018 | 3.0833 |  |  | 3.6501 | 5.9489 | 5.8627 | -1.1523 | 1.0841 | 1.0513 | 9.0409 | 58.3443 | 83.0974 | 39.9326 | 84.3069 | 6.2409 | 59.8884 | 29.8275
42843.434 | 1150 | 46.5165 | 23.2958 | 22.1963 | 22.0927 | 21.8399 | 21.3752 | 21.6527 | 21.618 | 21.6737 | 21.6975 | 21.6358 | 21.3211 | 21.0135 | 21.5419 | 21.4447 | 25.4853 | 28.802 | 28.038 | 54.8981 | 62.3759 | 81.0662 | 89.0906 | 96.6845 | 627.1512 | 24.2813 | 21.548 | 639.816 | 679.8803 | 644.0043 | 835.6645 | 23.6973 | 21.6788 | 749.426 | 20.9581 | 21.7908 | 740.6884 | 715.349 |  | 454.7838 | 808.9605 | 784.8391 | 739.9495 |  | 522.6684 | 723.4668 | 690.8251 | 868.9586 | 987.2609 | 1071.6937 | 1072.2599 | 41.4645 | 316.9848 | 71.4444 | 552.7603 | 32.2415 | 54.1426 | 44.6929 | 57.0627 | 63.953 |  |  | 3.0367 | 7.6911 | 7.8397 | -0.97489 | -0.69855 | -0.40046 | 11.2092 | -22.2149 | 14.9509 | 45.5487 | 9.3808 | 0.0027648 | 0.00048134 | 0.30627 | 37.6977 | 22.1344 | 21.5458 | 21.5111 | 21.3483 | 20.8827 | 20.5185 | 21.6544 | 21.762 | 21.8077 | 21.7693 | 21.5077 | 21.0303 | 21.7532 | 823.5721 | 706.4223 | 573.6983 | 370.9283 | 283.6382 | 831.8981 | 471.2826 | 21.9222 | 25.7367 | 28.3405 | 28.2515 | 53.7129 | 56.2237 | 73.3555 | 91.4858 | 92.4965 | 569.1968 | 553.5371 | 558.4458 | 521.1076 | 116.738 | 46.9124 | 757.0467 | 22.6478 | 21.3338 | 469.7667 | 21.3741 | 21.1484 | 647.1911 | 24.2021 | 21.497 | 841.812 | 24.2147 | 21.653 | 706.4271 | 654.5504 | 853.9006 | 863.965 | 700.2736 |  | 730.2183 | 716.0513 | 817.8202 | 605.154 | 638.0369 | 703.2448 |  | 364.8579 |  |  | 452.1441 | 591.5106 | 646.6134 | [5 empty] | 21.1958 | 616.7484 | 22.6137 | 21.1462 | 474.0927 | 22.0193 | 20.9849 | 507.2204 | 610.777 | 632.8484 | 848.7332 | 907.2938 | 917.6907 | 476.6795 | 667.7026 | 743.6461 | 574.8308 | 632.663 | 936.2172 | 927.1854 | 601.1452 | 719.5686 | 1014.8305 | 1088.9086 | 974.1296 | 509.3897 | 617.0169 | 631.8895 | 521.139 | 658.6531 | 734.1424 | 1070.7433 | 1047.889 | 568.8569 | 635.472 | 702.0125 | 701.1493 | 69.6312 | 0.0023176 | 17.7084 | 9.9894 | -27.5511 | 3.0832 |  |  | 3.6778 | 6.1014 | 6.16 | -2.1722 | -2.136 | -1.6173 | 8.5564 | 58.2996 | 83.1489 | 39.9987 | 85.474 | 6.0339 | 59.9248 | 29.8819
42843.434 | 1151 | 46.5932 | 23.2956 | 22.199 | 22.0854 | 21.835 | 21.377 | 21.6563 | 21.6175 | 21.678 | 21.6978 | 21.6336 | 21.3114 | 21.0081 | 21.5406 | 21.4589 | 25.5203 | 28.8399 | 28.1282 | 54.9803 | 62.4383 | 81.1334 | 89.1153 | 96.7385 | 628.4836 | 24.2944 | 21.5513 | 640.2727 | 680.4569 | 644.6062 | 835.759 | 23.7159 | 21.6826 | 751.0173 | 20.9499 | 21.7932 | 741.2535 | 716.3017 |  | 458.1995 | 801.6903 | 787.2254 | 743.7848 |  | 523.6488 | 723.9572 | 689.3793 | 867.5418 | 983.6873 | 1069.8447 | 1072.5092 | 41.5667 | 317.6326 | 70.8156 | 553.5661 | 32.1851 | 54.215 | 44.8814 | 57.0286 | 64.0312 |  |  | 3.0038 | 7.4171 | 7.1228 | -0.51556 | -0.62364 | -0.93338 | 10.4562 | -24.1488 | 14.4413 | 42.9772 | 9.314 | 0.0027632 | 0.00039427 | 0.30717 | 37.7535 | 22.1399 | 21.5382 | 21.5029 | 21.3564 | 20.8765 | 20.5244 | 21.6526 | 21.7657 | 21.8044 | 21.7637 | 21.5066 | 21.0331 | 21.7477 | 805.9414 | 756.3694 | 593.029 | 378.9965 | 280.2265 | 834.7051 | 473.9132 | 21.9326 | 25.7742 | 28.3801 | 28.3114 | 53.7803 | 56.2909 | 73.4979 | 91.5298 | 92.539 | 569.2643 | 553.1946 | 558.1499 | 520.2656 | 106.4517 | 44.0879 | 757.2328 | 22.6552 | 21.3356 | 471.2903 | 21.3751 | 21.1432 | 647.2216 | 24.2172 | 21.4923 | 841.4922 | 24.2341 | 21.6489 | 708.0548 | 655.8908 | 861.4788 | 872.9991 | 704.4614 |  | 730.4618 | 717.5475 | 818.2995 | 605.5175 | 638.4122 | 703.7339 |  | 365.3796 |  |  | 451.9287 | 592.4741 | 647.3071 | [5 empty] | 21.1984 | 617.5622 | 22.6249 | 21.1408 | 476.876 | 22.0236 | 20.9857 | 507.3527 | 609.9685 | 632.9624 | 856.9409 | 915.3502 | 922.456 | 476.5484 | 668.0803 | 744.5168 | 574.8081 | 632.7309 | 941.7223 | 936.4994 | 601.79 | 719.4196 | 1014.355 | 1089.9847 | 976.9656 | 509.0598 | 617.0478 | 632.0385 | 521.688 | 658.6991 | 736.1987 | 1071.7148 | 1050.6137 | 569.074 | 635.1375 | 706.6086 | 702.2887 | 71.7784 | 0.0011167 | 17.7038 | 9.991 | -27.5361 | 3.0833 |  |  | 3.6591 | 5.9932 | 5.873 | -1.5801 | -2.0168 | -2.4674 | 8.2583 | 58.2458 | 83.2619 | 40.0634 | 88.6072 | 4.4258 | 59.9677 | 29.9163
42843.434 | 1152 | 46.6669 | 23.3107 | 22.2041 | 22.0971 | 21.8467 | 21.3927 | 21.664 | 21.6162 | 21.6851 | 21.6946 | 21.6473 | 21.3147 | 21.0119 | 21.5451 | 21.4683 | 25.5568 | 28.8808 | 28.2109 | 55.0598 | 62.4974 | 81.2069 | 89.1376 | 96.7934 | 629.3508 | 24.3106 | 21.55 | 641.034 | 680.6615 | 645.4184 | 834.5545 | 23.7297 | 21.6828 | 750.9649 | 20.8393 | 21.7889 | 741.5645 | 717.5221 |  | 457.3946 | 795.158 | 786.8075 | 737.3414 |  | 523.2597 | 723.2199 | 693.7199 | 874.2308 | 985.0449 | 1068.0329 | 1057.103 | 41.7309 | 318.1322 | 69.442 | 554.1037 | 32.1512 | 54.3342 | 45.0724 | 56.965 | 64.1 |  |  | 3.1813 | 8.2083 | 7.6754 | -0.37625 | -0.37854 | -0.21778 | 11.9413 | -24.434 | 13.7681 | 41.3607 | 9.2477 | 0.00264 | 0.00047148 | 0.30827 | 37.8001 | 22.1394 | 21.5458 | 21.512 | 21.3549 | 20.8806 | 20.5267 | 21.6561 | 21.7659 | 21.7994 | 21.766 | 21.5054 | 21.0348 | 21.7486 | 762.3698 | 722.4638 | 556.3968 | 363.041 | 288.0962 | 835.8995 | 475.7964 | 21.9334 | 25.8011 | 28.4089 | 28.3692 | 53.8458 | 56.3554 | 73.649 | 91.5693 | 92.5737 | 569.2469 | 552.1288 | 557.0448 | 520.2994 | 110.9879 | 40.6953 | 759.3549 | 22.6713 | 21.3355 | 472.6712 | 21.3817 | 21.1439 | 648.2144 | 24.2348 | 21.4903 | 839.2936 | 24.2469 | 21.6541 | 711.4207 | 657.4201 | 867.6946 | 879.4652 | 709.1587 |  | 730.8953 | 721.1901 | 819.6246 | 605.7079 | 638.8967 | 704.9428 |  | 365.9997 |  |  | 452.296 | 594.34 | 648.8617 | [5 empty] | 21.1987 | 618.69 | 22.6404 | 21.1451 | 479.387 | 22.0334 | 20.9908 | 507.6106 | 609.4262 | 633.1401 | 861.4153 | 924.4916 | 924.9634 | 476.6726 | 669.2597 | 745.7471 | 575.0886 | 633.0919 | 942.2254 | 947.5394 | 603.1716 | 719.9754 | 1014.6112 | 1089.1037 | 978.2441 | 509.1545 | 617.1022 | 632.2595 | 522.1519 | 658.4743 | 736.9912 | 1071.1706 | 1048.9919 | 569.2011 | 635.407 | 710.8958 | 701.3368 | 71.6695 | -0.00016831 | 17.7008 | 9.9996 | -27.5199 | 3.0832 |  |  | 3.7672 | 6.3024 | 6.0944 | -1.3493 | -1.5702 | -1.191 | 8.8193 | 58.2269 | 83.589 | 40.1549 | 93.9501 | 8.884 | 60.2289 | 29.9125
42843.434 | 1153 | 46.7334 | 23.3148 | 22.193 | 22.0888 | 21.8457 | 21.3849 | 21.6688 | 21.6179 | 21.6786 | 21.6916 | 21.638 | 21.311 | 21.006 | 21.5445 | 21.4679 | 25.5795 | 28.9192 | 28.2833 | 55.1302 | 62.5493 | 81.2674 | 89.1583 | 96.8387 | 629.1175 | 24.3227 | 21.5508 | 641.3465 | 679.7262 | 645.6514 | 832.3018 | 23.7419 | 21.6842 | 747.8785 | 20.7136 | 21.7887 | 740.9139 | 718.6929 |  | 458.9239 | 800.1192 | 785.2683 | 722.4466 |  | 522.7229 | 722.5005 | 699.4684 | 875.2869 | 986.1252 | 1066.8965 | 1058.4799 | 42.2643 | 318.4977 | 68.1195 | 554.513 | 32.1231 | 54.4108 | 45.262 | 56.9242 | 64.1697 |  |  | 2.8941 | 8.5086 | 8.1157 | -0.88617 | -0.67096 | -0.57854 | 11.7914 | -24.9525 | 14.1375 | 42.5326 | 9.3077 | 0.0026087 | 0.00040084 | 0.30913 | 37.8578 | 22.1548 | 21.5467 | 21.5092 | 21.3557 | 20.8824 | 20.5291 | 21.6584 | 21.766 | 21.7996 | 21.7674 | 21.5082 | 21.0348 | 21.7549 | 742.2692 | 722.9882 | 542.964 | 355.3217 | 281.0203 | 837.5039 | 477.1941 | 21.924 | 25.8286 | 28.4507 | 28.4177 | 53.8968 | 56.408 | 73.7711 | 91.6154 | 92.6087 | 569.2093 | 551.485 | 556.4101 | 521.1145 | 99.0725 | 41.6692 | 764.0816 | 22.6856 | 21.3366 | 473.537 | 21.3864 | 21.1451 | 648.9328 | 24.2528 | 21.4941 | 836.7079 | 24.2653 | 21.6575 | 717.0629 | 658.4592 | 875.6421 | 889.0385 | 712.4799 |  | 731.4412 | 723.5496 | 821.154 | 606.2167 | 639.3145 | 706.5026 |  | 366.6581 |  |  | 452.6269 | 595.6436 | 650.4963 | [5 empty] | 21.1928 | 619.4603 | 22.6469 | 21.1371 | 479.6862 | 22.0424 | 20.9829 | 508.1846 | 609.4537 | 633.3455 | 862.9175 | 934.4238 | 927.1033 | 476.9306 | 670.5672 | 746.7263 | 575.7953 | 633.6581 | 943.2782 | 956.812 | 604.4346 | 721.114 | 1010.3772 | 1087.4274 | 977.0898 | 509.2549 | 617.2453 | 632.8063 | 522.4918 | 658.6458 | 736.8419 | 1068.8868 | 1045.0787 | 569.3705 | 636.0932 | 712.6347 | 701.0344 | 71.4727 | -7.7051e-05 | 17.6976 | 10.0087 | -27.4501 | 3.0832 |  |  | 3.5936 | 6.4143 | 6.2644 | -2.07 | -2.0897 | -1.9404 | 8.7601 | 58.2752 | 84.0196 | 40.2243 | 96.8592 | 10.6654 | 60.4706 | 29.8838
42843.434 | 1154 | 46.8273 | 23.328 | 22.2104 | 22.0968 | 21.841 | 21.3915 | 21.6754 | 21.6226 | 21.6827 | 21.6993 | 21.6445 | 21.3219 | 21.0105 | 21.5442 | 21.4743 | 25.6101 | 28.9656 | 28.3699 | 55.222 | 62.6108 | 81.3071 | 89.1789 | 96.8848 | 628.7417 | 24.3377 | 21.5515 | 641.522 | 677.9793 | 645.3707 | 829.8354 | 23.7561 | 21.6896 | 743.6915 | 20.6399 | 21.7942 | 739.8007 | 719.9005 |  | 457.7947 | 804.8751 | 783.9598 | 714.2364 |  | 523.3505 | 723.5582 | 703.902 | 875.6026 | 982.1967 | 1066.6711 | 1078.1137 | 42.8382 | 318.7616 | 68.1637 | 554.9184 | 32.11 | 54.4559 | 45.46 | 56.8743 | 64.242 |  |  | 2.7995 | 8.1123 | 7.4172 | -0.7081 | -0.28063 | -0.47734 | 10.7558 | -26.7247 | 13.7977 | 42.5015 | 9.3461 | 0.0025611 | 0.00034827 | 0.31014 | 37.9039 | 22.1578 | 21.541 | 21.5081 | 21.3564 | 20.8741 | 20.5189 | 21.6539 | 21.765 | 21.8007 | 21.7669 | 21.5013 | 21.0326 | 21.7575 | 721.9457 | 705.7466 | 534.2752 | 346.4431 | 271.888 | 837.3964 | 478.2731 | 21.9455 | 25.8496 | 28.489 | 28.478 | 53.9683 | 56.4746 | 73.8988 | 91.655 | 92.6415 | 569.4004 | 551.3692 | 556.2804 | 521.6537 | 90.1815 | 28.2528 | 769.0752 | 22.6894 | 21.3268 | 474.5494 | 21.3867 | 21.1457 | 649.1337 | 24.2613 | 21.4969 | 834.3285 | 24.2779 | 21.6598 | 721.3217 | 659.2116 | 879.328 | 892.1658 | 715.9929 |  | 732.1261 | 725.5842 | 822.7944 | 606.9952 | 639.7061 | 707.7139 |  | 367.2957 |  |  | 453.0202 | 597.3706 | 652.2535 | [5 empty] | 21.1978 | 619.9819 | 22.6624 | 21.1434 | 477.9052 | 22.0546 | 20.9874 | 508.975 | 609.6692 | 633.5628 | 867.7195 | 941.1579 | 927.8358 | 477.3216 | 670.6193 | 747.4681 | 576.5681 | 634.0858 | 945.2915 | 960.4462 | 604.214 | 721.427 | 1012.6664 | 1085.9726 | 974.7979 | 509.1263 | 617.3129 | 633.2454 | 522.6923 | 659.1479 | 737.0044 | 1072.1767 | 1039.1546 | 569.5757 | 636.6039 | 794.6269 | 701.9976 | 65.8652 | 0.0016645 | 17.6972 | 10.0277 | -27.534 | 3.0832 |  |  | 3.5339 | 6.2665 | 5.992 | -1.8514 | -1.3513 | -1.7624 | 8.3659 | 58.3543 | 84.4972 | 40.2811 | 99.072 | 11.8543 | 60.4049 | 29.9
42843.434 | 1155 | 46.8937 | 23.3254 | 22.2024 | 22.0859 | 21.8381 | 21.3846 | 21.6716 | 21.6182 | 21.6798 | 21.7016 | 21.6475 | 21.314 | 21.0077 | 21.5425 | 21.4833 | 25.6495 | 29.0027 | 28.4523 | 55.3035 | 62.6687 | 81.3465 | 89.1987 | 96.9164 | 628.3909 | 24.354 | 21.5515 | 641.7635 | 675.877 | 644.9418 | 828.0443 | 23.7614 | 21.6652 | 739.7265 | 20.5418 | 21.7764 | 739.0316 | 720.4173 |  | 464.5043 | 817.0097 | 780.7593 | 719.792 |  | 524.1952 | 724.6607 | 704.0811 | 873.8665 | 982.1271 | 1065.479 | 1068.2875 | 42.8458 | 318.9481 | 68.3832 | 555.3828 | 32.0861 | 54.471 | 45.6601 | 56.8399 | 64.3114 |  |  | 3.0577 | 8.5664 | 7.8555 | -1.1208 | -1.4352 | -1.0609 | 11.1442 | -27.5172 | 13.5728 | 41.7779 | 9.3648 | 0.0025611 | 0.00037949 | 0.31111 | 37.9636 | 22.1629 | 21.5424 | 21.5124 | 21.3603 | 20.8762 | 20.5271 | 21.6567 | 21.768 | 21.7999 | 21.7657 | 21.5054 | 21.0383 | 21.7538 | 682.6596 | 603.7245 | 468.9421 | 321.8419 | 250.6506 | 836.983 | 478.4311 | 21.9552 | 25.8715 | 28.5254 | 28.5367 | 54.0343 | 56.541 | 74.0344 | 91.7032 | 92.6875 | 569.5671 | 551.9445 | 557.115 | 521.496 | 132.0463 | 36.5669 | 772.7478 | 22.6992 | 21.3323 | 476.3579 | 21.3924 | 21.1483 | 649.7821 | 24.2743 | 21.4917 | 834.0696 | 24.2985 | 21.6611 | 722.3266 | 659.7544 | 878.6957 | 890.2886 | 715.3618 |  | 732.6531 | 725.6705 | 824.2332 | 607.0495 | 640.0528 | 708.4953 |  | 367.8762 |  |  | 453.229 | 598.7279 | 653.444 | [5 empty] | 21.2026 | 620.111 | 22.6702 | 21.1472 | 472.9981 | 22.0604 | 20.9876 | 509.6 | 609.9265 | 633.7944 | 877.0759 | 941.7817 | 927.5609 | 477.4486 | 669.371 | 747.6915 | 577.0172 | 634.6915 | 946.89 | 958.9396 | 603.4521 | 721.388 | 1020.9243 | 1088.3153 | 972.1744 | 509.061 | 617.1472 | 634.1937 | 522.7843 | 659.244 | 736.691 | 1078.0085 | 1038.8137 | 569.9452 | 637.597 | 873.0533 | 702.5766 | 64.6735 | -0.00028773 | 17.6973 | 10.0486 | -27.5799 | 3.0832 |  |  | 3.6924 | 6.443 | 6.1699 | -2.3305 | -3.0546 | -2.6262 | 8.5118 | 58.508 | 84.9652 | 40.349 | 103.2629 | 19.1463 | 60.0481 | 29.9316
42843.434 | 1156 | 46.9639 | 23.3364 | 22.1945 | 22.0865 | 21.8339 | 21.3732 | 21.6759 | 21.6134 | 21.6791 | 21.698 | 21.6359 | 21.3119 | 21.0023 | 21.5404 | 21.4851 | 25.677 | 29.0389 | 28.5307 | 55.3906 | 62.719 | 81.385 | 89.2288 | 96.9748 | 628.0225 | 24.368 | 21.5495 | 641.8179 | 675.0961 | 644.3871 | 828.806 | 23.789 | 21.6801 | 739.0988 | 20.4911 | 21.7836 | 739.1171 | 720.3394 |  | 476.5904 | 827.8832 | 776.3771 | 726.1935 |  | 524.4947 | 724.1993 | 702.706 | 874.6252 | 990.2557 | 1070.8497 | 1074.0685 | 42.7147 | 319.1509 | 68.8577 | 555.7453 | 32.0311 | 54.4254 | 45.8558 | 56.8205 | 64.3757 |  |  | 3.0505 | 8.3989 | 8.6499 | -0.55893 | -0.79186 | -1.4571 | 12.1568 | -29.2743 | 13.5169 | 40.3503 | 9.3688 | 0.0024494 | 0.00041398 | 0.31196 | 38.0122 | 22.1618 | 21.5492 | 21.5081 | 21.357 | 20.8745 | 20.5283 | 21.6625 | 21.7642 | 21.798 | 21.7629 | 21.5047 | 21.0286 | 21.7507 | 778.7489 | 633.6321 | 478.0135 | 322.8079 | 254.6951 | 840.3077 | 479.5489 | 21.9471 | 25.8977 | 28.5566 | 28.5905 | 54.0889 | 56.5957 | 74.1628 | 91.7388 | 92.7319 | 569.9591 | 553.2375 | 558.7506 | 524.251 | 124.2784 | 38.5885 | 773.9374 | 22.712 | 21.3388 | 478.2625 | 21.4005 | 21.1516 | 650.4205 | 24.2956 | 21.5003 | 835.1877 | 24.3206 | 21.6623 | 721.1568 | 660.2629 | 872.012 | 881.1681 | 710.6231 |  | 732.8048 | 723.7774 | 825.1319 | 606.5522 | 640.425 | 708.5054 |  | 368.4713 |  |  | 453.4225 | 597.7875 | 653.1984 | [5 empty] | 21.1979 | 620.3213 | 22.6841 | 21.1516 | 468.9284 | 22.0697 | 20.9886 | 509.9261 | 610.7523 | 634.2631 | 876.101 | 940.7638 | 926.9876 | 477.7606 | 668.544 | 748.1018 | 577.6886 | 635.4391 | 946.5703 | 955.2016 | 603.0778 | 721.9739 | 1028.7464 | 1091.2119 | 972.8591 | 509.5156 | 617.0417 | 635.5686 | 522.849 | 659.7309 | 736.5172 | 1079.2577 | 1040.4146 | 569.8271 | 638.6018 | 885.8333 | 703.0988 | 64.2808 | 0.00037241 | 17.6961 | 10.0599 | -27.6381 | 3.0831 |  |  | 3.6869 | 6.3782 | 6.4729 | -1.6454 | -2.2735 | -3.084 | 8.9079 | 58.6788 | 85.3124 | 40.4375 | 93.992 | 18.3705 | 59.8928 | 29.9192
42843.434 | 1157 | 47.0461 | 23.3527 | 22.2064 | 22.0901 | 21.8442 | 21.3829 | 21.6827 | 21.6195 | 21.6789 | 21.7027 | 21.6399 | 21.3254 | 21.0118 | 21.5479 | 21.4892 | 25.7071 | 29.0829 | 28.6114 | 55.464 | 62.7799 | 81.4379 | 89.2599 | 97.0208 | 628.6474 | 24.3786 | 21.5459 | 642.0038 | 675.8806 | 644.8414 | 830.0299 | 23.813 | 21.6864 | 741.1554 | 20.5212 | 21.7903 | 739.1587 | 720.7871 |  | 479.7867 | 845.9658 | 773.0115 | 721.2715 |  | 523.4395 | 723.3133 | 704.2092 | 877.8306 | 991.3287 | 1069.3675 | 1070.4335 | 42.3987 | 319.3637 | 69.2651 | 555.8221 | 31.9665 | 54.3946 | 46.0718 | 56.8026 | 64.446 |  |  | 3.0465 | 8.4219 | 8.2563 | -0.94663 | -0.47711 | -0.048246 | 12.283 | -30.5761 | 13.7714 | 42.5112 | 9.2945 | 0.0024461 | 0.00024971 | 0.31288 | 38.06 | 22.1715 | 21.549 | 21.5077 | 21.354 | 20.879 | 20.5232 | 21.6563 | 21.7663 | 21.8004 | 21.7609 | 21.5042 | 21.0333 | 21.7575 | 820.8363 | 631.3967 | 472.6024 | 311.5541 | 261.0641 | 844.6951 | 480.977 | 21.9544 | 25.9326 | 28.5949 | 28.6536 | 54.1572 | 56.6681 | 74.3336 | 91.792 | 92.7838 | 570.7358 | 555.0999 | 560.7056 | 528.9012 | 167.3218 | 45.0254 | 772.6315 | 22.7249 | 21.3359 | 479.7236 | 21.4126 | 21.1441 | 650.7386 | 24.302 | 21.496 | 837.1586 | 24.3332 | 21.66 | 719.6015 | 660.6774 | 859.3055 | 865.9261 | 705.6688 |  | 732.7187 | 721.3129 | 825.2609 | 606.2439 | 640.7732 | 708.1684 |  | 368.9903 |  |  | 454.0857 | 595.0754 | 651.9448 | [5 empty] | 21.196 | 620.6572 | 22.6967 | 21.1485 | 467.2989 | 22.079 | 20.9882 | 510.139 | 611.2599 | 634.8157 | 874.4067 | 940.1682 | 927.573 | 477.7061 | 668.2958 | 748.5717 | 578.407 | 635.3817 | 944.6075 | 955.6186 | 602.6243 | 722.8679 | 1028.704 | 1093.4225 | 973.8585 | 509.5407 | 616.9024 | 636.5034 | 522.7808 | 660.2625 | 736.6038 | 1071.5546 | 1044.6166 | 569.5468 | 638.8718 | 888.0471 | 704.0613 | 65.9834 | 0.0013344 | 17.6965 | 10.0867 | -27.6355 | 3.0832 |  |  | 3.6854 | 6.3841 | 6.3211 | -2.1404 | -1.7637 | -0.56086 | 8.9491 | 58.7942 | 85.4232 | 40.516 | 91.1849 | 19.2689 | 60.0405 | 29.9174
42843.434 | 1158 | 47.1176 | 23.353 | 22.205 | 22.0763 | 21.8361 | 21.3774 | 21.6793 | 21.6226 | 21.669 | 21.6938 | 21.631 | 21.3151 | 21.0044 | 21.5384 | 21.4945 | 25.7386 | 29.1187 | 28.6918 | 55.5407 | 62.8353 | 81.4903 | 89.2852 | 97.0655 | 629.8762 | 24.3946 | 21.5599 | 642.6494 | 676.5398 | 645.9369 | 832.0804 | 23.827 | 21.6874 | 742.5045 | 20.5452 | 21.7949 | 739.178 | 721.7982 |  | 464.0939 | 859.9424 | 770.4858 | 728.1282 |  | 524.2401 | 724.1562 | 702.2133 | 873.2424 | 976.0542 | 1063.349 | 1072.3887 | 42.663 | 319.5089 | 70.3595 | 555.9873 | 31.9009 | 54.3206 | 46.2978 | 56.7726 | 64.5126 |  |  | 2.858 | 8.8608 | 8.4994 | -0.70284 | -1.0462 | -0.8151 | 13.1996 | -30.6405 | 14.2638 | 43.0565 | 8.9829 | 0.0024248 | 0.00033842 | 0.31384 | 38.1216 | 22.1858 | 21.5417 | 21.5161 | 21.3565 | 20.8753 | 20.5298 | 21.6586 | 21.7735 | 21.8053 | 21.7696 | 21.5065 | 21.0305 | 21.7596 | 949.099 | 743.2863 | 536.1764 | 306.1148 | 253.7189 | 851.04 | 483.4089 | 21.9633 | 25.9564 | 28.6323 | 28.7128 | 54.215 | 56.7335 | 74.5592 | 91.8395 | 92.8286 | 571.5603 | 556.5208 | 562.1941 | 531.5204 | 132.0864 | 50.3039 | 769.8989 | 22.7335 | 21.3347 | 480.7181 | 21.4123 | 21.152 | 651.168 | 24.3198 | 21.4998 | 839.7808 | 24.3577 | 21.6662 | 718.6246 | 660.7745 | 849.5821 | 856.8314 | 704.5968 |  | 732.7589 | 719.076 | 825.0073 | 606.2675 | 641.1412 | 707.8287 |  | 369.4929 |  |  | 453.6539 | 592.3053 | 651.1236 | [5 empty] | 21.1893 | 621.2166 | 22.7043 | 21.1453 | 468.2996 | 22.0811 | 20.9926 | 509.7273 | 611.6025 | 635.2921 | 882.7416 | 940.5976 | 930.2778 | 477.3089 | 667.8236 | 749.1595 | 578.8145 | 635.9838 | 944.5419 | 961.7229 | 602.0212 | 722.9539 | 1023.3352 | 1092.9379 | 976.0009 | 509.2031 | 616.6296 | 636.9176 | 522.6244 | 660.6813 | 737.671 | 1069.0265 | 1050.9166 | 569.5843 | 638.8178 | 886.5118 | 705.2537 | 64.5585 | -0.00077929 | 17.6988 | 10.12 | -27.5419 | 3.0832 |  |  | 3.5717 | 6.5512 | 6.4162 | -1.8451 | -2.6059 | -2.3002 | 9.2562 | 58.8343 | 85.4022 | 40.5893 | 79.6657 | 12.713 | 59.8551 | 29.9801
42843.434 | 1159 | 47.1952 | 23.3638 | 22.208 | 22.0889 | 21.8404 | 21.3817 | 21.6871 | 21.6246 | 21.6777 | 21.6993 | 21.6426 | 21.319 | 21.0089 | 21.5398 | 21.5018 | 25.7644 | 29.1589 | 28.7792 | 55.6128 | 62.8826 | 81.5534 | 89.3112 | 97.125 | 632.0005 | 24.424 | 21.5477 | 643.9298 | 676.9235 | 647.0932 | 834.5012 | 23.841 | 21.6845 | 744.373 | 20.558 | 21.7879 | 739.8984 | 722.7836 |  | 472.0978 | 855.2238 | 767.3865 | 732.1151 |  | 524.9237 | 724.5403 | 701.1704 | 873.7398 | 975.5882 | 1062.8606 | 1084.1134 | 43.1908 | 319.6537 | 71.0438 | 556.1978 | 31.8069 | 54.2693 | 46.5247 | 56.7853 | 64.5977 |  |  | 3.0281 | 8.5132 | 8.1222 | -1.2003 | -1.1756 | -1.0885 | 11.7435 | -31.2568 | 14.4381 | 43.1209 | 9.1607 | 0.0023985 | 0.00027928 | 0.31488 | 38.1757 | 22.1812 | 21.5441 | 21.5064 | 21.3548 | 20.8759 | 20.53 | 21.6614 | 21.7653 | 21.8064 | 21.764 | 21.5097 | 21.0288 | 21.757 | 899.8672 | 765.339 | 545.6819 | 320.6815 | 257.0459 | 854.077 | 485.1089 | 21.9754 | 25.9922 | 28.6853 | 28.7815 | 54.2866 | 56.8074 | 74.7431 | 91.8972 | 92.8784 | 572.0992 | 556.9346 | 562.5021 | 531.4993 | 119.6438 | 31.9132 | 766.923 | 22.7503 | 21.3364 | 482.2751 | 21.4213 | 21.1551 | 652.5233 | 24.3349 | 21.5003 | 842.286 | 24.3732 | 21.6681 | 718.6615 | 660.7899 | 848.0575 | 856.8942 | 708.273 |  | 733.1422 | 717.8105 | 824.6246 | 606.4602 | 641.5588 | 707.5538 |  | 370.1967 |  |  | 453.4861 | 590.9607 | 651.4779 | [5 empty] | 21.1875 | 621.2219 | 22.7109 | 21.1345 | 469.6652 | 22.085 | 20.9829 | 509.2838 | 612.3015 | 635.7831 | 883.4863 | 948.4051 | 933.4351 | 476.7559 | 667.5029 | 750.0193 | 579.4993 | 637.1258 | 941.9453 | 964.5928 | 601.8027 | 722.1935 | 1022.2319 | 1095.2944 | 978.4558 | 508.8043 | 616.3729 | 637.1997 | 522.6454 | 661.3182 | 739.3109 | 1074.0742 | 1059.6882 | 569.9742 | 639.3611 | 900.7426 | 706.3973 | 68.869 | 0.00063922 | 17.6992 | 10.1434 | -27.5474 | 3.0832 |  |  | 3.6788 | 6.4226 | 6.2734 | -2.4116 | -2.7619 | -2.6575 | 8.7291 | 58.8314 | 85.3118 | 40.668 | 86.4559 | 12.0133 | 59.934 | 30.0693
42843.434 | 1160 | 47.2687 | 23.373 | 22.2082 | 22.0931 | 21.8389 | 21.3836 | 21.693 | 21.6245 | 21.6812 | 21.6964 | 21.6373 | 21.3194 | 21.0098 | 21.5393 | 21.507 | 25.7933 | 29.1952 | 28.8518 | 55.6916 | 62.9525 | 81.6259 | 89.3395 | 97.164 | 634.0016 | 24.4278 | 21.5473 | 645.3225 | 678.0553 | 647.4882 | 836.3787 | 23.866 | 21.6833 | 747.0259 | 20.5862 | 21.797 | 740.2895 | 723.04 |  | 481.5502 | 839.1186 | 763.6245 | 722.8468 |  | 525.7881 | 723.5861 | 704.167 | 879.9774 | 974.5593 | 1061.6971 | 1082.5292 | 43.1424 | 319.8731 | 71.2347 | 556.5321 | 31.7442 | 54.2654 | 46.7534 | 56.7764 | 64.6628 |  |  | 3.3744 | 8.8339 | 8.485 | -1.1116 | -1.0199 | -1.145 | 11.225 | -30.8987 | 14.9085 | 44.6323 | 9.2202 | 0.0022621 | 0.00032363 | 0.31574 | 38.2198 | 22.1871 | 21.5399 | 21.5043 | 21.3562 | 20.879 | 20.5304 | 21.6583 | 21.7636 | 21.803 | 21.7614 | 21.5083 | 21.0258 | 21.7561 | 860.828 | 765.9662 | 530.2252 | 315.7617 | 244.0289 | 857.0326 | 486.1673 | 21.9719 | 26.011 | 28.7136 | 28.8339 | 54.3363 | 56.8526 | 74.8665 | 91.9311 | 92.8976 | 572.4515 | 557.7248 | 563.2502 | 530.7458 | 153.4012 | 54.8772 | 764.3008 | 22.7577 | 21.3395 | 482.3359 | 21.4213 | 21.1492 | 654.3125 | 24.3417 | 21.4996 | 843.4353 | 24.3929 | 21.666 | 717.5293 | 660.9253 | 845.2026 | 853.9321 | 711.6972 |  | 733.5226 | 715.9791 | 823.9344 | 606.6387 | 641.8797 | 707.0586 |  | 370.9083 |  |  | 453.4535 | 592.182 | 652.3502 | [5 empty] | 21.1948 | 621.3583 | 22.7326 | 21.1416 | 471.807 | 22.1042 | 20.9838 | 509.4149 | 613.5435 | 636.608 | 888.8894 | 943.2494 | 932.5249 | 476.2604 | 667.2268 | 750.7842 | 580.2305 | 638.2943 | 941.2023 | 957.499 | 601.5176 | 721.8121 | 1028.697 | 1098.3254 | 982.3675 | 509.3163 | 617.4308 | 637.9618 | 522.721 | 662.0087 | 741.4193 | 1078.3491 | 1058.4682 | 570.77 | 641.4038 | 905.7994 | 708.2986 | 63.4978 | 0.00099036 | 17.701 | 10.1629 | -27.5513 | 3.0831 |  |  | 3.8843 | 6.5393 | 6.4089 | -2.3197 | -2.5713 | -2.7245 | 8.5305 | 58.8348 | 85.1366 | 40.7277 | 92.0859 | 13.9531 | 60.2946 | 30.1483
42843.434 | 1161 | 47.3534 | 23.3796 | 22.2058 | 22.0896 | 21.8363 | 21.379 | 21.6899 | 21.6225 | 21.6763 | 21.6978 | 21.6356 | 21.3183 | 21.0133 | 21.5389 | 21.5173 | 25.8341 | 29.2417 | 28.9433 | 55.7835 | 63.0131 | 81.7041 | 89.3818 | 97.2195 | 634.7277 | 24.4413 | 21.54 | 646.4415 | 679.4231 | 648.0072 | 836.56 | 23.8722 | 21.6737 | 748.816 | 20.5798 | 21.7944 | 740.0509 | 723.4541 |  | 468.5957 | 821.8632 | 763.3751 | 725.0227 |  | 527.3925 | 721.7929 | 708.9066 | 887.1108 | 978.3672 | 1058.0331 | 1068.2745 | 43.4216 | 320.1789 | 72.4826 | 557.3114 | 31.6948 | 54.3806 | 46.9784 | 56.775 | 64.714 |  |  | 3.6071 | 8.4429 | 8.7958 | -0.53396 | -0.87006 | -1.0793 | 11.9137 | -31.6044 | 15.7258 | 45.9855 | 9.385 | 0.0022966 | 0.00021849 | 0.31666 | 38.2796 | 22.2046 | 21.5494 | 21.5075 | 21.3559 | 20.8837 | 20.5365 | 21.6673 | 21.7731 | 21.8057 | 21.766 | 21.513 | 21.0362 | 21.7601 | 880.2739 | 845.7128 | 585.9399 | 352.6723 | 279.8698 | 862.1383 | 489.0673 | 21.9679 | 26.0335 | 28.7402 | 28.8851 | 54.3923 | 56.9106 | 74.9807 | 91.9604 | 92.9146 | 572.7254 | 558.8767 | 564.3899 | 529.6189 | 130.574 | 49.2254 | 760.9035 | 22.77 | 21.3421 | 483.596 | 21.4244 | 21.1477 | 655.7684 | 24.3576 | 21.4988 | 843.3344 | 24.4113 | 21.664 | 714.9026 | 660.908 | 841.995 | 850.4453 | 712.2254 |  | 733.7635 | 714.9439 | 823.2384 | 606.6553 | 642.2033 | 706.4894 |  | 371.8255 |  |  | 453.5173 | 594.0627 | 652.7895 | [5 empty] | 21.1886 | 621.5507 | 22.7298 | 21.136 | 470.8302 | 22.1007 | 20.9774 | 509.7 | 614.4672 | 637.2044 | 883.1812 | 941.1958 | 931.0039 | 476.0933 | 667.1385 | 750.8221 | 580.929 | 638.622 | 938.3228 | 953.6408 | 601.618 | 720.7163 | 1029.4622 | 1097.5254 | 982.1234 | 509.7253 | 619.6775 | 638.9602 | 522.849 | 662.6272 | 743.4061 | 1081.3294 | 1055.8047 | 571.6964 | 642.5484 | 908.7448 | 710.2369 | 66.5675 | -0.00024558 | 17.7042 | 10.1801 | -27.4934 | 3.0832 |  |  | 4.0171 | 6.3872 | 6.5193 | -1.6063 | -2.3717 | -2.6415 | 8.7762 | 58.8826 | 84.9378 | 40.7925 | 92.1755 | 8.3745 | 60.1712 | 30.2248
42843.434 | 1162 | 47.4352 | 23.3867 | 22.2057 | 22.084 | 21.8392 | 21.3808 | 21.6973 | 21.6243 | 21.688 | 21.7029 | 21.64 | 21.3176 | 21.0066 | 21.5375 | 21.5111 | 25.8664 | 29.2797 | 29.029 | 55.8515 | 63.0685 | 81.7657 | 89.3932 | 97.2696 | 636.8491 | 24.4526 | 21.547 | 647.9396 | 680.4572 | 648.573 | 836.9504 | 23.8853 | 21.6708 | 750.2704 | 20.5471 | 21.7789 | 740.5413 | 723.7353 |  | 427.9846 | 812.9524 | 768.4306 | 737.521 |  | 528.6619 | 721.7911 | 710.4785 | 892.2295 | 981.2458 | 1056.0357 | 1062.4093 | 44.0851 | 320.5531 | 74.1098 | 558.0706 | 31.6363 | 54.6624 | 47.2038 | 56.7863 | 64.7704 |  |  | 3.4717 | 7.7063 | 7.3495 | -0.35983 | -0.60327 | -0.67908 | 11.7796 | -31.2292 | 15.3695 | 45.9452 | 9.3289 | 0.0023245 | 0.00025792 | 0.31767 | 38.3325 | 22.2045 | 21.5439 | 21.5095 | 21.35 | 20.8749 | 20.5337 | 21.6646 | 21.7693 | 21.8043 | 21.7598 | 21.5077 | 21.0361 | 21.7559 | 815.0943 | 791.6762 | 590.0563 | 364.3326 | 305.1272 | 865.4166 | 491.988 | 21.9922 | 26.0785 | 28.798 | 28.97 | 54.471 | 56.9897 | 75.1209 | 92.0185 | 92.952 | 573.1358 | 560.0653 | 565.5913 | 530.2966 | 134.9798 | 54.7633 | 758.889 | 22.7809 | 21.3373 | 488.3346 | 21.4307 | 21.1508 | 657.5109 | 24.3754 | 21.5062 | 843.6243 | 24.4324 | 21.6661 | 713.2849 | 660.6348 | 840.1776 | 848.1184 | 713.0542 |  | 734.0655 | 715.0199 | 822.7454 | 606.9698 | 642.5028 | 706.1829 |  | 372.7656 |  |  | 453.8399 | 595.3615 | 653.3469 | [5 empty] | 21.1961 | 621.4462 | 22.7468 | 21.1459 | 473.9308 | 22.1129 | 20.9799 | 510.1084 | 614.6008 | 637.4876 | 875.523 | 939.5383 | 930.5697 | 476.3206 | 667.2606 | 751.663 | 581.4883 | 637.993 | 936.8784 | 952.2831 | 601.9409 | 720.4949 | 1019.7111 | 1097.8375 | 981.0429 | 509.6796 | 621.3573 | 640.2933 | 522.9298 | 662.8286 | 745.0855 | 1084.5471 | 1058.4099 | 572.3718 | 643.7148 | 911.5852 | 710.4304 | 66.2733 | 0.00036535 | 17.7045 | 10.2055 | -27.4812 | 3.0832 |  |  | 3.9422 | 6.1022 | 5.9593 | -1.3186 | -1.9734 | -2.0937 | 8.7202 | 58.9379 | 84.7747 | 40.8442 | 100.8747 | 8.5366 | 59.9534 | 30.2738
42843.434 | 1163 | 47.5042 | 23.395 | 22.2081 | 22.0887 | 21.8396 | 21.3891 | 21.7088 | 21.626 | 21.6809 | 21.6982 | 21.643 | 21.3209 | 21.0153 | 21.5436 | 21.5212 | 25.8955 | 29.3183 | 29.1137 | 55.9378 | 63.1221 | 81.8355 | 89.4043 | 97.3125 | 638.5701 | 24.4724 | 21.5357 | 648.9969 | 681.1337 | 649.0995 | 836.5942 | 23.9065 | 21.6854 | 751.2612 | 20.5159 | 21.7858 | 741.0285 | 723.8197 |  | 458.566 | 826.2961 | 771.2935 | 739.4123 |  | 529.2045 | 722.4548 | 710.6748 | 898.4123 | 982.4381 | 1055.0698 | 1063.2944 | 43.8657 | 320.9708 | 74.0374 | 558.9905 | 31.5636 | 54.879 | 47.4308 | 56.8034 | 64.8497 |  |  | 3.2187 | 7.7312 | 7.8403 | -1.3028 | -0.68344 | -0.77436 | 11.8112 | -31.5401 | 14.7419 | 44.8928 | 9.1629 | 0.0022095 | 0.00033513 | 0.31869 | 38.3815 | 22.2087 | 21.5444 | 21.5103 | 21.3557 | 20.8782 | 20.5344 | 21.6614 | 21.7647 | 21.8059 | 21.762 | 21.5105 | 21.0306 | 21.7531 | 781.3668 | 766.8015 | 598.4192 | 353.9416 | 308.7438 | 869.0503 | 495.2748 | 21.9918 | 26.0954 | 28.8262 | 29.0174 | 54.5309 | 57.044 | 75.2347 | 92.0489 | 92.9774 | 573.7449 | 561.8016 | 567.2475 | 532.2313 | 128.9325 | 45.5939 | 757.7535 | 22.795 | 21.3291 | 494.5268 | 21.4335 | 21.1493 | 658.9219 | 24.3889 | 21.5071 | 842.7236 | 24.4444 | 21.6618 | 712.8671 | 661.1032 | 834.1251 | 840.6866 | 714.2145 |  | 734.418 | 714.4171 | 822.103 | 607.3737 | 642.79 | 705.9593 |  | 373.605 |  |  | 454.1384 | 596.1287 | 654.2125 | [5 empty] | 21.185 | 621.675 | 22.7581 | 21.1495 | 478.7946 | 22.1247 | 20.9858 | 510.7228 | 614.5496 | 637.3755 | 873.9464 | 940.4603 | 931.7462 | 476.4328 | 667.2693 | 752.8766 | 581.6334 | 637.3398 | 938.8565 | 954.0728 | 602.002 | 720.686 | 1011.3839 | 1100.9854 | 981.5676 | 510.0476 | 622.4595 | 641.7542 | 522.7785 | 662.7287 | 745.6981 | 1087.3286 | 1060.3083 | 573.3085 | 644.8085 | 915.4556 | 709.7074 | 65.5931 | -0.00045626 | 17.7052 | 10.2128 | -27.4636 | 3.0831 |  |  | 3.7969 | 6.1141 | 6.1571 | -2.5098 | -2.0997 | -2.235 | 8.7287 | 58.9972 | 84.582 | 40.891 | 106.2481 | 8.3087 | 60.0296 | 30.3208
42843.434 | 1164 | 47.5753 | 23.4078 | 22.2094 | 22.0909 | 21.839 | 21.3799 | 21.7094 | 21.6176 | 21.683 | 21.6932 | 21.6398 | 21.3123 | 21.009 | 21.5453 | 21.5318 | 25.9343 | 29.3671 | 29.1906 | 56.0177 | 63.1759 | 81.9211 | 89.4282 | 97.3501 | 638.0428 | 24.4886 | 21.5407 | 649.0478 | 681.2308 | 649.5719 | 836.399 | 23.9171 | 21.682 | 750.7637 | 20.5042 | 21.7919 | 741.2479 | 724.0039 |  | 471.3158 | 852.5456 | 777.9343 | 740.2782 |  | 530.0948 | 723.7437 | 710.0675 | 893.4731 | 976.5478 | 1055.8036 | 1055.8541 | 43.312 | 321.5064 | 74.0237 | 559.6537 | 31.5069 | 55.0876 | 47.6692 | 56.7907 | 64.8913 |  |  | 3.0551 | 8.3397 | 7.889 | -0.75147 | -1.6882 | -1.7955 | 12.5445 | -31.7194 | 14.5284 | 44.5395 | 9.0293 | 0.0022835 | 0.0002727 | 0.31974 | 38.437 | 22.2111 | 21.5496 | 21.5147 | 21.3595 | 20.8763 | 20.5331 | 21.6606 | 21.7653 | 21.8028 | 21.7633 | 21.5142 | 21.0403 | 21.757 | 795.0801 | 748.3367 | 587.8629 | 340.5133 | 296.8393 | 872.355 | 497.846 | 21.9981 | 26.1249 | 28.8654 | 29.0808 | 54.591 | 57.1052 | 75.377 | 92.0878 | 93.0164 | 574.3621 | 562.944 | 568.3896 | 534.5452 | 151.0168 | 48.998 | 756.0773 | 22.8089 | 21.3342 | 499.8136 | 21.4373 | 21.1578 | 659.093 | 24.4075 | 21.5049 | 843.5644 | 24.4704 | 21.6634 | 712.5292 | 661.855 | 827.126 | 833.4364 | 715.4031 |  | 734.7487 | 713.8995 | 821.3519 | 608.2555 | 643.1627 | 705.8516 |  | 374.4283 |  |  | 453.9386 | 596.8344 | 655.225 | [5 empty] | 21.1907 | 622.4299 | 22.7743 | 21.1405 | 481.9466 | 22.1359 | 20.9851 | 511.1729 | 614.2966 | 637.471 | 874.8349 | 942.4483 | 934.5812 | 476.4487 | 666.9088 | 753.3387 | 581.6241 | 637.137 | 940.262 | 958.5015 | 601.7298 | 720.0359 | 1010.5878 | 1103.4626 | 981.3971 | 510.4056 | 623.1745 | 642.8345 | 522.9117 | 662.295 | 745.6029 | 1090.238 | 1058.9945 | 573.7841 | 645.1047 | 918.0096 | 709.516 | 66.2783 | -0.0052946 | 17.7072 | 10.2334 | -27.5453 | 3.0831 |  |  | 3.7001 | 6.3543 | 6.1802 | -1.9074 | -3.3009 | -3.4042 | 8.9981 | 59.0501 | 84.352 | 40.9418 | 106.2133 | 10.0332 | 60.0636 | 30.3588
42843.434 | 1165 | 47.6515 | 23.4124 | 22.2116 | 22.0823 | 21.8356 | 21.3831 | 21.7136 | 21.6196 | 21.6785 | 21.6929 | 21.6352 | 21.3114 | 21.0051 | 21.5435 | 21.5305 | 25.9631 | 29.3965 | 29.2771 | 56.0842 | 63.2284 | 82.0072 | 89.4403 | 97.3936 | 637.2839 | 24.5002 | 21.5441 | 648.7176 | 680.9328 | 649.4922 | 838.2907 | 23.9298 | 21.6789 | 751.3551 | 20.5061 | 21.7873 | 741.7446 | 723.9055 |  | 478.659 | 874.037 | 787.6971 | 747.6678 |  | 532.4028 | 723.9879 | 713.8101 | 906.076 | 983.101 | 1056.9046 | 1055.8741 | 43.4404 | 321.9915 | 74.1281 | 560.2033 | 31.4468 | 55.2478 | 47.9095 | 56.787 | 64.9141 |  |  | 3.2036 | 7.9645 | 7.9396 | -0.58982 | -0.61839 | -0.98924 | 12.5011 | -33.0146 | 15.5567 | 47.9647 | 8.8697 | 0.0021701 | 0.00029406 | 0.32075 | 38.4897 | 22.2152 | 21.5468 | 21.5089 | 21.3533 | 20.8774 | 20.5364 | 21.6593 | 21.773 | 21.8078 | 21.7623 | 21.5116 | 21.0346 | 21.7579 | 870.3514 | 780.8143 | 600.4066 | 351.1624 | 291.0585 | 877.084 | 500.0351 | 22.0049 | 26.1506 | 28.9015 | 29.1424 | 54.6449 | 57.1655 | 75.5193 | 92.1185 | 93.0622 | 574.8376 | 563.1371 | 568.3256 | 534.5768 | 140.0155 | 38.4536 | 754.1754 | 22.8271 | 21.3461 | 501.6554 | 21.4526 | 21.1541 | 658.3574 | 24.4257 | 21.5061 | 846.5887 | 24.49 | 21.6636 | 712.4881 | 662.5659 | 825.9832 | 834.4667 | 715.7885 |  | 735.0226 | 713.4373 | 820.484 | 609.1621 | 643.5903 | 705.7245 |  | 375.4723 |  |  | 453.6353 | 597.95 | 656.1375 | [5 empty] | 21.1919 | 623.2598 | 22.7838 | 21.1392 | 479.2302 | 22.1416 | 20.9808 | 511.4132 | 614.1125 | 637.8241 | 874.9289 | 941.6979 | 937.7328 | 476.1369 | 666.653 | 753.567 | 581.6343 | 636.5569 | 939.7498 | 961.3253 | 601.4223 | 720.5207 | 1016.1359 | 1106.0075 | 981.5888 | 510.5628 | 623.6328 | 643.1557 | 523.233 | 662.1879 | 746.1647 | 1093.7439 | 1059.0138 | 574.183 | 645.0835 | 918.1518 | 710.3294 | 65.4818 | -9.1084e-05 | 17.7071 | 10.2485 | -27.5881 | 3.0831 |  |  | 3.7888 | 6.2105 | 6.2007 | -1.6901 | -1.9986 | -2.5279 | 8.9862 | 59.1107 | 84.0829 | 41.0032 | 99.9975 | 9.1112 | 59.9898 | 30.4368
42843.434 | 1166 | 47.7265 | 23.4198 | 22.2096 | 22.0844 | 21.8407 | 21.378 | 21.7125 | 21.625 | 21.6693 | 21.6918 | 21.6345 | 21.3115 | 21.0067 | 21.5399 | 21.5401 | 25.9911 | 29.4343 | 29.3621 | 56.1768 | 63.2826 | 82.0699 | 89.442 | 97.4168 | 637.6663 | 24.5163 | 21.5413 | 648.9167 | 681.641 | 649.4539 | 841.1999 | 23.9489 | 21.6788 | 754.6204 | 20.5259 | 21.7855 | 742.9629 | 723.7767 |  | 462.3255 | 886.2617 | 789.9923 | 750.1763 |  | 533.8645 | 726.8427 | 717.7164 | 910.4976 | 991.5745 | 1057.3953 | 1065.2671 | 43.6981 | 322.5455 | 74.1228 | 560.9422 | 31.416 | 55.3696 | 48.1634 | 56.8229 | 64.9713 |  |  | 2.8343 | 8.2451 | 8.046 | -0.73307 | -0.85035 | -0.62059 | 12.5406 | -32.0828 | 14.2912 | 43.8776 | 8.7204 | 0.0021241 | 0.00030063 | 0.3218 | 38.5511 | 22.2311 | 21.5489 | 21.5141 | 21.3514 | 20.8826 | 20.543 | 21.6585 | 21.771 | 21.8025 | 21.7727 | 21.5074 | 21.0371 | 21.757 | 870 | 770.3426 | 568.8215 | 340.7669 | 287.9157 | 880.9955 | 501.3926 | 22.0081 | 26.1822 | 28.9489 | 29.2064 | 54.7152 | 57.229 | 75.6598 | 92.1579 | 93.1061 | 575.0766 | 562.6352 | 567.6795 | 533.2937 | 128.6825 | 39.0197 | 752.2814 | 22.8281 | 21.3383 | 503.1906 | 21.4463 | 21.1431 | 658.4743 | 24.4328 | 21.4998 | 849.8562 | 24.5062 | 21.6644 | 711.4878 | 663.0543 | 826.4254 | 835.2054 | 715.1762 |  | 735.1665 | 713.4716 | 819.5958 | 609.348 | 644.0028 | 705.5691 |  | 376.7103 |  |  | 453.7287 | 599.2373 | 657.0031 | [5 empty] | 21.1942 | 623.9043 | 22.7948 | 21.142 | 474.6168 | 22.1522 | 20.9843 | 511.8779 | 614.0181 | 638.1372 | 873.6047 | 938.3345 | 938.7767 | 476.5604 | 666.4726 | 754.2268 | 581.5764 | 636.3835 | 937.253 | 959.4578 | 601.0849 | 721.2402 | 1024.0382 | 1108.0332 | 982.2894 | 510.2693 | 623.7971 | 643.5281 | 523.5004 | 662.5576 | 747.5656 | 1095.933 | 1061.8379 | 574.207 | 645.2869 | 917.9375 | 711.5137 | 65.8617 | 0.00071649 | 17.7054 | 10.2569 | -27.5858 | 3.0831 |  |  | 3.5637 | 6.3279 | 6.2511 | -1.8868 | -2.3441 | -2.0026 | 9.002 | 59.1651 | 83.7941 | 41.0816 | 101.828 | 12.9142 | 60.2433 | 30.5122