## Cone Summary
Date: | 2019-03-21
Time: | 11:36
Program Version: | MIDAS.exe Ver. 2.124.0.842
File Name: | B6S-Test2
Test Series information: | Cube Test - Control - 75 kW/m2; Frame @ 30mm below bottom face of Cone Assembly New foam- Insulator= low Density Ceramic Board (6mm thick)
Test Series Folder: | E:\ConeLab\DATA\2019\03_Mar\Cube Test
Test Director: | Zammarano
Qualified Operator: | Shields
Post Processing Version | NFRL_Report58.m
Lab Name | NIST Cone Lab
Lab Location | Gaithersburg, MD
Test Parameters: | Value | Unit | Event Description | Time (s) | System Time
Calibration Factor, Cf | 0.0411 |  | Start Test | 0 | 2019-03-21 11:45
Fuel Energy Value, Ef | 13100 | KJ/kg | Ignition | 7 | 2019-03-21 11:45
Sample Area | 1 | m^2 | Wetting | 221 | 2019-03-21 11:49
Cone Heat Flux | 75 | kW/m^2 | Dripping | 314 | 2019-03-21 11:50
Cone Orientation |  |  | Bottom Ignition | 690 | 2019-03-21 11:57
Sample Grid |  |  | Flame Out | 1011 | 2019-03-21 12:02
Sample Thickness | 106 | mm
Sample Initial Mass | 52.9 | g
Cone Separation Distance | 30 | mm
Exhaust Flow Rate | 23.83109 | L/s
Test Result Summary: (Ignition to Flame Out) | Value | Unit | Test Result Summary: (10% to 90% Mass Loss) | Value | Unit
Peak Heat Release Rate | 4.658932 | kW/m2 | Average Heat Release Rate | 0.8536469 | kW/m2
Total Heat Release | 0.984537589 | MJ/m2 | Average Mass Loss Rate | 0.04252016 | g/m2s
Peak Mass Loss Rate | 0.1984892 | g/m2s | Effective Heat of Combustion | 20.10938 | MJ/kg
Total Mass Lost | 45.89926 | g | Average Specific Extinction Area | 57.61528 | m2/kg
Time to Ignition | 7 | s | Peak CO Yield | 10.32188 | kg/kg
Time to Peak Heat Release | 723 | s | Peak CO2 Yield | 154.4699 | kg/kg
Time to Flame Out | 1011 | s | Average CO Yield | 0.06063958 | kg/kg
Average Heat Release Rate | 0.9796394 | kW/m2 | Average CO2 Yield | 2.393225 | kg/kg
Average Mass Loss Rate | 0.04519479 | g/m2s | New Calibration Factor | 24.41056
Effective Heat of Combustion | 21.44997 | MJ/kg
Dripping | 314 | s | Time to dripping
HRRD | 0.467716 | kW | HRR at dripping time
THRD | 0.327565866 | MJ | Heat released from Ignition to Dripping
AHRRD | 1.06699 | kW | AHRR from Ignition to Dripping
Wetting | 221 | s | Time to wetting
HRRW | 0.495948 | kW | HRR at wetting time
THRW | 0.28283757 | MJ | Heat released from Ignition to Wetting
AHRRW | 1.285506 | kW | AHRR from Ignition to wetting

## Scaled Data
Time Stamp | NTP Epoch Time (s) | Time (s) | 0: O2 (Vol fr) | 1: CO2 (Vol fr) | 2: CO (Vol fr) | 3: Io (%) | 4: I (%) | 5: Pe (Pa) | 6: CJC0 (°C) | 7: TCraw1 (V) | 8: TCraw2 (V) | 9: SampMass (g) | 10: BurnerFlow (SLPM) | 11: BurnerFlowSet (SLPM) | 12: TCraw3 (V) | 13: TCraw4 (V) | 14: TCraw5 (V) | 15: Hfspare (V) | 16: TCraw7 (V) | 17: HeatFlux (kW/m^2) | 18: CanopyFlow (V) | 19: MarkSig (V) | 20: Pamb (kPa) | 21: Tamb (°C) | 22: RHamb (%) | 23: Tsmk (°C) | 24: Tcone (°C) | 25: Te (°C) | 26: H2Oa (Vol fr) | 27: Rhoe (kg/m3) | 28: MFRe (kg/s) | 29: VFRe (L/s) | 30: Ksm (1/m) | 31: HRRmethane (kW) | 32: Phi (none) | 33: RHR (kW) | 34: RHRA (kW/m2) | 35: newCf (none) | 36: EvMark (none)
2019-03-21 11:36 | 1553182581.4 | -532 | 0.210431 | 0.000385 | -2e-06 | 100.751944 | 101.155397 | 124.43835 | 20.934619 | 0.00187 | 0.001679 | -151.687627 | 0.237032 | 8.402505 | 0.00342 | 0.005474 | 0.005369 | 6.4e-05 | 0.000973 | 75.145609 | 1.305021 | 2.5478 | 99.63 | 21 | 37.152 | 66.494595 | 103.835521 | 61.909272 | 0.009285 | 1.05368 | 0.025047 | 23.771097 | -0.035746 | 0.141011 | 0.0001 | 0.007665 | 0.007665 | 0.75615
2019-03-21 11:36 | 1553182582.4 | -531 | 0.210431 | 0.000385 | -2e-06 | 100.751944 | 101.155397 | 124.43835 | 20.934619 | 0.00187 | 0.001679 | -151.687627 | 0.237032 | 8.402505 | 0.00342 | 0.005474 | 0.005369 | 6.4e-05 | 0.000973 | 75.145609 | 1.305021 | 2.5478 | 99.63 | 21 | 37.153 | 66.494595 | 103.835521 | 61.909272 | 0.009285 | 1.05368 | 0.025047 | 23.771097 | -0.035746 | 0.141011 | 0.0001 | 0.007664 | 0.007664 | 0.756191
2019-03-21 11:36 | 1553182583.4 | -530 | 0.209374 | 0.000385 | -2e-06 | 100.836858 | 101.082851 | 124.43835 | 20.935008 | 0.001844 | 0.001742 | -151.687627 | 0.237286 | 8.406275 | 0.003442 | 0.004906 | 0.004783 | 6.2e-05 | 0.000964 | 75.15407 | 1.296977 | 2.5479 | 99.63 | 21 | 37.156 | 65.873967 | 104.374565 | 63.414176 | 0.009286 | 1.048969 | 0.024991 | 23.824421 | -0.021794 | 0.141162 | 0.0001 | 0.007611 | 0.007611 | 0.762318
2019-03-21 11:36 | 1553182584.4 | -529 | 0.20938 | 0.000385 | -2e-06 | 100.700102 | 101.003836 | 124.43835 | 20.935495 | 0.001878 | 0.001747 | -151.687627 | 0.236707 | 8.405144 | 0.003471 | 0.00559 | 0.005354 | 6.6e-05 | 0.000968 | 75.177739 | 1.312544 | 2.5479 | 99.63 | 21 | 37.158 | 66.696975 | 105.077977 | 63.557382 | 0.009286 | 1.048523 | 0.024986 | 23.829489 | -0.026938 | 0.140817 | 0.0001 | 0.00767 | 0.00767 | 0.754567
2019-03-21 11:36 | 1553182585.4 | -528 | 0.209402 | 0.000387 | -2e-06 | 100.802296 | 101.037554 | 124.43835 | 20.935206 | 0.001884 | 0.001744 | -151.687627 | 0.237533 | 8.402551 | 0.003503 | 0.004951 | 0.004913 | 6.4e-05 | 0.000963 | 75.191565 | 1.324514 | 2.548 | 99.63 | 21 | 37.16 | 66.852525 | 105.832304 | 63.465878 | 0.009287 | 1.048808 | 0.024989 | 23.826251 | -0.020851 | 0.141309 | 9.7e-05 | 0.007382 | 0.007382 | 0.786775
2019-03-21 11:36 | 1553182586.4 | -527 | 0.209375 | 0.000389 | -2e-06 | 100.823152 | 101.113503 | 124.43835 | 20.936361 | 0.001904 | 0.001765 | -151.687627 | 0.237709 | 8.40283 | 0.003415 | 0.004652 | 0.004426 | 6.6e-05 | 0.000969 | 75.162863 | 1.366456 | 2.5478 | 99.63 | 21 | 37.163 | 67.335052 | 103.723357 | 63.983737 | 0.009287 | 1.047197 | 0.02497 | 23.844571 | -0.025722 | 0.141413 | 9.5e-05 | 0.00723 | 0.00723 | 0.803871
2019-03-21 11:36 | 1553182587.4 | -526 | 0.209388 | 0.000394 | -2e-06 | 100.857119 | 101.117931 | 124.43835 | 20.937146 | 0.001942 | 0.001751 | -151.687627 | 0.237585 | 8.4001 | 0.003433 | 0.004089 | 0.003913 | 6.5e-05 | 0.000973 | 75.212359 | 1.36796 | 2.548 | 99.63 | 21 | 37.164 | 68.243187 | 104.143048 | 63.639376 | 0.009288 | 1.048268 | 0.024983 | 23.83239 | -0.0231 | 0.14134 | 8.8e-05 | 0.00676 | 0.00676 | 0.859354
2019-03-21 11:36 | 1553182588.4 | -525 | 0.209433 | 0.000396 | -2e-06 | 100.801701 | 100.915622 | 124.43835 | 20.935346 | 0.001897 | 0.001738 | -151.687627 | 0.23698 | 8.403259 | 0.003353 | 0.004774 | 0.004588 | 6.5e-05 | 0.000973 | 75.283975 | 1.307959 | 2.5479 | 99.63 | 21 | 37.167 | 67.164787 | 102.206601 | 63.323037 | 0.009288 | 1.049253 | 0.024994 | 23.821195 | -0.010103 | 0.14098 | 8.6e-05 | 0.006598 | 0.006598 | 0.87824
2019-03-21 11:36 | 1553182589.4 | -524 | 0.209425 | 0.000398 | -2e-06 | 100.899426 | 101.064118 | 124.43835 | 20.936984 | 0.001847 | 0.001742 | -151.687627 | 0.235913 | 8.402206 | 0.003344 | 0.003981 | 0.003785 | 6e-05 | 0.000977 | 75.219548 | 1.308958 | 2.5479 | 99.63 | 21 | 37.169 | 65.944437 | 102.004137 | 63.416096 | 0.009289 | 1.048963 | 0.024991 | 23.824489 | -0.014588 | 0.140345 | 8.3e-05 | 0.006384 | 0.006384 | 0.903482
2019-03-21 11:36 | 1553182590.4 | -523 | 0.209428 | 0.000408 | -2e-06 | 100.89615 | 101.079785 | 124.43835 | 20.93677 | 0.00195 | 0.001763 | -151.687627 | 0.236505 | 8.399801 | 0.003385 | 0.004906 | 0.004704 | 6.4e-05 | 0.000975 | 75.164467 | 1.297277 | 2.5479 | 99.63 | 21 | 37.17 | 68.440913 | 102.976264 | 63.922525 | 0.009289 | 1.047387 | 0.024972 | 23.842406 | -0.016265 | 0.140697 | 7.1e-05 | 0.00546 | 0.00546 | 1.059182
2019-03-21 11:36 | 1553182591.4 | -522 | 0.209425 | 0.000416 | -2e-06 | 100.868141 | 100.834904 | 124.43835 | 20.93703 | 0.001849 | 0.001717 | -151.687627 | 0.236779 | 8.401959 | 0.003331 | 0.004632 | 0.004459 | 6.3e-05 | 0.000978 | 75.193556 | 1.297145 | 2.5479 | 99.63 | 21 | 37.176 | 66.013271 | 101.669444 | 62.828772 | 0.009291 | 1.050797 | 0.025013 | 23.803692 | 0.002948 | 0.14086 | 6.1e-05 | 0.004757 | 0.004757 | 1.216901
2019-03-21 11:37 | 1553182592.4 | -521 | 0.209428 | 0.000413 | -2e-06 | 100.872909 | 101.094773 | 124.794426 | 20.937957 | 0.001923 | 0.001714 | -151.677219 | 0.236258 | 8.402733 | 0.00333 | 0.0047 | 0.004573 | 6.4e-05 | 0.000976 | 75.176468 | 1.280042 | 2.5478 | 99.63 | 21 | 37.177 | 67.785259 | 101.659459 | 62.759374 | 0.009291 | 1.051014 | 0.025051 | 23.835263 | -0.019651 | 0.14055 | 6.5e-05 | 0.005005 | 0.005005 | 1.154141
2019-03-21 11:37 | 1553182593.4 | -520 | 0.209432 | 0.000417 | -2e-06 | 100.857119 | 101.085576 | 124.757339 | 20.937124 | 0.001909 | 0.001737 | -151.685097 | 0.237117 | 8.402655 | 0.003378 | 0.004487 | 0.004288 | 6.5e-05 | 0.000975 | 75.170937 | 1.290459 | 2.548 | 99.63 | 21 | 37.183 | 67.448081 | 102.827436 | 63.300452 | 0.009292 | 1.049324 | 0.025027 | 23.850907 | -0.020238 | 0.141061 | 6e-05 | 0.004615 | 0.004615 | 1.256296
2019-03-21 11:37 | 1553182594.4 | -519 | 0.209425 | 0.000416 | -3e-06 | 100.842519 | 100.91937 | 124.504541 | 20.937828 | 0.001848 | 0.001759 | -151.689793 | 0.236655 | 8.402486 | 0.003375 | 0.004377 | 0.004241 | 6.3e-05 | 0.000979 | 75.161978 | 1.312235 | 2.548 | 99.63 | 21 | 37.186 | 65.973398 | 102.744825 | 63.838597 | 0.009293 | 1.047648 | 0.024982 | 23.845777 | -0.006814 | 0.140786 | 6.2e-05 | 0.004788 | 0.004788 | 1.208554
2019-03-21 11:37 | 1553182595.4 | -518 | 0.209373 | 0.000423 | -2e-06 | 100.865759 | 100.865897 | 124.507827 | 20.938233 | 0.001898 | 0.001753 | -151.686649 | 0.236863 | 8.402031 | 0.003357 | 0.004799 | 0.004553 | 6.5e-05 | 0.000978 | 75.185482 | 1.310705 | 2.548 | 99.63 | 21 | 37.19 | 67.193318 | 102.306015 | 63.698437 | 0.009294 | 1.048084 | 0.024988 | 23.841132 | -1.2e-05 | 0.14091 | 5.3e-05 | 0.004105 | 0.004105 | 1.410951
2019-03-21 11:37 | 1553182596.4 | -517 | 0.209402 | 0.000428 | -2e-06 | 100.886615 | 101.025292 | 124.956853 | 20.939087 | 0.001881 | 0.001779 | -151.708097 | 0.236037 | 8.40309 | 0.003415 | 0.005005 | 0.004777 | 6.5e-05 | 0.000982 | 75.152632 | 1.372896 | 2.548 | 99.63 | 21 | 37.197 | 66.763468 | 103.726022 | 64.309814 | 0.009296 | 1.046185 | 0.02501 | 23.905749 | -0.012287 | 0.140418 | 4.6e-05 | 0.00358 | 0.00358 | 1.612022
2019-03-21 11:37 | 1553182597.4 | -516 | 0.209361 | 0.000426 | -2e-06 | 100.86993 | 100.964667 | 125.172095 | 20.937 | 0.001852 | 0.001781 | -151.708327 | 0.236701 | 8.402739 | 0.00344 | 0.004416 | 0.00424 | 6.7e-05 | 0.000984 | 75.126972 | 1.329333 | 2.5483 | 99.63 | 21 | 37.201 | 66.067841 | 104.32853 | 64.378052 | 0.009297 | 1.045973 | 0.025029 | 23.928748 | -0.008397 | 0.140813 | 4.9e-05 | 0.00384 | 0.00384 | 1.507326
2019-03-21 11:37 | 1553182598.4 | -515 | 0.209422 | 0.000431 | -2e-06 | 100.852053 | 101.008944 | 125.171155 | 20.937867 | 0.001874 | 0.0018 | -151.711528 | 0.237943 | 8.404481 | 0.003497 | 0.005136 | 0.004969 | 6.9e-05 | 0.00098 | 75.099542 | 1.305396 | 2.548 | 99.63 | 21 | 37.204 | 66.60164 | 105.708796 | 64.820663 | 0.009298 | 1.044604 | 0.025012 | 23.944343 | -0.013904 | 0.141552 | 4.1e-05 | 0.003193 | 0.003193 | 1.822248
2019-03-21 11:37 | 1553182599.4 | -514 | 0.209372 | 0.000432 | -2e-06 | 100.882444 | 100.985103 | 124.855452 | 20.938149 | 0.001934 | 0.001748 | -151.697785 | 0.237208 | 8.401881 | 0.003479 | 0.004802 | 0.004671 | 6.6e-05 | 0.000987 | 75.161978 | 1.327398 | 2.5482 | 99.63 | 21 | 37.212 | 68.037407 | 105.2772 | 63.566941 | 0.0093 | 1.048493 | 0.025027 | 23.869731 | -0.009097 | 0.141115 | 4.1e-05 | 0.003196 | 0.003196 | 1.814575
2019-03-21 11:37 | 1553182600.4 | -513 | 0.209422 | 0.000434 | -2e-06 | 100.837752 | 100.994299 | 125.126322 | 20.939288 | 0.001879 | 0.001809 | -151.709784 | 0.236623 | 8.397825 | 0.003545 | 0.005092 | 0.004926 | 6.3e-05 | 0.00098 | 75.180283 | 1.302698 | 2.5481 | 99.63 | 21 | 37.215 | 66.735768 | 106.857882 | 65.034486 | 0.0093 | 1.043943 | 0.025 | 23.947626 | -0.013875 | 0.140767 | 3.8e-05 | 0.00298 | 0.00298 | 1.941207
2019-03-21 11:37 | 1553182601.4 | -512 | 0.209455 | 0.000436 | -2e-06 | 100.893169 | 101.038234 | 125.039708 | 20.938408 | 0.001872 | 0.001798 | -151.710033 | 0.236935 | 8.400906 | 0.003549 | 0.005048 | 0.00479 | 6.4e-05 | 0.000982 | 75.11923 | 1.316611 | 2.5482 | 99.63 | 21 | 37.221 | 66.561523 | 106.967192 | 64.782211 | 0.009302 | 1.044722 | 0.025001 | 23.930405 | -0.012851 | 0.140953 | 3.5e-05 | 0.002775 | 0.002775 | 2.087368
2019-03-21 11:37 | 1553182602.4 | -511 | 0.209425 | 0.000439 | -2e-06 | 100.83805 | 100.968413 | 124.692786 | 20.9387 | 0.001867 | 0.001737 | -151.701044 | 0.2378 | 8.404423 | 0.003508 | 0.004439 | 0.004277 | 6.6e-05 | 0.000984 | 75.082675 | 1.336852 | 2.5481 | 99.63 | 21 | 37.225 | 66.430015 | 105.964756 | 63.304391 | 0.009303 | 1.049311 | 0.025021 | 23.844875 | -0.011556 | 0.141467 | 3.2e-05 | 0.00256 | 0.00256 | 2.271212
2019-03-21 11:37 | 1553182603.4 | -510 | 0.209412 | 0.000438 | -2e-06 | 100.807064 | 101.160846 | 125.019756 | 20.93909 | 0.001901 | 0.001725 | -151.694201 | 0.237345 | 8.402629 | 0.003593 | 0.004876 | 0.004737 | 6.5e-05 | 0.000989 | 75.177574 | 1.303837 | 2.548 | 99.63 | 21 | 37.227 | 67.244165 | 108.035955 | 63.026737 | 0.009303 | 1.050178 | 0.025064 | 23.866264 | -0.031336 | 0.141196 | 3.3e-05 | 0.002632 | 0.002632 | 2.204509
2019-03-21 11:37 | 1553182604.4 | -509 | 0.209431 | 0.000442 | -2e-06 | 100.890489 | 100.987146 | 125.154487 | 20.939982 | 0.001909 | 0.001769 | -151.688048 | 0.237306 | 8.402843 | 0.00357 | 0.004966 | 0.004661 | 6.5e-05 | 0.000987 | 75.159103 | 1.333313 | 2.548 | 99.63 | 21 | 37.232 | 67.452538 | 107.476731 | 64.072446 | 0.009305 | 1.046921 | 0.025038 | 23.916231 | -0.008565 | 0.141173 | 2.8e-05 | 0.002265 | 0.002265 | 2.561618
2019-03-21 11:37 | 1553182605.4 | -508 | 0.209451 | 0.000443 | -2e-06 | 100.853245 | 101.017458 | 125.10238 | 20.940485 | 0.001859 | 0.001783 | -151.685978 | 0.236935 | 8.404436 | 0.003467 | 0.00524 | 0.005095 | 6.5e-05 | 0.00099 | 75.174698 | 1.28884 | 2.548 | 99.63 | 21 | 37.232 | 66.240547 | 104.974252 | 64.421863 | 0.009305 | 1.045838 | 0.02502 | 23.923636 | -0.014552 | 0.140953 | 2.6e-05 | 0.002106 | 0.002106 | 2.75109
2019-03-21 11:37 | 1553182606.4 | -507 | 0.209419 | 0.000444 | -2e-06 | 100.828516 | 100.926181 | 124.681521 | 20.940842 | 0.001856 | 0.001725 | -151.680247 | 0.236902 | 8.404507 | 0.003422 | 0.004662 | 0.004559 | 6.5e-05 | 0.00099 | 75.150807 | 1.289503 | 2.548 | 99.63 | 21 | 37.234 | 66.166094 | 103.882553 | 63.029161 | 0.009305 | 1.05017 | 0.02503 | 23.834043 | -0.00866 | 0.140933 | 2.6e-05 | 0.002101 | 0.002101 | 2.75681
2019-03-21 11:37 | 1553182607.4 | -506 | 0.209481 | 0.000441 | -3e-06 | 100.843116 | 101.106352 | 124.627299 | 20.939946 | 0.001881 | 0.001731 | -151.672312 | 0.23793 | 8.400822 | 0.003531 | 0.004649 | 0.004398 | 6.3e-05 | 0.000989 | 75.174864 | 1.320212 | 2.5476 | 99.63 | 21 | 37.233 | 66.774402 | 106.522466 | 63.175134 | 0.009305 | 1.049715 | 0.025019 | 23.834033 | -0.023318 | 0.141545 | 2.9e-05 | 0.002353 | 0.002353 | 2.472099
2019-03-21 11:37 | 1553182608.4 | -505 | 0.209461 | 0.000452 | -3e-06 | 100.830303 | 101.142795 | 124.458298 | 20.940757 | 0.001875 | 0.00172 | -151.681148 | 0.236714 | 8.405047 | 0.003541 | 0.004743 | 0.004585 | 6.7e-05 | 0.000985 | 75.120502 | 1.372033 | 2.5479 | 99.63 | 21 | 37.232 | 66.634747 | 106.77439 | 62.894747 | 0.009305 | 1.05059 | 0.025012 | 23.807937 | -0.027678 | 0.140821 | 1.6e-05 | 0.001351 | 0.001351 | 4.28508
2019-03-21 11:37 | 1553182609.4 | -504 | 0.209448 | 0.000449 | -3e-06 | 100.859204 | 101.134279 | 124.824702 | 20.94067 | 0.001819 | 0.001757 | -151.686726 | 0.237006 | 8.401433 | 0.003546 | 0.004326 | 0.004142 | 6.8e-05 | 0.000989 | 75.205003 | 1.362709 | 2.5479 | 99.63 | 21 | 37.228 | 65.277608 | 106.884473 | 63.804536 | 0.009304 | 1.047754 | 0.025015 | 23.87521 | -0.024361 | 0.140995 | 2e-05 | 0.001651 | 0.001651 | 3.509263
2019-03-21 11:37 | 1553182610.4 | -503 | 0.209441 | 0.000445 | -2e-06 | 100.835963 | 101.004516 | 124.568853 | 20.939138 | 0.001873 | 0.001736 | -151.678753 | 0.237188 | 8.404202 | 0.003492 | 0.004657 | 0.004476 | 6.7e-05 | 0.000989 | 75.116575 | 1.345949 | 2.548 | 99.63 | 21 | 37.226 | 66.593495 | 105.581996 | 63.291577 | 0.009303 | 1.049351 | 0.025009 | 23.832568 | -0.014939 | 0.141103 | 2.4e-05 | 0.001934 | 0.001934 | 2.998644
2019-03-21 11:37 | 1553182611.4 | -502 | 0.209472 | 0.000446 | -2e-06 | 100.794251 | 101.018481 | 124.661099 | 20.939797 | 0.001906 | 0.00169 | -151.658167 | 0.236844 | 8.401465 | 0.003465 | 0.005209 | 0.005057 | 6.4e-05 | 0.000991 | 75.122659 | 1.340538 | 2.5481 | 99.63 | 21 | 37.224 | 67.367241 | 104.924125 | 62.188352 | 0.009303 | 1.052803 | 0.025059 | 23.80227 | -0.019876 | 0.140898 | 2.3e-05 | 0.001831 | 0.001831 | 3.162466
2019-03-21 11:37 | 1553182612.4 | -501 | 0.209454 | 0.000451 | -2e-06 | 100.820768 | 101.197629 | 124.667908 | 20.94031 | 0.001848 | 0.001751 | -151.670932 | 0.237247 | 8.402856 | 0.003397 | 0.004699 | 0.004506 | 6.7e-05 | 0.000991 | 75.195879 | 1.374054 | 2.5479 | 99.63 | 21 | 37.22 | 65.976529 | 103.285373 | 63.638599 | 0.009302 | 1.04827 | 0.025006 | 23.854335 | -0.033372 | 0.141138 | 1.6e-05 | 0.001362 | 0.001362 | 4.257614
2019-03-21 11:37 | 1553182613.4 | -500 | 0.209476 | 0.000453 | -2e-06 | 100.79604 | 101.037554 | 124.584817 | 20.940462 | 0.001865 | 0.001758 | -151.69376 | 0.237091 | 8.401738 | 0.003404 | 0.005331 | 0.005099 | 6.4e-05 | 0.000989 | 75.101865 | 1.323786 | 2.5479 | 99.63 | 21 | 37.218 | 66.399739 | 103.4466 | 63.805056 | 0.009301 | 1.047752 | 0.024991 | 23.852276 | -0.021406 | 0.141045 | 1.4e-05 | 0.001198 | 0.001198 | 4.839422
2019-03-21 11:37 | 1553182614.4 | -499 | 0.209448 | 0.000453 | -2e-06 | 100.905982 | 100.981697 | 124.394221 | 20.940079 | 0.001876 | 0.001731 | -151.684215 | 0.237214 | 8.403844 | 0.003417 | 0.005025 | 0.004946 | 6.3e-05 | 0.000996 | 75.095561 | 1.357139 | 2.548 | 99.63 | 21 | 37.213 | 66.657657 | 103.771812 | 63.165875 | 0.0093 | 1.049743 | 0.024996 | 23.811408 | -0.006709 | 0.141119 | 1.5e-05 | 0.001261 | 0.001261 | 4.598527
2019-03-21 11:37 | 1553182615.4 | -498 | 0.209457 | 0.000449 | -2e-06 | 100.816597 | 101.12304 | 124.70476 | 20.940268 | 0.001915 | 0.00173 | -151.676759 | 0.237898 | 8.401283 | 0.00341 | 0.004766 | 0.004499 | 6.5e-05 | 0.000998 | 75.106676 | 1.311131 | 2.548 | 99.63 | 21 | 37.21 | 67.59155 | 103.58473 | 63.13332 | 0.009299 | 1.049845 | 0.025028 | 23.839957 | -0.027147 | 0.141525 | 1.9e-05 | 0.00157 | 0.00157 | 3.705176
2019-03-21 11:37 | 1553182616.4 | -497 | 0.209461 | 0.000453 | -2e-06 | 100.871122 | 101.051176 | 124.826581 | 20.941182 | 0.001875 | 0.001749 | -151.672811 | 0.237227 | 8.40493 | 0.003487 | 0.004757 | 0.00461 | 6.5e-05 | 0.000997 | 75.102916 | 1.291513 | 2.5478 | 99.63 | 21 | 37.205 | 66.632274 | 105.458871 | 63.595882 | 0.009298 | 1.048403 | 0.025023 | 23.867997 | -0.015952 | 0.141127 | 1.3e-05 | 0.001121 | 0.001121 | 5.175632
2019-03-21 11:37 | 1553182617.4 | -496 | 0.209453 | 0.000455 | -2e-06 | 100.803786 | 100.899615 | 124.584348 | 20.941105 | 0.00187 | 0.001718 | -151.669686 | 0.237306 | 8.402128 | 0.003511 | 0.004646 | 0.004532 | 6.2e-05 | 0.000996 | 75.10275 | 1.347581 | 2.5478 | 99.63 | 21 | 37.202 | 66.508827 | 106.048124 | 62.845973 | 0.009297 | 1.050743 | 0.025027 | 23.818262 | -0.008499 | 0.141173 | 1.1e-05 | 0.001021 | 0.001021 | 5.684244
2019-03-21 11:37 | 1553182618.4 | -495 | 0.20946 | 0.000461 | -2e-06 | 100.829708 | 101.03074 | 124.624016 | 20.942831 | 0.001886 | 0.001757 | -151.647203 | 0.23767 | 8.401049 | 0.003493 | 0.004516 | 0.004329 | 6.4e-05 | 0.001002 | 75.156946 | 1.343602 | 2.5481 | 99.63 | 21 | 37.199 | 66.909224 | 105.616167 | 63.793398 | 0.009296 | 1.047788 | 0.024996 | 23.855616 | -0.017816 | 0.14139 | 4e-06 | 0.000454 | 0.000454 | 12.809588
2019-03-21 11:37 | 1553182619.4 | -494 | 0.209453 | 0.000454 | -2e-06 | 100.867844 | 101.045045 | 124.515575 | 20.941199 | 0.001921 | 0.00175 | -151.663227 | 0.237325 | 8.403084 | 0.00349 | 0.004381 | 0.004244 | 6e-05 | 0.001001 | 75.110437 | 1.352796 | 2.5479 | 99.63 | 21 | 37.194 | 67.732145 | 105.535029 | 63.613709 | 0.009295 | 1.048347 | 0.024991 | 23.838876 | -0.0157 | 0.141185 | 1.3e-05 | 0.001077 | 0.001077 | 5.385451
2019-03-21 11:37 | 1553182620.4 | -493 | 0.209489 | 0.000458 | -2e-06 | 100.832984 | 101.064118 | 124.852169 | 20.941348 | 0.001922 | 0.001719 | -151.658665 | 0.236512 | 8.401205 | 0.003564 | 0.00484 | 0.004626 | 6.3e-05 | 0.001001 | 75.152466 | 1.332501 | 2.548 | 99.63 | 21 | 37.193 | 67.772922 | 107.329272 | 62.874377 | 0.009295 | 1.050654 | 0.025053 | 23.844857 | -0.02048 | 0.140701 | 8e-06 | 0.000769 | 0.000769 | 7.52268
2019-03-21 11:37 | 1553182621.4 | -492 | 0.20946 | 0.000454 | -3e-06 | 100.876783 | 100.846484 | 124.564164 | 20.942441 | 0.001856 | 0.001745 | -151.654122 | 0.236037 | 8.404793 | 0.003537 | 0.004605 | 0.00442 | 6.1e-05 | 0.001002 | 75.174311 | 1.329041 | 2.5479 | 99.63 | 21 | 37.191 | 66.168368 | 106.681407 | 63.506365 | 0.009294 | 1.048682 | 0.025 | 23.839726 | 0.002687 | 0.140418 | 1.3e-05 | 0.001155 | 0.001155 | 4.996145
2019-03-21 11:37 | 1553182622.4 | -491 | 0.209453 | 0.000458 | -2e-06 | 100.847882 | 101.12849 | 124.620262 | 20.943204 | 0.001866 | 0.001726 | -151.650078 | 0.236466 | 8.400256 | 0.003529 | 0.005291 | 0.005129 | 6.4e-05 | 0.001003 | 75.124815 | 1.330667 | 2.5479 | 99.63 | 21 | 37.188 | 66.418033 | 106.483926 | 63.038438 | 0.009294 | 1.050141 | 0.025023 | 23.828516 | -0.024854 | 0.140674 | 8e-06 | 0.000733 | 0.000733 | 7.885263
2019-03-21 11:37 | 1553182623.4 | -490 | 0.209457 | 0.000457 | -2e-06 | 100.820768 | 101.086256 | 124.720489 | 20.943314 | 0.001903 | 0.001757 | -151.647395 | 0.236675 | 8.402037 | 0.003518 | 0.004113 | 0.004019 | 6.2e-05 | 0.001001 | 75.157665 | 1.340716 | 2.5479 | 99.63 | 20.99 | 37.185 | 67.295875 | 106.224938 | 63.792183 | 0.009287 | 1.047792 | 0.025005 | 23.864804 | -0.023522 | 0.140798 | 9e-06 | 0.00084 | 0.00084 | 6.891862
2019-03-21 11:37 | 1553182624.4 | -489 | 0.20948 | 0.000457 | -3e-06 | 100.86129 | 101.038916 | 125.023517 | 20.942941 | 0.001878 | 0.00171 | -151.657151 | 0.237149 | 8.401823 | 0.003492 | 0.004997 | 0.0048 | 6.4e-05 | 0.001007 | 75.195879 | 1.299731 | 2.5479 | 99.63 | 21 | 37.182 | 66.707089 | 105.592751 | 62.674415 | 0.009292 | 1.05128 | 0.025077 | 23.854113 | -0.015738 | 0.14108 | 1e-05 | 0.000907 | 0.000907 | 6.394562
2019-03-21 11:37 | 1553182625.4 | -488 | 0.209437 | 0.00046 | -2e-06 | 100.827621 | 100.952065 | 124.712741 | 20.943476 | 0.001876 | 0.001787 | -151.660639 | 0.235868 | 8.401634 | 0.003486 | 0.004652 | 0.004465 | 6.1e-05 | 0.001007 | 75.177186 | 1.305684 | 2.5479 | 99.63 | 20.99 | 37.18 | 66.650854 | 105.433473 | 64.525589 | 0.009286 | 1.045516 | 0.024977 | 23.890021 | -0.011033 | 0.140318 | 5e-06 | 0.000534 | 0.000534 | 10.798202
2019-03-21 11:37 | 1553182626.4 | -487 | 0.209471 | 0.000458 | -3e-06 | 100.856224 | 101.101244 | 124.517451 | 20.943567 | 0.00187 | 0.001728 | -151.659202 | 0.236772 | 8.40233 | 0.003541 | 0.0048 | 0.004658 | 6.1e-05 | 0.001003 | 75.194275 | 1.32999 | 2.5479 | 99.63 | 20.99 | 37.18 | 66.525166 | 106.773988 | 63.10138 | 0.009286 | 1.049945 | 0.025011 | 23.820915 | -0.021703 | 0.140856 | 8e-06 | 0.000792 | 0.000792 | 7.312114
2019-03-21 11:37 | 1553182627.4 | -486 | 0.209522 | 0.000464 | -2e-06 | 100.909556 | 101.360089 | 124.714618 | 20.944171 | 0.001937 | 0.001754 | -151.667329 | 0.236492 | 8.402343 | 0.003483 | 0.00508 | 0.004877 | 5.8e-05 | 0.001003 | 75.236249 | 1.323539 | 2.548 | 99.63 | 20.99 | 37.18 | 68.120424 | 105.370382 | 63.717443 | 0.009286 | 1.048025 | 0.025008 | 23.861596 | -0.039846 | 0.140689 | -1e-06 | 9.1e-05 | 9.1e-05 | 63.641554
2019-03-21 11:37 | 1553182628.4 | -485 | 0.209467 | 0.00046 | -3e-06 | 100.858309 | 101.03074 | 124.988776 | 20.944219 | 0.00184 | 0.001826 | -151.687991 | 0.236772 | 8.402778 | 0.003433 | 0.004901 | 0.004745 | 6.1e-05 | 0.001003 | 75.232488 | 1.263141 | 2.548 | 99.63 | 20.99 | 37.18 | 65.793191 | 104.150693 | 65.459071 | 0.009286 | 1.042634 | 0.024971 | 23.94948 | -0.015279 | 0.140856 | 6e-06 | 0.000599 | 0.000599 | 9.667611
2019-03-21 11:37 | 1553182629.4 | -484 | 0.209466 | 0.000463 | -3e-06 | 100.816896 | 101.117591 | 125.080552 | 20.944323 | 0.001903 | 0.00169 | -151.684637 | 0.236492 | 8.403168 | 0.003487 | 0.004927 | 0.004728 | 5.9e-05 | 0.001 | 75.219382 | 1.308481 | 2.548 | 99.63 | 20.99 | 37.181 | 67.317773 | 105.465825 | 62.185768 | 0.009286 | 1.052812 | 0.025101 | 23.842189 | -0.026638 | 0.140689 | 2e-06 | 0.000344 | 0.000344 | 16.804227
2019-03-21 11:37 | 1553182630.4 | -483 | 0.209471 | 0.000458 | -2e-06 | 100.874697 | 101.145861 | 124.89512 | 20.945076 | 0.001898 | 0.00176 | -151.702079 | 0.236148 | 8.404416 | 0.003508 | 0.00469 | 0.004537 | 5.9e-05 | 0.001003 | 75.173813 | 1.286691 | 2.5478 | 99.63 | 20.99 | 37.183 | 67.198518 | 105.983611 | 63.865133 | 0.009287 | 1.047565 | 0.02502 | 23.884091 | -0.024012 | 0.140484 | 8e-06 | 0.000787 | 0.000787 | 7.336026
2019-03-21 11:37 | 1553182631.4 | -482 | 0.209495 | 0.000458 | -2e-06 | 100.890189 | 101.109077 | 124.875872 | 20.944271 | 0.001906 | 0.001779 | -151.705625 | 0.236818 | 8.403935 | 0.003482 | 0.005178 | 0.005018 | 5.8e-05 | 0.001007 | 75.139692 | 1.303248 | 2.5479 | 99.63 | 20.99 | 37.186 | 67.386491 | 105.344536 | 64.317015 | 0.009287 | 1.046163 | 0.025001 | 23.898256 | -0.019385 | 0.140883 | 8e-06 | 0.00072 | 0.00072 | 8.041328
2019-03-21 11:37 | 1553182632.4 | -481 | 0.209457 | 0.00046 | -3e-06 | 100.816002 | 101.102264 | 124.64373 | 20.944359 | 0.00186 | 0.001738 | -151.681532 | 0.237585 | 8.401173 | 0.003488 | 0.004688 | 0.004544 | 6e-05 | 0.001007 | 75.171988 | 1.280681 | 2.548 | 99.62 | 20.99 | 37.19 | 66.271726 | 105.481622 | 63.32698 | 0.009289 | 1.049241 | 0.025015 | 23.840984 | -0.025362 | 0.14134 | 6e-06 | 0.000645 | 0.000645 | 9.000664
2019-03-21 11:37 | 1553182633.4 | -480 | 0.209482 | 0.000465 | -2e-06 | 100.878868 | 101.063438 | 124.444919 | 20.944703 | 0.001883 | 0.001678 | -151.663093 | 0.237175 | 8.403571 | 0.003446 | 0.005584 | 0.005366 | 5.7e-05 | 0.001006 | 75.153351 | 1.306385 | 2.5479 | 99.62 | 20.99 | 37.192 | 66.816534 | 104.468873 | 61.906552 | 0.00929 | 1.053689 | 0.025048 | 23.771628 | -0.01635 | 0.141096 | -1e-06 | 7e-05 | 7e-05 | 83.305211
2019-03-21 11:37 | 1553182634.4 | -479 | 0.209488 | 0.000458 | -3e-06 | 100.825239 | 101.021886 | 124.273807 | 20.944884 | 0.001813 | 0.001737 | -151.656902 | 0.237273 | 8.403994 | 0.003544 | 0.004541 | 0.004357 | 5.6e-05 | 0.001005 | 75.207713 | 1.308925 | 2.5479 | 99.62 | 20.99 | 37.195 | 65.145295 | 106.843707 | 63.308955 | 0.009291 | 1.049297 | 0.024978 | 23.804942 | -0.017428 | 0.141154 | 8e-06 | 0.000752 | 0.000752 | 7.710773
2019-03-21 11:37 | 1553182635.4 | -478 | 0.20946 | 0.000463 | -2e-06 | 100.911642 | 100.964667 | 124.587632 | 20.94479 | 0.001856 | 0.001773 | -151.652915 | 0.237364 | 8.400328 | 0.003441 | 0.004972 | 0.004741 | 6e-05 | 0.001007 | 75.233539 | 1.275287 | 2.5479 | 99.62 | 20.99 | 37.203 | 66.188446 | 104.356507 | 64.177949 | 0.009293 | 1.046594 | 0.024978 | 23.86574 | -0.004699 | 0.141208 | 2e-06 | 0.000266 | 0.000266 | 21.783887
2019-03-21 11:37 | 1553182636.4 | -477 | 0.209478 | 0.000458 | -3e-06 | 100.876484 | 101.0304 | 125.011308 | 20.945595 | 0.001921 | 0.001794 | -151.673251 | 0.236883 | 8.401699 | 0.003433 | 0.004861 | 0.004682 | 6.2e-05 | 0.001001 | 75.173592 | 1.321769 | 2.5481 | 99.62 | 20.98 | 37.206 | 67.734969 | 104.162216 | 64.685249 | 0.009288 | 1.045022 | 0.025001 | 23.924255 | -0.013637 | 0.140922 | 8e-06 | 0.000769 | 0.000769 | 7.533045
2019-03-21 11:37 | 1553182637.4 | -476 | 0.209498 | 0.000458 | -2e-06 | 100.807362 | 101.011327 | 125.042293 | 20.945368 | 0.001836 | 0.001743 | -151.676011 | 0.236993 | 8.405079 | 0.003481 | 0.004583 | 0.004417 | 6.1e-05 | 0.000998 | 75.16231 | 1.336885 | 2.5479 | 99.62 | 20.98 | 37.212 | 65.687988 | 105.329122 | 63.449034 | 0.009289 | 1.04886 | 0.02505 | 23.883402 | -0.018079 | 0.140987 | 8e-06 | 0.000729 | 0.000729 | 7.943978
2019-03-21 11:37 | 1553182638.4 | -475 | 0.209487 | 0.000463 | -2e-06 | 100.838944 | 101.049813 | 124.84489 | 20.944362 | 0.001847 | 0.001756 | -151.66959 | 0.23687 | 8.400666 | 0.003463 | 0.005289 | 0.005064 | 6e-05 | 0.001001 | 75.182606 | 1.30919 | 2.5481 | 99.62 | 20.98 | 37.214 | 65.961943 | 104.884473 | 63.78237 | 0.00929 | 1.047823 | 0.025018 | 23.876356 | -0.018685 | 0.140914 | 1e-06 | 0.00023 | 0.00023 | 25.131156
2019-03-21 11:37 | 1553182639.4 | -474 | 0.209491 | 0.00046 | -3e-06 | 100.866951 | 101.050836 | 124.519798 | 20.946108 | 0.001849 | 0.001774 | -151.666217 | 0.237384 | 8.400484 | 0.003445 | 0.004921 | 0.004767 | 5.8e-05 | 0.001003 | 75.182053 | 1.344789 | 2.5479 | 99.62 | 20.98 | 37.216 | 66.016553 | 104.452071 | 64.199443 | 0.00929 | 1.046527 | 0.02497 | 23.860003 | -0.016291 | 0.14122 | 6e-06 | 0.00059 | 0.00059 | 9.836554
2019-03-21 11:37 | 1553182640.4 | -473 | 0.209459 | 0.000459 | -3e-06 | 100.92773 | 101.106692 | 124.451024 | 20.946192 | 0.001883 | 0.001755 | -151.652072 | 0.236967 | 8.403669 | 0.003499 | 0.004403 | 0.004207 | 5.9e-05 | 0.001003 | 75.120889 | 1.335559 | 2.5479 | 99.62 | 20.98 | 37.22 | 66.819663 | 105.758659 | 63.75286 | 0.009291 | 1.047914 | 0.02498 | 23.837619 | -0.015846 | 0.140972 | 7e-06 | 0.000687 | 0.000687 | 8.434829
2019-03-21 11:37 | 1553182641.4 | -472 | 0.209479 | 0.000458 | -2e-06 | 100.952758 | 100.996682 | 124.684574 | 20.946124 | 0.001927 | 0.001733 | -151.677296 | 0.237084 | 8.400334 | 0.003439 | 0.005024 | 0.004897 | 5.9e-05 | 0.001005 | 75.145111 | 1.369185 | 2.5478 | 99.62 | 20.98 | 37.222 | 67.876613 | 104.312252 | 63.224948 | 0.009292 | 1.049559 | 0.025023 | 23.841275 | -0.003891 | 0.141042 | 8e-06 | 0.000771 | 0.000771 | 7.521409
2019-03-21 11:37 | 1553182642.4 | -471 | 0.209471 | 0.000458 | -2e-06 | 100.897937 | 101.151649 | 124.901459 | 20.946841 | 0.001847 | 0.001763 | -151.679308 | 0.237026 | 8.40491 | 0.0034 | 0.004344 | 0.004193 | 5.8e-05 | 0.001007 | 75.163582 | 1.316974 | 2.548 | 99.62 | 20.98 | 37.225 | 65.975895 | 103.357158 | 63.939287 | 0.009292 | 1.047335 | 0.025018 | 23.887325 | -0.022463 | 0.141007 | 8e-06 | 0.000742 | 0.000742 | 7.815022
2019-03-21 11:37 | 1553182643.4 | -470 | 0.209491 | 0.000464 | -3e-06 | 100.942926 | 100.954791 | 125.000747 | 20.946439 | 0.001887 | 0.001703 | -151.680995 | 0.236863 | 8.402037 | 0.003382 | 0.004776 | 0.004532 | 5.7e-05 | 0.001007 | 75.14583 | 1.309655 | 2.548 | 99.62 | 20.98 | 37.226 | 66.934609 | 102.917424 | 62.49796 | 0.009293 | 1.051832 | 0.025082 | 23.845674 | -0.001051 | 0.14091 | 0 | 0.000182 | 0.000182 | 31.885181
2019-03-21 11:37 | 1553182644.4 | -469 | 0.209474 | 0.000465 | -2e-06 | 100.89615 | 100.904383 | 125.193219 | 20.947753 | 0.001836 | 0.001751 | -151.680937 | 0.236792 | 8.404624 | 0.003452 | 0.004773 | 0.004696 | 5.8e-05 | 0.001009 | 75.172209 | 1.370664 | 2.5481 | 99.62 | 20.98 | 37.226 | 65.699685 | 104.629155 | 63.663882 | 0.009293 | 1.048191 | 0.025057 | 23.905437 | -0.00073 | 0.140867 | -1e-06 | 6.9e-05 | 6.9e-05 | 84.295506
2019-03-21 11:37 | 1553182645.4 | -468 | 0.209488 | 0.000466 | -2e-06 | 100.898831 | 101.253145 | 124.771422 | 20.947496 | 0.001839 | 0.001789 | -151.706372 | 0.236284 | 8.403045 | 0.003395 | 0.004349 | 0.004137 | 5.9e-05 | 0.001014 | 75.145111 | 1.364597 | 2.548 | 99.62 | 20.98 | 37.228 | 65.761254 | 103.250739 | 64.577136 | 0.009293 | 1.045357 | 0.024981 | 23.897465 | -0.031354 | 0.140566 | -3e-06 | -8.9e-05 | -8.9e-05 | -64.697438
2019-03-21 11:37 | 1553182646.4 | -467 | 0.209493 | 0.000462 | -2e-06 | 100.86129 | 100.96637 | 124.48412 | 20.947357 | 0.001863 | 0.001718 | -151.6666 | 0.236583 | 8.402408 | 0.003475 | 0.004546 | 0.004408 | 5.9e-05 | 0.001011 | 75.158163 | 1.363286 | 2.548 | 99.62 | 20.97 | 37.228 | 66.347028 | 105.165955 | 62.869864 | 0.009287 | 1.050668 | 0.025016 | 23.809525 | -0.009314 | 0.140744 | 3e-06 | 0.000369 | 0.000369 | 15.671482
2019-03-21 11:37 | 1553182647.4 | -466 | 0.209487 | 0.000468 | -2e-06 | 100.887807 | 100.792671 | 124.499846 | 20.947574 | 0.00184 | 0.001784 | -151.670031 | 0.23672 | 8.403324 | 0.003491 | 0.004275 | 0.004033 | 6e-05 | 0.001014 | 75.168393 | 1.353169 | 2.548 | 99.62 | 20.97 | 37.228 | 65.804146 | 105.570612 | 64.460751 | 0.009287 | 1.045717 | 0.024958 | 23.867329 | 0.008439 | 0.140825 | -4e-06 | -0.000184 | -0.000184 | -31.413299
2019-03-21 11:37 | 1553182648.4 | -465 | 0.209502 | 0.000466 | -3e-06 | 100.903598 | 101.107032 | 124.764145 | 20.94796 | 0.001827 | 0.001746 | -151.651324 | 0.23633 | 8.402609 | 0.00343 | 0.005078 | 0.004899 | 5.7e-05 | 0.001006 | 75.158881 | 1.321333 | 2.5479 | 99.62 | 20.97 | 37.227 | 65.474491 | 104.086746 | 63.546146 | 0.009287 | 1.048558 | 0.025019 | 23.860265 | -0.018015 | 0.140593 | -1e-06 | 5.2e-05 | 5.2e-05 | 111.162448
2019-03-21 11:37 | 1553182649.4 | -464 | 0.209481 | 0.000461 | -2e-06 | 100.928922 | 101.035509 | 124.778697 | 20.948291 | 0.001884 | 0.001744 | -151.637332 | 0.236974 | 8.401589 | 0.003363 | 0.004932 | 0.004795 | 5.8e-05 | 0.000998 | 75.125368 | 1.267176 | 2.5479 | 99.62 | 20.97 | 37.229 | 66.844305 | 102.453358 | 63.490145 | 0.009288 | 1.048732 | 0.025022 | 23.859672 | -0.009441 | 0.140976 | 3e-06 | 0.000343 | 0.000343 | 16.885346
2019-03-21 11:37 | 1553182650.4 | -463 | 0.209469 | 0.000465 | -3e-06 | 100.850266 | 101.043685 | 124.728702 | 20.948528 | 0.00189 | 0.001764 | -151.642507 | 0.237579 | 8.39971 | 0.003512 | 0.004388 | 0.004148 | 5.7e-05 | 0.00099 | 75.182606 | 1.356618 | 2.5479 | 99.62 | 20.97 | 37.231 | 66.98954 | 106.064852 | 63.979191 | 0.009288 | 1.047211 | 0.024999 | 23.872212 | -0.017138 | 0.141336 | 0 | 0.000131 | 0.000131 | 44.37846
2019-03-21 11:38 | 1553182651.4 | -462 | 0.209483 | 0.000466 | -3e-06 | 100.818088 | 101.052539 | 124.618383 | 20.947928 | 0.001883 | 0.001735 | -151.619526 | 0.236382 | 8.403149 | 0.00344 | 0.005309 | 0.005227 | 5.9e-05 | 0.000989 | 75.130014 | 1.297251 | 2.5479 | 99.62 | 20.97 | 37.231 | 66.833853 | 104.322741 | 63.261845 | 0.009288 | 1.049444 | 0.025015 | 23.836253 | -0.020776 | 0.140624 | -2e-06 | 7e-06 | 7e-06 | 845.377418
2019-03-21 11:38 | 1553182652.4 | -461 | 0.209512 | 0.000467 | -3e-06 | 100.842519 | 101.087619 | 124.505949 | 20.948502 | 0.001865 | 0.00169 | -151.643638 | 0.236596 | 8.402525 | 0.003467 | 0.004536 | 0.004343 | 6e-05 | 0.000992 | 75.189408 | 1.290311 | 2.548 | 99.62 | 20.97 | 37.232 | 66.399607 | 104.990824 | 62.197776 | 0.009288 | 1.052774 | 0.025043 | 23.787788 | -0.021714 | 0.140751 | -4e-06 | -9.6e-05 | -9.6e-05 | -60.246059
2019-03-21 11:38 | 1553182653.4 | -460 | 0.209518 | 0.000463 | -3e-06 | 100.87142 | 101.086256 | 124.718609 | 20.948427 | 0.001876 | 0.001788 | -151.652608 | 0.236824 | 8.404156 | 0.003447 | 0.00466 | 0.004487 | 5.8e-05 | 0.000988 | 75.138807 | 1.280325 | 2.5479 | 99.62 | 20.97 | 37.233 | 66.657824 | 104.487543 | 64.555422 | 0.009289 | 1.045424 | 0.024977 | 23.891638 | -0.01903 | 0.140887 | 2e-06 | 0.000335 | 0.000335 | 17.267758
2019-03-21 11:38 | 1553182654.4 | -459 | 0.209489 | 0.000464 | -3e-06 | 100.891084 | 101.122019 | 124.593501 | 20.94905 | 0.001822 | 0.00179 | -151.652283 | 0.237702 | 8.403454 | 0.003457 | 0.005045 | 0.004905 | 6.1e-05 | 0.000992 | 75.151195 | 1.339512 | 2.548 | 99.62 | 20.97 | 37.234 | 65.3685 | 104.750648 | 64.584901 | 0.009289 | 1.045333 | 0.024963 | 23.880694 | -0.02045 | 0.141409 | 1e-06 | 0.000251 | 0.000251 | 23.111669
2019-03-21 11:38 | 1553182655.4 | -458 | 0.209486 | 0.000464 | -3e-06 | 100.914324 | 101.329097 | 124.724712 | 20.948833 | 0.001908 | 0.001717 | -151.62955 | 0.23741 | 8.400627 | 0.003475 | 0.005371 | 0.005197 | 6.1e-05 | 0.00099 | 75.18797 | 1.325405 | 2.5479 | 99.62 | 20.97 | 37.235 | 67.432997 | 105.177582 | 62.848668 | 0.009289 | 1.050734 | 0.025041 | 23.831771 | -0.036688 | 0.141235 | 1e-06 | 0.000267 | 0.000267 | 21.77572
2019-03-21 11:38 | 1553182656.4 | -457 | 0.2095 | 0.000466 | -3e-06 | 100.908663 | 101.155397 | 124.740204 | 20.94908 | 0.001862 | 0.001772 | -151.634994 | 0.237319 | 8.401927 | 0.003504 | 0.00491 | 0.004757 | 5.9e-05 | 0.000988 | 75.159988 | 1.301777 | 2.548 | 99.62 | 20.97 | 37.236 | 66.329942 | 105.890756 | 64.159495 | 0.009289 | 1.046651 | 0.024994 | 23.879696 | -0.021844 | 0.141181 | -1e-06 | 0.000119 | 0.000119 | 48.763874
2019-03-21 11:38 | 1553182657.4 | -456 | 0.209475 | 0.000463 | -3e-06 | 100.891978 | 101.036871 | 124.52238 | 20.949767 | 0.001896 | 0.001753 | -151.623953 | 0.236902 | 8.402739 | 0.003522 | 0.004782 | 0.00462 | 6e-05 | 0.000991 | 75.135378 | 1.315626 | 2.5481 | 99.62 | 20.97 | 37.238 | 67.147525 | 106.320287 | 63.711808 | 0.00929 | 1.048042 | 0.024988 | 23.842999 | -0.012836 | 0.140933 | 2e-06 | 0.000339 | 0.000339 | 17.098544
2019-03-21 11:38 | 1553182658.4 | -455 | 0.209495 | 0.000465 | -3e-06 | 100.836263 | 101.098858 | 124.139077 | 20.949618 | 0.001841 | 0.001746 | -151.63486 | 0.236733 | 8.402304 | 0.003536 | 0.00445 | 0.004142 | 6.2e-05 | 0.00099 | 75.19068 | 1.343162 | 2.5481 | 99.62 | 20.97 | 37.238 | 65.828019 | 106.668782 | 63.547757 | 0.00929 | 1.048553 | 0.024956 | 23.800477 | -0.023263 | 0.140833 | -1e-06 | 0.000119 | 0.000119 | 48.614464
2019-03-21 11:38 | 1553182659.4 | -454 | 0.209507 | 0.000463 | -2e-06 | 100.858609 | 100.986806 | 124.226395 | 20.950429 | 0.001856 | 0.001747 | -151.645478 | 0.237898 | 8.400796 | 0.003526 | 0.005524 | 0.005417 | 5.8e-05 | 0.000991 | 75.230166 | 1.36663 | 2.5481 | 99.62 | 20.97 | 37.239 | 66.17925 | 106.409727 | 63.559376 | 0.00929 | 1.048517 | 0.024964 | 23.809256 | -0.011362 | 0.141525 | 1e-06 | 0.000236 | 0.000236 | 24.604287
2019-03-21 11:38 | 1553182660.4 | -453 | 0.2095 | 0.000468 | -2e-06 | 100.960207 | 101.103287 | 124.398447 | 20.950939 | 0.001916 | 0.001769 | -151.650059 | 0.237254 | 8.398638 | 0.003431 | 0.004423 | 0.004294 | 6e-05 | 0.00099 | 75.143839 | 1.346567 | 2.548 | 99.62 | 20.97 | 37.238 | 67.633885 | 104.109287 | 64.094882 | 0.00929 | 1.046852 | 0.024962 | 23.844677 | -0.012667 | 0.141142 | -5e-06 | -0.00024 | -0.00024 | -24.208598
2019-03-21 11:38 | 1553182661.4 | -452 | 0.209498 | 0.000465 | -3e-06 | 100.913132 | 101.092047 | 124.601013 | 20.950118 | 0.001875 | 0.001698 | -151.646571 | 0.237572 | 8.404059 | 0.003541 | 0.004594 | 0.004326 | 5.8e-05 | 0.000988 | 75.153517 | 1.299082 | 2.5481 | 99.62 | 20.97 | 37.237 | 66.633012 | 106.777978 | 62.380423 | 0.00929 | 1.052201 | 0.025046 | 23.803347 | -0.015844 | 0.141332 | -1e-06 | 8.1e-05 | 8.1e-05 | 71.321695
2019-03-21 11:38 | 1553182662.4 | -451 | 0.209483 | 0.000465 | -3e-06 | 100.877975 | 100.938443 | 124.657582 | 20.950789 | 0.001849 | 0.001773 | -151.641281 | 0.23711 | 8.403409 | 0.003525 | 0.004029 | 0.003826 | 6e-05 | 0.00099 | 75.2034 | 1.301021 | 2.5479 | 99.62 | 20.97 | 37.236 | 66.007148 | 106.388245 | 64.193883 | 0.009289 | 1.046544 | 0.024984 | 23.873003 | -0.00536 | 0.141057 | -1e-06 | 0.000117 | 0.000117 | 49.599144
2019-03-21 11:38 | 1553182663.4 | -450 | 0.209497 | 0.000462 | -2e-06 | 100.91045 | 101.083191 | 124.296577 | 20.951201 | 0.001857 | 0.001718 | -151.63095 | 0.238561 | 8.401056 | 0.003496 | 0.004682 | 0.004524 | 5.9e-05 | 0.000989 | 75.169112 | 1.320712 | 2.5481 | 99.62 | 20.97 | 37.236 | 66.201886 | 105.6959 | 62.854099 | 0.009289 | 1.050717 | 0.024998 | 23.791025 | -0.015298 | 0.14192 | 3e-06 | 0.000334 | 0.000334 | 17.461613
2019-03-21 11:38 | 1553182664.4 | -449 | 0.209481 | 0.000462 | -2e-06 | 100.880954 | 101.185369 | 124.464404 | 20.950215 | 0.001935 | 0.001772 | -151.634246 | 0.237221 | 8.402154 | 0.003519 | 0.004895 | 0.004671 | 6.1e-05 | 0.000987 | 75.157997 | 1.292172 | 2.548 | 99.62 | 20.97 | 37.236 | 68.095036 | 106.241156 | 64.173111 | 0.009289 | 1.046609 | 0.024966 | 23.853764 | -0.02695 | 0.141123 | 2e-06 | 0.000258 | 0.000258 | 22.464866
2019-03-21 11:38 | 1553182665.4 | -448 | 0.209487 | 0.000464 | -3e-06 | 100.871122 | 101.229644 | 124.579183 | 20.951776 | 0.001878 | 0.001757 | -151.634879 | 0.237312 | 8.399314 | 0.00349 | 0.004794 | 0.00465 | 6.4e-05 | 0.000986 | 75.170218 | 1.33408 | 2.5479 | 99.62 | 20.97 | 37.235 | 66.71278 | 105.549505 | 63.795831 | 0.009289 | 1.047781 | 0.024991 | 23.851411 | -0.031735 | 0.141177 | 0 | 0.00017 | 0.00017 | 34.032237
2019-03-21 11:38 | 1553182666.4 | -447 | 0.20947 | 0.000465 | -3e-06 | 100.943523 | 100.991914 | 124.78574 | 20.951558 | 0.001889 | 0.001745 | -151.641185 | 0.237943 | 8.404429 | 0.003451 | 0.005119 | 0.00488 | 5.8e-05 | 0.000988 | 75.168228 | 1.311219 | 2.548 | 99.62 | 20.97 | 37.234 | 66.979977 | 104.610821 | 63.5145 | 0.009289 | 1.048656 | 0.025022 | 23.861208 | -0.004287 | 0.141552 | -1e-06 | 0.00011 | 0.00011 | 52.661133
2019-03-21 11:38 | 1553182667.4 | -446 | 0.209486 | 0.000471 | -2e-06 | 100.868141 | 101.208868 | 124.960375 | 20.951698 | 0.001861 | 0.00173 | -151.644482 | 0.237058 | 8.40194 | 0.003475 | 0.004854 | 0.004655 | 6.2e-05 | 0.000989 | 75.180781 | 1.303048 | 2.5479 | 99.62 | 20.97 | 37.231 | 66.309154 | 105.170203 | 63.151408 | 0.009288 | 1.049789 | 0.025053 | 23.865019 | -0.030163 | 0.141026 | -9e-06 | -0.000527 | -0.000527 | -10.998252
2019-03-21 11:38 | 1553182668.4 | -445 | 0.209475 | 0.000461 | -2e-06 | 100.877378 | 101.137687 | 124.774473 | 20.951717 | 0.001863 | 0.001721 | -151.646264 | 0.237019 | 8.402921 | 0.003507 | 0.005297 | 0.005117 | 6.4e-05 | 0.000989 | 75.139526 | 1.345602 | 2.548 | 99.62 | 20.97 | 37.228 | 66.356793 | 105.953731 | 62.947527 | 0.009287 | 1.050425 | 0.025042 | 23.840031 | -0.023051 | 0.141003 | 4e-06 | 0.000405 | 0.000405 | 14.311073
2019-03-21 11:38 | 1553182669.4 | -444 | 0.209495 | 0.000469 | -2e-06 | 100.867844 | 101.100561 | 125.03525 | 20.952713 | 0.001892 | 0.001739 | -151.654295 | 0.237722 | 8.402687 | 0.003453 | 0.004487 | 0.004367 | 5.8e-05 | 0.00099 | 75.215068 | 1.390748 | 2.5479 | 99.62 | 20.98 | 37.226 | 67.041936 | 104.65049 | 63.377461 | 0.009293 | 1.049083 | 0.025052 | 23.88019 | -0.020613 | 0.141421 | -6e-06 | -0.000303 | -0.000303 | -19.184007
2019-03-21 11:38 | 1553182670.4 | -443 | 0.20948 | 0.000467 | -2e-06 | 100.952163 | 101.148926 | 124.92845 | 20.953294 | 0.001913 | 0.001736 | -151.640648 | 0.237566 | 8.402219 | 0.00352 | 0.005001 | 0.004796 | 6e-05 | 0.00099 | 75.147047 | 1.344689 | 2.5479 | 99.62 | 20.98 | 37.224 | 67.563799 | 106.275708 | 63.30461 | 0.009292 | 1.049311 | 0.025044 | 23.867405 | -0.017417 | 0.141328 | -4e-06 | -0.000132 | -0.000132 | -43.889835
2019-03-21 11:38 | 1553182671.4 | -442 | 0.209485 | 0.000464 | -3e-06 | 100.872015 | 101.353958 | 124.943942 | 20.952451 | 0.00191 | 0.001727 | -151.649101 | 0.238216 | 8.401706 | 0.00343 | 0.00429 | 0.004165 | 5.9e-05 | 0.000997 | 75.113534 | 1.356045 | 2.5481 | 99.62 | 20.98 | 37.222 | 67.488925 | 104.094289 | 63.071015 | 0.009292 | 1.05004 | 0.025055 | 23.860597 | -0.042633 | 0.141715 | 1e-06 | 0.000254 | 0.000254 | 22.941173
2019-03-21 11:38 | 1553182672.4 | -441 | 0.209496 | 0.000467 | -3e-06 | 100.892871 | 101.218747 | 124.706166 | 20.952762 | 0.001823 | 0.001721 | -151.640648 | 0.237013 | 8.402083 | 0.003442 | 0.004604 | 0.004405 | 6.2e-05 | 0.000997 | 75.17326 | 1.350549 | 2.5479 | 99.62 | 20.98 | 37.219 | 65.386298 | 104.390237 | 62.927599 | 0.009291 | 1.050488 | 0.025036 | 23.832798 | -0.028844 | 0.140999 | -4e-06 | -8.7e-05 | -8.7e-05 | -66.55177
2019-03-21 11:38 | 1553182673.4 | -440 | 0.209476 | 0.000462 | -3e-06 | 100.86993 | 101.033466 | 124.52942 | 20.952175 | 0.001861 | 0.00175 | -151.636776 | 0.237006 | 8.403103 | 0.003496 | 0.004619 | 0.004456 | 5.7e-05 | 0.000998 | 75.222755 | 1.328792 | 2.548 | 99.62 | 20.98 | 37.219 | 66.313466 | 105.685941 | 63.625095 | 0.009291 | 1.048312 | 0.024992 | 23.840604 | -0.01449 | 0.140995 | 3e-06 | 0.000372 | 0.000372 | 15.565874
2019-03-21 11:38 | 1553182674.4 | -439 | 0.209505 | 0.000464 | -3e-06 | 100.918196 | 101.004516 | 124.440694 | 20.953255 | 0.001889 | 0.001778 | -151.650921 | 0.237175 | 8.401907 | 0.003441 | 0.00534 | 0.005172 | 6.5e-05 | 0.000999 | 75.186201 | 1.338226 | 2.5481 | 99.62 | 20.98 | 37.219 | 66.970803 | 104.349035 | 64.315635 | 0.009291 | 1.046167 | 0.024958 | 23.85653 | -0.007647 | 0.141096 | 0 | 0.000177 | 0.000177 | 32.705471
2019-03-21 11:38 | 1553182675.4 | -438 | 0.20949 | 0.00047 | -3e-06 | 100.88006 | 100.987828 | 124.504774 | 20.952561 | 0.001885 | 0.001778 | -151.654966 | 0.237371 | 8.403344 | 0.003548 | 0.005011 | 0.004788 | 6.2e-05 | 0.001006 | 75.247696 | 1.334395 | 2.548 | 99.62 | 20.98 | 37.217 | 66.882838 | 106.94417 | 64.301004 | 0.00929 | 1.046212 | 0.024965 | 23.862154 | -0.00955 | 0.141212 | -6e-06 | -0.000286 | -0.000286 | -20.31965
2019-03-21 11:38 | 1553182676.4 | -437 | 0.209495 | 0.000462 | -3e-06 | 100.884529 | 101.122019 | 124.449146 | 20.953424 | 0.001917 | 0.001713 | -151.656039 | 0.237676 | 8.404436 | 0.00351 | 0.005584 | 0.005449 | 6.4e-05 | 0.001 | 75.201409 | 1.320486 | 2.5479 | 99.62 | 20.98 | 37.215 | 67.651925 | 106.038113 | 62.748644 | 0.00929 | 1.051047 | 0.025017 | 23.801886 | -0.021031 | 0.141394 | 2e-06 | 0.000334 | 0.000334 | 17.375926
2019-03-21 11:38 | 1553182677.4 | -436 | 0.209478 | 0.000462 | -3e-06 | 100.901213 | 101.310024 | 124.605705 | 20.953294 | 0.00189 | 0.001725 | -151.649541 | 0.237045 | 8.401205 | 0.003504 | 0.004581 | 0.004378 | 6e-05 | 0.001001 | 75.18421 | 1.307173 | 2.548 | 99.62 | 20.98 | 37.214 | 67.006671 | 105.888575 | 63.043669 | 0.00929 | 1.050125 | 0.025022 | 23.82731 | -0.036166 | 0.141018 | 3e-06 | 0.000366 | 0.000366 | 15.850982
2019-03-21 11:38 | 1553182678.4 | -435 | 0.209514 | 0.000466 | -3e-06 | 100.910153 | 101.152672 | 124.913194 | 20.953719 | 0.001855 | 0.001765 | -151.657113 | 0.238216 | 8.404052 | 0.003568 | 0.005175 | 0.005046 | 6.2e-05 | 0.001005 | 75.182606 | 1.287951 | 2.5479 | 99.62 | 20.98 | 37.214 | 66.165127 | 107.451595 | 64.006134 | 0.00929 | 1.047127 | 0.025017 | 23.890816 | -0.021471 | 0.141715 | -1e-06 | 9.1e-05 | 9.1e-05 | 64.076627
2019-03-21 11:38 | 1553182679.4 | -434 | 0.209503 | 0.000463 | -3e-06 | 100.944415 | 101.142455 | 124.7003 | 20.954125 | 0.001827 | 0.00175 | -151.649024 | 0.237702 | 8.402733 | 0.003523 | 0.004938 | 0.004831 | 6.2e-05 | 0.001002 | 75.185814 | 1.287477 | 2.5479 | 99.62 | 20.98 | 37.214 | 65.496114 | 106.357548 | 63.645763 | 0.00929 | 1.048248 | 0.025009 | 23.857687 | -0.017531 | 0.141409 | 1e-06 | 0.000266 | 0.000266 | 21.819516
2019-03-21 11:38 | 1553182680.4 | -433 | 0.209501 | 0.000461 | -3e-06 | 100.80617 | 101.11078 | 124.469802 | 20.954086 | 0.001907 | 0.00174 | -151.644826 | 0.237273 | 8.402486 | 0.003461 | 0.005491 | 0.005237 | 6.4e-05 | 0.000998 | 75.236249 | 1.311957 | 2.548 | 99.62 | 20.98 | 37.214 | 67.420302 | 104.843809 | 63.40768 | 0.00929 | 1.048989 | 0.024994 | 23.827201 | -0.026987 | 0.141154 | 4e-06 | 0.000473 | 0.000473 | 12.277087
2019-03-21 11:38 | 1553182681.4 | -432 | 0.209524 | 0.000464 | -2e-06 | 100.912238 | 101.11044 | 123.989558 | 20.954164 | 0.001862 | 0.001753 | -151.632502 | 0.236941 | 8.402726 | 0.003474 | 0.004794 | 0.00468 | 6.2e-05 | 0.000994 | 75.170771 | 1.308218 | 2.5479 | 99.62 | 20.97 | 37.213 | 66.329586 | 105.158312 | 63.715358 | 0.009284 | 1.048031 | 0.024935 | 23.792058 | -0.017551 | 0.140956 | 0 | 0.000176 | 0.000176 | 32.933029
2019-03-21 11:38 | 1553182682.4 | -431 | 0.209541 | 0.000468 | -3e-06 | 100.88721 | 101.036191 | 124.430604 | 20.954861 | 0.001827 | 0.001754 | -151.649676 | 0.237403 | 8.402317 | 0.003466 | 0.004477 | 0.004338 | 6.4e-05 | 0.000992 | 75.158881 | 1.330089 | 2.548 | 99.62 | 20.97 | 37.212 | 65.485763 | 104.966502 | 63.741788 | 0.009283 | 1.047949 | 0.024978 | 23.835271 | -0.013199 | 0.141231 | -4e-06 | -0.000116 | -0.000116 | -50.216196
2019-03-21 11:38 | 1553182683.4 | -430 | 0.209507 | 0.000466 | -2e-06 | 100.941734 | 101.127808 | 124.8463 | 20.955212 | 0.00188 | 0.001756 | -151.649427 | 0.237572 | 8.401699 | 0.003528 | 0.004813 | 0.004648 | 6.4e-05 | 0.000995 | 75.125368 | 1.327556 | 2.5481 | 99.62 | 20.97 | 37.211 | 66.774552 | 106.465602 | 63.787376 | 0.009283 | 1.047807 | 0.025018 | 23.876668 | -0.016473 | 0.141332 | -3e-06 | -6.2e-05 | -6.2e-05 | -93.570776
2019-03-21 11:38 | 1553182684.4 | -429 | 0.209508 | 0.000464 | -2e-06 | 100.941436 | 101.102946 | 124.922115 | 20.954628 | 0.001873 | 0.001793 | -151.655598 | 0.237019 | 8.402525 | 0.003544 | 0.005106 | 0.004938 | 6.2e-05 | 0.000996 | 75.157444 | 1.331663 | 2.5479 | 99.62 | 20.97 | 37.21 | 66.586647 | 106.866598 | 64.666112 | 0.009283 | 1.045082 | 0.024993 | 23.915041 | -0.0143 | 0.141003 | 0 | 0.000154 | 0.000154 | 37.717854
2019-03-21 11:38 | 1553182685.4 | -428 | 0.20956 | 0.000467 | -2e-06 | 100.843116 | 101.035168 | 124.762502 | 20.955189 | 0.001854 | 0.001764 | -151.659259 | 0.237084 | 8.404072 | 0.003507 | 0.004228 | 0.00412 | 6.7e-05 | 0.000999 | 75.15584 | 1.295144 | 2.5477 | 99.62 | 20.97 | 37.205 | 66.143946 | 105.961254 | 63.973148 | 0.009282 | 1.04723 | 0.025003 | 23.875233 | -0.017018 | 0.141042 | -4e-06 | -0.000148 | -0.000148 | -39.147011
2019-03-21 11:38 | 1553182686.4 | -427 | 0.209491 | 0.000463 | -3e-06 | 100.86993 | 101.149606 | 124.771187 | 20.954362 | 0.001898 | 0.001785 | -151.663265 | 0.237976 | 8.40337 | 0.003574 | 0.005159 | 0.005015 | 6.5e-05 | 0.000999 | 75.158881 | 1.308306 | 2.5479 | 99.62 | 20.97 | 37.202 | 67.202722 | 107.578212 | 64.469029 | 0.009281 | 1.045692 | 0.024985 | 23.893617 | -0.024766 | 0.141572 | 2e-06 | 0.000348 | 0.000348 | 16.718197
2019-03-21 11:38 | 1553182687.4 | -426 | 0.209501 | 0.000466 | -2e-06 | 100.934286 | 100.972841 | 124.534587 | 20.956029 | 0.001882 | 0.001761 | -151.658627 | 0.23687 | 8.401608 | 0.0035 | 0.004641 | 0.004423 | 6.3e-05 | 0.001002 | 75.252231 | 1.32169 | 2.5478 | 99.62 | 20.97 | 37.202 | 66.813581 | 105.784054 | 63.899118 | 0.009281 | 1.04746 | 0.024983 | 23.850796 | -0.003416 | 0.140914 | -3e-06 | -8.2e-05 | -8.2e-05 | -70.865272
2019-03-21 11:38 | 1553182688.4 | -425 | 0.209485 | 0.000463 | -2e-06 | 100.895255 | 101.148584 | 124.342347 | 20.955695 | 0.001943 | 0.001804 | -151.651535 | 0.237924 | 8.40244 | 0.003561 | 0.004641 | 0.004543 | 6.5e-05 | 0.001005 | 75.230829 | 1.30814 | 2.5481 | 99.62 | 20.97 | 37.202 | 68.279699 | 107.280949 | 64.943358 | 0.009281 | 1.044225 | 0.024925 | 23.86927 | -0.02243 | 0.141541 | 1e-06 | 0.000241 | 0.000241 | 24.172437
2019-03-21 11:38 | 1553182689.4 | -424 | 0.209519 | 0.000466 | -3e-06 | 100.860396 | 101.167999 | 124.233906 | 20.955747 | 0.001894 | 0.001789 | -151.646437 | 0.237858 | 8.402512 | 0.003477 | 0.004492 | 0.004284 | 6.6e-05 | 0.001002 | 75.204284 | 1.292968 | 2.5478 | 99.62 | 20.97 | 37.201 | 67.094897 | 105.245689 | 64.570232 | 0.009281 | 1.045378 | 0.024928 | 23.84569 | -0.027237 | 0.141502 | -2e-06 | 5e-05 | 5e-05 | 116.560226
2019-03-21 11:38 | 1553182690.4 | -423 | 0.20952 | 0.000463 | -2e-06 | 100.906279 | 101.066843 | 124.487642 | 20.955588 | 0.001857 | 0.001746 | -151.661789 | 0.237052 | 8.402635 | 0.003493 | 0.005278 | 0.005155 | 6.3e-05 | 0.001003 | 75.208598 | 1.295405 | 2.5479 | 99.62 | 20.97 | 37.199 | 66.216247 | 105.612164 | 63.534061 | 0.00928 | 1.048595 | 0.024992 | 23.833383 | -0.014221 | 0.141022 | 1e-06 | 0.000213 | 0.000213 | 27.184925
2019-03-21 11:38 | 1553182691.4 | -422 | 0.209502 | 0.000463 | -3e-06 | 100.835368 | 101.056967 | 124.880334 | 20.956169 | 0.001911 | 0.001738 | -151.681302 | 0.237878 | 8.401979 | 0.003583 | 0.00458 | 0.004402 | 6.5e-05 | 0.001007 | 75.189574 | 1.275384 | 2.548 | 99.62 | 20.97 | 37.2 | 67.504796 | 107.798965 | 63.358915 | 0.00928 | 1.049141 | 0.025037 | 23.864734 | -0.019635 | 0.141514 | 1e-06 | 0.000268 | 0.000268 | 21.688397
2019-03-21 11:38 | 1553182692.4 | -421 | 0.209483 | 0.000462 | -3e-06 | 100.782632 | 101.091707 | 125.075624 | 20.95735 | 0.00187 | 0.001732 | -151.673386 | 0.237559 | 8.402115 | 0.003503 | 0.005024 | 0.004829 | 6.5e-05 | 0.001005 | 75.186532 | 1.282291 | 2.548 | 99.62 | 20.97 | 37.199 | 66.522193 | 105.873628 | 63.195174 | 0.00928 | 1.049652 | 0.025063 | 23.877575 | -0.027389 | 0.141324 | 4e-06 | 0.00044 | 0.00044 | 13.209833
2019-03-21 11:38 | 1553182693.4 | -420 | 0.209501 | 0.000465 | -3e-06 | 100.8309 | 101.200014 | 124.970937 | 20.956902 | 0.001837 | 0.001721 | -151.684867 | 0.237592 | 8.402414 | 0.003601 | 0.004863 | 0.00474 | 6.6e-05 | 0.00101 | 75.175417 | 1.273141 | 2.5479 | 99.62 | 20.97 | 37.203 | 65.741523 | 108.235296 | 62.951844 | 0.009281 | 1.050412 | 0.025062 | 23.858946 | -0.032684 | 0.141343 | -1e-06 | 0.000121 | 0.000121 | 47.921484
2019-03-21 11:38 | 1553182694.4 | -419 | 0.209493 | 0.000458 | -3e-06 | 100.886615 | 100.935378 | 124.983613 | 20.957457 | 0.001863 | 0.001804 | -151.682643 | 0.236161 | 8.400854 | 0.003594 | 0.005101 | 0.00499 | 6.5e-05 | 0.001009 | 75.133608 | 1.295074 | 2.5478 | 99.62 | 20.97 | 37.203 | 66.36477 | 108.082125 | 64.928709 | 0.009281 | 1.04427 | 0.02499 | 23.930222 | -0.004322 | 0.140492 | 8e-06 | 0.000804 | 0.000804 | 7.178964
2019-03-21 11:38 | 1553182695.4 | -418 | 0.209497 | 0.000462 | -3e-06 | 100.876783 | 101.223515 | 124.899582 | 20.957639 | 0.001861 | 0.001732 | -151.68249 | 0.237761 | 8.40049 | 0.00354 | 0.005576 | 0.0054 | 6.1e-05 | 0.001006 | 75.133608 | 1.272364 | 2.5478 | 99.62 | 20.97 | 37.204 | 66.304099 | 106.761565 | 63.20027 | 0.009281 | 1.049636 | 0.025045 | 23.860947 | -0.030691 | 0.141444 | 3e-06 | 0.000391 | 0.000391 | 14.858846
2019-03-21 11:38 | 1553182696.4 | -417 | 0.209511 | 0.000462 | -3e-06 | 100.863375 | 100.979312 | 124.899582 | 20.957746 | 0.001957 | 0.001741 | -151.697977 | 0.236388 | 8.405131 | 0.003523 | 0.005329 | 0.005243 | 6.4e-05 | 0.001013 | 75.193888 | 1.283772 | 2.5479 | 99.62 | 20.97 | 37.207 | 68.623533 | 106.344597 | 63.425919 | 0.009282 | 1.048932 | 0.025037 | 23.868949 | -0.010275 | 0.140627 | 3e-06 | 0.00039 | 0.00039 | 14.817478
2019-03-21 11:38 | 1553182697.4 | -416 | 0.209516 | 0.000462 | -3e-06 | 100.900321 | 101.165954 | 125.031966 | 20.957866 | 0.001872 | 0.001772 | -151.711816 | 0.237689 | 8.39867 | 0.003527 | 0.005138 | 0.004927 | 6e-05 | 0.001007 | 75.163582 | 1.32047 | 2.5479 | 99.62 | 20.97 | 37.21 | 66.570311 | 106.450248 | 64.17188 | 0.009283 | 1.046613 | 0.025022 | 23.908045 | -0.023517 | 0.141401 | 3e-06 | 0.000412 | 0.000412 | 14.101007
2019-03-21 11:38 | 1553182698.4 | -415 | 0.209505 | 0.000462 | -3e-06 | 100.896447 | 101.0648 | 125.087127 | 20.958742 | 0.001883 | 0.001731 | -151.705299 | 0.236466 | 8.404839 | 0.003526 | 0.004954 | 0.004743 | 6.3e-05 | 0.001012 | 75.231548 | 1.345334 | 2.548 | 99.62 | 20.96 | 37.213 | 66.836415 | 106.41714 | 63.18088 | 0.009278 | 1.049697 | 0.025065 | 23.878166 | -0.014912 | 0.140674 | 2e-06 | 0.000338 | 0.000338 | 17.095898
2019-03-21 11:38 | 1553182699.4 | -414 | 0.209479 | 0.000463 | -3e-06 | 100.866951 | 101.232709 | 125.207773 | 20.958177 | 0.001893 | 0.001765 | -151.713311 | 0.236603 | 8.403812 | 0.003543 | 0.004093 | 0.003965 | 6.5e-05 | 0.001013 | 75.177186 | 1.299519 | 2.548 | 99.62 | 20.96 | 37.214 | 67.091726 | 106.845566 | 64.008058 | 0.009278 | 1.047121 | 0.025046 | 23.919038 | -0.032376 | 0.140755 | 1e-06 | 0.000267 | 0.000267 | 21.704322
2019-03-21 11:38 | 1553182700.4 | -413 | 0.209476 | 0.00046 | -3e-06 | 100.852053 | 100.981355 | 125.258004 | 20.959322 | 0.001895 | 0.001718 | -151.714806 | 0.236623 | 8.401758 | 0.003544 | 0.004953 | 0.004783 | 6.6e-05 | 0.001016 | 75.175583 | 1.320952 | 2.5478 | 99.62 | 20.96 | 37.216 | 67.132753 | 106.861004 | 62.870658 | 0.009279 | 1.050666 | 0.025094 | 23.883448 | -0.01146 | 0.140767 | 6e-06 | 0.000614 | 0.000614 | 9.416981
2019-03-21 11:38 | 1553182701.4 | -412 | 0.209491 | 0.000462 | -2e-06 | 100.873804 | 101.290611 | 125.191577 | 20.959215 | 0.001822 | 0.001779 | -151.716243 | 0.236701 | 8.402349 | 0.003515 | 0.00489 | 0.004681 | 6.1e-05 | 0.001016 | 75.146549 | 1.323022 | 2.5479 | 99.62 | 20.96 | 37.215 | 65.375244 | 106.160215 | 64.345729 | 0.009278 | 1.046074 | 0.025032 | 23.929465 | -0.036882 | 0.140813 | 2e-06 | 0.000341 | 0.000341 | 16.995338
2019-03-21 11:38 | 1553182702.4 | -411 | 0.209515 | 0.000463 | -3e-06 | 100.840732 | 101.13939 | 124.691381 | 20.959436 | 0.001888 | 0.001773 | -151.720422 | 0.236024 | 8.40064 | 0.003459 | 0.004544 | 0.004283 | 6.2e-05 | 0.001018 | 75.107948 | 1.311237 | 2.548 | 99.62 | 20.96 | 37.217 | 66.953477 | 104.799351 | 64.187363 | 0.009279 | 1.046565 | 0.024988 | 23.876008 | -0.026452 | 0.140411 | 2e-06 | 0.000337 | 0.000337 | 17.103134
2019-03-21 11:38 | 1553182703.4 | -410 | 0.209501 | 0.000463 | -3e-06 | 100.929519 | 101.124745 | 124.376148 | 20.95991 | 0.001884 | 0.001778 | -151.706295 | 0.236141 | 8.403363 | 0.003468 | 0.004556 | 0.004365 | 6.2e-05 | 0.001019 | 75.185095 | 1.315746 | 2.5479 | 99.62 | 20.96 | 37.216 | 66.857027 | 105.023322 | 64.32595 | 0.009279 | 1.046135 | 0.024951 | 23.850707 | -0.017284 | 0.14048 | 1e-06 | 0.000234 | 0.000234 | 24.69167
2019-03-21 11:38 | 1553182704.4 | -409 | 0.209494 | 0.000464 | -3e-06 | 100.923262 | 101.202737 | 123.96186 | 20.959692 | 0.001879 | 0.00179 | -151.697076 | 0.236805 | 8.40361 | 0.00351 | 0.00493 | 0.004721 | 6.1e-05 | 0.001018 | 75.130733 | 1.331084 | 2.5479 | 99.62 | 20.96 | 37.216 | 66.757739 | 106.040369 | 64.599809 | 0.009279 | 1.045287 | 0.024899 | 23.82061 | -0.024735 | 0.140875 | 0 | 0.000152 | 0.000152 | 38.132304
2019-03-21 11:38 | 1553182705.4 | -408 | 0.209515 | 0.000465 | -2e-06 | 100.957226 | 101.155057 | 124.061852 | 20.959485 | 0.001873 | 0.001756 | -151.686783 | 0.236746 | 8.402804 | 0.003408 | 0.004962 | 0.004832 | 6.2e-05 | 0.001016 | 75.210423 | 1.30492 | 2.5479 | 99.62 | 20.96 | 37.215 | 66.592084 | 103.568153 | 63.782141 | 0.009278 | 1.047823 | 0.02494 | 23.801352 | -0.01751 | 0.14084 | -1e-06 | 5.8e-05 | 5.8e-05 | 99.520831
2019-03-21 11:38 | 1553182706.4 | -407 | 0.209497 | 0.000461 | -3e-06 | 100.859801 | 101.210913 | 124.112786 | 20.959715 | 0.001898 | 0.001782 | -151.671545 | 0.237898 | 8.403831 | 0.003466 | 0.004794 | 0.004655 | 6.3e-05 | 0.001019 | 75.187639 | 1.293173 | 2.548 | 99.62 | 20.96 | 37.216 | 67.193971 | 104.963979 | 64.42105 | 0.009279 | 1.04584 | 0.024921 | 23.828799 | -0.031084 | 0.141525 | 4e-06 | 0.000509 | 0.000509 | 11.417866
2019-03-21 11:38 | 1553182707.4 | -406 | 0.209513 | 0.000461 | -3e-06 | 100.893468 | 101.083873 | 124.255264 | 20.960114 | 0.001876 | 0.001739 | -151.677602 | 0.237397 | 8.403656 | 0.00348 | 0.004543 | 0.004322 | 6.3e-05 | 0.001023 | 75.177186 | 1.30233 | 2.5479 | 99.62 | 20.96 | 37.215 | 66.683358 | 105.320762 | 63.375265 | 0.009278 | 1.04909 | 0.024974 | 23.805512 | -0.016864 | 0.141227 | 5e-06 | 0.000581 | 0.000581 | 9.992317
2019-03-21 11:38 | 1553182708.4 | -405 | 0.209516 | 0.00046 | -3e-06 | 100.942628 | 101.068886 | 124.401496 | 20.96063 | 0.001866 | 0.001761 | -151.684886 | 0.237214 | 8.403773 | 0.00347 | 0.004902 | 0.004719 | 6.3e-05 | 0.001022 | 75.169665 | 1.308348 | 2.548 | 99.62 | 20.96 | 37.213 | 66.43014 | 105.069603 | 63.917546 | 0.009278 | 1.047402 | 0.024969 | 23.838699 | -0.011181 | 0.141119 | 6e-06 | 0.000594 | 0.000594 | 9.768644
2019-03-21 11:38 | 1553182709.4 | -404 | 0.209461 | 0.000458 | -3e-06 | 100.854138 | 101.101584 | 124.316761 | 20.960542 | 0.001871 | 0.001748 | -151.682164 | 0.23767 | 8.402492 | 0.003475 | 0.004901 | 0.004765 | 6.2e-05 | 0.001019 | 75.12194 | 1.284901 | 2.5479 | 99.62 | 20.96 | 37.212 | 66.54405 | 105.200921 | 63.588697 | 0.009278 | 1.048425 | 0.024972 | 23.818952 | -0.021919 | 0.14139 | 8e-06 | 0.00075 | 0.00075 | 7.752486
2019-03-21 11:38 | 1553182710.4 | -403 | 0.209499 | 0.000463 | -3e-06 | 100.899724 | 101.270855 | 124.221934 | 20.961311 | 0.001876 | 0.001769 | -151.656077 | 0.237351 | 8.402031 | 0.003459 | 0.00494 | 0.004857 | 6.2e-05 | 0.00102 | 75.105073 | 1.285077 | 2.548 | 99.62 | 20.96 | 37.211 | 66.676584 | 104.81064 | 64.09485 | 0.009277 | 1.046852 | 0.024944 | 23.827753 | -0.03284 | 0.1412 | 2e-06 | 0.000359 | 0.000359 | 16.16369
2019-03-21 11:38 | 1553182711.4 | -402 | 0.209584 | 0.000464 | -3e-06 | 100.865162 | 101.078423 | 124.13626 | 20.961045 | 0.001891 | 0.001769 | -151.636603 | 0.237162 | 8.401049 | 0.003467 | 0.004654 | 0.004461 | 6.1e-05 | 0.001021 | 75.136816 | 1.288045 | 2.5478 | 99.62 | 20.96 | 37.208 | 67.038481 | 104.984917 | 64.090501 | 0.009277 | 1.046865 | 0.024936 | 23.819381 | -0.018892 | 0.141088 | 0 | 0.000194 | 0.000194 | 29.955861
2019-03-21 11:39 | 1553182712.4 | -401 | 0.209455 | 0.000459 | -3e-06 | 100.86993 | 101.22113 | 124.26841 | 20.961873 | 0.001821 | 0.001778 | -151.614791 | 0.237891 | 8.403428 | 0.003413 | 0.004857 | 0.004676 | 6.7e-05 | 0.00102 | 75.177186 | 1.261966 | 2.5479 | 99.62 | 20.97 | 37.207 | 65.353769 | 103.694765 | 64.312456 | 0.009282 | 1.046177 | 0.024941 | 23.839898 | -0.031088 | 0.141521 | 7e-06 | 0.000728 | 0.000728 | 7.991323
2019-03-21 11:39 | 1553182713.4 | -400 | 0.209513 | 0.000463 | -3e-06 | 100.917898 | 101.185709 | 124.749123 | 20.960594 | 0.00187 | 0.001773 | -151.623167 | 0.237312 | 8.404065 | 0.003473 | 0.00444 | 0.004307 | 6.4e-05 | 0.001011 | 75.149038 | 1.341766 | 2.5479 | 99.62 | 20.97 | 37.205 | 66.533278 | 105.148119 | 64.200279 | 0.009282 | 1.046525 | 0.024993 | 23.881993 | -0.023705 | 0.141177 | 1e-06 | 0.000236 | 0.000236 | 24.61397
2019-03-21 11:39 | 1553182714.4 | -399 | 0.209528 | 0.000463 | -2e-06 | 100.908066 | 101.190137 | 125.201906 | 20.962398 | 0.001947 | 0.001753 | -151.612069 | 0.237267 | 8.402765 | 0.003472 | 0.005427 | 0.005306 | 6.1e-05 | 0.001011 | 75.190293 | 1.320013 | 2.548 | 99.62 | 20.97 | 37.205 | 68.381403 | 105.128791 | 63.720229 | 0.009282 | 1.048016 | 0.025056 | 23.908266 | -0.024968 | 0.14115 | 1e-06 | 0.000253 | 0.000253 | 22.885427
2019-03-21 11:39 | 1553182715.4 | -398 | 0.209508 | 0.000462 | -3e-06 | 100.877081 | 101.080468 | 125.204487 | 20.962509 | 0.001888 | 0.001798 | -151.624049 | 0.237045 | 8.402297 | 0.00353 | 0.004773 | 0.004611 | 6.4e-05 | 0.001011 | 75.177408 | 1.324636 | 2.5478 | 99.62 | 20.96 | 37.204 | 66.959586 | 106.530249 | 64.80249 | 0.009276 | 1.04466 | 0.025016 | 23.946887 | -0.018016 | 0.141018 | 3e-06 | 0.000404 | 0.000404 | 14.338697
2019-03-21 11:39 | 1553182716.4 | -397 | 0.209512 | 0.00046 | -2e-06 | 100.926241 | 101.1227 | 125.002156 | 20.962379 | 0.001936 | 0.001822 | -151.605878 | 0.237696 | 8.402999 | 0.003481 | 0.004603 | 0.004346 | 6.5e-05 | 0.001012 | 75.155674 | 1.283597 | 2.5479 | 99.62 | 20.97 | 37.201 | 68.124871 | 105.338739 | 65.373024 | 0.009281 | 1.042899 | 0.024975 | 23.947718 | -0.017394 | 0.141405 | 4e-06 | 0.000481 | 0.000481 | 12.090655
2019-03-21 11:39 | 1553182717.4 | -396 | 0.209527 | 0.000462 | -3e-06 | 100.842221 | 101.116911 | 124.456659 | 20.96233 | 0.001863 | 0.001737 | -151.600703 | 0.237143 | 8.401816 | 0.003538 | 0.005086 | 0.004986 | 6.3e-05 | 0.001006 | 75.144558 | 1.284923 | 2.5479 | 99.62 | 20.96 | 37.2 | 66.371906 | 106.712049 | 63.325907 | 0.009275 | 1.049244 | 0.024996 | 23.823049 | -0.024331 | 0.141076 | 3e-06 | 0.000438 | 0.000438 | 13.233872
2019-03-21 11:39 | 1553182718.4 | -395 | 0.209516 | 0.000463 | -3e-06 | 100.86278 | 101.02972 | 124.394927 | 20.961493 | 0.001909 | 0.001775 | -151.599745 | 0.237162 | 8.400451 | 0.003562 | 0.004409 | 0.00422 | 6e-05 | 0.001001 | 75.127857 | 1.293147 | 2.548 | 99.62 | 20.96 | 37.198 | 67.474859 | 107.297795 | 64.245671 | 0.009274 | 1.046384 | 0.024956 | 23.84967 | -0.014792 | 0.141088 | 1e-06 | 0.000274 | 0.000274 | 21.149185
2019-03-21 11:39 | 1553182719.4 | -394 | 0.209521 | 0.000458 | -2e-06 | 100.858906 | 100.960922 | 124.724714 | 20.962505 | 0.001891 | 0.001799 | -151.600972 | 0.237052 | 8.400302 | 0.00358 | 0.005013 | 0.004851 | 6.2e-05 | 0.001003 | 75.11746 | 1.286035 | 2.5478 | 99.62 | 20.96 | 37.196 | 67.027394 | 107.746906 | 64.827509 | 0.009274 | 1.044582 | 0.024967 | 23.901846 | -0.009043 | 0.141022 | 8e-06 | 0.00071 | 0.00071 | 8.163576
2019-03-21 11:39 | 1553182720.4 | -393 | 0.209529 | 0.000461 | -3e-06 | 100.891978 | 101.002133 | 124.828697 | 20.963488 | 0.001913 | 0.001773 | -151.612012 | 0.235926 | 8.401368 | 0.003537 | 0.004593 | 0.004467 | 6.2e-05 | 0.001004 | 75.135212 | 1.307944 | 2.548 | 99.62 | 20.96 | 37.196 | 67.57201 | 106.692558 | 64.193705 | 0.009274 | 1.046545 | 0.025001 | 23.889376 | -0.00976 | 0.140353 | 4e-06 | 0.000495 | 0.000495 | 11.66169
2019-03-21 11:39 | 1553182721.4 | -392 | 0.209507 | 0.000466 | -4e-06 | 100.86397 | 101.061735 | 124.900053 | 20.963138 | 0.001877 | 0.001785 | -151.637351 | 0.235757 | 8.40415 | 0.003601 | 0.004782 | 0.004563 | 6e-05 | 0.001005 | 75.096833 | 1.309284 | 2.548 | 99.62 | 20.96 | 37.194 | 66.697837 | 108.26108 | 64.478275 | 0.009273 | 1.045663 | 0.024998 | 23.90628 | -0.01752 | 0.140252 | -1e-06 | 0.000158 | 0.000158 | 36.447287
2019-03-21 11:39 | 1553182722.4 | -391 | 0.209504 | 0.000462 | -3e-06 | 100.872612 | 101.22113 | 124.788324 | 20.963002 | 0.001907 | 0.001746 | -151.667655 | 0.237156 | 8.403214 | 0.003652 | 0.004572 | 0.004404 | 6.1e-05 | 0.001 | 75.025217 | 1.364508 | 2.5479 | 99.62 | 20.96 | 37.194 | 67.43112 | 109.49528 | 63.557631 | 0.009273 | 1.048522 | 0.025021 | 23.862983 | -0.03085 | 0.141084 | 3e-06 | 0.000437 | 0.000437 | 13.25743
2019-03-21 11:39 | 1553182723.4 | -390 | 0.209504 | 0.000458 | -3e-06 | 100.883933 | 101.158803 | 124.375211 | 20.963745 | 0.001875 | 0.001725 | -151.669935 | 0.237195 | 8.402343 | 0.003515 | 0.004947 | 0.004752 | 6.1e-05 | 0.000997 | 75.103635 | 1.325327 | 2.5479 | 99.62 | 20.96 | 37.194 | 66.643115 | 106.156888 | 63.045158 | 0.009273 | 1.05012 | 0.024998 | 23.805315 | -0.024337 | 0.141107 | 7e-06 | 0.000725 | 0.000725 | 8.002565
2019-03-21 11:39 | 1553182724.4 | -389 | 0.209496 | 0.000457 | -3e-06 | 100.934583 | 101.178216 | 124.186728 | 20.96343 | 0.001821 | 0.001755 | -151.683161 | 0.237117 | 8.401114 | 0.003562 | 0.00571 | 0.00555 | 6.1e-05 | 0.000995 | 75.119617 | 1.310552 | 2.548 | 99.62 | 20.96 | 37.193 | 65.364663 | 107.292654 | 63.761184 | 0.009273 | 1.047889 | 0.024953 | 23.812588 | -0.021564 | 0.141061 | 9e-06 | 0.000853 | 0.000853 | 6.79586
2019-03-21 11:39 | 1553182725.4 | -388 | 0.209514 | 0.000464 | -3e-06 | 100.893468 | 101.008944 | 124.186728 | 20.964212 | 0.00186 | 0.001761 | -151.683755 | 0.23685 | 8.402661 | 0.003625 | 0.005163 | 0.004982 | 6.2e-05 | 0.000999 | 75.163416 | 1.305306 | 2.5479 | 99.62 | 20.96 | 37.193 | 66.294126 | 108.839719 | 63.91886 | 0.009273 | 1.047398 | 0.024947 | 23.818159 | -0.010232 | 0.140902 | 0 | 0.00021 | 0.00021 | 27.580732
2019-03-21 11:39 | 1553182726.4 | -387 | 0.209519 | 0.000462 | -2e-06 | 100.868441 | 101.106352 | 124.146121 | 20.964167 | 0.001943 | 0.00179 | -151.718141 | 0.236603 | 8.40324 | 0.003605 | 0.005339 | 0.00512 | 6.1e-05 | 0.000997 | 75.144724 | 1.325388 | 2.5479 | 99.62 | 20.96 | 37.193 | 68.282631 | 108.344902 | 64.615224 | 0.009273 | 1.045239 | 0.024917 | 23.838852 | -0.021072 | 0.140755 | 1e-06 | 0.000221 | 0.000221 | 26.136586
2019-03-21 11:39 | 1553182727.4 | -386 | 0.209524 | 0.000466 | -3e-06 | 100.886913 | 101.024612 | 124.386009 | 20.964374 | 0.001838 | 0.001748 | -151.727456 | 0.235699 | 8.400906 | 0.00362 | 0.005315 | 0.005089 | 6.2e-05 | 0.000999 | 75.104354 | 1.313389 | 2.548 | 99.62 | 20.96 | 37.194 | 65.770667 | 108.721091 | 63.605899 | 0.009273 | 1.048372 | 0.024979 | 23.826193 | -0.0122 | 0.140217 | -2e-06 | 7.9e-05 | 7.9e-05 | 72.832925
2019-03-21 11:39 | 1553182728.4 | -385 | 0.209533 | 0.000459 | -3e-06 | 100.905087 | 101.051858 | 124.382018 | 20.963404 | 0.001876 | 0.001743 | -151.741161 | 0.23685 | 8.402362 | 0.003652 | 0.004657 | 0.004571 | 6e-05 | 0.000999 | 75.098824 | 1.299483 | 2.5479 | 99.62 | 20.96 | 37.194 | 66.672363 | 109.479878 | 63.472816 | 0.009273 | 1.048786 | 0.024983 | 23.821103 | -0.013001 | 0.140902 | 7e-06 | 0.000667 | 0.000667 | 8.677893
2019-03-21 11:39 | 1553182729.4 | -384 | 0.209523 | 0.00046 | -3e-06 | 100.894958 | 101.117251 | 124.055048 | 20.964789 | 0.001859 | 0.001733 | -151.741831 | 0.237247 | 8.402869 | 0.003582 | 0.004757 | 0.004532 | 6.3e-05 | 0.001001 | 75.162144 | 1.317025 | 2.5479 | 99.62 | 20.96 | 37.195 | 66.276648 | 107.789204 | 63.24862 | 0.009273 | 1.049485 | 0.024959 | 23.781849 | -0.019685 | 0.141138 | 5e-06 | 0.000537 | 0.000537 | 10.80985
2019-03-21 11:39 | 1553182730.4 | -383 | 0.209527 | 0.000462 | -3e-06 | 100.881549 | 100.998725 | 124.171001 | 20.964598 | 0.001886 | 0.001741 | -151.757127 | 0.237039 | 8.403441 | 0.003676 | 0.00554 | 0.00538 | 6.3e-05 | 0.001003 | 75.037272 | 1.340134 | 2.548 | 99.62 | 20.96 | 37.195 | 66.919291 | 110.075798 | 63.42006 | 0.009273 | 1.048951 | 0.024964 | 23.799022 | -0.010383 | 0.141014 | 3e-06 | 0.000436 | 0.000436 | 13.28792
2019-03-21 11:39 | 1553182731.4 | -382 | 0.2095 | 0.000463 | -2e-06 | 100.859501 | 101.036871 | 124.370516 | 20.964186 | 0.001872 | 0.001762 | -151.747217 | 0.236967 | 8.403701 | 0.003634 | 0.004935 | 0.004743 | 6.3e-05 | 0.000996 | 75.08909 | 1.291054 | 2.5478 | 99.62 | 20.96 | 37.193 | 66.586547 | 109.048622 | 63.924129 | 0.009273 | 1.047382 | 0.024965 | 23.835964 | -0.015716 | 0.140972 | 1e-06 | 0.000226 | 0.000226 | 25.588525
2019-03-21 11:39 | 1553182732.4 | -381 | 0.209539 | 0.000459 | -3e-06 | 100.822557 | 101.067866 | 124.52426 | 20.96404 | 0.001858 | 0.001782 | -151.720537 | 0.236518 | 8.404501 | 0.003552 | 0.006246 | 0.006097 | 6.4e-05 | 0.000987 | 75.169334 | 1.32156 | 2.5479 | 99.62 | 20.96 | 37.193 | 66.25644 | 107.060739 | 64.415145 | 0.009273 | 1.045859 | 0.024963 | 23.868057 | -0.021736 | 0.140705 | 6e-06 | 0.000644 | 0.000644 | 8.98447
2019-03-21 11:39 | 1553182733.4 | -380 | 0.20949 | 0.000465 | -3e-06 | 100.897639 | 100.969436 | 124.440228 | 20.965231 | 0.001912 | 0.001757 | -151.691747 | 0.237227 | 8.401985 | 0.003567 | 0.004486 | 0.00443 | 6.2e-05 | 0.000985 | 75.073163 | 1.325833 | 2.5478 | 99.62 | 20.96 | 37.193 | 67.554226 | 107.419424 | 63.811309 | 0.009273 | 1.047733 | 0.024977 | 23.838652 | -0.006362 | 0.141127 | 0 | 0.000167 | 0.000167 | 34.749863
2019-03-21 11:39 | 1553182734.4 | -379 | 0.209488 | 0.000464 | -3e-06 | 100.892573 | 101.050836 | 124.289066 | 20.96513 | 0.001904 | 0.001764 | -151.675705 | 0.236772 | 8.401888 | 0.003562 | 0.004667 | 0.00441 | 6e-05 | 0.000988 | 75.113866 | 1.293797 | 2.5479 | 99.62 | 20.96 | 37.192 | 67.356002 | 107.29432 | 63.977511 | 0.009273 | 1.047216 | 0.024955 | 23.830044 | -0.01402 | 0.140856 | 0 | 0.000165 | 0.000165 | 34.993655
2019-03-21 11:39 | 1553182735.4 | -378 | 0.209493 | 0.000465 | -3e-06 | 100.813917 | 100.988509 | 124.432012 | 20.965065 | 0.001914 | 0.001775 | -151.683084 | 0.237039 | 8.403409 | 0.003567 | 0.004893 | 0.004711 | 6.2e-05 | 0.00099 | 75.175417 | 1.270956 | 2.5479 | 99.62 | 20.96 | 37.191 | 67.600229 | 107.422417 | 64.238071 | 0.009272 | 1.046407 | 0.02496 | 23.852956 | -0.015477 | 0.141014 | -1e-06 | 8.3e-05 | 8.3e-05 | 70.043723
2019-03-21 11:39 | 1553182736.4 | -377 | 0.209475 | 0.000463 | -3e-06 | 100.886913 | 101.15778 | 124.846533 | 20.965967 | 0.001897 | 0.001821 | -151.65993 | 0.237319 | 8.40038 | 0.003575 | 0.004771 | 0.004632 | 6e-05 | 0.000988 | 75.141683 | 1.293268 | 2.5478 | 99.62 | 20.96 | 37.19 | 67.177436 | 107.613132 | 65.36857 | 0.009272 | 1.042913 | 0.02496 | 23.932649 | -0.023983 | 0.141181 | 2e-06 | 0.000316 | 0.000316 | 18.386422
2019-03-21 11:39 | 1553182737.4 | -376 | 0.209461 | 0.000464 | -3e-06 | 100.894361 | 101.169702 | 124.988774 | 20.966464 | 0.001886 | 0.001755 | -151.63369 | 0.236915 | 8.400575 | 0.003632 | 0.005126 | 0.004997 | 6.6e-05 | 0.000989 | 75.188357 | 1.309435 | 2.548 | 99.62 | 20.96 | 37.189 | 66.914129 | 108.996435 | 63.761003 | 0.009272 | 1.047889 | 0.025033 | 23.889353 | -0.024376 | 0.140941 | 1e-06 | 0.000287 | 0.000287 | 20.211754
2019-03-21 11:39 | 1553182738.4 | -375 | 0.209349 | 0.000462 | -3e-06 | 100.841924 | 101.134621 | 124.982436 | 20.965656 | 0.00189 | 0.001767 | -151.614504 | 0.236531 | 8.4027 | 0.003626 | 0.005155 | 0.004946 | 6.2e-05 | 0.000991 | 75.168615 | 1.30318 | 2.5479 | 99.62 | 20.96 | 37.189 | 67.016265 | 108.860083 | 64.055272 | 0.009272 | 1.046975 | 0.025022 | 23.899178 | -0.025924 | 0.140713 | 2e-06 | 0.000329 | 0.000329 | 17.566389
2019-03-21 11:39 | 1553182739.4 | -374 | 0.209465 | 0.000457 | -2e-06 | 100.88721 | 101.05935 | 124.764378 | 20.966934 | 0.001849 | 0.001782 | -151.621021 | 0.237358 | 8.403142 | 0.003652 | 0.005472 | 0.005301 | 6.3e-05 | 0.000993 | 75.138973 | 1.310244 | 2.5479 | 99.62 | 20.96 | 37.189 | 66.0399 | 109.498408 | 64.426618 | 0.009272 | 1.045823 | 0.024986 | 23.891464 | -0.015249 | 0.141204 | 9e-06 | 0.000839 | 0.000839 | 6.920797
2019-03-21 11:39 | 1553182740.4 | -373 | 0.209491 | 0.00046 | -3e-06 | 100.857119 | 100.974544 | 124.557821 | 20.966129 | 0.001922 | 0.001787 | -151.617475 | 0.237442 | 8.401309 | 0.003636 | 0.004794 | 0.0046 | 6.5e-05 | 0.000997 | 75.126806 | 1.318803 | 2.548 | 99.62 | 20.96 | 37.188 | 67.781345 | 109.108837 | 64.529545 | 0.009272 | 1.045504 | 0.024962 | 23.875318 | -0.010408 | 0.141254 | 5e-06 | 0.000544 | 0.000544 | 10.673812
2019-03-21 11:39 | 1553182741.4 | -372 | 0.20955 | 0.000464 | -3e-06 | 100.925646 | 101.227261 | 124.306433 | 20.966457 | 0.001908 | 0.001748 | -151.604134 | 0.237637 | 8.40233 | 0.003661 | 0.005047 | 0.004824 | 6.3e-05 | 0.000996 | 75.149591 | 1.292336 | 2.5479 | 99.62 | 20.96 | 37.188 | 67.438321 | 109.713264 | 63.600702 | 0.009272 | 1.048388 | 0.024971 | 23.818387 | -0.026691 | 0.14137 | 0 | 0.000187 | 0.000187 | 31.144703
2019-03-21 11:39 | 1553182742.4 | -371 | 0.209403 | 0.000465 | -3e-06 | 100.91045 | 101.117251 | 124.270519 | 20.966746 | 0.0019 | 0.001778 | -151.63392 | 0.237618 | 8.401426 | 0.003663 | 0.004827 | 0.004659 | 6.7e-05 | 0.000994 | 75.152798 | 1.297679 | 2.5479 | 99.62 | 20.96 | 37.189 | 67.269325 | 109.770177 | 64.311655 | 0.009272 | 1.046179 | 0.024941 | 23.840072 | -0.018312 | 0.141359 | -1e-06 | 7e-05 | 7e-05 | 83.368598
2019-03-21 11:39 | 1553182743.4 | -370 | 0.209623 | 0.000459 | -3e-06 | 100.882444 | 101.109077 | 124.522847 | 20.966782 | 0.001937 | 0.001755 | -151.648008 | 0.236896 | 8.399242 | 0.003669 | 0.004949 | 0.004781 | 6.4e-05 | 0.000995 | 75.150088 | 1.323969 | 2.548 | 99.62 | 20.96 | 37.189 | 68.144771 | 109.901222 | 63.767328 | 0.009272 | 1.047869 | 0.024986 | 23.845008 | -0.020071 | 0.140929 | 7e-06 | 0.000663 | 0.000663 | 8.741023
2019-03-21 11:39 | 1553182744.4 | -369 | 0.209603 | 0.000466 | -2e-06 | 100.866652 | 100.919028 | 124.596081 | 20.966934 | 0.001911 | 0.001756 | -151.654621 | 0.237052 | 8.401738 | 0.003614 | 0.004559 | 0.004411 | 6.1e-05 | 0.000992 | 75.12194 | 1.283244 | 2.5478 | 99.62 | 20.96 | 37.19 | 67.5239 | 108.573003 | 63.79732 | 0.009272 | 1.047776 | 0.024993 | 23.853081 | -0.004643 | 0.141022 | -3e-06 | -0.000111 | -0.000111 | -52.181133
2019-03-21 11:39 | 1553182745.4 | -368 | 0.209518 | 0.000462 | -3e-06 | 100.923857 | 101.083533 | 124.325681 | 20.967025 | 0.001855 | 0.001745 | -151.634093 | 0.237533 | 8.399041 | 0.003602 | 0.005147 | 0.004949 | 6e-05 | 0.000996 | 75.169831 | 1.293483 | 2.548 | 99.62 | 20.96 | 37.19 | 66.177324 | 108.279218 | 63.532657 | 0.009272 | 1.0486 | 0.024975 | 23.817824 | -0.01414 | 0.141309 | 4e-06 | 0.000471 | 0.000471 | 12.34075
2019-03-21 11:39 | 1553182746.4 | -367 | 0.209525 | 0.000463 | -3e-06 | 100.905385 | 101.214319 | 123.81328 | 20.967752 | 0.001922 | 0.001822 | -151.644443 | 0.236974 | 8.401836 | 0.003567 | 0.005314 | 0.005116 | 6.4e-05 | 0.001 | 75.151029 | 1.294539 | 2.5479 | 99.62 | 20.96 | 37.189 | 67.779795 | 107.437673 | 65.379685 | 0.009272 | 1.042879 | 0.024856 | 23.833799 | -0.027343 | 0.140976 | 1e-06 | 0.000232 | 0.000232 | 24.953304
2019-03-21 11:39 | 1553182747.4 | -366 | 0.209544 | 0.00046 | -3e-06 | 100.900021 | 101.165614 | 123.717983 | 20.967544 | 0.001889 | 0.001734 | -151.681896 | 0.23724 | 8.402226 | 0.003535 | 0.005178 | 0.005103 | 6.4e-05 | 0.00099 | 75.149038 | 1.302807 | 2.548 | 99.62 | 20.96 | 37.19 | 66.999582 | 106.64218 | 63.261407 | 0.009272 | 1.049445 | 0.024924 | 23.74997 | -0.023513 | 0.141134 | 4e-06 | 0.000487 | 0.000487 | 11.899974
2019-03-21 11:39 | 1553182748.4 | -365 | 0.209555 | 0.000462 | -3e-06 | 100.883933 | 101.143135 | 123.957166 | 20.968037 | 0.001923 | 0.001751 | -151.683966 | 0.236662 | 8.402908 | 0.003575 | 0.005096 | 0.004924 | 6.2e-05 | 0.000993 | 75.205225 | 1.310948 | 2.5481 | 99.62 | 20.96 | 37.19 | 67.809644 | 107.63264 | 63.678775 | 0.009272 | 1.048145 | 0.024933 | 23.787659 | -0.022952 | 0.14079 | 3e-06 | 0.000362 | 0.000362 | 15.988875
2019-03-21 11:39 | 1553182749.4 | -364 | 0.209517 | 0.000459 | -3e-06 | 100.894361 | 101.016438 | 124.091663 | 20.967638 | 0.001914 | 0.001694 | -151.673481 | 0.236701 | 8.40205 | 0.003547 | 0.00531 | 0.005221 | 6.2e-05 | 0.000994 | 75.139526 | 1.340974 | 2.5479 | 99.62 | 20.95 | 37.188 | 67.585415 | 106.949475 | 62.309324 | 0.009266 | 1.052424 | 0.024997 | 23.752128 | -0.010816 | 0.140813 | 7e-06 | 0.000675 | 0.000675 | 8.576007
2019-03-21 11:39 | 1553182750.4 | -363 | 0.209491 | 0.000467 | -3e-06 | 100.892871 | 100.971819 | 123.905997 | 20.968371 | 0.001941 | 0.001788 | -151.672523 | 0.237546 | 8.400776 | 0.003521 | 0.004749 | 0.004501 | 6e-05 | 0.000997 | 75.105239 | 1.314898 | 2.548 | 99.62 | 20.95 | 37.188 | 68.238389 | 106.304542 | 64.5772 | 0.009266 | 1.045357 | 0.024895 | 23.814445 | -0.006996 | 0.141316 | -4e-06 | -9.5e-05 | -9.5e-05 | -60.998236
2019-03-21 11:39 | 1553182751.4 | -362 | 0.20952 | 0.000462 | -3e-06 | 100.89734 | 101.164934 | 123.947778 | 20.9683 | 0.001894 | 0.001791 | -151.680113 | 0.237 | 8.402492 | 0.003571 | 0.005937 | 0.005759 | 6.2e-05 | 0.001 | 75.158384 | 1.311024 | 2.5479 | 99.62 | 20.95 | 37.188 | 67.126559 | 107.520258 | 64.626938 | 0.009266 | 1.045203 | 0.024897 | 23.820214 | -0.023691 | 0.140991 | -8.3e-05 | -0.005998 | -0.005998 | -0.966178
2019-03-21 11:39 | 1553182752.4 | -361 | 0.209494 | 0.000458 | -3e-06 | 100.865759 | 101.039937 | 123.724322 | 20.967735 | 0.001839 | 0.001726 | -151.66315 | 0.237364 | 8.40062 | 0.003654 | 0.00494 | 0.004794 | 6.3e-05 | 0.001002 | 75.110271 | 1.283946 | 2.5479 | 99.62 | 20.95 | 37.187 | 65.801111 | 109.532244 | 63.072627 | 0.009266 | 1.050035 | 0.024932 | 23.743913 | -0.015432 | 0.141208 | 8.3e-05 | 0.006394 | 0.006394 | 0.907734
2019-03-21 11:39 | 1553182753.4 | -360 | 0.209484 | 0.00046 | -3e-06 | 100.866652 | 101.125765 | 123.771736 | 20.968712 | 0.001909 | 0.001773 | -151.662441 | 0.236941 | 8.403435 | 0.003601 | 0.004513 | 0.004315 | 6.3e-05 | 0.001006 | 75.180615 | 1.364093 | 2.5479 | 99.62 | 20.95 | 37.187 | 67.481866 | 108.253916 | 64.216828 | 0.009266 | 1.046473 | 0.024894 | 23.788837 | -0.022948 | 0.140956 | 0.000138 | 0.010508 | 0.010508 | 0.55134
2019-03-21 11:39 | 1553182754.4 | -359 | 0.209463 | 0.000464 | -3e-06 | 100.821365 | 101.071952 | 123.896139 | 20.96817 | 0.00187 | 0.001811 | -151.659432 | 0.237377 | 8.402778 | 0.003615 | 0.004694 | 0.004499 | 6.3e-05 | 0.001005 | 75.122825 | 1.346209 | 2.548 | 99.62 | 20.95 | 37.186 | 66.530292 | 108.582959 | 65.112335 | 0.009266 | 1.043703 | 0.024874 | 23.832357 | -0.022204 | 0.141216 | 0.000259 | 0.019521 | 0.019521 | 0.297323
2019-03-21 11:39 | 1553182755.4 | -358 | 0.209505 | 0.000462 | -3e-06 | 100.818088 | 101.068886 | 123.971015 | 20.968355 | 0.001935 | 0.001745 | -151.654908 | 0.237468 | 8.403155 | 0.003506 | 0.005401 | 0.005254 | 5.9e-05 | 0.001007 | 75.182938 | 1.309834 | 2.5479 | 99.62 | 20.95 | 37.187 | 68.103264 | 105.945038 | 63.532264 | 0.009266 | 1.048601 | 0.02494 | 23.783813 | -0.022223 | 0.14127 | 1.1e-05 | 0.000978 | 0.000978 | 5.933906
2019-03-21 11:39 | 1553182756.4 | -357 | 0.209508 | 0.000457 | -3e-06 | 100.872612 | 100.997705 | 124.119124 | 20.969027 | 0.00194 | 0.001783 | -151.656308 | 0.237188 | 8.402915 | 0.003509 | 0.004394 | 0.004104 | 6.2e-05 | 0.001008 | 75.230332 | 1.302181 | 2.548 | 99.62 | 20.95 | 37.188 | 68.22965 | 106.013368 | 64.448864 | 0.009266 | 1.045754 | 0.024921 | 23.830389 | -0.011085 | 0.141103 | 0 | 0.000182 | 0.000182 | 31.918076
2019-03-21 11:39 | 1553182757.4 | -356 | 0.209475 | 0.000461 | -3e-06 | 100.841924 | 100.929927 | 124.102929 | 20.969961 | 0.00193 | 0.001765 | -151.632732 | 0.236759 | 8.401836 | 0.003554 | 0.004665 | 0.004534 | 5.9e-05 | 0.001011 | 75.210202 | 1.323578 | 2.548 | 99.62 | 20.95 | 37.189 | 67.982451 | 107.111438 | 64.018062 | 0.009266 | 1.04709 | 0.024935 | 23.813625 | -0.007802 | 0.140848 | 0.000193 | 0.01465 | 0.01465 | 0.395154
2019-03-21 11:39 | 1553182758.4 | -355 | 0.209498 | 0.000461 | -3e-06 | 100.835368 | 100.905406 | 123.640993 | 20.970376 | 0.001903 | 0.001738 | -151.631639 | 0.237084 | 8.403123 | 0.003539 | 0.00514 | 0.00495 | 6.1e-05 | 0.001007 | 75.11475 | 1.334096 | 2.548 | 99.62 | 20.94 | 37.191 | 67.339213 | 106.742739 | 63.367183 | 0.009261 | 1.049115 | 0.024913 | 23.746311 | -0.00621 | 0.141042 | 5.2e-05 | 0.004098 | 0.004098 | 1.414531
2019-03-21 11:39 | 1553182759.4 | -354 | 0.20947 | 0.000464 | -4e-06 | 100.752838 | 100.86794 | 123.611418 | 20.969935 | 0.001877 | 0.001776 | -151.644366 | 0.237481 | 8.404117 | 0.003594 | 0.005095 | 0.004961 | 6.3e-05 | 0.001011 | 75.166624 | 1.32941 | 2.548 | 99.62 | 20.94 | 37.194 | 66.701309 | 108.093628 | 64.274807 | 0.009262 | 1.046294 | 0.024876 | 23.775468 | -0.010213 | 0.141278 | 0.000223 | 0.016868 | 0.016868 | 0.344233
2019-03-21 11:39 | 1553182760.4 | -353 | 0.209519 | 0.000462 | -3e-06 | 100.7728 | 101.049813 | 123.736056 | 20.970081 | 0.001908 | 0.001768 | -151.64636 | 0.237175 | 8.403201 | 0.003653 | 0.004912 | 0.004742 | 6e-05 | 0.001009 | 75.223474 | 1.301637 | 2.548 | 99.62 | 20.94 | 37.195 | 67.452177 | 109.519478 | 64.076657 | 0.009262 | 1.046908 | 0.024896 | 23.780466 | -0.024554 | 0.141096 | -7.3e-05 | -0.005222 | -0.005222 | -1.110445
2019-03-21 11:39 | 1553182761.4 | -352 | 0.209495 | 0.000462 | -3e-06 | 100.738238 | 100.909491 | 123.915618 | 20.970704 | 0.001887 | 0.001794 | -151.668306 | 0.237052 | 8.398891 | 0.003585 | 0.005218 | 0.005029 | 6.1e-05 | 0.001011 | 75.22458 | 1.331343 | 2.5478 | 99.62 | 20.94 | 37.198 | 66.957201 | 107.862011 | 64.701937 | 0.009263 | 1.044971 | 0.024891 | 23.819767 | -0.015193 | 0.141022 | 7e-05 | 0.005426 | 0.005426 | 1.068254
2019-03-21 11:39 | 1553182762.4 | -351 | 0.209505 | 0.000461 | -3e-06 | 100.783527 | 100.968073 | 124.192826 | 20.971116 | 0.001885 | 0.001752 | -151.675111 | 0.23741 | 8.402102 | 0.003547 | 0.004778 | 0.004544 | 6.5e-05 | 0.001016 | 75.144005 | 1.321419 | 2.5479 | 99.62 | 20.94 | 37.201 | 66.91095 | 106.957493 | 63.708482 | 0.009264 | 1.048053 | 0.024956 | 23.81131 | -0.016364 | 0.141235 | 9e-06 | 0.000886 | 0.000886 | 6.54946
2019-03-21 11:39 | 1553182763.4 | -350 | 0.209496 | 0.000464 | -3e-06 | 100.765053 | 100.907448 | 124.059503 | 20.971807 | 0.001837 | 0.001817 | -151.680976 | 0.237566 | 8.403981 | 0.003634 | 0.004572 | 0.004485 | 6.2e-05 | 0.001011 | 75.17055 | 1.319047 | 2.5478 | 99.62 | 20.94 | 37.203 | 65.754311 | 109.057797 | 65.274406 | 0.009264 | 1.043203 | 0.024884 | 23.853776 | -0.012631 | 0.141328 | 6.3e-05 | 0.004886 | 0.004886 | 1.188814
2019-03-21 11:39 | 1553182764.4 | -349 | 0.209543 | 0.000462 | -3e-06 | 100.778461 | 101.027335 | 124.092835 | 20.971554 | 0.001892 | 0.001726 | -151.692342 | 0.237045 | 8.401686 | 0.003588 | 0.00484 | 0.004564 | 6.3e-05 | 0.001012 | 75.169112 | 1.321197 | 2.5478 | 99.62 | 20.93 | 37.209 | 67.06816 | 107.93447 | 63.087171 | 0.00926 | 1.049989 | 0.024968 | 23.779762 | -0.022061 | 0.141018 | -0.000216 | -0.016033 | -0.016033 | -0.361486
2019-03-21 11:39 | 1553182765.4 | -348 | 0.209472 | 0.000463 | -3e-06 | 100.755221 | 100.840353 | 123.976178 | 20.970892 | 0.001907 | 0.001734 | -151.67858 | 0.236291 | 8.403045 | 0.003671 | 0.005633 | 0.005408 | 6e-05 | 0.001011 | 75.241613 | 1.332902 | 2.548 | 99.62 | 20.93 | 37.212 | 67.437336 | 109.96189 | 63.274771 | 0.009261 | 1.049404 | 0.02495 | 23.775212 | -0.007554 | 0.140569 | 0.000211 | 0.016006 | 0.016006 | 0.360948
2019-03-21 11:39 | 1553182766.4 | -347 | 0.209485 | 0.000461 | -4e-06 | 100.776077 | 100.94866 | 123.739107 | 20.971697 | 0.001892 | 0.001784 | -151.665718 | 0.236759 | 8.402557 | 0.003609 | 0.004752 | 0.004647 | 6.3e-05 | 0.001004 | 75.220654 | 1.323057 | 2.548 | 99.62 | 20.93 | 37.214 | 67.075272 | 108.460117 | 64.464692 | 0.009261 | 1.045705 | 0.024882 | 23.794438 | -0.015305 | 0.140848 | 0.000137 | 0.010468 | 0.010468 | 0.552985
2019-03-21 11:39 | 1553182767.4 | -346 | 0.209483 | 0.000461 | -3e-06 | 100.783527 | 100.894506 | 123.69404 | 20.971853 | 0.001853 | 0.001726 | -151.685365 | 0.236831 | 8.400783 | 0.00364 | 0.00521 | 0.005056 | 6.1e-05 | 0.001002 | 75.253448 | 1.312924 | 2.548 | 99.62 | 20.93 | 37.219 | 66.122844 | 109.216256 | 63.068684 | 0.009262 | 1.050047 | 0.024929 | 23.740868 | -0.009844 | 0.140891 | 0.000149 | 0.011374 | 0.011374 | 0.509088
2019-03-21 11:39 | 1553182768.4 | -345 | 0.209486 | 0.000457 | -3e-06 | 100.769224 | 101.019843 | 123.927356 | 20.971707 | 0.001875 | 0.001742 | -151.686438 | 0.237162 | 8.401855 | 0.003631 | 0.00519 | 0.004997 | 6.2e-05 | 0.001 | 75.23177 | 1.290169 | 2.5481 | 99.62 | 20.93 | 37.222 | 66.65878 | 108.983599 | 63.453685 | 0.009263 | 1.048846 | 0.024938 | 23.77685 | -0.022218 | 0.141088 | 0.000134 | 0.010198 | 0.010198 | 0.5686
2019-03-21 11:39 | 1553182769.4 | -344 | 0.209482 | 0.000461 | -3e-06 | 100.652132 | 100.981015 | 124.169121 | 20.971454 | 0.00193 | 0.001735 | -151.671258 | 0.237143 | 8.4035 | 0.003537 | 0.004245 | 0.004046 | 6.3e-05 | 0.000996 | 75.143452 | 1.294086 | 2.548 | 99.61 | 20.93 | 37.228 | 67.98943 | 106.702059 | 63.292407 | 0.009265 | 1.049349 | 0.024969 | 23.794329 | -0.029179 | 0.141076 | 0.000155 | 0.011816 | 0.011816 | 0.490721
2019-03-21 11:39 | 1553182770.4 | -343 | 0.209487 | 0.00046 | -3e-06 | 100.674478 | 100.851252 | 124.201043 | 20.972437 | 0.001889 | 0.001749 | -151.667827 | 0.236883 | 8.402135 | 0.003652 | 0.004828 | 0.004682 | 6.1e-05 | 0.001001 | 75.185482 | 1.281797 | 2.5479 | 99.61 | 20.93 | 37.231 | 67.009622 | 109.501376 | 63.623841 | 0.009266 | 1.048316 | 0.024959 | 23.809106 | -0.015692 | 0.140922 | 0.000128 | 0.009784 | 0.009784 | 0.591962
2019-03-21 11:40 | 1553182771.4 | -342 | 0.209487 | 0.000458 | -3e-06 | 100.726917 | 100.993617 | 123.752722 | 20.971671 | 0.001856 | 0.001755 | -151.653777 | 0.23767 | 8.401862 | 0.003681 | 0.00483 | 0.004644 | 6.2e-05 | 0.000998 | 75.226184 | 1.279737 | 2.5479 | 99.61 | 20.93 | 37.233 | 66.209253 | 110.212069 | 63.764377 | 0.009267 | 1.047879 | 0.024909 | 23.771054 | -0.023652 | 0.14139 | 0.000126 | 0.00961 | 0.00961 | 0.604692
2019-03-21 11:40 | 1553182772.4 | -341 | 0.209483 | 0.000459 | -3e-06 | 100.644684 | 100.609434 | 123.543584 | 20.971999 | 0.001885 | 0.001732 | -151.649695 | 0.237201 | 8.403467 | 0.003563 | 0.004808 | 0.004664 | 6.5e-05 | 0.001001 | 75.212027 | 1.316739 | 2.5479 | 99.61 | 20.93 | 37.238 | 66.911085 | 107.324594 | 63.215667 | 0.009268 | 1.049588 | 0.024908 | 23.731611 | 0.003133 | 0.141111 | 0.000153 | 0.011656 | 0.011656 | 0.497573
2019-03-21 11:40 | 1553182773.4 | -340 | 0.209513 | 0.000461 | -3e-06 | 100.599695 | 100.817192 | 123.823609 | 20.972057 | 0.001887 | 0.001842 | -151.667271 | 0.236792 | 8.40166 | 0.00358 | 0.004764 | 0.004555 | 5.8e-05 | 0.001001 | 75.242719 | 1.309847 | 2.548 | 99.61 | 20.92 | 37.24 | 66.951541 | 107.73733 | 65.875543 | 0.009263 | 1.041353 | 0.024839 | 23.852243 | -0.019317 | 0.140867 | -2.9e-05 | -0.00199 | -0.00199 | -2.909344
2019-03-21 11:40 | 1553182774.4 | -339 | 0.209493 | 0.000463 | -3e-06 | 100.748965 | 100.76951 | 124.08556 | 20.972446 | 0.001888 | 0.001768 | -151.655004 | 0.237032 | 8.403649 | 0.003619 | 0.004913 | 0.004833 | 6e-05 | 0.001 | 75.182053 | 1.317041 | 2.5479 | 99.61 | 20.92 | 37.243 | 66.969953 | 108.688683 | 64.093153 | 0.009263 | 1.046857 | 0.02493 | 23.81461 | -0.001824 | 0.141011 | 8.7e-05 | 0.006701 | 0.006701 | 0.864867
2019-03-21 11:40 | 1553182775.4 | -338 | 0.209525 | 0.00047 | -4e-06 | 100.690865 | 100.809358 | 124.197991 | 20.971278 | 0.001821 | 0.00179 | -151.679155 | 0.237358 | 8.401205 | 0.003578 | 0.005085 | 0.00487 | 5.9e-05 | 0.001006 | 75.198754 | 1.328762 | 2.5479 | 99.61 | 20.92 | 37.244 | 65.364345 | 107.711318 | 64.608897 | 0.009264 | 1.045259 | 0.024923 | 23.843608 | -0.01052 | 0.141204 | -0.000116 | -0.008483 | -0.008483 | -0.684118
2019-03-21 11:40 | 1553182776.4 | -337 | 0.209513 | 0.000459 | -3e-06 | 100.708445 | 101.028697 | 124.348215 | 20.972596 | 0.001938 | 0.001743 | -151.687761 | 0.236766 | 8.401452 | 0.003624 | 0.005197 | 0.004951 | 6.1e-05 | 0.001004 | 75.218829 | 1.310361 | 2.5479 | 99.61 | 20.92 | 37.246 | 68.173012 | 108.81879 | 63.488005 | 0.009264 | 1.048739 | 0.024979 | 23.818403 | -0.028399 | 0.140852 | -2.9e-05 | -0.002015 | -0.002015 | -2.873485
2019-03-21 11:40 | 1553182777.4 | -336 | 0.209499 | 0.000458 | -4e-06 | 100.602377 | 100.727278 | 124.394455 | 20.973173 | 0.001893 | 0.001785 | -151.677986 | 0.236922 | 8.401329 | 0.003597 | 0.005378 | 0.005227 | 6.1e-05 | 0.001006 | 75.179564 | 1.322117 | 2.548 | 99.61 | 20.92 | 37.249 | 67.095461 | 108.168437 | 64.502941 | 0.009265 | 1.045587 | 0.024946 | 23.858716 | -0.011098 | 0.140945 | 5.9e-05 | 0.004641 | 0.004641 | 1.248095
2019-03-21 11:40 | 1553182778.4 | -335 | 0.209498 | 0.00046 | -3e-06 | 100.628297 | 100.703096 | 124.179448 | 20.972732 | 0.001953 | 0.001806 | -151.689352 | 0.236779 | 8.401764 | 0.003613 | 0.005127 | 0.004957 | 6.2e-05 | 0.001009 | 75.202515 | 1.352527 | 2.5479 | 99.61 | 20.92 | 37.251 | 68.539755 | 108.540797 | 64.993586 | 0.009265 | 1.044069 | 0.024907 | 23.855401 | -0.006646 | 0.14086 | 6.2e-05 | 0.004809 | 0.004809 | 1.203913
2019-03-21 11:40 | 1553182779.4 | -334 | 0.209509 | 0.000461 | -3e-06 | 100.549641 | 100.827071 | 123.93158 | 20.972738 | 0.001893 | 0.001755 | -151.681551 | 0.237735 | 8.401238 | 0.003561 | 0.005468 | 0.005296 | 6.1e-05 | 0.001011 | 75.211142 | 1.354548 | 2.5478 | 99.61 | 20.92 | 37.256 | 67.087344 | 107.285997 | 63.779372 | 0.009267 | 1.047832 | 0.024927 | 23.788755 | -0.024645 | 0.141429 | -7e-06 | -0.000278 | -0.000278 | -20.943434
2019-03-21 11:40 | 1553182780.4 | -333 | 0.20954 | 0.000461 | -3e-06 | 100.54249 | 100.689472 | 124.029695 | 20.974001 | 0.001866 | 0.001784 | -151.678867 | 0.237741 | 8.402395 | 0.003631 | 0.005383 | 0.005252 | 6.3e-05 | 0.001017 | 75.138973 | 1.349712 | 2.548 | 99.61 | 20.92 | 37.26 | 66.446248 | 109.000668 | 64.485698 | 0.009268 | 1.04564 | 0.02491 | 23.823102 | -0.013066 | 0.141432 | -0.000194 | -0.014331 | -0.014331 | -0.405605
2019-03-21 11:40 | 1553182781.4 | -332 | 0.209538 | 0.00046 | -3e-06 | 100.566921 | 100.636341 | 124.330845 | 20.974296 | 0.001892 | 0.001782 | -151.676433 | 0.237663 | 8.402648 | 0.003718 | 0.00543 | 0.00521 | 5.8e-05 | 0.001017 | 75.062711 | 1.3659 | 2.5479 | 99.61 | 20.92 | 37.262 | 67.073226 | 111.106842 | 64.424385 | 0.009268 | 1.04583 | 0.024943 | 23.84984 | -0.006172 | 0.141386 | -0.000179 | -0.013184 | -0.013184 | -0.440755
2019-03-21 11:40 | 1553182782.4 | -331 | 0.2095 | 0.000465 | -3e-06 | 100.56871 | 100.674487 | 124.43295 | 20.974523 | 0.001933 | 0.001765 | -151.684445 | 0.236746 | 8.403688 | 0.003597 | 0.004754 | 0.004637 | 5.8e-05 | 0.001023 | 75.155674 | 1.361874 | 2.5479 | 99.61 | 20.91 | 37.269 | 68.065735 | 108.167575 | 64.016236 | 0.009264 | 1.047096 | 0.024968 | 23.845203 | -0.009403 | 0.14084 | 4.3e-05 | 0.003411 | 0.003411 | 1.697098
2019-03-21 11:40 | 1553182783.4 | -330 | 0.209514 | 0.000461 | -3e-06 | 100.552025 | 100.782454 | 124.539279 | 20.974494 | 0.001879 | 0.001786 | -151.663974 | 0.237416 | 8.402525 | 0.003571 | 0.005283 | 0.005075 | 5.8e-05 | 0.001022 | 75.219548 | 1.309138 | 2.5479 | 99.61 | 20.91 | 37.273 | 66.762007 | 107.533367 | 64.534542 | 0.009265 | 1.045489 | 0.02496 | 23.873717 | -0.020474 | 0.141239 | -3.5e-05 | -0.002409 | -0.002409 | -2.409934
2019-03-21 11:40 | 1553182784.4 | -329 | 0.209521 | 0.000458 | -3e-06 | 100.502268 | 100.607049 | 124.194705 | 20.975068 | 0.001966 | 0.001785 | -151.663534 | 0.236649 | 8.403097 | 0.003591 | 0.004833 | 0.004704 | 6.3e-05 | 0.001021 | 75.190127 | 1.317578 | 2.5479 | 99.61 | 20.91 | 37.276 | 68.855486 | 108.02217 | 64.495397 | 0.009266 | 1.04561 | 0.024927 | 23.839286 | -0.009321 | 0.140782 | -7.4e-05 | -0.005374 | -0.005374 | -1.076615
2019-03-21 11:40 | 1553182785.4 | -328 | 0.209522 | 0.00046 | -3e-06 | 100.489754 | 100.729661 | 124.147526 | 20.975172 | 0.00186 | 0.001795 | -151.663764 | 0.23672 | 8.403753 | 0.003501 | 0.005019 | 0.004795 | 5.9e-05 | 0.001021 | 75.227622 | 1.341897 | 2.548 | 99.61 | 20.91 | 37.283 | 66.292982 | 105.840629 | 64.732743 | 0.009268 | 1.044875 | 0.024913 | 23.843133 | -0.021329 | 0.140825 | -8.1e-05 | -0.005856 | -0.005856 | -0.988441
2019-03-21 11:40 | 1553182786.4 | -327 | 0.209514 | 0.000461 | -3e-06 | 100.494223 | 100.741923 | 124.236722 | 20.974802 | 0.001935 | 0.001768 | -151.66292 | 0.237442 | 8.402479 | 0.003509 | 0.004814 | 0.004601 | 6.1e-05 | 0.001024 | 75.182772 | 1.342251 | 2.5478 | 99.61 | 20.91 | 37.287 | 68.116492 | 106.027512 | 64.102421 | 0.009269 | 1.046828 | 0.024945 | 23.829439 | -0.02202 | 0.141254 | -3.5e-05 | -0.00237 | -0.00237 | -2.450058
2019-03-21 11:40 | 1553182787.4 | -326 | 0.209464 | 0.000463 | -4e-06 | 100.427186 | 100.608754 | 124.377321 | 20.975448 | 0.001829 | 0.001768 | -151.648449 | 0.23687 | 8.401953 | 0.00358 | 0.004639 | 0.004478 | 5.9e-05 | 0.001027 | 75.196929 | 1.345918 | 2.548 | 99.61 | 20.91 | 37.292 | 65.552661 | 107.755706 | 64.086684 | 0.00927 | 1.046877 | 0.02496 | 23.842363 | -0.016157 | 0.140914 | 0.000266 | 0.020129 | 0.020129 | 0.287718
2019-03-21 11:40 | 1553182788.4 | -325 | 0.209593 | 0.000459 | -3e-06 | 100.397987 | 100.564817 | 124.316528 | 20.976197 | 0.001827 | 0.001764 | -151.645746 | 0.236518 | 8.404072 | 0.003529 | 0.005077 | 0.004933 | 5.5e-05 | 0.001024 | 75.1257 | 1.299157 | 2.548 | 99.61 | 20.91 | 37.295 | 65.512735 | 106.512114 | 64.003905 | 0.009271 | 1.047134 | 0.024957 | 23.833609 | -0.014851 | 0.140705 | -0.000505 | -0.037641 | -0.037641 | -0.153635
2019-03-21 11:40 | 1553182789.4 | -324 | 0.209508 | 0.000456 | -3e-06 | 100.427186 | 100.575034 | 124.626364 | 20.976207 | 0.001881 | 0.001802 | -151.669935 | 0.237117 | 8.40272 | 0.003591 | 0.004849 | 0.004627 | 6.1e-05 | 0.001023 | 75.137756 | 1.276244 | 2.548 | 99.61 | 20.91 | 37.297 | 66.815133 | 108.017945 | 64.905537 | 0.009271 | 1.044341 | 0.024955 | 23.895178 | -0.013158 | 0.141061 | 7e-06 | 0.000732 | 0.000732 | 7.924732
2019-03-21 11:40 | 1553182790.4 | -323 | 0.209521 | 0.000462 | -3e-06 | 100.402753 | 100.463662 | 124.744429 | 20.976758 | 0.001835 | 0.001756 | -151.683027 | 0.237364 | 8.406191 | 0.003566 | 0.005553 | 0.005428 | 5.6e-05 | 0.001021 | 75.139194 | 1.289528 | 2.5478 | 99.61 | 20.91 | 37.301 | 65.698262 | 107.410329 | 63.809993 | 0.009272 | 1.047737 | 0.025007 | 23.867726 | -0.005424 | 0.141208 | -7.7e-05 | -0.005557 | -0.005557 | -1.044385
2019-03-21 11:40 | 1553182791.4 | -322 | 0.209533 | 0.00046 | -4e-06 | 100.431357 | 100.550513 | 124.537873 | 20.976742 | 0.001985 | 0.001807 | -151.676299 | 0.236935 | 8.401069 | 0.003494 | 0.004814 | 0.004659 | 5.8e-05 | 0.001022 | 75.160319 | 1.318124 | 2.5479 | 99.61 | 20.9 | 37.303 | 69.301555 | 105.675311 | 65.034772 | 0.009267 | 1.043942 | 0.024941 | 23.891259 | -0.010606 | 0.140953 | -0.000146 | -0.010696 | -0.010696 | -0.541637
2019-03-21 11:40 | 1553182792.4 | -321 | 0.209516 | 0.000462 | -3e-06 | 100.419738 | 100.382604 | 124.853575 | 20.977978 | 0.001877 | 0.001795 | -151.651075 | 0.237813 | 8.402245 | 0.00354 | 0.005293 | 0.005066 | 6.1e-05 | 0.001027 | 75.122659 | 1.307564 | 2.548 | 99.61 | 20.9 | 37.307 | 66.708395 | 106.789494 | 64.732341 | 0.009268 | 1.044877 | 0.024984 | 23.910823 | 0.003308 | 0.141475 | -4.6e-05 | -0.003281 | -0.003281 | -1.772265
2019-03-21 11:40 | 1553182793.4 | -320 | 0.209529 | 0.000458 | -3e-06 | 100.38726 | 100.588659 | 124.678002 | 20.977907 | 0.001913 | 0.001829 | -151.649637 | 0.237501 | 8.40168 | 0.003532 | 0.005283 | 0.005149 | 5.8e-05 | 0.001031 | 75.136318 | 1.292889 | 2.5478 | 99.61 | 20.9 | 37.308 | 67.570376 | 106.598222 | 65.565874 | 0.009268 | 1.042305 | 0.024936 | 23.923459 | -0.017927 | 0.141289 | -0.000116 | -0.008455 | -0.008455 | -0.686779
2019-03-21 11:40 | 1553182794.4 | -319 | 0.209505 | 0.000455 | -3e-06 | 100.359851 | 100.499085 | 124.693495 | 20.978209 | 0.001828 | 0.001802 | -151.684253 | 0.237611 | 8.40389 | 0.003589 | 0.004276 | 0.004056 | 6.4e-05 | 0.001033 | 75.185648 | 1.320136 | 2.5479 | 99.61 | 20.9 | 37.309 | 65.538985 | 107.966245 | 64.916864 | 0.009268 | 1.044306 | 0.024961 | 23.902013 | -0.012401 | 0.141355 | 2.9e-05 | 0.002357 | 0.002357 | 2.465093
2019-03-21 11:40 | 1553182795.4 | -318 | 0.209543 | 0.000459 | -4e-06 | 100.35419 | 100.327088 | 124.781986 | 20.978566 | 0.00186 | 0.001773 | -151.691249 | 0.236701 | 8.403454 | 0.003575 | 0.00499 | 0.004854 | 6e-05 | 0.001037 | 75.187417 | 1.307816 | 2.5479 | 99.61 | 20.9 | 37.31 | 66.3071 | 107.624022 | 64.21148 | 0.009269 | 1.04649 | 0.024996 | 23.885535 | 0.002416 | 0.140813 | -0.000205 | -0.015126 | -0.015126 | -0.382602
2019-03-21 11:40 | 1553182796.4 | -317 | 0.209521 | 0.000462 | -3e-06 | 100.386963 | 100.285876 | 124.774944 | 20.978702 | 0.001923 | 0.001841 | -151.704724 | 0.237657 | 8.401537 | 0.003604 | 0.004707 | 0.004508 | 6.1e-05 | 0.001036 | 75.179896 | 1.29909 | 2.5479 | 99.61 | 20.9 | 37.311 | 67.826245 | 108.326122 | 65.843751 | 0.009269 | 1.041451 | 0.024935 | 23.942573 | 0.009011 | 0.141382 | -7.7e-05 | -0.005601 | -0.005601 | -1.037386
2019-03-21 11:40 | 1553182797.4 | -316 | 0.20954 | 0.000459 | -3e-06 | 100.325289 | 100.562092 | 124.783629 | 20.978614 | 0.001966 | 0.001755 | -151.698399 | 0.236727 | 8.399801 | 0.003524 | 0.004911 | 0.004866 | 6.2e-05 | 0.001032 | 75.104741 | 1.299691 | 2.5479 | 99.61 | 20.9 | 37.313 | 68.862051 | 106.406033 | 63.78821 | 0.009269 | 1.047805 | 0.025012 | 23.870704 | -0.021087 | 0.140829 | -0.000183 | -0.013517 | -0.013517 | -0.428201
2019-03-21 11:40 | 1553182798.4 | -315 | 0.209523 | 0.000463 | -4e-06 | 100.342867 | 100.37511 | 125.079614 | 20.979156 | 0.00197 | 0.001764 | -151.687263 | 0.236772 | 8.406776 | 0.003548 | 0.004613 | 0.004477 | 6.5e-05 | 0.001039 | 75.141683 | 1.296711 | 2.5479 | 99.61 | 20.9 | 37.314 | 68.946709 | 106.974833 | 64.001244 | 0.00927 | 1.047142 | 0.025034 | 23.906552 | -0.002874 | 0.140856 | -8.8e-05 | -0.006358 | -0.006358 | -0.910531
2019-03-21 11:40 | 1553182799.4 | -314 | 0.209568 | 0.000461 | -3e-06 | 100.32082 | 100.453105 | 124.796772 | 20.978984 | 0.001867 | 0.001758 | -151.667597 | 0.237345 | 8.402954 | 0.003438 | 0.004765 | 0.004566 | 6.1e-05 | 0.001038 | 75.149757 | 1.317641 | 2.548 | 99.61 | 20.9 | 37.315 | 66.47778 | 104.310469 | 63.84248 | 0.00927 | 1.047636 | 0.025011 | 23.873883 | -0.011787 | 0.141196 | -0.000359 | -0.026805 | -0.026805 | -0.216495
2019-03-21 11:40 | 1553182800.4 | -313 | 0.209535 | 0.000457 | -4e-06 | 100.340484 | 100.505896 | 124.60829 | 20.978942 | 0.001895 | 0.001798 | -151.651516 | 0.236844 | 8.406327 | 0.003559 | 0.00492 | 0.004778 | 6.5e-05 | 0.001041 | 75.151029 | 1.336406 | 2.548 | 99.61 | 20.9 | 37.317 | 67.161176 | 107.247901 | 64.823022 | 0.00927 | 1.044596 | 0.024956 | 23.890529 | -0.014733 | 0.140898 | -0.000152 | -0.011185 | -0.011185 | -0.517735
2019-03-21 11:40 | 1553182801.4 | -312 | 0.209509 | 0.000455 | -3e-06 | 100.344059 | 100.461619 | 124.550313 | 20.978345 | 0.001886 | 0.001746 | -151.660985 | 0.237891 | 8.399132 | 0.003579 | 0.004467 | 0.004286 | 6e-05 | 0.001039 | 75.120502 | 1.329355 | 2.5479 | 99.61 | 20.9 | 37.318 | 66.93504 | 107.734024 | 63.567725 | 0.009271 | 1.048491 | 0.024997 | 23.840573 | -0.010473 | 0.141521 | 1.1e-05 | 0.000995 | 0.000995 | 5.844517
2019-03-21 11:40 | 1553182802.4 | -311 | 0.209496 | 0.000458 | -3e-06 | 100.32231 | 100.29439 | 124.312069 | 20.980863 | 0.001878 | 0.001788 | -151.673021 | 0.236492 | 8.40467 | 0.003526 | 0.004767 | 0.00467 | 6.2e-05 | 0.001038 | 75.21363 | 1.324574 | 2.5478 | 99.61 | 20.9 | 37.319 | 66.750154 | 106.447538 | 64.572009 | 0.009271 | 1.045373 | 0.024936 | 23.853253 | 0.00249 | 0.140689 | 8.2e-05 | 0.006299 | 0.006299 | 0.917974
2019-03-21 11:40 | 1553182803.4 | -310 | 0.209478 | 0.000456 | -3e-06 | 100.251994 | 100.425858 | 124.48013 | 20.979675 | 0.001845 | 0.001727 | -151.683257 | 0.238236 | 8.402928 | 0.003526 | 0.004898 | 0.004783 | 6.2e-05 | 0.001036 | 75.145443 | 1.335538 | 2.548 | 99.61 | 20.9 | 37.319 | 65.946921 | 106.440067 | 63.103006 | 0.009271 | 1.04994 | 0.025007 | 23.817402 | -0.015499 | 0.141727 | 0.000198 | 0.015065 | 0.015065 | 0.386649
2019-03-21 11:40 | 1553182804.4 | -309 | 0.209474 | 0.000459 | -3e-06 | 100.334227 | 100.189489 | 124.516512 | 20.980194 | 0.001951 | 0.001737 | -151.63739 | 0.23657 | 8.402063 | 0.003558 | 0.005063 | 0.004825 | 6.4e-05 | 0.001039 | 75.135599 | 1.30984 | 2.5479 | 99.61 | 20.9 | 37.319 | 68.495552 | 107.212963 | 63.351689 | 0.009271 | 1.049164 | 0.025001 | 23.829689 | 0.012912 | 0.140736 | 0.000214 | 0.016277 | 0.016277 | 0.355354
2019-03-21 11:40 | 1553182805.4 | -308 | 0.209497 | 0.000462 | -3e-06 | 100.252292 | 100.520881 | 124.247754 | 20.980224 | 0.001858 | 0.00174 | -151.629474 | 0.238067 | 8.403285 | 0.003563 | 0.005024 | 0.004824 | 6.4e-05 | 0.001039 | 75.123765 | 1.294289 | 2.548 | 99.61 | 20.9 | 37.319 | 66.271431 | 107.355469 | 63.414301 | 0.009271 | 1.048969 | 0.024972 | 23.806173 | -0.023932 | 0.141626 | 7.2e-05 | 0.005568 | 0.005568 | 1.045399
2019-03-21 11:40 | 1553182806.4 | -307 | 0.209501 | 0.000461 | -3e-06 | 100.27434 | 100.430284 | 124.208086 | 20.980668 | 0.001895 | 0.001781 | -151.621864 | 0.237136 | 8.402622 | 0.003524 | 0.004924 | 0.004754 | 6.4e-05 | 0.001038 | 75.132558 | 1.314494 | 2.5478 | 99.61 | 20.9 | 37.32 | 67.1465 | 106.408045 | 64.401699 | 0.009271 | 1.0459 | 0.024931 | 23.837262 | -0.0139 | 0.141073 | 5.1e-05 | 0.004017 | 0.004017 | 1.443548
2019-03-21 11:40 | 1553182807.4 | -306 | 0.209524 | 0.000461 | -4e-06 | 100.254081 | 100.320274 | 124.306904 | 20.980421 | 0.001899 | 0.001749 | -151.632617 | 0.237267 | 8.402473 | 0.003555 | 0.004805 | 0.004642 | 6.2e-05 | 0.001036 | 75.152245 | 1.323182 | 2.548 | 99.61 | 20.9 | 37.32 | 67.244367 | 107.15712 | 63.638578 | 0.009271 | 1.04827 | 0.02497 | 23.819771 | -0.005904 | 0.14115 | -8.7e-05 | -0.006278 | -0.006278 | -0.924058
2019-03-21 11:40 | 1553182808.4 | -305 | 0.209506 | 0.000459 | -4e-06 | 100.203728 | 100.327768 | 124.067487 | 20.981087 | 0.001913 | 0.001792 | -151.635626 | 0.237332 | 8.403077 | 0.00358 | 0.005324 | 0.005118 | 6.2e-05 | 0.001038 | 75.133443 | 1.329737 | 2.548 | 99.61 | 20.9 | 37.321 | 67.587648 | 107.760261 | 64.676893 | 0.009271 | 1.045048 | 0.024907 | 23.833476 | -0.011065 | 0.141189 | 2.4e-05 | 0.002031 | 0.002031 | 2.857734
2019-03-21 11:40 | 1553182809.4 | -304 | 0.209545 | 0.000465 | -3e-06 | 100.246333 | 100.35229 | 124.206442 | 20.980853 | 0.001864 | 0.001765 | -151.644654 | 0.23713 | 8.401569 | 0.003538 | 0.004677 | 0.004521 | 6.5e-05 | 0.001036 | 75.133221 | 1.320655 | 2.5478 | 99.61 | 20.9 | 37.322 | 66.410812 | 106.745964 | 64.021664 | 0.009272 | 1.047079 | 0.024945 | 23.823682 | -0.009449 | 0.141069 | -0.00022 | -0.016264 | -0.016264 | -0.35648
2019-03-21 11:40 | 1553182810.4 | -303 | 0.209519 | 0.000459 | -3e-06 | 100.201344 | 100.289282 | 124.174754 | 20.981693 | 0.001922 | 0.001792 | -151.622017 | 0.237436 | 8.402908 | 0.003611 | 0.005182 | 0.005065 | 6.1e-05 | 0.00103 | 75.189408 | 1.339008 | 2.5478 | 99.61 | 20.89 | 37.326 | 67.795729 | 108.515822 | 64.67676 | 0.009267 | 1.045049 | 0.024918 | 23.843772 | -0.007846 | 0.141251 | -5.3e-05 | -0.003794 | -0.003794 | -1.529975
2019-03-21 11:40 | 1553182811.4 | -302 | 0.209499 | 0.000461 | -3e-06 | 100.216837 | 100.50215 | 124.490223 | 20.982498 | 0.001874 | 0.00178 | -151.611284 | 0.236928 | 8.403597 | 0.003574 | 0.004667 | 0.00443 | 5.7e-05 | 0.001032 | 75.153517 | 1.316595 | 2.548 | 99.62 | 20.89 | 37.327 | 66.649536 | 107.62302 | 64.390964 | 0.009266 | 1.045933 | 0.02496 | 23.86394 | -0.025429 | 0.140949 | 6.5e-05 | 0.005106 | 0.005106 | 1.134549
2019-03-21 11:40 | 1553182812.4 | -301 | 0.209483 | 0.000462 | -3e-06 | 100.224585 | 100.215033 | 124.584582 | 20.981859 | 0.001895 | 0.001744 | -151.61136 | 0.238216 | 8.401595 | 0.003603 | 0.004413 | 0.004309 | 5.9e-05 | 0.001029 | 75.145111 | 1.319252 | 2.5478 | 99.62 | 20.89 | 37.328 | 67.149099 | 108.318046 | 63.512651 | 0.009267 | 1.048662 | 0.025002 | 23.841902 | 0.000852 | 0.141715 | 0.000161 | 0.012302 | 0.012302 | 0.473463
2019-03-21 11:40 | 1553182813.4 | -300 | 0.20949 | 0.000461 | -3e-06 | 100.023174 | 100.40474 | 124.3569 | 20.983432 | 0.001936 | 0.001744 | -151.614906 | 0.237989 | 8.403259 | 0.003609 | 0.004367 | 0.003846 | 6e-05 | 0.001028 | 75.204119 | 1.306002 | 2.548 | 99.62 | 20.89 | 37.333 | 68.149149 | 108.457536 | 63.526695 | 0.009268 | 1.048618 | 0.024979 | 23.820603 | -0.034057 | 0.141579 | 0.000119 | 0.009116 | 0.009116 | 0.638305
2019-03-21 11:40 | 1553182814.4 | -299 | 0.209495 | 0.000456 | -4e-06 | 99.821763 | 100.457191 | 124.145648 | 20.982728 | 0.001869 | 0.001756 | -151.632023 | 0.23754 | 8.404598 | 0.003602 | 0.004841 | 0.005333 | 6.1e-05 | 0.001027 | 75.154955 | 1.321054 | 2.548 | 99.62 | 20.89 | 37.333 | 66.517249 | 108.296798 | 63.801593 | 0.009268 | 1.047763 | 0.024947 | 23.810077 | -0.056757 | 0.141312 | 9.9e-05 | 0.007649 | 0.007649 | 0.75929
2019-03-21 11:40 | 1553182815.4 | -298 | 0.209528 | 0.000463 | -3e-06 | 99.984441 | 100.109111 | 124.354317 | 20.982478 | 0.001945 | 0.001792 | -151.632348 | 0.237384 | 8.402583 | 0.003662 | 0.005113 | 0.004889 | 6.1e-05 | 0.001032 | 75.137203 | 1.35404 | 2.5479 | 99.61 | 20.89 | 37.335 | 68.361944 | 109.740648 | 64.685943 | 0.009269 | 1.04502 | 0.024936 | 23.86133 | -0.011146 | 0.14122 | -0.00011 | -0.008023 | -0.008023 | -0.723479
2019-03-21 11:40 | 1553182816.4 | -297 | 0.209539 | 0.00046 | -3e-06 | 100.065184 | 100.145554 | 124.178275 | 20.982294 | 0.001884 | 0.001781 | -151.631582 | 0.236688 | 8.401745 | 0.003562 | 0.005552 | 0.005343 | 6.1e-05 | 0.001028 | 75.151029 | 1.300931 | 2.548 | 99.61 | 20.88 | 37.336 | 66.899917 | 107.324487 | 64.404722 | 0.009264 | 1.045891 | 0.024928 | 23.834508 | -0.007181 | 0.140805 | -0.000176 | -0.012941 | -0.012941 | -0.447179
2019-03-21 11:40 | 1553182817.4 | -296 | 0.209516 | 0.000462 | -3e-06 | 100.019598 | 100.289962 | 124.043777 | 20.983367 | 0.001928 | 0.001766 | -151.62656 | 0.237325 | 8.402102 | 0.003622 | 0.005313 | 0.005163 | 6.3e-05 | 0.001032 | 75.18797 | 1.27781 | 2.5479 | 99.61 | 20.88 | 37.335 | 67.954831 | 108.768865 | 64.06237 | 0.009264 | 1.046953 | 0.024927 | 23.809514 | -0.024146 | 0.141185 | -3.6e-05 | -0.002486 | -0.002486 | -2.334097
2019-03-21 11:40 | 1553182818.4 | -295 | 0.209499 | 0.000463 | -3e-06 | 100.088424 | 100.088336 | 124.329906 | 20.982868 | 0.001904 | 0.001776 | -151.624758 | 0.237319 | 8.401829 | 0.003611 | 0.004978 | 0.004828 | 6.5e-05 | 0.001031 | 75.213299 | 1.269932 | 2.548 | 99.61 | 20.88 | 37.336 | 67.367689 | 108.500215 | 64.299883 | 0.009264 | 1.046216 | 0.024947 | 23.845351 | 8e-06 | 0.141181 | 6.1e-05 | 0.004742 | 0.004742 | 1.223728
2019-03-21 11:40 | 1553182819.4 | -294 | 0.209492 | 0.000462 | -3e-06 | 100.02794 | 100.103661 | 124.156915 | 20.983812 | 0.001868 | 0.001823 | -151.621404 | 0.237 | 8.400841 | 0.003611 | 0.005155 | 0.005026 | 6.3e-05 | 0.001028 | 75.198367 | 1.242053 | 2.5478 | 99.61 | 20.88 | 37.336 | 66.497138 | 108.505998 | 65.42102 | 0.009264 | 1.042751 | 0.024889 | 23.868308 | -0.006768 | 0.140991 | 0.000109 | 0.008338 | 0.008338 | 0.694944
2019-03-21 11:40 | 1553182820.4 | -293 | 0.209505 | 0.000462 | -3e-06 | 100.02794 | 100.069603 | 124.147057 | 20.98411 | 0.001903 | 0.001784 | -151.654947 | 0.236824 | 8.402739 | 0.003597 | 0.005633 | 0.005355 | 6.3e-05 | 0.001029 | 75.161038 | 1.301045 | 2.548 | 99.61 | 20.88 | 37.337 | 67.351101 | 108.180858 | 64.479155 | 0.009264 | 1.04566 | 0.024922 | 23.834139 | -0.003725 | 0.140887 | 3.1e-05 | 0.002472 | 0.002472 | 2.34196
2019-03-21 11:40 | 1553182821.4 | -292 | 0.209524 | 0.000461 | -3e-06 | 99.939452 | 100.107409 | 123.908813 | 20.984172 | 0.001917 | 0.001741 | -151.663879 | 0.237976 | 8.402434 | 0.003603 | 0.005075 | 0.004953 | 6.1e-05 | 0.001028 | 75.118179 | 1.344179 | 2.5479 | 99.61 | 20.88 | 37.336 | 67.68898 | 108.312542 | 63.452558 | 0.009264 | 1.048849 | 0.024936 | 23.775031 | -0.015019 | 0.141572 | -8.1e-05 | -0.005924 | -0.005924 | -0.982253
2019-03-21 11:40 | 1553182822.4 | -291 | 0.209549 | 0.000458 | -3e-06 | 100.007383 | 100.075734 | 123.989793 | 20.985126 | 0.001899 | 0.00177 | -151.660697 | 0.237442 | 8.400542 | 0.003606 | 0.004863 | 0.004677 | 6.2e-05 | 0.001026 | 75.17597 | 1.341146 | 2.548 | 99.61 | 20.87 | 37.337 | 67.250617 | 108.389007 | 64.153841 | 0.009258 | 1.046669 | 0.024919 | 23.80756 | -0.006111 | 0.141254 | -0.000232 | -0.017172 | -0.017172 | -0.338086
2019-03-21 11:40 | 1553182823.4 | -290 | 0.209541 | 0.000461 | -3e-06 | 99.980867 | 100.111837 | 124.211372 | 20.985006 | 0.001881 | 0.001742 | -151.66085 | 0.237468 | 8.400601 | 0.003618 | 0.005056 | 0.004853 | 6.2e-05 | 0.001023 | 75.150088 | 1.313402 | 2.5479 | 99.61 | 20.87 | 37.337 | 66.822953 | 108.684481 | 63.474309 | 0.009258 | 1.048782 | 0.024966 | 23.804809 | -0.011709 | 0.14127 | -0.000184 | -0.013623 | -0.013623 | -0.426214
2019-03-21 11:40 | 1553182824.4 | -289 | 0.209542 | 0.000461 | -4e-06 | 99.87301 | 99.980029 | 124.303618 | 20.984798 | 0.001895 | 0.00178 | -151.654506 | 0.236675 | 8.401491 | 0.003593 | 0.004834 | 0.004713 | 6.5e-05 | 0.001022 | 75.106898 | 1.336116 | 2.5479 | 99.61 | 20.87 | 37.335 | 67.156761 | 108.064974 | 64.385257 | 0.009258 | 1.045951 | 0.024942 | 23.845846 | -0.009579 | 0.140798 | -0.000193 | -0.014245 | -0.014245 | -0.406239
2019-03-21 11:40 | 1553182825.4 | -288 | 0.209552 | 0.000461 | -4e-06 | 99.939749 | 99.928258 | 124.393283 | 20.984613 | 0.001837 | 0.001769 | -151.651017 | 0.237188 | 8.402427 | 0.003632 | 0.005415 | 0.00521 | 6.3e-05 | 0.001015 | 75.130014 | 1.324817 | 2.5479 | 99.61 | 20.87 | 37.333 | 65.753516 | 109.013505 | 64.11893 | 0.009257 | 1.046777 | 0.02496 | 23.845032 | 0.001029 | 0.141103 | -0.000252 | -0.018668 | -0.018668 | -0.310654
2019-03-21 11:40 | 1553182826.4 | -287 | 0.209551 | 0.00046 | -3e-06 | 99.875691 | 99.888069 | 124.512522 | 20.985149 | 0.001862 | 0.001783 | -151.654659 | 0.237299 | 8.402999 | 0.003585 | 0.004778 | 0.004635 | 6.3e-05 | 0.001013 | 75.152466 | 1.292516 | 2.5479 | 99.61 | 20.87 | 37.332 | 66.358946 | 107.893407 | 64.473186 | 0.009257 | 1.045679 | 0.024959 | 23.868984 | -0.001108 | 0.141169 | -0.000244 | -0.018082 | -0.018082 | -0.320877
2019-03-21 11:40 | 1553182827.4 | -286 | 0.209549 | 0.00046 | -3e-06 | 99.882544 | 100.063812 | 124.435298 | 20.985434 | 0.001911 | 0.001716 | -151.66892 | 0.237917 | 8.401446 | 0.003564 | 0.005011 | 0.004954 | 6.2e-05 | 0.001003 | 75.147268 | 1.294425 | 2.5479 | 99.61 | 20.87 | 37.333 | 67.530075 | 107.378779 | 62.856311 | 0.009257 | 1.050711 | 0.025012 | 23.804376 | -0.016218 | 0.141537 | -0.00023 | -0.017087 | -0.017087 | -0.340437
2019-03-21 11:40 | 1553182828.4 | -285 | 0.209597 | 0.000462 | -3e-06 | 99.844111 | 99.922127 | 124.401732 | 20.985016 | 0.001952 | 0.001773 | -151.680152 | 0.236375 | 8.403532 | 0.003545 | 0.005255 | 0.004959 | 6e-05 | 0.00102 | 75.137037 | 1.353849 | 2.548 | 99.61 | 20.87 | 37.337 | 68.536771 | 106.921603 | 64.210767 | 0.009258 | 1.046492 | 0.024958 | 23.849089 | -0.006986 | 0.14062 | -0.000526 | -0.039213 | -0.039213 | -0.147387
2019-03-21 11:40 | 1553182829.4 | -284 | 0.209567 | 0.000463 | -3e-06 | 99.857219 | 99.860482 | 124.746072 | 20.985386 | 0.001868 | 0.001721 | -151.691575 | 0.2386 | 8.402317 | 0.003511 | 0.004923 | 0.004746 | 6.1e-05 | 0.001036 | 75.073882 | 1.358138 | 2.548 | 99.61 | 20.87 | 37.339 | 66.496501 | 106.090754 | 62.975672 | 0.009259 | 1.050337 | 0.025038 | 23.838316 | -0.000292 | 0.141943 | -0.000342 | -0.025532 | -0.025532 | -0.228491
2019-03-21 11:40 | 1553182830.4 | -283 | 0.209569 | 0.000459 | -3e-06 | 99.812826 | 99.694274 | 124.764145 | 20.986158 | 0.001887 | 0.001792 | -151.691575 | 0.238502 | 8.40179 | 0.003567 | 0.004916 | 0.004797 | 6.4e-05 | 0.001045 | 75.083394 | 1.298865 | 2.5479 | 99.61 | 20.87 | 37.341 | 66.971481 | 107.436774 | 64.681096 | 0.009259 | 1.045035 | 0.024977 | 23.900445 | 0.01063 | 0.141885 | -0.000348 | -0.025894 | -0.025894 | -0.225207
2019-03-21 11:40 | 1553182831.4 | -282 | 0.209552 | 0.00046 | -3e-06 | 99.837853 | 99.907483 | 124.749122 | 20.985613 | 0.001842 | 0.0018 | -151.685193 | 0.237813 | 8.403513 | 0.003559 | 0.004476 | 0.004258 | 6.2e-05 | 0.001049 | 75.29133 | 1.313913 | 2.548 | 99.61 | 20.87 | 37.344 | 65.881008 | 107.241816 | 64.87329 | 0.00926 | 1.044441 | 0.024968 | 23.905804 | -0.006236 | 0.141475 | -0.000246 | -0.018275 | -0.018275 | -0.31817
2019-03-21 11:41 | 1553182832.4 | -281 | 0.209547 | 0.000463 | -3e-06 | 99.736851 | 99.858437 | 124.394455 | 20.986592 | 0.001958 | 0.001773 | -151.679155 | 0.237429 | 8.401628 | 0.003552 | 0.004676 | 0.004462 | 6.5e-05 | 0.001058 | 74.656684 | 1.318081 | 2.5478 | 99.61 | 20.87 | 37.347 | 68.664746 | 107.081377 | 64.21302 | 0.009261 | 1.046485 | 0.024957 | 23.848471 | -0.010897 | 0.141247 | -0.000223 | -0.016526 | -0.016526 | -0.351284
2019-03-21 11:41 | 1553182833.4 | -280 | 0.209567 | 0.000459 | -3e-06 | 99.749365 | 99.919062 | 123.996129 | 20.985742 | 0.001951 | 0.001758 | -151.678867 | 0.238093 | 8.401322 | 0.003579 | 0.004981 | 0.004872 | 6.3e-05 | 0.001053 | 61.28372 | 1.341839 | 2.5479 | 99.61 | 20.87 | 37.353 | 68.500936 | 107.736661 | 63.860838 | 0.009262 | 1.047579 | 0.02493 | 23.797826 | -0.015204 | 0.141641 | -0.000338 | -0.025094 | -0.025094 | -0.231986
2019-03-21 11:41 | 1553182834.4 | -279 | 0.209566 | 0.000461 | -3e-06 | 99.669812 | 99.772611 | 123.951533 | 20.986881 | 0.00191 | 0.001773 | -151.680382 | 0.238015 | 8.403825 | 0.00351 | 0.005032 | 0.004748 | 6.4e-05 | 0.001057 | 52.50591 | 1.323478 | 2.5479 | 99.61 | 20.87 | 37.355 | 67.524506 | 106.070144 | 64.231349 | 0.009263 | 1.046428 | 0.024912 | 23.806622 | -0.009221 | 0.141595 | -0.000333 | -0.024705 | -0.024705 | -0.235562
2019-03-21 11:41 | 1553182835.4 | -278 | 0.20956 | 0.000461 | -3e-06 | 99.751747 | 99.829488 | 123.727136 | 20.98777 | 0.001872 | 0.001743 | -151.698974 | 0.237982 | 8.400133 | 0.003562 | 0.004948 | 0.004728 | 6.6e-05 | 0.001065 | 41.060885 | 1.311222 | 2.548 | 99.61 | 20.87 | 37.356 | 66.595493 | 107.334464 | 63.512858 | 0.009263 | 1.048662 | 0.024916 | 23.759723 | -0.006968 | 0.141576 | -0.000299 | -0.022177 | -0.022177 | -0.262382
2019-03-21 11:41 | 1553182836.4 | -277 | 0.209571 | 0.000462 | -3e-06 | 99.695139 | 99.620027 | 123.733005 | 20.987433 | 0.001867 | 0.001818 | -151.698418 | 0.237384 | 8.401459 | 0.003615 | 0.0049 | 0.004684 | 6.4e-05 | 0.001064 | 29.96017 | 1.358188 | 2.548 | 99.61 | 20.87 | 37.361 | 66.472515 | 108.614234 | 65.298241 | 0.009264 | 1.04313 | 0.024851 | 23.823205 | 0.006741 | 0.14122 | -0.000365 | -0.02703 | -0.02703 | -0.214727
2019-03-21 11:41 | 1553182837.4 | -276 | 0.209534 | 0.000458 | -3e-06 | 99.657001 | 99.610491 | 123.397585 | 20.988653 | 0.001856 | 0.00177 | -151.691786 | 0.237058 | 8.402655 | 0.00361 | 0.004833 | 0.004711 | 6.3e-05 | 0.001065 | 19.706902 | 1.339074 | 2.5478 | 99.61 | 20.87 | 37.363 | 66.219487 | 108.4918 | 64.153417 | 0.009265 | 1.04667 | 0.024859 | 23.750622 | 0.004175 | 0.141026 | -0.000132 | -0.00962 | -0.00962 | -0.602489
2019-03-21 11:41 | 1553182838.4 | -275 | 0.209567 | 0.000463 | -3e-06 | 99.603967 | 99.615599 | 123.289847 | 20.988192 | 0.001945 | 0.001794 | -151.702711 | 0.237384 | 8.402941 | 0.003581 | 0.0049 | 0.004728 | 6.3e-05 | 0.001066 | 17.946197 | 1.365734 | 2.548 | 99.61 | 20.87 | 37.365 | 68.365085 | 107.785433 | 64.734562 | 0.009265 | 1.04487 | 0.024827 | 23.760694 | -0.001045 | 0.14122 | -0.000341 | -0.025233 | -0.025233 | -0.230023
2019-03-21 11:41 | 1553182839.4 | -274 | 0.209579 | 0.000463 | -3e-06 | 99.56166 | 99.574388 | 123.357212 | 20.987919 | 0.001949 | 0.001772 | -151.691115 | 0.23711 | 8.401394 | 0.003604 | 0.004595 | 0.004407 | 6.7e-05 | 0.001068 | 8.942976 | 1.321354 | 2.548 | 99.61 | 20.87 | 37.366 | 68.448238 | 108.35483 | 64.18856 | 0.009265 | 1.046561 | 0.024854 | 23.747973 | -0.001143 | 0.141057 | -0.000413 | -0.030618 | -0.030618 | -0.189346
2019-03-21 11:41 | 1553182840.4 | -273 | 0.209533 | 0.000463 | -3e-06 | 99.617375 | 99.71471 | 123.392186 | 20.988254 | 0.001961 | 0.001768 | -151.684426 | 0.237377 | 8.402694 | 0.00368 | 0.004815 | 0.004618 | 6.3e-05 | 0.001072 | 1.874496 | 1.355748 | 2.5478 | 99.61 | 20.86 | 37.367 | 68.737994 | 110.188716 | 64.099846 | 0.00926 | 1.046836 | 0.02486 | 23.748216 | -0.008735 | 0.141216 | -0.000134 | -0.009805 | -0.009805 | -0.591927
2019-03-21 11:41 | 1553182841.4 | -272 | 0.209562 | 0.000462 | -3e-06 | 99.499389 | 99.495371 | 123.671742 | 20.988714 | 0.00191 | 0.001782 | -151.690023 | 0.237924 | 8.40283 | 0.003593 | 0.004185 | 0.004034 | 6.4e-05 | 0.001072 | 0.742851 | 1.35927 | 2.5479 | 99.61 | 20.86 | 37.368 | 67.531094 | 108.084596 | 64.442962 | 0.00926 | 1.045772 | 0.024876 | 23.787194 | 0.000361 | 0.141541 | -0.00031 | -0.02299 | -0.02299 | -0.253032
2019-03-21 11:41 | 1553182842.4 | -271 | 0.209565 | 0.000459 | -3e-06 | 99.456485 | 99.63331 | 123.680193 | 20.988831 | 0.001903 | 0.001746 | -151.705855 | 0.237169 | 8.402265 | 0.00352 | 0.005118 | 0.004909 | 6.4e-05 | 0.001072 | 0.678812 | 1.378968 | 2.548 | 99.61 | 20.86 | 37.369 | 67.361935 | 106.317543 | 63.583449 | 0.009261 | 1.048442 | 0.024909 | 23.757705 | -0.015889 | 0.141092 | -0.000319 | -0.023664 | -0.023664 | -0.245054
2019-03-21 11:41 | 1553182843.4 | -270 | 0.209565 | 0.000459 | -3e-06 | 99.482109 | 99.507973 | 123.744507 | 20.988971 | 0.001885 | 0.001761 | -151.723527 | 0.236642 | 8.403474 | 0.003608 | 0.00487 | 0.004695 | 6.2e-05 | 0.001067 | 0.57147 | 1.324566 | 2.5479 | 99.61 | 20.86 | 37.369 | 66.912651 | 108.437708 | 63.937378 | 0.009261 | 1.047341 | 0.024902 | 23.776367 | -0.002325 | 0.140778 | -0.000319 | -0.023626 | -0.023626 | -0.244898
2019-03-21 11:41 | 1553182844.4 | -269 | 0.209553 | 0.000461 | -3e-06 | 99.438907 | 99.294424 | 123.705777 | 20.989409 | 0.001915 | 0.001749 | -151.730216 | 0.238548 | 8.404111 | 0.003642 | 0.005583 | 0.005401 | 6.5e-05 | 0.001071 | 0.565221 | 1.304463 | 2.5479 | 99.61 | 20.86 | 37.37 | 67.636118 | 109.268221 | 63.645867 | 0.009261 | 1.048247 | 0.024909 | 23.762364 | 0.013006 | 0.141912 | -0.00025 | -0.018502 | -0.018502 | -0.31524
2019-03-21 11:41 | 1553182845.4 | -268 | 0.209563 | 0.000461 | -3e-06 | 99.44427 | 99.410225 | 123.880413 | 20.990476 | 0.001843 | 0.001763 | -151.715726 | 0.237364 | 8.401056 | 0.00361 | 0.00496 | 0.004865 | 6.5e-05 | 0.001066 | 0.378798 | 1.359518 | 2.5479 | 99.61 | 20.86 | 37.369 | 65.911467 | 108.491159 | 63.995154 | 0.009261 | 1.047161 | 0.024913 | 23.791459 | 0.003063 | 0.141208 | -0.00031 | -0.023029 | -0.023029 | -0.252015
2019-03-21 11:41 | 1553182846.4 | -267 | 0.209578 | 0.000463 | -3e-06 | 99.435628 | 99.527046 | 124.016787 | 20.989243 | 0.001912 | 0.001777 | -151.722339 | 0.237169 | 8.403344 | 0.003623 | 0.005681 | 0.005529 | 6.6e-05 | 0.001062 | 0.341635 | 1.319317 | 2.5479 | 99.61 | 20.86 | 37.371 | 67.576089 | 108.816409 | 64.310888 | 0.009261 | 1.046182 | 0.024916 | 23.815694 | -0.008219 | 0.141092 | -0.000401 | -0.029834 | -0.029834 | -0.194373
2019-03-21 11:41 | 1553182847.4 | -266 | 0.209569 | 0.000458 | -3e-06 | 99.430265 | 99.452799 | 124.356432 | 20.99047 | 0.001855 | 0.001808 | -151.718582 | 0.237839 | 8.402707 | 0.00368 | 0.005083 | 0.004874 | 6.6e-05 | 0.001066 | 0.391186 | 1.332349 | 2.548 | 99.61 | 20.86 | 37.373 | 66.200086 | 110.188703 | 65.059171 | 0.009262 | 1.043867 | 0.024922 | 23.87471 | -0.002027 | 0.14149 | -0.00034 | -0.025298 | -0.025298 | -0.229873
2019-03-21 11:41 | 1553182848.4 | -265 | 0.209581 | 0.000458 | -3e-06 | 99.351311 | 99.34994 | 124.48154 | 20.990904 | 0.001868 | 0.00174 | -151.703593 | 0.236831 | 8.403838 | 0.003681 | 0.004963 | 0.004732 | 6.7e-05 | 0.001069 | 0.391518 | 1.357212 | 2.548 | 99.61 | 20.86 | 37.377 | 66.523503 | 110.217329 | 63.439361 | 0.009262 | 1.04889 | 0.024994 | 23.829446 | 0.000123 | 0.140891 | -0.000412 | -0.030721 | -0.030721 | -0.188491
2019-03-21 11:41 | 1553182849.4 | -264 | 0.209527 | 0.000462 | -3e-06 | 99.381999 | 99.301918 | 124.339062 | 20.990281 | 0.001926 | 0.001795 | -151.714384 | 0.238047 | 8.403272 | 0.003699 | 0.004862 | 0.004736 | 6.7e-05 | 0.001075 | 0.406781 | 1.327964 | 2.548 | 99.61 | 20.86 | 37.378 | 67.896868 | 110.652183 | 64.756802 | 0.009263 | 1.044801 | 0.024931 | 23.862368 | 0.00721 | 0.141614 | -9.4e-05 | -0.00684 | -0.00684 | -0.850983
2019-03-21 11:41 | 1553182850.4 | -263 | 0.209599 | 0.000457 | -3e-06 | 99.241072 | 99.312477 | 124.25644 | 20.990207 | 0.001934 | 0.001761 | -151.710321 | 0.237832 | 8.402557 | 0.003674 | 0.004857 | 0.00471 | 6.4e-05 | 0.001075 | 0.432054 | 1.30256 | 2.5479 | 99.61 | 20.86 | 37.38 | 68.10668 | 110.044045 | 63.933043 | 0.009263 | 1.047354 | 0.024954 | 23.825345 | -0.006433 | 0.141487 | -0.000525 | -0.039148 | -0.039148 | -0.14854
2019-03-21 11:41 | 1553182851.4 | -262 | 0.209601 | 0.000462 | -3e-06 | 99.350417 | 99.318948 | 124.285545 | 20.990541 | 0.001866 | 0.001796 | -151.708902 | 0.237156 | 8.402947 | 0.003612 | 0.005416 | 0.005228 | 6.2e-05 | 0.001068 | 0.371056 | 1.304888 | 2.5479 | 99.61 | 20.86 | 37.383 | 66.470963 | 108.544171 | 64.777265 | 0.009264 | 1.044738 | 0.024925 | 23.857955 | 0.002834 | 0.141084 | -0.000543 | -0.040423 | -0.040423 | -0.143448
2019-03-21 11:41 | 1553182852.4 | -261 | 0.209559 | 0.000463 | -3e-06 | 99.311983 | 99.443603 | 124.569795 | 20.990509 | 0.001921 | 0.001749 | -151.688968 | 0.237156 | 8.402674 | 0.003656 | 0.005339 | 0.005167 | 6.5e-05 | 0.001065 | 0.38455 | 1.32571 | 2.548 | 99.61 | 20.86 | 37.385 | 67.792504 | 109.615342 | 63.653915 | 0.009264 | 1.048222 | 0.024995 | 23.845489 | -0.011846 | 0.141084 | -0.000285 | -0.021217 | -0.021217 | -0.273301
2019-03-21 11:41 | 1553182853.4 | -260 | 0.209556 | 0.00046 | -3e-06 | 99.28338 | 99.325759 | 124.810621 | 20.990243 | 0.001897 | 0.001755 | -151.677602 | 0.237019 | 8.400529 | 0.003608 | 0.00508 | 0.004922 | 6.3e-05 | 0.001058 | 0.414302 | 1.322624 | 2.548 | 99.61 | 20.86 | 37.389 | 67.201 | 108.456442 | 63.801193 | 0.009265 | 1.047764 | 0.025014 | 23.873745 | -0.003817 | 0.141003 | -0.000263 | -0.019577 | -0.019577 | -0.296024
2019-03-21 11:41 | 1553182854.4 | -259 | 0.209569 | 0.000464 | -3e-06 | 99.240773 | 99.402391 | 124.844892 | 20.991268 | 0.001872 | 0.00176 | -151.681282 | 0.237175 | 8.401348 | 0.003611 | 0.00488 | 0.00468 | 6.4e-05 | 0.001059 | 0.374097 | 1.327979 | 2.5481 | 99.61 | 20.86 | 37.389 | 66.603459 | 108.509422 | 63.902066 | 0.009265 | 1.047451 | 0.025014 | 23.880596 | -0.014555 | 0.141096 | -0.000349 | -0.025992 | -0.025992 | -0.22311
2019-03-21 11:41 | 1553182855.4 | -258 | 0.209544 | 0.000463 | -3e-06 | 99.274442 | 99.463698 | 125.010606 | 20.990424 | 0.001851 | 0.001747 | -151.682049 | 0.23739 | 8.401329 | 0.003591 | 0.005242 | 0.005131 | 6.8e-05 | 0.001057 | 0.365139 | 1.319768 | 2.548 | 99.61 | 20.86 | 37.389 | 66.094696 | 108.038193 | 63.604492 | 0.009265 | 1.048376 | 0.025041 | 23.885889 | -0.017036 | 0.141223 | -0.000196 | -0.014586 | -0.014586 | -0.397925
2019-03-21 11:41 | 1553182856.4 | -257 | 0.209571 | 0.000456 | -3e-06 | 99.281593 | 99.125153 | 124.946292 | 20.991141 | 0.001901 | 0.001785 | -151.671181 | 0.237911 | 8.401764 | 0.003664 | 0.004706 | 0.00452 | 6.4e-05 | 0.001056 | 0.359387 | 1.34706 | 2.5479 | 99.61 | 20.86 | 37.389 | 67.311759 | 109.802133 | 64.524243 | 0.009265 | 1.045521 | 0.025001 | 23.912332 | 0.014105 | 0.141533 | -0.000351 | -0.026142 | -0.026142 | -0.222512
2019-03-21 11:41 | 1553182857.4 | -256 | 0.209551 | 0.000458 | -3e-06 | 99.280698 | 99.225286 | 125.019524 | 20.991196 | 0.001894 | 0.001759 | -151.661368 | 0.238158 | 8.400835 | 0.003603 | 0.004808 | 0.004668 | 6.4e-05 | 0.001057 | 0.370171 | 1.360938 | 2.5479 | 99.61 | 20.86 | 37.389 | 67.133154 | 108.316271 | 63.895739 | 0.009265 | 1.04747 | 0.025031 | 23.897068 | 0.004994 | 0.14168 | -0.00023 | -0.017104 | -0.017104 | -0.340446
2019-03-21 11:41 | 1553182858.4 | -255 | 0.209549 | 0.000462 | -4e-06 | 99.277124 | 99.306686 | 124.897468 | 20.99179 | 0.001895 | 0.00178 | -151.657975 | 0.237735 | 8.403649 | 0.003616 | 0.005114 | 0.00502 | 6.3e-05 | 0.001052 | 0.342188 | 1.384279 | 2.548 | 99.61 | 20.86 | 37.388 | 67.173647 | 108.636723 | 64.391327 | 0.009265 | 1.045932 | 0.025001 | 23.902954 | -0.002663 | 0.141429 | -0.000226 | -0.016751 | -0.016751 | -0.347003
2019-03-21 11:41 | 1553182859.4 | -254 | 0.209573 | 0.000461 | -3e-06 | 99.280698 | 99.231075 | 124.980561 | 20.991505 | 0.001915 | 0.001802 | -151.652627 | 0.237208 | 8.402265 | 0.003575 | 0.005491 | 0.005281 | 6.7e-05 | 0.001047 | 0.359387 | 1.346755 | 2.5479 | 99.61 | 20.86 | 37.388 | 67.639836 | 107.643743 | 64.920394 | 0.009265 | 1.044295 | 0.02499 | 23.929636 | 0.004472 | 0.141115 | -0.000364 | -0.027116 | -0.027116 | -0.213891
2019-03-21 11:41 | 1553182860.4 | -253 | 0.209543 | 0.000459 | -3e-06 | 99.298873 | 99.316563 | 124.789731 | 20.992325 | 0.0019 | 0.001764 | -151.657323 | 0.238028 | 8.403298 | 0.003556 | 0.004738 | 0.004587 | 6.5e-05 | 0.00105 | 0.379849 | 1.32107 | 2.5479 | 99.61 | 20.86 | 37.388 | 67.291027 | 107.180676 | 64.00393 | 0.009265 | 1.047134 | 0.025004 | 23.878928 | -0.001593 | 0.141603 | -0.000184 | -0.013631 | -0.013631 | -0.426944
2019-03-21 11:41 | 1553182861.4 | -252 | 0.209486 | 0.000461 | -4e-06 | 99.309599 | 99.417036 | 124.568856 | 20.992235 | 0.001933 | 0.001764 | -151.662997 | 0.237741 | 8.403233 | 0.003479 | 0.005125 | 0.00489 | 6.5e-05 | 0.001045 | 0.345617 | 1.336297 | 2.5479 | 99.61 | 20.86 | 37.389 | 68.086049 | 105.326257 | 64.006008 | 0.009265 | 1.047128 | 0.024982 | 23.857859 | -0.009671 | 0.141432 | 0.000163 | 0.012446 | 0.012446 | 0.467063
2019-03-21 11:41 | 1553182862.4 | -251 | 0.209541 | 0.000461 | -3e-06 | 99.35578 | 99.374804 | 124.404079 | 20.992741 | 0.001873 | 0.001738 | -151.6772 | 0.237195 | 8.403324 | 0.003562 | 0.00484 | 0.004699 | 6.5e-05 | 0.001054 | 0.356511 | 1.314129 | 2.548 | 99.61 | 20.86 | 37.391 | 66.643126 | 107.325257 | 63.392043 | 0.009266 | 1.049038 | 0.024988 | 23.820357 | -0.001712 | 0.141107 | -0.000171 | -0.012611 | -0.012611 | -0.459887
2019-03-21 11:41 | 1553182863.4 | -250 | 0.209526 | 0.000461 | -3e-06 | 99.409112 | 99.362542 | 124.128279 | 20.992196 | 0.001874 | 0.001728 | -151.663112 | 0.237462 | 8.403656 | 0.003526 | 0.004393 | 0.004221 | 6.3e-05 | 0.001054 | 0.342907 | 1.326079 | 2.548 | 99.61 | 20.86 | 37.394 | 66.658229 | 106.453785 | 63.134672 | 0.009267 | 1.049841 | 0.02497 | 23.784838 | 0.004191 | 0.141266 | -8.4e-05 | -0.006106 | -0.006106 | -0.95082
2019-03-21 11:41 | 1553182864.4 | -249 | 0.209475 | 0.000458 | -3e-06 | 99.438907 | 99.41329 | 124.174989 | 20.992841 | 0.001847 | 0.001772 | -151.644731 | 0.237045 | 8.402232 | 0.003529 | 0.004476 | 0.004324 | 6.7e-05 | 0.00105 | 0.334114 | 1.321369 | 2.548 | 99.61 | 20.86 | 37.397 | 66.005885 | 106.526231 | 64.214518 | 0.009267 | 1.04648 | 0.024935 | 23.827477 | 0.002305 | 0.141018 | 0.00023 | 0.017448 | 0.017448 | 0.332177
2019-03-21 11:41 | 1553182865.4 | -248 | 0.209573 | 0.000458 | -3e-06 | 99.406729 | 99.55259 | 124.082977 | 20.992728 | 0.001894 | 0.001746 | -151.640092 | 0.23741 | 8.402908 | 0.003558 | 0.005183 | 0.005038 | 6.6e-05 | 0.001053 | 0.352972 | 1.372083 | 2.5481 | 99.61 | 20.86 | 37.4 | 67.147866 | 107.236166 | 63.568461 | 0.009268 | 1.048488 | 0.02495 | 23.79583 | -0.013115 | 0.141235 | -0.000361 | -0.026877 | -0.026877 | -0.215972
2019-03-21 11:41 | 1553182866.4 | -247 | 0.209404 | 0.000463 | -3e-06 | 99.521139 | 99.427935 | 124.031338 | 20.993565 | 0.001926 | 0.00169 | -151.646053 | 0.236525 | 8.402863 | 0.003451 | 0.003796 | 0.003601 | 6.6e-05 | 0.001049 | 0.355461 | 1.385145 | 2.5481 | 99.61 | 20.86 | 37.406 | 67.90318 | 104.649497 | 62.242301 | 0.00927 | 1.052634 | 0.024994 | 23.743981 | 0.008381 | 0.140709 | 0.000652 | 0.049116 | 0.049116 | 0.117745
2019-03-21 11:41 | 1553182867.4 | -246 | 0.209523 | 0.000461 | -3e-06 | 99.496707 | 99.628541 | 124.038849 | 20.993834 | 0.001876 | 0.001733 | -151.665412 | 0.237533 | 8.403207 | 0.003574 | 0.00496 | 0.004655 | 6.2e-05 | 0.001046 | 0.356899 | 1.381475 | 2.548 | 99.61 | 20.86 | 37.41 | 66.707435 | 107.628789 | 63.261919 | 0.009271 | 1.049444 | 0.024957 | 23.780766 | -0.011844 | 0.141309 | -6.1e-05 | -0.004378 | -0.004378 | -1.326484
2019-03-21 11:41 | 1553182868.4 | -245 | 0.209579 | 0.000465 | -3e-06 | 99.595624 | 99.642506 | 124.183673 | 20.99302 | 0.001906 | 0.001834 | -151.663936 | 0.237481 | 8.403006 | 0.003582 | 0.004921 | 0.004831 | 6.1e-05 | 0.001048 | 0.334833 | 1.316261 | 2.548 | 99.61 | 20.86 | 37.417 | 67.425151 | 107.816144 | 65.705393 | 0.009272 | 1.041876 | 0.024881 | 23.880903 | -0.004209 | 0.141278 | -0.000404 | -0.030023 | -0.030023 | -0.1934
2019-03-21 11:41 | 1553182869.4 | -244 | 0.209524 | 0.000464 | -3e-06 | 99.693649 | 99.643526 | 123.960921 | 20.993325 | 0.001839 | 0.001778 | -151.663131 | 0.237221 | 8.402258 | 0.00359 | 0.005112 | 0.004996 | 6.4e-05 | 0.001053 | 0.369452 | 1.320709 | 2.5481 | 99.61 | 20.86 | 37.42 | 65.817299 | 108.015055 | 64.35937 | 0.009273 | 1.046031 | 0.024908 | 23.81204 | 0.004498 | 0.141123 | -7.3e-05 | -0.005224 | -0.005224 | -1.110325
2019-03-21 11:41 | 1553182870.4 | -243 | 0.209596 | 0.000463 | -3e-06 | 99.706163 | 99.704493 | 124.403845 | 20.994305 | 0.001945 | 0.001812 | -151.669955 | 0.236649 | 8.40142 | 0.003591 | 0.004891 | 0.004705 | 6.4e-05 | 0.001049 | 0.37266 | 1.34185 | 2.548 | 99.61 | 20.86 | 37.423 | 68.374142 | 108.041026 | 65.165864 | 0.009274 | 1.043538 | 0.024923 | 23.883027 | 0.00015 | 0.140782 | -0.000503 | -0.037469 | -0.037469 | -0.154424
2019-03-21 11:41 | 1553182871.4 | -242 | 0.209553 | 0.000464 | -3e-06 | 99.764261 | 99.76103 | 124.393516 | 20.993805 | 0.001927 | 0.001738 | -151.675628 | 0.237572 | 8.401368 | 0.003539 | 0.004793 | 0.004681 | 6.2e-05 | 0.001046 | 0.322445 | 1.315044 | 2.5479 | 99.61 | 20.86 | 37.429 | 67.931543 | 106.785343 | 63.376709 | 0.009275 | 1.049086 | 0.024988 | 23.818803 | 0.00029 | 0.141332 | -0.000247 | -0.018334 | -0.018334 | -0.316821
2019-03-21 11:41 | 1553182872.4 | -241 | 0.209565 | 0.000458 | -3e-06 | 99.824744 | 99.799176 | 124.408773 | 20.993909 | 0.001914 | 0.001765 | -151.673692 | 0.237449 | 8.401283 | 0.003585 | 0.005132 | 0.00484 | 6.1e-05 | 0.001043 | 0.35347 | 1.312564 | 2.548 | 99.61 | 20.86 | 37.431 | 67.632071 | 107.882327 | 64.04277 | 0.009276 | 1.047014 | 0.024965 | 23.843824 | 0.002291 | 0.141258 | -0.000313 | -0.023289 | -0.023289 | -0.249292
2019-03-21 11:41 | 1553182873.4 | -240 | 0.209566 | 0.000458 | -3e-06 | 99.84709 | 99.823699 | 124.35244 | 20.995109 | 0.001884 | 0.001747 | -151.678177 | 0.237136 | 8.400763 | 0.003544 | 0.004215 | 0.004094 | 6.2e-05 | 0.001044 | 0.353304 | 1.288887 | 2.548 | 99.61 | 20.86 | 37.433 | 66.901295 | 106.895333 | 63.595084 | 0.009276 | 1.048405 | 0.024976 | 23.822595 | 0.002096 | 0.141073 | -0.000317 | -0.023596 | -0.023596 | -0.245722
2019-03-21 11:41 | 1553182874.4 | -239 | 0.209559 | 0.000461 | -3e-06 | 99.925746 | 99.879896 | 124.283665 | 20.994301 | 0.001909 | 0.001755 | -151.702846 | 0.237091 | 8.402304 | 0.003503 | 0.00473 | 0.004601 | 6.4e-05 | 0.001042 | 0.324215 | 1.314783 | 2.5478 | 99.61 | 20.86 | 37.436 | 67.50526 | 105.910533 | 63.808264 | 0.009277 | 1.047742 | 0.024961 | 23.823544 | 0.004105 | 0.141045 | -0.000277 | -0.0206 | -0.0206 | -0.281404
2019-03-21 11:41 | 1553182875.4 | -238 | 0.209577 | 0.00046 | -3e-06 | 99.96299 | 100.069603 | 124.210666 | 20.995109 | 0.001919 | 0.001781 | -151.709343 | 0.237924 | 8.399346 | 0.003523 | 0.005106 | 0.004925 | 6.2e-05 | 0.001045 | 0.337709 | 1.323927 | 2.548 | 99.61 | 20.86 | 37.437 | 67.750085 | 106.393802 | 64.412598 | 0.009277 | 1.045866 | 0.024931 | 23.837894 | -0.009535 | 0.141541 | -0.000384 | -0.028536 | -0.028536 | -0.203862
2019-03-21 11:41 | 1553182876.4 | -237 | 0.209552 | 0.000461 | -3e-06 | 100.082166 | 100.218439 | 124.375677 | 20.994541 | 0.001903 | 0.001769 | -151.708845 | 0.236551 | 8.402538 | 0.003492 | 0.005124 | 0.005002 | 6.2e-05 | 0.001048 | 0.346668 | 1.323711 | 2.548 | 99.61 | 20.86 | 37.441 | 67.355695 | 105.63138 | 64.13796 | 0.009278 | 1.046718 | 0.024958 | 23.844018 | -0.012171 | 0.140724 | -0.000234 | -0.017357 | -0.017357 | -0.333218
2019-03-21 11:41 | 1553182877.4 | -236 | 0.209567 | 0.000459 | -4e-06 | 100.115536 | 100.372725 | 124.335775 | 20.995119 | 0.001847 | 0.001757 | -151.707618 | 0.236688 | 8.400861 | 0.003464 | 0.005125 | 0.00496 | 6.3e-05 | 0.001047 | 0.327312 | 1.326569 | 2.5479 | 99.61 | 20.85 | 37.442 | 66.015072 | 104.955474 | 63.837217 | 0.009273 | 1.047652 | 0.024965 | 23.829562 | -0.022948 | 0.140805 | -0.000323 | -0.02401 | -0.02401 | -0.241025
2019-03-21 11:41 | 1553182878.4 | -235 | 0.209548 | 0.000462 | -4e-06 | 100.183765 | 100.252839 | 124.044013 | 20.994457 | 0.001872 | 0.001774 | -151.705146 | 0.23657 | 8.4035 | 0.003467 | 0.00524 | 0.005131 | 6.1e-05 | 0.00105 | 0.320676 | 1.297796 | 2.5481 | 99.61 | 20.85 | 37.443 | 66.602707 | 105.041372 | 64.2659 | 0.009273 | 1.046321 | 0.02492 | 23.816721 | -0.006165 | 0.140736 | -0.000214 | -0.015777 | -0.015777 | -0.366626
2019-03-21 11:41 | 1553182879.4 | -234 | 0.209566 | 0.000464 | -3e-06 | 100.338995 | 100.403037 | 123.809055 | 20.99543 | 0.001859 | 0.001796 | -151.69491 | 0.236616 | 8.401602 | 0.003486 | 0.004835 | 0.004751 | 6.3e-05 | 0.001051 | 0.365304 | 1.31891 | 2.548 | 99.61 | 20.85 | 37.443 | 66.310245 | 105.496209 | 64.782976 | 0.009273 | 1.04472 | 0.024877 | 23.812378 | -0.005707 | 0.140763 | -0.00032 | -0.02372 | -0.02372 | -0.243901
2019-03-21 11:41 | 1553182880.4 | -233 | 0.209568 | 0.000461 | -3e-06 | 100.321713 | 100.455148 | 123.691693 | 20.995823 | 0.001939 | 0.001804 | -151.691039 | 0.23793 | 8.401628 | 0.003483 | 0.005024 | 0.004784 | 6.3e-05 | 0.001046 | 0.342907 | 1.375757 | 2.5481 | 99.61 | 20.85 | 37.443 | 68.218872 | 105.417787 | 64.972225 | 0.009273 | 1.044135 | 0.024859 | 23.807753 | -0.011889 | 0.141545 | -0.000332 | -0.024603 | -0.024603 | -0.236456
2019-03-21 11:41 | 1553182881.4 | -232 | 0.209541 | 0.00046 | -3e-06 | 100.385771 | 100.527012 | 123.823373 | 20.996414 | 0.001908 | 0.001793 | -151.677353 | 0.236961 | 8.403025 | 0.003507 | 0.004659 | 0.004469 | 6.3e-05 | 0.001044 | 0.324768 | 1.372447 | 2.548 | 99.61 | 20.85 | 37.444 | 67.471485 | 106.008651 | 64.722096 | 0.009273 | 1.044908 | 0.024881 | 23.81161 | -0.012576 | 0.140968 | -0.000167 | -0.012313 | -0.012313 | -0.470524
2019-03-21 11:41 | 1553182882.4 | -231 | 0.209559 | 0.00046 | -3e-06 | 100.49601 | 100.655414 | 124.03885 | 20.996076 | 0.00191 | 0.001813 | -151.695409 | 0.23644 | 8.403526 | 0.003509 | 0.004559 | 0.004329 | 6.5e-05 | 0.001049 | 0.350981 | 1.305787 | 2.548 | 99.61 | 20.85 | 37.444 | 67.519485 | 106.043734 | 65.193325 | 0.009273 | 1.043453 | 0.024885 | 23.848933 | -0.014176 | 0.140658 | -0.000272 | -0.020104 | -0.020104 | -0.287555
2019-03-21 11:41 | 1553182883.4 | -230 | 0.209556 | 0.000464 | -3e-06 | 100.544277 | 100.82094 | 124.055281 | 20.996034 | 0.001897 | 0.001765 | -151.703114 | 0.236909 | 8.402447 | 0.003572 | 0.005027 | 0.004902 | 6.6e-05 | 0.001049 | 0.355627 | 1.291487 | 2.548 | 99.61 | 20.85 | 37.445 | 67.217442 | 107.567098 | 64.038818 | 0.009274 | 1.047026 | 0.024929 | 23.809786 | -0.024578 | 0.140937 | -0.000263 | -0.019509 | -0.019509 | -0.296915
2019-03-21 11:41 | 1553182884.4 | -229 | 0.209545 | 0.000461 | -3e-06 | 100.636342 | 100.737495 | 123.996835 | 20.995846 | 0.001955 | 0.001817 | -151.674037 | 0.237494 | 8.400035 | 0.003546 | 0.004532 | 0.004414 | 6.6e-05 | 0.001051 | 0.337709 | 1.32362 | 2.5479 | 99.61 | 20.85 | 37.445 | 68.608821 | 106.957451 | 65.281392 | 0.009274 | 1.043182 | 0.024878 | 23.847997 | -0.008986 | 0.141285 | -0.000188 | -0.013885 | -0.013885 | -0.418204
2019-03-21 11:41 | 1553182885.4 | -228 | 0.209538 | 0.000464 | -3e-06 | 100.641407 | 100.704117 | 123.719862 | 20.996472 | 0.001846 | 0.001822 | -151.678446 | 0.236362 | 8.400523 | 0.003486 | 0.004373 | 0.004162 | 6.6e-05 | 0.001056 | 0.328197 | 1.302956 | 2.548 | 99.61 | 20.85 | 37.444 | 65.988966 | 105.486075 | 65.410702 | 0.009273 | 1.042783 | 0.024845 | 23.825898 | -0.005572 | 0.140612 | -0.000151 | -0.011105 | -0.011105 | -0.520418
2019-03-21 11:41 | 1553182886.4 | -227 | 0.209519 | 0.000461 | -3e-06 | 100.771608 | 100.939464 | 123.703666 | 20.996897 | 0.001907 | 0.001788 | -151.664875 | 0.237078 | 8.402375 | 0.00349 | 0.005359 | 0.005104 | 6.8e-05 | 0.001055 | 0.332842 | 1.258248 | 2.548 | 99.61 | 20.85 | 37.444 | 67.450073 | 105.597554 | 64.588304 | 0.009273 | 1.045322 | 0.024874 | 23.795385 | -0.014887 | 0.141038 | -3.1e-05 | -0.002118 | -0.002118 | -2.736301
2019-03-21 11:41 | 1553182887.4 | -226 | 0.209531 | 0.00046 | -3e-06 | 100.730193 | 101.083873 | 123.891445 | 20.996407 | 0.001904 | 0.001781 | -151.666274 | 0.237221 | 8.402356 | 0.003501 | 0.00526 | 0.005214 | 6.3e-05 | 0.001054 | 0.357452 | 1.269397 | 2.5479 | 99.61 | 20.85 | 37.441 | 67.394055 | 105.854386 | 64.423965 | 0.009273 | 1.045831 | 0.024899 | 23.807644 | -0.031351 | 0.141123 | -0.000101 | -0.007359 | -0.007359 | -0.788152
2019-03-21 11:41 | 1553182888.4 | -225 | 0.209588 | 0.000466 | -3e-06 | 100.845796 | 101.154034 | 124.399386 | 20.99764 | 0.001863 | 0.001777 | -151.677928 | 0.237546 | 8.402356 | 0.003509 | 0.004447 | 0.004286 | 6.3e-05 | 0.001055 | 0.318132 | 1.271225 | 2.5479 | 99.61 | 20.85 | 37.44 | 66.404503 | 106.039686 | 64.329151 | 0.009272 | 1.046125 | 0.024953 | 23.853048 | -0.027298 | 0.141316 | -0.000453 | -0.033788 | -0.033788 | -0.171897
2019-03-21 11:41 | 1553182889.4 | -224 | 0.209555 | 0.000463 | -3e-06 | 100.970635 | 101.020864 | 124.61627 | 20.997799 | 0.00191 | 0.001822 | -151.682049 | 0.235907 | 8.401875 | 0.003532 | 0.004626 | 0.004402 | 6.4e-05 | 0.00106 | 0.322998 | 1.298506 | 2.5482 | 99.61 | 20.85 | 37.439 | 67.520436 | 106.619161 | 65.411269 | 0.009272 | 1.042781 | 0.024935 | 23.912077 | -0.004448 | 0.140341 | -0.000249 | -0.018461 | -0.018461 | -0.312449
2019-03-21 11:41 | 1553182890.4 | -223 | 0.209576 | 0.000463 | -3e-06 | 100.976593 | 101.160505 | 124.470036 | 20.997874 | 0.001888 | 0.001816 | -151.683467 | 0.235426 | 8.404085 | 0.003432 | 0.004999 | 0.004803 | 6.5e-05 | 0.001058 | 0.340916 | 1.303009 | 2.5479 | 99.61 | 20.85 | 37.439 | 67.003293 | 104.179672 | 65.276385 | 0.009272 | 1.043197 | 0.024925 | 23.893282 | -0.016276 | 0.140055 | -0.00038 | -0.028211 | -0.028211 | -0.204045
2019-03-21 11:42 | 1553182891.4 | -222 | 0.209548 | 0.000461 | -3e-06 | 100.973316 | 101.23782 | 124.188369 | 20.997384 | 0.00188 | 0.001774 | -151.676701 | 0.236987 | 8.400432 | 0.003489 | 0.004663 | 0.00454 | 6.1e-05 | 0.001057 | 0.336603 | 1.306677 | 2.5479 | 99.61 | 20.85 | 37.438 | 66.796011 | 105.575963 | 64.253102 | 0.009272 | 1.046361 | 0.024935 | 23.830123 | -0.0234 | 0.140983 | -0.000206 | -0.01523 | -0.01523 | -0.38047
2019-03-21 11:42 | 1553182892.4 | -221 | 0.209564 | 0.000464 | -3e-06 | 101.065083 | 101.186049 | 123.922426 | 20.997828 | 0.001883 | 0.001796 | -151.645018 | 0.235848 | 8.404741 | 0.00351 | 0.00489 | 0.004744 | 6.5e-05 | 0.001057 | 0.323496 | 1.313643 | 2.5479 | 99.61 | 20.85 | 37.439 | 66.873635 | 106.064369 | 64.798538 | 0.009272 | 1.044672 | 0.024888 | 23.823827 | -0.010699 | 0.140306 | -0.000307 | -0.022782 | -0.022782 | -0.253123
2019-03-21 11:42 | 1553182893.4 | -220 | 0.209533 | 0.000465 | -3e-06 | 101.086832 | 101.20921 | 124.09354 | 20.997338 | 0.001909 | 0.001779 | -151.643619 | 0.237058 | 8.403136 | 0.003487 | 0.005123 | 0.004937 | 6.2e-05 | 0.001057 | 0.34252 | 1.361908 | 2.548 | 99.61 | 20.85 | 37.439 | 67.502677 | 105.528631 | 64.368562 | 0.009272 | 1.046003 | 0.024921 | 23.825098 | -0.010822 | 0.141026 | -0.000122 | -0.00894 | -0.00894 | -0.648346
2019-03-21 11:42 | 1553182894.4 | -219 | 0.209547 | 0.000462 | -3e-06 | 101.052867 | 101.355663 | 124.377321 | 20.997715 | 0.001867 | 0.001806 | -151.662288 | 0.237924 | 8.40246 | 0.003421 | 0.005048 | 0.004919 | 6.2e-05 | 0.001052 | 0.323883 | 1.33839 | 2.5481 | 99.61 | 20.86 | 37.44 | 66.48418 | 103.928728 | 65.025548 | 0.009278 | 1.043971 | 0.024925 | 23.875528 | -0.026761 | 0.141541 | -0.000203 | -0.014993 | -0.014993 | -0.388
2019-03-21 11:42 | 1553182895.4 | -218 | 0.20951 | 0.000465 | -3e-06 | 101.111264 | 101.381547 | 124.447738 | 20.997604 | 0.001907 | 0.001797 | -151.655598 | 0.237423 | 8.399379 | 0.00337 | 0.005279 | 0.00506 | 6.3e-05 | 0.001051 | 0.332289 | 1.334751 | 2.5481 | 99.61 | 20.85 | 37.442 | 67.459415 | 102.680728 | 64.806982 | 0.009273 | 1.044646 | 0.02494 | 23.874567 | -0.023878 | 0.141243 | 1.9e-05 | 0.001646 | 0.001646 | 3.525871
2019-03-21 11:42 | 1553182896.4 | -217 | 0.209568 | 0.000462 | -3e-06 | 101.231633 | 101.453751 | 124.215127 | 20.997773 | 0.00198 | 0.001795 | -151.659221 | 0.236473 | 8.403233 | 0.003451 | 0.00455 | 0.004366 | 6.4e-05 | 0.001046 | 0.331238 | 1.28976 | 2.548 | 99.61 | 20.86 | 37.443 | 69.205145 | 104.644162 | 64.765763 | 0.009279 | 1.044773 | 0.024919 | 23.850789 | -0.019604 | 0.140678 | -0.000327 | -0.024281 | -0.024281 | -0.238119
2019-03-21 11:42 | 1553182897.4 | -216 | 0.209479 | 0.00046 | -4e-06 | 101.176217 | 101.476912 | 123.906231 | 20.997715 | 0.001907 | 0.001773 | -151.657841 | 0.237286 | 8.402499 | 0.003442 | 0.004368 | 0.004217 | 6.5e-05 | 0.001041 | 0.347221 | 1.302424 | 2.5478 | 99.61 | 20.86 | 37.445 | 67.467939 | 104.417734 | 64.226953 | 0.009279 | 1.046442 | 0.024908 | 23.802116 | -0.026544 | 0.141162 | 0.000216 | 0.016414 | 0.016414 | 0.35347
2019-03-21 11:42 | 1553182898.4 | -215 | 0.20952 | 0.000463 | -3e-06 | 101.211076 | 101.369966 | 123.581609 | 20.998269 | 0.001962 | 0.001805 | -151.658282 | 0.237325 | 8.403181 | 0.003477 | 0.004545 | 0.004413 | 6.5e-05 | 0.001041 | 0.319238 | 1.287924 | 2.5479 | 99.61 | 20.86 | 37.447 | 68.767183 | 105.274699 | 64.993367 | 0.00928 | 1.04407 | 0.024847 | 23.7979 | -0.014031 | 0.141185 | -3.7e-05 | -0.002612 | -0.002612 | -2.221758
2019-03-21 11:42 | 1553182899.4 | -214 | 0.209535 | 0.00046 | -3e-06 | 101.225079 | 101.435018 | 124.00059 | 20.997968 | 0.001953 | 0.001788 | -151.6772 | 0.23728 | 8.403285 | 0.003453 | 0.005203 | 0.005033 | 6.7e-05 | 0.001042 | 0.294629 | 1.301634 | 2.5479 | 99.61 | 20.86 | 37.448 | 68.562561 | 104.701798 | 64.593435 | 0.00928 | 1.045306 | 0.024903 | 23.824106 | -0.018532 | 0.141158 | -0.000121 | -0.008824 | -0.008824 | -0.657464
2019-03-21 11:42 | 1553182900.4 | -213 | 0.209553 | 0.000466 | -4e-06 | 101.226569 | 101.459202 | 124.433187 | 20.998428 | 0.001959 | 0.001802 | -151.6749 | 0.237715 | 8.404475 | 0.003474 | 0.005452 | 0.005286 | 6.7e-05 | 0.001049 | 0.324934 | 1.269371 | 2.5481 | 99.61 | 20.86 | 37.45 | 68.698106 | 105.193875 | 64.942035 | 0.009281 | 1.044229 | 0.024934 | 23.877941 | -0.020532 | 0.141417 | -0.000237 | -0.017543 | -0.017543 | -0.331316
2019-03-21 11:42 | 1553182901.4 | -212 | 0.209554 | 0.000461 | -3e-06 | 101.265302 | 101.553204 | 124.748186 | 20.998776 | 0.00189 | 0.001716 | -151.681723 | 0.236766 | 8.401654 | 0.003489 | 0.004492 | 0.004449 | 6.7e-05 | 0.001054 | 0.310445 | 1.271793 | 2.548 | 99.61 | 20.85 | 37.451 | 67.048415 | 105.567868 | 62.864462 | 0.009275 | 1.050685 | 0.025043 | 23.834574 | -0.025394 | 0.140852 | -0.000236 | -0.017544 | -0.017544 | -0.329967
2019-03-21 11:42 | 1553182902.4 | -211 | 0.209528 | 0.00046 | -3e-06 | 101.218821 | 101.500071 | 124.810622 | 20.999343 | 0.001887 | 0.001779 | -151.690617 | 0.236167 | 8.401758 | 0.003426 | 0.004958 | 0.004687 | 7e-05 | 0.001058 | 0.34523 | 1.285015 | 2.5478 | 99.61 | 20.86 | 37.453 | 66.980432 | 104.050501 | 64.383023 | 0.009281 | 1.045958 | 0.024992 | 23.894349 | -0.024819 | 0.140496 | -7.9e-05 | -0.005702 | -0.005702 | -1.01274
2019-03-21 11:42 | 1553182903.4 | -210 | 0.209554 | 0.000465 | -3e-06 | 101.273047 | 101.539239 | 124.839727 | 20.99898 | 0.001879 | 0.001792 | -151.684292 | 0.236811 | 8.403103 | 0.003553 | 0.00406 | 0.003951 | 6.6e-05 | 0.001059 | 0.360106 | 1.292126 | 2.5478 | 99.61 | 20.86 | 37.453 | 66.782651 | 107.116327 | 64.682482 | 0.009281 | 1.045031 | 0.024984 | 23.907733 | -0.02348 | 0.140879 | -0.000242 | -0.01794 | -0.01794 | -0.322756
2019-03-21 11:42 | 1553182904.4 | -209 | 0.209566 | 0.000462 | -3e-06 | 101.262321 | 101.520847 | 124.917185 | 21.000197 | 0.001902 | 0.001798 | -151.679711 | 0.236499 | 8.404215 | 0.003416 | 0.004842 | 0.004635 | 6.6e-05 | 0.001059 | 0.324602 | 1.326706 | 2.548 | 99.61 | 20.85 | 37.453 | 67.350365 | 103.789662 | 64.8415 | 0.009276 | 1.044539 | 0.024986 | 23.920776 | -0.022807 | 0.140693 | -0.000311 | -0.023138 | -0.023138 | -0.249912
2019-03-21 11:42 | 1553182905.4 | -208 | 0.209536 | 0.000465 | -3e-06 | 101.225674 | 101.441149 | 125.266453 | 21.000661 | 0.001917 | 0.001758 | -151.669015 | 0.236577 | 8.400321 | 0.003537 | 0.004722 | 0.004568 | 6.4e-05 | 0.001059 | 0.371609 | 1.304852 | 2.548 | 99.61 | 20.85 | 37.453 | 67.707148 | 106.729939 | 63.882311 | 0.009276 | 1.047512 | 0.025057 | 23.92018 | -0.01902 | 0.14074 | -0.000133 | -0.009855 | -0.009855 | -0.586932
2019-03-21 11:42 | 1553182906.4 | -207 | 0.209531 | 0.00046 | -3e-06 | 101.20601 | 101.500753 | 125.411278 | 20.999768 | 0.001894 | 0.001845 | -151.679002 | 0.237403 | 8.401894 | 0.003546 | 0.004908 | 0.004755 | 6.6e-05 | 0.001059 | 0.32333 | 1.293288 | 2.5479 | 99.61 | 20.85 | 37.452 | 67.152536 | 106.942364 | 65.978216 | 0.009275 | 1.041038 | 0.024994 | 24.008307 | -0.026011 | 0.141231 | -9.7e-05 | -0.007096 | -0.007096 | -0.818034
2019-03-21 11:42 | 1553182907.4 | -206 | 0.209523 | 0.00046 | -3e-06 | 101.251596 | 101.441489 | 125.178431 | 21.000395 | 0.001936 | 0.001839 | -151.689103 | 0.236922 | 8.401673 | 0.003623 | 0.004678 | 0.004459 | 6.7e-05 | 0.001057 | 0.343073 | 1.335209 | 2.548 | 99.61 | 20.85 | 37.45 | 68.146138 | 108.828073 | 65.81334 | 0.009275 | 1.041544 | 0.024976 | 23.980178 | -0.016759 | 0.140945 | -5e-05 | -0.003519 | -0.003519 | -1.646028
2019-03-21 11:42 | 1553182908.4 | -205 | 0.209523 | 0.000463 | -3e-06 | 101.242359 | 101.420714 | 125.142754 | 21.000729 | 0.001967 | 0.001786 | -151.67304 | 0.236857 | 8.399509 | 0.003519 | 0.004898 | 0.004728 | 6.2e-05 | 0.001059 | 0.314537 | 1.300182 | 2.5479 | 99.61 | 20.85 | 37.45 | 68.904664 | 106.303237 | 64.556896 | 0.009275 | 1.04542 | 0.025019 | 23.932282 | -0.015743 | 0.140906 | -4.8e-05 | -0.003426 | -0.003426 | -1.690331
2019-03-21 11:42 | 1553182909.4 | -204 | 0.209523 | 0.000462 | -4e-06 | 101.177109 | 101.416288 | 124.936197 | 20.999655 | 0.001927 | 0.001794 | -151.664779 | 0.23659 | 8.401036 | 0.003543 | 0.005088 | 0.005049 | 6.5e-05 | 0.001057 | 0.296232 | 1.325062 | 2.548 | 99.61 | 20.85 | 37.45 | 67.937942 | 106.877703 | 64.73559 | 0.009275 | 1.044867 | 0.024992 | 23.918848 | -0.02112 | 0.140747 | -5e-05 | -0.003539 | -0.003539 | -1.634746
2019-03-21 11:42 | 1553182910.4 | -203 | 0.209517 | 0.000459 | -4e-06 | 101.219716 | 101.420714 | 124.747714 | 21.001602 | 0.001914 | 0.0018 | -151.660754 | 0.23646 | 8.401953 | 0.003536 | 0.004722 | 0.004497 | 6.1e-05 | 0.001057 | 0.311164 | 1.359656 | 2.548 | 99.61 | 20.85 | 37.45 | 67.635691 | 106.70781 | 64.875586 | 0.009275 | 1.044434 | 0.024968 | 23.90575 | -0.017744 | 0.14067 | -9e-06 | -0.00045 | -0.00045 | -12.856905
2019-03-21 11:42 | 1553182911.4 | -202 | 0.209506 | 0.000463 | -3e-06 | 101.103816 | 101.363155 | 124.733865 | 21.000654 | 0.001957 | 0.001771 | -151.665814 | 0.23659 | 8.404735 | 0.00348 | 0.005255 | 0.005093 | 6.3e-05 | 0.001058 | 0.309726 | 1.333927 | 2.548 | 99.61 | 20.85 | 37.45 | 68.649545 | 105.356562 | 64.197803 | 0.009275 | 1.046532 | 0.024992 | 23.880445 | -0.022914 | 0.140747 | 5.3e-05 | 0.004213 | 0.004213 | 1.372949
2019-03-21 11:42 | 1553182912.4 | -201 | 0.209518 | 0.00046 | -3e-06 | 101.067765 | 101.301167 | 124.81907 | 21.000907 | 0.001878 | 0.001761 | -151.661291 | 0.236779 | 8.402863 | 0.003575 | 0.004746 | 0.004564 | 6.1e-05 | 0.001059 | 0.302703 | 1.32315 | 2.5479 | 99.61 | 20.85 | 37.449 | 66.761916 | 107.663153 | 63.956675 | 0.009275 | 1.047281 | 0.025009 | 23.880061 | -0.020632 | 0.14086 | -1.6e-05 | -0.001012 | -0.001012 | -5.723457
2019-03-21 11:42 | 1553182913.4 | -200 | 0.209572 | 0.000463 | -3e-06 | 101.116627 | 101.227941 | 124.575427 | 21.001926 | 0.001872 | 0.001778 | -151.673251 | 0.236109 | 8.40324 | 0.003512 | 0.004981 | 0.004885 | 6.3e-05 | 0.001059 | 0.305744 | 1.33224 | 2.5479 | 99.61 | 20.85 | 37.449 | 66.615489 | 106.119563 | 64.351362 | 0.009275 | 1.046056 | 0.02497 | 23.870705 | -0.009841 | 0.140461 | -0.000344 | -0.025651 | -0.025651 | -0.225061
2019-03-21 11:42 | 1553182914.4 | -199 | 0.209555 | 0.000463 | -3e-06 | 101.059422 | 101.128831 | 124.336009 | 21.001764 | 0.001895 | 0.001734 | -151.670395 | 0.23661 | 8.402921 | 0.003601 | 0.005366 | 0.005139 | 6.3e-05 | 0.001057 | 0.329082 | 1.315604 | 2.548 | 99.61 | 20.85 | 37.448 | 67.167699 | 108.289475 | 63.294659 | 0.009274 | 1.049342 | 0.024985 | 23.810393 | -0.006141 | 0.140759 | -0.000245 | -0.018204 | -0.018204 | -0.317804
2019-03-21 11:42 | 1553182915.4 | -198 | 0.209532 | 0.000468 | -3e-06 | 100.972124 | 101.350895 | 123.892851 | 21.002487 | 0.001882 | 0.001752 | -151.677794 | 0.237774 | 8.401368 | 0.003691 | 0.005268 | 0.00516 | 6.4e-05 | 0.00106 | 0.293357 | 1.330741 | 2.5479 | 99.61 | 20.85 | 37.448 | 66.860122 | 110.474987 | 63.733425 | 0.009274 | 1.047975 | 0.024924 | 23.783416 | -0.03349 | 0.141452 | -0.000108 | -0.007865 | -0.007865 | -0.739146
2019-03-21 11:42 | 1553182916.4 | -197 | 0.209537 | 0.000458 | -3e-06 | 100.916409 | 101.11112 | 123.943317 | 21.001945 | 0.001893 | 0.00179 | -151.682892 | 0.238372 | 8.40114 | 0.003678 | 0.005246 | 0.005063 | 6e-05 | 0.001061 | 0.341801 | 1.338096 | 2.548 | 99.61 | 20.85 | 37.447 | 67.117137 | 110.147939 | 64.646383 | 0.009274 | 1.045143 | 0.024896 | 23.820471 | -0.017241 | 0.141808 | -0.000129 | -0.009424 | -0.009424 | -0.618478
2019-03-21 11:42 | 1553182917.4 | -196 | 0.209539 | 0.00046 | -3e-06 | 100.896447 | 101.185709 | 124.386709 | 21.001517 | 0.001894 | 0.001834 | -151.669015 | 0.236818 | 8.398176 | 0.003707 | 0.004952 | 0.004778 | 6.3e-05 | 0.001059 | 0.30038 | 1.339018 | 2.548 | 99.61 | 20.85 | 37.449 | 67.15736 | 110.856545 | 65.702819 | 0.009275 | 1.041884 | 0.024901 | 23.900326 | -0.025607 | 0.140883 | -0.000138 | -0.01013 | -0.01013 | -0.571592
2019-03-21 11:42 | 1553182918.4 | -195 | 0.209539 | 0.000463 | -3e-06 | 100.872015 | 101.077402 | 124.511112 | 21.003535 | 0.001947 | 0.001731 | -151.687301 | 0.23579 | 8.404806 | 0.00365 | 0.004881 | 0.004739 | 6.4e-05 | 0.001056 | 0.294794 | 1.298041 | 2.5479 | 99.61 | 20.85 | 37.448 | 68.426852 | 109.490813 | 63.226813 | 0.009274 | 1.049553 | 0.025005 | 23.824751 | -0.018194 | 0.140271 | -0.000145 | -0.010677 | -0.010677 | -0.539966
2019-03-21 11:42 | 1553182919.4 | -194 | 0.209544 | 0.00046 | -4e-06 | 100.832389 | 100.992937 | 124.295401 | 21.002533 | 0.001977 | 0.001822 | -151.668958 | 0.237325 | 8.404468 | 0.003642 | 0.005184 | 0.005031 | 6.5e-05 | 0.00106 | 0.308454 | 1.344084 | 2.5478 | 99.61 | 20.85 | 37.448 | 69.138615 | 109.290571 | 65.412017 | 0.009274 | 1.042779 | 0.024903 | 23.881298 | -0.01423 | 0.141185 | -0.00017 | -0.01247 | -0.01247 | -0.46533
2019-03-21 11:42 | 1553182920.4 | -193 | 0.209552 | 0.000463 | -3e-06 | 100.787101 | 100.991234 | 124.315352 | 21.003026 | 0.001913 | 0.001822 | -151.660888 | 0.237175 | 8.40207 | 0.003648 | 0.005396 | 0.005215 | 6.3e-05 | 0.00106 | 0.298223 | 1.356199 | 2.548 | 99.61 | 20.86 | 37.448 | 67.608942 | 109.431992 | 65.407684 | 0.00928 | 1.042792 | 0.024905 | 23.883062 | -0.018098 | 0.141096 | -0.000225 | -0.016613 | -0.016613 | -0.349065
2019-03-21 11:42 | 1553182921.4 | -192 | 0.209537 | 0.000463 | -3e-06 | 100.793656 | 100.955811 | 124.343049 | 21.002027 | 0.00195 | 0.001791 | -151.666562 | 0.236616 | 8.399619 | 0.003611 | 0.00496 | 0.004854 | 6.2e-05 | 0.001065 | 0.311662 | 1.378069 | 2.5479 | 99.61 | 20.86 | 37.447 | 68.484767 | 108.534059 | 64.672208 | 0.00928 | 1.045063 | 0.024935 | 23.859764 | -0.014378 | 0.140763 | -0.000131 | -0.009623 | -0.009623 | -0.601176
2019-03-21 11:42 | 1553182922.4 | -191 | 0.209548 | 0.000464 | -4e-06 | 100.765947 | 100.815831 | 124.427784 | 21.003649 | 0.001903 | 0.001777 | -151.683046 | 0.236967 | 8.400906 | 0.003581 | 0.005378 | 0.005133 | 6.3e-05 | 0.001067 | 0.31509 | 1.382239 | 2.5479 | 99.61 | 20.85 | 37.446 | 67.377039 | 107.808352 | 64.338839 | 0.009274 | 1.046095 | 0.024956 | 23.856113 | -0.004427 | 0.140972 | -0.000201 | -0.014876 | -0.014876 | -0.389485
2019-03-21 11:42 | 1553182923.4 | -190 | 0.209548 | 0.00046 | -3e-06 | 100.677756 | 100.762358 | 124.800055 | 21.003889 | 0.001901 | 0.001756 | -151.656346 | 0.236531 | 8.402434 | 0.003522 | 0.004883 | 0.00474 | 6.8e-05 | 0.001068 | 0.331404 | 1.338422 | 2.5481 | 99.61 | 20.86 | 37.443 | 67.310187 | 106.377898 | 63.831538 | 0.009279 | 1.04767 | 0.025012 | 23.87381 | -0.007513 | 0.140713 | -0.000195 | -0.014448 | -0.014448 | -0.400279
2019-03-21 11:42 | 1553182924.4 | -189 | 0.20957 | 0.000459 | -3e-06 | 100.602377 | 100.822302 | 125.006142 | 21.00227 | 0.001907 | 0.001804 | -151.64935 | 0.236161 | 8.403019 | 0.003573 | 0.004979 | 0.004824 | 6.6e-05 | 0.001068 | 0.279586 | 1.327272 | 2.5479 | 99.61 | 20.86 | 37.443 | 67.471638 | 107.604768 | 64.988591 | 0.009279 | 1.044085 | 0.02499 | 23.934498 | -0.019532 | 0.140492 | -0.000323 | -0.024014 | -0.024014 | -0.240457
2019-03-21 11:42 | 1553182925.4 | -188 | 0.209578 | 0.000465 | -4e-06 | 100.53504 | 100.750437 | 125.308701 | 21.003873 | 0.00192 | 0.001765 | -151.662786 | 0.236629 | 8.402421 | 0.003516 | 0.00499 | 0.004848 | 6.6e-05 | 0.001069 | 0.320289 | 1.319696 | 2.548 | 99.61 | 20.86 | 37.438 | 67.766526 | 106.234752 | 64.034641 | 0.009278 | 1.047039 | 0.025055 | 23.929619 | -0.019143 | 0.140771 | -0.000381 | -0.028472 | -0.028472 | -0.203209
2019-03-21 11:42 | 1553182926.4 | -187 | 0.209554 | 0.000461 | -3e-06 | 100.503162 | 100.727278 | 125.433575 | 21.003405 | 0.001959 | 0.001803 | -151.652742 | 0.236083 | 8.402772 | 0.003624 | 0.004589 | 0.004421 | 6.3e-05 | 0.00107 | 0.308067 | 1.305762 | 2.548 | 99.61 | 20.86 | 37.436 | 68.719282 | 108.85386 | 64.961545 | 0.009277 | 1.044168 | 0.025033 | 23.974424 | -0.019924 | 0.140446 | -0.000233 | -0.017294 | -0.017294 | -0.33377
2019-03-21 11:42 | 1553182927.4 | -186 | 0.209542 | 0.000454 | -3e-06 | 100.459066 | 100.604666 | 125.362923 | 21.003279 | 0.001882 | 0.001794 | -151.639306 | 0.236044 | 8.402447 | 0.003555 | 0.004403 | 0.00426 | 6.3e-05 | 0.001071 | 0.325321 | 1.339887 | 2.548 | 99.61 | 20.86 | 37.433 | 66.866422 | 107.184369 | 64.73502 | 0.009276 | 1.044868 | 0.025035 | 23.959641 | -0.012954 | 0.140422 | -0.000151 | -0.01113 | -0.01113 | -0.518527
2019-03-21 11:42 | 1553182928.4 | -185 | 0.209585 | 0.000461 | -3e-06 | 100.381302 | 100.601941 | 125.419727 | 21.002695 | 0.001903 | 0.001826 | -151.635492 | 0.236662 | 8.403129 | 0.0037 | 0.004686 | 0.004501 | 6.6e-05 | 0.001072 | 0.296232 | 1.330036 | 2.5479 | 99.61 | 20.86 | 37.429 | 67.376113 | 110.69355 | 65.5096 | 0.009275 | 1.042479 | 0.025012 | 23.992522 | -0.019639 | 0.14079 | -0.000417 | -0.031131 | -0.031131 | -0.185874
2019-03-21 11:42 | 1553182929.4 | -184 | 0.209568 | 0.00046 | -4e-06 | 100.328863 | 100.339007 | 125.691303 | 21.004285 | 0.001979 | 0.001796 | -151.654103 | 0.235822 | 8.401615 | 0.003625 | 0.005083 | 0.00495 | 6.8e-05 | 0.00107 | 0.301265 | 1.310499 | 2.5479 | 99.61 | 20.86 | 37.427 | 69.200406 | 108.879988 | 64.796148 | 0.009275 | 1.044679 | 0.025065 | 23.993171 | -0.000904 | 0.140291 | -0.000313 | -0.023324 | -0.023324 | -0.247212
2019-03-21 11:42 | 1553182930.4 | -183 | 0.209578 | 0.000462 | -3e-06 | 100.312478 | 100.380219 | 125.53216 | 21.003889 | 0.001899 | 0.001799 | -151.671756 | 0.237312 | 8.401543 | 0.003618 | 0.00493 | 0.00469 | 6.3e-05 | 0.001069 | 0.320289 | 1.31489 | 2.548 | 99.61 | 20.86 | 37.426 | 67.260894 | 108.713199 | 64.876123 | 0.009275 | 1.044432 | 0.025046 | 23.980814 | -0.006038 | 0.141177 | -0.000377 | -0.028118 | -0.028118 | -0.206359
2019-03-21 11:42 | 1553182931.4 | -182 | 0.209581 | 0.000462 | -3e-06 | 100.254973 | 100.433692 | 125.395083 | 21.004168 | 0.001932 | 0.001763 | -151.662498 | 0.236688 | 8.403558 | 0.003589 | 0.004822 | 0.004658 | 6.5e-05 | 0.001072 | 0.339313 | 1.299566 | 2.548 | 99.61 | 20.86 | 37.424 | 68.057001 | 107.990233 | 64.007493 | 0.009274 | 1.047123 | 0.025065 | 23.936902 | -0.015931 | 0.140805 | -0.000394 | -0.029436 | -0.029436 | -0.196598
2019-03-21 11:42 | 1553182932.4 | -181 | 0.209503 | 0.00046 | -3e-06 | 100.182872 | 100.354335 | 125.080084 | 21.004382 | 0.001921 | 0.001826 | -151.662134 | 0.235946 | 8.400958 | 0.003649 | 0.004713 | 0.00455 | 6.7e-05 | 0.001076 | 0.315975 | 1.372898 | 2.548 | 99.61 | 20.86 | 37.423 | 67.809816 | 109.449847 | 65.523747 | 0.009274 | 1.042435 | 0.024977 | 23.960514 | -0.015295 | 0.140364 | 8.2e-05 | 0.006331 | 0.006331 | 0.911178
2019-03-21 11:42 | 1553182933.4 | -180 | 0.209638 | 0.00046 | -4e-06 | 100.189128 | 100.211627 | 124.828227 | 21.004687 | 0.001922 | 0.001755 | -151.684886 | 0.236349 | 8.401166 | 0.003609 | 0.004991 | 0.00488 | 6.7e-05 | 0.001073 | 0.309173 | 1.375091 | 2.548 | 99.61 | 20.86 | 37.424 | 67.812516 | 108.48299 | 63.801988 | 0.009274 | 1.047762 | 0.025016 | 23.875457 | -0.002008 | 0.140604 | -0.000733 | -0.054886 | -0.054886 | -0.105288
2019-03-21 11:42 | 1553182934.4 | -179 | 0.209574 | 0.000463 | -3e-06 | 100.147119 | 100.306312 | 124.610168 | 21.004239 | 0.001949 | 0.001796 | -151.680362 | 0.236772 | 8.400627 | 0.003565 | 0.005022 | 0.004742 | 6.4e-05 | 0.001075 | 0.310445 | 1.300844 | 2.5478 | 99.61 | 20.86 | 37.425 | 68.479701 | 107.412741 | 64.801637 | 0.009274 | 1.044662 | 0.024957 | 23.889953 | -0.014207 | 0.140856 | -0.000352 | -0.026217 | -0.026217 | -0.220816
2019-03-21 11:42 | 1553182935.4 | -178 | 0.209559 | 0.000459 | -3e-06 | 100.11077 | 100.355697 | 124.635049 | 21.00349 | 0.001896 | 0.001807 | -151.654046 | 0.236395 | 8.401465 | 0.00348 | 0.004488 | 0.004362 | 6.5e-05 | 0.001079 | 0.333948 | 1.311391 | 2.5479 | 99.61 | 20.86 | 37.426 | 67.196546 | 105.357641 | 65.059305 | 0.009275 | 1.043867 | 0.02495 | 23.901445 | -0.021857 | 0.140631 | -0.000253 | -0.018764 | -0.018764 | -0.308026
2019-03-21 11:42 | 1553182936.4 | -177 | 0.209516 | 0.00046 | -3e-06 | 100.050883 | 100.146917 | 124.497736 | 21.004914 | 0.001911 | 0.001786 | -151.653356 | 0.236642 | 8.401452 | 0.003509 | 0.004838 | 0.004614 | 6.4e-05 | 0.001073 | 0.326925 | 1.313166 | 2.5479 | 99.61 | 20.86 | 37.427 | 67.557638 | 106.065728 | 64.547727 | 0.009275 | 1.045448 | 0.024955 | 23.870201 | -0.008581 | 0.140778 | 2e-06 | 0.000295 | 0.000295 | 19.617084
2019-03-21 11:42 | 1553182937.4 | -176 | 0.209512 | 0.000461 | -3e-06 | 100.041051 | 99.989565 | 124.388354 | 21.00569 | 0.001905 | 0.001773 | -151.657151 | 0.236922 | 8.399788 | 0.003485 | 0.004967 | 0.004813 | 6.5e-05 | 0.001078 | 0.296453 | 1.301097 | 2.5479 | 99.61 | 20.86 | 37.43 | 67.418694 | 105.474729 | 64.2347 | 0.009276 | 1.046418 | 0.024956 | 23.848652 | 0.004604 | 0.140945 | 2.7e-05 | 0.002226 | 0.002226 | 2.602692
2019-03-21 11:42 | 1553182938.4 | -175 | 0.209545 | 0.000464 | -3e-06 | 100.043135 | 99.861503 | 124.305028 | 21.005612 | 0.00191 | 0.001754 | -151.644117 | 0.236883 | 8.40376 | 0.003457 | 0.004763 | 0.004639 | 6.5e-05 | 0.001078 | 0.311883 | 1.298857 | 2.5479 | 99.61 | 20.86 | 37.433 | 67.532588 | 104.809144 | 63.794945 | 0.009276 | 1.047784 | 0.024964 | 23.82512 | 0.016254 | 0.140922 | -0.000177 | -0.013108 | -0.013108 | -0.44186
2019-03-21 11:42 | 1553182939.4 | -174 | 0.209523 | 0.000461 | -3e-06 | 99.926343 | 99.966404 | 124.211372 | 21.00579 | 0.001909 | 0.001781 | -151.633594 | 0.237455 | 8.401225 | 0.003584 | 0.004684 | 0.004538 | 6.5e-05 | 0.001074 | 0.309726 | 1.281469 | 2.5479 | 99.61 | 20.86 | 37.436 | 67.51569 | 107.880617 | 64.429951 | 0.009277 | 1.045813 | 0.024931 | 23.838575 | -0.003585 | 0.141262 | -4.1e-05 | -0.002864 | -0.002864 | -2.027118
2019-03-21 11:42 | 1553182940.4 | -173 | 0.209537 | 0.00046 | -3e-06 | 99.857815 | 100.017152 | 124.201045 | 21.005667 | 0.001918 | 0.001753 | -151.63024 | 0.236161 | 8.400971 | 0.003581 | 0.005068 | 0.004974 | 6.4e-05 | 0.001077 | 0.31957 | 1.288321 | 2.5479 | 99.61 | 20.86 | 37.441 | 67.718257 | 107.807173 | 63.765395 | 0.009278 | 1.047875 | 0.024954 | 23.814109 | -0.014261 | 0.140492 | -0.000119 | -0.008685 | -0.008685 | -0.664836
2019-03-21 11:42 | 1553182941.4 | -172 | 0.209563 | 0.000463 | -3e-06 | 99.881352 | 100.027029 | 124.318641 | 21.005287 | 0.001881 | 0.001791 | -151.631352 | 0.236727 | 8.401901 | 0.003585 | 0.004356 | 0.00415 | 6.5e-05 | 0.001077 | 0.287273 | 1.261014 | 2.548 | 99.61 | 20.86 | 37.443 | 66.831819 | 107.895178 | 64.684758 | 0.009279 | 1.045024 | 0.024932 | 23.857865 | -0.013036 | 0.140829 | -0.000285 | -0.021094 | -0.021094 | -0.274397
2019-03-21 11:42 | 1553182942.4 | -171 | 0.209525 | 0.00046 | -4e-06 | 99.802994 | 99.927918 | 124.546558 | 21.006926 | 0.001924 | 0.001831 | -151.623647 | 0.236213 | 8.402479 | 0.003547 | 0.004683 | 0.004487 | 6.2e-05 | 0.001076 | 0.297172 | 1.282851 | 2.548 | 99.61 | 20.86 | 37.447 | 67.874795 | 106.990147 | 65.637111 | 0.00928 | 1.042086 | 0.02492 | 23.913359 | -0.011189 | 0.140523 | -4.6e-05 | -0.003244 | -0.003244 | -1.780529
2019-03-21 11:42 | 1553182943.4 | -170 | 0.209565 | 0.000459 | -3e-06 | 99.814315 | 99.845495 | 124.779874 | 21.005962 | 0.001865 | 0.001819 | -151.609827 | 0.236141 | 8.40025 | 0.003499 | 0.005018 | 0.004906 | 6.6e-05 | 0.001078 | 0.314371 | 1.278134 | 2.548 | 99.61 | 20.86 | 37.45 | 66.464049 | 105.809414 | 65.337885 | 0.009281 | 1.043007 | 0.024954 | 23.925175 | -0.002794 | 0.14048 | -0.000285 | -0.021174 | -0.021174 | -0.272675
2019-03-21 11:42 | 1553182944.4 | -169 | 0.209524 | 0.000459 | -3e-06 | 99.809846 | 99.956187 | 124.969296 | 21.00713 | 0.001888 | 0.00178 | -151.633039 | 0.235985 | 8.402512 | 0.003666 | 0.005582 | 0.005372 | 6.2e-05 | 0.001078 | 0.322998 | 1.306776 | 2.548 | 99.61 | 20.86 | 37.454 | 66.998091 | 109.864245 | 64.41104 | 0.009282 | 1.045871 | 0.025007 | 23.910525 | -0.013105 | 0.140388 | -4.2e-05 | -0.002975 | -0.002975 | -1.939348
2019-03-21 11:42 | 1553182945.4 | -168 | 0.209556 | 0.000458 | -4e-06 | 99.82236 | 99.857757 | 124.930801 | 21.006556 | 0.001956 | 0.001764 | -151.644577 | 0.236434 | 8.402538 | 0.003586 | 0.005413 | 0.005334 | 6.4e-05 | 0.001076 | 0.319238 | 1.31761 | 2.5479 | 99.61 | 20.86 | 37.457 | 68.639647 | 107.939641 | 64.024012 | 0.009282 | 1.047072 | 0.025018 | 23.893133 | -0.003171 | 0.140655 | -0.000232 | -0.017197 | -0.017197 | -0.336153
2019-03-21 11:42 | 1553182946.4 | -167 | 0.209549 | 0.000462 | -4e-06 | 99.77469 | 99.953462 | 125.019762 | 21.006397 | 0.001886 | 0.001789 | -151.632502 | 0.236987 | 8.404039 | 0.003528 | 0.004769 | 0.004537 | 6.2e-05 | 0.001077 | 0.332842 | 1.330505 | 2.5479 | 99.61 | 20.86 | 37.459 | 66.963954 | 106.529075 | 64.630496 | 0.009283 | 1.045192 | 0.025004 | 23.923125 | -0.016012 | 0.140983 | -0.000193 | -0.014238 | -0.014238 | -0.406968
2019-03-21 11:42 | 1553182947.4 | -166 | 0.209548 | 0.000459 | -4e-06 | 99.73238 | 99.630584 | 125.198152 | 21.007137 | 0.001925 | 0.001823 | -151.638865 | 0.236733 | 8.403558 | 0.003656 | 0.00467 | 0.004567 | 6.4e-05 | 0.001079 | 0.322611 | 1.335486 | 2.5479 | 99.61 | 20.86 | 37.464 | 67.90938 | 109.634814 | 65.446077 | 0.009284 | 1.042674 | 0.024992 | 23.969071 | 0.009134 | 0.140833 | -0.000187 | -0.013767 | -0.013767 | -0.420437
2019-03-21 11:42 | 1553182948.4 | -165 | 0.209562 | 0.000461 | -3e-06 | 99.68471 | 99.753538 | 125.350722 | 21.007701 | 0.00188 | 0.001824 | -151.650615 | 0.237969 | 8.400705 | 0.003552 | 0.004668 | 0.004419 | 6.5e-05 | 0.001075 | 0.311662 | 1.298948 | 2.5479 | 99.61 | 20.86 | 37.466 | 66.82791 | 107.09332 | 65.469958 | 0.009285 | 1.042601 | 0.025006 | 23.984517 | -0.006174 | 0.141568 | -0.000271 | -0.020139 | -0.020139 | -0.288921
2019-03-21 11:42 | 1553182949.4 | -164 | 0.209536 | 0.00046 | -3e-06 | 99.67607 | 99.754559 | 125.410577 | 21.00858 | 0.001982 | 0.001756 | -151.656863 | 0.235764 | 8.40166 | 0.003507 | 0.004232 | 0.004128 | 6.6e-05 | 0.001079 | 0.319404 | 1.31933 | 2.5479 | 99.61 | 20.86 | 37.467 | 69.272597 | 106.018866 | 63.829116 | 0.009285 | 1.047677 | 0.025073 | 23.932048 | -0.007041 | 0.140256 | -0.000113 | -0.008294 | -0.008294 | -0.695036
2019-03-21 11:42 | 1553182950.4 | -163 | 0.209535 | 0.000461 | -4e-06 | 99.645679 | 99.576773 | 125.65821 | 21.008817 | 0.001956 | 0.001789 | -151.650097 | 0.236701 | 8.402057 | 0.003522 | 0.004389 | 0.004192 | 6.5e-05 | 0.001077 | 0.306463 | 1.359045 | 2.5479 | 99.61 | 20.86 | 37.47 | 68.654341 | 106.381996 | 64.632847 | 0.009286 | 1.045184 | 0.025068 | 23.984215 | 0.006187 | 0.140813 | -0.000104 | -0.007625 | -0.007625 | -0.758972
2019-03-21 11:42 | 1553182951.4 | -162 | 0.20955 | 0.00046 | -4e-06 | 99.620949 | 99.630927 | 125.698347 | 21.00847 | 0.001891 | 0.001822 | -151.64889 | 0.236915 | 8.404624 | 0.003445 | 0.00473 | 0.004498 | 6.4e-05 | 0.001083 | 0.332676 | 1.311496 | 2.5479 | 99.61 | 20.86 | 37.471 | 67.093894 | 104.514779 | 65.432456 | 0.009286 | 1.042716 | 0.025042 | 24.016421 | -0.000896 | 0.140941 | -0.000193 | -0.014299 | -0.014299 | -0.405101
2019-03-21 11:43 | 1553182952.4 | -161 | 0.20955 | 0.000453 | -4e-06 | 99.647766 | 99.809394 | 125.497188 | 21.008639 | 0.001905 | 0.001807 | -151.652091 | 0.236746 | 8.40077 | 0.003464 | 0.005307 | 0.005167 | 6.3e-05 | 0.001082 | 0.349875 | 1.339738 | 2.5481 | 99.61 | 20.86 | 37.473 | 67.414583 | 104.978159 | 65.064306 | 0.009286 | 1.043851 | 0.025036 | 23.984147 | -0.014496 | 0.14084 | -0.000189 | -0.014005 | -0.014005 | -0.41333
2019-03-21 11:43 | 1553182953.4 | -160 | 0.209548 | 0.000459 | -4e-06 | 99.584303 | 99.627179 | 125.090411 | 21.007769 | 0.00195 | 0.001847 | -151.656633 | 0.236818 | 8.402473 | 0.003517 | 0.005191 | 0.005028 | 6.5e-05 | 0.001083 | 0.319957 | 1.316238 | 2.548 | 99.61 | 20.86 | 37.472 | 68.492502 | 106.262826 | 66.034329 | 0.009286 | 1.040866 | 0.02496 | 23.979559 | -0.00385 | 0.140883 | -0.00018 | -0.013264 | -0.013264 | -0.43653
2019-03-21 11:43 | 1553182954.4 | -159 | 0.209567 | 0.000464 | -4e-06 | 99.520542 | 99.444965 | 124.843248 | 21.008408 | 0.001955 | 0.001788 | -151.661674 | 0.236499 | 8.400146 | 0.00347 | 0.00463 | 0.004506 | 6.3e-05 | 0.001082 | 0.289098 | 1.318055 | 2.5479 | 99.61 | 20.86 | 37.471 | 68.623415 | 105.110058 | 64.596357 | 0.009286 | 1.045297 | 0.024988 | 23.905022 | 0.006795 | 0.140693 | -0.000301 | -0.022329 | -0.022329 | -0.258964
2019-03-21 11:43 | 1553182955.4 | -158 | 0.209557 | 0.000459 | -4e-06 | 99.532461 | 99.486517 | 124.606177 | 21.008885 | 0.001961 | 0.001805 | -151.663284 | 0.235256 | 8.405294 | 0.003433 | 0.004442 | 0.004134 | 6.5e-05 | 0.001084 | 0.316694 | 1.323771 | 2.5479 | 99.61 | 20.86 | 37.468 | 68.763542 | 104.212495 | 65.018353 | 0.009285 | 1.043993 | 0.024949 | 23.897229 | 0.00413 | 0.139954 | -0.000233 | -0.017191 | -0.017191 | -0.334608
2019-03-21 11:43 | 1553182956.4 | -157 | 0.209573 | 0.000458 | -4e-06 | 99.447249 | 99.616622 | 124.299393 | 21.009418 | 0.001931 | 0.001805 | -151.671814 | 0.236304 | 8.400848 | 0.003459 | 0.004845 | 0.00468 | 6.5e-05 | 0.001084 | 0.295735 | 1.341388 | 2.5479 | 99.61 | 20.86 | 37.469 | 68.038775 | 104.838806 | 65.00251 | 0.009285 | 1.044042 | 0.024918 | 23.867234 | -0.015221 | 0.140577 | -0.000328 | -0.024317 | -0.024317 | -0.237602
2019-03-21 11:43 | 1553182957.4 | -156 | 0.209605 | 0.000463 | -4e-06 | 99.477341 | 99.475277 | 124.187899 | 21.00944 | 0.001925 | 0.001781 | -151.669763 | 0.236271 | 8.403357 | 0.003468 | 0.004851 | 0.004734 | 6.2e-05 | 0.001087 | 0.34899 | 1.332166 | 2.5479 | 99.61 | 20.86 | 37.468 | 67.906086 | 105.075672 | 64.438309 | 0.009285 | 1.045787 | 0.024928 | 23.836617 | 0.000186 | 0.140558 | -0.000532 | -0.039542 | -0.039542 | -0.146094
2019-03-21 11:43 | 1553182958.4 | -155 | 0.209538 | 0.000462 | -4e-06 | 99.448142 | 99.386043 | 123.885808 | 21.010839 | 0.001967 | 0.001763 | -151.670376 | 0.235497 | 8.404111 | 0.003454 | 0.004546 | 0.004433 | 6.4e-05 | 0.001088 | 0.306463 | 1.322837 | 2.5481 | 99.61 | 20.86 | 37.467 | 68.919041 | 104.71924 | 64.006995 | 0.009285 | 1.047125 | 0.024914 | 23.792394 | 0.005587 | 0.140097 | -0.000124 | -0.009001 | -0.009001 | -0.639685
2019-03-21 11:43 | 1553182959.4 | -154 | 0.209565 | 0.00046 | -4e-06 | 99.498794 | 99.383658 | 123.666108 | 21.010498 | 0.001941 | 0.001803 | -151.661866 | 0.235881 | 8.40168 | 0.003378 | 0.004985 | 0.004754 | 6.6e-05 | 0.001086 | 0.300546 | 1.321883 | 2.5479 | 99.61 | 20.86 | 37.466 | 68.286244 | 102.882695 | 64.955923 | 0.009285 | 1.044186 | 0.024857 | 23.804717 | 0.010356 | 0.140326 | -0.000286 | -0.021084 | -0.021084 | -0.273545
2019-03-21 11:43 | 1553182960.4 | -153 | 0.209546 | 0.000455 | -3e-06 | 99.435928 | 99.305664 | 123.399932 | 21.009735 | 0.001915 | 0.00181 | -151.669169 | 0.236753 | 8.402596 | 0.003396 | 0.004281 | 0.004095 | 6.7e-05 | 0.001094 | 0.314205 | 1.309047 | 2.5479 | 99.61 | 20.86 | 37.467 | 67.659934 | 103.314015 | 65.145724 | 0.009285 | 1.0436 | 0.024823 | 23.785758 | 0.011725 | 0.140844 | -0.000164 | -0.01203 | -0.01203 | -0.481202
2019-03-21 11:43 | 1553182961.4 | -152 | 0.209564 | 0.000457 | -3e-06 | 99.386171 | 99.386384 | 123.412137 | 21.010465 | 0.001891 | 0.001838 | -151.667904 | 0.236187 | 8.403389 | 0.003437 | 0.004812 | 0.004582 | 6.4e-05 | 0.001095 | 0.307735 | 1.381338 | 2.548 | 99.61 | 20.86 | 37.468 | 67.088857 | 104.323333 | 65.800507 | 0.009285 | 1.041584 | 0.0248 | 23.809944 | -1.9e-05 | 0.140508 | -0.000276 | -0.020344 | -0.020344 | -0.28386
2019-03-21 11:43 | 1553182962.4 | -151 | 0.209564 | 0.000464 | -4e-06 | 99.342671 | 99.357434 | 123.909283 | 21.011393 | 0.001908 | 0.001808 | -151.653528 | 0.236577 | 8.404793 | 0.003467 | 0.005167 | 0.004977 | 6.4e-05 | 0.001091 | 0.28567 | 1.34312 | 2.548 | 99.61 | 20.86 | 37.469 | 67.490592 | 105.053098 | 65.098978 | 0.009285 | 1.043744 | 0.024876 | 23.83315 | -0.001329 | 0.14074 | -0.000285 | -0.021036 | -0.021036 | -0.274971
2019-03-21 11:43 | 1553182963.4 | -150 | 0.209557 | 0.00046 | -4e-06 | 99.230643 | 99.324737 | 124.221465 | 21.010887 | 0.001953 | 0.001784 | -151.650749 | 0.237436 | 8.402739 | 0.003395 | 0.004747 | 0.00456 | 6.6e-05 | 0.001091 | 0.305965 | 1.316233 | 2.548 | 99.61 | 20.86 | 37.472 | 68.581348 | 103.301819 | 64.502037 | 0.009286 | 1.045589 | 0.024929 | 23.842088 | -0.008477 | 0.141251 | -0.000236 | -0.017446 | -0.017446 | -0.332755
2019-03-21 11:43 | 1553182964.4 | -149 | 0.209542 | 0.000461 | -4e-06 | 99.321218 | 99.3496 | 124.59045 | 21.011796 | 0.001962 | 0.001787 | -151.633863 | 0.236896 | 8.402557 | 0.003465 | 0.00448 | 0.00438 | 6.5e-05 | 0.001087 | 0.333395 | 1.267655 | 2.5478 | 99.61 | 20.86 | 37.474 | 68.794492 | 104.99143 | 64.581842 | 0.009287 | 1.045342 | 0.024963 | 23.880294 | -0.002556 | 0.140929 | -0.000147 | -0.010809 | -0.010809 | -0.535854
2019-03-21 11:43 | 1553182965.4 | -148 | 0.20955 | 0.000463 | -3e-06 | 99.361738 | 99.420784 | 124.842778 | 21.011783 | 0.001929 | 0.001834 | -151.644366 | 0.236141 | 8.402466 | 0.003508 | 0.004684 | 0.004476 | 6.2e-05 | 0.001086 | 0.314924 | 1.262506 | 2.5479 | 99.61 | 20.86 | 37.477 | 67.987217 | 106.049654 | 65.717358 | 0.009287 | 1.041839 | 0.024946 | 23.944615 | -0.005314 | 0.14048 | -0.000196 | -0.014457 | -0.014457 | -0.399371
2019-03-21 11:43 | 1553182966.4 | -147 | 0.20955 | 0.000463 | -3e-06 | 99.295596 | 99.265815 | 124.929625 | 21.01177 | 0.001914 | 0.001853 | -151.651228 | 0.236408 | 8.403188 | 0.003519 | 0.003986 | 0.003861 | 6.2e-05 | 0.001087 | 0.328916 | 1.288485 | 2.5478 | 99.61 | 20.86 | 37.48 | 67.626806 | 106.316476 | 66.171702 | 0.009288 | 1.040444 | 0.024938 | 23.968995 | 0.002683 | 0.140639 | -0.000196 | -0.014446 | -0.014446 | -0.40014
2019-03-21 11:43 | 1553182967.4 | -146 | 0.209566 | 0.000459 | -3e-06 | 99.286956 | 99.176581 | 124.832216 | 21.01164 | 0.00193 | 0.001802 | -151.644424 | 0.236414 | 8.403896 | 0.003416 | 0.004707 | 0.004559 | 6.7e-05 | 0.001085 | 0.318132 | 1.304619 | 2.5479 | 99.61 | 20.86 | 37.48 | 68.01665 | 103.821205 | 64.954867 | 0.009288 | 1.044189 | 0.024974 | 23.916649 | 0.009949 | 0.140643 | -0.00029 | -0.021519 | -0.021519 | -0.268624
2019-03-21 11:43 | 1553182968.4 | -145 | 0.20958 | 0.00046 | -3e-06 | 99.141261 | 99.047498 | 124.833625 | 21.012584 | 0.001951 | 0.001803 | -151.644731 | 0.237201 | 8.403805 | 0.003379 | 0.004674 | 0.004466 | 6.4e-05 | 0.001083 | 0.306629 | 1.308043 | 2.5479 | 99.61 | 20.86 | 37.481 | 68.51833 | 102.923965 | 64.958911 | 0.009288 | 1.044177 | 0.024973 | 23.916927 | 0.008463 | 0.141111 | -0.00037 | -0.027579 | -0.027579 | -0.210291
2019-03-21 11:43 | 1553182969.4 | -144 | 0.209554 | 0.000463 | -3e-06 | 99.171054 | 99.210299 | 124.579419 | 21.012688 | 0.001893 | 0.001773 | -151.658665 | 0.236941 | 8.400126 | 0.003457 | 0.004968 | 0.004789 | 6.4e-05 | 0.001081 | 0.323164 | 1.304635 | 2.5479 | 99.61 | 20.86 | 37.482 | 67.134539 | 104.805887 | 64.250161 | 0.009289 | 1.04637 | 0.024974 | 23.867508 | -0.003539 | 0.140956 | -0.000218 | -0.016174 | -0.016174 | -0.35819
2019-03-21 11:43 | 1553182970.4 | -143 | 0.209571 | 0.000464 | -3e-06 | 99.107296 | 99.180669 | 124.347043 | 21.011565 | 0.001903 | 0.001797 | -151.654544 | 0.236401 | 8.401927 | 0.003488 | 0.004582 | 0.004445 | 6.2e-05 | 0.001078 | 0.315809 | 1.29982 | 2.5481 | 99.61 | 20.86 | 37.482 | 67.375345 | 105.56317 | 64.831369 | 0.009289 | 1.044571 | 0.024929 | 23.865767 | -0.00662 | 0.140635 | -0.000323 | -0.023995 | -0.023995 | -0.24089
2019-03-21 11:43 | 1553182971.4 | -142 | 0.209566 | 0.000459 | -3e-06 | 99.084651 | 98.912967 | 124.094246 | 21.012484 | 0.001909 | 0.001803 | -151.654698 | 0.237208 | 8.402973 | 0.003518 | 0.005255 | 0.005125 | 6e-05 | 0.001077 | 0.328529 | 1.306526 | 2.548 | 99.61 | 20.85 | 37.482 | 67.510405 | 106.280786 | 64.968919 | 0.009283 | 1.044146 | 0.024899 | 23.846346 | 0.015512 | 0.141115 | -0.000286 | -0.021179 | -0.021179 | -0.273854
2019-03-21 11:43 | 1553182972.4 | -141 | 0.209565 | 0.00046 | -3e-06 | 99.039662 | 99.061123 | 123.593111 | 21.011883 | 0.001964 | 0.001735 | -151.658953 | 0.236538 | 8.403532 | 0.003431 | 0.004713 | 0.004416 | 6.1e-05 | 0.001071 | 0.301099 | 1.318112 | 2.548 | 99.61 | 20.85 | 37.482 | 68.846739 | 104.165751 | 63.323267 | 0.009283 | 1.049252 | 0.024909 | 23.740163 | -0.001938 | 0.140716 | -0.000283 | -0.020933 | -0.020933 | -0.276284
2019-03-21 11:43 | 1553182973.4 | -140 | 0.209557 | 0.00046 | -3e-06 | 99.011655 | 98.998113 | 123.417538 | 21.012227 | 0.001952 | 0.001779 | -151.658627 | 0.236876 | 8.4022 | 0.003521 | 0.005171 | 0.00505 | 6e-05 | 0.001068 | 0.322445 | 1.350911 | 2.5479 | 99.61 | 20.85 | 37.48 | 68.548273 | 106.345307 | 64.399629 | 0.009282 | 1.045907 | 0.024852 | 23.761209 | 0.001223 | 0.140918 | -0.000234 | -0.017282 | -0.017282 | -0.335124
2019-03-21 11:43 | 1553182974.4 | -139 | 0.20956 | 0.000462 | -3e-06 | 98.9038 | 98.973252 | 123.066626 | 21.012402 | 0.001901 | 0.0018 | -151.659681 | 0.236707 | 8.403851 | 0.003519 | 0.004288 | 0.004102 | 6.2e-05 | 0.001067 | 0.314537 | 1.32635 | 2.548 | 99.61 | 20.85 | 37.48 | 67.320855 | 106.319278 | 64.900992 | 0.009282 | 1.044355 | 0.024798 | 23.74502 | -0.006279 | 0.140817 | -0.000249 | -0.018319 | -0.018319 | -0.315934
2019-03-21 11:43 | 1553182975.4 | -138 | 0.209561 | 0.000464 | -4e-06 | 98.774195 | 98.709976 | 122.925322 | 21.011945 | 0.00199 | 0.001764 | -151.638022 | 0.237058 | 8.400679 | 0.003545 | 0.004723 | 0.004521 | 6e-05 | 0.00107 | 0.338041 | 1.31363 | 2.5479 | 99.61 | 20.85 | 37.479 | 69.462862 | 106.935365 | 64.021306 | 0.009282 | 1.04708 | 0.024816 | 23.700487 | 0.005817 | 0.141026 | -0.000262 | -0.019279 | -0.019279 | -0.30064
2019-03-21 11:43 | 1553182976.4 | -137 | 0.209558 | 0.000462 | -3e-06 | 98.791772 | 98.704187 | 122.999495 | 21.012328 | 0.001913 | 0.001796 | -151.642507 | 0.236525 | 8.400861 | 0.003581 | 0.00453 | 0.004352 | 6.1e-05 | 0.001069 | 0.299274 | 1.292624 | 2.548 | 99.61 | 20.85 | 37.478 | 67.619413 | 107.801319 | 64.792411 | 0.009282 | 1.044691 | 0.024795 | 23.73473 | 0.007933 | 0.140709 | -0.000241 | -0.017761 | -0.017761 | -0.325611
2019-03-21 11:43 | 1553182977.4 | -136 | 0.20957 | 0.00046 | -3e-06 | 98.732483 | 98.508007 | 123.094088 | 21.012931 | 0.001944 | 0.001805 | -151.650193 | 0.236239 | 8.400503 | 0.003554 | 0.00555 | 0.0054 | 5.8e-05 | 0.001067 | 0.315809 | 1.315404 | 2.548 | 99.61 | 20.85 | 37.478 | 68.360245 | 107.159847 | 65.012178 | 0.009282 | 1.044012 | 0.024797 | 23.751574 | 0.020359 | 0.140538 | -0.000308 | -0.022738 | -0.022738 | -0.254031
2019-03-21 11:43 | 1553182978.4 | -135 | 0.209567 | 0.000462 | -3e-06 | 98.661274 | 98.40481 | 123.212858 | 21.013849 | 0.001893 | 0.001793 | -151.631582 | 0.236655 | 8.401907 | 0.003523 | 0.004619 | 0.004493 | 5.8e-05 | 0.001072 | 0.323496 | 1.264422 | 2.548 | 99.61 | 20.85 | 37.477 | 67.13254 | 106.416765 | 64.733737 | 0.009282 | 1.044872 | 0.024819 | 23.753245 | 0.023281 | 0.140786 | -0.000295 | -0.021786 | -0.021786 | -0.2656
2019-03-21 11:43 | 1553182979.4 | -134 | 0.209577 | 0.00046 | -3e-06 | 98.615391 | 98.431375 | 123.812341 | 21.011562 | 0.001907 | 0.001756 | -151.623723 | 0.236688 | 8.402531 | 0.003497 | 0.005142 | 0.004923 | 6.2e-05 | 0.001069 | 0.321726 | 1.320441 | 2.548 | 99.61 | 20.85 | 37.476 | 67.481379 | 105.772454 | 63.835142 | 0.009281 | 1.047659 | 0.024913 | 23.779276 | 0.016706 | 0.140805 | -0.000348 | -0.02585 | -0.02585 | -0.223874
2019-03-21 11:43 | 1553182980.4 | -133 | 0.20956 | 0.000462 | -4e-06 | 98.447945 | 98.435123 | 124.243763 | 21.014002 | 0.001916 | 0.001859 | -151.61805 | 0.236161 | 8.402492 | 0.003574 | 0.004643 | 0.00454 | 6e-05 | 0.001069 | 0.317579 | 1.351906 | 2.5479 | 99.61 | 20.85 | 37.476 | 67.679704 | 107.633502 | 66.328276 | 0.009281 | 1.039965 | 0.024864 | 23.908624 | 0.001165 | 0.140492 | -0.000249 | -0.01841 | -0.01841 | -0.313639
2019-03-21 11:43 | 1553182981.4 | -132 | 0.209611 | 0.000462 | -3e-06 | 98.331748 | 98.390506 | 124.325446 | 21.012999 | 0.001929 | 0.001807 | -151.628477 | 0.236278 | 8.402583 | 0.003478 | 0.004882 | 0.004664 | 6.4e-05 | 0.001069 | 0.327091 | 1.335744 | 2.5479 | 99.61 | 20.85 | 37.477 | 68.004025 | 105.305604 | 65.063007 | 0.009282 | 1.043855 | 0.024919 | 23.871871 | -0.005343 | 0.140562 | -0.000556 | -0.041411 | -0.041411 | -0.139506
2019-03-21 11:43 | 1553182982.4 | -131 | 0.209552 | 0.000457 | -3e-06 | 98.267392 | 98.057751 | 124.522849 | 21.013249 | 0.001899 | 0.001732 | -151.634304 | 0.236317 | 8.401849 | 0.003506 | 0.004894 | 0.004734 | 6e-05 | 0.001068 | 0.314205 | 1.351627 | 2.5479 | 99.61 | 20.85 | 37.477 | 67.289697 | 105.982688 | 63.261287 | 0.009282 | 1.049446 | 0.025005 | 23.827095 | 0.019102 | 0.140585 | -0.000193 | -0.014283 | -0.014283 | -0.404545
2019-03-21 11:43 | 1553182983.4 | -130 | 0.209557 | 0.000458 | -3e-06 | 98.23581 | 98.068308 | 124.608054 | 21.014265 | 0.001909 | 0.001835 | -151.634936 | 0.235868 | 8.402336 | 0.003422 | 0.004976 | 0.004806 | 6.1e-05 | 0.001064 | 0.291587 | 1.369665 | 2.5479 | 99.61 | 20.85 | 37.478 | 67.522954 | 103.951215 | 65.741657 | 0.009282 | 1.041765 | 0.024922 | 23.922953 | 0.015264 | 0.140318 | -0.000226 | -0.016703 | -0.016703 | -0.345269
2019-03-21 11:43 | 1553182984.4 | -129 | 0.209575 | 0.000464 | -3e-06 | 98.16043 | 97.97056 | 124.670022 | 21.013528 | 0.001907 | 0.001828 | -151.657477 | 0.236466 | 8.402999 | 0.003407 | 0.004898 | 0.004677 | 6.2e-05 | 0.001064 | 0.327091 | 1.359046 | 2.548 | 99.61 | 20.84 | 37.478 | 67.464532 | 103.586602 | 65.570154 | 0.009276 | 1.042292 | 0.024935 | 23.922845 | 0.017318 | 0.140674 | -0.000342 | -0.025419 | -0.025419 | -0.227453
2019-03-21 11:43 | 1553182985.4 | -128 | 0.209572 | 0.000461 | -3e-06 | 98.029633 | 97.991336 | 124.864607 | 21.013905 | 0.001918 | 0.001812 | -151.662173 | 0.236427 | 8.403253 | 0.003432 | 0.004495 | 0.004362 | 5.9e-05 | 0.001064 | 0.314371 | 1.299126 | 2.548 | 99.61 | 20.84 | 37.479 | 67.725532 | 104.199958 | 65.181049 | 0.009276 | 1.043491 | 0.024968 | 23.927752 | 0.003495 | 0.140651 | -0.000319 | -0.02375 | -0.02375 | -0.243399
2019-03-21 11:43 | 1553182986.4 | -127 | 0.20958 | 0.000462 | -3e-06 | 97.928928 | 97.692299 | 124.744428 | 21.014362 | 0.001953 | 0.00182 | -151.645881 | 0.237117 | 8.399171 | 0.003411 | 0.004905 | 0.004617 | 6.4e-05 | 0.001069 | 0.307901 | 1.305327 | 2.548 | 99.61 | 20.84 | 37.48 | 68.582317 | 103.687227 | 65.374189 | 0.009277 | 1.042896 | 0.024949 | 23.923059 | 0.021639 | 0.141061 | -0.00037 | -0.02757 | -0.02757 | -0.210289
2019-03-21 11:43 | 1553182987.4 | -126 | 0.209572 | 0.000457 | -3e-06 | 97.859209 | 97.656199 | 124.754052 | 21.014265 | 0.001914 | 0.001797 | -151.630796 | 0.23728 | 8.400484 | 0.003488 | 0.004897 | 0.004777 | 6.2e-05 | 0.001067 | 0.302371 | 1.34882 | 2.5478 | 99.61 | 20.84 | 37.481 | 67.629949 | 105.554658 | 64.820036 | 0.009277 | 1.044606 | 0.024971 | 23.904393 | 0.018575 | 0.141158 | -0.000312 | -0.023174 | -0.023174 | -0.250351
2019-03-21 11:43 | 1553182988.4 | -125 | 0.20954 | 0.000459 | -3e-06 | 97.719175 | 97.395648 | 124.646783 | 21.015027 | 0.001936 | 0.00178 | -151.648564 | 0.236974 | 8.402102 | 0.003512 | 0.005402 | 0.005232 | 6.1e-05 | 0.001069 | 0.331791 | 1.311905 | 2.548 | 99.61 | 20.84 | 37.482 | 68.162742 | 106.151069 | 64.425689 | 0.009277 | 1.045826 | 0.024974 | 23.880169 | 0.029663 | 0.140976 | -0.000122 | -0.008956 | -0.008956 | -0.646957
2019-03-21 11:43 | 1553182989.4 | -124 | 0.209568 | 0.000466 | -3e-06 | 97.558286 | 97.515194 | 124.363237 | 21.014236 | 0.001923 | 0.001837 | -151.642756 | 0.23644 | 8.403805 | 0.003517 | 0.005205 | 0.005061 | 6.2e-05 | 0.001071 | 0.294075 | 1.301965 | 2.5478 | 99.61 | 20.84 | 37.484 | 67.857607 | 106.258971 | 65.779875 | 0.009278 | 1.041647 | 0.024896 | 23.900788 | 0.003952 | 0.140658 | -0.000298 | -0.022102 | -0.022102 | -0.261558
2019-03-21 11:43 | 1553182990.4 | -123 | 0.209556 | 0.000458 | -3e-06 | 97.488568 | 97.148722 | 124.204329 | 21.014859 | 0.002028 | 0.001845 | -151.653835 | 0.236935 | 8.405164 | 0.003511 | 0.004851 | 0.004708 | 6.4e-05 | 0.001069 | 0.343626 | 1.318191 | 2.548 | 99.61 | 20.84 | 37.486 | 70.380422 | 106.121069 | 65.989742 | 0.009278 | 1.041003 | 0.024873 | 23.892907 | 0.031235 | 0.140953 | -0.000217 | -0.016065 | -0.016065 | -0.360597
2019-03-21 11:43 | 1553182991.4 | -122 | 0.209589 | 0.000462 | -3e-06 | 97.279709 | 97.175629 | 124.170999 | 21.01517 | 0.001901 | 0.001791 | -151.640629 | 0.236239 | 8.403207 | 0.003511 | 0.004716 | 0.004563 | 6.5e-05 | 0.001072 | 0.302371 | 1.317836 | 2.5479 | 99.61 | 20.84 | 37.489 | 67.337487 | 106.120646 | 64.689786 | 0.009279 | 1.045008 | 0.024917 | 23.843871 | 0.009575 | 0.140538 | -0.000423 | -0.031521 | -0.031521 | -0.183249
2019-03-21 11:43 | 1553182992.4 | -121 | 0.209568 | 0.000462 | -3e-06 | 97.117926 | 96.632731 | 124.063496 | 21.014735 | 0.001929 | 0.001779 | -151.638999 | 0.237039 | 8.402733 | 0.003503 | 0.004786 | 0.004624 | 6.2e-05 | 0.001074 | 0.327091 | 1.334732 | 2.548 | 99.61 | 20.83 | 37.489 | 68.012682 | 105.919626 | 64.401102 | 0.009273 | 1.045902 | 0.024917 | 23.823362 | 0.044798 | 0.141014 | -0.000295 | -0.021886 | -0.021886 | -0.264819
2019-03-21 11:43 | 1553182993.4 | -120 | 0.209557 | 0.00046 | -3e-06 | 96.923368 | 96.585389 | 124.155976 | 21.015326 | 0.001934 | 0.001807 | -151.645765 | 0.236909 | 8.403363 | 0.003454 | 0.004563 | 0.004439 | 6.3e-05 | 0.001069 | 0.314205 | 1.334263 | 2.548 | 99.61 | 20.83 | 37.491 | 68.130096 | 104.725812 | 65.064545 | 0.009274 | 1.04385 | 0.024902 | 23.855649 | 0.031245 | 0.140937 | -0.000226 | -0.016727 | -0.016727 | -0.34629
2019-03-21 11:43 | 1553182994.4 | -119 | 0.209557 | 0.000465 | -3e-06 | 96.766351 | 96.307471 | 124.183439 | 21.014855 | 0.001864 | 0.001815 | -151.619449 | 0.237162 | 8.403272 | 0.003516 | 0.003962 | 0.003812 | 6.2e-05 | 0.001072 | 0.332842 | 1.315672 | 2.548 | 99.61 | 20.84 | 37.495 | 66.438291 | 106.227313 | 65.255346 | 0.00928 | 1.043262 | 0.024897 | 23.865016 | 0.042517 | 0.141088 | -0.00023 | -0.016962 | -0.016962 | -0.341859
2019-03-21 11:43 | 1553182995.4 | -118 | 0.209543 | 0.000465 | -3e-06 | 96.633171 | 96.203592 | 124.150109 | 21.016056 | 0.001953 | 0.001864 | -151.625142 | 0.237208 | 8.403454 | 0.003573 | 0.005264 | 0.005084 | 6.6e-05 | 0.001071 | 0.31133 | 1.295304 | 2.5481 | 99.61 | 20.84 | 37.497 | 68.583239 | 107.616579 | 66.438736 | 0.009281 | 1.039626 | 0.024851 | 23.903499 | 0.039851 | 0.141115 | -0.000149 | -0.01088 | -0.01088 | -0.533094
2019-03-21 11:43 | 1553182996.4 | -117 | 0.209574 | 0.00046 | -3e-06 | 96.427292 | 96.048623 | 124.143302 | 21.015228 | 0.001915 | 0.001751 | -151.640609 | 0.237149 | 8.401218 | 0.003508 | 0.005052 | 0.004914 | 6.4e-05 | 0.001066 | 0.321008 | 1.323385 | 2.548 | 99.61 | 20.84 | 37.499 | 67.670555 | 106.036533 | 63.709943 | 0.009281 | 1.048048 | 0.02495 | 23.806613 | 0.035194 | 0.14108 | -0.000329 | -0.024427 | -0.024427 | -0.23738
2019-03-21 11:43 | 1553182997.4 | -116 | 0.209571 | 0.000463 | -4e-06 | 96.281299 | 95.79114 | 124.137199 | 21.015761 | 0.001947 | 0.001806 | -151.670874 | 0.236486 | 8.401556 | 0.003477 | 0.004254 | 0.004129 | 6.4e-05 | 0.001066 | 0.289596 | 1.331943 | 2.5479 | 99.61 | 20.84 | 37.501 | 68.43487 | 105.280909 | 65.037541 | 0.009282 | 1.043934 | 0.024901 | 23.852893 | 0.045652 | 0.140686 | -0.000309 | -0.022909 | -0.022909 | -0.252394
2019-03-21 11:43 | 1553182998.4 | -115 | 0.209595 | 0.000462 | -4e-06 | 96.11177 | 95.680108 | 124.171234 | 21.015576 | 0.001871 | 0.001843 | -151.673481 | 0.237481 | 8.402304 | 0.003518 | 0.004636 | 0.004324 | 6.4e-05 | 0.001065 | 0.32333 | 1.355233 | 2.5479 | 99.61 | 20.84 | 37.501 | 66.597477 | 106.284784 | 65.923331 | 0.009282 | 1.041207 | 0.024872 | 23.887384 | 0.040263 | 0.141278 | -0.000455 | -0.033771 | -0.033771 | -0.171939
2019-03-21 11:43 | 1553182999.4 | -114 | 0.20954 | 0.000461 | -3e-06 | 95.992294 | 95.582358 | 124.226159 | 21.015569 | 0.001953 | 0.001807 | -151.657055 | 0.236675 | 8.401738 | 0.003452 | 0.004377 | 0.004293 | 6.2e-05 | 0.001057 | 0.319238 | 1.357828 | 2.548 | 99.61 | 20.84 | 37.502 | 68.589017 | 104.675875 | 65.073442 | 0.009282 | 1.043823 | 0.024908 | 23.862705 | 0.03828 | 0.140798 | -0.000122 | -0.008905 | -0.008905 | -0.649863
2019-03-21 11:43 | 1553183000.4 | -113 | 0.20953 | 0.000463 | -3e-06 | 95.817401 | 95.412746 | 124.171704 | 21.016351 | 0.001895 | 0.001761 | -151.647567 | 0.236798 | 8.402083 | 0.003437 | 0.004872 | 0.004653 | 6.4e-05 | 0.001058 | 0.271125 | 1.334643 | 2.5481 | 99.61 | 20.84 | 37.503 | 67.173923 | 104.318913 | 63.955314 | 0.009282 | 1.047285 | 0.024944 | 23.818006 | 0.037854 | 0.140871 | -6.4e-05 | -0.004566 | -0.004566 | -1.268101
2019-03-21 11:43 | 1553183001.4 | -112 | 0.209604 | 0.000457 | -3e-06 | 95.672302 | 95.109281 | 124.306904 | 21.016208 | 0.001897 | 0.001801 | -151.658914 | 0.23659 | 8.403116 | 0.003398 | 0.004527 | 0.004346 | 6.3e-05 | 0.001064 | 0.286389 | 1.366639 | 2.5481 | 99.61 | 20.84 | 37.506 | 67.226925 | 103.37775 | 64.917921 | 0.009283 | 1.044303 | 0.024922 | 23.86497 | 0.052793 | 0.140747 | -0.000504 | -0.037483 | -0.037483 | -0.154329
2019-03-21 11:43 | 1553183002.4 | -111 | 0.209567 | 0.000463 | -4e-06 | 95.540015 | 95.08408 | 124.191889 | 21.016078 | 0.00189 | 0.001825 | -151.662786 | 0.236512 | 8.403422 | 0.003428 | 0.004215 | 0.004117 | 6e-05 | 0.001071 | 0.299827 | 1.278496 | 2.5479 | 99.61 | 20.84 | 37.507 | 67.056794 | 104.112667 | 65.493008 | 0.009283 | 1.04253 | 0.02489 | 23.874207 | 0.042787 | 0.140701 | -0.000285 | -0.021087 | -0.021087 | -0.274232
2019-03-21 11:43 | 1553183003.4 | -110 | 0.20955 | 0.000463 | -3e-06 | 95.263822 | 94.645401 | 123.890974 | 21.016487 | 0.001949 | 0.001792 | -151.660735 | 0.236408 | 8.402239 | 0.003473 | 0.005075 | 0.004936 | 6e-05 | 0.00107 | 0.320842 | 1.347195 | 2.5479 | 99.61 | 20.84 | 37.509 | 68.478365 | 105.18488 | 64.709592 | 0.009284 | 1.044947 | 0.024888 | 23.817668 | 0.058254 | 0.140639 | -0.000184 | -0.013604 | -0.013604 | -0.424893
2019-03-21 11:43 | 1553183004.4 | -109 | 0.209556 | 0.000463 | -3e-06 | 95.117829 | 94.599082 | 123.754599 | 21.016218 | 0.001935 | 0.001788 | -151.666409 | 0.237169 | 8.402011 | 0.003482 | 0.005102 | 0.004947 | 6.3e-05 | 0.001071 | 0.322114 | 1.355197 | 2.548 | 99.61 | 20.84 | 37.512 | 68.142742 | 105.403318 | 64.6025 | 0.009284 | 1.045278 | 0.024878 | 23.800783 | 0.048915 | 0.141092 | -0.000218 | -0.016114 | -0.016114 | -0.359856
2019-03-21 11:43 | 1553183005.4 | -108 | 0.209574 | 0.00046 | -3e-06 | 94.97571 | 94.538457 | 123.775958 | 21.016786 | 0.001905 | 0.001764 | -151.671833 | 0.236421 | 8.402427 | 0.003444 | 0.004249 | 0.004068 | 6.1e-05 | 0.001071 | 0.30414 | 1.302547 | 2.548 | 99.61 | 20.84 | 37.515 | 67.433552 | 104.505465 | 64.030822 | 0.009285 | 1.047051 | 0.024902 | 23.782684 | 0.041274 | 0.140647 | -0.000324 | -0.024005 | -0.024005 | -0.240804
2019-03-21 11:43 | 1553183006.4 | -107 | 0.209575 | 0.000463 | -3e-06 | 94.818396 | 94.300385 | 123.684885 | 21.017026 | 0.00195 | 0.001747 | -151.65556 | 0.237013 | 8.402999 | 0.003361 | 0.004625 | 0.004396 | 6.3e-05 | 0.001068 | 0.317081 | 1.311438 | 2.5478 | 99.61 | 20.83 | 37.517 | 68.517832 | 102.48204 | 63.625766 | 0.00928 | 1.04831 | 0.024907 | 23.759649 | 0.049 | 0.140999 | -0.00033 | -0.02453 | -0.02453 | -0.236243
2019-03-21 11:43 | 1553183007.4 | -106 | 0.209582 | 0.000465 | -3e-06 | 94.706072 | 93.920291 | 123.177414 | 21.017227 | 0.001933 | 0.001823 | -151.64038 | 0.23713 | 8.403747 | 0.003354 | 0.00506 | 0.004899 | 6.4e-05 | 0.001072 | 0.291034 | 1.319722 | 2.5481 | 99.61 | 20.83 | 37.521 | 68.103092 | 102.303079 | 65.445771 | 0.009281 | 1.042675 | 0.024789 | 23.774839 | 0.074523 | 0.141069 | -0.000376 | -0.027806 | -0.027806 | -0.208517
2019-03-21 11:43 | 1553183008.4 | -105 | 0.209546 | 0.000462 | -3e-06 | 94.50198 | 94.045285 | 123.354631 | 21.017733 | 0.001982 | 0.001772 | -151.629435 | 0.237364 | 8.402258 | 0.003439 | 0.004753 | 0.004637 | 6.1e-05 | 0.001073 | 0.325155 | 1.288006 | 2.548 | 99.61 | 20.83 | 37.524 | 69.285324 | 104.367279 | 64.224501 | 0.009282 | 1.04645 | 0.024852 | 23.74899 | 0.043331 | 0.141208 | -0.000156 | -0.011455 | -0.011455 | -0.506653
2019-03-21 11:43 | 1553183009.4 | -104 | 0.209567 | 0.00046 | -3e-06 | 94.421834 | 93.617166 | 123.301818 | 21.01844 | 0.00193 | 0.001808 | -151.646302 | 0.237182 | 8.401751 | 0.003421 | 0.004674 | 0.004511 | 6.3e-05 | 0.001073 | 0.295513 | 1.348055 | 2.548 | 99.61 | 20.83 | 37.529 | 68.031904 | 103.928647 | 65.083929 | 0.009283 | 1.043791 | 0.024815 | 23.774129 | 0.076553 | 0.1411 | -0.00028 | -0.020672 | -0.020672 | -0.280535
2019-03-21 11:43 | 1553183010.4 | -103 | 0.209575 | 0.000464 | -3e-06 | 94.149812 | 93.463222 | 123.194549 | 21.01846 | 0.001909 | 0.001758 | -151.645976 | 0.236759 | 8.403227 | 0.003432 | 0.004471 | 0.004314 | 6.2e-05 | 0.001066 | 0.310943 | 1.338487 | 2.548 | 99.61 | 20.83 | 37.531 | 67.531834 | 104.215561 | 63.887811 | 0.009283 | 1.047495 | 0.024848 | 23.721729 | 0.065467 | 0.140848 | -0.000335 | -0.024768 | -0.024768 | -0.233725
2019-03-21 11:44 | 1553183011.4 | -102 | 0.209563 | 0.000464 | -3e-06 | 94.101247 | 93.334479 | 123.080005 | 21.018554 | 0.001915 | 0.001798 | -151.636374 | 0.236928 | 8.400568 | 0.003454 | 0.004608 | 0.004509 | 6.6e-05 | 0.001053 | 0.293025 | 1.324722 | 2.548 | 99.61 | 20.83 | 37.534 | 67.666089 | 104.744726 | 64.865585 | 0.009284 | 1.044465 | 0.024801 | 23.745067 | 0.073182 | 0.140949 | -0.00026 | -0.019232 | -0.019232 | -0.301208
2019-03-21 11:44 | 1553183012.4 | -101 | 0.209542 | 0.000462 | -3e-06 | 93.936782 | 93.244905 | 123.045735 | 21.019433 | 0.001889 | 0.001798 | -151.643676 | 0.237019 | 8.402772 | 0.003426 | 0.005061 | 0.004895 | 6.3e-05 | 0.001046 | 0.310224 | 1.3439 | 2.5479 | 99.61 | 20.83 | 37.539 | 67.056203 | 104.071848 | 64.864754 | 0.009285 | 1.044467 | 0.024797 | 23.741732 | 0.066123 | 0.141003 | -0.000128 | -0.009329 | -0.009329 | -0.621203
2019-03-21 11:44 | 1553183013.4 | -100 | 0.20954 | 0.000465 | -3e-06 | 93.741926 | 93.0678 | 123.210981 | 21.018655 | 0.001903 | 0.00177 | -151.63992 | 0.236824 | 8.402603 | 0.003387 | 0.004693 | 0.004536 | 6.2e-05 | 0.001047 | 0.310943 | 1.377936 | 2.548 | 99.61 | 20.83 | 37.542 | 67.37285 | 103.110566 | 64.179434 | 0.009286 | 1.046589 | 0.024839 | 23.733572 | 0.064555 | 0.140887 | -0.000123 | -0.008954 | -0.008954 | -0.646656
2019-03-21 11:44 | 1553183014.4 | -99 | 0.209545 | 0.00046 | -3e-06 | 93.609342 | 92.713588 | 123.482791 | 21.018836 | 0.001958 | 0.001797 | -151.648046 | 0.237787 | 8.400523 | 0.003397 | 0.004953 | 0.004753 | 6.4e-05 | 0.001051 | 0.31404 | 1.346664 | 2.5479 | 99.61 | 20.83 | 37.545 | 68.706853 | 103.355129 | 64.832175 | 0.009287 | 1.044568 | 0.024843 | 23.782713 | 0.086003 | 0.141459 | -0.000146 | -0.010713 | -0.010713 | -0.542727
2019-03-21 11:44 | 1553183015.4 | -98 | 0.20956 | 0.000461 | -3e-06 | 93.424021 | 92.55181 | 123.371299 | 21.018505 | 0.001942 | 0.001818 | -151.64015 | 0.236518 | 8.401563 | 0.003389 | 0.005006 | 0.004842 | 6.5e-05 | 0.001058 | 0.300933 | 1.373279 | 2.548 | 99.61 | 20.83 | 37.547 | 68.32118 | 103.174843 | 65.324326 | 0.009287 | 1.043049 | 0.024813 | 23.789276 | 0.083899 | 0.140705 | -0.000236 | -0.017389 | -0.017389 | -0.332569
2019-03-21 11:44 | 1553183016.4 | -97 | 0.209539 | 0.000462 | -4e-06 | 93.265514 | 92.439415 | 123.391484 | 21.018749 | 0.0019 | 0.001785 | -151.649542 | 0.235972 | 8.401569 | 0.003405 | 0.004775 | 0.004588 | 6.4e-05 | 0.00106 | 0.311662 | 1.37268 | 2.5482 | 99.61 | 20.83 | 37.547 | 67.319802 | 103.544469 | 64.538548 | 0.009287 | 1.045476 | 0.024844 | 23.76359 | 0.079579 | 0.14038 | -0.000113 | -0.008191 | -0.008191 | -0.704412
2019-03-21 11:44 | 1553183017.4 | -96 | 0.209546 | 0.000464 | -3e-06 | 92.988129 | 92.223481 | 123.710943 | 21.019031 | 0.001961 | 0.001812 | -151.660735 | 0.237332 | 8.402122 | 0.003367 | 0.005249 | 0.004988 | 6e-05 | 0.001063 | 0.308288 | 1.338705 | 2.5478 | 99.61 | 20.83 | 37.548 | 68.766417 | 102.637991 | 65.202386 | 0.009288 | 1.043425 | 0.024852 | 23.817708 | 0.073856 | 0.141189 | -0.000159 | -0.011667 | -0.011667 | -0.497378
2019-03-21 11:44 | 1553183018.4 | -95 | 0.209541 | 0.000462 | -3e-06 | 92.777184 | 91.923764 | 123.302993 | 21.018914 | 0.00194 | 0.001829 | -151.65924 | 0.236733 | 8.401836 | 0.003314 | 0.004558 | 0.004393 | 6.4e-05 | 0.001066 | 0.304693 | 1.355915 | 2.548 | 99.61 | 20.83 | 37.548 | 68.270851 | 101.349169 | 65.594147 | 0.009288 | 1.042218 | 0.024797 | 23.792167 | 0.082658 | 0.140833 | -0.000125 | -0.009097 | -0.009097 | -0.636298
2019-03-21 11:44 | 1553183019.4 | -94 | 0.209561 | 0.000464 | -3e-06 | 92.530487 | 91.560698 | 123.118266 | 21.019073 | 0.001951 | 0.001778 | -151.653567 | 0.236187 | 8.402258 | 0.003303 | 0.004355 | 0.004257 | 6.7e-05 | 0.001069 | 0.322445 | 1.345956 | 2.5481 | 99.61 | 20.84 | 37.549 | 68.530156 | 101.080744 | 64.368741 | 0.009294 | 1.046002 | 0.024823 | 23.731297 | 0.09424 | 0.140508 | -0.000246 | -0.018127 | -0.018127 | -0.318575
2019-03-21 11:44 | 1553183020.4 | -93 | 0.209543 | 0.000461 | -4e-06 | 92.287068 | 91.314454 | 123.184458 | 21.019576 | 0.001943 | 0.001761 | -151.673328 | 0.237286 | 8.402798 | 0.003372 | 0.004265 | 0.004078 | 6.5e-05 | 0.00107 | 0.338925 | 1.328151 | 2.548 | 99.61 | 20.84 | 37.549 | 68.341692 | 102.742886 | 63.958447 | 0.009294 | 1.047275 | 0.024845 | 23.723243 | 0.094767 | 0.141162 | -0.000133 | -0.009676 | -0.009676 | -0.599607
2019-03-21 11:44 | 1553183021.4 | -92 | 0.209537 | 0.000461 | -3e-06 | 92.022791 | 90.969778 | 123.217319 | 21.020244 | 0.001933 | 0.001803 | -151.670836 | 0.237585 | 8.403194 | 0.003326 | 0.005052 | 0.004952 | 6.5e-05 | 0.001071 | 0.295735 | 1.377018 | 2.548 | 99.61 | 20.84 | 37.55 | 68.096644 | 101.639412 | 64.965388 | 0.009294 | 1.044157 | 0.024811 | 23.761816 | 0.102942 | 0.14134 | -9.7e-05 | -0.00704 | -0.00704 | -0.825185
2019-03-21 11:44 | 1553183022.4 | -91 | 0.20954 | 0.000462 | -3e-06 | 91.826446 | 90.842738 | 123.313086 | 21.021153 | 0.001911 | 0.001789 | -151.657419 | 0.236557 | 8.402876 | 0.003302 | 0.004555 | 0.004411 | 6.4e-05 | 0.001073 | 0.313321 | 1.315948 | 2.5479 | 99.61 | 20.84 | 37.549 | 67.578929 | 101.051323 | 64.636888 | 0.009294 | 1.045172 | 0.024833 | 23.759498 | 0.096337 | 0.140728 | -0.000116 | -0.008498 | -0.008498 | -0.680589
2019-03-21 11:44 | 1553183023.4 | -90 | 0.209579 | 0.000465 | -3e-06 | 91.562767 | 90.354677 | 123.180936 | 21.020429 | 0.001918 | 0.001835 | -151.663323 | 0.236577 | 8.400893 | 0.003371 | 0.004878 | 0.00474 | 6.1e-05 | 0.001068 | 0.30685 | 1.347733 | 2.5479 | 99.61 | 20.84 | 37.549 | 67.753743 | 102.722653 | 65.756302 | 0.009294 | 1.04172 | 0.024778 | 23.786079 | 0.118801 | 0.14074 | -0.000357 | -0.026414 | -0.026414 | -0.218992
2019-03-21 11:44 | 1553183024.4 | -89 | 0.209547 | 0.000467 | -3e-06 | 91.288063 | 90.325387 | 122.919454 | 21.021302 | 0.001903 | 0.001796 | -151.640763 | 0.236727 | 8.40064 | 0.003369 | 0.004436 | 0.004229 | 5.9e-05 | 0.001068 | 0.28943 | 1.300445 | 2.548 | 99.61 | 20.84 | 37.548 | 67.377102 | 102.674836 | 64.797999 | 0.009293 | 1.044674 | 0.024787 | 23.727202 | 0.094825 | 0.140829 | -0.000164 | -0.011999 | -0.011999 | -0.482384
2019-03-21 11:44 | 1553183025.4 | -88 | 0.20955 | 0.000461 | -3e-06 | 90.983564 | 89.806331 | 122.824156 | 21.021815 | 0.001933 | 0.001821 | -151.635454 | 0.236746 | 8.40155 | 0.003277 | 0.005341 | 0.005122 | 6e-05 | 0.001073 | 0.307016 | 1.315208 | 2.548 | 99.61 | 20.84 | 37.547 | 68.107545 | 100.454693 | 65.4127 | 0.009293 | 1.042777 | 0.024755 | 23.739564 | 0.116488 | 0.14084 | -0.000176 | -0.012895 | -0.012895 | -0.448882
2019-03-21 11:44 | 1553183026.4 | -87 | 0.209567 | 0.000463 | -3e-06 | 90.831016 | 89.680312 | 123.142911 | 21.020598 | 0.00193 | 0.001762 | -151.652493 | 0.236636 | 8.398729 | 0.003335 | 0.004724 | 0.004611 | 6.2e-05 | 0.001081 | 0.317966 | 1.321284 | 2.5479 | 99.61 | 20.83 | 37.545 | 68.036163 | 101.851773 | 64.000833 | 0.009287 | 1.047144 | 0.024839 | 23.720733 | 0.114039 | 0.140775 | -0.000279 | -0.02061 | -0.02061 | -0.280735
2019-03-21 11:44 | 1553183027.4 | -86 | 0.20955 | 0.000462 | -3e-06 | 90.602792 | 89.532156 | 123.326934 | 21.021416 | 0.001887 | 0.001779 | -151.628228 | 0.236596 | 8.402817 | 0.003364 | 0.004509 | 0.004375 | 6.1e-05 | 0.001079 | 0.297504 | 1.313576 | 2.5479 | 99.61 | 20.83 | 37.544 | 67.005707 | 102.557756 | 64.39508 | 0.009287 | 1.045921 | 0.024843 | 23.752326 | 0.106325 | 0.140751 | -0.000173 | -0.012742 | -0.012742 | -0.453989
2019-03-21 11:44 | 1553183028.4 | -85 | 0.209541 | 0.00046 | -3e-06 | 90.474079 | 89.251853 | 123.474575 | 21.022295 | 0.001941 | 0.001827 | -151.628534 | 0.236089 | 8.399658 | 0.003355 | 0.0046 | 0.004463 | 5.8e-05 | 0.001076 | 0.311662 | 1.359317 | 2.5482 | 99.61 | 20.84 | 37.544 | 68.309232 | 102.333937 | 65.555094 | 0.009292 | 1.042339 | 0.024815 | 23.807342 | 0.121657 | 0.140449 | -0.00012 | -0.008746 | -0.008746 | -0.660045
2019-03-21 11:44 | 1553183029.4 | -84 | 0.209553 | 0.000459 | -3e-06 | 90.212187 | 88.900027 | 123.530674 | 21.021383 | 0.00191 | 0.001782 | -151.634342 | 0.236369 | 8.401966 | 0.00339 | 0.004584 | 0.004411 | 6.1e-05 | 0.001072 | 0.267199 | 1.394462 | 2.5481 | 99.61 | 20.84 | 37.539 | 67.553426 | 103.200424 | 64.466273 | 0.009291 | 1.0457 | 0.024861 | 23.774444 | 0.131056 | 0.140616 | -0.000192 | -0.014113 | -0.014113 | -0.409496
2019-03-21 11:44 | 1553183030.4 | -83 | 0.209572 | 0.000459 | -3e-06 | 90.007202 | 88.813517 | 123.566353 | 21.021597 | 0.001942 | 0.001776 | -151.618797 | 0.237728 | 8.400926 | 0.003309 | 0.005331 | 0.0051 | 6.2e-05 | 0.001068 | 0.299274 | 1.403027 | 2.548 | 99.61 | 20.84 | 37.537 | 68.322738 | 101.228384 | 64.338466 | 0.009291 | 1.046096 | 0.024869 | 23.773376 | 0.119417 | 0.141425 | -0.000303 | -0.022425 | -0.022425 | -0.259194
2019-03-21 11:44 | 1553183031.4 | -82 | 0.209494 | 0.000458 | -3e-06 | 89.936291 | 88.665021 | 123.475046 | 21.021902 | 0.00194 | 0.001822 | -151.624873 | 0.236909 | 8.403669 | 0.003386 | 0.004341 | 0.004285 | 6.1e-05 | 0.001065 | 0.286942 | 1.346947 | 2.5479 | 99.61 | 20.83 | 37.533 | 68.275434 | 103.090248 | 65.432991 | 0.009284 | 1.042714 | 0.02482 | 23.803096 | 0.127335 | 0.140937 | 0.000171 | 0.012948 | 0.012948 | 0.447361
2019-03-21 11:44 | 1553183032.4 | -81 | 0.209502 | 0.000464 | -3e-06 | 89.874617 | 88.575787 | 123.486782 | 21.021662 | 0.001913 | 0.001827 | -151.627825 | 0.237527 | 8.402557 | 0.003327 | 0.004815 | 0.004523 | 5.9e-05 | 0.001067 | 0.304859 | 1.295162 | 2.5479 | 99.61 | 20.83 | 37.531 | 67.625347 | 101.655561 | 65.549187 | 0.009283 | 1.042357 | 0.024817 | 23.808312 | 0.130206 | 0.141305 | 0.000117 | 0.008949 | 0.008949 | 0.648945
2019-03-21 11:44 | 1553183033.4 | -80 | 0.209557 | 0.000462 | -3e-06 | 89.846908 | 88.593157 | 123.729722 | 21.022061 | 0.001902 | 0.00179 | -151.620197 | 0.236102 | 8.404585 | 0.003357 | 0.004474 | 0.004294 | 6e-05 | 0.001069 | 0.287107 | 1.298829 | 2.548 | 99.61 | 20.83 | 37.529 | 67.369183 | 102.391086 | 64.659666 | 0.009283 | 1.045101 | 0.024874 | 23.800405 | 0.125694 | 0.140457 | -0.000212 | -0.015642 | -0.015642 | -0.369052
2019-03-21 11:44 | 1553183034.4 | -79 | 0.209551 | 0.000464 | -4e-06 | 89.934504 | 88.534576 | 123.719864 | 21.022 | 0.001952 | 0.001773 | -151.635511 | 0.235998 | 8.403487 | 0.003303 | 0.004693 | 0.004626 | 6e-05 | 0.001068 | 0.301099 | 1.276528 | 2.548 | 99.61 | 20.84 | 37.526 | 68.566411 | 101.091587 | 64.24886 | 0.009288 | 1.046374 | 0.024888 | 23.784981 | 0.140327 | 0.140395 | -0.000182 | -0.013378 | -0.013378 | -0.431327
2019-03-21 11:44 | 1553183035.4 | -78 | 0.209565 | 0.00046 | -4e-06 | 89.984261 | 88.660593 | 123.651559 | 21.022584 | 0.001922 | 0.001778 | -151.637562 | 0.237611 | 8.402161 | 0.003328 | 0.00422 | 0.003961 | 6e-05 | 0.001069 | 0.310224 | 1.284751 | 2.5479 | 99.61 | 20.84 | 37.525 | 67.850082 | 101.700509 | 64.369023 | 0.009288 | 1.046001 | 0.024877 | 23.782648 | 0.132552 | 0.141355 | -0.000258 | -0.019069 | -0.019069 | -0.304669
2019-03-21 11:44 | 1553183036.4 | -77 | 0.209545 | 0.000461 | -3e-06 | 90.0799 | 88.780139 | 123.390547 | 21.023074 | 0.00199 | 0.001756 | -151.61575 | 0.236577 | 8.404624 | 0.003266 | 0.004412 | 0.004158 | 6.2e-05 | 0.001065 | 0.318851 | 1.322504 | 2.548 | 99.61 | 20.84 | 37.522 | 69.479188 | 100.19302 | 63.838625 | 0.009287 | 1.047648 | 0.02487 | 23.738859 | 0.130001 | 0.14074 | -0.000137 | -0.010014 | -0.010014 | -0.577644
2019-03-21 11:44 | 1553183037.4 | -76 | 0.209551 | 0.00046 | -3e-06 | 90.230661 | 88.923186 | 123.330459 | 21.022866 | 0.00197 | 0.001761 | -151.634208 | 0.237371 | 8.40218 | 0.003422 | 0.005061 | 0.004898 | 6.3e-05 | 0.001062 | 0.303809 | 1.282413 | 2.548 | 99.61 | 20.84 | 37.521 | 68.98696 | 103.978527 | 63.975842 | 0.009287 | 1.047221 | 0.024859 | 23.73791 | 0.130558 | 0.141212 | -0.000177 | -0.012975 | -0.012975 | -0.447303
2019-03-21 11:44 | 1553183038.4 | -75 | 0.209542 | 0.000462 | -3e-06 | 90.373673 | 89.131626 | 123.128831 | 21.022889 | 0.001934 | 0.001826 | -151.631103 | 0.236219 | 8.40012 | 0.003376 | 0.005418 | 0.005219 | 6.1e-05 | 0.001063 | 0.329966 | 1.293951 | 2.548 | 99.61 | 20.84 | 37.521 | 68.125897 | 102.843712 | 65.522234 | 0.009287 | 1.04244 | 0.024782 | 23.772834 | 0.123781 | 0.140527 | -0.000125 | -0.009123 | -0.009123 | -0.63312
2019-03-21 11:44 | 1553183039.4 | -74 | 0.209537 | 0.000465 | -3e-06 | 90.501788 | 89.255941 | 123.218495 | 21.024229 | 0.001911 | 0.001788 | -151.639613 | 0.236206 | 8.402115 | 0.003378 | 0.004286 | 0.004164 | 6e-05 | 0.001067 | 0.319238 | 1.320571 | 2.5479 | 99.61 | 20.84 | 37.518 | 67.577106 | 102.893696 | 64.625199 | 0.009286 | 1.045208 | 0.024824 | 23.749973 | 0.123986 | 0.140519 | -9.5e-05 | -0.006867 | -0.006867 | -0.841031
2019-03-21 11:44 | 1553183040.4 | -73 | 0.209537 | 0.000462 | -3e-06 | 90.660295 | 89.404096 | 123.10301 | 21.023875 | 0.001963 | 0.001813 | -151.63875 | 0.236831 | 8.401693 | 0.00337 | 0.004833 | 0.004617 | 6.1e-05 | 0.001074 | 0.317247 | 1.296067 | 2.5479 | 99.61 | 20.84 | 37.519 | 68.822559 | 102.710282 | 65.219601 | 0.009286 | 1.043372 | 0.02479 | 23.759719 | 0.124803 | 0.140891 | -9.4e-05 | -0.006771 | -0.006771 | -0.855156
2019-03-21 11:44 | 1553183041.4 | -72 | 0.209567 | 0.000463 | -3e-06 | 90.834592 | 89.488902 | 123.114511 | 21.023946 | 0.001919 | 0.001824 | -151.634898 | 0.236219 | 8.402161 | 0.003475 | 0.004606 | 0.004418 | 6.2e-05 | 0.001068 | 0.307735 | 1.309198 | 2.5479 | 99.61 | 20.84 | 37.52 | 67.771101 | 105.240913 | 65.495115 | 0.009286 | 1.042523 | 0.024781 | 23.7705 | 0.133502 | 0.140527 | -0.000274 | -0.0202 | -0.0202 | -0.28593
2019-03-21 11:44 | 1553183042.4 | -71 | 0.209551 | 0.000459 | -4e-06 | 91.028255 | 89.778742 | 123.034705 | 21.024647 | 0.001922 | 0.001806 | -151.626139 | 0.236102 | 8.400958 | 0.003411 | 0.004375 | 0.004236 | 6.5e-05 | 0.001066 | 0.320676 | 1.322087 | 2.5478 | 99.6 | 20.84 | 37.52 | 67.850641 | 103.704311 | 65.062531 | 0.009287 | 1.043857 | 0.024789 | 23.747612 | 0.123629 | 0.140457 | -0.000171 | -0.01251 | -0.01251 | -0.461462
2019-03-21 11:44 | 1553183043.4 | -70 | 0.209549 | 0.000462 | -3e-06 | 91.155776 | 89.921109 | 122.989872 | 21.02395 | 0.001876 | 0.001785 | -151.623685 | 0.236896 | 8.401654 | 0.003457 | 0.00441 | 0.004207 | 6.4e-05 | 0.001066 | 0.329801 | 1.317059 | 2.5478 | 99.6 | 20.84 | 37.521 | 66.747733 | 104.825634 | 64.5436 | 0.009288 | 1.045461 | 0.024804 | 23.725063 | 0.121978 | 0.140929 | -0.000165 | -0.012066 | -0.012066 | -0.480061
2019-03-21 11:44 | 1553183044.4 | -69 | 0.209587 | 0.000465 | -3e-06 | 91.389362 | 90.340032 | 123.054656 | 21.025189 | 0.001983 | 0.001815 | -151.620024 | 0.236759 | 8.402856 | 0.003434 | 0.004581 | 0.004452 | 6.5e-05 | 0.001069 | 0.321008 | 1.377529 | 2.548 | 99.6 | 20.84 | 37.523 | 69.319719 | 104.257524 | 65.275486 | 0.009288 | 1.0432 | 0.024783 | 23.757013 | 0.103295 | 0.140848 | -0.000393 | -0.02904 | -0.02904 | -0.199342
2019-03-21 11:44 | 1553183045.4 | -68 | 0.209552 | 0.000459 | -3e-06 | 91.60865 | 90.439143 | 123.2591 | 21.024663 | 0.0019 | 0.00181 | -151.619334 | 0.236219 | 8.400789 | 0.003498 | 0.004544 | 0.004312 | 6.7e-05 | 0.001072 | 0.300214 | 1.344784 | 2.548 | 99.6 | 20.84 | 37.523 | 67.314722 | 105.80638 | 65.145306 | 0.009288 | 1.043601 | 0.024809 | 23.772167 | 0.114924 | 0.140527 | -0.000178 | -0.013081 | -0.013081 | -0.441546
2019-03-21 11:44 | 1553183046.4 | -67 | 0.209557 | 0.000462 | -3e-06 | 91.764473 | 90.632938 | 123.613063 | 21.025228 | 0.00194 | 0.001775 | -151.644999 | 0.237227 | 8.400809 | 0.003504 | 0.005318 | 0.005176 | 6.4e-05 | 0.001071 | 0.334114 | 1.331227 | 2.548 | 99.6 | 20.84 | 37.524 | 68.266882 | 105.964341 | 64.298198 | 0.009288 | 1.046221 | 0.024875 | 23.776451 | 0.11098 | 0.141127 | -0.00021 | -0.015522 | -0.015522 | -0.373693
2019-03-21 11:44 | 1553183047.4 | -66 | 0.209554 | 0.000463 | -4e-06 | 91.920597 | 91.058332 | 123.709299 | 21.024835 | 0.001867 | 0.001841 | -151.642066 | 0.236629 | 8.401186 | 0.003553 | 0.005136 | 0.004993 | 6.6e-05 | 0.00107 | 0.31509 | 1.34367 | 2.548 | 99.6 | 20.84 | 37.525 | 66.529268 | 107.135348 | 65.901774 | 0.009289 | 1.041273 | 0.024826 | 23.842153 | 0.084301 | 0.140771 | -0.000191 | -0.014049 | -0.014049 | -0.411824
2019-03-21 11:44 | 1553183048.4 | -65 | 0.209568 | 0.00046 | -3e-06 | 92.130646 | 91.108397 | 123.791217 | 21.025147 | 0.001977 | 0.001798 | -151.651152 | 0.236518 | 8.402531 | 0.003465 | 0.004554 | 0.004254 | 6.6e-05 | 0.001074 | 0.320676 | 1.316639 | 2.548 | 99.6 | 20.84 | 37.527 | 69.155269 | 105.003042 | 64.851538 | 0.009289 | 1.044508 | 0.024873 | 23.813078 | 0.0998 | 0.140705 | -0.000274 | -0.020268 | -0.020268 | -0.285324
2019-03-21 11:44 | 1553183049.4 | -64 | 0.209518 | 0.000461 | -4e-06 | 92.392836 | 91.397217 | 124.018663 | 21.024858 | 0.001915 | 0.001817 | -151.650308 | 0.237078 | 8.400191 | 0.00354 | 0.004418 | 0.004258 | 6.2e-05 | 0.001071 | 0.333727 | 1.286347 | 2.548 | 99.6 | 20.84 | 37.527 | 67.669804 | 106.83299 | 65.317986 | 0.009289 | 1.043069 | 0.024879 | 23.851385 | 0.096909 | 0.141038 | 2.6e-05 | 0.002145 | 0.002145 | 2.701776
2019-03-21 11:44 | 1553183050.4 | -63 | 0.209543 | 0.00046 | -3e-06 | 92.612719 | 91.798427 | 124.361595 | 21.025348 | 0.001897 | 0.001823 | -151.648391 | 0.237416 | 8.402278 | 0.003552 | 0.004953 | 0.004753 | 6.3e-05 | 0.001069 | 0.303809 | 1.343738 | 2.548 | 99.6 | 20.84 | 37.528 | 67.233393 | 107.128812 | 65.454379 | 0.009289 | 1.042649 | 0.024908 | 23.889151 | 0.078992 | 0.141239 | -0.000126 | -0.009219 | -0.009219 | -0.629698
2019-03-21 11:44 | 1553183051.4 | -62 | 0.209541 | 0.000459 | -3e-06 | 92.922879 | 91.998353 | 124.478488 | 21.025874 | 0.001849 | 0.001814 | -151.655157 | 0.235744 | 8.400653 | 0.003447 | 0.004925 | 0.004716 | 6.6e-05 | 0.00107 | 0.326206 | 1.316577 | 2.5479 | 99.6 | 20.84 | 37.529 | 66.100253 | 104.565496 | 65.236217 | 0.00929 | 1.043321 | 0.024928 | 23.892675 | 0.089438 | 0.140244 | -0.000111 | -0.008133 | -0.008133 | -0.708686
2019-03-21 11:44 | 1553183052.4 | -61 | 0.209557 | 0.000458 | -3e-06 | 93.085557 | 92.191806 | 124.633876 | 21.025144 | 0.001999 | 0.001822 | -151.664894 | 0.236655 | 8.401712 | 0.003421 | 0.004718 | 0.00455 | 6.4e-05 | 0.00107 | 0.297338 | 1.334455 | 2.5479 | 99.6 | 20.84 | 37.528 | 69.696311 | 103.95483 | 65.448649 | 0.009289 | 1.042666 | 0.024935 | 23.915086 | 0.086295 | 0.140786 | -0.000201 | -0.014852 | -0.014852 | -0.389592
2019-03-21 11:44 | 1553183053.4 | -60 | 0.209568 | 0.000464 | -3e-06 | 93.342681 | 92.315781 | 124.701475 | 21.025938 | 0.001942 | 0.001822 | -151.666447 | 0.235445 | 8.403142 | 0.00353 | 0.004851 | 0.004721 | 6.5e-05 | 0.001068 | 0.304693 | 1.308797 | 2.5479 | 99.6 | 20.84 | 37.529 | 68.316854 | 106.590917 | 65.434745 | 0.00929 | 1.042709 | 0.024943 | 23.921079 | 0.098948 | 0.140066 | -0.000278 | -0.020613 | -0.020613 | -0.27927
2019-03-21 11:44 | 1553183054.4 | -59 | 0.209498 | 0.000462 | -4e-06 | 93.465136 | 92.625036 | 124.749123 | 21.025303 | 0.001865 | 0.001799 | -151.674037 | 0.236317 | 8.399795 | 0.003564 | 0.004894 | 0.004678 | 6.3e-05 | 0.001069 | 0.287439 | 1.316942 | 2.5479 | 99.6 | 20.84 | 37.531 | 66.472004 | 107.410564 | 64.88441 | 0.00929 | 1.044407 | 0.024968 | 23.906197 | 0.08076 | 0.140585 | 0.000151 | 0.011523 | 0.011523 | 0.501449
2019-03-21 11:44 | 1553183055.4 | -58 | 0.20957 | 0.000461 | -3e-06 | 93.6877 | 92.58689 | 124.680349 | 21.025857 | 0.001946 | 0.001835 | -151.674631 | 0.236954 | 8.400003 | 0.003557 | 0.004755 | 0.004614 | 6.4e-05 | 0.001073 | 0.296066 | 1.347141 | 2.548 | 99.6 | 20.84 | 37.534 | 68.411012 | 107.252849 | 65.760851 | 0.009291 | 1.041706 | 0.024929 | 23.930569 | 0.105719 | 0.140964 | -0.000286 | -0.021166 | -0.021166 | -0.273717
2019-03-21 11:44 | 1553183056.4 | -57 | 0.209523 | 0.000462 | -3e-06 | 93.800024 | 92.984695 | 124.484354 | 21.026733 | 0.001961 | 0.001765 | -151.666543 | 0.236141 | 8.402343 | 0.003507 | 0.005846 | 0.00569 | 6.2e-05 | 0.00107 | 0.339313 | 1.345175 | 2.5481 | 99.6 | 20.84 | 37.536 | 68.775333 | 106.031304 | 64.067679 | 0.009291 | 1.046936 | 0.024971 | 23.851947 | 0.078088 | 0.14048 | -5e-06 | -0.000181 | -0.000181 | -31.83505
2019-03-21 11:44 | 1553183057.4 | -56 | 0.209554 | 0.000458 | -3e-06 | 93.901623 | 93.241158 | 124.522614 | 21.026474 | 0.001863 | 0.001793 | -151.67122 | 0.237045 | 8.402122 | 0.003526 | 0.005296 | 0.005103 | 6.4e-05 | 0.00107 | 0.319404 | 1.298403 | 2.548 | 99.6 | 20.84 | 37.543 | 66.437066 | 106.481049 | 64.731804 | 0.009293 | 1.044878 | 0.024951 | 23.879092 | 0.063135 | 0.141018 | -0.000186 | -0.013718 | -0.013718 | -0.422498
2019-03-21 11:44 | 1553183058.4 | -55 | 0.209527 | 0.00046 | -4e-06 | 94.021396 | 93.277941 | 124.761798 | 21.026428 | 0.001959 | 0.001808 | -151.67697 | 0.23687 | 8.403675 | 0.003599 | 0.004533 | 0.004475 | 6.5e-05 | 0.001075 | 0.30862 | 1.358852 | 2.548 | 99.6 | 20.84 | 37.548 | 68.743787 | 108.271884 | 65.107325 | 0.009294 | 1.043718 | 0.024961 | 23.915293 | 0.071008 | 0.140914 | -1.9e-05 | -0.001177 | -0.001177 | -4.920159
2019-03-21 11:44 | 1553183059.4 | -54 | 0.209552 | 0.00046 | -3e-06 | 94.159344 | 93.4857 | 124.33507 | 21.026542 | 0.001896 | 0.001843 | -151.665891 | 0.237065 | 8.403123 | 0.003579 | 0.004747 | 0.00455 | 6.3e-05 | 0.001075 | 0.298555 | 1.324516 | 2.5478 | 99.6 | 20.84 | 37.552 | 67.215796 | 107.78126 | 65.953461 | 0.009295 | 1.041114 | 0.024887 | 23.9042 | 0.064222 | 0.14103 | -0.000174 | -0.012791 | -0.012791 | -0.453156
2019-03-21 11:44 | 1553183060.4 | -53 | 0.20955 | 0.000459 | -3e-06 | 94.220721 | 93.621594 | 123.994487 | 21.026162 | 0.001921 | 0.001754 | -151.672849 | 0.236453 | 8.402882 | 0.003556 | 0.005447 | 0.005274 | 6.6e-05 | 0.001076 | 0.300214 | 1.345407 | 2.5479 | 99.6 | 20.84 | 37.56 | 67.823261 | 107.2131 | 63.793972 | 0.009297 | 1.047787 | 0.024932 | 23.795307 | 0.057058 | 0.140666 | -0.000161 | -0.011841 | -0.011841 | -0.488232
2019-03-21 11:44 | 1553183061.4 | -52 | 0.209552 | 0.000459 | -3e-06 | 94.389059 | 93.741141 | 123.73324 | 21.02821 | 0.001926 | 0.001809 | -151.655349 | 0.237267 | 8.401296 | 0.00358 | 0.004737 | 0.004459 | 6.6e-05 | 0.001078 | 0.341635 | 1.351502 | 2.548 | 99.6 | 20.83 | 37.564 | 67.933679 | 107.804989 | 65.133113 | 0.009293 | 1.043639 | 0.024857 | 23.817416 | 0.06161 | 0.14115 | -0.000174 | -0.012787 | -0.012787 | -0.453691
2019-03-21 11:44 | 1553183062.4 | -51 | 0.209544 | 0.000461 | -3e-06 | 94.433453 | 93.903601 | 123.878299 | 21.027457 | 0.001931 | 0.001725 | -151.657036 | 0.236421 | 8.401322 | 0.003616 | 0.005291 | 0.005148 | 6.6e-05 | 0.001072 | 0.322445 | 1.300237 | 2.5479 | 99.6 | 20.84 | 37.572 | 68.057004 | 108.685785 | 63.108756 | 0.0093 | 1.049922 | 0.024946 | 23.75996 | 0.050328 | 0.140647 | -0.000127 | -0.0093 | -0.0093 | -0.621574
2019-03-21 11:44 | 1553183063.4 | -50 | 0.209512 | 0.000465 | -3e-06 | 94.580041 | 94.08854 | 124.034391 | 21.027155 | 0.001917 | 0.001768 | -151.665719 | 0.23674 | 8.402369 | 0.003603 | 0.005251 | 0.005097 | 6.7e-05 | 0.001068 | 0.307735 | 1.271835 | 2.5479 | 99.6 | 20.84 | 37.576 | 67.724447 | 108.364882 | 64.132102 | 0.009301 | 1.046736 | 0.024924 | 23.811074 | 0.046603 | 0.140836 | 6.2e-05 | 0.00482 | 0.00482 | 1.200823
2019-03-21 11:44 | 1553183064.4 | -49 | 0.20952 | 0.000461 | -3e-06 | 94.661381 | 94.014633 | 124.079928 | 21.027859 | 0.00193 | 0.001829 | -151.661655 | 0.23685 | 8.399392 | 0.003605 | 0.004694 | 0.004581 | 6.7e-05 | 0.001072 | 0.333727 | 1.279878 | 2.5479 | 99.6 | 20.84 | 37.579 | 68.035516 | 108.408073 | 65.620634 | 0.009302 | 1.042137 | 0.024874 | 23.86794 | 0.061321 | 0.140902 | 2.3e-05 | 0.001925 | 0.001925 | 3.009085
2019-03-21 11:44 | 1553183065.4 | -48 | 0.209568 | 0.000462 | -3e-06 | 94.797839 | 94.211494 | 123.888863 | 21.02698 | 0.001886 | 0.001846 | -151.680937 | 0.23605 | 8.403994 | 0.00357 | 0.004941 | 0.004787 | 6.8e-05 | 0.001069 | 0.34252 | 1.258448 | 2.5478 | 99.6 | 20.83 | 37.583 | 66.978404 | 107.565138 | 66.012334 | 0.009297 | 1.040933 | 0.02484 | 23.86334 | 0.055496 | 0.140426 | -0.00027 | -0.019959 | -0.019959 | -0.289165
2019-03-21 11:44 | 1553183066.4 | -47 | 0.209551 | 0.00046 | -3e-06 | 94.977499 | 94.369186 | 123.746386 | 21.02856 | 0.001938 | 0.001812 | -151.670165 | 0.236935 | 8.400809 | 0.003645 | 0.004932 | 0.004714 | 6.7e-05 | 0.001073 | 0.292472 | 1.308244 | 2.5479 | 99.6 | 20.83 | 37.585 | 68.223477 | 109.383896 | 65.196003 | 0.009298 | 1.043445 | 0.024856 | 23.820895 | 0.057472 | 0.140953 | -0.000168 | -0.01237 | -0.01237 | -0.468338
2019-03-21 11:44 | 1553183067.4 | -46 | 0.209562 | 0.000462 | -3e-06 | 94.967368 | 94.280972 | 123.539125 | 21.028271 | 0.001898 | 0.001843 | -151.666734 | 0.23752 | 8.40114 | 0.00357 | 0.005056 | 0.004847 | 6.9e-05 | 0.001072 | 0.318132 | 1.301984 | 2.548 | 99.6 | 20.84 | 37.585 | 67.264363 | 107.569559 | 65.952013 | 0.009303 | 1.041119 | 0.024807 | 23.827514 | 0.064883 | 0.141301 | -0.000236 | -0.017416 | -0.017416 | -0.333452
2019-03-21 11:44 | 1553183068.4 | -45 | 0.209539 | 0.000459 | -3e-06 | 95.16401 | 94.491115 | 123.518939 | 21.028521 | 0.001944 | 0.00185 | -151.671948 | 0.237 | 8.400744 | 0.003594 | 0.00495 | 0.004818 | 7e-05 | 0.001077 | 0.343073 | 1.285552 | 2.5479 | 99.6 | 20.84 | 37.582 | 68.377057 | 108.147172 | 66.126153 | 0.009303 | 1.040584 | 0.024799 | 23.831684 | 0.063471 | 0.140991 | -9.2e-05 | -0.006638 | -0.006638 | -0.872974
2019-03-21 11:44 | 1553183069.4 | -44 | 0.209536 | 0.000461 | -3e-06 | 95.217938 | 94.660046 | 123.823845 | 21.028946 | 0.001976 | 0.001806 | -151.688393 | 0.236753 | 8.40337 | 0.003631 | 0.004908 | 0.004711 | 6.9e-05 | 0.001075 | 0.314537 | 1.337339 | 2.548 | 99.6 | 20.84 | 37.579 | 69.133958 | 109.035848 | 65.065263 | 0.009302 | 1.043848 | 0.024868 | 23.823745 | 0.052561 | 0.140844 | -7.6e-05 | -0.005483 | -0.005483 | -1.055675
2019-03-21 11:44 | 1553183070.4 | -43 | 0.209561 | 0.000462 | -4e-06 | 95.312387 | 94.722374 | 123.957638 | 21.028232 | 0.001958 | 0.001837 | -151.680688 | 0.236369 | 8.403571 | 0.003579 | 0.004839 | 0.004699 | 6.8e-05 | 0.001073 | 0.296619 | 1.347132 | 2.548 | 99.6 | 20.84 | 37.572 | 68.702749 | 107.774177 | 65.794427 | 0.0093 | 1.041603 | 0.024855 | 23.862293 | 0.055542 | 0.140616 | -0.000226 | -0.016655 | -0.016655 | -0.346999
2019-03-21 11:44 | 1553183071.4 | -42 | 0.209538 | 0.000464 | -4e-06 | 95.438716 | 94.774144 | 124.089082 | 21.028411 | 0.00196 | 0.001815 | -151.707139 | 0.236453 | 8.404793 | 0.003681 | 0.004866 | 0.00473 | 6.8e-05 | 0.001075 | 0.318132 | 1.347316 | 2.548 | 99.6 | 20.84 | 37.569 | 68.760615 | 110.261433 | 65.282464 | 0.0093 | 1.043178 | 0.024887 | 23.856904 | 0.062502 | 0.140666 | -8.8e-05 | -0.006356 | -0.006356 | -0.90962
2019-03-21 11:45 | 1553183072.4 | -41 | 0.209551 | 0.000463 | -4e-06 | 95.468509 | 94.880066 | 123.755539 | 21.02894 | 0.001988 | 0.001779 | -151.722779 | 0.236382 | 8.402596 | 0.003651 | 0.004585 | 0.004297 | 7e-05 | 0.001074 | 0.337543 | 1.314593 | 2.548 | 99.6 | 20.84 | 37.566 | 69.424791 | 109.526186 | 64.401666 | 0.009299 | 1.0459 | 0.024886 | 23.793796 | 0.055303 | 0.140624 | -0.000168 | -0.012287 | -0.012287 | -0.470375
2019-03-21 11:45 | 1553183073.4 | -40 | 0.20956 | 0.000462 | -3e-06 | 95.495921 | 95.037078 | 123.433264 | 21.028414 | 0.001934 | 0.001817 | -151.715534 | 0.236271 | 8.404202 | 0.003606 | 0.004693 | 0.004526 | 6.7e-05 | 0.001077 | 0.309726 | 1.326728 | 2.5479 | 99.6 | 20.84 | 37.557 | 68.132701 | 108.423676 | 65.323845 | 0.009297 | 1.043051 | 0.02482 | 23.795232 | 0.043081 | 0.140558 | -0.000219 | -0.016132 | -0.016132 | -0.358105
2019-03-21 11:45 | 1553183074.4 | -39 | 0.209579 | 0.00046 | -3e-06 | 95.583217 | 95.087825 | 123.285856 | 21.029186 | 0.001899 | 0.001802 | -151.718352 | 0.237078 | 8.401654 | 0.003589 | 0.005103 | 0.004985 | 6.8e-05 | 0.001075 | 0.311496 | 1.316866 | 2.5479 | 99.6 | 20.84 | 37.554 | 67.287132 | 108.023254 | 64.953864 | 0.009296 | 1.044192 | 0.024818 | 23.768019 | 0.046479 | 0.141038 | -0.000331 | -0.024476 | -0.024476 | -0.236827
2019-03-21 11:45 | 1553183075.4 | -38 | 0.209554 | 0.000464 | -4e-06 | 95.603478 | 94.917872 | 123.470819 | 21.030322 | 0.001958 | 0.001823 | -151.708519 | 0.23633 | 8.402908 | 0.003579 | 0.005325 | 0.005264 | 6.7e-05 | 0.001078 | 0.322445 | 1.320491 | 2.5479 | 99.6 | 20.84 | 37.547 | 68.714874 | 107.773069 | 65.471719 | 0.009294 | 1.042595 | 0.024818 | 23.80405 | 0.064376 | 0.140593 | -0.000183 | -0.013416 | -0.013416 | -0.430713
2019-03-21 11:45 | 1553183076.4 | -37 | 0.209537 | 0.000462 | -3e-06 | 95.722655 | 95.192727 | 123.570108 | 21.030293 | 0.001916 | 0.001858 | -151.683755 | 0.236414 | 8.403292 | 0.003554 | 0.004679 | 0.004415 | 7e-05 | 0.001075 | 0.309173 | 1.326796 | 2.548 | 99.6 | 20.84 | 37.543 | 67.698641 | 107.167393 | 66.318358 | 0.009293 | 1.039995 | 0.024797 | 23.843371 | 0.049655 | 0.140643 | -8.2e-05 | -0.005871 | -0.005871 | -0.984628
2019-03-21 11:45 | 1553183077.4 | -36 | 0.20953 | 0.000459 | -4e-06 | 95.793268 | 95.333389 | 123.366603 | 21.028768 | 0.001927 | 0.001852 | -151.69537 | 0.236356 | 8.402258 | 0.003568 | 0.005139 | 0.004965 | 6.9e-05 | 0.001073 | 0.335552 | 1.289948 | 2.5479 | 99.6 | 20.84 | 37.54 | 67.959946 | 107.517125 | 66.175699 | 0.009292 | 1.040432 | 0.024782 | 23.818722 | 0.043044 | 0.140608 | -3.4e-05 | -0.002285 | -0.002285 | -2.529046
2019-03-21 11:45 | 1553183078.4 | -35 | 0.209575 | 0.000459 | -4e-06 | 95.852857 | 95.373238 | 123.501569 | 21.029709 | 0.001926 | 0.001787 | -151.707273 | 0.236505 | 8.401992 | 0.003476 | 0.004835 | 0.004682 | 6.6e-05 | 0.001072 | 0.326925 | 1.302854 | 2.5479 | 99.6 | 20.84 | 37.533 | 67.936577 | 105.270073 | 64.597558 | 0.009291 | 1.045294 | 0.024853 | 23.776265 | 0.044868 | 0.140697 | -0.000304 | -0.022403 | -0.022403 | -0.258123
2019-03-21 11:45 | 1553183079.4 | -34 | 0.20956 | 0.000461 | -4e-06 | 95.989315 | 95.54762 | 123.598275 | 21.029965 | 0.001947 | 0.001844 | -151.70965 | 0.236662 | 8.403214 | 0.003523 | 0.005053 | 0.004891 | 6.8e-05 | 0.001071 | 0.301818 | 1.291466 | 2.5481 | 99.6 | 20.84 | 37.532 | 68.450818 | 106.411442 | 65.970735 | 0.00929 | 1.041061 | 0.024813 | 23.833875 | 0.041253 | 0.14079 | -0.000214 | -0.015744 | -0.015744 | -0.36753
2019-03-21 11:45 | 1553183080.4 | -33 | 0.209558 | 0.000461 | -4e-06 | 96.064992 | 95.499595 | 123.583018 | 21.030062 | 0.001947 | 0.001829 | -151.716684 | 0.23605 | 8.402109 | 0.003494 | 0.004693 | 0.004467 | 6.9e-05 | 0.001076 | 0.305025 | 1.279182 | 2.548 | 99.6 | 20.84 | 37.529 | 68.454999 | 105.72363 | 65.600884 | 0.00929 | 1.042198 | 0.024825 | 23.819405 | 0.052799 | 0.140426 | -0.000201 | -0.014762 | -0.014762 | -0.390963
2019-03-21 11:45 | 1553183081.4 | -32 | 0.209514 | 0.000458 | -4e-06 | 96.180297 | 95.898424 | 123.501804 | 21.029436 | 0.001931 | 0.001848 | -151.699185 | 0.236714 | 8.400354 | 0.003481 | 0.005032 | 0.004813 | 6.8e-05 | 0.001079 | 0.33876 | 1.28532 | 2.5478 | 99.6 | 20.84 | 37.528 | 68.059646 | 105.401223 | 66.059937 | 0.009289 | 1.040787 | 0.0248 | 23.827705 | 0.026252 | 0.140821 | 6.7e-05 | 0.005224 | 0.005224 | 1.10801
2019-03-21 11:45 | 1553183082.4 | -31 | 0.209528 | 0.000458 | -4e-06 | 96.406436 | 95.744138 | 123.452041 | 21.030763 | 0.001977 | 0.001845 | -151.673405 | 0.236336 | 8.401212 | 0.003503 | 0.005636 | 0.005483 | 6.8e-05 | 0.001074 | 0.287826 | 1.302727 | 2.5479 | 99.6 | 20.84 | 37.526 | 69.162882 | 105.941383 | 65.985701 | 0.009289 | 1.041015 | 0.024797 | 23.820297 | 0.06166 | 0.140597 | -2.1e-05 | -0.001326 | -0.001326 | -4.358168
2019-03-21 11:45 | 1553183083.4 | -30 | 0.209539 | 0.000465 | -4e-06 | 96.488668 | 96.062247 | 123.693337 | 21.030309 | 0.001954 | 0.001832 | -151.694163 | 0.236974 | 8.403656 | 0.003522 | 0.004336 | 0.004183 | 6.5e-05 | 0.001074 | 0.319017 | 1.294738 | 2.548 | 99.6 | 20.85 | 37.522 | 68.617504 | 106.387276 | 65.679301 | 0.009294 | 1.041956 | 0.024833 | 23.832792 | 0.039617 | 0.140976 | -9.4e-05 | -0.006758 | -0.006758 | -0.857363
2019-03-21 11:45 | 1553183084.4 | -29 | 0.209545 | 0.000456 | -4e-06 | 96.58103 | 96.13922 | 123.905294 | 21.02955 | 0.001924 | 0.001814 | -151.687857 | 0.236805 | 8.40246 | 0.003497 | 0.004848 | 0.004614 | 6.6e-05 | 0.001077 | 0.354742 | 1.280029 | 2.5479 | 99.6 | 20.85 | 37.521 | 67.898195 | 105.793946 | 65.261679 | 0.009293 | 1.043242 | 0.024869 | 23.838498 | 0.041011 | 0.140875 | -0.000115 | -0.008306 | -0.008306 | -0.697058
2019-03-21 11:45 | 1553183085.4 | -28 | 0.209549 | 0.00046 | -3e-06 | 96.579243 | 96.221982 | 124.045893 | 21.029624 | 0.001982 | 0.001833 | -151.675302 | 0.237917 | 8.403974 | 0.003511 | 0.004622 | 0.004458 | 6.2e-05 | 0.001079 | 0.299661 | 1.315463 | 2.5481 | 99.6 | 20.85 | 37.519 | 69.300708 | 106.11976 | 65.717604 | 0.009293 | 1.041839 | 0.024867 | 23.868081 | 0.033148 | 0.141537 | -0.000147 | -0.010784 | -0.010784 | -0.539412
2019-03-21 11:45 | 1553183086.4 | -27 | 0.209534 | 0.00046 | -4e-06 | 96.716596 | 96.36503 | 124.425441 | 21.029806 | 0.001971 | 0.001824 | -151.693319 | 0.237572 | 8.399002 | 0.00346 | 0.005085 | 0.004821 | 6.2e-05 | 0.00108 | 0.29214 | 1.381495 | 2.548 | 99.6 | 20.85 | 37.518 | 69.01701 | 104.889543 | 65.484448 | 0.009293 | 1.042556 | 0.024913 | 23.896343 | 0.032573 | 0.141332 | -5.3e-05 | -0.003745 | -0.003745 | -1.550869
2019-03-21 11:45 | 1553183087.4 | -26 | 0.209516 | 0.000462 | -3e-06 | 96.865568 | 96.675306 | 124.850525 | 21.030656 | 0.001913 | 0.001806 | -151.679519 | 0.236967 | 8.403558 | 0.003554 | 0.004401 | 0.004316 | 6.6e-05 | 0.00108 | 0.307348 | 1.312888 | 2.548 | 99.6 | 20.85 | 37.516 | 67.636481 | 107.186679 | 65.050564 | 0.009292 | 1.043894 | 0.024972 | 23.921788 | 0.017586 | 0.140972 | 4.7e-05 | 0.003727 | 0.003727 | 1.554559
2019-03-21 11:45 | 1553183088.4 | -25 | 0.209545 | 0.000456 | -4e-06 | 96.949587 | 96.664066 | 124.663685 | 21.031175 | 0.001958 | 0.001796 | -151.642411 | 0.236844 | 8.402629 | 0.003529 | 0.005215 | 0.005023 | 6.4e-05 | 0.001082 | 0.294794 | 1.293661 | 2.548 | 99.6 | 20.85 | 37.515 | 68.717384 | 106.581003 | 64.822987 | 0.009292 | 1.044596 | 0.024962 | 23.895838 | 0.026381 | 0.140898 | -0.000118 | -0.008577 | -0.008577 | -0.675178
2019-03-21 11:45 | 1553183089.4 | -24 | 0.20954 | 0.000459 | -4e-06 | 96.990405 | 96.687225 | 124.64702 | 21.031542 | 0.001945 | 0.001782 | -151.650749 | 0.237026 | 8.399821 | 0.003553 | 0.004195 | 0.003947 | 6.4e-05 | 0.001084 | 0.2959 | 1.304203 | 2.5478 | 99.6 | 20.85 | 37.514 | 68.394653 | 107.159151 | 64.475179 | 0.009292 | 1.045673 | 0.024973 | 23.881943 | 0.028003 | 0.141007 | -9.1e-05 | -0.006602 | -0.006602 | -0.877827
2019-03-21 11:45 | 1553183090.4 | -23 | 0.209547 | 0.000461 | -4e-06 | 96.979978 | 96.599354 | 124.861557 | 21.030516 | 0.001952 | 0.001736 | -151.651707 | 0.237026 | 8.40298 | 0.00349 | 0.005458 | 0.005299 | 6e-05 | 0.001086 | 0.326206 | 1.288576 | 2.5478 | 99.6 | 20.85 | 37.513 | 68.55905 | 105.63289 | 63.374831 | 0.009291 | 1.049092 | 0.025035 | 23.863504 | 0.035174 | 0.141007 | -0.000135 | -0.009878 | -0.009878 | -0.586675
2019-03-21 11:45 | 1553183091.4 | -22 | 0.209544 | 0.000465 | -4e-06 | 97.062805 | 96.862628 | 125.041121 | 21.031276 | 0.001955 | 0.001823 | -151.655273 | 0.237227 | 8.400744 | 0.003529 | 0.005148 | 0.00503 | 6.4e-05 | 0.001085 | 0.312215 | 1.303572 | 2.548 | 99.6 | 20.85 | 37.509 | 68.634789 | 106.573338 | 65.475772 | 0.00929 | 1.042583 | 0.024975 | 23.955085 | 0.018466 | 0.141127 | -0.000123 | -0.009015 | -0.009015 | -0.64342
2019-03-21 11:45 | 1553183092.4 | -21 | 0.209539 | 0.000458 | -4e-06 | 97.137292 | 96.717537 | 125.191814 | 21.030416 | 0.001939 | 0.001731 | -151.662844 | 0.237527 | 8.403071 | 0.003491 | 0.004961 | 0.004763 | 6.3e-05 | 0.001086 | 0.331073 | 1.301845 | 2.5478 | 99.6 | 20.85 | 37.507 | 68.25004 | 105.64225 | 63.26473 | 0.00929 | 1.049435 | 0.025072 | 23.891133 | 0.038735 | 0.141305 | -7.9e-05 | -0.005704 | -0.005704 | -1.018204
2019-03-21 11:45 | 1553183093.4 | -20 | 0.20955 | 0.000459 | -4e-06 | 97.145635 | 96.73559 | 125.186415 | 21.032145 | 0.001939 | 0.001799 | -151.655637 | 0.23605 | 8.400802 | 0.00353 | 0.004162 | 0.004002 | 6.2e-05 | 0.001088 | 0.326372 | 1.334375 | 2.548 | 99.6 | 20.85 | 37.505 | 68.257247 | 106.592144 | 64.890334 | 0.009289 | 1.044388 | 0.025011 | 23.94827 | 0.037834 | 0.140426 | -0.000146 | -0.010724 | -0.010724 | -0.538207
2019-03-21 11:45 | 1553183094.4 | -19 | 0.209545 | 0.000461 | -4e-06 | 97.142356 | 96.773394 | 125.20402 | 21.031811 | 0.001916 | 0.001785 | -151.659854 | 0.235634 | 8.405287 | 0.003485 | 0.004956 | 0.004873 | 6.4e-05 | 0.001088 | 0.316528 | 1.293731 | 2.5479 | 99.6 | 20.85 | 37.504 | 67.716464 | 105.497874 | 64.554364 | 0.009289 | 1.045427 | 0.025025 | 23.938049 | 0.034038 | 0.140179 | -0.000117 | -0.008565 | -0.008565 | -0.67269
2019-03-21 11:45 | 1553183095.4 | -18 | 0.209544 | 0.00046 | -4e-06 | 97.17662 | 96.764199 | 125.31833 | 21.032035 | 0.001956 | 0.001811 | -151.667885 | 0.236766 | 8.403181 | 0.003428 | 0.005178 | 0.005069 | 6.3e-05 | 0.001084 | 0.31509 | 1.32818 | 2.5481 | 99.6 | 20.85 | 37.502 | 68.670622 | 104.118826 | 65.177486 | 0.009289 | 1.043502 | 0.025014 | 23.971059 | 0.038042 | 0.140852 | -0.000114 | -0.008315 | -0.008315 | -0.696254
2019-03-21 11:45 | 1553183096.4 | -17 | 0.209538 | 0.000459 | -4e-06 | 97.139674 | 96.959355 | 125.315044 | 21.032191 | 0.001896 | 0.001833 | -151.672504 | 0.237084 | 8.40114 | 0.003461 | 0.005039 | 0.004756 | 6e-05 | 0.001084 | 0.31238 | 1.299486 | 2.548 | 99.6 | 20.85 | 37.499 | 67.230657 | 104.924118 | 65.700612 | 0.009288 | 1.041891 | 0.024994 | 23.98927 | 0.016619 | 0.141042 | -7.4e-05 | -0.005291 | -0.005291 | -1.095559
2019-03-21 11:45 | 1553183097.4 | -16 | 0.209514 | 0.000457 | -4e-06 | 97.282391 | 97.138845 | 125.439212 | 21.031357 | 0.00195 | 0.001754 | -151.688164 | 0.237416 | 8.402759 | 0.003506 | 0.004413 | 0.004256 | 6.5e-05 | 0.001086 | 0.298389 | 1.286262 | 2.5479 | 99.6 | 20.85 | 37.499 | 68.527172 | 106.016913 | 63.799019 | 0.009288 | 1.047771 | 0.025077 | 23.933711 | 0.013208 | 0.141239 | 7.3e-05 | 0.00574 | 0.00574 | 1.011378
2019-03-21 11:45 | 1553183098.4 | -15 | 0.209552 | 0.000459 | -4e-06 | 97.383692 | 96.959355 | 125.620887 | 21.032259 | 0.001913 | 0.001737 | -151.691556 | 0.237032 | 8.401836 | 0.003525 | 0.004775 | 0.004593 | 6.4e-05 | 0.001085 | 0.27472 | 1.311467 | 2.548 | 99.6 | 20.85 | 37.498 | 67.633468 | 106.469489 | 63.408538 | 0.009288 | 1.048987 | 0.02511 | 23.937154 | 0.03906 | 0.141011 | -0.000158 | -0.011651 | -0.011651 | -0.497412
2019-03-21 11:45 | 1553183099.4 | -14 | 0.209546 | 0.00046 | -4e-06 | 97.399185 | 97.17086 | 125.404237 | 21.033193 | 0.001874 | 0.001752 | -151.665642 | 0.237598 | 8.402343 | 0.003572 | 0.00502 | 0.004866 | 6.6e-05 | 0.001085 | 0.30862 | 1.30257 | 2.5479 | 99.6 | 20.85 | 37.497 | 66.687207 | 107.621478 | 63.768794 | 0.009287 | 1.047865 | 0.025075 | 23.929301 | 0.020993 | 0.141347 | -0.000124 | -0.009107 | -0.009107 | -0.637928
2019-03-21 11:45 | 1553183100.4 | -13 | 0.20955 | 0.000461 | -3e-06 | 97.500187 | 97.139866 | 125.455876 | 21.032194 | 0.001846 | 0.001747 | -151.672236 | 0.237117 | 8.401933 | 0.003595 | 0.004655 | 0.004543 | 6.7e-05 | 0.001084 | 0.302371 | 1.358242 | 2.5478 | 99.6 | 20.85 | 37.497 | 66.012105 | 108.1634 | 63.648205 | 0.009287 | 1.04824 | 0.025084 | 23.929943 | 0.033117 | 0.141061 | -0.000149 | -0.010986 | -0.010986 | -0.52773
2019-03-21 11:45 | 1553183101.4 | -12 | 0.209566 | 0.000461 | -4e-06 | 97.500484 | 97.196745 | 125.614784 | 21.033437 | 0.001909 | 0.001791 | -151.717355 | 0.236727 | 8.401888 | 0.003653 | 0.005434 | 0.00514 | 6.2e-05 | 0.001074 | 0.310611 | 1.353901 | 2.548 | 99.6 | 20.86 | 37.497 | 67.539399 | 109.580174 | 64.710657 | 0.009293 | 1.044944 | 0.025061 | 23.982832 | 0.027908 | 0.140829 | -0.000247 | -0.01838 | -0.01838 | -0.314908
2019-03-21 11:45 | 1553183102.4 | -11 | 0.209558 | 0.000461 | -4e-06 | 97.487971 | 97.24613 | 125.985647 | 21.033135 | 0.001872 | 0.001797 | -124.420443 | 0.236239 | 8.402278 | 0.003617 | 0.004778 | 0.004631 | 6.5e-05 | 0.001073 | 0.318519 | 1.367259 | 2.548 | 99.6 | 20.86 | 37.497 | 66.658292 | 108.702526 | 64.842214 | 0.009293 | 1.044537 | 0.025093 | 24.022885 | 0.022217 | 0.140538 | -0.000199 | -0.014698 | -0.014698 | -0.392993
2019-03-21 11:45 | 1553183103.4 | -10 | 0.20953 | 0.000462 | -4e-06 | 97.596125 | 97.295515 | 126.021324 | 21.033355 | 0.001892 | 0.001754 | -90.928275 | 0.237065 | 8.403012 | 0.00368 | 0.004793 | 0.00459 | 6.5e-05 | 0.001068 | 0.33428 | 1.320285 | 2.548 | 99.6 | 20.86 | 37.497 | 67.139932 | 110.228359 | 63.817326 | 0.009293 | 1.047714 | 0.025134 | 23.989832 | 0.027593 | 0.14103 | -2.7e-05 | -0.001792 | -0.001792 | -3.235202
2019-03-21 11:45 | 1553183104.4 | -9 | 0.209583 | 0.000459 | -4e-06 | 97.607446 | 97.213775 | 126.035642 | 21.032476 | 0.001922 | 0.001717 | -57.452534 | 0.236362 | 8.401446 | 0.003679 | 0.004422 | 0.004232 | 6.2e-05 | 0.001066 | 0.317081 | 1.326641 | 2.5479 | 99.6 | 20.86 | 37.498 | 67.861366 | 110.222634 | 62.919121 | 0.009293 | 1.050514 | 0.025169 | 23.959198 | 0.036148 | 0.140612 | -0.000343 | -0.025721 | -0.025721 | -0.224683
2019-03-21 11:45 | 1553183105.4 | -8 | 0.209609 | 0.000462 | -3e-06 | 97.625323 | 97.273717 | 126.240791 | 21.032616 | 0.001845 | 0.001756 | -23.965177 | 0.236772 | 8.402583 | 0.003662 | 0.005264 | 0.005041 | 6.4e-05 | 0.001067 | 0.313818 | 1.305856 | 2.548 | 99.6 | 20.86 | 37.498 | 65.992071 | 109.81123 | 63.846211 | 0.009293 | 1.047624 | 0.025155 | 24.011741 | 0.032273 | 0.140856 | -0.000504 | -0.037894 | -0.037894 | -0.152773
2019-03-21 11:45 | 1553183106.4 | -7 | 0.209525 | 0.000462 | -4e-06 | 97.715303 | 97.456613 | 126.121785 | 21.032548 | 0.001887 | 0.001725 | 9.52883 | 0.236616 | 8.401303 | 0.003616 | 0.004647 | 0.004454 | 6.2e-05 | 0.001065 | 0.309339 | 1.334249 | 2.548 | 99.6 | 20.86 | 37.498 | 67.014108 | 108.676689 | 63.111296 | 0.009293 | 1.049914 | 0.025171 | 23.974236 | 0.023711 | 0.140763 | 4e-06 | 0.000608 | 0.000608 | 9.515415
2019-03-21 11:45 | 1553183107.4 | -6 | 0.209557 | 0.00046 | -3e-06 | 97.7013 | 97.509063 | 126.313086 | 21.032752 | 0.001924 | 0.001744 | 43.056879 | 0.257959 | 8.399957 | 0.003662 | 0.005006 | 0.004963 | 6e-05 | 0.001063 | 0.304693 | 1.334583 | 2.548 | 99.6 | 20.86 | 37.499 | 67.896014 | 109.804314 | 63.562822 | 0.009294 | 1.048506 | 0.025173 | 24.008514 | 0.017617 | 0.15346 | -0.000188 | -0.014039 | -0.014039 | -0.449279
2019-03-21 11:45 | 1553183108.4 | -5 | 0.209542 | 0.000457 | -3e-06 | 97.771316 | 97.53563 | 126.519878 | 21.033784 | 0.001839 | 0.001751 | 183.1563 | 0.262448 | 8.401459 | 0.003682 | 0.005182 | 0.005096 | 6.1e-05 | 0.001057 | 0.293744 | 1.335794 | 2.548 | 99.6 | 20.86 | 37.499 | 65.852736 | 110.293449 | 63.745782 | 0.009294 | 1.047936 | 0.025187 | 24.034686 | 0.021588 | 0.15613 | -9.1e-05 | -0.006701 | -0.006701 | -0.95763
2019-03-21 11:45 | 1553183109.4 | -4 | 0.209581 | 0.000463 | -3e-06 | 97.853846 | 97.633038 | 126.846848 | 21.033099 | 0.001853 | 0.001716 | 183.0809 | 0.261999 | 8.399704 | 0.00364 | 0.004912 | 0.004811 | 6.4e-05 | 0.001056 | 0.297891 | 1.360787 | 2.548 | 99.6 | 20.86 | 37.499 | 66.202512 | 109.262965 | 62.900227 | 0.009294 | 1.050573 | 0.025251 | 24.035503 | 0.020206 | 0.155863 | -0.000333 | -0.025075 | -0.025075 | -0.255477
2019-03-21 11:45 | 1553183110.4 | -3 | 0.2095 | 0.000455 | -3e-06 | 97.853846 | 97.555725 | 126.909285 | 21.033342 | 0.001868 | 0.001757 | 183.2444 | 0.262051 | 8.401147 | 0.003584 | 0.005077 | 0.005017 | 6.3e-05 | 0.001049 | 0.339866 | 1.337387 | 2.548 | 99.6 | 20.86 | 37.5 | 66.56326 | 107.905195 | 63.871945 | 0.009294 | 1.047544 | 0.025221 | 24.076152 | 0.027292 | 0.155894 | 0.000162 | 0.01246 | 0.01246 | 0.514217
2019-03-21 11:45 | 1553183111.4 | -2 | 0.209544 | 0.000458 | -3e-06 | 97.836566 | 97.511108 | 126.867269 | 21.032541 | 0.001875 | 0.00172 | 183.2789 | 0.26222 | 8.402408 | 0.003572 | 0.005491 | 0.005419 | 6.5e-05 | 0.001052 | 0.317413 | 1.331554 | 2.548 | 99.6 | 20.86 | 37.5 | 66.72938 | 107.609915 | 62.982499 | 0.009294 | 1.050316 | 0.02525 | 24.04038 | 0.029804 | 0.155995 | -0.000107 | -0.007915 | -0.007915 | -0.810071
2019-03-21 11:45 | 1553183112.4 | -1 | 0.209546 | 0.000457 | -4e-06 | 97.872318 | 97.623161 | 126.688176 | 21.033099 | 0.001899 | 0.001701 | 183.467 | 0.262227 | 8.402707 | 0.003635 | 0.005332 | 0.00527 | 6.2e-05 | 0.001047 | 0.293025 | 1.345975 | 2.5479 | 99.6 | 20.86 | 37.5 | 67.30656 | 109.148524 | 62.532349 | 0.009294 | 1.051725 | 0.025249 | 24.007314 | 0.022799 | 0.155999 | -0.000114 | -0.008408 | -0.008408 | -0.76258
2019-03-21 11:45 | 1553183113.4 | 0 | 0.209528 | 0.000462 | -4e-06 | 97.802302 | 97.608516 | 126.35346 | 21.030961 | 0.001856 | 0.001712 | 183.1417 | 0.262487 | 8.403019 | 0.003572 | 0.005066 | 0.005104 | 6.1e-05 | 0.00104 | 0.337156 | 1.296388 | 2.7218 | 99.6 | 20.86 | 37.5 | 66.270665 | 107.61225 | 62.809073 | 0.009294 | 1.050858 | 0.025205 | 23.985459 | 0.01774 | 0.156153 | -1.4e-05 | -0.000845 | -0.000845 | -7.599523
2019-03-21 11:45 | 1553183114.4 | 1 | 0.209553 | 0.00046 | -3e-06 | 96.395709 | 89.103017 | 125.58521 | 21.023356 | 0.001875 | 0.001765 | 183.5429 | 0.262877 | 8.405534 | 0.003642 | 0.005585 | 0.005324 | 6.2e-05 | 0.001024 | 0.346336 | 1.274505 | 2.5479 | 99.6 | 20.86 | 37.5 | 66.709641 | 109.314155 | 64.07619 | 0.009294 | 1.04691 | 0.025081 | 23.957483 | 0.703654 | 0.156386 | -0.000159 | -0.01175 | -0.01175 | -0.547023
2019-03-21 11:45 | 1553183115.4 | 2 | 0.209522 | 0.00046 | -3e-06 | 95.193209 | 78.56455 | 124.100114 | 21.019248 | 0.001854 | 0.001697 | 183.4754 | 0.263326 | 8.401998 | 0.003609 | 0.007461 | 0.00779 | 5.9e-05 | 0.001027 | 0.352419 | 1.297429 | 2.5479 | 99.6 | 20.86 | 37.499 | 66.192912 | 108.50601 | 62.42113 | 0.009294 | 1.052073 | 0.024994 | 23.756895 | 1.717245 | 0.156653 | 2.6e-05 | 0.002132 | 0.002132 | 3.019745
2019-03-21 11:45 | 1553183116.4 | 3 | 0.209524 | 0.000462 | -2e-06 | 95.183676 | 74.795945 | 122.572533 | 21.021247 | 0.00189 | 0.00178 | 183.4706 | 0.263014 | 8.401712 | 0.003588 | 0.006211 | 0.006353 | 6.3e-05 | 0.001032 | 0.345396 | 1.308418 | 2.5479 | 99.6 | 20.86 | 37.498 | 67.068785 | 108.002117 | 64.416091 | 0.009293 | 1.045856 | 0.024766 | 23.680304 | 2.156036 | 0.156467 | 6e-06 | 0.000571 | 0.000571 | 11.266423
2019-03-21 11:45 | 1553183117.4 | 4 | 0.209483 | 0.000463 | 0 | 95.78582 | 75.297631 | 120.474104 | 21.01979 | 0.001861 | 0.001864 | 183.5195 | 0.261485 | 8.402726 | 0.003679 | 0.00771 | 0.008338 | 6.2e-05 | 0.001043 | 0.346115 | 1.271157 | 2.5481 | 99.6 | 20.86 | 37.496 | 66.362755 | 110.204106 | 66.447893 | 0.009293 | 1.039598 | 0.02448 | 23.547274 | 2.152647 | 0.155557 | 0.000251 | 0.018479 | 0.018479 | 0.345982
2019-03-21 11:45 | 1553183118.4 | 5 | 0.209471 | 0.000464 | 3e-06 | 96.556302 | 81.314454 | 118.14682 | 21.020673 | 0.001905 | 0.001889 | 183.585 | 0.261654 | 8.402531 | 0.003548 | 0.007009 | 0.007534 | 6.3e-05 | 0.001037 | 0.311662 | 1.290795 | 2.5479 | 99.6 | 20.86 | 37.493 | 67.426986 | 107.025698 | 67.041777 | 0.009292 | 1.037783 | 0.024221 | 23.339106 | 1.536695 | 0.155658 | 0.000323 | 0.023306 | 0.023306 | 0.274502
2019-03-21 11:45 | 1553183119.4 | 6 | 0.209052 | 0.000464 | 6e-06 | 97.265109 | 87.978736 | 115.716258 | 21.020008 | 0.001983 | 0.002001 | 183.291014 | 0.263014 | 8.401901 | 0.003608 | 0.004839 | 0.004941 | 6.6e-05 | 0.001043 | 0.32781 | 1.321207 | 2.5481 | 99.6 | 20.86 | 37.491 | 69.310125 | 108.464251 | 69.743002 | 0.009292 | 1.029608 | 0.023876 | 23.189308 | 0.897542 | 0.156467 | 0.002847 | 0.203794 | 0.203794 | 0.031555
2019-03-21 11:45 | 1553183120.4 | 7 | 0.208135 | 0.000475 | 1.2e-05 | 97.591954 | 90.018857 | 113.193449 | 21.027798 | 0.002041 | 0.002029 | 183.215821 | 0.262773 | 8.402674 | 0.003545 | 0.005269 | 0.005463 | 5.9e-05 | 0.001027 | 0.289817 | 1.289864 | 1.8435 | 99.6 | 20.86 | 37.486 | 70.716444 | 106.962786 | 70.408596 | 0.00929 | 1.027613 | 0.023591 | 22.957381 | 0.722503 | 0.156324 | 0.008351 | 0.590544 | 0.590544 | 0.01088
2019-03-21 11:45 | 1553183121.4 | 8 | 0.206712 | 0.000491 | 1.9e-05 | 97.711132 | 92.942463 | 110.929305 | 21.03453 | 0.002065 | 0.002133 | 183.113027 | 0.263131 | 8.401803 | 0.003589 | 0.004981 | 0.004984 | 5.9e-05 | 0.00104 | 0.291034 | 1.284175 | 2.5478 | 99.6 | 20.86 | 37.483 | 71.300911 | 108.020722 | 72.920886 | 0.00929 | 1.020153 | 0.023269 | 22.809563 | 0.447539 | 0.156537 | 0.016869 | 1.175865 | 1.175865 | 0.005471
2019-03-21 11:45 | 1553183122.4 | 9 | 0.205414 | 0.000554 | 2.9e-05 | 97.855038 | 93.459816 | 108.947535 | 21.034819 | 0.002143 | 0.002193 | 183.003295 | 0.262799 | 8.404176 | 0.003672 | 0.005115 | 0.005001 | 6.4e-05 | 0.001039 | 0.237059 | 1.293345 | 2.5479 | 99.6 | 20.86 | 37.48 | 73.168878 | 110.042851 | 74.366315 | 0.009289 | 1.01591 | 0.023012 | 22.652054 | 0.411052 | 0.156339 | 0.024552 | 1.691065 | 1.691065 | 0.0038
2019-03-21 11:45 | 1553183123.4 | 10 | 0.204025 | 0.000655 | 4e-05 | 97.903901 | 91.159485 | 107.457511 | 21.035218 | 0.002274 | 0.002291 | 182.89617 | 0.263027 | 8.401316 | 0.003628 | 0.005224 | 0.005125 | 6.2e-05 | 0.001044 | 0.295347 | 1.321187 | 2.5479 | 99.6 | 20.86 | 37.475 | 76.317768 | 108.98272 | 76.716828 | 0.009288 | 1.009085 | 0.022778 | 22.572573 | 0.638424 | 0.156475 | 0.032702 | 2.227444 | 2.227444 | 0.002887
2019-03-21 11:45 | 1553183124.4 | 11 | 0.202874 | 0.000977 | 5.2e-05 | 97.928034 | 87.160644 | 106.415104 | 21.035033 | 0.002346 | 0.00231 | 182.752455 | 0.262487 | 8.401959 | 0.003665 | 0.004983 | 0.004839 | 6.1e-05 | 0.001041 | 0.332123 | 1.346372 | 2.548 | 99.6 | 20.86 | 37.473 | 78.045777 | 109.877526 | 77.175058 | 0.009287 | 1.007765 | 0.022652 | 22.477527 | 1.04186 | 0.156153 | 0.03915 | 2.649923 | 2.649923 | 0.002422
2019-03-21 11:45 | 1553183125.4 | 12 | 0.202486 | 0.001453 | 6.3e-05 | 97.940547 | 82.676807 | 105.715394 | 21.035782 | 0.002351 | 0.002365 | 182.601532 | 0.263684 | 8.401173 | 0.003784 | 0.005353 | 0.005228 | 6.2e-05 | 0.001037 | 0.284951 | 1.321818 | 2.5479 | 99.6 | 20.86 | 37.471 | 78.156308 | 112.782586 | 78.498701 | 0.009287 | 1.003972 | 0.022535 | 22.445791 | 1.515398 | 0.156866 | 0.040866 | 2.750833 | 2.750833 | 0.002344
2019-03-21 11:45 | 1553183126.4 | 13 | 0.201846 | 0.001986 | 7.3e-05 | 97.883939 | 77.557771 | 105.439829 | 21.035176 | 0.002439 | 0.002456 | 182.484306 | 0.263469 | 8.402538 | 0.003829 | 0.004888 | 0.00486 | 6.1e-05 | 0.001038 | 0.256249 | 1.302172 | 2.5479 | 99.6 | 20.86 | 37.465 | 80.284257 | 113.87329 | 80.694257 | 0.009285 | 0.997742 | 0.022436 | 22.486388 | 2.081927 | 0.156738 | 0.04401 | 2.948128 | 2.948128 | 0.002185
2019-03-21 11:45 | 1553183127.4 | 14 | 0.201323 | 0.002507 | 8.2e-05 | 97.962596 | 73.928127 | 105.121075 | 21.03598 | 0.002429 | 0.002492 | 182.363802 | 0.263098 | 8.40517 | 0.003825 | 0.004762 | 0.004639 | 6.3e-05 | 0.001034 | 0.325487 | 1.275451 | 2.548 | 99.6 | 20.86 | 37.465 | 80.025252 | 113.773714 | 81.547314 | 0.009285 | 0.995343 | 0.022375 | 22.479422 | 2.517821 | 0.156517 | 0.04648 | 3.104079 | 3.104079 | 0.002072
2019-03-21 11:45 | 1553183128.4 | 15 | 0.200921 | 0.002975 | 9e-05 | 97.877384 | 72.52082 | 105.203463 | 21.035581 | 0.002534 | 0.002514 | 182.230226 | 0.263066 | 8.403084 | 0.003842 | 0.005426 | 0.005318 | 6.1e-05 | 0.001038 | 0.333229 | 1.314403 | 2.5479 | 99.6 | 20.86 | 37.467 | 82.570238 | 114.177991 | 82.07647 | 0.009286 | 0.99386 | 0.022367 | 22.504997 | 2.681948 | 0.156498 | 0.048298 | 3.223474 | 3.223474 | 0.001995
2019-03-21 11:45 | 1553183129.4 | 16 | 0.200871 | 0.003378 | 9.7e-05 | 97.921181 | 72.07567 | 105.121545 | 21.035318 | 0.002567 | 0.002594 | 182.120935 | 0.263755 | 8.400458 | 0.003872 | 0.005279 | 0.00518 | 6.1e-05 | 0.001037 | 0.298555 | 1.289291 | 2.5478 | 99.6 | 20.86 | 37.47 | 83.346059 | 114.924217 | 84.006824 | 0.009286 | 0.988488 | 0.022298 | 22.557275 | 2.741023 | 0.156908 | 0.048108 | 3.200491 | 3.200491 | 0.002015
2019-03-21 11:45 | 1553183130.4 | 17 | 0.200781 | 0.003683 | 0.000102 | 97.805579 | 72.097469 | 104.753734 | 21.036872 | 0.002625 | 0.002694 | 181.993224 | 0.262812 | 8.402629 | 0.003826 | 0.005807 | 0.005748 | 6.2e-05 | 0.001035 | 0.309007 | 1.29103 | 2.5479 | 99.6 | 20.86 | 37.477 | 84.74663 | 113.784823 | 86.41607 | 0.009288 | 0.981865 | 0.022184 | 22.593598 | 2.727752 | 0.156347 | 0.048269 | 3.194525 | 3.194525 | 0.002012
2019-03-21 11:46 | 1553183131.4 | 18 | 0.200444 | 0.003972 | 0.000107 | 97.883045 | 72.586893 | 104.375359 | 21.035558 | 0.002664 | 0.002674 | 181.887842 | 0.262552 | 8.402382 | 0.003874 | 0.005847 | 0.005714 | 6e-05 | 0.001032 | 0.328031 | 1.29619 | 2.5481 | 99.6 | 20.86 | 37.482 | 85.694977 | 114.966381 | 85.935543 | 0.009289 | 0.983179 | 0.022159 | 22.537681 | 2.67432 | 0.156192 | 0.049919 | 3.299297 | 3.299297 | 0.001946
2019-03-21 11:46 | 1553183132.4 | 19 | 0.200304 | 0.004168 | 0.000111 | 97.799025 | 73.347426 | 103.702876 | 21.036947 | 0.002735 | 0.00271 | 181.75534 | 0.263859 | 8.402739 | 0.003874 | 0.005385 | 0.005362 | 6.2e-05 | 0.001032 | 0.287992 | 1.324425 | 2.548 | 99.6 | 20.87 | 37.486 | 87.40611 | 114.955804 | 86.790057 | 0.009296 | 0.980845 | 0.022061 | 22.491674 | 2.57341 | 0.15697 | 0.05051 | 3.323288 | 3.323288 | 0.001941
2019-03-21 11:46 | 1553183133.4 | 20 | 0.199985 | 0.004359 | 0.000115 | 97.747182 | 73.62807 | 102.609064 | 21.03673 | 0.002873 | 0.002854 | 181.609612 | 0.263306 | 8.402414 | 0.003902 | 0.004974 | 0.004916 | 6.6e-05 | 0.00103 | 0.308786 | 1.305141 | 2.548 | 99.6 | 20.87 | 37.495 | 90.725099 | 115.653393 | 90.252231 | 0.009298 | 0.9715 | 0.021839 | 22.480085 | 2.534508 | 0.156641 | 0.052171 | 3.397482 | 3.397482 | 0.001895
2019-03-21 11:46 | 1553183134.4 | 21 | 0.199739 | 0.00456 | 0.000119 | 97.682528 | 72.957453 | 101.507741 | 21.036902 | 0.002948 | 0.002908 | 181.493133 | 0.262936 | 8.404085 | 0.004027 | 0.005126 | 0.00503 | 6.6e-05 | 0.00103 | 0.288379 | 1.335511 | 2.5478 | 99.6 | 20.87 | 37.5 | 92.523737 | 118.697501 | 91.556282 | 0.0093 | 0.968027 | 0.021683 | 22.399199 | 2.610432 | 0.15642 | 0.053383 | 3.451034 | 3.451034 | 0.001863
2019-03-21 11:46 | 1553183135.4 | 22 | 0.19918 | 0.004764 | 0.000122 | 97.640816 | 73.373991 | 100.41299 | 21.03683 | 0.002984 | 0.002987 | 181.363275 | 0.263046 | 8.403545 | 0.003981 | 0.005761 | 0.005707 | 6.6e-05 | 0.001026 | 0.304306 | 1.311581 | 2.5478 | 99.6 | 20.87 | 37.503 | 93.401999 | 117.585746 | 93.476272 | 0.0093 | 0.962957 | 0.021509 | 22.336649 | 2.555689 | 0.156486 | 0.056451 | 3.61915 | 3.61915 | 0.001777
2019-03-21 11:46 | 1553183136.4 | 23 | 0.198283 | 0.004976 | 0.000124 | 97.630984 | 72.959496 | 99.470106 | 21.037291 | 0.003025 | 0.002992 | 181.183142 | 0.263476 | 8.40285 | 0.00405 | 0.00542 | 0.005366 | 6.6e-05 | 0.001031 | 0.279365 | 1.318546 | 2.5479 | 99.6 | 20.87 | 37.512 | 94.379977 | 119.267926 | 93.58548 | 0.009303 | 0.96267 | 0.021405 | 22.234842 | 2.60546 | 0.156742 | 0.06151 | 3.922707 | 3.922707 | 0.001642
2019-03-21 11:46 | 1553183137.4 | 24 | 0.197565 | 0.005306 | 0.000125 | 97.571992 | 72.206796 | 98.9063 | 21.037233 | 0.003139 | 0.003124 | 181.031683 | 0.263098 | 8.402778 | 0.004083 | 0.005346 | 0.005221 | 6.2e-05 | 0.001033 | 0.30685 | 1.329721 | 2.5479 | 99.6 | 20.87 | 37.516 | 97.130074 | 120.075244 | 96.783776 | 0.009304 | 0.954348 | 0.021252 | 22.268207 | 2.692811 | 0.156517 | 0.065358 | 4.136982 | 4.136982 | 0.001555
2019-03-21 11:46 | 1553183138.4 | 25 | 0.19709 | 0.00561 | 0.000126 | 97.493631 | 72.106323 | 98.506096 | 21.038391 | 0.003235 | 0.003166 | 180.89573 | 0.263384 | 8.403318 | 0.004122 | 0.006072 | 0.005999 | 6.4e-05 | 0.001032 | 0.335165 | 1.375464 | 2.5481 | 99.6 | 20.87 | 37.52 | 99.454996 | 121.018195 | 97.779263 | 0.009305 | 0.951786 | 0.02118 | 22.252991 | 2.69808 | 0.156687 | 0.067804 | 4.276438 | 4.276438 | 0.001506
2019-03-21 11:46 | 1553183139.4 | 26 | 0.196827 | 0.005955 | 0.000126 | 97.525214 | 73.012969 | 98.56947 | 21.038605 | 0.003276 | 0.003242 | 180.749504 | 0.263183 | 8.400549 | 0.004074 | 0.005754 | 0.005627 | 6.6e-05 | 0.001029 | 0.278867 | 1.309766 | 2.548 | 99.6 | 20.87 | 37.521 | 100.459477 | 119.851433 | 99.625412 | 0.009305 | 0.947073 | 0.021134 | 22.315474 | 2.589212 | 0.156568 | 0.068953 | 4.339164 | 4.339164 | 0.001483
2019-03-21 11:46 | 1553183140.4 | 27 | 0.196633 | 0.00631 | 0.000125 | 97.599701 | 73.149203 | 99.227635 | 21.038478 | 0.003369 | 0.003252 | 180.596531 | 0.262415 | 8.400945 | 0.004125 | 0.005358 | 0.005301 | 6.3e-05 | 0.001025 | 0.305744 | 1.305772 | 2.5479 | 99.6 | 20.87 | 37.523 | 102.691625 | 121.103169 | 99.862971 | 0.009305 | 0.946469 | 0.021198 | 22.396986 | 2.579367 | 0.156111 | 0.069688 | 4.398367 | 4.398367 | 0.001459
2019-03-21 11:46 | 1553183141.4 | 28 | 0.196636 | 0.006642 | 0.000124 | 97.689679 | 73.651911 | 99.990956 | 21.03841 | 0.003343 | 0.003292 | 180.442311 | 0.262571 | 8.401465 | 0.004175 | 0.005894 | 0.005776 | 6.7e-05 | 0.001021 | 0.299827 | 1.303368 | 2.5478 | 99.6 | 20.87 | 37.523 | 102.073228 | 122.328459 | 100.824068 | 0.009305 | 0.944037 | 0.021252 | 22.511912 | 2.526349 | 0.156204 | 0.06928 | 4.383997 | 4.383997 | 0.001464
2019-03-21 11:46 | 1553183142.4 | 29 | 0.196698 | 0.00692 | 0.000123 | 97.631879 | 74.08003 | 100.837838 | 21.038122 | 0.003408 | 0.003302 | 180.300263 | 0.262832 | 8.404215 | 0.004205 | 0.005623 | 0.005536 | 6.8e-05 | 0.001022 | 0.279033 | 1.312163 | 2.5479 | 99.6 | 20.87 | 37.524 | 103.638028 | 123.048575 | 101.075155 | 0.009306 | 0.943404 | 0.021335 | 22.614633 | 2.469213 | 0.156359 | 0.06859 | 4.357494 | 4.357494 | 0.001475
2019-03-21 11:46 | 1553183143.4 | 30 | 0.196958 | 0.007152 | 0.000122 | 97.701597 | 74.394052 | 102.076943 | 21.038686 | 0.003492 | 0.003297 | 180.152849 | 0.262031 | 8.40493 | 0.004206 | 0.005576 | 0.005508 | 6.9e-05 | 0.001026 | 0.324768 | 1.320431 | 2.5479 | 99.6 | 20.87 | 37.522 | 105.689633 | 123.077054 | 100.950865 | 0.009305 | 0.943717 | 0.021469 | 22.749375 | 2.437763 | 0.155883 | 0.066784 | 4.270167 | 4.270167 | 0.0015
2019-03-21 11:46 | 1553183144.4 | 31 | 0.197377 | 0.007371 | 0.000121 | 97.723049 | 74.496228 | 103.174041 | 21.038972 | 0.003516 | 0.003277 | 180.002137 | 0.263495 | 8.400815 | 0.004193 | 0.005249 | 0.005129 | 6.7e-05 | 0.001026 | 0.292306 | 1.324008 | 2.5481 | 99.6 | 20.87 | 37.522 | 106.25651 | 122.764353 | 100.463706 | 0.009305 | 0.944948 | 0.021598 | 22.856404 | 2.42745 | 0.156753 | 0.064048 | 4.120817 | 4.120817 | 0.001563
2019-03-21 11:46 | 1553183145.4 | 32 | 0.197808 | 0.007573 | 0.000119 | 97.796344 | 73.932215 | 104.392021 | 21.038874 | 0.003462 | 0.003274 | 179.886578 | 0.262493 | 8.4009 | 0.004231 | 0.005919 | 0.005811 | 6.6e-05 | 0.001028 | 0.313099 | 1.337404 | 2.5479 | 99.6 | 20.87 | 37.521 | 104.951021 | 123.689902 | 100.403142 | 0.009305 | 0.945101 | 0.021727 | 22.989056 | 2.502134 | 0.156157 | 0.061261 | 3.965997 | 3.965997 | 0.001618
2019-03-21 11:46 | 1553183146.4 | 33 | 0.198214 | 0.007747 | 0.000116 | 97.937866 | 73.598778 | 105.441938 | 21.040078 | 0.003534 | 0.00329 | 179.764848 | 0.2625 | 8.40179 | 0.004233 | 0.005671 | 0.005534 | 6.7e-05 | 0.001028 | 0.301265 | 1.328318 | 2.548 | 99.6 | 20.87 | 37.52 | 106.708616 | 123.749161 | 100.786506 | 0.009305 | 0.944132 | 0.021825 | 23.116225 | 2.555499 | 0.156161 | 0.058651 | 3.814984 | 3.814984 | 0.001682
2019-03-21 11:46 | 1553183147.4 | 34 | 0.198784 | 0.007875 | 0.000115 | 97.925054 | 72.955408 | 106.318865 | 21.039799 | 0.003504 | 0.00335 | 179.636696 | 0.263358 | 8.402343 | 0.004347 | 0.005696 | 0.005592 | 6.3e-05 | 0.001026 | 0.321561 | 1.284326 | 2.5479 | 99.6 | 20.87 | 37.52 | 105.961387 | 126.543135 | 102.237987 | 0.009305 | 0.940481 | 0.021873 | 23.257158 | 2.632863 | 0.156672 | 0.055117 | 3.594062 | 3.594062 | 0.001792
2019-03-21 11:46 | 1553183148.4 | 35 | 0.199447 | 0.007966 | 0.000113 | 97.974215 | 73.986028 | 106.864598 | 21.039676 | 0.003492 | 0.003275 | 179.512148 | 0.262871 | 8.403337 | 0.004328 | 0.005596 | 0.005535 | 6.4e-05 | 0.001022 | 0.308786 | 1.310528 | 2.548 | 99.6 | 20.87 | 37.52 | 105.675566 | 126.078014 | 100.429805 | 0.009305 | 0.945033 | 0.021982 | 23.260546 | 2.511879 | 0.156382 | 0.051066 | 3.347582 | 3.347582 | 0.00192
2019-03-21 11:46 | 1553183149.4 | 36 | 0.199574 | 0.008014 | 0.000111 | 98.100246 | 75.742097 | 107.331933 | 21.038663 | 0.003567 | 0.003276 | 179.43477 | 0.263105 | 8.403168 | 0.004316 | 0.005081 | 0.005023 | 6.4e-05 | 0.001025 | 0.313652 | 1.323364 | 2.548 | 99.6 | 20.87 | 37.521 | 107.499391 | 125.782617 | 100.444538 | 0.009305 | 0.944996 | 0.02203 | 23.311811 | 2.313558 | 0.156521 | 0.050258 | 3.30201 | 3.30201 | 0.001948
2019-03-21 11:46 | 1553183150.4 | 37 | 0.200308 | 0.008018 | 0.000109 | 98.091009 | 75.309212 | 107.752557 | 21.039844 | 0.003535 | 0.003317 | 179.316355 | 0.263319 | 8.402499 | 0.004327 | 0.005973 | 0.005877 | 6.6e-05 | 0.001021 | 0.31404 | 1.308254 | 2.548 | 99.6 | 20.87 | 37.522 | 106.723431 | 126.044813 | 101.445598 | 0.009305 | 0.942471 | 0.022043 | 23.388718 | 2.363983 | 0.156649 | 0.045876 | 3.016906 | 3.016906 | 0.002134
2019-03-21 11:46 | 1553183151.4 | 38 | 0.201045 | 0.007982 | 0.000107 | 98.077006 | 75.676024 | 108.186796 | 21.039014 | 0.003591 | 0.003317 | 179.197633 | 0.263515 | 8.399301 | 0.004268 | 0.006102 | 0.00599 | 6.4e-05 | 0.001023 | 0.336437 | 1.325192 | 2.548 | 99.6 | 20.87 | 37.521 | 108.093594 | 124.608584 | 101.448901 | 0.009305 | 0.942462 | 0.022087 | 23.435902 | 2.319245 | 0.156765 | 0.041519 | 2.736642 | 2.736642 | 0.002354
2019-03-21 11:46 | 1553183152.4 | 39 | 0.200848 | 0.00791 | 0.000105 | 98.106204 | 76.475384 | 108.546863 | 21.039452 | 0.003572 | 0.003335 | 179.10772 | 0.262832 | 8.404507 | 0.004337 | 0.005534 | 0.005442 | 6.4e-05 | 0.001024 | 0.303809 | 1.314978 | 2.5477 | 99.6 | 20.87 | 37.52 | 107.610376 | 126.285616 | 101.871648 | 0.009305 | 0.9414 | 0.022112 | 23.488111 | 2.227922 | 0.156359 | 0.042785 | 2.823145 | 2.823145 | 0.002276
2019-03-21 11:46 | 1553183153.4 | 40 | 0.201379 | 0.007825 | 0.000101 | 98.096075 | 77.110581 | 108.667041 | 21.039945 | 0.003554 | 0.003261 | 179.012574 | 0.263215 | 8.401966 | 0.004282 | 0.005091 | 0.00502 | 6.2e-05 | 0.001025 | 0.310224 | 1.302654 | 2.548 | 99.6 | 20.87 | 37.52 | 107.184131 | 124.935574 | 100.082525 | 0.009305 | 0.945913 | 0.022177 | 23.444984 | 2.153013 | 0.156587 | 0.039722 | 2.629377 | 2.629377 | 0.002448
2019-03-21 11:46 | 1553183154.4 | 41 | 0.201392 | 0.007714 | 9.8e-05 | 98.040359 | 76.716519 | 108.765389 | 21.040497 | 0.003583 | 0.003312 | 178.902823 | 0.263001 | 8.402973 | 0.004254 | 0.00625 | 0.006074 | 6.4e-05 | 0.001025 | 0.295735 | 1.30367 | 2.5481 | 99.6 | 20.87 | 37.519 | 107.891812 | 124.261741 | 101.311209 | 0.009304 | 0.942809 | 0.022151 | 23.494168 | 2.193758 | 0.156459 | 0.039783 | 2.630471 | 2.630471 | 0.002445
2019-03-21 11:46 | 1553183155.4 | 42 | 0.201836 | 0.007594 | 9.4e-05 | 98.215251 | 77.745095 | 108.971711 | 21.041716 | 0.003599 | 0.003319 | 178.816858 | 0.263014 | 8.403662 | 0.004294 | 0.005359 | 0.005362 | 6.1e-05 | 0.001024 | 0.282407 | 1.270038 | 2.548 | 99.6 | 20.87 | 37.519 | 108.279829 | 125.242123 | 101.501634 | 0.009304 | 0.94233 | 0.022166 | 23.522419 | 2.090573 | 0.156467 | 0.037274 | 2.466808 | 2.466808 | 0.002607
2019-03-21 11:46 | 1553183156.4 | 43 | 0.202135 | 0.007471 | 9.1e-05 | 98.149406 | 79.552594 | 109.016778 | 21.040769 | 0.003612 | 0.003368 | 178.74111 | 0.26291 | 8.403389 | 0.004373 | 0.005937 | 0.00579 | 6.3e-05 | 0.001026 | 0.301099 | 1.276051 | 2.5479 | 99.6 | 20.87 | 37.517 | 108.60435 | 127.163635 | 102.667956 | 0.009304 | 0.939405 | 0.022136 | 23.563875 | 1.879003 | 0.156405 | 0.035636 | 2.355571 | 2.355571 | 0.002729
2019-03-21 11:46 | 1553183157.4 | 44 | 0.20227 | 0.007341 | 8.6e-05 | 98.259944 | 80.84172 | 109.147755 | 21.04147 | 0.003642 | 0.003323 | 178.657426 | 0.262435 | 8.402479 | 0.004286 | 0.006121 | 0.006041 | 6.1e-05 | 0.001021 | 0.324934 | 1.294725 | 2.5481 | 99.6 | 20.87 | 37.517 | 109.318316 | 125.047667 | 101.579318 | 0.009304 | 0.942134 | 0.022181 | 23.543852 | 1.745289 | 0.156122 | 0.034992 | 2.318041 | 2.318041 | 0.002768
2019-03-21 11:46 | 1553183158.4 | 45 | 0.202416 | 0.007211 | 8.3e-05 | 98.288248 | 82.111771 | 109.417687 | 21.041025 | 0.003611 | 0.003335 | 178.566554 | 0.26356 | 8.401686 | 0.004311 | 0.005091 | 0.004967 | 6.3e-05 | 0.001025 | 0.34075 | 1.336511 | 2.5478 | 99.6 | 20.87 | 37.516 | 108.560395 | 125.659117 | 101.866166 | 0.009304 | 0.941414 | 0.0222 | 23.581968 | 1.608436 | 0.156792 | 0.034281 | 2.273132 | 2.273132 | 0.002835
2019-03-21 11:46 | 1553183159.4 | 46 | 0.20254 | 0.007081 | 8e-05 | 98.241173 | 82.302841 | 109.733859 | 21.041113 | 0.003644 | 0.003329 | 178.467709 | 0.263183 | 8.402733 | 0.004317 | 0.005552 | 0.005475 | 6.2e-05 | 0.001019 | 0.320123 | 1.324049 | 2.5477 | 99.6 | 20.87 | 37.514 | 109.378714 | 125.809574 | 101.733617 | 0.009303 | 0.941747 | 0.022236 | 23.611841 | 1.583361 | 0.156568 | 0.033701 | 2.238545 | 2.238545 | 0.002875
2019-03-21 11:46 | 1553183160.4 | 47 | 0.202629 | 0.006952 | 7.7e-05 | 98.208698 | 82.533759 | 109.919291 | 21.041493 | 0.003574 | 0.003323 | 178.389162 | 0.262363 | 8.401231 | 0.00437 | 0.005748 | 0.005641 | 6.2e-05 | 0.001021 | 0.304306 | 1.33773 | 2.5479 | 99.6 | 20.87 | 37.513 | 107.673068 | 127.098313 | 101.576194 | 0.009303 | 0.942142 | 0.02226 | 23.62682 | 1.555343 | 0.15608 | 0.033332 | 2.216582 | 2.216582 | 0.002894
2019-03-21 11:46 | 1553183161.4 | 48 | 0.2027 | 0.006827 | 7.4e-05 | 98.221509 | 83.384207 | 109.834556 | 21.040724 | 0.003602 | 0.003305 | 178.315982 | 0.263781 | 8.402206 | 0.00437 | 0.005959 | 0.005748 | 6.2e-05 | 0.001023 | 0.313652 | 1.304048 | 2.5479 | 99.6 | 20.86 | 37.512 | 108.34977 | 127.111053 | 101.154395 | 0.009297 | 0.943204 | 0.022264 | 23.604415 | 1.464815 | 0.156924 | 0.033063 | 2.199254 | 2.199254 | 0.002933
2019-03-21 11:46 | 1553183162.4 | 49 | 0.202788 | 0.00671 | 7.2e-05 | 98.233725 | 84.169942 | 110.000505 | 21.041489 | 0.003638 | 0.00331 | 178.21637 | 0.262734 | 8.402668 | 0.004335 | 0.006032 | 0.006 | 6.2e-05 | 0.00102 | 0.295182 | 1.347231 | 2.5479 | 99.6 | 20.86 | 37.511 | 109.230131 | 126.248619 | 101.280964 | 0.009297 | 0.942885 | 0.022277 | 23.626234 | 1.382037 | 0.156301 | 0.03268 | 2.175235 | 2.175235 | 0.002953
2019-03-21 11:46 | 1553183163.4 | 50 | 0.202884 | 0.006594 | 7e-05 | 98.20959 | 84.482943 | 110.27748 | 21.042239 | 0.00364 | 0.003296 | 178.136922 | 0.26328 | 8.404254 | 0.00433 | 0.005061 | 0.004971 | 6e-05 | 0.001022 | 0.31404 | 1.316653 | 2.5478 | 99.6 | 20.86 | 37.51 | 109.278248 | 126.128397 | 100.93377 | 0.009296 | 0.94376 | 0.022315 | 23.64499 | 1.346639 | 0.156626 | 0.032248 | 2.150332 | 2.150332 | 0.002994
2019-03-21 11:46 | 1553183164.4 | 51 | 0.203123 | 0.006493 | 6.9e-05 | 98.294804 | 84.298345 | 110.534972 | 21.042073 | 0.003588 | 0.003301 | 178.06999 | 0.263157 | 8.402297 | 0.004378 | 0.005582 | 0.005531 | 6.2e-05 | 0.001025 | 0.290481 | 1.289508 | 2.5479 | 99.6 | 20.86 | 37.509 | 108.009905 | 127.304378 | 101.064739 | 0.009296 | 0.94343 | 0.022337 | 23.676722 | 1.373962 | 0.156552 | 0.030943 | 2.065566 | 2.065566 | 0.003115
2019-03-21 11:46 | 1553183165.4 | 52 | 0.203162 | 0.006397 | 6.7e-05 | 98.308807 | 83.758173 | 110.558914 | 21.042508 | 0.003625 | 0.003333 | 177.984619 | 0.262701 | 8.401654 | 0.004409 | 0.006171 | 0.006043 | 6e-05 | 0.00102 | 0.309505 | 1.303503 | 2.548 | 99.6 | 20.86 | 37.508 | 108.90314 | 128.06241 | 101.84099 | 0.009296 | 0.941477 | 0.022317 | 23.703833 | 1.432736 | 0.156281 | 0.030827 | 2.05601 | 2.05601 | 0.003124
2019-03-21 11:46 | 1553183166.4 | 53 | 0.203258 | 0.006302 | 6.6e-05 | 98.362138 | 84.201277 | 110.828612 | 21.041824 | 0.003674 | 0.003291 | 177.926562 | 0.263163 | 8.400932 | 0.004304 | 0.005446 | 0.00535 | 6.2e-05 | 0.001021 | 0.304693 | 1.304547 | 2.5479 | 99.6 | 20.86 | 37.507 | 110.090808 | 125.488704 | 100.814097 | 0.009296 | 0.944062 | 0.022374 | 23.70021 | 1.390392 | 0.156556 | 0.030372 | 2.031009 | 2.031009 | 0.003168
2019-03-21 11:46 | 1553183167.4 | 54 | 0.203283 | 0.006208 | 6.5e-05 | 98.348135 | 84.504742 | 111.051364 | 21.04291 | 0.003637 | 0.003312 | 177.845983 | 0.26291 | 8.402954 | 0.004368 | 0.006277 | 0.006221 | 5.8e-05 | 0.001025 | 0.309173 | 1.3065 | 2.5479 | 99.6 | 20.86 | 37.505 | 109.195322 | 127.059948 | 101.320826 | 0.009295 | 0.942785 | 0.022382 | 23.740083 | 1.35694 | 0.156405 | 0.030337 | 2.029405 | 2.029405 | 0.003168
2019-03-21 11:46 | 1553183168.4 | 55 | 0.203251 | 0.006116 | 6.4e-05 | 98.439902 | 83.654974 | 111.229753 | 21.042395 | 0.003663 | 0.003275 | 177.763449 | 0.26261 | 8.402876 | 0.004439 | 0.006363 | 0.006281 | 6.1e-05 | 0.001021 | 0.336603 | 1.300654 | 2.548 | 99.6 | 20.86 | 37.505 | 109.829575 | 128.802041 | 100.419883 | 0.009295 | 0.945058 | 0.022427 | 23.730544 | 1.455683 | 0.156227 | 0.030644 | 2.05411 | 2.05411 | 0.003126
2019-03-21 11:46 | 1553183169.4 | 56 | 0.203436 | 0.006026 | 6.2e-05 | 98.471782 | 83.622959 | 111.422696 | 21.043001 | 0.003631 | 0.003219 | 177.675759 | 0.263378 | 8.401303 | 0.004486 | 0.005699 | 0.00564 | 6e-05 | 0.001023 | 0.328916 | 1.281566 | 2.5479 | 99.6 | 20.86 | 37.503 | 109.061295 | 129.962386 | 99.080687 | 0.009295 | 0.948459 | 0.022487 | 23.708507 | 1.462003 | 0.156684 | 0.029647 | 1.992747 | 1.992747 | 0.003232
2019-03-21 11:46 | 1553183170.4 | 57 | 0.203538 | 0.005952 | 6.1e-05 | 98.409511 | 84.131456 | 111.78112 | 21.043456 | 0.00365 | 0.003293 | 177.60026 | 0.262767 | 8.402414 | 0.004465 | 0.005994 | 0.005917 | 5.8e-05 | 0.001026 | 0.32228 | 1.318932 | 2.548 | 99.6 | 20.86 | 37.503 | 109.511994 | 129.437196 | 100.862865 | 0.009295 | 0.943939 | 0.022469 | 23.803388 | 1.402119 | 0.15632 | 0.029129 | 1.956532 | 1.956532 | 0.003284
2019-03-21 11:46 | 1553183171.4 | 58 | 0.203668 | 0.005875 | 5.9e-05 | 98.427089 | 85.278557 | 112.261597 | 21.042375 | 0.003623 | 0.003227 | 177.519528 | 0.263404 | 8.402869 | 0.004547 | 0.005928 | 0.005749 | 5.6e-05 | 0.00102 | 0.307569 | 1.295814 | 2.5479 | 99.6 | 20.86 | 37.503 | 108.854909 | 131.444622 | 99.267417 | 0.009295 | 0.947983 | 0.022565 | 23.803558 | 1.282585 | 0.156699 | 0.028443 | 1.918792 | 1.918792 | 0.003356
2019-03-21 11:46 | 1553183172.4 | 59 | 0.203956 | 0.005802 | 5.7e-05 | 98.429175 | 86.029212 | 112.642553 | 21.044056 | 0.003616 | 0.003234 | 177.436591 | 0.262767 | 8.401186 | 0.004511 | 0.005466 | 0.005412 | 5.9e-05 | 0.001017 | 0.324215 | 1.29492 | 2.5479 | 99.6 | 20.86 | 37.5 | 108.692831 | 130.562529 | 99.432964 | 0.009294 | 0.947562 | 0.022599 | 23.849211 | 1.204386 | 0.15632 | 0.02681 | 1.811539 | 1.811539 | 0.003547
2019-03-21 11:46 | 1553183173.4 | 60 | 0.203992 | 0.00573 | 5.7e-05 | 98.489657 | 86.812224 | 112.666495 | 21.042706 | 0.003643 | 0.003218 | 177.372496 | 0.261524 | 8.40285 | 0.004448 | 0.005837 | 0.005762 | 6.2e-05 | 0.001013 | 0.277042 | 1.304632 | 2.5479 | 99.6 | 20.86 | 37.498 | 109.337753 | 129.014429 | 99.054535 | 0.009293 | 0.948525 | 0.022612 | 23.83963 | 1.128838 | 0.155581 | 0.026685 | 1.804252 | 1.804252 | 0.003544
2019-03-21 11:46 | 1553183174.4 | 61 | 0.204173 | 0.005646 | 5.6e-05 | 98.512302 | 87.684128 | 112.969758 | 21.043034 | 0.003619 | 0.003247 | 177.313577 | 0.262701 | 8.404533 | 0.004369 | 0.005654 | 0.005476 | 6.2e-05 | 0.001009 | 0.30862 | 1.343034 | 2.548 | 99.6 | 20.86 | 37.495 | 108.768832 | 127.069399 | 99.746518 | 0.009293 | 0.946765 | 0.022622 | 23.893873 | 1.041507 | 0.156281 | 0.025703 | 1.738631 | 1.738631 | 0.003694
2019-03-21 11:46 | 1553183175.4 | 62 | 0.204365 | 0.005565 | 5.5e-05 | 98.573976 | 88.462372 | 113.318323 | 21.043894 | 0.003572 | 0.0032 | 177.231177 | 0.262884 | 8.402414 | 0.00446 | 0.00563 | 0.005544 | 6.2e-05 | 0.001004 | 0.303422 | 1.339775 | 2.5481 | 99.6 | 20.86 | 37.493 | 107.626624 | 129.305138 | 98.61968 | 0.009292 | 0.949635 | 0.022691 | 23.894521 | 0.968068 | 0.15639 | 0.024647 | 1.672474 | 1.672474 | 0.003843
2019-03-21 11:46 | 1553183176.4 | 63 | 0.20454 | 0.005475 | 5.4e-05 | 98.629394 | 88.824756 | 113.590838 | 21.043472 | 0.003605 | 0.003214 | 177.142854 | 0.262799 | 8.403539 | 0.004419 | 0.005565 | 0.005519 | 5.9e-05 | 0.00101 | 0.300712 | 1.306846 | 2.5479 | 99.6 | 20.86 | 37.491 | 108.428239 | 128.318592 | 98.944579 | 0.009292 | 0.948806 | 0.022708 | 23.933687 | 0.936529 | 0.156339 | 0.023713 | 1.61038 | 1.61038 | 0.00399
2019-03-21 11:46 | 1553183177.4 | 64 | 0.204771 | 0.005379 | 5.3e-05 | 98.722054 | 88.956564 | 113.99151 | 21.04352 | 0.003539 | 0.003151 | 177.080331 | 0.263541 | 8.400887 | 0.004519 | 0.005733 | 0.005634 | 5.9e-05 | 0.001005 | 0.305578 | 1.323959 | 2.5481 | 99.6 | 20.86 | 37.487 | 106.812688 | 130.776747 | 97.438593 | 0.009291 | 0.952661 | 0.022795 | 23.927293 | 0.931665 | 0.15678 | 0.022443 | 1.53 | 1.53 | 0.004212
2019-03-21 11:46 | 1553183178.4 | 65 | 0.204945 | 0.005285 | 5.2e-05 | 98.757211 | 89.368676 | 114.539825 | 21.042768 | 0.003559 | 0.003146 | 177.030746 | 0.261335 | 8.403422 | 0.004458 | 0.006403 | 0.006339 | 5.8e-05 | 0.001012 | 0.318519 | 1.272018 | 2.5479 | 99.6 | 20.86 | 37.486 | 107.317478 | 129.254615 | 97.302359 | 0.00929 | 0.953012 | 0.022854 | 23.980361 | 0.893508 | 0.155468 | 0.021516 | 1.470669 | 1.470669 | 0.004345
2019-03-21 11:46 | 1553183179.4 | 66 | 0.205263 | 0.005181 | 5e-05 | 98.757211 | 89.862868 | 114.983688 | 21.0434 | 0.003486 | 0.003128 | 176.980394 | 0.263476 | 8.403389 | 0.004407 | 0.005836 | 0.005746 | 6.3e-05 | 0.001013 | 0.310943 | 1.309697 | 2.548 | 99.6 | 20.86 | 37.481 | 105.54244 | 128.002134 | 96.877444 | 0.009289 | 0.954106 | 0.022911 | 24.012997 | 0.844182 | 0.156742 | 0.019736 | 1.352535 | 1.352535 | 0.004763
2019-03-21 11:46 | 1553183180.4 | 67 | 0.205471 | 0.005077 | 4.7e-05 | 98.823355 | 90.329473 | 115.394454 | 21.043248 | 0.003509 | 0.003079 | 176.943746 | 0.263345 | 8.399704 | 0.004397 | 0.005432 | 0.005316 | 5.9e-05 | 0.001014 | 0.301431 | 1.318353 | 2.548 | 99.6 | 20.86 | 37.48 | 106.09235 | 127.772343 | 95.6924 | 0.009289 | 0.957171 | 0.022989 | 24.017299 | 0.803848 | 0.156664 | 0.018616 | 1.280261 | 1.280261 | 0.005029
2019-03-21 11:46 | 1553183181.4 | 68 | 0.20568 | 0.004969 | 4.6e-05 | 98.865365 | 90.781093 | 115.600072 | 21.043988 | 0.003517 | 0.003137 | 176.910299 | 0.262591 | 8.400926 | 0.004371 | 0.005591 | 0.005565 | 6.3e-05 | 0.001012 | 0.318519 | 1.320149 | 2.548 | 99.6 | 20.86 | 37.48 | 106.291988 | 127.126317 | 97.093671 | 0.009289 | 0.953549 | 0.022966 | 24.084307 | 0.763041 | 0.156215 | 0.017494 | 1.201924 | 1.201924 | 0.005342
2019-03-21 11:46 | 1553183182.4 | 69 | 0.205868 | 0.004858 | 4.5e-05 | 98.826929 | 91.147906 | 115.690676 | 21.044345 | 0.003513 | 0.003062 | 176.878808 | 0.263319 | 8.404501 | 0.004346 | 0.006572 | 0.006404 | 6.5e-05 | 0.001004 | 0.280305 | 1.320949 | 2.548 | 99.6 | 20.86 | 37.481 | 106.194819 | 126.506901 | 95.284638 | 0.009289 | 0.958231 | 0.023031 | 24.03481 | 0.723494 | 0.156649 | 0.016501 | 1.136992 | 1.136992 | 0.005663
2019-03-21 11:46 | 1553183183.4 | 70 | 0.206037 | 0.004745 | 4.3e-05 | 98.88205 | 91.831805 | 115.847941 | 21.044244 | 0.003509 | 0.003038 | 176.810304 | 0.263508 | 8.401914 | 0.004384 | 0.005681 | 0.005679 | 6.2e-05 | 0.001005 | 0.318685 | 1.305517 | 2.5479 | 99.6 | 20.86 | 37.483 | 106.100359 | 127.4428 | 94.710746 | 0.00929 | 0.959726 | 0.023065 | 24.032401 | 0.661619 | 0.156761 | 0.015624 | 1.078154 | 1.078154 | 0.005976
2019-03-21 11:46 | 1553183184.4 | 71 | 0.20612 | 0.004631 | 4.1e-05 | 98.924954 | 91.939432 | 115.902162 | 21.043877 | 0.003486 | 0.003051 | 176.763364 | 0.263313 | 8.401836 | 0.004291 | 0.005748 | 0.005633 | 6.4e-05 | 0.001002 | 0.299495 | 1.277844 | 2.548 | 99.6 | 20.86 | 37.485 | 105.538057 | 125.164564 | 95.025741 | 0.00929 | 0.958905 | 0.02306 | 24.048314 | 0.655022 | 0.156645 | 0.015267 | 1.053389 | 1.053389 | 0.006112
2019-03-21 11:46 | 1553183185.4 | 72 | 0.206199 | 0.004513 | 4e-05 | 98.940744 | 92.54091 | 116.161063 | 21.044666 | 0.003393 | 0.003021 | 176.709734 | 0.262975 | 8.402005 | 0.004236 | 0.005208 | 0.005055 | 6.1e-05 | 0.001 | 0.305412 | 1.282257 | 2.5481 | 99.6 | 20.86 | 37.49 | 103.284468 | 123.807849 | 94.29308 | 0.009291 | 0.960817 | 0.023109 | 24.051192 | 0.598124 | 0.156444 | 0.014945 | 1.033474 | 1.033474 | 0.006222
2019-03-21 11:46 | 1553183186.4 | 73 | 0.206248 | 0.004403 | 3.9e-05 | 98.956834 | 92.59847 | 116.609384 | 21.04513 | 0.003424 | 0.003075 | 176.668333 | 0.263326 | 8.403565 | 0.004266 | 0.005305 | 0.005249 | 6.1e-05 | 0.001001 | 0.310777 | 1.289322 | 2.548 | 99.6 | 20.86 | 37.493 | 104.041011 | 124.563648 | 95.591658 | 0.009292 | 0.957433 | 0.023113 | 24.140104 | 0.594017 | 0.156653 | 0.014788 | 1.022787 | 1.022787 | 0.006295
2019-03-21 11:46 | 1553183187.4 | 74 | 0.206411 | 0.004292 | 3.7e-05 | 99.077203 | 92.699623 | 116.90138 | 21.045227 | 0.00344 | 0.003077 | 176.643281 | 0.262695 | 8.403565 | 0.004224 | 0.005689 | 0.005632 | 6.2e-05 | 0.001006 | 0.335552 | 1.3394 | 2.5478 | 99.59 | 20.85 | 37.5 | 104.433439 | 123.53816 | 95.654263 | 0.009289 | 0.95727 | 0.023139 | 24.172361 | 0.595125 | 0.156277 | 0.013944 | 0.965631 | 0.965631 | 0.006652
2019-03-21 11:46 | 1553183188.4 | 75 | 0.206417 | 0.004186 | 3.6e-05 | 99.101336 | 92.769104 | 116.948325 | 21.045289 | 0.003383 | 0.002969 | 176.614109 | 0.262714 | 8.402525 | 0.004198 | 0.005891 | 0.005738 | 6.4e-05 | 0.001004 | 0.300214 | 1.346359 | 2.548 | 99.59 | 20.85 | 37.505 | 103.047723 | 122.881042 | 93.036249 | 0.00929 | 0.964114 | 0.023227 | 24.091248 | 0.590602 | 0.156289 | 0.014043 | 0.976199 | 0.976199 | 0.00658
2019-03-21 11:46 | 1553183189.4 | 76 | 0.206444 | 0.004086 | 3.6e-05 | 99.224685 | 93.603544 | 116.835891 | 21.044007 | 0.003383 | 0.002994 | 176.564102 | 0.262623 | 8.401953 | 0.004145 | 0.0059 | 0.005806 | 6.1e-05 | 0.001005 | 0.334667 | 1.337099 | 2.5479 | 99.59 | 20.85 | 37.509 | 103.043321 | 121.581098 | 93.653997 | 0.009291 | 0.962491 | 0.023196 | 24.099967 | 0.521633 | 0.156235 | 0.014005 | 0.972324 | 0.972324 | 0.006604
2019-03-21 11:46 | 1553183190.4 | 77 | 0.206458 | 0.003991 | 3.6e-05 | 99.139473 | 93.854558 | 116.461976 | 21.045542 | 0.003354 | 0.002962 | 176.512446 | 0.262623 | 8.402681 | 0.004106 | 0.006273 | 0.006189 | 6.3e-05 | 0.001001 | 0.31686 | 1.35236 | 2.5479 | 99.59 | 20.85 | 37.516 | 102.339468 | 120.64123 | 92.876163 | 0.009293 | 0.964536 | 0.023183 | 24.035847 | 0.489994 | 0.156235 | 0.014039 | 0.974104 | 0.974104 | 0.006592
2019-03-21 11:46 | 1553183191.4 | 78 | 0.206526 | 0.003895 | 3.6e-05 | 99.211277 | 94.010545 | 116.377242 | 21.045464 | 0.003335 | 0.002955 | 176.449003 | 0.262357 | 8.404332 | 0.004028 | 0.006235 | 0.006154 | 6.2e-05 | 0.001005 | 0.308067 | 1.307895 | 2.5479 | 99.59 | 20.86 | 37.521 | 101.87607 | 118.720358 | 92.703952 | 0.0093 | 0.96499 | 0.02318 | 24.021448 | 0.481617 | 0.156076 | 0.013755 | 0.954263 | 0.954263 | 0.006722
2019-03-21 11:47 | 1553183192.4 | 79 | 0.206611 | 0.003802 | 3.5e-05 | 99.2515 | 93.971719 | 116.383814 | 21.045425 | 0.00332 | 0.002921 | 176.402522 | 0.263033 | 8.404332 | 0.004115 | 0.005976 | 0.005945 | 6e-05 | 0.001001 | 0.299108 | 1.313411 | 2.5477 | 99.59 | 20.85 | 37.528 | 101.525827 | 120.84975 | 91.877382 | 0.009296 | 0.967175 | 0.023207 | 23.994975 | 0.488937 | 0.156479 | 0.013358 | 0.927797 | 0.927797 | 0.006932
2019-03-21 11:47 | 1553183193.4 | 80 | 0.206634 | 0.003721 | 3.4e-05 | 99.329263 | 93.990452 | 116.539905 | 21.045347 | 0.003349 | 0.002996 | 176.342376 | 0.263157 | 8.403604 | 0.004124 | 0.005707 | 0.00558 | 6.1e-05 | 0.001 | 0.294075 | 1.32921 | 2.548 | 99.59 | 20.85 | 37.531 | 102.232515 | 121.082308 | 93.695818 | 0.009297 | 0.962381 | 0.023165 | 24.070793 | 0.494159 | 0.156552 | 0.013323 | 0.92376 | 0.92376 | 0.006965
2019-03-21 11:47 | 1553183194.4 | 81 | 0.206678 | 0.003647 | 3.4e-05 | 99.367996 | 94.149506 | 116.696934 | 21.045282 | 0.003368 | 0.002934 | 176.296279 | 0.263476 | 8.399788 | 0.004059 | 0.005984 | 0.005932 | 6.3e-05 | 0.000998 | 0.330188 | 1.365468 | 2.5479 | 99.59 | 20.86 | 37.534 | 102.676242 | 119.490633 | 92.208887 | 0.009303 | 0.966298 | 0.023228 | 24.038139 | 0.482523 | 0.156742 | 0.01315 | 0.914213 | 0.914213 | 0.007047
2019-03-21 11:47 | 1553183195.4 | 82 | 0.206694 | 0.003578 | 3.4e-05 | 99.337011 | 94.328995 | 116.641539 | 21.045464 | 0.003358 | 0.002945 | 176.274677 | 0.263508 | 8.401686 | 0.004054 | 0.005455 | 0.005369 | 6.5e-05 | 0.000998 | 0.341801 | 1.295658 | 2.548 | 99.59 | 20.85 | 37.539 | 102.444707 | 119.356881 | 92.457581 | 0.009299 | 0.96564 | 0.023215 | 24.040611 | 0.462698 | 0.156761 | 0.013137 | 0.912845 | 0.912845 | 0.007058
2019-03-21 11:47 | 1553183196.4 | 83 | 0.206723 | 0.003506 | 3.3e-05 | 99.497602 | 94.171645 | 116.240161 | 21.045694 | 0.003312 | 0.002877 | 176.246885 | 0.262825 | 8.402876 | 0.004075 | 0.005289 | 0.005218 | 6.6e-05 | 0.000995 | 0.307735 | 1.312348 | 2.548 | 99.59 | 20.85 | 37.541 | 101.329837 | 119.875786 | 90.81356 | 0.009299 | 0.970002 | 0.023227 | 23.945193 | 0.492079 | 0.156355 | 0.013056 | 0.90767 | 0.90767 | 0.00708
2019-03-21 11:47 | 1553183197.4 | 84 | 0.206736 | 0.00344 | 3.3e-05 | 99.42103 | 94.127708 | 116.091816 | 21.045623 | 0.003314 | 0.002887 | 176.197453 | 0.26289 | 8.402791 | 0.004028 | 0.005746 | 0.005586 | 6.2e-05 | 0.000994 | 0.336603 | 1.279956 | 2.548 | 99.59 | 20.86 | 37.543 | 101.362677 | 118.733219 | 91.068392 | 0.009306 | 0.969323 | 0.023204 | 23.938285 | 0.489367 | 0.156393 | 0.013059 | 0.90705 | 0.90705 | 0.007086
2019-03-21 11:47 | 1553183198.4 | 85 | 0.206756 | 0.003379 | 3.3e-05 | 99.527693 | 94.637908 | 116.022103 | 21.045934 | 0.003298 | 0.002908 | 176.137919 | 0.26222 | 8.403578 | 0.004008 | 0.005589 | 0.005404 | 6.6e-05 | 0.000993 | 0.300933 | 1.292959 | 2.5479 | 99.59 | 20.85 | 37.55 | 100.987702 | 118.240593 | 91.571334 | 0.009301 | 0.967987 | 0.023181 | 23.947613 | 0.450607 | 0.155995 | 0.013015 | 0.903076 | 0.903076 | 0.007099
2019-03-21 11:47 | 1553183199.4 | 86 | 0.206703 | 0.003325 | 3.4e-05 | 99.467509 | 94.422317 | 116.248142 | 21.045587 | 0.003282 | 0.00284 | 176.091612 | 0.262103 | 8.401985 | 0.004036 | 0.005655 | 0.005625 | 6.3e-05 | 0.00099 | 0.325321 | 1.297937 | 2.548 | 99.59 | 20.85 | 37.551 | 100.595703 | 118.928148 | 89.927253 | 0.009302 | 0.97237 | 0.023256 | 23.916841 | 0.465596 | 0.155925 | 0.013403 | 0.932942 | 0.932942 | 0.006869
2019-03-21 11:47 | 1553183200.4 | 87 | 0.206711 | 0.003271 | 3.5e-05 | 99.499389 | 94.790492 | 116.26246 | 21.046294 | 0.003246 | 0.002926 | 176.061557 | 0.263443 | 8.403896 | 0.004028 | 0.005089 | 0.00501 | 6.4e-05 | 0.00099 | 0.32333 | 1.276423 | 2.5479 | 99.59 | 20.85 | 37.554 | 99.72939 | 118.737789 | 91.994636 | 0.009302 | 0.966864 | 0.023192 | 23.986313 | 0.433653 | 0.156722 | 0.013419 | 0.931447 | 0.931447 | 0.006915
2019-03-21 11:47 | 1553183201.4 | 88 | 0.206763 | 0.003221 | 3.6e-05 | 99.537824 | 94.692404 | 116.32912 | 21.046749 | 0.003241 | 0.002879 | 176.052434 | 0.262383 | 8.401972 | 0.004032 | 0.004995 | 0.004912 | 6.5e-05 | 0.00099 | 0.292859 | 1.296644 | 2.5479 | 99.59 | 20.85 | 37.556 | 99.598061 | 118.818372 | 90.872407 | 0.009303 | 0.969845 | 0.023234 | 23.95629 | 0.446368 | 0.156092 | 0.013168 | 0.915582 | 0.915582 | 0.007007
2019-03-21 11:47 | 1553183202.4 | 89 | 0.206747 | 0.003175 | 3.6e-05 | 99.539611 | 94.666517 | 116.071862 | 21.045856 | 0.003282 | 0.002906 | 176.021843 | 0.26237 | 8.40207 | 0.004019 | 0.005063 | 0.004957 | 6.4e-05 | 0.000989 | 0.353138 | 1.294568 | 2.548 | 99.59 | 20.85 | 37.557 | 100.588225 | 118.506018 | 91.516557 | 0.009303 | 0.968132 | 0.023188 | 23.950949 | 0.448974 | 0.156084 | 0.013323 | 0.924531 | 0.924531 | 0.006939
2019-03-21 11:47 | 1553183203.4 | 90 | 0.206728 | 0.003135 | 3.7e-05 | 99.570895 | 94.47681 | 115.945581 | 21.046168 | 0.003202 | 0.00285 | 176.000299 | 0.262272 | 8.402765 | 0.003935 | 0.006029 | 0.005886 | 6.3e-05 | 0.000989 | 0.31404 | 1.30838 | 2.5479 | 99.59 | 20.85 | 37.559 | 98.664916 | 116.468365 | 90.184089 | 0.009304 | 0.971683 | 0.023218 | 23.894143 | 0.469727 | 0.156026 | 0.013488 | 0.937194 | 0.937194 | 0.006842
2019-03-21 11:47 | 1553183204.4 | 91 | 0.206772 | 0.003099 | 3.8e-05 | 99.651937 | 94.608278 | 115.957787 | 21.046593 | 0.003288 | 0.002872 | 175.95357 | 0.262012 | 8.402655 | 0.004005 | 0.005241 | 0.005169 | 6.6e-05 | 0.000989 | 0.333008 | 1.300649 | 2.548 | 99.59 | 20.85 | 37.56 | 100.754405 | 118.170661 | 90.712046 | 0.009304 | 0.970273 | 0.023202 | 23.912755 | 0.464566 | 0.155871 | 0.013268 | 0.9212 | 0.9212 | 0.006954
2019-03-21 11:47 | 1553183205.4 | 92 | 0.206794 | 0.003066 | 3.9e-05 | 99.700203 | 94.640293 | 116.184764 | 21.045808 | 0.003228 | 0.002877 | 175.907089 | 0.262428 | 8.40218 | 0.004039 | 0.005556 | 0.005522 | 5.9e-05 | 0.000991 | 0.285835 | 1.303868 | 2.5479 | 99.59 | 20.85 | 37.561 | 99.295183 | 118.999712 | 90.813671 | 0.009304 | 0.970002 | 0.023221 | 23.93949 | 0.465871 | 0.156119 | 0.013175 | 0.915406 | 0.915406 | 0.007009
2019-03-21 11:47 | 1553183206.4 | 93 | 0.206742 | 0.003032 | 4.1e-05 | 99.665641 | 94.720671 | 116.326539 | 21.046586 | 0.003222 | 0.002832 | 175.839602 | 0.26237 | 8.402876 | 0.004018 | 0.004796 | 0.004683 | 6.3e-05 | 0.000986 | 0.298555 | 1.310264 | 2.5481 | 99.59 | 20.85 | 37.56 | 99.145341 | 118.496234 | 89.743018 | 0.009304 | 0.972864 | 0.02327 | 23.918833 | 0.455177 | 0.156084 | 0.013525 | 0.94165 | 0.94165 | 0.006813
2019-03-21 11:47 | 1553183207.4 | 94 | 0.206788 | 0.002999 | 4.1e-05 | 99.707055 | 94.686613 | 116.315741 | 21.046269 | 0.003267 | 0.002794 | 175.76968 | 0.26328 | 8.402369 | 0.00395 | 0.005221 | 0.005187 | 6e-05 | 0.000987 | 0.306463 | 1.308583 | 2.548 | 99.59 | 20.85 | 37.559 | 100.236949 | 116.823005 | 88.828641 | 0.009304 | 0.975321 | 0.023298 | 23.887572 | 0.462109 | 0.156626 | 0.013293 | 0.926551 | 0.926551 | 0.006948
2019-03-21 11:47 | 1553183208.4 | 95 | 0.206753 | 0.00297 | 4.1e-05 | 99.7732 | 94.758136 | 116.358461 | 21.047462 | 0.00321 | 0.002852 | 175.740622 | 0.262767 | 8.400867 | 0.003868 | 0.005253 | 0.005134 | 6.3e-05 | 0.000996 | 0.323883 | 1.332093 | 2.548 | 99.59 | 20.85 | 37.557 | 98.871611 | 114.823796 | 90.215215 | 0.009303 | 0.971599 | 0.023258 | 23.937674 | 0.461287 | 0.15632 | 0.01354 | 0.942143 | 0.942143 | 0.006819
2019-03-21 11:47 | 1553183209.4 | 96 | 0.20676 | 0.002949 | 4.1e-05 | 99.881055 | 94.839877 | 116.16458 | 21.047209 | 0.003185 | 0.002821 | 175.692915 | 0.262493 | 8.403617 | 0.003916 | 0.00518 | 0.005193 | 6.4e-05 | 0.000993 | 0.271512 | 1.303775 | 2.548 | 99.59 | 20.85 | 37.554 | 98.266964 | 115.995156 | 89.467883 | 0.009302 | 0.973602 | 0.023262 | 23.893114 | 0.463238 | 0.156157 | 0.013521 | 0.941062 | 0.941062 | 0.00682
2019-03-21 11:47 | 1553183210.4 | 97 | 0.206784 | 0.002929 | 4.1e-05 | 99.899824 | 94.945801 | 116.462445 | 21.046681 | 0.003219 | 0.002862 | 175.624201 | 0.262799 | 8.402694 | 0.003962 | 0.005431 | 0.005277 | 6.5e-05 | 0.000998 | 0.297891 | 1.276152 | 2.5479 | 99.59 | 20.85 | 37.55 | 99.073884 | 117.115541 | 90.467619 | 0.009301 | 0.970925 | 0.02326 | 23.956684 | 0.454935 | 0.156339 | 0.013404 | 0.932845 | 0.932845 | 0.006888
2019-03-21 11:47 | 1553183211.4 | 98 | 0.206768 | 0.002906 | 4e-05 | 99.907274 | 94.816718 | 116.442728 | 21.047758 | 0.003147 | 0.002834 | 175.555429 | 0.26276 | 8.405183 | 0.003805 | 0.005657 | 0.0056 | 6.2e-05 | 0.000996 | 0.299495 | 1.265601 | 2.5479 | 99.59 | 20.86 | 37.549 | 97.338623 | 113.299376 | 89.778597 | 0.009307 | 0.972768 | 0.02328 | 23.931949 | 0.467771 | 0.156316 | 0.013532 | 0.942539 | 0.942539 | 0.006816
2019-03-21 11:47 | 1553183212.4 | 99 | 0.206762 | 0.00288 | 3.9e-05 | 99.955839 | 94.826255 | 116.838473 | 21.047067 | 0.003181 | 0.002749 | 175.509389 | 0.262845 | 8.402148 | 0.003809 | 0.005264 | 0.005181 | 6.1e-05 | 0.000995 | 0.323717 | 1.306186 | 2.5479 | 99.59 | 20.86 | 37.544 | 98.170417 | 113.399767 | 87.736042 | 0.009306 | 0.978274 | 0.023386 | 23.905028 | 0.471218 | 0.156366 | 0.013599 | 0.951568 | 0.951568 | 0.006754
2019-03-21 11:47 | 1553183213.4 | 100 | 0.206789 | 0.002867 | 4e-05 | 99.964479 | 95.014939 | 117.133286 | 21.047268 | 0.00317 | 0.002782 | 175.464136 | 0.262292 | 8.402044 | 0.003842 | 0.005596 | 0.005574 | 6.5e-05 | 0.000996 | 0.301099 | 1.332935 | 2.548 | 99.59 | 20.86 | 37.54 | 97.893734 | 114.198259 | 88.539745 | 0.009305 | 0.9761 | 0.023389 | 23.961806 | 0.454211 | 0.156037 | 0.013454 | 0.941537 | 0.941537 | 0.006811
2019-03-21 11:47 | 1553183214.4 | 101 | 0.206761 | 0.00285 | 3.9e-05 | 100.004105 | 95.152196 | 117.128122 | 21.047109 | 0.003171 | 0.002802 | 175.426434 | 0.262981 | 8.401823 | 0.00374 | 0.004958 | 0.004872 | 6.6e-05 | 0.001002 | 0.301431 | 1.329523 | 2.5478 | 99.59 | 20.86 | 37.538 | 97.927402 | 111.715985 | 89.006905 | 0.009304 | 0.974841 | 0.023374 | 23.976747 | 0.444844 | 0.156448 | 0.013644 | 0.954247 | 0.954247 | 0.006738
2019-03-21 11:47 | 1553183215.4 | 102 | 0.206789 | 0.002835 | 3.9e-05 | 100.035092 | 95.236321 | 116.884479 | 21.048011 | 0.003176 | 0.002789 | 175.396265 | 0.263554 | 8.401693 | 0.003781 | 0.004774 | 0.004701 | 6.6e-05 | 0.001001 | 0.327091 | 1.2906 | 2.5479 | 99.59 | 20.86 | 37.532 | 98.032411 | 112.70136 | 88.717177 | 0.009303 | 0.975621 | 0.023359 | 23.942214 | 0.439711 | 0.156788 | 0.013496 | 0.943338 | 0.943338 | 0.006831
2019-03-21 11:47 | 1553183216.4 | 103 | 0.206755 | 0.002821 | 3.8e-05 | 100.141458 | 95.442036 | 116.876028 | 21.047028 | 0.003191 | 0.002843 | 175.363125 | 0.263072 | 8.402492 | 0.003737 | 0.005276 | 0.005213 | 6.4e-05 | 0.001002 | 0.338925 | 1.302458 | 2.5479 | 99.59 | 20.86 | 37.53 | 98.395339 | 111.632207 | 90.008375 | 0.009302 | 0.972153 | 0.023316 | 23.984023 | 0.429916 | 0.156502 | 0.013716 | 0.956976 | 0.956976 | 0.006721
2019-03-21 11:47 | 1553183217.4 | 104 | 0.206788 | 0.002809 | 3.9e-05 | 100.180191 | 95.527184 | 116.75937 | 21.047612 | 0.003122 | 0.002828 | 175.326132 | 0.262292 | 8.402531 | 0.003725 | 0.00423 | 0.004174 | 6.5e-05 | 0.001001 | 0.313818 | 1.326685 | 2.5479 | 99.59 | 20.86 | 37.523 | 96.724109 | 111.351786 | 89.647925 | 0.009301 | 0.973119 | 0.023316 | 23.960151 | 0.425399 | 0.156037 | 0.013537 | 0.944421 | 0.944421 | 0.006791
2019-03-21 11:47 | 1553183218.4 | 105 | 0.206795 | 0.00279 | 3.9e-05 | 100.107193 | 95.444081 | 116.66595 | 21.047891 | 0.003171 | 0.002745 | 175.274764 | 0.262864 | 8.401745 | 0.003658 | 0.005131 | 0.005004 | 6.4e-05 | 0.001 | 0.322611 | 1.31557 | 2.548 | 99.59 | 20.86 | 37.519 | 97.918018 | 109.727539 | 87.65862 | 0.0093 | 0.978484 | 0.023371 | 23.88481 | 0.426664 | 0.156378 | 0.013517 | 0.945321 | 0.945321 | 0.006799
2019-03-21 11:47 | 1553183219.4 | 106 | 0.206778 | 0.002789 | 4e-05 | 100.196279 | 95.652179 | 116.829552 | 21.04852 | 0.00316 | 0.002763 | 175.25023 | 0.262936 | 8.403129 | 0.003698 | 0.005082 | 0.005007 | 6.3e-05 | 0.000998 | 0.30685 | 1.356465 | 2.548 | 99.59 | 20.86 | 37.516 | 97.66135 | 110.701573 | 88.079487 | 0.009299 | 0.977344 | 0.023374 | 23.915487 | 0.415139 | 0.15642 | 0.013621 | 0.952617 | 0.952617 | 0.006749
2019-03-21 11:47 | 1553183220.4 | 107 | 0.206778 | 0.002773 | 3.9e-05 | 100.245441 | 95.568053 | 116.806315 | 21.048588 | 0.003118 | 0.002754 | 175.226654 | 0.262428 | 8.40142 | 0.003638 | 0.005127 | 0.005088 | 6.8e-05 | 0.000999 | 0.312215 | 1.342387 | 2.548 | 99.59 | 20.86 | 37.508 | 96.632581 | 109.244141 | 87.862439 | 0.009297 | 0.977931 | 0.023378 | 23.905924 | 0.427397 | 0.156119 | 0.013639 | 0.954084 | 0.954084 | 0.006725
2019-03-21 11:47 | 1553183221.4 | 108 | 0.20675 | 0.002766 | 3.9e-05 | 100.282087 | 95.801017 | 117.062868 | 21.048705 | 0.003126 | 0.002715 | 175.18947 | 0.26209 | 8.40285 | 0.003578 | 0.005262 | 0.005213 | 6.3e-05 | 0.001 | 0.329635 | 1.35956 | 2.5479 | 99.59 | 20.86 | 37.505 | 96.823936 | 107.784045 | 86.938157 | 0.009296 | 0.980442 | 0.023434 | 23.901507 | 0.408889 | 0.155917 | 0.013818 | 0.968929 | 0.968929 | 0.006614
2019-03-21 11:47 | 1553183222.4 | 109 | 0.206835 | 0.002755 | 3.9e-05 | 100.351806 | 96.039427 | 117.073665 | 21.050006 | 0.003085 | 0.002751 | 175.156004 | 0.262266 | 8.403292 | 0.003573 | 0.005588 | 0.005456 | 6.3e-05 | 0.000995 | 0.2959 | 1.330625 | 2.5479 | 99.59 | 20.86 | 37.497 | 95.834393 | 107.664174 | 87.797385 | 0.009294 | 0.978108 | 0.023407 | 23.93111 | 0.392874 | 0.156022 | 0.013323 | 0.933129 | 0.933129 | 0.006872
2019-03-21 11:47 | 1553183223.4 | 110 | 0.20681 | 0.002745 | 3.8e-05 | 100.326184 | 96.302362 | 116.803968 | 21.049094 | 0.003088 | 0.002794 | 175.098713 | 0.26261 | 8.405547 | 0.003595 | 0.005714 | 0.005625 | 6.7e-05 | 0.001 | 0.341469 | 1.298938 | 2.5478 | 99.59 | 20.86 | 37.493 | 95.924987 | 108.18871 | 88.816459 | 0.009293 | 0.975354 | 0.023347 | 23.93725 | 0.366135 | 0.156227 | 0.013486 | 0.942208 | 0.942208 | 0.006815
2019-03-21 11:47 | 1553183224.4 | 111 | 0.206843 | 0.002732 | 3.7e-05 | 100.338995 | 96.341869 | 116.724632 | 21.049211 | 0.003144 | 0.002724 | 175.044892 | 0.262253 | 8.403253 | 0.003641 | 0.004973 | 0.004964 | 6.5e-05 | 0.000997 | 0.330188 | 1.325648 | 2.5479 | 99.59 | 20.86 | 37.49 | 97.263959 | 109.295293 | 87.136937 | 0.009292 | 0.979901 | 0.023394 | 23.873539 | 0.363608 | 0.156014 | 0.013305 | 0.931437 | 0.931437 | 0.006884
2019-03-21 11:47 | 1553183225.4 | 112 | 0.206811 | 0.00273 | 3.7e-05 | 100.422419 | 96.483213 | 116.821572 | 21.048838 | 0.003069 | 0.002726 | 174.983614 | 0.262122 | 8.402219 | 0.003576 | 0.005616 | 0.005486 | 6.6e-05 | 0.000996 | 0.311164 | 1.30039 | 2.5479 | 99.59 | 20.86 | 37.484 | 95.448051 | 107.729064 | 87.194331 | 0.009291 | 0.979745 | 0.023402 | 23.885352 | 0.357929 | 0.155937 | 0.013501 | 0.945557 | 0.945557 | 0.006778
2019-03-21 11:47 | 1553183226.4 | 113 | 0.206884 | 0.002718 | 3.7e-05 | 100.421822 | 96.652485 | 116.659848 | 21.049185 | 0.003046 | 0.002715 | 174.953119 | 0.263059 | 8.402382 | 0.003632 | 0.004743 | 0.004628 | 6.8e-05 | 0.000997 | 0.281356 | 1.304565 | 2.5478 | 99.59 | 20.86 | 37.481 | 94.897961 | 109.090198 | 86.92202 | 0.00929 | 0.980485 | 0.023394 | 23.859793 | 0.342197 | 0.156494 | 0.013076 | 0.91546 | 0.91546 | 0.007026
2019-03-21 11:47 | 1553183227.4 | 114 | 0.206923 | 0.002705 | 3.7e-05 | 100.524911 | 96.7533 | 116.742237 | 21.049604 | 0.003099 | 0.002736 | 174.902192 | 0.261667 | 8.40116 | 0.003561 | 0.00555 | 0.005428 | 6.5e-05 | 0.000992 | 0.298942 | 1.311871 | 2.5478 | 99.59 | 20.86 | 37.476 | 96.174606 | 107.373936 | 87.436216 | 0.009289 | 0.979087 | 0.023386 | 23.885253 | 0.342049 | 0.155666 | 0.01286 | 0.899986 | 0.899986 | 0.007109
2019-03-21 11:47 | 1553183228.4 | 115 | 0.206977 | 0.002698 | 3.6e-05 | 100.51061 | 96.804048 | 116.894103 | 21.050266 | 0.003071 | 0.002719 | 174.8592 | 0.262246 | 8.40246 | 0.00369 | 0.005225 | 0.005158 | 6.6e-05 | 0.000998 | 0.319736 | 1.283998 | 2.5478 | 99.59 | 20.87 | 37.469 | 95.50495 | 110.491735 | 87.028469 | 0.009293 | 0.980196 | 0.023414 | 23.887267 | 0.336087 | 0.15601 | 0.012543 | 0.878901 | 0.878901 | 0.007295
2019-03-21 11:47 | 1553183229.4 | 116 | 0.206946 | 0.00269 | 3.6e-05 | 100.505842 | 97.085032 | 117.042682 | 21.050262 | 0.003049 | 0.002714 | 174.819831 | 0.26181 | 8.400302 | 0.00362 | 0.00508 | 0.005052 | 6.7e-05 | 0.000997 | 0.316528 | 1.299913 | 2.5479 | 99.59 | 20.87 | 37.465 | 94.981048 | 108.803613 | 86.913681 | 0.009292 | 0.980508 | 0.023433 | 23.898634 | 0.309737 | 0.155751 | 0.012741 | 0.893494 | 0.893494 | 0.007164
2019-03-21 11:47 | 1553183230.4 | 117 | 0.206995 | 0.002677 | 3.5e-05 | 100.556791 | 97.256006 | 116.997145 | 21.05072 | 0.003007 | 0.002729 | 174.772181 | 0.262363 | 8.404137 | 0.003605 | 0.00486 | 0.004865 | 7.1e-05 | 0.001001 | 0.338262 | 1.315231 | 2.548 | 99.59 | 20.87 | 37.461 | 93.962489 | 108.44166 | 87.260173 | 0.009291 | 0.979566 | 0.023417 | 23.905478 | 0.298532 | 0.15608 | 0.012463 | 0.873463 | 0.873463 | 0.007344
2019-03-21 11:47 | 1553183231.4 | 118 | 0.206969 | 0.002669 | 3.4e-05 | 100.570794 | 97.458315 | 116.859363 | 21.050483 | 0.003007 | 0.002688 | 174.718072 | 0.262259 | 8.40246 | 0.003582 | 0.00484 | 0.004683 | 6.5e-05 | 0.000998 | 0.28296 | 1.284874 | 2.548 | 99.59 | 20.87 | 37.459 | 93.966117 | 107.881205 | 86.283969 | 0.00929 | 0.982226 | 0.023435 | 23.85902 | 0.281191 | 0.156018 | 0.012629 | 0.885802 | 0.885802 | 0.007239
2019-03-21 11:47 | 1553183232.4 | 119 | 0.207026 | 0.002653 | 3.4e-05 | 100.652432 | 97.572753 | 116.575347 | 21.051761 | 0.003063 | 0.002749 | 174.659689 | 0.262292 | 8.401894 | 0.00353 | 0.005275 | 0.005215 | 6.6e-05 | 0.000994 | 0.309173 | 1.292316 | 2.548 | 99.59 | 20.86 | 37.457 | 95.320097 | 106.613056 | 87.735789 | 0.009284 | 0.978275 | 0.023359 | 23.878087 | 0.277952 | 0.156037 | 0.012308 | 0.860514 | 0.860514 | 0.007453
2019-03-21 11:47 | 1553183233.4 | 120 | 0.207026 | 0.002643 | 3.3e-05 | 100.678054 | 97.699113 | 116.709609 | 21.050558 | 0.003053 | 0.002749 | 174.641864 | 0.262526 | 8.401992 | 0.003551 | 0.00542 | 0.005305 | 6.8e-05 | 0.000998 | 0.309173 | 1.310578 | 2.5479 | 99.59 | 20.86 | 37.455 | 95.079302 | 107.11104 | 87.740878 | 0.009284 | 0.978261 | 0.023373 | 23.892002 | 0.268653 | 0.156177 | 0.012319 | 0.86186 | 0.86186 | 0.007448
2019-03-21 11:47 | 1553183234.4 | 121 | 0.207017 | 0.002625 | 3.2e-05 | 100.720064 | 97.974648 | 116.62323 | 21.051288 | 0.002963 | 0.002666 | 174.599638 | 0.262376 | 8.403415 | 0.003576 | 0.004992 | 0.004997 | 6.4e-05 | 0.001 | 0.319736 | 1.322495 | 2.5479 | 99.59 | 20.86 | 37.453 | 92.890435 | 107.717384 | 85.749224 | 0.009283 | 0.983689 | 0.023429 | 23.817166 | 0.247194 | 0.156088 | 0.012401 | 0.869723 | 0.869723 | 0.007376
2019-03-21 11:47 | 1553183235.4 | 122 | 0.207039 | 0.002612 | 3.1e-05 | 100.718574 | 98.108157 | 116.501643 | 21.051119 | 0.003059 | 0.002689 | 174.559521 | 0.262357 | 8.401764 | 0.003581 | 0.004765 | 0.004666 | 6.6e-05 | 0.000999 | 0.303809 | 1.319133 | 2.5479 | 99.59 | 20.86 | 37.449 | 95.226322 | 107.856578 | 86.312737 | 0.009282 | 0.982147 | 0.023398 | 23.823428 | 0.234881 | 0.156076 | 0.012284 | 0.86047 | 0.86047 | 0.007455
2019-03-21 11:47 | 1553183236.4 | 123 | 0.207084 | 0.002596 | 3e-05 | 100.72215 | 98.111565 | 116.912878 | 21.051479 | 0.003028 | 0.002729 | 174.522931 | 0.26114 | 8.40181 | 0.003495 | 0.005353 | 0.00525 | 6.9e-05 | 0.001 | 0.317579 | 1.302505 | 2.5478 | 99.59 | 20.87 | 37.448 | 94.472679 | 105.775399 | 87.265483 | 0.009288 | 0.979551 | 0.023408 | 23.897044 | 0.234888 | 0.155352 | 0.012034 | 0.843333 | 0.843333 | 0.007571
2019-03-21 11:47 | 1553183237.4 | 124 | 0.207071 | 0.002585 | 3e-05 | 100.733769 | 98.170826 | 117.126006 | 21.052105 | 0.003074 | 0.002673 | 174.494506 | 0.262233 | 8.401842 | 0.003484 | 0.004373 | 0.00428 | 6.6e-05 | 0.001003 | 0.316528 | 1.34927 | 2.5478 | 99.59 | 20.87 | 37.446 | 95.574077 | 105.494946 | 85.926594 | 0.009287 | 0.983204 | 0.023473 | 23.874347 | 0.230519 | 0.156003 | 0.012128 | 0.85229 | 0.85229 | 0.007523
2019-03-21 11:47 | 1553183238.4 | 125 | 0.207099 | 0.002571 | 2.9e-05 | 100.782037 | 98.176275 | 117.107463 | 21.052164 | 0.003028 | 0.002687 | 174.478847 | 0.261843 | 8.403558 | 0.00353 | 0.004842 | 0.004833 | 6.5e-05 | 0.001001 | 0.30309 | 1.298558 | 2.5479 | 99.59 | 20.87 | 37.445 | 94.463938 | 106.606172 | 86.265392 | 0.009287 | 0.982277 | 0.02346 | 23.883716 | 0.234307 | 0.15577 | 0.011979 | 0.841408 | 0.841408 | 0.007609
2019-03-21 11:47 | 1553183239.4 | 126 | 0.207096 | 0.002564 | 2.9e-05 | 100.74807 | 98.409236 | 116.882129 | 21.051742 | 0.002978 | 0.00275 | 174.43965 | 0.262877 | 8.404072 | 0.003551 | 0.005041 | 0.004913 | 6.5e-05 | 0.000996 | 0.311883 | 1.311331 | 2.548 | 99.59 | 20.87 | 37.445 | 93.254714 | 107.125548 | 87.769467 | 0.009287 | 0.978183 | 0.023389 | 23.910601 | 0.210093 | 0.156386 | 0.012008 | 0.84085 | 0.84085 | 0.007644
2019-03-21 11:47 | 1553183240.4 | 127 | 0.207101 | 0.002547 | 3e-05 | 100.824047 | 98.670127 | 116.806313 | 21.05231 | 0.003007 | 0.0027 | 174.38924 | 0.262942 | 8.401959 | 0.003445 | 0.004999 | 0.004914 | 6.6e-05 | 0.000997 | 0.323883 | 1.299008 | 2.5479 | 99.59 | 20.87 | 37.444 | 93.971997 | 104.563247 | 86.569896 | 0.009287 | 0.981445 | 0.02342 | 23.86309 | 0.193154 | 0.156424 | 0.011998 | 0.841255 | 0.841255 | 0.007642
2019-03-21 11:47 | 1553183241.4 | 128 | 0.207135 | 0.002533 | 3e-05 | 100.819876 | 98.54445 | 116.872505 | 21.052722 | 0.002975 | 0.002696 | 174.343354 | 0.263697 | 8.403441 | 0.003438 | 0.005177 | 0.005129 | 6.7e-05 | 0.000996 | 0.30685 | 1.296021 | 2.5479 | 99.59 | 20.87 | 37.442 | 93.192252 | 104.392059 | 86.483677 | 0.009286 | 0.981681 | 0.02343 | 23.866989 | 0.204184 | 0.156873 | 0.011811 | 0.828454 | 0.828454 | 0.007783
2019-03-21 11:47 | 1553183242.4 | 129 | 0.207177 | 0.002526 | 3.1e-05 | 100.767734 | 98.725303 | 117.017564 | 21.05317 | 0.00296 | 0.002752 | 174.323593 | 0.262812 | 8.40298 | 0.003446 | 0.005299 | 0.005197 | 6.5e-05 | 0.000997 | 0.307735 | 1.360542 | 2.5479 | 99.59 | 20.87 | 37.442 | 92.825726 | 104.56627 | 87.811531 | 0.009286 | 0.978069 | 0.023401 | 23.925844 | 0.183157 | 0.156347 | 0.011567 | 0.810262 | 0.810262 | 0.007931
2019-03-21 11:47 | 1553183243.4 | 130 | 0.207151 | 0.00251 | 3.1e-05 | 100.89615 | 98.741991 | 117.144784 | 21.052037 | 0.002993 | 0.002723 | 174.290242 | 0.262721 | 8.400672 | 0.003412 | 0.004918 | 0.00483 | 6.7e-05 | 0.000999 | 0.306629 | 1.353046 | 2.548 | 99.59 | 20.87 | 37.439 | 93.626605 | 103.751449 | 87.128613 | 0.009285 | 0.979923 | 0.023436 | 23.91619 | 0.193036 | 0.156293 | 0.01174 | 0.823612 | 0.823612 | 0.007799
2019-03-21 11:47 | 1553183244.4 | 131 | 0.207133 | 0.002497 | 3.1e-05 | 100.768629 | 98.829522 | 117.379039 | 21.053277 | 0.003002 | 0.002688 | 174.263331 | 0.262916 | 8.403292 | 0.003363 | 0.004843 | 0.004778 | 6.5e-05 | 0.00099 | 0.296951 | 1.286944 | 2.548 | 99.59 | 20.87 | 37.439 | 93.835943 | 102.565412 | 86.291495 | 0.009285 | 0.982205 | 0.023487 | 23.912262 | 0.173799 | 0.156409 | 0.011864 | 0.834157 | 0.834157 | 0.007706
2019-03-21 11:47 | 1553183245.4 | 132 | 0.207163 | 0.002485 | 3.2e-05 | 100.784419 | 98.766514 | 117.74826 | 21.053046 | 0.00297 | 0.002655 | 174.219074 | 0.262955 | 8.402219 | 0.003418 | 0.004926 | 0.004831 | 6.7e-05 | 0.000991 | 0.321892 | 1.307208 | 2.5478 | 99.59 | 20.87 | 37.437 | 93.079966 | 103.894896 | 85.484877 | 0.009285 | 0.984415 | 0.02355 | 23.922953 | 0.180905 | 0.156432 | 0.0117 | 0.824781 | 0.824781 | 0.007795
2019-03-21 11:47 | 1553183246.4 | 133 | 0.207211 | 0.002479 | 3.2e-05 | 100.809447 | 98.925569 | 117.486778 | 21.053588 | 0.003032 | 0.002671 | 174.186107 | 0.262597 | 8.403103 | 0.003388 | 0.005108 | 0.005024 | 6.8e-05 | 0.000995 | 0.3178 | 1.27639 | 2.5479 | 99.59 | 20.87 | 37.436 | 94.56327 | 103.16676 | 85.861637 | 0.009285 | 0.983381 | 0.023512 | 23.908925 | 0.168733 | 0.156219 | 0.011419 | 0.803642 | 0.803642 | 0.007989
2019-03-21 11:47 | 1553183247.4 | 134 | 0.207219 | 0.002466 | 3.2e-05 | 100.787995 | 98.980063 | 117.222948 | 21.053017 | 0.002975 | 0.002664 | 174.15036 | 0.262376 | 8.401764 | 0.003341 | 0.00437 | 0.004268 | 6.8e-05 | 0.000992 | 0.316528 | 1.254809 | 2.5479 | 99.59 | 20.87 | 37.436 | 93.20339 | 102.039574 | 85.705677 | 0.009285 | 0.983809 | 0.02349 | 23.876877 | 0.161904 | 0.156088 | 0.011387 | 0.800638 | 0.800638 | 0.008013
2019-03-21 11:47 | 1553183248.4 | 135 | 0.207198 | 0.002457 | 3.1e-05 | 100.853245 | 99.099609 | 117.016392 | 21.054789 | 0.002993 | 0.002677 | 174.085882 | 0.263437 | 8.402232 | 0.003386 | 0.004581 | 0.004535 | 6.6e-05 | 0.000988 | 0.319404 | 1.303011 | 2.5479 | 99.59 | 20.88 | 37.435 | 93.639413 | 103.130879 | 86.025912 | 0.00929 | 0.982932 | 0.023459 | 23.866473 | 0.156896 | 0.156718 | 0.011524 | 0.809221 | 0.809221 | 0.00796
2019-03-21 11:47 | 1553183249.4 | 136 | 0.207213 | 0.002445 | 3.1e-05 | 100.909556 | 99.097224 | 117.155113 | 21.053416 | 0.002924 | 0.002687 | 174.038424 | 0.262181 | 8.403214 | 0.003407 | 0.004609 | 0.004454 | 6.7e-05 | 0.00099 | 0.305025 | 1.314885 | 2.5479 | 99.59 | 20.87 | 37.435 | 91.953121 | 103.644506 | 86.264202 | 0.009284 | 0.98228 | 0.023465 | 23.888535 | 0.162104 | 0.155972 | 0.011451 | 0.804334 | 0.804334 | 0.00797
2019-03-21 11:47 | 1553183250.4 | 137 | 0.207248 | 0.002434 | 3e-05 | 100.905682 | 99.286591 | 117.435372 | 21.053663 | 0.002967 | 0.002649 | 174.001623 | 0.26289 | 8.402817 | 0.003333 | 0.004512 | 0.004442 | 6.9e-05 | 0.00099 | 0.296066 | 1.316214 | 2.5479 | 99.59 | 20.88 | 37.434 | 93.006064 | 101.835431 | 85.338023 | 0.00929 | 0.984818 | 0.023524 | 23.886256 | 0.144684 | 0.156393 | 0.011254 | 0.792515 | 0.792515 | 0.008111
2019-03-21 11:48 | 1553183251.4 | 138 | 0.207294 | 0.002429 | 3.1e-05 | 100.783824 | 99.359477 | 117.61517 | 21.053958 | 0.003015 | 0.002639 | 173.97383 | 0.262916 | 8.404917 | 0.003327 | 0.004597 | 0.004415 | 6.8e-05 | 0.000989 | 0.32333 | 1.316963 | 2.548 | 99.59 | 20.88 | 37.432 | 94.146543 | 101.707686 | 85.110285 | 0.009289 | 0.985444 | 0.023549 | 23.89694 | 0.127312 | 0.156409 | 0.010984 | 0.774288 | 0.774288 | 0.008302
2019-03-21 11:48 | 1553183252.4 | 139 | 0.207308 | 0.002414 | 3.1e-05 | 100.92922 | 99.452116 | 117.763515 | 21.054623 | 0.002945 | 0.002666 | 173.911863 | 0.262448 | 8.403818 | 0.003378 | 0.004758 | 0.0047 | 6.7e-05 | 0.00099 | 0.310777 | 1.318309 | 2.5479 | 99.59 | 20.87 | 37.43 | 92.47686 | 102.938424 | 85.744765 | 0.009283 | 0.983702 | 0.023543 | 23.93317 | 0.131871 | 0.15613 | 0.010916 | 0.769241 | 0.769241 | 0.008342
2019-03-21 11:48 | 1553183253.4 | 140 | 0.20732 | 0.002405 | 3.2e-05 | 100.850861 | 99.682695 | 117.648266 | 21.054685 | 0.002899 | 0.002687 | 173.863523 | 0.262201 | 8.405326 | 0.003511 | 0.004481 | 0.004402 | 6.6e-05 | 0.000989 | 0.275273 | 1.360313 | 2.5479 | 99.59 | 20.88 | 37.425 | 91.373576 | 106.166375 | 86.260863 | 0.009288 | 0.982289 | 0.023515 | 23.93865 | 0.10421 | 0.155983 | 0.010857 | 0.764127 | 0.764127 | 0.00839
2019-03-21 11:48 | 1553183254.4 | 141 | 0.207327 | 0.002391 | 3.2e-05 | 100.814512 | 99.589033 | 117.748727 | 21.054967 | 0.002983 | 0.002627 | 173.808053 | 0.263261 | 8.403259 | 0.003419 | 0.004899 | 0.004813 | 7e-05 | 0.000987 | 0.322777 | 1.338343 | 2.5479 | 99.59 | 20.88 | 37.425 | 93.390718 | 103.932876 | 84.815667 | 0.009288 | 0.986255 | 0.023572 | 23.90067 | 0.109394 | 0.156614 | 0.010832 | 0.764253 | 0.764253 | 0.008422
2019-03-21 11:48 | 1553183255.4 | 142 | 0.207336 | 0.002386 | 3.1e-05 | 100.850564 | 99.439174 | 117.380915 | 21.05472 | 0.002936 | 0.002671 | 173.768569 | 0.263372 | 8.402486 | 0.003394 | 0.004169 | 0.004034 | 7e-05 | 0.000987 | 0.296232 | 1.280265 | 2.548 | 99.59 | 20.88 | 37.424 | 92.251574 | 103.314887 | 85.865863 | 0.009287 | 0.98337 | 0.023501 | 23.898291 | 0.126062 | 0.15668 | 0.010786 | 0.758704 | 0.758704 | 0.008488
2019-03-21 11:48 | 1553183256.4 | 143 | 0.207388 | 0.002372 | 3.1e-05 | 100.92773 | 99.475958 | 117.569164 | 21.055266 | 0.002964 | 0.002666 | 173.720536 | 0.261836 | 8.402811 | 0.003366 | 0.00416 | 0.004111 | 7e-05 | 0.000986 | 0.314924 | 1.276697 | 2.548 | 99.59 | 20.88 | 37.422 | 92.922515 | 102.637332 | 85.761747 | 0.009287 | 0.983655 | 0.023523 | 23.913979 | 0.129595 | 0.155766 | 0.010491 | 0.73869 | 0.73869 | 0.008667
2019-03-21 11:48 | 1553183257.4 | 144 | 0.207395 | 0.002359 | 3e-05 | 100.875889 | 99.730717 | 117.879704 | 21.055807 | 0.002929 | 0.002649 | 173.677601 | 0.263417 | 8.401673 | 0.00336 | 0.004871 | 0.004766 | 7e-05 | 0.000987 | 0.32781 | 1.254798 | 2.5479 | 99.59 | 20.88 | 37.42 | 92.083669 | 102.501786 | 85.356462 | 0.009286 | 0.984767 | 0.023567 | 23.932017 | 0.102122 | 0.156707 | 0.010467 | 0.738386 | 0.738386 | 0.008723
2019-03-21 11:48 | 1553183258.4 | 145 | 0.207393 | 0.00235 | 3e-05 | 100.888105 | 99.701088 | 118.15034 | 21.055055 | 0.002907 | 0.002589 | 173.628303 | 0.262188 | 8.40259 | 0.003347 | 0.00472 | 0.004666 | 7.2e-05 | 0.000979 | 0.358336 | 1.321231 | 2.548 | 99.59 | 20.87 | 37.417 | 91.552013 | 102.17664 | 83.891082 | 0.00928 | 0.988809 | 0.023643 | 23.910457 | 0.105863 | 0.155975 | 0.010488 | 0.742297 | 0.742297 | 0.008636
2019-03-21 11:48 | 1553183259.4 | 146 | 0.207399 | 0.002338 | 2.9e-05 | 100.9033 | 99.838684 | 118.142595 | 21.054986 | 0.002903 | 0.002621 | 173.605475 | 0.262018 | 8.401238 | 0.003251 | 0.004522 | 0.004407 | 7e-05 | 0.000976 | 0.31133 | 1.30297 | 2.5479 | 99.59 | 20.87 | 37.415 | 91.469051 | 99.846926 | 84.668977 | 0.009279 | 0.986659 | 0.023616 | 23.935705 | 0.094874 | 0.155875 | 0.010468 | 0.74005 | 0.74005 | 0.008657
2019-03-21 11:48 | 1553183260.4 | 147 | 0.207423 | 0.002326 | 2.9e-05 | 100.825239 | 99.971513 | 117.961388 | 21.055483 | 0.002917 | 0.002589 | 173.599668 | 0.263274 | 8.404605 | 0.003344 | 0.005113 | 0.004931 | 6.9e-05 | 0.000975 | 0.311164 | 1.337864 | 2.5478 | 99.59 | 20.88 | 37.412 | 91.793418 | 102.105647 | 83.898471 | 0.009284 | 0.988788 | 0.023624 | 23.891577 | 0.076059 | 0.156622 | 0.010342 | 0.731416 | 0.731416 | 0.008801
2019-03-21 11:48 | 1553183261.4 | 148 | 0.207422 | 0.002316 | 2.9e-05 | 100.86993 | 99.858437 | 117.519403 | 21.054422 | 0.002939 | 0.002666 | 173.556906 | 0.262838 | 8.400393 | 0.003325 | 0.004249 | 0.004265 | 6.8e-05 | 0.000972 | 0.305744 | 1.336816 | 2.5478 | 99.59 | 20.88 | 37.407 | 92.336613 | 101.647635 | 85.760928 | 0.009283 | 0.983657 | 0.023518 | 23.90889 | 0.090146 | 0.156362 | 0.01036 | 0.729387 | 0.729387 | 0.008811
2019-03-21 11:48 | 1553183262.4 | 149 | 0.207422 | 0.002308 | 2.8e-05 | 100.85682 | 99.903054 | 117.376692 | 21.055681 | 0.002866 | 0.002612 | 173.517134 | 0.262962 | 8.402713 | 0.003327 | 0.004217 | 0.004169 | 6.8e-05 | 0.000971 | 0.319238 | 1.340641 | 2.5478 | 99.59 | 20.88 | 37.404 | 90.560684 | 101.708401 | 84.465229 | 0.009282 | 0.987221 | 0.023546 | 23.851199 | 0.084988 | 0.156436 | 0.01037 | 0.731014 | 0.731014 | 0.008795
2019-03-21 11:48 | 1553183263.4 | 150 | 0.207477 | 0.002293 | 2.8e-05 | 100.833282 | 99.954485 | 117.684884 | 21.05559 | 0.002928 | 0.002642 | 173.490817 | 0.263014 | 8.403825 | 0.003362 | 0.005027 | 0.004945 | 6.8e-05 | 0.000973 | 0.3178 | 1.295909 | 2.5479 | 99.59 | 20.88 | 37.401 | 92.062489 | 102.537892 | 85.184509 | 0.009282 | 0.98524 | 0.023554 | 23.906497 | 0.078297 | 0.156467 | 0.010059 | 0.709289 | 0.709289 | 0.009067
2019-03-21 11:48 | 1553183264.4 | 151 | 0.207463 | 0.002281 | 2.8e-05 | 100.842221 | 99.960616 | 118.005752 | 21.055483 | 0.002919 | 0.002653 | 173.462891 | 0.26222 | 8.405086 | 0.003357 | 0.005032 | 0.004916 | 6.8e-05 | 0.000972 | 0.313099 | 1.310606 | 2.5478 | 99.59 | 20.88 | 37.397 | 91.848125 | 102.420604 | 85.447554 | 0.009281 | 0.984517 | 0.023577 | 23.94785 | 0.078541 | 0.155995 | 0.010161 | 0.717195 | 0.717195 | 0.00894
2019-03-21 11:48 | 1553183265.4 | 152 | 0.207477 | 0.00227 | 3e-05 | 100.91194 | 100.011021 | 118.370982 | 21.056339 | 0.002903 | 0.00262 | 173.426722 | 0.262793 | 8.404143 | 0.003306 | 0.004938 | 0.004859 | 6.7e-05 | 0.000967 | 0.309726 | 1.303673 | 2.548 | 99.59 | 20.88 | 37.396 | 91.472054 | 101.191666 | 84.639025 | 0.009281 | 0.986742 | 0.02364 | 23.957827 | 0.080213 | 0.156335 | 0.010086 | 0.713721 | 0.713721 | 0.009003
2019-03-21 11:48 | 1553183266.4 | 153 | 0.207493 | 0.002262 | 3e-05 | 100.907769 | 100.180293 | 118.298217 | 21.056155 | 0.002885 | 0.002618 | 173.376658 | 0.263365 | 8.40155 | 0.003333 | 0.004605 | 0.004509 | 7.1e-05 | 0.000971 | 0.295347 | 1.303877 | 2.5479 | 99.59 | 20.88 | 37.391 | 91.022257 | 101.833025 | 84.604455 | 0.009279 | 0.986837 | 0.023634 | 23.949305 | 0.064718 | 0.156676 | 0.009999 | 0.707371 | 0.707371 | 0.009103
2019-03-21 11:48 | 1553183267.4 | 154 | 0.207474 | 0.002252 | 3.1e-05 | 100.839242 | 100.142489 | 118.168415 | 21.056155 | 0.00285 | 0.002558 | 173.357375 | 0.262005 | 8.401667 | 0.003247 | 0.004663 | 0.004625 | 6.7e-05 | 0.000967 | 0.30309 | 1.30329 | 2.5479 | 99.59 | 20.88 | 37.387 | 90.189946 | 99.752314 | 83.156626 | 0.009278 | 0.990847 | 0.023669 | 23.887678 | 0.062017 | 0.155867 | 0.010126 | 0.717335 | 0.717335 | 0.00893
2019-03-21 11:48 | 1553183268.4 | 155 | 0.207514 | 0.002238 | 3.1e-05 | 100.76416 | 100.127162 | 117.992371 | 21.055814 | 0.002882 | 0.002618 | 173.339972 | 0.262714 | 8.401394 | 0.003362 | 0.004796 | 0.004757 | 6.8e-05 | 0.000971 | 0.309007 | 1.327406 | 2.5479 | 99.59 | 20.88 | 37.385 | 90.963379 | 102.556028 | 84.597149 | 0.009278 | 0.986857 | 0.023604 | 23.918081 | 0.056724 | 0.156289 | 0.009903 | 0.699627 | 0.699627 | 0.009181
2019-03-21 11:48 | 1553183269.4 | 156 | 0.207506 | 0.002231 | 3.2e-05 | 100.842221 | 100.337305 | 117.954582 | 21.056573 | 0.002897 | 0.002584 | 173.292552 | 0.26276 | 8.403623 | 0.003321 | 0.003999 | 0.00387 | 6.8e-05 | 0.000968 | 0.330354 | 1.307021 | 2.5479 | 99.59 | 20.89 | 37.379 | 91.311317 | 101.560918 | 83.786513 | 0.009282 | 0.989099 | 0.023627 | 23.887141 | 0.044898 | 0.156316 | 0.00996 | 0.704266 | 0.704266 | 0.009122
2019-03-21 11:48 | 1553183270.4 | 157 | 0.207513 | 0.002226 | 3.1e-05 | 100.851159 | 100.218781 | 117.978758 | 21.055587 | 0.002929 | 0.002612 | 173.234955 | 0.262122 | 8.401387 | 0.003247 | 0.005099 | 0.005026 | 7e-05 | 0.000965 | 0.306463 | 1.302985 | 2.5481 | 99.59 | 20.89 | 37.377 | 92.088999 | 99.765058 | 84.452632 | 0.009282 | 0.987256 | 0.023607 | 23.91187 | 0.056263 | 0.155937 | 0.009923 | 0.701076 | 0.701076 | 0.009142
2019-03-21 11:48 | 1553183271.4 | 158 | 0.207519 | 0.002214 | 3.2e-05 | 100.834773 | 100.275317 | 118.192826 | 21.056534 | 0.002851 | 0.002599 | 173.203425 | 0.262519 | 8.401556 | 0.003265 | 0.004842 | 0.004756 | 6.5e-05 | 0.000965 | 0.318132 | 1.307986 | 2.5479 | 99.59 | 20.89 | 37.372 | 90.213679 | 100.188927 | 84.13443 | 0.00928 | 0.988135 | 0.023639 | 23.922903 | 0.049765 | 0.156173 | 0.009904 | 0.700646 | 0.700646 | 0.009161
2019-03-21 11:48 | 1553183272.4 | 159 | 0.20755 | 0.002201 | 3.1e-05 | 100.798722 | 100.299159 | 118.090955 | 21.05728 | 0.0029 | 0.002579 | 173.19434 | 0.262376 | 8.400802 | 0.003229 | 0.005211 | 0.005121 | 6.5e-05 | 0.000968 | 0.342907 | 1.299199 | 2.548 | 99.59 | 20.89 | 37.369 | 91.377546 | 99.337564 | 83.663124 | 0.00928 | 0.989441 | 0.023644 | 23.896815 | 0.04444 | 0.156088 | 0.009735 | 0.688861 | 0.688861 | 0.009313
2019-03-21 11:48 | 1553183273.4 | 160 | 0.207575 | 0.002195 | 3.2e-05 | 100.925049 | 100.225252 | 117.864917 | 21.056275 | 0.002871 | 0.002589 | 173.154031 | 0.262767 | 8.402252 | 0.003275 | 0.004533 | 0.00447 | 6.9e-05 | 0.000965 | 0.307348 | 1.286475 | 2.548 | 99.59 | 20.89 | 37.365 | 90.691831 | 100.448432 | 83.911023 | 0.009279 | 0.988754 | 0.023614 | 23.882225 | 0.062236 | 0.15632 | 0.009589 | 0.677564 | 0.677564 | 0.009482
2019-03-21 11:48 | 1553183274.4 | 161 | 0.207558 | 0.002183 | 3.1e-05 | 100.803191 | 100.173822 | 117.441475 | 21.056742 | 0.002846 | 0.0026 | 173.133311 | 0.262194 | 8.401017 | 0.003222 | 0.004615 | 0.004506 | 6.9e-05 | 0.000968 | 0.309892 | 1.26506 | 2.5478 | 99.59 | 20.89 | 37.361 | 90.088873 | 99.150417 | 84.157958 | 0.009278 | 0.98807 | 0.023563 | 23.847529 | 0.056021 | 0.155979 | 0.009711 | 0.684801 | 0.684801 | 0.009361
2019-03-21 11:48 | 1553183275.4 | 162 | 0.207577 | 0.002179 | 3.1e-05 | 100.810936 | 100.215715 | 117.281394 | 21.056567 | 0.002872 | 0.002595 | 173.096357 | 0.263293 | 8.40246 | 0.003285 | 0.004613 | 0.004472 | 7e-05 | 0.000967 | 0.272397 | 1.310105 | 2.5478 | 99.59 | 20.89 | 37.359 | 90.702233 | 100.693509 | 84.051739 | 0.009277 | 0.988364 | 0.02355 | 23.827728 | 0.052968 | 0.156633 | 0.009603 | 0.676779 | 0.676779 | 0.009512
2019-03-21 11:48 | 1553183276.4 | 163 | 0.20758 | 0.002169 | 3e-05 | 100.834773 | 100.398952 | 117.317072 | 21.056099 | 0.002867 | 0.002574 | 173.092983 | 0.262318 | 8.401615 | 0.003216 | 0.004657 | 0.004562 | 6.5e-05 | 0.000967 | 0.328916 | 1.383208 | 2.5479 | 99.59 | 20.89 | 37.355 | 90.593853 | 99.007901 | 83.530933 | 0.009276 | 0.989807 | 0.023571 | 23.813972 | 0.038743 | 0.156053 | 0.009597 | 0.677049 | 0.677049 | 0.009473
2019-03-21 11:48 | 1553183277.4 | 164 | 0.207573 | 0.002159 | 3e-05 | 100.765947 | 100.394523 | 117.281864 | 21.056557 | 0.002864 | 0.002604 | 173.082077 | 0.262487 | 8.40051 | 0.0032 | 0.004991 | 0.004889 | 6.7e-05 | 0.000968 | 0.307901 | 1.326975 | 2.5479 | 99.59 | 20.89 | 37.35 | 90.510707 | 98.63276 | 84.256856 | 0.009275 | 0.987797 | 0.023544 | 23.834616 | 0.033031 | 0.156153 | 0.009652 | 0.680155 | 0.680155 | 0.009436
2019-03-21 11:48 | 1553183278.4 | 165 | 0.207609 | 0.002151 | 3e-05 | 100.793656 | 100.431647 | 117.402982 | 21.058137 | 0.002848 | 0.002576 | 173.050835 | 0.262838 | 8.401537 | 0.003195 | 0.004427 | 0.004332 | 6.5e-05 | 0.000967 | 0.322611 | 1.324149 | 2.548 | 99.59 | 20.89 | 37.348 | 90.130935 | 98.510328 | 83.601439 | 0.009274 | 0.989612 | 0.023578 | 23.825044 | 0.032183 | 0.156362 | 0.009447 | 0.666663 | 0.666663 | 0.00964
2019-03-21 11:48 | 1553183279.4 | 166 | 0.207596 | 0.00214 | 2.8e-05 | 100.775184 | 100.576737 | 117.318011 | 21.058539 | 0.002863 | 0.002513 | 173.014206 | 0.262929 | 8.4022 | 0.003236 | 0.005089 | 0.004943 | 6.6e-05 | 0.000969 | 0.299827 | 1.299343 | 2.5479 | 99.59 | 20.89 | 37.342 | 90.501072 | 99.492551 | 82.073989 | 0.009273 | 0.993867 | 0.02362 | 23.765381 | 0.017631 | 0.156417 | 0.009539 | 0.674417 | 0.674417 | 0.009532
2019-03-21 11:48 | 1553183280.4 | 167 | 0.207663 | 0.002133 | 2.8e-05 | 100.74837 | 100.564137 | 116.994562 | 21.057323 | 0.00284 | 0.002579 | 172.988656 | 0.262545 | 8.401693 | 0.003276 | 0.004716 | 0.004617 | 6.4e-05 | 0.000969 | 0.301099 | 1.317954 | 2.548 | 99.59 | 20.89 | 37.341 | 89.948057 | 100.458163 | 83.66557 | 0.009273 | 0.989434 | 0.023534 | 23.785705 | 0.016371 | 0.156188 | 0.009145 | 0.644218 | 0.644218 | 0.009965
2019-03-21 11:48 | 1553183281.4 | 168 | 0.207643 | 0.002121 | 2.6e-05 | 100.81481 | 100.541657 | 117.105117 | 21.057011 | 0.002777 | 0.002614 | 172.951338 | 0.263306 | 8.40153 | 0.003289 | 0.004733 | 0.004667 | 6.5e-05 | 0.000968 | 0.319404 | 1.287831 | 2.548 | 99.59 | 20.89 | 37.338 | 88.422103 | 100.7849 | 84.493696 | 0.009272 | 0.987143 | 0.023518 | 23.824539 | 0.024268 | 0.156641 | 0.009282 | 0.653575 | 0.653575 | 0.00985
2019-03-21 11:48 | 1553183282.4 | 169 | 0.207659 | 0.002115 | 2.6e-05 | 100.718277 | 100.29473 | 117.234216 | 21.056515 | 0.002882 | 0.002569 | 172.907253 | 0.261706 | 8.401621 | 0.003277 | 0.004907 | 0.004823 | 6.4e-05 | 0.000965 | 0.295735 | 1.315362 | 2.5479 | 99.59 | 20.89 | 37.336 | 90.943823 | 100.498009 | 83.422175 | 0.009271 | 0.990109 | 0.023567 | 23.801932 | 0.037693 | 0.155689 | 0.009195 | 0.648779 | 0.648779 | 0.009863
2019-03-21 11:48 | 1553183283.4 | 170 | 0.207677 | 0.00211 | 2.6e-05 | 100.702486 | 100.413937 | 117.319186 | 21.057147 | 0.002806 | 0.002602 | 172.863456 | 0.261732 | 8.402115 | 0.003253 | 0.00468 | 0.004571 | 6.6e-05 | 0.000969 | 0.325653 | 1.297465 | 2.5481 | 99.59 | 20.89 | 37.333 | 89.118032 | 99.914808 | 84.227128 | 0.009271 | 0.987879 | 0.023548 | 23.837416 | 0.025666 | 0.155705 | 0.009096 | 0.641287 | 0.641287 | 0.009979
2019-03-21 11:48 | 1553183284.4 | 171 | 0.207663 | 0.002096 | 2.6e-05 | 100.74837 | 100.550173 | 117.491239 | 21.057443 | 0.002876 | 0.002589 | 172.809386 | 0.262246 | 8.40218 | 0.003369 | 0.005294 | 0.005183 | 6.6e-05 | 0.000966 | 0.333561 | 1.34798 | 2.548 | 99.59 | 20.89 | 37.33 | 90.815591 | 102.714038 | 83.898931 | 0.00927 | 0.988787 | 0.023577 | 23.843933 | 0.017613 | 0.15601 | 0.009198 | 0.649246 | 0.649246 | 0.009876
2019-03-21 11:48 | 1553183285.4 | 172 | 0.207688 | 0.002085 | 2.7e-05 | 100.696228 | 100.476946 | 117.690518 | 21.057861 | 0.002855 | 0.002587 | 172.784871 | 0.260451 | 8.403526 | 0.003369 | 0.00427 | 0.004239 | 6.4e-05 | 0.000964 | 0.317247 | 1.373806 | 2.5479 | 99.59 | 20.89 | 37.328 | 90.298793 | 102.716868 | 83.864229 | 0.009269 | 0.988883 | 0.023598 | 23.862986 | 0.019499 | 0.154942 | 0.009057 | 0.639786 | 0.639786 | 0.009954
2019-03-21 11:48 | 1553183286.4 | 173 | 0.207657 | 0.002076 | 2.7e-05 | 100.731385 | 100.74056 | 117.856233 | 21.058231 | 0.002852 | 0.002558 | 172.723095 | 0.262038 | 8.402759 | 0.003237 | 0.005192 | 0.005056 | 6.1e-05 | 0.000965 | 0.268249 | 1.300021 | 2.548 | 99.59 | 20.89 | 37.326 | 90.227854 | 99.529241 | 83.156958 | 0.009269 | 0.990846 | 0.023638 | 23.856115 | -0.000815 | 0.155886 | 0.009258 | 0.655076 | 0.655076 | 0.00978
2019-03-21 11:48 | 1553183287.4 | 174 | 0.207687 | 0.002071 | 2.8e-05 | 100.719469 | 100.598195 | 118.252681 | 21.058393 | 0.002849 | 0.002559 | 172.668833 | 0.261433 | 8.401446 | 0.003282 | 0.005025 | 0.004956 | 6.4e-05 | 0.000967 | 0.301652 | 1.309201 | 2.548 | 99.59 | 20.89 | 37.324 | 90.169481 | 100.613772 | 83.192218 | 0.009268 | 0.990748 | 0.023676 | 23.897387 | 0.010776 | 0.155527 | 0.00908 | 0.643498 | 0.643498 | 0.009933
2019-03-21 11:48 | 1553183288.4 | 175 | 0.207682 | 0.00206 | 2.9e-05 | 100.723043 | 100.445271 | 118.425202 | 21.058429 | 0.002863 | 0.002547 | 172.61712 | 0.262747 | 8.40298 | 0.003288 | 0.004428 | 0.004362 | 6.4e-05 | 0.000968 | 0.323496 | 1.325281 | 2.5479 | 99.59 | 20.89 | 37.323 | 90.509396 | 100.752659 | 82.88427 | 0.009268 | 0.991605 | 0.023704 | 23.904477 | 0.024701 | 0.156308 | 0.009123 | 0.64726 | 0.64726 | 0.009925
2019-03-21 11:48 | 1553183289.4 | 176 | 0.207715 | 0.002054 | 2.8e-05 | 100.775779 | 100.572991 | 118.859441 | 21.058442 | 0.002795 | 0.002533 | 172.571349 | 0.261439 | 8.402876 | 0.00323 | 0.004367 | 0.00428 | 6.3e-05 | 0.000971 | 0.288379 | 1.302734 | 2.5479 | 99.59 | 20.89 | 37.319 | 88.870087 | 99.350544 | 82.547229 | 0.009267 | 0.992545 | 0.023758 | 23.936925 | 0.018017 | 0.15553 | 0.008934 | 0.635333 | 0.635333 | 0.010061
2019-03-21 11:48 | 1553183290.4 | 177 | 0.207692 | 0.002047 | 2.7e-05 | 100.688184 | 100.580145 | 119.181483 | 21.058711 | 0.002812 | 0.002542 | 172.525367 | 0.262201 | 8.403714 | 0.003309 | 0.004634 | 0.004476 | 6.3e-05 | 0.000971 | 0.341303 | 1.345957 | 2.5478 | 99.59 | 20.9 | 37.318 | 89.262582 | 101.256168 | 82.784531 | 0.009273 | 0.991883 | 0.023783 | 23.977325 | 0.009603 | 0.155983 | 0.009085 | 0.646783 | 0.646783 | 0.009912
2019-03-21 11:48 | 1553183291.4 | 178 | 0.207714 | 0.00204 | 2.6e-05 | 100.66554 | 100.70582 | 119.036893 | 21.058085 | 0.002838 | 0.002559 | 172.509995 | 0.261979 | 8.404774 | 0.003335 | 0.004911 | 0.004842 | 6.4e-05 | 0.000972 | 0.294297 | 1.360451 | 2.5478 | 99.59 | 20.9 | 37.318 | 89.894125 | 101.902441 | 83.187351 | 0.009273 | 0.990762 | 0.023755 | 23.976332 | -0.003578 | 0.155852 | 0.008959 | 0.637137 | 0.637137 | 0.010054
2019-03-21 11:48 | 1553183292.4 | 179 | 0.207693 | 0.002038 | 2.6e-05 | 100.703379 | 100.607391 | 119.239928 | 21.058711 | 0.002848 | 0.002516 | 172.469245 | 0.263014 | 8.404397 | 0.003333 | 0.005159 | 0.00513 | 6.2e-05 | 0.00097 | 0.319957 | 1.316835 | 2.5479 | 99.59 | 20.89 | 37.315 | 90.129807 | 101.848109 | 82.139541 | 0.009266 | 0.993684 | 0.02381 | 23.961464 | 0.00853 | 0.156467 | 0.009088 | 0.647864 | 0.647864 | 0.009926
2019-03-21 11:48 | 1553183293.4 | 180 | 0.20773 | 0.002032 | 2.5e-05 | 100.675075 | 100.794373 | 119.32349 | 21.058711 | 0.002792 | 0.002551 | 172.448679 | 0.262051 | 8.400919 | 0.003401 | 0.005265 | 0.005192 | 6.5e-05 | 0.000971 | 0.304693 | 1.329017 | 2.5478 | 99.59 | 20.89 | 37.315 | 88.786081 | 103.483019 | 82.992011 | 0.009266 | 0.991305 | 0.02379 | 23.998597 | -0.010593 | 0.155894 | 0.008874 | 0.632086 | 0.632086 | 0.010137
2019-03-21 11:48 | 1553183294.4 | 181 | 0.207767 | 0.002022 | 2.6e-05 | 100.660177 | 100.724893 | 119.451884 | 21.058056 | 0.002764 | 0.00253 | 172.423532 | 0.263736 | 8.403409 | 0.0033 | 0.00464 | 0.004568 | 6.6e-05 | 0.000976 | 0.320455 | 1.313891 | 2.5479 | 99.59 | 20.9 | 37.312 | 88.10753 | 101.03801 | 82.480503 | 0.009271 | 0.992731 | 0.02382 | 23.994256 | -0.005749 | 0.156896 | 0.008665 | 0.61794 | 0.61794 | 0.010435
2019-03-21 11:48 | 1553183295.4 | 182 | 0.207757 | 0.002018 | 2.6e-05 | 100.676862 | 100.50317 | 119.514086 | 21.059003 | 0.002811 | 0.002558 | 172.397272 | 0.26291 | 8.401446 | 0.003332 | 0.004408 | 0.004304 | 6.6e-05 | 0.000977 | 0.308454 | 1.312434 | 2.548 | 99.59 | 20.9 | 37.311 | 89.2371 | 101.823222 | 83.169488 | 0.009271 | 0.990811 | 0.023803 | 24.02374 | 0.015445 | 0.156405 | 0.008731 | 0.622133 | 0.622133 | 0.010333
2019-03-21 11:48 | 1553183296.4 | 183 | 0.20778 | 0.002012 | 2.7e-05 | 100.678054 | 100.734429 | 119.313397 | 21.058114 | 0.002788 | 0.002536 | 172.388168 | 0.262285 | 8.403857 | 0.00331 | 0.005485 | 0.005422 | 6.8e-05 | 0.000974 | 0.307182 | 1.283206 | 2.5478 | 99.59 | 20.9 | 37.312 | 88.688716 | 101.301075 | 82.631052 | 0.009271 | 0.992311 | 0.023801 | 23.985418 | -0.005007 | 0.156033 | 0.008596 | 0.612412 | 0.612412 | 0.010472
2019-03-21 11:48 | 1553183297.4 | 184 | 0.207767 | 0.002 | 2.9e-05 | 100.611017 | 100.67585 | 118.889956 | 21.058714 | 0.002785 | 0.002543 | 172.351329 | 0.262428 | 8.40246 | 0.003412 | 0.004744 | 0.0046 | 6.4e-05 | 0.000975 | 0.295347 | 1.298519 | 2.548 | 99.59 | 20.9 | 37.313 | 88.614907 | 103.767428 | 82.792468 | 0.009271 | 0.991861 | 0.023753 | 23.948249 | -0.005762 | 0.156119 | 0.008693 | 0.617961 | 0.617961 | 0.010383
2019-03-21 11:48 | 1553183298.4 | 185 | 0.20776 | 0.001996 | 2.9e-05 | 100.724832 | 100.626464 | 118.890424 | 21.059191 | 0.00279 | 0.002532 | 172.329574 | 0.261576 | 8.402057 | 0.003352 | 0.004746 | 0.004657 | 6.7e-05 | 0.000977 | 0.310943 | 1.292313 | 2.548 | 99.59 | 20.9 | 37.311 | 88.738155 | 102.305599 | 82.540022 | 0.009271 | 0.992565 | 0.023762 | 23.939803 | 0.008739 | 0.155612 | 0.008736 | 0.621265 | 0.621265 | 0.010295
2019-03-21 11:48 | 1553183299.4 | 186 | 0.207777 | 0.00199 | 3e-05 | 100.665243 | 100.678915 | 118.654996 | 21.058422 | 0.002796 | 0.002556 | 172.311212 | 0.262864 | 8.404163 | 0.003356 | 0.004943 | 0.004869 | 6.3e-05 | 0.000976 | 0.344511 | 1.277521 | 2.5478 | 99.59 | 20.9 | 37.312 | 88.890533 | 102.401445 | 83.111943 | 0.009271 | 0.990971 | 0.023719 | 23.935308 | -0.001215 | 0.156378 | 0.008644 | 0.613541 | 0.613541 | 0.010475
2019-03-21 11:48 | 1553183300.4 | 187 | 0.207753 | 0.001984 | 3e-05 | 100.650047 | 100.731706 | 118.788789 | 21.059876 | 0.002778 | 0.002523 | 172.290128 | 0.262428 | 8.399574 | 0.003304 | 0.005248 | 0.005048 | 6.3e-05 | 0.000976 | 0.336105 | 1.274586 | 2.5479 | 99.59 | 20.9 | 37.314 | 88.452091 | 101.145035 | 82.319281 | 0.009272 | 0.993181 | 0.023759 | 23.922141 | -0.007254 | 0.156119 | 0.008793 | 0.625197 | 0.625197 | 0.010263
2019-03-21 11:48 | 1553183301.4 | 188 | 0.207766 | 0.001978 | 3.1e-05 | 100.716489 | 100.637021 | 118.70241 | 21.058964 | 0.002771 | 0.002538 | 172.245679 | 0.262649 | 8.401563 | 0.003327 | 0.004528 | 0.004475 | 6.4e-05 | 0.000979 | 0.30685 | 1.284705 | 2.548 | 99.59 | 20.9 | 37.316 | 88.294247 | 101.699992 | 82.689574 | 0.009272 | 0.992148 | 0.023738 | 23.925894 | 0.00706 | 0.15625 | 0.008722 | 0.619499 | 0.619499 | 0.010366
2019-03-21 11:48 | 1553183302.4 | 189 | 0.20777 | 0.001974 | 3e-05 | 100.611314 | 100.631573 | 118.382012 | 21.059931 | 0.002796 | 0.002538 | 172.200387 | 0.262246 | 8.399561 | 0.003353 | 0.00486 | 0.00479 | 6.5e-05 | 0.000978 | 0.346115 | 1.277321 | 2.5479 | 99.59 | 20.9 | 37.316 | 88.888147 | 102.337068 | 82.683541 | 0.009272 | 0.992164 | 0.023706 | 23.89338 | -0.001801 | 0.15601 | 0.008701 | 0.617269 | 0.617269 | 0.010388
2019-03-21 11:48 | 1553183303.4 | 190 | 0.207786 | 0.001971 | 3e-05 | 100.718574 | 100.680276 | 118.160433 | 21.059889 | 0.002757 | 0.002548 | 172.15705 | 0.262448 | 8.402726 | 0.003279 | 0.004755 | 0.004579 | 6.7e-05 | 0.000973 | 0.282407 | 1.325294 | 2.548 | 99.59 | 20.9 | 37.317 | 87.956943 | 100.535893 | 82.913576 | 0.009272 | 0.991523 | 0.023676 | 23.878723 | 0.003402 | 0.15613 | 0.008614 | 0.610286 | 0.610286 | 0.010515
2019-03-21 11:48 | 1553183304.4 | 191 | 0.207784 | 0.001964 | 3.1e-05 | 100.643195 | 100.649283 | 117.994953 | 21.059973 | 0.002763 | 0.002577 | 172.118735 | 0.262292 | 8.402635 | 0.003329 | 0.004162 | 0.004064 | 6.5e-05 | 0.000972 | 0.321892 | 1.294691 | 2.548 | 99.59 | 20.9 | 37.318 | 88.090617 | 101.755917 | 83.627506 | 0.009273 | 0.989539 | 0.023636 | 23.885907 | -0.000541 | 0.156037 | 0.008629 | 0.610317 | 0.610317 | 0.010508
2019-03-21 11:48 | 1553183305.4 | 192 | 0.207778 | 0.001963 | 3.1e-05 | 100.659879 | 100.57844 | 117.747555 | 21.059895 | 0.002734 | 0.002514 | 172.064664 | 0.262923 | 8.401836 | 0.003301 | 0.004255 | 0.004141 | 6.2e-05 | 0.00097 | 0.332289 | 1.296644 | 2.5479 | 99.59 | 20.9 | 37.319 | 87.392305 | 101.082872 | 82.101747 | 0.009273 | 0.993789 | 0.023662 | 23.809778 | 0.00724 | 0.156413 | 0.008673 | 0.614068 | 0.614068 | 0.010469
2019-03-21 11:48 | 1553183306.4 | 193 | 0.207773 | 0.001961 | 3e-05 | 100.683715 | 100.638724 | 117.774783 | 21.059613 | 0.002757 | 0.002516 | 172.005284 | 0.26317 | 8.401823 | 0.003243 | 0.005063 | 0.004962 | 6.6e-05 | 0.000973 | 0.349709 | 1.311576 | 2.5479 | 99.59 | 20.9 | 37.32 | 87.958359 | 99.65849 | 82.156762 | 0.009273 | 0.993635 | 0.023663 | 23.814374 | 0.003998 | 0.15656 | 0.008702 | 0.616185 | 0.616185 | 0.010443
2019-03-21 11:48 | 1553183307.4 | 194 | 0.207787 | 0.001956 | 3e-05 | 100.644089 | 100.541657 | 117.787693 | 21.060447 | 0.002814 | 0.002543 | 171.969173 | 0.262845 | 8.402622 | 0.003286 | 0.004527 | 0.004422 | 6.6e-05 | 0.000973 | 0.318685 | 1.317742 | 2.5479 | 99.59 | 20.9 | 37.321 | 89.31893 | 100.698991 | 82.811941 | 0.009273 | 0.991807 | 0.023642 | 23.837627 | 0.009108 | 0.156366 | 0.008628 | 0.610419 | 0.610419 | 0.010528
2019-03-21 11:48 | 1553183308.4 | 195 | 0.207772 | 0.001952 | 3.1e-05 | 100.606251 | 100.680958 | 117.575738 | 21.059415 | 0.002767 | 0.00253 | 171.927197 | 0.262858 | 8.402564 | 0.003323 | 0.004368 | 0.004295 | 6e-05 | 0.000968 | 0.339866 | 1.294407 | 2.5479 | 99.59 | 20.9 | 37.321 | 88.195508 | 101.6029 | 82.48663 | 0.009273 | 0.992714 | 0.023632 | 23.805285 | -0.00664 | 0.156374 | 0.008721 | 0.616727 | 0.616727 | 0.010421
2019-03-21 11:48 | 1553183309.4 | 196 | 0.207773 | 0.001948 | 3e-05 | 100.617572 | 100.64179 | 117.496636 | 21.059918 | 0.00278 | 0.002544 | 171.883726 | 0.262077 | 8.402908 | 0.003201 | 0.005378 | 0.005237 | 6.3e-05 | 0.000967 | 0.302371 | 1.2738 | 2.5479 | 99.59 | 20.9 | 37.323 | 88.512316 | 98.646189 | 82.816957 | 0.009274 | 0.991793 | 0.023613 | 23.808325 | -0.002153 | 0.15591 | 0.008719 | 0.61606 | 0.61606 | 0.010401
2019-03-21 11:48 | 1553183310.4 | 197 | 0.207791 | 0.001942 | 3e-05 | 100.605951 | 100.611137 | 117.351812 | 21.060463 | 0.002766 | 0.002557 | 171.849436 | 0.262493 | 8.400081 | 0.003284 | 0.004737 | 0.004704 | 6.1e-05 | 0.000967 | 0.316694 | 1.296993 | 2.548 | 99.59 | 20.9 | 37.324 | 88.158974 | 100.670704 | 83.129552 | 0.009274 | 0.990922 | 0.023588 | 23.804093 | -0.000461 | 0.156157 | 0.008622 | 0.608548 | 0.608548 | 0.010547
2019-03-21 11:49 | 1553183311.4 | 198 | 0.207795 | 0.001943 | 3.1e-05 | 100.601482 | 100.639066 | 117.373876 | 21.060194 | 0.002789 | 0.002557 | 171.827988 | 0.262858 | 8.401641 | 0.003303 | 0.004861 | 0.00476 | 6.3e-05 | 0.000965 | 0.326372 | 1.274187 | 2.5479 | 99.59 | 20.9 | 37.324 | 88.708554 | 101.127925 | 83.147082 | 0.009274 | 0.990874 | 0.02359 | 23.806916 | -0.003341 | 0.156374 | 0.008591 | 0.606381 | 0.606381 | 0.010599
2019-03-21 11:49 | 1553183312.4 | 199 | 0.207775 | 0.001935 | 3.1e-05 | 100.618465 | 100.65882 | 117.654371 | 21.060638 | 0.00279 | 0.002532 | 171.81022 | 0.263332 | 8.402928 | 0.003265 | 0.004919 | 0.004853 | 6.3e-05 | 0.000963 | 0.324436 | 1.2645 | 2.5479 | 99.59 | 20.9 | 37.323 | 88.738839 | 100.211798 | 82.533734 | 0.009274 | 0.992582 | 0.023638 | 23.814821 | -0.003587 | 0.156657 | 0.008727 | 0.61726 | 0.61726 | 0.010431
2019-03-21 11:49 | 1553183313.4 | 200 | 0.207787 | 0.00194 | 3.1e-05 | 100.552025 | 100.678233 | 117.791215 | 21.059863 | 0.00277 | 0.002511 | 171.771081 | 0.262591 | 8.404774 | 0.003249 | 0.004612 | 0.004442 | 6.4e-05 | 0.000961 | 0.352585 | 1.310865 | 2.5479 | 99.59 | 20.89 | 37.323 | 88.254439 | 99.817108 | 82.033928 | 0.009268 | 0.993979 | 0.023669 | 23.811919 | -0.01122 | 0.156215 | 0.008646 | 0.612303 | 0.612303 | 0.010486
2019-03-21 11:49 | 1553183314.4 | 201 | 0.207797 | 0.001934 | 3.1e-05 | 100.596119 | 100.58355 | 117.843089 | 21.060755 | 0.002765 | 0.002511 | 171.738899 | 0.263384 | 8.403909 | 0.003266 | 0.005325 | 0.005275 | 6.3e-05 | 0.000956 | 0.331404 | 1.307459 | 2.548 | 99.59 | 20.89 | 37.322 | 88.151555 | 100.233921 | 82.041765 | 0.009268 | 0.993957 | 0.023673 | 23.817424 | 0.001118 | 0.156687 | 0.008595 | 0.608863 | 0.608863 | 0.010577
2019-03-21 11:49 | 1553183315.4 | 202 | 0.207799 | 0.001928 | 3e-05 | 100.584797 | 100.703777 | 117.902238 | 21.061161 | 0.002826 | 0.002504 | 171.699875 | 0.261147 | 8.402206 | 0.003301 | 0.005066 | 0.005022 | 6.3e-05 | 0.000961 | 0.288158 | 1.293012 | 2.548 | 99.59 | 20.89 | 37.323 | 89.608839 | 101.080238 | 81.873653 | 0.009268 | 0.994428 | 0.023685 | 23.817762 | -0.010574 | 0.155356 | 0.008593 | 0.609012 | 0.609012 | 0.010484
2019-03-21 11:49 | 1553183316.4 | 203 | 0.20782 | 0.001929 | 2.9e-05 | 100.52789 | 100.663588 | 117.841678 | 21.060664 | 0.002802 | 0.002532 | 171.645037 | 0.263554 | 8.402271 | 0.003387 | 0.005202 | 0.005088 | 6.3e-05 | 0.000954 | 0.319957 | 1.294156 | 2.548 | 99.59 | 20.89 | 37.323 | 89.034046 | 103.167382 | 82.530634 | 0.009268 | 0.992591 | 0.023657 | 23.833666 | -0.012066 | 0.156788 | 0.008463 | 0.599145 | 0.599145 | 0.010755
2019-03-21 11:49 | 1553183317.4 | 204 | 0.20787 | 0.001923 | 2.9e-05 | 100.525208 | 100.569926 | 118.016312 | 21.061093 | 0.002852 | 0.002577 | 171.604307 | 0.26289 | 8.40322 | 0.003358 | 0.003847 | 0.003821 | 6.2e-05 | 0.000958 | 0.327644 | 1.347415 | 2.5479 | 99.59 | 20.89 | 37.323 | 90.228469 | 102.463856 | 83.62162 | 0.009268 | 0.989556 | 0.023638 | 23.887872 | -0.003978 | 0.156393 | 0.008169 | 0.577875 | 0.577875 | 0.011123
2019-03-21 11:49 | 1553183318.4 | 205 | 0.207891 | 0.001914 | 2.8e-05 | 100.550535 | 100.465025 | 118.261128 | 21.061651 | 0.00274 | 0.002545 | 171.577933 | 0.263632 | 8.404189 | 0.003408 | 0.004865 | 0.004817 | 6.3e-05 | 0.000958 | 0.350815 | 1.336562 | 2.5478 | 99.59 | 20.89 | 37.322 | 87.536247 | 103.669761 | 82.857586 | 0.009268 | 0.991679 | 0.023688 | 23.887017 | 0.00761 | 0.156835 | 0.008055 | 0.571017 | 0.571017 | 0.011288
2019-03-21 11:49 | 1553183319.4 | 206 | 0.207882 | 0.001913 | 2.8e-05 | 100.56871 | 100.378856 | 118.159728 | 21.060768 | 0.0028 | 0.002525 | 171.528961 | 0.263554 | 8.405521 | 0.003349 | 0.004914 | 0.004845 | 6.2e-05 | 0.000957 | 0.324934 | 1.359521 | 2.5481 | 99.59 | 20.89 | 37.321 | 88.980213 | 102.245891 | 82.366062 | 0.009268 | 0.99305 | 0.023694 | 23.860286 | 0.016901 | 0.156788 | 0.008117 | 0.575558 | 0.575558 | 0.011196
2019-03-21 11:49 | 1553183320.4 | 207 | 0.207892 | 0.001904 | 2.8e-05 | 100.578242 | 100.453785 | 118.34516 | 21.06167 | 0.00276 | 0.002495 | 171.473472 | 0.263066 | 8.403695 | 0.003408 | 0.005731 | 0.005616 | 6.5e-05 | 0.000956 | 0.319017 | 1.339501 | 2.548 | 99.59 | 20.89 | 37.321 | 88.016443 | 103.661785 | 81.642429 | 0.009268 | 0.995076 | 0.023737 | 23.854686 | 0.011075 | 0.156498 | 0.008066 | 0.572992 | 0.572992 | 0.011225
2019-03-21 11:49 | 1553183321.4 | 208 | 0.207899 | 0.001903 | 2.7e-05 | 100.47873 | 100.23002 | 118.506181 | 21.060901 | 0.002763 | 0.002508 | 171.411447 | 0.263092 | 8.401758 | 0.003408 | 0.005024 | 0.004959 | 6.2e-05 | 0.000955 | 0.322777 | 1.331368 | 2.5481 | 99.59 | 20.89 | 37.32 | 88.100906 | 103.659579 | 81.950562 | 0.009267 | 0.994212 | 0.023743 | 23.881273 | 0.022167 | 0.156513 | 0.008028 | 0.570449 | 0.570449 | 0.011277
2019-03-21 11:49 | 1553183322.4 | 209 | 0.207902 | 0.001895 | 2.7e-05 | 100.497799 | 100.4044 | 118.505711 | 21.061102 | 0.002743 | 0.00253 | 171.363682 | 0.262448 | 8.402005 | 0.003357 | 0.005012 | 0.004975 | 5.9e-05 | 0.000957 | 0.298057 | 1.291082 | 2.5479 | 99.59 | 20.89 | 37.32 | 87.60214 | 102.435538 | 82.492114 | 0.009267 | 0.992698 | 0.023725 | 23.899428 | 0.008317 | 0.15613 | 0.008015 | 0.569129 | 0.569129 | 0.011275
2019-03-21 11:49 | 1553183323.4 | 210 | 0.207909 | 0.001886 | 2.8e-05 | 100.460555 | 100.557664 | 118.585515 | 21.061813 | 0.002736 | 0.002537 | 171.307139 | 0.262838 | 8.403253 | 0.003345 | 0.005084 | 0.004956 | 6.2e-05 | 0.000961 | 0.287273 | 1.325601 | 2.5479 | 99.59 | 20.89 | 37.319 | 87.448078 | 102.129988 | 82.652672 | 0.009267 | 0.992251 | 0.023728 | 23.91287 | -0.008642 | 0.156362 | 0.007986 | 0.567074 | 0.567074 | 0.011333
2019-03-21 11:49 | 1553183324.4 | 211 | 0.20793 | 0.00188 | 2.8e-05 | 100.520442 | 100.56686 | 118.61556 | 21.061751 | 0.002753 | 0.002499 | 171.261253 | 0.262454 | 8.404208 | 0.003377 | 0.004658 | 0.004591 | 5.8e-05 | 0.000956 | 0.3178 | 1.324397 | 2.548 | 99.59 | 20.89 | 37.32 | 87.855733 | 102.920207 | 81.733127 | 0.009267 | 0.994822 | 0.023761 | 23.884975 | -0.004129 | 0.156134 | 0.007869 | 0.55954 | 0.55954 | 0.011469
2019-03-21 11:49 | 1553183325.4 | 212 | 0.207943 | 0.001871 | 2.8e-05 | 100.419141 | 100.426879 | 118.746771 | 21.062118 | 0.002715 | 0.002563 | 171.228515 | 0.262832 | 8.401088 | 0.003337 | 0.0056 | 0.005576 | 6.1e-05 | 0.000957 | 0.29767 | 1.278455 | 2.548 | 99.59 | 20.89 | 37.322 | 86.94084 | 101.951161 | 83.284072 | 0.009268 | 0.990493 | 0.023723 | 23.950346 | -0.000689 | 0.156359 | 0.007801 | 0.553773 | 0.553773 | 0.011605
2019-03-21 11:49 | 1553183326.4 | 213 | 0.20795 | 0.001865 | 2.8e-05 | 100.481411 | 100.574014 | 118.771886 | 21.060869 | 0.002745 | 0.00252 | 171.202525 | 0.262181 | 8.40168 | 0.003345 | 0.004525 | 0.004429 | 6.3e-05 | 0.000956 | 0.302537 | 1.317229 | 2.5479 | 99.59 | 20.89 | 37.323 | 87.65727 | 102.127371 | 82.246925 | 0.009268 | 0.993383 | 0.02376 | 23.918005 | -0.008239 | 0.155972 | 0.007765 | 0.552088 | 0.552088 | 0.011611
2019-03-21 11:49 | 1553183327.4 | 214 | 0.207982 | 0.001861 | 2.8e-05 | 100.400073 | 100.587976 | 118.766958 | 21.062189 | 0.002747 | 0.002499 | 171.182993 | 0.263137 | 8.402239 | 0.003317 | 0.004918 | 0.004816 | 5.8e-05 | 0.000953 | 0.31238 | 1.278064 | 2.5481 | 99.59 | 20.89 | 37.325 | 87.718724 | 101.465975 | 81.741965 | 0.009269 | 0.994797 | 0.023776 | 23.900511 | -0.016724 | 0.15654 | 0.007579 | 0.539217 | 0.539217 | 0.011932
2019-03-21 11:49 | 1553183328.4 | 215 | 0.207956 | 0.001858 | 2.8e-05 | 100.450426 | 100.48512 | 118.700297 | 21.061868 | 0.002743 | 0.002437 | 171.145598 | 0.262688 | 8.401069 | 0.003278 | 0.004714 | 0.00457 | 5.6e-05 | 0.000955 | 0.297891 | 1.29601 | 2.548 | 99.59 | 20.89 | 37.326 | 87.619251 | 100.511944 | 80.253917 | 0.009269 | 0.998985 | 0.023819 | 23.843657 | -0.003089 | 0.156273 | 0.007738 | 0.551589 | 0.551589 | 0.011644
2019-03-21 11:49 | 1553183329.4 | 216 | 0.207934 | 0.001848 | 2.8e-05 | 100.439699 | 100.398269 | 118.816954 | 21.062141 | 0.002753 | 0.002509 | 171.110139 | 0.262923 | 8.403123 | 0.003267 | 0.004423 | 0.004558 | 5.8e-05 | 0.000956 | 0.32875 | 1.33929 | 2.5481 | 99.59 | 20.9 | 37.328 | 87.841911 | 100.245432 | 81.983736 | 0.009275 | 0.99412 | 0.023773 | 23.913682 | 0.00369 | 0.156413 | 0.007887 | 0.561143 | 0.561143 | 0.011456
2019-03-21 11:49 | 1553183330.4 | 217 | 0.207974 | 0.001839 | 2.8e-05 | 100.451618 | 100.509984 | 118.606407 | 21.062056 | 0.002715 | 0.002488 | 171.069907 | 0.262337 | 8.40036 | 0.003327 | 0.005108 | 0.004974 | 5.8e-05 | 0.000954 | 0.287992 | 1.337167 | 2.5479 | 99.59 | 20.89 | 37.332 | 86.946314 | 101.710031 | 81.48224 | 0.00927 | 0.995525 | 0.023769 | 23.87561 | -0.005196 | 0.156064 | 0.007656 | 0.544538 | 0.544538 | 0.011779
2019-03-21 11:49 | 1553183331.4 | 218 | 0.207997 | 0.001836 | 2.8e-05 | 100.422419 | 100.535528 | 118.718136 | 21.061829 | 0.002732 | 0.002482 | 171.0512 | 0.263248 | 8.404059 | 0.00338 | 0.004854 | 0.004771 | 5.6e-05 | 0.000958 | 0.342022 | 1.305462 | 2.548 | 99.59 | 20.89 | 37.333 | 87.337388 | 102.986881 | 81.347179 | 0.009271 | 0.995905 | 0.023784 | 23.882303 | -0.010069 | 0.156606 | 0.007521 | 0.535239 | 0.535239 | 0.012025
2019-03-21 11:49 | 1553183332.4 | 219 | 0.208008 | 0.001828 | 2.9e-05 | 100.378025 | 100.50249 | 118.793483 | 21.061823 | 0.002765 | 0.002491 | 171.0047 | 0.26278 | 8.403266 | 0.003315 | 0.004317 | 0.004229 | 5.9e-05 | 0.000957 | 0.299661 | 1.307861 | 2.548 | 99.59 | 20.89 | 37.337 | 88.14152 | 101.425447 | 81.5522 | 0.009272 | 0.995329 | 0.023785 | 23.896788 | -0.011084 | 0.156328 | 0.007464 | 0.531133 | 0.531133 | 0.012097
2019-03-21 11:49 | 1553183333.4 | 220 | 0.208041 | 0.001818 | 3e-05 | 100.452808 | 100.46741 | 118.59655 | 21.063 | 0.002683 | 0.0025 | 170.967727 | 0.262649 | 8.401244 | 0.003329 | 0.005019 | 0.004872 | 5.7e-05 | 0.00096 | 0.30414 | 1.330644 | 2.548 | 99.59 | 20.89 | 37.339 | 86.166689 | 101.754034 | 81.760058 | 0.009272 | 0.994746 | 0.023758 | 23.883967 | -0.0013 | 0.15625 | 0.007275 | 0.517 | 0.517 | 0.012421
2019-03-21 11:49 | 1553183334.4 | 221 | 0.208091 | 0.001819 | 3e-05 | 100.397689 | 100.481032 | 118.694431 | 21.062611 | 0.002681 | 0.002478 | 170.945186 | 0.262519 | 8.402349 | 0.003269 | 0.004557 | 0.004442 | 5.5e-05 | 0.000959 | 0.317081 | 1.31252 | 2.548 | 99.59 | 20.89 | 37.341 | 86.110014 | 100.299098 | 81.245787 | 0.009273 | 0.99619 | 0.023786 | 23.876504 | -0.007422 | 0.156173 | 0.006972 | 0.495948 | 0.495948 | 0.012942
2019-03-21 11:49 | 1553183335.4 | 222 | 0.20802 | 0.001804 | 3.1e-05 | 100.437018 | 100.466047 | 118.845123 | 21.062699 | 0.002724 | 0.002478 | 170.914979 | 0.262422 | 8.403773 | 0.003264 | 0.004899 | 0.004907 | 5.8e-05 | 0.00096 | 0.31509 | 1.298842 | 2.5479 | 99.58 | 20.89 | 37.345 | 87.161592 | 100.172938 | 81.248997 | 0.009274 | 0.996181 | 0.023801 | 23.891764 | -0.002585 | 0.156115 | 0.007422 | 0.52835 | 0.52835 | 0.012144
2019-03-21 11:49 | 1553183336.4 | 223 | 0.208053 | 0.001799 | 3.1e-05 | 100.427483 | 100.351949 | 119.034077 | 21.063176 | 0.002717 | 0.002517 | 170.876529 | 0.263397 | 8.401595 | 0.003282 | 0.00447 | 0.004337 | 5.8e-05 | 0.000953 | 0.313652 | 1.285643 | 2.548 | 99.58 | 20.89 | 37.347 | 86.986386 | 100.617475 | 82.188345 | 0.009275 | 0.993547 | 0.023788 | 23.942416 | 0.00673 | 0.156695 | 0.007229 | 0.514267 | 0.514267 | 0.012523
2019-03-21 11:49 | 1553183337.4 | 224 | 0.208089 | 0.001796 | 3.1e-05 | 100.432251 | 100.583208 | 119.203547 | 21.062371 | 0.002697 | 0.002464 | 170.835301 | 0.262116 | 8.401433 | 0.003221 | 0.004462 | 0.004375 | 5.8e-05 | 0.000948 | 0.34075 | 1.310359 | 2.5481 | 99.58 | 20.89 | 37.349 | 86.495455 | 99.145033 | 80.902338 | 0.009275 | 0.997156 | 0.023848 | 23.916058 | -0.013434 | 0.155933 | 0.007017 | 0.500426 | 0.500426 | 0.012807
2019-03-21 11:49 | 1553183338.4 | 225 | 0.208074 | 0.001793 | 3.2e-05 | 100.400966 | 100.480352 | 119.461742 | 21.063036 | 0.002759 | 0.002548 | 170.801873 | 0.262448 | 8.401992 | 0.003214 | 0.004335 | 0.004336 | 5.7e-05 | 0.000949 | 0.322114 | 1.283701 | 2.5478 | 99.58 | 20.89 | 37.35 | 87.998273 | 98.976963 | 82.935383 | 0.009276 | 0.991463 | 0.023806 | 24.010587 | -0.00707 | 0.15613 | 0.00711 | 0.506139 | 0.506139 | 0.012678
2019-03-21 11:49 | 1553183339.4 | 226 | 0.20807 | 0.001784 | 3.2e-05 | 100.434933 | 100.621014 | 119.641072 | 21.063455 | 0.002649 | 0.002475 | 170.76582 | 0.263424 | 8.400887 | 0.003249 | 0.004843 | 0.004756 | 5.8e-05 | 0.000951 | 0.346668 | 1.270745 | 2.5478 | 99.58 | 20.89 | 37.351 | 85.362446 | 99.822307 | 81.159118 | 0.009276 | 0.996433 | 0.023883 | 23.968596 | -0.016557 | 0.156711 | 0.007145 | 0.510282 | 0.510282 | 0.012622
2019-03-21 11:49 | 1553183340.4 | 227 | 0.20809 | 0.001774 | 3.2e-05 | 100.471579 | 100.589681 | 119.995504 | 21.064318 | 0.002738 | 0.002513 | 170.728674 | 0.262201 | 8.402427 | 0.003225 | 0.005049 | 0.004899 | 5.9e-05 | 0.000952 | 0.314205 | 1.263384 | 2.5479 | 99.58 | 20.88 | 37.353 | 87.506829 | 99.247252 | 82.092818 | 0.009271 | 0.993814 | 0.023887 | 24.035681 | -0.010508 | 0.155983 | 0.007039 | 0.50277 | 0.50277 | 0.012751
2019-03-21 11:49 | 1553183341.4 | 228 | 0.208038 | 0.00177 | 3.3e-05 | 100.458768 | 100.449357 | 120.027661 | 21.06361 | 0.002696 | 0.002507 | 170.675159 | 0.262461 | 8.400978 | 0.003377 | 0.00411 | 0.004023 | 5.7e-05 | 0.000949 | 0.325653 | 1.31014 | 2.5481 | 99.58 | 20.88 | 37.355 | 86.491847 | 102.921056 | 81.931316 | 0.009271 | 0.994266 | 0.023896 | 24.033436 | 0.000838 | 0.156138 | 0.007356 | 0.525624 | 0.525624 | 0.012209
2019-03-21 11:49 | 1553183342.4 | 229 | 0.208019 | 0.001764 | 3.2e-05 | 100.493031 | 100.507599 | 119.806551 | 21.063328 | 0.002694 | 0.00246 | 170.649686 | 0.263001 | 8.399541 | 0.003303 | 0.004206 | 0.0041 | 6.1e-05 | 0.000952 | 0.349377 | 1.26232 | 2.5479 | 99.58 | 20.88 | 37.355 | 86.435512 | 101.123244 | 80.812178 | 0.009271 | 0.99741 | 0.023911 | 23.97342 | -0.001297 | 0.156459 | 0.007475 | 0.534545 | 0.534545 | 0.01203
2019-03-21 11:49 | 1553183343.4 | 230 | 0.208083 | 0.001755 | 3.3e-05 | 100.502268 | 100.500787 | 119.907247 | 21.063322 | 0.002653 | 0.002493 | 170.623503 | 0.262897 | 8.402395 | 0.003222 | 0.005058 | 0.004983 | 5.8e-05 | 0.000949 | 0.312049 | 1.274822 | 2.5479 | 99.58 | 20.88 | 37.359 | 85.458293 | 99.155388 | 81.591873 | 0.009272 | 0.995218 | 0.023895 | 24.009893 | 0.000132 | 0.156397 | 0.007099 | 0.50723 | 0.50723 | 0.012673
2019-03-21 11:49 | 1553183344.4 | 231 | 0.208071 | 0.001749 | 3.3e-05 | 100.384579 | 100.499425 | 119.763831 | 21.063909 | 0.002637 | 0.002492 | 170.592817 | 0.262227 | 8.404202 | 0.003277 | 0.004261 | 0.004216 | 5.8e-05 | 0.000947 | 0.307901 | 1.309201 | 2.5478 | 99.58 | 20.88 | 37.36 | 85.074728 | 100.484911 | 81.579943 | 0.009273 | 0.995251 | 0.023881 | 23.995127 | -0.010227 | 0.155999 | 0.007181 | 0.512778 | 0.512778 | 0.012504
2019-03-21 11:49 | 1553183345.4 | 232 | 0.208088 | 0.001747 | 3.3e-05 | 100.417353 | 100.418024 | 119.643419 | 21.064678 | 0.002661 | 0.002482 | 170.570257 | 0.262636 | 8.400776 | 0.003253 | 0.004693 | 0.004637 | 6e-05 | 0.000946 | 0.321008 | 1.307229 | 2.5481 | 99.58 | 20.88 | 37.362 | 85.647721 | 99.915872 | 81.33432 | 0.009273 | 0.995941 | 0.023877 | 23.974757 | -6e-05 | 0.156242 | 0.007081 | 0.505547 | 0.505547 | 0.012702
2019-03-21 11:49 | 1553183346.4 | 233 | 0.208081 | 0.00174 | 3.3e-05 | 100.375046 | 100.299159 | 119.684729 | 21.063941 | 0.002736 | 0.002497 | 170.52968 | 0.261752 | 8.405456 | 0.003158 | 0.004659 | 0.004565 | 5.9e-05 | 0.000951 | 0.323883 | 1.280303 | 2.5479 | 99.58 | 20.88 | 37.364 | 87.438593 | 97.612133 | 81.700158 | 0.009273 | 0.994914 | 0.023869 | 23.991265 | 0.006765 | 0.155716 | 0.007134 | 0.509138 | 0.509138 | 0.01257
2019-03-21 11:49 | 1553183347.4 | 234 | 0.208088 | 0.001731 | 3.3e-05 | 100.451915 | 100.505215 | 119.462681 | 21.06397 | 0.002717 | 0.00247 | 170.453433 | 0.262604 | 8.401836 | 0.003218 | 0.004958 | 0.004849 | 5.9e-05 | 0.000947 | 0.33157 | 1.286532 | 2.548 | 99.58 | 20.88 | 37.364 | 86.986435 | 99.080603 | 81.039684 | 0.009273 | 0.996769 | 0.023869 | 23.946683 | -0.004745 | 0.156223 | 0.007104 | 0.507016 | 0.507016 | 0.012664
2019-03-21 11:49 | 1553183348.4 | 235 | 0.208091 | 0.001729 | 3.4e-05 | 100.419438 | 100.507939 | 119.344615 | 21.065035 | 0.002735 | 0.002459 | 170.416594 | 0.262298 | 8.403506 | 0.003212 | 0.005172 | 0.005135 | 6.1e-05 | 0.000944 | 0.309892 | 1.306518 | 2.5479 | 99.58 | 20.88 | 37.366 | 87.4192 | 98.920179 | 80.793405 | 0.009274 | 0.997463 | 0.023866 | 23.926524 | -0.007879 | 0.156041 | 0.007086 | 0.505566 | 0.505566 | 0.012685
2019-03-21 11:49 | 1553183349.4 | 236 | 0.208126 | 0.001722 | 3.5e-05 | 100.490648 | 100.497382 | 119.212464 | 21.064905 | 0.002711 | 0.002457 | 170.378068 | 0.262044 | 8.402193 | 0.003191 | 0.004462 | 0.004384 | 6.3e-05 | 0.000942 | 0.289098 | 1.330982 | 2.5479 | 99.58 | 20.88 | 37.367 | 86.836707 | 98.411812 | 80.740405 | 0.009274 | 0.997612 | 0.023854 | 23.911483 | -0.000599 | 0.15589 | 0.006887 | 0.491043 | 0.491043 | 0.013048
2019-03-21 11:49 | 1553183350.4 | 237 | 0.208117 | 0.001713 | 3.5e-05 | 100.513292 | 100.575376 | 119.217629 | 21.064275 | 0.002664 | 0.002437 | 170.357099 | 0.261752 | 8.40454 | 0.003243 | 0.004032 | 0.004013 | 6.1e-05 | 0.000938 | 0.317579 | 1.318541 | 2.5479 | 99.59 | 20.88 | 37.369 | 85.725271 | 99.670777 | 80.249283 | 0.009274 | 0.998999 | 0.023871 | 23.895403 | -0.005523 | 0.155716 | 0.006949 | 0.495844 | 0.495844 | 0.012907
2019-03-21 11:49 | 1553183351.4 | 238 | 0.20811 | 0.001705 | 3.6e-05 | 100.445062 | 100.483757 | 118.871178 | 21.065606 | 0.002698 | 0.002486 | 170.31288 | 0.262162 | 8.405209 | 0.003144 | 0.004625 | 0.004527 | 6e-05 | 0.000934 | 0.310943 | 1.342199 | 2.548 | 99.59 | 20.88 | 37.37 | 86.539982 | 97.271492 | 81.432565 | 0.009274 | 0.995665 | 0.023797 | 23.90057 | -0.003445 | 0.15596 | 0.006998 | 0.497779 | 0.497779 | 0.012877
2019-03-21 11:49 | 1553183352.4 | 239 | 0.208093 | 0.001704 | 3.5e-05 | 100.472474 | 100.577419 | 118.837613 | 21.065333 | 0.002689 | 0.002465 | 170.267051 | 0.262057 | 8.401777 | 0.003211 | 0.004868 | 0.004768 | 5.9e-05 | 0.000933 | 0.322777 | 1.293513 | 2.548 | 99.59 | 20.88 | 37.371 | 86.325821 | 98.892191 | 80.93165 | 0.009274 | 0.997073 | 0.02381 | 23.88031 | -0.009338 | 0.155898 | 0.007104 | 0.505618 | 0.505618 | 0.012672
2019-03-21 11:49 | 1553183353.4 | 240 | 0.208103 | 0.0017 | 3.6e-05 | 100.409011 | 100.704799 | 118.739264 | 21.065551 | 0.002644 | 0.002482 | 170.23487 | 0.261693 | 8.402499 | 0.003212 | 0.004744 | 0.0046 | 6e-05 | 0.000936 | 0.323717 | 1.291919 | 2.548 | 99.59 | 20.88 | 37.372 | 85.245655 | 98.921408 | 81.335167 | 0.009275 | 0.995938 | 0.023787 | 23.884024 | -0.02631 | 0.155681 | 0.007049 | 0.501162 | 0.501162 | 0.012767
2019-03-21 11:49 | 1553183354.4 | 241 | 0.208138 | 0.00169 | 3.6e-05 | 100.460853 | 100.431647 | 118.856155 | 21.065333 | 0.00263 | 0.002436 | 170.187738 | 0.263716 | 8.401303 | 0.003197 | 0.004488 | 0.004392 | 5.8e-05 | 0.000935 | 0.309505 | 1.271031 | 2.5478 | 99.59 | 20.88 | 37.373 | 84.895962 | 98.57148 | 80.238534 | 0.009275 | 0.999029 | 0.023836 | 23.858786 | 0.002601 | 0.156885 | 0.006852 | 0.488144 | 0.488144 | 0.013209
2019-03-21 11:49 | 1553183355.4 | 242 | 0.20809 | 0.001687 | 3.6e-05 | 100.482007 | 100.333899 | 118.908497 | 21.06532 | 0.002662 | 0.002409 | 170.135641 | 0.263365 | 8.400679 | 0.003272 | 0.005562 | 0.005569 | 5.9e-05 | 0.000934 | 0.321726 | 1.279445 | 2.548 | 99.59 | 20.88 | 37.375 | 85.671679 | 100.373335 | 79.593044 | 0.009275 | 1.000857 | 0.023863 | 23.842235 | 0.013194 | 0.156676 | 0.007148 | 0.509842 | 0.509842 | 0.01263
2019-03-21 11:49 | 1553183356.4 | 243 | 0.208119 | 0.001686 | 3.6e-05 | 100.451618 | 100.735111 | 118.946523 | 21.066605 | 0.002666 | 0.002443 | 170.119004 | 0.263241 | 8.400276 | 0.003178 | 0.004162 | 0.004159 | 5.8e-05 | 0.00093 | 0.31686 | 1.265699 | 2.548 | 99.59 | 20.87 | 37.377 | 85.757123 | 98.101527 | 80.408235 | 0.00927 | 0.998549 | 0.023839 | 23.873585 | -0.025208 | 0.156602 | 0.006973 | 0.496849 | 0.496849 | 0.012954
2019-03-21 11:49 | 1553183357.4 | 244 | 0.208143 | 0.001682 | 3.5e-05 | 100.43672 | 100.614543 | 119.150028 | 21.065369 | 0.002648 | 0.002449 | 170.09309 | 0.262519 | 8.402473 | 0.003179 | 0.004244 | 0.004113 | 5.9e-05 | 0.000934 | 0.33157 | 1.293256 | 2.5479 | 99.59 | 20.87 | 37.377 | 85.321969 | 98.122308 | 80.534169 | 0.00927 | 0.998194 | 0.023855 | 23.898254 | -0.015822 | 0.156173 | 0.006832 | 0.487124 | 0.487124 | 0.013177
2019-03-21 11:49 | 1553183358.4 | 245 | 0.208091 | 0.001673 | 3.5e-05 | 100.491839 | 100.45072 | 118.818364 | 21.065551 | 0.002612 | 0.002483 | 170.054775 | 0.262311 | 8.403071 | 0.003137 | 0.004335 | 0.004194 | 5.7e-05 | 0.000936 | 0.298057 | 1.338336 | 2.5479 | 99.59 | 20.87 | 37.378 | 84.47409 | 97.102861 | 81.37098 | 0.00927 | 0.995838 | 0.023794 | 23.893185 | 0.003661 | 0.156049 | 0.00716 | 0.509269 | 0.509269 | 0.012594
2019-03-21 11:49 | 1553183359.4 | 246 | 0.208126 | 0.001667 | 3.5e-05 | 100.413777 | 100.505556 | 118.764612 | 21.065083 | 0.002637 | 0.002441 | 170.010288 | 0.262793 | 8.401056 | 0.003173 | 0.004291 | 0.004271 | 5.9e-05 | 0.000931 | 0.294463 | 1.288623 | 2.5479 | 99.59 | 20.87 | 37.379 | 85.074425 | 97.97634 | 80.352204 | 0.009271 | 0.998708 | 0.023823 | 23.853432 | -0.008172 | 0.156335 | 0.006956 | 0.495319 | 0.495319 | 0.012972
2019-03-21 11:49 | 1553183360.4 | 247 | 0.208146 | 0.001662 | 3.4e-05 | 100.419438 | 100.627145 | 118.484587 | 21.065288 | 0.002675 | 0.002469 | 169.961737 | 0.262701 | 8.400789 | 0.003086 | 0.00407 | 0.003979 | 5.6e-05 | 0.000933 | 0.311662 | 1.296399 | 2.548 | 99.59 | 20.87 | 37.379 | 85.971394 | 95.89225 | 81.027744 | 0.009271 | 0.996803 | 0.023772 | 23.848049 | -0.018482 | 0.156281 | 0.006842 | 0.486218 | 0.486218 | 0.01321
2019-03-21 11:49 | 1553183361.4 | 248 | 0.208166 | 0.001657 | 3.4e-05 | 100.382494 | 100.546425 | 118.761092 | 21.065946 | 0.002702 | 0.002454 | 169.951617 | 0.261934 | 8.403084 | 0.003141 | 0.004945 | 0.004764 | 5.5e-05 | 0.000934 | 0.339313 | 1.317245 | 2.548 | 99.59 | 20.87 | 37.381 | 86.626211 | 97.218447 | 80.664027 | 0.009271 | 0.997828 | 0.023812 | 23.863597 | -0.014595 | 0.155825 | 0.006727 | 0.478764 | 0.478764 | 0.013377
2019-03-21 11:49 | 1553183362.4 | 249 | 0.208142 | 0.00165 | 3.4e-05 | 100.482603 | 100.5311 | 118.806393 | 21.065619 | 0.002628 | 0.002461 | 169.926125 | 0.261609 | 8.403006 | 0.003228 | 0.004835 | 0.004841 | 5.8e-05 | 0.000935 | 0.326372 | 1.354154 | 2.548 | 99.59 | 20.87 | 37.381 | 84.846934 | 99.308957 | 80.840117 | 0.009271 | 0.997331 | 0.02381 | 23.874086 | -0.004316 | 0.155631 | 0.006881 | 0.489804 | 0.489804 | 0.013059
2019-03-21 11:49 | 1553183363.4 | 250 | 0.208167 | 0.001649 | 3.4e-05 | 100.44536 | 100.42177 | 119.1735 | 21.065229 | 0.002684 | 0.002397 | 169.884839 | 0.261882 | 8.402018 | 0.003266 | 0.005748 | 0.005599 | 5.6e-05 | 0.000928 | 0.308288 | 1.321851 | 2.548 | 99.59 | 20.87 | 37.382 | 86.207829 | 100.24361 | 79.30051 | 0.009271 | 1.001688 | 0.023899 | 23.858888 | 0.002101 | 0.155794 | 0.006734 | 0.481089 | 0.481089 | 0.01331
2019-03-21 11:49 | 1553183364.4 | 251 | 0.208182 | 0.001644 | 3.4e-05 | 100.410798 | 100.492271 | 119.333347 | 21.065658 | 0.002668 | 0.002475 | 169.851814 | 0.262565 | 8.401368 | 0.003319 | 0.004759 | 0.004698 | 5.5e-05 | 0.000925 | 0.296066 | 1.326287 | 2.548 | 99.59 | 20.87 | 37.382 | 85.801429 | 101.510262 | 81.181685 | 0.009271 | 0.99637 | 0.023852 | 23.938514 | -0.007255 | 0.1562 | 0.00665 | 0.47408 | 0.47408 | 0.013542
2019-03-21 11:49 | 1553183365.4 | 252 | 0.208178 | 0.001639 | 3.4e-05 | 100.442381 | 100.48512 | 119.282412 | 21.065969 | 0.002633 | 0.002438 | 169.829944 | 0.260965 | 8.40348 | 0.003262 | 0.004402 | 0.004331 | 5.4e-05 | 0.000929 | 0.312602 | 1.322817 | 2.5479 | 99.59 | 20.87 | 37.382 | 84.966089 | 100.140097 | 80.274238 | 0.009271 | 0.998928 | 0.023877 | 23.902738 | -0.003805 | 0.155248 | 0.006684 | 0.477048 | 0.477048 | 0.013375
2019-03-21 11:49 | 1553183366.4 | 253 | 0.208168 | 0.001631 | 3.3e-05 | 100.481411 | 100.577419 | 119.060599 | 21.066287 | 0.002603 | 0.002452 | 169.767018 | 0.2609 | 8.40012 | 0.00322 | 0.004301 | 0.004247 | 5.7e-05 | 0.000931 | 0.322998 | 1.280321 | 2.548 | 99.59 | 20.87 | 37.383 | 84.254759 | 99.118155 | 80.619176 | 0.009272 | 0.997954 | 0.023843 | 23.892154 | -0.008542 | 0.155209 | 0.006753 | 0.481395 | 0.481395 | 0.013251
2019-03-21 11:49 | 1553183367.4 | 254 | 0.208142 | 0.001625 | 3.2e-05 | 100.493628 | 100.580485 | 118.958025 | 21.066096 | 0.002566 | 0.002402 | 169.73614 | 0.261244 | 8.402323 | 0.003304 | 0.004042 | 0.003951 | 5.6e-05 | 0.000932 | 0.307348 | 1.304711 | 2.548 | 99.58 | 20.87 | 37.385 | 83.369682 | 101.157402 | 79.426066 | 0.009273 | 1.001331 | 0.023873 | 23.841555 | -0.007727 | 0.155414 | 0.006919 | 0.493909 | 0.493909 | 0.012933
2019-03-21 11:49 | 1553183368.4 | 255 | 0.208194 | 0.001624 | 3.1e-05 | 100.393816 | 100.263398 | 119.359637 | 21.065843 | 0.002697 | 0.00242 | 169.690234 | 0.262201 | 8.404345 | 0.003222 | 0.004658 | 0.004576 | 5.7e-05 | 0.000935 | 0.295016 | 1.335438 | 2.548 | 99.58 | 20.87 | 37.387 | 86.519039 | 99.157848 | 79.840586 | 0.009273 | 1.000155 | 0.0239 | 23.895801 | 0.011627 | 0.155983 | 0.006606 | 0.472059 | 0.472059 | 0.013581
2019-03-21 11:49 | 1553183369.4 | 256 | 0.208167 | 0.00162 | 3.1e-05 | 100.448637 | 100.489206 | 119.791764 | 21.066443 | 0.002621 | 0.002443 | 169.678542 | 0.262305 | 8.399808 | 0.003257 | 0.005264 | 0.005219 | 5.8e-05 | 0.000933 | 0.304528 | 1.324381 | 2.5479 | 99.58 | 20.86 | 37.389 | 84.693328 | 100.003925 | 80.394139 | 0.009268 | 0.998589 | 0.023924 | 23.957781 | -0.003612 | 0.156045 | 0.006775 | 0.484697 | 0.484697 | 0.013232
2019-03-21 11:49 | 1553183370.4 | 257 | 0.208211 | 0.001614 | 3.1e-05 | 100.380408 | 100.43335 | 119.991748 | 21.065077 | 0.002593 | 0.002437 | 169.656845 | 0.261277 | 8.402609 | 0.003293 | 0.004919 | 0.004743 | 5.6e-05 | 0.000934 | 0.317966 | 1.305931 | 2.5479 | 99.58 | 20.86 | 37.39 | 83.996757 | 100.89269 | 80.257752 | 0.009269 | 0.998975 | 0.023949 | 23.973145 | -0.004716 | 0.155434 | 0.006517 | 0.466679 | 0.466679 | 0.013689
2019-03-21 11:50 | 1553183371.4 | 258 | 0.208181 | 0.001609 | 3.1e-05 | 100.400073 | 100.462982 | 120.042448 | 21.065755 | 0.002622 | 0.002437 | 169.615291 | 0.262175 | 8.404059 | 0.003297 | 0.004549 | 0.004477 | 5.6e-05 | 0.000933 | 0.326759 | 1.281552 | 2.5479 | 99.58 | 20.86 | 37.393 | 84.71142 | 100.976335 | 80.263937 | 0.009269 | 0.998957 | 0.023953 | 23.978419 | -0.005603 | 0.155968 | 0.006705 | 0.480272 | 0.480272 | 0.013347
2019-03-21 11:50 | 1553183372.4 | 259 | 0.20823 | 0.001613 | 3.2e-05 | 100.414969 | 100.342413 | 120.110517 | 21.066083 | 0.002707 | 0.002501 | 169.563329 | 0.26278 | 8.402024 | 0.003363 | 0.005083 | 0.00494 | 5.9e-05 | 0.000936 | 0.309505 | 1.302365 | 2.5479 | 99.58 | 20.87 | 37.394 | 86.747135 | 102.585678 | 81.79502 | 0.009275 | 0.994648 | 0.023908 | 24.037115 | 0.006465 | 0.156328 | 0.006403 | 0.457635 | 0.457635 | 0.01404
2019-03-21 11:50 | 1553183373.4 | 260 | 0.208186 | 0.001605 | 3.3e-05 | 100.414077 | 100.464004 | 119.908657 | 21.06592 | 0.002579 | 0.002489 | 169.521142 | 0.262214 | 8.402752 | 0.003298 | 0.004359 | 0.004268 | 5.7e-05 | 0.000934 | 0.323717 | 1.321095 | 2.5481 | 99.58 | 20.86 | 37.395 | 83.659729 | 101.011819 | 81.503055 | 0.00927 | 0.995467 | 0.023898 | 24.007028 | -0.004446 | 0.155991 | 0.006681 | 0.477341 | 0.477341 | 0.013431
2019-03-21 11:50 | 1553183374.4 | 261 | 0.208182 | 0.001602 | 3.4e-05 | 100.427186 | 100.509984 | 119.752331 | 21.065041 | 0.002634 | 0.002434 | 169.484053 | 0.261557 | 8.404546 | 0.003287 | 0.004418 | 0.004263 | 5.7e-05 | 0.000935 | 0.318519 | 1.291499 | 2.548 | 99.58 | 20.86 | 37.4 | 84.997898 | 100.744118 | 80.190667 | 0.009271 | 0.999164 | 0.023927 | 23.946943 | -0.007371 | 0.1556 | 0.006706 | 0.479627 | 0.479627 | 0.013334
2019-03-21 11:50 | 1553183375.4 | 262 | 0.208136 | 0.001601 | 3.4e-05 | 100.423014 | 100.299159 | 119.622059 | 21.066177 | 0.002641 | 0.002482 | 169.428986 | 0.262162 | 8.402297 | 0.00317 | 0.00481 | 0.004773 | 5.8e-05 | 0.00093 | 0.311883 | 1.296926 | 2.548 | 99.58 | 20.86 | 37.402 | 85.167609 | 97.921598 | 81.350436 | 0.009271 | 0.995895 | 0.023875 | 23.973161 | 0.011038 | 0.15596 | 0.006987 | 0.498704 | 0.498704 | 0.012853
2019-03-21 11:50 | 1553183376.4 | 263 | 0.208136 | 0.001589 | 3.4e-05 | 100.414374 | 100.59479 | 119.637551 | 21.065823 | 0.002658 | 0.002444 | 169.398203 | 0.261342 | 8.399951 | 0.003299 | 0.004416 | 0.004325 | 5.7e-05 | 0.000933 | 0.3178 | 1.319794 | 2.548 | 99.58 | 20.86 | 37.407 | 85.567526 | 101.025273 | 80.437036 | 0.009273 | 0.998468 | 0.023907 | 23.943807 | -0.016056 | 0.155472 | 0.007001 | 0.50031 | 0.50031 | 0.012772
2019-03-21 11:50 | 1553183377.4 | 264 | 0.208164 | 0.001596 | 3.5e-05 | 100.397392 | 100.414619 | 119.731675 | 21.066066 | 0.002584 | 0.002424 | 169.36744 | 0.261309 | 8.404819 | 0.003327 | 0.005107 | 0.004957 | 6e-05 | 0.000937 | 0.310777 | 1.344204 | 2.548 | 99.58 | 20.86 | 37.409 | 83.803422 | 101.714676 | 79.95471 | 0.009273 | 0.999832 | 0.023933 | 23.936882 | -0.001535 | 0.155453 | 0.00682 | 0.487855 | 0.487855 | 0.013096
2019-03-21 11:50 | 1553183378.4 | 265 | 0.208162 | 0.001597 | 3.5e-05 | 100.397092 | 100.42211 | 119.883307 | 21.066066 | 0.002654 | 0.002492 | 169.333418 | 0.262031 | 8.403357 | 0.003305 | 0.004828 | 0.004762 | 5.8e-05 | 0.000938 | 0.337156 | 1.315237 | 2.548 | 99.58 | 20.86 | 37.412 | 85.468655 | 101.180843 | 81.575787 | 0.009274 | 0.995263 | 0.023893 | 24.006952 | -0.002229 | 0.155883 | 0.006832 | 0.487897 | 0.487897 | 0.013131
2019-03-21 11:50 | 1553183379.4 | 266 | 0.208183 | 0.001591 | 3.5e-05 | 100.350019 | 100.457191 | 119.595536 | 21.066566 | 0.002623 | 0.00241 | 169.302502 | 0.261127 | 8.403493 | 0.003333 | 0.004991 | 0.004993 | 5.8e-05 | 0.000938 | 0.329966 | 1.326886 | 2.5481 | 99.58 | 20.86 | 37.415 | 84.730245 | 101.852638 | 79.619244 | 0.009275 | 1.000783 | 0.023931 | 23.911902 | -0.009548 | 0.155345 | 0.006718 | 0.480519 | 0.480519 | 0.013287
2019-03-21 11:50 | 1553183380.4 | 267 | 0.208206 | 0.001594 | 3.4e-05 | 100.383686 | 100.409508 | 119.370671 | 21.065684 | 0.002651 | 0.002417 | 169.25466 | 0.261244 | 8.402044 | 0.003328 | 0.004178 | 0.004068 | 5.5e-05 | 0.00094 | 0.310058 | 1.313647 | 2.5479 | 99.58 | 20.86 | 37.417 | 85.401172 | 101.734874 | 79.773386 | 0.009275 | 1.000346 | 0.023903 | 23.894631 | -0.002301 | 0.155414 | 0.006575 | 0.469742 | 0.469742 | 0.013598
2019-03-21 11:50 | 1553183381.4 | 268 | 0.208179 | 0.001595 | 3.4e-05 | 100.416459 | 100.424496 | 119.239694 | 21.066738 | 0.002594 | 0.002374 | 169.216824 | 0.261309 | 8.401296 | 0.00327 | 0.004326 | 0.004233 | 5.8e-05 | 0.00094 | 0.321173 | 1.337319 | 2.548 | 99.58 | 20.86 | 37.423 | 84.040452 | 100.340133 | 78.739215 | 0.009277 | 1.003286 | 0.023925 | 23.846502 | -0.000716 | 0.155453 | 0.006735 | 0.481645 | 0.481645 | 0.013265
2019-03-21 11:50 | 1553183382.4 | 269 | 0.208134 | 0.001594 | 3.4e-05 | 100.385176 | 100.564817 | 119.214578 | 21.065804 | 0.002638 | 0.002387 | 169.213758 | 0.261478 | 8.40168 | 0.003302 | 0.005293 | 0.005229 | 5.6e-05 | 0.000941 | 0.330685 | 1.287302 | 2.5481 | 99.58 | 20.86 | 37.427 | 85.102305 | 101.112355 | 79.065581 | 0.009278 | 1.002356 | 0.023911 | 23.855046 | -0.015992 | 0.155554 | 0.007008 | 0.500963 | 0.500963 | 0.012762
2019-03-21 11:50 | 1553183383.4 | 270 | 0.208174 | 0.001587 | 3.3e-05 | 100.413777 | 100.34105 | 119.154254 | 21.066813 | 0.002629 | 0.002408 | 169.190048 | 0.26157 | 8.402167 | 0.003281 | 0.005382 | 0.005266 | 5.6e-05 | 0.000942 | 0.299495 | 1.309274 | 2.5478 | 99.58 | 20.85 | 37.429 | 84.884171 | 100.597563 | 79.574066 | 0.009272 | 1.000911 | 0.023888 | 23.866218 | 0.006481 | 0.155608 | 0.006778 | 0.484066 | 0.484066 | 0.013212
2019-03-21 11:50 | 1553183384.4 | 271 | 0.208149 | 0.001584 | 3.4e-05 | 100.375641 | 100.491251 | 119.167399 | 21.067027 | 0.002633 | 0.002431 | 169.135881 | 0.260581 | 8.40335 | 0.003248 | 0.004637 | 0.004583 | 5.7e-05 | 0.00094 | 0.313321 | 1.317871 | 2.548 | 99.58 | 20.85 | 37.432 | 84.967116 | 99.800647 | 80.116894 | 0.009273 | 0.999373 | 0.023871 | 23.885893 | -0.010296 | 0.15502 | 0.006929 | 0.494472 | 0.494472 | 0.012885
2019-03-21 11:50 | 1553183385.4 | 272 | 0.208181 | 0.001584 | 3.4e-05 | 100.361638 | 100.336282 | 119.192515 | 21.067147 | 0.0026 | 0.002438 | 169.096589 | 0.261648 | 8.403142 | 0.003334 | 0.004536 | 0.004518 | 6e-05 | 0.000942 | 0.333561 | 1.3101 | 2.5479 | 99.58 | 20.85 | 37.436 | 84.1885 | 101.88927 | 80.284753 | 0.009274 | 0.998898 | 0.023868 | 23.894085 | 0.00226 | 0.155654 | 0.00674 | 0.480876 | 0.480876 | 0.013304
2019-03-21 11:50 | 1553183386.4 | 273 | 0.208149 | 0.001582 | 3.5e-05 | 100.329758 | 100.399632 | 119.176084 | 21.066751 | 0.002648 | 0.002432 | 169.071652 | 0.261465 | 8.40335 | 0.003323 | 0.004866 | 0.004743 | 6e-05 | 0.000941 | 0.299661 | 1.332192 | 2.5479 | 99.58 | 20.85 | 37.438 | 85.329565 | 101.601597 | 80.14258 | 0.009275 | 0.9993 | 0.023871 | 23.887632 | -0.006227 | 0.155546 | 0.006936 | 0.494924 | 0.494924 | 0.012917
2019-03-21 11:50 | 1553183387.4 | 274 | 0.208187 | 0.001578 | 3.4e-05 | 100.365809 | 100.614543 | 119.364566 | 21.068269 | 0.002619 | 0.002396 | 169.040276 | 0.261804 | 8.401803 | 0.003246 | 0.005213 | 0.005204 | 5.6e-05 | 0.000942 | 0.309173 | 1.38593 | 2.5479 | 99.58 | 20.85 | 37.44 | 84.641229 | 99.755434 | 79.283275 | 0.009275 | 1.001737 | 0.023919 | 23.877423 | -0.02214 | 0.155747 | 0.006712 | 0.479844 | 0.479844 | 0.01334
2019-03-21 11:50 | 1553183388.4 | 275 | 0.208189 | 0.001575 | 3.5e-05 | 100.372662 | 100.38669 | 118.955208 | 21.067225 | 0.002605 | 0.002449 | 169.026015 | 0.261849 | 8.40168 | 0.003309 | 0.004793 | 0.004729 | 6e-05 | 0.000944 | 0.313099 | 1.317018 | 2.5481 | 99.58 | 20.85 | 37.444 | 84.301602 | 101.271502 | 80.542939 | 0.009276 | 0.998169 | 0.023835 | 23.879004 | -0.00125 | 0.155774 | 0.006702 | 0.477492 | 0.477492 | 0.013408
2019-03-21 11:50 | 1553183389.4 | 276 | 0.208258 | 0.001575 | 3.5e-05 | 100.396795 | 100.380559 | 119.137822 | 21.067066 | 0.002603 | 0.0024 | 168.991783 | 0.260795 | 8.401075 | 0.003223 | 0.005063 | 0.004975 | 5.7e-05 | 0.000938 | 0.306629 | 1.283797 | 2.5479 | 99.58 | 20.86 | 37.447 | 84.245174 | 99.198202 | 79.363809 | 0.009283 | 1.001508 | 0.023893 | 23.857459 | 0.001447 | 0.155147 | 0.006286 | 0.448768 | 0.448768 | 0.014209
2019-03-21 11:50 | 1553183390.4 | 277 | 0.208252 | 0.001572 | 3.4e-05 | 100.325587 | 100.476264 | 119.488264 | 21.06717 | 0.002634 | 0.002372 | 168.952068 | 0.261062 | 8.402466 | 0.003268 | 0.004872 | 0.004773 | 5.8e-05 | 0.000946 | 0.309339 | 1.327809 | 2.5481 | 99.58 | 20.85 | 37.448 | 85.002371 | 100.269932 | 78.709118 | 0.009277 | 1.003371 | 0.023951 | 23.870324 | -0.013424 | 0.155306 | 0.006327 | 0.452875 | 0.452875 | 0.014095
2019-03-21 11:50 | 1553183391.4 | 278 | 0.208201 | 0.001575 | 3.4e-05 | 100.29043 | 100.540296 | 119.655388 | 21.067384 | 0.002632 | 0.002374 | 168.926691 | 0.261439 | 8.402148 | 0.003247 | 0.004134 | 0.004061 | 5.9e-05 | 0.000939 | 0.328916 | 1.305321 | 2.5479 | 99.58 | 20.85 | 37.452 | 84.943892 | 99.769562 | 78.753778 | 0.009278 | 1.003244 | 0.023966 | 23.888527 | -0.022257 | 0.15553 | 0.006632 | 0.475096 | 0.475096 | 0.013455
2019-03-21 11:50 | 1553183392.4 | 279 | 0.208216 | 0.001571 | 3.4e-05 | 100.325884 | 100.361486 | 119.741767 | 21.067919 | 0.002623 | 0.002377 | 168.891442 | 0.261478 | 8.401595 | 0.003263 | 0.005289 | 0.005173 | 5.8e-05 | 0.000939 | 0.31509 | 1.334047 | 2.548 | 99.58 | 20.85 | 37.452 | 84.726027 | 100.151432 | 78.822058 | 0.009278 | 1.003049 | 0.023972 | 23.899467 | -0.003174 | 0.155554 | 0.006546 | 0.469048 | 0.469048 | 0.01363
2019-03-21 11:50 | 1553183393.4 | 280 | 0.208226 | 0.001564 | 3.3e-05 | 100.300559 | 100.302224 | 119.702802 | 21.068529 | 0.002546 | 0.002432 | 168.853127 | 0.261635 | 8.400737 | 0.003319 | 0.00489 | 0.00486 | 5.6e-05 | 0.000936 | 0.315809 | 1.305843 | 2.5481 | 99.58 | 20.85 | 37.452 | 82.886139 | 101.522505 | 80.151996 | 0.009278 | 0.999274 | 0.023923 | 23.94068 | -0.000148 | 0.155646 | 0.006498 | 0.464671 | 0.464671 | 0.013767
2019-03-21 11:50 | 1553183394.4 | 281 | 0.208225 | 0.001565 | 3.3e-05 | 100.340187 | 100.334239 | 119.784251 | 21.06934 | 0.002543 | 0.002379 | 168.821367 | 0.261797 | 8.401342 | 0.003357 | 0.004269 | 0.004109 | 6e-05 | 0.000939 | 0.299993 | 1.311097 | 2.5477 | 99.58 | 20.85 | 37.452 | 82.807349 | 102.438021 | 78.857797 | 0.009278 | 1.002948 | 0.023975 | 23.90492 | 0.00053 | 0.155743 | 0.006503 | 0.466072 | 0.466072 | 0.013734
2019-03-21 11:50 | 1553183395.4 | 282 | 0.208204 | 0.001565 | 3.3e-05 | 100.253484 | 100.353312 | 119.905133 | 21.068192 | 0.002603 | 0.002489 | 168.797657 | 0.261505 | 8.399249 | 0.003322 | 0.004378 | 0.004271 | 6e-05 | 0.000936 | 0.319957 | 1.275646 | 2.5479 | 99.58 | 20.85 | 37.451 | 84.261177 | 101.594293 | 81.501414 | 0.009278 | 0.995472 | 0.023898 | 24.00662 | -0.008902 | 0.155569 | 0.006626 | 0.47337 | 0.47337 | 0.013507
2019-03-21 11:50 | 1553183396.4 | 283 | 0.20821 | 0.001564 | 3.3e-05 | 100.287748 | 100.344116 | 120.150184 | 21.067955 | 0.002555 | 0.002397 | 168.779065 | 0.261147 | 8.400893 | 0.003321 | 0.004517 | 0.004399 | 5.6e-05 | 0.000934 | 0.351534 | 1.301592 | 2.548 | 99.58 | 20.85 | 37.45 | 83.105568 | 101.56744 | 79.29931 | 0.009278 | 1.001691 | 0.023997 | 23.956416 | -0.005026 | 0.155356 | 0.006597 | 0.473245 | 0.473245 | 0.013492
2019-03-21 11:50 | 1553183397.4 | 284 | 0.208214 | 0.001562 | 3.3e-05 | 100.247525 | 100.300861 | 119.952783 | 21.068117 | 0.002621 | 0.002443 | 168.740846 | 0.261251 | 8.403799 | 0.003348 | 0.005211 | 0.005117 | 5.8e-05 | 0.000934 | 0.301818 | 1.33175 | 2.548 | 99.58 | 20.85 | 37.449 | 84.672346 | 102.206835 | 80.392639 | 0.009277 | 0.998594 | 0.02394 | 23.973826 | -0.004758 | 0.155418 | 0.006572 | 0.470341 | 0.470341 | 0.013581
2019-03-21 11:50 | 1553183398.4 | 285 | 0.208195 | 0.001559 | 3.3e-05 | 100.155759 | 100.262375 | 120.218021 | 21.068756 | 0.002609 | 0.002421 | 168.704658 | 0.260594 | 8.404163 | 0.003274 | 0.005121 | 0.005053 | 6e-05 | 0.000935 | 0.328197 | 1.346604 | 2.548 | 99.58 | 20.85 | 37.447 | 84.401447 | 100.417324 | 79.868404 | 0.009277 | 1.000076 | 0.023984 | 23.982516 | -0.009516 | 0.155027 | 0.00669 | 0.479643 | 0.479643 | 0.013284
2019-03-21 11:50 | 1553183399.4 | 286 | 0.208218 | 0.001553 | 3.4e-05 | 100.184957 | 100.283491 | 120.004658 | 21.069314 | 0.0026 | 0.002471 | 168.660401 | 0.262109 | 8.401693 | 0.003363 | 0.004575 | 0.004407 | 6.2e-05 | 0.000936 | 0.301984 | 1.335165 | 2.5481 | 99.58 | 20.85 | 37.447 | 84.183389 | 102.577214 | 81.082123 | 0.009277 | 0.99665 | 0.023922 | 24.00238 | -0.008793 | 0.155929 | 0.006557 | 0.468841 | 0.468841 | 0.013669
2019-03-21 11:50 | 1553183400.4 | 287 | 0.20821 | 0.001553 | 3.4e-05 | 100.203429 | 100.196302 | 119.752564 | 21.069295 | 0.002571 | 0.002433 | 168.646179 | 0.260626 | 8.404371 | 0.003223 | 0.004618 | 0.004525 | 5.8e-05 | 0.000943 | 0.309173 | 1.32811 | 2.5478 | 99.58 | 20.85 | 37.446 | 83.4781 | 99.193367 | 80.16139 | 0.009277 | 0.999247 | 0.023928 | 23.945974 | 0.000636 | 0.155047 | 0.006604 | 0.472304 | 0.472304 | 0.013492
2019-03-21 11:50 | 1553183401.4 | 288 | 0.208216 | 0.001548 | 3.5e-05 | 100.232628 | 100.158497 | 119.553049 | 21.070125 | 0.002588 | 0.002421 | 168.618579 | 0.261394 | 8.400477 | 0.003324 | 0.004709 | 0.004662 | 5.9e-05 | 0.000947 | 0.31238 | 1.314179 | 2.5479 | 99.58 | 20.86 | 37.442 | 83.903307 | 101.636355 | 79.868291 | 0.009281 | 1.000077 | 0.023918 | 23.916092 | 0.006618 | 0.155503 | 0.006575 | 0.470025 | 0.470025 | 0.013598
2019-03-21 11:50 | 1553183402.4 | 289 | 0.208239 | 0.001547 | 3.5e-05 | 100.129242 | 100.030094 | 119.524882 | 21.069558 | 0.002594 | 0.002427 | 168.573267 | 0.261843 | 8.401654 | 0.003345 | 0.004083 | 0.00405 | 5.9e-05 | 0.000952 | 0.329801 | 1.294844 | 2.548 | 99.58 | 20.86 | 37.44 | 84.024673 | 102.152324 | 80.025866 | 0.009281 | 0.999631 | 0.02391 | 23.918611 | 0.008861 | 0.15577 | 0.006439 | 0.460099 | 0.460099 | 0.013915
2019-03-21 11:50 | 1553183403.4 | 290 | 0.208227 | 0.001545 | 3.4e-05 | 100.144734 | 100.351949 | 119.830727 | 21.068305 | 0.002575 | 0.002392 | 168.557359 | 0.261901 | 8.402681 | 0.003332 | 0.00466 | 0.004541 | 5.8e-05 | 0.000948 | 0.332289 | 1.327646 | 2.5481 | 99.58 | 20.86 | 37.438 | 83.577886 | 101.834006 | 79.186471 | 0.00928 | 1.002012 | 0.023969 | 23.920716 | -0.018489 | 0.155805 | 0.006513 | 0.466611 | 0.466611 | 0.013724
2019-03-21 11:50 | 1553183404.4 | 291 | 0.208245 | 0.001545 | 3.4e-05 | 100.211176 | 100.159859 | 119.721816 | 21.070258 | 0.002597 | 0.002445 | 168.563032 | 0.262116 | 8.399158 | 0.00333 | 0.004917 | 0.004845 | 5.8e-05 | 0.000951 | 0.319404 | 1.317004 | 2.548 | 99.58 | 20.86 | 37.436 | 84.117213 | 101.780972 | 80.443742 | 0.00928 | 0.998449 | 0.023915 | 23.952465 | 0.004582 | 0.155933 | 0.006408 | 0.458033 | 0.458033 | 0.013992
2019-03-21 11:50 | 1553183405.4 | 292 | 0.208243 | 0.001546 | 3.4e-05 | 100.128349 | 100.190852 | 119.5223 | 21.069626 | 0.002653 | 0.002393 | 168.542504 | 0.2614 | 8.402161 | 0.003261 | 0.005 | 0.004899 | 5.8e-05 | 0.000952 | 0.333008 | 1.343062 | 2.548 | 99.58 | 20.86 | 37.434 | 85.455034 | 100.119967 | 79.208177 | 0.009279 | 1.00195 | 0.023937 | 23.890648 | -0.005582 | 0.155507 | 0.006422 | 0.459416 | 0.459416 | 0.013912
2019-03-21 11:50 | 1553183406.4 | 293 | 0.208247 | 0.00154 | 3.4e-05 | 100.115238 | 100.223207 | 119.413623 | 21.069259 | 0.002621 | 0.002421 | 168.500202 | 0.261394 | 8.40348 | 0.003302 | 0.00499 | 0.004917 | 5.9e-05 | 0.000951 | 0.336105 | 1.333579 | 2.5481 | 99.58 | 20.86 | 37.431 | 84.683556 | 101.100729 | 79.87514 | 0.009279 | 1.000057 | 0.023904 | 23.902374 | -0.009641 | 0.155503 | 0.006403 | 0.457457 | 0.457457 | 0.013971
2019-03-21 11:50 | 1553183407.4 | 294 | 0.208214 | 0.00154 | 3.3e-05 | 100.131029 | 100.118988 | 119.419725 | 21.070304 | 0.002565 | 0.002445 | 168.475189 | 0.261374 | 8.404234 | 0.003298 | 0.004376 | 0.004294 | 5.7e-05 | 0.000952 | 0.322445 | 1.309532 | 2.548 | 99.58 | 20.86 | 37.43 | 83.347318 | 101.00981 | 80.463975 | 0.009278 | 0.998392 | 0.023884 | 23.922911 | 0.001076 | 0.155492 | 0.0066 | 0.471184 | 0.471184 | 0.013563
2019-03-21 11:50 | 1553183408.4 | 295 | 0.208202 | 0.001534 | 3.4e-05 | 100.111962 | 100.273955 | 119.451648 | 21.071079 | 0.002562 | 0.002437 | 168.44548 | 0.26181 | 8.403201 | 0.003286 | 0.004616 | 0.004517 | 5.6e-05 | 0.000953 | 0.310058 | 1.286983 | 2.548 | 99.58 | 20.86 | 37.426 | 83.270891 | 100.713244 | 80.262854 | 0.009277 | 0.99896 | 0.023894 | 23.919303 | -0.014462 | 0.155751 | 0.006679 | 0.477035 | 0.477035 | 0.013419
2019-03-21 11:50 | 1553183409.4 | 296 | 0.208231 | 0.001535 | 3.4e-05 | 100.029729 | 100.113197 | 119.4831 | 21.069642 | 0.002578 | 0.002387 | 168.444809 | 0.261752 | 8.403675 | 0.003315 | 0.005287 | 0.005172 | 6e-05 | 0.000954 | 0.2912 | 1.271725 | 2.5478 | 99.58 | 20.86 | 37.425 | 83.643144 | 101.411307 | 79.049119 | 0.009277 | 1.002403 | 0.023939 | 23.881338 | -0.00746 | 0.155716 | 0.006505 | 0.46542 | 0.46542 | 0.013751
2019-03-21 11:50 | 1553183410.4 | 297 | 0.208227 | 0.001531 | 3.4e-05 | 100.114643 | 100.090378 | 119.492489 | 21.070823 | 0.002638 | 0.002394 | 168.425699 | 0.262155 | 8.403194 | 0.003267 | 0.005104 | 0.00507 | 5.5e-05 | 0.000956 | 0.298776 | 1.262388 | 2.5479 | 99.58 | 20.86 | 37.424 | 85.086974 | 100.25149 | 79.234329 | 0.009277 | 1.001876 | 0.023933 | 23.888555 | 0.002168 | 0.155956 | 0.006537 | 0.467623 | 0.467623 | 0.013707
2019-03-21 11:50 | 1553183411.4 | 298 | 0.208236 | 0.001529 | 3.4e-05 | 100.021982 | 100.111837 | 119.526993 | 21.070304 | 0.002515 | 0.00238 | 168.403887 | 0.262545 | 8.404507 | 0.003351 | 0.004565 | 0.004469 | 5.6e-05 | 0.000958 | 0.305744 | 1.289846 | 2.5479 | 99.58 | 20.86 | 37.422 | 82.125791 | 102.291282 | 78.903185 | 0.009276 | 1.002818 | 0.023948 | 23.880775 | -0.008032 | 0.156188 | 0.006482 | 0.463937 | 0.463937 | 0.013837
2019-03-21 11:50 | 1553183412.4 | 299 | 0.208288 | 0.001532 | 3.4e-05 | 100.02675 | 100.070965 | 119.731673 | 21.069746 | 0.002598 | 0.002434 | 168.365265 | 0.261953 | 8.402076 | 0.003311 | 0.004734 | 0.004648 | 5.5e-05 | 0.000959 | 0.350815 | 1.336193 | 2.5481 | 99.58 | 20.86 | 37.421 | 84.137878 | 101.320181 | 80.187542 | 0.009276 | 0.999173 | 0.023925 | 23.944772 | -0.003953 | 0.155836 | 0.006167 | 0.440889 | 0.440889 | 0.014527
2019-03-21 11:50 | 1553183413.5 | 300 | 0.208204 | 0.001528 | 3.4e-05 | 99.957626 | 99.935072 | 119.556334 | 21.070009 | 0.002581 | 0.002422 | 168.339025 | 0.26196 | 8.402486 | 0.003386 | 0.004596 | 0.0046 | 5.9e-05 | 0.00096 | 0.291587 | 1.327024 | 2.548 | 99.58 | 20.86 | 37.421 | 83.722369 | 103.15133 | 79.898457 | 0.009276 | 0.999991 | 0.023917 | 23.917442 | 0.002019 | 0.15584 | 0.006679 | 0.4775 | 0.4775 | 0.013414
2019-03-21 11:50 | 1553183414.4 | 301 | 0.208222 | 0.00153 | 3.3e-05 | 99.973417 | 100.10264 | 119.54225 | 21.069824 | 0.002554 | 0.002391 | 168.306479 | 0.262207 | 8.401485 | 0.003335 | 0.004566 | 0.004467 | 6e-05 | 0.000959 | 0.311883 | 1.323909 | 2.548 | 99.58 | 20.86 | 37.42 | 83.064586 | 101.900599 | 79.159109 | 0.009276 | 1.00209 | 0.023941 | 23.890978 | -0.011554 | 0.155987 | 0.006567 | 0.47 | 0.47 | 0.013641
2019-03-21 11:50 | 1553183415.4 | 302 | 0.208267 | 0.001529 | 3.3e-05 | 99.988612 | 99.976623 | 119.694586 | 21.07033 | 0.002584 | 0.002421 | 168.261973 | 0.262493 | 8.400913 | 0.003335 | 0.004602 | 0.00462 | 5.5e-05 | 0.000959 | 0.34346 | 1.325653 | 2.5478 | 99.58 | 20.86 | 37.419 | 83.79602 | 101.903514 | 79.875459 | 0.009276 | 1.000056 | 0.023932 | 23.930488 | 0.001073 | 0.156157 | 0.006302 | 0.450825 | 0.450825 | 0.014236
2019-03-21 11:50 | 1553183416.4 | 303 | 0.208243 | 0.001531 | 3.2e-05 | 99.963882 | 99.905099 | 119.683085 | 21.07079 | 0.002581 | 0.002366 | 168.227587 | 0.261355 | 8.400399 | 0.003327 | 0.004671 | 0.004595 | 5.5e-05 | 0.000958 | 0.316362 | 1.318621 | 2.548 | 99.58 | 20.85 | 37.419 | 83.72457 | 101.723164 | 78.544913 | 0.00927 | 1.00384 | 0.023976 | 23.884201 | 0.005261 | 0.15548 | 0.006447 | 0.462063 | 0.462063 | 0.01383
2019-03-21 11:50 | 1553183417.4 | 304 | 0.20826 | 0.001525 | 3.2e-05 | 99.923362 | 99.827445 | 119.600697 | 21.069762 | 0.002554 | 0.002416 | 168.191764 | 0.263072 | 8.401381 | 0.003327 | 0.004368 | 0.004276 | 5.7e-05 | 0.000957 | 0.326759 | 1.286277 | 2.5479 | 99.58 | 20.85 | 37.42 | 83.083039 | 101.71514 | 79.757877 | 0.00927 | 1.00039 | 0.023926 | 23.917116 | 0.00859 | 0.156502 | 0.006347 | 0.453965 | 0.453965 | 0.014169
2019-03-21 11:50 | 1553183418.4 | 305 | 0.208234 | 0.00152 | 3.1e-05 | 99.943326 | 99.94052 | 119.422307 | 21.070242 | 0.00255 | 0.002354 | 168.154464 | 0.26034 | 8.402557 | 0.003226 | 0.004645 | 0.004596 | 5.5e-05 | 0.000957 | 0.331791 | 1.292407 | 2.5479 | 99.58 | 20.85 | 37.42 | 82.98445 | 99.278899 | 78.271667 | 0.00927 | 1.00462 | 0.023959 | 23.848896 | 0.000251 | 0.154876 | 0.006514 | 0.46662 | 0.46662 | 0.013642
2019-03-21 11:50 | 1553183419.4 | 306 | 0.208258 | 0.001523 | 3.1e-05 | 99.905785 | 99.951419 | 119.30917 | 21.069571 | 0.002588 | 0.002443 | 168.095027 | 0.26207 | 8.402401 | 0.003226 | 0.0048 | 0.004659 | 5.6e-05 | 0.000956 | 0.319957 | 1.307271 | 2.5479 | 99.58 | 20.85 | 37.422 | 83.898922 | 99.262531 | 80.403182 | 0.009271 | 0.998564 | 0.023875 | 23.90978 | -0.004085 | 0.155906 | 0.006365 | 0.454336 | 0.454336 | 0.014103
2019-03-21 11:50 | 1553183420.4 | 307 | 0.208252 | 0.001517 | 3.1e-05 | 99.927533 | 99.790662 | 119.374659 | 21.070015 | 0.002606 | 0.002359 | 168.055677 | 0.260945 | 8.402414 | 0.003209 | 0.004764 | 0.004649 | 4.9e-05 | 0.000954 | 0.333229 | 1.320079 | 2.5479 | 99.58 | 20.86 | 37.423 | 84.317537 | 98.86703 | 78.399274 | 0.009277 | 1.004256 | 0.02395 | 23.848467 | 0.01226 | 0.155236 | 0.006412 | 0.459163 | 0.459163 | 0.013895
2019-03-21 11:50 | 1553183421.4 | 308 | 0.208255 | 0.001517 | 3e-05 | 99.910848 | 99.946651 | 119.580746 | 21.070583 | 0.002638 | 0.002401 | 168.015023 | 0.26127 | 8.401504 | 0.003201 | 0.005257 | 0.005096 | 5.6e-05 | 0.000954 | 0.320289 | 1.29947 | 2.5479 | 99.58 | 20.86 | 37.425 | 85.102375 | 98.672303 | 79.397738 | 0.009277 | 1.001412 | 0.023937 | 23.902916 | -0.003205 | 0.15543 | 0.006392 | 0.45752 | 0.45752 | 0.013963
2019-03-21 11:50 | 1553183422.4 | 309 | 0.208238 | 0.001517 | 3e-05 | 99.870628 | 99.721863 | 119.241335 | 21.070683 | 0.002611 | 0.002424 | 167.985333 | 0.261856 | 8.401959 | 0.003239 | 0.004139 | 0.00412 | 5.6e-05 | 0.000951 | 0.308288 | 1.274307 | 2.548 | 99.58 | 20.86 | 37.426 | 84.439151 | 99.578144 | 79.955344 | 0.009277 | 0.99983 | 0.023884 | 23.887838 | 0.013333 | 0.155778 | 0.006494 | 0.463829 | 0.463829 | 0.013804
2019-03-21 11:50 | 1553183423.4 | 310 | 0.208245 | 0.001512 | 2.9e-05 | 99.879268 | 99.891475 | 119.382873 | 21.070541 | 0.002579 | 0.002385 | 167.950947 | 0.262285 | 8.403168 | 0.003222 | 0.004894 | 0.004827 | 5.5e-05 | 0.000953 | 0.31686 | 1.302487 | 2.5478 | 99.58 | 20.86 | 37.427 | 83.672149 | 99.166301 | 79.006259 | 0.009278 | 1.002525 | 0.02393 | 23.869867 | -0.001093 | 0.156033 | 0.006463 | 0.462515 | 0.462515 | 0.013865
2019-03-21 11:50 | 1553183424.4 | 311 | 0.208277 | 0.001514 | 2.9e-05 | 99.885226 | 99.753196 | 119.609381 | 21.070943 | 0.002559 | 0.002371 | 167.910102 | 0.261979 | 8.401004 | 0.003256 | 0.004886 | 0.004752 | 5.6e-05 | 0.000949 | 0.301431 | 1.272594 | 2.5479 | 99.58 | 20.86 | 37.428 | 83.191176 | 99.989456 | 78.684665 | 0.009278 | 1.003441 | 0.023964 | 23.881589 | 0.011831 | 0.155852 | 0.006267 | 0.449107 | 0.449107 | 0.014263
2019-03-21 11:50 | 1553183425.4 | 312 | 0.20825 | 0.001511 | 2.9e-05 | 99.834874 | 99.636375 | 119.754676 | 21.070885 | 0.002592 | 0.002376 | 167.905195 | 0.261823 | 8.400692 | 0.003197 | 0.004469 | 0.004445 | 5.6e-05 | 0.000949 | 0.309892 | 1.27645 | 2.5479 | 99.58 | 20.86 | 37.429 | 83.999269 | 98.575446 | 78.789853 | 0.009278 | 1.003141 | 0.023975 | 23.899661 | 0.017802 | 0.155759 | 0.006435 | 0.461389 | 0.461389 | 0.013875
2019-03-21 11:50 | 1553183426.4 | 313 | 0.20827 | 0.001508 | 2.8e-05 | 99.831895 | 100.040653 | 119.556803 | 21.070586 | 0.002527 | 0.002389 | 167.871231 | 0.26235 | 8.399736 | 0.00317 | 0.004383 | 0.004174 | 5.8e-05 | 0.000951 | 0.323164 | 1.31435 | 2.5479 | 99.58 | 20.86 | 37.431 | 82.420063 | 97.916476 | 79.116355 | 0.009279 | 1.002211 | 0.023944 | 23.890983 | -0.018684 | 0.156072 | 0.006314 | 0.452148 | 0.452148 | 0.014187
2019-03-21 11:50 | 1553183427.4 | 314 | 0.208236 | 0.001507 | 2.8e-05 | 99.856027 | 99.927578 | 119.436624 | 21.070576 | 0.002535 | 0.002356 | 167.855629 | 0.261374 | 8.403337 | 0.003231 | 0.004724 | 0.004644 | 5.8e-05 | 0.000948 | 0.317247 | 1.32394 | 2.548 | 99.58 | 20.86 | 37.433 | 82.62752 | 99.378825 | 78.30635 | 0.009279 | 1.004521 | 0.023959 | 23.851502 | -0.006407 | 0.155492 | 0.006526 | 0.467716 | 0.467716 | 0.013664
2019-03-21 11:50 | 1553183428.4 | 315 | 0.208272 | 0.001506 | 2.8e-05 | 99.888205 | 99.925535 | 119.475118 | 21.070424 | 0.002555 | 0.002364 | 167.832858 | 0.262233 | 8.403363 | 0.003201 | 0.004891 | 0.004798 | 5.5e-05 | 0.000952 | 0.339866 | 1.302265 | 2.5479 | 99.58 | 20.85 | 37.434 | 83.104118 | 98.654022 | 78.499386 | 0.009274 | 1.00397 | 0.023957 | 23.861896 | -0.003342 | 0.156003 | 0.006308 | 0.451966 | 0.451966 | 0.014186
2019-03-21 11:50 | 1553183429.4 | 316 | 0.208255 | 0.001506 | 2.8e-05 | 99.91204 | 99.977984 | 119.682614 | 21.070917 | 0.002522 | 0.002332 | 167.826246 | 0.261108 | 8.403298 | 0.003208 | 0.005027 | 0.004985 | 5.6e-05 | 0.00095 | 0.307348 | 1.331647 | 2.548 | 99.58 | 20.85 | 37.436 | 82.316053 | 98.827064 | 77.747571 | 0.009274 | 1.006121 | 0.024003 | 23.857064 | -0.005902 | 0.155333 | 0.006411 | 0.460295 | 0.460295 | 0.01387
2019-03-21 11:50 | 1553183430.4 | 317 | 0.208292 | 0.001508 | 2.8e-05 | 99.901016 | 99.7314 | 119.655385 | 21.071348 | 0.002509 | 0.002376 | 167.792109 | 0.262506 | 8.404494 | 0.003212 | 0.004154 | 0.004049 | 5.8e-05 | 0.00095 | 0.332289 | 1.323109 | 2.5481 | 99.58 | 20.85 | 37.437 | 81.999641 | 98.921505 | 78.808324 | 0.009274 | 1.003089 | 0.023964 | 23.890378 | 0.015199 | 0.156165 | 0.006186 | 0.443366 | 0.443366 | 0.014476
2019-03-21 11:50 | 1553183431.4 | 318 | 0.208278 | 0.001501 | 2.8e-05 | 99.881949 | 99.951079 | 119.404465 | 21.070784 | 0.002555 | 0.002404 | 167.760234 | 0.262031 | 8.401998 | 0.003215 | 0.004336 | 0.004163 | 5.8e-05 | 0.000946 | 0.298057 | 1.302751 | 2.5479 | 99.58 | 20.85 | 37.438 | 83.102063 | 99.005794 | 79.460171 | 0.009275 | 1.001234 | 0.023917 | 23.887406 | -0.006189 | 0.155883 | 0.006277 | 0.449034 | 0.449034 | 0.014268
2019-03-21 11:51 | 1553183432.4 | 319 | 0.208265 | 0.001495 | 2.8e-05 | 99.857219 | 99.698022 | 119.430051 | 21.071796 | 0.002565 | 0.002369 | 167.74007 | 0.262233 | 8.40439 | 0.003243 | 0.004688 | 0.004654 | 5.9e-05 | 0.000946 | 0.325653 | 1.291397 | 2.5478 | 99.58 | 20.85 | 37.44 | 83.347324 | 99.68513 | 78.641761 | 0.009275 | 1.003564 | 0.023947 | 23.862224 | 0.014271 | 0.156003 | 0.006365 | 0.455911 | 0.455911 | 0.014063
2019-03-21 11:51 | 1553183433.4 | 320 | 0.208264 | 0.001497 | 2.8e-05 | 99.916809 | 99.763075 | 119.024448 | 21.070813 | 0.002592 | 0.002462 | 167.701583 | 0.262714 | 8.401446 | 0.003181 | 0.004865 | 0.004819 | 6e-05 | 0.000945 | 0.319736 | 1.297653 | 2.5478 | 99.58 | 20.84 | 37.442 | 83.985974 | 98.192613 | 80.860538 | 0.00927 | 0.997274 | 0.023832 | 23.896675 | 0.013773 | 0.156289 | 0.006372 | 0.454152 | 0.454152 | 0.014144
2019-03-21 11:51 | 1553183434.4 | 321 | 0.208282 | 0.001499 | 2.8e-05 | 99.866157 | 99.839364 | 118.815311 | 21.071352 | 0.002612 | 0.002387 | 167.672199 | 0.262253 | 8.40166 | 0.003175 | 0.004517 | 0.004418 | 6.1e-05 | 0.000944 | 0.324215 | 1.259152 | 2.548 | 99.58 | 20.84 | 37.444 | 84.472507 | 98.0286 | 79.054623 | 0.00927 | 1.002387 | 0.023872 | 23.814695 | 0.0024 | 0.156014 | 0.006259 | 0.446854 | 0.446854 | 0.01435
2019-03-21 11:51 | 1553183435.4 | 322 | 0.208266 | 0.001493 | 2.8e-05 | 99.914722 | 99.776017 | 118.779866 | 21.071381 | 0.002616 | 0.002383 | 167.631373 | 0.261667 | 8.399866 | 0.003145 | 0.004609 | 0.004457 | 6e-05 | 0.000943 | 0.301265 | 1.293171 | 2.548 | 99.58 | 20.84 | 37.445 | 84.577151 | 97.307555 | 78.963341 | 0.009271 | 1.002647 | 0.023871 | 23.808056 | 0.012426 | 0.155666 | 0.006366 | 0.454546 | 0.454546 | 0.014075
2019-03-21 11:51 | 1553183436.4 | 323 | 0.208267 | 0.001495 | 2.8e-05 | 99.874499 | 99.901352 | 119.202839 | 21.072108 | 0.00259 | 0.002434 | 167.604232 | 0.262389 | 8.401953 | 0.003205 | 0.004441 | 0.004352 | 5.9e-05 | 0.000945 | 0.336105 | 1.310887 | 2.548 | 99.58 | 20.84 | 37.446 | 83.933366 | 98.774088 | 80.193679 | 0.009271 | 0.999156 | 0.023872 | 23.892041 | -0.002404 | 0.156095 | 0.006356 | 0.453803 | 0.453803 | 0.014137
2019-03-21 11:51 | 1553183437.4 | 324 | 0.208279 | 0.001496 | 2.8e-05 | 99.85573 | 99.932686 | 119.326773 | 21.07203 | 0.002549 | 0.002375 | 167.56862 | 0.262162 | 8.401933 | 0.003219 | 0.004295 | 0.004223 | 6.1e-05 | 0.000939 | 0.343239 | 1.301507 | 2.5479 | 99.58 | 20.84 | 37.445 | 82.963586 | 99.110465 | 78.762851 | 0.009271 | 1.003218 | 0.023933 | 23.856009 | -0.006891 | 0.15596 | 0.006284 | 0.449785 | 0.449785 | 0.014251
2019-03-21 11:51 | 1553183438.4 | 325 | 0.208266 | 0.001493 | 2.8e-05 | 99.863178 | 99.95823 | 119.415969 | 21.07069 | 0.002544 | 0.002403 | 167.537722 | 0.26224 | 8.399775 | 0.003217 | 0.004558 | 0.00444 | 5.9e-05 | 0.000939 | 0.330188 | 1.310139 | 2.5479 | 99.58 | 20.84 | 37.445 | 82.839913 | 99.058879 | 79.439173 | 0.009271 | 1.001294 | 0.023919 | 23.887845 | -0.00851 | 0.156006 | 0.006366 | 0.455459 | 0.455459 | 0.014078
2019-03-21 11:51 | 1553183439.4 | 326 | 0.208251 | 0.001496 | 2.8e-05 | 99.867052 | 99.761712 | 119.23265 | 21.071251 | 0.002491 | 0.00239 | 167.489747 | 0.261518 | 8.403812 | 0.003179 | 0.004558 | 0.004389 | 6e-05 | 0.00094 | 0.331073 | 1.295024 | 2.5479 | 99.58 | 20.84 | 37.444 | 81.565194 | 98.128045 | 79.136464 | 0.00927 | 1.002154 | 0.023911 | 23.859254 | 0.00944 | 0.155577 | 0.006453 | 0.461495 | 0.461495 | 0.013855
2019-03-21 11:51 | 1553183440.4 | 327 | 0.208282 | 0.001491 | 2.8e-05 | 99.846493 | 99.84209 | 119.277012 | 21.070956 | 0.002616 | 0.002385 | 167.457891 | 0.262656 | 8.4027 | 0.00319 | 0.005057 | 0.005043 | 6.2e-05 | 0.000942 | 0.290702 | 1.318434 | 2.548 | 99.58 | 20.84 | 37.444 | 84.562789 | 98.397416 | 79.019877 | 0.00927 | 1.002486 | 0.023919 | 23.859743 | 0.000394 | 0.156254 | 0.006275 | 0.448877 | 0.448877 | 0.014307
2019-03-21 11:51 | 1553183441.4 | 328 | 0.208252 | 0.001492 | 2.8e-05 | 99.823552 | 99.709261 | 119.403295 | 21.073266 | 0.00259 | 0.002352 | 167.436711 | 0.261953 | 8.402037 | 0.003282 | 0.004172 | 0.00406 | 6e-05 | 0.000942 | 0.331791 | 1.356976 | 2.548 | 99.58 | 20.84 | 37.443 | 83.951804 | 100.614992 | 78.23087 | 0.00927 | 1.004737 | 0.023959 | 23.845613 | 0.010247 | 0.155836 | 0.006454 | 0.462465 | 0.462465 | 0.013849
2019-03-21 11:51 | 1553183442.4 | 329 | 0.208281 | 0.001491 | 2.8e-05 | 99.8456 | 99.897606 | 119.700219 | 21.072082 | 0.002585 | 0.002411 | 167.426303 | 0.26101 | 8.402694 | 0.003191 | 0.004597 | 0.004456 | 5.9e-05 | 0.000941 | 0.325487 | 1.346963 | 2.5479 | 99.58 | 20.84 | 37.443 | 83.815514 | 98.433795 | 79.633727 | 0.00927 | 1.000742 | 0.023941 | 23.922856 | -0.004658 | 0.155275 | 0.006279 | 0.449612 | 0.449612 | 0.014194
2019-03-21 11:51 | 1553183443.4 | 330 | 0.208276 | 0.001488 | 2.8e-05 | 99.845898 | 99.919404 | 119.753268 | 21.071644 | 0.002533 | 0.002411 | 167.418291 | 0.261648 | 8.40101 | 0.003156 | 0.004588 | 0.004525 | 6e-05 | 0.000942 | 0.32333 | 1.332138 | 2.5479 | 99.58 | 20.84 | 37.443 | 82.578072 | 97.577372 | 79.643635 | 0.00927 | 1.000714 | 0.023946 | 23.928493 | -0.006583 | 0.155654 | 0.006311 | 0.451986 | 0.451986 | 0.014154
2019-03-21 11:51 | 1553183444.4 | 331 | 0.208247 | 0.001492 | 2.7e-05 | 99.824445 | 99.829488 | 119.528637 | 21.072134 | 0.002575 | 0.002348 | 167.387087 | 0.261531 | 8.402031 | 0.003069 | 0.00501 | 0.004896 | 5.8e-05 | 0.000945 | 0.324215 | 1.340103 | 2.548 | 99.58 | 20.84 | 37.442 | 83.586172 | 95.487159 | 78.120688 | 0.00927 | 1.005052 | 0.023975 | 23.854385 | -0.000452 | 0.155585 | 0.00648 | 0.464764 | 0.464764 | 0.013759
2019-03-21 11:51 | 1553183445.4 | 332 | 0.208293 | 0.001489 | 2.7e-05 | 99.812231 | 99.844475 | 119.312927 | 21.073006 | 0.002532 | 0.002406 | 167.357838 | 0.261901 | 8.401543 | 0.003169 | 0.004463 | 0.004385 | 5.8e-05 | 0.000945 | 0.322445 | 1.313926 | 2.5479 | 99.58 | 20.84 | 37.442 | 82.543333 | 97.889846 | 79.515433 | 0.00927 | 1.001077 | 0.023906 | 23.880119 | -0.002889 | 0.155805 | 0.006209 | 0.44402 | 0.44402 | 0.014422
2019-03-21 11:51 | 1553183446.4 | 333 | 0.208276 | 0.001489 | 2.7e-05 | 99.861093 | 99.841409 | 119.069987 | 21.071673 | 0.00256 | 0.002416 | 167.347105 | 0.262057 | 8.400237 | 0.003172 | 0.003986 | 0.003943 | 5.9e-05 | 0.000942 | 0.295182 | 1.321083 | 2.5479 | 99.58 | 20.84 | 37.442 | 83.213763 | 97.966097 | 79.749638 | 0.00927 | 1.000413 | 0.023874 | 23.863714 | 0.001763 | 0.155898 | 0.006315 | 0.450921 | 0.450921 | 0.01421
2019-03-21 11:51 | 1553183447.4 | 334 | 0.20827 | 0.001487 | 2.8e-05 | 99.829511 | 99.652383 | 119.121626 | 21.072345 | 0.002561 | 0.0024 | 167.346664 | 0.262116 | 8.402772 | 0.003262 | 0.004649 | 0.004622 | 5.6e-05 | 0.000936 | 0.284066 | 1.281677 | 2.548 | 99.58 | 20.84 | 37.442 | 83.256491 | 100.147773 | 79.379262 | 0.00927 | 1.001464 | 0.023891 | 23.85636 | 0.015884 | 0.155933 | 0.006354 | 0.454056 | 0.454056 | 0.014115
2019-03-21 11:51 | 1553183448.4 | 335 | 0.208284 | 0.001486 | 2.8e-05 | 99.785414 | 99.798155 | 119.091346 | 21.071368 | 0.002529 | 0.00237 | 167.319657 | 0.262662 | 8.401231 | 0.003212 | 0.005122 | 0.005046 | 5.5e-05 | 0.000936 | 0.298942 | 1.279688 | 2.5479 | 99.58 | 20.84 | 37.444 | 82.477797 | 98.925633 | 78.658646 | 0.00927 | 1.003515 | 0.023913 | 23.828935 | -0.001142 | 0.156258 | 0.006266 | 0.448101 | 0.448101 | 0.014332
2019-03-21 11:51 | 1553183449.4 | 336 | 0.208262 | 0.001482 | 2.8e-05 | 99.804483 | 99.765798 | 119.154956 | 21.072244 | 0.002563 | 0.002408 | 167.296139 | 0.261953 | 8.401953 | 0.003189 | 0.004909 | 0.00472 | 5.8e-05 | 0.000937 | 0.339478 | 1.320668 | 2.5481 | 99.58 | 20.84 | 37.445 | 83.282841 | 98.386107 | 79.557467 | 0.009271 | 1.000958 | 0.023889 | 23.865727 | 0.003468 | 0.155836 | 0.006409 | 0.457921 | 0.457921 | 0.013987
2019-03-21 11:51 | 1553183450.4 | 337 | 0.208274 | 0.001484 | 2.9e-05 | 99.731488 | 99.740254 | 118.960137 | 21.072182 | 0.002574 | 0.002441 | 167.274537 | 0.262389 | 8.403064 | 0.003161 | 0.004747 | 0.004741 | 5.8e-05 | 0.000938 | 0.321892 | 1.303944 | 2.548 | 99.58 | 20.84 | 37.448 | 83.553517 | 97.697953 | 80.362216 | 0.009271 | 0.998679 | 0.023842 | 23.873397 | -0.000786 | 0.156095 | 0.006334 | 0.451594 | 0.451594 | 0.014206
2019-03-21 11:51 | 1553183451.4 | 338 | 0.208237 | 0.001484 | 2.9e-05 | 99.742212 | 99.65136 | 118.913426 | 21.072117 | 0.002606 | 0.002412 | 167.261044 | 0.26196 | 8.404267 | 0.003235 | 0.004443 | 0.004334 | 5.4e-05 | 0.000934 | 0.322445 | 1.37814 | 2.5482 | 99.58 | 20.84 | 37.449 | 84.32583 | 99.494924 | 79.65659 | 0.009272 | 1.000677 | 0.023861 | 23.844876 | 0.008151 | 0.15584 | 0.006557 | 0.467931 | 0.467931 | 0.013688
2019-03-21 11:51 | 1553183452.4 | 339 | 0.208265 | 0.001483 | 2.9e-05 | 99.732083 | 99.598229 | 118.90263 | 21.071984 | 0.002652 | 0.002354 | 167.214429 | 0.261557 | 8.402557 | 0.00327 | 0.004955 | 0.004894 | 5.4e-05 | 0.000933 | 0.314371 | 1.298933 | 2.5478 | 99.58 | 20.84 | 37.452 | 85.433028 | 100.34598 | 78.261583 | 0.009272 | 1.004649 | 0.023907 | 23.796608 | 0.012013 | 0.1556 | 0.006389 | 0.456826 | 0.456826 | 0.013999
2019-03-21 11:51 | 1553183453.4 | 340 | 0.208289 | 0.001485 | 2.9e-05 | 99.78184 | 99.591078 | 119.184063 | 21.072195 | 0.002539 | 0.00238 | 167.177858 | 0.262539 | 8.401069 | 0.003126 | 0.005352 | 0.005229 | 5.6e-05 | 0.000926 | 0.316694 | 1.307169 | 2.548 | 99.58 | 20.84 | 37.453 | 82.709628 | 96.856978 | 78.898051 | 0.009273 | 1.002833 | 0.023914 | 23.846319 | 0.017116 | 0.156184 | 0.006239 | 0.446136 | 0.446136 | 0.014388
2019-03-21 11:51 | 1553183454.4 | 341 | 0.208285 | 0.001482 | 2.9e-05 | 99.767539 | 99.783508 | 119.355645 | 21.072637 | 0.002514 | 0.002372 | 167.163598 | 0.261823 | 8.404293 | 0.003226 | 0.004329 | 0.00423 | 5.5e-05 | 0.00092 | 0.302869 | 1.317547 | 2.548 | 99.58 | 20.84 | 37.454 | 82.124209 | 99.269633 | 78.691114 | 0.009273 | 1.003423 | 0.023938 | 23.856463 | -0.001432 | 0.155759 | 0.006267 | 0.448636 | 0.448636 | 0.014269
2019-03-21 11:51 | 1553183455.4 | 342 | 0.20828 | 0.001479 | 2.9e-05 | 99.777966 | 99.490262 | 119.45775 | 21.072796 | 0.002543 | 0.002385 | 167.139907 | 0.261485 | 8.404949 | 0.003199 | 0.004755 | 0.004664 | 5.3e-05 | 0.000915 | 0.329966 | 1.294853 | 2.548 | 99.58 | 20.84 | 37.455 | 82.817675 | 98.619602 | 79.023344 | 0.009273 | 1.002476 | 0.023937 | 23.877931 | 0.025828 | 0.155557 | 0.006305 | 0.451329 | 0.451329 | 0.014166
2019-03-21 11:51 | 1553183456.4 | 343 | 0.208322 | 0.001478 | 3e-05 | 99.750854 | 99.550547 | 119.576755 | 21.072283 | 0.002556 | 0.002369 | 167.118402 | 0.261609 | 8.401914 | 0.003242 | 0.004414 | 0.004343 | 5.2e-05 | 0.000915 | 0.307735 | 1.293737 | 2.5478 | 99.58 | 20.84 | 37.455 | 83.114577 | 99.661427 | 78.640071 | 0.009273 | 1.003568 | 0.023962 | 23.876818 | 0.017979 | 0.155631 | 0.006051 | 0.433464 | 0.433464 | 0.014757
2019-03-21 11:51 | 1553183457.4 | 344 | 0.208296 | 0.001474 | 2.9e-05 | 99.768729 | 99.693254 | 119.553284 | 21.07288 | 0.002602 | 0.002368 | 167.070714 | 0.262298 | 8.404884 | 0.003198 | 0.003991 | 0.00389 | 5.3e-05 | 0.00091 | 0.315975 | 1.320189 | 2.5481 | 99.58 | 20.84 | 37.455 | 84.225087 | 98.585126 | 78.610855 | 0.009273 | 1.003652 | 0.023961 | 23.873483 | 0.006769 | 0.156041 | 0.006211 | 0.444959 | 0.444959 | 0.014413
2019-03-21 11:51 | 1553183458.4 | 345 | 0.208314 | 0.001475 | 2.9e-05 | 99.750555 | 99.907483 | 119.210588 | 21.072056 | 0.002603 | 0.002429 | 167.048652 | 0.261713 | 8.40311 | 0.003062 | 0.004694 | 0.004595 | 5.5e-05 | 0.00091 | 0.340197 | 1.305937 | 2.5479 | 99.58 | 20.84 | 37.455 | 84.246893 | 95.30536 | 80.067221 | 0.009273 | 0.999514 | 0.023877 | 23.888541 | -0.014061 | 0.155693 | 0.006104 | 0.435755 | 0.435755 | 0.014685
2019-03-21 11:51 | 1553183459.4 | 346 | 0.208331 | 0.001481 | 2.9e-05 | 99.767539 | 99.63399 | 119.320204 | 21.072056 | 0.002549 | 0.002367 | 167.020189 | 0.260971 | 8.401836 | 0.003165 | 0.004336 | 0.004238 | 4.9e-05 | 0.00091 | 0.319736 | 1.344617 | 2.548 | 99.58 | 20.84 | 37.454 | 82.966016 | 97.804365 | 78.586028 | 0.009273 | 1.003723 | 0.023938 | 23.849359 | 0.011981 | 0.155252 | 0.005992 | 0.428901 | 0.428901 | 0.014877
2019-03-21 11:51 | 1553183460.4 | 347 | 0.208353 | 0.001473 | 2.9e-05 | 99.70795 | 99.585287 | 119.744114 | 21.073013 | 0.002609 | 0.002428 | 167.008286 | 0.261817 | 8.400731 | 0.003118 | 0.004428 | 0.004278 | 5.1e-05 | 0.000912 | 0.302703 | 1.315862 | 2.548 | 99.58 | 20.84 | 37.453 | 84.397644 | 96.662667 | 80.043397 | 0.009273 | 0.999581 | 0.023931 | 23.941131 | 0.011011 | 0.155755 | 0.00587 | 0.419958 | 0.419958 | 0.015243
2019-03-21 11:51 | 1553183461.4 | 348 | 0.208353 | 0.001468 | 2.9e-05 | 99.735956 | 99.615599 | 119.852322 | 21.072967 | 0.002568 | 0.0024 | 166.974226 | 0.261264 | 8.402408 | 0.003196 | 0.004918 | 0.004864 | 5.5e-05 | 0.000912 | 0.310611 | 1.313432 | 2.5479 | 99.58 | 20.84 | 37.452 | 83.40304 | 98.541228 | 79.370494 | 0.009272 | 1.001489 | 0.023965 | 23.929118 | 0.0108 | 0.155426 | 0.005877 | 0.421072 | 0.421072 | 0.015171
2019-03-21 11:51 | 1553183462.4 | 349 | 0.208299 | 0.001469 | 2.8e-05 | 99.669514 | 99.83017 | 119.833779 | 21.07226 | 0.002614 | 0.002363 | 166.940128 | 0.261335 | 8.403916 | 0.003061 | 0.00513 | 0.004979 | 5.2e-05 | 0.00091 | 0.312933 | 1.328258 | 2.5479 | 99.58 | 20.84 | 37.451 | 84.518842 | 95.28746 | 78.492757 | 0.009272 | 1.003989 | 0.023993 | 23.89746 | -0.014406 | 0.155468 | 0.006202 | 0.445048 | 0.445048 | 0.014357
2019-03-21 11:51 | 1553183463.4 | 350 | 0.208332 | 0.001467 | 2.8e-05 | 99.690968 | 99.621048 | 119.570419 | 21.073101 | 0.002576 | 0.002392 | 166.926078 | 0.26116 | 8.405229 | 0.00316 | 0.00487 | 0.004891 | 5.3e-05 | 0.000907 | 0.277927 | 1.362047 | 2.5479 | 99.58 | 20.84 | 37.45 | 83.596488 | 97.666721 | 79.173342 | 0.009272 | 1.002049 | 0.023943 | 23.894276 | 0.006276 | 0.155364 | 0.006009 | 0.43023 | 0.43023 | 0.014842
2019-03-21 11:51 | 1553183464.4 | 351 | 0.208358 | 0.001463 | 2.9e-05 | 99.667727 | 99.66907 | 119.313397 | 21.072945 | 0.002527 | 0.002382 | 166.903633 | 0.261505 | 8.402505 | 0.003187 | 0.004817 | 0.004706 | 5e-05 | 0.00091 | 0.300933 | 1.355847 | 2.548 | 99.58 | 20.84 | 37.449 | 82.424757 | 98.327348 | 78.954766 | 0.009272 | 1.002671 | 0.023925 | 23.861176 | -0.000121 | 0.155569 | 0.005854 | 0.418726 | 0.418726 | 0.01527
2019-03-21 11:51 | 1553183465.4 | 352 | 0.208371 | 0.001459 | 2.9e-05 | 99.688286 | 99.660897 | 119.428646 | 21.072899 | 0.0026 | 0.002403 | 166.871663 | 0.262201 | 8.402408 | 0.003194 | 0.004871 | 0.004842 | 5.2e-05 | 0.00091 | 0.304859 | 1.326026 | 2.548 | 99.58 | 20.84 | 37.446 | 84.191679 | 98.493314 | 79.438193 | 0.009271 | 1.001297 | 0.02392 | 23.88908 | 0.002458 | 0.155983 | 0.005786 | 0.413766 | 0.413766 | 0.015494
2019-03-21 11:51 | 1553183466.4 | 353 | 0.208378 | 0.001462 | 2.9e-05 | 99.65998 | 99.671796 | 119.130078 | 21.073367 | 0.002614 | 0.00236 | 166.830377 | 0.261622 | 8.404091 | 0.003162 | 0.004606 | 0.004601 | 5.1e-05 | 0.000911 | 0.296232 | 1.349961 | 2.548 | 99.58 | 20.84 | 37.446 | 84.530018 | 97.728822 | 78.414299 | 0.009271 | 1.004213 | 0.023925 | 23.824532 | -0.00106 | 0.155639 | 0.005737 | 0.410366 | 0.410366 | 0.015588
2019-03-21 11:51 | 1553183467.4 | 354 | 0.208367 | 0.001458 | 2.9e-05 | 99.672793 | 99.66771 | 119.140171 | 21.07421 | 0.002552 | 0.002384 | 166.797582 | 0.261088 | 8.401621 | 0.003163 | 0.004719 | 0.00455 | 5e-05 | 0.000907 | 0.342354 | 1.31465 | 2.5479 | 99.58 | 20.84 | 37.444 | 83.025808 | 97.742931 | 78.983386 | 0.00927 | 1.00259 | 0.023907 | 23.844817 | 0.000456 | 0.155321 | 0.005807 | 0.41508 | 0.41508 | 0.015379
2019-03-21 11:51 | 1553183468.4 | 355 | 0.208372 | 0.001454 | 2.8e-05 | 99.630186 | 99.735826 | 119.480285 | 21.07204 | 0.002516 | 0.002368 | 166.757944 | 0.261335 | 8.401569 | 0.003111 | 0.004694 | 0.004553 | 5.2e-05 | 0.000909 | 0.332676 | 1.298709 | 2.5479 | 99.58 | 20.84 | 37.443 | 82.168101 | 96.499705 | 78.608599 | 0.00927 | 1.003658 | 0.023953 | 23.866117 | -0.009479 | 0.155468 | 0.005788 | 0.414523 | 0.414523 | 0.015415
2019-03-21 11:51 | 1553183469.4 | 356 | 0.208391 | 0.001447 | 2.9e-05 | 99.595029 | 99.571323 | 119.351188 | 21.072555 | 0.002536 | 0.002345 | 166.73824 | 0.262122 | 8.402018 | 0.003149 | 0.004426 | 0.004377 | 5.2e-05 | 0.000907 | 0.34346 | 1.316953 | 2.548 | 99.58 | 20.84 | 37.442 | 82.655405 | 97.413042 | 78.065834 | 0.00927 | 1.005209 | 0.023959 | 23.83481 | 0.002129 | 0.155937 | 0.005678 | 0.406718 | 0.406718 | 0.015758
2019-03-21 11:51 | 1553183470.4 | 357 | 0.208386 | 0.001448 | 2.9e-05 | 99.642402 | 99.56928 | 119.386631 | 21.07311 | 0.002551 | 0.00238 | 166.693619 | 0.261862 | 8.405651 | 0.003196 | 0.004448 | 0.004391 | 5.2e-05 | 0.000908 | 0.312933 | 1.314888 | 2.5479 | 99.58 | 20.84 | 37.443 | 83.004544 | 98.537501 | 78.888607 | 0.00927 | 1.00286 | 0.023935 | 23.866255 | 0.006566 | 0.155782 | 0.005709 | 0.408536 | 0.408536 | 0.015672
2019-03-21 11:51 | 1553183471.4 | 358 | 0.208395 | 0.001447 | 2.9e-05 | 99.606351 | 99.599252 | 119.426063 | 21.07289 | 0.002527 | 0.002363 | 166.654978 | 0.262363 | 8.404013 | 0.003257 | 0.004867 | 0.004768 | 5.5e-05 | 0.000909 | 0.313321 | 1.277273 | 2.5479 | 99.58 | 20.84 | 37.444 | 82.436483 | 100.026663 | 78.481594 | 0.00927 | 1.004021 | 0.023952 | 23.856393 | 0.000638 | 0.15608 | 0.005656 | 0.405005 | 0.405005 | 0.015839
2019-03-21 11:51 | 1553183472.4 | 359 | 0.208428 | 0.001443 | 2.9e-05 | 99.605457 | 99.680992 | 119.116698 | 21.073668 | 0.002553 | 0.00231 | 166.639452 | 0.261804 | 8.403825 | 0.003097 | 0.004771 | 0.004646 | 5e-05 | 0.000908 | 0.322777 | 1.295942 | 2.548 | 99.58 | 20.84 | 37.444 | 83.051007 | 96.148087 | 77.217817 | 0.00927 | 1.007642 | 0.023964 | 23.782621 | -0.006781 | 0.155747 | 0.005461 | 0.391158 | 0.391158 | 0.016365
2019-03-21 11:51 | 1553183473.4 | 360 | 0.208393 | 0.001441 | 2.9e-05 | 99.566426 | 99.574048 | 119.221854 | 21.074333 | 0.002561 | 0.002419 | 166.606446 | 0.261381 | 8.400692 | 0.003255 | 0.005049 | 0.00496 | 5.2e-05 | 0.000909 | 0.320676 | 1.281206 | 2.548 | 99.58 | 20.84 | 37.446 | 83.254574 | 99.972452 | 79.842575 | 0.009271 | 1.00015 | 0.023886 | 23.882072 | -0.000685 | 0.155496 | 0.005675 | 0.405226 | 0.405226 | 0.015771
2019-03-21 11:51 | 1553183474.4 | 361 | 0.208399 | 0.001439 | 3e-05 | 99.604564 | 99.424189 | 119.504462 | 21.073201 | 0.0026 | 0.002401 | 166.5647 | 0.261264 | 8.400646 | 0.003182 | 0.005114 | 0.005037 | 5.2e-05 | 0.000911 | 0.324934 | 1.313485 | 2.5479 | 99.58 | 20.84 | 37.446 | 84.177784 | 98.220797 | 79.40172 | 0.009271 | 1.0014 | 0.023929 | 23.895425 | 0.016212 | 0.155426 | 0.005641 | 0.403489 | 0.403489 | 0.015832
2019-03-21 11:51 | 1553183475.4 | 362 | 0.208392 | 0.001437 | 3.1e-05 | 99.682923 | 99.44292 | 119.313397 | 21.073873 | 0.002492 | 0.002397 | 166.546875 | 0.261583 | 8.401894 | 0.003183 | 0.004982 | 0.004887 | 5.2e-05 | 0.000911 | 0.321561 | 1.284324 | 2.548 | 99.58 | 20.84 | 37.447 | 81.59514 | 98.229426 | 79.30433 | 0.009271 | 1.001677 | 0.023913 | 23.873017 | 0.021561 | 0.155616 | 0.005681 | 0.40605 | 0.40605 | 0.015751
2019-03-21 11:51 | 1553183476.4 | 363 | 0.208414 | 0.001438 | 3.1e-05 | 99.568213 | 99.369696 | 119.560561 | 21.074048 | 0.002511 | 0.002378 | 166.533726 | 0.261537 | 8.401888 | 0.003197 | 0.004956 | 0.004888 | 5.3e-05 | 0.000914 | 0.320289 | 1.260023 | 2.5477 | 99.58 | 20.84 | 37.449 | 82.046011 | 98.562824 | 78.843622 | 0.009272 | 1.002988 | 0.023953 | 23.882108 | 0.017851 | 0.155588 | 0.005548 | 0.397156 | 0.397156 | 0.016101
2019-03-21 11:51 | 1553183477.4 | 364 | 0.208401 | 0.001429 | 3e-05 | 99.572684 | 99.501162 | 119.826267 | 21.074324 | 0.002564 | 0.00239 | 166.522322 | 0.260913 | 8.402343 | 0.003186 | 0.004379 | 0.004224 | 5.2e-05 | 0.000915 | 0.32333 | 1.299123 | 2.5479 | 99.58 | 20.84 | 37.451 | 83.324772 | 98.294864 | 79.131516 | 0.009272 | 1.002168 | 0.02397 | 23.918406 | 0.006427 | 0.155217 | 0.005642 | 0.404208 | 0.404208 | 0.015783
2019-03-21 11:51 | 1553183478.4 | 365 | 0.208391 | 0.00143 | 3e-05 | 99.492834 | 99.54101 | 119.792936 | 21.075073 | 0.002561 | 0.002314 | 166.505895 | 0.262077 | 8.401972 | 0.003207 | 0.005018 | 0.00495 | 5.2e-05 | 0.000915 | 0.341801 | 1.339597 | 2.5479 | 99.58 | 20.84 | 37.452 | 83.256014 | 98.807675 | 77.304952 | 0.009272 | 1.007392 | 0.024029 | 23.852999 | -0.00433 | 0.15591 | 0.005703 | 0.409623 | 0.409623 | 0.015643
2019-03-21 11:51 | 1553183479.4 | 366 | 0.208416 | 0.001423 | 3.1e-05 | 99.500878 | 99.326099 | 120.015218 | 21.074282 | 0.002521 | 0.002417 | 166.481093 | 0.261927 | 8.402174 | 0.003242 | 0.005213 | 0.005095 | 5.2e-05 | 0.000915 | 0.325874 | 1.356645 | 2.548 | 99.58 | 20.84 | 37.452 | 82.287346 | 99.67039 | 79.774758 | 0.009272 | 1.000342 | 0.023967 | 23.9591 | 0.015725 | 0.155821 | 0.00556 | 0.3982 | 0.3982 | 0.016083
2019-03-21 11:51 | 1553183480.4 | 367 | 0.208385 | 0.00142 | 3e-05 | 99.581324 | 99.498436 | 119.886824 | 21.074817 | 0.002576 | 0.002353 | 166.470743 | 0.26224 | 8.400152 | 0.00322 | 0.005546 | 0.005464 | 5.2e-05 | 0.00092 | 0.312933 | 1.348288 | 2.548 | 99.58 | 20.84 | 37.455 | 83.597432 | 99.135181 | 78.255681 | 0.009273 | 1.004666 | 0.024006 | 23.89469 | 0.007448 | 0.156006 | 0.00575 | 0.412592 | 0.412592 | 0.01554
2019-03-21 11:51 | 1553183481.4 | 368 | 0.208393 | 0.001418 | 3.1e-05 | 99.482406 | 99.468124 | 119.889876 | 21.074726 | 0.002543 | 0.002436 | 166.441398 | 0.262129 | 8.404384 | 0.003213 | 0.005273 | 0.005198 | 5.4e-05 | 0.000922 | 0.309505 | 1.361325 | 2.548 | 99.58 | 20.84 | 37.455 | 82.825078 | 98.948488 | 80.234429 | 0.009273 | 0.999041 | 0.023939 | 23.962176 | 0.001284 | 0.155941 | 0.005705 | 0.408173 | 0.408173 | 0.015702
2019-03-21 11:51 | 1553183482.4 | 369 | 0.208417 | 0.00141 | 3.2e-05 | 99.49492 | 99.363223 | 120.160982 | 21.075317 | 0.00257 | 0.002367 | 166.432044 | 0.262968 | 8.404306 | 0.003265 | 0.005426 | 0.005379 | 5.4e-05 | 0.000921 | 0.331957 | 1.323202 | 2.5479 | 99.58 | 20.83 | 37.456 | 83.47553 | 100.22226 | 78.582223 | 0.009268 | 1.003733 | 0.024022 | 23.933108 | 0.011847 | 0.15644 | 0.005566 | 0.399479 | 0.399479 | 0.016095
2019-03-21 11:51 | 1553183483.4 | 370 | 0.208403 | 0.00141 | 3.2e-05 | 99.5703 | 99.41363 | 120.350404 | 21.074979 | 0.002566 | 0.002364 | 166.421272 | 0.261628 | 8.401485 | 0.003222 | 0.004476 | 0.004321 | 5.7e-05 | 0.000924 | 0.314371 | 1.327643 | 2.548 | 99.58 | 20.83 | 37.456 | 83.373736 | 99.182476 | 78.510772 | 0.009268 | 1.003937 | 0.024044 | 23.949532 | 0.014085 | 0.155643 | 0.005653 | 0.406126 | 0.406126 | 0.015751
2019-03-21 11:51 | 1553183484.4 | 371 | 0.208387 | 0.001408 | 3.3e-05 | 99.521437 | 99.516829 | 120.272476 | 21.075923 | 0.002564 | 0.002385 | 166.388056 | 0.261901 | 8.40454 | 0.003262 | 0.004746 | 0.004685 | 5.8e-05 | 0.000923 | 0.285117 | 1.343008 | 2.5479 | 99.58 | 20.83 | 37.457 | 83.311417 | 100.152959 | 79.01148 | 0.009268 | 1.00251 | 0.024019 | 23.958815 | 0.000414 | 0.155805 | 0.00575 | 0.412633 | 0.412633 | 0.015519
2019-03-21 11:51 | 1553183485.4 | 372 | 0.208386 | 0.001406 | 3.3e-05 | 99.484194 | 99.455182 | 120.56588 | 21.075975 | 0.002614 | 0.002368 | 166.365151 | 0.26181 | 8.40166 | 0.003326 | 0.004781 | 0.004738 | 5.8e-05 | 0.000926 | 0.324049 | 1.287192 | 2.548 | 99.58 | 20.83 | 37.457 | 84.521487 | 101.699187 | 78.604727 | 0.009268 | 1.003669 | 0.024062 | 23.974164 | 0.002609 | 0.155751 | 0.005762 | 0.414272 | 0.414272 | 0.015452
2019-03-21 11:51 | 1553183486.4 | 373 | 0.20838 | 0.001403 | 3.4e-05 | 99.448739 | 99.518872 | 120.61212 | 21.075871 | 0.002462 | 0.00234 | 166.353191 | 0.262188 | 8.401985 | 0.003243 | 0.004945 | 0.004915 | 5.8e-05 | 0.000927 | 0.317579 | 1.276447 | 2.5479 | 99.58 | 20.83 | 37.457 | 80.861601 | 99.691526 | 77.929453 | 0.009268 | 1.0056 | 0.02409 | 23.955733 | -0.006306 | 0.155975 | 0.005798 | 0.417222 | 0.417222 | 0.015365
2019-03-21 11:51 | 1553183487.4 | 374 | 0.208404 | 0.001395 | 3.5e-05 | 99.525011 | 99.486857 | 120.594752 | 21.076222 | 0.002536 | 0.002342 | 166.331168 | 0.260867 | 8.401894 | 0.00331 | 0.005138 | 0.005065 | 5.4e-05 | 0.000928 | 0.322445 | 1.30791 | 2.548 | 99.58 | 20.83 | 37.456 | 82.655838 | 101.315619 | 77.977367 | 0.009268 | 1.005462 | 0.024086 | 23.955643 | 0.00343 | 0.15519 | 0.005663 | 0.40746 | 0.40746 | 0.015654
2019-03-21 11:51 | 1553183488.4 | 375 | 0.208418 | 0.001398 | 3.5e-05 | 99.521735 | 99.384681 | 120.852949 | 21.076034 | 0.002526 | 0.002373 | 166.299695 | 0.261387 | 8.40038 | 0.003253 | 0.00481 | 0.004721 | 5.7e-05 | 0.000931 | 0.314703 | 1.269055 | 2.5479 | 99.58 | 20.83 | 37.456 | 82.412129 | 99.928651 | 78.722282 | 0.009268 | 1.003334 | 0.024087 | 24.006699 | 0.012326 | 0.155499 | 0.005577 | 0.401175 | 0.401175 | 0.015931
2019-03-21 11:51 | 1553183489.4 | 376 | 0.208416 | 0.001391 | 3.5e-05 | 99.525608 | 99.45893 | 120.52856 | 21.075761 | 0.002621 | 0.002329 | 166.289 | 0.26142 | 8.400406 | 0.003344 | 0.004747 | 0.004608 | 5.8e-05 | 0.000932 | 0.303256 | 1.286981 | 2.5479 | 99.58 | 20.83 | 37.457 | 84.686021 | 102.122317 | 77.664332 | 0.009268 | 1.00636 | 0.024091 | 23.93839 | 0.005995 | 0.155519 | 0.005594 | 0.402505 | 0.402505 | 0.01588
2019-03-21 11:51 | 1553183490.4 | 377 | 0.208395 | 0.001389 | 3.6e-05 | 99.491344 | 99.302258 | 120.260272 | 21.075729 | 0.00251 | 0.002382 | 166.242692 | 0.262279 | 8.401576 | 0.003305 | 0.00596 | 0.005826 | 5.4e-05 | 0.00093 | 0.318685 | 1.305707 | 2.548 | 99.58 | 20.83 | 37.458 | 82.019518 | 101.197298 | 78.936562 | 0.009268 | 1.002723 | 0.02402 | 23.955051 | 0.017016 | 0.15603 | 0.005727 | 0.410875 | 0.410875 | 0.015608
2019-03-21 11:52 | 1553183491.4 | 378 | 0.20842 | 0.001391 | 3.6e-05 | 99.426691 | 99.305324 | 120.049725 | 21.07569 | 0.002511 | 0.002431 | 166.217084 | 0.262526 | 8.402232 | 0.003433 | 0.005319 | 0.005366 | 5.5e-05 | 0.000931 | 0.32228 | 1.332709 | 2.5479 | 99.58 | 20.83 | 37.458 | 82.034383 | 104.280999 | 80.121453 | 0.009268 | 0.99936 | 0.023959 | 23.974311 | 0.010925 | 0.156177 | 0.005571 | 0.398606 | 0.398606 | 0.016103
2019-03-21 11:52 | 1553183492.4 | 379 | 0.208381 | 0.001382 | 3.6e-05 | 99.488067 | 99.290679 | 120.339374 | 21.076786 | 0.00253 | 0.00235 | 166.178846 | 0.261921 | 8.400997 | 0.003335 | 0.004631 | 0.004446 | 5.6e-05 | 0.000929 | 0.30414 | 1.349583 | 2.548 | 99.58 | 20.84 | 37.458 | 82.508778 | 101.908854 | 78.175898 | 0.009274 | 1.004894 | 0.024054 | 23.937029 | 0.017764 | 0.155817 | 0.005818 | 0.417963 | 0.417963 | 0.015322
2019-03-21 11:52 | 1553183493.4 | 380 | 0.208413 | 0.001386 | 3.7e-05 | 99.466616 | 99.269903 | 120.463308 | 21.076069 | 0.002525 | 0.002336 | 166.15228 | 0.262773 | 8.402115 | 0.003378 | 0.005151 | 0.005139 | 5.9e-05 | 0.000934 | 0.330851 | 1.349589 | 2.5478 | 99.58 | 20.84 | 37.458 | 82.38019 | 102.948251 | 77.845311 | 0.009274 | 1.005841 | 0.024078 | 23.938081 | 0.017707 | 0.156324 | 0.005619 | 0.403971 | 0.403971 | 0.015904
2019-03-21 11:52 | 1553183494.4 | 381 | 0.208405 | 0.001378 | 3.7e-05 | 99.483896 | 99.275692 | 120.562126 | 21.077192 | 0.002569 | 0.002326 | 166.130085 | 0.262467 | 8.402837 | 0.003462 | 0.004779 | 0.004667 | 5.7e-05 | 0.000931 | 0.28296 | 1.329767 | 2.5476 | 99.58 | 20.84 | 37.458 | 83.443688 | 104.998703 | 77.600849 | 0.009274 | 1.006542 | 0.024096 | 23.939556 | 0.018739 | 0.156142 | 0.005675 | 0.408313 | 0.408313 | 0.015717
2019-03-21 11:52 | 1553183495.4 | 382 | 0.20844 | 0.001379 | 3.8e-05 | 99.493133 | 99.247084 | 120.391952 | 21.076725 | 0.002479 | 0.002317 | 166.088032 | 0.262734 | 8.401225 | 0.003368 | 0.004832 | 0.004724 | 5.9e-05 | 0.000937 | 0.359774 | 1.316961 | 2.5479 | 99.58 | 20.84 | 37.458 | 81.275826 | 102.705283 | 77.373588 | 0.009274 | 1.007194 | 0.024087 | 23.914904 | 0.022147 | 0.156301 | 0.005466 | 0.392956 | 0.392956 | 0.016348
2019-03-21 11:52 | 1553183496.4 | 383 | 0.208411 | 0.001375 | 3.8e-05 | 99.448142 | 99.539988 | 120.438192 | 21.076319 | 0.00257 | 0.002318 | 166.046132 | 0.261713 | 8.40426 | 0.003335 | 0.004731 | 0.0047 | 5.8e-05 | 0.000935 | 0.329248 | 1.325471 | 2.5479 | 99.58 | 20.84 | 37.456 | 83.477224 | 101.909366 | 77.417642 | 0.009273 | 1.007068 | 0.02409 | 23.920999 | -0.008257 | 0.155693 | 0.005647 | 0.406088 | 0.406088 | 0.015758
2019-03-21 11:52 | 1553183497.4 | 384 | 0.208422 | 0.001371 | 3.9e-05 | 99.548251 | 99.452116 | 120.217082 | 21.077555 | 0.002522 | 0.00238 | 166.010232 | 0.26129 | 8.403662 | 0.003379 | 0.005076 | 0.004994 | 5.6e-05 | 0.000936 | 0.312933 | 1.309191 | 2.548 | 99.58 | 20.84 | 37.454 | 82.302062 | 102.989905 | 78.898445 | 0.009273 | 1.002832 | 0.024017 | 23.949453 | 0.008642 | 0.155441 | 0.005581 | 0.400089 | 0.400089 | 0.015968
2019-03-21 11:52 | 1553183498.4 | 385 | 0.208449 | 0.001364 | 4e-05 | 99.457379 | 99.41295 | 119.747869 | 21.077331 | 0.002484 | 0.002399 | 165.97322 | 0.262188 | 8.401628 | 0.003415 | 0.004634 | 0.00458 | 5.7e-05 | 0.00093 | 0.305246 | 1.295509 | 2.5479 | 99.58 | 20.84 | 37.455 | 81.387939 | 103.849356 | 79.362232 | 0.009273 | 1.001512 | 0.023955 | 23.918408 | 0.003997 | 0.155975 | 0.00543 | 0.388118 | 0.388118 | 0.016517
2019-03-21 11:52 | 1553183499.4 | 386 | 0.208447 | 0.001362 | 3.9e-05 | 99.482406 | 99.342107 | 119.72651 | 21.077792 | 0.002533 | 0.002314 | 165.937454 | 0.262799 | 8.4035 | 0.003338 | 0.004564 | 0.00445 | 5.7e-05 | 0.00093 | 0.30862 | 1.289825 | 2.5478 | 99.58 | 20.84 | 37.454 | 82.573701 | 101.979064 | 77.323207 | 0.009273 | 1.007339 | 0.024022 | 23.847006 | 0.012623 | 0.156339 | 0.005445 | 0.39034 | 0.39034 | 0.016461
2019-03-21 11:52 | 1553183500.4 | 387 | 0.208409 | 0.001362 | 4e-05 | 99.539016 | 99.287273 | 119.847392 | 21.077039 | 0.002537 | 0.002372 | 165.91915 | 0.262044 | 8.403864 | 0.003379 | 0.004722 | 0.004694 | 5.7e-05 | 0.000929 | 0.315809 | 1.296667 | 2.5479 | 99.58 | 20.84 | 37.453 | 82.683797 | 102.985283 | 78.700671 | 0.009273 | 1.003396 | 0.023987 | 23.905882 | 0.02265 | 0.15589 | 0.005672 | 0.406086 | 0.406086 | 0.015778
2019-03-21 11:52 | 1553183501.4 | 388 | 0.208445 | 0.001357 | 4.1e-05 | 99.533056 | 99.417718 | 120.102303 | 21.078003 | 0.002539 | 0.002382 | 165.903778 | 0.262701 | 8.402362 | 0.003371 | 0.005047 | 0.004914 | 5.6e-05 | 0.00093 | 0.294629 | 1.286869 | 2.5479 | 99.58 | 20.84 | 37.452 | 82.71839 | 102.781355 | 78.94958 | 0.009272 | 1.002686 | 0.024004 | 23.939755 | 0.010371 | 0.156281 | 0.005463 | 0.391258 | 0.391258 | 0.016417
2019-03-21 11:52 | 1553183502.4 | 389 | 0.208455 | 0.001354 | 4e-05 | 99.579834 | 99.36118 | 119.850678 | 21.077383 | 0.002519 | 0.002337 | 165.911847 | 0.261166 | 8.404221 | 0.00328 | 0.005015 | 0.004962 | 5.8e-05 | 0.000931 | 0.308288 | 1.292634 | 2.5478 | 99.58 | 20.84 | 37.451 | 82.240354 | 100.585873 | 77.867729 | 0.009272 | 1.005777 | 0.024016 | 23.877896 | 0.019662 | 0.155368 | 0.005407 | 0.387418 | 0.387418 | 0.016483
2019-03-21 11:52 | 1553183503.4 | 390 | 0.208441 | 0.001352 | 4.1e-05 | 99.574768 | 99.336318 | 119.474651 | 21.078233 | 0.002528 | 0.00239 | 165.875525 | 0.262279 | 8.399047 | 0.003295 | 0.004662 | 0.004574 | 6.1e-05 | 0.000937 | 0.321173 | 1.315245 | 2.5479 | 99.58 | 20.85 | 37.448 | 82.454169 | 100.951748 | 79.1454 | 0.009277 | 1.002129 | 0.023935 | 23.883758 | 0.021445 | 0.15603 | 0.005491 | 0.392115 | 0.392115 | 0.016354
2019-03-21 11:52 | 1553183504.4 | 391 | 0.208431 | 0.001352 | 4.1e-05 | 99.561362 | 99.45927 | 119.537556 | 21.07773 | 0.002528 | 0.00237 | 165.85446 | 0.262318 | 8.402759 | 0.003298 | 0.004448 | 0.004352 | 5.9e-05 | 0.00094 | 0.339313 | 1.298782 | 2.5479 | 99.58 | 20.85 | 37.447 | 82.448151 | 101.028193 | 78.653765 | 0.009277 | 1.003529 | 0.023958 | 23.873369 | 0.009177 | 0.156053 | 0.00555 | 0.396756 | 0.396756 | 0.016166
2019-03-21 11:52 | 1553183505.4 | 392 | 0.208538 | 0.001354 | 4.1e-05 | 99.532759 | 99.398986 | 119.528167 | 21.078363 | 0.002556 | 0.002313 | 165.844724 | 0.262981 | 8.403149 | 0.003282 | 0.004109 | 0.004089 | 5.9e-05 | 0.00094 | 0.342741 | 1.290465 | 2.5479 | 99.58 | 20.85 | 37.441 | 83.121921 | 100.63158 | 77.285559 | 0.009275 | 1.007447 | 0.024003 | 23.825965 | 0.01203 | 0.156448 | 0.004904 | 0.350987 | 0.350987 | 0.01832
2019-03-21 11:52 | 1553183506.4 | 393 | 0.208471 | 0.001352 | 4.2e-05 | 99.517563 | 99.303621 | 119.432165 | 21.077792 | 0.00259 | 0.002347 | 165.814018 | 0.262858 | 8.400568 | 0.003359 | 0.004414 | 0.004247 | 5.9e-05 | 0.00094 | 0.307182 | 1.327685 | 2.5479 | 99.58 | 20.85 | 37.439 | 83.93648 | 102.497368 | 78.117527 | 0.009275 | 1.005061 | 0.023965 | 23.844649 | 0.01925 | 0.156374 | 0.005311 | 0.379655 | 0.379655 | 0.016928
2019-03-21 11:52 | 1553183507.4 | 394 | 0.208475 | 0.001347 | 4.2e-05 | 99.493133 | 99.292041 | 119.205658 | 21.077711 | 0.002527 | 0.002373 | 165.786206 | 0.262623 | 8.402057 | 0.00331 | 0.004956 | 0.004973 | 6.1e-05 | 0.000944 | 0.321561 | 1.36536 | 2.548 | 99.58 | 20.85 | 37.435 | 82.439479 | 101.317799 | 78.727994 | 0.009274 | 1.003318 | 0.023922 | 23.842719 | 0.018097 | 0.156235 | 0.005295 | 0.37776 | 0.37776 | 0.016998
2019-03-21 11:52 | 1553183508.4 | 395 | 0.208501 | 0.001347 | 4.2e-05 | 99.55272 | 99.54135 | 119.325837 | 21.078104 | 0.002537 | 0.00235 | 165.793145 | 0.261966 | 8.398976 | 0.003329 | 0.004734 | 0.004582 | 5.8e-05 | 0.000946 | 0.343792 | 1.354553 | 2.548 | 99.58 | 20.85 | 37.432 | 82.683389 | 101.756449 | 78.174053 | 0.009273 | 1.0049 | 0.023953 | 23.83595 | 0.001022 | 0.155844 | 0.005134 | 0.36668 | 0.36668 | 0.017468
2019-03-21 11:52 | 1553183509.4 | 396 | 0.208435 | 0.001338 | 4.3e-05 | 99.500581 | 99.45927 | 119.565959 | 21.077987 | 0.002555 | 0.002379 | 165.782315 | 0.262214 | 8.401017 | 0.00334 | 0.005244 | 0.00519 | 5.7e-05 | 0.000945 | 0.300546 | 1.348227 | 2.5479 | 99.58 | 20.85 | 37.428 | 83.107612 | 102.046062 | 78.874835 | 0.009272 | 1.002899 | 0.023953 | 23.883706 | 0.003714 | 0.155991 | 0.005547 | 0.396315 | 0.396315 | 0.016177
2019-03-21 11:52 | 1553183510.4 | 397 | 0.20848 | 0.001339 | 4.3e-05 | 99.610522 | 99.481748 | 119.659613 | 21.078314 | 0.002597 | 0.002391 | 165.772118 | 0.262402 | 8.402057 | 0.003249 | 0.004702 | 0.004624 | 6e-05 | 0.000944 | 0.321726 | 1.310236 | 2.5477 | 99.58 | 20.85 | 37.424 | 84.106517 | 99.845276 | 79.173593 | 0.009271 | 1.002049 | 0.023952 | 23.903195 | 0.011571 | 0.156103 | 0.005275 | 0.376709 | 0.376709 | 0.017031
2019-03-21 11:52 | 1553183511.4 | 398 | 0.208473 | 0.001337 | 4.4e-05 | 99.562552 | 99.401711 | 119.596942 | 21.078473 | 0.002519 | 0.002344 | 165.738844 | 0.26168 | 8.403162 | 0.003303 | 0.00466 | 0.004605 | 5.9e-05 | 0.000944 | 0.321173 | 1.267266 | 2.5478 | 99.58 | 20.85 | 37.418 | 82.240691 | 101.137312 | 78.037216 | 0.00927 | 1.005291 | 0.023985 | 23.858365 | 0.014461 | 0.155674 | 0.005317 | 0.380252 | 0.380252 | 0.016826
2019-03-21 11:52 | 1553183512.4 | 399 | 0.208438 | 0.001338 | 4.4e-05 | 99.584005 | 99.438834 | 119.789182 | 21.078499 | 0.002533 | 0.002366 | 165.682167 | 0.261882 | 8.402135 | 0.003252 | 0.004895 | 0.004844 | 5.9e-05 | 0.000942 | 0.306629 | 1.327007 | 2.548 | 99.58 | 20.85 | 37.413 | 82.57607 | 99.898896 | 78.558639 | 0.009268 | 1.003801 | 0.023986 | 23.895251 | 0.013049 | 0.155794 | 0.005525 | 0.395208 | 0.395208 | 0.016202
2019-03-21 11:52 | 1553183513.4 | 400 | 0.208486 | 0.001329 | 4.4e-05 | 99.566426 | 99.298512 | 119.904666 | 21.078295 | 0.002528 | 0.002398 | 165.675094 | 0.262584 | 8.401056 | 0.003244 | 0.004834 | 0.004749 | 5.8e-05 | 0.000946 | 0.329082 | 1.307201 | 2.5479 | 99.58 | 20.86 | 37.405 | 82.458797 | 99.715895 | 79.335774 | 0.009272 | 1.001588 | 0.023971 | 23.933164 | 0.0241 | 0.156212 | 0.005247 | 0.374954 | 0.374954 | 0.017123
2019-03-21 11:52 | 1553183514.4 | 401 | 0.208499 | 0.001329 | 4.4e-05 | 99.562255 | 99.529431 | 119.627222 | 21.077909 | 0.002556 | 0.002335 | 165.651135 | 0.262955 | 8.401069 | 0.003197 | 0.005062 | 0.004935 | 6e-05 | 0.000944 | 0.340031 | 1.291014 | 2.5479 | 99.57 | 20.86 | 37.402 | 83.127011 | 98.571183 | 77.828595 | 0.009272 | 1.005889 | 0.023995 | 23.854296 | 0.002949 | 0.156432 | 0.005168 | 0.369624 | 0.369624 | 0.017394
2019-03-21 11:52 | 1553183515.4 | 402 | 0.208499 | 0.001326 | 4.5e-05 | 99.588177 | 99.418059 | 119.604455 | 21.077967 | 0.002517 | 0.002357 | 165.626199 | 0.262162 | 8.401855 | 0.003224 | 0.004697 | 0.004672 | 5.8e-05 | 0.000944 | 0.317413 | 1.292976 | 2.5479 | 99.57 | 20.86 | 37.399 | 82.196449 | 99.216576 | 78.336826 | 0.009272 | 1.004434 | 0.023975 | 23.869289 | 0.015292 | 0.15596 | 0.005175 | 0.369755 | 0.369755 | 0.017336
2019-03-21 11:52 | 1553183516.4 | 403 | 0.208489 | 0.001323 | 4.6e-05 | 99.538122 | 99.396943 | 119.572063 | 21.079223 | 0.002526 | 0.002386 | 165.613165 | 0.262363 | 8.40103 | 0.003289 | 0.004347 | 0.004213 | 5.5e-05 | 0.000946 | 0.349377 | 1.314288 | 2.548 | 99.57 | 20.86 | 37.393 | 82.402002 | 100.802722 | 79.052166 | 0.00927 | 1.002394 | 0.023948 | 23.89033 | 0.012695 | 0.15608 | 0.00524 | 0.374022 | 0.374022 | 0.017151
2019-03-21 11:52 | 1553183517.4 | 404 | 0.208507 | 0.00132 | 4.5e-05 | 99.568512 | 99.544076 | 119.894103 | 21.078937 | 0.002504 | 0.002341 | 165.605767 | 0.262949 | 8.401413 | 0.003194 | 0.00468 | 0.004633 | 5.8e-05 | 0.000945 | 0.320676 | 1.315404 | 2.5479 | 99.57 | 20.86 | 37.392 | 81.892345 | 98.51177 | 77.958136 | 0.00927 | 1.005518 | 0.024017 | 23.885297 | 0.002195 | 0.156428 | 0.005131 | 0.367294 | 0.367294 | 0.017504
2019-03-21 11:52 | 1553183518.4 | 405 | 0.208476 | 0.00132 | 4.6e-05 | 99.569108 | 99.585627 | 120.273885 | 21.079635 | 0.002536 | 0.00236 | 165.567183 | 0.261023 | 8.402473 | 0.003248 | 0.00472 | 0.004721 | 5.4e-05 | 0.000945 | 0.321173 | 1.311054 | 2.5479 | 99.58 | 20.86 | 37.389 | 82.656747 | 99.820692 | 78.411008 | 0.009268 | 1.004222 | 0.02404 | 23.93852 | -0.001484 | 0.155283 | 0.005321 | 0.381306 | 0.381306 | 0.016738
2019-03-21 11:52 | 1553183519.4 | 406 | 0.208533 | 0.001313 | 4.6e-05 | 99.590561 | 99.312135 | 120.232339 | 21.079885 | 0.002548 | 0.002308 | 165.532356 | 0.262305 | 8.403532 | 0.003237 | 0.004597 | 0.004595 | 5.7e-05 | 0.000944 | 0.301431 | 1.334326 | 2.548 | 99.58 | 20.86 | 37.387 | 82.949332 | 99.542397 | 77.169308 | 0.009268 | 1.007782 | 0.024078 | 23.892081 | 0.025041 | 0.156045 | 0.004986 | 0.357691 | 0.357691 | 0.01793
2019-03-21 11:52 | 1553183520.4 | 407 | 0.208506 | 0.001309 | 4.6e-05 | 99.653724 | 99.551569 | 119.879316 | 21.078954 | 0.002563 | 0.00233 | 165.5005 | 0.262669 | 8.402518 | 0.003295 | 0.004513 | 0.004404 | 5.7e-05 | 0.000944 | 0.325874 | 1.351464 | 2.5479 | 99.58 | 20.86 | 37.386 | 83.291759 | 100.940598 | 77.696261 | 0.009268 | 1.006268 | 0.024025 | 23.874915 | 0.009174 | 0.156262 | 0.005154 | 0.369014 | 0.369014 | 0.017404
2019-03-21 11:52 | 1553183521.4 | 408 | 0.208467 | 0.001312 | 4.7e-05 | 99.604564 | 99.564851 | 119.903022 | 21.078739 | 0.002503 | 0.002327 | 165.485627 | 0.262064 | 8.401654 | 0.003263 | 0.004912 | 0.004776 | 5.8e-05 | 0.000944 | 0.318685 | 1.355825 | 2.5478 | 99.58 | 20.86 | 37.384 | 81.858741 | 100.16901 | 77.62109 | 0.009267 | 1.006484 | 0.02403 | 23.874718 | 0.003567 | 0.155902 | 0.005386 | 0.385798 | 0.385798 | 0.016609
2019-03-21 11:52 | 1553183522.4 | 409 | 0.208508 | 0.001312 | 4.7e-05 | 99.572087 | 99.335976 | 119.798334 | 21.080543 | 0.002474 | 0.002342 | 165.464025 | 0.263222 | 8.403968 | 0.003302 | 0.004612 | 0.004544 | 5.4e-05 | 0.000941 | 0.318685 | 1.348413 | 2.5479 | 99.58 | 20.86 | 37.384 | 81.170411 | 101.128929 | 77.990929 | 0.009267 | 1.005424 | 0.024006 | 23.87687 | 0.021235 | 0.156591 | 0.005137 | 0.367428 | 0.367428 | 0.017516
2019-03-21 11:52 | 1553183523.4 | 410 | 0.208482 | 0.001301 | 4.7e-05 | 99.590561 | 99.328142 | 120.290314 | 21.079661 | 0.002447 | 0.002328 | 165.439146 | 0.262747 | 8.403077 | 0.003187 | 0.004519 | 0.004467 | 5.9e-05 | 0.000943 | 0.324602 | 1.325043 | 2.548 | 99.58 | 20.86 | 37.385 | 80.511265 | 98.32665 | 77.647692 | 0.009267 | 1.006407 | 0.024067 | 23.914152 | 0.0236 | 0.156308 | 0.005306 | 0.380603 | 0.380603 | 0.016879
2019-03-21 11:52 | 1553183524.4 | 411 | 0.208529 | 0.001307 | 4.7e-05 | 99.614693 | 99.49401 | 120.57081 | 21.079972 | 0.002508 | 0.002278 | 165.418771 | 0.262285 | 8.403285 | 0.003269 | 0.004853 | 0.004808 | 5.3e-05 | 0.000943 | 0.333561 | 1.308445 | 2.5479 | 99.58 | 20.86 | 37.385 | 81.966665 | 100.327901 | 76.441419 | 0.009267 | 1.00988 | 0.024137 | 23.900817 | 0.010843 | 0.156033 | 0.005019 | 0.360921 | 0.360921 | 0.017768
2019-03-21 11:52 | 1553183525.4 | 412 | 0.208505 | 0.001301 | 4.7e-05 | 99.654619 | 99.538627 | 120.536539 | 21.080161 | 0.002488 | 0.002336 | 165.402729 | 0.261934 | 8.402369 | 0.003238 | 0.005465 | 0.005301 | 5.3e-05 | 0.000942 | 0.338925 | 1.294441 | 2.5479 | 99.58 | 20.86 | 37.385 | 81.505337 | 99.581109 | 77.847839 | 0.009267 | 1.005833 | 0.024085 | 23.945442 | 0.010417 | 0.155825 | 0.005168 | 0.370914 | 0.370914 | 0.017266
2019-03-21 11:52 | 1553183526.4 | 413 | 0.208492 | 0.001294 | 4.8e-05 | 99.656703 | 99.670093 | 120.540764 | 21.080355 | 0.002522 | 0.00235 | 165.382239 | 0.262532 | 8.401446 | 0.003238 | 0.00527 | 0.005167 | 5.5e-05 | 0.000939 | 0.34075 | 1.330811 | 2.5479 | 99.58 | 20.86 | 37.384 | 82.318962 | 99.564857 | 78.181763 | 0.009267 | 1.004877 | 0.024074 | 23.95725 | -0.001202 | 0.156181 | 0.005254 | 0.376864 | 0.376864 | 0.017033
2019-03-21 11:52 | 1553183527.4 | 414 | 0.208518 | 0.001298 | 4.7e-05 | 99.60218 | 99.573708 | 120.3835 | 21.079865 | 0.002542 | 0.002329 | 165.348888 | 0.261121 | 8.402967 | 0.003259 | 0.00469 | 0.004689 | 5.6e-05 | 0.00094 | 0.305965 | 1.365671 | 2.5479 | 99.58 | 20.87 | 37.384 | 82.792561 | 100.068054 | 77.681527 | 0.009273 | 1.00631 | 0.024076 | 23.924566 | 0.002557 | 0.155341 | 0.005095 | 0.365454 | 0.365454 | 0.01747
2019-03-21 11:52 | 1553183528.4 | 415 | 0.208498 | 0.001291 | 4.7e-05 | 99.63406 | 99.659536 | 120.441241 | 21.080148 | 0.00251 | 0.002327 | 165.342946 | 0.262344 | 8.404644 | 0.003339 | 0.00476 | 0.004677 | 5.4e-05 | 0.000936 | 0.302537 | 1.350107 | 2.5481 | 99.58 | 20.87 | 37.385 | 82.031017 | 102.011865 | 77.617171 | 0.009273 | 1.006495 | 0.024084 | 23.928108 | -0.002287 | 0.156068 | 0.005223 | 0.374806 | 0.374806 | 0.017114
2019-03-21 11:52 | 1553183529.4 | 416 | 0.208526 | 0.001289 | 4.8e-05 | 99.653427 | 99.419421 | 120.520811 | 21.080261 | 0.002447 | 0.002268 | 165.310573 | 0.261804 | 8.403064 | 0.003247 | 0.00497 | 0.004854 | 5.6e-05 | 0.000937 | 0.311496 | 1.301997 | 2.548 | 99.58 | 20.87 | 37.386 | 80.501032 | 99.791562 | 76.214901 | 0.009273 | 1.010535 | 0.02414 | 23.888118 | 0.021028 | 0.155747 | 0.005059 | 0.363781 | 0.363781 | 0.017596
2019-03-21 11:52 | 1553183530.4 | 417 | 0.208519 | 0.001286 | 4.8e-05 | 99.639423 | 99.409545 | 120.94214 | 21.080401 | 0.002578 | 0.002332 | 165.304382 | 0.262617 | 8.40402 | 0.003211 | 0.005134 | 0.004992 | 5.3e-05 | 0.000934 | 0.298057 | 1.281211 | 2.5479 | 99.58 | 20.87 | 37.387 | 83.671622 | 98.906168 | 77.739711 | 0.009273 | 1.006143 | 0.024129 | 23.982002 | 0.02066 | 0.156231 | 0.005106 | 0.367002 | 0.367002 | 0.017496
2019-03-21 11:52 | 1553183531.4 | 418 | 0.208538 | 0.001287 | 4.9e-05 | 99.605754 | 99.578134 | 120.85318 | 21.080751 | 0.002514 | 0.00229 | 165.290198 | 0.261257 | 8.40374 | 0.003181 | 0.00456 | 0.004495 | 5.6e-05 | 0.000936 | 0.334667 | 1.314385 | 2.548 | 99.57 | 20.86 | 37.391 | 82.120304 | 98.193851 | 76.736004 | 0.00927 | 1.00903 | 0.024155 | 23.938868 | 0.002481 | 0.155422 | 0.004986 | 0.358663 | 0.358663 | 0.01781
2019-03-21 11:52 | 1553183532.4 | 419 | 0.208525 | 0.001275 | 5e-05 | 99.627505 | 99.595846 | 120.738401 | 21.080287 | 0.002491 | 0.002359 | 165.275573 | 0.262695 | 8.401478 | 0.00329 | 0.004845 | 0.004698 | 5.6e-05 | 0.000933 | 0.317579 | 1.308103 | 2.548 | 99.57 | 20.86 | 37.392 | 81.569396 | 100.82505 | 78.39362 | 0.00927 | 1.004272 | 0.024087 | 23.98411 | 0.002843 | 0.156277 | 0.005084 | 0.364643 | 0.364643 | 0.017614
2019-03-21 11:52 | 1553183533.4 | 420 | 0.208513 | 0.001279 | 5e-05 | 99.7005 | 99.588353 | 120.430679 | 21.081244 | 0.002479 | 0.002376 | 165.240977 | 0.261433 | 8.402687 | 0.003303 | 0.004257 | 0.004236 | 5.9e-05 | 0.000936 | 0.305025 | 1.28585 | 2.548 | 99.57 | 20.86 | 37.394 | 81.290306 | 101.145341 | 78.803747 | 0.00927 | 1.003102 | 0.024042 | 23.967495 | 0.010067 | 0.155527 | 0.00515 | 0.368725 | 0.368725 | 0.017336
2019-03-21 11:52 | 1553183534.4 | 421 | 0.20853 | 0.001277 | 5e-05 | 99.673686 | 99.549184 | 120.533723 | 21.080621 | 0.002472 | 0.002315 | 165.224225 | 0.261218 | 8.401738 | 0.003311 | 0.005345 | 0.00523 | 5.5e-05 | 0.000932 | 0.310611 | 1.275926 | 2.5479 | 99.57 | 20.86 | 37.396 | 81.103429 | 101.339516 | 77.350217 | 0.009271 | 1.007262 | 0.024102 | 23.928183 | 0.01118 | 0.155399 | 0.005045 | 0.362096 | 0.362096 | 0.017639
2019-03-21 11:52 | 1553183535.4 | 422 | 0.208551 | 0.001274 | 5e-05 | 99.638826 | 99.501162 | 120.600619 | 21.080783 | 0.002502 | 0.002314 | 165.184568 | 0.261524 | 8.401413 | 0.003326 | 0.004517 | 0.004471 | 5.3e-05 | 0.000929 | 0.321173 | 1.305524 | 2.548 | 99.57 | 20.86 | 37.398 | 81.830197 | 101.69372 | 77.312893 | 0.009271 | 1.007369 | 0.02411 | 23.933547 | 0.012367 | 0.155581 | 0.004923 | 0.353338 | 0.353338 | 0.018097
2019-03-21 11:52 | 1553183536.4 | 423 | 0.208523 | 0.001272 | 5.1e-05 | 99.656703 | 99.640121 | 120.524569 | 21.081831 | 0.002478 | 0.002357 | 165.156641 | 0.262181 | 8.401368 | 0.003305 | 0.004349 | 0.004258 | 5.5e-05 | 0.000928 | 0.310777 | 1.297974 | 2.5479 | 99.57 | 20.86 | 37.401 | 81.258908 | 101.198662 | 78.344419 | 0.009272 | 1.004412 | 0.024067 | 23.961185 | 0.001488 | 0.155972 | 0.005099 | 0.365422 | 0.365422 | 0.017543
2019-03-21 11:52 | 1553183537.4 | 424 | 0.208531 | 0.001273 | 5.1e-05 | 99.612906 | 99.484132 | 120.482318 | 21.081371 | 0.002472 | 0.002325 | 165.138337 | 0.261927 | 8.403558 | 0.003248 | 0.00559 | 0.005444 | 5.7e-05 | 0.000926 | 0.3178 | 1.306794 | 2.548 | 99.57 | 20.87 | 37.402 | 81.111127 | 99.821661 | 77.58472 | 0.009278 | 1.006588 | 0.024089 | 23.931081 | 0.011571 | 0.155821 | 0.005048 | 0.36198 | 0.36198 | 0.017692
2019-03-21 11:52 | 1553183538.4 | 425 | 0.208534 | 0.001265 | 5.1e-05 | 99.704076 | 99.629564 | 120.145021 | 21.08128 | 0.002485 | 0.002272 | 165.106538 | 0.261752 | 8.402018 | 0.003352 | 0.005017 | 0.00508 | 5.5e-05 | 0.000929 | 0.31957 | 1.31769 | 2.5481 | 99.57 | 20.87 | 37.405 | 81.426863 | 102.325009 | 76.303822 | 0.009279 | 1.010278 | 0.024099 | 23.853882 | 0.006687 | 0.155716 | 0.005039 | 0.361528 | 0.361528 | 0.017702
2019-03-21 11:52 | 1553183539.4 | 426 | 0.208519 | 0.001266 | 5.2e-05 | 99.681731 | 99.435429 | 120.149717 | 21.082672 | 0.002552 | 0.002312 | 165.089422 | 0.26157 | 8.401699 | 0.003375 | 0.005303 | 0.005145 | 5.3e-05 | 0.000927 | 0.309726 | 1.337332 | 2.548 | 99.57 | 20.87 | 37.408 | 83.037868 | 102.874549 | 77.276524 | 0.00928 | 1.007473 | 0.024066 | 23.887525 | 0.022128 | 0.155608 | 0.005127 | 0.36738 | 0.36738 | 0.017408
2019-03-21 11:52 | 1553183540.4 | 427 | 0.208546 | 0.001267 | 5.1e-05 | 99.659682 | 99.603678 | 120.235625 | 21.081137 | 0.002549 | 0.002311 | 165.063144 | 0.262305 | 8.404033 | 0.003269 | 0.004813 | 0.00472 | 5.5e-05 | 0.000929 | 0.340916 | 1.278465 | 2.5478 | 99.57 | 20.87 | 37.409 | 82.962328 | 100.322024 | 77.246204 | 0.00928 | 1.007561 | 0.024076 | 23.895029 | 0.005028 | 0.156045 | 0.004965 | 0.35577 | 0.35577 | 0.018027
2019-03-21 11:52 | 1553183541.4 | 428 | 0.20856 | 0.001261 | 5.2e-05 | 99.704076 | 99.520915 | 120.517763 | 21.082561 | 0.002493 | 0.002284 | 165.04413 | 0.261361 | 8.401517 | 0.00329 | 0.004701 | 0.004589 | 5.4e-05 | 0.000928 | 0.307735 | 1.281636 | 2.5476 | 99.57 | 20.87 | 37.41 | 81.618233 | 100.827996 | 76.58664 | 0.00928 | 1.009461 | 0.024127 | 23.900522 | 0.016447 | 0.155484 | 0.004887 | 0.35086 | 0.35086 | 0.018214
2019-03-21 11:52 | 1553183542.4 | 429 | 0.20858 | 0.001262 | 5.3e-05 | 99.631676 | 99.344492 | 120.463541 | 21.082179 | 0.002463 | 0.002314 | 165.008728 | 0.262181 | 8.40153 | 0.003241 | 0.004839 | 0.004728 | 5.3e-05 | 0.000924 | 0.33052 | 1.280345 | 2.5478 | 99.57 | 20.87 | 37.41 | 80.894399 | 99.632643 | 77.310403 | 0.00928 | 1.007376 | 0.024096 | 23.919857 | 0.025819 | 0.155972 | 0.004762 | 0.341364 | 0.341364 | 0.018779
2019-03-21 11:52 | 1553183543.4 | 430 | 0.208574 | 0.001258 | 5.3e-05 | 99.690668 | 99.567237 | 120.506729 | 21.081267 | 0.00251 | 0.002346 | 164.980591 | 0.262109 | 8.4001 | 0.003276 | 0.004849 | 0.004815 | 5.4e-05 | 0.000922 | 0.296066 | 1.269941 | 2.548 | 99.57 | 20.87 | 37.409 | 82.018642 | 100.493154 | 78.075726 | 0.00928 | 1.005181 | 0.024074 | 23.950252 | 0.011082 | 0.155929 | 0.004805 | 0.344128 | 0.344128 | 0.018623
2019-03-21 11:52 | 1553183544.4 | 431 | 0.208583 | 0.001256 | 5.4e-05 | 99.620949 | 99.44292 | 120.509779 | 21.082338 | 0.002513 | 0.002304 | 164.97854 | 0.26235 | 8.399788 | 0.003228 | 0.005145 | 0.005109 | 5.3e-05 | 0.000924 | 0.31238 | 1.288975 | 2.548 | 99.57 | 20.87 | 37.409 | 82.092998 | 99.336153 | 77.074383 | 0.00928 | 1.008055 | 0.024109 | 23.91639 | 0.015999 | 0.156072 | 0.004756 | 0.341025 | 0.341025 | 0.01881
2019-03-21 11:52 | 1553183545.4 | 432 | 0.208567 | 0.001253 | 5.4e-05 | 99.689775 | 99.490603 | 120.4626 | 21.081669 | 0.002512 | 0.002321 | 164.958261 | 0.262441 | 8.404507 | 0.003267 | 0.004571 | 0.004422 | 4.9e-05 | 0.000924 | 0.356899 | 1.309991 | 2.548 | 99.57 | 20.87 | 37.409 | 82.066628 | 100.275382 | 77.4853 | 0.00928 | 1.006873 | 0.02409 | 23.925731 | 0.017888 | 0.156126 | 0.004851 | 0.347609 | 0.347609 | 0.01846
2019-03-21 11:52 | 1553183546.4 | 433 | 0.208571 | 0.001252 | 5.5e-05 | 99.635847 | 99.503204 | 120.217549 | 21.082386 | 0.002505 | 0.002349 | 164.93227 | 0.263235 | 8.403006 | 0.00323 | 0.004784 | 0.004735 | 5.6e-05 | 0.00092 | 0.323164 | 1.315041 | 2.5479 | 99.57 | 20.87 | 37.409 | 81.905067 | 99.383341 | 78.160907 | 0.00928 | 1.004937 | 0.024043 | 23.924399 | 0.011916 | 0.156598 | 0.004833 | 0.345548 | 0.345548 | 0.018626
2019-03-21 11:52 | 1553183547.4 | 434 | 0.208579 | 0.001253 | 5.4e-05 | 99.620652 | 99.667368 | 120.399695 | 21.081718 | 0.002483 | 0.00237 | 164.927248 | 0.262337 | 8.40153 | 0.003182 | 0.004259 | 0.00413 | 5.3e-05 | 0.00092 | 0.294463 | 1.282009 | 2.548 | 99.57 | 20.87 | 37.407 | 81.378015 | 98.217507 | 78.659315 | 0.009279 | 1.003513 | 0.024044 | 23.959494 | -0.004193 | 0.156064 | 0.004779 | 0.341737 | 0.341737 | 0.01877
2019-03-21 11:52 | 1553183548.4 | 435 | 0.208577 | 0.001248 | 5.4e-05 | 99.643295 | 99.631267 | 120.584422 | 21.083003 | 0.002512 | 0.00235 | 164.90281 | 0.262279 | 8.403786 | 0.003241 | 0.004614 | 0.004525 | 5e-05 | 0.000916 | 0.32333 | 1.309709 | 2.5479 | 99.57 | 20.87 | 37.407 | 82.068884 | 99.634898 | 78.189617 | 0.009279 | 1.004855 | 0.024078 | 23.961856 | 0.00108 | 0.15603 | 0.004799 | 0.343693 | 0.343693 | 0.018659
2019-03-21 11:52 | 1553183549.4 | 436 | 0.208577 | 0.00124 | 5.4e-05 | 99.648063 | 99.379232 | 120.619396 | 21.082776 | 0.002501 | 0.002323 | 164.883605 | 0.26114 | 8.402837 | 0.003196 | 0.004525 | 0.004421 | 5.1e-05 | 0.000912 | 0.311662 | 1.311902 | 2.5479 | 99.57 | 20.86 | 37.406 | 81.815786 | 98.556356 | 77.544037 | 0.009273 | 1.006705 | 0.024104 | 23.943302 | 0.024163 | 0.155352 | 0.00481 | 0.344828 | 0.344828 | 0.018516
2019-03-21 11:52 | 1553183550.4 | 437 | 0.208602 | 0.001239 | 5.5e-05 | 99.631081 | 99.624796 | 120.248767 | 21.08322 | 0.002582 | 0.002325 | 164.861601 | 0.262311 | 8.402928 | 0.003164 | 0.004849 | 0.004705 | 5.1e-05 | 0.000916 | 0.308454 | 1.319951 | 2.548 | 99.57 | 20.86 | 37.405 | 83.74914 | 97.790128 | 77.587234 | 0.009273 | 1.006581 | 0.024065 | 23.907961 | 0.000564 | 0.156049 | 0.004658 | 0.333219 | 0.333219 | 0.019247
2019-03-21 11:52 | 1553183551.4 | 438 | 0.208593 | 0.001245 | 5.6e-05 | 99.602477 | 99.355391 | 119.881894 | 21.082922 | 0.002511 | 0.002331 | 164.833694 | 0.262142 | 8.401465 | 0.003253 | 0.004781 | 0.004774 | 5e-05 | 0.000913 | 0.33251 | 1.283974 | 2.5477 | 99.57 | 20.86 | 37.405 | 82.045248 | 99.945531 | 77.737351 | 0.009273 | 1.00615 | 0.024023 | 23.87657 | 0.022217 | 0.155948 | 0.004707 | 0.336173 | 0.336173 | 0.019066
2019-03-21 11:53 | 1553183552.4 | 439 | 0.208592 | 0.001238 | 5.7e-05 | 99.568213 | 99.60504 | 120.083288 | 21.082841 | 0.002515 | 0.002314 | 164.817574 | 0.262175 | 8.401134 | 0.003134 | 0.004356 | 0.004308 | 5.3e-05 | 0.000912 | 0.316694 | 1.298433 | 2.5479 | 99.57 | 20.86 | 37.405 | 82.15214 | 97.056202 | 77.321136 | 0.009273 | 1.007345 | 0.024058 | 23.88244 | -0.003308 | 0.155968 | 0.004722 | 0.33768 | 0.33768 | 0.018983
2019-03-21 11:53 | 1553183553.4 | 440 | 0.208588 | 0.001234 | 5.7e-05 | 99.556594 | 99.363565 | 119.953721 | 21.082253 | 0.002471 | 0.002307 | 164.816175 | 0.262162 | 8.404221 | 0.003121 | 0.004115 | 0.004013 | 5.1e-05 | 0.000911 | 0.337322 | 1.298029 | 2.5479 | 99.57 | 20.86 | 37.405 | 81.094678 | 96.740009 | 77.141332 | 0.009273 | 1.007862 | 0.024051 | 23.863429 | 0.017359 | 0.15596 | 0.00475 | 0.339605 | 0.339605 | 0.018875
2019-03-21 11:53 | 1553183554.4 | 441 | 0.208619 | 0.001235 | 5.8e-05 | 99.566426 | 99.421124 | 119.856076 | 21.084031 | 0.002504 | 0.002345 | 164.773911 | 0.263345 | 8.404111 | 0.003135 | 0.004344 | 0.0042 | 5.3e-05 | 0.000907 | 0.321395 | 1.31782 | 2.5479 | 99.57 | 20.87 | 37.403 | 81.877818 | 97.078615 | 78.05414 | 0.009278 | 1.005243 | 0.02401 | 23.884773 | 0.013063 | 0.156664 | 0.004562 | 0.325338 | 0.325338 | 0.019791
2019-03-21 11:53 | 1553183555.4 | 442 | 0.208677 | 0.001233 | 5.8e-05 | 99.561063 | 99.461993 | 119.835655 | 21.083833 | 0.002408 | 0.002299 | 164.758501 | 0.262675 | 8.402661 | 0.003045 | 0.004669 | 0.004566 | 5.3e-05 | 0.000905 | 0.311662 | 1.331776 | 2.5479 | 99.57 | 20.87 | 37.403 | 79.58433 | 94.910478 | 76.956425 | 0.009278 | 1.008394 | 0.024046 | 23.845386 | 0.008905 | 0.156266 | 0.004217 | 0.300914 | 0.300914 | 0.021343
2019-03-21 11:53 | 1553183556.4 | 443 | 0.208593 | 0.001231 | 5.9e-05 | 99.546167 | 99.510358 | 120.230459 | 21.083583 | 0.002476 | 0.002245 | 164.741231 | 0.262767 | 8.40285 | 0.003013 | 0.004656 | 0.004571 | 5.3e-05 | 0.000906 | 0.329966 | 1.318176 | 2.5478 | 99.57 | 20.87 | 37.403 | 81.209894 | 94.146205 | 75.660023 | 0.009278 | 1.012142 | 0.02413 | 23.840371 | 0.003218 | 0.15632 | 0.00472 | 0.338429 | 0.338429 | 0.018984
2019-03-21 11:53 | 1553183557.4 | 444 | 0.208657 | 0.001229 | 5.9e-05 | 99.530077 | 99.426572 | 120.192669 | 21.083632 | 0.002469 | 0.00234 | 164.705197 | 0.262721 | 8.402986 | 0.003096 | 0.004216 | 0.004176 | 5.3e-05 | 0.000906 | 0.310611 | 1.346381 | 2.548 | 99.57 | 20.87 | 37.403 | 81.038332 | 96.148382 | 77.949476 | 0.009278 | 1.005542 | 0.024047 | 23.914724 | 0.009307 | 0.156293 | 0.004341 | 0.309897 | 0.309897 | 0.020728
2019-03-21 11:53 | 1553183558.4 | 445 | 0.208602 | 0.001222 | 5.9e-05 | 99.525011 | 99.296469 | 119.896919 | 21.084739 | 0.002491 | 0.002313 | 164.680797 | 0.261309 | 8.399782 | 0.003075 | 0.004669 | 0.004577 | 5.4e-05 | 0.000905 | 0.319238 | 1.317578 | 2.548 | 99.57 | 20.87 | 37.404 | 81.571312 | 95.637974 | 77.30736 | 0.009279 | 1.007385 | 0.02404 | 23.863431 | 0.020563 | 0.155453 | 0.004682 | 0.334372 | 0.334372 | 0.019108
2019-03-21 11:53 | 1553183559.4 | 446 | 0.208607 | 0.001228 | 6e-05 | 99.476746 | 99.183394 | 119.826031 | 21.083064 | 0.002524 | 0.002325 | 164.641753 | 0.261778 | 8.402265 | 0.003072 | 0.004456 | 0.004279 | 5.2e-05 | 0.000903 | 0.310058 | 1.279015 | 2.5479 | 99.58 | 20.87 | 37.404 | 82.376161 | 95.564178 | 77.574589 | 0.009278 | 1.006617 | 0.024023 | 23.865469 | 0.026416 | 0.155732 | 0.004642 | 0.331248 | 0.331248 | 0.019323
2019-03-21 11:53 | 1553183560.4 | 447 | 0.208615 | 0.00122 | 6.1e-05 | 99.436523 | 99.25049 | 120.036579 | 21.084693 | 0.002454 | 0.002316 | 164.641868 | 0.262448 | 8.404793 | 0.003088 | 0.004731 | 0.004752 | 5.3e-05 | 0.000906 | 0.320289 | 1.344616 | 2.548 | 99.58 | 20.87 | 37.404 | 80.680775 | 95.941091 | 77.364978 | 0.009278 | 1.007219 | 0.024052 | 23.879288 | 0.01675 | 0.15613 | 0.004601 | 0.328605 | 0.328605 | 0.019528
2019-03-21 11:53 | 1553183561.4 | 448 | 0.208598 | 0.00122 | 6.1e-05 | 99.432352 | 99.381615 | 120.161216 | 21.083729 | 0.002516 | 0.002379 | 164.605585 | 0.26207 | 8.402772 | 0.003083 | 0.004271 | 0.00414 | 5.1e-05 | 0.000903 | 0.337543 | 1.364208 | 2.548 | 99.58 | 20.87 | 37.404 | 82.174877 | 95.836599 | 78.892901 | 0.009278 | 1.002848 | 0.024012 | 23.943699 | 0.004565 | 0.155906 | 0.004705 | 0.33558 | 0.33558 | 0.019095
2019-03-21 11:53 | 1553183562.4 | 449 | 0.208635 | 0.001218 | 6.2e-05 | 99.444865 | 99.146609 | 120.128355 | 21.084034 | 0.00245 | 0.002315 | 164.593126 | 0.26181 | 8.402245 | 0.0031 | 0.004676 | 0.004563 | 5.1e-05 | 0.000902 | 0.312602 | 1.31975 | 2.548 | 99.58 | 20.87 | 37.405 | 80.576311 | 96.248236 | 77.33719 | 0.009278 | 1.007299 | 0.024062 | 23.887468 | 0.026867 | 0.155751 | 0.004485 | 0.320324 | 0.320324 | 0.019984
2019-03-21 11:53 | 1553183563.4 | 450 | 0.208608 | 0.00122 | 6.1e-05 | 99.412688 | 99.311454 | 120.318716 | 21.083645 | 0.002527 | 0.002298 | 164.555654 | 0.26302 | 8.404358 | 0.003099 | 0.004353 | 0.00434 | 5.2e-05 | 0.000905 | 0.313321 | 1.315837 | 2.548 | 99.58 | 20.87 | 37.405 | 82.448363 | 96.21092 | 76.928133 | 0.009278 | 1.008476 | 0.024095 | 23.892433 | 0.009113 | 0.156471 | 0.004643 | 0.332232 | 0.332232 | 0.019357
2019-03-21 11:53 | 1553183564.4 | 451 | 0.208651 | 0.001215 | 6.2e-05 | 99.398982 | 99.225966 | 120.350874 | 21.083895 | 0.002492 | 0.002322 | 164.534015 | 0.263345 | 8.401959 | 0.003118 | 0.004477 | 0.00437 | 5.2e-05 | 0.000904 | 0.327091 | 1.338184 | 2.548 | 99.58 | 20.87 | 37.405 | 81.586838 | 96.663134 | 77.510764 | 0.009278 | 1.0068 | 0.024078 | 23.915502 | 0.015583 | 0.156664 | 0.004392 | 0.313808 | 0.313808 | 0.020519
2019-03-21 11:53 | 1553183565.4 | 452 | 0.208612 | 0.001211 | 6.1e-05 | 99.373657 | 99.306686 | 120.410964 | 21.083927 | 0.002494 | 0.002269 | 164.525447 | 0.263118 | 8.401543 | 0.003211 | 0.004885 | 0.004831 | 5.4e-05 | 0.000904 | 0.303256 | 1.332143 | 2.548 | 99.58 | 20.87 | 37.406 | 81.635183 | 98.920486 | 76.241041 | 0.009278 | 1.010459 | 0.024128 | 23.878123 | 0.00603 | 0.156529 | 0.004633 | 0.331936 | 0.331936 | 0.019381
2019-03-21 11:53 | 1553183566.4 | 453 | 0.208622 | 0.001209 | 6.2e-05 | 99.37336 | 99.200762 | 120.245249 | 21.08421 | 0.002471 | 0.002288 | 164.524067 | 0.263378 | 8.404871 | 0.003199 | 0.00454 | 0.004463 | 5.2e-05 | 0.000903 | 0.341801 | 1.293496 | 2.5479 | 99.58 | 20.87 | 37.406 | 81.100662 | 98.630013 | 76.702841 | 0.009278 | 1.009125 | 0.024095 | 23.87745 | 0.015549 | 0.156684 | 0.004572 | 0.327086 | 0.327086 | 0.019688
2019-03-21 11:53 | 1553183567.4 | 454 | 0.208641 | 0.001213 | 6.2e-05 | 99.384979 | 99.157848 | 120.200885 | 21.084693 | 0.002482 | 0.002344 | 164.514579 | 0.2633 | 8.401875 | 0.003235 | 0.004558 | 0.004406 | 5.1e-05 | 0.000906 | 0.33157 | 1.301546 | 2.548 | 99.58 | 20.87 | 37.407 | 81.346771 | 99.500912 | 78.036281 | 0.009278 | 1.005294 | 0.024045 | 23.918497 | 0.020465 | 0.156637 | 0.004455 | 0.31793 | 0.31793 | 0.020249
2019-03-21 11:53 | 1553183568.4 | 455 | 0.208656 | 0.0012 | 6.2e-05 | 99.410601 | 99.130261 | 120.268251 | 21.084288 | 0.002461 | 0.002234 | 164.494722 | 0.262311 | 8.401452 | 0.003151 | 0.004558 | 0.004533 | 5.1e-05 | 0.000902 | 0.306629 | 1.319448 | 2.5479 | 99.58 | 20.87 | 37.407 | 80.844772 | 97.476898 | 75.410368 | 0.009278 | 1.012867 | 0.024142 | 23.835583 | 0.025259 | 0.156049 | 0.004379 | 0.31366 | 0.31366 | 0.020448
2019-03-21 11:53 | 1553183569.4 | 456 | 0.208642 | 0.001202 | 6.3e-05 | 99.343564 | 99.470849 | 120.467766 | 21.084262 | 0.002526 | 0.002328 | 164.495757 | 0.262591 | 8.402479 | 0.003173 | 0.004579 | 0.004489 | 5.1e-05 | 0.000905 | 0.345396 | 1.276017 | 2.548 | 99.58 | 20.87 | 37.407 | 82.421076 | 97.998912 | 77.667773 | 0.009278 | 1.00635 | 0.024084 | 23.932469 | -0.011453 | 0.156215 | 0.004463 | 0.318992 | 0.318992 | 0.020127
2019-03-21 11:53 | 1553183570.4 | 457 | 0.208623 | 0.001202 | 6.2e-05 | 99.381403 | 99.139117 | 120.62949 | 21.083957 | 0.002497 | 0.002325 | 164.453934 | 0.26222 | 8.404293 | 0.003137 | 0.004589 | 0.004545 | 5.3e-05 | 0.000908 | 0.330685 | 1.28606 | 2.548 | 99.58 | 20.87 | 37.407 | 81.713332 | 97.128534 | 77.574014 | 0.009278 | 1.006619 | 0.024104 | 23.945328 | 0.021833 | 0.155995 | 0.004578 | 0.32758 | 0.32758 | 0.019572
2019-03-21 11:53 | 1553183571.4 | 458 | 0.208662 | 0.001196 | 6.2e-05 | 99.307513 | 99.31486 | 120.767742 | 21.084651 | 0.002511 | 0.002302 | 164.455908 | 0.262038 | 8.401264 | 0.00317 | 0.004537 | 0.004427 | 5.8e-05 | 0.000908 | 0.318519 | 1.324363 | 2.5479 | 99.58 | 20.87 | 37.408 | 82.054858 | 97.931161 | 77.042269 | 0.009279 | 1.008147 | 0.024136 | 23.940876 | -0.000662 | 0.155886 | 0.004348 | 0.31134 | 0.31134 | 0.020579
2019-03-21 11:53 | 1553183572.4 | 459 | 0.20864 | 0.001195 | 6.3e-05 | 99.377231 | 99.134689 | 120.598507 | 21.083953 | 0.00247 | 0.002256 | 164.436032 | 0.262142 | 8.402291 | 0.003138 | 0.004132 | 0.004056 | 5.6e-05 | 0.000907 | 0.310777 | 1.296002 | 2.5479 | 99.58 | 20.87 | 37.409 | 81.062919 | 97.152923 | 75.934747 | 0.009279 | 1.011346 | 0.024157 | 23.886234 | 0.021857 | 0.155948 | 0.004482 | 0.321331 | 0.321331 | 0.019947
2019-03-21 11:53 | 1553183573.4 | 460 | 0.20862 | 0.001193 | 6.3e-05 | 99.33254 | 99.073382 | 120.631134 | 21.084826 | 0.002435 | 0.002328 | 164.417689 | 0.262493 | 8.401511 | 0.003097 | 0.004837 | 0.004755 | 5.7e-05 | 0.000907 | 0.327644 | 1.315745 | 2.548 | 99.58 | 20.87 | 37.408 | 80.231732 | 96.165962 | 77.651261 | 0.009279 | 1.006397 | 0.024101 | 23.948128 | 0.023367 | 0.156157 | 0.004608 | 0.3297 | 0.3297 | 0.019466
2019-03-21 11:53 | 1553183574.4 | 461 | 0.208626 | 0.001193 | 6.2e-05 | 99.340287 | 99.139798 | 120.602027 | 21.085021 | 0.002501 | 0.002299 | 164.390778 | 0.262383 | 8.403493 | 0.003063 | 0.004472 | 0.004431 | 5.6e-05 | 0.000906 | 0.320842 | 1.327006 | 2.5479 | 99.58 | 20.87 | 37.408 | 81.811715 | 95.358775 | 76.966947 | 0.009279 | 1.008364 | 0.024122 | 23.921872 | 0.01807 | 0.156092 | 0.004575 | 0.327574 | 0.327574 | 0.019584
2019-03-21 11:53 | 1553183575.4 | 462 | 0.208627 | 0.001187 | 6.3e-05 | 99.366804 | 99.253555 | 120.629254 | 21.084339 | 0.002494 | 0.0023 | 164.359708 | 0.262513 | 8.400815 | 0.003118 | 0.004251 | 0.004119 | 5.2e-05 | 0.000911 | 0.339644 | 1.358973 | 2.548 | 99.58 | 20.87 | 37.408 | 81.637986 | 96.68554 | 76.995117 | 0.009279 | 1.008283 | 0.024124 | 23.925534 | 0.0102 | 0.156169 | 0.004576 | 0.327635 | 0.327635 | 0.019591
2019-03-21 11:53 | 1553183576.4 | 463 | 0.208656 | 0.001187 | 6.3e-05 | 99.328668 | 99.101992 | 120.575972 | 21.084657 | 0.002442 | 0.002333 | 164.338912 | 0.262109 | 8.402213 | 0.003123 | 0.004361 | 0.004375 | 5.2e-05 | 0.000908 | 0.322445 | 1.337324 | 2.548 | 99.58 | 20.87 | 37.406 | 80.393065 | 96.790888 | 77.774113 | 0.009278 | 1.006045 | 0.024092 | 23.946844 | 0.020436 | 0.155929 | 0.004399 | 0.314384 | 0.314384 | 0.020385
2019-03-21 11:53 | 1553183577.4 | 464 | 0.208625 | 0.001188 | 6.4e-05 | 99.341777 | 99.091775 | 120.65038 | 21.084914 | 0.002504 | 0.002328 | 164.308628 | 0.262701 | 8.403526 | 0.003079 | 0.004109 | 0.003984 | 5e-05 | 0.000909 | 0.296785 | 1.326428 | 2.5481 | 99.58 | 20.87 | 37.406 | 81.877233 | 95.732999 | 77.652788 | 0.009278 | 1.006393 | 0.024103 | 23.95009 | 0.022538 | 0.156281 | 0.004586 | 0.327992 | 0.327992 | 0.019583
2019-03-21 11:53 | 1553183578.4 | 465 | 0.208624 | 0.001185 | 6.4e-05 | 99.342074 | 99.136392 | 120.913271 | 21.08518 | 0.002523 | 0.002307 | 164.288809 | 0.261355 | 8.403591 | 0.003104 | 0.004493 | 0.004355 | 5.3e-05 | 0.000911 | 0.326593 | 1.29982 | 2.5479 | 99.58 | 20.87 | 37.407 | 82.333741 | 96.342542 | 77.162912 | 0.009278 | 1.0078 | 0.024146 | 23.959422 | 0.018538 | 0.15548 | 0.004594 | 0.329182 | 0.329182 | 0.019412
2019-03-21 11:53 | 1553183579.4 | 466 | 0.208662 | 0.001185 | 6.5e-05 | 99.26014 | 99.200762 | 121.025703 | 21.08481 | 0.002472 | 0.002304 | 164.275775 | 0.262337 | 8.404735 | 0.003123 | 0.004641 | 0.004528 | 5.1e-05 | 0.000908 | 0.321173 | 1.333016 | 2.548 | 99.57 | 20.87 | 37.408 | 81.105811 | 96.801904 | 77.086151 | 0.00928 | 1.008021 | 0.02416 | 23.967933 | 0.005352 | 0.156064 | 0.004364 | 0.312627 | 0.312627 | 0.020517
2019-03-21 11:53 | 1553183580.4 | 467 | 0.20865 | 0.001182 | 6.5e-05 | 99.366804 | 99.12413 | 120.93956 | 21.085553 | 0.002496 | 0.002318 | 164.254289 | 0.262064 | 8.402869 | 0.003087 | 0.004753 | 0.004655 | 5.2e-05 | 0.000908 | 0.303587 | 1.330106 | 2.5479 | 99.57 | 20.87 | 37.409 | 81.694449 | 95.924549 | 77.407138 | 0.00928 | 1.007098 | 0.024141 | 23.970378 | 0.021871 | 0.155902 | 0.004443 | 0.318094 | 0.318094 | 0.020144
2019-03-21 11:53 | 1553183581.4 | 468 | 0.208665 | 0.001185 | 6.5e-05 | 99.333732 | 99.107102 | 121.072884 | 21.085053 | 0.002467 | 0.002286 | 164.234202 | 0.262253 | 8.402505 | 0.00316 | 0.004534 | 0.004477 | 5.2e-05 | 0.000912 | 0.331404 | 1.36747 | 2.5479 | 99.57 | 20.87 | 37.409 | 81.0039 | 97.691663 | 76.639751 | 0.00928 | 1.009307 | 0.02418 | 23.957322 | 0.02043 | 0.156014 | 0.004349 | 0.311834 | 0.311834 | 0.020563
2019-03-21 11:53 | 1553183582.4 | 469 | 0.208614 | 0.001177 | 6.5e-05 | 99.325092 | 98.850298 | 120.944254 | 21.085384 | 0.002445 | 0.002299 | 164.216357 | 0.262806 | 8.404033 | 0.003128 | 0.005023 | 0.004992 | 5.2e-05 | 0.000911 | 0.286942 | 1.306051 | 2.5479 | 99.57 | 20.87 | 37.408 | 80.472357 | 96.913061 | 76.953364 | 0.00928 | 1.008403 | 0.024157 | 23.955324 | 0.042859 | 0.156343 | 0.004664 | 0.334325 | 0.334325 | 0.01922
2019-03-21 11:53 | 1553183583.4 | 470 | 0.208637 | 0.001178 | 6.6e-05 | 99.345054 | 99.05976 | 120.5356 | 21.084593 | 0.002461 | 0.00229 | 164.228221 | 0.263235 | 8.402265 | 0.003125 | 0.00463 | 0.004496 | 5.1e-05 | 0.000911 | 0.312602 | 1.355357 | 2.548 | 99.57 | 20.86 | 37.409 | 80.852999 | 96.833808 | 76.752945 | 0.009274 | 1.008981 | 0.024123 | 23.907973 | 0.025723 | 0.156598 | 0.004524 | 0.323749 | 0.323749 | 0.01988
2019-03-21 11:53 | 1553183584.4 | 471 | 0.208668 | 0.001176 | 6.6e-05 | 99.331945 | 99.127196 | 120.588883 | 21.0854 | 0.002434 | 0.002284 | 164.213156 | 0.26276 | 8.402018 | 0.003068 | 0.004776 | 0.004674 | 5.4e-05 | 0.00091 | 0.321892 | 1.3408 | 2.5479 | 99.57 | 20.87 | 37.408 | 80.196481 | 95.470158 | 76.606452 | 0.00928 | 1.009403 | 0.024133 | 23.90825 | 0.018456 | 0.156316 | 0.004338 | 0.310386 | 0.310386 | 0.020699
2019-03-21 11:53 | 1553183585.4 | 472 | 0.208652 | 0.001179 | 6.6e-05 | 99.324497 | 99.111188 | 120.773611 | 21.08543 | 0.002447 | 0.002278 | 164.19903 | 0.263274 | 8.401985 | 0.00322 | 0.004778 | 0.004738 | 5.6e-05 | 0.00091 | 0.325487 | 1.325435 | 2.5479 | 99.57 | 20.87 | 37.407 | 80.508451 | 99.144813 | 76.446713 | 0.009279 | 1.009865 | 0.024157 | 23.921091 | 0.01923 | 0.156622 | 0.004433 | 0.317566 | 0.317566 | 0.02027
2019-03-21 11:53 | 1553183586.4 | 473 | 0.208659 | 0.001176 | 6.6e-05 | 99.37455 | 99.090753 | 121.160435 | 21.085092 | 0.002455 | 0.002312 | 164.177927 | 0.262649 | 8.404572 | 0.003258 | 0.005664 | 0.005604 | 5.3e-05 | 0.000913 | 0.310943 | 1.315907 | 2.548 | 99.57 | 20.86 | 37.407 | 80.714568 | 100.054294 | 77.264936 | 0.009274 | 1.007507 | 0.024167 | 23.98739 | 0.025581 | 0.15625 | 0.004393 | 0.314761 | 0.314761 | 0.020402
2019-03-21 11:53 | 1553183587.4 | 474 | 0.208689 | 0.001178 | 6.7e-05 | 99.424904 | 99.199742 | 121.196817 | 21.0864 | 0.002424 | 0.002295 | 164.160216 | 0.262285 | 8.4001 | 0.003228 | 0.004879 | 0.004803 | 5.4e-05 | 0.000914 | 0.326372 | 1.294563 | 2.5478 | 99.57 | 20.86 | 37.407 | 79.975158 | 99.327546 | 76.869299 | 0.009274 | 1.008645 | 0.024185 | 23.977444 | 0.020279 | 0.156033 | 0.00421 | 0.301721 | 0.301721 | 0.021255
2019-03-21 11:53 | 1553183588.4 | 475 | 0.208709 | 0.001176 | 6.7e-05 | 99.368294 | 99.329165 | 121.1886 | 21.08566 | 0.002463 | 0.00227 | 164.162938 | 0.262955 | 8.402999 | 0.003266 | 0.004776 | 0.004631 | 5.5e-05 | 0.000914 | 0.320842 | 1.302567 | 2.5478 | 99.57 | 20.86 | 37.407 | 80.904746 | 100.260414 | 76.271552 | 0.009274 | 1.010371 | 0.024205 | 23.956149 | 0.003523 | 0.156432 | 0.004093 | 0.293401 | 0.293401 | 0.021913
2019-03-21 11:53 | 1553183589.4 | 476 | 0.208655 | 0.001168 | 6.8e-05 | 99.424009 | 99.281822 | 120.829005 | 21.085718 | 0.002436 | 0.002261 | 164.147585 | 0.262305 | 8.400893 | 0.003193 | 0.004662 | 0.004679 | 5.4e-05 | 0.000917 | 0.334999 | 1.271136 | 2.548 | 99.57 | 20.87 | 37.406 | 80.262157 | 98.479238 | 76.044091 | 0.009279 | 1.011029 | 0.024177 | 23.912794 | 0.012801 | 0.156045 | 0.004429 | 0.317406 | 0.317406 | 0.020206
2019-03-21 11:53 | 1553183590.4 | 477 | 0.208713 | 0.001162 | 6.8e-05 | 99.418646 | 99.157168 | 120.348057 | 21.085835 | 0.00249 | 0.00227 | 164.115519 | 0.263079 | 8.402798 | 0.003205 | 0.004905 | 0.004778 | 5.4e-05 | 0.000917 | 0.31957 | 1.354843 | 2.548 | 99.57 | 20.87 | 37.404 | 81.554349 | 98.76718 | 76.258508 | 0.009279 | 1.010409 | 0.024121 | 23.872481 | 0.023556 | 0.156506 | 0.004083 | 0.291602 | 0.291602 | 0.022059
2019-03-21 11:53 | 1553183591.4 | 478 | 0.208625 | 0.001166 | 7e-05 | 99.458571 | 99.200422 | 120.028833 | 21.085443 | 0.002408 | 0.002326 | 164.097636 | 0.262955 | 8.402128 | 0.003161 | 0.005129 | 0.005034 | 5.4e-05 | 0.000917 | 0.333008 | 1.3217 | 2.548 | 99.57 | 20.87 | 37.403 | 79.57652 | 97.710886 | 77.598761 | 0.009278 | 1.006548 | 0.024043 | 23.88648 | 0.023246 | 0.156432 | 0.004606 | 0.328322 | 0.328322 | 0.019583
2019-03-21 11:53 | 1553183592.4 | 479 | 0.208633 | 0.001164 | 7e-05 | 99.488365 | 99.462335 | 120.2314 | 21.087347 | 0.002381 | 0.002318 | 164.077491 | 0.263397 | 8.400887 | 0.003268 | 0.004901 | 0.004841 | 5.4e-05 | 0.000917 | 0.336105 | 1.306043 | 2.5478 | 99.57 | 20.87 | 37.402 | 78.925966 | 100.304628 | 77.430742 | 0.009278 | 1.00703 | 0.024069 | 23.900901 | 0.00234 | 0.156695 | 0.004561 | 0.325382 | 0.325382 | 0.019793
2019-03-21 11:53 | 1553183593.4 | 480 | 0.20868 | 0.001167 | 7e-05 | 99.532759 | 99.294424 | 120.57128 | 21.085222 | 0.00247 | 0.002279 | 164.041476 | 0.262604 | 8.405014 | 0.003301 | 0.004988 | 0.004958 | 5.5e-05 | 0.000919 | 0.327644 | 1.327668 | 2.5478 | 99.57 | 20.87 | 37.401 | 81.074245 | 101.09503 | 76.490957 | 0.009278 | 1.009737 | 0.024135 | 23.902557 | 0.021444 | 0.156223 | 0.004277 | 0.305709 | 0.305709 | 0.021003
2019-03-21 11:53 | 1553183594.4 | 481 | 0.208588 | 0.001165 | 7.1e-05 | 99.549146 | 99.375144 | 120.706949 | 21.085546 | 0.002428 | 0.002297 | 164.008662 | 0.262253 | 8.403006 | 0.003287 | 0.004669 | 0.004606 | 5.9e-05 | 0.000917 | 0.32228 | 1.334395 | 2.548 | 99.57 | 20.87 | 37.401 | 80.053153 | 100.765836 | 76.909795 | 0.009278 | 1.008529 | 0.024134 | 23.930322 | 0.015648 | 0.156014 | 0.004832 | 0.345893 | 0.345893 | 0.018538
2019-03-21 11:53 | 1553183595.4 | 482 | 0.208627 | 0.001167 | 7.1e-05 | 99.555999 | 99.21609 | 120.51518 | 21.086208 | 0.002483 | 0.00226 | 163.99927 | 0.263534 | 8.400536 | 0.003264 | 0.004334 | 0.0042 | 5.4e-05 | 0.000917 | 0.304528 | 1.336932 | 2.548 | 99.57 | 20.87 | 37.397 | 81.382372 | 100.200728 | 76.032794 | 0.009277 | 1.011062 | 0.024146 | 23.881334 | 0.030591 | 0.156777 | 0.004597 | 0.329008 | 0.329008 | 0.019585
2019-03-21 11:53 | 1553183596.4 | 483 | 0.208638 | 0.001161 | 7.2e-05 | 99.627207 | 99.521257 | 120.382326 | 21.085248 | 0.002479 | 0.002293 | 163.970404 | 0.262214 | 8.404377 | 0.003197 | 0.00479 | 0.004652 | 5.8e-05 | 0.000917 | 0.305246 | 1.359502 | 2.5479 | 99.57 | 20.87 | 37.396 | 81.277847 | 98.579068 | 76.820611 | 0.009277 | 1.008786 | 0.024105 | 23.895077 | 0.009517 | 0.155991 | 0.004538 | 0.324103 | 0.324103 | 0.019781
2019-03-21 11:53 | 1553183597.4 | 484 | 0.208676 | 0.001158 | 7.1e-05 | 99.593837 | 99.517509 | 120.16779 | 21.086371 | 0.002462 | 0.002259 | 163.951428 | 0.262526 | 8.404254 | 0.003278 | 0.00473 | 0.004634 | 6e-05 | 0.000921 | 0.319957 | 1.332461 | 2.5479 | 99.57 | 20.87 | 37.395 | 80.87972 | 100.550868 | 75.99235 | 0.009276 | 1.011179 | 0.024112 | 23.845508 | 0.006858 | 0.156177 | 0.004314 | 0.308018 | 0.308018 | 0.020839
2019-03-21 11:53 | 1553183598.4 | 485 | 0.208654 | 0.001163 | 7.1e-05 | 99.682326 | 99.45893 | 119.782843 | 21.085735 | 0.002431 | 0.002265 | 163.920148 | 0.263521 | 8.40246 | 0.003248 | 0.005003 | 0.004926 | 5.8e-05 | 0.000919 | 0.322611 | 1.33226 | 2.548 | 99.57 | 20.87 | 37.393 | 80.13985 | 99.80561 | 76.153181 | 0.009276 | 1.010713 | 0.024068 | 23.812767 | 0.020068 | 0.156769 | 0.004437 | 0.316356 | 0.316356 | 0.020367
2019-03-21 11:53 | 1553183599.4 | 486 | 0.208657 | 0.00116 | 7.1e-05 | 99.681433 | 99.491965 | 120.177178 | 21.086286 | 0.002444 | 0.002327 | 163.8927 | 0.262662 | 8.40556 | 0.003216 | 0.004642 | 0.004598 | 5.9e-05 | 0.000923 | 0.319017 | 1.288649 | 2.5479 | 99.57 | 20.87 | 37.392 | 80.447517 | 99.031798 | 77.630813 | 0.009276 | 1.006456 | 0.024057 | 23.902328 | 0.017017 | 0.156258 | 0.004421 | 0.315069 | 0.315069 | 0.020383
2019-03-21 11:53 | 1553183600.4 | 487 | 0.208634 | 0.001159 | 7.1e-05 | 99.715995 | 99.510018 | 120.619397 | 21.08664 | 0.002457 | 0.002293 | 163.876331 | 0.262552 | 8.40322 | 0.003199 | 0.004318 | 0.004175 | 5.6e-05 | 0.000924 | 0.292638 | 1.321023 | 2.5479 | 99.57 | 20.87 | 37.389 | 80.749717 | 98.629968 | 76.823643 | 0.009275 | 1.008777 | 0.024129 | 23.918698 | 0.018495 | 0.156192 | 0.004562 | 0.326193 | 0.326193 | 0.01968
2019-03-21 11:53 | 1553183601.4 | 488 | 0.208674 | 0.001153 | 7e-05 | 99.721356 | 99.547821 | 120.595925 | 21.086228 | 0.00244 | 0.002245 | 163.830464 | 0.263222 | 8.400451 | 0.00323 | 0.004974 | 0.004874 | 5.6e-05 | 0.000922 | 0.33251 | 1.31684 | 2.5478 | 99.57 | 20.87 | 37.389 | 80.349168 | 99.383223 | 75.671958 | 0.009275 | 1.012108 | 0.024166 | 23.876986 | 0.015579 | 0.156591 | 0.004335 | 0.310324 | 0.310324 | 0.020739
2019-03-21 11:53 | 1553183602.4 | 489 | 0.208691 | 0.001156 | 7e-05 | 99.825934 | 99.681672 | 120.636767 | 21.086977 | 0.002468 | 0.002326 | 163.815821 | 0.263124 | 8.40038 | 0.003199 | 0.004485 | 0.004314 | 5.8e-05 | 0.000922 | 0.336105 | 1.318819 | 2.548 | 99.57 | 20.87 | 37.388 | 81.013698 | 98.63658 | 77.608177 | 0.009275 | 1.006521 | 0.024103 | 23.947216 | 0.012935 | 0.156533 | 0.004225 | 0.30153 | 0.30153 | 0.021336
2019-03-21 11:53 | 1553183603.4 | 490 | 0.208627 | 0.001155 | 7e-05 | 99.871818 | 99.648637 | 120.475512 | 21.086942 | 0.002471 | 0.002299 | 163.801656 | 0.261531 | 8.403253 | 0.003242 | 0.004434 | 0.004425 | 6e-05 | 0.000924 | 0.323717 | 1.311998 | 2.548 | 99.57 | 20.87 | 37.387 | 81.097785 | 99.683473 | 76.957278 | 0.009274 | 1.008392 | 0.02411 | 23.908991 | 0.020011 | 0.155585 | 0.004611 | 0.3296 | 0.3296 | 0.019401
2019-03-21 11:53 | 1553183604.4 | 491 | 0.208656 | 0.001153 | 7e-05 | 99.867349 | 99.73276 | 120.057939 | 21.087587 | 0.002422 | 0.002302 | 163.782681 | 0.263593 | 8.400997 | 0.003271 | 0.004287 | 0.004167 | 5.7e-05 | 0.00092 | 0.320455 | 1.314128 | 2.5479 | 99.57 | 20.87 | 37.385 | 79.917914 | 100.366053 | 77.023974 | 0.009274 | 1.0082 | 0.024066 | 23.869793 | 0.012062 | 0.156811 | 0.004441 | 0.316697 | 0.316697 | 0.020351
2019-03-21 11:53 | 1553183605.4 | 492 | 0.208681 | 0.001151 | 7e-05 | 99.937665 | 99.656471 | 119.786599 | 21.087746 | 0.002428 | 0.002314 | 163.754275 | 0.262279 | 8.401972 | 0.003265 | 0.004338 | 0.004228 | 6.3e-05 | 0.000919 | 0.317966 | 1.30966 | 2.548 | 99.57 | 20.88 | 37.384 | 80.074753 | 100.241409 | 77.327336 | 0.009279 | 1.007327 | 0.024028 | 23.85313 | 0.025203 | 0.15603 | 0.004293 | 0.305467 | 0.305467 | 0.020994
2019-03-21 11:53 | 1553183606.4 | 493 | 0.208716 | 0.001149 | 7.1e-05 | 99.922172 | 99.79577 | 119.659379 | 21.087409 | 0.002471 | 0.002266 | 163.726099 | 0.263456 | 8.402668 | 0.003227 | 0.004439 | 0.004317 | 6e-05 | 0.00092 | 0.286223 | 1.310541 | 2.5479 | 99.57 | 20.88 | 37.385 | 81.101363 | 99.301939 | 76.181953 | 0.00928 | 1.01063 | 0.024054 | 23.801472 | 0.011322 | 0.15673 | 0.004086 | 0.290839 | 0.290839 | 0.022148
2019-03-21 11:53 | 1553183607.4 | 494 | 0.208666 | 0.001149 | 7.1e-05 | 99.97878 | 99.595846 | 119.796223 | 21.088009 | 0.002465 | 0.002297 | 163.709692 | 0.262923 | 8.401478 | 0.003201 | 0.004972 | 0.004894 | 6e-05 | 0.000922 | 0.303587 | 1.285883 | 2.5479 | 99.57 | 20.88 | 37.387 | 80.943558 | 98.683021 | 76.918431 | 0.00928 | 1.008504 | 0.024043 | 23.840169 | 0.034325 | 0.156413 | 0.004385 | 0.312273 | 0.312273 | 0.020586
2019-03-21 11:53 | 1553183608.4 | 495 | 0.208686 | 0.001148 | 7.2e-05 | 100.005894 | 99.606063 | 120.110284 | 21.087292 | 0.002469 | 0.002273 | 163.685388 | 0.262298 | 8.402102 | 0.003188 | 0.004742 | 0.004686 | 6e-05 | 0.000919 | 0.317966 | 1.282968 | 2.548 | 99.57 | 20.88 | 37.388 | 81.049094 | 98.361641 | 76.347132 | 0.00928 | 1.010152 | 0.024094 | 23.851912 | 0.035833 | 0.156041 | 0.004264 | 0.30412 | 0.30412 | 0.021088
2019-03-21 11:53 | 1553183609.4 | 496 | 0.208609 | 0.001143 | 7.2e-05 | 99.957626 | 99.545779 | 119.958183 | 21.087876 | 0.002482 | 0.002309 | 163.657634 | 0.262838 | 8.404078 | 0.003143 | 0.004981 | 0.004911 | 6e-05 | 0.00092 | 0.322114 | 1.323087 | 2.5479 | 99.57 | 20.88 | 37.389 | 81.3638 | 97.280647 | 77.195078 | 0.009281 | 1.007708 | 0.02405 | 23.865703 | 0.03693 | 0.156362 | 0.004738 | 0.337746 | 0.337746 | 0.019028
2019-03-21 11:53 | 1553183610.4 | 497 | 0.208684 | 0.001149 | 7.2e-05 | 100.035688 | 99.677927 | 119.919689 | 21.08822 | 0.002481 | 0.002227 | 163.645788 | 0.262877 | 8.401433 | 0.003204 | 0.004545 | 0.0045 | 5.8e-05 | 0.000924 | 0.317413 | 1.314557 | 2.5479 | 99.57 | 20.87 | 37.39 | 81.332888 | 98.75839 | 75.241203 | 0.009275 | 1.013359 | 0.024113 | 23.795242 | 0.032046 | 0.156386 | 0.004278 | 0.305389 | 0.305389 | 0.021047
2019-03-21 11:54 | 1553183611.4 | 498 | 0.208651 | 0.00115 | 7.2e-05 | 100.052075 | 99.710624 | 119.872978 | 21.089021 | 0.002414 | 0.002247 | 163.633771 | 0.263118 | 8.403708 | 0.003216 | 0.004409 | 0.004247 | 5.5e-05 | 0.000924 | 0.331791 | 1.29644 | 2.5479 | 99.57 | 20.87 | 37.391 | 79.718166 | 99.043894 | 75.708783 | 0.009275 | 1.012001 | 0.024092 | 23.806566 | 0.030578 | 0.156529 | 0.004474 | 0.319251 | 0.319251 | 0.020151
2019-03-21 11:54 | 1553183612.4 | 499 | 0.208679 | 0.001143 | 7.3e-05 | 100.023174 | 99.82506 | 119.644592 | 21.088525 | 0.002447 | 0.002304 | 163.619453 | 0.26358 | 8.400991 | 0.003302 | 0.004539 | 0.004497 | 6.2e-05 | 0.000919 | 0.328916 | 1.29466 | 2.5479 | 99.57 | 20.87 | 37.391 | 80.510492 | 101.113983 | 77.081105 | 0.009275 | 1.008035 | 0.024022 | 23.830611 | 0.017734 | 0.156804 | 0.004314 | 0.306795 | 0.306795 | 0.021006
2019-03-21 11:54 | 1553183613.4 | 500 | 0.208637 | 0.001142 | 7.3e-05 | 100.131626 | 99.907142 | 119.487797 | 21.0881 | 0.002426 | 0.00227 | 163.589245 | 0.262292 | 8.401387 | 0.003259 | 0.004741 | 0.004652 | 5.8e-05 | 0.000916 | 0.31133 | 1.293906 | 2.548 | 99.57 | 20.88 | 37.394 | 80.026072 | 100.092538 | 76.272237 | 0.009282 | 1.010369 | 0.024034 | 23.787474 | 0.020075 | 0.156037 | 0.004566 | 0.32513 | 0.32513 | 0.019725
2019-03-21 11:54 | 1553183614.4 | 501 | 0.208666 | 0.001143 | 7.3e-05 | 100.123581 | 99.993311 | 119.791998 | 21.088966 | 0.002422 | 0.002274 | 163.582115 | 0.26343 | 8.403558 | 0.003235 | 0.004999 | 0.004949 | 6.1e-05 | 0.000917 | 0.331791 | 1.260816 | 2.5478 | 99.57 | 20.88 | 37.393 | 79.913725 | 99.498072 | 76.358846 | 0.009282 | 1.010119 | 0.024062 | 23.820687 | 0.011645 | 0.156715 | 0.004393 | 0.31299 | 0.31299 | 0.020579
2019-03-21 11:54 | 1553183615.4 | 502 | 0.208671 | 0.00114 | 7.4e-05 | 100.129839 | 99.963679 | 120.106058 | 21.089355 | 0.00245 | 0.002267 | 163.572263 | 0.262532 | 8.403727 | 0.003245 | 0.004759 | 0.004709 | 6e-05 | 0.000918 | 0.317413 | 1.323643 | 2.548 | 99.57 | 20.87 | 37.397 | 80.599499 | 99.744826 | 76.207385 | 0.009277 | 1.010557 | 0.024098 | 23.846723 | 0.014855 | 0.156181 | 0.004368 | 0.311626 | 0.311626 | 0.020598
2019-03-21 11:54 | 1553183616.4 | 503 | 0.208623 | 0.001145 | 7.4e-05 | 100.203429 | 100.00489 | 120.434201 | 21.088895 | 0.002492 | 0.002252 | 163.569139 | 0.263209 | 8.401979 | 0.003339 | 0.004684 | 0.004624 | 6e-05 | 0.000916 | 0.275992 | 1.327883 | 2.548 | 99.57 | 20.87 | 37.397 | 81.594094 | 102.032274 | 75.831908 | 0.009277 | 1.011644 | 0.024144 | 23.866441 | 0.01774 | 0.156583 | 0.00465 | 0.332598 | 0.332598 | 0.019349
2019-03-21 11:54 | 1553183617.4 | 504 | 0.208671 | 0.001139 | 7.5e-05 | 100.214453 | 100.121713 | 120.610478 | 21.088561 | 0.002478 | 0.002244 | 163.537341 | 0.262753 | 8.403428 | 0.003323 | 0.004358 | 0.004233 | 6.5e-05 | 0.000923 | 0.325487 | 1.306156 | 2.5479 | 99.57 | 20.87 | 37.398 | 81.266881 | 101.636943 | 75.641307 | 0.009277 | 1.012197 | 0.024169 | 23.877378 | 0.008281 | 0.156312 | 0.00437 | 0.312582 | 0.312582 | 0.020553
2019-03-21 11:54 | 1553183618.4 | 505 | 0.208628 | 0.00114 | 7.5e-05 | 100.261529 | 100.165648 | 120.461194 | 21.087915 | 0.002487 | 0.00233 | 163.50974 | 0.263677 | 8.401647 | 0.00331 | 0.005466 | 0.00538 | 6.1e-05 | 0.000919 | 0.331791 | 1.309594 | 2.5478 | 99.57 | 20.87 | 37.397 | 81.49243 | 101.308167 | 77.697024 | 0.009277 | 1.006266 | 0.024083 | 23.932814 | 0.008558 | 0.156862 | 0.004625 | 0.329946 | 0.329946 | 0.01954
2019-03-21 11:54 | 1553183619.4 | 506 | 0.208653 | 0.001143 | 7.5e-05 | 100.268977 | 100.041333 | 120.253933 | 21.089054 | 0.002459 | 0.002286 | 163.506558 | 0.262819 | 8.401212 | 0.003366 | 0.004371 | 0.004321 | 6.5e-05 | 0.00092 | 0.30862 | 1.282549 | 2.5478 | 99.57 | 20.87 | 37.398 | 80.813586 | 102.667212 | 76.655163 | 0.009277 | 1.009263 | 0.024098 | 23.876685 | 0.02033 | 0.156351 | 0.004474 | 0.319244 | 0.319244 | 0.020129
2019-03-21 11:54 | 1553183620.4 | 507 | 0.208683 | 0.001142 | 7.4e-05 | 100.253186 | 99.96981 | 120.019443 | 21.088866 | 0.002456 | 0.002262 | 163.480146 | 0.263593 | 8.400243 | 0.003373 | 0.004823 | 0.004703 | 6.2e-05 | 0.000916 | 0.303422 | 1.309005 | 2.548 | 99.57 | 20.87 | 37.399 | 80.738659 | 102.842828 | 76.081259 | 0.009277 | 1.010921 | 0.024094 | 23.833819 | 0.025319 | 0.156811 | 0.004292 | 0.306058 | 0.306058 | 0.021058
2019-03-21 11:54 | 1553183621.4 | 508 | 0.208601 | 0.001145 | 7.5e-05 | 100.282385 | 99.970152 | 120.041977 | 21.088632 | 0.002404 | 0.002288 | 163.462876 | 0.262344 | 8.405183 | 0.003296 | 0.004219 | 0.004176 | 6.2e-05 | 0.000918 | 0.321395 | 1.298873 | 2.5479 | 99.57 | 20.87 | 37.398 | 79.477485 | 100.972066 | 76.710253 | 0.009277 | 1.009104 | 0.024075 | 23.857512 | 0.027893 | 0.156068 | 0.004786 | 0.341442 | 0.341442 | 0.018786
2019-03-21 11:54 | 1553183622.4 | 509 | 0.208689 | 0.001139 | 7.5e-05 | 100.385473 | 100.122734 | 120.434436 | 21.089573 | 0.002407 | 0.002301 | 163.435793 | 0.2633 | 8.402642 | 0.003365 | 0.004307 | 0.004189 | 6.4e-05 | 0.000916 | 0.32228 | 1.342787 | 2.5478 | 99.57 | 20.88 | 37.399 | 79.548566 | 102.653433 | 77.008843 | 0.009283 | 1.008244 | 0.024104 | 23.906675 | 0.023441 | 0.156637 | 0.004262 | 0.30393 | 0.30393 | 0.021182
2019-03-21 11:54 | 1553183623.4 | 510 | 0.208652 | 0.00114 | 7.5e-05 | 100.368491 | 100.191534 | 120.774785 | 21.089618 | 0.002397 | 0.002287 | 163.426516 | 0.262884 | 8.400146 | 0.003322 | 0.005191 | 0.005035 | 6.5e-05 | 0.000918 | 0.299495 | 1.351278 | 2.5479 | 99.57 | 20.88 | 37.4 | 79.319605 | 101.612806 | 76.67373 | 0.009283 | 1.009209 | 0.024149 | 23.928973 | 0.015784 | 0.15639 | 0.00448 | 0.320346 | 0.320346 | 0.020065
2019-03-21 11:54 | 1553183624.4 | 511 | 0.208704 | 0.001144 | 7.5e-05 | 100.352104 | 100.062109 | 120.630194 | 21.089729 | 0.002456 | 0.002269 | 163.406563 | 0.264139 | 8.400711 | 0.003255 | 0.005414 | 0.005433 | 6.5e-05 | 0.000915 | 0.326206 | 1.296414 | 2.548 | 99.57 | 20.88 | 37.4 | 80.736372 | 100.000057 | 76.251233 | 0.009283 | 1.01043 | 0.024149 | 23.900199 | 0.025885 | 0.157136 | 0.004163 | 0.29728 | 0.29728 | 0.021725
2019-03-21 11:54 | 1553183625.4 | 512 | 0.208656 | 0.001141 | 7.6e-05 | 100.338398 | 99.992971 | 120.822198 | 21.088833 | 0.002452 | 0.002291 | 163.398532 | 0.262097 | 8.403792 | 0.003294 | 0.004854 | 0.004736 | 6.2e-05 | 0.000916 | 0.340363 | 1.290169 | 2.5479 | 99.57 | 20.88 | 37.403 | 80.638647 | 100.921941 | 76.77892 | 0.009284 | 1.008906 | 0.02415 | 23.937267 | 0.030846 | 0.155921 | 0.004459 | 0.318717 | 0.318717 | 0.020107
2019-03-21 11:54 | 1553183626.4 | 513 | 0.208691 | 0.001138 | 7.7e-05 | 100.463237 | 100.274977 | 120.44265 | 21.089596 | 0.002401 | 0.002272 | 163.381473 | 0.26235 | 8.40166 | 0.003314 | 0.005304 | 0.005304 | 6.3e-05 | 0.000917 | 0.306131 | 1.316692 | 2.548 | 99.57 | 20.88 | 37.405 | 79.407532 | 101.419669 | 76.327504 | 0.009285 | 1.010209 | 0.024128 | 23.884219 | 0.016777 | 0.156072 | 0.004247 | 0.303017 | 0.303017 | 0.021169
2019-03-21 11:54 | 1553183627.4 | 514 | 0.208697 | 0.001134 | 7.8e-05 | 100.421227 | 100.248071 | 120.280456 | 21.089229 | 0.002485 | 0.002272 | 163.376566 | 0.262539 | 8.402401 | 0.003372 | 0.004756 | 0.004609 | 6.1e-05 | 0.000918 | 0.303587 | 1.322761 | 2.5479 | 99.57 | 20.88 | 37.406 | 81.440826 | 102.815819 | 76.317057 | 0.009285 | 1.010239 | 0.024112 | 23.867775 | 0.015436 | 0.156184 | 0.004213 | 0.300351 | 0.300351 | 0.021372
2019-03-21 11:54 | 1553183628.4 | 515 | 0.208701 | 0.001135 | 7.9e-05 | 100.516271 | 100.158837 | 120.334911 | 21.08954 | 0.002444 | 0.002262 | 163.359373 | 0.262194 | 8.402557 | 0.003286 | 0.004439 | 0.004408 | 6.3e-05 | 0.000914 | 0.301818 | 1.280421 | 2.548 | 99.57 | 20.88 | 37.408 | 80.442263 | 100.728854 | 76.085036 | 0.009285 | 1.010911 | 0.024126 | 23.865251 | 0.031863 | 0.155979 | 0.004191 | 0.298869 | 0.298869 | 0.02145
2019-03-21 11:54 | 1553183629.4 | 516 | 0.208687 | 0.001134 | 8e-05 | 100.467111 | 100.086291 | 120.508373 | 21.090021 | 0.002446 | 0.002304 | 163.31364 | 0.262877 | 8.402336 | 0.003316 | 0.004454 | 0.004295 | 5.8e-05 | 0.000918 | 0.294297 | 1.268168 | 2.5479 | 99.57 | 20.88 | 37.409 | 80.504253 | 101.47429 | 77.079432 | 0.009286 | 1.00804 | 0.024109 | 23.916422 | 0.033969 | 0.156386 | 0.004275 | 0.304633 | 0.304633 | 0.021099
2019-03-21 11:54 | 1553183630.4 | 517 | 0.208678 | 0.001131 | 8.1e-05 | 100.430462 | 100.171098 | 120.610243 | 21.089488 | 0.002441 | 0.002298 | 163.307775 | 0.262753 | 8.398937 | 0.003269 | 0.004602 | 0.004469 | 5.6e-05 | 0.000917 | 0.30414 | 1.298957 | 2.548 | 99.57 | 20.88 | 37.411 | 80.382131 | 100.316876 | 76.932358 | 0.009286 | 1.008464 | 0.024124 | 23.921505 | 0.023129 | 0.156312 | 0.004333 | 0.308972 | 0.308972 | 0.020793
2019-03-21 11:54 | 1553183631.4 | 518 | 0.208703 | 0.001127 | 8.2e-05 | 100.497499 | 100.30597 | 120.549449 | 21.090238 | 0.002473 | 0.00231 | 163.269288 | 0.262188 | 8.40337 | 0.00323 | 0.004709 | 0.004585 | 6.1e-05 | 0.000917 | 0.305744 | 1.309285 | 2.5479 | 99.57 | 20.87 | 37.411 | 81.146169 | 99.383994 | 77.224519 | 0.00928 | 1.007623 | 0.024108 | 23.925452 | 0.017063 | 0.155975 | 0.004187 | 0.29818 | 0.29818 | 0.021499
2019-03-21 11:54 | 1553183632.4 | 519 | 0.208666 | 0.001124 | 8.2e-05 | 100.570497 | 100.206179 | 120.377396 | 21.090585 | 0.002478 | 0.002302 | 163.254932 | 0.261843 | 8.401985 | 0.003192 | 0.005328 | 0.005297 | 6e-05 | 0.000916 | 0.31957 | 1.33183 | 2.5479 | 99.57 | 20.87 | 37.412 | 81.269806 | 98.458854 | 77.029285 | 0.009281 | 1.008185 | 0.024097 | 23.901711 | 0.032461 | 0.15577 | 0.004414 | 0.314383 | 0.314383 | 0.020364
2019-03-21 11:54 | 1553183633.4 | 520 | 0.208639 | 0.001122 | 8.3e-05 | 100.594034 | 100.196302 | 120.493819 | 21.090089 | 0.002463 | 0.002271 | 163.226526 | 0.262884 | 8.401225 | 0.003199 | 0.004168 | 0.004143 | 6.2e-05 | 0.000919 | 0.319017 | 1.362342 | 2.548 | 99.57 | 20.87 | 37.415 | 80.915293 | 98.637199 | 76.283536 | 0.009281 | 1.010336 | 0.024135 | 23.887789 | 0.035435 | 0.15639 | 0.004575 | 0.326572 | 0.326572 | 0.019682
2019-03-21 11:54 | 1553183634.4 | 521 | 0.208696 | 0.001118 | 8.3e-05 | 100.644982 | 100.45617 | 120.751546 | 21.090202 | 0.002414 | 0.002318 | 163.213396 | 0.26276 | 8.402447 | 0.003247 | 0.004552 | 0.004449 | 6.3e-05 | 0.000913 | 0.321561 | 1.348721 | 2.5479 | 99.57 | 20.87 | 37.416 | 79.721475 | 99.801991 | 77.419576 | 0.009282 | 1.007062 | 0.024121 | 23.952163 | 0.016796 | 0.156316 | 0.00424 | 0.302096 | 0.302096 | 0.021267
2019-03-21 11:54 | 1553183635.4 | 522 | 0.208731 | 0.00112 | 8.3e-05 | 100.654814 | 100.46741 | 120.498044 | 21.090332 | 0.002457 | 0.002298 | 163.174774 | 0.26261 | 8.402447 | 0.003212 | 0.004563 | 0.004504 | 6e-05 | 0.00091 | 0.335552 | 1.367861 | 2.548 | 99.57 | 20.87 | 37.416 | 80.756424 | 98.961299 | 76.94567 | 0.009282 | 1.008425 | 0.024112 | 23.91083 | 0.016669 | 0.156227 | 0.004026 | 0.28647 | 0.28647 | 0.022414
2019-03-21 11:54 | 1553183636.4 | 523 | 0.208664 | 0.001118 | 8.3e-05 | 100.556493 | 100.477286 | 120.762813 | 21.09125 | 0.002415 | 0.002262 | 163.15461 | 0.263658 | 8.400705 | 0.003279 | 0.00431 | 0.004128 | 6.2e-05 | 0.000909 | 0.316141 | 1.392709 | 2.548 | 99.57 | 20.87 | 37.418 | 79.742197 | 100.582966 | 76.067956 | 0.009282 | 1.01096 | 0.024169 | 23.90706 | 0.007048 | 0.15685 | 0.004431 | 0.316527 | 0.316527 | 0.020366
2019-03-21 11:54 | 1553183637.4 | 524 | 0.208709 | 0.001117 | 8.3e-05 | 100.634852 | 100.457533 | 120.952001 | 21.090079 | 0.002476 | 0.00229 | 163.119075 | 0.26274 | 8.399372 | 0.003335 | 0.004838 | 0.004811 | 6e-05 | 0.000911 | 0.331073 | 1.366323 | 2.548 | 99.57 | 20.87 | 37.418 | 81.221004 | 101.935398 | 76.753701 | 0.009282 | 1.008979 | 0.024164 | 23.949259 | 0.015774 | 0.156304 | 0.004159 | 0.296738 | 0.296738 | 0.021649
2019-03-21 11:54 | 1553183638.4 | 525 | 0.208774 | 0.001113 | 8.3e-05 | 100.647663 | 100.415979 | 120.983221 | 21.090296 | 0.002461 | 0.002257 | 163.11618 | 0.262214 | 8.404416 | 0.003196 | 0.004603 | 0.004462 | 6.2e-05 | 0.000909 | 0.32781 | 1.351651 | 2.5478 | 99.57 | 20.87 | 37.417 | 80.868627 | 98.565385 | 75.949308 | 0.009282 | 1.011304 | 0.024195 | 23.924802 | 0.020613 | 0.155991 | 0.003778 | 0.269436 | 0.269436 | 0.023795
2019-03-21 11:54 | 1553183639.4 | 526 | 0.20866 | 0.001112 | 8.3e-05 | 100.763563 | 100.518498 | 120.795676 | 21.090679 | 0.002411 | 0.002304 | 163.093486 | 0.262298 | 8.403747 | 0.003251 | 0.004826 | 0.004804 | 6.3e-05 | 0.000908 | 0.332123 | 1.38063 | 2.548 | 99.57 | 20.88 | 37.417 | 79.658977 | 99.889507 | 77.091843 | 0.009288 | 1.008005 | 0.024137 | 23.945339 | 0.02178 | 0.156041 | 0.004464 | 0.318525 | 0.318525 | 0.020134
2019-03-21 11:54 | 1553183640.4 | 527 | 0.208744 | 0.001112 | 8.2e-05 | 100.759691 | 100.487163 | 121.141658 | 21.090887 | 0.002379 | 0.002305 | 163.05565 | 0.262734 | 8.403734 | 0.003279 | 0.005059 | 0.004937 | 6.2e-05 | 0.000905 | 0.294297 | 1.317837 | 2.5479 | 99.57 | 20.88 | 37.416 | 78.88807 | 100.580193 | 77.100454 | 0.009287 | 1.00798 | 0.024171 | 23.979902 | 0.024225 | 0.156301 | 0.003959 | 0.282365 | 0.282365 | 0.022751
2019-03-21 11:54 | 1553183641.4 | 528 | 0.208647 | 0.00111 | 8.3e-05 | 100.779355 | 100.75793 | 121.358543 | 21.090274 | 0.002448 | 0.002225 | 163.059024 | 0.263274 | 8.406451 | 0.003222 | 0.004959 | 0.004898 | 6.4e-05 | 0.000906 | 0.31238 | 1.291058 | 2.5479 | 99.57 | 20.88 | 37.418 | 80.551363 | 99.1887 | 75.1901 | 0.009288 | 1.013508 | 0.024259 | 23.935814 | 0.001902 | 0.156622 | 0.004546 | 0.326148 | 0.326148 | 0.019737
2019-03-21 11:54 | 1553183642.4 | 529 | 0.208769 | 0.001106 | 8.3e-05 | 100.869633 | 100.662565 | 121.286014 | 21.091704 | 0.002479 | 0.002329 | 163.031672 | 0.263293 | 8.400861 | 0.003225 | 0.004736 | 0.004654 | 5.9e-05 | 0.000904 | 0.290481 | 1.280262 | 2.5479 | 99.57 | 20.88 | 37.419 | 81.286515 | 99.272528 | 77.696855 | 0.009288 | 1.006266 | 0.024165 | 24.014605 | 0.01838 | 0.156633 | 0.003817 | 0.271923 | 0.271923 | 0.023674
2019-03-21 11:54 | 1553183643.4 | 530 | 0.208672 | 0.001105 | 8.4e-05 | 100.847584 | 100.716719 | 120.863512 | 21.091124 | 0.002411 | 0.002254 | 163.015879 | 0.26261 | 8.401205 | 0.003281 | 0.005013 | 0.004882 | 5.6e-05 | 0.000902 | 0.318132 | 1.278392 | 2.548 | 99.57 | 20.88 | 37.419 | 79.649076 | 100.630012 | 75.897256 | 0.009288 | 1.011454 | 0.024185 | 23.91118 | 0.011614 | 0.156227 | 0.004399 | 0.314354 | 0.314354 | 0.020426
2019-03-21 11:54 | 1553183644.4 | 531 | 0.208651 | 0.001105 | 8.4e-05 | 100.879165 | 100.637361 | 120.618226 | 21.090634 | 0.002448 | 0.002266 | 162.990156 | 0.262292 | 8.404072 | 0.003279 | 0.004636 | 0.004564 | 6e-05 | 0.000903 | 0.300546 | 1.290422 | 2.5479 | 99.57 | 20.88 | 37.417 | 80.543061 | 100.578494 | 76.177393 | 0.009288 | 1.010643 | 0.024151 | 23.896488 | 0.021465 | 0.156037 | 0.004524 | 0.322987 | 0.322987 | 0.019856
2019-03-21 11:54 | 1553183645.4 | 532 | 0.208753 | 0.0011 | 8.5e-05 | 100.868441 | 100.765424 | 120.570812 | 21.091607 | 0.002438 | 0.00227 | 162.977659 | 0.263515 | 8.402011 | 0.003211 | 0.004897 | 0.004823 | 6.2e-05 | 0.000909 | 0.34346 | 1.3104 | 2.5479 | 99.57 | 20.88 | 37.416 | 80.30536 | 98.934989 | 76.281164 | 0.009287 | 1.010343 | 0.024142 | 23.895339 | 0.00914 | 0.156765 | 0.003917 | 0.278831 | 0.278831 | 0.023107
2019-03-21 11:54 | 1553183646.4 | 533 | 0.208698 | 0.001095 | 8.5e-05 | 100.881549 | 100.813786 | 120.294308 | 21.090562 | 0.002446 | 0.002232 | 162.941472 | 0.263528 | 8.40283 | 0.003276 | 0.00481 | 0.004742 | 6.2e-05 | 0.000907 | 0.307735 | 1.341448 | 2.548 | 99.57 | 20.88 | 37.414 | 80.496127 | 100.507068 | 75.35567 | 0.009287 | 1.013026 | 0.024147 | 23.836295 | 0.00601 | 0.156773 | 0.004256 | 0.303442 | 0.303442 | 0.021234
2019-03-21 11:54 | 1553183647.4 | 534 | 0.208644 | 0.001097 | 8.6e-05 | 100.910153 | 100.80357 | 119.964757 | 21.090929 | 0.002456 | 0.002276 | 162.91435 | 0.262324 | 8.402778 | 0.003307 | 0.004109 | 0.004069 | 6e-05 | 0.000906 | 0.318685 | 1.343534 | 2.548 | 99.57 | 20.88 | 37.413 | 80.728884 | 101.246747 | 76.423937 | 0.009287 | 1.009931 | 0.024077 | 23.840077 | 0.009452 | 0.156057 | 0.004579 | 0.325821 | 0.325821 | 0.019685
2019-03-21 11:54 | 1553183648.4 | 535 | 0.208711 | 0.001097 | 8.6e-05 | 100.946204 | 100.734089 | 120.125776 | 21.090718 | 0.002475 | 0.00228 | 162.88995 | 0.263215 | 8.404117 | 0.003279 | 0.005015 | 0.004962 | 5.9e-05 | 0.000906 | 0.312933 | 1.317351 | 2.5479 | 99.57 | 20.88 | 37.411 | 81.200473 | 100.565998 | 76.5071 | 0.009286 | 1.00969 | 0.02409 | 23.858908 | 0.018815 | 0.156587 | 0.004175 | 0.296823 | 0.296823 | 0.021682
2019-03-21 11:54 | 1553183649.4 | 536 | 0.208777 | 0.001095 | 8.6e-05 | 100.978382 | 100.85602 | 120.122254 | 21.090277 | 0.002412 | 0.00232 | 162.885522 | 0.26235 | 8.40337 | 0.003284 | 0.004932 | 0.004804 | 5.6e-05 | 0.000908 | 0.319238 | 1.3265 | 2.5477 | 99.57 | 20.88 | 37.41 | 79.687424 | 100.688692 | 77.466259 | 0.009286 | 1.006928 | 0.024057 | 23.89126 | 0.010845 | 0.156072 | 0.003779 | 0.267818 | 0.267818 | 0.023951
2019-03-21 11:54 | 1553183650.4 | 537 | 0.208767 | 0.001091 | 8.6e-05 | 101.054654 | 100.940486 | 119.891756 | 21.090828 | 0.002462 | 0.002319 | 162.870553 | 0.263007 | 8.40116 | 0.003208 | 0.004767 | 0.004726 | 5.8e-05 | 0.000909 | 0.294075 | 1.315962 | 2.5479 | 99.57 | 20.88 | 37.409 | 80.882362 | 98.852776 | 77.452858 | 0.009286 | 1.006967 | 0.024034 | 23.86787 | 0.010111 | 0.156463 | 0.003846 | 0.272375 | 0.272375 | 0.023609
2019-03-21 11:54 | 1553183651.4 | 538 | 0.208744 | 0.001089 | 8.7e-05 | 101.071339 | 100.868962 | 119.859129 | 21.091464 | 0.00248 | 0.002302 | 162.850197 | 0.262435 | 8.404956 | 0.00327 | 0.004397 | 0.004305 | 5.9e-05 | 0.00091 | 0.311883 | 1.352449 | 2.548 | 99.57 | 20.89 | 37.406 | 81.324499 | 100.354843 | 77.040949 | 0.009291 | 1.008151 | 0.024045 | 23.8506 | 0.017928 | 0.156122 | 0.003986 | 0.282536 | 0.282536 | 0.022711
2019-03-21 11:54 | 1553183652.4 | 539 | 0.208766 | 0.001086 | 8.8e-05 | 101.064786 | 100.842056 | 120.061225 | 21.091367 | 0.002462 | 0.002302 | 162.811901 | 0.26222 | 8.404312 | 0.003198 | 0.003835 | 0.003781 | 5.7e-05 | 0.000909 | 0.285504 | 1.310299 | 2.5479 | 99.57 | 20.88 | 37.404 | 80.882885 | 98.618146 | 77.032446 | 0.009284 | 1.008176 | 0.024066 | 23.870409 | 0.019734 | 0.155995 | 0.003854 | 0.273223 | 0.273223 | 0.023466
2019-03-21 11:54 | 1553183653.4 | 540 | 0.208804 | 0.001085 | 8.8e-05 | 101.102327 | 100.908811 | 120.313553 | 21.091825 | 0.0025 | 0.002275 | 162.774219 | 0.262793 | 8.404624 | 0.003305 | 0.004557 | 0.004434 | 5.8e-05 | 0.000908 | 0.330685 | 1.346492 | 2.548 | 99.57 | 20.88 | 37.404 | 81.802693 | 101.192697 | 76.385164 | 0.009284 | 1.010043 | 0.024113 | 23.873385 | 0.017137 | 0.156335 | 0.003631 | 0.257615 | 0.257615 | 0.024942
2019-03-21 11:54 | 1553183654.4 | 541 | 0.208774 | 0.001087 | 8.8e-05 | 101.129141 | 101.024952 | 120.370355 | 21.092276 | 0.00238 | 0.00223 | 162.756355 | 0.263775 | 8.40504 | 0.003242 | 0.004738 | 0.004692 | 5.8e-05 | 0.000909 | 0.330354 | 1.321943 | 2.5479 | 99.57 | 20.88 | 37.398 | 78.907199 | 99.682393 | 75.321536 | 0.009283 | 1.013125 | 0.024156 | 23.84266 | 0.00922 | 0.15692 | 0.003805 | 0.270644 | 0.270644 | 0.02383
2019-03-21 11:54 | 1553183655.4 | 542 | 0.208704 | 0.001081 | 8.8e-05 | 101.10173 | 101.134961 | 120.471521 | 21.090864 | 0.002436 | 0.00227 | 162.744299 | 0.262734 | 8.400809 | 0.003286 | 0.004994 | 0.004948 | 5.6e-05 | 0.000906 | 0.2912 | 1.330766 | 2.548 | 99.57 | 20.88 | 37.397 | 80.246962 | 100.748291 | 76.266509 | 0.009283 | 1.010386 | 0.024133 | 23.884997 | -0.00294 | 0.156301 | 0.004236 | 0.301619 | 0.301619 | 0.021298
2019-03-21 11:54 | 1553183656.4 | 543 | 0.208872 | 0.001081 | 8.9e-05 | 101.135099 | 100.989189 | 120.857405 | 21.091808 | 0.002511 | 0.002229 | 162.733469 | 0.262975 | 8.401186 | 0.003325 | 0.004614 | 0.004523 | 5.9e-05 | 0.000908 | 0.329966 | 1.280149 | 2.5479 | 99.57 | 20.88 | 37.397 | 82.062525 | 101.692875 | 75.283603 | 0.009283 | 1.013236 | 0.024206 | 23.889548 | 0.012914 | 0.156444 | 0.003224 | 0.22897 | 0.22897 | 0.028082
2019-03-21 11:54 | 1553183657.4 | 544 | 0.208783 | 0.001081 | 8.9e-05 | 101.121691 | 100.927202 | 121.151278 | 21.092454 | 0.002425 | 0.002272 | 162.729693 | 0.263378 | 8.401979 | 0.003292 | 0.005127 | 0.005019 | 5.5e-05 | 0.000907 | 0.317247 | 1.267746 | 2.548 | 99.57 | 20.88 | 37.395 | 79.999776 | 100.879995 | 76.308413 | 0.009282 | 1.010264 | 0.0242 | 23.953724 | 0.01722 | 0.156684 | 0.003758 | 0.267662 | 0.267662 | 0.024059
2019-03-21 11:54 | 1553183658.4 | 545 | 0.208675 | 0.001075 | 9e-05 | 101.169661 | 101.049133 | 120.921015 | 21.09248 | 0.002414 | 0.002259 | 162.716928 | 0.262929 | 8.403766 | 0.003365 | 0.00487 | 0.004778 | 5.9e-05 | 0.00091 | 0.331791 | 1.278333 | 2.5479 | 99.57 | 20.88 | 37.392 | 79.73546 | 102.661844 | 76.018456 | 0.009281 | 1.011103 | 0.024187 | 23.921019 | 0.010662 | 0.156417 | 0.004419 | 0.315492 | 0.315492 | 0.020377
2019-03-21 11:54 | 1553183659.4 | 546 | 0.208849 | 0.001078 | 9e-05 | 101.164 | 101.054241 | 120.849191 | 21.092882 | 0.002457 | 0.002285 | 162.699409 | 0.26358 | 8.403415 | 0.003234 | 0.005089 | 0.005023 | 5.7e-05 | 0.000909 | 0.336271 | 1.279594 | 2.548 | 99.57 | 20.88 | 37.391 | 80.768271 | 99.476025 | 76.621397 | 0.009281 | 1.00936 | 0.024159 | 23.934552 | 0.00971 | 0.156804 | 0.003363 | 0.238556 | 0.238556 | 0.027015
2019-03-21 11:54 | 1553183660.4 | 547 | 0.208684 | 0.001076 | 9e-05 | 101.202137 | 100.914602 | 120.921251 | 21.092717 | 0.002442 | 0.002317 | 162.695691 | 0.263059 | 8.401316 | 0.003305 | 0.004739 | 0.004653 | 5.6e-05 | 0.000913 | 0.356014 | 1.292868 | 2.5479 | 99.57 | 20.88 | 37.388 | 80.392954 | 101.198165 | 77.412645 | 0.00928 | 1.007082 | 0.024139 | 23.968752 | 0.025449 | 0.156494 | 0.004364 | 0.310849 | 0.310849 | 0.020691
2019-03-21 11:54 | 1553183661.4 | 548 | 0.208745 | 0.001076 | 9e-05 | 101.178301 | 100.912897 | 121.163486 | 21.092983 | 0.002416 | 0.00225 | 162.685743 | 0.263267 | 8.403025 | 0.003301 | 0.00549 | 0.005341 | 5.6e-05 | 0.000913 | 0.321726 | 1.301253 | 2.5479 | 99.57 | 20.88 | 37.387 | 79.782087 | 101.10503 | 75.794551 | 0.00928 | 1.011752 | 0.024219 | 23.937312 | 0.023494 | 0.156618 | 0.003995 | 0.285082 | 0.285082 | 0.022579
2019-03-21 11:54 | 1553183662.4 | 549 | 0.208756 | 0.001074 | 9e-05 | 101.220908 | 101.004856 | 121.21536 | 21.092824 | 0.002462 | 0.002268 | 162.683194 | 0.262981 | 8.402733 | 0.003279 | 0.005292 | 0.005213 | 5.9e-05 | 0.00091 | 0.322611 | 1.350017 | 2.5478 | 99.57 | 20.88 | 37.385 | 80.896075 | 100.571199 | 76.214594 | 0.00928 | 1.010536 | 0.024209 | 23.956841 | 0.019112 | 0.156448 | 0.00393 | 0.280213 | 0.280213 | 0.022947
2019-03-21 11:54 | 1553183663.4 | 550 | 0.208772 | 0.001068 | 9e-05 | 101.208095 | 101.000428 | 121.072882 | 21.09248 | 0.002433 | 0.002284 | 162.672786 | 0.263443 | 8.40519 | 0.003302 | 0.00473 | 0.004611 | 5.5e-05 | 0.000912 | 0.295347 | 1.365147 | 2.548 | 99.57 | 20.88 | 37.383 | 80.186047 | 101.121959 | 76.600105 | 0.009279 | 1.009422 | 0.024182 | 23.955964 | 0.018372 | 0.156722 | 0.003844 | 0.273705 | 0.273705 | 0.023534
2019-03-21 11:54 | 1553183664.4 | 551 | 0.208745 | 0.001069 | 9.1e-05 | 101.259044 | 101.192861 | 121.014907 | 21.092675 | 0.002362 | 0.002234 | 162.650514 | 0.262526 | 8.400133 | 0.003331 | 0.005043 | 0.004934 | 6.1e-05 | 0.000911 | 0.301818 | 1.358658 | 2.5479 | 99.57 | 20.88 | 37.382 | 78.483486 | 101.820787 | 75.402166 | 0.009279 | 1.012891 | 0.024217 | 23.909176 | 0.005848 | 0.156177 | 0.004004 | 0.285662 | 0.285662 | 0.02247
2019-03-21 11:54 | 1553183665.4 | 552 | 0.208923 | 0.001071 | 9e-05 | 101.253383 | 101.181281 | 121.059503 | 21.092976 | 0.002449 | 0.0023 | 162.614192 | 0.262701 | 8.402876 | 0.003326 | 0.004765 | 0.004761 | 5.9e-05 | 0.00091 | 0.308786 | 1.343894 | 2.5479 | 99.57 | 20.88 | 37.38 | 80.578018 | 101.710474 | 77.003494 | 0.009278 | 1.008259 | 0.024166 | 23.968451 | 0.006372 | 0.156281 | 0.002927 | 0.206963 | 0.206963 | 0.031035
2019-03-21 11:54 | 1553183666.4 | 553 | 0.20877 | 0.001066 | 9.1e-05 | 101.264705 | 101.22113 | 121.102694 | 21.092752 | 0.002408 | 0.00232 | 162.594316 | 0.263098 | 8.40101 | 0.003303 | 0.004893 | 0.00476 | 5.7e-05 | 0.00091 | 0.310611 | 1.318077 | 2.5479 | 99.57 | 20.88 | 37.375 | 79.584572 | 101.142549 | 77.475628 | 0.009277 | 1.006901 | 0.024154 | 23.988882 | 0.00385 | 0.156517 | 0.003856 | 0.274238 | 0.274238 | 0.023457
2019-03-21 11:54 | 1553183667.4 | 554 | 0.208568 | 0.001061 | 9.2e-05 | 101.2075 | 101.1118 | 121.252917 | 21.092885 | 0.002465 | 0.002295 | 162.565028 | 0.262656 | 8.401914 | 0.003314 | 0.0044 | 0.00431 | 5.9e-05 | 0.000908 | 0.35618 | 1.297918 | 2.5479 | 99.57 | 20.88 | 37.374 | 80.966314 | 101.427722 | 76.879433 | 0.009277 | 1.008616 | 0.02419 | 23.98334 | 0.008462 | 0.156254 | 0.005083 | 0.36363 | 0.36363 | 0.017661
2019-03-21 11:54 | 1553183668.4 | 555 | 0.20898 | 0.001069 | 9.2e-05 | 101.227164 | 101.312407 | 121.286716 | 21.093213 | 0.002465 | 0.002225 | 162.532463 | 0.262819 | 8.401296 | 0.00332 | 0.004843 | 0.004712 | 5.7e-05 | 0.000905 | 0.317579 | 1.321486 | 2.548 | 99.57 | 20.88 | 37.371 | 80.953414 | 101.559205 | 75.190789 | 0.009276 | 1.013506 | 0.024252 | 23.928753 | -0.007529 | 0.156351 | 0.002589 | 0.182958 | 0.182958 | 0.035123
2019-03-21 11:54 | 1553183669.4 | 556 | 0.208656 | 0.001064 | 9.3e-05 | 101.267089 | 101.131896 | 121.485761 | 21.093937 | 0.002446 | 0.002221 | 162.519525 | 0.263671 | 8.403422 | 0.003434 | 0.005071 | 0.004961 | 5.9e-05 | 0.000904 | 0.280305 | 1.302361 | 2.5479 | 99.57 | 20.88 | 37.371 | 80.50565 | 104.334959 | 75.100196 | 0.009276 | 1.013769 | 0.024275 | 23.945266 | 0.011949 | 0.156858 | 0.004546 | 0.325677 | 0.325677 | 0.019795
2019-03-21 11:54 | 1553183670.4 | 557 | 0.208702 | 0.00107 | 9.4e-05 | 101.283476 | 101.182644 | 121.434356 | 21.092662 | 0.002458 | 0.002311 | 162.485791 | 0.262636 | 8.401894 | 0.003305 | 0.005042 | 0.004922 | 6.2e-05 | 0.000904 | 0.301984 | 1.292972 | 2.548 | 99.57 | 20.89 | 37.369 | 80.778152 | 101.206096 | 77.248013 | 0.009281 | 1.007555 | 0.024195 | 24.013911 | 0.008909 | 0.156242 | 0.004259 | 0.303747 | 0.303747 | 0.021141
2019-03-21 11:54 | 1553183671.4 | 558 | 0.209047 | 0.001063 | 9.4e-05 | 101.287348 | 101.043002 | 121.182967 | 21.093564 | 0.002407 | 0.002239 | 162.474808 | 0.262714 | 8.400828 | 0.003341 | 0.00398 | 0.003877 | 6.3e-05 | 0.000902 | 0.317579 | 1.300657 | 2.5479 | 99.57 | 20.88 | 37.369 | 79.566616 | 102.063463 | 75.539489 | 0.009276 | 1.012492 | 0.024229 | 23.930485 | 0.021604 | 0.156289 | 0.002187 | 0.15343 | 0.15343 | 0.041866
2019-03-21 11:55 | 1553183672.4 | 559 | 0.20849 | 0.001069 | 9.4e-05 | 101.279305 | 101.086939 | 121.151984 | 21.093551 | 0.002412 | 0.002317 | 162.450543 | 0.262871 | 8.403779 | 0.003371 | 0.003888 | 0.00374 | 6.3e-05 | 0.000902 | 0.309892 | 1.275355 | 2.5479 | 99.57 | 20.88 | 37.368 | 79.694445 | 102.798008 | 77.41033 | 0.009275 | 1.007089 | 0.024162 | 23.991529 | 0.017005 | 0.156382 | 0.00554 | 0.396194 | 0.396194 | 0.016223
2019-03-21 11:55 | 1553183673.4 | 560 | 0.208786 | 0.001068 | 9.4e-05 | 101.336808 | 101.073314 | 121.242354 | 21.093648 | 0.002429 | 0.00231 | 162.439004 | 0.263755 | 8.401322 | 0.003323 | 0.004222 | 0.004133 | 6.2e-05 | 0.000902 | 0.312933 | 1.273791 | 2.5479 | 99.57 | 20.88 | 37.367 | 80.084324 | 101.628602 | 77.233352 | 0.009275 | 1.007597 | 0.024177 | 23.994417 | 0.023288 | 0.156908 | 0.003753 | 0.266764 | 0.266764 | 0.024175
2019-03-21 11:55 | 1553183674.4 | 561 | 0.208925 | 0.001063 | 9.5e-05 | 101.291222 | 101.229986 | 121.586223 | 21.093749 | 0.002377 | 0.002308 | 162.43609 | 0.262526 | 8.403545 | 0.003288 | 0.004661 | 0.004642 | 5.8e-05 | 0.000899 | 0.290702 | 1.291593 | 2.548 | 99.57 | 20.88 | 37.365 | 78.854083 | 100.802152 | 77.179632 | 0.009275 | 1.007752 | 0.024213 | 24.026577 | 0.005409 | 0.156177 | 0.002922 | 0.206708 | 0.206708 | 0.031053
2019-03-21 11:55 | 1553183675.4 | 562 | 0.208444 | 0.001067 | 9.5e-05 | 101.287348 | 101.051518 | 121.583642 | 21.094342 | 0.002431 | 0.002257 | 162.423344 | 0.263768 | 8.403994 | 0.003236 | 0.004278 | 0.004133 | 6e-05 | 0.000902 | 0.332289 | 1.300763 | 2.5479 | 99.57 | 20.88 | 37.365 | 80.137387 | 99.540068 | 75.955635 | 0.009275 | 1.011285 | 0.024255 | 23.984313 | 0.02085 | 0.156916 | 0.005818 | 0.4179 | 0.4179 | 0.015432
2019-03-21 11:55 | 1553183676.4 | 563 | 0.209167 | 0.001068 | 9.6e-05 | 101.30463 | 101.071612 | 121.379901 | 21.094514 | 0.00245 | 0.002246 | 162.397162 | 0.26315 | 8.404774 | 0.003262 | 0.005029 | 0.004936 | 6.1e-05 | 0.000899 | 0.301652 | 1.326738 | 2.5481 | 99.57 | 20.88 | 37.364 | 80.602101 | 100.152972 | 75.692488 | 0.009274 | 1.012048 | 0.024244 | 23.955176 | 0.020598 | 0.156548 | 0.001454 | 0.100047 | 0.100047 | 0.064311
2019-03-21 11:55 | 1553183677.4 | 564 | 0.208687 | 0.001065 | 9.6e-05 | 101.349024 | 101.091367 | 121.173814 | 21.093846 | 0.002439 | 0.002293 | 162.398829 | 0.263176 | 8.402226 | 0.003202 | 0.005085 | 0.005068 | 5.9e-05 | 0.000897 | 0.303975 | 1.329295 | 2.5479 | 99.57 | 20.88 | 37.364 | 80.330123 | 98.714576 | 76.81886 | 0.009274 | 1.008791 | 0.024184 | 23.973441 | 0.022768 | 0.156564 | 0.004355 | 0.310388 | 0.310388 | 0.020731
2019-03-21 11:55 | 1553183678.4 | 565 | 0.208447 | 0.001067 | 9.7e-05 | 101.345745 | 101.101244 | 121.17264 | 21.093635 | 0.002508 | 0.002255 | 162.390166 | 0.262721 | 8.39997 | 0.003165 | 0.004526 | 0.004398 | 6e-05 | 0.000901 | 0.321726 | 1.325312 | 2.5478 | 99.57 | 20.88 | 37.363 | 81.981607 | 97.819129 | 75.912905 | 0.009274 | 1.011409 | 0.024215 | 23.942275 | 0.021605 | 0.156293 | 0.005798 | 0.415643 | 0.415643 | 0.015455
2019-03-21 11:55 | 1553183679.4 | 566 | 0.208955 | 0.001059 | 9.8e-05 | 101.282879 | 101.01167 | 121.369808 | 21.094702 | 0.002448 | 0.002287 | 162.361453 | 0.262688 | 8.403935 | 0.003178 | 0.005038 | 0.004933 | 6e-05 | 0.0009 | 0.315422 | 1.313724 | 2.548 | 99.57 | 20.88 | 37.363 | 80.558784 | 98.132074 | 76.68731 | 0.009274 | 1.00917 | 0.024208 | 23.988312 | 0.023983 | 0.156273 | 0.002746 | 0.193697 | 0.193697 | 0.033159
2019-03-21 11:55 | 1553183680.4 | 567 | 0.208954 | 0.001057 | 9.9e-05 | 101.259342 | 101.125765 | 121.420977 | 21.094501 | 0.0024 | 0.002239 | 162.340695 | 0.262057 | 8.403162 | 0.003116 | 0.004926 | 0.004852 | 6.3e-05 | 0.0009 | 0.297504 | 1.335282 | 2.5481 | 99.57 | 20.88 | 37.362 | 79.395229 | 96.633632 | 75.520217 | 0.009274 | 1.012548 | 0.024254 | 23.953312 | 0.011807 | 0.155898 | 0.00275 | 0.194288 | 0.194288 | 0.032979
2019-03-21 11:55 | 1553183681.4 | 568 | 0.208789 | 0.001065 | 9.9e-05 | 101.256362 | 101.03074 | 121.643025 | 21.094368 | 0.002433 | 0.002243 | 162.320666 | 0.26237 | 8.402499 | 0.003197 | 0.005177 | 0.005081 | 6e-05 | 0.0009 | 0.329635 | 1.35908 | 2.5479 | 99.57 | 20.88 | 37.359 | 80.183313 | 98.58724 | 75.636128 | 0.009273 | 1.012212 | 0.024272 | 23.979189 | 0.019953 | 0.156084 | 0.00374 | 0.266586 | 0.266586 | 0.024064
2019-03-21 11:55 | 1553183682.4 | 569 | 0.208616 | 0.001063 | 9.9e-05 | 101.257257 | 100.808338 | 121.680815 | 21.095215 | 0.002458 | 0.002282 | 162.29318 | 0.262903 | 8.401556 | 0.003175 | 0.003971 | 0.00391 | 6e-05 | 0.000899 | 0.316528 | 1.306072 | 2.548 | 99.57 | 20.88 | 37.358 | 80.796251 | 98.050427 | 76.553506 | 0.009273 | 1.009556 | 0.024244 | 24.014433 | 0.039743 | 0.156401 | 0.004783 | 0.342122 | 0.342122 | 0.018789
2019-03-21 11:55 | 1553183683.4 | 570 | 0.208231 | 0.001056 | 9.9e-05 | 101.248914 | 100.965008 | 121.755691 | 21.093583 | 0.00244 | 0.002326 | 162.262378 | 0.263482 | 8.402817 | 0.00325 | 0.004895 | 0.004815 | 5.7e-05 | 0.000901 | 0.297172 | 1.339842 | 2.5479 | 99.57 | 20.88 | 37.354 | 80.360389 | 99.879768 | 77.607377 | 0.009272 | 1.006523 | 0.024215 | 24.057989 | 0.025116 | 0.156746 | 0.007117 | 0.511309 | 0.511309 | 0.0126
2019-03-21 11:55 | 1553183684.4 | 571 | 0.2092 | 0.001055 | 0.0001 | 101.31327 | 100.943551 | 121.547257 | 21.094693 | 0.002423 | 0.002254 | 162.239703 | 0.262871 | 8.400893 | 0.003241 | 0.004388 | 0.004326 | 5.6e-05 | 0.000902 | 0.320289 | 1.296432 | 2.548 | 99.57 | 20.88 | 37.353 | 79.954366 | 99.661299 | 75.897594 | 0.009272 | 1.011453 | 0.024253 | 23.978731 | 0.032701 | 0.156382 | 0.001273 | 0.086703 | 0.086703 | 0.07413
2019-03-21 11:55 | 1553183685.4 | 572 | 0.208884 | 0.001053 | 9.9e-05 | 101.253086 | 100.887013 | 121.568147 | 21.095595 | 0.002409 | 0.002292 | 162.225865 | 0.262819 | 8.402037 | 0.003219 | 0.004818 | 0.004719 | 5.8e-05 | 0.000901 | 0.315975 | 1.294706 | 2.5478 | 99.57 | 20.88 | 37.352 | 79.623856 | 99.125726 | 76.804219 | 0.009271 | 1.008833 | 0.024224 | 24.011915 | 0.032397 | 0.156351 | 0.003185 | 0.225642 | 0.225642 | 0.028479
2019-03-21 11:55 | 1553183686.4 | 573 | 0.208514 | 0.001052 | 9.9e-05 | 101.261428 | 101.004516 | 121.619786 | 21.095695 | 0.002429 | 0.002245 | 162.21285 | 0.263846 | 8.404904 | 0.003283 | 0.004295 | 0.004238 | 5.8e-05 | 0.000902 | 0.309892 | 1.298227 | 2.548 | 99.57 | 20.88 | 37.352 | 80.091837 | 100.677534 | 75.673933 | 0.009271 | 1.012102 | 0.024268 | 23.978198 | 0.022722 | 0.156962 | 0.005416 | 0.388579 | 0.388579 | 0.016602
2019-03-21 11:55 | 1553183687.4 | 574 | 0.209011 | 0.001041 | 9.9e-05 | 101.265302 | 100.961942 | 121.309717 | 21.095783 | 0.002439 | 0.002228 | 162.199529 | 0.263508 | 8.402804 | 0.003252 | 0.0045 | 0.004381 | 5.9e-05 | 0.000901 | 0.285835 | 1.265134 | 2.5478 | 99.57 | 20.88 | 37.351 | 80.335127 | 99.929794 | 75.264875 | 0.009271 | 1.01329 | 0.024252 | 23.933567 | 0.026835 | 0.156761 | 0.002432 | 0.17111 | 0.17111 | 0.037653
2019-03-21 11:55 | 1553183688.4 | 575 | 0.208685 | 0.001048 | 9.9e-05 | 101.233122 | 100.810721 | 121.318168 | 21.094955 | 0.002424 | 0.002219 | 162.150039 | 0.263072 | 8.401439 | 0.003229 | 0.005051 | 0.005032 | 5.6e-05 | 0.000899 | 0.297172 | 1.308309 | 2.5478 | 99.57 | 20.88 | 37.35 | 79.975768 | 99.364906 | 75.048089 | 0.009271 | 1.013921 | 0.02426 | 23.926953 | 0.0374 | 0.156502 | 0.00439 | 0.313762 | 0.313762 | 0.0205
2019-03-21 11:55 | 1553183689.4 | 576 | 0.208671 | 0.001051 | 9.9e-05 | 101.192305 | 100.885992 | 120.843322 | 21.095517 | 0.002504 | 0.002219 | 162.112893 | 0.263352 | 8.40387 | 0.003277 | 0.004322 | 0.004195 | 5.9e-05 | 0.000899 | 0.285504 | 1.308293 | 2.548 | 99.57 | 20.88 | 37.35 | 81.888965 | 100.524484 | 75.057283 | 0.009271 | 1.013894 | 0.024212 | 23.880397 | 0.027116 | 0.156668 | 0.004468 | 0.318798 | 0.318798 | 0.020198
2019-03-21 11:55 | 1553183690.4 | 577 | 0.208785 | 0.001048 | 9.9e-05 | 101.183069 | 100.954108 | 120.861631 | 21.095445 | 0.00244 | 0.002232 | 162.094685 | 0.262819 | 8.401953 | 0.003291 | 0.005355 | 0.005294 | 5.6e-05 | 0.000903 | 0.329082 | 1.296044 | 2.5478 | 99.57 | 20.88 | 37.35 | 80.357389 | 100.857756 | 75.356563 | 0.009271 | 1.013024 | 0.024204 | 23.892467 | 0.020263 | 0.156351 | 0.003789 | 0.269372 | 0.269372 | 0.023856
2019-03-21 11:55 | 1553183691.4 | 578 | 0.208881 | 0.001049 | 9.8e-05 | 101.18992 | 100.922093 | 120.443822 | 21.095014 | 0.002434 | 0.002251 | 162.052824 | 0.263293 | 8.404397 | 0.003197 | 0.004314 | 0.004249 | 5.7e-05 | 0.000902 | 0.299108 | 1.339362 | 2.5477 | 99.57 | 20.88 | 37.349 | 80.225274 | 98.595846 | 75.82535 | 0.009271 | 1.011663 | 0.024146 | 23.86717 | 0.023706 | 0.156633 | 0.003207 | 0.226591 | 0.226591 | 0.028411
2019-03-21 11:55 | 1553183692.4 | 579 | 0.208892 | 0.001048 | 9.9e-05 | 101.21614 | 100.926862 | 120.003247 | 21.094761 | 0.002396 | 0.002227 | 162.023344 | 0.262734 | 8.402525 | 0.003279 | 0.00478 | 0.004744 | 5.6e-05 | 0.000898 | 0.296619 | 1.309451 | 2.5478 | 99.57 | 20.89 | 37.35 | 79.293355 | 100.580106 | 75.239859 | 0.009277 | 1.013363 | 0.024122 | 23.803484 | 0.0256 | 0.156301 | 0.003141 | 0.221551 | 0.221551 | 0.028995
2019-03-21 11:55 | 1553183693.4 | 580 | 0.208727 | 0.001045 | 9.9e-05 | 101.203626 | 100.958536 | 119.903489 | 21.095085 | 0.002409 | 0.002237 | 162.001053 | 0.263144 | 8.400653 | 0.003219 | 0.004367 | 0.00419 | 5.8e-05 | 0.000898 | 0.313099 | 1.316376 | 2.548 | 99.57 | 20.89 | 37.35 | 79.603176 | 99.127404 | 75.492675 | 0.009277 | 1.012628 | 0.024103 | 23.80222 | 0.021688 | 0.156544 | 0.004139 | 0.29362 | 0.29362 | 0.021913
2019-03-21 11:55 | 1553183694.4 | 581 | 0.208661 | 0.001044 | 0.0001 | 101.140165 | 100.970116 | 119.763359 | 21.095007 | 0.00247 | 0.002238 | 161.969906 | 0.262708 | 8.403513 | 0.003177 | 0.004844 | 0.004703 | 5.3e-05 | 0.000892 | 0.322114 | 1.340805 | 2.5479 | 99.57 | 20.89 | 37.35 | 81.074366 | 98.108935 | 75.497884 | 0.009277 | 1.012613 | 0.024089 | 23.788485 | 0.015051 | 0.156285 | 0.004539 | 0.322265 | 0.322265 | 0.019932
2019-03-21 11:55 | 1553183695.4 | 582 | 0.208789 | 0.001043 | 0.0001 | 101.105603 | 100.942869 | 119.593655 | 21.094981 | 0.002397 | 0.002251 | 161.92977 | 0.263202 | 8.403877 | 0.003218 | 0.004738 | 0.004788 | 5.9e-05 | 0.000894 | 0.298942 | 1.346366 | 2.548 | 99.57 | 20.89 | 37.35 | 79.324807 | 99.094428 | 75.821474 | 0.009277 | 1.011674 | 0.02406 | 23.782654 | 0.014408 | 0.156579 | 0.00377 | 0.266338 | 0.266338 | 0.024163
2019-03-21 11:55 | 1553183696.4 | 583 | 0.208774 | 0.001042 | 0.000101 | 101.152082 | 100.898252 | 119.375127 | 21.095475 | 0.002375 | 0.002237 | 161.904585 | 0.263749 | 8.401816 | 0.003222 | 0.004377 | 0.004242 | 5.3e-05 | 0.000894 | 0.305412 | 1.292801 | 2.5478 | 99.57 | 20.89 | 37.349 | 78.805057 | 99.206346 | 75.473593 | 0.009276 | 1.012684 | 0.02405 | 23.749069 | 0.022474 | 0.156904 | 0.003858 | 0.27251 | 0.27251 | 0.023664
2019-03-21 11:55 | 1553183697.4 | 584 | 0.208786 | 0.00104 | 0.000102 | 101.138676 | 100.891441 | 119.357992 | 21.096555 | 0.00243 | 0.002204 | 161.865043 | 0.262441 | 8.399593 | 0.003222 | 0.004977 | 0.004865 | 5.6e-05 | 0.000894 | 0.307569 | 1.303595 | 2.5478 | 99.57 | 20.89 | 37.349 | 80.128479 | 99.197247 | 74.687345 | 0.009276 | 1.014973 | 0.024076 | 23.720571 | 0.021892 | 0.156126 | 0.003791 | 0.267919 | 0.267919 | 0.02395
2019-03-21 11:55 | 1553183698.4 | 585 | 0.208771 | 0.001038 | 0.000101 | 101.091003 | 100.785519 | 119.15613 | 21.095552 | 0.002408 | 0.002324 | 161.848655 | 0.263515 | 8.399203 | 0.003293 | 0.004414 | 0.004283 | 5.5e-05 | 0.000893 | 0.305965 | 1.378736 | 2.5479 | 99.57 | 20.89 | 37.349 | 79.59666 | 100.902617 | 77.565078 | 0.009276 | 1.006644 | 0.023956 | 23.798342 | 0.02707 | 0.156765 | 0.003883 | 0.273257 | 0.273257 | 0.023579
2019-03-21 11:55 | 1553183699.4 | 586 | 0.208774 | 0.001042 | 0.000101 | 101.063594 | 100.800844 | 119.33898 | 21.09602 | 0.002419 | 0.002242 | 161.84624 | 0.263632 | 8.402037 | 0.003298 | 0.005175 | 0.005154 | 5.6e-05 | 0.000893 | 0.336824 | 1.33734 | 2.5477 | 99.57 | 20.89 | 37.349 | 79.851118 | 101.045332 | 75.600252 | 0.009276 | 1.012316 | 0.024042 | 23.749787 | 0.023285 | 0.156835 | 0.003863 | 0.272837 | 0.272837 | 0.023625
2019-03-21 11:55 | 1553183700.4 | 587 | 0.20891 | 0.001038 | 0.000101 | 101.031713 | 100.597173 | 119.174909 | 21.095166 | 0.002416 | 0.002285 | 161.825098 | 0.263502 | 8.400763 | 0.003282 | 0.004882 | 0.004778 | 5.6e-05 | 0.000891 | 0.31686 | 1.322245 | 2.5481 | 99.57 | 20.89 | 37.349 | 79.787329 | 100.647264 | 76.633943 | 0.009276 | 1.009324 | 0.02399 | 23.768602 | 0.038554 | 0.156757 | 0.003048 | 0.213536 | 0.213536 | 0.030172
2019-03-21 11:55 | 1553183701.4 | 588 | 0.208789 | 0.001035 | 0.000102 | 101.049293 | 100.788925 | 119.588962 | 21.096325 | 0.002409 | 0.002254 | 161.81471 | 0.262487 | 8.401238 | 0.003326 | 0.004701 | 0.004659 | 5.6e-05 | 0.000892 | 0.317413 | 1.307366 | 2.5479 | 99.57 | 20.89 | 37.349 | 79.613751 | 101.715198 | 75.896054 | 0.009276 | 1.011458 | 0.024057 | 23.784729 | 0.023077 | 0.156153 | 0.003779 | 0.266829 | 0.266829 | 0.024052
2019-03-21 11:55 | 1553183702.4 | 589 | 0.208764 | 0.001036 | 0.000102 | 101.004004 | 100.686407 | 119.757729 | 21.096526 | 0.002445 | 0.002245 | 161.797306 | 0.26274 | 8.401706 | 0.003302 | 0.00444 | 0.004259 | 5.6e-05 | 0.000889 | 0.311496 | 1.295786 | 2.5478 | 99.57 | 20.89 | 37.348 | 80.478601 | 101.132928 | 75.667051 | 0.009276 | 1.012122 | 0.024082 | 23.793696 | 0.02817 | 0.156304 | 0.003929 | 0.277975 | 0.277975 | 0.02311
2019-03-21 11:55 | 1553183703.4 | 590 | 0.208783 | 0.00104 | 0.000102 | 101.014134 | 100.673805 | 119.663839 | 21.09578 | 0.002445 | 0.002259 | 161.773922 | 0.26248 | 8.401602 | 0.003338 | 0.005409 | 0.005302 | 5.5e-05 | 0.000891 | 0.322445 | 1.27908 | 2.5479 | 99.57 | 20.89 | 37.348 | 80.469226 | 101.994947 | 76.020936 | 0.009276 | 1.011096 | 0.02406 | 23.796429 | 0.030186 | 0.15615 | 0.003807 | 0.268909 | 0.268909 | 0.023866
2019-03-21 11:55 | 1553183704.4 | 591 | 0.208774 | 0.001036 | 0.000102 | 100.952163 | 100.50283 | 119.565959 | 21.09649 | 0.002399 | 0.002266 | 161.755636 | 0.263456 | 8.404241 | 0.003261 | 0.004963 | 0.004927 | 5.4e-05 | 0.000888 | 0.317579 | 1.258418 | 2.548 | 99.57 | 20.89 | 37.347 | 79.371447 | 100.147888 | 76.178268 | 0.009276 | 1.010641 | 0.024045 | 23.792053 | 0.039901 | 0.15673 | 0.003866 | 0.272961 | 0.272961 | 0.023599
2019-03-21 11:55 | 1553183705.4 | 592 | 0.208686 | 0.001035 | 0.000103 | 100.975998 | 100.46741 | 119.603044 | 21.09625 | 0.002472 | 0.00225 | 161.744749 | 0.263586 | 8.400419 | 0.003275 | 0.004302 | 0.004269 | 5.9e-05 | 0.000884 | 0.326206 | 1.277219 | 2.5478 | 99.57 | 20.89 | 37.347 | 81.120036 | 100.477308 | 75.784506 | 0.009276 | 1.011781 | 0.024063 | 23.782328 | 0.045165 | 0.156807 | 0.004403 | 0.311951 | 0.311951 | 0.02066
2019-03-21 11:55 | 1553183706.4 | 593 | 0.20879 | 0.001034 | 0.000102 | 100.927433 | 100.417342 | 119.404234 | 21.095929 | 0.002435 | 0.0022 | 161.733134 | 0.262532 | 8.400614 | 0.00331 | 0.004772 | 0.004667 | 5.7e-05 | 0.000885 | 0.31686 | 1.307605 | 2.5478 | 99.57 | 20.89 | 37.346 | 80.230728 | 101.326885 | 74.595443 | 0.009276 | 1.015241 | 0.024084 | 23.722031 | 0.045321 | 0.156181 | 0.003774 | 0.266785 | 0.266785 | 0.024061
2019-03-21 11:55 | 1553183707.4 | 594 | 0.208917 | 0.001036 | 0.000102 | 100.925049 | 100.607732 | 119.573939 | 21.095685 | 0.002392 | 0.002193 | 161.707316 | 0.263677 | 8.402681 | 0.003296 | 0.004724 | 0.004649 | 5.5e-05 | 0.000882 | 0.333561 | 1.310191 | 2.548 | 99.57 | 20.89 | 37.346 | 79.197413 | 100.980649 | 74.431596 | 0.009276 | 1.015719 | 0.024106 | 23.73329 | 0.028167 | 0.156862 | 0.00301 | 0.211708 | 0.211708 | 0.030452
2019-03-21 11:55 | 1553183708.4 | 595 | 0.208716 | 0.001039 | 0.000103 | 100.903895 | 100.555961 | 119.721111 | 21.097097 | 0.002405 | 0.002268 | 161.700052 | 0.263632 | 8.404026 | 0.00327 | 0.005205 | 0.005075 | 5.8e-05 | 0.000882 | 0.324768 | 1.281672 | 2.548 | 99.57 | 20.89 | 37.345 | 79.517658 | 100.361795 | 76.229549 | 0.009275 | 1.010492 | 0.024059 | 23.809232 | 0.030896 | 0.156835 | 0.004218 | 0.298514 | 0.298514 | 0.021593
2019-03-21 11:55 | 1553183709.4 | 596 | 0.208905 | 0.001028 | 0.000103 | 100.835071 | 100.604326 | 119.729326 | 21.096818 | 0.00246 | 0.002296 | 161.673601 | 0.263801 | 8.404546 | 0.003332 | 0.005556 | 0.005426 | 5.7e-05 | 0.00088 | 0.328197 | 1.310088 | 2.548 | 99.57 | 20.89 | 37.344 | 80.851642 | 101.862593 | 76.908956 | 0.009275 | 1.008531 | 0.024037 | 23.833189 | 0.020492 | 0.156935 | 0.00309 | 0.216898 | 0.216898 | 0.029738
2019-03-21 11:55 | 1553183710.4 | 597 | 0.208707 | 0.001034 | 0.000103 | 100.845498 | 100.472518 | 119.770402 | 21.096302 | 0.002434 | 0.002213 | 161.660721 | 0.263885 | 8.403617 | 0.00334 | 0.004831 | 0.004785 | 6e-05 | 0.000884 | 0.305744 | 1.344405 | 2.5479 | 99.57 | 20.89 | 37.343 | 80.212585 | 102.055972 | 74.912213 | 0.009275 | 1.014317 | 0.024109 | 23.769195 | 0.033143 | 0.156985 | 0.004276 | 0.303329 | 0.303329 | 0.021271
2019-03-21 11:55 | 1553183711.4 | 598 | 0.208864 | 0.00103 | 0.000103 | 100.883933 | 100.491591 | 119.824622 | 21.09674 | 0.002419 | 0.002205 | 161.620125 | 0.263528 | 8.401127 | 0.003325 | 0.004586 | 0.004532 | 6e-05 | 0.000884 | 0.31238 | 1.312549 | 2.5479 | 99.57 | 20.89 | 37.343 | 79.855902 | 101.696726 | 74.709387 | 0.009275 | 1.014908 | 0.024122 | 23.767647 | 0.034854 | 0.156773 | 0.003336 | 0.235425 | 0.235425 | 0.027369
2019-03-21 11:55 | 1553183712.4 | 599 | 0.208786 | 0.001027 | 0.000103 | 100.814512 | 100.505896 | 119.703035 | 21.096863 | 0.002382 | 0.00222 | 161.602797 | 0.262415 | 8.4027 | 0.003244 | 0.004735 | 0.004645 | 5.8e-05 | 0.000889 | 0.32228 | 1.314569 | 2.5479 | 99.57 | 20.89 | 37.342 | 78.963311 | 99.737889 | 75.083574 | 0.009275 | 1.013818 | 0.024097 | 23.768358 | 0.027423 | 0.156111 | 0.003807 | 0.269212 | 0.269212 | 0.023833
2019-03-21 11:55 | 1553183713.4 | 600 | 0.208719 | 0.001024 | 0.000104 | 100.806467 | 100.415299 | 119.917807 | 21.096561 | 0.002374 | 0.002246 | 161.587847 | 0.262708 | 8.400412 | 0.003297 | 0.004823 | 0.004897 | 5.6e-05 | 0.000886 | 0.296785 | 1.307412 | 2.5479 | 99.57 | 20.89 | 37.342 | 78.777276 | 101.009569 | 75.690389 | 0.009275 | 1.012054 | 0.024097 | 23.81039 | 0.034776 | 0.156285 | 0.004215 | 0.298685 | 0.298685 | 0.021505
2019-03-21 11:55 | 1553183714.4 | 601 | 0.208877 | 0.001028 | 0.000105 | 100.735856 | 100.692878 | 120.050661 | 21.09674 | 0.002356 | 0.002247 | 161.571957 | 0.263495 | 8.401602 | 0.003265 | 0.004396 | 0.004218 | 5.7e-05 | 0.000885 | 0.298776 | 1.295324 | 2.548 | 99.57 | 20.89 | 37.342 | 78.338698 | 100.243903 | 75.722516 | 0.009275 | 1.011961 | 0.02411 | 23.824673 | 0.003817 | 0.156753 | 0.003259 | 0.22957 | 0.22957 | 0.028064
2019-03-21 11:55 | 1553183715.4 | 602 | 0.208833 | 0.001026 | 0.000106 | 100.728406 | 100.679255 | 120.001369 | 21.096334 | 0.00245 | 0.002254 | 161.537073 | 0.262962 | 8.403324 | 0.003294 | 0.004993 | 0.004869 | 5.5e-05 | 0.000885 | 0.312215 | 1.296016 | 2.5479 | 99.57 | 20.89 | 37.342 | 80.600022 | 100.934105 | 75.890537 | 0.009275 | 1.011474 | 0.024099 | 23.825516 | 0.004366 | 0.156436 | 0.003527 | 0.248817 | 0.248817 | 0.02584
2019-03-21 11:55 | 1553183716.4 | 603 | 0.208783 | 0.001025 | 0.000107 | 100.70755 | 100.462641 | 120.226234 | 21.096831 | 0.00241 | 0.00226 | 161.504911 | 0.263534 | 8.404293 | 0.003363 | 0.0053 | 0.00522 | 5.6e-05 | 0.000887 | 0.293025 | 1.272349 | 2.5479 | 99.57 | 20.89 | 37.341 | 79.643078 | 102.608712 | 76.030604 | 0.009274 | 1.011068 | 0.024117 | 23.852613 | 0.021779 | 0.156777 | 0.003826 | 0.270616 | 0.270616 | 0.023811
2019-03-21 11:55 | 1553183717.4 | 604 | 0.208746 | 0.001026 | 0.000107 | 100.712616 | 100.233086 | 120.464244 | 21.097304 | 0.002388 | 0.00227 | 161.470927 | 0.263742 | 8.402258 | 0.003357 | 0.005353 | 0.005287 | 6.2e-05 | 0.000887 | 0.309339 | 1.307843 | 2.5478 | 99.57 | 20.89 | 37.339 | 79.104068 | 102.466323 | 76.270353 | 0.009274 | 1.010374 | 0.024132 | 23.884407 | 0.04269 | 0.1569 | 0.00405 | 0.287062 | 0.287062 | 0.022464
2019-03-21 11:55 | 1553183718.4 | 605 | 0.208808 | 0.001022 | 0.000108 | 100.61787 | 100.1149 | 120.579493 | 21.097584 | 0.002444 | 0.002261 | 161.445588 | 0.263814 | 8.400809 | 0.003396 | 0.004938 | 0.00489 | 5.7e-05 | 0.000886 | 0.283513 | 1.259572 | 2.5479 | 99.57 | 20.89 | 37.339 | 80.465448 | 103.417116 | 76.053197 | 0.009274 | 1.011003 | 0.024151 | 23.888403 | 0.044824 | 0.156943 | 0.003681 | 0.260441 | 0.260441 | 0.024767
2019-03-21 11:55 | 1553183719.4 | 606 | 0.208792 | 0.001024 | 0.000108 | 100.677159 | 100.187786 | 120.427159 | 21.09733 | 0.002389 | 0.002285 | 161.42069 | 0.263319 | 8.403825 | 0.003387 | 0.005368 | 0.005305 | 6.2e-05 | 0.000886 | 0.293357 | 1.296954 | 2.5478 | 99.57 | 20.89 | 37.338 | 79.146865 | 103.193787 | 76.639165 | 0.009274 | 1.009309 | 0.024116 | 23.89333 | 0.043584 | 0.156649 | 0.003773 | 0.266681 | 0.266681 | 0.024142
2019-03-21 11:55 | 1553183720.4 | 607 | 0.208778 | 0.001025 | 0.000108 | 100.598206 | 100.2307 | 120.174596 | 21.097833 | 0.002454 | 0.002287 | 161.406391 | 0.263866 | 8.401602 | 0.003351 | 0.004693 | 0.0046 | 6.2e-05 | 0.000886 | 0.33876 | 1.323734 | 2.548 | 99.57 | 20.89 | 37.338 | 80.687996 | 102.32303 | 76.686263 | 0.009274 | 1.009173 | 0.024089 | 23.869869 | 0.032736 | 0.156974 | 0.003857 | 0.272474 | 0.272474 | 0.023678
2019-03-21 11:55 | 1553183721.4 | 608 | 0.208815 | 0.001023 | 0.000108 | 100.521336 | 100.180293 | 119.980011 | 21.0977 | 0.002385 | 0.002286 | 161.401427 | 0.263267 | 8.402154 | 0.003399 | 0.004537 | 0.004479 | 5.7e-05 | 0.000884 | 0.305965 | 1.342807 | 2.548 | 99.57 | 20.89 | 37.337 | 79.048945 | 103.484812 | 76.658024 | 0.009273 | 1.009255 | 0.02407 | 23.849574 | 0.030398 | 0.156618 | 0.003636 | 0.256348 | 0.256348 | 0.02511
2019-03-21 11:55 | 1553183722.4 | 609 | 0.208802 | 0.001019 | 0.000107 | 100.605654 | 100.236491 | 120.040804 | 21.097642 | 0.00244 | 0.002273 | 161.402865 | 0.262409 | 8.403214 | 0.003333 | 0.004451 | 0.004381 | 5.5e-05 | 0.00088 | 0.296785 | 1.323512 | 2.548 | 99.57 | 20.89 | 37.335 | 80.370576 | 101.875984 | 76.345399 | 0.009273 | 1.010157 | 0.024087 | 23.844953 | 0.032881 | 0.156107 | 0.003722 | 0.26273 | 0.26273 | 0.024421
2019-03-21 11:55 | 1553183723.4 | 610 | 0.208855 | 0.001021 | 0.000107 | 100.583308 | 100.225252 | 119.987287 | 21.097463 | 0.002431 | 0.002236 | 161.397095 | 0.263612 | 8.400334 | 0.003392 | 0.00467 | 0.004614 | 5.9e-05 | 0.000881 | 0.307735 | 1.325022 | 2.5479 | 99.57 | 20.89 | 37.335 | 80.148826 | 103.322046 | 75.4551 | 0.009273 | 1.012737 | 0.024113 | 23.809253 | 0.031898 | 0.156823 | 0.0034 | 0.239689 | 0.239689 | 0.026891
2019-03-21 11:55 | 1553183724.4 | 611 | 0.208769 | 0.001017 | 0.000107 | 100.510312 | 100.064494 | 120.029772 | 21.097687 | 0.002434 | 0.00227 | 161.374631 | 0.263625 | 8.40231 | 0.003379 | 0.004814 | 0.004745 | 5.6e-05 | 0.00088 | 0.27472 | 1.285998 | 2.548 | 99.57 | 20.88 | 37.335 | 80.208402 | 102.986581 | 76.27625 | 0.009267 | 1.010357 | 0.024088 | 23.841498 | 0.039762 | 0.156831 | 0.003927 | 0.27765 | 0.27765 | 0.023215
2019-03-21 11:55 | 1553183725.4 | 612 | 0.208889 | 0.001023 | 0.000106 | 100.565133 | 100.040653 | 120.540297 | 21.09723 | 0.002367 | 0.002295 | 161.365393 | 0.263157 | 8.401569 | 0.003362 | 0.005267 | 0.005227 | 5.9e-05 | 0.000885 | 0.342741 | 1.327893 | 2.5479 | 99.56 | 20.89 | 37.333 | 78.597953 | 102.591184 | 76.86731 | 0.009273 | 1.008651 | 0.024119 | 23.912345 | 0.046771 | 0.156552 | 0.003191 | 0.224677 | 0.224677 | 0.028638
2019-03-21 11:55 | 1553183726.4 | 613 | 0.208788 | 0.001023 | 0.000106 | 100.490349 | 99.805987 | 120.445468 | 21.097632 | 0.002442 | 0.002245 | 161.360812 | 0.263345 | 8.402538 | 0.003388 | 0.00486 | 0.004833 | 5.8e-05 | 0.000886 | 0.294629 | 1.27568 | 2.5479 | 99.56 | 20.89 | 37.333 | 80.402529 | 103.212974 | 75.667403 | 0.009273 | 1.012121 | 0.024151 | 23.861931 | 0.061123 | 0.156664 | 0.003804 | 0.269484 | 0.269484 | 0.023893
2019-03-21 11:55 | 1553183727.4 | 614 | 0.208807 | 0.00102 | 0.000106 | 100.48588 | 99.996716 | 120.292193 | 21.098297 | 0.002466 | 0.002218 | 161.36591 | 0.262643 | 8.40207 | 0.003325 | 0.005602 | 0.005484 | 6e-05 | 0.000885 | 0.30862 | 1.323549 | 2.548 | 99.56 | 20.89 | 37.334 | 80.984064 | 101.68663 | 75.028747 | 0.009274 | 1.013977 | 0.024158 | 23.824903 | 0.043648 | 0.156246 | 0.003692 | 0.261395 | 0.261395 | 0.024567
2019-03-21 11:55 | 1553183728.4 | 615 | 0.208832 | 0.001019 | 0.000105 | 100.414374 | 99.894881 | 120.32388 | 21.098339 | 0.002394 | 0.002292 | 161.333134 | 0.263397 | 8.40023 | 0.003311 | 0.004676 | 0.00452 | 5.7e-05 | 0.000887 | 0.301818 | 1.323375 | 2.548 | 99.56 | 20.89 | 37.335 | 79.261743 | 101.341096 | 76.807601 | 0.009274 | 1.008823 | 0.0241 | 23.888832 | 0.046395 | 0.156695 | 0.003545 | 0.250176 | 0.250176 | 0.025743
2019-03-21 11:55 | 1553183729.4 | 616 | 0.208743 | 0.001022 | 0.000105 | 100.424504 | 99.796793 | 120.466122 | 21.099514 | 0.002373 | 0.002285 | 161.34243 | 0.263274 | 8.403051 | 0.003403 | 0.004624 | 0.00467 | 5.9e-05 | 0.000884 | 0.314703 | 1.279834 | 2.548 | 99.56 | 20.89 | 37.335 | 78.743617 | 103.577912 | 76.632635 | 0.009274 | 1.009328 | 0.02412 | 23.896972 | 0.056084 | 0.156622 | 0.004079 | 0.289098 | 0.289098 | 0.022266
2019-03-21 11:55 | 1553183730.4 | 617 | 0.208861 | 0.001015 | 0.000106 | 100.469195 | 100.144532 | 120.663054 | 21.099121 | 0.002407 | 0.002327 | 161.311092 | 0.262376 | 8.401264 | 0.003272 | 0.004899 | 0.00469 | 5.7e-05 | 0.000884 | 0.321008 | 1.301895 | 2.5479 | 99.56 | 20.89 | 37.336 | 79.578976 | 100.400777 | 77.651912 | 0.009274 | 1.006395 | 0.024104 | 23.951318 | 0.028951 | 0.156088 | 0.003373 | 0.237761 | 0.237761 | 0.026982
2019-03-21 11:55 | 1553183731.4 | 618 | 0.208749 | 0.001018 | 0.000105 | 100.475751 | 100.00387 | 120.79004 | 21.098755 | 0.002407 | 0.002285 | 161.288992 | 0.262695 | 8.400302 | 0.003252 | 0.004574 | 0.00447 | 5.8e-05 | 0.000883 | 0.320289 | 1.341003 | 2.5481 | 99.56 | 20.89 | 37.336 | 79.581024 | 99.916978 | 76.628054 | 0.009274 | 1.009341 | 0.024152 | 23.928922 | 0.042107 | 0.156277 | 0.004048 | 0.28724 | 0.28724 | 0.022361
2019-03-21 11:56 | 1553183732.4 | 619 | 0.20882 | 0.001014 | 0.000105 | 100.447147 | 99.855372 | 120.855997 | 21.100221 | 0.002492 | 0.002319 | 161.282054 | 0.26276 | 8.405047 | 0.003283 | 0.004824 | 0.004773 | 6e-05 | 0.000886 | 0.315809 | 1.299523 | 2.5479 | 99.56 | 20.89 | 37.335 | 81.613738 | 100.685099 | 77.458846 | 0.009274 | 1.006949 | 0.02413 | 23.963863 | 0.052852 | 0.156316 | 0.003623 | 0.256188 | 0.256188 | 0.025078
2019-03-21 11:56 | 1553183733.4 | 620 | 0.20879 | 0.001021 | 0.000104 | 100.457874 | 99.833236 | 120.655779 | 21.099232 | 0.002445 | 0.002295 | 161.261794 | 0.262461 | 8.39997 | 0.003301 | 0.004619 | 0.004534 | 5.8e-05 | 0.000885 | 0.324768 | 1.31331 | 2.5479 | 99.56 | 20.89 | 37.335 | 80.484351 | 101.103391 | 76.888713 | 0.009274 | 1.00859 | 0.02413 | 23.924529 | 0.05579 | 0.156138 | 0.003799 | 0.268937 | 0.268937 | 0.023862
2019-03-21 11:56 | 1553183734.4 | 621 | 0.208717 | 0.001026 | 0.000104 | 100.424801 | 99.891475 | 120.369182 | 21.099446 | 0.002447 | 0.002258 | 161.234769 | 0.26317 | 8.402804 | 0.0033 | 0.004682 | 0.004569 | 5.9e-05 | 0.000889 | 0.347387 | 1.347078 | 2.548 | 99.56 | 20.89 | 37.335 | 80.542959 | 101.087874 | 75.999506 | 0.009274 | 1.011158 | 0.024132 | 23.865726 | 0.047628 | 0.15656 | 0.004231 | 0.30029 | 0.30029 | 0.021428
2019-03-21 11:56 | 1553183735.4 | 622 | 0.208837 | 0.001026 | 0.000105 | 100.392326 | 99.610831 | 120.132814 | 21.099994 | 0.002414 | 0.002284 | 161.225645 | 0.262786 | 8.401205 | 0.003281 | 0.005102 | 0.005002 | 5.9e-05 | 0.000891 | 0.346115 | 1.328346 | 2.5481 | 99.56 | 20.89 | 37.333 | 79.740347 | 100.628515 | 76.607393 | 0.009273 | 1.009401 | 0.024087 | 23.863029 | 0.0699 | 0.156331 | 0.003509 | 0.247522 | 0.247522 | 0.025958
2019-03-21 11:56 | 1553183736.4 | 623 | 0.208726 | 0.001021 | 0.000105 | 100.386665 | 99.913954 | 120.426688 | 21.099939 | 0.002469 | 0.002208 | 161.189381 | 0.263339 | 8.401524 | 0.003304 | 0.003856 | 0.003709 | 6.3e-05 | 0.000893 | 0.320289 | 1.319169 | 2.548 | 99.56 | 20.89 | 37.333 | 81.061366 | 101.191186 | 74.788889 | 0.009273 | 1.014676 | 0.02418 | 23.830006 | 0.042219 | 0.15666 | 0.004186 | 0.297572 | 0.297572 | 0.021638
2019-03-21 11:56 | 1553183737.4 | 624 | 0.208747 | 0.001025 | 0.000106 | 100.42927 | 99.582222 | 120.563298 | 21.099929 | 0.002463 | 0.002287 | 161.154209 | 0.262474 | 8.399866 | 0.003276 | 0.004928 | 0.004899 | 5.8e-05 | 0.000893 | 0.299495 | 1.279034 | 2.5481 | 99.56 | 20.89 | 37.333 | 80.923879 | 100.497348 | 76.684451 | 0.009273 | 1.009178 | 0.024128 | 23.908379 | 0.075761 | 0.156146 | 0.004051 | 0.28705 | 0.28705 | 0.022357
2019-03-21 11:56 | 1553183738.4 | 625 | 0.20882 | 0.001027 | 0.000107 | 100.390539 | 99.566214 | 120.506731 | 21.100753 | 0.002431 | 0.002254 | 161.144683 | 0.26274 | 8.402213 | 0.003312 | 0.004554 | 0.004561 | 5.8e-05 | 0.000894 | 0.335386 | 1.295014 | 2.548 | 99.56 | 20.89 | 37.334 | 80.146731 | 101.372492 | 75.893382 | 0.009274 | 1.011466 | 0.024149 | 23.875729 | 0.073748 | 0.156304 | 0.003606 | 0.255033 | 0.255033 | 0.025189
2019-03-21 11:56 | 1553183739.4 | 626 | 0.208666 | 0.001022 | 0.000108 | 100.434933 | 99.5703 | 120.412137 | 21.100332 | 0.002418 | 0.002285 | 161.113268 | 0.263443 | 8.401621 | 0.003411 | 0.004802 | 0.004753 | 5.7e-05 | 0.000897 | 0.326759 | 1.304048 | 2.548 | 99.56 | 20.89 | 37.333 | 79.839682 | 103.783907 | 76.649044 | 0.009273 | 1.009281 | 0.024114 | 23.892177 | 0.077336 | 0.156722 | 0.004539 | 0.322123 | 0.322123 | 0.019996
2019-03-21 11:56 | 1553183740.4 | 627 | 0.208792 | 0.001024 | 0.00011 | 100.438805 | 99.618665 | 120.258628 | 21.101107 | 0.002405 | 0.002279 | 161.088945 | 0.263176 | 8.400672 | 0.003346 | 0.004782 | 0.004662 | 5.6e-05 | 0.000895 | 0.332676 | 1.247109 | 2.5479 | 99.56 | 20.89 | 37.334 | 79.521548 | 102.210027 | 76.485943 | 0.009274 | 1.009751 | 0.024104 | 23.871375 | 0.073337 | 0.156564 | 0.003776 | 0.266697 | 0.266697 | 0.024128
2019-03-21 11:56 | 1553183741.4 | 628 | 0.20873 | 0.001032 | 0.000111 | 100.36998 | 99.746045 | 120.045264 | 21.101227 | 0.002427 | 0.002287 | 161.054597 | 0.262923 | 8.403071 | 0.003373 | 0.004524 | 0.004418 | 6.1e-05 | 0.000897 | 0.301431 | 1.257726 | 2.5478 | 99.56 | 20.89 | 37.334 | 80.049622 | 102.848616 | 76.68499 | 0.009274 | 1.009177 | 0.024076 | 23.856978 | 0.055776 | 0.156413 | 0.004139 | 0.292525 | 0.292525 | 0.021976
2019-03-21 11:56 | 1553183742.4 | 629 | 0.208768 | 0.001023 | 0.000112 | 100.329163 | 99.745022 | 119.915932 | 21.100562 | 0.002444 | 0.002232 | 161.027015 | 0.263684 | 8.403201 | 0.003359 | 0.004696 | 0.004664 | 6e-05 | 0.000899 | 0.330188 | 1.261827 | 2.5478 | 99.56 | 20.89 | 37.335 | 80.449833 | 102.519625 | 75.354558 | 0.009274 | 1.013029 | 0.024109 | 23.79874 | 0.052229 | 0.156866 | 0.003919 | 0.276984 | 0.276984 | 0.023276
2019-03-21 11:56 | 1553183743.4 | 630 | 0.208806 | 0.001027 | 0.000113 | 100.344953 | 99.832893 | 120.105355 | 21.100186 | 0.002447 | 0.002275 | 161.021093 | 0.263105 | 8.400321 | 0.003325 | 0.00453 | 0.004482 | 6e-05 | 0.000899 | 0.336603 | 1.287766 | 2.5479 | 99.56 | 20.89 | 37.335 | 80.532862 | 101.687508 | 76.405767 | 0.009274 | 1.009983 | 0.024092 | 23.853423 | 0.045761 | 0.156521 | 0.003685 | 0.259753 | 0.259753 | 0.024766
2019-03-21 11:56 | 1553183744.4 | 631 | 0.20877 | 0.001028 | 0.000114 | 100.29907 | 99.902714 | 120.551799 | 21.100429 | 0.002432 | 0.002276 | 161.019598 | 0.263215 | 8.403311 | 0.003253 | 0.005152 | 0.005018 | 5.9e-05 | 0.000899 | 0.324602 | 1.287659 | 2.5479 | 99.56 | 20.9 | 37.338 | 80.161076 | 99.963348 | 76.425463 | 0.00928 | 1.009926 | 0.024136 | 23.898388 | 0.035416 | 0.156587 | 0.003901 | 0.275825 | 0.275825 | 0.023333
2019-03-21 11:56 | 1553183745.4 | 632 | 0.208719 | 0.001033 | 0.000115 | 100.344656 | 99.808032 | 120.282806 | 21.100906 | 0.002413 | 0.002299 | 160.990195 | 0.262363 | 8.402174 | 0.003295 | 0.004626 | 0.004597 | 6e-05 | 0.000899 | 0.291421 | 1.33158 | 2.548 | 99.56 | 20.9 | 37.339 | 79.715518 | 100.971474 | 76.97779 | 0.009281 | 1.008333 | 0.02409 | 23.890561 | 0.047962 | 0.15608 | 0.004205 | 0.29727 | 0.29727 | 0.021579
2019-03-21 11:56 | 1553183746.4 | 633 | 0.208772 | 0.001036 | 0.000115 | 100.36432 | 99.684398 | 120.152065 | 21.100857 | 0.002459 | 0.002226 | 160.981187 | 0.26317 | 8.401329 | 0.003266 | 0.005244 | 0.005136 | 6e-05 | 0.000899 | 0.312049 | 1.386759 | 2.5481 | 99.56 | 20.9 | 37.341 | 80.823596 | 100.266787 | 75.225351 | 0.009281 | 1.013405 | 0.024137 | 23.817744 | 0.060801 | 0.15656 | 0.00388 | 0.274245 | 0.274245 | 0.023463
2019-03-21 11:56 | 1553183747.4 | 634 | 0.208784 | 0.001039 | 0.000115 | 100.324395 | 99.805647 | 119.873683 | 21.10074 | 0.002418 | 0.002264 | 160.957726 | 0.263196 | 8.401407 | 0.003233 | 0.005128 | 0.005067 | 5.9e-05 | 0.000899 | 0.331957 | 1.377644 | 2.548 | 99.56 | 20.9 | 37.345 | 79.84176 | 99.471848 | 76.130255 | 0.009282 | 1.01078 | 0.024078 | 23.821013 | 0.04637 | 0.156575 | 0.003803 | 0.268013 | 0.268013 | 0.024011
2019-03-21 11:56 | 1553183748.4 | 635 | 0.208702 | 0.001033 | 0.000115 | 100.302346 | 99.660897 | 119.679096 | 21.101347 | 0.002407 | 0.002282 | 160.931697 | 0.262643 | 8.402804 | 0.003264 | 0.004852 | 0.004785 | 6e-05 | 0.000895 | 0.327644 | 1.312859 | 2.5479 | 99.56 | 20.9 | 37.346 | 79.571763 | 100.223249 | 76.569784 | 0.009282 | 1.009509 | 0.024043 | 23.816642 | 0.057386 | 0.156246 | 0.004304 | 0.30377 | 0.30377 | 0.02114
2019-03-21 11:56 | 1553183749.4 | 636 | 0.208758 | 0.001035 | 0.000115 | 100.324692 | 99.752516 | 119.954427 | 21.101753 | 0.002431 | 0.002263 | 160.87939 | 0.263248 | 8.402947 | 0.003275 | 0.004465 | 0.004332 | 5.5e-05 | 0.000893 | 0.305246 | 1.312381 | 2.548 | 99.56 | 20.9 | 37.348 | 80.143615 | 100.487277 | 76.102408 | 0.009283 | 1.01086 | 0.024087 | 23.828084 | 0.051159 | 0.156606 | 0.003968 | 0.280065 | 0.280065 | 0.022982
2019-03-21 11:56 | 1553183750.4 | 637 | 0.208744 | 0.00104 | 0.000113 | 100.283577 | 99.686441 | 120.306982 | 21.102496 | 0.00247 | 0.002257 | 160.849815 | 0.264081 | 8.403812 | 0.003227 | 0.004654 | 0.004678 | 5.9e-05 | 0.000889 | 0.282794 | 1.284319 | 2.5479 | 99.56 | 20.9 | 37.349 | 81.077066 | 99.324641 | 75.978439 | 0.009283 | 1.011219 | 0.024127 | 23.858839 | 0.053419 | 0.157102 | 0.004045 | 0.28616 | 0.28616 | 0.022564
2019-03-21 11:56 | 1553183751.4 | 638 | 0.208782 | 0.001043 | 0.000113 | 100.286258 | 99.757624 | 120.621278 | 21.101487 | 0.00239 | 0.002253 | 160.847534 | 0.263202 | 8.404975 | 0.003176 | 0.003966 | 0.003774 | 6e-05 | 0.000889 | 0.32781 | 1.264029 | 2.5481 | 99.56 | 20.9 | 37.35 | 79.157145 | 98.083121 | 75.883042 | 0.009283 | 1.011496 | 0.024161 | 23.88672 | 0.047274 | 0.156579 | 0.003814 | 0.26988 | 0.26988 | 0.023845
2019-03-21 11:56 | 1553183752.4 | 639 | 0.208735 | 0.001036 | 0.000114 | 100.280895 | 99.585967 | 121.037677 | 21.102544 | 0.002385 | 0.002255 | 160.813359 | 0.262662 | 8.40376 | 0.003191 | 0.004531 | 0.004494 | 6e-05 | 0.000892 | 0.331238 | 1.301001 | 2.5478 | 99.56 | 20.9 | 37.349 | 79.039707 | 98.447806 | 75.932357 | 0.009283 | 1.011353 | 0.024201 | 23.929605 | 0.0622 | 0.156258 | 0.004105 | 0.291417 | 0.291417 | 0.022038
2019-03-21 11:56 | 1553183753.4 | 640 | 0.208699 | 0.001032 | 0.000115 | 100.192107 | 99.792705 | 121.109736 | 21.101879 | 0.002398 | 0.002319 | 160.735368 | 0.263196 | 8.401199 | 0.003249 | 0.004058 | 0.004014 | 6.1e-05 | 0.000886 | 0.293744 | 1.295891 | 2.548 | 99.56 | 20.9 | 37.349 | 79.355529 | 99.865137 | 77.461175 | 0.009283 | 1.006943 | 0.024156 | 23.989085 | 0.035728 | 0.156575 | 0.004325 | 0.306727 | 0.306727 | 0.02098
2019-03-21 11:56 | 1553183754.4 | 641 | 0.208749 | 0.001034 | 0.000115 | 100.155163 | 99.567237 | 120.850366 | 21.102382 | 0.002461 | 0.002252 | 160.692203 | 0.263098 | 8.400978 | 0.003254 | 0.004763 | 0.00465 | 6.1e-05 | 0.00089 | 0.340197 | 1.297254 | 2.5479 | 99.56 | 20.9 | 37.349 | 80.859204 | 99.970091 | 75.854359 | 0.009283 | 1.011579 | 0.024185 | 23.90841 | 0.052661 | 0.156517 | 0.004022 | 0.285165 | 0.285165 | 0.022558
2019-03-21 11:56 | 1553183755.4 | 642 | 0.208747 | 0.001036 | 0.000115 | 100.092595 | 99.394898 | 120.955522 | 21.102476 | 0.002427 | 0.002282 | 160.672768 | 0.262552 | 8.40335 | 0.003228 | 0.004251 | 0.004158 | 6.2e-05 | 0.000888 | 0.313321 | 1.269978 | 2.548 | 99.56 | 20.9 | 37.349 | 80.043144 | 99.353631 | 76.567756 | 0.009283 | 1.009515 | 0.024171 | 23.943243 | 0.062566 | 0.156192 | 0.004034 | 0.28582 | 0.28582 | 0.02246
2019-03-21 11:56 | 1553183756.4 | 643 | 0.208783 | 0.001039 | 0.000115 | 99.994273 | 99.288976 | 120.741454 | 21.102194 | 0.002373 | 0.002241 | 160.634318 | 0.263768 | 8.401894 | 0.003196 | 0.004832 | 0.00469 | 6.2e-05 | 0.00089 | 0.283513 | 1.274405 | 2.5479 | 99.56 | 20.9 | 37.348 | 78.750783 | 98.569743 | 75.573566 | 0.009283 | 1.012393 | 0.024184 | 23.888019 | 0.063313 | 0.156916 | 0.003812 | 0.269887 | 0.269887 | 0.023896
2019-03-21 11:56 | 1553183757.4 | 644 | 0.208744 | 0.001034 | 0.000115 | 99.98891 | 99.371399 | 120.731596 | 21.1027 | 0.002378 | 0.002257 | 160.611624 | 0.263411 | 8.402713 | 0.003224 | 0.004343 | 0.004241 | 6.1e-05 | 0.000888 | 0.319238 | 1.32484 | 2.5479 | 99.56 | 20.9 | 37.345 | 78.869974 | 99.251108 | 75.976955 | 0.009282 | 1.011224 | 0.024169 | 23.900855 | 0.055411 | 0.156703 | 0.004057 | 0.287444 | 0.287444 | 0.022406
2019-03-21 11:56 | 1553183758.4 | 645 | 0.208726 | 0.001039 | 0.000116 | 99.929322 | 99.112211 | 120.806708 | 21.103012 | 0.002465 | 0.002257 | 160.592802 | 0.263059 | 8.403747 | 0.003205 | 0.004354 | 0.004271 | 6e-05 | 0.000888 | 0.269355 | 1.295134 | 2.5479 | 99.56 | 20.9 | 37.344 | 80.957394 | 98.802792 | 75.972693 | 0.009282 | 1.011236 | 0.024177 | 23.908143 | 0.073439 | 0.156494 | 0.004153 | 0.294458 | 0.294458 | 0.021843
2019-03-21 11:56 | 1553183759.4 | 646 | 0.208719 | 0.00104 | 0.000116 | 99.890887 | 99.046136 | 120.737934 | 21.102194 | 0.002438 | 0.002207 | 160.558914 | 0.262968 | 8.403916 | 0.003112 | 0.004966 | 0.004894 | 6.4e-05 | 0.000889 | 0.301265 | 1.30668 | 2.5479 | 99.56 | 20.9 | 37.343 | 80.312508 | 96.548655 | 74.776902 | 0.009282 | 1.014711 | 0.024211 | 23.860369 | 0.075963 | 0.15644 | 0.004197 | 0.298108 | 0.298108 | 0.021568
2019-03-21 11:56 | 1553183760.4 | 647 | 0.208732 | 0.001036 | 0.000115 | 99.819083 | 98.952134 | 120.49476 | 21.101895 | 0.002406 | 0.002276 | 160.534553 | 0.262617 | 8.402908 | 0.003208 | 0.004749 | 0.004698 | 5.9e-05 | 0.00089 | 0.314537 | 1.305353 | 2.5481 | 99.56 | 20.91 | 37.34 | 79.548986 | 98.862125 | 76.418957 | 0.009287 | 1.009945 | 0.02413 | 23.892511 | 0.078025 | 0.156231 | 0.004123 | 0.291774 | 0.291774 | 0.022007
2019-03-21 11:56 | 1553183761.4 | 648 | 0.208755 | 0.001039 | 0.000116 | 99.811038 | 99.094841 | 120.48983 | 21.103106 | 0.00244 | 0.002275 | 160.516114 | 0.262858 | 8.40439 | 0.003126 | 0.00545 | 0.005317 | 5.9e-05 | 0.000886 | 0.297891 | 1.297728 | 2.5478 | 99.56 | 20.91 | 37.337 | 80.358574 | 96.883973 | 76.40932 | 0.009286 | 1.009973 | 0.02413 | 23.891693 | 0.064413 | 0.156374 | 0.003981 | 0.281449 | 0.281449 | 0.022835
2019-03-21 11:56 | 1553183762.4 | 649 | 0.208733 | 0.001036 | 0.000116 | 99.697223 | 98.817942 | 120.36308 | 21.102548 | 0.00245 | 0.002302 | 160.477914 | 0.263807 | 8.401244 | 0.003145 | 0.00532 | 0.005302 | 6e-05 | 0.000888 | 0.300933 | 1.295677 | 2.5479 | 99.56 | 20.91 | 37.334 | 80.616866 | 97.33239 | 77.043291 | 0.009285 | 1.008144 | 0.024095 | 23.900767 | 0.079236 | 0.156939 | 0.004119 | 0.291068 | 0.291068 | 0.02216
2019-03-21 11:56 | 1553183763.4 | 650 | 0.208731 | 0.001039 | 0.000115 | 99.688583 | 98.893894 | 120.43514 | 21.103596 | 0.002487 | 0.002281 | 160.477148 | 0.262929 | 8.403467 | 0.00314 | 0.005009 | 0.004892 | 6e-05 | 0.000888 | 0.338594 | 1.307748 | 2.548 | 99.56 | 20.91 | 37.333 | 81.492985 | 97.221345 | 76.534486 | 0.009285 | 1.009611 | 0.02412 | 23.890546 | 0.071589 | 0.156417 | 0.004127 | 0.291954 | 0.291954 | 0.02202
2019-03-21 11:56 | 1553183764.4 | 651 | 0.208732 | 0.001039 | 0.000115 | 99.665046 | 99.054992 | 120.598742 | 21.103936 | 0.002439 | 0.002243 | 160.475403 | 0.263671 | 8.403175 | 0.003106 | 0.004713 | 0.004638 | 5.9e-05 | 0.000889 | 0.337543 | 1.330855 | 2.548 | 99.56 | 20.91 | 37.332 | 80.341595 | 96.397521 | 75.644688 | 0.009285 | 1.012187 | 0.024167 | 23.876332 | 0.054918 | 0.156858 | 0.00412 | 0.291986 | 0.291986 | 0.022079
2019-03-21 11:56 | 1553183765.4 | 652 | 0.208787 | 0.001043 | 0.000116 | 99.530077 | 98.846892 | 120.714931 | 21.103255 | 0.002446 | 0.002232 | 160.443126 | 0.263632 | 8.40192 | 0.003114 | 0.005206 | 0.005074 | 5.6e-05 | 0.00089 | 0.324602 | 1.289212 | 2.5481 | 99.56 | 20.91 | 37.328 | 80.508442 | 96.589528 | 75.37591 | 0.009284 | 1.012967 | 0.024188 | 23.878625 | 0.061608 | 0.156835 | 0.003787 | 0.268022 | 0.268022 | 0.02405
2019-03-21 11:56 | 1553183766.4 | 653 | 0.208732 | 0.001038 | 0.000117 | 99.522331 | 98.845872 | 120.934163 | 21.10344 | 0.002415 | 0.002279 | 160.404216 | 0.262968 | 8.401485 | 0.003176 | 0.004768 | 0.004724 | 5.7e-05 | 0.000887 | 0.312602 | 1.30455 | 2.548 | 99.56 | 20.91 | 37.326 | 79.769403 | 98.085026 | 76.498537 | 0.009283 | 1.009715 | 0.024171 | 23.93876 | 0.061004 | 0.15644 | 0.004121 | 0.292036 | 0.292036 | 0.022017
2019-03-21 11:56 | 1553183767.4 | 654 | 0.208732 | 0.001036 | 0.000116 | 99.517563 | 98.777071 | 121.080395 | 21.103599 | 0.002391 | 0.002301 | 160.381887 | 0.263111 | 8.401231 | 0.003133 | 0.004817 | 0.004692 | 5.6e-05 | 0.000888 | 0.335165 | 1.309736 | 2.548 | 99.56 | 20.91 | 37.323 | 79.198843 | 97.046012 | 77.020045 | 0.009282 | 1.008211 | 0.024168 | 23.971085 | 0.066804 | 0.156525 | 0.004126 | 0.292407 | 0.292407 | 0.022001
2019-03-21 11:56 | 1553183768.4 | 655 | 0.20866 | 0.001039 | 0.000117 | 99.459763 | 98.602351 | 120.924773 | 21.103612 | 0.002433 | 0.002247 | 160.338492 | 0.262493 | 8.400217 | 0.003156 | 0.004648 | 0.004596 | 5.9e-05 | 0.000889 | 0.316694 | 1.326641 | 2.548 | 99.56 | 20.91 | 37.322 | 80.19156 | 97.611687 | 75.740233 | 0.009282 | 1.01191 | 0.024197 | 23.911858 | 0.077442 | 0.156157 | 0.004555 | 0.323892 | 0.323892 | 0.019815
2019-03-21 11:56 | 1553183769.4 | 656 | 0.208728 | 0.001037 | 0.000116 | 99.371571 | 98.395274 | 120.573627 | 21.103985 | 0.00248 | 0.002264 | 160.348919 | 0.263358 | 8.400549 | 0.003091 | 0.004876 | 0.0049 | 5.6e-05 | 0.000886 | 0.343239 | 1.273074 | 2.548 | 99.56 | 20.91 | 37.321 | 81.324871 | 96.048241 | 76.137247 | 0.009282 | 1.010759 | 0.024148 | 23.890697 | 0.088312 | 0.156672 | 0.004148 | 0.293794 | 0.293794 | 0.021917
2019-03-21 11:56 | 1553183770.4 | 657 | 0.208783 | 0.001043 | 0.000115 | 99.31526 | 98.303315 | 120.518936 | 21.104264 | 0.002466 | 0.002249 | 160.321146 | 0.2633 | 8.403727 | 0.003161 | 0.005262 | 0.005076 | 5.5e-05 | 0.00088 | 0.305578 | 1.284342 | 2.5479 | 99.56 | 20.91 | 37.317 | 80.986008 | 97.721994 | 75.776662 | 0.009281 | 1.011804 | 0.024155 | 23.872946 | 0.091605 | 0.156637 | 0.003811 | 0.269461 | 0.269461 | 0.023891
2019-03-21 11:56 | 1553183771.4 | 658 | 0.208714 | 0.001042 | 0.000114 | 99.228259 | 98.165376 | 120.164738 | 21.103836 | 0.002427 | 0.002288 | 160.295193 | 0.263124 | 8.402369 | 0.003134 | 0.004878 | 0.004838 | 5.4e-05 | 0.000884 | 0.286223 | 1.306985 | 2.5481 | 99.56 | 20.91 | 37.316 | 80.048308 | 97.079087 | 76.721877 | 0.009281 | 1.00907 | 0.024087 | 23.870105 | 0.096326 | 0.156533 | 0.004233 | 0.29925 | 0.29925 | 0.021499
2019-03-21 11:56 | 1553183772.4 | 659 | 0.208682 | 0.001045 | 0.000114 | 99.124278 | 98.146303 | 120.130938 | 21.103732 | 0.002455 | 0.002301 | 160.256341 | 0.262337 | 8.401771 | 0.003187 | 0.004525 | 0.004376 | 5.4e-05 | 0.000884 | 0.289596 | 1.334477 | 2.548 | 99.56 | 20.91 | 37.314 | 80.738903 | 98.35424 | 77.017771 | 0.00928 | 1.008218 | 0.024073 | 23.876838 | 0.088686 | 0.156064 | 0.00442 | 0.312603 | 0.312603 | 0.020519
2019-03-21 11:56 | 1553183773.4 | 660 | 0.208712 | 0.001041 | 0.000113 | 99.098953 | 98.308083 | 119.949966 | 21.104342 | 0.002466 | 0.002274 | 160.241928 | 0.262962 | 8.401335 | 0.003162 | 0.004795 | 0.00479 | 5.5e-05 | 0.000884 | 0.298942 | 1.385156 | 2.548 | 99.56 | 20.91 | 37.311 | 80.980556 | 97.744778 | 76.387935 | 0.009279 | 1.010035 | 0.024077 | 23.837379 | 0.071669 | 0.156436 | 0.004243 | 0.299939 | 0.299939 | 0.021436
2019-03-21 11:56 | 1553183774.4 | 661 | 0.208762 | 0.001047 | 0.000113 | 99.057836 | 98.107817 | 120.13798 | 21.104812 | 0.002446 | 0.00227 | 160.190215 | 0.263066 | 8.40246 | 0.003174 | 0.004621 | 0.004541 | 5.7e-05 | 0.000883 | 0.328197 | 1.368417 | 2.5478 | 99.56 | 20.91 | 37.309 | 80.513798 | 98.037801 | 76.279076 | 0.009279 | 1.010349 | 0.024099 | 23.852339 | 0.086197 | 0.156498 | 0.003936 | 0.277998 | 0.277998 | 0.023137
2019-03-21 11:56 | 1553183775.4 | 662 | 0.208727 | 0.001046 | 0.000112 | 98.934189 | 97.792092 | 120.357212 | 21.105464 | 0.002516 | 0.002266 | 160.143274 | 0.263352 | 8.402414 | 0.003172 | 0.004568 | 0.004477 | 5.4e-05 | 0.000884 | 0.326593 | 1.39344 | 2.548 | 99.56 | 20.91 | 37.305 | 82.184913 | 97.994466 | 76.187933 | 0.009278 | 1.010613 | 0.024124 | 23.870978 | 0.103856 | 0.156668 | 0.004149 | 0.29374 | 0.29374 | 0.021921
2019-03-21 11:56 | 1553183776.4 | 663 | 0.208681 | 0.001046 | 0.000112 | 98.814118 | 97.915044 | 120.273651 | 21.105088 | 0.002358 | 0.002231 | 160.120676 | 0.263228 | 8.402408 | 0.003133 | 0.004291 | 0.00432 | 5.5e-05 | 0.000881 | 0.324049 | 1.358435 | 2.548 | 99.56 | 20.91 | 37.304 | 78.387403 | 97.045773 | 75.340209 | 0.009278 | 1.013071 | 0.024145 | 23.833719 | 0.081756 | 0.156595 | 0.004426 | 0.314121 | 0.314121 | 0.020489
2019-03-21 11:56 | 1553183777.4 | 664 | 0.208758 | 0.001045 | 0.000111 | 98.687194 | 97.51792 | 120.485606 | 21.104361 | 0.002458 | 0.002255 | 160.086808 | 0.262376 | 8.40272 | 0.003145 | 0.004971 | 0.004812 | 5.5e-05 | 0.00088 | 0.321173 | 1.290566 | 2.548 | 99.56 | 20.91 | 37.303 | 80.807529 | 97.352997 | 75.931958 | 0.009277 | 1.011354 | 0.024146 | 23.874955 | 0.10661 | 0.156088 | 0.003967 | 0.280906 | 0.280906 | 0.022838
2019-03-21 11:56 | 1553183778.4 | 665 | 0.208726 | 0.001046 | 0.000111 | 98.61837 | 97.401439 | 120.806472 | 21.1049 | 0.002422 | 0.002266 | 160.089204 | 0.261628 | 8.404007 | 0.003127 | 0.004825 | 0.004733 | 5.7e-05 | 0.00088 | 0.333395 | 1.352867 | 2.5481 | 99.56 | 20.91 | 37.301 | 79.940238 | 96.914701 | 76.18186 | 0.009277 | 1.01063 | 0.02417 | 23.915281 | 0.111061 | 0.155643 | 0.004158 | 0.295081 | 0.295081 | 0.021679
2019-03-21 11:56 | 1553183779.4 | 666 | 0.20866 | 0.001043 | 0.000111 | 98.436623 | 97.152128 | 121.097531 | 21.104744 | 0.002438 | 0.00227 | 160.053131 | 0.263456 | 8.402349 | 0.003094 | 0.004756 | 0.004691 | 5.7e-05 | 0.000877 | 0.290149 | 1.366596 | 2.548 | 99.56 | 20.91 | 37.301 | 80.323634 | 96.103779 | 76.28838 | 0.009277 | 1.010322 | 0.024195 | 23.947723 | 0.117485 | 0.15673 | 0.004558 | 0.324416 | 0.324416 | 0.019856
2019-03-21 11:56 | 1553183780.4 | 667 | 0.208746 | 0.001051 | 0.000111 | 98.382398 | 97.261117 | 121.348685 | 21.105104 | 0.002493 | 0.002252 | 160.051962 | 0.263118 | 8.399931 | 0.003158 | 0.004554 | 0.004448 | 5.6e-05 | 0.000878 | 0.288158 | 1.335249 | 2.5481 | 99.56 | 20.91 | 37.298 | 81.64107 | 97.653966 | 75.860844 | 0.009276 | 1.01156 | 0.024235 | 23.957874 | 0.102528 | 0.156529 | 0.004031 | 0.286634 | 0.286634 | 0.022444
2019-03-21 11:56 | 1553183781.4 | 668 | 0.208642 | 0.00105 | 0.00011 | 98.256368 | 96.839469 | 121.282493 | 21.104575 | 0.002472 | 0.002279 | 160.008472 | 0.262988 | 8.402986 | 0.003074 | 0.004548 | 0.004451 | 5.5e-05 | 0.000875 | 0.307901 | 1.322837 | 2.5481 | 99.56 | 20.91 | 37.297 | 81.143016 | 95.64089 | 76.492431 | 0.009276 | 1.009733 | 0.024206 | 23.973001 | 0.129923 | 0.156451 | 0.00466 | 0.331987 | 0.331987 | 0.019369
2019-03-21 11:56 | 1553183782.4 | 669 | 0.208689 | 0.001053 | 0.000112 | 98.113952 | 96.687565 | 121.032747 | 21.104747 | 0.002449 | 0.002312 | 159.99402 | 0.262474 | 8.403051 | 0.003109 | 0.004549 | 0.004443 | 5.5e-05 | 0.000876 | 0.343792 | 1.3501 | 2.548 | 99.56 | 20.91 | 37.297 | 80.592563 | 96.470501 | 77.286164 | 0.009276 | 1.007446 | 0.024154 | 23.975473 | 0.130991 | 0.156146 | 0.004377 | 0.31073 | 0.31073 | 0.020653
2019-03-21 11:56 | 1553183783.4 | 670 | 0.208716 | 0.001055 | 0.000112 | 98.050191 | 96.59152 | 120.706951 | 21.104945 | 0.002435 | 0.00226 | 159.957621 | 0.262493 | 8.401199 | 0.003147 | 0.004077 | 0.003962 | 5.7e-05 | 0.000879 | 0.364973 | 1.34817 | 2.5479 | 99.56 | 20.91 | 37.295 | 80.251251 | 97.387381 | 76.036792 | 0.009275 | 1.01105 | 0.024165 | 23.900464 | 0.134066 | 0.156157 | 0.004207 | 0.298522 | 0.298522 | 0.021499
2019-03-21 11:56 | 1553183784.4 | 671 | 0.20863 | 0.001061 | 0.000112 | 97.872618 | 96.352428 | 120.371765 | 21.104627 | 0.002436 | 0.002244 | 159.91944 | 0.263528 | 8.403181 | 0.003077 | 0.004745 | 0.004741 | 5.8e-05 | 0.000875 | 0.311496 | 1.334279 | 2.5479 | 99.56 | 20.91 | 37.294 | 80.260315 | 95.695005 | 75.651605 | 0.009275 | 1.012167 | 0.024144 | 23.854089 | 0.14002 | 0.156773 | 0.004719 | 0.335355 | 0.335355 | 0.019214
2019-03-21 11:56 | 1553183785.4 | 672 | 0.208652 | 0.001061 | 0.000112 | 97.855633 | 96.061907 | 120.036344 | 21.105717 | 0.002398 | 0.002251 | 159.918961 | 0.263098 | 8.400003 | 0.003112 | 0.004379 | 0.004331 | 5.7e-05 | 0.000873 | 0.302371 | 1.337952 | 2.5479 | 99.56 | 20.91 | 37.295 | 79.366221 | 96.54895 | 75.838134 | 0.009275 | 1.011626 | 0.024104 | 23.827199 | 0.165478 | 0.156517 | 0.004587 | 0.32519 | 0.32519 | 0.019782
2019-03-21 11:56 | 1553183786.4 | 673 | 0.208638 | 0.001064 | 0.000112 | 97.704874 | 96.022059 | 120.277404 | 21.105763 | 0.002453 | 0.002339 | 159.917926 | 0.262636 | 8.403929 | 0.003186 | 0.003386 | 0.003291 | 5.7e-05 | 0.000868 | 0.290868 | 1.334915 | 2.548 | 99.56 | 20.91 | 37.296 | 80.692566 | 98.333507 | 77.934182 | 0.009276 | 1.005586 | 0.024056 | 23.922631 | 0.155398 | 0.156242 | 0.004667 | 0.33037 | 0.33037 | 0.019437
2019-03-21 11:56 | 1553183787.4 | 674 | 0.20868 | 0.001068 | 0.000112 | 97.611618 | 95.887185 | 120.083053 | 21.104559 | 0.002476 | 0.002258 | 159.909358 | 0.262155 | 8.404247 | 0.003161 | 0.004606 | 0.004505 | 5.7e-05 | 0.000871 | 0.307348 | 1.268859 | 2.5479 | 99.56 | 20.91 | 37.295 | 81.228806 | 97.725422 | 76.003023 | 0.009275 | 1.011148 | 0.024103 | 23.837464 | 0.159429 | 0.155956 | 0.004412 | 0.312545 | 0.312545 | 0.020508
2019-03-21 11:56 | 1553183788.4 | 675 | 0.208592 | 0.001065 | 0.000112 | 97.518958 | 95.944404 | 120.083053 | 21.104994 | 0.002459 | 0.002274 | 159.866309 | 0.26328 | 8.402135 | 0.003108 | 0.004505 | 0.004425 | 5.7e-05 | 0.000872 | 0.33052 | 1.298091 | 2.548 | 99.56 | 20.91 | 37.296 | 80.815113 | 96.460601 | 76.373672 | 0.009276 | 1.010076 | 0.02409 | 23.850113 | 0.145598 | 0.156626 | 0.004943 | 0.350776 | 0.350776 | 0.018352
2019-03-21 11:56 | 1553183789.4 | 676 | 0.208635 | 0.001068 | 0.000112 | 97.34168 | 95.767299 | 120.142907 | 21.105902 | 0.002467 | 0.002287 | 159.824256 | 0.262441 | 8.401693 | 0.003152 | 0.004695 | 0.004666 | 5.9e-05 | 0.00087 | 0.278867 | 1.266985 | 2.5478 | 99.56 | 20.9 | 37.296 | 81.019563 | 97.523096 | 76.700336 | 0.00927 | 1.009133 | 0.024085 | 23.867202 | 0.14585 | 0.156126 | 0.004686 | 0.332099 | 0.332099 | 0.019322
2019-03-21 11:56 | 1553183790.4 | 677 | 0.208618 | 0.001072 | 0.000112 | 97.118818 | 95.582018 | 120.18281 | 21.105948 | 0.002487 | 0.0023 | 159.77651 | 0.262051 | 8.401641 | 0.003192 | 0.0043 | 0.004228 | 5.7e-05 | 0.000875 | 0.325874 | 1.289113 | 2.5479 | 99.56 | 20.9 | 37.296 | 81.509208 | 98.473117 | 77.003583 | 0.00927 | 1.008259 | 0.024079 | 23.881508 | 0.14267 | 0.155894 | 0.004779 | 0.338791 | 0.338791 | 0.018912
2019-03-21 11:56 | 1553183791.4 | 678 | 0.20868 | 0.001073 | 0.000112 | 96.986234 | 95.112347 | 120.307448 | 21.106191 | 0.002522 | 0.002325 | 159.739 | 0.262962 | 8.40415 | 0.003143 | 0.004782 | 0.004655 | 5.8e-05 | 0.000874 | 0.305744 | 1.287721 | 2.548 | 99.56 | 20.9 | 37.299 | 82.330814 | 97.303094 | 77.607353 | 0.009271 | 1.006523 | 0.02407 | 23.91448 | 0.17451 | 0.156436 | 0.004407 | 0.311757 | 0.311757 | 0.020623
2019-03-21 11:57 | 1553183792.4 | 679 | 0.208672 | 0.001077 | 0.000112 | 96.85782 | 95.106558 | 120.240787 | 21.107233 | 0.002425 | 0.002294 | 159.713067 | 0.263118 | 8.402128 | 0.003121 | 0.004259 | 0.004271 | 5.6e-05 | 0.000875 | 0.299274 | 1.315318 | 2.5481 | 99.56 | 20.9 | 37.301 | 80.011712 | 96.760256 | 76.856831 | 0.009271 | 1.008681 | 0.02409 | 23.882262 | 0.163204 | 0.156529 | 0.004446 | 0.314852 | 0.314852 | 0.020433
2019-03-21 11:57 | 1553183793.4 | 680 | 0.208659 | 0.001073 | 0.000113 | 96.688887 | 94.889262 | 120.498748 | 21.106402 | 0.002417 | 0.002282 | 159.68585 | 0.262897 | 8.403389 | 0.00312 | 0.004413 | 0.004273 | 5.8e-05 | 0.000878 | 0.328031 | 1.302189 | 2.548 | 99.56 | 20.9 | 37.303 | 79.82226 | 96.737713 | 76.579973 | 0.009272 | 1.00948 | 0.024125 | 23.898408 | 0.168049 | 0.156397 | 0.00453 | 0.321331 | 0.321331 | 0.020004
2019-03-21 11:57 | 1553183794.4 | 681 | 0.208617 | 0.001079 | 0.000114 | 96.546768 | 94.66822 | 120.289139 | 21.106298 | 0.002451 | 0.00229 | 159.66421 | 0.262981 | 8.401504 | 0.003137 | 0.00454 | 0.004411 | 5.8e-05 | 0.000878 | 0.318519 | 1.31355 | 2.5479 | 99.56 | 20.9 | 37.305 | 80.640212 | 97.166015 | 76.76703 | 0.009272 | 1.00894 | 0.024098 | 23.883998 | 0.175753 | 0.156448 | 0.004778 | 0.338856 | 0.338856 | 0.018976
2019-03-21 11:57 | 1553183795.4 | 682 | 0.208643 | 0.00108 | 0.000115 | 96.312882 | 94.387236 | 120.328808 | 21.105941 | 0.002487 | 0.002279 | 159.627198 | 0.263267 | 8.402635 | 0.003211 | 0.004633 | 0.00459 | 5.6e-05 | 0.000874 | 0.318519 | 1.297765 | 2.548 | 99.56 | 20.9 | 37.306 | 81.509201 | 98.951393 | 76.501684 | 0.009272 | 1.009706 | 0.024111 | 23.878877 | 0.180646 | 0.156618 | 0.004619 | 0.327468 | 0.327468 | 0.019657
2019-03-21 11:57 | 1553183796.4 | 683 | 0.208641 | 0.00108 | 0.000116 | 96.140669 | 93.99556 | 120.264494 | 21.105951 | 0.002482 | 0.002358 | 159.583497 | 0.263352 | 8.401745 | 0.003192 | 0.004321 | 0.004075 | 5.8e-05 | 0.000877 | 0.298389 | 1.281999 | 2.5479 | 99.56 | 20.9 | 37.31 | 81.369562 | 98.474812 | 78.402176 | 0.009273 | 1.004247 | 0.024039 | 23.937285 | 0.201833 | 0.156668 | 0.004629 | 0.327187 | 0.327187 | 0.01968
2019-03-21 11:57 | 1553183797.4 | 684 | 0.208589 | 0.001089 | 0.000116 | 95.989315 | 93.807556 | 120.079533 | 21.106353 | 0.002469 | 0.002258 | 159.538205 | 0.262753 | 8.403701 | 0.003225 | 0.004764 | 0.004687 | 6.2e-05 | 0.000877 | 0.322998 | 1.294388 | 2.5479 | 99.56 | 20.9 | 37.313 | 81.062061 | 99.268694 | 75.987706 | 0.009274 | 1.011192 | 0.024103 | 23.836592 | 0.205648 | 0.156312 | 0.00493 | 0.349767 | 0.349767 | 0.018368
2019-03-21 11:57 | 1553183798.4 | 685 | 0.208628 | 0.001085 | 0.000117 | 95.803994 | 93.555181 | 119.634262 | 21.105494 | 0.002444 | 0.002318 | 159.480109 | 0.263007 | 8.404078 | 0.003223 | 0.004681 | 0.004613 | 5.7e-05 | 0.000875 | 0.310224 | 1.330675 | 2.5479 | 99.56 | 20.9 | 37.316 | 80.452935 | 99.230145 | 77.43585 | 0.009275 | 1.007015 | 0.024009 | 23.841648 | 0.212459 | 0.156463 | 0.004699 | 0.331737 | 0.331737 | 0.019385
2019-03-21 11:57 | 1553183799.4 | 686 | 0.208644 | 0.001088 | 0.000118 | 95.525714 | 93.180533 | 119.218332 | 21.10563 | 0.002454 | 0.002353 | 159.46236 | 0.263853 | 8.402596 | 0.003254 | 0.004617 | 0.004492 | 6.1e-05 | 0.000875 | 0.326593 | 1.343723 | 2.5479 | 99.56 | 20.9 | 37.322 | 80.695561 | 99.977857 | 78.275479 | 0.009276 | 1.00461 | 0.023938 | 23.828649 | 0.222331 | 0.156966 | 0.004597 | 0.323398 | 0.323398 | 0.019948
2019-03-21 11:57 | 1553183800.4 | 687 | 0.208657 | 0.001091 | 0.000119 | 95.369592 | 92.975841 | 118.784095 | 21.105996 | 0.002464 | 0.00231 | 159.400431 | 0.263176 | 8.406087 | 0.003214 | 0.004542 | 0.004515 | 6.1e-05 | 0.000872 | 0.285282 | 1.320423 | 2.5479 | 99.56 | 20.9 | 37.324 | 80.94635 | 99.016708 | 77.257102 | 0.009277 | 1.007529 | 0.02393 | 23.750726 | 0.227371 | 0.156564 | 0.004517 | 0.317403 | 0.317403 | 0.020273
2019-03-21 11:57 | 1553183801.4 | 688 | 0.208574 | 0.001091 | 0.000122 | 95.194698 | 92.765358 | 118.480596 | 21.10697 | 0.002462 | 0.002249 | 159.357976 | 0.263092 | 8.402973 | 0.00323 | 0.00454 | 0.004435 | 6e-05 | 0.000871 | 0.329966 | 1.317599 | 2.5479 | 99.55 | 20.9 | 37.328 | 80.901149 | 99.412895 | 75.786975 | 0.009279 | 1.011774 | 0.023949 | 23.670553 | 0.231225 | 0.156513 | 0.00501 | 0.352955 | 0.352955 | 0.018225
2019-03-21 11:57 | 1553183802.4 | 689 | 0.208402 | 0.001094 | 0.000126 | 94.950385 | 92.352564 | 118.616502 | 21.106772 | 0.002408 | 0.002315 | 159.312032 | 0.262636 | 8.403558 | 0.003179 | 0.004484 | 0.004469 | 5.8e-05 | 0.000875 | 0.310445 | 1.302782 | 2.5481 | 99.55 | 20.9 | 37.329 | 79.60346 | 98.162694 | 77.360687 | 0.009279 | 1.007231 | 0.023909 | 23.737472 | 0.248131 | 0.156242 | 0.006045 | 0.426387 | 0.426387 | 0.01506
2019-03-21 11:57 | 1553183803.4 | 690 | 0.207918 | 0.001095 | 0.000129 | 94.81065 | 92.061021 | 118.578241 | 21.106658 | 0.00244 | 0.002305 | 159.242666 | 0.263131 | 8.40088 | 0.003195 | 0.004887 | 0.004813 | 6.1e-05 | 0.000868 | 0.283845 | 1.289628 | 2.5479 | 99.55 | 20.9 | 37.333 | 80.362981 | 98.560807 | 77.118154 | 0.00928 | 1.007929 | 0.023914 | 23.725431 | 0.263239 | 0.156537 | 0.008954 | 0.63491 | 0.63491 | 0.010133
2019-03-21 11:57 | 1553183804.4 | 691 | 0.207574 | 0.001103 | 0.000132 | 94.590172 | 92.495271 | 118.586692 | 21.106555 | 0.002442 | 0.002342 | 159.196205 | 0.263905 | 8.400484 | 0.003177 | 0.005409 | 0.005328 | 6e-05 | 0.000871 | 0.293578 | 1.285485 | 2.5479 | 99.55 | 20.9 | 37.335 | 80.408063 | 98.117783 | 78.013038 | 0.009281 | 1.00536 | 0.023884 | 23.756566 | 0.200323 | 0.156997 | 0.011007 | 0.780931 | 0.780931 | 0.008263
2019-03-21 11:57 | 1553183805.4 | 692 | 0.207508 | 0.001136 | 0.000135 | 94.311295 | 92.449974 | 118.033918 | 21.106428 | 0.002442 | 0.002339 | 159.138742 | 0.262389 | 8.401309 | 0.003147 | 0.004533 | 0.004437 | 5.7e-05 | 0.000871 | 0.288379 | 1.295025 | 2.5478 | 99.55 | 20.9 | 37.338 | 80.422599 | 97.398248 | 77.941074 | 0.009281 | 1.005566 | 0.023831 | 23.698704 | 0.178294 | 0.156095 | 0.01136 | 0.80425 | 0.80425 | 0.007977
2019-03-21 11:57 | 1553183806.4 | 693 | 0.207262 | 0.001173 | 0.000137 | 94.153983 | 92.602215 | 117.579962 | 21.105568 | 0.002497 | 0.002392 | 159.056112 | 0.262558 | 8.401511 | 0.003227 | 0.004679 | 0.004598 | 6e-05 | 0.00087 | 0.313321 | 1.32838 | 2.5479 | 99.55 | 20.9 | 37.341 | 81.727332 | 99.33465 | 79.221899 | 0.009282 | 1.001911 | 0.023741 | 23.696193 | 0.148645 | 0.156196 | 0.012788 | 0.902716 | 0.902716 | 0.007111
2019-03-21 11:57 | 1553183807.4 | 694 | 0.207164 | 0.001232 | 0.000138 | 93.833693 | 92.680892 | 117.543814 | 21.106574 | 0.00251 | 0.00238 | 158.962116 | 0.262214 | 8.401095 | 0.003297 | 0.004822 | 0.00471 | 6e-05 | 0.00087 | 0.30414 | 1.305911 | 2.548 | 99.55 | 20.9 | 37.343 | 82.059547 | 101.017898 | 78.939091 | 0.009283 | 1.002716 | 0.023747 | 23.683041 | 0.110569 | 0.155991 | 0.013306 | 0.93981 | 0.93981 | 0.006822
2019-03-21 11:57 | 1553183808.4 | 695 | 0.207049 | 0.001301 | 0.000138 | 93.708557 | 92.541251 | 117.366364 | 21.10732 | 0.002526 | 0.002359 | 158.918281 | 0.262773 | 8.401745 | 0.00338 | 0.004692 | 0.004674 | 6.2e-05 | 0.000874 | 0.314703 | 1.29047 | 2.548 | 99.55 | 20.9 | 37.344 | 82.437925 | 103.038623 | 78.422245 | 0.009283 | 1.00419 | 0.023747 | 23.647781 | 0.11212 | 0.156324 | 0.013912 | 0.982868 | 0.982868 | 0.006537
2019-03-21 11:57 | 1553183809.4 | 696 | 0.206715 | 0.001376 | 0.000138 | 93.498803 | 92.452357 | 116.992215 | 21.107038 | 0.002482 | 0.002387 | 158.823978 | 0.263053 | 8.404046 | 0.003262 | 0.004148 | 0.003944 | 6e-05 | 0.000863 | 0.281522 | 1.323682 | 2.5479 | 99.55 | 20.9 | 37.345 | 81.37927 | 100.182613 | 79.090923 | 0.009283 | 1.002284 | 0.023686 | 23.6325 | 0.100673 | 0.15649 | 0.015826 | 1.116178 | 1.116178 | 0.005762
2019-03-21 11:57 | 1553183810.4 | 697 | 0.206457 | 0.001473 | 0.000137 | 93.278623 | 92.143104 | 116.404701 | 21.107252 | 0.002542 | 0.002395 | 158.744224 | 0.262155 | 8.401725 | 0.003357 | 0.004619 | 0.004575 | 5.6e-05 | 0.000858 | 0.331791 | 1.357231 | 2.548 | 99.55 | 20.9 | 37.346 | 82.814575 | 102.478225 | 79.277358 | 0.009283 | 1.001754 | 0.023621 | 23.579324 | 0.109554 | 0.155956 | 0.017253 | 1.214027 | 1.214027 | 0.00528
2019-03-21 11:57 | 1553183811.4 | 698 | 0.206164 | 0.001571 | 0.000136 | 93.036694 | 91.99052 | 115.978443 | 21.107281 | 0.002633 | 0.002429 | 158.642389 | 0.261752 | 8.401959 | 0.003243 | 0.004624 | 0.0045 | 6e-05 | 0.000854 | 0.30685 | 1.303919 | 2.548 | 99.55 | 20.9 | 37.345 | 85.017027 | 99.7159 | 80.113171 | 0.009283 | 0.999383 | 0.023549 | 23.564005 | 0.101149 | 0.155716 | 0.018891 | 1.325899 | 1.325899 | 0.004827
2019-03-21 11:57 | 1553183812.4 | 699 | 0.205929 | 0.001674 | 0.000136 | 92.813533 | 91.651977 | 115.385766 | 21.107064 | 0.002561 | 0.002449 | 158.556424 | 0.262038 | 8.401413 | 0.00326 | 0.004747 | 0.004707 | 5.9e-05 | 0.000849 | 0.326925 | 1.295319 | 2.5479 | 99.55 | 20.9 | 37.344 | 83.287066 | 100.128466 | 80.582314 | 0.009283 | 0.998058 | 0.023474 | 23.519321 | 0.112647 | 0.155886 | 0.020172 | 1.411597 | 1.411597 | 0.004539
2019-03-21 11:57 | 1553183813.4 | 700 | 0.205799 | 0.001783 | 0.000137 | 92.605569 | 91.39994 | 114.862332 | 21.106872 | 0.002589 | 0.002428 | 158.466913 | 0.262103 | 8.402239 | 0.003348 | 0.00449 | 0.004397 | 5.8e-05 | 0.000853 | 0.30414 | 1.318465 | 2.5479 | 99.55 | 20.9 | 37.344 | 83.960141 | 102.244712 | 80.087782 | 0.009283 | 0.999455 | 0.023437 | 23.449505 | 0.117213 | 0.155925 | 0.020819 | 1.454651 | 1.454651 | 0.004406
2019-03-21 11:57 | 1553183814.4 | 701 | 0.205584 | 0.001902 | 0.000138 | 92.369895 | 91.04675 | 114.573623 | 21.106788 | 0.002618 | 0.00251 | 158.363257 | 0.261661 | 8.402089 | 0.003402 | 0.005065 | 0.005008 | 5.7e-05 | 0.000853 | 0.285117 | 1.280019 | 2.548 | 99.55 | 20.9 | 37.344 | 84.639667 | 103.574851 | 82.043409 | 0.009283 | 0.993953 | 0.023343 | 23.484756 | 0.129052 | 0.155662 | 0.021959 | 1.528313 | 1.528313 | 0.004186
2019-03-21 11:57 | 1553183815.4 | 702 | 0.205349 | 0.002033 | 0.000139 | 92.042753 | 90.53042 | 114.217782 | 21.107528 | 0.002626 | 0.002507 | 158.258432 | 0.263684 | 8.404839 | 0.003384 | 0.00526 | 0.005217 | 5.8e-05 | 0.000851 | 0.272397 | 1.311049 | 2.5479 | 99.55 | 20.9 | 37.343 | 84.853474 | 103.129889 | 81.969369 | 0.009283 | 0.99416 | 0.023309 | 23.445815 | 0.148187 | 0.156866 | 0.023203 | 1.612779 | 1.612779 | 0.003998
2019-03-21 11:57 | 1553183816.4 | 703 | 0.205099 | 0.002161 | 0.000142 | 91.77222 | 89.914296 | 113.42207 | 21.107408 | 0.002746 | 0.002568 | 158.14408 | 0.262929 | 8.399236 | 0.003373 | 0.004665 | 0.004544 | 5.5e-05 | 0.000844 | 0.311496 | 1.28034 | 2.5479 | 99.55 | 20.9 | 37.342 | 87.724393 | 102.863377 | 83.445849 | 0.009282 | 0.990043 | 0.023179 | 23.412523 | 0.18294 | 0.156417 | 0.024541 | 1.696391 | 1.696391 | 0.00379
2019-03-21 11:57 | 1553183817.4 | 704 | 0.204672 | 0.002301 | 0.000144 | 91.466531 | 89.536925 | 112.390929 | 21.107265 | 0.0027 | 0.002612 | 158.053822 | 0.26194 | 8.403279 | 0.003442 | 0.004892 | 0.004833 | 5.7e-05 | 0.00084 | 0.295182 | 1.275767 | 2.5478 | 99.55 | 20.9 | 37.343 | 86.623278 | 104.524918 | 84.506654 | 0.009283 | 0.987107 | 0.02304 | 23.340495 | 0.190716 | 0.155828 | 0.02692 | 1.849774 | 1.849774 | 0.003462
2019-03-21 11:57 | 1553183818.4 | 705 | 0.204227 | 0.002448 | 0.000147 | 91.139984 | 89.306006 | 111.535831 | 21.106918 | 0.00272 | 0.002644 | 157.938512 | 0.262448 | 8.401888 | 0.003437 | 0.005558 | 0.005403 | 5.6e-05 | 0.000838 | 0.320123 | 1.305443 | 2.5479 | 99.55 | 20.9 | 37.343 | 87.099148 | 104.41067 | 85.279572 | 0.009283 | 0.984978 | 0.022927 | 23.276646 | 0.181823 | 0.15613 | 0.029397 | 2.010164 | 2.010164 | 0.003192
2019-03-21 11:57 | 1553183819.4 | 706 | 0.203805 | 0.002603 | 0.00015 | 90.900437 | 88.958267 | 110.520652 | 21.107291 | 0.002731 | 0.00262 | 157.821497 | 0.262942 | 8.401589 | 0.00345 | 0.00428 | 0.004195 | 5.9e-05 | 0.000839 | 0.324215 | 1.327833 | 2.548 | 99.55 | 20.9 | 37.343 | 87.377467 | 104.736541 | 84.70485 | 0.009283 | 0.98656 | 0.022841 | 23.15189 | 0.193179 | 0.156424 | 0.031723 | 2.161073 | 2.161073 | 0.002975
2019-03-21 11:57 | 1553183820.4 | 707 | 0.203437 | 0.002776 | 0.000153 | 90.641226 | 88.626535 | 109.830331 | 21.107739 | 0.002802 | 0.002672 | 157.709924 | 0.262194 | 8.400269 | 0.003512 | 0.005508 | 0.005485 | 5.9e-05 | 0.000838 | 0.311496 | 1.353009 | 2.5479 | 99.55 | 20.9 | 37.344 | 89.072101 | 106.242832 | 85.95248 | 0.009283 | 0.983133 | 0.02273 | 23.11967 | 0.201054 | 0.155979 | 0.033707 | 2.28491 | 2.28491 | 0.002806
2019-03-21 11:57 | 1553183821.4 | 708 | 0.20301 | 0.002949 | 0.000156 | 90.186564 | 88.300251 | 109.046589 | 21.107895 | 0.002828 | 0.002745 | 157.605789 | 0.261635 | 8.406152 | 0.003487 | 0.004662 | 0.00455 | 5.5e-05 | 0.00084 | 0.320289 | 1.386765 | 2.5478 | 99.55 | 20.9 | 37.343 | 89.706535 | 105.61722 | 87.703686 | 0.009283 | 0.978362 | 0.022593 | 23.093135 | 0.189065 | 0.155646 | 0.036039 | 2.428223 | 2.428223 | 0.002634
2019-03-21 11:57 | 1553183822.4 | 709 | 0.202598 | 0.003131 | 0.000159 | 90.04802 | 88.140857 | 107.99667 | 21.107946 | 0.002848 | 0.002779 | 157.466942 | 0.261602 | 8.403058 | 0.00349 | 0.005486 | 0.005447 | 5.8e-05 | 0.000845 | 0.323883 | 1.328902 | 2.5479 | 99.55 | 20.9 | 37.344 | 90.191171 | 105.697541 | 88.532513 | 0.009283 | 0.97612 | 0.022459 | 23.008072 | 0.191475 | 0.155627 | 0.03827 | 2.562915 | 2.562915 | 0.002496
2019-03-21 11:57 | 1553183823.4 | 710 | 0.202147 | 0.003319 | 0.000164 | 89.9059 | 87.777108 | 107.007076 | 21.108154 | 0.002925 | 0.002814 | 157.34109 | 0.26261 | 8.401719 | 0.003512 | 0.005022 | 0.00493 | 5.7e-05 | 0.000845 | 0.320123 | 1.311191 | 2.548 | 99.55 | 20.9 | 37.343 | 92.036991 | 106.238387 | 89.362178 | 0.009283 | 0.973886 | 0.02233 | 22.928668 | 0.214337 | 0.156227 | 0.040725 | 2.711313 | 2.711313 | 0.002368
2019-03-21 11:57 | 1553183824.4 | 711 | 0.201429 | 0.00361 | 0.000168 | 89.899347 | 87.525756 | 105.715861 | 21.108654 | 0.002942 | 0.002883 | 157.191893 | 0.262721 | 8.400497 | 0.003504 | 0.005335 | 0.005158 | 5.9e-05 | 0.000856 | 0.329248 | 1.362509 | 2.548 | 99.55 | 20.9 | 37.345 | 92.451821 | 106.046032 | 91.033567 | 0.009283 | 0.969416 | 0.022144 | 22.84239 | 0.239334 | 0.156293 | 0.044644 | 2.946904 | 2.946904 | 0.00218
2019-03-21 11:57 | 1553183825.4 | 712 | 0.200484 | 0.003877 | 0.000171 | 89.858827 | 87.561516 | 104.853721 | 21.109007 | 0.002996 | 0.002913 | 157.024161 | 0.261895 | 8.405027 | 0.003587 | 0.004666 | 0.004622 | 5.9e-05 | 0.000856 | 0.309007 | 1.329552 | 2.5479 | 99.55 | 20.9 | 37.346 | 93.743811 | 108.059007 | 91.76018 | 0.009283 | 0.967486 | 0.022031 | 22.771739 | 0.231648 | 0.155801 | 0.049929 | 3.278084 | 3.278084 | 0.001953
2019-03-21 11:57 | 1553183826.4 | 713 | 0.200062 | 0.004186 | 0.000174 | 89.86568 | 87.547212 | 104.048619 | 21.107969 | 0.00305 | 0.002971 | 156.861738 | 0.262337 | 8.400854 | 0.003603 | 0.005038 | 0.004998 | 6.1e-05 | 0.000854 | 0.301984 | 1.293444 | 2.5478 | 99.55 | 20.9 | 37.347 | 95.054635 | 108.448004 | 93.15754 | 0.009284 | 0.963795 | 0.021905 | 22.727537 | 0.233792 | 0.156064 | 0.052061 | 3.397918 | 3.397918 | 0.001888
2019-03-21 11:57 | 1553183827.4 | 714 | 0.19954 | 0.004575 | 0.000177 | 89.977408 | 87.50634 | 103.261826 | 21.108803 | 0.00312 | 0.00309 | 156.714477 | 0.262357 | 8.401511 | 0.003582 | 0.005559 | 0.005414 | 6e-05 | 0.00086 | 0.326593 | 1.284342 | 2.5479 | 99.55 | 20.9 | 37.348 | 96.735225 | 107.929631 | 96.013106 | 0.009284 | 0.95634 | 0.021737 | 22.729523 | 0.249082 | 0.156076 | 0.054689 | 3.541485 | 3.541485 | 0.001811
2019-03-21 11:57 | 1553183828.4 | 715 | 0.198947 | 0.004966 | 0.000179 | 90.146044 | 87.832284 | 102.839558 | 21.109043 | 0.003159 | 0.003083 | 156.550943 | 0.261882 | 8.402057 | 0.003566 | 0.00486 | 0.004774 | 6e-05 | 0.00086 | 0.324934 | 1.30049 | 2.5479 | 99.55 | 20.9 | 37.349 | 97.689211 | 107.554042 | 95.863681 | 0.009284 | 0.956727 | 0.021697 | 22.678411 | 0.232576 | 0.155794 | 0.057737 | 3.731235 | 3.731235 | 0.001716
2019-03-21 11:57 | 1553183829.4 | 716 | 0.198447 | 0.005383 | 0.000179 | 90.365033 | 88.06729 | 102.587699 | 21.108433 | 0.003239 | 0.003196 | 156.376981 | 0.262363 | 8.401875 | 0.003661 | 0.005175 | 0.005056 | 6e-05 | 0.000858 | 0.317579 | 1.325904 | 2.548 | 99.55 | 20.9 | 37.35 | 99.612815 | 109.843818 | 98.57583 | 0.009284 | 0.949747 | 0.021591 | 22.733709 | 0.230377 | 0.15608 | 0.060205 | 3.871161 | 3.871161 | 0.001657
2019-03-21 11:57 | 1553183830.4 | 717 | 0.197781 | 0.005777 | 0.000178 | 90.524134 | 88.239967 | 102.000656 | 21.109445 | 0.003218 | 0.00317 | 156.191635 | 0.262077 | 8.403227 | 0.003678 | 0.005409 | 0.005313 | 6.2e-05 | 0.000858 | 0.326759 | 1.344934 | 2.5478 | 99.55 | 20.9 | 37.35 | 99.110235 | 110.265843 | 97.954378 | 0.009284 | 0.951337 | 0.021547 | 22.649614 | 0.228591 | 0.15591 | 0.063678 | 4.08528 | 4.08528 | 0.001569
2019-03-21 11:57 | 1553183831.4 | 718 | 0.197126 | 0.00616 | 0.000177 | 90.817609 | 88.469863 | 101.426288 | 21.108086 | 0.003395 | 0.003253 | 156.001056 | 0.261459 | 8.400991 | 0.00373 | 0.005319 | 0.005219 | 6.1e-05 | 0.000862 | 0.333395 | 1.385675 | 2.548 | 99.55 | 20.9 | 37.35 | 103.396865 | 111.538171 | 99.96236 | 0.009284 | 0.946217 | 0.021429 | 22.646775 | 0.234269 | 0.155542 | 0.0671 | 4.280156 | 4.280156 | 0.001494
2019-03-21 11:57 | 1553183832.4 | 719 | 0.196587 | 0.006553 | 0.000177 | 91.019913 | 88.684774 | 101.126312 | 21.107849 | 0.003367 | 0.003345 | 155.807256 | 0.262968 | 8.402044 | 0.003799 | 0.004857 | 0.004809 | 5.8e-05 | 0.000861 | 0.317247 | 1.342596 | 2.5479 | 99.55 | 20.9 | 37.35 | 102.705925 | 113.197969 | 102.182725 | 0.009284 | 0.94062 | 0.021334 | 22.680446 | 0.232469 | 0.15644 | 0.069821 | 4.433135 | 4.433135 | 0.00145
2019-03-21 11:57 | 1553183833.4 | 720 | 0.19627 | 0.006912 | 0.000175 | 91.302959 | 89.09348 | 100.797699 | 21.108586 | 0.003453 | 0.003346 | 155.607841 | 0.262272 | 8.402278 | 0.003809 | 0.005783 | 0.005696 | 6e-05 | 0.000861 | 0.33157 | 1.317826 | 2.5479 | 99.55 | 20.9 | 37.35 | 104.805437 | 113.441989 | 102.197728 | 0.009284 | 0.940582 | 0.021299 | 22.644018 | 0.219115 | 0.156026 | 0.071274 | 4.517468 | 4.517468 | 0.00142
2019-03-21 11:57 | 1553183834.4 | 721 | 0.196039 | 0.007292 | 0.000175 | 91.546082 | 89.386046 | 100.885956 | 21.108368 | 0.003475 | 0.003387 | 155.427785 | 0.262201 | 8.401433 | 0.003896 | 0.004968 | 0.004845 | 5.6e-05 | 0.00086 | 0.322611 | 1.305955 | 2.548 | 99.55 | 20.9 | 37.351 | 105.328155 | 115.564922 | 103.19901 | 0.009285 | 0.93808 | 0.02128 | 22.684125 | 0.213577 | 0.155983 | 0.072194 | 4.571422 | 4.571422 | 0.001402
2019-03-21 11:57 | 1553183835.4 | 722 | 0.195786 | 0.007539 | 0.000175 | 91.732595 | 89.442242 | 100.787608 | 21.107976 | 0.003496 | 0.0034 | 155.242591 | 0.26317 | 8.40415 | 0.003855 | 0.005649 | 0.005511 | 5.8e-05 | 0.000864 | 0.333008 | 1.337259 | 2.5479 | 99.55 | 20.9 | 37.352 | 105.843085 | 114.561615 | 103.512303 | 0.009285 | 0.937299 | 0.02126 | 22.682501 | 0.22616 | 0.15656 | 0.0734 | 4.643101 | 4.643101 | 0.001386
2019-03-21 11:57 | 1553183836.4 | 723 | 0.195671 | 0.007928 | 0.000178 | 91.994785 | 89.795772 | 101.054488 | 21.109497 | 0.003611 | 0.003429 | 155.104914 | 0.262506 | 8.402382 | 0.003849 | 0.004978 | 0.004888 | 5.4e-05 | 0.000862 | 0.315256 | 1.328943 | 2.5478 | 99.55 | 20.9 | 37.351 | 108.647455 | 114.434924 | 104.213263 | 0.009285 | 0.935558 | 0.021269 | 22.733636 | 0.216404 | 0.156165 | 0.073624 | 4.658932 | 4.658932 | 0.001378
2019-03-21 11:57 | 1553183837.4 | 724 | 0.19568 | 0.008188 | 0.000182 | 92.281405 | 89.988205 | 101.527926 | 21.108222 | 0.003611 | 0.003442 | 154.911938 | 0.262467 | 8.400874 | 0.003876 | 0.005761 | 0.00569 | 5.7e-05 | 0.00086 | 0.30309 | 1.313329 | 2.5479 | 99.55 | 20.9 | 37.349 | 108.63746 | 115.082017 | 104.529733 | 0.009284 | 0.934775 | 0.021309 | 22.79638 | 0.225081 | 0.156142 | 0.073261 | 4.644765 | 4.644765 | 0.001382
2019-03-21 11:57 | 1553183838.4 | 725 | 0.195681 | 0.008424 | 0.000187 | 92.452425 | 90.27498 | 101.850437 | 21.108209 | 0.003668 | 0.003424 | 154.723602 | 0.26224 | 8.4027 | 0.003831 | 0.005671 | 0.005559 | 5.6e-05 | 0.00086 | 0.305025 | 1.307506 | 2.5478 | 99.55 | 20.91 | 37.349 | 110.021042 | 113.980689 | 104.10829 | 0.00929 | 0.935819 | 0.021355 | 22.819815 | 0.213183 | 0.156006 | 0.072975 | 4.636321 | 4.636321 | 0.001383
2019-03-21 11:57 | 1553183839.4 | 726 | 0.195771 | 0.008658 | 0.000194 | 92.672308 | 90.371707 | 102.650374 | 21.108774 | 0.003699 | 0.003487 | 154.54688 | 0.261869 | 8.403519 | 0.0039 | 0.004913 | 0.004877 | 5.7e-05 | 0.000862 | 0.317081 | 1.30895 | 2.548 | 99.55 | 20.9 | 37.346 | 110.774102 | 115.664817 | 105.620506 | 0.009283 | 0.932083 | 0.021396 | 22.955123 | 0.224852 | 0.155786 | 0.072162 | 4.593426 | 4.593426 | 0.001394
2019-03-21 11:57 | 1553183840.4 | 727 | 0.196094 | 0.008881 | 0.0002 | 92.889509 | 90.369662 | 103.630815 | 21.108122 | 0.003714 | 0.003434 | 154.409892 | 0.261635 | 8.402154 | 0.003976 | 0.005109 | 0.004977 | 5.7e-05 | 0.000863 | 0.324934 | 1.305404 | 2.5481 | 99.55 | 20.9 | 37.344 | 111.142902 | 117.534187 | 104.349565 | 0.009283 | 0.935221 | 0.021534 | 23.02576 | 0.245994 | 0.155646 | 0.069987 | 4.484067 | 4.484067 | 0.001427
2019-03-21 11:57 | 1553183841.4 | 728 | 0.196444 | 0.009074 | 0.000207 | 93.124587 | 90.382946 | 104.53896 | 21.109484 | 0.003651 | 0.003503 | 154.278981 | 0.261986 | 8.401907 | 0.003898 | 0.005563 | 0.005468 | 5.5e-05 | 0.000865 | 0.315256 | 1.284799 | 2.5479 | 99.55 | 20.9 | 37.339 | 109.609096 | 115.611135 | 106.009976 | 0.009282 | 0.931125 | 0.021581 | 23.177235 | 0.267287 | 0.155855 | 0.067684 | 4.346276 | 4.346276 | 0.001474
2019-03-21 11:57 | 1553183842.4 | 729 | 0.196898 | 0.009232 | 0.000211 | 93.267301 | 90.629532 | 105.440533 | 21.108579 | 0.003721 | 0.00346 | 154.14297 | 0.262279 | 8.402928 | 0.00393 | 0.005874 | 0.005788 | 5.5e-05 | 0.000863 | 0.328363 | 1.33415 | 2.548 | 99.55 | 20.9 | 37.337 | 111.313625 | 116.390527 | 104.963483 | 0.009281 | 0.933702 | 0.021704 | 23.244819 | 0.256614 | 0.15603 | 0.064803 | 4.185481 | 4.185481 | 0.001532
2019-03-21 11:57 | 1553183843.4 | 730 | 0.19754 | 0.009352 | 0.000213 | 93.50238 | 90.556646 | 106.430128 | 21.10795 | 0.003738 | 0.003458 | 154.030747 | 0.261947 | 8.402681 | 0.003865 | 0.005555 | 0.005465 | 5.5e-05 | 0.00086 | 0.320123 | 1.336495 | 2.548 | 99.55 | 20.9 | 37.335 | 111.720273 | 114.810681 | 104.913414 | 0.009281 | 0.933826 | 0.021807 | 23.352098 | 0.286327 | 0.155832 | 0.060848 | 3.949539 | 3.949539 | 0.001622
2019-03-21 11:57 | 1553183844.4 | 731 | 0.198344 | 0.009426 | 0.000212 | 93.619471 | 90.615568 | 107.214104 | 21.108469 | 0.003699 | 0.003401 | 153.902001 | 0.26274 | 8.401823 | 0.003854 | 0.005365 | 0.005285 | 5.4e-05 | 0.00086 | 0.334446 | 1.311501 | 2.5479 | 99.55 | 20.9 | 37.332 | 110.776964 | 114.538217 | 103.529984 | 0.00928 | 0.937255 | 0.021927 | 23.395025 | 0.291703 | 0.156304 | 0.055984 | 3.654874 | 3.654874 | 0.001758
2019-03-21 11:57 | 1553183845.4 | 732 | 0.199192 | 0.009461 | 0.000209 | 93.799429 | 90.814129 | 108.286555 | 21.110055 | 0.003682 | 0.003441 | 153.808676 | 0.261557 | 8.40205 | 0.00386 | 0.005309 | 0.005075 | 5.1e-05 | 0.000861 | 0.272231 | 1.326933 | 2.5479 | 99.55 | 20.9 | 37.33 | 110.35737 | 114.687715 | 104.500988 | 0.009279 | 0.934846 | 0.022008 | 23.542028 | 0.289301 | 0.1556 | 0.050894 | 3.335711 | 3.335711 | 0.001917
2019-03-21 11:57 | 1553183846.4 | 733 | 0.200067 | 0.00943 | 0.000201 | 93.946314 | 90.928567 | 109.101281 | 21.108183 | 0.00367 | 0.003389 | 153.706342 | 0.262129 | 8.401108 | 0.003829 | 0.00486 | 0.004696 | 5.4e-05 | 0.000864 | 0.30038 | 1.334607 | 2.5479 | 99.55 | 20.9 | 37.326 | 110.060396 | 113.949722 | 103.25381 | 0.009278 | 0.937943 | 0.022127 | 23.591373 | 0.292033 | 0.155941 | 0.045713 | 3.013246 | 3.013246 | 0.002127
2019-03-21 11:57 | 1553183847.4 | 734 | 0.20087 | 0.009356 | 0.000193 | 94.21357 | 91.273923 | 109.59819 | 21.108631 | 0.003703 | 0.003376 | 153.61572 | 0.260295 | 8.405287 | 0.003798 | 0.005305 | 0.005228 | 5.2e-05 | 0.000862 | 0.34346 | 1.376687 | 2.548 | 99.55 | 20.9 | 37.324 | 110.860052 | 113.180474 | 102.932863 | 0.009278 | 0.938744 | 0.022187 | 23.634953 | 0.283534 | 0.154849 | 0.041013 | 2.711329 | 2.711329 | 0.002347
2019-03-21 11:57 | 1553183848.4 | 735 | 0.201409 | 0.009244 | 0.000184 | 94.32679 | 91.669687 | 110.344845 | 21.108644 | 0.0037 | 0.00341 | 153.540623 | 0.261459 | 8.40218 | 0.003779 | 0.005079 | 0.004946 | 5.3e-05 | 0.000862 | 0.33052 | 1.302959 | 2.5479 | 99.55 | 20.9 | 37.323 | 110.795375 | 112.723948 | 103.765144 | 0.009278 | 0.936671 | 0.022238 | 23.741552 | 0.255577 | 0.155542 | 0.037928 | 2.513677 | 2.513677 | 0.002543
2019-03-21 11:57 | 1553183849.4 | 736 | 0.201791 | 0.009087 | 0.000174 | 94.528497 | 92.028326 | 110.833306 | 21.108874 | 0.003722 | 0.00338 | 153.503458 | 0.261557 | 8.40205 | 0.003928 | 0.004949 | 0.004884 | 5.6e-05 | 0.00086 | 0.304859 | 1.26851 | 2.5478 | 99.55 | 20.9 | 37.321 | 111.339214 | 116.363005 | 103.03772 | 0.009277 | 0.938482 | 0.022309 | 23.77107 | 0.239758 | 0.1556 | 0.035839 | 2.383228 | 2.383228 | 0.002683
2019-03-21 11:57 | 1553183850.4 | 737 | 0.202159 | 0.008894 | 0.000165 | 94.701603 | 92.374362 | 111.064507 | 21.109137 | 0.003649 | 0.003338 | 153.442046 | 0.261713 | 8.40363 | 0.003865 | 0.005627 | 0.005619 | 5.4e-05 | 0.000857 | 0.316528 | 1.252642 | 2.5479 | 99.55 | 20.9 | 37.32 | 109.559907 | 114.806243 | 102.026155 | 0.009277 | 0.941012 | 0.022362 | 23.763836 | 0.222553 | 0.155693 | 0.033877 | 2.258612 | 2.258612 | 0.002833
2019-03-21 11:58 | 1553183851.4 | 738 | 0.202643 | 0.008671 | 0.000158 | 94.927145 | 92.865149 | 111.454853 | 21.108527 | 0.003677 | 0.003338 | 153.372527 | 0.261934 | 8.401862 | 0.003844 | 0.004831 | 0.004742 | 5.3e-05 | 0.000854 | 0.325653 | 1.288447 | 2.5478 | 99.55 | 20.9 | 37.32 | 110.250111 | 114.292389 | 102.009098 | 0.009277 | 0.941055 | 0.022402 | 23.805018 | 0.196434 | 0.155825 | 0.031258 | 2.087967 | 2.087967 | 0.003067
2019-03-21 11:58 | 1553183852.4 | 739 | 0.203054 | 0.008435 | 0.00015 | 95.078799 | 93.17883 | 111.873833 | 21.108167 | 0.003702 | 0.003349 | 153.320469 | 0.261713 | 8.401413 | 0.003819 | 0.004918 | 0.004727 | 5.8e-05 | 0.000858 | 0.325874 | 1.284666 | 2.5478 | 99.55 | 20.9 | 37.32 | 110.844518 | 113.692213 | 102.289795 | 0.009277 | 0.940352 | 0.022436 | 23.858641 | 0.18055 | 0.155693 | 0.029083 | 1.945894 | 1.945894 | 0.003288
2019-03-21 11:58 | 1553183853.4 | 740 | 0.203333 | 0.008184 | 0.000143 | 95.277825 | 93.317449 | 112.056682 | 21.108774 | 0.00361 | 0.003314 | 153.260149 | 0.26088 | 8.403636 | 0.003756 | 0.005554 | 0.005519 | 5.6e-05 | 0.000856 | 0.353857 | 1.34185 | 2.548 | 99.55 | 20.9 | 37.32 | 108.611283 | 112.162514 | 101.439131 | 0.009277 | 0.942487 | 0.022479 | 23.851064 | 0.185957 | 0.155198 | 0.027728 | 1.859076 | 1.859076 | 0.003431
2019-03-21 11:58 | 1553183854.4 | 741 | 0.20368 | 0.007927 | 0.000137 | 95.529886 | 93.88555 | 112.400551 | 21.109802 | 0.003658 | 0.003291 | 153.197684 | 0.261153 | 8.402622 | 0.003791 | 0.004715 | 0.004582 | 5.8e-05 | 0.00086 | 0.325874 | 1.342848 | 2.5479 | 99.55 | 20.9 | 37.322 | 109.782939 | 113.008735 | 100.879036 | 0.009277 | 0.943898 | 0.022531 | 23.869766 | 0.155301 | 0.15536 | 0.025964 | 1.744967 | 1.744967 | 0.003659
2019-03-21 11:58 | 1553183855.4 | 742 | 0.203944 | 0.00767 | 0.000131 | 95.613905 | 94.233972 | 112.543263 | 21.108715 | 0.003652 | 0.003235 | 153.1301 | 0.261934 | 8.403428 | 0.003802 | 0.005276 | 0.005197 | 6e-05 | 0.00086 | 0.324602 | 1.309428 | 2.548 | 99.55 | 20.9 | 37.322 | 109.634346 | 113.271391 | 99.52581 | 0.009277 | 0.947326 | 0.022586 | 23.841668 | 0.130031 | 0.155825 | 0.0247 | 1.664243 | 1.664243 | 0.003848
2019-03-21 11:58 | 1553183856.4 | 743 | 0.204042 | 0.007413 | 0.000126 | 95.750364 | 94.277907 | 112.892062 | 21.109121 | 0.003598 | 0.003299 | 153.049253 | 0.262279 | 8.404358 | 0.003854 | 0.005442 | 0.005395 | 5.5e-05 | 0.000856 | 0.329469 | 1.312651 | 2.5479 | 99.55 | 20.9 | 37.323 | 108.330129 | 114.540564 | 101.06829 | 0.009278 | 0.943421 | 0.022574 | 23.92795 | 0.138619 | 0.15603 | 0.024432 | 1.645571 | 1.645571 | 0.003897
2019-03-21 11:58 | 1553183857.4 | 744 | 0.204195 | 0.007167 | 0.000122 | 95.812932 | 94.444115 | 113.36198 | 21.108998 | 0.00359 | 0.003259 | 152.981018 | 0.26235 | 8.401699 | 0.003744 | 0.005004 | 0.004895 | 5.9e-05 | 0.00086 | 0.321892 | 1.307811 | 2.548 | 99.55 | 20.9 | 37.327 | 108.11582 | 111.860485 | 100.100366 | 0.009279 | 0.945867 | 0.02265 | 23.946669 | 0.128706 | 0.156072 | 0.023821 | 1.609994 | 1.609994 | 0.003984
2019-03-21 11:58 | 1553183858.4 | 745 | 0.204374 | 0.006933 | 0.000119 | 95.908572 | 94.695469 | 113.495773 | 21.109183 | 0.003603 | 0.003216 | 152.918648 | 0.261583 | 8.398885 | 0.003759 | 0.00515 | 0.005116 | 5.5e-05 | 0.000859 | 0.321892 | 1.318155 | 2.5481 | 99.55 | 20.9 | 37.329 | 108.433407 | 112.240312 | 99.067436 | 0.009279 | 0.948492 | 0.022695 | 23.927619 | 0.113857 | 0.155616 | 0.023039 | 1.560288 | 1.560288 | 0.004099
2019-03-21 11:58 | 1553183859.4 | 746 | 0.204565 | 0.006706 | 0.000116 | 96.084061 | 94.95772 | 113.783543 | 21.109387 | 0.003566 | 0.003244 | 152.840369 | 0.261439 | 8.401238 | 0.003665 | 0.005431 | 0.00529 | 5.6e-05 | 0.000861 | 0.333561 | 1.338007 | 2.548 | 99.55 | 20.9 | 37.336 | 107.536415 | 109.953649 | 99.740684 | 0.009281 | 0.94678 | 0.022703 | 23.979591 | 0.105471 | 0.15553 | 0.022174 | 1.502361 | 1.502361 | 0.004255
2019-03-21 11:58 | 1553183860.4 | 747 | 0.204743 | 0.006492 | 0.000113 | 96.242568 | 95.098384 | 114.24149 | 21.109238 | 0.003536 | 0.003237 | 152.760691 | 0.261752 | 8.402466 | 0.003664 | 0.004927 | 0.004793 | 5.8e-05 | 0.00086 | 0.317579 | 1.323062 | 2.548 | 99.55 | 20.9 | 37.341 | 106.803785 | 109.913153 | 99.564762 | 0.009282 | 0.947227 | 0.022754 | 24.02213 | 0.106975 | 0.155716 | 0.021372 | 1.45129 | 1.45129 | 0.00441
2019-03-21 11:58 | 1553183861.4 | 748 | 0.204907 | 0.006292 | 0.00011 | 96.342378 | 95.323172 | 114.652726 | 21.108858 | 0.003572 | 0.003226 | 152.679365 | 0.26155 | 8.401745 | 0.003696 | 0.004969 | 0.004891 | 5.6e-05 | 0.000867 | 0.31509 | 1.301809 | 2.548 | 99.55 | 20.9 | 37.345 | 107.689566 | 110.696123 | 99.307884 | 0.009283 | 0.94788 | 0.022803 | 24.057033 | 0.095128 | 0.155596 | 0.02064 | 1.404626 | 1.404626 | 0.004553
2019-03-21 11:58 | 1553183862.4 | 749 | 0.204845 | 0.006106 | 0.000108 | 96.543491 | 95.489718 | 114.932516 | 21.109439 | 0.003544 | 0.00319 | 152.624604 | 0.262051 | 8.403006 | 0.003734 | 0.004698 | 0.004635 | 6e-05 | 0.000867 | 0.34523 | 1.342963 | 2.5481 | 99.55 | 20.9 | 37.352 | 107.00103 | 111.62952 | 98.427226 | 0.009285 | 0.950127 | 0.022858 | 24.057876 | 0.098166 | 0.155894 | 0.021244 | 1.449419 | 1.449419 | 0.004421
2019-03-21 11:58 | 1553183863.4 | 750 | 0.204969 | 0.005925 | 0.000106 | 96.671904 | 95.741072 | 115.179445 | 21.109575 | 0.003543 | 0.003193 | 152.54414 | 0.261635 | 8.402739 | 0.003642 | 0.004984 | 0.004897 | 5.7e-05 | 0.000865 | 0.313486 | 1.331106 | 2.548 | 99.55 | 20.89 | 37.357 | 106.991699 | 109.395575 | 98.521362 | 0.00928 | 0.949886 | 0.02288 | 24.086757 | 0.086542 | 0.155646 | 0.020728 | 1.415588 | 1.415588 | 0.004519
2019-03-21 11:58 | 1553183864.4 | 751 | 0.204989 | 0.005754 | 0.000105 | 96.819387 | 95.747543 | 115.243526 | 21.109634 | 0.003596 | 0.003174 | 152.483342 | 0.261862 | 8.401667 | 0.003591 | 0.005335 | 0.005226 | 5.5e-05 | 0.000873 | 0.320842 | 1.299898 | 2.5481 | 99.55 | 20.9 | 37.361 | 108.284246 | 108.152625 | 98.045646 | 0.009287 | 0.951103 | 0.022901 | 24.078032 | 0.099573 | 0.155782 | 0.020819 | 1.423202 | 1.423202 | 0.004499
2019-03-21 11:58 | 1553183865.4 | 752 | 0.205091 | 0.005601 | 0.000104 | 97.012751 | 95.98255 | 115.218176 | 21.108654 | 0.00351 | 0.003189 | 152.429482 | 0.261381 | 8.39854 | 0.0036 | 0.005242 | 0.005115 | 5.6e-05 | 0.000868 | 0.298057 | 1.323598 | 2.548 | 99.54 | 20.89 | 37.369 | 106.176049 | 108.367557 | 98.41462 | 0.009284 | 0.950159 | 0.022887 | 24.087346 | 0.095492 | 0.155496 | 0.020399 | 1.39364 | 1.39364 | 0.004586
2019-03-21 11:58 | 1553183866.4 | 753 | 0.205102 | 0.005456 | 0.000103 | 97.139674 | 96.143308 | 114.94707 | 21.10891 | 0.003512 | 0.003186 | 152.373073 | 0.261218 | 8.403662 | 0.003588 | 0.004994 | 0.004913 | 5.9e-05 | 0.00087 | 0.273282 | 1.295778 | 2.5479 | 99.54 | 20.9 | 37.374 | 106.240826 | 108.079552 | 98.34431 | 0.009291 | 0.950339 | 0.022862 | 24.056715 | 0.092218 | 0.155399 | 0.020511 | 1.399884 | 1.399884 | 0.004562
2019-03-21 11:58 | 1553183867.4 | 754 | 0.205115 | 0.005324 | 0.000101 | 97.263322 | 96.23833 | 114.784171 | 21.108492 | 0.003554 | 0.003186 | 152.293779 | 0.261771 | 8.40142 | 0.003622 | 0.004705 | 0.004701 | 5.5e-05 | 0.000869 | 0.309173 | 1.277777 | 2.5479 | 99.54 | 20.89 | 37.383 | 107.240131 | 108.896917 | 98.335203 | 0.009288 | 0.950362 | 0.022846 | 24.039368 | 0.094761 | 0.155728 | 0.0206 | 1.405019 | 1.405019 | 0.004555
2019-03-21 11:58 | 1553183868.4 | 755 | 0.205197 | 0.005204 | 0.000101 | 97.403951 | 96.349022 | 114.65296 | 21.109205 | 0.003524 | 0.003137 | 152.223646 | 0.261459 | 8.40298 | 0.003601 | 0.005052 | 0.004937 | 5.4e-05 | 0.000871 | 0.303587 | 1.307955 | 2.5479 | 99.54 | 20.89 | 37.385 | 106.535393 | 108.390927 | 97.146872 | 0.009288 | 0.953412 | 0.02287 | 23.987166 | 0.097402 | 0.155542 | 0.020259 | 1.383199 | 1.383199 | 0.004622
2019-03-21 11:58 | 1553183869.4 | 756 | 0.205274 | 0.005089 | 0.0001 | 97.528193 | 96.789061 | 114.394763 | 21.109257 | 0.003512 | 0.003154 | 152.160356 | 0.262012 | 8.405066 | 0.003554 | 0.004742 | 0.004691 | 5.6e-05 | 0.000868 | 0.339147 | 1.28023 | 2.5479 | 99.54 | 20.89 | 37.388 | 106.236314 | 107.251075 | 97.561634 | 0.009289 | 0.952345 | 0.022831 | 23.973556 | 0.068046 | 0.155871 | 0.019936 | 1.358901 | 1.358901 | 0.004714
2019-03-21 11:58 | 1553183870.4 | 757 | 0.205277 | 0.00499 | 9.9e-05 | 97.630389 | 96.842534 | 114.30768 | 21.109608 | 0.003512 | 0.003199 | 152.085336 | 0.261882 | 8.402089 | 0.003578 | 0.005272 | 0.00514 | 5.5e-05 | 0.00087 | 0.344179 | 1.298607 | 2.5478 | 99.54 | 20.89 | 37.39 | 106.23035 | 107.832086 | 98.661802 | 0.009289 | 0.949527 | 0.022789 | 23.999963 | 0.072473 | 0.155794 | 0.020044 | 1.363728 | 1.363728 | 0.004695
2019-03-21 11:58 | 1553183871.4 | 758 | 0.20536 | 0.004899 | 9.8e-05 | 97.798428 | 97.121475 | 114.160274 | 21.109348 | 0.003499 | 0.003082 | 152.035558 | 0.261492 | 8.402089 | 0.003634 | 0.005253 | 0.005233 | 5.7e-05 | 0.000872 | 0.350594 | 1.301681 | 2.5479 | 99.54 | 20.89 | 37.391 | 105.911368 | 109.199019 | 95.835013 | 0.00929 | 0.956801 | 0.022861 | 23.893136 | 0.062129 | 0.155561 | 0.019662 | 1.341999 | 1.341999 | 0.004764
2019-03-21 11:58 | 1553183872.4 | 759 | 0.205409 | 0.004809 | 9.7e-05 | 97.827627 | 96.835041 | 113.764766 | 21.109137 | 0.003475 | 0.003136 | 151.968013 | 0.262253 | 8.403032 | 0.003591 | 0.005536 | 0.005462 | 5.4e-05 | 0.000875 | 0.329248 | 1.314535 | 2.5479 | 99.54 | 20.89 | 37.391 | 105.331332 | 108.141211 | 97.141493 | 0.00929 | 0.953426 | 0.022781 | 23.8939 | 0.091217 | 0.156014 | 0.019478 | 1.324844 | 1.324844 | 0.00484
2019-03-21 11:58 | 1553183873.4 | 760 | 0.205358 | 0.004725 | 9.6e-05 | 97.982857 | 97.110916 | 113.74904 | 21.110334 | 0.003464 | 0.003143 | 151.894641 | 0.26224 | 8.402479 | 0.003554 | 0.004926 | 0.004842 | 5.6e-05 | 0.00087 | 0.356346 | 1.327763 | 2.5479 | 99.54 | 20.89 | 37.392 | 105.077687 | 107.256256 | 97.309549 | 0.00929 | 0.952993 | 0.022774 | 23.89767 | 0.079953 | 0.156006 | 0.019892 | 1.352695 | 1.352695 | 0.00474
2019-03-21 11:58 | 1553183874.4 | 761 | 0.205469 | 0.004652 | 9.5e-05 | 98.065684 | 97.288021 | 113.816875 | 21.110841 | 0.003471 | 0.003141 | 151.83599 | 0.261791 | 8.40335 | 0.003527 | 0.005597 | 0.005534 | 5.6e-05 | 0.000871 | 0.299827 | 1.334529 | 2.5479 | 99.54 | 20.89 | 37.392 | 105.244017 | 106.59377 | 97.248214 | 0.00929 | 0.953151 | 0.022783 | 23.902815 | 0.071213 | 0.155739 | 0.019315 | 1.313948 | 1.313948 | 0.004871
2019-03-21 11:58 | 1553183875.4 | 762 | 0.205395 | 0.00458 | 9.5e-05 | 98.313871 | 97.546869 | 113.944095 | 21.110552 | 0.003465 | 0.003104 | 151.750255 | 0.261524 | 8.400627 | 0.003497 | 0.005142 | 0.005095 | 5.5e-05 | 0.000872 | 0.306463 | 1.320735 | 2.548 | 99.54 | 20.89 | 37.394 | 105.10069 | 105.875681 | 96.369445 | 0.00929 | 0.955418 | 0.022823 | 23.887783 | 0.070055 | 0.155581 | 0.019851 | 1.352853 | 1.352853 | 0.004727
2019-03-21 11:58 | 1553183876.4 | 763 | 0.205469 | 0.004512 | 9.5e-05 | 98.288248 | 97.739302 | 114.26684 | 21.110198 | 0.00341 | 0.003094 | 151.659441 | 0.261973 | 8.403129 | 0.003558 | 0.004944 | 0.004849 | 5.6e-05 | 0.000871 | 0.313652 | 1.305894 | 2.548 | 99.54 | 20.89 | 37.395 | 103.75019 | 107.35297 | 96.124061 | 0.009291 | 0.956052 | 0.022863 | 23.913646 | 0.050096 | 0.155848 | 0.019493 | 1.330733 | 1.330733 | 0.004813
2019-03-21 11:58 | 1553183877.4 | 764 | 0.205565 | 0.004454 | 9.5e-05 | 98.478933 | 97.855782 | 114.382089 | 21.109987 | 0.003415 | 0.003093 | 151.614168 | 0.261628 | 8.400354 | 0.003545 | 0.004629 | 0.004539 | 5.8e-05 | 0.000868 | 0.309007 | 1.300472 | 2.5479 | 99.54 | 20.89 | 37.395 | 103.871849 | 107.02899 | 96.086197 | 0.009291 | 0.956151 | 0.022875 | 23.924476 | 0.056779 | 0.155643 | 0.018988 | 1.296887 | 1.296887 | 0.004933
2019-03-21 11:58 | 1553183878.4 | 765 | 0.205518 | 0.004391 | 9.5e-05 | 98.5704 | 97.917429 | 114.444996 | 21.110756 | 0.003402 | 0.003077 | 151.552105 | 0.261745 | 8.403987 | 0.003523 | 0.005378 | 0.005334 | 5.6e-05 | 0.000867 | 0.32333 | 1.283828 | 2.5479 | 99.54 | 20.89 | 37.395 | 103.571464 | 106.498335 | 95.707253 | 0.009291 | 0.957133 | 0.022893 | 23.918771 | 0.059449 | 0.155712 | 0.019345 | 1.322357 | 1.322357 | 0.00484
2019-03-21 11:58 | 1553183879.4 | 766 | 0.205521 | 0.004337 | 9.5e-05 | 98.678852 | 97.975328 | 114.353689 | 21.111438 | 0.003419 | 0.003053 | 151.484617 | 0.261114 | 8.402258 | 0.003505 | 0.005228 | 0.005152 | 5.9e-05 | 0.000866 | 0.312602 | 1.298156 | 2.548 | 99.54 | 20.89 | 37.395 | 103.990538 | 106.064525 | 95.131612 | 0.009291 | 0.958629 | 0.022902 | 23.890563 | 0.063998 | 0.155337 | 0.019397 | 1.326475 | 1.326475 | 0.004813
2019-03-21 11:58 | 1553183880.4 | 767 | 0.205528 | 0.004292 | 9.4e-05 | 98.759595 | 97.998489 | 114.292427 | 21.111347 | 0.003402 | 0.003097 | 151.42633 | 0.262617 | 8.403441 | 0.003488 | 0.005 | 0.0049 | 6e-05 | 0.000864 | 0.324215 | 1.263956 | 2.5478 | 99.54 | 20.89 | 37.395 | 103.557992 | 105.656006 | 96.200259 | 0.009291 | 0.955855 | 0.022863 | 23.918791 | 0.069199 | 0.156231 | 0.019413 | 1.325314 | 1.325314 | 0.004845
2019-03-21 11:58 | 1553183881.4 | 768 | 0.205447 | 0.004242 | 9.4e-05 | 98.842424 | 98.265509 | 114.228817 | 21.111441 | 0.003407 | 0.003087 | 151.352153 | 0.261654 | 8.401485 | 0.003488 | 0.004839 | 0.004748 | 5.8e-05 | 0.000862 | 0.303256 | 1.29248 | 2.548 | 99.54 | 20.89 | 37.395 | 103.683814 | 105.653915 | 95.942053 | 0.009291 | 0.956524 | 0.022865 | 23.903774 | 0.05236 | 0.155658 | 0.019963 | 1.363032 | 1.363032 | 0.004694
2019-03-21 11:58 | 1553183882.4 | 769 | 0.205566 | 0.004206 | 9.3e-05 | 98.905885 | 98.329199 | 114.594516 | 21.111142 | 0.00339 | 0.003106 | 151.274583 | 0.262897 | 8.400458 | 0.003543 | 0.005561 | 0.005466 | 6.3e-05 | 0.000864 | 0.305578 | 1.292986 | 2.548 | 99.54 | 20.89 | 37.394 | 103.288917 | 106.997845 | 96.403096 | 0.00929 | 0.955331 | 0.022887 | 23.956955 | 0.052305 | 0.156397 | 0.019288 | 1.318239 | 1.318239 | 0.004876
2019-03-21 11:58 | 1553183883.4 | 770 | 0.205637 | 0.00417 | 9.2e-05 | 98.960408 | 98.400382 | 114.606487 | 21.110526 | 0.003405 | 0.003045 | 151.228333 | 0.261992 | 8.402752 | 0.003501 | 0.005059 | 0.004926 | 5.9e-05 | 0.000868 | 0.302537 | 1.304187 | 2.548 | 99.54 | 20.89 | 37.394 | 103.647549 | 105.975584 | 94.931895 | 0.00929 | 0.959149 | 0.022934 | 23.91047 | 0.050762 | 0.155859 | 0.018907 | 1.2948 | 1.2948 | 0.004947
2019-03-21 11:58 | 1553183884.4 | 771 | 0.205547 | 0.00413 | 9.2e-05 | 99.070647 | 98.587364 | 114.371293 | 21.112622 | 0.003415 | 0.003063 | 151.171962 | 0.261908 | 8.402304 | 0.00354 | 0.005123 | 0.005094 | 6e-05 | 0.000873 | 0.333229 | 1.300492 | 2.5481 | 99.54 | 20.89 | 37.394 | 103.890902 | 106.920667 | 95.365153 | 0.00929 | 0.958021 | 0.022897 | 23.899977 | 0.04374 | 0.155809 | 0.019498 | 1.333265 | 1.333265 | 0.004803
2019-03-21 11:58 | 1553183885.4 | 772 | 0.205539 | 0.004096 | 9.1e-05 | 99.123384 | 98.721215 | 114.444057 | 21.111295 | 0.003415 | 0.003005 | 151.124792 | 0.261583 | 8.401888 | 0.003514 | 0.005446 | 0.005405 | 6.3e-05 | 0.00087 | 0.313486 | 1.315639 | 2.548 | 99.54 | 20.89 | 37.392 | 103.8913 | 106.28804 | 93.97854 | 0.00929 | 0.96164 | 0.022947 | 23.862557 | 0.036364 | 0.155616 | 0.019592 | 1.342665 | 1.342665 | 0.004764
2019-03-21 11:58 | 1553183886.4 | 773 | 0.205693 | 0.004065 | 9e-05 | 99.207405 | 98.843827 | 114.310967 | 21.110467 | 0.003451 | 0.003017 | 151.05602 | 0.262272 | 8.405957 | 0.003566 | 0.005229 | 0.0051 | 6.3e-05 | 0.000874 | 0.313486 | 1.32394 | 2.548 | 99.54 | 20.89 | 37.391 | 104.746679 | 107.543785 | 94.261635 | 0.00929 | 0.960899 | 0.022925 | 23.857871 | 0.03284 | 0.156026 | 0.018705 | 1.280576 | 1.280576 | 0.005008
2019-03-21 11:58 | 1553183887.4 | 774 | 0.205542 | 0.004025 | 9e-05 | 99.230941 | 98.764129 | 114.350401 | 21.111421 | 0.003387 | 0.003075 | 151.000397 | 0.261394 | 8.401186 | 0.003549 | 0.005599 | 0.005462 | 6.2e-05 | 0.000877 | 0.348437 | 1.324143 | 2.5479 | 99.54 | 20.89 | 37.391 | 103.199815 | 107.136695 | 95.667111 | 0.00929 | 0.957237 | 0.022885 | 23.907582 | 0.042177 | 0.155503 | 0.019665 | 1.344157 | 1.344157 | 0.004755
2019-03-21 11:58 | 1553183888.4 | 775 | 0.205636 | 0.003995 | 8.9e-05 | 99.369188 | 98.971206 | 114.676198 | 21.111337 | 0.003375 | 0.003071 | 150.939886 | 0.261478 | 8.402226 | 0.00354 | 0.004682 | 0.00464 | 6.2e-05 | 0.000871 | 0.277595 | 1.345886 | 2.548 | 99.54 | 20.89 | 37.389 | 102.916862 | 106.919408 | 95.557454 | 0.009289 | 0.957522 | 0.022921 | 23.938056 | 0.035896 | 0.155554 | 0.01914 | 1.310258 | 1.310258 | 0.004879
2019-03-21 11:58 | 1553183889.4 | 776 | 0.205633 | 0.00396 | 8.8e-05 | 99.440397 | 99.074745 | 114.731593 | 21.11051 | 0.003362 | 0.003065 | 150.858061 | 0.261804 | 8.402375 | 0.003543 | 0.005161 | 0.005122 | 6.1e-05 | 0.000869 | 0.318685 | 1.33876 | 2.5479 | 99.54 | 20.89 | 37.388 | 102.601018 | 106.978297 | 95.418843 | 0.009289 | 0.957882 | 0.022931 | 23.939336 | 0.032951 | 0.155747 | 0.019202 | 1.315141 | 1.315141 | 0.004867
2019-03-21 11:58 | 1553183890.4 | 777 | 0.205735 | 0.003934 | 8.7e-05 | 99.437118 | 98.933403 | 114.812571 | 21.110831 | 0.003296 | 0.003028 | 150.809396 | 0.261635 | 8.405053 | 0.003609 | 0.00519 | 0.005096 | 6.1e-05 | 0.00087 | 0.314537 | 1.328808 | 2.5479 | 99.54 | 20.89 | 37.387 | 101.007055 | 108.591925 | 94.532172 | 0.009289 | 0.960192 | 0.022967 | 23.91896 | 0.045425 | 0.155646 | 0.018622 | 1.277374 | 1.277374 | 0.005008
2019-03-21 11:58 | 1553183891.4 | 778 | 0.205654 | 0.003908 | 8.7e-05 | 99.430862 | 98.950431 | 114.879468 | 21.111253 | 0.003316 | 0.003023 | 150.761516 | 0.262727 | 8.400861 | 0.00355 | 0.004675 | 0.004632 | 6.1e-05 | 0.000869 | 0.330188 | 1.302625 | 2.548 | 99.54 | 20.89 | 37.387 | 101.483176 | 107.163228 | 94.411963 | 0.009289 | 0.960506 | 0.022977 | 23.922016 | 0.043323 | 0.156297 | 0.019141 | 1.313704 | 1.313704 | 0.00489
2019-03-21 11:58 | 1553183892.4 | 779 | 0.205638 | 0.003887 | 8.6e-05 | 99.572684 | 99.132987 | 114.835106 | 21.111379 | 0.003393 | 0.003057 | 150.683928 | 0.260464 | 8.401283 | 0.003519 | 0.005231 | 0.005102 | 6e-05 | 0.000873 | 0.316528 | 1.313518 | 2.548 | 99.54 | 20.89 | 37.387 | 103.341952 | 106.398262 | 95.221563 | 0.009289 | 0.958395 | 0.022948 | 23.943722 | 0.039585 | 0.15495 | 0.019264 | 1.32047 | 1.32047 | 0.004823
2019-03-21 11:58 | 1553183893.4 | 780 | 0.2056 | 0.003867 | 8.6e-05 | 99.618567 | 99.25083 | 114.885102 | 21.111658 | 0.003376 | 0.00302 | 150.607815 | 0.262298 | 8.403123 | 0.003572 | 0.005441 | 0.005343 | 5.9e-05 | 0.00087 | 0.311496 | 1.31192 | 2.5481 | 99.54 | 20.89 | 37.383 | 102.949384 | 107.694495 | 94.339505 | 0.009288 | 0.960695 | 0.02298 | 23.920244 | 0.033079 | 0.156041 | 0.019517 | 1.339713 | 1.339713 | 0.004787
2019-03-21 11:58 | 1553183894.4 | 781 | 0.205543 | 0.003844 | 8.6e-05 | 99.69335 | 99.198379 | 115.134379 | 21.111425 | 0.00335 | 0.003033 | 150.546365 | 0.261934 | 8.402154 | 0.003558 | 0.004612 | 0.004494 | 6.1e-05 | 0.000873 | 0.354189 | 1.282947 | 2.5479 | 99.54 | 20.89 | 37.382 | 102.316705 | 107.34689 | 94.64614 | 0.009287 | 0.959894 | 0.022995 | 23.95617 | 0.04452 | 0.155825 | 0.019891 | 1.366373 | 1.366373 | 0.004687
2019-03-21 11:58 | 1553183895.4 | 782 | 0.20562 | 0.003829 | 8.5e-05 | 99.669217 | 99.377527 | 115.088608 | 21.111113 | 0.003353 | 0.003031 | 150.464023 | 0.261752 | 8.405456 | 0.003563 | 0.00524 | 0.005159 | 5.7e-05 | 0.000875 | 0.303975 | 1.321288 | 2.5479 | 99.54 | 20.89 | 37.38 | 102.37063 | 107.464797 | 94.603616 | 0.009287 | 0.960005 | 0.022992 | 23.950023 | 0.026215 | 0.155716 | 0.01945 | 1.335944 | 1.335944 | 0.004791
2019-03-21 11:58 | 1553183896.4 | 783 | 0.205548 | 0.003809 | 8.5e-05 | 99.742512 | 99.303961 | 115.04096 | 21.111259 | 0.003357 | 0.002963 | 150.428487 | 0.261674 | 8.399294 | 0.003534 | 0.00526 | 0.005213 | 5.9e-05 | 0.000873 | 0.34346 | 1.274354 | 2.548 | 99.54 | 20.89 | 37.378 | 102.478268 | 106.775918 | 92.970024 | 0.009286 | 0.964289 | 0.023039 | 23.891822 | 0.039414 | 0.15567 | 0.019904 | 1.369896 | 1.369896 | 0.00467
2019-03-21 11:58 | 1553183897.4 | 784 | 0.205584 | 0.003798 | 8.4e-05 | 99.73983 | 99.438494 | 115.261131 | 21.111386 | 0.003324 | 0.002992 | 150.359216 | 0.261745 | 8.401121 | 0.003537 | 0.004933 | 0.004821 | 6.1e-05 | 0.000872 | 0.30414 | 1.308674 | 2.5479 | 99.54 | 20.89 | 37.376 | 101.680542 | 106.82967 | 93.663889 | 0.009286 | 0.962465 | 0.023039 | 23.937325 | 0.027064 | 0.155712 | 0.019705 | 1.356224 | 1.356224 | 0.004719
2019-03-21 11:58 | 1553183898.4 | 785 | 0.205672 | 0.003785 | 8.5e-05 | 99.738041 | 99.282505 | 115.119593 | 21.11173 | 0.003348 | 0.003014 | 150.279615 | 0.261999 | 8.40309 | 0.003592 | 0.0052 | 0.005134 | 6.5e-05 | 0.000876 | 0.320676 | 1.360628 | 2.5479 | 99.54 | 20.89 | 37.37 | 102.265195 | 108.176778 | 94.179163 | 0.009284 | 0.961114 | 0.023009 | 23.939419 | 0.040946 | 0.155863 | 0.019192 | 1.319084 | 1.319084 | 0.004856
2019-03-21 11:58 | 1553183899.4 | 786 | 0.205772 | 0.003774 | 8.4e-05 | 99.781243 | 99.488219 | 115.330843 | 21.111678 | 0.003337 | 0.003005 | 150.242757 | 0.261622 | 8.400367 | 0.003567 | 0.004866 | 0.004859 | 5.9e-05 | 0.000873 | 0.350981 | 1.34604 | 2.548 | 99.54 | 20.89 | 37.366 | 102.001285 | 107.576531 | 93.961547 | 0.009283 | 0.961684 | 0.023036 | 23.954276 | 0.026306 | 0.155639 | 0.018607 | 1.28041 | 1.28041 | 0.004996
2019-03-21 11:58 | 1553183900.4 | 787 | 0.205537 | 0.003757 | 8.5e-05 | 99.790182 | 99.590736 | 115.284838 | 21.111606 | 0.003318 | 0.002996 | 150.175077 | 0.262558 | 8.405885 | 0.003573 | 0.004839 | 0.004742 | 6.1e-05 | 0.000873 | 0.307901 | 1.349305 | 2.548 | 99.54 | 20.89 | 37.363 | 101.522966 | 107.726734 | 93.758159 | 0.009283 | 0.962217 | 0.023038 | 23.942862 | 0.017895 | 0.156196 | 0.020041 | 1.379319 | 1.379319 | 0.004654
2019-03-21 11:58 | 1553183901.4 | 788 | 0.205623 | 0.003752 | 8.5e-05 | 99.918893 | 99.577453 | 115.213482 | 21.111428 | 0.003366 | 0.003044 | 150.088921 | 0.261784 | 8.403591 | 0.003596 | 0.005154 | 0.005121 | 6.4e-05 | 0.000874 | 0.314205 | 1.359849 | 2.5479 | 99.54 | 20.89 | 37.358 | 102.699254 | 108.282848 | 94.914678 | 0.009281 | 0.959194 | 0.022995 | 23.973145 | 0.030617 | 0.155735 | 0.019526 | 1.341325 | 1.341325 | 0.004772
2019-03-21 11:58 | 1553183902.4 | 789 | 0.205795 | 0.003735 | 8.5e-05 | 99.969842 | 99.52262 | 114.925475 | 21.112047 | 0.003313 | 0.002993 | 150.032071 | 0.262051 | 8.402804 | 0.003621 | 0.005016 | 0.004989 | 5.8e-05 | 0.000875 | 0.31238 | 1.334539 | 2.5479 | 99.54 | 20.89 | 37.354 | 101.41813 | 108.870523 | 93.69516 | 0.00928 | 0.962383 | 0.023004 | 23.903464 | 0.040104 | 0.155894 | 0.018517 | 1.272392 | 1.272392 | 0.005036
2019-03-21 11:58 | 1553183903.4 | 790 | 0.205394 | 0.003726 | 8.5e-05 | 100.005297 | 99.50593 | 114.617049 | 21.110831 | 0.003301 | 0.003021 | 149.981182 | 0.262038 | 8.401478 | 0.003572 | 0.005243 | 0.005029 | 5.8e-05 | 0.000879 | 0.342022 | 1.361809 | 2.548 | 99.54 | 20.89 | 37.348 | 101.124883 | 107.693685 | 94.352932 | 0.009279 | 0.96066 | 0.022953 | 23.892759 | 0.044776 | 0.155886 | 0.020934 | 1.435556 | 1.435556 | 0.004463
2019-03-21 11:58 | 1553183904.4 | 791 | 0.205871 | 0.003719 | 8.5e-05 | 99.996062 | 99.660216 | 114.481379 | 21.112249 | 0.00333 | 0.002982 | 149.918199 | 0.261303 | 8.403916 | 0.003583 | 0.005144 | 0.005103 | 6.3e-05 | 0.00088 | 0.331404 | 1.362294 | 2.5481 | 99.54 | 20.89 | 37.345 | 101.817888 | 107.949519 | 93.408141 | 0.009278 | 0.963136 | 0.022969 | 23.8479 | 0.030092 | 0.155449 | 0.018081 | 1.240423 | 1.240423 | 0.005151
2019-03-21 11:58 | 1553183905.4 | 792 | 0.205718 | 0.003709 | 8.5e-05 | 99.957924 | 99.791342 | 114.366599 | 21.112719 | 0.00332 | 0.002985 | 149.868307 | 0.260939 | 8.403331 | 0.003572 | 0.004448 | 0.004367 | 5.8e-05 | 0.000881 | 0.307901 | 1.370328 | 2.548 | 99.54 | 20.89 | 37.338 | 101.574148 | 107.69942 | 93.490106 | 0.009276 | 0.962921 | 0.022955 | 23.838607 | 0.014919 | 0.155232 | 0.01901 | 1.3035 | 1.3035 | 0.004895
2019-03-21 11:58 | 1553183906.4 | 793 | 0.205435 | 0.003703 | 8.6e-05 | 100.093488 | 99.780103 | 114.244307 | 21.112326 | 0.003324 | 0.003068 | 149.813105 | 0.261557 | 8.403324 | 0.003649 | 0.00461 | 0.004614 | 5.9e-05 | 0.000879 | 0.301099 | 1.307509 | 2.548 | 99.54 | 20.89 | 37.336 | 101.687753 | 109.559877 | 95.494945 | 0.009276 | 0.957684 | 0.02288 | 23.890911 | 0.028049 | 0.1556 | 0.020719 | 1.416208 | 1.416208 | 0.004516
2019-03-21 11:58 | 1553183907.4 | 794 | 0.206048 | 0.003692 | 8.7e-05 | 100.120602 | 99.720501 | 113.827438 | 21.112521 | 0.003315 | 0.003034 | 149.755546 | 0.261583 | 8.403064 | 0.003615 | 0.004734 | 0.004624 | 6.2e-05 | 0.000879 | 0.284232 | 1.301537 | 2.548 | 99.54 | 20.89 | 37.333 | 101.469653 | 108.729122 | 94.67061 | 0.009275 | 0.95983 | 0.022864 | 23.820605 | 0.035816 | 0.155616 | 0.017048 | 1.164002 | 1.164002 | 0.005495
2019-03-21 11:58 | 1553183908.4 | 795 | 0.205579 | 0.003682 | 8.8e-05 | 100.101235 | 99.616622 | 113.644353 | 21.111292 | 0.003337 | 0.002991 | 149.711097 | 0.261992 | 8.402031 | 0.003498 | 0.005074 | 0.00496 | 6.1e-05 | 0.000879 | 0.321561 | 1.285312 | 2.5478 | 99.54 | 20.89 | 37.328 | 101.988321 | 105.904783 | 93.634134 | 0.009274 | 0.962543 | 0.022878 | 23.767882 | 0.043408 | 0.155859 | 0.019876 | 1.358222 | 1.358222 | 0.004716
2019-03-21 11:58 | 1553183909.4 | 796 | 0.204708 | 0.003677 | 8.7e-05 | 100.187341 | 99.647274 | 113.369023 | 21.112258 | 0.003277 | 0.003002 | 149.657659 | 0.262083 | 8.403708 | 0.003552 | 0.005007 | 0.004889 | 6.2e-05 | 0.000872 | 0.293025 | 1.275154 | 2.5479 | 99.54 | 20.89 | 37.327 | 100.532125 | 107.20523 | 93.904949 | 0.009274 | 0.961833 | 0.022841 | 23.747835 | 0.048347 | 0.155914 | 0.02511 | 1.713667 | 1.713667 | 0.003739
2019-03-21 11:58 | 1553183910.4 | 797 | 0.205461 | 0.003665 | 8.8e-05 | 100.160824 | 99.807692 | 113.10003 | 21.113748 | 0.003352 | 0.002941 | 149.598931 | 0.261986 | 8.402486 | 0.003517 | 0.004861 | 0.00479 | 6.1e-05 | 0.000875 | 0.314205 | 1.305808 | 2.5479 | 99.54 | 20.89 | 37.324 | 102.371511 | 106.362736 | 92.440387 | 0.009273 | 0.965686 | 0.02286 | 23.672277 | 0.031591 | 0.155855 | 0.020608 | 1.407288 | 1.407288 | 0.004552
2019-03-21 11:58 | 1553183911.4 | 798 | 0.20493 | 0.003659 | 8.8e-05 | 100.219519 | 99.831533 | 113.19251 | 21.112641 | 0.003302 | 0.002989 | 149.542886 | 0.261979 | 8.401335 | 0.003514 | 0.004915 | 0.004819 | 5.9e-05 | 0.000874 | 0.354742 | 1.305516 | 2.5481 | 99.54 | 20.89 | 37.32 | 101.139233 | 106.275773 | 93.597826 | 0.009272 | 0.962638 | 0.022833 | 23.719411 | 0.034695 | 0.155852 | 0.023802 | 1.623705 | 1.623705 | 0.003945
2019-03-21 11:59 | 1553183912.4 | 799 | 0.20555 | 0.003654 | 8.8e-05 | 100.230543 | 99.823357 | 113.365502 | 21.111824 | 0.003309 | 0.002973 | 149.505932 | 0.260607 | 8.404442 | 0.003505 | 0.005789 | 0.005769 | 6.1e-05 | 0.000876 | 0.316694 | 1.284342 | 2.5479 | 99.54 | 20.89 | 37.318 | 101.306359 | 106.071937 | 93.209758 | 0.009272 | 0.963658 | 0.022863 | 23.724967 | 0.036411 | 0.155035 | 0.020087 | 1.371845 | 1.371845 | 0.004645
2019-03-21 11:59 | 1553183913.4 | 800 | 0.205754 | 0.003646 | 8.8e-05 | 100.215645 | 100.031797 | 113.590131 | 21.113193 | 0.003284 | 0.002996 | 149.44753 | 0.261648 | 8.403129 | 0.003587 | 0.005037 | 0.004962 | 6.2e-05 | 0.000879 | 0.313486 | 1.315472 | 2.5477 | 99.54 | 20.88 | 37.312 | 100.722926 | 108.045871 | 93.768145 | 0.009264 | 0.962191 | 0.022868 | 23.766552 | 0.016424 | 0.155654 | 0.018872 | 1.289014 | 1.289014 | 0.004963
2019-03-21 11:59 | 1553183914.4 | 801 | 0.206083 | 0.003644 | 8.9e-05 | 100.224585 | 100.1023 | 113.717352 | 21.112589 | 0.003287 | 0.003017 | 149.386789 | 0.261726 | 8.403064 | 0.003526 | 0.005106 | 0.005007 | 6.2e-05 | 0.000881 | 0.309505 | 1.329827 | 2.5481 | 99.54 | 20.88 | 37.31 | 100.78112 | 106.564668 | 94.274075 | 0.009264 | 0.960866 | 0.022865 | 23.796246 | 0.01092 | 0.155701 | 0.016898 | 1.153698 | 1.153698 | 0.005547
2019-03-21 11:59 | 1553183915.4 | 802 | 0.206098 | 0.003635 | 8.9e-05 | 100.24246 | 100.062109 | 113.908651 | 21.112171 | 0.003307 | 0.002917 | 149.321755 | 0.261934 | 8.402297 | 0.003566 | 0.005022 | 0.004938 | 6.3e-05 | 0.000879 | 0.296066 | 1.312442 | 2.5479 | 99.54 | 20.88 | 37.308 | 101.279355 | 107.539872 | 91.844475 | 0.009263 | 0.967262 | 0.02296 | 23.73738 | 0.016107 | 0.155825 | 0.016815 | 1.152777 | 1.152777 | 0.005556
2019-03-21 11:59 | 1553183916.4 | 803 | 0.206311 | 0.003635 | 8.9e-05 | 100.275532 | 100.058363 | 114.269421 | 21.113391 | 0.003305 | 0.002989 | 149.236921 | 0.26274 | 8.401641 | 0.003433 | 0.005343 | 0.00528 | 6e-05 | 0.000875 | 0.303587 | 1.322031 | 2.548 | 99.54 | 20.88 | 37.307 | 101.2232 | 104.330486 | 93.578299 | 0.009263 | 0.962689 | 0.022942 | 23.831343 | 0.019392 | 0.156304 | 0.015538 | 1.064131 | 1.064131 | 0.006037
2019-03-21 11:59 | 1553183917.4 | 804 | 0.205519 | 0.003637 | 9e-05 | 100.321415 | 100.094124 | 114.520105 | 21.113057 | 0.003308 | 0.002981 | 149.163894 | 0.261056 | 8.401777 | 0.003372 | 0.005501 | 0.005412 | 6e-05 | 0.000879 | 0.311662 | 1.355596 | 2.5481 | 99.54 | 20.88 | 37.306 | 101.305143 | 102.848558 | 93.391807 | 0.009263 | 0.963179 | 0.022973 | 23.851402 | 0.020288 | 0.155302 | 0.020296 | 1.392703 | 1.392703 | 0.004583
2019-03-21 11:59 | 1553183918.4 | 805 | 0.205515 | 0.003632 | 8.9e-05 | 100.318139 | 99.977984 | 114.665869 | 21.112732 | 0.003315 | 0.002959 | 149.107216 | 0.262649 | 8.403311 | 0.00349 | 0.004808 | 0.004669 | 6.3e-05 | 0.000879 | 0.321726 | 1.308985 | 2.548 | 99.54 | 20.88 | 37.303 | 101.45413 | 105.71023 | 92.858624 | 0.009262 | 0.964582 | 0.023005 | 23.849212 | 0.03038 | 0.15625 | 0.020325 | 1.396661 | 1.396661 | 0.004598
2019-03-21 11:59 | 1553183919.4 | 806 | 0.205236 | 0.003625 | 8.9e-05 | 100.397689 | 99.857757 | 114.594983 | 21.112836 | 0.003298 | 0.002973 | 149.019929 | 0.261804 | 8.400614 | 0.003502 | 0.005461 | 0.005321 | 6e-05 | 0.000874 | 0.327312 | 1.288626 | 2.5478 | 99.54 | 20.88 | 37.302 | 101.061757 | 105.988033 | 93.204474 | 0.009262 | 0.963672 | 0.022987 | 23.8531 | 0.048233 | 0.155747 | 0.022012 | 1.511528 | 1.511528 | 0.004235
2019-03-21 11:59 | 1553183920.4 | 807 | 0.205007 | 0.003626 | 8.8e-05 | 100.376236 | 99.937114 | 114.694975 | 21.113238 | 0.003311 | 0.002998 | 148.927927 | 0.261361 | 8.402544 | 0.003475 | 0.005182 | 0.005076 | 5.9e-05 | 0.000876 | 0.32228 | 1.284963 | 2.5478 | 99.54 | 20.88 | 37.301 | 101.376946 | 105.347228 | 93.812083 | 0.009262 | 0.962076 | 0.022978 | 23.883286 | 0.039216 | 0.155484 | 0.023382 | 1.605147 | 1.605147 | 0.003981
2019-03-21 11:59 | 1553183921.4 | 808 | 0.205991 | 0.003627 | 8.9e-05 | 100.390539 | 100.08527 | 114.646622 | 21.113907 | 0.003327 | 0.003004 | 148.871153 | 0.262175 | 8.401641 | 0.003516 | 0.004771 | 0.004646 | 6.2e-05 | 0.000876 | 0.334114 | 1.3087 | 2.5479 | 99.54 | 20.88 | 37.3 | 101.748109 | 106.322863 | 93.939598 | 0.009261 | 0.961742 | 0.022969 | 23.882399 | 0.02724 | 0.155968 | 0.017474 | 1.198489 | 1.198489 | 0.005349
2019-03-21 11:59 | 1553183922.4 | 809 | 0.205428 | 0.003625 | 8.8e-05 | 100.424504 | 99.899989 | 114.565642 | 21.113456 | 0.003337 | 0.003046 | 148.798011 | 0.26181 | 8.40218 | 0.003605 | 0.005551 | 0.005461 | 6e-05 | 0.000875 | 0.302703 | 1.266044 | 2.5479 | 99.54 | 20.88 | 37.299 | 101.999876 | 108.50536 | 94.955018 | 0.009261 | 0.959089 | 0.022929 | 23.90696 | 0.04684 | 0.155751 | 0.020861 | 1.428893 | 1.428893 | 0.00448
2019-03-21 11:59 | 1553183923.4 | 810 | 0.205104 | 0.003629 | 8.8e-05 | 100.375939 | 100.043036 | 114.306039 | 21.113722 | 0.00331 | 0.002992 | 148.725138 | 0.260821 | 8.400828 | 0.003476 | 0.004714 | 0.004587 | 5.9e-05 | 0.000877 | 0.307016 | 1.266656 | 2.5479 | 99.54 | 20.88 | 37.299 | 101.333378 | 105.35934 | 93.667128 | 0.009261 | 0.962456 | 0.022943 | 23.838047 | 0.029714 | 0.155163 | 0.022802 | 1.562971 | 1.562971 | 0.00408
2019-03-21 11:59 | 1553183924.4 | 811 | 0.205438 | 0.003632 | 8.7e-05 | 100.432549 | 99.906462 | 114.14361 | 21.113248 | 0.003301 | 0.002978 | 148.656807 | 0.261921 | 8.400178 | 0.003472 | 0.004793 | 0.004698 | 5.6e-05 | 0.000877 | 0.333561 | 1.290743 | 2.5478 | 99.54 | 20.88 | 37.299 | 101.124825 | 105.274013 | 93.320858 | 0.009261 | 0.963366 | 0.022938 | 23.809858 | 0.046977 | 0.155817 | 0.02079 | 1.424646 | 1.424646 | 0.004495
2019-03-21 11:59 | 1553183925.4 | 812 | 0.20569 | 0.003629 | 8.6e-05 | 100.489456 | 100.105023 | 114.103942 | 21.113735 | 0.003238 | 0.003 | 148.602391 | 0.262532 | 8.403129 | 0.003562 | 0.005694 | 0.005554 | 5.6e-05 | 0.000881 | 0.318851 | 1.361663 | 2.5477 | 99.54 | 20.88 | 37.299 | 99.598165 | 107.455472 | 93.863457 | 0.009261 | 0.961941 | 0.022917 | 23.823338 | 0.034284 | 0.156181 | 0.019282 | 1.319931 | 1.319931 | 0.004863
2019-03-21 11:59 | 1553183926.4 | 813 | 0.205104 | 0.003638 | 8.7e-05 | 100.42808 | 100.094124 | 113.902785 | 21.112995 | 0.003251 | 0.002979 | 148.561929 | 0.262155 | 8.399717 | 0.00356 | 0.004423 | 0.004296 | 5.7e-05 | 0.00088 | 0.313099 | 1.309488 | 2.5479 | 99.54 | 20.88 | 37.299 | 99.905973 | 107.412267 | 93.349547 | 0.009261 | 0.96329 | 0.022912 | 23.785658 | 0.029793 | 0.155956 | 0.02279 | 1.560127 | 1.560127 | 0.004109
2019-03-21 11:59 | 1553183927.4 | 814 | 0.205665 | 0.003641 | 8.7e-05 | 100.468303 | 100.125799 | 113.703035 | 21.113449 | 0.003344 | 0.003013 | 148.517289 | 0.262012 | 8.401192 | 0.003522 | 0.00486 | 0.004818 | 5.8e-05 | 0.000883 | 0.305412 | 1.284678 | 2.5479 | 99.54 | 20.88 | 37.299 | 102.165443 | 106.476711 | 94.173842 | 0.009261 | 0.961128 | 0.022867 | 23.791503 | 0.030545 | 0.155871 | 0.019418 | 1.326374 | 1.326374 | 0.00483
2019-03-21 11:59 | 1553183928.4 | 815 | 0.205088 | 0.003646 | 8.7e-05 | 100.441486 | 100.120351 | 113.340857 | 21.112872 | 0.003242 | 0.002975 | 148.441943 | 0.261277 | 8.4027 | 0.003492 | 0.00506 | 0.004946 | 5.7e-05 | 0.000882 | 0.313321 | 1.307972 | 2.548 | 99.54 | 20.88 | 37.299 | 99.70951 | 105.762266 | 93.262379 | 0.009261 | 0.963519 | 0.022859 | 23.724092 | 0.028644 | 0.155434 | 0.022878 | 1.562433 | 1.562433 | 0.004089
2019-03-21 11:59 | 1553183929.4 | 816 | 0.205266 | 0.003648 | 8.7e-05 | 100.45549 | 100.078117 | 113.280062 | 21.113962 | 0.003295 | 0.00299 | 148.394619 | 0.261277 | 8.402837 | 0.003574 | 0.005304 | 0.005339 | 6e-05 | 0.000879 | 0.332123 | 1.324138 | 2.548 | 99.54 | 20.88 | 37.3 | 100.975759 | 107.752835 | 93.613341 | 0.009261 | 0.962597 | 0.022842 | 23.729085 | 0.033665 | 0.155434 | 0.021806 | 1.488078 | 1.488078 | 0.004293
2019-03-21 11:59 | 1553183930.4 | 817 | 0.205375 | 0.003658 | 8.7e-05 | 100.547256 | 100.057001 | 113.382403 | 21.114069 | 0.003223 | 0.003022 | 148.368245 | 0.262545 | 8.402707 | 0.003487 | 0.005092 | 0.004989 | 5.4e-05 | 0.000887 | 0.275052 | 1.353917 | 2.5481 | 99.54 | 20.88 | 37.3 | 99.235371 | 105.64218 | 94.395889 | 0.009261 | 0.960548 | 0.022828 | 23.765114 | 0.043719 | 0.156188 | 0.021141 | 1.441735 | 1.441735 | 0.004453
2019-03-21 11:59 | 1553183931.4 | 818 | 0.205938 | 0.003666 | 8.8e-05 | 100.475154 | 100.13193 | 113.375831 | 21.114877 | 0.003321 | 0.003006 | 148.325253 | 0.262103 | 8.403428 | 0.003502 | 0.00497 | 0.004916 | 6e-05 | 0.00088 | 0.315643 | 1.329773 | 2.5481 | 99.54 | 20.88 | 37.3 | 101.601426 | 106.003372 | 94.008559 | 0.009261 | 0.961561 | 0.022839 | 23.7519 | 0.030607 | 0.155925 | 0.017744 | 1.210271 | 1.210271 | 0.005295
2019-03-21 11:59 | 1553183932.4 | 819 | 0.205393 | 0.003676 | 8.9e-05 | 100.560665 | 100.151003 | 113.413386 | 21.115282 | 0.003323 | 0.00305 | 148.250808 | 0.261342 | 8.401673 | 0.003417 | 0.005086 | 0.005033 | 5.5e-05 | 0.000879 | 0.29391 | 1.315164 | 2.5479 | 99.54 | 20.88 | 37.301 | 101.65216 | 103.943173 | 95.061035 | 0.009262 | 0.958813 | 0.02281 | 23.789858 | 0.036512 | 0.155472 | 0.021006 | 1.431355 | 1.431355 | 0.004464
2019-03-21 11:59 | 1553183933.4 | 820 | 0.205176 | 0.003679 | 8.9e-05 | 100.583308 | 100.280086 | 113.699749 | 21.11451 | 0.003357 | 0.003002 | 148.185352 | 0.261544 | 8.401023 | 0.003384 | 0.005317 | 0.005127 | 5.7e-05 | 0.000881 | 0.31404 | 1.314265 | 2.5479 | 99.54 | 20.87 | 37.301 | 102.474425 | 103.129692 | 93.897012 | 0.009256 | 0.961853 | 0.022875 | 23.782192 | 0.027005 | 0.155592 | 0.022308 | 1.52447 | 1.52447 | 0.004195
2019-03-21 11:59 | 1553183934.4 | 821 | 0.205066 | 0.003694 | 9e-05 | 100.516866 | 100.208222 | 113.741295 | 21.114601 | 0.003332 | 0.003006 | 148.115047 | 0.261823 | 8.404462 | 0.003458 | 0.004738 | 0.004603 | 6e-05 | 0.000881 | 0.309726 | 1.313522 | 2.548 | 99.54 | 20.87 | 37.303 | 101.886263 | 104.932286 | 94.009014 | 0.009256 | 0.96156 | 0.022876 | 23.790166 | 0.027507 | 0.155759 | 0.02295 | 1.568398 | 1.568398 | 0.004082
2019-03-21 11:59 | 1553183935.4 | 822 | 0.204662 | 0.003708 | 9e-05 | 100.619657 | 100.177569 | 113.642477 | 21.115191 | 0.003336 | 0.003039 | 148.034736 | 0.261238 | 8.401855 | 0.003369 | 0.005154 | 0.005044 | 5.6e-05 | 0.000883 | 0.310058 | 1.294578 | 2.5479 | 99.54 | 20.88 | 37.307 | 101.980997 | 102.781388 | 94.791431 | 0.009263 | 0.959515 | 0.022841 | 23.805153 | 0.039386 | 0.15541 | 0.025353 | 1.730073 | 1.730073 | 0.003692
2019-03-21 11:59 | 1553183936.4 | 823 | 0.205102 | 0.003718 | 9.1e-05 | 100.606846 | 100.137038 | 113.672991 | 21.11426 | 0.003358 | 0.00299 | 147.94925 | 0.262233 | 8.403006 | 0.003489 | 0.004895 | 0.004834 | 5.6e-05 | 0.000878 | 0.334446 | 1.327598 | 2.5479 | 99.54 | 20.88 | 37.31 | 102.508803 | 105.675349 | 93.626171 | 0.009264 | 0.962564 | 0.022881 | 23.770619 | 0.041866 | 0.156003 | 0.022703 | 1.551733 | 1.551733 | 0.004132
2019-03-21 11:59 | 1553183937.4 | 824 | 0.205139 | 0.003732 | 9.1e-05 | 100.591055 | 100.179953 | 113.730499 | 21.114238 | 0.003314 | 0.003049 | 147.874307 | 0.261192 | 8.403662 | 0.003518 | 0.004963 | 0.004862 | 5.8e-05 | 0.000879 | 0.301984 | 1.305446 | 2.548 | 99.54 | 20.88 | 37.313 | 101.437452 | 106.3916 | 95.039508 | 0.009265 | 0.958869 | 0.022843 | 23.822397 | 0.03663 | 0.155383 | 0.022464 | 1.532851 | 1.532851 | 0.004166
2019-03-21 11:59 | 1553183938.4 | 825 | 0.205276 | 0.003748 | 9e-05 | 100.617572 | 100.296093 | 113.893397 | 21.114744 | 0.003322 | 0.003067 | 147.806531 | 0.262012 | 8.401868 | 0.003488 | 0.005135 | 0.004981 | 5.8e-05 | 0.000882 | 0.288711 | 1.303892 | 2.548 | 99.54 | 20.88 | 37.32 | 101.633483 | 105.645266 | 95.461341 | 0.009266 | 0.957771 | 0.022846 | 23.853104 | 0.028624 | 0.155871 | 0.021624 | 1.475701 | 1.475701 | 0.004341
2019-03-21 11:59 | 1553183939.4 | 826 | 0.205413 | 0.003759 | 9e-05 | 100.622934 | 100.220484 | 113.961466 | 21.115075 | 0.003341 | 0.003068 | 147.708223 | 0.261134 | 8.401043 | 0.003481 | 0.00495 | 0.004799 | 5.9e-05 | 0.00088 | 0.299993 | 1.314306 | 2.548 | 99.54 | 20.88 | 37.324 | 102.096347 | 105.498394 | 95.493762 | 0.009267 | 0.957687 | 0.022852 | 23.86128 | 0.035846 | 0.155349 | 0.020787 | 1.4189 | 1.4189 | 0.0045
2019-03-21 11:59 | 1553183940.4 | 827 | 0.205584 | 0.003776 | 8.9e-05 | 100.633363 | 100.064494 | 113.857249 | 21.115444 | 0.003362 | 0.003025 | 147.63901 | 0.26194 | 8.402661 | 0.003524 | 0.004942 | 0.004916 | 5.5e-05 | 0.000875 | 0.321726 | 1.310444 | 2.5481 | 99.54 | 20.88 | 37.334 | 102.604146 | 106.539078 | 94.456814 | 0.00927 | 0.960389 | 0.022873 | 23.8168 | 0.050706 | 0.155828 | 0.019737 | 1.348414 | 1.348414 | 0.00475
2019-03-21 11:59 | 1553183941.4 | 828 | 0.204983 | 0.003793 | 8.9e-05 | 100.620849 | 100.282471 | 113.587551 | 21.114734 | 0.003421 | 0.002976 | 147.561575 | 0.261661 | 8.403012 | 0.003477 | 0.005089 | 0.004929 | 5.7e-05 | 0.000879 | 0.344677 | 1.333321 | 2.5479 | 99.54 | 20.88 | 37.34 | 104.029865 | 105.395732 | 93.276007 | 0.009271 | 0.963483 | 0.022883 | 23.750338 | 0.03013 | 0.155662 | 0.023326 | 1.594664 | 1.594664 | 0.004012
2019-03-21 11:59 | 1553183942.4 | 829 | 0.20537 | 0.003809 | 8.9e-05 | 100.680438 | 100.133973 | 113.252367 | 21.114916 | 0.003351 | 0.003051 | 147.497576 | 0.261706 | 8.403344 | 0.003468 | 0.005651 | 0.005585 | 5.7e-05 | 0.000875 | 0.32781 | 1.313923 | 2.5478 | 99.54 | 20.88 | 37.345 | 102.336579 | 105.163875 | 95.085533 | 0.009273 | 0.958749 | 0.022793 | 23.773755 | 0.048681 | 0.155689 | 0.020983 | 1.428669 | 1.428669 | 0.004479
2019-03-21 11:59 | 1553183943.4 | 830 | 0.205247 | 0.003819 | 8.9e-05 | 100.704273 | 100.234788 | 112.946051 | 21.114731 | 0.003324 | 0.003052 | 147.425967 | 0.261726 | 8.402304 | 0.003525 | 0.005309 | 0.005256 | 5.8e-05 | 0.000874 | 0.305744 | 1.306679 | 2.5479 | 99.54 | 20.89 | 37.355 | 101.684536 | 106.548812 | 95.101761 | 0.009281 | 0.958707 | 0.022762 | 23.742105 | 0.041797 | 0.155701 | 0.02171 | 1.476216 | 1.476216 | 0.004335
2019-03-21 11:59 | 1553183944.4 | 831 | 0.205121 | 0.003835 | 8.9e-05 | 100.673288 | 100.370682 | 112.706868 | 21.115513 | 0.003287 | 0.002982 | 147.367603 | 0.262051 | 8.405183 | 0.003602 | 0.004945 | 0.004812 | 5.9e-05 | 0.000872 | 0.316528 | 1.316955 | 2.548 | 99.54 | 20.89 | 37.36 | 100.786395 | 108.431842 | 93.414454 | 0.009282 | 0.96312 | 0.02279 | 23.662556 | 0.026926 | 0.155894 | 0.02245 | 1.528457 | 1.528457 | 0.004192
2019-03-21 11:59 | 1553183945.4 | 832 | 0.205056 | 0.003855 | 8.9e-05 | 100.644089 | 100.23002 | 112.43811 | 21.115931 | 0.003314 | 0.003027 | 147.319455 | 0.261947 | 8.401868 | 0.003575 | 0.004928 | 0.00477 | 6e-05 | 0.000877 | 0.297504 | 1.337564 | 2.548 | 99.54 | 20.89 | 37.367 | 101.442251 | 107.760106 | 94.518322 | 0.009284 | 0.960228 | 0.022728 | 23.669886 | 0.036875 | 0.155832 | 0.022811 | 1.548808 | 1.548808 | 0.004135
2019-03-21 11:59 | 1553183946.4 | 833 | 0.205047 | 0.003873 | 8.9e-05 | 100.666435 | 100.364211 | 112.305725 | 21.114786 | 0.00333 | 0.003048 | 147.264618 | 0.260386 | 8.403402 | 0.003526 | 0.005244 | 0.00517 | 5.9e-05 | 0.000873 | 0.291587 | 1.317247 | 2.548 | 99.54 | 20.89 | 37.376 | 101.819641 | 106.577981 | 95.009639 | 0.009286 | 0.958946 | 0.0227 | 23.671748 | 0.026894 | 0.154903 | 0.022848 | 1.549398 | 1.549398 | 0.004109
2019-03-21 11:59 | 1553183947.4 | 834 | 0.205073 | 0.003896 | 8.9e-05 | 100.660177 | 100.24773 | 112.351495 | 21.115483 | 0.003338 | 0.003065 | 147.21923 | 0.261069 | 8.402564 | 0.003551 | 0.004582 | 0.004582 | 6.2e-05 | 0.000875 | 0.32333 | 1.30049 | 2.548 | 99.54 | 20.89 | 37.379 | 102.026063 | 107.197468 | 95.431411 | 0.009287 | 0.957849 | 0.022692 | 23.690129 | 0.036725 | 0.15531 | 0.022662 | 1.536216 | 1.536216 | 0.004155
2019-03-21 11:59 | 1553183948.4 | 835 | 0.205048 | 0.003905 | 8.9e-05 | 100.732577 | 100.185743 | 112.345628 | 21.114792 | 0.003369 | 0.003027 | 147.148791 | 0.260548 | 8.402889 | 0.00351 | 0.004931 | 0.004763 | 6e-05 | 0.000875 | 0.321008 | 1.300004 | 2.5479 | 99.54 | 20.89 | 37.384 | 102.76211 | 106.185213 | 94.497672 | 0.009288 | 0.960282 | 0.02272 | 23.659485 | 0.048688 | 0.155 | 0.022801 | 1.547543 | 1.547543 | 0.004117
2019-03-21 11:59 | 1553183949.4 | 836 | 0.205595 | 0.003923 | 9e-05 | 100.679246 | 100.174844 | 112.300797 | 21.114805 | 0.003383 | 0.003054 | 147.091021 | 0.26157 | 8.403571 | 0.003503 | 0.004658 | 0.004602 | 5.7e-05 | 0.000872 | 0.312049 | 1.332698 | 2.5478 | 99.54 | 20.89 | 37.385 | 103.119808 | 106.022221 | 95.166986 | 0.009288 | 0.958537 | 0.022695 | 23.676286 | 0.044925 | 0.155608 | 0.019495 | 1.321407 | 1.321407 | 0.00484
2019-03-21 11:59 | 1553183950.4 | 837 | 0.20626 | 0.003945 | 9.1e-05 | 100.722745 | 100.243302 | 112.204559 | 21.115496 | 0.003377 | 0.003083 | 147.008008 | 0.261407 | 8.402811 | 0.003528 | 0.004427 | 0.004319 | 5.8e-05 | 0.000874 | 0.314371 | 1.310043 | 2.5477 | 99.54 | 20.89 | 37.386 | 102.964034 | 106.626718 | 95.86297 | 0.009288 | 0.956729 | 0.022663 | 23.688489 | 0.042678 | 0.155511 | 0.015464 | 1.046057 | 1.046057 | 0.00611
2019-03-21 11:59 | 1553183951.4 | 838 | 0.205906 | 0.003966 | 9.1e-05 | 100.742707 | 100.309035 | 112.145409 | 21.116171 | 0.003365 | 0.003012 | 146.918593 | 0.261452 | 8.401192 | 0.003508 | 0.00468 | 0.0046 | 5.9e-05 | 0.000871 | 0.277761 | 1.280269 | 2.548 | 99.54 | 20.89 | 37.385 | 102.679434 | 106.136836 | 94.145859 | 0.009288 | 0.961202 | 0.02271 | 23.62708 | 0.038587 | 0.155538 | 0.017569 | 1.191348 | 1.191348 | 0.005366
2019-03-21 11:59 | 1553183952.4 | 839 | 0.20481 | 0.003986 | 9.1e-05 | 100.80468 | 100.538251 | 112.380601 | 21.115522 | 0.003386 | 0.003058 | 146.855744 | 0.261726 | 8.402512 | 0.003543 | 0.005075 | 0.004988 | 5.5e-05 | 0.000873 | 0.309892 | 1.295118 | 2.548 | 99.54 | 20.89 | 37.384 | 103.173066 | 106.988789 | 95.261555 | 0.009288 | 0.958291 | 0.0227 | 23.687738 | 0.023672 | 0.155701 | 0.024128 | 1.636154 | 1.636154 | 0.003911
2019-03-21 11:59 | 1553183953.4 | 840 | 0.204585 | 0.004008 | 9.1e-05 | 100.7147 | 100.354675 | 112.61157 | 21.115483 | 0.003333 | 0.003065 | 146.787087 | 0.260978 | 8.405398 | 0.003499 | 0.004132 | 0.004039 | 6.1e-05 | 0.000871 | 0.336603 | 1.277393 | 2.548 | 99.54 | 20.89 | 37.379 | 101.898017 | 105.934839 | 95.418862 | 0.009287 | 0.957882 | 0.022718 | 23.717129 | 0.032031 | 0.155256 | 0.02545 | 1.727263 | 1.727263 | 0.003694
2019-03-21 11:59 | 1553183954.4 | 841 | 0.204543 | 0.00403 | 9.2e-05 | 100.796933 | 100.416322 | 112.639033 | 21.115938 | 0.003351 | 0.003069 | 146.703805 | 0.261407 | 8.402791 | 0.003475 | 0.005223 | 0.005122 | 5.8e-05 | 0.000878 | 0.336603 | 1.30461 | 2.548 | 99.54 | 20.9 | 37.376 | 102.32741 | 105.346719 | 95.523564 | 0.009292 | 0.95761 | 0.022718 | 23.72339 | 0.033839 | 0.155511 | 0.025672 | 1.742273 | 1.742273 | 0.003668
2019-03-21 11:59 | 1553183955.4 | 842 | 0.203711 | 0.004052 | 9.2e-05 | 100.712019 | 100.492271 | 112.655698 | 21.11572 | 0.003364 | 0.003063 | 146.626715 | 0.261654 | 8.402759 | 0.003564 | 0.004974 | 0.004882 | 5.8e-05 | 0.000873 | 0.309892 | 1.315057 | 2.5479 | 99.54 | 20.9 | 37.373 | 102.660107 | 107.490673 | 95.376136 | 0.009291 | 0.957993 | 0.022724 | 23.7204 | 0.019538 | 0.155658 | 0.03063 | 2.079221 | 2.079221 | 0.003077
2019-03-21 11:59 | 1553183956.4 | 843 | 0.204115 | 0.004076 | 9.3e-05 | 100.73228 | 100.436075 | 112.36558 | 21.1161 | 0.003395 | 0.00313 | 146.55871 | 0.260795 | 8.404351 | 0.003476 | 0.004822 | 0.004698 | 5.9e-05 | 0.000874 | 0.315643 | 1.292263 | 2.5478 | 99.54 | 20.9 | 37.367 | 103.401553 | 105.360941 | 96.994686 | 0.009289 | 0.953804 | 0.022645 | 23.741803 | 0.02634 | 0.155147 | 0.028181 | 1.90637 | 1.90637 | 0.003345
2019-03-21 11:59 | 1553183957.4 | 844 | 0.204469 | 0.004093 | 9.4e-05 | 100.763862 | 100.280426 | 112.116304 | 21.115951 | 0.003421 | 0.003108 | 146.457028 | 0.262363 | 8.401556 | 0.003515 | 0.005041 | 0.004962 | 5.9e-05 | 0.00087 | 0.30685 | 1.28205 | 2.5478 | 99.54 | 20.9 | 37.364 | 104.045109 | 106.317587 | 96.462589 | 0.009289 | 0.955177 | 0.022636 | 23.698401 | 0.043017 | 0.15608 | 0.026039 | 1.760697 | 1.760697 | 0.003643
2019-03-21 11:59 | 1553183958.4 | 845 | 0.204522 | 0.004117 | 9.4e-05 | 100.786208 | 100.262715 | 112.031099 | 21.116856 | 0.003382 | 0.003136 | 146.394121 | 0.262012 | 8.402882 | 0.003599 | 0.005058 | 0.004993 | 5.9e-05 | 0.000873 | 0.332289 | 1.285575 | 2.5479 | 99.54 | 20.9 | 37.356 | 103.087181 | 108.352041 | 97.132596 | 0.009287 | 0.953448 | 0.022607 | 23.710856 | 0.04658 | 0.155871 | 0.025691 | 1.734913 | 1.734913 | 0.003693
2019-03-21 11:59 | 1553183959.4 | 846 | 0.204255 | 0.004134 | 9.5e-05 | 100.801701 | 100.354675 | 112.191415 | 21.116304 | 0.003359 | 0.003142 | 146.350382 | 0.262396 | 8.402791 | 0.003586 | 0.004815 | 0.004713 | 6.2e-05 | 0.000871 | 0.311496 | 1.305701 | 2.5479 | 99.54 | 20.9 | 37.353 | 102.531139 | 108.045764 | 97.287112 | 0.009286 | 0.953051 | 0.022619 | 23.732765 | 0.039755 | 0.156099 | 0.027268 | 1.842339 | 1.842339 | 0.003482
2019-03-21 11:59 | 1553183960.4 | 847 | 0.20413 | 0.004156 | 9.5e-05 | 100.796338 | 100.197663 | 112.303144 | 21.11621 | 0.003467 | 0.003083 | 146.295583 | 0.262227 | 8.40101 | 0.003453 | 0.005704 | 0.005654 | 6.2e-05 | 0.000873 | 0.330354 | 1.303215 | 2.5478 | 99.54 | 20.9 | 37.35 | 105.156656 | 104.809747 | 95.866079 | 0.009285 | 0.956721 | 0.022673 | 23.698993 | 0.053284 | 0.155999 | 0.027994 | 1.895948 | 1.895948 | 0.003382
2019-03-21 11:59 | 1553183961.4 | 848 | 0.2044 | 0.004169 | 9.6e-05 | 100.791272 | 100.383284 | 112.497026 | 21.115195 | 0.003388 | 0.003062 | 146.223246 | 0.261778 | 8.400718 | 0.003575 | 0.004597 | 0.004483 | 5.9e-05 | 0.000872 | 0.315809 | 1.257609 | 2.5479 | 99.54 | 20.9 | 37.343 | 103.23475 | 107.765697 | 95.357524 | 0.009283 | 0.958041 | 0.022709 | 23.703091 | 0.03628 | 0.155732 | 0.026357 | 1.787807 | 1.787807 | 0.00358
2019-03-21 11:59 | 1553183962.4 | 849 | 0.204319 | 0.004185 | 9.6e-05 | 100.770118 | 100.427561 | 112.350324 | 21.11621 | 0.003403 | 0.00307 | 146.147459 | 0.261966 | 8.401257 | 0.003601 | 0.0051 | 0.005025 | 5.8e-05 | 0.000872 | 0.305578 | 1.276794 | 2.5479 | 99.54 | 20.9 | 37.34 | 103.59424 | 108.402652 | 95.552066 | 0.009283 | 0.957536 | 0.022688 | 23.693883 | 0.030458 | 0.155844 | 0.026823 | 1.817768 | 1.817768 | 0.003524
2019-03-21 11:59 | 1553183963.4 | 850 | 0.204784 | 0.004206 | 9.6e-05 | 100.792464 | 100.432329 | 112.132736 | 21.115516 | 0.003436 | 0.003141 | 146.093292 | 0.261355 | 8.403155 | 0.003625 | 0.005989 | 0.005804 | 6.1e-05 | 0.000872 | 0.314537 | 1.313258 | 2.5479 | 99.54 | 20.9 | 37.338 | 104.40333 | 108.970857 | 97.258085 | 0.009282 | 0.953125 | 0.022614 | 23.725628 | 0.032016 | 0.15548 | 0.024009 | 1.621648 | 1.621648 | 0.003941
2019-03-21 11:59 | 1553183964.4 | 851 | 0.204619 | 0.004225 | 9.6e-05 | 100.797827 | 100.288942 | 112.017721 | 21.117317 | 0.003397 | 0.003092 | 146.012215 | 0.261836 | 8.403402 | 0.003611 | 0.005418 | 0.005373 | 5.8e-05 | 0.000875 | 0.325653 | 1.314509 | 2.5478 | 99.54 | 20.9 | 37.333 | 103.45773 | 108.650994 | 96.075477 | 0.009281 | 0.956178 | 0.022638 | 23.675572 | 0.045272 | 0.155766 | 0.024975 | 1.688796 | 1.688796 | 0.003791
2019-03-21 11:59 | 1553183965.4 | 852 | 0.204284 | 0.004244 | 9.6e-05 | 100.864269 | 100.303247 | 112.188366 | 21.116246 | 0.0034 | 0.003102 | 145.928666 | 0.26235 | 8.401901 | 0.003589 | 0.005654 | 0.005556 | 5.9e-05 | 0.000876 | 0.329469 | 1.335275 | 2.5478 | 99.54 | 20.9 | 37.33 | 103.530565 | 108.103985 | 96.307637 | 0.00928 | 0.955577 | 0.022648 | 23.701046 | 0.04989 | 0.156072 | 0.026959 | 1.823803 | 1.823803 | 0.003517
2019-03-21 11:59 | 1553183966.4 | 853 | 0.203867 | 0.004265 | 9.6e-05 | 100.820471 | 100.221164 | 112.285306 | 21.117054 | 0.00343 | 0.003192 | 145.843046 | 0.261127 | 8.400471 | 0.003598 | 0.005235 | 0.00514 | 5.8e-05 | 0.000874 | 0.353304 | 1.307495 | 2.5479 | 99.54 | 20.9 | 37.325 | 104.245859 | 108.32455 | 98.502076 | 0.009279 | 0.949935 | 0.022591 | 23.781598 | 0.053328 | 0.155345 | 0.029436 | 1.986304 | 1.986304 | 0.003214
2019-03-21 11:59 | 1553183967.4 | 854 | 0.20352 | 0.004286 | 9.7e-05 | 100.812725 | 100.42211 | 112.185549 | 21.116953 | 0.003381 | 0.003106 | 145.760071 | 0.260997 | 8.402356 | 0.003652 | 0.005029 | 0.004948 | 6e-05 | 0.000875 | 0.314703 | 1.307057 | 2.5479 | 99.54 | 20.9 | 37.322 | 103.065237 | 109.63611 | 96.422039 | 0.009278 | 0.955282 | 0.022644 | 23.704418 | 0.034724 | 0.155267 | 0.031484 | 2.129385 | 2.129385 | 0.002997
2019-03-21 11:59 | 1553183968.4 | 855 | 0.204283 | 0.004305 | 9.7e-05 | 100.811236 | 100.271232 | 111.910452 | 21.117128 | 0.003457 | 0.003128 | 145.697854 | 0.262018 | 8.402817 | 0.003603 | 0.00511 | 0.004998 | 5.7e-05 | 0.000872 | 0.307182 | 1.303579 | 2.548 | 99.54 | 20.9 | 37.321 | 104.908094 | 108.453827 | 96.951012 | 0.009278 | 0.953916 | 0.0226 | 23.692274 | 0.048041 | 0.155875 | 0.026894 | 1.815507 | 1.815507 | 0.003529
2019-03-21 11:59 | 1553183969.4 | 856 | 0.204284 | 0.004328 | 9.9e-05 | 100.874994 | 100.164968 | 111.651552 | 21.117388 | 0.003407 | 0.003083 | 145.615263 | 0.262136 | 8.40311 | 0.003685 | 0.004356 | 0.00433 | 5.7e-05 | 0.000878 | 0.318132 | 1.276924 | 2.5481 | 99.54 | 20.91 | 37.316 | 103.688177 | 110.430701 | 95.864089 | 0.009282 | 0.956726 | 0.022608 | 23.630077 | 0.06318 | 0.155944 | 0.026854 | 1.8133 | 1.8133 | 0.003535
2019-03-21 11:59 | 1553183970.4 | 857 | 0.204714 | 0.004348 | 9.9e-05 | 100.839242 | 100.157134 | 111.489827 | 21.11696 | 0.003417 | 0.003163 | 145.506662 | 0.261043 | 8.401803 | 0.003635 | 0.00418 | 0.0041 | 5.7e-05 | 0.000869 | 0.301818 | 1.301183 | 2.5483 | 99.54 | 20.91 | 37.313 | 103.939969 | 109.215962 | 97.802742 | 0.009282 | 0.951726 | 0.022532 | 23.674902 | 0.060709 | 0.155294 | 0.024249 | 1.631762 | 1.631762 | 0.003911
2019-03-21 12:00 | 1553183971.4 | 858 | 0.205233 | 0.004361 | 0.0001 | 100.782335 | 100.126481 | 111.174592 | 21.116496 | 0.003467 | 0.003138 | 145.428747 | 0.261862 | 8.402174 | 0.003586 | 0.005212 | 0.005096 | 5.6e-05 | 0.000873 | 0.280803 | 1.317265 | 2.548 | 99.54 | 20.91 | 37.308 | 105.15839 | 108.033325 | 97.199627 | 0.00928 | 0.953276 | 0.022518 | 23.622182 | 0.058398 | 0.155782 | 0.02112 | 1.420099 | 1.420099 | 0.004509
2019-03-21 12:00 | 1553183972.4 | 859 | 0.204718 | 0.004375 | 0.0001 | 100.799615 | 100.301202 | 111.145017 | 21.117456 | 0.003384 | 0.003171 | 145.361854 | 0.261973 | 8.402356 | 0.003604 | 0.004815 | 0.004772 | 5.7e-05 | 0.00087 | 0.3178 | 1.317555 | 2.548 | 99.54 | 20.91 | 37.306 | 103.142745 | 108.470664 | 97.987318 | 0.00928 | 0.951253 | 0.022492 | 23.644144 | 0.044337 | 0.155848 | 0.024193 | 1.625005 | 1.625005 | 0.003942
2019-03-21 12:00 | 1553183973.4 | 860 | 0.204586 | 0.00439 | 0.0001 | 100.859801 | 100.146575 | 110.807015 | 21.117304 | 0.003446 | 0.00315 | 145.274835 | 0.261433 | 8.404514 | 0.003624 | 0.004766 | 0.004658 | 5.2e-05 | 0.000872 | 0.304693 | 1.313615 | 2.5482 | 99.54 | 20.91 | 37.304 | 104.646476 | 108.963864 | 97.484697 | 0.009279 | 0.952543 | 0.022473 | 23.592173 | 0.063476 | 0.155527 | 0.024969 | 1.675782 | 1.675782 | 0.003814
2019-03-21 12:00 | 1553183974.4 | 861 | 0.20448 | 0.004401 | 0.0001 | 100.825536 | 100.209925 | 111.063098 | 21.116882 | 0.00351 | 0.003135 | 145.217372 | 0.261381 | 8.401472 | 0.003627 | 0.004873 | 0.00478 | 5.7e-05 | 0.00087 | 0.299274 | 1.284327 | 2.5482 | 99.54 | 20.91 | 37.299 | 106.203755 | 109.036092 | 97.11306 | 0.009278 | 0.953499 | 0.02251 | 23.607575 | 0.05478 | 0.155496 | 0.025593 | 1.720499 | 1.720499 | 0.003715
2019-03-21 12:00 | 1553183975.4 | 862 | 0.204341 | 0.004412 | 0.0001 | 100.836858 | 100.169053 | 111.07765 | 21.117771 | 0.003379 | 0.003174 | 145.16332 | 0.262305 | 8.402869 | 0.003578 | 0.00504 | 0.005011 | 5.3e-05 | 0.000872 | 0.313818 | 1.287087 | 2.5479 | 99.54 | 20.91 | 37.296 | 103.024381 | 107.848586 | 98.068321 | 0.009277 | 0.951045 | 0.022482 | 23.639557 | 0.059433 | 0.156045 | 0.026411 | 1.77337 | 1.77337 | 0.003617
2019-03-21 12:00 | 1553183976.4 | 863 | 0.205072 | 0.004429 | 0.0001 | 100.853543 | 100.365234 | 110.976954 | 21.117485 | 0.003487 | 0.003193 | 145.106739 | 0.261654 | 8.402934 | 0.003575 | 0.00435 | 0.004202 | 5.5e-05 | 0.000872 | 0.326759 | 1.28289 | 2.5477 | 99.54 | 20.91 | 37.294 | 105.633884 | 107.760173 | 98.507813 | 0.009277 | 0.949921 | 0.022459 | 23.642822 | 0.043413 | 0.155658 | 0.022001 | 1.47547 | 1.47547 | 0.004336
2019-03-21 12:00 | 1553183977.4 | 864 | 0.204502 | 0.004445 | 0.0001 | 100.830303 | 100.205156 | 110.957707 | 21.117025 | 0.003514 | 0.003186 | 145.042452 | 0.261732 | 8.403506 | 0.003551 | 0.005094 | 0.004938 | 5.5e-05 | 0.00087 | 0.300712 | 1.300341 | 2.5478 | 99.54 | 20.91 | 37.29 | 106.298261 | 107.192669 | 98.343527 | 0.009276 | 0.950341 | 0.022462 | 23.635546 | 0.055629 | 0.155705 | 0.025404 | 1.704218 | 1.704218 | 0.003755
2019-03-21 12:00 | 1553183978.4 | 865 | 0.204161 | 0.004462 | 0.0001 | 100.812426 | 100.383284 | 111.232803 | 21.118176 | 0.00347 | 0.003193 | 144.966224 | 0.261771 | 8.402258 | 0.003583 | 0.005087 | 0.004942 | 5.7e-05 | 0.000869 | 0.32333 | 1.31023 | 2.5481 | 99.54 | 20.91 | 37.287 | 105.224526 | 107.954601 | 98.515737 | 0.009275 | 0.9499 | 0.022484 | 23.670312 | 0.038157 | 0.155728 | 0.027432 | 1.842144 | 1.842144 | 0.003474
2019-03-21 12:00 | 1553183979.4 | 866 | 0.203497 | 0.004474 | 9.9e-05 | 100.828813 | 100.303927 | 111.146659 | 21.118215 | 0.003489 | 0.003165 | 144.880796 | 0.261524 | 8.402291 | 0.003675 | 0.005826 | 0.005766 | 5.5e-05 | 0.000871 | 0.316528 | 1.365342 | 2.5479 | 99.54 | 20.91 | 37.282 | 105.677766 | 110.200301 | 97.848659 | 0.009274 | 0.951608 | 0.022496 | 23.639901 | 0.046684 | 0.155581 | 0.031395 | 2.109318 | 2.109318 | 0.003031
2019-03-21 12:00 | 1553183980.4 | 867 | 0.203471 | 0.004489 | 9.9e-05 | 100.796635 | 100.073008 | 111.069906 | 21.118452 | 0.003521 | 0.003127 | 144.818081 | 0.261869 | 8.4035 | 0.003674 | 0.005369 | 0.005305 | 5.6e-05 | 0.000873 | 0.298942 | 1.401473 | 2.5482 | 99.54 | 20.91 | 37.28 | 106.453954 | 110.179383 | 96.928879 | 0.009274 | 0.953973 | 0.022516 | 23.602426 | 0.064445 | 0.155786 | 0.031531 | 2.120352 | 2.120352 | 0.00302
2019-03-21 12:00 | 1553183981.4 | 868 | 0.204154 | 0.0045 | 0.0001 | 100.791869 | 100.390095 | 111.481142 | 21.117167 | 0.003421 | 0.003235 | 144.756861 | 0.261309 | 8.403825 | 0.00366 | 0.004831 | 0.004636 | 5.3e-05 | 0.000872 | 0.311883 | 1.388219 | 2.5482 | 99.54 | 20.91 | 37.279 | 104.025945 | 109.84291 | 99.536477 | 0.009273 | 0.947299 | 0.022479 | 23.729239 | 0.035726 | 0.155453 | 0.027427 | 1.841416 | 1.841416 | 0.00347
2019-03-21 12:00 | 1553183982.4 | 869 | 0.204615 | 0.004516 | 9.9e-05 | 100.811533 | 100.262715 | 111.672207 | 21.117109 | 0.003486 | 0.00316 | 144.686651 | 0.2606 | 8.404351 | 0.003726 | 0.005783 | 0.005688 | 5.3e-05 | 0.000872 | 0.309173 | 1.429041 | 2.548 | 99.54 | 20.91 | 37.276 | 105.606598 | 111.429527 | 97.711089 | 0.009273 | 0.951961 | 0.022553 | 23.691331 | 0.048827 | 0.155031 | 0.024642 | 1.659808 | 1.659808 | 0.003839
2019-03-21 12:00 | 1553183983.4 | 870 | 0.204124 | 0.004526 | 9.9e-05 | 100.806765 | 100.306992 | 111.794731 | 21.117602 | 0.003466 | 0.003177 | 144.61188 | 0.262461 | 8.402453 | 0.003701 | 0.005343 | 0.00526 | 5.4e-05 | 0.000874 | 0.32333 | 1.374675 | 2.548 | 99.54 | 20.91 | 37.275 | 105.116318 | 110.823139 | 98.1317 | 0.009272 | 0.950883 | 0.022553 | 23.717763 | 0.044455 | 0.156138 | 0.027577 | 1.857576 | 1.857576 | 0.003455
2019-03-21 12:00 | 1553183984.4 | 871 | 0.203497 | 0.00453 | 9.8e-05 | 100.813917 | 100.343095 | 111.647794 | 21.117203 | 0.003466 | 0.003187 | 144.545351 | 0.261654 | 8.401413 | 0.003635 | 0.004608 | 0.004532 | 5.5e-05 | 0.000871 | 0.307016 | 1.368536 | 2.5481 | 99.54 | 20.91 | 37.272 | 105.132413 | 109.227863 | 98.361099 | 0.009272 | 0.950296 | 0.022531 | 23.709492 | 0.041871 | 0.155658 | 0.031327 | 2.108172 | 2.108172 | 0.003035
2019-03-21 12:00 | 1553183985.4 | 872 | 0.204089 | 0.004542 | 9.8e-05 | 100.834474 | 100.319254 | 111.497806 | 21.117904 | 0.003504 | 0.003166 | 144.475468 | 0.262506 | 8.400438 | 0.003606 | 0.005251 | 0.005018 | 5.2e-05 | 0.00087 | 0.313652 | 1.326479 | 2.5479 | 99.54 | 20.91 | 37.27 | 106.054363 | 108.529395 | 97.87493 | 0.009271 | 0.951541 | 0.022531 | 23.678053 | 0.04582 | 0.156165 | 0.027765 | 1.868446 | 1.868446 | 0.003435
2019-03-21 12:00 | 1553183986.4 | 873 | 0.204529 | 0.004552 | 9.8e-05 | 100.844605 | 100.382944 | 111.513063 | 21.118001 | 0.003428 | 0.003144 | 144.393317 | 0.261765 | 8.402011 | 0.003567 | 0.005256 | 0.005238 | 5.5e-05 | 0.000866 | 0.283347 | 1.348527 | 2.5478 | 99.54 | 20.91 | 37.268 | 104.208255 | 107.573988 | 97.33031 | 0.009271 | 0.95294 | 0.022549 | 23.662287 | 0.041042 | 0.155724 | 0.025116 | 1.691536 | 1.691536 | 0.003784
2019-03-21 12:00 | 1553183987.4 | 874 | 0.20369 | 0.004562 | 9.7e-05 | 100.794551 | 100.434032 | 111.56658 | 21.118682 | 0.003547 | 0.003187 | 144.321613 | 0.261557 | 8.402889 | 0.003567 | 0.005428 | 0.00528 | 5.3e-05 | 0.000867 | 0.2959 | 1.321948 | 2.5479 | 99.54 | 20.91 | 37.265 | 107.089446 | 107.575384 | 98.365683 | 0.00927 | 0.950284 | 0.022523 | 23.701014 | 0.03205 | 0.1556 | 0.030134 | 2.027173 | 2.027173 | 0.003155
2019-03-21 12:00 | 1553183988.4 | 875 | 0.204351 | 0.004574 | 9.7e-05 | 100.754328 | 100.278043 | 111.511889 | 21.118076 | 0.00351 | 0.003205 | 144.242491 | 0.262155 | 8.405638 | 0.003548 | 0.00522 | 0.005168 | 5.1e-05 | 0.000869 | 0.310445 | 1.29844 | 2.5479 | 99.54 | 20.91 | 37.263 | 106.190613 | 107.115791 | 98.806373 | 0.009269 | 0.949158 | 0.022504 | 23.709253 | 0.042383 | 0.155956 | 0.026159 | 1.758359 | 1.758359 | 0.003645
2019-03-21 12:00 | 1553183989.4 | 876 | 0.203882 | 0.004586 | 9.6e-05 | 100.830005 | 100.400314 | 111.65202 | 21.118504 | 0.003508 | 0.003189 | 144.163407 | 0.262051 | 8.40363 | 0.003591 | 0.005164 | 0.00501 | 5.3e-05 | 0.000867 | 0.323717 | 1.285704 | 2.548 | 99.54 | 20.91 | 37.262 | 106.145428 | 108.149422 | 98.420363 | 0.009269 | 0.950144 | 0.02253 | 23.711832 | 0.038199 | 0.155894 | 0.028956 | 1.948631 | 1.948631 | 0.003288
2019-03-21 12:00 | 1553183990.4 | 877 | 0.204353 | 0.004592 | 9.6e-05 | 100.763862 | 100.163265 | 111.788628 | 21.118384 | 0.003493 | 0.003219 | 144.090457 | 0.261446 | 8.399054 | 0.003572 | 0.00504 | 0.004989 | 5.2e-05 | 0.000864 | 0.262332 | 1.290162 | 2.5481 | 99.54 | 20.91 | 37.26 | 105.777121 | 107.7074 | 99.15425 | 0.009269 | 0.948271 | 0.022521 | 23.749753 | 0.053473 | 0.155534 | 0.026125 | 1.757493 | 1.757493 | 0.003637
2019-03-21 12:00 | 1553183991.4 | 878 | 0.203816 | 0.004601 | 9.6e-05 | 100.835963 | 100.381921 | 111.495929 | 21.118342 | 0.003487 | 0.003274 | 144.034929 | 0.260243 | 8.403643 | 0.003676 | 0.004877 | 0.004819 | 5.3e-05 | 0.000863 | 0.313818 | 1.308059 | 2.5479 | 99.54 | 20.91 | 37.26 | 105.640786 | 110.232759 | 100.47687 | 0.009269 | 0.944914 | 0.022452 | 23.760733 | 0.040366 | 0.154818 | 0.029335 | 1.967357 | 1.967357 | 0.003234
2019-03-21 12:00 | 1553183992.4 | 879 | 0.20425 | 0.004604 | 9.6e-05 | 100.747773 | 100.303927 | 111.448279 | 21.119348 | 0.003588 | 0.003218 | 143.95044 | 0.261433 | 8.403662 | 0.003627 | 0.004584 | 0.004457 | 5.7e-05 | 0.000862 | 0.333395 | 1.291847 | 2.548 | 99.54 | 20.91 | 37.255 | 108.077887 | 109.04094 | 99.134644 | 0.009267 | 0.948321 | 0.022487 | 23.712947 | 0.039492 | 0.155527 | 0.026733 | 1.795657 | 1.795657 | 0.00356
2019-03-21 12:00 | 1553183993.4 | 880 | 0.203803 | 0.004611 | 9.7e-05 | 100.837156 | 100.117285 | 111.535597 | 21.118864 | 0.003445 | 0.003252 | 143.894549 | 0.261192 | 8.403285 | 0.003709 | 0.005361 | 0.005266 | 5.6e-05 | 0.00086 | 0.33052 | 1.300278 | 2.5478 | 99.54 | 20.91 | 37.253 | 104.629824 | 111.035726 | 99.939028 | 0.009267 | 0.946277 | 0.022472 | 23.747849 | 0.064084 | 0.155383 | 0.029401 | 1.973499 | 1.973499 | 0.003236
2019-03-21 12:00 | 1553183994.4 | 881 | 0.204288 | 0.004619 | 9.7e-05 | 100.844306 | 100.466047 | 111.483723 | 21.119422 | 0.003521 | 0.003246 | 143.810616 | 0.261218 | 8.398072 | 0.003666 | 0.004814 | 0.004735 | 5.5e-05 | 0.000863 | 0.325155 | 1.322261 | 2.5479 | 99.54 | 20.92 | 37.251 | 106.45175 | 109.980026 | 99.799082 | 0.009272 | 0.946632 | 0.022471 | 23.737872 | 0.033613 | 0.155399 | 0.026481 | 1.777377 | 1.777377 | 0.003593
2019-03-21 12:00 | 1553183995.4 | 882 | 0.203694 | 0.004626 | 9.8e-05 | 100.837156 | 100.251476 | 111.463538 | 21.117985 | 0.003599 | 0.003173 | 143.723923 | 0.261439 | 8.403428 | 0.003754 | 0.005627 | 0.005515 | 5e-05 | 0.00086 | 0.295016 | 1.30044 | 2.5481 | 99.54 | 20.92 | 37.246 | 108.341248 | 112.12508 | 98.038087 | 0.009271 | 0.951123 | 0.022522 | 23.679619 | 0.052103 | 0.15553 | 0.030035 | 2.020441 | 2.020441 | 0.003164
2019-03-21 12:00 | 1553183996.4 | 883 | 0.204226 | 0.004633 | 9.9e-05 | 100.819578 | 100.204476 | 111.812572 | 21.120347 | 0.003507 | 0.003151 | 143.654365 | 0.261934 | 8.402674 | 0.00371 | 0.005261 | 0.005236 | 5.4e-05 | 0.000861 | 0.334667 | 1.309148 | 2.548 | 99.54 | 20.92 | 37.245 | 106.112545 | 111.05056 | 97.497085 | 0.009271 | 0.952511 | 0.022574 | 23.699375 | 0.054738 | 0.155825 | 0.026839 | 1.80957 | 1.80957 | 0.003539
2019-03-21 12:00 | 1553183997.4 | 884 | 0.203823 | 0.004645 | 9.9e-05 | 100.89615 | 100.300521 | 111.770321 | 21.118903 | 0.003527 | 0.003216 | 143.600237 | 0.260867 | 8.402206 | 0.003768 | 0.00511 | 0.005056 | 5.5e-05 | 0.000863 | 0.331791 | 1.294461 | 2.5478 | 99.53 | 20.92 | 37.241 | 106.61113 | 112.473309 | 99.076922 | 0.00927 | 0.948468 | 0.022522 | 23.745342 | 0.05296 | 0.15519 | 0.029237 | 1.966674 | 1.966674 | 0.003243
2019-03-21 12:00 | 1553183998.4 | 885 | 0.204015 | 0.00465 | 9.9e-05 | 100.742409 | 100.284854 | 111.730418 | 21.119052 | 0.003493 | 0.003236 | 143.524776 | 0.261004 | 8.400048 | 0.003724 | 0.005438 | 0.005373 | 5.6e-05 | 0.000863 | 0.324215 | 1.333515 | 2.5481 | 99.53 | 20.92 | 37.239 | 105.791114 | 111.383997 | 99.557901 | 0.00927 | 0.947244 | 0.022503 | 23.756436 | 0.040717 | 0.155271 | 0.028081 | 1.887402 | 1.887402 | 0.003381
2019-03-21 12:00 | 1553183999.4 | 886 | 0.20402 | 0.004658 | 9.9e-05 | 100.833581 | 100.235809 | 111.662817 | 21.120029 | 0.003549 | 0.003195 | 143.464476 | 0.26183 | 8.402109 | 0.003785 | 0.005565 | 0.005427 | 5.3e-05 | 0.000862 | 0.327312 | 1.304474 | 2.548 | 99.53 | 20.92 | 37.237 | 107.153139 | 112.885114 | 98.565394 | 0.009269 | 0.949773 | 0.022526 | 23.717606 | 0.053184 | 0.155763 | 0.02804 | 1.886574 | 1.886574 | 0.003393
2019-03-21 12:00 | 1553184000.4 | 887 | 0.204 | 0.004665 | 9.9e-05 | 100.834474 | 100.275317 | 111.997533 | 21.119237 | 0.003528 | 0.003205 | 143.405939 | 0.261394 | 8.401875 | 0.00375 | 0.005646 | 0.005576 | 5.6e-05 | 0.000866 | 0.297172 | 1.262855 | 2.5478 | 99.53 | 20.92 | 37.235 | 106.627956 | 112.019716 | 98.809197 | 0.009269 | 0.949151 | 0.022553 | 23.760915 | 0.049738 | 0.155503 | 0.028157 | 1.896648 | 1.896648 | 0.00337
2019-03-21 12:00 | 1553184001.4 | 888 | 0.204033 | 0.004668 | 9.8e-05 | 100.818088 | 100.201411 | 111.97805 | 21.119555 | 0.003482 | 0.003252 | 143.307305 | 0.261114 | 8.403721 | 0.003819 | 0.005626 | 0.005569 | 5.4e-05 | 0.000867 | 0.260341 | 1.271107 | 2.5479 | 99.53 | 20.92 | 37.233 | 105.504477 | 113.716079 | 99.951551 | 0.009268 | 0.946245 | 0.022516 | 23.795304 | 0.054879 | 0.155337 | 0.027953 | 1.879919 | 1.879919 | 0.003396
2019-03-21 12:00 | 1553184002.4 | 889 | 0.204023 | 0.004674 | 9.8e-05 | 100.799914 | 100.243642 | 111.6431 | 21.11952 | 0.003535 | 0.00324 | 143.227033 | 0.261043 | 8.401725 | 0.003884 | 0.005162 | 0.005047 | 5.7e-05 | 0.000865 | 0.337709 | 1.263919 | 2.5478 | 99.53 | 20.92 | 37.232 | 106.807791 | 115.286958 | 99.65652 | 0.009268 | 0.946994 | 0.022491 | 23.750293 | 0.049498 | 0.155294 | 0.028005 | 1.881369 | 1.881369 | 0.003393
2019-03-21 12:00 | 1553184003.4 | 890 | 0.20416 | 0.004677 | 9.7e-05 | 100.81481 | 100.326405 | 111.627138 | 21.11938 | 0.003581 | 0.003241 | 143.13643 | 0.261082 | 8.402057 | 0.003794 | 0.005581 | 0.005533 | 5.6e-05 | 0.000866 | 0.33699 | 1.268103 | 2.548 | 99.53 | 20.92 | 37.231 | 107.910862 | 113.103377 | 99.674275 | 0.009268 | 0.946948 | 0.022489 | 23.749161 | 0.043438 | 0.155318 | 0.027181 | 1.825857 | 1.825857 | 0.003496
2019-03-21 12:00 | 1553184004.4 | 891 | 0.204067 | 0.004681 | 9.6e-05 | 100.804978 | 100.405082 | 111.839564 | 21.120545 | 0.003499 | 0.003259 | 143.087323 | 0.261752 | 8.40153 | 0.003921 | 0.004531 | 0.004463 | 5.4e-05 | 0.000867 | 0.319957 | 1.327366 | 2.5479 | 99.53 | 20.92 | 37.231 | 105.934945 | 116.200316 | 100.11164 | 0.009268 | 0.945839 | 0.022497 | 23.785687 | 0.035554 | 0.155716 | 0.027736 | 1.863856 | 1.863856 | 0.003434
2019-03-21 12:00 | 1553184005.4 | 892 | 0.204032 | 0.004681 | 9.6e-05 | 100.763563 | 100.430967 | 111.56353 | 21.119451 | 0.003557 | 0.003207 | 143.010712 | 0.260834 | 8.400282 | 0.003871 | 0.005481 | 0.005227 | 5.6e-05 | 0.000865 | 0.339866 | 1.321534 | 2.548 | 99.53 | 20.92 | 37.231 | 107.3249 | 114.966548 | 98.868863 | 0.009268 | 0.948999 | 0.022507 | 23.716734 | 0.029573 | 0.15517 | 0.027947 | 1.878887 | 1.878887 | 0.003394
2019-03-21 12:00 | 1553184006.4 | 893 | 0.204196 | 0.004686 | 9.6e-05 | 100.782335 | 100.356718 | 111.200412 | 21.120668 | 0.003536 | 0.003238 | 142.939947 | 0.261199 | 8.402616 | 0.003805 | 0.00518 | 0.005069 | 6e-05 | 0.000863 | 0.328363 | 1.33227 | 2.548 | 99.53 | 20.92 | 37.232 | 106.838035 | 113.376419 | 99.619922 | 0.009268 | 0.947087 | 0.022448 | 23.701996 | 0.037854 | 0.155387 | 0.026959 | 1.807673 | 1.807673 | 0.003533
2019-03-21 12:00 | 1553184007.4 | 894 | 0.204073 | 0.004679 | 9.5e-05 | 100.792762 | 100.395886 | 111.225997 | 21.120568 | 0.003532 | 0.003264 | 142.869661 | 0.260639 | 8.401849 | 0.003821 | 0.005342 | 0.005249 | 5.6e-05 | 0.000864 | 0.298057 | 1.36613 | 2.548 | 99.53 | 20.92 | 37.233 | 106.729956 | 113.756538 | 100.235002 | 0.009268 | 0.945526 | 0.022432 | 23.724271 | 0.035289 | 0.155054 | 0.027704 | 1.856387 | 1.856387 | 0.003433
2019-03-21 12:00 | 1553184008.4 | 895 | 0.204076 | 0.004674 | 9.5e-05 | 100.88721 | 100.380899 | 111.321764 | 21.120506 | 0.003561 | 0.003287 | 142.789024 | 0.26142 | 8.401283 | 0.00376 | 0.004582 | 0.004477 | 5.9e-05 | 0.000866 | 0.336437 | 1.356798 | 2.5479 | 99.53 | 20.92 | 37.233 | 107.421327 | 112.280645 | 100.787401 | 0.009268 | 0.94413 | 0.022425 | 23.752032 | 0.045002 | 0.155519 | 0.027695 | 1.855186 | 1.855186 | 0.003445
2019-03-21 12:00 | 1553184009.4 | 896 | 0.204142 | 0.004671 | 9.5e-05 | 100.770118 | 100.376813 | 111.199239 | 21.121291 | 0.003582 | 0.00326 | 142.735644 | 0.261023 | 8.399775 | 0.003795 | 0.004911 | 0.004798 | 5.6e-05 | 0.000859 | 0.324934 | 1.330704 | 2.548 | 99.53 | 20.92 | 37.233 | 107.938716 | 113.131311 | 100.153239 | 0.009268 | 0.945734 | 0.022432 | 23.71882 | 0.034979 | 0.155283 | 0.027304 | 1.829552 | 1.829552 | 0.003488
2019-03-21 12:00 | 1553184010.4 | 897 | 0.204192 | 0.00467 | 9.4e-05 | 100.773695 | 100.342755 | 110.937053 | 21.120603 | 0.00355 | 0.003247 | 142.67128 | 0.261719 | 8.402096 | 0.003807 | 0.004932 | 0.004867 | 5.5e-05 | 0.000856 | 0.301818 | 1.328996 | 2.548 | 99.53 | 20.92 | 37.234 | 107.17336 | 113.426283 | 99.823931 | 0.009269 | 0.946569 | 0.022415 | 23.680389 | 0.038332 | 0.155697 | 0.027007 | 1.808409 | 1.808409 | 0.003539
2019-03-21 12:00 | 1553184011.4 | 898 | 0.204132 | 0.004668 | 9.4e-05 | 100.828218 | 100.202091 | 111.344767 | 21.121006 | 0.003527 | 0.003237 | 142.61031 | 0.261296 | 8.402083 | 0.003692 | 0.005036 | 0.004884 | 5.5e-05 | 0.000849 | 0.282794 | 1.316017 | 2.5481 | 99.53 | 20.92 | 37.234 | 106.614645 | 110.621237 | 99.596074 | 0.009269 | 0.947147 | 0.022463 | 23.716616 | 0.055717 | 0.155445 | 0.027365 | 1.836317 | 1.836317 | 0.003479
2019-03-21 12:00 | 1553184012.4 | 899 | 0.204066 | 0.004665 | 9.3e-05 | 100.841624 | 100.223207 | 111.509073 | 21.120963 | 0.003549 | 0.003241 | 142.535098 | 0.260555 | 8.400958 | 0.003704 | 0.005597 | 0.005439 | 5.4e-05 | 0.000849 | 0.312215 | 1.334888 | 2.5479 | 99.53 | 20.92 | 37.234 | 107.143618 | 110.905966 | 99.671952 | 0.009269 | 0.946954 | 0.022477 | 23.736524 | 0.055022 | 0.155004 | 0.027771 | 1.864762 | 1.864762 | 0.003416
2019-03-21 12:00 | 1553184013.4 | 900 | 0.204147 | 0.004669 | 9.3e-05 | 100.776971 | 100.443909 | 111.452271 | 21.120769 | 0.003547 | 0.003213 | 142.493505 | 0.260776 | 8.401491 | 0.003686 | 0.005375 | 0.005296 | 5.7e-05 | 0.000848 | 0.315256 | 1.298239 | 2.5479 | 99.53 | 20.92 | 37.234 | 107.093917 | 110.467087 | 99.009129 | 0.009269 | 0.948641 | 0.022492 | 23.709374 | 0.02961 | 0.155136 | 0.027279 | 1.832902 | 1.832902 | 0.003479
2019-03-21 12:00 | 1553184014.4 | 901 | 0.204195 | 0.004665 | 9.2e-05 | 100.732875 | 100.488185 | 111.128352 | 21.120503 | 0.003543 | 0.003284 | 142.39213 | 0.261563 | 8.401966 | 0.003702 | 0.004865 | 0.004778 | 5.2e-05 | 0.000847 | 0.317247 | 1.307986 | 2.5479 | 99.53 | 20.91 | 37.232 | 107.00459 | 110.855171 | 100.719179 | 0.009262 | 0.944302 | 0.022408 | 23.729225 | 0.021754 | 0.155604 | 0.026998 | 1.807297 | 1.807297 | 0.003539
2019-03-21 12:00 | 1553184015.5 | 902 | 0.204194 | 0.004668 | 9.2e-05 | 100.824642 | 100.424496 | 111.404386 | 21.120477 | 0.003562 | 0.003239 | 142.332252 | 0.261687 | 8.401179 | 0.003646 | 0.00512 | 0.004999 | 5.7e-05 | 0.000849 | 0.303975 | 1.296268 | 2.548 | 99.53 | 20.92 | 37.233 | 107.453583 | 109.495941 | 99.638595 | 0.009268 | 0.947039 | 0.022468 | 23.724318 | 0.035569 | 0.155677 | 0.027001 | 1.812354 | 1.812354 | 0.00353
2019-03-21 12:00 | 1553184016.4 | 903 | 0.204243 | 0.004666 | 9.2e-05 | 100.848777 | 100.374088 | 111.464946 | 21.121061 | 0.003617 | 0.003248 | 142.274156 | 0.261446 | 8.402941 | 0.003739 | 0.004921 | 0.004892 | 5.6e-05 | 0.000852 | 0.310611 | 1.321328 | 2.548 | 99.53 | 20.92 | 37.231 | 108.784865 | 111.766487 | 99.860407 | 0.009268 | 0.946476 | 0.022467 | 23.737824 | 0.042201 | 0.155534 | 0.026709 | 1.792705 | 1.792705 | 0.003566
2019-03-21 12:00 | 1553184017.4 | 904 | 0.20425 | 0.004665 | 9.2e-05 | 100.789187 | 100.398269 | 111.435841 | 21.120866 | 0.003576 | 0.003297 | 142.19672 | 0.261615 | 8.403006 | 0.003688 | 0.00499 | 0.004934 | 5.9e-05 | 0.000851 | 0.290868 | 1.294508 | 2.5479 | 99.53 | 20.92 | 37.229 | 107.807674 | 110.508274 | 101.041294 | 0.009267 | 0.943489 | 0.022429 | 23.772265 | 0.03476 | 0.155635 | 0.026666 | 1.786734 | 1.786734 | 0.00358
2019-03-21 12:00 | 1553184018.4 | 905 | 0.204211 | 0.004658 | 9.2e-05 | 100.779058 | 100.469112 | 111.520107 | 21.120814 | 0.003569 | 0.003179 | 142.147173 | 0.261342 | 8.402518 | 0.003716 | 0.004969 | 0.004818 | 5.5e-05 | 0.000855 | 0.278149 | 1.306924 | 2.5479 | 99.53 | 20.92 | 37.228 | 107.622384 | 111.188446 | 98.180257 | 0.009267 | 0.950758 | 0.022524 | 23.690163 | 0.027551 | 0.155472 | 0.026913 | 1.810908 | 1.810908 | 0.003529
2019-03-21 12:00 | 1553184019.4 | 906 | 0.204253 | 0.004646 | 9.2e-05 | 100.812725 | 100.37477 | 111.862568 | 21.120866 | 0.003526 | 0.003293 | 142.055324 | 0.260769 | 8.403246 | 0.003634 | 0.005397 | 0.00524 | 5.3e-05 | 0.00086 | 0.334667 | 1.319482 | 2.548 | 99.53 | 20.92 | 37.227 | 106.592429 | 109.211046 | 100.93847 | 0.009267 | 0.943748 | 0.022475 | 23.814466 | 0.038942 | 0.155132 | 0.026676 | 1.79111 | 1.79111 | 0.00356
2019-03-21 12:00 | 1553184020.4 | 907 | 0.204282 | 0.004642 | 9.2e-05 | 100.747773 | 100.331856 | 111.629018 | 21.121346 | 0.00355 | 0.003231 | 141.974937 | 0.261583 | 8.402817 | 0.003703 | 0.005146 | 0.005088 | 5.5e-05 | 0.000859 | 0.31509 | 1.272502 | 2.5479 | 99.53 | 20.92 | 37.227 | 107.162924 | 110.877887 | 99.435388 | 0.009267 | 0.947556 | 0.022497 | 23.741751 | 0.037002 | 0.155616 | 0.026505 | 1.78134 | 1.78134 | 0.00359
2019-03-21 12:00 | 1553184021.4 | 908 | 0.204317 | 0.004635 | 9.2e-05 | 100.700997 | 100.459236 | 111.273412 | 21.120353 | 0.003618 | 0.003276 | 141.903808 | 0.260958 | 8.400809 | 0.003664 | 0.005119 | 0.005123 | 5.4e-05 | 0.00086 | 0.315256 | 1.282684 | 2.5479 | 99.53 | 20.91 | 37.228 | 108.807006 | 109.941562 | 100.533741 | 0.009261 | 0.944771 | 0.022428 | 23.738818 | 0.0215 | 0.155244 | 0.026305 | 1.762513 | 1.762513 | 0.00362
2019-03-21 12:00 | 1553184022.4 | 909 | 0.20423 | 0.004627 | 9.1e-05 | 100.742707 | 100.387712 | 111.351575 | 21.121794 | 0.003618 | 0.003273 | 141.871683 | 0.261036 | 8.401829 | 0.003671 | 0.004623 | 0.004541 | 5.4e-05 | 0.000861 | 0.289983 | 1.274938 | 2.5479 | 99.53 | 20.91 | 37.228 | 108.825666 | 110.108517 | 100.45436 | 0.009261 | 0.944971 | 0.022438 | 23.744632 | 0.031574 | 0.15529 | 0.026837 | 1.79899 | 1.79899 | 0.003548
2019-03-21 12:00 | 1553184023.4 | 910 | 0.204332 | 0.004617 | 9.1e-05 | 100.729598 | 100.317891 | 111.692158 | 21.120451 | 0.003555 | 0.003243 | 141.789245 | 0.260815 | 8.403097 | 0.003622 | 0.004813 | 0.004769 | 5.3e-05 | 0.000858 | 0.294794 | 1.298253 | 2.548 | 99.53 | 20.91 | 37.229 | 107.296753 | 108.907188 | 99.720052 | 0.009262 | 0.946832 | 0.022494 | 23.757535 | 0.036633 | 0.155159 | 0.026239 | 1.76334 | 1.76334 | 0.003616
2019-03-21 12:00 | 1553184024.4 | 911 | 0.20438 | 0.004613 | 9.1e-05 | 100.729301 | 100.342413 | 111.841442 | 21.121586 | 0.003581 | 0.003279 | 141.722927 | 0.260457 | 8.401394 | 0.003579 | 0.004905 | 0.004724 | 5.4e-05 | 0.000857 | 0.298776 | 1.314514 | 2.548 | 99.53 | 20.91 | 37.229 | 107.913753 | 107.860337 | 100.592272 | 0.009262 | 0.944623 | 0.022483 | 23.801196 | 0.034421 | 0.154946 | 0.025958 | 1.743632 | 1.743632 | 0.003652
2019-03-21 12:00 | 1553184025.4 | 912 | 0.204314 | 0.004603 | 9e-05 | 100.759989 | 100.35842 | 111.986266 | 21.120908 | 0.003556 | 0.003268 | 141.656589 | 0.261218 | 8.403942 | 0.003661 | 0.005563 | 0.005432 | 5.5e-05 | 0.000862 | 0.308067 | 1.312835 | 2.5479 | 99.53 | 20.91 | 37.231 | 107.319288 | 109.85047 | 100.338849 | 0.009262 | 0.945264 | 0.022505 | 23.808525 | 0.035719 | 0.155399 | 0.026363 | 1.772553 | 1.772553 | 0.003603
2019-03-21 12:00 | 1553184026.4 | 913 | 0.204446 | 0.00459 | 9.1e-05 | 100.70755 | 100.346841 | 112.306194 | 21.120483 | 0.003602 | 0.003235 | 141.58845 | 0.260971 | 8.400913 | 0.003683 | 0.005149 | 0.004991 | 5e-05 | 0.00086 | 0.326593 | 1.343988 | 2.548 | 99.53 | 20.92 | 37.233 | 108.438172 | 110.39824 | 99.538989 | 0.009268 | 0.947292 | 0.022562 | 23.816965 | 0.032095 | 0.155252 | 0.025592 | 1.725028 | 1.725028 | 0.003699
2019-03-21 12:00 | 1553184027.4 | 914 | 0.204424 | 0.004583 | 9.1e-05 | 100.802893 | 100.40406 | 112.555236 | 21.121638 | 0.003553 | 0.003274 | 141.523473 | 0.260815 | 8.404358 | 0.003671 | 0.004958 | 0.004882 | 5.2e-05 | 0.000862 | 0.285835 | 1.30711 | 2.548 | 99.53 | 20.92 | 37.234 | 107.237236 | 110.117845 | 100.487829 | 0.009269 | 0.944887 | 0.022558 | 23.87369 | 0.03546 | 0.155159 | 0.025733 | 1.734233 | 1.734233 | 0.003677
2019-03-21 12:00 | 1553184028.4 | 915 | 0.204405 | 0.004573 | 9e-05 | 100.687588 | 100.312441 | 112.392573 | 21.121865 | 0.003531 | 0.003189 | 141.461448 | 0.260965 | 8.401056 | 0.003705 | 0.004833 | 0.004778 | 4.8e-05 | 0.000857 | 0.308454 | 1.313563 | 2.5478 | 99.53 | 20.91 | 37.237 | 106.70769 | 110.928253 | 98.429925 | 0.009264 | 0.95012 | 0.022604 | 23.790645 | 0.033388 | 0.155248 | 0.025861 | 1.746456 | 1.746456 | 0.003654
2019-03-21 12:00 | 1553184029.4 | 916 | 0.204491 | 0.004559 | 9e-05 | 100.693547 | 100.269869 | 112.351729 | 21.121353 | 0.003564 | 0.003247 | 141.419587 | 0.259885 | 8.402603 | 0.003631 | 0.00465 | 0.004584 | 5.1e-05 | 0.000858 | 0.349156 | 1.318073 | 2.5481 | 99.53 | 20.91 | 37.237 | 107.510273 | 109.123326 | 99.827807 | 0.009264 | 0.946559 | 0.022557 | 23.831022 | 0.037714 | 0.154605 | 0.025362 | 1.709202 | 1.709202 | 0.003718
2019-03-21 12:00 | 1553184030.4 | 917 | 0.204511 | 0.004552 | 9e-05 | 100.733472 | 100.417342 | 112.489747 | 21.121697 | 0.003547 | 0.003232 | 141.345774 | 0.261101 | 8.403896 | 0.003664 | 0.00468 | 0.0046 | 5.4e-05 | 0.000858 | 0.327478 | 1.310106 | 2.548 | 99.53 | 20.91 | 37.237 | 107.104292 | 109.93729 | 99.459424 | 0.009264 | 0.947495 | 0.022582 | 23.833876 | 0.028115 | 0.155329 | 0.025248 | 1.703422 | 1.703422 | 0.003748
2019-03-21 12:00 | 1553184031.4 | 918 | 0.204526 | 0.004538 | 9e-05 | 100.664051 | 100.382604 | 112.414871 | 21.121288 | 0.003575 | 0.003258 | 141.301191 | 0.261882 | 8.402759 | 0.003659 | 0.005328 | 0.005253 | 5e-05 | 0.000862 | 0.334114 | 1.364143 | 2.5479 | 99.53 | 20.91 | 37.237 | 107.777982 | 109.811467 | 100.088182 | 0.009264 | 0.945898 | 0.022556 | 23.846036 | 0.025043 | 0.155794 | 0.025177 | 1.696612 | 1.696612 | 0.003774
2019-03-21 12:01 | 1553184032.4 | 919 | 0.204603 | 0.004521 | 9e-05 | 100.725129 | 100.223549 | 112.224745 | 21.121457 | 0.003559 | 0.003242 | 141.211776 | 0.260704 | 8.402057 | 0.003593 | 0.005789 | 0.005662 | 4.9e-05 | 0.000862 | 0.330851 | 1.329582 | 2.5479 | 99.53 | 20.91 | 37.237 | 107.383664 | 108.204285 | 99.701449 | 0.009264 | 0.946879 | 0.022549 | 23.813516 | 0.044652 | 0.155093 | 0.024738 | 1.666538 | 1.666538 | 0.003825
2019-03-21 12:01 | 1553184033.4 | 920 | 0.2046 | 0.004503 | 9e-05 | 100.681331 | 100.2416 | 112.180617 | 21.121044 | 0.003586 | 0.003214 | 141.136334 | 0.261557 | 8.40205 | 0.003695 | 0.00497 | 0.004931 | 5.1e-05 | 0.000865 | 0.33052 | 1.316979 | 2.5478 | 99.53 | 20.91 | 37.238 | 108.042398 | 110.69301 | 99.031393 | 0.009264 | 0.948584 | 0.022564 | 23.78743 | 0.039151 | 0.1556 | 0.024773 | 1.670063 | 1.670063 | 0.003829
2019-03-21 12:01 | 1553184034.4 | 921 | 0.204674 | 0.004483 | 9e-05 | 100.630681 | 100.297456 | 112.039784 | 21.120921 | 0.003541 | 0.003257 | 141.072182 | 0.260789 | 8.403123 | 0.003655 | 0.00506 | 0.00484 | 5.1e-05 | 0.000867 | 0.318685 | 1.32685 | 2.5479 | 99.53 | 20.91 | 37.239 | 106.95161 | 109.709269 | 100.074523 | 0.009264 | 0.945933 | 0.022519 | 23.805785 | 0.029668 | 0.155143 | 0.024357 | 1.638626 | 1.638626 | 0.003891
2019-03-21 12:01 | 1553184035.4 | 922 | 0.204701 | 0.004468 | 9e-05 | 100.628596 | 100.317209 | 111.84332 | 21.122384 | 0.003566 | 0.003266 | 141.027273 | 0.261023 | 8.403012 | 0.003573 | 0.004945 | 0.00489 | 4.9e-05 | 0.000865 | 0.326759 | 1.315145 | 2.5479 | 99.53 | 20.91 | 37.239 | 107.567117 | 107.723945 | 100.280551 | 0.009264 | 0.945411 | 0.022493 | 23.791468 | 0.027721 | 0.155283 | 0.024215 | 1.627212 | 1.627212 | 0.003922
2019-03-21 12:01 | 1553184036.4 | 923 | 0.204794 | 0.004449 | 8.9e-05 | 100.633065 | 100.203113 | 111.595452 | 21.122089 | 0.003578 | 0.003215 | 140.954917 | 0.260913 | 8.399216 | 0.003636 | 0.005143 | 0.005071 | 5.4e-05 | 0.00087 | 0.333229 | 1.299248 | 2.548 | 99.53 | 20.91 | 37.239 | 107.853546 | 109.251609 | 99.062144 | 0.009264 | 0.948506 | 0.022505 | 23.726288 | 0.038297 | 0.155217 | 0.023678 | 1.591981 | 1.591981 | 0.004007
2019-03-21 12:01 | 1553184037.4 | 924 | 0.204742 | 0.004431 | 8.9e-05 | 100.611612 | 100.24773 | 111.6654 | 21.121596 | 0.003554 | 0.003266 | 140.893601 | 0.261062 | 8.404416 | 0.003546 | 0.00516 | 0.005119 | 5.1e-05 | 0.00087 | 0.335552 | 1.274122 | 2.548 | 99.53 | 20.91 | 37.24 | 107.263166 | 107.063906 | 100.277605 | 0.009264 | 0.945419 | 0.022475 | 23.772443 | 0.032408 | 0.155306 | 0.024018 | 1.61271 | 1.61271 | 0.003958
2019-03-21 12:01 | 1553184038.4 | 925 | 0.2047 | 0.004402 | 8.9e-05 | 100.663456 | 100.246708 | 111.670094 | 21.121784 | 0.003554 | 0.003215 | 140.829468 | 0.259761 | 8.401589 | 0.0036 | 0.004644 | 0.004459 | 5.2e-05 | 0.00087 | 0.308288 | 1.360414 | 2.5478 | 99.53 | 20.91 | 37.24 | 107.261166 | 108.381888 | 99.048552 | 0.009264 | 0.94854 | 0.022512 | 23.733788 | 0.037107 | 0.154532 | 0.024305 | 1.634734 | 1.634734 | 0.003885
2019-03-21 12:01 | 1553184039.4 | 926 | 0.204736 | 0.004387 | 8.8e-05 | 100.612804 | 100.132612 | 111.353453 | 21.121317 | 0.003513 | 0.003278 | 140.730642 | 0.260861 | 8.404247 | 0.003679 | 0.005291 | 0.005235 | 5.3e-05 | 0.000872 | 0.327644 | 1.342143 | 2.5479 | 99.53 | 20.9 | 37.241 | 106.280389 | 110.291839 | 100.584027 | 0.009259 | 0.944643 | 0.022434 | 23.748952 | 0.042792 | 0.155186 | 0.024108 | 1.615908 | 1.615908 | 0.003947
2019-03-21 12:01 | 1553184040.4 | 927 | 0.204778 | 0.004365 | 8.8e-05 | 100.556493 | 100.429604 | 111.533956 | 21.122112 | 0.003477 | 0.00327 | 140.662579 | 0.260711 | 8.401628 | 0.003651 | 0.005263 | 0.005092 | 5.3e-05 | 0.000872 | 0.33699 | 1.353875 | 2.5479 | 99.53 | 20.9 | 37.242 | 105.408532 | 109.608849 | 100.388639 | 0.009259 | 0.945138 | 0.022458 | 23.761979 | 0.011294 | 0.155097 | 0.023883 | 1.602565 | 1.602565 | 0.003978
2019-03-21 12:01 | 1553184041.4 | 928 | 0.204737 | 0.004352 | 8.8e-05 | 100.550535 | 100.258287 | 112.117245 | 21.122206 | 0.003605 | 0.003266 | 140.596299 | 0.261043 | 8.402096 | 0.003709 | 0.005164 | 0.00506 | 5.4e-05 | 0.000871 | 0.296232 | 1.379256 | 2.548 | 99.53 | 20.9 | 37.243 | 108.494266 | 111.032684 | 100.278201 | 0.00926 | 0.945417 | 0.02252 | 23.82051 | 0.026035 | 0.155294 | 0.024147 | 1.624784 | 1.624784 | 0.003928
2019-03-21 12:01 | 1553184042.4 | 929 | 0.204724 | 0.004331 | 8.7e-05 | 100.563941 | 100.291325 | 112.36253 | 21.121577 | 0.003567 | 0.003191 | 140.551947 | 0.260301 | 8.402083 | 0.003719 | 0.005251 | 0.005225 | 6e-05 | 0.000875 | 0.347 | 1.387036 | 2.548 | 99.53 | 20.9 | 37.244 | 107.588417 | 111.266549 | 98.466374 | 0.00926 | 0.950026 | 0.0226 | 23.788632 | 0.02428 | 0.154853 | 0.024252 | 1.637631 | 1.637631 | 0.003886
2019-03-21 12:01 | 1553184043.4 | 930 | 0.204769 | 0.004319 | 8.6e-05 | 100.600588 | 100.227635 | 112.305022 | 21.122917 | 0.003545 | 0.003228 | 140.48651 | 0.261095 | 8.40129 | 0.00362 | 0.005346 | 0.005148 | 5.5e-05 | 0.000875 | 0.311496 | 1.403626 | 2.548 | 99.53 | 20.9 | 37.244 | 107.043358 | 108.874867 | 99.357868 | 0.00926 | 0.947753 | 0.022567 | 23.811053 | 0.033221 | 0.155325 | 0.023999 | 1.618285 | 1.618285 | 0.003945
2019-03-21 12:01 | 1553184044.4 | 931 | 0.204861 | 0.004307 | 8.5e-05 | 100.619954 | 100.372385 | 112.528243 | 21.122365 | 0.003534 | 0.003197 | 140.458679 | 0.26049 | 8.400861 | 0.003653 | 0.005364 | 0.005253 | 5.6e-05 | 0.000874 | 0.339478 | 1.391173 | 2.548 | 99.53 | 20.9 | 37.243 | 106.768842 | 109.660377 | 98.629539 | 0.00926 | 0.94961 | 0.022612 | 23.811393 | 0.022035 | 0.154965 | 0.023464 | 1.585327 | 1.585327 | 0.004018
2019-03-21 12:01 | 1553184045.4 | 932 | 0.204831 | 0.004292 | 8.4e-05 | 100.473963 | 100.388393 | 112.725646 | 21.122229 | 0.003586 | 0.003218 | 140.387243 | 0.26103 | 8.40285 | 0.003592 | 0.004951 | 0.004881 | 5.7e-05 | 0.000875 | 0.32781 | 1.362 | 2.548 | 99.53 | 20.9 | 37.243 | 108.036517 | 108.190228 | 99.137456 | 0.00926 | 0.948314 | 0.022616 | 23.848543 | 0.007621 | 0.155287 | 0.023662 | 1.599095 | 1.599095 | 0.003991
2019-03-21 12:01 | 1553184046.4 | 933 | 0.204992 | 0.00428 | 8.3e-05 | 100.479922 | 100.387712 | 112.840661 | 21.123358 | 0.003564 | 0.003226 | 140.332463 | 0.25954 | 8.40153 | 0.003622 | 0.005487 | 0.005362 | 5.5e-05 | 0.000872 | 0.328363 | 1.307285 | 2.5479 | 99.53 | 20.91 | 37.244 | 107.501315 | 108.906881 | 99.31285 | 0.009265 | 0.947867 | 0.022622 | 23.866326 | 0.008212 | 0.1544 | 0.022714 | 1.535418 | 1.535418 | 0.004133
2019-03-21 12:01 | 1553184047.4 | 934 | 0.205005 | 0.004261 | 8.3e-05 | 100.563644 | 100.32845 | 112.578004 | 21.12339 | 0.003532 | 0.003205 | 140.270055 | 0.260711 | 8.400906 | 0.003584 | 0.004975 | 0.004898 | 5.8e-05 | 0.000872 | 0.332676 | 1.275636 | 2.5479 | 99.53 | 20.91 | 37.244 | 106.72811 | 108.004632 | 98.806241 | 0.009265 | 0.949158 | 0.022611 | 23.822316 | 0.020944 | 0.155097 | 0.022658 | 1.530914 | 1.530914 | 0.004164
2019-03-21 12:01 | 1553184048.4 | 935 | 0.205043 | 0.004248 | 8.3e-05 | 100.508226 | 100.436075 | 112.780101 | 21.123118 | 0.00356 | 0.003179 | 140.195092 | 0.260431 | 8.403474 | 0.003611 | 0.004848 | 0.00478 | 5.8e-05 | 0.000872 | 0.33876 | 1.29256 | 2.548 | 99.53 | 20.91 | 37.244 | 107.415148 | 108.645752 | 98.173082 | 0.009265 | 0.950777 | 0.022651 | 23.823387 | 0.006423 | 0.154931 | 0.022446 | 1.519243 | 1.519243 | 0.004191
2019-03-21 12:01 | 1553184049.4 | 936 | 0.205099 | 0.004225 | 8.3e-05 | 100.504652 | 100.402697 | 113.34109 | 21.123312 | 0.003552 | 0.003214 | 140.168143 | 0.260444 | 8.403298 | 0.003559 | 0.005092 | 0.004983 | 5.8e-05 | 0.000873 | 0.300214 | 1.281396 | 2.5479 | 99.53 | 20.91 | 37.243 | 107.209023 | 107.379171 | 99.02007 | 0.009265 | 0.948613 | 0.022681 | 23.909787 | 0.009078 | 0.154938 | 0.022141 | 1.500617 | 1.500617 | 0.004244
2019-03-21 12:01 | 1553184050.4 | 937 | 0.205143 | 0.004198 | 8.2e-05 | 100.389049 | 100.152706 | 113.563842 | 21.12293 | 0.003565 | 0.003249 | 140.124979 | 0.261101 | 8.401667 | 0.003468 | 0.00529 | 0.005156 | 5.5e-05 | 0.000875 | 0.2959 | 1.282738 | 2.5479 | 99.53 | 20.91 | 37.244 | 107.543377 | 105.172689 | 99.882544 | 0.009265 | 0.94642 | 0.022677 | 23.960986 | 0.021083 | 0.155329 | 0.021912 | 1.484858 | 1.484858 | 0.004299
2019-03-21 12:01 | 1553184051.4 | 938 | 0.205159 | 0.004178 | 8.1e-05 | 100.461747 | 100.240919 | 113.226309 | 21.123056 | 0.003498 | 0.003188 | 140.068435 | 0.262025 | 8.403207 | 0.003495 | 0.004971 | 0.005034 | 5.4e-05 | 0.000874 | 0.30862 | 1.301157 | 2.5479 | 99.53 | 20.91 | 37.243 | 105.899567 | 105.83675 | 98.400397 | 0.009265 | 0.950195 | 0.022689 | 23.877773 | 0.019683 | 0.155879 | 0.021839 | 1.480724 | 1.480724 | 0.004327
2019-03-21 12:01 | 1553184052.4 | 939 | 0.205214 | 0.004152 | 8.1e-05 | 100.430165 | 100.331174 | 113.255885 | 21.123205 | 0.00359 | 0.003228 | 139.998149 | 0.260997 | 8.402642 | 0.003613 | 0.004994 | 0.004858 | 5.4e-05 | 0.000871 | 0.303422 | 1.306328 | 2.548 | 99.53 | 20.91 | 37.244 | 108.134362 | 108.697819 | 99.361292 | 0.009265 | 0.947744 | 0.022662 | 23.911752 | 0.008821 | 0.155267 | 0.021538 | 1.458544 | 1.458544 | 0.004375
2019-03-21 12:01 | 1553184053.4 | 940 | 0.205251 | 0.004127 | 8e-05 | 100.407819 | 100.239897 | 113.242271 | 21.122904 | 0.003539 | 0.003223 | 139.947931 | 0.262018 | 8.402362 | 0.003596 | 0.005235 | 0.00504 | 5.9e-05 | 0.000875 | 0.313652 | 1.308067 | 2.5479 | 99.53 | 20.91 | 37.244 | 106.908658 | 108.295557 | 99.250279 | 0.009265 | 0.948027 | 0.022664 | 23.906752 | 0.014971 | 0.155875 | 0.021349 | 1.445943 | 1.445943 | 0.004431
2019-03-21 12:01 | 1553184054.4 | 941 | 0.205249 | 0.004105 | 8.1e-05 | 100.398582 | 100.2416 | 113.087824 | 21.122482 | 0.003538 | 0.003179 | 139.889721 | 0.26034 | 8.403272 | 0.003484 | 0.005231 | 0.005136 | 5.7e-05 | 0.000876 | 0.312768 | 1.306153 | 2.5479 | 99.53 | 20.91 | 37.244 | 106.884705 | 105.578879 | 98.186717 | 0.009265 | 0.950742 | 0.022681 | 23.856304 | 0.013997 | 0.154876 | 0.02139 | 1.44981 | 1.44981 | 0.004391
2019-03-21 12:01 | 1553184055.4 | 942 | 0.205346 | 0.004076 | 8e-05 | 100.356275 | 100.189489 | 112.853569 | 21.122514 | 0.003524 | 0.003212 | 139.813493 | 0.261335 | 8.400627 | 0.003522 | 0.005475 | 0.00546 | 5.6e-05 | 0.000877 | 0.32333 | 1.321276 | 2.5478 | 99.53 | 20.91 | 37.244 | 106.525623 | 106.497964 | 98.979409 | 0.009265 | 0.948717 | 0.022634 | 23.857006 | 0.014878 | 0.155468 | 0.020844 | 1.409826 | 1.409826 | 0.004532
2019-03-21 12:01 | 1553184056.4 | 943 | 0.205356 | 0.004049 | 7.9e-05 | 100.369683 | 100.254882 | 112.894645 | 21.123458 | 0.003462 | 0.00332 | 139.766457 | 0.261589 | 8.401868 | 0.003598 | 0.004687 | 0.004582 | 5.3e-05 | 0.00087 | 0.31133 | 1.340628 | 2.548 | 99.53 | 20.9 | 37.244 | 105.039379 | 108.339572 | 101.605212 | 0.00926 | 0.942069 | 0.022558 | 23.945384 | 0.010236 | 0.155619 | 0.020821 | 1.403642 | 1.403642 | 0.004557
2019-03-21 12:01 | 1553184057.4 | 944 | 0.205329 | 0.004021 | 7.9e-05 | 100.278214 | 100.052233 | 113.181947 | 21.12292 | 0.00352 | 0.003221 | 139.721567 | 0.261244 | 8.403227 | 0.00357 | 0.004518 | 0.004422 | 5.7e-05 | 0.000877 | 0.339866 | 1.310314 | 2.5479 | 99.53 | 20.9 | 37.243 | 106.448868 | 107.64654 | 99.204848 | 0.00926 | 0.948142 | 0.02266 | 23.898925 | 0.02018 | 0.155414 | 0.021018 | 1.423349 | 1.423349 | 0.004488
2019-03-21 12:01 | 1553184058.4 | 945 | 0.205409 | 0.003998 | 7.8e-05 | 100.302943 | 100.244665 | 113.273725 | 21.122404 | 0.003506 | 0.003196 | 139.693525 | 0.261719 | 8.402941 | 0.0036 | 0.005645 | 0.005565 | 5.2e-05 | 0.000876 | 0.333727 | 1.278582 | 2.548 | 99.53 | 20.9 | 37.242 | 106.092728 | 108.391968 | 98.588011 | 0.009259 | 0.949716 | 0.022688 | 23.888801 | 0.005198 | 0.155697 | 0.020569 | 1.394656 | 1.394656 | 0.004588
2019-03-21 12:01 | 1553184059.4 | 946 | 0.205444 | 0.00397 | 7.7e-05 | 100.309796 | 99.972195 | 113.254008 | 21.122401 | 0.003544 | 0.003212 | 139.648176 | 0.261576 | 8.404098 | 0.003637 | 0.005184 | 0.005089 | 5.4e-05 | 0.00088 | 0.314537 | 1.281099 | 2.5479 | 99.53 | 20.9 | 37.243 | 107.025379 | 109.284231 | 98.976157 | 0.00926 | 0.948725 | 0.022674 | 23.89919 | 0.030154 | 0.155612 | 0.020391 | 1.381792 | 1.381792 | 0.004629
2019-03-21 12:01 | 1553184060.4 | 947 | 0.205468 | 0.003944 | 7.7e-05 | 100.269871 | 100.09685 | 113.163169 | 21.123273 | 0.003489 | 0.003116 | 139.615956 | 0.261296 | 8.399281 | 0.00358 | 0.005147 | 0.004964 | 5.5e-05 | 0.000875 | 0.305744 | 1.299025 | 2.5481 | 99.53 | 20.9 | 37.243 | 105.699209 | 107.901324 | 96.663852 | 0.00926 | 0.954657 | 0.022735 | 23.815265 | 0.015448 | 0.155445 | 0.020282 | 1.378154 | 1.378154 | 0.004636
2019-03-21 12:01 | 1553184061.4 | 948 | 0.205472 | 0.00392 | 7.6e-05 | 100.208495 | 100.216736 | 113.325364 | 21.124143 | 0.003481 | 0.003229 | 139.554927 | 0.260743 | 8.401673 | 0.003521 | 0.004874 | 0.004796 | 5.2e-05 | 0.000866 | 0.303422 | 1.299554 | 2.5479 | 99.53 | 20.9 | 37.243 | 105.493207 | 106.472872 | 99.38324 | 0.00926 | 0.947688 | 0.022669 | 23.91979 | -0.000736 | 0.155116 | 0.020285 | 1.374337 | 1.374337 | 0.004639
2019-03-21 12:01 | 1553184062.4 | 949 | 0.205572 | 0.003892 | 7.5e-05 | 100.168272 | 100.073348 | 113.616421 | 21.123377 | 0.003444 | 0.00316 | 139.508696 | 0.260861 | 8.400575 | 0.003613 | 0.004746 | 0.004612 | 4.8e-05 | 0.000861 | 0.313486 | 1.280038 | 2.548 | 99.53 | 20.9 | 37.244 | 104.59958 | 108.693372 | 97.734354 | 0.00926 | 0.951902 | 0.022748 | 23.897424 | 0.00848 | 0.155186 | 0.019724 | 1.341041 | 1.341041 | 0.004756
2019-03-21 12:01 | 1553184063.4 | 950 | 0.205568 | 0.003867 | 7.5e-05 | 100.215348 | 100.000804 | 113.895977 | 21.123303 | 0.003499 | 0.003157 | 139.461257 | 0.260971 | 8.401478 | 0.003565 | 0.005178 | 0.005083 | 5.2e-05 | 0.000861 | 0.345783 | 1.275667 | 2.5478 | 99.53 | 20.9 | 37.244 | 105.938373 | 107.523351 | 97.652148 | 0.00926 | 0.952113 | 0.022778 | 23.924154 | 0.019169 | 0.155252 | 0.019776 | 1.346349 | 1.346349 | 0.004739
2019-03-21 12:01 | 1553184064.4 | 951 | 0.205602 | 0.003838 | 7.5e-05 | 100.19032 | 100.225252 | 114.415419 | 21.12317 | 0.003464 | 0.003106 | 139.390588 | 0.260431 | 8.405268 | 0.003497 | 0.005016 | 0.004913 | 5.2e-05 | 0.000862 | 0.313321 | 1.331202 | 2.548 | 99.53 | 20.91 | 37.245 | 105.072068 | 105.89022 | 96.431238 | 0.009266 | 0.955258 | 0.022868 | 23.939139 | -0.003118 | 0.154931 | 0.019608 | 1.340131 | 1.340131 | 0.004752
2019-03-21 12:01 | 1553184065.4 | 952 | 0.205632 | 0.003816 | 7.5e-05 | 100.155759 | 100.142149 | 114.703426 | 21.122728 | 0.003495 | 0.003128 | 139.339718 | 0.260548 | 8.402531 | 0.003537 | 0.005301 | 0.005208 | 5e-05 | 0.00086 | 0.332123 | 1.298698 | 2.5479 | 99.53 | 20.91 | 37.245 | 105.824545 | 106.843936 | 96.962026 | 0.009266 | 0.953888 | 0.02288 | 23.986456 | 0.001216 | 0.155 | 0.01946 | 1.330706 | 1.330706 | 0.004787
2019-03-21 12:01 | 1553184066.4 | 953 | 0.205653 | 0.003789 | 7.5e-05 | 100.17453 | 99.965042 | 114.657185 | 21.122187 | 0.003478 | 0.003183 | 139.290631 | 0.261452 | 8.399327 | 0.003539 | 0.004574 | 0.004527 | 4.9e-05 | 0.000863 | 0.323496 | 1.335626 | 2.548 | 99.53 | 20.91 | 37.246 | 105.424366 | 106.893638 | 98.273415 | 0.009266 | 0.95052 | 0.022835 | 24.024069 | 0.018725 | 0.155538 | 0.019366 | 1.321704 | 1.321704 | 0.004837
2019-03-21 12:01 | 1553184067.4 | 954 | 0.205686 | 0.003761 | 7.5e-05 | 100.087529 | 100.239897 | 114.604138 | 21.122459 | 0.003493 | 0.003187 | 139.23035 | 0.260978 | 8.40114 | 0.003497 | 0.004611 | 0.004526 | 5e-05 | 0.00086 | 0.330851 | 1.348569 | 2.5481 | 99.53 | 20.91 | 37.246 | 105.791298 | 105.888068 | 98.386525 | 0.009266 | 0.950231 | 0.022827 | 24.022168 | -0.013606 | 0.155256 | 0.019205 | 1.310215 | 1.310215 | 0.00487
2019-03-21 12:01 | 1553184068.4 | 955 | 0.205711 | 0.00374 | 7.5e-05 | 100.038369 | 99.875808 | 114.343126 | 21.123416 | 0.003471 | 0.003136 | 139.162825 | 0.261407 | 8.403045 | 0.003538 | 0.004729 | 0.004677 | 5.2e-05 | 0.00086 | 0.328916 | 1.353421 | 2.5481 | 99.53 | 20.91 | 37.247 | 105.254144 | 106.88465 | 97.150585 | 0.009266 | 0.953402 | 0.022839 | 23.954853 | 0.014547 | 0.155511 | 0.019078 | 1.30225 | 1.30225 | 0.004908
2019-03-21 12:01 | 1553184069.4 | 956 | 0.205747 | 0.003715 | 7.5e-05 | 100.083955 | 99.894881 | 114.123425 | 21.122534 | 0.00352 | 0.003167 | 139.105131 | 0.261257 | 8.404572 | 0.003632 | 0.004949 | 0.004859 | 5.3e-05 | 0.000859 | 0.30215 | 1.320897 | 2.5481 | 99.53 | 20.91 | 37.249 | 106.445336 | 109.162144 | 97.886452 | 0.009267 | 0.951511 | 0.022794 | 23.955596 | 0.016914 | 0.155422 | 0.018895 | 1.28718 | 1.28718 | 0.004963
2019-03-21 12:01 | 1553184070.4 | 957 | 0.205828 | 0.003685 | 7.5e-05 | 99.967756 | 99.903737 | 114.041976 | 21.12219 | 0.003448 | 0.003181 | 139.050965 | 0.260178 | 8.402161 | 0.003578 | 0.004929 | 0.004847 | 5.2e-05 | 0.000861 | 0.280803 | 1.298745 | 2.5479 | 99.53 | 20.91 | 37.249 | 104.691978 | 107.847333 | 98.229441 | 0.009267 | 0.950633 | 0.022775 | 23.958111 | 0.00573 | 0.15478 | 0.018444 | 1.255382 | 1.255382 | 0.005067
2019-03-21 12:01 | 1553184071.4 | 958 | 0.205859 | 0.003664 | 7.4e-05 | 100.022579 | 99.744342 | 114.064979 | 21.123153 | 0.003495 | 0.003132 | 139.008548 | 0.260815 | 8.401953 | 0.003576 | 0.004915 | 0.004887 | 4.6e-05 | 0.000861 | 0.308454 | 1.303134 | 2.5478 | 99.53 | 20.91 | 37.248 | 105.831994 | 107.789279 | 97.03827 | 0.009266 | 0.953691 | 0.022814 | 23.922071 | 0.024916 | 0.155159 | 0.018285 | 1.246723 | 1.246723 | 0.005115
2019-03-21 12:01 | 1553184072.4 | 959 | 0.20593 | 0.003639 | 7.4e-05 | 99.99487 | 99.734123 | 113.748807 | 21.122758 | 0.003467 | 0.003088 | 138.972284 | 0.260978 | 8.40179 | 0.003526 | 0.004552 | 0.00441 | 5e-05 | 0.000862 | 0.281743 | 1.301601 | 2.5479 | 99.53 | 20.91 | 37.244 | 105.162095 | 106.577783 | 95.997739 | 0.009265 | 0.95638 | 0.022815 | 23.855296 | 0.023354 | 0.155256 | 0.01789 | 1.219813 | 1.219813 | 0.005231
2019-03-21 12:01 | 1553184073.4 | 960 | 0.205942 | 0.003608 | 7.3e-05 | 99.912338 | 99.771249 | 113.689186 | 21.122709 | 0.003497 | 0.003136 | 138.942651 | 0.260776 | 8.399814 | 0.003601 | 0.00482 | 0.004642 | 5.1e-05 | 0.000861 | 0.27201 | 1.323173 | 2.548 | 99.53 | 20.91 | 37.243 | 105.871093 | 108.403439 | 97.147722 | 0.009265 | 0.95341 | 0.022773 | 23.886163 | 0.01264 | 0.155136 | 0.017855 | 1.215255 | 1.215255 | 0.005247
2019-03-21 12:01 | 1553184074.4 | 961 | 0.20594 | 0.003584 | 7.3e-05 | 99.945113 | 99.787596 | 113.614778 | 21.122362 | 0.003375 | 0.003066 | 138.890402 | 0.260457 | 8.401452 | 0.003575 | 0.005092 | 0.005024 | 5.1e-05 | 0.000865 | 0.334446 | 1.268022 | 2.5479 | 99.53 | 20.91 | 37.242 | 102.93539 | 107.782191 | 95.44825 | 0.009265 | 0.957805 | 0.022818 | 23.823487 | 0.014108 | 0.154946 | 0.017901 | 1.220754 | 1.220754 | 0.005217
2019-03-21 12:01 | 1553184075.4 | 962 | 0.206038 | 0.003553 | 7.3e-05 | 99.90638 | 99.663622 | 113.433572 | 21.122998 | 0.003491 | 0.003159 | 138.866289 | 0.260861 | 8.402362 | 0.003527 | 0.00452 | 0.00444 | 5.1e-05 | 0.000865 | 0.304306 | 1.275384 | 2.5479 | 99.53 | 20.91 | 37.242 | 105.748413 | 106.618295 | 97.694849 | 0.009265 | 0.952003 | 0.022731 | 23.876915 | 0.02176 | 0.155186 | 0.017348 | 1.178484 | 1.178484 | 0.005412
2019-03-21 12:01 | 1553184076.4 | 963 | 0.206069 | 0.003528 | 7.3e-05 | 99.919191 | 99.836981 | 113.425357 | 21.122242 | 0.003397 | 0.003144 | 138.836082 | 0.25995 | 8.404637 | 0.003602 | 0.005096 | 0.005083 | 5.3e-05 | 0.000867 | 0.308067 | 1.286394 | 2.5478 | 99.53 | 20.91 | 37.241 | 103.454795 | 108.435283 | 97.342174 | 0.009265 | 0.952909 | 0.022741 | 23.864695 | 0.007362 | 0.154644 | 0.017195 | 1.168571 | 1.168571 | 0.005439
2019-03-21 12:01 | 1553184077.4 | 964 | 0.206022 | 0.003499 | 7.3e-05 | 99.810741 | 99.73242 | 113.368319 | 21.123283 | 0.003415 | 0.003136 | 138.798131 | 0.260151 | 8.402408 | 0.003595 | 0.004985 | 0.004853 | 5.2e-05 | 0.000863 | 0.3178 | 1.302602 | 2.548 | 99.53 | 20.91 | 37.24 | 103.896 | 108.259015 | 97.146591 | 0.009264 | 0.953412 | 0.022741 | 23.852395 | 0.007021 | 0.154764 | 0.017513 | 1.190221 | 1.190221 | 0.005344
2019-03-21 12:01 | 1553184078.4 | 965 | 0.206045 | 0.003477 | 7.3e-05 | 99.870628 | 99.603338 | 113.492488 | 21.123218 | 0.003444 | 0.003101 | 138.756749 | 0.260405 | 8.400165 | 0.003623 | 0.00545 | 0.005344 | 5.2e-05 | 0.000861 | 0.311496 | 1.335275 | 2.5478 | 99.53 | 20.91 | 37.239 | 104.587791 | 108.948529 | 96.310569 | 0.009264 | 0.95557 | 0.022779 | 23.838498 | 0.023971 | 0.154915 | 0.017403 | 1.184747 | 1.184747 | 0.005374
2019-03-21 12:01 | 1553184079.4 | 966 | 0.206028 | 0.003451 | 7.3e-05 | 99.783627 | 99.863206 | 113.709842 | 21.124422 | 0.003454 | 0.003176 | 138.724375 | 0.260249 | 8.404936 | 0.003671 | 0.005177 | 0.005172 | 5.3e-05 | 0.000855 | 0.289596 | 1.333741 | 2.5478 | 99.53 | 20.91 | 37.237 | 104.831116 | 110.118146 | 98.125064 | 0.009264 | 0.9509 | 0.022745 | 23.919836 | -0.007131 | 0.154822 | 0.017535 | 1.191966 | 1.191966 | 0.005338
2019-03-21 12:01 | 1553184080.4 | 967 | 0.206125 | 0.003423 | 7.2e-05 | 99.856922 | 99.680652 | 113.941982 | 21.123815 | 0.003439 | 0.003134 | 138.673985 | 0.26073 | 8.403064 | 0.003596 | 0.005192 | 0.005071 | 5.3e-05 | 0.00086 | 0.31957 | 1.308911 | 2.5479 | 99.53 | 20.91 | 37.236 | 104.474947 | 108.285522 | 97.105571 | 0.009263 | 0.953518 | 0.0228 | 23.911343 | 0.015803 | 0.155109 | 0.016993 | 1.157861 | 1.157861 | 0.005506
2019-03-21 12:01 | 1553184081.4 | 968 | 0.206124 | 0.003406 | 7.2e-05 | 99.846195 | 99.747407 | 114.131874 | 21.123063 | 0.003384 | 0.003103 | 138.630801 | 0.261329 | 8.402083 | 0.003659 | 0.004667 | 0.004534 | 5e-05 | 0.000856 | 0.324049 | 1.266469 | 2.5479 | 99.53 | 20.91 | 37.235 | 103.155978 | 109.814667 | 96.343252 | 0.009263 | 0.955485 | 0.022842 | 23.906611 | 0.008854 | 0.155465 | 0.017016 | 1.161623 | 1.161623 | 0.005501
2019-03-21 12:01 | 1553184082.4 | 969 | 0.20617 | 0.003382 | 7.1e-05 | 99.764857 | 99.628541 | 114.435372 | 21.123854 | 0.003428 | 0.003118 | 138.604561 | 0.261531 | 8.402245 | 0.003609 | 0.004616 | 0.004528 | 5.7e-05 | 0.000861 | 0.298057 | 1.293275 | 2.5479 | 99.53 | 20.91 | 37.234 | 104.199926 | 108.612468 | 96.703777 | 0.009263 | 0.954554 | 0.022862 | 23.950052 | 0.01223 | 0.155585 | 0.016772 | 1.145918 | 1.145918 | 0.00558
2019-03-21 12:01 | 1553184083.4 | 970 | 0.206177 | 0.00336 | 7e-05 | 99.760387 | 99.655448 | 114.699905 | 21.122985 | 0.003388 | 0.003099 | 138.536863 | 0.261492 | 8.402161 | 0.003564 | 0.004657 | 0.004612 | 5.4e-05 | 0.000864 | 0.30414 | 1.312392 | 2.548 | 99.53 | 20.91 | 37.234 | 103.24479 | 107.49925 | 96.246849 | 0.009263 | 0.955735 | 0.022902 | 23.962902 | 0.009414 | 0.155561 | 0.016764 | 1.147481 | 1.147481 | 0.005572
2019-03-21 12:01 | 1553184084.4 | 971 | 0.206298 | 0.003337 | 7e-05 | 99.694839 | 99.566894 | 114.718448 | 21.124149 | 0.003381 | 0.003081 | 138.502036 | 0.260659 | 8.401563 | 0.003586 | 0.005365 | 0.005239 | 5.7e-05 | 0.000866 | 0.29214 | 1.319685 | 2.5479 | 99.53 | 20.91 | 37.235 | 103.078569 | 108.042285 | 95.823609 | 0.009263 | 0.956831 | 0.022917 | 23.951106 | 0.011486 | 0.155066 | 0.016063 | 1.100173 | 1.100173 | 0.005793
2019-03-21 12:01 | 1553184085.4 | 972 | 0.206341 | 0.003312 | 6.9e-05 | 99.784522 | 99.762732 | 114.86116 | 21.123793 | 0.003354 | 0.003094 | 138.464986 | 0.261492 | 8.39841 | 0.003667 | 0.005383 | 0.005216 | 5.9e-05 | 0.000868 | 0.303809 | 1.309075 | 2.5479 | 99.53 | 20.91 | 37.234 | 102.426118 | 110.003276 | 96.134897 | 0.009263 | 0.956024 | 0.022922 | 23.976106 | 0.001953 | 0.155561 | 0.015835 | 1.084765 | 1.084765 | 0.005894
2019-03-21 12:01 | 1553184086.4 | 973 | 0.206414 | 0.003286 | 6.9e-05 | 99.700203 | 99.711644 | 114.943314 | 21.123598 | 0.003379 | 0.003035 | 138.41126 | 0.262064 | 8.404936 | 0.003642 | 0.005444 | 0.005371 | 5.5e-05 | 0.000867 | 0.304528 | 1.325118 | 2.548 | 99.53 | 20.91 | 37.233 | 103.019907 | 109.394996 | 94.711315 | 0.009263 | 0.959724 | 0.022974 | 23.938405 | -0.001026 | 0.155902 | 0.01543 | 1.059408 | 1.059408 | 0.006048
2019-03-21 12:01 | 1553184087.4 | 974 | 0.206385 | 0.003262 | 6.8e-05 | 99.738341 | 99.634332 | 115.151748 | 21.124 | 0.003317 | 0.003077 | 138.370932 | 0.26049 | 8.4027 | 0.003572 | 0.005109 | 0.005048 | 5.8e-05 | 0.000868 | 0.331791 | 1.319941 | 2.548 | 99.53 | 20.91 | 37.231 | 101.511359 | 107.711448 | 95.734157 | 0.009262 | 0.957063 | 0.022963 | 23.993387 | 0.009332 | 0.154965 | 0.015638 | 1.073209 | 1.073209 | 0.005935
2019-03-21 12:01 | 1553184088.4 | 975 | 0.206445 | 0.003238 | 6.8e-05 | 99.731188 | 99.648637 | 115.360888 | 21.124863 | 0.003349 | 0.003075 | 138.346207 | 0.260978 | 8.402512 | 0.003603 | 0.004625 | 0.004553 | 5.9e-05 | 0.00087 | 0.322114 | 1.325377 | 2.5479 | 99.53 | 20.91 | 37.23 | 102.292799 | 108.467726 | 95.682623 | 0.009262 | 0.957197 | 0.022986 | 24.013488 | 0.007407 | 0.155256 | 0.015303 | 1.051225 | 1.051225 | 0.00607
2019-03-21 12:01 | 1553184089.4 | 976 | 0.206477 | 0.003214 | 6.9e-05 | 99.712121 | 99.694957 | 115.183202 | 21.124412 | 0.003365 | 0.003003 | 138.300378 | 0.260678 | 8.403838 | 0.003596 | 0.004941 | 0.004805 | 5.9e-05 | 0.00087 | 0.299993 | 1.289267 | 2.5479 | 99.53 | 20.91 | 37.23 | 102.673447 | 108.298736 | 93.934874 | 0.009262 | 0.961754 | 0.023023 | 23.938068 | 0.00154 | 0.155078 | 0.015145 | 1.041988 | 1.041988 | 0.006117
2019-03-21 12:01 | 1553184090.4 | 977 | 0.20649 | 0.003179 | 6.8e-05 | 99.783627 | 99.398303 | 114.775957 | 21.124328 | 0.003367 | 0.003027 | 138.275518 | 0.261017 | 8.401524 | 0.003581 | 0.005501 | 0.005395 | 6.1e-05 | 0.000869 | 0.321561 | 1.300738 | 2.548 | 99.53 | 20.91 | 37.23 | 102.739227 | 107.92591 | 94.50696 | 0.009262 | 0.960258 | 0.022964 | 23.914326 | 0.034607 | 0.155279 | 0.015106 | 1.036634 | 1.036634 | 0.006156
2019-03-21 12:02 | 1553184091.4 | 978 | 0.206515 | 0.003156 | 6.8e-05 | 99.732977 | 99.747065 | 114.546161 | 21.123854 | 0.003354 | 0.003041 | 138.260414 | 0.260418 | 8.401595 | 0.003616 | 0.005222 | 0.005111 | 5.9e-05 | 0.000868 | 0.320676 | 1.282627 | 2.5479 | 99.53 | 20.91 | 37.229 | 102.426904 | 108.777159 | 94.865014 | 0.009262 | 0.959323 | 0.02293 | 23.902004 | -0.001263 | 0.154923 | 0.014987 | 1.02696 | 1.02696 | 0.0062
2019-03-21 12:02 | 1553184092.4 | 979 | 0.20656 | 0.003128 | 6.8e-05 | 99.714803 | 99.608106 | 114.675729 | 21.124711 | 0.003363 | 0.003056 | 138.194345 | 0.261387 | 8.400542 | 0.003551 | 0.0053 | 0.005189 | 6.1e-05 | 0.000867 | 0.313099 | 1.299037 | 2.5479 | 99.53 | 20.91 | 37.229 | 102.637661 | 107.196317 | 95.225864 | 0.009262 | 0.958384 | 0.022931 | 23.927241 | 0.009576 | 0.155499 | 0.014749 | 1.010671 | 1.010671 | 0.006324
2019-03-21 12:02 | 1553184093.4 | 980 | 0.206599 | 0.003107 | 6.8e-05 | 99.671899 | 99.631947 | 114.477623 | 21.124905 | 0.003352 | 0.003043 | 138.181503 | 0.260028 | 8.4048 | 0.003593 | 0.005078 | 0.004981 | 6.1e-05 | 0.000871 | 0.318685 | 1.306018 | 2.5479 | 99.53 | 20.9 | 37.229 | 102.377816 | 108.219565 | 94.914535 | 0.009256 | 0.959194 | 0.022921 | 23.89646 | 0.003586 | 0.154691 | 0.014541 | 0.995974 | 0.995974 | 0.006383
2019-03-21 12:02 | 1553184094.4 | 981 | 0.206648 | 0.003078 | 6.8e-05 | 99.673091 | 99.762052 | 114.217315 | 21.124818 | 0.003362 | 0.003029 | 138.161876 | 0.260776 | 8.402817 | 0.003611 | 0.005497 | 0.005367 | 5.9e-05 | 0.000868 | 0.298776 | 1.325674 | 2.548 | 99.53 | 20.9 | 37.23 | 102.607741 | 108.663208 | 94.55834 | 0.009256 | 0.960123 | 0.022906 | 23.857723 | -0.00798 | 0.155136 | 0.014287 | 0.977903 | 0.977903 | 0.00652
2019-03-21 12:02 | 1553184095.4 | 982 | 0.206681 | 0.003053 | 6.8e-05 | 99.687986 | 99.731058 | 114.468233 | 21.124166 | 0.003305 | 0.003038 | 138.133394 | 0.260093 | 8.400939 | 0.003592 | 0.005142 | 0.005043 | 6.1e-05 | 0.000866 | 0.296453 | 1.331452 | 2.548 | 99.53 | 20.91 | 37.232 | 101.229854 | 108.196013 | 94.773633 | 0.009262 | 0.959562 | 0.022925 | 23.890906 | -0.003864 | 0.154729 | 0.01412 | 0.967242 | 0.967242 | 0.006575
2019-03-21 12:02 | 1553184096.4 | 983 | 0.206721 | 0.003033 | 6.7e-05 | 99.667727 | 99.679629 | 114.742391 | 21.123965 | 0.003295 | 0.002953 | 138.088121 | 0.261752 | 8.403363 | 0.003699 | 0.005038 | 0.0049 | 5.9e-05 | 0.000867 | 0.307901 | 1.359169 | 2.5481 | 99.53 | 20.91 | 37.233 | 100.999561 | 110.792908 | 92.725629 | 0.009263 | 0.964933 | 0.023016 | 23.852833 | -0.001068 | 0.155716 | 0.013904 | 0.956229 | 0.956229 | 0.006693
2019-03-21 12:02 | 1553184097.4 | 984 | 0.206746 | 0.003001 | 6.8e-05 | 99.699905 | 99.648637 | 114.756709 | 21.125512 | 0.003349 | 0.003039 | 138.057089 | 0.260978 | 8.401751 | 0.003666 | 0.005709 | 0.005581 | 5.9e-05 | 0.000867 | 0.325155 | 1.359536 | 2.5479 | 99.53 | 20.91 | 37.233 | 102.303601 | 109.979683 | 94.795211 | 0.009263 | 0.959505 | 0.022953 | 23.921693 | 0.004601 | 0.155256 | 0.013791 | 0.945813 | 0.945813 | 0.006747
2019-03-21 12:02 | 1553184098.4 | 985 | 0.206768 | 0.002974 | 6.7e-05 | 99.712121 | 99.544756 | 115.008332 | 21.124967 | 0.003328 | 0.002995 | 138.038976 | 0.261316 | 8.400601 | 0.003733 | 0.004935 | 0.004756 | 6e-05 | 0.000864 | 0.299827 | 1.29102 | 2.5479 | 99.53 | 20.91 | 37.235 | 101.785539 | 111.625796 | 93.753804 | 0.009263 | 0.962229 | 0.023011 | 23.91399 | 0.015026 | 0.155457 | 0.013693 | 0.941477 | 0.941477 | 0.006786
2019-03-21 12:02 | 1553184099.4 | 986 | 0.206864 | 0.002947 | 6.8e-05 | 99.680539 | 99.610149 | 115.711329 | 21.123773 | 0.003285 | 0.003012 | 138.002137 | 0.26209 | 8.399086 | 0.003672 | 0.004829 | 0.004734 | 5.9e-05 | 0.000865 | 0.331238 | 1.312162 | 2.5478 | 99.53 | 20.9 | 37.236 | 100.745112 | 110.12383 | 94.151814 | 0.009258 | 0.961186 | 0.023068 | 23.999974 | 0.006318 | 0.155917 | 0.013153 | 0.906448 | 0.906448 | 0.00707
2019-03-21 12:02 | 1553184100.4 | 987 | 0.206827 | 0.002919 | 6.8e-05 | 99.643594 | 99.497416 | 116.199554 | 21.124649 | 0.003253 | 0.002978 | 137.966083 | 0.260477 | 8.40296 | 0.003646 | 0.005312 | 0.005201 | 6.3e-05 | 0.000861 | 0.298942 | 1.320908 | 2.548 | 99.53 | 20.91 | 37.236 | 99.971275 | 109.490556 | 93.333403 | 0.009263 | 0.963333 | 0.023143 | 24.023743 | 0.013131 | 0.154958 | 0.01341 | 0.927177 | 0.927177 | 0.006869
2019-03-21 12:02 | 1553184101.4 | 988 | 0.206892 | 0.002896 | 6.9e-05 | 99.628399 | 99.504567 | 116.327948 | 21.124759 | 0.003297 | 0.003018 | 137.915137 | 0.26073 | 8.40205 | 0.003647 | 0.005701 | 0.005612 | 6.1e-05 | 0.000862 | 0.317579 | 1.323348 | 2.548 | 99.53 | 20.91 | 37.238 | 101.046548 | 109.520069 | 94.299918 | 0.009264 | 0.960799 | 0.023125 | 24.068687 | 0.011124 | 0.155109 | 0.013048 | 0.901337 | 0.901337 | 0.007073
2019-03-21 12:02 | 1553184102.4 | 989 | 0.20686 | 0.002871 | 6.9e-05 | 99.607841 | 99.568257 | 116.177725 | 21.125191 | 0.003291 | 0.002979 | 137.894571 | 0.260841 | 8.402934 | 0.003601 | 0.005257 | 0.005172 | 6.1e-05 | 0.000862 | 0.327312 | 1.32714 | 2.5481 | 99.53 | 20.91 | 37.238 | 100.893099 | 108.401987 | 93.366002 | 0.009264 | 0.963247 | 0.02314 | 24.022555 | 0.003555 | 0.155174 | 0.013268 | 0.917177 | 0.917177 | 0.006954
2019-03-21 12:02 | 1553184103.4 | 990 | 0.206946 | 0.002844 | 7e-05 | 99.675473 | 99.612534 | 116.22913 | 21.125068 | 0.003289 | 0.003011 | 137.852748 | 0.261368 | 8.402531 | 0.003627 | 0.0047 | 0.004581 | 6e-05 | 0.000863 | 0.31404 | 1.372213 | 2.5481 | 99.53 | 20.91 | 37.238 | 100.857658 | 109.044121 | 94.139085 | 0.009264 | 0.961219 | 0.02312 | 24.053196 | 0.00565 | 0.155488 | 0.012787 | 0.883016 | 0.883016 | 0.007237
2019-03-21 12:02 | 1553184104.4 | 991 | 0.206947 | 0.00281 | 7e-05 | 99.608735 | 99.56996 | 116.367851 | 21.124565 | 0.003298 | 0.002996 | 137.833408 | 0.261355 | 8.401927 | 0.00362 | 0.005166 | 0.005061 | 5.9e-05 | 0.000864 | 0.342741 | 1.362419 | 2.5479 | 99.53 | 20.91 | 37.242 | 101.058214 | 108.867009 | 93.762818 | 0.009265 | 0.962205 | 0.023146 | 24.055214 | 0.003483 | 0.15548 | 0.01282 | 0.886305 | 0.886305 | 0.00721
2019-03-21 12:02 | 1553184105.4 | 992 | 0.206968 | 0.002783 | 7.1e-05 | 99.539314 | 99.519894 | 116.541077 | 21.124081 | 0.003318 | 0.00299 | 137.790704 | 0.260965 | 8.400744 | 0.003616 | 0.004894 | 0.004821 | 5.9e-05 | 0.00086 | 0.308786 | 1.326733 | 2.548 | 99.53 | 20.91 | 37.243 | 101.535155 | 108.767179 | 93.62464 | 0.009265 | 0.962568 | 0.023168 | 24.068579 | 0.001745 | 0.155248 | 0.012724 | 0.880402 | 0.880402 | 0.007247
2019-03-21 12:02 | 1553184106.4 | 993 | 0.207057 | 0.002763 | 7.1e-05 | 99.597412 | 99.524663 | 116.312925 | 21.125045 | 0.003316 | 0.002962 | 137.774565 | 0.260379 | 8.40322 | 0.003653 | 0.004769 | 0.004715 | 5.8e-05 | 0.000861 | 0.311164 | 1.30546 | 2.548 | 99.53 | 20.91 | 37.243 | 101.510928 | 109.668353 | 92.941009 | 0.009265 | 0.964365 | 0.023167 | 24.022589 | 0.006536 | 0.1549 | 0.012214 | 0.844931 | 0.844931 | 0.007535
2019-03-21 12:02 | 1553184107.4 | 994 | 0.207004 | 0.00273 | 7.2e-05 | 99.597711 | 99.422487 | 116.370432 | 21.124149 | 0.003237 | 0.002945 | 137.762911 | 0.260639 | 8.403396 | 0.003587 | 0.005273 | 0.005206 | 6.1e-05 | 0.000856 | 0.320842 | 1.292822 | 2.548 | 99.53 | 20.91 | 37.245 | 99.58657 | 108.064382 | 92.545246 | 0.009266 | 0.965409 | 0.023185 | 24.015535 | 0.01575 | 0.155054 | 0.012574 | 0.870538 | 0.870538 | 0.00732
2019-03-21 12:02 | 1553184108.4 | 995 | 0.207109 | 0.002707 | 7.4e-05 | 99.636145 | 99.497416 | 116.282645 | 21.125463 | 0.003254 | 0.002917 | 137.692875 | 0.261589 | 8.401335 | 0.003641 | 0.005539 | 0.005388 | 5.9e-05 | 0.000858 | 0.33699 | 1.292732 | 2.5479 | 99.53 | 20.91 | 37.246 | 99.992625 | 109.370824 | 91.862951 | 0.009266 | 0.967213 | 0.023198 | 23.984069 | 0.012463 | 0.155619 | 0.011972 | 0.829131 | 0.829131 | 0.007714
2019-03-21 12:02 | 1553184109.4 | 996 | 0.207072 | 0.002677 | 7.5e-05 | 99.525011 | 99.550207 | 115.910843 | 21.125548 | 0.003202 | 0.002937 | 137.657204 | 0.260789 | 8.402161 | 0.003594 | 0.004892 | 0.00483 | 6.1e-05 | 0.000855 | 0.333395 | 1.308306 | 2.5479 | 99.53 | 20.91 | 37.249 | 98.742366 | 108.233551 | 92.336166 | 0.009267 | 0.965961 | 0.023146 | 23.961212 | -0.002264 | 0.155143 | 0.012229 | 0.845026 | 0.845026 | 0.007546
2019-03-21 12:02 | 1553184110.4 | 997 | 0.207151 | 0.002657 | 7.6e-05 | 99.551231 | 99.539648 | 115.971401 | 21.124464 | 0.003248 | 0.002941 | 137.624927 | 0.260269 | 8.402746 | 0.003601 | 0.005457 | 0.005383 | 5.9e-05 | 0.000857 | 0.330685 | 1.323645 | 2.548 | 99.53 | 20.91 | 37.25 | 99.85043 | 108.408317 | 92.450092 | 0.009267 | 0.96566 | 0.023148 | 23.971206 | 0.001041 | 0.154834 | 0.011777 | 0.813696 | 0.813696 | 0.007821
2019-03-21 12:02 | 1553184111.4 | 998 | 0.207138 | 0.002628 | 7.6e-05 | 99.565831 | 99.356752 | 115.845825 | 21.125781 | 0.003229 | 0.002966 | 137.601275 | 0.26036 | 8.400562 | 0.003568 | 0.005328 | 0.005304 | 6.1e-05 | 0.000853 | 0.319238 | 1.307811 | 2.548 | 99.53 | 20.91 | 37.25 | 99.407563 | 107.611473 | 93.039614 | 0.009267 | 0.964105 | 0.023117 | 23.977533 | 0.018802 | 0.154888 | 0.011891 | 0.820471 | 0.820471 | 0.007759
2019-03-21 12:02 | 1553184112.4 | 999 | 0.207193 | 0.002602 | 7.7e-05 | 99.553317 | 99.377187 | 115.894648 | 21.125246 | 0.003194 | 0.002962 | 137.569323 | 0.260737 | 8.402863 | 0.003613 | 0.004882 | 0.004818 | 5.9e-05 | 0.000862 | 0.307348 | 1.324725 | 2.5479 | 99.53 | 20.91 | 37.253 | 98.538343 | 108.690347 | 92.954465 | 0.009268 | 0.96433 | 0.023124 | 23.979796 | 0.015839 | 0.155112 | 0.011595 | 0.800163 | 0.800163 | 0.007967
2019-03-21 12:02 | 1553184113.4 | 1000 | 0.207224 | 0.002577 | 7.9e-05 | 99.530971 | 99.445645 | 115.855449 | 21.125457 | 0.003227 | 0.002986 | 137.555772 | 0.260646 | 8.399834 | 0.003559 | 0.005273 | 0.005189 | 6e-05 | 0.000857 | 0.311883 | 1.299176 | 2.548 | 99.53 | 20.91 | 37.253 | 99.342941 | 107.385885 | 93.525176 | 0.009268 | 0.962829 | 0.023103 | 23.994421 | 0.007671 | 0.155058 | 0.011439 | 0.788534 | 0.788534 | 0.008082
2019-03-21 12:02 | 1553184114.4 | 1001 | 0.20723 | 0.002552 | 8e-05 | 99.598903 | 99.555995 | 116.074447 | 21.125003 | 0.003169 | 0.002943 | 137.505956 | 0.260587 | 8.403584 | 0.003569 | 0.00493 | 0.00485 | 5.9e-05 | 0.000852 | 0.295735 | 1.30463 | 2.548 | 99.53 | 20.91 | 37.254 | 97.95699 | 107.628918 | 92.485811 | 0.009268 | 0.965566 | 0.023157 | 23.983025 | 0.003854 | 0.155023 | 0.01143 | 0.789654 | 0.789654 | 0.008069
2019-03-21 12:02 | 1553184115.4 | 1002 | 0.207259 | 0.002526 | 8.1e-05 | 99.57745 | 99.509335 | 116.229834 | 21.124691 | 0.003189 | 0.002904 | 137.479601 | 0.259989 | 8.401485 | 0.003541 | 0.005312 | 0.005233 | 5.9e-05 | 0.000859 | 0.313321 | 1.286519 | 2.5479 | 99.53 | 20.91 | 37.255 | 98.423257 | 106.945111 | 91.542405 | 0.009268 | 0.968063 | 0.023203 | 23.968091 | 0.00612 | 0.154667 | 0.011286 | 0.781158 | 0.781158 | 0.008138
2019-03-21 12:02 | 1553184116.4 | 1003 | 0.207282 | 0.002504 | 8.3e-05 | 99.504752 | 99.469147 | 116.517839 | 21.124519 | 0.003203 | 0.002898 | 137.457233 | 0.260392 | 8.400347 | 0.003601 | 0.004823 | 0.004686 | 6.2e-05 | 0.000862 | 0.333727 | 1.289455 | 2.5479 | 99.53 | 20.91 | 37.256 | 98.773506 | 108.412985 | 91.410908 | 0.009268 | 0.968413 | 0.023236 | 23.993441 | 0.003201 | 0.154907 | 0.011172 | 0.774255 | 0.774255 | 0.008223
2019-03-21 12:02 | 1553184117.4 | 1004 | 0.207298 | 0.002478 | 8.4e-05 | 99.554807 | 99.450754 | 116.428879 | 21.125149 | 0.003199 | 0.002937 | 137.414931 | 0.260529 | 8.40064 | 0.003638 | 0.004914 | 0.004806 | 5.9e-05 | 0.000859 | 0.325321 | 1.283636 | 2.5477 | 99.53 | 20.91 | 37.256 | 98.680107 | 109.30831 | 92.335778 | 0.009268 | 0.965962 | 0.023197 | 24.014684 | 0.009354 | 0.154989 | 0.011111 | 0.768643 | 0.768643 | 0.008287
2019-03-21 12:02 | 1553184118.4 | 1005 | 0.207341 | 0.002453 | 8.5e-05 | 99.490152 | 99.397963 | 116.164815 | 21.124208 | 0.003171 | 0.002893 | 137.403699 | 0.259872 | 8.402798 | 0.003585 | 0.004472 | 0.004355 | 5.9e-05 | 0.000862 | 0.282075 | 1.26894 | 2.5479 | 99.53 | 20.91 | 37.256 | 97.990763 | 108.014904 | 91.280005 | 0.009268 | 0.96876 | 0.023204 | 23.952765 | 0.008292 | 0.154598 | 0.010883 | 0.752927 | 0.752927 | 0.008439
2019-03-21 12:02 | 1553184119.4 | 1006 | 0.207418 | 0.002427 | 8.7e-05 | 99.561063 | 99.366288 | 115.953799 | 21.125746 | 0.003163 | 0.002937 | 137.382059 | 0.259859 | 8.402908 | 0.003597 | 0.005034 | 0.00501 | 5.9e-05 | 0.000863 | 0.333008 | 1.322107 | 2.5479 | 99.53 | 20.91 | 37.254 | 97.80189 | 108.310972 | 92.341903 | 0.009268 | 0.965946 | 0.02315 | 23.96584 | 0.017516 | 0.15459 | 0.010449 | 0.720915 | 0.720915 | 0.008813
2019-03-21 12:02 | 1553184120.4 | 1007 | 0.207444 | 0.002399 | 8.9e-05 | 99.490749 | 99.391832 | 116.019756 | 21.125791 | 0.003188 | 0.002884 | 137.354823 | 0.260542 | 8.402817 | 0.00362 | 0.00454 | 0.004493 | 5.9e-05 | 0.000857 | 0.309339 | 1.33771 | 2.548 | 99.53 | 20.92 | 37.252 | 98.396783 | 108.860438 | 91.076017 | 0.009273 | 0.969303 | 0.023196 | 23.931104 | 0.008897 | 0.154996 | 0.010322 | 0.713459 | 0.713459 | 0.008929
2019-03-21 12:02 | 1553184121.4 | 1008 | 0.207454 | 0.002376 | 9.1e-05 | 99.524119 | 99.576431 | 116.332173 | 21.1257 | 0.003133 | 0.002868 | 137.326072 | 0.259599 | 8.401017 | 0.003583 | 0.005169 | 0.005085 | 5.7e-05 | 0.000857 | 0.335165 | 1.305128 | 2.5481 | 99.53 | 20.92 | 37.252 | 97.066594 | 107.969018 | 90.685875 | 0.009273 | 0.970342 | 0.02324 | 23.950466 | -0.0047 | 0.154435 | 0.010289 | 0.712364 | 0.712364 | 0.00891
2019-03-21 12:02 | 1553184122.4 | 1009 | 0.20742 | 0.002356 | 9.3e-05 | 99.552125 | 99.350963 | 116.617831 | 21.12521 | 0.003139 | 0.002902 | 137.305697 | 0.260965 | 8.400835 | 0.003601 | 0.005256 | 0.005165 | 6.4e-05 | 0.000859 | 0.3178 | 1.334442 | 2.5479 | 99.53 | 20.92 | 37.248 | 97.210298 | 108.409777 | 91.496161 | 0.009272 | 0.968186 | 0.023243 | 24.006541 | 0.018092 | 0.155248 | 0.01052 | 0.728441 | 0.728441 | 0.008759
2019-03-21 12:02 | 1553184123.4 | 1010 | 0.207503 | 0.002333 | 9.5e-05 | 99.476448 | 99.490603 | 116.673225 | 21.124691 | 0.003125 | 0.002869 | 137.26328 | 0.260698 | 8.404156 | 0.00358 | 0.004966 | 0.004816 | 6.2e-05 | 0.000859 | 0.310943 | 1.360626 | 2.548 | 99.53 | 20.92 | 37.247 | 96.882318 | 107.901015 | 90.700553 | 0.009272 | 0.970303 | 0.023274 | 23.986032 | -0.001273 | 0.155089 | 0.010047 | 0.696269 | 0.696269 | 0.009155
2019-03-21 12:02 | 1553184124.4 | 1011 | 0.207496 | 0.002305 | 9.7e-05 | 99.449632 | 99.399326 | 116.469955 | 21.12545 | 0.003198 | 0.002867 | 137.242446 | 0.261765 | 8.402317 | 0.003563 | 0.004773 | 0.004704 | 6.1e-05 | 0.000858 | 0.344898 | 1.340969 | 2.5479 | 99.53 | 20.92 | 37.244 | 98.640283 | 107.489043 | 90.656001 | 0.009271 | 0.970422 | 0.023255 | 23.963661 | 0.004526 | 0.155724 | 0.010117 | 0.700429 | 0.700429 | 0.009138
2019-03-21 12:02 | 1553184125.4 | 1012 | 0.207489 | 0.002285 | 0.0001 | 99.43116 | 99.36118 | 115.90122 | 21.125768 | 0.00309 | 0.002868 | 137.228377 | 0.26127 | 8.401225 | 0.003544 | 0.005564 | 0.005506 | 5.9e-05 | 0.000858 | 0.346502 | 1.305449 | 2.548 | 99.53 | 20.92 | 37.241 | 96.044365 | 107.017757 | 90.694614 | 0.00927 | 0.970319 | 0.023197 | 23.90635 | 0.006297 | 0.15543 | 0.010183 | 0.703122 | 0.703122 | 0.009085
2019-03-21 12:02 | 1553184126.4 | 1013 | 0.207527 | 0.002264 | 0.000103 | 99.481512 | 99.326439 | 115.868829 | 21.125911 | 0.003124 | 0.002815 | 137.189985 | 0.260724 | 8.40285 | 0.003596 | 0.004817 | 0.004696 | 5.8e-05 | 0.000858 | 0.29214 | 1.309412 | 2.5478 | 99.53 | 20.92 | 37.239 | 96.852115 | 108.297777 | 89.417007 | 0.00927 | 0.973738 | 0.023234 | 23.861005 | 0.013954 | 0.155105 | 0.009977 | 0.689794 | 0.689794 | 0.009242
2019-03-21 12:02 | 1553184127.4 | 1014 | 0.207586 | 0.002242 | 0.000106 | 99.531269 | 99.411247 | 115.924459 | 21.126226 | 0.003135 | 0.002891 | 137.169802 | 0.260425 | 8.403383 | 0.003587 | 0.004849 | 0.0048 | 6.4e-05 | 0.000856 | 0.307569 | 1.314132 | 2.548 | 99.53 | 20.92 | 37.235 | 97.122895 | 108.063261 | 91.233536 | 0.009269 | 0.968884 | 0.023182 | 23.926446 | 0.010792 | 0.154927 | 0.009648 | 0.66512 | 0.66512 | 0.009573
2019-03-21 12:02 | 1553184128.4 | 1015 | 0.207637 | 0.002216 | 0.00011 | 99.483301 | 99.324056 | 116.403531 | 21.126447 | 0.003131 | 0.00287 | 137.169495 | 0.261589 | 8.400243 | 0.003559 | 0.004712 | 0.004622 | 6.2e-05 | 0.000858 | 0.335165 | 1.281711 | 2.548 | 99.53 | 20.92 | 37.234 | 97.017332 | 107.387583 | 90.737433 | 0.009269 | 0.970205 | 0.023246 | 23.959508 | 0.014329 | 0.155619 | 0.009369 | 0.647272 | 0.647272 | 0.009881
2019-03-21 12:02 | 1553184129.4 | 1016 | 0.207672 | 0.002194 | 0.000114 | 99.486875 | 99.503887 | 116.836126 | 21.124915 | 0.00314 | 0.002861 | 137.173655 | 0.260971 | 8.404644 | 0.003542 | 0.004399 | 0.004278 | 6e-05 | 0.000855 | 0.321892 | 1.336855 | 2.5479 | 99.53 | 20.92 | 37.232 | 97.249378 | 106.977606 | 90.519372 | 0.009268 | 0.970787 | 0.023296 | 23.996794 | -0.001529 | 0.155252 | 0.009177 | 0.63506 | 0.63506 | 0.010048
2019-03-21 12:02 | 1553184130.4 | 1017 | 0.207638 | 0.002172 | 0.000117 | 99.51816 | 99.474255 | 116.841995 | 21.125723 | 0.003091 | 0.002879 | 137.151747 | 0.260633 | 8.399834 | 0.003484 | 0.005489 | 0.005409 | 5.7e-05 | 0.00086 | 0.317579 | 1.285015 | 2.5479 | 99.53 | 20.92 | 37.229 | 96.051563 | 105.578172 | 90.955484 | 0.009267 | 0.969624 | 0.023282 | 24.011781 | 0.003947 | 0.155051 | 0.009405 | 0.65044 | 0.65044 | 0.009797
2019-03-21 12:02 | 1553184131.4 | 1018 | 0.207665 | 0.002146 | 0.000121 | 99.459763 | 99.224946 | 116.740593 | 21.126002 | 0.003099 | 0.00283 | 137.123494 | 0.260795 | 8.40088 | 0.003552 | 0.004349 | 0.004289 | 6.2e-05 | 0.000858 | 0.286942 | 1.283648 | 2.548 | 99.53 | 20.92 | 37.229 | 96.264757 | 107.225736 | 89.759302 | 0.009267 | 0.97282 | 0.023311 | 23.961902 | 0.021142 | 0.155147 | 0.009271 | 0.64163 | 0.64163 | 0.009938
2019-03-21 12:02 | 1553184132.4 | 1019 | 0.207716 | 0.002126 | 0.000124 | 99.460358 | 99.261389 | 116.497419 | 21.12597 | 0.003118 | 0.002784 | 137.093306 | 0.260314 | 8.401849 | 0.003479 | 0.004953 | 0.004801 | 5.9e-05 | 0.000859 | 0.303587 | 1.279417 | 2.548 | 99.53 | 20.92 | 37.227 | 96.722984 | 105.45159 | 88.656201 | 0.009267 | 0.975786 | 0.023322 | 23.900525 | 0.017911 | 0.154861 | 0.008986 | 0.621781 | 0.621781 | 0.010236
2019-03-21 12:02 | 1553184133.4 | 1020 | 0.207781 | 0.0021 | 0.000127 | 99.431757 | 99.582562 | 116.529343 | 21.12524 | 0.003097 | 0.002808 | 137.065878 | 0.26088 | 8.403188 | 0.003527 | 0.004696 | 0.004692 | 6e-05 | 0.000857 | 0.309892 | 1.290843 | 2.5479 | 99.53 | 20.93 | 37.225 | 96.199074 | 106.603022 | 89.236717 | 0.009272 | 0.974223 | 0.023306 | 23.922969 | -0.013556 | 0.155198 | 0.008624 | 0.595924 | 0.595924 | 0.010704
2019-03-21 12:02 | 1553184134.4 | 1021 | 0.207822 | 0.002078 | 0.00013 | 99.482406 | 99.47766 | 116.859363 | 21.125635 | 0.003096 | 0.002838 | 137.060319 | 0.260659 | 8.405118 | 0.003539 | 0.004935 | 0.004851 | 5.9e-05 | 0.000858 | 0.273116 | 1.293311 | 2.548 | 99.53 | 20.93 | 37.224 | 96.183767 | 106.893133 | 89.972331 | 0.009272 | 0.972249 | 0.023316 | 23.981123 | 0.000427 | 0.155066 | 0.0084 | 0.580309 | 0.580309 | 0.010982
2019-03-21 12:02 | 1553184135.4 | 1022 | 0.207887 | 0.002054 | 0.000132 | 99.427585 | 99.479363 | 117.245718 | 21.126894 | 0.003011 | 0.002851 | 137.051483 | 0.260887 | 8.401056 | 0.003563 | 0.004785 | 0.004628 | 6.1e-05 | 0.00086 | 0.299661 | 1.32297 | 2.548 | 99.53 | 20.93 | 37.224 | 94.131456 | 107.484146 | 90.278245 | 0.009272 | 0.971431 | 0.023344 | 24.030849 | -0.004657 | 0.155201 | 0.008036 | 0.555423 | 0.555423 | 0.011485
2019-03-21 12:02 | 1553184136.4 | 1023 | 0.207876 | 0.002031 | 0.000134 | 99.507731 | 99.265815 | 117.478329 | 21.125914 | 0.003037 | 0.002795 | 137.053975 | 0.261218 | 8.40181 | 0.003628 | 0.004922 | 0.004818 | 5.9e-05 | 0.000861 | 0.31133 | 1.307068 | 2.548 | 99.53 | 20.93 | 37.224 | 94.75338 | 109.057585 | 88.920984 | 0.009272 | 0.975072 | 0.023411 | 24.009716 | 0.021772 | 0.155399 | 0.008128 | 0.563357 | 0.563357 | 0.011337
2019-03-21 12:02 | 1553184137.4 | 1024 | 0.207891 | 0.002009 | 0.000137 | 99.337011 | 99.366971 | 117.879471 | 21.125304 | 0.003079 | 0.002779 | 137.043835 | 0.26168 | 8.400419 | 0.003595 | 0.004919 | 0.004848 | 5.7e-05 | 0.00086 | 0.313486 | 1.315999 | 2.548 | 99.53 | 20.92 | 37.224 | 95.783943 | 108.267311 | 88.543125 | 0.009266 | 0.976091 | 0.023463 | 24.03812 | -0.002697 | 0.155674 | 0.008063 | 0.559845 | 0.559845 | 0.011428
2019-03-21 12:02 | 1553184138.4 | 1025 | 0.207911 | 0.001981 | 0.00014 | 99.457974 | 99.423167 | 117.57832 | 21.126064 | 0.00302 | 0.002811 | 136.99563 | 0.260496 | 8.403064 | 0.003635 | 0.005101 | 0.005031 | 5.5e-05 | 0.000864 | 0.317081 | 1.346682 | 2.5479 | 99.53 | 20.92 | 37.222 | 94.345816 | 109.235098 | 89.309276 | 0.009266 | 0.974028 | 0.023409 | 24.032808 | 0.003131 | 0.154969 | 0.007978 | 0.552376 | 0.552376 | 0.011531
2019-03-21 12:02 | 1553184139.4 | 1026 | 0.207962 | 0.001952 | 0.000144 | 99.437417 | 99.227329 | 117.245716 | 21.125755 | 0.003074 | 0.002778 | 136.949916 | 0.260776 | 8.401322 | 0.003613 | 0.005443 | 0.005342 | 5.8e-05 | 0.000863 | 0.314537 | 1.312212 | 2.548 | 99.53 | 20.92 | 37.222 | 95.659114 | 108.690118 | 88.509859 | 0.009266 | 0.976181 | 0.023401 | 23.972313 | 0.018918 | 0.155136 | 0.007698 | 0.532359 | 0.532359 | 0.011977
2019-03-21 12:02 | 1553184140.4 | 1027 | 0.207967 | 0.001933 | 0.000147 | 99.418051 | 99.372079 | 117.218018 | 21.125055 | 0.003056 | 0.002806 | 136.928487 | 0.260997 | 8.403519 | 0.003543 | 0.005221 | 0.005135 | 6.2e-05 | 0.000866 | 0.291919 | 1.302064 | 2.548 | 99.53 | 20.92 | 37.221 | 95.224751 | 106.997401 | 89.184045 | 0.009265 | 0.974364 | 0.023377 | 23.991812 | 0.004137 | 0.155267 | 0.007693 | 0.531244 | 0.531244 | 0.012012
2019-03-21 12:02 | 1553184141.4 | 1028 | 0.207962 | 0.00191 | 0.00015 | 99.423414 | 99.246742 | 117.294069 | 21.126362 | 0.003016 | 0.002823 | 136.938263 | 0.261166 | 8.403656 | 0.003596 | 0.004185 | 0.004157 | 6.2e-05 | 0.000861 | 0.298942 | 1.32254 | 2.548 | 99.53 | 20.92 | 37.221 | 94.263848 | 108.294333 | 89.597093 | 0.009265 | 0.973255 | 0.023371 | 24.013269 | 0.015908 | 0.155368 | 0.007743 | 0.534453 | 0.534453 | 0.011948
2019-03-21 12:02 | 1553184142.4 | 1029 | 0.208044 | 0.001888 | 0.000153 | 99.412091 | 99.196336 | 117.642634 | 21.125665 | 0.003047 | 0.002756 | 136.942786 | 0.260874 | 8.403701 | 0.003648 | 0.004862 | 0.004779 | 6e-05 | 0.000862 | 0.335165 | 1.291158 | 2.5479 | 99.53 | 20.92 | 37.221 | 94.988868 | 109.557897 | 87.980182 | 0.009265 | 0.977613 | 0.023458 | 23.995265 | 0.019433 | 0.155194 | 0.007277 | 0.503512 | 0.503512 | 0.012668
2019-03-21 12:02 | 1553184143.4 | 1030 | 0.208056 | 0.001859 | 0.000155 | 99.409411 | 99.300555 | 117.600149 | 21.126612 | 0.002997 | 0.00277 | 136.956203 | 0.261173 | 8.402876 | 0.003623 | 0.005077 | 0.005009 | 5.7e-05 | 0.000862 | 0.322114 | 1.294289 | 2.5479 | 99.53 | 20.92 | 37.223 | 93.78917 | 108.946999 | 88.327974 | 0.009266 | 0.976672 | 0.023443 | 24.002481 | 0.0098 | 0.155372 | 0.007237 | 0.500253 | 0.500253 | 0.012765
2019-03-21 12:02 | 1553184144.4 | 1031 | 0.208067 | 0.001842 | 0.000158 | 99.334329 | 99.340404 | 117.524099 | 21.125879 | 0.003003 | 0.002749 | 136.936039 | 0.261674 | 8.400094 | 0.003612 | 0.005092 | 0.004914 | 6e-05 | 0.000862 | 0.304306 | 1.293131 | 2.548 | 99.53 | 20.92 | 37.224 | 93.940161 | 108.686353 | 87.822732 | 0.009266 | 0.978039 | 0.023451 | 23.977944 | -0.000547 | 0.15567 | 0.00719 | 0.496946 | 0.496946 | 0.012875
2019-03-21 12:02 | 1553184145.4 | 1032 | 0.208112 | 0.001811 | 0.000161 | 99.347735 | 99.386384 | 117.327165 | 21.125467 | 0.003003 | 0.002794 | 136.908458 | 0.261426 | 8.402037 | 0.003574 | 0.004607 | 0.004591 | 5.8e-05 | 0.000858 | 0.321173 | 1.323721 | 2.5479 | 99.53 | 20.92 | 37.224 | 93.93976 | 107.760956 | 88.904177 | 0.009266 | 0.975118 | 0.023397 | 23.993707 | -0.003479 | 0.155523 | 0.006952 | 0.478898 | 0.478898 | 0.013347
2019-03-21 12:02 | 1553184146.4 | 1033 | 0.208094 | 0.001787 | 0.000164 | 99.407027 | 99.383998 | 117.185157 | 21.12548 | 0.002997 | 0.002785 | 136.881374 | 0.260444 | 8.402239 | 0.003565 | 0.004827 | 0.004705 | 5.7e-05 | 0.000858 | 0.318851 | 1.315098 | 2.5479 | 99.53 | 20.92 | 37.226 | 93.782521 | 107.530097 | 88.695449 | 0.009267 | 0.97568 | 0.023389 | 23.972269 | 0.002072 | 0.154938 | 0.007087 | 0.488036 | 0.488036 | 0.013048
2019-03-21 12:02 | 1553184147.4 | 1034 | 0.208151 | 0.00177 | 0.000168 | 99.376041 | 99.419081 | 117.048783 | 21.124883 | 0.00301 | 0.002732 | 136.852547 | 0.260789 | 8.401855 | 0.003524 | 0.004645 | 0.004496 | 5.8e-05 | 0.000855 | 0.308288 | 1.293664 | 2.5479 | 99.53 | 20.92 | 37.227 | 94.113096 | 106.533523 | 87.407796 | 0.009267 | 0.979164 | 0.023417 | 23.91565 | -0.003873 | 0.155143 | 0.006763 | 0.465614 | 0.465614 | 0.013695
2019-03-21 12:02 | 1553184148.4 | 1035 | 0.208171 | 0.001738 | 0.000172 | 99.359654 | 99.121747 | 117.330922 | 21.125457 | 0.003019 | 0.00281 | 136.831923 | 0.261238 | 8.402921 | 0.003492 | 0.005744 | 0.005724 | 6e-05 | 0.000855 | 0.324049 | 1.290246 | 2.5478 | 99.53 | 20.92 | 37.229 | 94.315553 | 105.758824 | 89.299294 | 0.009267 | 0.974055 | 0.023384 | 24.00718 | 0.021442 | 0.15541 | 0.006676 | 0.458615 | 0.458615 | 0.013928
2019-03-21 12:02 | 1553184149.4 | 1036 | 0.208163 | 0.001717 | 0.000175 | 99.374849 | 99.232779 | 117.678547 | 21.125674 | 0.003023 | 0.00275 | 136.832939 | 0.259995 | 8.403526 | 0.003471 | 0.005577 | 0.005479 | 5.8e-05 | 0.000855 | 0.301984 | 1.284311 | 2.5479 | 99.53 | 20.92 | 37.23 | 94.427696 | 105.243019 | 87.854545 | 0.009268 | 0.977953 | 0.023466 | 23.994752 | 0.012797 | 0.154671 | 0.00675 | 0.465261 | 0.465261 | 0.013663
2019-03-21 12:02 | 1553184150.4 | 1037 | 0.208171 | 0.001698 | 0.000178 | 99.381105 | 99.232779 | 117.916323 | 21.124451 | 0.003018 | 0.002756 | 136.820116 | 0.260978 | 8.400406 | 0.003611 | 0.004918 | 0.004756 | 5.9e-05 | 0.000858 | 0.297172 | 1.299739 | 2.548 | 99.53 | 20.92 | 37.231 | 94.290934 | 108.643173 | 87.989353 | 0.009268 | 0.977588 | 0.023485 | 24.023465 | 0.01336 | 0.155256 | 0.006722 | 0.46352 | 0.46352 | 0.013766
2019-03-21 12:02 | 1553184151.4 | 1038 | 0.208237 | 0.001678 | 0.00018 | 99.321815 | 99.214387 | 118.008803 | 21.125593 | 0.003005 | 0.002781 | 136.779213 | 0.260587 | 8.403935 | 0.00364 | 0.004479 | 0.004426 | 5.6e-05 | 0.000853 | 0.314924 | 1.351013 | 2.548 | 99.53 | 20.92 | 37.233 | 93.995598 | 109.360746 | 88.586258 | 0.009268 | 0.975975 | 0.023475 | 24.052737 | 0.00968 | 0.155023 | 0.006347 | 0.436761 | 0.436761 | 0.014588
2019-03-21 12:03 | 1553184152.4 | 1039 | 0.208214 | 0.001657 | 0.000182 | 99.374849 | 99.171132 | 117.82971 | 21.125204 | 0.002943 | 0.002695 | 136.770607 | 0.260639 | 8.401569 | 0.003581 | 0.004802 | 0.00477 | 5.8e-05 | 0.000855 | 0.303809 | 1.325212 | 2.548 | 99.53 | 20.92 | 37.234 | 92.481427 | 107.927498 | 86.519677 | 0.009269 | 0.981582 | 0.023524 | 23.965727 | 0.018355 | 0.155054 | 0.00651 | 0.449086 | 0.449086 | 0.01419
2019-03-21 12:03 | 1553184153.4 | 1040 | 0.208267 | 0.001638 | 0.000184 | 99.434436 | 99.289316 | 117.931814 | 21.12595 | 0.002966 | 0.002772 | 136.746591 | 0.260926 | 8.401842 | 0.003643 | 0.005263 | 0.005089 | 5.9e-05 | 0.000856 | 0.294075 | 1.319288 | 2.5479 | 99.53 | 20.92 | 37.234 | 93.042913 | 109.432052 | 88.361755 | 0.009269 | 0.976581 | 0.023474 | 24.037427 | 0.013064 | 0.155225 | 0.006212 | 0.426998 | 0.426998 | 0.014941
2019-03-21 12:03 | 1553184154.4 | 1041 | 0.208301 | 0.001617 | 0.000185 | 99.316154 | 99.202807 | 117.757885 | 21.126145 | 0.002943 | 0.002712 | 136.731659 | 0.260834 | 8.403786 | 0.003637 | 0.004504 | 0.004503 | 6e-05 | 0.000859 | 0.317247 | 1.301687 | 2.5481 | 99.53 | 20.91 | 37.234 | 92.491503 | 109.280129 | 86.939995 | 0.009263 | 0.980437 | 0.023503 | 23.972416 | 0.010214 | 0.15517 | 0.006028 | 0.414508 | 0.414508 | 0.015386
2019-03-21 12:03 | 1553184155.4 | 1042 | 0.208336 | 0.001598 | 0.000188 | 99.408814 | 99.241634 | 117.780419 | 21.124746 | 0.002949 | 0.002662 | 136.723207 | 0.261238 | 8.401062 | 0.00363 | 0.00497 | 0.004855 | 5.7e-05 | 0.000856 | 0.293025 | 1.29272 | 2.5479 | 99.53 | 20.91 | 37.234 | 92.628754 | 109.114749 | 85.727708 | 0.009263 | 0.983748 | 0.023545 | 23.934319 | 0.015055 | 0.15541 | 0.005842 | 0.401944 | 0.401944 | 0.015891
2019-03-21 12:03 | 1553184156.4 | 1043 | 0.208283 | 0.001574 | 0.00019 | 99.359951 | 99.293744 | 117.696623 | 21.126479 | 0.002964 | 0.002736 | 136.719297 | 0.261361 | 8.404117 | 0.003559 | 0.004822 | 0.004668 | 5.8e-05 | 0.000861 | 0.336824 | 1.301105 | 2.5479 | 99.53 | 20.91 | 37.235 | 92.996412 | 107.398052 | 87.502485 | 0.009263 | 0.978907 | 0.023479 | 23.984891 | 0.005962 | 0.155484 | 0.006189 | 0.425111 | 0.425111 | 0.015032
2019-03-21 12:03 | 1553184157.4 | 1044 | 0.208327 | 0.001558 | 0.000192 | 99.288146 | 99.182032 | 117.868442 | 21.126161 | 0.00294 | 0.002721 | 136.706435 | 0.261179 | 8.404605 | 0.00356 | 0.005219 | 0.005 | 5.7e-05 | 0.000858 | 0.303422 | 1.266787 | 2.548 | 99.53 | 20.91 | 37.236 | 92.417273 | 107.41983 | 87.146 | 0.009263 | 0.979876 | 0.023508 | 23.990526 | 0.009565 | 0.155376 | 0.005938 | 0.407869 | 0.407869 | 0.015657
2019-03-21 12:03 | 1553184158.4 | 1045 | 0.208385 | 0.00154 | 0.000194 | 99.271164 | 98.998113 | 117.820792 | 21.12668 | 0.002971 | 0.002674 | 136.729954 | 0.260919 | 8.40272 | 0.003614 | 0.004743 | 0.004804 | 6e-05 | 0.000858 | 0.287992 | 1.281946 | 2.5479 | 99.53 | 20.91 | 37.235 | 93.171896 | 108.718473 | 86.007444 | 0.009263 | 0.982982 | 0.02354 | 23.947749 | 0.024636 | 0.155221 | 0.00561 | 0.385137 | 0.385137 | 0.016564
2019-03-21 12:03 | 1553184159.4 | 1046 | 0.208385 | 0.001521 | 0.000198 | 99.353396 | 99.171132 | 117.864685 | 21.125603 | 0.002981 | 0.002751 | 136.712377 | 0.261544 | 8.402044 | 0.003608 | 0.004828 | 0.004791 | 5.6e-05 | 0.000859 | 0.283126 | 1.294519 | 2.5479 | 99.53 | 20.91 | 37.235 | 93.411014 | 108.576535 | 87.860735 | 0.009263 | 0.977936 | 0.023484 | 24.013927 | 0.016424 | 0.155592 | 0.005631 | 0.385413 | 0.385413 | 0.016592
2019-03-21 12:03 | 1553184160.4 | 1047 | 0.208362 | 0.001502 | 0.000201 | 99.303641 | 99.004924 | 117.802249 | 21.126271 | 0.002939 | 0.0027 | 136.697484 | 0.261114 | 8.401628 | 0.003673 | 0.005317 | 0.005209 | 5.9e-05 | 0.000858 | 0.298389 | 1.264039 | 2.5479 | 99.53 | 20.91 | 37.235 | 92.389177 | 110.163476 | 86.643425 | 0.009263 | 0.981245 | 0.023518 | 23.967056 | 0.026947 | 0.155337 | 0.00579 | 0.396971 | 0.396971 | 0.016083
2019-03-21 12:03 | 1553184161.4 | 1048 | 0.208413 | 0.001489 | 0.000206 | 99.364123 | 99.20451 | 117.871492 | 21.126125 | 0.002937 | 0.002685 | 136.706761 | 0.260893 | 8.399769 | 0.003662 | 0.005235 | 0.005131 | 5.8e-05 | 0.000858 | 0.296066 | 1.302288 | 2.5481 | 99.53 | 20.91 | 37.234 | 92.345405 | 109.903716 | 86.28021 | 0.009263 | 0.982236 | 0.023536 | 23.961994 | 0.01438 | 0.155205 | 0.005493 | 0.376061 | 0.376061 | 0.016963
2019-03-21 12:03 | 1553184162.4 | 1049 | 0.20848 | 0.001471 | 0.000211 | 99.283082 | 99.200082 | 118.035797 | 21.126495 | 0.002946 | 0.002754 | 136.695663 | 0.260522 | 8.40309 | 0.003662 | 0.005337 | 0.005282 | 6e-05 | 0.000861 | 0.308288 | 1.286994 | 2.5479 | 99.53 | 20.91 | 37.234 | 92.560787 | 109.883662 | 87.942717 | 0.009263 | 0.977714 | 0.023498 | 24.034081 | 0.007481 | 0.154985 | 0.005107 | 0.347929 | 0.347929 | 0.018308
2019-03-21 12:03 | 1553184163.4 | 1050 | 0.208487 | 0.001452 | 0.000215 | 99.29947 | 99.188163 | 118.280379 | 21.127037 | 0.002976 | 0.002714 | 136.677378 | 0.261322 | 8.403253 | 0.003685 | 0.005613 | 0.005497 | 6.1e-05 | 0.000859 | 0.302537 | 1.288871 | 2.5478 | 99.53 | 20.91 | 37.234 | 93.295941 | 110.460596 | 86.971181 | 0.009263 | 0.980352 | 0.023554 | 24.026581 | 0.010032 | 0.155461 | 0.005083 | 0.346799 | 0.346799 | 0.018424
2019-03-21 12:03 | 1553184164.4 | 1051 | 0.208568 | 0.001429 | 0.000219 | 99.328966 | 99.312477 | 118.728232 | 21.126709 | 0.002916 | 0.002679 | 136.666204 | 0.26103 | 8.401348 | 0.003781 | 0.005298 | 0.005211 | 5.8e-05 | 0.000858 | 0.316528 | 1.297183 | 2.5479 | 99.53 | 20.91 | 37.236 | 91.835243 | 112.775545 | 86.140273 | 0.009263 | 0.982619 | 0.023626 | 24.044238 | 0.001485 | 0.155287 | 0.004616 | 0.314491 | 0.314491 | 0.020294
2019-03-21 12:03 | 1553184165.4 | 1052 | 0.208612 | 0.00141 | 0.000223 | 99.267589 | 98.983128 | 118.96319 | 21.12716 | 0.002927 | 0.002681 | 136.653726 | 0.261797 | 8.403877 | 0.003737 | 0.004853 | 0.004666 | 5.9e-05 | 0.000858 | 0.30038 | 1.32374 | 2.548 | 99.53 | 20.91 | 37.237 | 92.104654 | 111.723571 | 86.192919 | 0.009264 | 0.982475 | 0.023648 | 24.069781 | 0.025668 | 0.155743 | 0.004369 | 0.297046 | 0.297046 | 0.021549
2019-03-21 12:03 | 1553184166.4 | 1053 | 0.208635 | 0.001389 | 0.000226 | 99.30513 | 99.175561 | 118.985958 | 21.126807 | 0.002934 | 0.00272 | 136.630093 | 0.262038 | 8.400159 | 0.003724 | 0.004958 | 0.004883 | 6.3e-05 | 0.000853 | 0.294794 | 1.307477 | 2.5479 | 99.53 | 20.91 | 37.237 | 92.284121 | 111.401101 | 87.130263 | 0.009264 | 0.979919 | 0.023619 | 24.103459 | 0.011678 | 0.155886 | 0.004255 | 0.288411 | 0.288411 | 0.022215
2019-03-21 12:03 | 1553184167.4 | 1054 | 0.208663 | 0.001367 | 0.000229 | 99.268781 | 99.100631 | 118.65664 | 21.126583 | 0.002903 | 0.002721 | 136.626968 | 0.261309 | 8.401517 | 0.003697 | 0.005867 | 0.005772 | 5.7e-05 | 0.000855 | 0.293025 | 1.289656 | 2.5478 | 99.53 | 20.91 | 37.238 | 91.517739 | 110.734925 | 87.140153 | 0.009264 | 0.979892 | 0.023586 | 24.070411 | 0.015164 | 0.155453 | 0.004112 | 0.277714 | 0.277714 | 0.023006
2019-03-21 12:03 | 1553184168.4 | 1055 | 0.208591 | 0.00134 | 0.000231 | 99.275932 | 99.122768 | 118.377554 | 21.126784 | 0.002892 | 0.002685 | 136.594921 | 0.260984 | 8.403662 | 0.003698 | 0.004869 | 0.004795 | 6.1e-05 | 0.000857 | 0.313486 | 1.316045 | 2.5478 | 99.53 | 20.9 | 37.238 | 91.262994 | 110.758711 | 86.285422 | 0.009258 | 0.982222 | 0.023587 | 24.013552 | 0.01381 | 0.15526 | 0.004575 | 0.310384 | 0.310384 | 0.020559
2019-03-21 12:03 | 1553184169.4 | 1056 | 0.208638 | 0.001322 | 0.000233 | 99.29202 | 99.076448 | 118.160199 | 21.126852 | 0.00301 | 0.002648 | 136.589037 | 0.261465 | 8.401277 | 0.003807 | 0.005122 | 0.004955 | 6.1e-05 | 0.000856 | 0.278314 | 1.375511 | 2.548 | 99.53 | 20.9 | 37.239 | 94.114048 | 113.421224 | 85.398032 | 0.009259 | 0.984653 | 0.023594 | 23.961862 | 0.019441 | 0.155546 | 0.004316 | 0.29202 | 0.29202 | 0.021892
2019-03-21 12:03 | 1553184170.4 | 1057 | 0.208649 | 0.001298 | 0.000235 | 99.278911 | 99.191226 | 117.932518 | 21.126797 | 0.002857 | 0.002621 | 136.595649 | 0.260854 | 8.403662 | 0.003797 | 0.005364 | 0.005232 | 6.1e-05 | 0.000853 | 0.290315 | 1.306982 | 2.548 | 99.53 | 20.9 | 37.241 | 90.415693 | 113.185671 | 84.731727 | 0.009259 | 0.986486 | 0.023593 | 23.916511 | 0.007903 | 0.155182 | 0.004277 | 0.289161 | 0.289161 | 0.022057
2019-03-21 12:03 | 1553184171.4 | 1058 | 0.208654 | 0.001279 | 0.000235 | 99.265205 | 99.220518 | 117.732063 | 21.126894 | 0.002871 | 0.002696 | 136.565154 | 0.26103 | 8.402044 | 0.003765 | 0.005355 | 0.005336 | 5.7e-05 | 0.000862 | 0.324436 | 1.290527 | 2.5479 | 99.53 | 20.9 | 37.243 | 90.768223 | 112.395236 | 86.551154 | 0.00926 | 0.981496 | 0.023514 | 23.956843 | 0.004028 | 0.155287 | 0.00427 | 0.287664 | 0.287664 | 0.022187
2019-03-21 12:03 | 1553184172.4 | 1059 | 0.208686 | 0.001259 | 0.000236 | 99.319134 | 99.122428 | 117.477388 | 21.126794 | 0.002893 | 0.002692 | 136.540084 | 0.260347 | 8.401797 | 0.003718 | 0.005485 | 0.005368 | 5.6e-05 | 0.000858 | 0.274886 | 1.301674 | 2.5479 | 99.53 | 20.9 | 37.244 | 91.281798 | 111.263645 | 86.454092 | 0.00926 | 0.981761 | 0.023491 | 23.927688 | 0.017733 | 0.15488 | 0.004102 | 0.275509 | 0.275509 | 0.023105
2019-03-21 12:03 | 1553184173.4 | 1060 | 0.208675 | 0.001237 | 0.000236 | 99.221109 | 99.072022 | 117.424576 | 21.126443 | 0.002875 | 0.002685 | 136.544051 | 0.261179 | 8.404774 | 0.003656 | 0.004505 | 0.004442 | 5.8e-05 | 0.000856 | 0.284066 | 1.301429 | 2.5481 | 99.53 | 20.9 | 37.245 | 90.84295 | 109.747985 | 86.286053 | 0.00926 | 0.98222 | 0.023491 | 23.916719 | 0.01345 | 0.155376 | 0.004196 | 0.282084 | 0.282084 | 0.022638
2019-03-21 12:03 | 1553184174.4 | 1061 | 0.208729 | 0.001221 | 0.000238 | 99.315855 | 99.345855 | 117.262382 | 21.126362 | 0.002867 | 0.002683 | 136.515071 | 0.261661 | 8.402817 | 0.003761 | 0.005775 | 0.005674 | 5.5e-05 | 0.000862 | 0.324215 | 1.296133 | 2.5479 | 99.53 | 20.9 | 37.245 | 90.672546 | 112.30149 | 86.238337 | 0.00926 | 0.982351 | 0.023477 | 23.898609 | -0.002701 | 0.155662 | 0.003888 | 0.260071 | 0.260071 | 0.0246
2019-03-21 12:03 | 1553184175.4 | 1062 | 0.208769 | 0.001201 | 0.000239 | 99.365315 | 99.240271 | 117.2037 | 21.127313 | 0.002878 | 0.002586 | 136.50587 | 0.26075 | 8.400659 | 0.003636 | 0.005301 | 0.005243 | 5.7e-05 | 0.000859 | 0.324436 | 1.292805 | 2.548 | 99.53 | 20.9 | 37.245 | 90.926674 | 109.252846 | 83.903518 | 0.00926 | 0.988774 | 0.023548 | 23.814891 | 0.011263 | 0.15512 | 0.00367 | 0.245414 | 0.245414 | 0.025978
2019-03-21 12:03 | 1553184176.4 | 1063 | 0.208756 | 0.001184 | 0.000241 | 99.250308 | 99.125153 | 117.323173 | 21.125983 | 0.002878 | 0.00269 | 136.50426 | 0.261609 | 8.401693 | 0.003656 | 0.005363 | 0.005222 | 5.7e-05 | 0.000861 | 0.333008 | 1.25868 | 2.5479 | 99.53 | 20.9 | 37.246 | 90.928512 | 109.735624 | 86.409755 | 0.00926 | 0.981882 | 0.023477 | 23.910504 | 0.011286 | 0.155631 | 0.00377 | 0.251613 | 0.251613 | 0.025422
2019-03-21 12:03 | 1553184177.4 | 1064 | 0.20873 | 0.00117 | 0.000241 | 99.376339 | 99.010035 | 117.394999 | 21.126025 | 0.002845 | 0.002628 | 136.489751 | 0.260626 | 8.402434 | 0.003606 | 0.005184 | 0.005056 | 5.4e-05 | 0.000856 | 0.315256 | 1.300081 | 2.5479 | 99.53 | 20.9 | 37.248 | 90.131193 | 108.533472 | 84.911842 | 0.009261 | 0.98599 | 0.023534 | 23.867949 | 0.033031 | 0.155047 | 0.003944 | 0.26448 | 0.26448 | 0.024094
2019-03-21 12:03 | 1553184178.4 | 1065 | 0.208733 | 0.001153 | 0.000241 | 99.370678 | 99.178966 | 117.745911 | 21.125872 | 0.002916 | 0.002626 | 136.486339 | 0.260522 | 8.401127 | 0.003629 | 0.005694 | 0.005675 | 5.6e-05 | 0.00086 | 0.341635 | 1.337931 | 2.5479 | 99.53 | 20.9 | 37.249 | 91.830573 | 109.084269 | 84.86816 | 0.009261 | 0.98611 | 0.02357 | 23.902137 | 0.017273 | 0.154985 | 0.003948 | 0.265198 | 0.265198 | 0.024019
2019-03-21 12:03 | 1553184179.4 | 1066 | 0.208799 | 0.001136 | 0.000241 | 99.29053 | 99.212684 | 118.114663 | 21.126739 | 0.00286 | 0.002674 | 136.498989 | 0.261797 | 8.401231 | 0.003668 | 0.00525 | 0.005126 | 5.5e-05 | 0.000856 | 0.326759 | 1.350074 | 2.548 | 99.53 | 20.89 | 37.25 | 90.489108 | 110.029017 | 86.011591 | 0.009256 | 0.982971 | 0.023569 | 23.977734 | 0.007015 | 0.155743 | 0.00357 | 0.238412 | 0.238412 | 0.026849
2019-03-21 12:03 | 1553184180.4 | 1067 | 0.208826 | 0.001122 | 0.000242 | 99.353098 | 98.951453 | 118.22639 | 21.126836 | 0.002859 | 0.002649 | 136.468897 | 0.262311 | 8.401979 | 0.003601 | 0.005225 | 0.005191 | 5.8e-05 | 0.00086 | 0.307569 | 1.31399 | 2.5478 | 99.53 | 20.89 | 37.251 | 90.478362 | 108.421572 | 85.42616 | 0.009256 | 0.984576 | 0.0236 | 23.969513 | 0.036233 | 0.156049 | 0.003423 | 0.228285 | 0.228285 | 0.028095
2019-03-21 12:03 | 1553184181.4 | 1068 | 0.208783 | 0.001108 | 0.000243 | 99.356078 | 99.203148 | 118.617205 | 21.126197 | 0.002873 | 0.002616 | 136.476046 | 0.262175 | 8.402486 | 0.003673 | 0.005641 | 0.005537 | 5.6e-05 | 0.000857 | 0.320455 | 1.279279 | 2.5479 | 99.53 | 20.89 | 37.253 | 90.806814 | 110.157083 | 84.610172 | 0.009256 | 0.986821 | 0.023666 | 23.981764 | 0.013778 | 0.155968 | 0.003698 | 0.248449 | 0.248449 | 0.025801
2019-03-21 12:03 | 1553184182.4 | 1069 | 0.208814 | 0.001102 | 0.000245 | 99.29947 | 99.07747 | 118.865073 | 21.126424 | 0.002869 | 0.002618 | 136.464162 | 0.260769 | 8.403045 | 0.003558 | 0.004582 | 0.004512 | 5.4e-05 | 0.000859 | 0.29214 | 1.308961 | 2.548 | 99.53 | 20.89 | 37.253 | 90.721029 | 107.361588 | 84.673644 | 0.009256 | 0.986646 | 0.023688 | 24.008937 | 0.020019 | 0.155132 | 0.003521 | 0.235971 | 0.235971 | 0.02702
2019-03-21 12:03 | 1553184183.4 | 1070 | 0.2088 | 0.001092 | 0.000245 | 99.378721 | 99.321671 | 118.986659 | 21.126563 | 0.002862 | 0.002632 | 136.435431 | 0.261518 | 8.404228 | 0.003629 | 0.00494 | 0.004861 | 5.7e-05 | 0.000854 | 0.324049 | 1.32495 | 2.5479 | 99.53 | 20.89 | 37.254 | 90.535911 | 109.101468 | 84.996786 | 0.009257 | 0.985756 | 0.02369 | 24.032057 | 0.005136 | 0.155577 | 0.003618 | 0.242862 | 0.242862 | 0.026329
2019-03-21 12:03 | 1553184184.4 | 1071 | 0.208793 | 0.001078 | 0.000245 | 99.41388 | 99.214387 | 119.115052 | 21.126836 | 0.002805 | 0.002629 | 136.445455 | 0.260691 | 8.400906 | 0.003554 | 0.004506 | 0.00442 | 5.5e-05 | 0.000859 | 0.313321 | 1.318676 | 2.5479 | 99.52 | 20.89 | 37.256 | 89.169402 | 107.271456 | 84.942453 | 0.009258 | 0.985906 | 0.023704 | 24.043196 | 0.017967 | 0.155085 | 0.003678 | 0.247271 | 0.247271 | 0.025777
2019-03-21 12:03 | 1553184185.4 | 1072 | 0.208791 | 0.001067 | 0.000243 | 99.380807 | 99.210981 | 119.166223 | 21.127206 | 0.002845 | 0.002626 | 136.439743 | 0.261524 | 8.403103 | 0.003538 | 0.005353 | 0.005195 | 5.5e-05 | 0.00086 | 0.321008 | 1.307996 | 2.548 | 99.52 | 20.89 | 37.257 | 90.125357 | 106.875744 | 84.873303 | 0.009258 | 0.986096 | 0.023712 | 24.046037 | 0.015298 | 0.155581 | 0.003708 | 0.249624 | 0.249624 | 0.025616
2019-03-21 12:03 | 1553184186.4 | 1073 | 0.208797 | 0.001056 | 0.000241 | 99.402558 | 99.392174 | 119.148384 | 21.127021 | 0.002859 | 0.002613 | 136.42165 | 0.261095 | 8.400711 | 0.003578 | 0.004853 | 0.004797 | 5.4e-05 | 0.000859 | 0.319736 | 1.287695 | 2.5479 | 99.52 | 20.89 | 37.259 | 90.466738 | 107.849155 | 84.546037 | 0.009259 | 0.986998 | 0.023721 | 24.033246 | 0.000934 | 0.155325 | 0.003683 | 0.24806 | 0.24806 | 0.025735
2019-03-21 12:03 | 1553184187.4 | 1074 | 0.208813 | 0.001048 | 0.000237 | 99.437118 | 99.18782 | 119.246734 | 21.126336 | 0.002839 | 0.002645 | 136.418315 | 0.260861 | 8.401979 | 0.003616 | 0.005486 | 0.005332 | 5.1e-05 | 0.000859 | 0.317413 | 1.300404 | 2.5481 | 99.52 | 20.89 | 37.259 | 89.983128 | 108.782022 | 85.314064 | 0.009259 | 0.984884 | 0.023705 | 24.068961 | 0.022453 | 0.155186 | 0.003603 | 0.242427 | 0.242427 | 0.02631
2019-03-21 12:03 | 1553184188.4 | 1075 | 0.208798 | 0.001041 | 0.000233 | 99.419243 | 99.310432 | 119.283584 | 21.125652 | 0.002756 | 0.002613 | 136.410303 | 0.261387 | 8.400978 | 0.003614 | 0.005008 | 0.004982 | 5.5e-05 | 0.000856 | 0.339644 | 1.333561 | 2.548 | 99.52 | 20.89 | 37.26 | 87.976318 | 108.729368 | 84.540139 | 0.009259 | 0.987015 | 0.023734 | 24.046679 | 0.009795 | 0.155499 | 0.003711 | 0.250657 | 0.250657 | 0.025497
2019-03-21 12:03 | 1553184189.4 | 1076 | 0.208817 | 0.001035 | 0.000229 | 99.414772 | 99.342447 | 119.100264 | 21.126752 | 0.002836 | 0.002628 | 136.378389 | 0.261218 | 8.402336 | 0.003679 | 0.004916 | 0.004863 | 5.3e-05 | 0.000862 | 0.296785 | 1.321512 | 2.5479 | 99.53 | 20.89 | 37.261 | 89.925006 | 110.300335 | 84.914231 | 0.009258 | 0.985983 | 0.023704 | 24.040756 | 0.00651 | 0.155399 | 0.003609 | 0.243291 | 0.243291 | 0.026252
2019-03-21 12:03 | 1553184190.4 | 1077 | 0.208874 | 0.001024 | 0.000226 | 99.405537 | 99.229032 | 119.212697 | 21.126067 | 0.002829 | 0.002575 | 136.39403 | 0.261849 | 8.405424 | 0.003603 | 0.004897 | 0.00475 | 5.4e-05 | 0.000854 | 0.310777 | 1.364497 | 2.5481 | 99.53 | 20.89 | 37.262 | 89.756234 | 108.456277 | 83.634679 | 0.009259 | 0.989519 | 0.023757 | 24.009087 | 0.015896 | 0.155774 | 0.003281 | 0.220667 | 0.220667 | 0.029014
2019-03-21 12:03 | 1553184191.4 | 1078 | 0.208836 | 0.001017 | 0.000221 | 99.424904 | 99.3496 | 118.92751 | 21.126875 | 0.002798 | 0.002633 | 136.366103 | 0.260054 | 8.402843 | 0.003563 | 0.004986 | 0.004883 | 5.2e-05 | 0.000856 | 0.325874 | 1.298878 | 2.548 | 99.53 | 20.89 | 37.263 | 89.000651 | 107.492867 | 85.022825 | 0.009259 | 0.985684 | 0.023683 | 24.026957 | 0.006777 | 0.154706 | 0.003524 | 0.237556 | 0.237556 | 0.026766
2019-03-21 12:03 | 1553184192.4 | 1079 | 0.208842 | 0.00101 | 0.000217 | 99.447249 | 99.322354 | 118.82165 | 21.126265 | 0.002804 | 0.002599 | 136.347914 | 0.261348 | 8.400854 | 0.003569 | 0.005401 | 0.005272 | 5.5e-05 | 0.000861 | 0.320123 | 1.351336 | 2.548 | 99.53 | 20.89 | 37.265 | 89.149343 | 107.637195 | 84.216075 | 0.009259 | 0.98791 | 0.023699 | 23.989198 | 0.011241 | 0.155476 | 0.003503 | 0.236396 | 0.236396 | 0.027031
2019-03-21 12:03 | 1553184193.4 | 1080 | 0.208839 | 0.001004 | 0.000213 | 99.38915 | 99.347215 | 118.750294 | 21.127086 | 0.002822 | 0.002635 | 136.357075 | 0.261218 | 8.404527 | 0.003527 | 0.004916 | 0.004865 | 5.6e-05 | 0.000859 | 0.303422 | 1.316209 | 2.5478 | 99.53 | 20.89 | 37.267 | 89.570584 | 106.615021 | 85.075223 | 0.00926 | 0.98554 | 0.023664 | 24.010805 | 0.003775 | 0.155399 | 0.003535 | 0.238603 | 0.238603 | 0.026768
2019-03-21 12:03 | 1553184194.4 | 1081 | 0.20887 | 0.000999 | 0.000211 | 99.425201 | 99.56996 | 118.686918 | 21.126288 | 0.002795 | 0.00258 | 136.368173 | 0.261374 | 8.404988 | 0.003502 | 0.005185 | 0.005106 | 5.7e-05 | 0.000861 | 0.306629 | 1.287904 | 2.5479 | 99.53 | 20.89 | 37.269 | 88.916532 | 106.015274 | 83.758968 | 0.00926 | 0.989175 | 0.023701 | 23.960255 | -0.013013 | 0.155492 | 0.003361 | 0.2267 | 0.2267 | 0.02819
2019-03-21 12:03 | 1553184195.4 | 1082 | 0.20885 | 0.000992 | 0.000208 | 99.481512 | 99.391492 | 118.764847 | 21.126868 | 0.002789 | 0.002621 | 136.341224 | 0.261095 | 8.403409 | 0.003451 | 0.005613 | 0.005531 | 5.6e-05 | 0.000865 | 0.305965 | 1.288425 | 2.5479 | 99.53 | 20.89 | 37.27 | 88.774322 | 104.762729 | 84.733239 | 0.009261 | 0.986482 | 0.023676 | 24.000811 | 0.008097 | 0.155325 | 0.003493 | 0.236062 | 0.236062 | 0.027043
2019-03-21 12:03 | 1553184196.4 | 1083 | 0.208876 | 0.000987 | 0.000204 | 99.539314 | 99.294084 | 118.981261 | 21.12719 | 0.002757 | 0.002554 | 136.336126 | 0.26023 | 8.402401 | 0.003422 | 0.005229 | 0.005137 | 5.4e-05 | 0.000864 | 0.309892 | 1.300506 | 2.5479 | 99.53 | 20.89 | 37.276 | 88.02475 | 104.063131 | 83.120268 | 0.009262 | 0.990948 | 0.023752 | 23.968473 | 0.022063 | 0.154811 | 0.003348 | 0.226682 | 0.226682 | 0.028069
2019-03-21 12:03 | 1553184197.4 | 1084 | 0.208793 | 0.000982 | 0.000202 | 99.44576 | 99.472552 | 119.173264 | 21.12658 | 0.002759 | 0.002573 | 136.343409 | 0.261992 | 8.404735 | 0.003535 | 0.004871 | 0.004861 | 5.4e-05 | 0.000866 | 0.31133 | 1.274233 | 2.548 | 99.53 | 20.89 | 37.278 | 88.060745 | 106.808399 | 83.586847 | 0.009263 | 0.989652 | 0.023755 | 24.003506 | -0.002409 | 0.155859 | 0.003856 | 0.263114 | 0.263114 | 0.024346
2019-03-21 12:03 | 1553184198.4 | 1085 | 0.208863 | 0.000973 | 0.000199 | 99.499986 | 99.439515 | 119.143688 | 21.127997 | 0.002811 | 0.002643 | 136.348949 | 0.260821 | 8.40335 | 0.003505 | 0.005079 | 0.004978 | 5.7e-05 | 0.000868 | 0.300933 | 1.266227 | 2.5481 | 99.53 | 20.89 | 37.283 | 89.305857 | 106.090201 | 85.27671 | 0.009264 | 0.984986 | 0.023696 | 24.057306 | 0.005438 | 0.155163 | 0.003448 | 0.23357 | 0.23357 | 0.027303
2019-03-21 12:03 | 1553184199.4 | 1086 | 0.208852 | 0.000969 | 0.000196 | 99.533653 | 99.308049 | 119.124208 | 21.127524 | 0.002714 | 0.002554 | 136.354239 | 0.260399 | 8.403682 | 0.003504 | 0.004702 | 0.004652 | 5.7e-05 | 0.000866 | 0.298776 | 1.267942 | 2.548 | 99.53 | 20.88 | 37.286 | 86.973339 | 106.064511 | 83.139105 | 0.009259 | 0.990896 | 0.023765 | 23.9835 | 0.020297 | 0.154911 | 0.003525 | 0.239961 | 0.239961 | 0.026533
2019-03-21 12:03 | 1553184200.4 | 1087 | 0.208818 | 0.000965 | 0.000192 | 99.553615 | 99.340064 | 118.968586 | 21.127342 | 0.002778 | 0.002604 | 136.330797 | 0.261407 | 8.401998 | 0.003496 | 0.004142 | 0.004037 | 5.8e-05 | 0.000867 | 0.342188 | 1.276395 | 2.5479 | 99.53 | 20.88 | 37.289 | 88.527772 | 105.866898 | 84.33111 | 0.00926 | 0.987592 | 0.02371 | 24.007889 | 0.019207 | 0.155511 | 0.003737 | 0.254667 | 0.254667 | 0.025097
2019-03-21 12:03 | 1553184201.4 | 1088 | 0.208863 | 0.000967 | 0.000189 | 99.531864 | 99.437812 | 119.104255 | 21.127413 | 0.002783 | 0.002571 | 136.333346 | 0.261875 | 8.401628 | 0.003464 | 0.00503 | 0.004913 | 6e-05 | 0.000869 | 0.312049 | 1.290485 | 2.5479 | 99.53 | 20.88 | 37.293 | 88.642677 | 105.077918 | 83.529948 | 0.009261 | 0.98981 | 0.02375 | 23.994642 | 0.008456 | 0.15579 | 0.003469 | 0.236174 | 0.236174 | 0.027111
2019-03-21 12:03 | 1553184202.4 | 1089 | 0.208864 | 0.000963 | 0.000185 | 99.472574 | 99.680312 | 119.425826 | 21.126917 | 0.002783 | 0.002616 | 136.341262 | 0.261407 | 8.402798 | 0.00347 | 0.00472 | 0.004632 | 5.7e-05 | 0.000863 | 0.299993 | 1.285406 | 2.5479 | 99.53 | 20.88 | 37.297 | 88.640751 | 105.241811 | 84.62963 | 0.009262 | 0.986768 | 0.023746 | 24.064022 | -0.01866 | 0.155511 | 0.003475 | 0.236768 | 0.236768 | 0.026995
2019-03-21 12:03 | 1553184203.4 | 1090 | 0.208842 | 0.000962 | 0.000183 | 99.615886 | 99.507973 | 119.803027 | 21.127362 | 0.002752 | 0.00257 | 136.339748 | 0.260509 | 8.401472 | 0.003539 | 0.004712 | 0.004623 | 6e-05 | 0.00086 | 0.320455 | 1.302339 | 2.5479 | 99.53 | 20.89 | 37.3 | 87.881218 | 106.911327 | 83.504892 | 0.009268 | 0.98988 | 0.023821 | 24.064081 | 0.009695 | 0.154977 | 0.003614 | 0.247629 | 0.247629 | 0.025722
2019-03-21 12:03 | 1553184204.4 | 1091 | 0.208853 | 0.000953 | 0.00018 | 99.492536 | 99.536924 | 119.901611 | 21.127014 | 0.002809 | 0.002543 | 136.295625 | 0.262109 | 8.404423 | 0.003498 | 0.004645 | 0.004559 | 6.2e-05 | 0.000862 | 0.312049 | 1.32771 | 2.548 | 99.52 | 20.89 | 37.306 | 89.269745 | 105.913872 | 82.864048 | 0.00927 | 0.991661 | 0.023852 | 24.052342 | -0.00399 | 0.155929 | 0.003562 | 0.244364 | 0.244364 | 0.026226
2019-03-21 12:03 | 1553184205.4 | 1092 | 0.208875 | 0.000947 | 0.000178 | 99.620057 | 99.53522 | 120.171778 | 21.127537 | 0.002719 | 0.00255 | 136.301126 | 0.260932 | 8.401472 | 0.003551 | 0.004986 | 0.004875 | 6e-05 | 0.00086 | 0.301265 | 1.341921 | 2.5479 | 99.52 | 20.89 | 37.308 | 87.108352 | 107.190349 | 83.040062 | 0.009271 | 0.991171 | 0.023873 | 24.085376 | 0.00762 | 0.155229 | 0.003437 | 0.235779 | 0.235779 | 0.027059
2019-03-21 12:03 | 1553184206.4 | 1093 | 0.208895 | 0.000941 | 0.000174 | 99.553615 | 99.539307 | 120.169901 | 21.128254 | 0.002711 | 0.002558 | 136.283914 | 0.261518 | 8.399372 | 0.003434 | 0.004819 | 0.004684 | 6e-05 | 0.000864 | 0.315643 | 1.322248 | 2.5479 | 99.52 | 20.89 | 37.313 | 86.913889 | 104.362961 | 83.219396 | 0.009272 | 0.990673 | 0.023867 | 24.09125 | 0.001286 | 0.155577 | 0.003332 | 0.228454 | 0.228454 | 0.027989
2019-03-21 12:03 | 1553184207.4 | 1094 | 0.208892 | 0.000945 | 0.00017 | 99.602775 | 99.462675 | 120.033527 | 21.12792 | 0.002786 | 0.002611 | 136.258518 | 0.260893 | 8.402044 | 0.003532 | 0.004496 | 0.004434 | 5.9e-05 | 0.000863 | 0.312933 | 1.336974 | 2.5481 | 99.52 | 20.89 | 37.315 | 88.700951 | 106.728423 | 84.511798 | 0.009273 | 0.987093 | 0.02381 | 24.121196 | 0.01259 | 0.155205 | 0.003347 | 0.229176 | 0.229176 | 0.027834
2019-03-21 12:03 | 1553184208.4 | 1095 | 0.208869 | 0.000939 | 0.000167 | 99.65283 | 99.401369 | 120.145256 | 21.127793 | 0.002775 | 0.002509 | 136.230438 | 0.260633 | 8.404286 | 0.003584 | 0.005361 | 0.005272 | 6e-05 | 0.000867 | 0.31133 | 1.292013 | 2.5479 | 99.52 | 20.89 | 37.316 | 88.443952 | 107.997051 | 82.050573 | 0.009273 | 0.993932 | 0.023903 | 24.049244 | 0.022599 | 0.155051 | 0.003498 | 0.241084 | 0.241084 | 0.026433
2019-03-21 12:03 | 1553184209.4 | 1096 | 0.208916 | 0.000942 | 0.000165 | 99.632868 | 99.482429 | 120.121314 | 21.128221 | 0.002757 | 0.002576 | 136.19701 | 0.261758 | 8.402551 | 0.003562 | 0.004911 | 0.00482 | 5.9e-05 | 0.000867 | 0.313099 | 1.332547 | 2.5479 | 99.52 | 20.89 | 37.317 | 88.018772 | 107.472824 | 83.66875 | 0.009273 | 0.989425 | 0.023847 | 24.10156 | 0.013516 | 0.15572 | 0.003217 | 0.220564 | 0.220564 | 0.029017
2019-03-21 12:03 | 1553184210.4 | 1097 | 0.208951 | 0.000933 | 0.000162 | 99.655809 | 99.498096 | 120.360731 | 21.127271 | 0.002795 | 0.002559 | 136.196359 | 0.260828 | 8.403747 | 0.003591 | 0.004581 | 0.004463 | 6e-05 | 0.000867 | 0.303587 | 1.322277 | 2.5477 | 99.52 | 20.89 | 37.319 | 88.9276 | 108.177687 | 83.251381 | 0.009274 | 0.990584 | 0.023884 | 24.111453 | 0.014167 | 0.155167 | 0.003018 | 0.206814 | 0.206814 | 0.030836
2019-03-21 12:04 | 1553184211.4 | 1098 | 0.208892 | 0.000927 | 0.00016 | 99.599498 | 99.652723 | 120.388194 | 21.126901 | 0.002728 | 0.002567 | 136.198697 | 0.26209 | 8.401101 | 0.003617 | 0.005083 | 0.004904 | 5.9e-05 | 0.000869 | 0.313652 | 1.34281 | 2.5479 | 99.52 | 20.89 | 37.32 | 87.317824 | 108.789621 | 83.448421 | 0.009274 | 0.990036 | 0.023881 | 24.120869 | -0.004779 | 0.155917 | 0.003387 | 0.233371 | 0.233371 | 0.027459
2019-03-21 12:04 | 1553184212.4 | 1099 | 0.208961 | 0.000924 | 0.000158 | 99.660279 | 99.504907 | 120.402981 | 21.127605 | 0.00273 | 0.002534 | 136.20232 | 0.261335 | 8.400126 | 0.003597 | 0.00527 | 0.00529 | 5.9e-05 | 0.00087 | 0.335552 | 1.345917 | 2.5479 | 99.52 | 20.89 | 37.321 | 87.365196 | 108.315223 | 82.638635 | 0.009274 | 0.99229 | 0.023909 | 24.094945 | 0.013956 | 0.155468 | 0.002976 | 0.204246 | 0.204246 | 0.031285
2019-03-21 12:04 | 1553184213.4 | 1100 | 0.208943 | 0.000918 | 0.000156 | 99.676367 | 99.513083 | 119.957241 | 21.127631 | 0.002756 | 0.002551 | 136.182942 | 0.262129 | 8.403162 | 0.00356 | 0.005178 | 0.004987 | 5.8e-05 | 0.000871 | 0.319957 | 1.289755 | 2.5478 | 99.52 | 20.89 | 37.322 | 87.983778 | 107.404521 | 83.064437 | 0.009274 | 0.991104 | 0.023851 | 24.06469 | 0.014664 | 0.155941 | 0.003095 | 0.212428 | 0.212428 | 0.030171
2019-03-21 12:04 | 1553184214.4 | 1101 | 0.208952 | 0.000918 | 0.000155 | 99.644785 | 99.357434 | 120.039863 | 21.127316 | 0.002709 | 0.002616 | 136.191663 | 0.261257 | 8.402791 | 0.003617 | 0.005451 | 0.005392 | 6e-05 | 0.000871 | 0.321395 | 1.336873 | 2.5479 | 99.52 | 20.89 | 37.321 | 86.865333 | 108.811405 | 84.625929 | 0.009274 | 0.986778 | 0.023807 | 24.125681 | 0.025831 | 0.155422 | 0.003042 | 0.208288 | 0.208288 | 0.030668
2019-03-21 12:04 | 1553184215.4 | 1102 | 0.208945 | 0.00091 | 0.000155 | 99.643295 | 99.557018 | 119.573468 | 21.127452 | 0.002693 | 0.002523 | 136.169965 | 0.260789 | 8.402102 | 0.003477 | 0.004775 | 0.004677 | 6e-05 | 0.000872 | 0.289264 | 1.301204 | 2.548 | 99.52 | 20.89 | 37.321 | 86.472055 | 105.413759 | 82.393518 | 0.009274 | 0.992974 | 0.023835 | 24.003528 | 0.007748 | 0.155143 | 0.003097 | 0.212434 | 0.212434 | 0.030016
2019-03-21 12:04 | 1553184216.4 | 1103 | 0.209027 | 0.000905 | 0.000154 | 99.702289 | 99.764777 | 119.405406 | 21.127037 | 0.002727 | 0.002488 | 136.159577 | 0.261283 | 8.401992 | 0.003548 | 0.00547 | 0.005379 | 5.9e-05 | 0.000874 | 0.303975 | 1.299811 | 2.548 | 99.52 | 20.89 | 37.321 | 87.299184 | 107.114135 | 81.535922 | 0.009274 | 0.995375 | 0.023847 | 23.957707 | -0.005604 | 0.155438 | 0.002608 | 0.177613 | 0.177613 | 0.035969
2019-03-21 12:04 | 1553184217.4 | 1104 | 0.208971 | 0.000902 | 0.000153 | 99.662959 | 99.58631 | 119.573468 | 21.127825 | 0.002738 | 0.002539 | 136.154689 | 0.261101 | 8.401972 | 0.003439 | 0.005267 | 0.005161 | 5.9e-05 | 0.000875 | 0.317081 | 1.289176 | 2.5478 | 99.52 | 20.89 | 37.321 | 87.559148 | 104.488323 | 82.780691 | 0.009274 | 0.991894 | 0.023822 | 24.016594 | 0.006882 | 0.155329 | 0.002949 | 0.201862 | 0.201862 | 0.031626
2019-03-21 12:04 | 1553184218.4 | 1105 | 0.208921 | 0.000897 | 0.000152 | 99.616481 | 99.592781 | 119.36386 | 21.126573 | 0.002691 | 0.002568 | 136.139259 | 0.261153 | 8.40181 | 0.003477 | 0.004884 | 0.004793 | 6.2e-05 | 0.000878 | 0.310445 | 1.317717 | 2.5479 | 99.52 | 20.89 | 37.32 | 86.43126 | 105.389379 | 83.459644 | 0.009274 | 0.990005 | 0.023778 | 24.01841 | 0.002128 | 0.15536 | 0.003259 | 0.223665 | 0.223665 | 0.028548
2019-03-21 12:04 | 1553184219.4 | 1106 | 0.208959 | 0.00089 | 0.000151 | 99.724635 | 99.480726 | 119.361981 | 21.128079 | 0.002748 | 0.002529 | 136.129829 | 0.260386 | 8.403682 | 0.003435 | 0.004782 | 0.004627 | 6e-05 | 0.000877 | 0.264876 | 1.29514 | 2.5479 | 99.52 | 20.9 | 37.321 | 87.799838 | 104.375392 | 82.538366 | 0.00928 | 0.992569 | 0.023809 | 23.987176 | 0.021904 | 0.154903 | 0.003041 | 0.208447 | 0.208447 | 0.030543
2019-03-21 12:04 | 1553184220.4 | 1107 | 0.208971 | 0.000886 | 0.00015 | 99.693649 | 99.769886 | 119.006141 | 21.12716 | 0.002762 | 0.002543 | 136.142901 | 0.261465 | 8.402609 | 0.003459 | 0.005118 | 0.004986 | 5.9e-05 | 0.000877 | 0.291587 | 1.315698 | 2.5478 | 99.52 | 20.9 | 37.32 | 88.140263 | 104.969062 | 82.858901 | 0.00928 | 0.991676 | 0.023763 | 23.962184 | -0.006837 | 0.155546 | 0.002977 | 0.203558 | 0.203558 | 0.031406
2019-03-21 12:04 | 1553184221.4 | 1108 | 0.209006 | 0.000881 | 0.000148 | 99.679346 | 99.643526 | 118.881972 | 21.127832 | 0.00271 | 0.002549 | 136.125996 | 0.261121 | 8.401855 | 0.003432 | 0.005165 | 0.005221 | 6.3e-05 | 0.00088 | 0.344179 | 1.341008 | 2.548 | 99.52 | 20.89 | 37.321 | 86.879069 | 104.317715 | 83.010777 | 0.009274 | 0.991253 | 0.023745 | 23.954788 | 0.003215 | 0.155341 | 0.002772 | 0.188894 | 0.188894 | 0.033799
2019-03-21 12:04 | 1553184222.4 | 1109 | 0.208958 | 0.000881 | 0.000147 | 99.719569 | 99.860482 | 118.388819 | 21.127303 | 0.002725 | 0.002561 | 136.104586 | 0.260444 | 8.401192 | 0.003381 | 0.004823 | 0.004649 | 5.8e-05 | 0.000879 | 0.299495 | 1.317841 | 2.548 | 99.52 | 20.9 | 37.321 | 87.254921 | 103.065911 | 83.292767 | 0.00928 | 0.990469 | 0.023687 | 23.914512 | -0.012631 | 0.154938 | 0.003068 | 0.209568 | 0.209568 | 0.030386
2019-03-21 12:04 | 1553184223.4 | 1110 | 0.208991 | 0.00088 | 0.000145 | 99.670111 | 99.658173 | 118.241177 | 21.128614 | 0.002724 | 0.002523 | 136.091246 | 0.261492 | 8.403441 | 0.003393 | 0.004792 | 0.004675 | 6.1e-05 | 0.000879 | 0.293025 | 1.323831 | 2.548 | 99.52 | 20.9 | 37.321 | 87.211674 | 103.358079 | 82.387674 | 0.00928 | 0.99299 | 0.023702 | 23.869233 | 0.001071 | 0.155561 | 0.002873 | 0.195901 | 0.195901 | 0.032637
2019-03-21 12:04 | 1553184224.4 | 1111 | 0.208983 | 0.000873 | 0.000145 | 99.664748 | 99.683375 | 117.99777 | 21.127767 | 0.002729 | 0.002497 | 136.08609 | 0.261791 | 8.402765 | 0.003462 | 0.004951 | 0.004871 | 6.3e-05 | 0.000878 | 0.297504 | 1.320704 | 2.5479 | 99.52 | 20.9 | 37.322 | 87.33888 | 105.046021 | 81.769787 | 0.00928 | 0.994719 | 0.023698 | 23.823924 | -0.001672 | 0.155739 | 0.00293 | 0.199948 | 0.199948 | 0.032013
2019-03-21 12:04 | 1553184225.4 | 1112 | 0.209002 | 0.000866 | 0.000144 | 99.724635 | 99.566894 | 118.045889 | 21.127514 | 0.002723 | 0.002528 | 136.081854 | 0.261973 | 8.402395 | 0.003486 | 0.004746 | 0.004638 | 6e-05 | 0.000883 | 0.325874 | 1.307869 | 2.5479 | 99.52 | 20.9 | 37.323 | 87.205792 | 105.622363 | 82.495747 | 0.00928 | 0.992688 | 0.023679 | 23.853138 | 0.014159 | 0.155848 | 0.002822 | 0.192201 | 0.192201 | 0.033326
2019-03-21 12:04 | 1553184226.4 | 1113 | 0.209036 | 0.000864 | 0.000143 | 99.784224 | 99.890455 | 118.012791 | 21.128293 | 0.002704 | 0.002512 | 136.098548 | 0.261205 | 8.40101 | 0.00335 | 0.005346 | 0.005192 | 6e-05 | 0.00088 | 0.333395 | 1.318958 | 2.5479 | 99.52 | 20.9 | 37.323 | 86.750781 | 102.336339 | 82.111875 | 0.00928 | 0.993761 | 0.023688 | 23.836919 | -0.009517 | 0.155391 | 0.002625 | 0.178307 | 0.178307 | 0.035818
2019-03-21 12:04 | 1553184227.4 | 1114 | 0.209012 | 0.00086 | 0.000141 | 99.699608 | 99.705173 | 117.671503 | 21.128066 | 0.002716 | 0.00254 | 136.07549 | 0.261179 | 8.402135 | 0.003446 | 0.004984 | 0.004964 | 6.1e-05 | 0.000879 | 0.291919 | 1.324392 | 2.548 | 99.52 | 20.89 | 37.324 | 87.037876 | 104.657007 | 82.784771 | 0.009275 | 0.991882 | 0.023632 | 23.824958 | -0.000499 | 0.155376 | 0.002773 | 0.188452 | 0.188452 | 0.033886
2019-03-21 12:04 | 1553184228.4 | 1115 | 0.209013 | 0.000856 | 0.00014 | 99.737744 | 99.606063 | 117.829707 | 21.12778 | 0.002677 | 0.002597 | 136.097475 | 0.261596 | 8.404858 | 0.003309 | 0.005059 | 0.004939 | 6e-05 | 0.000879 | 0.292859 | 1.312145 | 2.5482 | 99.52 | 20.89 | 37.325 | 86.085979 | 101.335255 | 84.168489 | 0.009275 | 0.988041 | 0.023602 | 23.887265 | 0.011817 | 0.155623 | 0.002774 | 0.188351 | 0.188351 | 0.033959
2019-03-21 12:04 | 1553184229.4 | 1116 | 0.209062 | 0.00085 | 0.000139 | 99.737744 | 99.680312 | 117.734879 | 21.128552 | 0.002678 | 0.002457 | 136.130941 | 0.261492 | 8.402557 | 0.003433 | 0.005247 | 0.005091 | 5.9e-05 | 0.000876 | 0.342022 | 1.333377 | 2.5479 | 99.52 | 20.89 | 37.324 | 86.106216 | 104.343623 | 80.802161 | 0.009275 | 0.997438 | 0.023704 | 23.764908 | 0.005152 | 0.155561 | 0.002487 | 0.16882 | 0.16882 | 0.037872
2019-03-21 12:04 | 1553184230.4 | 1117 | 0.209002 | 0.000847 | 0.000138 | 99.778861 | 99.788619 | 117.927352 | 21.128033 | 0.002722 | 0.002471 | 136.102401 | 0.261465 | 8.403142 | 0.003378 | 0.004886 | 0.004809 | 6.2e-05 | 0.000879 | 0.31404 | 1.332753 | 2.5479 | 99.52 | 20.89 | 37.324 | 87.17429 | 102.993486 | 81.128284 | 0.009275 | 0.99652 | 0.023712 | 23.79528 | -0.000875 | 0.155546 | 0.002857 | 0.195248 | 0.195248 | 0.032743
2019-03-21 12:04 | 1553184231.4 | 1118 | 0.209024 | 0.000843 | 0.000138 | 99.743404 | 99.658854 | 118.060676 | 21.127683 | 0.002682 | 0.002559 | 136.089693 | 0.261875 | 8.403909 | 0.003496 | 0.004228 | 0.004081 | 5.4e-05 | 0.000876 | 0.284066 | 1.32887 | 2.548 | 99.52 | 20.89 | 37.324 | 86.207621 | 105.867232 | 83.255628 | 0.009275 | 0.990572 | 0.023655 | 23.880103 | 0.007585 | 0.15579 | 0.002731 | 0.185863 | 0.185863 | 0.03445
2019-03-21 12:04 | 1553184232.4 | 1119 | 0.208974 | 0.000846 | 0.000138 | 99.746981 | 99.694274 | 118.129919 | 21.128108 | 0.002715 | 0.002506 | 136.093661 | 0.262025 | 8.400172 | 0.003435 | 0.005408 | 0.005269 | 6e-05 | 0.000874 | 0.310224 | 1.351858 | 2.548 | 99.52 | 20.9 | 37.325 | 87.004949 | 104.387295 | 81.970591 | 0.009281 | 0.994156 | 0.023705 | 23.844003 | 0.004728 | 0.155879 | 0.003027 | 0.207336 | 0.207336 | 0.0309
2019-03-21 12:04 | 1553184233.4 | 1120 | 0.20904 | 0.000836 | 0.000137 | 99.775285 | 99.928941 | 118.264182 | 21.127514 | 0.002755 | 0.002534 | 136.091744 | 0.261934 | 8.401569 | 0.003469 | 0.005094 | 0.005057 | 5.6e-05 | 0.000877 | 0.310611 | 1.304132 | 2.5479 | 99.52 | 20.89 | 37.325 | 87.969462 | 105.207724 | 82.656337 | 0.009275 | 0.99224 | 0.023695 | 23.880573 | -0.013764 | 0.155825 | 0.002642 | 0.179866 | 0.179866 | 0.035606
2019-03-21 12:04 | 1553184234.4 | 1121 | 0.209016 | 0.000833 | 0.000137 | 99.79763 | 99.730377 | 118.296338 | 21.128027 | 0.002681 | 0.002538 | 136.094274 | 0.261413 | 8.402245 | 0.003427 | 0.005184 | 0.005125 | 5.7e-05 | 0.000875 | 0.314205 | 1.302588 | 2.548 | 99.52 | 20.9 | 37.324 | 86.174273 | 104.189712 | 82.756605 | 0.009281 | 0.991961 | 0.023695 | 23.887184 | 0.00603 | 0.155515 | 0.002794 | 0.190683 | 0.190683 | 0.03352
2019-03-21 12:04 | 1553184235.4 | 1122 | 0.209053 | 0.000832 | 0.000137 | 99.808952 | 99.648977 | 118.473085 | 21.127342 | 0.002737 | 0.002506 | 136.111506 | 0.261914 | 8.400055 | 0.003469 | 0.004991 | 0.004866 | 5.6e-05 | 0.000873 | 0.310943 | 1.311467 | 2.5479 | 99.52 | 20.9 | 37.325 | 87.543757 | 105.207556 | 81.985473 | 0.009281 | 0.994115 | 0.023739 | 23.879111 | 0.014348 | 0.155813 | 0.002569 | 0.175033 | 0.175033 | 0.036587
2019-03-21 12:04 | 1553184236.4 | 1123 | 0.209024 | 0.000829 | 0.000137 | 99.828915 | 99.605723 | 118.296104 | 21.127728 | 0.002713 | 0.002513 | 136.090575 | 0.261387 | 8.403864 | 0.003421 | 0.00466 | 0.00462 | 5.4e-05 | 0.000873 | 0.31957 | 1.311354 | 2.5479 | 99.52 | 20.9 | 37.325 | 86.965596 | 104.046453 | 82.135606 | 0.009281 | 0.993695 | 0.023716 | 23.866312 | 0.02002 | 0.155499 | 0.002748 | 0.187622 | 0.187622 | 0.034063
2019-03-21 12:04 | 1553184237.4 | 1124 | 0.209029 | 0.000827 | 0.000136 | 99.801802 | 99.680652 | 118.384126 | 21.127569 | 0.002714 | 0.002508 | 136.110701 | 0.2617 | 8.404091 | 0.003428 | 0.005466 | 0.005396 | 5.6e-05 | 0.000873 | 0.325653 | 1.303898 | 2.5479 | 99.52 | 20.9 | 37.324 | 86.983489 | 104.214466 | 82.035692 | 0.009281 | 0.993974 | 0.023728 | 23.871832 | 0.010864 | 0.155685 | 0.002724 | 0.18602 | 0.18602 | 0.034398
2019-03-21 12:04 | 1553184238.4 | 1125 | 0.208999 | 0.000822 | 0.000137 | 99.811038 | 99.737529 | 118.276154 | 21.127618 | 0.002738 | 0.002478 | 136.090633 | 0.26168 | 8.40467 | 0.003459 | 0.005057 | 0.004937 | 5.8e-05 | 0.000875 | 0.318132 | 1.302417 | 2.5479 | 99.52 | 20.9 | 37.323 | 87.55269 | 104.95448 | 81.293964 | 0.00928 | 0.996054 | 0.023742 | 23.836016 | 0.00659 | 0.155674 | 0.00291 | 0.199343 | 0.199343 | 0.032096
2019-03-21 12:04 | 1553184239.4 | 1126 | 0.20896 | 0.00082 | 0.000137 | 99.792864 | 99.750813 | 118.464872 | 21.127517 | 0.002651 | 0.002492 | 136.071351 | 0.261719 | 8.403298 | 0.00348 | 0.00518 | 0.005056 | 5.7e-05 | 0.000874 | 0.300214 | 1.281148 | 2.5479 | 99.52 | 20.9 | 37.322 | 85.461941 | 105.469594 | 81.644793 | 0.00928 | 0.995069 | 0.023749 | 23.866828 | 0.00377 | 0.155697 | 0.00315 | 0.216515 | 0.216515 | 0.029555
2019-03-21 12:04 | 1553184240.4 | 1127 | 0.20902 | 0.000819 | 0.000138 | 99.842619 | 99.77806 | 118.646783 | 21.128387 | 0.002691 | 0.002477 | 136.08333 | 0.260984 | 8.401842 | 0.003414 | 0.004356 | 0.004282 | 5.9e-05 | 0.000878 | 0.307348 | 1.283844 | 2.5479 | 99.52 | 20.9 | 37.322 | 86.435428 | 103.863923 | 81.290144 | 0.00928 | 0.996065 | 0.023779 | 23.873205 | 0.005786 | 0.15526 | 0.002786 | 0.190732 | 0.190732 | 0.033456
2019-03-21 12:04 | 1553184241.4 | 1128 | 0.209036 | 0.000823 | 0.000139 | 99.831895 | 99.788276 | 118.648894 | 21.128487 | 0.002673 | 0.002496 | 136.101366 | 0.26155 | 8.404124 | 0.003342 | 0.004642 | 0.004435 | 5.9e-05 | 0.000877 | 0.279918 | 1.267024 | 2.5479 | 99.52 | 20.9 | 37.322 | 85.985141 | 102.125915 | 81.737074 | 0.00928 | 0.99481 | 0.023764 | 23.888464 | 0.003909 | 0.155596 | 0.002685 | 0.183337 | 0.183337 | 0.034881
2019-03-21 12:04 | 1553184242.4 | 1129 | 0.209 | 0.000816 | 0.000139 | 99.864965 | 99.862525 | 119.044638 | 21.127572 | 0.002674 | 0.002514 | 136.084518 | 0.261687 | 8.402726 | 0.003381 | 0.00447 | 0.004464 | 6.2e-05 | 0.000879 | 0.29767 | 1.276092 | 2.5479 | 99.52 | 20.9 | 37.32 | 86.026354 | 103.068596 | 82.168147 | 0.00928 | 0.993604 | 0.02379 | 23.942798 | 0.000219 | 0.155677 | 0.002914 | 0.199935 | 0.199935 | 0.032002
2019-03-21 12:04 | 1553184243.4 | 1130 | 0.208961 | 0.000814 | 0.000138 | 99.886418 | 99.701768 | 119.234999 | 21.128088 | 0.002643 | 0.002494 | 136.09667 | 0.261719 | 8.403753 | 0.003337 | 0.005264 | 0.00516 | 5.8e-05 | 0.000873 | 0.30038 | 1.343258 | 2.5479 | 99.52 | 20.9 | 37.319 | 85.272228 | 102.013207 | 81.689815 | 0.009279 | 0.994943 | 0.023825 | 23.945799 | 0.01655 | 0.155697 | 0.003152 | 0.217276 | 0.217276 | 0.029452
2019-03-21 12:04 | 1553184244.4 | 1131 | 0.20908 | 0.000813 | 0.000138 | 99.890589 | 99.722203 | 119.397427 | 21.127855 | 0.002691 | 0.0025 | 136.092243 | 0.26183 | 8.402323 | 0.003351 | 0.005031 | 0.005057 | 5.8e-05 | 0.000869 | 0.287107 | 1.284308 | 2.5478 | 99.52 | 20.89 | 37.318 | 86.416145 | 102.351647 | 81.826841 | 0.009273 | 0.994559 | 0.023836 | 23.96673 | 0.015091 | 0.155763 | 0.002434 | 0.16604 | 0.16604 | 0.038556
2019-03-21 12:04 | 1553184245.4 | 1132 | 0.209029 | 0.000813 | 0.000137 | 99.90638 | 99.822337 | 119.577226 | 21.128539 | 0.002658 | 0.00254 | 136.069932 | 0.261836 | 8.401257 | 0.003385 | 0.004199 | 0.004065 | 5.7e-05 | 0.000872 | 0.304306 | 1.308049 | 2.5479 | 99.52 | 20.89 | 37.316 | 85.623862 | 103.163754 | 82.793885 | 0.009273 | 0.991857 | 0.023822 | 24.017416 | 0.007527 | 0.155766 | 0.002746 | 0.188327 | 0.188327 | 0.033994
2019-03-21 12:04 | 1553184246.4 | 1133 | 0.209012 | 0.000814 | 0.000137 | 99.86437 | 99.769886 | 119.84129 | 21.128328 | 0.002681 | 0.00254 | 136.071887 | 0.262357 | 8.403409 | 0.003444 | 0.004826 | 0.004737 | 5.6e-05 | 0.000872 | 0.278646 | 1.300438 | 2.548 | 99.52 | 20.89 | 37.315 | 86.180099 | 104.607576 | 82.792959 | 0.009273 | 0.991859 | 0.023848 | 24.04389 | 0.008467 | 0.156076 | 0.002844 | 0.195551 | 0.195551 | 0.032803
2019-03-21 12:04 | 1553184247.4 | 1134 | 0.20904 | 0.000806 | 0.000136 | 99.891484 | 99.959253 | 119.996911 | 21.128351 | 0.002692 | 0.002544 | 136.068878 | 0.261043 | 8.403363 | 0.003393 | 0.004847 | 0.00485 | 5.6e-05 | 0.000875 | 0.318519 | 1.301103 | 2.548 | 99.52 | 20.89 | 37.314 | 86.448627 | 103.374293 | 82.894196 | 0.009272 | 0.991577 | 0.02386 | 24.062917 | -0.006066 | 0.155294 | 0.002685 | 0.184322 | 0.184322 | 0.034627
2019-03-21 12:04 | 1553184248.4 | 1135 | 0.209011 | 0.000809 | 0.000135 | 99.940941 | 100.002507 | 119.730733 | 21.127511 | 0.002671 | 0.002512 | 136.065964 | 0.26209 | 8.402551 | 0.003413 | 0.005097 | 0.004922 | 5.8e-05 | 0.000872 | 0.301652 | 1.307488 | 2.548 | 99.52 | 20.89 | 37.314 | 85.946664 | 103.861612 | 82.122895 | 0.009272 | 0.99373 | 0.02386 | 24.010165 | -0.005508 | 0.155917 | 0.002858 | 0.196737 | 0.196737 | 0.032572
2019-03-21 12:04 | 1553184249.4 | 1136 | 0.209045 | 0.000807 | 0.000134 | 100.018408 | 99.956868 | 119.655152 | 21.126729 | 0.002622 | 0.002482 | 136.053103 | 0.261596 | 8.400178 | 0.003412 | 0.004864 | 0.004776 | 5.8e-05 | 0.000873 | 0.323164 | 1.334075 | 2.5479 | 99.52 | 20.89 | 37.314 | 84.77375 | 103.824505 | 81.406309 | 0.009272 | 0.995739 | 0.023876 | 23.978367 | 0.005505 | 0.155623 | 0.00266 | 0.182791 | 0.182791 | 0.034991
2019-03-21 12:04 | 1553184250.4 | 1137 | 0.20904 | 0.000802 | 0.000132 | 100.032111 | 99.941883 | 119.40705 | 21.128127 | 0.002704 | 0.002489 | 136.035182 | 0.261602 | 8.400711 | 0.003396 | 0.005009 | 0.004977 | 5.7e-05 | 0.000874 | 0.333395 | 1.330198 | 2.5479 | 99.52 | 20.89 | 37.314 | 86.732573 | 103.451103 | 81.574477 | 0.009272 | 0.995266 | 0.023846 | 23.959174 | 0.008072 | 0.155627 | 0.002701 | 0.185543 | 0.185543 | 0.034473
2019-03-21 12:04 | 1553184251.4 | 1138 | 0.209069 | 0.000796 | 0.000131 | 99.992486 | 99.96981 | 119.428645 | 21.127527 | 0.002669 | 0.002532 | 136.019388 | 0.262604 | 8.401225 | 0.003322 | 0.005746 | 0.005626 | 5.7e-05 | 0.000874 | 0.290868 | 1.306077 | 2.5478 | 99.52 | 20.89 | 37.315 | 85.90073 | 101.659284 | 82.598652 | 0.009273 | 0.992401 | 0.023814 | 23.995907 | 0.002029 | 0.156223 | 0.002529 | 0.173071 | 0.173071 | 0.037099
2019-03-21 12:04 | 1553184252.4 | 1139 | 0.209085 | 0.000803 | 0.000131 | 99.996657 | 99.865251 | 119.019287 | 21.128069 | 0.002685 | 0.002476 | 136.043865 | 0.260756 | 8.402817 | 0.003315 | 0.004927 | 0.004841 | 5.8e-05 | 0.000872 | 0.299661 | 1.32083 | 2.5479 | 99.52 | 20.89 | 37.314 | 86.285948 | 101.46742 | 81.258589 | 0.009272 | 0.996154 | 0.023818 | 23.909587 | 0.011762 | 0.155124 | 0.002428 | 0.165879 | 0.165879 | 0.038435
2019-03-21 12:04 | 1553184253.4 | 1140 | 0.209072 | 0.000794 | 0.00013 | 99.944815 | 100.081182 | 118.973047 | 21.1279 | 0.002676 | 0.002531 | 136.023413 | 0.259833 | 8.402505 | 0.003358 | 0.005495 | 0.005399 | 5.6e-05 | 0.000874 | 0.323883 | 1.301373 | 2.5479 | 99.52 | 20.89 | 37.315 | 86.066368 | 102.517294 | 82.567041 | 0.009273 | 0.992489 | 0.023769 | 23.949029 | -0.012196 | 0.154575 | 0.002521 | 0.172226 | 0.172226 | 0.036888
2019-03-21 12:04 | 1553184254.4 | 1141 | 0.209039 | 0.000792 | 0.00013 | 100.022876 | 99.965724 | 118.917887 | 21.127825 | 0.002639 | 0.002468 | 136.012143 | 0.260002 | 8.401998 | 0.003417 | 0.004707 | 0.004684 | 6e-05 | 0.000874 | 0.290868 | 1.284412 | 2.5479 | 99.52 | 20.89 | 37.316 | 85.168784 | 103.941148 | 81.061746 | 0.009273 | 0.996707 | 0.023814 | 23.892762 | 0.005112 | 0.154675 | 0.002721 | 0.186895 | 0.186895 | 0.034015
2019-03-21 12:04 | 1553184255.4 | 1142 | 0.209111 | 0.000788 | 0.000129 | 100.060715 | 99.941543 | 119.021635 | 21.128046 | 0.002734 | 0.002481 | 136.012105 | 0.260743 | 8.402934 | 0.003363 | 0.004684 | 0.00452 | 5.7e-05 | 0.000876 | 0.328031 | 1.26964 | 2.548 | 99.52 | 20.9 | 37.317 | 87.453227 | 102.647943 | 81.378504 | 0.009279 | 0.995817 | 0.023814 | 23.913868 | 0.010659 | 0.155116 | 0.002292 | 0.156219 | 0.156219 | 0.04081
2019-03-21 12:04 | 1553184256.4 | 1143 | 0.209062 | 0.000788 | 0.000128 | 100.045222 | 100.163265 | 119.194391 | 21.129324 | 0.002635 | 0.002479 | 135.99633 | 0.260913 | 8.40103 | 0.003409 | 0.004875 | 0.004823 | 5.9e-05 | 0.000872 | 0.307182 | 1.273477 | 2.5478 | 99.52 | 20.9 | 37.316 | 85.091587 | 103.765748 | 81.338643 | 0.009279 | 0.995929 | 0.023832 | 23.929871 | -0.010547 | 0.155217 | 0.002592 | 0.177865 | 0.177865 | 0.035867
2019-03-21 12:04 | 1553184257.4 | 1144 | 0.209002 | 0.000786 | 0.000129 | 100.063397 | 100.032479 | 119.23805 | 21.128783 | 0.002656 | 0.002452 | 135.977278 | 0.261557 | 8.404182 | 0.003361 | 0.004779 | 0.004743 | 5.9e-05 | 0.000872 | 0.30685 | 1.314699 | 2.5479 | 99.52 | 20.9 | 37.316 | 85.590421 | 102.602174 | 80.686783 | 0.009279 | 0.997763 | 0.023859 | 23.912237 | 0.002764 | 0.1556 | 0.002956 | 0.204131 | 0.204131 | 0.031329
2019-03-21 12:04 | 1553184258.4 | 1145 | 0.209081 | 0.000783 | 0.000128 | 100.139371 | 100.145554 | 119.752564 | 21.129457 | 0.002665 | 0.002508 | 135.960066 | 0.261498 | 8.402258 | 0.003452 | 0.004403 | 0.004348 | 5.7e-05 | 0.00087 | 0.321892 | 1.35279 | 2.5481 | 99.52 | 20.9 | 37.313 | 85.801806 | 104.789745 | 82.020938 | 0.009278 | 0.994015 | 0.023865 | 24.008908 | -0.000552 | 0.155565 | 0.002481 | 0.170218 | 0.170218 | 0.037562
2019-03-21 12:04 | 1553184259.4 | 1146 | 0.20914 | 0.000776 | 0.000127 | 100.108982 | 100.042356 | 119.718059 | 21.12889 | 0.002622 | 0.00251 | 135.935819 | 0.260347 | 8.403994 | 0.003394 | 0.005561 | 0.005469 | 5.6e-05 | 0.000869 | 0.27743 | 1.276783 | 2.5479 | 99.52 | 20.9 | 37.312 | 84.770316 | 103.395167 | 82.079041 | 0.009278 | 0.993853 | 0.02386 | 24.007412 | 0.005955 | 0.15488 | 0.002134 | 0.145313 | 0.145313 | 0.043806
2019-03-21 12:04 | 1553184260.4 | 1147 | 0.209063 | 0.000778 | 0.000126 | 100.122091 | 100.104343 | 119.617597 | 21.127942 | 0.00262 | 0.002488 | 135.946725 | 0.261413 | 8.400438 | 0.003395 | 0.005296 | 0.005184 | 5.8e-05 | 0.000872 | 0.333948 | 1.32728 | 2.5479 | 99.52 | 20.9 | 37.311 | 84.721054 | 103.407563 | 81.539925 | 0.009277 | 0.995363 | 0.023868 | 23.97912 | 0.001586 | 0.155515 | 0.002602 | 0.179002 | 0.179002 | 0.035707
2019-03-21 12:04 | 1553184261.4 | 1148 | 0.209078 | 0.000777 | 0.000126 | 100.158143 | 99.991608 | 119.625108 | 21.128708 | 0.002662 | 0.002508 | 135.937391 | 0.260646 | 8.402525 | 0.003477 | 0.004411 | 0.004286 | 6.1e-05 | 0.000874 | 0.318851 | 1.313558 | 2.5479 | 99.52 | 20.89 | 37.311 | 85.729391 | 105.399228 | 82.034394 | 0.009272 | 0.993978 | 0.023852 | 23.996582 | 0.014885 | 0.155058 | 0.002514 | 0.172601 | 0.172601 | 0.036923
2019-03-21 12:04 | 1553184262.4 | 1149 | 0.209012 | 0.000774 | 0.000126 | 100.153077 | 100.033842 | 119.75491 | 21.128601 | 0.002638 | 0.002493 | 135.918703 | 0.26116 | 8.403188 | 0.003529 | 0.004237 | 0.004126 | 5.8e-05 | 0.000873 | 0.317966 | 1.326774 | 2.548 | 99.52 | 20.89 | 37.312 | 85.160157 | 106.664547 | 81.671564 | 0.009272 | 0.994994 | 0.023877 | 23.997332 | 0.010655 | 0.155364 | 0.002917 | 0.201642 | 0.201642 | 0.031667
2019-03-21 12:04 | 1553184263.4 | 1150 | 0.209103 | 0.000772 | 0.000126 | 100.142053 | 100.094124 | 119.690126 | 21.128176 | 0.002671 | 0.002527 | 135.925105 | 0.260574 | 8.402941 | 0.003441 | 0.005389 | 0.005311 | 5.6e-05 | 0.000872 | 0.298776 | 1.291523 | 2.5479 | 99.52 | 20.89 | 37.313 | 85.941055 | 104.538351 | 82.47211 | 0.009272 | 0.992754 | 0.023844 | 24.017889 | 0.004282 | 0.155016 | 0.002369 | 0.162156 | 0.162156 | 0.03929
2019-03-21 12:04 | 1553184264.4 | 1151 | 0.20911 | 0.000772 | 0.000127 | 100.091998 | 100.222186 | 119.710078 | 21.129201 | 0.002648 | 0.002484 | 135.908736 | 0.260952 | 8.402271 | 0.003488 | 0.004688 | 0.004563 | 6e-05 | 0.000874 | 0.32333 | 1.317141 | 2.5479 | 99.52 | 20.89 | 37.314 | 85.395743 | 105.668879 | 81.448368 | 0.009272 | 0.99562 | 0.02388 | 23.985292 | -0.011626 | 0.15524 | 0.002327 | 0.159317 | 0.159317 | 0.040048
2019-03-21 12:04 | 1553184265.4 | 1152 | 0.208995 | 0.00077 | 0.000127 | 100.113451 | 100.129547 | 119.406814 | 21.129292 | 0.00267 | 0.002459 | 135.909445 | 0.262044 | 8.400776 | 0.003445 | 0.004762 | 0.004631 | 5.5e-05 | 0.000874 | 0.294075 | 1.28303 | 2.5478 | 99.52 | 20.89 | 37.317 | 85.932756 | 104.629121 | 80.840131 | 0.009273 | 0.997331 | 0.02387 | 23.934338 | -0.001438 | 0.15589 | 0.003018 | 0.208737 | 0.208737 | 0.030695
2019-03-21 12:04 | 1553184266.4 | 1153 | 0.20918 | 0.000771 | 0.000127 | 100.088126 | 100.093444 | 119.405172 | 21.128455 | 0.002648 | 0.002479 | 135.92062 | 0.261908 | 8.402492 | 0.003485 | 0.005134 | 0.005009 | 5.7e-05 | 0.000875 | 0.317413 | 1.307681 | 2.5479 | 99.52 | 20.89 | 37.32 | 85.384194 | 105.593456 | 81.339242 | 0.009274 | 0.995927 | 0.023853 | 23.95104 | -0.000475 | 0.155809 | 0.001903 | 0.128805 | 0.128805 | 0.049717
2019-03-21 12:04 | 1553184267.4 | 1154 | 0.209068 | 0.000766 | 0.000126 | 100.089913 | 100.103321 | 119.533096 | 21.129308 | 0.002629 | 0.002463 | 135.916652 | 0.261192 | 8.401615 | 0.003537 | 0.005042 | 0.004943 | 5.6e-05 | 0.000878 | 0.321561 | 1.295307 | 2.548 | 99.52 | 20.89 | 37.322 | 84.946297 | 106.870038 | 80.937004 | 0.009274 | 0.997058 | 0.02388 | 23.950267 | -0.001198 | 0.155383 | 0.002584 | 0.177815 | 0.177815 | 0.035915
2019-03-21 12:04 | 1553184268.4 | 1155 | 0.208956 | 0.000767 | 0.000125 | 100.072931 | 100.192554 | 119.476998 | 21.128799 | 0.002711 | 0.002427 | 135.942144 | 0.261557 | 8.405216 | 0.003474 | 0.004673 | 0.004592 | 5.5e-05 | 0.000879 | 0.283513 | 1.280457 | 2.5479 | 99.52 | 20.89 | 37.328 | 86.898056 | 105.323908 | 80.067721 | 0.009276 | 0.999512 | 0.023904 | 23.915236 | -0.010686 | 0.1556 | 0.003263 | 0.226756 | 0.226756 | 0.028203
2019-03-21 12:04 | 1553184269.4 | 1156 | 0.209064 | 0.000765 | 0.000126 | 100.1352 | 100.262035 | 119.573235 | 21.129691 | 0.00264 | 0.002459 | 135.95514 | 0.261062 | 8.403474 | 0.003441 | 0.00431 | 0.004266 | 5.9e-05 | 0.000881 | 0.31238 | 1.280757 | 2.5479 | 99.52 | 20.89 | 37.333 | 85.189357 | 104.529654 | 80.84148 | 0.009277 | 0.997327 | 0.023887 | 23.951057 | -0.011322 | 0.155306 | 0.002613 | 0.179994 | 0.179994 | 0.035463
2019-03-21 12:04 | 1553184270.4 | 1157 | 0.209042 | 0.000759 | 0.000126 | 100.152184 | 100.201411 | 120.052776 | 21.128977 | 0.002668 | 0.002452 | 135.938579 | 0.261505 | 8.403194 | 0.00333 | 0.005096 | 0.004986 | 5.6e-05 | 0.000878 | 0.338428 | 1.276575 | 2.5479 | 99.52 | 20.89 | 37.336 | 85.883374 | 101.839801 | 80.68625 | 0.009278 | 0.997765 | 0.02394 | 23.993773 | -0.004395 | 0.155569 | 0.002753 | 0.190413 | 0.190413 | 0.033579
2019-03-21 12:05 | 1553184271.4 | 1158 | 0.20907 | 0.000759 | 0.000126 | 100.181083 | 100.154409 | 119.984238 | 21.128977 | 0.002672 | 0.002436 | 135.958858 | 0.262012 | 8.400711 | 0.003429 | 0.00486 | 0.004742 | 5.8e-05 | 0.000872 | 0.322114 | 1.295539 | 2.548 | 99.52 | 20.89 | 37.341 | 85.96998 | 104.239591 | 80.293313 | 0.009279 | 0.998874 | 0.023947 | 23.973601 | 0.002382 | 0.155871 | 0.002589 | 0.178654 | 0.178654 | 0.035859
2019-03-21 12:05 | 1553184272.4 | 1159 | 0.209059 | 0.000761 | 0.000127 | 100.128349 | 100.16667 | 119.898329 | 21.129097 | 0.002612 | 0.002506 | 135.952169 | 0.261986 | 8.401231 | 0.003413 | 0.004986 | 0.004919 | 5.7e-05 | 0.000868 | 0.281743 | 1.30567 | 2.548 | 99.52 | 20.89 | 37.344 | 84.527851 | 103.848142 | 81.970109 | 0.00928 | 0.994158 | 0.023881 | 24.021796 | -0.003423 | 0.155855 | 0.00265 | 0.182485 | 0.182485 | 0.035102
2019-03-21 12:05 | 1553184273.4 | 1160 | 0.209134 | 0.000765 | 0.000127 | 100.198068 | 100.260673 | 119.689895 | 21.128945 | 0.00261 | 0.002455 | 135.938829 | 0.262057 | 8.400906 | 0.003448 | 0.004769 | 0.004742 | 5.4e-05 | 0.000866 | 0.32228 | 1.305339 | 2.5479 | 99.52 | 20.89 | 37.347 | 84.490187 | 104.706587 | 80.761204 | 0.009281 | 0.997554 | 0.023901 | 23.96002 | -0.005587 | 0.155898 | 0.00219 | 0.149661 | 0.149661 | 0.042813
2019-03-21 12:05 | 1553184274.4 | 1161 | 0.209234 | 0.000756 | 0.000126 | 100.166783 | 100.090719 | 119.275138 | 21.129548 | 0.002645 | 0.002468 | 135.946898 | 0.262838 | 8.404325 | 0.003459 | 0.005069 | 0.004983 | 5.6e-05 | 0.000866 | 0.314205 | 1.314368 | 2.5479 | 99.52 | 20.89 | 37.348 | 85.328248 | 104.976975 | 81.063418 | 0.009281 | 0.996702 | 0.02385 | 23.928681 | 0.006795 | 0.156362 | 0.001603 | 0.107333 | 0.107333 | 0.059875
2019-03-21 12:05 | 1553184275.4 | 1162 | 0.20897 | 0.000755 | 0.000125 | 100.190023 | 100.189149 | 119.016004 | 21.128903 | 0.002641 | 0.002431 | 135.931813 | 0.262292 | 8.401959 | 0.003375 | 0.004707 | 0.004645 | 5.5e-05 | 0.000868 | 0.320123 | 1.328336 | 2.548 | 99.52 | 20.89 | 37.351 | 85.22371 | 102.936215 | 80.17236 | 0.009282 | 0.999216 | 0.023854 | 23.872589 | 7.8e-05 | 0.156037 | 0.003195 | 0.221397 | 0.221397 | 0.028967
2019-03-21 12:05 | 1553184276.4 | 1163 | 0.209033 | 0.000751 | 0.000123 | 100.199258 | 100.251816 | 118.715792 | 21.129172 | 0.002635 | 0.002474 | 135.908621 | 0.261374 | 8.40244 | 0.003443 | 0.004614 | 0.004492 | 5.3e-05 | 0.000869 | 0.313321 | 1.288246 | 2.5478 | 99.52 | 20.89 | 37.352 | 85.090477 | 104.570834 | 81.21207 | 0.009282 | 0.996284 | 0.023789 | 23.877516 | -0.004691 | 0.155492 | 0.002822 | 0.194275 | 0.194275 | 0.032895
2019-03-21 12:05 | 1553184277.4 | 1164 | 0.209304 | 0.000757 | 0.000123 | 100.194789 | 100.329471 | 118.344224 | 21.128692 | 0.002585 | 0.002462 | 135.919412 | 0.262175 | 8.40168 | 0.003404 | 0.005441 | 0.005347 | 5.6e-05 | 0.000871 | 0.311883 | 1.263058 | 2.5479 | 99.52 | 20.89 | 37.353 | 83.888505 | 103.642544 | 80.928475 | 0.009282 | 0.997082 | 0.023761 | 23.830578 | -0.012015 | 0.155968 | 0.001185 | 0.077304 | 0.077304 | 0.082922
2019-03-21 12:05 | 1553184278.4 | 1165 | 0.208901 | 0.000759 | 0.000122 | 100.258549 | 100.4044 | 118.158792 | 21.128306 | 0.002563 | 0.002436 | 135.891217 | 0.262253 | 8.402083 | 0.003272 | 0.004985 | 0.004884 | 5.5e-05 | 0.000869 | 0.312768 | 1.315607 | 2.548 | 99.52 | 20.89 | 37.355 | 83.352167 | 100.445723 | 80.30588 | 0.009283 | 0.998839 | 0.023763 | 23.790957 | -0.013003 | 0.156014 | 0.003611 | 0.250418 | 0.250418 | 0.025606
2019-03-21 12:05 | 1553184279.4 | 1166 | 0.209318 | 0.000753 | 0.000122 | 100.245441 | 100.140786 | 118.060913 | 21.128471 | 0.002605 | 0.002481 | 135.875903 | 0.261914 | 8.401641 | 0.003421 | 0.004658 | 0.004596 | 5.6e-05 | 0.000871 | 0.290702 | 1.32315 | 2.548 | 99.52 | 20.89 | 37.357 | 84.358659 | 104.051784 | 81.37435 | 0.009283 | 0.995828 | 0.023718 | 23.817018 | 0.009343 | 0.155813 | 0.001104 | 0.071411 | 0.071411 | 0.089677
2019-03-21 12:05 | 1553184280.4 | 1167 | 0.20867 | 0.000749 | 0.000122 | 100.297283 | 100.37477 | 117.701316 | 21.128413 | 0.002632 | 0.002476 | 135.871724 | 0.262617 | 8.401361 | 0.003466 | 0.004685 | 0.004672 | 5.3e-05 | 0.000873 | 0.348271 | 1.283618 | 2.548 | 99.52 | 20.89 | 37.358 | 85.002431 | 105.137082 | 81.247867 | 0.009283 | 0.996184 | 0.023686 | 23.776476 | -0.006908 | 0.156231 | 0.005017 | 0.349555 | 0.349555 | 0.018369
2019-03-21 12:05 | 1553184281.4 | 1168 | 0.209136 | 0.000745 | 0.000122 | 100.286854 | 100.35774 | 117.684181 | 21.128562 | 0.00263 | 0.002458 | 135.844258 | 0.261771 | 8.403396 | 0.003326 | 0.004944 | 0.00484 | 5.7e-05 | 0.000874 | 0.332676 | 1.303473 | 2.5479 | 99.52 | 20.89 | 37.359 | 84.963611 | 101.749117 | 80.832453 | 0.009284 | 0.997353 | 0.023698 | 23.760808 | -0.00632 | 0.155728 | 0.002215 | 0.150427 | 0.150427 | 0.042548
2019-03-21 12:05 | 1553184282.4 | 1169 | 0.20986 | 0.000746 | 0.000124 | 100.354488 | 100.46707 | 117.67127 | 21.129078 | 0.002637 | 0.002385 | 135.825474 | 0.261726 | 8.402089 | 0.003393 | 0.004576 | 0.004457 | 5.6e-05 | 0.000873 | 0.321561 | 1.30337 | 2.548 | 99.52 | 20.89 | 37.359 | 85.12863 | 103.365558 | 79.060642 | 0.009284 | 1.00237 | 0.023756 | 23.699967 | -0.010029 | 0.155701 | -0.002164 | -0.161873 | -0.161873 | -0.039533
2019-03-21 12:05 | 1553184283.4 | 1170 | 0.209061 | 0.000745 | 0.000123 | 100.260934 | 100.417342 | 117.947306 | 21.129084 | 0.002649 | 0.002479 | 135.830898 | 0.261693 | 8.403142 | 0.003418 | 0.004835 | 0.004753 | 5.6e-05 | 0.000872 | 0.32875 | 1.308727 | 2.5478 | 99.52 | 20.89 | 37.359 | 85.423051 | 103.964428 | 81.317259 | 0.009284 | 0.995989 | 0.023708 | 23.803639 | -0.013943 | 0.155681 | 0.002665 | 0.182483 | 0.182483 | 0.035064
2019-03-21 12:05 | 1553184284.4 | 1171 | 0.209089 | 0.000747 | 0.000124 | 100.257655 | 100.427561 | 118.362062 | 21.129282 | 0.002582 | 0.002454 | 135.839408 | 0.262311 | 8.403435 | 0.003439 | 0.004351 | 0.00422 | 5.7e-05 | 0.000872 | 0.334446 | 1.285933 | 2.5479 | 99.52 | 20.89 | 37.362 | 83.808764 | 104.473268 | 80.73966 | 0.009284 | 0.997614 | 0.023769 | 23.826019 | -0.015145 | 0.156049 | 0.002491 | 0.170498 | 0.170498 | 0.037617
2019-03-21 12:05 | 1553184285.4 | 1172 | 0.209082 | 0.000745 | 0.000123 | 100.336016 | 100.434032 | 118.571905 | 21.129253 | 0.002637 | 0.002491 | 135.858365 | 0.262122 | 8.40114 | 0.003476 | 0.005036 | 0.004916 | 5.2e-05 | 0.000862 | 0.321008 | 1.252861 | 2.548 | 99.52 | 20.89 | 37.363 | 85.139142 | 105.373089 | 81.609942 | 0.009285 | 0.995167 | 0.023761 | 23.876434 | -0.008733 | 0.155937 | 0.002539 | 0.173851 | 0.173851 | 0.036865
2019-03-21 12:05 | 1553184286.4 | 1173 | 0.209087 | 0.000742 | 0.000123 | 100.369385 | 100.423813 | 118.935491 | 21.128397 | 0.002571 | 0.002502 | 135.877877 | 0.262344 | 8.401933 | 0.003395 | 0.004649 | 0.004577 | 5.6e-05 | 0.000869 | 0.316141 | 1.287172 | 2.5479 | 99.52 | 20.89 | 37.364 | 83.544849 | 103.417455 | 81.872558 | 0.009285 | 0.994431 | 0.023789 | 23.921863 | -0.004849 | 0.156068 | 0.002511 | 0.172075 | 0.172075 | 0.037277
2019-03-21 12:05 | 1553184287.4 | 1174 | 0.209082 | 0.000745 | 0.000124 | 100.323799 | 100.456511 | 119.329592 | 21.129276 | 0.002664 | 0.002449 | 135.863655 | 0.262012 | 8.40155 | 0.003454 | 0.004611 | 0.004453 | 5.6e-05 | 0.000864 | 0.310943 | 1.302653 | 2.5479 | 99.52 | 20.89 | 37.366 | 85.782144 | 104.842169 | 80.600741 | 0.009285 | 0.998006 | 0.023871 | 23.918506 | -0.011824 | 0.155871 | 0.002542 | 0.174851 | 0.174851 | 0.036639
2019-03-21 12:05 | 1553184288.4 | 1175 | 0.209428 | 0.000741 | 0.000123 | 100.408416 | 100.499085 | 119.571357 | 21.13009 | 0.002645 | 0.00243 | 135.871321 | 0.261979 | 8.400555 | 0.003422 | 0.004484 | 0.004503 | 5.8e-05 | 0.000867 | 0.311164 | 1.313711 | 2.548 | 99.52 | 20.89 | 37.366 | 85.313861 | 104.073237 | 80.150201 | 0.009285 | 0.999279 | 0.02391 | 23.927471 | -0.008073 | 0.155852 | 0.000457 | 0.025404 | 0.025404 | 0.252147
2019-03-21 12:05 | 1553184289.4 | 1176 | 0.209131 | 0.000747 | 0.000123 | 100.408117 | 100.475924 | 119.599524 | 21.129214 | 0.00259 | 0.002471 | 135.889971 | 0.261687 | 8.402973 | 0.003521 | 0.005185 | 0.005051 | 5.5e-05 | 0.000864 | 0.32781 | 1.273753 | 2.5479 | 99.52 | 20.89 | 37.367 | 83.996741 | 106.466921 | 81.131833 | 0.009286 | 0.99651 | 0.02388 | 23.963511 | -0.006038 | 0.155677 | 0.002245 | 0.153611 | 0.153611 | 0.041653
2019-03-21 12:05 | 1553184290.4 | 1177 | 0.208782 | 0.00074 | 0.000122 | 100.386665 | 100.383964 | 119.617128 | 21.128993 | 0.002649 | 0.0024 | 135.86906 | 0.262122 | 8.401199 | 0.003493 | 0.005067 | 0.004912 | 5.4e-05 | 0.000863 | 0.331404 | 1.337141 | 2.5478 | 99.52 | 20.89 | 37.367 | 85.427533 | 105.785084 | 79.423165 | 0.009286 | 1.001339 | 0.023939 | 23.907414 | 0.000241 | 0.155937 | 0.004356 | 0.305841 | 0.305841 | 0.020955
2019-03-21 12:05 | 1553184291.4 | 1178 | 0.209127 | 0.000745 | 0.000121 | 100.481709 | 100.618971 | 119.471599 | 21.130191 | 0.002543 | 0.002441 | 135.861335 | 0.261576 | 8.402161 | 0.003496 | 0.004676 | 0.004708 | 5.5e-05 | 0.000867 | 0.315975 | 1.340607 | 2.548 | 99.52 | 20.89 | 37.366 | 82.857756 | 105.856348 | 80.407444 | 0.009285 | 0.998552 | 0.023892 | 23.926194 | -0.01221 | 0.155612 | 0.002274 | 0.155952 | 0.155952 | 0.04101
2019-03-21 12:05 | 1553184292.4 | 1179 | 0.209295 | 0.000742 | 0.00012 | 100.513589 | 100.678573 | 119.746459 | 21.129188 | 0.002608 | 0.002443 | 135.885754 | 0.26248 | 8.402655 | 0.003536 | 0.004867 | 0.004781 | 5.6e-05 | 0.000867 | 0.327312 | 1.342565 | 2.548 | 99.52 | 20.89 | 37.366 | 84.421882 | 106.843956 | 80.452613 | 0.009285 | 0.998424 | 0.023917 | 23.955231 | -0.01467 | 0.15615 | 0.001261 | 0.083379 | 0.083379 | 0.076971
2019-03-21 12:05 | 1553184293.4 | 1180 | 0.209126 | 0.00074 | 0.000119 | 100.475751 | 100.629188 | 119.575346 | 21.130152 | 0.002593 | 0.00242 | 135.84926 | 0.26196 | 8.401777 | 0.00349 | 0.004719 | 0.004595 | 5.4e-05 | 0.000865 | 0.317081 | 1.338304 | 2.5476 | 99.52 | 20.88 | 37.367 | 84.067869 | 105.728013 | 79.915473 | 0.00928 | 0.999943 | 0.023919 | 23.919921 | -0.013649 | 0.15584 | 0.002289 | 0.1573 | 0.1573 | 0.040718
2019-03-21 12:05 | 1553184294.4 | 1181 | 0.208974 | 0.000743 | 0.000118 | 100.566325 | 100.541316 | 119.219035 | 21.128543 | 0.002582 | 0.002453 | 135.839197 | 0.261667 | 8.402921 | 0.0035 | 0.005377 | 0.005341 | 5.6e-05 | 0.000868 | 0.308786 | 1.30206 | 2.548 | 99.52 | 20.89 | 37.368 | 83.814298 | 105.956117 | 80.697606 | 0.009286 | 0.997733 | 0.023856 | 23.910696 | 0.002225 | 0.155666 | 0.003203 | 0.222429 | 0.222429 | 0.028764
2019-03-21 12:05 | 1553184295.4 | 1182 | 0.209092 | 0.000741 | 0.000118 | 100.515079 | 100.662908 | 119.023745 | 21.129616 | 0.00256 | 0.002458 | 135.823825 | 0.260997 | 8.405918 | 0.003435 | 0.004994 | 0.004911 | 5.5e-05 | 0.000868 | 0.32228 | 1.328222 | 2.5479 | 99.52 | 20.88 | 37.37 | 83.287799 | 104.386347 | 80.820978 | 0.009281 | 0.997385 | 0.023833 | 23.895269 | -0.013145 | 0.155267 | 0.002495 | 0.171526 | 0.171526 | 0.037204
2019-03-21 12:05 | 1553184296.4 | 1183 | 0.209147 | 0.000736 | 0.000118 | 100.535637 | 100.593427 | 118.734096 | 21.129613 | 0.002574 | 0.002449 | 135.820854 | 0.262532 | 8.400445 | 0.003459 | 0.004877 | 0.00479 | 5.2e-05 | 0.000868 | 0.318132 | 1.327118 | 2.548 | 99.52 | 20.88 | 37.37 | 83.602295 | 104.971463 | 80.611162 | 0.009281 | 0.997977 | 0.023811 | 23.859102 | -0.00514 | 0.156181 | 0.002169 | 0.148086 | 0.148086 | 0.043347
2019-03-21 12:05 | 1553184297.4 | 1184 | 0.209122 | 0.000733 | 0.000117 | 100.5699 | 100.691515 | 118.343516 | 21.12949 | 0.0026 | 0.002413 | 135.824362 | 0.261732 | 8.403129 | 0.003468 | 0.004857 | 0.00476 | 5.4e-05 | 0.00087 | 0.324215 | 1.296081 | 2.548 | 99.52 | 20.88 | 37.371 | 84.234838 | 105.184444 | 79.733878 | 0.009281 | 1.000458 | 0.023801 | 23.790273 | -0.01081 | 0.155705 | 0.002327 | 0.159392 | 0.159392 | 0.040149
2019-03-21 12:05 | 1553184298.4 | 1185 | 0.209151 | 0.000736 | 0.000116 | 100.650047 | 100.684364 | 117.994248 | 21.128624 | 0.002604 | 0.002422 | 135.792832 | 0.261134 | 8.403149 | 0.003462 | 0.004875 | 0.004931 | 5.2e-05 | 0.00087 | 0.279752 | 1.277642 | 2.5481 | 99.52 | 20.89 | 37.372 | 84.344138 | 105.036677 | 79.965418 | 0.009287 | 0.999802 | 0.023758 | 23.762933 | -0.003049 | 0.155349 | 0.002147 | 0.146258 | 0.146258 | 0.043654
2019-03-21 12:05 | 1553184299.4 | 1186 | 0.209252 | 0.000737 | 0.000117 | 100.629191 | 100.846144 | 118.222164 | 21.12875 | 0.00259 | 0.002406 | 135.768777 | 0.261856 | 8.401959 | 0.003413 | 0.004934 | 0.004817 | 5.2e-05 | 0.000868 | 0.325155 | 1.275136 | 2.5481 | 99.52 | 20.88 | 37.373 | 84.005668 | 103.846107 | 79.570233 | 0.009281 | 1.000922 | 0.023794 | 23.772558 | -0.019263 | 0.155778 | 0.001538 | 0.10293 | 0.10293 | 0.062202
2019-03-21 12:05 | 1553184300.4 | 1187 | 0.209041 | 0.000734 | 0.000117 | 100.593737 | 100.731366 | 118.082972 | 21.129775 | 0.002591 | 0.002443 | 135.77514 | 0.261914 | 8.402603 | 0.003412 | 0.005364 | 0.005176 | 5.2e-05 | 0.000869 | 0.329082 | 1.313548 | 2.548 | 99.52 | 20.88 | 37.373 | 84.018206 | 103.823608 | 80.464718 | 0.009281 | 0.99839 | 0.02375 | 23.788666 | -0.012229 | 0.155813 | 0.002814 | 0.193764 | 0.193764 | 0.03305
2019-03-21 12:05 | 1553184301.4 | 1188 | 0.209228 | 0.000731 | 0.000116 | 100.718277 | 100.887695 | 118.237655 | 21.129127 | 0.002607 | 0.002426 | 135.7724 | 0.261374 | 8.402102 | 0.003443 | 0.005157 | 0.005089 | 5.1e-05 | 0.000869 | 0.325321 | 1.282382 | 2.5479 | 99.52 | 20.88 | 37.374 | 84.412444 | 104.577091 | 80.060349 | 0.009282 | 0.999533 | 0.02378 | 23.790628 | -0.015033 | 0.155492 | 0.001689 | 0.113697 | 0.113697 | 0.056208
2019-03-21 12:05 | 1553184302.4 | 1189 | 0.209076 | 0.000733 | 0.000117 | 100.639023 | 100.731024 | 118.156677 | 21.129357 | 0.002589 | 0.002439 | 135.737017 | 0.262331 | 8.402408 | 0.003431 | 0.0051 | 0.004971 | 5.4e-05 | 0.000871 | 0.309173 | 1.281472 | 2.5479 | 99.52 | 20.89 | 37.376 | 83.985097 | 104.293277 | 80.370105 | 0.009288 | 0.998657 | 0.023761 | 23.792905 | -0.008173 | 0.156061 | 0.002603 | 0.178776 | 0.178776 | 0.035878
2019-03-21 12:05 | 1553184303.4 | 1190 | 0.20921 | 0.00073 | 0.000116 | 100.668222 | 100.726255 | 118.448438 | 21.129587 | 0.002556 | 0.002448 | 135.767167 | 0.26237 | 8.403318 | 0.00343 | 0.005565 | 0.005493 | 5.7e-05 | 0.000871 | 0.340584 | 1.301913 | 2.5478 | 99.52 | 20.89 | 37.378 | 83.184145 | 104.261998 | 80.574607 | 0.009288 | 0.99808 | 0.023783 | 23.829152 | -0.005155 | 0.156084 | 0.001801 | 0.121746 | 0.121746 | 0.052692
2019-03-21 12:05 | 1553184304.4 | 1191 | 0.209044 | 0.000737 | 0.000116 | 100.682225 | 100.689132 | 118.901689 | 21.130103 | 0.00261 | 0.002448 | 135.754325 | 0.262318 | 8.401205 | 0.003404 | 0.004589 | 0.004517 | 5.7e-05 | 0.000871 | 0.333395 | 1.313119 | 2.5479 | 99.52 | 20.89 | 37.377 | 84.488184 | 103.640775 | 80.590008 | 0.009288 | 0.998036 | 0.023828 | 23.87522 | -0.000614 | 0.156053 | 0.002791 | 0.192813 | 0.192813 | 0.033264
2019-03-21 12:05 | 1553184305.4 | 1192 | 0.209174 | 0.000733 | 0.000116 | 100.670904 | 100.945254 | 119.074447 | 21.128812 | 0.002566 | 0.002394 | 135.744282 | 0.261062 | 8.399476 | 0.003353 | 0.005087 | 0.004987 | 5.3e-05 | 0.000871 | 0.301431 | 1.330949 | 2.5479 | 99.52 | 20.89 | 37.377 | 83.423587 | 102.386961 | 79.280252 | 0.009288 | 1.001745 | 0.02389 | 23.848285 | -0.024343 | 0.155306 | 0.002014 | 0.137585 | 0.137585 | 0.046394
2019-03-21 12:05 | 1553184306.4 | 1193 | 0.209156 | 0.000735 | 0.000116 | 100.721256 | 100.899275 | 119.419725 | 21.129967 | 0.002599 | 0.002445 | 135.741445 | 0.262383 | 8.404163 | 0.00347 | 0.004712 | 0.004625 | 5.7e-05 | 0.000871 | 0.314703 | 1.312345 | 2.5479 | 99.52 | 20.89 | 37.376 | 84.225201 | 105.243099 | 80.502396 | 0.009288 | 0.998284 | 0.023883 | 23.924211 | -0.015795 | 0.156092 | 0.00212 | 0.145138 | 0.145138 | 0.044202
2019-03-21 12:05 | 1553184307.4 | 1194 | 0.20907 | 0.000731 | 0.000115 | 100.723043 | 100.875774 | 119.767117 | 21.129055 | 0.002652 | 0.002422 | 135.733031 | 0.26237 | 8.401374 | 0.003456 | 0.005217 | 0.005122 | 5.4e-05 | 0.00087 | 0.332676 | 1.320887 | 2.5478 | 99.52 | 20.89 | 37.377 | 85.489173 | 104.900131 | 79.956464 | 0.009288 | 0.999827 | 0.023936 | 23.940483 | -0.013553 | 0.156084 | 0.002646 | 0.183355 | 0.183355 | 0.034987
2019-03-21 12:05 | 1553184308.4 | 1195 | 0.209114 | 0.000739 | 0.000115 | 100.830303 | 100.88531 | 119.977898 | 21.130804 | 0.002617 | 0.00245 | 135.760631 | 0.261953 | 8.403025 | 0.003407 | 0.00527 | 0.005234 | 6e-05 | 0.000874 | 0.306629 | 1.347002 | 2.5479 | 99.52 | 20.89 | 37.378 | 84.637973 | 103.698149 | 80.642119 | 0.009288 | 0.997889 | 0.023934 | 23.984794 | -0.004878 | 0.155836 | 0.002372 | 0.16363 | 0.16363 | 0.039142
2019-03-21 12:05 | 1553184309.4 | 1196 | 0.209197 | 0.000735 | 0.000114 | 100.876186 | 100.820257 | 119.766648 | 21.129143 | 0.002595 | 0.002459 | 135.775083 | 0.261973 | 8.401966 | 0.003452 | 0.004865 | 0.004774 | 5.3e-05 | 0.000874 | 0.312049 | 1.338763 | 2.5479 | 99.52 | 20.89 | 37.378 | 84.114503 | 104.789437 | 80.841669 | 0.009288 | 0.997327 | 0.023906 | 23.970426 | 0.00496 | 0.155848 | 0.001878 | 0.127998 | 0.127998 | 0.050042
2019-03-21 12:05 | 1553184310.4 | 1197 | 0.209123 | 0.000731 | 0.000114 | 100.828218 | 101.038916 | 120.318249 | 21.129522 | 0.002562 | 0.00241 | 135.771614 | 0.261836 | 8.404403 | 0.003434 | 0.005436 | 0.005293 | 5.6e-05 | 0.000876 | 0.317966 | 1.31888 | 2.548 | 99.52 | 20.89 | 37.378 | 83.321369 | 104.356447 | 79.665422 | 0.009288 | 1.000652 | 0.024001 | 23.985613 | -0.018672 | 0.155766 | 0.002329 | 0.161045 | 0.161045 | 0.039753
2019-03-21 12:05 | 1553184311.4 | 1198 | 0.209135 | 0.000728 | 0.000115 | 100.78293 | 100.946957 | 120.490067 | 21.129993 | 0.00259 | 0.002414 | 135.773493 | 0.261283 | 8.404208 | 0.003475 | 0.004481 | 0.00443 | 5.2e-05 | 0.000876 | 0.310611 | 1.313406 | 2.548 | 99.52 | 20.89 | 37.382 | 83.993409 | 105.347142 | 79.759358 | 0.009289 | 1.000385 | 0.024015 | 24.005928 | -0.014546 | 0.155438 | 0.002261 | 0.156151 | 0.156151 | 0.040912
2019-03-21 12:05 | 1553184312.4 | 1199 | 0.209116 | 0.000728 | 0.000115 | 100.794251 | 100.920391 | 120.655782 | 21.128971 | 0.002557 | 0.002438 | 120.74613 | 0.262474 | 8.401433 | 0.003486 | 0.004889 | 0.004781 | 5.4e-05 | 0.000873 | 0.32781 | 1.313647 | 2.5479 | 99.52 | 20.89 | 37.382 | 83.195328 | 105.615787 | 80.332961 | 0.009289 | 0.998762 | 0.024012 | 24.041945 | -0.011187 | 0.156146 | 0.002373 | 0.164281 | 0.164281 | 0.039065
2019-03-21 12:05 | 1553184313.4 | 1200 | 0.20911 | 0.000735 | 0.000115 | 100.816002 | 101.045045 | 120.802483 | 21.129285 | 0.002597 | 0.002469 | 91.962513 | 0.26224 | 8.401088 | 0.003443 | 0.004352 | 0.004262 | 5.6e-05 | 0.000872 | 0.284785 | 1.290208 | 2.548 | 99.52 | 20.89 | 37.383 | 84.162976 | 104.569975 | 81.100657 | 0.00929 | 0.996598 | 0.024001 | 24.082665 | -0.020298 | 0.156006 | 0.002403 | 0.166367 | 0.166367 | 0.03854
2019-03-21 12:05 | 1553184314.4 | 1201 | 0.209164 | 0.000728 | 0.000114 | 100.85384 | 101.034148 | 121.027348 | 21.129594 | 0.002612 | 0.002439 | 63.195975 | 0.262422 | 8.400705 | 0.003365 | 0.004724 | 0.004578 | 5.1e-05 | 0.000877 | 0.33699 | 1.290133 | 2.5479 | 99.52 | 20.89 | 37.384 | 84.533865 | 102.69183 | 80.374901 | 0.00929 | 0.998644 | 0.024048 | 24.080364 | -0.015977 | 0.156115 | 0.002086 | 0.143819 | 0.143819 | 0.044614
2019-03-21 12:05 | 1553184315.4 | 1202 | 0.209168 | 0.00073 | 0.000113 | 100.889594 | 101.038574 | 121.41605 | 21.129587 | 0.002575 | 0.002423 | 34.412397 | 0.261179 | 8.401186 | 0.003422 | 0.005211 | 0.00514 | 5.3e-05 | 0.000875 | 0.280803 | 1.290582 | 2.548 | 99.52 | 20.88 | 37.385 | 83.638818 | 104.060145 | 79.9726 | 0.009284 | 0.999781 | 0.0241 | 24.105275 | -0.013198 | 0.155376 | 0.002062 | 0.142493 | 0.142493 | 0.044816
2019-03-21 12:05 | 1553184316.4 | 1203 | 0.20915 | 0.000731 | 0.000109 | 100.993577 | 101.036871 | 121.577305 | 21.128377 | 0.002577 | 0.002392 | 5.607486 | 0.262285 | 8.404312 | 0.003418 | 0.005268 | 0.005179 | 5e-05 | 0.000874 | 0.348437 | 1.333259 | 2.5479 | 99.52 | 20.88 | 37.39 | 83.681405 | 103.978759 | 79.23081 | 0.009286 | 1.001886 | 0.024141 | 24.095929 | -0.003834 | 0.156033 | 0.002173 | 0.150969 | 0.150969 | 0.042479
2019-03-21 12:05 | 1553184317.4 | 1204 | 0.209207 | 0.000725 | 0.000103 | 100.925943 | 101.158462 | 121.73058 | 21.128468 | 0.002568 | 0.002397 | -23.193784 | 0.249873 | 8.401199 | 0.003417 | 0.005022 | 0.004911 | 5.3e-05 | 0.000869 | 0.320455 | 1.326641 | 2.5479 | 99.52 | 20.88 | 37.392 | 83.467735 | 103.937173 | 79.346961 | 0.009286 | 1.001556 | 0.024153 | 24.115086 | -0.020583 | 0.14865 | 0.001848 | 0.127855 | 0.127855 | 0.047785
2019-03-21 12:05 | 1553184318.4 | 1205 | 0.20921 | 0.00073 | 9.7e-05 | 101.001025 | 100.993957 | 122.140172 | 21.128455 | 0.002593 | 0.002448 | -51.99444 | 0.23912 | 8.399925 | 0.003388 | 0.004676 | 0.00453 | 5.4e-05 | 0.000867 | 0.306297 | 1.354052 | 2.5479 | 99.52 | 20.88 | 37.396 | 84.061412 | 103.25256 | 80.581199 | 0.009287 | 0.998061 | 0.024151 | 24.197875 | 0.000626 | 0.142253 | 0.00183 | 0.126856 | 0.126856 | 0.046089
2019-03-21 12:05 | 1553184319.4 | 1206 | 0.209248 | 0.00073 | 9.2e-05 | 101.005792 | 101.153352 | 122.670412 | 21.128539 | 0.002544 | 0.00237 | -80.796936 | 0.23983 | 8.401478 | 0.003391 | 0.003845 | 0.003656 | 5.3e-05 | 0.00087 | 0.325874 | 1.339478 | 2.5479 | 99.52 | 20.88 | 37.397 | 82.89534 | 103.315376 | 78.707859 | 0.009287 | 1.003375 | 0.024268 | 24.186043 | -0.013058 | 0.142675 | 0.001608 | 0.111627 | 0.111627 | 0.052531
2019-03-21 12:05 | 1553184320.4 | 1207 | 0.209274 | 0.000725 | 8.6e-05 | 101.001323 | 101.009965 | 122.556102 | 21.128309 | 0.002569 | 0.002404 | -109.57969 | 0.239146 | 8.40155 | 0.003461 | 0.004563 | 0.004384 | 5.2e-05 | 0.000867 | 0.317579 | 1.324718 | 2.5478 | 99.52 | 20.88 | 37.398 | 83.493308 | 105.013338 | 79.534721 | 0.009288 | 1.001023 | 0.024228 | 24.20316 | -0.000765 | 0.142268 | 0.001464 | 0.101305 | 0.101305 | 0.057719
2019-03-21 12:05 | 1553184321.4 | 1208 | 0.209345 | 0.000721 | 8.1e-05 | 101.05972 | 101.001791 | 122.845986 | 21.129156 | 0.002491 | 0.002341 | -138.3653 | 0.238561 | 8.402616 | 0.003462 | 0.004589 | 0.004409 | 5.6e-05 | 0.000869 | 0.350096 | 1.337945 | 2.5479 | 99.52 | 20.89 | 37.4 | 81.616097 | 105.031622 | 78.013097 | 0.009294 | 1.00536 | 0.024309 | 24.179438 | 0.005129 | 0.14192 | 0.001045 | 0.071414 | 0.071414 | 0.081678
2019-03-21 12:05 | 1553184322.4 | 1209 | 0.209294 | 0.000718 | 7.5e-05 | 101.026053 | 101.212274 | 123.165444 | 21.128942 | 0.002559 | 0.002375 | -152.118678 | 0.239316 | 8.402648 | 0.003389 | 0.00524 | 0.005094 | 5.3e-05 | 0.000866 | 0.305744 | 1.308377 | 2.5481 | 99.52 | 20.89 | 37.4 | 83.255167 | 103.27096 | 78.831515 | 0.009294 | 1.003023 | 0.024312 | 24.239053 | -0.016472 | 0.142369 | 0.001367 | 0.095283 | 0.095283 | 0.06141
2019-03-21 12:05 | 1553184323.4 | 1210 | 0.209391 | 0.000711 | 6.8e-05 | 101.102027 | 101.307298 | 123.318485 | 21.128692 | 0.002494 | 0.00234 | -152.140433 | 0.239238 | 8.402947 | 0.003362 | 0.005073 | 0.004938 | 5.3e-05 | 0.000864 | 0.34794 | 1.296132 | 2.5479 | 99.52 | 20.89 | 37.401 | 81.685834 | 102.60838 | 77.976846 | 0.009294 | 1.005464 | 0.024357 | 24.224643 | -0.018142 | 0.142322 | 0.000798 | 0.054206 | 0.054206 | 0.107912
2019-03-21 12:05 | 1553184324.4 | 1211 | 0.209361 | 0.000704 | 6.1e-05 | 101.095174 | 101.084894 | 123.740987 | 21.128685 | 0.002562 | 0.002315 | -152.163491 | 0.239413 | 8.404917 | 0.003502 | 0.004481 | 0.004312 | 5.4e-05 | 0.000864 | 0.343626 | 1.315768 | 2.5479 | 99.52 | 20.89 | 37.401 | 83.316709 | 106.002826 | 77.377377 | 0.009294 | 1.007183 | 0.02442 | 24.245383 | 0.00091 | 0.142427 | 0.001 | 0.069598 | 0.069598 | 0.084108
2019-03-21 12:05 | 1553184325.4 | 1212 | 0.209433 | 0.000692 | 5.4e-05 | 101.15834 | 101.364517 | 124.156448 | 21.128169 | 0.002516 | 0.00227 | -152.161249 | 0.239589 | 8.401127 | 0.003493 | 0.004623 | 0.004413 | 5.3e-05 | 0.000859 | 0.343958 | 1.284431 | 2.5479 | 99.52 | 20.89 | 37.403 | 82.211756 | 105.781124 | 76.313504 | 0.009295 | 1.01025 | 0.024498 | 24.249168 | -0.018212 | 0.142531 | 0.000588 | 0.040006 | 0.040006 | 0.14643
2019-03-21 12:05 | 1553184326.4 | 1213 | 0.209414 | 0.000681 | 4.7e-05 | 101.073426 | 101.226921 | 124.376149 | 21.129006 | 0.002493 | 0.002345 | -152.158508 | 0.239485 | 8.403162 | 0.003507 | 0.004996 | 0.004867 | 5.6e-05 | 0.000856 | 0.326593 | 1.281607 | 2.5478 | 99.52 | 20.89 | 37.403 | 81.666429 | 106.119569 | 78.104014 | 0.009295 | 1.0051 | 0.024457 | 24.33271 | -0.013573 | 0.14247 | 0.000724 | 0.050335 | 0.050335 | 0.116331
2019-03-21 12:05 | 1553184327.4 | 1214 | 0.209458 | 0.000672 | 4.1e-05 | 101.118117 | 101.431953 | 124.380843 | 21.128948 | 0.002458 | 0.002315 | -152.127879 | 0.240298 | 8.403636 | 0.003454 | 0.004717 | 0.00463 | 5.5e-05 | 0.000856 | 0.332123 | 1.287946 | 2.5478 | 99.52 | 20.89 | 37.403 | 80.819609 | 104.85518 | 77.387002 | 0.009295 | 1.007156 | 0.024482 | 24.308321 | -0.027718 | 0.142953 | 0.000476 | 0.032491 | 0.032491 | 0.180832
2019-03-21 12:05 | 1553184328.4 | 1215 | 0.209483 | 0.000664 | 3.4e-05 | 101.158935 | 101.22181 | 124.602892 | 21.128873 | 0.0025 | 0.00229 | -152.123853 | 0.239706 | 8.402518 | 0.003493 | 0.004205 | 0.004116 | 5.3e-05 | 0.000858 | 0.31957 | 1.279967 | 2.548 | 99.52 | 20.89 | 37.403 | 81.821579 | 105.799033 | 76.779557 | 0.009295 | 1.008904 | 0.024525 | 24.30892 | -0.005558 | 0.142601 | 0.000349 | 0.023622 | 0.023622 | 0.248115
2019-03-21 12:05 | 1553184329.4 | 1216 | 0.209491 | 0.000656 | 2.9e-05 | 101.178004 | 101.396192 | 124.670493 | 21.129882 | 0.002442 | 0.002253 | -152.115496 | 0.239055 | 8.403454 | 0.003452 | 0.004913 | 0.004643 | 5.1e-05 | 0.000858 | 0.32604 | 1.298873 | 2.548 | 99.51 | 20.89 | 37.401 | 80.438386 | 104.798644 | 75.887279 | 0.009295 | 1.011483 | 0.024563 | 24.284492 | -0.019268 | 0.142214 | 0.000314 | 0.021404 | 0.021404 | 0.273085
2019-03-21 12:05 | 1553184330.4 | 1217 | 0.209486 | 0.000643 | 2.4e-05 | 101.235804 | 101.299465 | 124.975164 | 21.128692 | 0.002421 | 0.002266 | -152.123911 | 0.239088 | 8.399619 | 0.00339 | 0.004773 | 0.004657 | 5.5e-05 | 0.000863 | 0.313321 | 1.30142 | 2.5479 | 99.51 | 20.89 | 37.4 | 79.92415 | 103.295179 | 76.204937 | 0.009295 | 1.010564 | 0.024582 | 24.325209 | -0.005623 | 0.142233 | 0.000369 | 0.025762 | 0.025762 | 0.226912
2019-03-21 12:06 | 1553184331.4 | 1218 | 0.209486 | 0.000634 | 2e-05 | 101.23223 | 101.407431 | 125.001218 | 21.12886 | 0.002442 | 0.002256 | -152.107734 | 0.239836 | 8.400711 | 0.003398 | 0.004509 | 0.004277 | 5.5e-05 | 0.000859 | 0.31957 | 1.302745 | 2.548 | 99.51 | 20.89 | 37.398 | 80.449892 | 103.495664 | 75.962688 | 0.009294 | 1.011265 | 0.024593 | 24.319309 | -0.015467 | 0.142679 | 0.000387 | 0.027333 | 0.027333 | 0.214539
2019-03-21 12:06 | 1553184332.4 | 1219 | 0.209559 | 0.000618 | 1.6e-05 | 101.200647 | 101.388018 | 124.984317 | 21.129094 | 0.002415 | 0.002257 | -152.114116 | 0.23901 | 8.40233 | 0.003449 | 0.00478 | 0.004645 | 5.4e-05 | 0.000859 | 0.32333 | 1.321482 | 2.5478 | 99.51 | 20.89 | 37.398 | 79.796695 | 104.719337 | 76.002556 | 0.009294 | 1.011149 | 0.02459 | 24.319053 | -0.016545 | 0.142187 | -2.9e-05 | -0.00316 | -0.00316 | -1.849347
2019-03-21 12:06 | 1553184333.4 | 1220 | 0.209557 | 0.000609 | 1.3e-05 | 101.29003 | 101.338293 | 124.977275 | 21.1284 | 0.002471 | 0.002256 | -152.101849 | 0.239114 | 8.400776 | 0.003386 | 0.004993 | 0.004681 | 5.1e-05 | 0.000863 | 0.313652 | 1.33389 | 2.5479 | 99.52 | 20.89 | 37.396 | 81.139456 | 103.199706 | 75.98026 | 0.009293 | 1.011214 | 0.02459 | 24.317591 | -0.004261 | 0.142249 | 1e-06 | -0.000751 | -0.000751 | -7.785717
2019-03-21 12:06 | 1553184334.4 | 1221 | 0.209553 | 0.000605 | 1.1e-05 | 101.30314 | 101.346127 | 124.843953 | 21.127579 | 0.002415 | 0.002204 | -152.088011 | 0.240194 | 8.402414 | 0.003409 | 0.005092 | 0.00501 | 5.1e-05 | 0.00086 | 0.310611 | 1.333965 | 2.5478 | 99.52 | 20.88 | 37.395 | 79.797628 | 103.749262 | 74.727527 | 0.009287 | 1.014855 | 0.024621 | 24.260974 | -0.003795 | 0.142891 | 3e-05 | 0.001545 | 0.001545 | 3.800343
2019-03-21 12:06 | 1553184335.4 | 1222 | 0.209555 | 0.000593 | 8e-06 | 101.25815 | 101.581471 | 124.475671 | 21.127235 | 0.002419 | 0.002252 | -152.087531 | 0.239231 | 8.401101 | 0.003424 | 0.004485 | 0.004263 | 5.1e-05 | 0.000858 | 0.321008 | 1.337462 | 2.5479 | 99.52 | 20.88 | 37.393 | 79.888612 | 104.126903 | 75.861408 | 0.009286 | 1.011558 | 0.024545 | 24.264611 | -0.028515 | 0.142319 | 4.1e-05 | 0.002531 | 0.002531 | 2.311411
2019-03-21 12:06 | 1553184336.4 | 1223 | 0.209543 | 0.000582 | 6e-06 | 101.234314 | 101.321263 | 124.381782 | 21.126927 | 0.002389 | 0.002205 | -152.082548 | 0.239387 | 8.402031 | 0.003449 | 0.004757 | 0.004622 | 5.1e-05 | 0.000857 | 0.33251 | 1.370982 | 2.548 | 99.52 | 20.88 | 37.392 | 79.163082 | 104.714065 | 74.75188 | 0.009286 | 1.014784 | 0.024575 | 24.216873 | -0.007679 | 0.142411 | 0.00013 | 0.009228 | 0.009228 | 0.634271
2019-03-21 12:06 | 1553184337.4 | 1224 | 0.209573 | 0.000577 | 4e-06 | 101.295095 | 101.495303 | 124.52285 | 21.127225 | 0.002392 | 0.002254 | -152.090349 | 0.24022 | 8.401868 | 0.003383 | 0.004675 | 0.004489 | 5.3e-05 | 0.000865 | 0.292638 | 1.351 | 2.548 | 99.51 | 20.88 | 37.388 | 79.224887 | 103.135101 | 75.912811 | 0.009286 | 1.011409 | 0.024548 | 24.270996 | -0.017661 | 0.142907 | -4.7e-05 | -0.003712 | -0.003712 | -1.582478
2019-03-21 12:06 | 1553184338.4 | 1225 | 0.209592 | 0.000567 | 3e-06 | 101.25666 | 101.392104 | 124.27639 | 21.128147 | 0.002373 | 0.002218 | -152.097403 | 0.240233 | 8.403883 | 0.003503 | 0.004537 | 0.004404 | 5.1e-05 | 0.000866 | 0.324768 | 1.317771 | 2.5478 | 99.51 | 20.88 | 37.387 | 78.775959 | 106.025827 | 75.056258 | 0.009286 | 1.013897 | 0.024554 | 24.217198 | -0.011957 | 0.142915 | -0.000148 | -0.011081 | -0.011081 | -0.530073
2019-03-21 12:06 | 1553184339.4 | 1226 | 0.209572 | 0.000556 | 2e-06 | 101.256362 | 101.471802 | 124.267235 | 21.126758 | 0.002408 | 0.002164 | -152.099626 | 0.239582 | 8.398579 | 0.003414 | 0.005091 | 0.004871 | 5.2e-05 | 0.000865 | 0.333229 | 1.31648 | 2.548 | 99.51 | 20.88 | 37.383 | 79.609633 | 103.879532 | 73.753949 | 0.009285 | 1.017704 | 0.024599 | 24.170978 | -0.019011 | 0.142528 | -1.1e-05 | -0.000963 | -0.000963 | -6.085637
2019-03-21 12:06 | 1553184340.4 | 1227 | 0.209542 | 0.000557 | 2e-06 | 101.32191 | 101.51063 | 124.046829 | 21.127907 | 0.002399 | 0.002213 | -152.104859 | 0.240181 | 8.401589 | 0.003452 | 0.005404 | 0.00525 | 5.2e-05 | 0.000871 | 0.334667 | 1.321692 | 2.548 | 99.51 | 20.88 | 37.382 | 79.411298 | 104.798408 | 74.943829 | 0.009284 | 1.014225 | 0.024535 | 24.190914 | -0.016644 | 0.142884 | 0.000171 | 0.01253 | 0.01253 | 0.468667
2019-03-21 12:06 | 1553184341.4 | 1228 | 0.209562 | 0.000551 | 0 | 101.261131 | 101.413562 | 123.902944 | 21.127602 | 0.00234 | 0.002182 | -152.121189 | 0.23983 | 8.401524 | 0.003392 | 0.004504 | 0.004321 | 5.1e-05 | 0.000872 | 0.342354 | 1.319106 | 2.548 | 99.51 | 20.88 | 37.38 | 77.992848 | 103.352972 | 74.179537 | 0.009284 | 1.016457 | 0.024548 | 24.150324 | -0.013454 | 0.142675 | 6.1e-05 | 0.004516 | 0.004516 | 1.298578
2019-03-21 12:06 | 1553184342.4 | 1229 | 0.20956 | 0.000543 | 0 | 101.350214 | 101.357024 | 123.778071 | 21.127423 | 0.002368 | 0.002181 | -152.099875 | 0.239947 | 8.400393 | 0.00339 | 0.004192 | 0.004034 | 5.4e-05 | 0.000875 | 0.304859 | 1.31478 | 2.548 | 99.51 | 20.88 | 37.379 | 78.657758 | 103.291516 | 74.159182 | 0.009284 | 1.016516 | 0.024536 | 24.137444 | -0.000601 | 0.142744 | 8.2e-05 | 0.006028 | 0.006028 | 0.97332
2019-03-21 12:06 | 1553184343.4 | 1230 | 0.209539 | 0.000531 | -1e-06 | 101.26411 | 101.379845 | 123.577383 | 21.127887 | 0.002381 | 0.002148 | -152.116397 | 0.238717 | 8.404858 | 0.003382 | 0.005368 | 0.005255 | 5.5e-05 | 0.00088 | 0.319957 | 1.264544 | 2.548 | 99.51 | 20.88 | 37.378 | 78.97923 | 103.108139 | 73.375437 | 0.009283 | 1.018815 | 0.024544 | 24.09064 | -0.010217 | 0.142013 | 0.000227 | 0.016805 | 0.016805 | 0.347327
2019-03-21 12:06 | 1553184344.4 | 1231 | 0.209584 | 0.00053 | -1e-06 | 101.28854 | 101.536854 | 123.268252 | 21.127894 | 0.002325 | 0.002176 | -152.122282 | 0.239628 | 8.402063 | 0.003393 | 0.004614 | 0.004376 | 5.2e-05 | 0.000886 | 0.310058 | 1.32905 | 2.548 | 99.51 | 20.88 | 37.377 | 77.619035 | 103.356406 | 74.045039 | 0.009283 | 1.01685 | 0.02449 | 24.083725 | -0.021901 | 0.142555 | -4e-05 | -0.002829 | -0.002829 | -2.070846
2019-03-21 12:06 | 1553184345.4 | 1232 | 0.209586 | 0.000528 | -1e-06 | 101.281687 | 101.514716 | 123.221307 | 21.126463 | 0.002287 | 0.00215 | -152.125272 | 0.239745 | 8.40283 | 0.0034 | 0.004878 | 0.004746 | 5.8e-05 | 0.00089 | 0.319404 | 1.312791 | 2.5481 | 99.51 | 20.88 | 37.377 | 76.7025 | 103.526507 | 73.416101 | 0.009283 | 1.018696 | 0.024507 | 24.057319 | -0.020556 | 0.142624 | -5.2e-05 | -0.003753 | -0.003753 | -1.561813
2019-03-21 12:06 | 1553184346.4 | 1233 | 0.209569 | 0.000521 | -2e-06 | 101.279006 | 101.415605 | 123.032119 | 21.127929 | 0.002286 | 0.00219 | -152.127188 | 0.239426 | 8.40155 | 0.003422 | 0.004293 | 0.004076 | 5.6e-05 | 0.000887 | 0.351866 | 1.339366 | 2.548 | 99.51 | 20.89 | 37.377 | 76.681338 | 104.075 | 74.389594 | 0.009289 | 1.015842 | 0.024454 | 24.072582 | -0.012056 | 0.142435 | 6.3e-05 | 0.004726 | 0.004726 | 1.238591
2019-03-21 12:06 | 1553184347.4 | 1234 | 0.209602 | 0.000514 | -2e-06 | 101.308801 | 101.371671 | 122.773924 | 21.126541 | 0.002287 | 0.00214 | -152.124371 | 0.238971 | 8.402993 | 0.003385 | 0.004801 | 0.004612 | 5.2e-05 | 0.000882 | 0.330851 | 1.358165 | 2.548 | 99.51 | 20.89 | 37.379 | 76.722037 | 103.177543 | 73.173754 | 0.009289 | 1.019409 | 0.024471 | 24.005209 | -0.005549 | 0.142164 | -0.000126 | -0.009131 | -0.009131 | -0.639874
2019-03-21 12:06 | 1553184348.4 | 1235 | 0.209554 | 0.000513 | -2e-06 | 101.228356 | 101.283117 | 122.907716 | 21.128069 | 0.00237 | 0.002121 | -152.119157 | 0.23914 | 8.402304 | 0.003374 | 0.004725 | 0.004448 | 5.6e-05 | 0.000881 | 0.316141 | 1.33415 | 2.548 | 99.51 | 20.89 | 37.38 | 78.711968 | 102.90416 | 72.722335 | 0.00929 | 1.020739 | 0.0245 | 24.002627 | -0.004837 | 0.142264 | 0.000165 | 0.012267 | 0.012267 | 0.476649
2019-03-21 12:06 | 1553184349.4 | 1236 | 0.209564 | 0.000513 | -3e-06 | 101.343064 | 101.41254 | 122.850678 | 21.127488 | 0.002283 | 0.002137 | -152.131846 | 0.239114 | 8.399268 | 0.003397 | 0.004576 | 0.004405 | 5.4e-05 | 0.000885 | 0.340916 | 1.32953 | 2.5479 | 99.51 | 20.89 | 37.381 | 76.618445 | 103.462105 | 73.117009 | 0.00929 | 1.019576 | 0.024481 | 24.010744 | -0.00613 | 0.142249 | 0.000101 | 0.007593 | 0.007593 | 0.769995
2019-03-21 12:06 | 1553184350.4 | 1237 | 0.209571 | 0.000507 | -3e-06 | 101.29003 | 101.52766 | 122.743645 | 21.128659 | 0.002334 | 0.002101 | -152.106775 | 0.238607 | 8.402206 | 0.00342 | 0.004613 | 0.00445 | 5.6e-05 | 0.000882 | 0.311496 | 1.367219 | 2.548 | 99.51 | 20.89 | 37.382 | 77.844907 | 104.016591 | 72.247406 | 0.00929 | 1.022143 | 0.024501 | 23.970127 | -0.02096 | 0.141947 | 7e-05 | 0.005337 | 0.005337 | 1.093121
2019-03-21 12:06 | 1553184351.4 | 1238 | 0.209597 | 0.000508 | -3e-06 | 101.22925 | 101.541622 | 122.766412 | 21.127897 | 0.002298 | 0.002112 | -152.103689 | 0.240382 | 8.40179 | 0.003427 | 0.00474 | 0.004538 | 5.6e-05 | 0.000888 | 0.337322 | 1.351982 | 2.5479 | 99.51 | 20.89 | 37.383 | 76.976581 | 104.181103 | 72.51097 | 0.00929 | 1.021363 | 0.024494 | 23.981494 | -0.027558 | 0.143004 | -8.8e-05 | -0.0063 | -0.0063 | -0.932927
2019-03-21 12:06 | 1553184352.4 | 1239 | 0.209583 | 0.000503 | -2e-06 | 101.287051 | 101.488832 | 122.84575 | 21.127748 | 0.00229 | 0.002123 | -152.11864 | 0.239446 | 8.402687 | 0.003391 | 0.004304 | 0.004143 | 5.4e-05 | 0.00089 | 0.325653 | 1.356324 | 2.5479 | 99.51 | 20.89 | 37.383 | 76.787836 | 103.312422 | 72.777285 | 0.00929 | 1.020577 | 0.024492 | 23.998481 | -0.017801 | 0.142446 | -1e-06 | 7.3e-05 | 7.3e-05 | 80.455367
2019-03-21 12:06 | 1553184353.4 | 1240 | 0.209556 | 0.000497 | -3e-06 | 101.307609 | 101.503136 | 123.099015 | 21.128718 | 0.002293 | 0.002116 | -152.099166 | 0.239921 | 8.40192 | 0.003366 | 0.004881 | 0.004744 | 5.4e-05 | 0.000892 | 0.352972 | 1.346356 | 2.5481 | 99.51 | 20.89 | 37.384 | 76.85749 | 102.704291 | 72.609797 | 0.009291 | 1.021071 | 0.024523 | 24.017391 | -0.017247 | 0.142729 | 0.000175 | 0.013079 | 0.013079 | 0.44853
2019-03-21 12:06 | 1553184354.4 | 1241 | 0.209591 | 0.000502 | -3e-06 | 101.254278 | 101.42923 | 123.337025 | 21.12792 | 0.002232 | 0.002129 | -152.111107 | 0.239472 | 8.402031 | 0.003365 | 0.004626 | 0.004402 | 5.5e-05 | 0.000894 | 0.348271 | 1.344705 | 2.548 | 99.51 | 20.89 | 37.385 | 75.397431 | 102.689467 | 72.91945 | 0.009291 | 1.020158 | 0.024536 | 24.051361 | -0.015441 | 0.142462 | -4.2e-05 | -0.002932 | -0.002932 | -1.997088
2019-03-21 12:06 | 1553184355.4 | 1242 | 0.209562 | 0.000493 | -3e-06 | 101.282879 | 101.509948 | 123.609304 | 21.128838 | 0.002251 | 0.002107 | -152.11839 | 0.23873 | 8.402954 | 0.003442 | 0.005304 | 0.005166 | 5.3e-05 | 0.000892 | 0.336437 | 1.291213 | 2.548 | 99.51 | 20.89 | 37.385 | 75.846385 | 104.561782 | 72.397272 | 0.009291 | 1.021699 | 0.024582 | 24.059722 | -0.020031 | 0.142021 | 0.000141 | 0.010593 | 0.010593 | 0.551004
2019-03-21 12:06 | 1553184356.4 | 1243 | 0.209568 | 0.000496 | -3e-06 | 101.31476 | 101.549456 | 123.679487 | 21.128929 | 0.00231 | 0.002108 | -152.119886 | 0.23981 | 8.403675 | 0.003408 | 0.004512 | 0.004382 | 5.5e-05 | 0.000898 | 0.328916 | 1.303277 | 2.5479 | 99.51 | 20.89 | 37.384 | 77.258204 | 103.741134 | 72.416102 | 0.009291 | 1.021644 | 0.024588 | 24.067207 | -0.020696 | 0.142663 | 0.000106 | 0.008058 | 0.008058 | 0.727615
2019-03-21 12:06 | 1553184357.4 | 1244 | 0.209599 | 0.000494 | -3e-06 | 101.238486 | 101.393127 | 124.040257 | 21.127822 | 0.002279 | 0.002058 | -152.1329 | 0.238808 | 8.401894 | 0.003396 | 0.00479 | 0.004589 | 5.7e-05 | 0.000895 | 0.309007 | 1.306525 | 2.548 | 99.51 | 20.89 | 37.382 | 76.533719 | 103.448382 | 71.222965 | 0.00929 | 1.025183 | 0.024667 | 24.060638 | -0.013652 | 0.142067 | -7.8e-05 | -0.00559 | -0.00559 | -1.044586
2019-03-21 12:06 | 1553184358.4 | 1245 | 0.209596 | 0.000492 | -3e-06 | 101.316846 | 101.552522 | 123.919609 | 21.129003 | 0.002264 | 0.002076 | -152.136868 | 0.239381 | 8.402271 | 0.00335 | 0.00445 | 0.004303 | 6e-05 | 0.000897 | 0.345617 | 1.318186 | 2.548 | 99.51 | 20.89 | 37.382 | 76.166318 | 102.334612 | 71.64655 | 0.00929 | 1.023924 | 0.024639 | 24.06372 | -0.020782 | 0.142408 | -5.9e-05 | -0.004186 | -0.004186 | -1.398082
2019-03-21 12:06 | 1553184359.4 | 1246 | 0.209595 | 0.000488 | -3e-06 | 101.243849 | 101.397215 | 124.08908 | 21.127816 | 0.002207 | 0.002114 | -152.133514 | 0.239342 | 8.404208 | 0.00341 | 0.005528 | 0.005484 | 5.8e-05 | 0.000899 | 0.342188 | 1.333764 | 2.548 | 99.51 | 20.89 | 37.381 | 74.799351 | 103.790196 | 72.549095 | 0.00929 | 1.021251 | 0.024624 | 24.111664 | -0.013539 | 0.142384 | -4.8e-05 | -0.003331 | -0.003331 | -1.756727
2019-03-21 12:06 | 1553184360.4 | 1247 | 0.209594 | 0.000491 | -3e-06 | 101.29748 | 101.404026 | 124.192124 | 21.127722 | 0.002269 | 0.00212 | -152.149365 | 0.239921 | 8.401959 | 0.003424 | 0.003754 | 0.003457 | 5.8e-05 | 0.000901 | 0.323883 | 1.313256 | 2.5481 | 99.51 | 20.89 | 37.377 | 76.285922 | 104.109448 | 72.703257 | 0.009289 | 1.020795 | 0.024629 | 24.127051 | -0.009403 | 0.142729 | -4.7e-05 | -0.003257 | -0.003257 | -1.801208
2019-03-21 12:06 | 1553184361.4 | 1248 | 0.20964 | 0.000488 | -3e-06 | 101.273644 | 101.321943 | 124.05927 | 21.128143 | 0.002212 | 0.002053 | -152.143135 | 0.238938 | 8.403344 | 0.003445 | 0.004652 | 0.004504 | 6e-05 | 0.000902 | 0.338925 | 1.326448 | 2.548 | 99.51 | 20.89 | 37.376 | 74.922916 | 104.619271 | 71.102405 | 0.009289 | 1.025542 | 0.024673 | 24.05827 | -0.004265 | 0.142144 | -0.000317 | -0.023301 | -0.023301 | -0.250723
2019-03-21 12:06 | 1553184362.4 | 1249 | 0.209591 | 0.000482 | -3e-06 | 101.29718 | 101.443875 | 123.986036 | 21.127929 | 0.002199 | 0.002115 | -152.129623 | 0.240565 | 8.402369 | 0.003449 | 0.004573 | 0.004348 | 5.7e-05 | 0.000903 | 0.326206 | 1.333437 | 2.548 | 99.51 | 20.89 | 37.374 | 74.602456 | 104.728378 | 72.572511 | 0.009288 | 1.021181 | 0.024613 | 24.102467 | -0.012944 | 0.143112 | -1.9e-05 | -0.001184 | -0.001184 | -4.967148
2019-03-21 12:06 | 1553184363.4 | 1250 | 0.209579 | 0.000489 | -3e-06 | 101.257257 | 101.40028 | 123.850131 | 21.127598 | 0.0023 | 0.002031 | -152.126997 | 0.239947 | 8.40207 | 0.00344 | 0.004652 | 0.00446 | 5.7e-05 | 0.000907 | 0.331404 | 1.339532 | 2.548 | 99.51 | 20.89 | 37.374 | 77.026986 | 104.506278 | 70.563819 | 0.009288 | 1.027149 | 0.024671 | 24.019171 | -0.012625 | 0.142744 | 4.6e-05 | 0.003611 | 0.003611 | 1.624598
2019-03-21 12:06 | 1553184364.4 | 1251 | 0.209572 | 0.000484 | -4e-06 | 101.266791 | 101.330459 | 123.636063 | 21.127728 | 0.002262 | 0.002085 | -152.126517 | 0.239413 | 8.402739 | 0.003405 | 0.004163 | 0.004042 | 5.9e-05 | 0.000908 | 0.295735 | 1.318524 | 2.548 | 99.51 | 20.89 | 37.373 | 76.104298 | 103.66292 | 71.854364 | 0.009288 | 1.023307 | 0.024604 | 24.043416 | -0.005622 | 0.142427 | 9.6e-05 | 0.007302 | 0.007302 | 0.801698
2019-03-21 12:06 | 1553184365.4 | 1252 | 0.209577 | 0.000482 | -3e-06 | 101.285859 | 101.295379 | 123.547338 | 21.127501 | 0.002182 | 0.002088 | -152.122071 | 0.23912 | 8.402206 | 0.003379 | 0.004584 | 0.004401 | 5.8e-05 | 0.000908 | 0.3178 | 1.300158 | 2.5478 | 99.51 | 20.89 | 37.37 | 74.188809 | 103.032441 | 71.922625 | 0.009287 | 1.023105 | 0.024593 | 24.037164 | -0.000841 | 0.142253 | 7.1e-05 | 0.005459 | 0.005459 | 1.07101
2019-03-21 12:06 | 1553184366.4 | 1253 | 0.209582 | 0.000474 | -3e-06 | 101.292711 | 101.442172 | 123.545461 | 21.127469 | 0.002208 | 0.002032 | -152.116397 | 0.238385 | 8.401933 | 0.003361 | 0.004068 | 0.00387 | 5.6e-05 | 0.00091 | 0.31509 | 1.317896 | 2.5478 | 99.51 | 20.89 | 37.369 | 74.820877 | 102.596289 | 70.591812 | 0.009287 | 1.027066 | 0.02464 | 23.990586 | -0.013188 | 0.141816 | 5.2e-05 | 0.004061 | 0.004061 | 1.435374
2019-03-21 12:06 | 1553184367.4 | 1254 | 0.209572 | 0.000478 | -3e-06 | 101.282879 | 101.394149 | 123.354865 | 21.127787 | 0.002243 | 0.002057 | -152.123106 | 0.239348 | 8.403747 | 0.00335 | 0.004157 | 0.004079 | 5.6e-05 | 0.00091 | 0.317579 | 1.33279 | 2.548 | 99.51 | 20.89 | 37.367 | 75.652926 | 102.337297 | 71.196258 | 0.009286 | 1.025263 | 0.024599 | 23.993141 | -0.009821 | 0.142388 | 0.000103 | 0.007846 | 0.007846 | 0.745909
2019-03-21 12:06 | 1553184368.4 | 1255 | 0.209587 | 0.000477 | -4e-06 | 101.25815 | 101.459882 | 123.5126 | 21.126862 | 0.002202 | 0.002019 | -152.104283 | 0.240168 | 8.401316 | 0.003433 | 0.004581 | 0.004355 | 5.6e-05 | 0.000912 | 0.34346 | 1.320876 | 2.5479 | 99.51 | 20.89 | 37.366 | 74.659081 | 104.334214 | 70.281687 | 0.009286 | 1.027993 | 0.024648 | 23.976572 | -0.017802 | 0.142876 | 1.5e-05 | 0.001344 | 0.001344 | 4.368987
2019-03-21 12:06 | 1553184369.4 | 1256 | 0.209579 | 0.000479 | -3e-06 | 101.252191 | 101.504499 | 123.295246 | 21.127443 | 0.002206 | 0.002056 | -152.105817 | 0.239212 | 8.402265 | 0.003349 | 0.004828 | 0.004634 | 5.5e-05 | 0.000908 | 0.329469 | 1.313964 | 2.5479 | 99.51 | 20.89 | 37.365 | 74.763192 | 102.304036 | 71.153871 | 0.009286 | 1.025389 | 0.024595 | 23.985866 | -0.022261 | 0.142307 | 6.6e-05 | 0.005065 | 0.005065 | 1.154772
2019-03-21 12:06 | 1553184370.4 | 1257 | 0.209575 | 0.000475 | -3e-06 | 101.320123 | 101.427185 | 123.654841 | 21.127456 | 0.002158 | 0.002108 | -152.097805 | 0.238633 | 8.4035 | 0.003431 | 0.004428 | 0.004263 | 5.6e-05 | 0.000913 | 0.31686 | 1.34918 | 2.548 | 99.51 | 20.89 | 37.364 | 73.625849 | 104.285116 | 72.412991 | 0.009286 | 1.021653 | 0.024586 | 24.0647 | -0.009446 | 0.141963 | 9.2e-05 | 0.006945 | 0.006945 | 0.840075
2019-03-21 12:06 | 1553184371.4 | 1258 | 0.209566 | 0.000475 | -3e-06 | 101.217332 | 101.488151 | 124.002467 | 21.126946 | 0.002151 | 0.002044 | -152.107676 | 0.240168 | 8.400328 | 0.003414 | 0.004273 | 0.004159 | 5.6e-05 | 0.00091 | 0.351866 | 1.350849 | 2.5479 | 99.51 | 20.89 | 37.363 | 73.439154 | 103.878989 | 70.867425 | 0.009285 | 1.026243 | 0.024676 | 24.044551 | -0.0239 | 0.142876 | 0.000146 | 0.011003 | 0.011003 | 0.533697
2019-03-21 12:06 | 1553184372.4 | 1259 | 0.209596 | 0.000476 | -4e-06 | 101.318036 | 101.533449 | 124.162314 | 21.128212 | 0.002185 | 0.002005 | -152.126249 | 0.239335 | 8.400698 | 0.003358 | 0.004741 | 0.004502 | 5.6e-05 | 0.000911 | 0.291421 | 1.292803 | 2.5478 | 99.51 | 20.89 | 37.364 | 74.262055 | 102.530915 | 69.937638 | 0.009286 | 1.029024 | 0.024725 | 24.027507 | -0.018997 | 0.142381 | -3.7e-05 | -0.00251 | -0.00251 | -2.330985
2019-03-21 12:06 | 1553184373.4 | 1260 | 0.209565 | 0.000474 | -4e-06 | 101.182175 | 101.630516 | 124.285545 | 21.127605 | 0.002149 | 0.002034 | -152.133744 | 0.239738 | 8.40194 | 0.003356 | 0.004975 | 0.004721 | 5.6e-05 | 0.000911 | 0.316141 | 1.323091 | 2.548 | 99.51 | 20.89 | 37.364 | 73.388378 | 102.475361 | 70.623906 | 0.009286 | 1.02697 | 0.024712 | 24.063459 | -0.039546 | 0.14262 | 0.000155 | 0.011756 | 0.011756 | 0.498608
2019-03-21 12:06 | 1553184374.4 | 1261 | 0.209633 | 0.000474 | -3e-06 | 101.302246 | 101.481338 | 124.423093 | 21.127209 | 0.002217 | 0.001998 | -152.132114 | 0.238685 | 8.400841 | 0.003272 | 0.004965 | 0.004797 | 5.7e-05 | 0.000909 | 0.311496 | 1.370732 | 2.5481 | 99.51 | 20.89 | 37.363 | 75.029642 | 100.444652 | 69.775155 | 0.009285 | 1.029511 | 0.024757 | 24.04703 | -0.015799 | 0.141994 | -0.000257 | -0.01889 | -0.01889 | -0.308948
2019-03-21 12:06 | 1553184375.4 | 1262 | 0.209614 | 0.000472 | -4e-06 | 101.292711 | 101.420033 | 124.332725 | 21.127099 | 0.002164 | 0.002031 | -152.131808 | 0.239153 | 8.402791 | 0.003347 | 0.005593 | 0.005361 | 5.7e-05 | 0.00091 | 0.298389 | 1.328933 | 2.548 | 99.51 | 20.89 | 37.362 | 73.746352 | 102.245598 | 70.5518 | 0.009285 | 1.027185 | 0.02472 | 24.065501 | -0.011236 | 0.142272 | -0.000138 | -0.010021 | -0.010021 | -0.583516
2019-03-21 12:06 | 1553184376.4 | 1263 | 0.209632 | 0.000471 | -3e-06 | 101.246233 | 101.640053 | 124.34446 | 21.126644 | 0.002186 | 0.002032 | -152.135718 | 0.239114 | 8.403513 | 0.003382 | 0.00417 | 0.003972 | 5.5e-05 | 0.000905 | 0.314703 | 1.309079 | 2.548 | 99.51 | 20.89 | 37.361 | 74.293929 | 103.095056 | 70.591011 | 0.009285 | 1.027068 | 0.024719 | 24.06801 | -0.034724 | 0.142249 | -0.000243 | -0.017839 | -0.017839 | -0.327727
2019-03-21 12:06 | 1553184377.4 | 1264 | 0.209618 | 0.000466 | -3e-06 | 101.271558 | 101.687055 | 124.110675 | 21.126508 | 0.002167 | 0.002052 | -152.130926 | 0.238912 | 8.404163 | 0.003294 | 0.00444 | 0.004312 | 5.7e-05 | 0.000905 | 0.324768 | 1.339018 | 2.548 | 99.51 | 20.89 | 37.36 | 73.827706 | 100.967448 | 71.075827 | 0.009285 | 1.025621 | 0.024679 | 24.062325 | -0.036623 | 0.142129 | -0.000151 | -0.010977 | -0.010977 | -0.532173
2019-03-21 12:06 | 1553184378.4 | 1265 | 0.209608 | 0.000469 | -3e-06 | 101.283476 | 101.258936 | 123.79239 | 21.127634 | 0.002228 | 0.002026 | -152.158028 | 0.238789 | 8.403051 | 0.003293 | 0.004256 | 0.004034 | 5.5e-05 | 0.000905 | 0.301818 | 1.305968 | 2.5479 | 99.51 | 20.89 | 37.359 | 75.291204 | 100.952823 | 70.446097 | 0.009284 | 1.027501 | 0.02467 | 24.009459 | 0.002167 | 0.142055 | -9.9e-05 | -0.007124 | -0.007124 | -0.81953
2019-03-21 12:06 | 1553184379.4 | 1266 | 0.209611 | 0.000473 | -3e-06 | 101.281092 | 101.443192 | 123.7492 | 21.127387 | 0.002157 | 0.002048 | -152.150304 | 0.239725 | 8.401745 | 0.003316 | 0.004538 | 0.004398 | 5.8e-05 | 0.000906 | 0.320842 | 1.310539 | 2.5481 | 99.51 | 20.89 | 37.358 | 73.589984 | 101.502085 | 70.973829 | 0.009284 | 1.025925 | 0.024647 | 24.023698 | -0.014304 | 0.142613 | -0.000117 | -0.008432 | -0.008432 | -0.695114
2019-03-21 12:06 | 1553184380.4 | 1267 | 0.209593 | 0.000473 | -3e-06 | 101.190815 | 101.492237 | 123.396177 | 21.127868 | 0.002163 | 0.002054 | -152.149921 | 0.238093 | 8.401329 | 0.003276 | 0.004381 | 0.004228 | 5.5e-05 | 0.000909 | 0.298555 | 1.276296 | 2.5479 | 99.51 | 20.9 | 37.357 | 73.729319 | 100.535516 | 71.108386 | 0.00929 | 1.025524 | 0.024607 | 23.994097 | -0.026604 | 0.141641 | -1e-05 | -0.000541 | -0.000541 | -10.770492
2019-03-21 12:06 | 1553184381.4 | 1268 | 0.209607 | 0.000469 | -3e-06 | 101.163703 | 101.402323 | 123.185864 | 21.127803 | 0.00211 | 0.002024 | -152.147697 | 0.238802 | 8.402538 | 0.003225 | 0.004169 | 0.004022 | 5.7e-05 | 0.000908 | 0.309339 | 1.323993 | 2.5477 | 99.51 | 20.9 | 37.357 | 72.460902 | 99.311628 | 70.404205 | 0.00929 | 1.027626 | 0.024611 | 23.949109 | -0.021073 | 0.142063 | -8.9e-05 | -0.006359 | -0.006359 | -0.918196
2019-03-21 12:06 | 1553184382.4 | 1269 | 0.209579 | 0.000465 | -3e-06 | 101.278411 | 101.528 | 123.092679 | 21.127751 | 0.002186 | 0.002009 | -152.148675 | 0.239628 | 8.401933 | 0.003214 | 0.004253 | 0.004049 | 5.8e-05 | 0.000909 | 0.314924 | 1.345775 | 2.548 | 99.51 | 20.9 | 37.354 | 74.288035 | 99.028511 | 70.041497 | 0.009289 | 1.028713 | 0.024614 | 23.927408 | -0.022016 | 0.142555 | 8.3e-05 | 0.006346 | 0.006346 | 0.923252
2019-03-21 12:06 | 1553184383.4 | 1270 | 0.209584 | 0.000469 | -3e-06 | 101.196773 | 101.269152 | 122.876967 | 21.126933 | 0.002152 | 0.001994 | -152.156974 | 0.238951 | 8.402089 | 0.003258 | 0.004237 | 0.003949 | 5.4e-05 | 0.000909 | 0.315975 | 1.32126 | 2.548 | 99.51 | 20.89 | 37.354 | 73.462447 | 100.09055 | 69.675144 | 0.009283 | 1.029812 | 0.024606 | 23.89367 | -0.006395 | 0.142152 | 5.1e-05 | 0.003995 | 0.003995 | 1.46232
2019-03-21 12:06 | 1553184384.4 | 1271 | 0.209607 | 0.000464 | -4e-06 | 101.244146 | 101.312407 | 122.634029 | 21.126421 | 0.002155 | 0.002022 | -152.149576 | 0.239049 | 8.401309 | 0.003322 | 0.005548 | 0.005399 | 5.9e-05 | 0.000905 | 0.312768 | 1.317255 | 2.5479 | 99.51 | 20.9 | 37.351 | 73.530664 | 101.637148 | 70.346628 | 0.009288 | 1.027799 | 0.024558 | 23.893404 | -0.006029 | 0.14221 | -8e-05 | -0.005686 | -0.005686 | -1.028012
2019-03-21 12:06 | 1553184385.4 | 1272 | 0.209591 | 0.000469 | -3e-06 | 101.190517 | 101.440809 | 122.692711 | 21.126242 | 0.002159 | 0.002013 | -152.143212 | 0.239693 | 8.403266 | 0.003348 | 0.004222 | 0.003996 | 5.9e-05 | 0.000907 | 0.315643 | 1.310929 | 2.5479 | 99.51 | 20.9 | 37.349 | 73.640288 | 102.264369 | 70.126793 | 0.009288 | 1.028457 | 0.024571 | 23.891471 | -0.022097 | 0.142593 | 6e-06 | 0.000665 | 0.000665 | 8.806556
2019-03-21 12:06 | 1553184386.4 | 1273 | 0.209567 | 0.000464 | -3e-06 | 101.166385 | 101.630856 | 122.704213 | 21.126547 | 0.002112 | 0.001944 | -152.151281 | 0.239016 | 8.402759 | 0.003337 | 0.004774 | 0.004514 | 5.5e-05 | 0.000907 | 0.33251 | 1.3351 | 2.548 | 99.51 | 20.89 | 37.347 | 72.504134 | 102.004681 | 68.473634 | 0.009282 | 1.033434 | 0.024632 | 23.83499 | -0.040972 | 0.142191 | 0.000157 | 0.01178 | 0.01178 | 0.496111
2019-03-21 12:06 | 1553184387.4 | 1274 | 0.209584 | 0.000461 | -3e-06 | 101.224185 | 101.513013 | 122.914291 | 21.127631 | 0.002146 | 0.002034 | -152.157396 | 0.239556 | 8.400653 | 0.003384 | 0.003951 | 0.003854 | 5.8e-05 | 0.000905 | 0.332676 | 1.317343 | 2.548 | 99.51 | 20.9 | 37.344 | 73.328338 | 103.143248 | 70.628497 | 0.009286 | 1.026956 | 0.024576 | 23.930503 | -0.025486 | 0.142512 | 5.9e-05 | 0.004558 | 0.004558 | 1.285097
2019-03-21 12:06 | 1553184388.4 | 1275 | 0.209581 | 0.000462 | -4e-06 | 101.217332 | 101.31411 | 123.123665 | 21.12717 | 0.002135 | 0.001981 | -152.122281 | 0.238893 | 8.400874 | 0.003301 | 0.004473 | 0.004242 | 5.8e-05 | 0.000911 | 0.366576 | 1.347106 | 2.548 | 99.51 | 20.9 | 37.343 | 73.049667 | 101.133827 | 69.371086 | 0.009286 | 1.030726 | 0.024642 | 23.907034 | -0.008548 | 0.142117 | 8.1e-05 | 0.006251 | 0.006251 | 0.934461
2019-03-21 12:06 | 1553184389.4 | 1276 | 0.209587 | 0.000464 | -3e-06 | 101.192305 | 101.202397 | 122.964288 | 21.126868 | 0.002117 | 0.002053 | -152.122722 | 0.239986 | 8.403142 | 0.003285 | 0.004853 | 0.004647 | 6e-05 | 0.000909 | 0.328363 | 1.285145 | 2.548 | 99.51 | 20.9 | 37.342 | 72.639238 | 100.742571 | 71.091075 | 0.009286 | 1.025576 | 0.024564 | 23.951468 | -0.000892 | 0.142768 | 3.8e-05 | 0.002999 | 0.002999 | 1.956823
2019-03-21 12:06 | 1553184390.4 | 1277 | 0.209581 | 0.000465 | -4e-06 | 101.230442 | 101.456817 | 123.118266 | 21.12802 | 0.002107 | 0.001987 | -152.118927 | 0.239075 | 8.402297 | 0.003273 | 0.004664 | 0.004509 | 5.9e-05 | 0.000913 | 0.314371 | 1.283949 | 2.548 | 99.51 | 20.9 | 37.343 | 72.379179 | 100.457295 | 69.504588 | 0.009286 | 1.030324 | 0.024636 | 23.911169 | -0.01998 | 0.142226 | 7.9e-05 | 0.006055 | 0.006055 | 0.965419
2019-03-21 12:06 | 1553184391.4 | 1278 | 0.209559 | 0.000471 | -4e-06 | 101.215545 | 101.40096 | 123.254876 | 21.126365 | 0.002149 | 0.002031 | -152.11795 | 0.238008 | 8.403155 | 0.003213 | 0.004505 | 0.004363 | 6.1e-05 | 0.000914 | 0.314205 | 1.30401 | 2.5479 | 99.51 | 20.9 | 37.344 | 73.40111 | 99.005163 | 70.561181 | 0.009286 | 1.027157 | 0.024612 | 23.961289 | -0.01637 | 0.141591 | 0.000203 | 0.01526 | 0.01526 | 0.381358
2019-03-21 12:07 | 1553184392.4 | 1279 | 0.209585 | 0.000465 | -4e-06 | 101.255468 | 101.329777 | 123.209809 | 21.127744 | 0.002134 | 0.002005 | -152.123872 | 0.23901 | 8.400705 | 0.003223 | 0.004956 | 0.004748 | 5.8e-05 | 0.000916 | 0.357064 | 1.259951 | 2.5478 | 99.51 | 20.9 | 37.35 | 73.032204 | 99.260562 | 69.929974 | 0.009288 | 1.029047 | 0.02463 | 23.9349 | -0.006562 | 0.142187 | 5.1e-05 | 0.003978 | 0.003978 | 1.469102
2019-03-21 12:07 | 1553184393.4 | 1280 | 0.209528 | 0.000467 | -4e-06 | 101.173236 | 101.488832 | 123.257928 | 21.127102 | 0.002184 | 0.002016 | -152.124371 | 0.238737 | 8.402031 | 0.003303 | 0.004752 | 0.004621 | 5.3e-05 | 0.000913 | 0.312602 | 1.284262 | 2.5481 | 99.51 | 20.9 | 37.355 | 74.242239 | 101.191105 | 70.199247 | 0.009289 | 1.02824 | 0.024625 | 23.948966 | -0.027858 | 0.142024 | 0.000394 | 0.029372 | 0.029372 | 0.198731
2019-03-21 12:07 | 1553184394.4 | 1281 | 0.209592 | 0.000462 | -3e-06 | 101.231335 | 101.32024 | 123.4504 | 21.128033 | 0.002131 | 0.002008 | -152.151761 | 0.239751 | 8.401602 | 0.003315 | 0.004988 | 0.004732 | 5.7e-05 | 0.000919 | 0.343073 | 1.304091 | 2.548 | 99.51 | 20.9 | 37.359 | 72.9741 | 101.48626 | 70.006682 | 0.00929 | 1.028817 | 0.024651 | 23.960935 | -0.007852 | 0.142628 | 1.6e-05 | 0.001405 | 0.001405 | 4.172761
2019-03-21 12:07 | 1553184395.4 | 1282 | 0.209572 | 0.000466 | -3e-06 | 101.223887 | 101.376439 | 123.418242 | 21.127349 | 0.002074 | 0.001994 | -152.16282 | 0.238724 | 8.401836 | 0.003238 | 0.004804 | 0.004735 | 5.8e-05 | 0.000915 | 0.338262 | 1.331596 | 2.548 | 99.51 | 20.9 | 37.371 | 71.5904 | 99.604442 | 69.684921 | 0.009293 | 1.029782 | 0.02466 | 23.94658 | -0.01347 | 0.142017 | 0.000128 | 0.009681 | 0.009681 | 0.602926
2019-03-21 12:07 | 1553184396.4 | 1283 | 0.209569 | 0.000465 | -3e-06 | 101.200945 | 101.405048 | 123.718453 | 21.126038 | 0.002098 | 0.001961 | -152.165273 | 0.239309 | 8.401836 | 0.003363 | 0.004195 | 0.004029 | 5.5e-05 | 0.000917 | 0.302869 | 1.282108 | 2.5478 | 99.51 | 20.9 | 37.379 | 72.164611 | 102.628546 | 68.881798 | 0.009295 | 1.0322 | 0.024719 | 23.947587 | -0.018021 | 0.142365 | 0.000151 | 0.011441 | 0.011441 | 0.511432
2019-03-21 12:07 | 1553184397.4 | 1284 | 0.209559 | 0.000466 | -4e-06 | 101.139271 | 101.353958 | 123.942613 | 21.126495 | 0.00213 | 0.002001 | -152.165139 | 0.239843 | 8.403981 | 0.003343 | 0.004781 | 0.004559 | 5.6e-05 | 0.000914 | 0.291753 | 1.292341 | 2.5478 | 99.51 | 20.9 | 37.396 | 72.92888 | 102.164152 | 69.852334 | 0.009299 | 1.02928 | 0.024706 | 24.003255 | -0.018966 | 0.142682 | 0.000212 | 0.016009 | 0.016009 | 0.366307
2019-03-21 12:07 | 1553184398.4 | 1285 | 0.209551 | 0.000471 | -4e-06 | 101.139271 | 101.388018 | 124.040258 | 21.126586 | 0.002066 | 0.002031 | -152.17825 | 0.238437 | 8.404312 | 0.003285 | 0.004381 | 0.0043 | 5.7e-05 | 0.000914 | 0.322998 | 1.285143 | 2.5479 | 99.51 | 20.9 | 37.406 | 71.393339 | 100.747859 | 70.569807 | 0.009302 | 1.027131 | 0.02469 | 24.03781 | -0.021972 | 0.141846 | 0.000255 | 0.019108 | 0.019108 | 0.305098
2019-03-21 12:07 | 1553184399.4 | 1286 | 0.209584 | 0.000465 | -4e-06 | 101.178898 | 101.428887 | 124.31958 | 21.125898 | 0.002131 | 0.001975 | -152.168973 | 0.238984 | 8.403831 | 0.00326 | 0.004533 | 0.004348 | 5.9e-05 | 0.000914 | 0.333727 | 1.337738 | 2.548 | 99.51 | 20.9 | 37.418 | 72.955691 | 100.138148 | 69.214818 | 0.009305 | 1.031196 | 0.024767 | 24.017379 | -0.022073 | 0.142172 | 6.2e-05 | 0.004852 | 0.004852 | 1.204255
2019-03-21 12:07 | 1553184400.4 | 1287 | 0.209589 | 0.000458 | -4e-06 | 101.228951 | 101.416628 | 124.370046 | 21.127112 | 0.002104 | 0.001996 | -152.182696 | 0.238977 | 8.40322 | 0.003376 | 0.00441 | 0.004219 | 5.8e-05 | 0.000913 | 0.329469 | 1.336279 | 2.548 | 99.51 | 20.9 | 37.441 | 72.309819 | 102.965946 | 69.718099 | 0.009311 | 1.029683 | 0.024753 | 24.039904 | -0.016568 | 0.142168 | 4.1e-05 | 0.003294 | 0.003294 | 1.773793
2019-03-21 12:07 | 1553184401.4 | 1288 | 0.209624 | 0.000464 | -4e-06 | 101.212266 | 101.347829 | 124.272635 | 21.127611 | 0.002112 | 0.001993 | -152.184536 | 0.239433 | 8.402291 | 0.003281 | 0.004425 | 0.00422 | 5.6e-05 | 0.000913 | 0.298555 | 1.311519 | 2.548 | 99.51 | 20.9 | 37.452 | 72.51766 | 100.646777 | 69.655372 | 0.009313 | 1.029871 | 0.024746 | 24.028289 | -0.011972 | 0.142439 | -0.000175 | -0.012808 | -0.012808 | -0.457063
2019-03-21 12:07 | 1553184402.4 | 1289 | 0.209565 | 0.000462 | -4e-06 | 101.164893 | 101.388018 | 124.389997 | 21.126962 | 0.002069 | 0.001992 | -152.173554 | 0.239055 | 8.400997 | 0.003332 | 0.003936 | 0.003756 | 5.8e-05 | 0.000911 | 0.299661 | 1.321774 | 2.548 | 99.51 | 20.9 | 37.464 | 71.481652 | 101.878737 | 69.624458 | 0.009316 | 1.029964 | 0.024759 | 24.038548 | -0.019706 | 0.142214 | 0.000181 | 0.013684 | 0.013684 | 0.427153
2019-03-21 12:07 | 1553184403.4 | 1290 | 0.209578 | 0.000461 | -4e-06 | 101.161616 | 101.315132 | 124.602186 | 21.127073 | 0.002122 | 0.001938 | -152.173822 | 0.239159 | 8.403181 | 0.003303 | 0.005041 | 0.004937 | 5.5e-05 | 0.000915 | 0.321173 | 1.306821 | 2.5479 | 99.51 | 20.9 | 37.484 | 72.760292 | 101.186963 | 68.329906 | 0.009321 | 1.033869 | 0.024827 | 24.013568 | -0.013563 | 0.142276 | 0.000103 | 0.00792 | 0.00792 | 0.738281
2019-03-21 12:07 | 1553184404.4 | 1291 | 0.209567 | 0.000462 | -3e-06 | 101.197668 | 101.353278 | 124.424735 | 21.126365 | 0.002073 | 0.001977 | -152.154521 | 0.238984 | 8.403077 | 0.003342 | 0.004115 | 0.00391 | 5.5e-05 | 0.000913 | 0.310224 | 1.293671 | 2.548 | 99.51 | 20.9 | 37.492 | 71.562292 | 102.139576 | 69.271276 | 0.009323 | 1.031026 | 0.024775 | 24.029516 | -0.013743 | 0.142172 | 0.000166 | 0.012575 | 0.012575 | 0.464684
2019-03-21 12:07 | 1553184405.4 | 1292 | 0.209601 | 0.000459 | -3e-06 | 101.204818 | 101.349532 | 124.139311 | 21.126794 | 0.00206 | 0.002038 | -152.1444 | 0.238841 | 8.400393 | 0.003332 | 0.004612 | 0.004468 | 5.9e-05 | 0.000912 | 0.325321 | 1.300622 | 2.5478 | 99.51 | 20.9 | 37.508 | 71.258494 | 101.891885 | 70.732943 | 0.009327 | 1.026644 | 0.024694 | 24.053112 | -0.012781 | 0.142086 | -3.2e-05 | -0.002135 | -0.002135 | -2.735198
2019-03-21 12:07 | 1553184406.4 | 1293 | 0.209573 | 0.000461 | -4e-06 | 101.18128 | 101.480658 | 123.754366 | 21.127079 | 0.002122 | 0.001986 | -152.137443 | 0.239036 | 8.401537 | 0.003318 | 0.004513 | 0.004335 | 5.7e-05 | 0.000917 | 0.320123 | 1.27755 | 2.5479 | 99.51 | 20.9 | 37.516 | 72.755733 | 101.546554 | 69.476274 | 0.009329 | 1.03041 | 0.024701 | 23.971868 | -0.026426 | 0.142202 | 0.000136 | 0.010295 | 0.010295 | 0.567707
2019-03-21 12:07 | 1553184407.4 | 1294 | 0.209614 | 0.000467 | -4e-06 | 101.152679 | 101.41186 | 123.445469 | 21.127271 | 0.002117 | 0.001954 | -152.150342 | 0.239088 | 8.402076 | 0.003295 | 0.004107 | 0.003909 | 5.3e-05 | 0.000915 | 0.311496 | 1.335556 | 2.548 | 99.51 | 20.9 | 37.525 | 72.635064 | 100.997226 | 68.705353 | 0.009332 | 1.032733 | 0.024698 | 23.914982 | -0.022889 | 0.142233 | -0.000117 | -0.008449 | -0.008449 | -0.691919
2019-03-21 12:07 | 1553184408.4 | 1295 | 0.209612 | 0.00046 | -3e-06 | 101.17264 | 101.479295 | 123.011699 | 21.127608 | 0.002098 | 0.002016 | -152.167152 | 0.238802 | 8.400809 | 0.003249 | 0.004862 | 0.004652 | 5.7e-05 | 0.000918 | 0.333727 | 1.281234 | 2.5478 | 99.51 | 20.9 | 37.529 | 72.173102 | 99.879373 | 70.199738 | 0.009333 | 1.028238 | 0.024601 | 23.92505 | -0.02707 | 0.142063 | -0.0001 | -0.007211 | -0.007211 | -0.809665
2019-03-21 12:07 | 1553184409.4 | 1296 | 0.209577 | 0.000463 | -3e-06 | 101.239678 | 101.425482 | 123.081645 | 21.126576 | 0.002077 | 0.001976 | -152.169126 | 0.238782 | 8.404189 | 0.003239 | 0.004377 | 0.00423 | 5.7e-05 | 0.000917 | 0.292638 | 1.284013 | 2.5478 | 99.51 | 20.9 | 37.531 | 71.660535 | 99.643823 | 69.241916 | 0.009333 | 1.031115 | 0.024642 | 23.898447 | -0.016401 | 0.142052 | 0.000109 | 0.008293 | 0.008293 | 0.703983
2019-03-21 12:07 | 1553184410.4 | 1297 | 0.209602 | 0.000462 | -3e-06 | 101.244743 | 101.234072 | 123.021087 | 21.12594 | 0.002037 | 0.001986 | -152.155115 | 0.239316 | 8.403071 | 0.00333 | 0.003836 | 0.003791 | 5.4e-05 | 0.000919 | 0.309892 | 1.277501 | 2.5479 | 99.51 | 20.9 | 37.534 | 70.709525 | 101.835381 | 69.480697 | 0.009334 | 1.030396 | 0.024627 | 23.900897 | 0.000943 | 0.142369 | -4.4e-05 | -0.003063 | -0.003063 | -1.910103
2019-03-21 12:07 | 1553184411.4 | 1298 | 0.209601 | 0.00046 | -3e-06 | 101.195284 | 101.526297 | 122.847158 | 21.12704 | 0.00206 | 0.001944 | -152.143979 | 0.239186 | 8.402505 | 0.003309 | 0.003984 | 0.003764 | 5.5e-05 | 0.000923 | 0.319404 | 1.309761 | 2.5479 | 99.51 | 20.9 | 37.534 | 71.266662 | 101.332354 | 68.475796 | 0.009334 | 1.033427 | 0.024646 | 23.848945 | -0.02921 | 0.142292 | -3.3e-05 | -0.002241 | -0.002241 | -2.609736
2019-03-21 12:07 | 1553184412.4 | 1299 | 0.209579 | 0.000456 | -3e-06 | 101.166385 | 101.442852 | 122.76031 | 21.126885 | 0.002038 | 0.001951 | -152.143308 | 0.238568 | 8.403051 | 0.003279 | 0.004529 | 0.00438 | 5.4e-05 | 0.000925 | 0.31404 | 1.337962 | 2.5478 | 99.51 | 20.9 | 37.533 | 70.725341 | 100.610751 | 68.629256 | 0.009333 | 1.032963 | 0.024632 | 23.845867 | -0.02441 | 0.141924 | 0.000108 | 0.008211 | 0.008211 | 0.710433
2019-03-21 12:07 | 1553184413.4 | 1300 | 0.209585 | 0.000464 | -4e-06 | 101.168172 | 101.405048 | 122.367383 | 21.127423 | 0.002077 | 0.002 | -152.126958 | 0.239686 | 8.400952 | 0.003304 | 0.004567 | 0.004327 | 5.3e-05 | 0.000925 | 0.339313 | 1.327776 | 2.5479 | 99.51 | 20.9 | 37.528 | 71.670008 | 101.205452 | 69.828479 | 0.009332 | 1.029351 | 0.024549 | 23.849405 | -0.020918 | 0.14259 | 6.3e-05 | 0.004839 | 0.004839 | 1.21118
2019-03-21 12:07 | 1553184414.4 | 1301 | 0.20959 | 0.000456 | -3e-06 | 101.232527 | 101.349872 | 122.548121 | 21.127121 | 0.002092 | 0.001925 | -152.138324 | 0.240317 | 8.401212 | 0.003327 | 0.004618 | 0.004459 | 5.4e-05 | 0.000925 | 0.320123 | 1.358139 | 2.548 | 99.51 | 20.9 | 37.525 | 72.039274 | 101.776027 | 68.008525 | 0.009332 | 1.034843 | 0.024633 | 23.803605 | -0.010362 | 0.142965 | 4.1e-05 | 0.003181 | 0.003181 | 1.847443
2019-03-21 12:07 | 1553184415.4 | 1302 | 0.209594 | 0.000462 | -4e-06 | 101.197668 | 101.256551 | 122.653043 | 21.127482 | 0.00209 | 0.001975 | -152.13934 | 0.239303 | 8.400068 | 0.003238 | 0.003894 | 0.003701 | 5.5e-05 | 0.000922 | 0.333948 | 1.335562 | 2.5481 | 99.51 | 20.9 | 37.517 | 71.981236 | 99.624156 | 69.206981 | 0.00933 | 1.03122 | 0.0246 | 23.855583 | -0.005203 | 0.142361 | 1.1e-05 | 0.001027 | 0.001027 | 5.698288
2019-03-21 12:07 | 1553184416.4 | 1303 | 0.209612 | 0.00046 | -3e-06 | 101.250107 | 101.325349 | 122.7697 | 21.127157 | 0.002123 | 0.001937 | -152.126383 | 0.239817 | 8.40231 | 0.003336 | 0.00463 | 0.00447 | 5.2e-05 | 0.000925 | 0.272729 | 1.316843 | 2.5479 | 99.51 | 20.9 | 37.512 | 72.780556 | 101.996563 | 68.302581 | 0.009328 | 1.033951 | 0.024645 | 23.83538 | -0.006645 | 0.142667 | -9.6e-05 | -0.006889 | -0.006889 | -0.851106
2019-03-21 12:07 | 1553184417.4 | 1304 | 0.209579 | 0.000461 | -3e-06 | 101.161021 | 101.354981 | 122.847628 | 21.126664 | 0.002017 | 0.001992 | -152.106066 | 0.239602 | 8.403136 | 0.003299 | 0.004767 | 0.004644 | 5.3e-05 | 0.000926 | 0.284564 | 1.323654 | 2.5479 | 99.51 | 20.9 | 37.506 | 70.219009 | 101.079136 | 69.61792 | 0.009327 | 1.029984 | 0.024605 | 23.888823 | -0.017133 | 0.142539 | 0.000101 | 0.007686 | 0.007686 | 0.7622
2019-03-21 12:07 | 1553184418.4 | 1305 | 0.209573 | 0.000462 | -4e-06 | 101.142847 | 101.358046 | 123.059114 | 21.127267 | 0.002 | 0.001975 | -152.073731 | 0.239745 | 8.402765 | 0.003291 | 0.004393 | 0.004195 | 5.3e-05 | 0.000928 | 0.335884 | 1.354903 | 2.5481 | 99.51 | 20.9 | 37.492 | 69.80886 | 100.899965 | 69.20509 | 0.009323 | 1.031226 | 0.024641 | 23.894975 | -0.019011 | 0.142624 | 0.000138 | 0.010474 | 0.010474 | 0.559677
2019-03-21 12:07 | 1553184419.4 | 1306 | 0.209588 | 0.000456 | -4e-06 | 101.158042 | 101.389721 | 123.204643 | 21.128202 | 0.002067 | 0.001987 | -152.089467 | 0.240291 | 8.402577 | 0.003363 | 0.004569 | 0.004383 | 5.4e-05 | 0.000925 | 0.308067 | 1.366591 | 2.5481 | 99.51 | 20.9 | 37.486 | 71.425184 | 102.633809 | 69.496111 | 0.009322 | 1.03035 | 0.024645 | 23.919259 | -0.020462 | 0.142949 | 5.7e-05 | 0.004446 | 0.004446 | 1.321336
2019-03-21 12:07 | 1553184420.4 | 1307 | 0.209581 | 0.000467 | -4e-06 | 101.157148 | 101.271195 | 123.416833 | 21.127352 | 0.002055 | 0.00195 | -152.103229 | 0.239537 | 8.402505 | 0.00329 | 0.00488 | 0.004699 | 5.5e-05 | 0.000924 | 0.344898 | 1.325445 | 2.5479 | 99.51 | 20.9 | 37.472 | 71.148497 | 100.875614 | 68.610238 | 0.009318 | 1.033021 | 0.024698 | 23.908881 | -0.010079 | 0.1425 | 8.3e-05 | 0.006384 | 0.006384 | 0.917406
2019-03-21 12:07 | 1553184421.4 | 1308 | 0.209591 | 0.000462 | -4e-06 | 101.135696 | 101.19252 | 123.993548 | 21.127809 | 0.002043 | 0.001955 | -152.11634 | 0.239999 | 8.405541 | 0.003352 | 0.004503 | 0.004465 | 5.5e-05 | 0.000925 | 0.307348 | 1.327473 | 2.5478 | 99.51 | 20.9 | 37.463 | 70.851681 | 102.370486 | 68.734721 | 0.009316 | 1.032645 | 0.024751 | 23.969042 | -0.005024 | 0.142775 | 2.8e-05 | 0.002299 | 0.002299 | 2.552282
2019-03-21 12:07 | 1553184422.4 | 1309 | 0.209571 | 0.000461 | -4e-06 | 101.167874 | 101.422759 | 124.26348 | 21.126742 | 0.002093 | 0.001906 | -152.133264 | 0.239563 | 8.405697 | 0.003345 | 0.005021 | 0.004839 | 5.6e-05 | 0.000928 | 0.312602 | 1.315025 | 2.548 | 99.51 | 20.9 | 37.455 | 72.057648 | 102.198769 | 67.558798 | 0.009314 | 1.036209 | 0.024821 | 23.953816 | -0.022507 | 0.142516 | 0.000154 | 0.011703 | 0.011703 | 0.500502
2019-03-21 12:07 | 1553184423.4 | 1310 | 0.209616 | 0.000463 | -4e-06 | 101.160127 | 101.421056 | 124.556649 | 21.127991 | 0.002114 | 0.00193 | -152.144458 | 0.238951 | 8.403987 | 0.003414 | 0.004621 | 0.004476 | 5.4e-05 | 0.000926 | 0.315975 | 1.325306 | 2.5479 | 99.51 | 20.9 | 37.437 | 72.569447 | 103.869108 | 68.134144 | 0.00931 | 1.034462 | 0.024829 | 24.002297 | -0.023042 | 0.142152 | -0.000123 | -0.008895 | -0.008895 | -0.656854
2019-03-21 12:07 | 1553184424.4 | 1311 | 0.209572 | 0.00046 | -3e-06 | 101.105603 | 101.334205 | 124.293524 | 21.12741 | 0.002001 | 0.001951 | -152.140624 | 0.239608 | 8.401582 | 0.003334 | 0.004754 | 0.004631 | 5.4e-05 | 0.000923 | 0.307016 | 1.361622 | 2.5479 | 99.51 | 20.9 | 37.428 | 69.84553 | 101.932424 | 68.643708 | 0.009307 | 1.032919 | 0.024785 | 23.994824 | -0.020201 | 0.142543 | 0.000149 | 0.01128 | 0.01128 | 0.519363
2019-03-21 12:07 | 1553184425.4 | 1312 | 0.209586 | 0.000463 | -4e-06 | 101.181877 | 101.501774 | 124.407365 | 21.126894 | 0.002029 | 0.001925 | -152.138919 | 0.239387 | 8.401452 | 0.003349 | 0.004669 | 0.004479 | 5.2e-05 | 0.000924 | 0.3178 | 1.314849 | 2.5479 | 99.51 | 20.9 | 37.419 | 70.512429 | 102.306646 | 68.004458 | 0.009305 | 1.034855 | 0.024819 | 23.983351 | -0.028234 | 0.142411 | 6.1e-05 | 0.004807 | 0.004807 | 1.217526
2019-03-21 12:07 | 1553184426.4 | 1313 | 0.209579 | 0.000463 | -4e-06 | 101.115435 | 101.290611 | 124.587632 | 21.126119 | 0.002107 | 0.001933 | -152.145148 | 0.239992 | 8.404234 | 0.003398 | 0.004102 | 0.003937 | 5.4e-05 | 0.000926 | 0.315256 | 1.358952 | 2.5479 | 99.51 | 20.9 | 37.404 | 72.392232 | 103.489835 | 68.199401 | 0.009301 | 1.034264 | 0.02483 | 24.007577 | -0.015482 | 0.142771 | 0.000104 | 0.007963 | 0.007963 | 0.736916
2019-03-21 12:07 | 1553184427.4 | 1314 | 0.209608 | 0.000461 | -4e-06 | 101.13212 | 101.266427 | 124.728233 | 21.126635 | 0.002029 | 0.001984 | -152.147716 | 0.239699 | 8.402401 | 0.003355 | 0.004912 | 0.004764 | 5.5e-05 | 0.000928 | 0.327478 | 1.353885 | 2.5478 | 99.51 | 20.9 | 37.396 | 70.525395 | 102.443181 | 69.421282 | 0.009299 | 1.030575 | 0.0248 | 24.064074 | -0.011871 | 0.142597 | -6.9e-05 | -0.004871 | -0.004871 | -1.203138
2019-03-21 12:07 | 1553184428.4 | 1315 | 0.209577 | 0.000461 | -4e-06 | 101.14076 | 101.206485 | 124.952864 | 21.126839 | 0.002048 | 0.001948 | -152.170104 | 0.239342 | 8.402622 | 0.003327 | 0.004457 | 0.004294 | 5.6e-05 | 0.000931 | 0.302537 | 1.361239 | 2.5478 | 99.51 | 20.9 | 37.384 | 70.976421 | 101.759293 | 68.573922 | 0.009296 | 1.03313 | 0.024853 | 24.055926 | -0.005811 | 0.142384 | 0.000115 | 0.008845 | 0.008845 | 0.661594
2019-03-21 12:07 | 1553184429.4 | 1316 | 0.209575 | 0.000461 | -4e-06 | 101.127055 | 101.164251 | 124.898173 | 21.127057 | 0.002025 | 0.001914 | -152.168034 | 0.239595 | 8.402817 | 0.003357 | 0.004283 | 0.004159 | 5.4e-05 | 0.000932 | 0.330188 | 1.361799 | 2.548 | 99.51 | 20.89 | 37.38 | 70.429916 | 102.500006 | 67.743997 | 0.00929 | 1.035646 | 0.024878 | 24.021438 | -0.003289 | 0.142535 | 0.000127 | 0.009762 | 0.009762 | 0.600075
2019-03-21 12:07 | 1553184430.4 | 1317 | 0.209578 | 0.000458 | -3e-06 | 101.165192 | 101.340676 | 124.729407 | 21.126174 | 0.002045 | 0.001923 | -152.160923 | 0.238704 | 8.403045 | 0.003303 | 0.004414 | 0.004191 | 5.2e-05 | 0.000933 | 0.32228 | 1.336932 | 2.5479 | 99.51 | 20.89 | 37.374 | 70.887583 | 101.174471 | 67.963128 | 0.009288 | 1.03498 | 0.024853 | 24.012918 | -0.015502 | 0.142005 | 0.000115 | 0.008788 | 0.008788 | 0.664139
2019-03-21 12:07 | 1553184431.4 | 1318 | 0.209585 | 0.000457 | -4e-06 | 101.114541 | 101.369286 | 124.23367 | 21.12658 | 0.002031 | 0.001965 | -152.177886 | 0.239986 | 8.404982 | 0.003395 | 0.004605 | 0.004428 | 5.1e-05 | 0.000931 | 0.303975 | 1.32659 | 2.5478 | 99.51 | 20.89 | 37.366 | 70.552738 | 103.406231 | 68.983763 | 0.009286 | 1.031893 | 0.024766 | 24.000976 | -0.022506 | 0.142768 | 7.6e-05 | 0.005901 | 0.005901 | 0.994444
2019-03-21 12:07 | 1553184432.4 | 1319 | 0.20956 | 0.000459 | -4e-06 | 101.043333 | 101.232709 | 123.844498 | 21.126635 | 0.002029 | 0.001933 | -152.178211 | 0.239088 | 8.404351 | 0.003391 | 0.004744 | 0.004527 | 5.2e-05 | 0.00093 | 0.282407 | 1.296282 | 2.548 | 99.51 | 20.89 | 37.361 | 70.522271 | 103.314483 | 68.214807 | 0.009285 | 1.034217 | 0.024755 | 23.93641 | -0.016748 | 0.142233 | 0.000226 | 0.017055 | 0.017055 | 0.34277
2019-03-21 12:07 | 1553184433.4 | 1320 | 0.209589 | 0.000453 | -4e-06 | 101.061805 | 101.288225 | 123.934163 | 21.126972 | 0.002016 | 0.001937 | -152.196171 | 0.239667 | 8.403643 | 0.003356 | 0.004651 | 0.004479 | 5.2e-05 | 0.000927 | 0.325653 | 1.302296 | 2.5479 | 99.51 | 20.89 | 37.358 | 70.192151 | 102.4653 | 68.302402 | 0.009284 | 1.033952 | 0.024761 | 23.948146 | -0.020017 | 0.142578 | 5.5e-05 | 0.004313 | 0.004313 | 1.35878
2019-03-21 12:07 | 1553184434.4 | 1321 | 0.209588 | 0.000459 | -4e-06 | 101.055846 | 101.262681 | 123.993079 | 21.127216 | 0.002025 | 0.001994 | -152.18239 | 0.239199 | 8.401524 | 0.003314 | 0.00474 | 0.004549 | 5.1e-05 | 0.000929 | 0.295735 | 1.302252 | 2.5479 | 99.51 | 20.89 | 37.357 | 70.425505 | 101.451825 | 69.663641 | 0.009284 | 1.029846 | 0.024718 | 24.001537 | -0.018288 | 0.142299 | 5.6e-05 | 0.004376 | 0.004376 | 1.336548
2019-03-21 12:07 | 1553184435.4 | 1322 | 0.209562 | 0.000456 | -3e-06 | 101.062402 | 101.304573 | 123.780185 | 21.126067 | 0.002079 | 0.001999 | -152.193143 | 0.238886 | 8.40205 | 0.003222 | 0.004409 | 0.004216 | 5e-05 | 0.00093 | 0.314205 | 1.309412 | 2.548 | 99.51 | 20.89 | 37.356 | 71.703774 | 99.232334 | 69.791111 | 0.009284 | 1.029464 | 0.024692 | 23.985381 | -0.021408 | 0.142113 | 0.000214 | 0.016085 | 0.016085 | 0.363125
2019-03-21 12:07 | 1553184436.4 | 1323 | 0.209575 | 0.000458 | -4e-06 | 100.967059 | 100.99566 | 123.409087 | 21.12705 | 0.00202 | 0.001942 | -152.209377 | 0.240909 | 8.403909 | 0.003212 | 0.005471 | 0.005316 | 5.5e-05 | 0.000932 | 0.29767 | 1.301707 | 2.548 | 99.51 | 20.89 | 37.353 | 70.299894 | 98.978276 | 68.432774 | 0.009283 | 1.033557 | 0.024704 | 23.901923 | -0.002533 | 0.143317 | 0.000135 | 0.010288 | 0.010288 | 0.572528
2019-03-21 12:07 | 1553184437.4 | 1324 | 0.209583 | 0.000459 | -3e-06 | 101.009665 | 101.0757 | 123.230697 | 21.125632 | 0.002072 | 0.001981 | -152.20748 | 0.239758 | 8.399645 | 0.00333 | 0.00397 | 0.003844 | 5.2e-05 | 0.000934 | 0.296232 | 1.31319 | 2.5479 | 99.51 | 20.89 | 37.352 | 71.554372 | 101.844277 | 69.366469 | 0.009283 | 1.03074 | 0.024652 | 23.917262 | -0.005846 | 0.142632 | 8.9e-05 | 0.006777 | 0.006777 | 0.864996
2019-03-21 12:07 | 1553184438.4 | 1325 | 0.209611 | 0.000455 | -4e-06 | 101.04244 | 101.132918 | 123.408851 | 21.127491 | 0.00203 | 0.001942 | -152.212099 | 0.239641 | 8.400958 | 0.003289 | 0.005315 | 0.005134 | 5.3e-05 | 0.000932 | 0.338428 | 1.328153 | 2.5479 | 99.51 | 20.89 | 37.351 | 70.532474 | 100.846719 | 68.432481 | 0.009283 | 1.033558 | 0.024704 | 23.901889 | -0.008006 | 0.142562 | -7.9e-05 | -0.00557 | -0.00557 | -1.051976
2019-03-21 12:07 | 1553184439.4 | 1326 | 0.209599 | 0.000458 | -3e-06 | 101.041545 | 101.17481 | 123.282336 | 21.127439 | 0.001993 | 0.001912 | -152.219306 | 0.239589 | 8.401524 | 0.0033 | 0.004924 | 0.004712 | 5e-05 | 0.000931 | 0.300214 | 1.291552 | 2.5479 | 99.51 | 20.89 | 37.35 | 69.661454 | 101.119089 | 67.704697 | 0.009282 | 1.035765 | 0.024718 | 23.864171 | -0.011789 | 0.142531 | -8e-06 | -0.000375 | -0.000375 | -15.631761
2019-03-21 12:07 | 1553184440.4 | 1327 | 0.209608 | 0.000457 | -3e-06 | 100.975998 | 101.12304 | 123.336792 | 21.126894 | 0.002026 | 0.001935 | -152.219229 | 0.238938 | 8.401842 | 0.003344 | 0.004414 | 0.004309 | 5e-05 | 0.00093 | 0.321008 | 1.314566 | 2.548 | 99.51 | 20.89 | 37.349 | 70.444658 | 102.190445 | 68.24559 | 0.009282 | 1.034124 | 0.024704 | 23.888373 | -0.013016 | 0.142144 | -6.3e-05 | -0.004453 | -0.004453 | -1.311829
2019-03-21 12:07 | 1553184441.4 | 1328 | 0.209578 | 0.000456 | -4e-06 | 100.961995 | 101.255188 | 123.515651 | 21.127673 | 0.002055 | 0.001959 | -152.219766 | 0.239244 | 8.403506 | 0.003284 | 0.003956 | 0.003845 | 5.2e-05 | 0.000933 | 0.329635 | 1.306325 | 2.5478 | 99.51 | 20.89 | 37.346 | 71.135351 | 100.726907 | 68.835069 | 0.009281 | 1.032342 | 0.0247 | 23.926317 | -0.025937 | 0.142326 | 0.000119 | 0.009081 | 0.009081 | 0.644184
2019-03-21 12:07 | 1553184442.4 | 1329 | 0.209564 | 0.000457 | -4e-06 | 100.919685 | 101.060372 | 123.496639 | 21.127151 | 0.00198 | 0.001947 | -152.185955 | 0.239654 | 8.400607 | 0.003202 | 0.00473 | 0.004547 | 5.1e-05 | 0.00093 | 0.310611 | 1.279973 | 2.548 | 99.51 | 20.89 | 37.345 | 69.340782 | 98.748764 | 68.545137 | 0.009281 | 1.033217 | 0.024709 | 23.914332 | -0.01246 | 0.14257 | 0.000207 | 0.015612 | 0.015612 | 0.375324
2019-03-21 12:07 | 1553184443.4 | 1330 | 0.209575 | 0.000453 | -4e-06 | 100.928922 | 101.077062 | 123.36848 | 21.126862 | 0.00199 | 0.001939 | -152.182237 | 0.239166 | 8.401114 | 0.003262 | 0.004154 | 0.003986 | 5.2e-05 | 0.000927 | 0.284785 | 1.298905 | 2.5478 | 99.51 | 20.89 | 37.345 | 69.584463 | 100.200276 | 68.346048 | 0.009281 | 1.03382 | 0.024703 | 23.894956 | -0.013119 | 0.14228 | 0.000142 | 0.010775 | 0.010775 | 0.542734
2019-03-21 12:07 | 1553184444.4 | 1331 | 0.209568 | 0.000458 | -4e-06 | 100.900021 | 101.035851 | 123.664935 | 21.127777 | 0.002052 | 0.001947 | -152.189367 | 0.239029 | 8.405983 | 0.003197 | 0.005316 | 0.005104 | 5.4e-05 | 0.000929 | 0.30215 | 1.275071 | 2.5479 | 99.51 | 20.89 | 37.344 | 71.059035 | 98.62612 | 68.538052 | 0.009281 | 1.033239 | 0.024726 | 23.930373 | -0.012033 | 0.142199 | 0.000183 | 0.013845 | 0.013845 | 0.422125
2019-03-21 12:07 | 1553184445.4 | 1332 | 0.209544 | 0.000456 | -4e-06 | 100.921772 | 101.064118 | 123.94942 | 21.127498 | 0.002082 | 0.001937 | -152.171311 | 0.238691 | 8.401303 | 0.003288 | 0.004598 | 0.00446 | 5.3e-05 | 0.00093 | 0.295513 | 1.358269 | 2.548 | 99.51 | 20.89 | 37.343 | 71.794069 | 100.815276 | 68.300748 | 0.009281 | 1.033957 | 0.024763 | 23.949562 | -0.012607 | 0.141997 | 0.000331 | 0.024844 | 0.024844 | 0.234907
2019-03-21 12:07 | 1553184446.4 | 1333 | 0.209568 | 0.000453 | -4e-06 | 100.855032 | 100.992254 | 123.910455 | 21.12789 | 0.00202 | 0.001914 | -152.159159 | 0.239804 | 8.400958 | 0.003266 | 0.004736 | 0.004538 | 5.3e-05 | 0.00093 | 0.329248 | 1.33102 | 2.5481 | 99.51 | 20.89 | 37.341 | 70.295181 | 100.298504 | 67.762838 | 0.00928 | 1.035588 | 0.024778 | 23.926928 | -0.012162 | 0.142659 | 0.00019 | 0.014361 | 0.014361 | 0.408293
2019-03-21 12:07 | 1553184447.4 | 1334 | 0.209544 | 0.000454 | -4e-06 | 100.874101 | 100.88429 | 124.0081 | 21.127952 | 0.002012 | 0.001944 | -152.154808 | 0.239244 | 8.402518 | 0.00326 | 0.004091 | 0.003921 | 5.3e-05 | 0.000932 | 0.309173 | 1.325354 | 2.5481 | 99.51 | 20.89 | 37.341 | 70.101776 | 100.150311 | 68.478123 | 0.00928 | 1.03342 | 0.024762 | 23.961451 | -0.000903 | 0.142326 | 0.000333 | 0.024994 | 0.024994 | 0.234043
2019-03-21 12:07 | 1553184448.4 | 1335 | 0.209546 | 0.00046 | -4e-06 | 100.806467 | 100.979995 | 123.667986 | 21.12754 | 0.002019 | 0.001947 | -152.156035 | 0.239764 | 8.401849 | 0.003223 | 0.004132 | 0.003956 | 5.3e-05 | 0.000935 | 0.329966 | 1.328151 | 2.5479 | 99.51 | 20.89 | 37.341 | 70.275375 | 99.246342 | 68.551043 | 0.00928 | 1.0332 | 0.024726 | 23.931123 | -0.015384 | 0.142636 | 0.000312 | 0.023406 | 0.023406 | 0.250464
2019-03-21 12:07 | 1553184449.4 | 1336 | 0.209558 | 0.000457 | -4e-06 | 100.827621 | 100.85023 | 123.640053 | 21.128127 | 0.002003 | 0.001909 | -152.143174 | 0.238476 | 8.402635 | 0.003241 | 0.005076 | 0.004951 | 5.3e-05 | 0.000933 | 0.299274 | 1.315477 | 2.548 | 99.51 | 20.89 | 37.339 | 69.893093 | 99.697079 | 67.635158 | 0.00928 | 1.035976 | 0.024756 | 23.89633 | -0.002005 | 0.14187 | 0.000246 | 0.018574 | 0.018574 | 0.313925
2019-03-21 12:07 | 1553184450.4 | 1337 | 0.209572 | 0.000457 | -4e-06 | 100.819279 | 100.893144 | 123.506026 | 21.126622 | 0.002083 | 0.001921 | -152.14051 | 0.23996 | 8.402512 | 0.003284 | 0.004107 | 0.003891 | 5.1e-05 | 0.000935 | 0.338041 | 1.317803 | 2.5479 | 99.51 | 20.89 | 37.338 | 71.803311 | 100.730477 | 67.912834 | 0.009279 | 1.035133 | 0.024733 | 23.893103 | -0.006551 | 0.142752 | 0.000158 | 0.01197 | 0.01197 | 0.49015
2019-03-21 12:08 | 1553184451.4 | 1338 | 0.209576 | 0.000452 | -4e-06 | 100.787995 | 100.970798 | 123.325524 | 21.12755 | 0.001969 | 0.001944 | -152.120844 | 0.240246 | 8.404462 | 0.003237 | 0.004192 | 0.004114 | 5.2e-05 | 0.000932 | 0.311883 | 1.308337 | 2.5478 | 99.5 | 20.89 | 37.337 | 69.083017 | 99.594483 | 68.464511 | 0.00928 | 1.033461 | 0.024694 | 23.894939 | -0.016208 | 0.142922 | 0.000141 | 0.010733 | 0.010733 | 0.54731
2019-03-21 12:08 | 1553184452.4 | 1339 | 0.209543 | 0.000456 | -4e-06 | 100.756413 | 101.033466 | 123.346649 | 21.1278 | 0.001961 | 0.001937 | -152.149786 | 0.239751 | 8.401998 | 0.003231 | 0.004747 | 0.00459 | 5.1e-05 | 0.000931 | 0.321173 | 1.317213 | 2.548 | 99.5 | 20.88 | 37.337 | 68.891441 | 99.445798 | 68.312581 | 0.009274 | 1.033921 | 0.024702 | 23.891671 | -0.024561 | 0.142628 | 0.000336 | 0.025152 | 0.025152 | 0.233067
2019-03-21 12:08 | 1553184453.4 | 1340 | 0.209579 | 0.000454 | -3e-06 | 100.850266 | 100.882927 | 123.315666 | 21.127391 | 0.002037 | 0.001912 | -152.156495 | 0.240103 | 8.400185 | 0.003206 | 0.00476 | 0.004605 | 5.5e-05 | 0.00093 | 0.30038 | 1.31864 | 2.5481 | 99.5 | 20.88 | 37.336 | 70.70084 | 98.831172 | 67.702967 | 0.009274 | 1.03577 | 0.024721 | 23.867336 | -0.002896 | 0.142837 | 0.00012 | 0.009108 | 0.009108 | 0.64452
2019-03-21 12:08 | 1553184454.4 | 1341 | 0.209587 | 0.000454 | -4e-06 | 100.815107 | 100.963645 | 122.97743 | 21.127741 | 0.002054 | 0.001929 | -152.141813 | 0.239921 | 8.399515 | 0.003264 | 0.004401 | 0.004243 | 5.4e-05 | 0.000932 | 0.297891 | 1.311383 | 2.5479 | 99.5 | 20.88 | 37.335 | 71.120759 | 100.247327 | 68.101927 | 0.009274 | 1.034559 | 0.024673 | 23.848526 | -0.013169 | 0.142729 | 7.2e-05 | 0.005533 | 0.005533 | 1.060253
2019-03-21 12:08 | 1553184455.4 | 1342 | 0.209607 | 0.000462 | -4e-06 | 100.816597 | 101.01303 | 122.808194 | 21.127326 | 0.00198 | 0.001897 | -152.162839 | 0.240083 | 8.401316 | 0.003258 | 0.0039 | 0.003772 | 5.3e-05 | 0.000934 | 0.298776 | 1.339448 | 2.5481 | 99.5 | 20.88 | 37.333 | 69.345519 | 100.090933 | 67.330943 | 0.009273 | 1.036902 | 0.024684 | 23.805174 | -0.017411 | 0.142826 | -5.9e-05 | -0.004134 | -0.004134 | -1.420077
2019-03-21 12:08 | 1553184456.4 | 1343 | 0.209596 | 0.000463 | -4e-06 | 100.821068 | 100.990552 | 123.033764 | 21.127293 | 0.002009 | 0.001931 | -152.164737 | 0.239504 | 8.401296 | 0.003254 | 0.004356 | 0.004117 | 5.3e-05 | 0.000937 | 0.286223 | 1.31879 | 2.548 | 99.5 | 20.88 | 37.331 | 70.027834 | 100.002875 | 68.158469 | 0.009273 | 1.034388 | 0.024676 | 23.855964 | -0.015023 | 0.142481 | 1.2e-05 | 0.001129 | 0.001129 | 5.189011
2019-03-21 12:08 | 1553184457.4 | 1344 | 0.209538 | 0.000457 | -4e-06 | 100.808554 | 100.843078 | 123.223421 | 21.127887 | 0.002005 | 0.001925 | -152.16974 | 0.240675 | 8.402518 | 0.003257 | 0.00392 | 0.003733 | 5.2e-05 | 0.000937 | 0.333727 | 1.322243 | 2.548 | 99.5 | 20.88 | 37.331 | 69.931074 | 100.085919 | 68.014077 | 0.009273 | 1.034826 | 0.024701 | 23.869293 | -0.003063 | 0.143178 | 0.000366 | 0.027382 | 0.027382 | 0.214905
2019-03-21 12:08 | 1553184458.4 | 1345 | 0.209583 | 0.000454 | -4e-06 | 100.746283 | 100.879862 | 123.130001 | 21.127585 | 0.002 | 0.001957 | -152.155709 | 0.2402 | 8.402284 | 0.003288 | 0.004119 | 0.003924 | 5.3e-05 | 0.000935 | 0.333561 | 1.304975 | 2.5478 | 99.5 | 20.88 | 37.332 | 69.820705 | 100.814635 | 68.785224 | 0.009273 | 1.032492 | 0.024663 | 23.887195 | -0.011852 | 0.142895 | 0.000102 | 0.007766 | 0.007766 | 0.756257
2019-03-21 12:08 | 1553184459.4 | 1346 | 0.209588 | 0.000459 | -4e-06 | 100.807064 | 101.006219 | 123.212625 | 21.127027 | 0.002105 | 0.001937 | -152.158086 | 0.24089 | 8.401621 | 0.003341 | 0.003967 | 0.003846 | 5.2e-05 | 0.000933 | 0.327478 | 1.331729 | 2.5479 | 99.5 | 20.88 | 37.333 | 72.351785 | 102.111174 | 68.301734 | 0.009273 | 1.033954 | 0.024689 | 23.878308 | -0.017653 | 0.143305 | 6.3e-05 | 0.004938 | 0.004938 | 1.192734
2019-03-21 12:08 | 1553184460.4 | 1347 | 0.209635 | 0.000459 | -4e-06 | 100.826131 | 100.985783 | 123.235394 | 21.127783 | 0.001998 | 0.001939 | -152.170602 | 0.24007 | 8.405294 | 0.00328 | 0.004377 | 0.004249 | 5.4e-05 | 0.000932 | 0.318298 | 1.333671 | 2.5478 | 99.5 | 20.88 | 37.334 | 69.769463 | 100.62977 | 68.347663 | 0.009273 | 1.033815 | 0.02469 | 23.88212 | -0.014152 | 0.142818 | -0.000221 | -0.016124 | -0.016124 | -0.364047
2019-03-21 12:08 | 1553184461.4 | 1348 | 0.209599 | 0.000456 | -4e-06 | 100.819876 | 101.017118 | 123.621748 | 21.127894 | 0.002043 | 0.001916 | -152.169663 | 0.239712 | 8.401745 | 0.00331 | 0.004383 | 0.004168 | 5.3e-05 | 0.000932 | 0.321892 | 1.313005 | 2.5479 | 99.5 | 20.88 | 37.336 | 70.861135 | 101.36755 | 67.793376 | 0.009274 | 1.035496 | 0.024748 | 23.900107 | -0.017482 | 0.142605 | -1e-06 | 0.000199 | 0.000199 | 29.483297
2019-03-21 12:08 | 1553184462.4 | 1349 | 0.209602 | 0.000458 | -4e-06 | 100.844306 | 100.925499 | 123.690992 | 21.127365 | 0.001997 | 0.001907 | -152.168206 | 0.239777 | 8.402226 | 0.003342 | 0.004793 | 0.004605 | 5e-05 | 0.000931 | 0.317247 | 1.311107 | 2.548 | 99.5 | 20.88 | 37.337 | 69.75656 | 102.12966 | 67.593064 | 0.009274 | 1.036104 | 0.024763 | 23.899776 | -0.007199 | 0.142644 | -2.1e-05 | -0.001309 | -0.001309 | -4.477208
2019-03-21 12:08 | 1553184463.4 | 1350 | 0.209576 | 0.000455 | -4e-06 | 100.81481 | 101.010647 | 123.822203 | 21.128053 | 0.002022 | 0.001925 | -152.148847 | 0.240044 | 8.403883 | 0.003291 | 0.004171 | 0.004007 | 5.5e-05 | 0.000934 | 0.294297 | 1.356144 | 2.548 | 99.5 | 20.88 | 37.337 | 70.349894 | 100.899039 | 68.017363 | 0.009274 | 1.034816 | 0.02476 | 23.927333 | -0.017358 | 0.142802 | 0.000144 | 0.010939 | 0.010939 | 0.536537
2019-03-21 12:08 | 1553184464.4 | 1351 | 0.209572 | 0.00046 | -4e-06 | 100.847287 | 100.941506 | 124.273576 | 21.127264 | 0.00196 | 0.001931 | -152.145953 | 0.239732 | 8.402726 | 0.003283 | 0.004697 | 0.004529 | 5.2e-05 | 0.000934 | 0.301431 | 1.359937 | 2.5479 | 99.51 | 20.88 | 37.339 | 68.8527 | 100.695786 | 68.150027 | 0.009274 | 1.034414 | 0.024801 | 23.975565 | -0.008353 | 0.142617 | 0.000158 | 0.012008 | 0.012008 | 0.488141
2019-03-21 12:08 | 1553184465.4 | 1352 | 0.209559 | 0.000457 | -4e-06 | 100.782335 | 101.098518 | 124.494919 | 21.127151 | 0.001977 | 0.001952 | -152.131769 | 0.239563 | 8.403396 | 0.003258 | 0.005006 | 0.004852 | 5.4e-05 | 0.000932 | 0.306131 | 1.302429 | 2.548 | 99.51 | 20.88 | 37.34 | 69.261222 | 100.099468 | 68.661486 | 0.009274 | 1.032866 | 0.024804 | 24.01488 | -0.028018 | 0.142516 | 0.000245 | 0.018452 | 0.018452 | 0.317447
2019-03-21 12:08 | 1553184466.4 | 1353 | 0.209595 | 0.000458 | -4e-06 | 100.854437 | 100.886673 | 124.556182 | 21.127803 | 0.001966 | 0.001884 | -152.134568 | 0.239719 | 8.401283 | 0.00327 | 0.004607 | 0.00444 | 5.2e-05 | 0.000935 | 0.296232 | 1.28533 | 2.548 | 99.51 | 20.88 | 37.344 | 68.989758 | 100.379443 | 67.031074 | 0.009275 | 1.037816 | 0.02487 | 23.963431 | -0.002858 | 0.142609 | 2.7e-05 | 0.002238 | 0.002238 | 2.619441
2019-03-21 12:08 | 1553184467.4 | 1354 | 0.209598 | 0.000457 | -4e-06 | 100.811533 | 100.804932 | 124.685044 | 21.127631 | 0.002013 | 0.001923 | -152.136446 | 0.240519 | 8.400601 | 0.00332 | 0.004227 | 0.004054 | 5.6e-05 | 0.000928 | 0.321726 | 1.277636 | 2.5479 | 99.51 | 20.88 | 37.347 | 70.131025 | 101.604449 | 67.959974 | 0.009276 | 1.03499 | 0.024849 | 24.008536 | 0.000586 | 0.143085 | 1e-05 | 0.000936 | 0.000936 | 6.284504
2019-03-21 12:08 | 1553184468.4 | 1355 | 0.209602 | 0.000458 | -4e-06 | 100.843413 | 100.918348 | 124.674481 | 21.127365 | 0.001964 | 0.001938 | -152.143557 | 0.239231 | 8.404 | 0.003271 | 0.004845 | 0.004658 | 5.5e-05 | 0.000925 | 0.284066 | 1.286417 | 2.5479 | 99.51 | 20.88 | 37.351 | 68.953276 | 100.421342 | 68.331872 | 0.009277 | 1.033863 | 0.024834 | 24.020603 | -0.006644 | 0.142319 | -1.5e-05 | -0.000859 | -0.000859 | -6.813337
2019-03-21 12:08 | 1553184469.4 | 1356 | 0.209602 | 0.000459 | -4e-06 | 100.814215 | 100.829794 | 124.292116 | 21.126249 | 0.001996 | 0.00193 | -152.143614 | 0.239647 | 8.402668 | 0.003313 | 0.004479 | 0.00432 | 5.5e-05 | 0.000927 | 0.309726 | 1.292668 | 2.5479 | 99.51 | 20.87 | 37.353 | 69.729039 | 101.435877 | 68.127164 | 0.009272 | 1.034483 | 0.024803 | 23.97655 | -0.001382 | 0.142566 | -1.9e-05 | -0.001206 | -0.001206 | -4.858
2019-03-21 12:08 | 1553184470.4 | 1357 | 0.209579 | 0.000453 | -4e-06 | 100.829708 | 100.883947 | 124.240711 | 21.126661 | 0.002042 | 0.00194 | -152.127782 | 0.238763 | 8.402096 | 0.003162 | 0.00479 | 0.004555 | 5.6e-05 | 0.000929 | 0.30685 | 1.307058 | 2.548 | 99.51 | 20.87 | 37.355 | 70.819567 | 97.78708 | 68.38023 | 0.009272 | 1.033716 | 0.024789 | 23.980477 | -0.00481 | 0.14204 | 0.000129 | 0.009855 | 0.009855 | 0.592398
2019-03-21 12:08 | 1553184471.4 | 1358 | 0.209635 | 0.000454 | -4e-06 | 100.811831 | 101.020524 | 123.888391 | 21.127313 | 0.002032 | 0.001856 | -152.126594 | 0.240226 | 8.403701 | 0.00322 | 0.004498 | 0.004404 | 5.1e-05 | 0.00093 | 0.300933 | 1.352189 | 2.5478 | 99.51 | 20.87 | 37.359 | 70.590939 | 99.173842 | 66.358686 | 0.009273 | 1.039871 | 0.024827 | 23.875476 | -0.018497 | 0.142911 | -0.000211 | -0.015462 | -0.015462 | -0.379872
2019-03-21 12:08 | 1553184472.4 | 1359 | 0.209626 | 0.000455 | -4e-06 | 100.81481 | 100.921073 | 123.890973 | 21.127014 | 0.002006 | 0.001903 | -152.104705 | 0.239901 | 8.401439 | 0.003222 | 0.004465 | 0.004288 | 5.1e-05 | 0.000927 | 0.340197 | 1.34189 | 2.548 | 99.51 | 20.87 | 37.361 | 69.962192 | 99.235434 | 67.491258 | 0.009274 | 1.036414 | 0.024786 | 23.915515 | -0.009423 | 0.142717 | -0.000159 | -0.011642 | -0.011642 | -0.503859
2019-03-21 12:08 | 1553184473.4 | 1360 | 0.209595 | 0.000459 | -4e-06 | 100.789187 | 101.045387 | 123.743565 | 21.127498 | 0.00203 | 0.001937 | -152.111816 | 0.238743 | 8.404806 | 0.003234 | 0.004744 | 0.00456 | 5.8e-05 | 0.000929 | 0.310224 | 1.333564 | 2.548 | 99.51 | 20.87 | 37.364 | 70.539691 | 99.509812 | 68.310124 | 0.009274 | 1.033929 | 0.024742 | 23.929994 | -0.022708 | 0.142028 | 2.9e-05 | 0.002379 | 0.002379 | 2.453642
2019-03-21 12:08 | 1553184474.4 | 1361 | 0.209628 | 0.000458 | -4e-06 | 100.8452 | 100.865557 | 123.533254 | 21.129055 | 0.002044 | 0.001872 | -152.126096 | 0.239212 | 8.401199 | 0.003221 | 0.003934 | 0.003781 | 5.6e-05 | 0.000929 | 0.304859 | 1.326547 | 2.548 | 99.51 | 20.87 | 37.366 | 70.870913 | 99.208418 | 66.735064 | 0.009275 | 1.03872 | 0.024778 | 23.854442 | -0.001805 | 0.142307 | -0.000169 | -0.012327 | -0.012327 | -0.474455
2019-03-21 12:08 | 1553184475.4 | 1362 | 0.20962 | 0.000458 | -4e-06 | 100.810639 | 100.790968 | 123.881819 | 21.127316 | 0.002004 | 0.001931 | -152.153562 | 0.239914 | 8.402232 | 0.003231 | 0.004918 | 0.004781 | 5.4e-05 | 0.000931 | 0.308288 | 1.323932 | 2.5479 | 99.51 | 20.87 | 37.367 | 69.924271 | 99.454754 | 68.161617 | 0.009275 | 1.034378 | 0.024761 | 23.938151 | 0.001745 | 0.142725 | -0.000123 | -0.008876 | -0.008876 | -0.660877
2019-03-21 12:08 | 1553184476.4 | 1363 | 0.209621 | 0.000459 | -3e-06 | 100.821365 | 100.955811 | 123.902239 | 21.126706 | 0.002001 | 0.001883 | -152.166615 | 0.239686 | 8.40298 | 0.003278 | 0.004675 | 0.004503 | 5.7e-05 | 0.00093 | 0.299495 | 1.321182 | 2.5479 | 99.51 | 20.87 | 37.37 | 69.843405 | 100.58542 | 67.008127 | 0.009276 | 1.037886 | 0.024805 | 23.899636 | -0.01192 | 0.14259 | -0.000128 | -0.009335 | -0.009335 | -0.627767
2019-03-21 12:08 | 1553184477.4 | 1364 | 0.209627 | 0.000459 | -4e-06 | 100.803191 | 100.970458 | 123.868204 | 21.127073 | 0.001962 | 0.001901 | -152.166021 | 0.239225 | 8.401732 | 0.003246 | 0.004532 | 0.004313 | 5.5e-05 | 0.000929 | 0.287992 | 1.365145 | 2.548 | 99.51 | 20.87 | 37.372 | 68.89386 | 99.818399 | 67.439139 | 0.009276 | 1.036573 | 0.024786 | 23.911488 | -0.01483 | 0.142315 | -0.000168 | -0.012254 | -0.012254 | -0.477323
2019-03-21 12:08 | 1553184478.4 | 1365 | 0.209628 | 0.000459 | -4e-06 | 100.776077 | 100.853975 | 123.954349 | 21.128088 | 0.001974 | 0.001916 | -152.167095 | 0.240174 | 8.401849 | 0.003255 | 0.004511 | 0.004368 | 5.5e-05 | 0.000928 | 0.321892 | 1.366313 | 2.548 | 99.51 | 20.87 | 37.373 | 69.191224 | 100.028076 | 67.787313 | 0.009277 | 1.035514 | 0.024782 | 23.932024 | -0.006911 | 0.14288 | -0.00017 | -0.012435 | -0.012435 | -0.472257
2019-03-21 12:08 | 1553184479.4 | 1366 | 0.209622 | 0.000456 | -4e-06 | 100.750752 | 101.045045 | 124.272868 | 21.126946 | 0.002022 | 0.001921 | -152.155326 | 0.239895 | 8.402655 | 0.003272 | 0.004602 | 0.004424 | 5.4e-05 | 0.000933 | 0.315256 | 1.32799 | 2.548 | 99.51 | 20.87 | 37.373 | 70.342571 | 100.427222 | 67.928055 | 0.009277 | 1.035087 | 0.024809 | 23.967699 | -0.026089 | 0.142713 | -0.000132 | -0.009618 | -0.009618 | -0.60983
2019-03-21 12:08 | 1553184480.4 | 1367 | 0.209616 | 0.000453 | -4e-06 | 100.842816 | 100.915962 | 124.331783 | 21.126628 | 0.00193 | 0.001904 | -152.172806 | 0.239374 | 8.399736 | 0.0032 | 0.004489 | 0.004365 | 5.6e-05 | 0.000935 | 0.329966 | 1.284559 | 2.548 | 99.51 | 20.88 | 37.373 | 68.128253 | 98.683967 | 67.50026 | 0.009282 | 1.036387 | 0.02483 | 23.95834 | -0.006486 | 0.142404 | -8.9e-05 | -0.006412 | -0.006412 | -0.912773
2019-03-21 12:08 | 1553184481.4 | 1368 | 0.209621 | 0.000454 | -3e-06 | 100.79604 | 100.99566 | 124.274276 | 21.126735 | 0.001922 | 0.001853 | -152.180052 | 0.239647 | 8.401251 | 0.003256 | 0.004814 | 0.004604 | 5.5e-05 | 0.000933 | 0.336603 | 1.311414 | 2.5478 | 99.51 | 20.88 | 37.374 | 67.942756 | 100.048036 | 66.286454 | 0.009283 | 1.040093 | 0.024869 | 23.910086 | -0.017697 | 0.142566 | -0.000123 | -0.00896 | -0.00896 | -0.653976
2019-03-21 12:08 | 1553184482.4 | 1369 | 0.209614 | 0.000456 | -4e-06 | 100.842221 | 100.718081 | 124.159966 | 21.126391 | 0.002016 | 0.001817 | -152.224654 | 0.23953 | 8.401407 | 0.00326 | 0.005235 | 0.005069 | 5.6e-05 | 0.000936 | 0.321726 | 1.34501 | 2.548 | 99.51 | 20.88 | 37.374 | 70.201681 | 100.1558 | 65.418276 | 0.009283 | 1.04276 | 0.024889 | 23.868504 | 0.011018 | 0.142497 | -8.2e-05 | -0.005884 | -0.005884 | -0.9954
2019-03-21 12:08 | 1553184483.4 | 1370 | 0.209609 | 0.000457 | -4e-06 | 100.733769 | 100.955131 | 124.486232 | 21.126521 | 0.001996 | 0.001875 | -152.220571 | 0.239764 | 8.40454 | 0.003317 | 0.004876 | 0.004767 | 5.2e-05 | 0.000933 | 0.301818 | 1.321555 | 2.5479 | 99.51 | 20.88 | 37.373 | 69.732427 | 101.532699 | 66.818215 | 0.009282 | 1.038466 | 0.02487 | 23.949205 | -0.019634 | 0.142636 | -5.4e-05 | -0.003778 | -0.003778 | -1.551755
2019-03-21 12:08 | 1553184484.4 | 1371 | 0.209614 | 0.000456 | -4e-06 | 100.758202 | 100.828091 | 124.638567 | 21.127316 | 0.002001 | 0.001938 | -152.217428 | 0.240109 | 8.401764 | 0.003336 | 0.004477 | 0.004337 | 5.7e-05 | 0.000936 | 0.30414 | 1.321974 | 2.548 | 99.5 | 20.88 | 37.372 | 69.835345 | 101.981227 | 68.319323 | 0.009283 | 1.033901 | 0.024831 | 24.016701 | -0.006202 | 0.142841 | -7.9e-05 | -0.005688 | -0.005688 | -1.032093
2019-03-21 12:08 | 1553184485.4 | 1372 | 0.209611 | 0.000457 | -4e-06 | 100.722745 | 100.905065 | 124.306903 | 21.126807 | 0.002026 | 0.001953 | -152.211677 | 0.24063 | 8.40153 | 0.003426 | 0.00485 | 0.004691 | 5.3e-05 | 0.000934 | 0.324768 | 1.320042 | 2.548 | 99.5 | 20.88 | 37.371 | 70.436884 | 104.165013 | 68.679181 | 0.009283 | 1.032812 | 0.024785 | 23.99736 | -0.016176 | 0.143151 | -6.4e-05 | -0.004506 | -0.004506 | -1.305653
2019-03-21 12:08 | 1553184486.4 | 1373 | 0.209613 | 0.000461 | -4e-06 | 100.766544 | 100.958877 | 124.242589 | 21.127546 | 0.002007 | 0.001903 | -152.19874 | 0.238548 | 8.402109 | 0.003373 | 0.005241 | 0.005033 | 5.3e-05 | 0.000935 | 0.287992 | 1.299178 | 2.5479 | 99.5 | 20.88 | 37.371 | 69.976648 | 102.883791 | 67.48937 | 0.009283 | 1.03642 | 0.024822 | 23.949362 | -0.017056 | 0.141912 | -8.3e-05 | -0.005955 | -0.005955 | -0.979404
2019-03-21 12:08 | 1553184487.4 | 1374 | 0.209601 | 0.000459 | -4e-06 | 100.715595 | 100.824345 | 123.957166 | 21.127735 | 0.002036 | 0.001913 | -152.206732 | 0.240226 | 8.404078 | 0.003363 | 0.00427 | 0.004163 | 5.5e-05 | 0.000934 | 0.322445 | 1.314515 | 2.5479 | 99.5 | 20.88 | 37.371 | 70.694925 | 102.633353 | 67.738404 | 0.009283 | 1.035663 | 0.024784 | 23.93058 | -0.009653 | 0.142911 | -5e-06 | -0.00016 | -0.00016 | -36.789129
2019-03-21 12:08 | 1553184488.4 | 1375 | 0.20962 | 0.000454 | -4e-06 | 100.722745 | 100.789945 | 124.038615 | 21.1268 | 0.001996 | 0.001853 | -152.199257 | 0.240389 | 8.401797 | 0.003425 | 0.004951 | 0.004698 | 5.3e-05 | 0.000937 | 0.336437 | 1.273436 | 2.548 | 99.5 | 20.88 | 37.37 | 69.716354 | 104.137624 | 66.291808 | 0.009282 | 1.040076 | 0.024845 | 23.887594 | -0.005966 | 0.143007 | -0.000115 | -0.008335 | -0.008335 | -0.705181
2019-03-21 12:08 | 1553184489.4 | 1376 | 0.209708 | 0.000457 | -4e-06 | 100.762373 | 100.859426 | 124.0811 | 21.12826 | 0.002005 | 0.00191 | -152.210949 | 0.238886 | 8.398469 | 0.003454 | 0.004095 | 0.003997 | 5.3e-05 | 0.000938 | 0.317579 | 1.286298 | 2.5478 | 99.5 | 20.87 | 37.368 | 69.942972 | 104.856931 | 67.646107 | 0.009276 | 1.035943 | 0.0248 | 23.939298 | -0.008611 | 0.142113 | -0.000649 | -0.04812 | -0.04812 | -0.121382
2019-03-21 12:08 | 1553184490.4 | 1377 | 0.209641 | 0.000455 | -4e-06 | 100.725427 | 100.898934 | 124.077345 | 21.127783 | 0.001978 | 0.001921 | -152.209013 | 0.238398 | 8.403435 | 0.003426 | 0.004549 | 0.004398 | 5.3e-05 | 0.000938 | 0.334667 | 1.314965 | 2.5478 | 99.5 | 20.87 | 37.367 | 69.28443 | 104.172995 | 67.921174 | 0.009276 | 1.035108 | 0.024789 | 23.948595 | -0.015394 | 0.141823 | -0.000243 | -0.017847 | -0.017847 | -0.326612
2019-03-21 12:08 | 1553184491.4 | 1378 | 0.209626 | 0.000458 | -4e-06 | 100.639918 | 100.800504 | 124.305026 | 21.127628 | 0.001961 | 0.001915 | -152.19481 | 0.23899 | 8.403662 | 0.003479 | 0.005016 | 0.00493 | 5.4e-05 | 0.000939 | 0.319736 | 1.356782 | 2.548 | 99.5 | 20.87 | 37.367 | 68.88887 | 105.451759 | 67.774365 | 0.009276 | 1.035553 | 0.024817 | 23.965398 | -0.014261 | 0.142175 | -0.000157 | -0.011469 | -0.011469 | -0.509508
2019-03-21 12:08 | 1553184492.4 | 1379 | 0.209632 | 0.00046 | -3e-06 | 100.714403 | 100.906768 | 124.415347 | 21.127511 | 0.001998 | 0.001861 | -152.166807 | 0.240259 | 8.402863 | 0.003473 | 0.004481 | 0.004318 | 5.3e-05 | 0.000943 | 0.338041 | 1.320686 | 2.5478 | 99.5 | 20.87 | 37.366 | 69.758384 | 105.30616 | 66.483697 | 0.009276 | 1.039489 | 0.024876 | 23.930603 | -0.017068 | 0.14293 | -0.000191 | -0.014084 | -0.014084 | -0.417105
2019-03-21 12:08 | 1553184493.4 | 1380 | 0.209603 | 0.000454 | -4e-06 | 100.723937 | 100.813446 | 124.150813 | 21.12755 | 0.001988 | 0.001821 | -152.158546 | 0.240454 | 8.401654 | 0.003504 | 0.005184 | 0.005 | 5.4e-05 | 0.000939 | 0.311496 | 1.336643 | 2.548 | 99.5 | 20.88 | 37.366 | 69.519755 | 106.065507 | 65.506002 | 0.009281 | 1.04249 | 0.024885 | 23.870717 | -0.007945 | 0.143046 | -1.2e-05 | -0.000686 | -0.000686 | -8.564891
2019-03-21 12:08 | 1553184494.4 | 1381 | 0.209609 | 0.000458 | -4e-06 | 100.771013 | 100.998045 | 124.239305 | 21.126411 | 0.001942 | 0.001879 | -152.175471 | 0.239504 | 8.401472 | 0.003465 | 0.005248 | 0.00512 | 5.1e-05 | 0.000944 | 0.364807 | 1.363299 | 2.5479 | 99.5 | 20.87 | 37.364 | 68.434558 | 105.100454 | 66.903957 | 0.009275 | 1.038204 | 0.024843 | 23.928458 | -0.020129 | 0.142481 | -5.3e-05 | -0.00375 | -0.00375 | -1.561739
2019-03-21 12:08 | 1553184495.4 | 1382 | 0.20961 | 0.000458 | -4e-06 | 100.731982 | 100.717741 | 124.474028 | 21.126985 | 0.001951 | 0.001903 | -152.167114 | 0.239673 | 8.401673 | 0.003397 | 0.004327 | 0.004095 | 4.9e-05 | 0.000944 | 0.340916 | 1.287683 | 2.5479 | 99.5 | 20.87 | 37.363 | 68.64017 | 103.450713 | 67.48041 | 0.009275 | 1.036447 | 0.024845 | 23.971343 | 0.001265 | 0.142582 | -5.6e-05 | -0.003886 | -0.003886 | -1.507989
2019-03-21 12:08 | 1553184496.4 | 1383 | 0.209582 | 0.000458 | -4e-06 | 100.778758 | 100.885992 | 124.477549 | 21.12742 | 0.002001 | 0.001866 | -152.183348 | 0.239777 | 8.40231 | 0.003422 | 0.004993 | 0.004838 | 5e-05 | 0.00094 | 0.290315 | 1.271851 | 2.5478 | 99.5 | 20.87 | 37.363 | 69.840012 | 104.071352 | 66.602412 | 0.009275 | 1.039125 | 0.024877 | 23.940768 | -0.009512 | 0.142644 | 0.000112 | 0.008617 | 0.008617 | 0.680366
2019-03-21 12:08 | 1553184497.4 | 1384 | 0.209609 | 0.000458 | -4e-06 | 100.762968 | 100.960579 | 124.80851 | 21.126651 | 0.001953 | 0.001891 | -152.179975 | 0.239218 | 8.400809 | 0.003473 | 0.004576 | 0.004469 | 5.3e-05 | 0.000941 | 0.330188 | 1.277717 | 2.548 | 99.5 | 20.87 | 37.363 | 68.698501 | 105.309197 | 67.190584 | 0.009275 | 1.03733 | 0.024889 | 23.993315 | -0.017524 | 0.142311 | -4.8e-05 | -0.003301 | -0.003301 | -1.771654
2019-03-21 12:08 | 1553184498.4 | 1385 | 0.209575 | 0.000455 | -4e-06 | 100.785611 | 100.873048 | 124.881274 | 21.127203 | 0.001947 | 0.001863 | -152.194063 | 0.239218 | 8.401225 | 0.003408 | 0.005368 | 0.005065 | 5.1e-05 | 0.000945 | 0.278149 | 1.292962 | 2.548 | 99.5 | 20.88 | 37.364 | 68.539178 | 103.725879 | 66.535826 | 0.009281 | 1.039329 | 0.02492 | 23.977211 | -0.007757 | 0.142311 | 0.000161 | 0.012286 | 0.012286 | 0.47606
2019-03-21 12:08 | 1553184499.4 | 1386 | 0.20959 | 0.000457 | -4e-06 | 100.76416 | 100.96569 | 124.738562 | 21.127095 | 0.001966 | 0.001893 | -152.199717 | 0.239472 | 8.401875 | 0.003426 | 0.004884 | 0.0047 | 5.1e-05 | 0.000946 | 0.311164 | 1.312371 | 2.5479 | 99.5 | 20.87 | 37.366 | 68.99532 | 104.171595 | 67.234057 | 0.009276 | 1.037197 | 0.02488 | 23.988122 | -0.017871 | 0.142462 | 6.5e-05 | 0.00508 | 0.00508 | 1.15261
2019-03-21 12:08 | 1553184500.4 | 1387 | 0.209539 | 0.000457 | -4e-06 | 100.769523 | 100.704117 | 124.768137 | 21.126777 | 0.00197 | 0.001912 | -152.203359 | 0.240304 | 8.404514 | 0.003441 | 0.004978 | 0.004823 | 5.4e-05 | 0.000948 | 0.316141 | 1.30104 | 2.548 | 99.5 | 20.87 | 37.368 | 69.095487 | 104.518805 | 67.70718 | 0.009276 | 1.035758 | 0.024866 | 24.007634 | 0.005808 | 0.142957 | 0.000375 | 0.028265 | 0.028265 | 0.207873
2019-03-21 12:08 | 1553184501.4 | 1388 | 0.209571 | 0.000454 | -4e-06 | 100.743899 | 100.898934 | 124.71462 | 21.127576 | 0.001935 | 0.00188 | -152.222526 | 0.239524 | 8.401881 | 0.003418 | 0.004602 | 0.004409 | 5.2e-05 | 0.000952 | 0.374651 | 1.318092 | 2.5481 | 99.5 | 20.88 | 37.371 | 68.267168 | 103.974825 | 66.944285 | 0.009283 | 1.038081 | 0.024889 | 23.975608 | -0.013754 | 0.142493 | 0.000186 | 0.014157 | 0.014157 | 0.413688
2019-03-21 12:08 | 1553184502.4 | 1389 | 0.209564 | 0.000458 | -3e-06 | 100.777866 | 101.053221 | 124.87071 | 21.127297 | 0.001966 | 0.001861 | -152.210393 | 0.238945 | 8.403071 | 0.003418 | 0.004619 | 0.004502 | 5.2e-05 | 0.000953 | 0.329082 | 1.31797 | 2.5481 | 99.5 | 20.88 | 37.376 | 69.005612 | 103.973583 | 66.466414 | 0.009284 | 1.039542 | 0.024922 | 23.973747 | -0.024406 | 0.142148 | 0.000221 | 0.016777 | 0.016777 | 0.34824
2019-03-21 12:08 | 1553184503.4 | 1390 | 0.209566 | 0.000459 | -4e-06 | 100.74837 | 100.88497 | 124.877047 | 21.127306 | 0.00202 | 0.001835 | -152.238186 | 0.238789 | 8.404683 | 0.003454 | 0.005075 | 0.004959 | 5.1e-05 | 0.000958 | 0.352751 | 1.31664 | 2.5479 | 99.5 | 20.88 | 37.378 | 70.30615 | 104.833211 | 65.8483 | 0.009284 | 1.041437 | 0.024945 | 23.952528 | -0.012119 | 0.142055 | 0.000209 | 0.015914 | 0.015914 | 0.366877
2019-03-21 12:08 | 1553184504.4 | 1391 | 0.209552 | 0.00046 | -4e-06 | 100.796635 | 101.070591 | 124.55219 | 21.128014 | 0.002028 | 0.001886 | -152.233432 | 0.238763 | 8.4022 | 0.003514 | 0.004995 | 0.004736 | 5.7e-05 | 0.000954 | 0.319404 | 1.37325 | 2.5481 | 99.5 | 20.88 | 37.383 | 70.501019 | 106.300291 | 67.072639 | 0.009286 | 1.037689 | 0.024868 | 23.964511 | -0.024277 | 0.14204 | 0.000295 | 0.02228 | 0.02228 | 0.26202
2019-03-21 12:08 | 1553184505.4 | 1392 | 0.209585 | 0.000462 | -3e-06 | 100.773992 | 100.795054 | 124.217708 | 21.128546 | 0.002009 | 0.001882 | -152.23901 | 0.239023 | 8.402278 | 0.00348 | 0.004621 | 0.004539 | 5e-05 | 0.000949 | 0.298223 | 1.368344 | 2.548 | 99.5 | 20.88 | 37.386 | 70.040105 | 105.481756 | 66.98803 | 0.009286 | 1.037947 | 0.024837 | 23.929335 | -0.001869 | 0.142195 | 8.9e-05 | 0.006861 | 0.006861 | 0.851824
2019-03-21 12:08 | 1553184506.4 | 1393 | 0.209597 | 0.000457 | -4e-06 | 100.797232 | 100.952748 | 124.025704 | 21.12705 | 0.00201 | 0.001855 | -152.227299 | 0.239732 | 8.403155 | 0.003435 | 0.004963 | 0.004721 | 5.1e-05 | 0.000946 | 0.297172 | 1.346574 | 2.5479 | 99.5 | 20.88 | 37.388 | 70.058121 | 104.379959 | 66.322595 | 0.009287 | 1.039982 | 0.024843 | 23.887434 | -0.01379 | 0.142617 | 2.7e-05 | 0.002269 | 0.002269 | 2.583781
2019-03-21 12:08 | 1553184507.4 | 1394 | 0.209621 | 0.000456 | -3e-06 | 100.838645 | 100.940146 | 123.678547 | 21.12777 | 0.001972 | 0.001839 | -152.244434 | 0.237793 | 8.401192 | 0.003415 | 0.004406 | 0.00427 | 4.9e-05 | 0.000948 | 0.325155 | 1.30135 | 2.5479 | 99.5 | 20.88 | 37.392 | 69.144765 | 103.906446 | 65.955786 | 0.009288 | 1.041107 | 0.024821 | 23.841088 | -0.008999 | 0.141463 | -0.000118 | -0.0086 | -0.0086 | -0.676098
2019-03-21 12:08 | 1553184508.4 | 1395 | 0.209618 | 0.000459 | -3e-06 | 100.779653 | 100.894506 | 123.657188 | 21.128656 | 0.001946 | 0.001893 | -152.23326 | 0.239875 | 8.401173 | 0.00343 | 0.004933 | 0.004609 | 4.9e-05 | 0.00095 | 0.327644 | 1.305666 | 2.5479 | 99.5 | 20.88 | 37.394 | 68.530251 | 104.264237 | 67.247114 | 0.009288 | 1.037157 | 0.024772 | 23.884376 | -0.010188 | 0.142702 | -9.9e-05 | -0.007185 | -0.007185 | -0.816294
2019-03-21 12:08 | 1553184509.4 | 1396 | 0.209586 | 0.000458 | -4e-06 | 100.818981 | 100.7753 | 123.881585 | 21.128481 | 0.001991 | 0.001904 | -152.237227 | 0.239738 | 8.400841 | 0.003344 | 0.005193 | 0.005106 | 5e-05 | 0.000949 | 0.311662 | 1.325773 | 2.5479 | 99.5 | 20.88 | 37.395 | 69.593244 | 102.172387 | 67.520092 | 0.009289 | 1.036326 | 0.024784 | 23.915621 | 0.003876 | 0.14262 | 9.3e-05 | 0.007161 | 0.007161 | 0.818511
2019-03-21 12:08 | 1553184510.4 | 1397 | 0.209587 | 0.000459 | -4e-06 | 100.755818 | 101.04743 | 124.08063 | 21.128942 | 0.001979 | 0.00189 | -152.235886 | 0.239446 | 8.403799 | 0.003397 | 0.004433 | 0.00428 | 5.2e-05 | 0.000951 | 0.318298 | 1.281393 | 2.5479 | 99.5 | 20.88 | 37.396 | 69.313677 | 103.469825 | 67.165636 | 0.009289 | 1.037406 | 0.024817 | 23.922372 | -0.02585 | 0.142446 | 8.8e-05 | 0.006796 | 0.006796 | 0.861455
2019-03-21 12:08 | 1553184511.4 | 1398 | 0.209576 | 0.000454 | -4e-06 | 100.920282 | 100.988168 | 124.06819 | 21.127958 | 0.002036 | 0.001877 | -152.24637 | 0.239485 | 8.400295 | 0.003336 | 0.00483 | 0.004585 | 5.1e-05 | 0.000949 | 0.318685 | 1.288954 | 2.5479 | 99.5 | 20.88 | 37.396 | 70.6937 | 101.992021 | 66.863376 | 0.009289 | 1.038328 | 0.024827 | 23.910547 | -0.006015 | 0.14247 | 0.000162 | 0.012326 | 0.012326 | 0.475039
2019-03-21 12:09 | 1553184512.4 | 1399 | 0.20957 | 0.000459 | -3e-06 | 100.871122 | 100.969776 | 124.160905 | 21.127894 | 0.001957 | 0.001876 | -152.261225 | 0.23927 | 8.402655 | 0.003485 | 0.003876 | 0.003725 | 5.2e-05 | 0.00095 | 0.312049 | 1.281798 | 2.5479 | 99.5 | 20.88 | 37.394 | 68.778313 | 105.594362 | 66.848645 | 0.009288 | 1.038373 | 0.024837 | 23.918961 | -0.008744 | 0.142342 | 0.000187 | 0.014161 | 0.014161 | 0.413128
2019-03-21 12:09 | 1553184513.4 | 1400 | 0.209587 | 0.000455 | -3e-06 | 100.849669 | 100.866577 | 124.006692 | 21.12813 | 0.001985 | 0.001858 | -152.233681 | 0.239387 | 8.401667 | 0.003504 | 0.004673 | 0.004482 | 5.3e-05 | 0.000956 | 0.331957 | 1.349534 | 2.548 | 99.5 | 20.88 | 37.391 | 69.464795 | 106.05807 | 66.395314 | 0.009288 | 1.039759 | 0.024838 | 23.888161 | -0.001499 | 0.142411 | 9.2e-05 | 0.007075 | 0.007075 | 0.827264
2019-03-21 12:09 | 1553184514.4 | 1401 | 0.209607 | 0.000466 | -4e-06 | 100.817789 | 100.900637 | 124.127106 | 21.128387 | 0.001976 | 0.001895 | -152.227893 | 0.239966 | 8.401634 | 0.003506 | 0.004497 | 0.004364 | 5.4e-05 | 0.000955 | 0.305246 | 1.294797 | 2.5479 | 99.5 | 20.88 | 37.389 | 69.242952 | 106.103924 | 67.295184 | 0.009287 | 1.037011 | 0.024817 | 23.931405 | -0.007347 | 0.142756 | -4.4e-05 | -0.003061 | -0.003061 | -1.916944
2019-03-21 12:09 | 1553184515.4 | 1402 | 0.209573 | 0.000458 | -4e-06 | 100.796338 | 100.940486 | 124.156445 | 21.127284 | 0.00198 | 0.00192 | -152.23487 | 0.238672 | 8.403714 | 0.003554 | 0.004352 | 0.004209 | 5.1e-05 | 0.000955 | 0.314371 | 1.293288 | 2.548 | 99.5 | 20.88 | 37.384 | 69.332979 | 107.280633 | 67.888714 | 0.009286 | 1.035206 | 0.024798 | 23.955087 | -0.012782 | 0.141986 | 0.000174 | 0.013179 | 0.013179 | 0.442807
2019-03-21 12:09 | 1553184516.4 | 1403 | 0.209614 | 0.000458 | -3e-06 | 100.844008 | 101.055604 | 124.457831 | 21.12742 | 0.001985 | 0.00184 | -152.238646 | 0.240148 | 8.402434 | 0.003527 | 0.005291 | 0.005023 | 5.2e-05 | 0.000957 | 0.31404 | 1.333593 | 2.548 | 99.5 | 20.88 | 37.381 | 69.445599 | 106.612194 | 65.964827 | 0.009285 | 1.041079 | 0.024899 | 23.916399 | -0.018748 | 0.142864 | -7.2e-05 | -0.005188 | -0.005188 | -1.13175
2019-03-21 12:09 | 1553184517.4 | 1404 | 0.209603 | 0.000457 | -4e-06 | 100.841327 | 100.819917 | 124.712037 | 21.128244 | 0.001931 | 0.001909 | -152.236997 | 0.239374 | 8.402726 | 0.003455 | 0.004752 | 0.004536 | 5.1e-05 | 0.00096 | 0.33428 | 1.353432 | 2.5481 | 99.5 | 20.88 | 37.376 | 68.166364 | 104.863218 | 67.619644 | 0.009284 | 1.036024 | 0.024864 | 23.999153 | 0.001899 | 0.142404 | -9e-06 | -0.00042 | -0.00042 | -13.936163
2019-03-21 12:09 | 1553184518.4 | 1405 | 0.209614 | 0.000456 | -4e-06 | 100.826431 | 100.718081 | 124.732458 | 21.127715 | 0.001957 | 0.001852 | -152.263333 | 0.238008 | 8.401797 | 0.003417 | 0.005195 | 0.005095 | 5.3e-05 | 0.000961 | 0.305965 | 1.328365 | 2.548 | 99.5 | 20.88 | 37.373 | 68.794485 | 103.946613 | 66.249886 | 0.009283 | 1.040205 | 0.024916 | 23.952832 | 0.009617 | 0.141591 | -7.3e-05 | -0.005204 | -0.005204 | -1.11828
2019-03-21 12:09 | 1553184519.4 | 1406 | 0.209611 | 0.000455 | -4e-06 | 100.751944 | 100.736134 | 124.410417 | 21.127666 | 0.00199 | 0.001854 | -152.267492 | 0.239127 | 8.39882 | 0.003466 | 0.004768 | 0.0045 | 5.5e-05 | 0.000962 | 0.315256 | 1.344132 | 2.5481 | 99.5 | 20.88 | 37.37 | 69.570582 | 105.126896 | 66.309966 | 0.009282 | 1.040021 | 0.024881 | 23.924008 | 0.001404 | 0.142257 | -5.3e-05 | -0.003736 | -0.003736 | -1.565093
2019-03-21 12:09 | 1553184520.4 | 1407 | 0.209629 | 0.000457 | -3e-06 | 100.843711 | 100.881224 | 124.331315 | 21.127894 | 0.001967 | 0.001864 | -152.262413 | 0.23942 | 8.402772 | 0.003478 | 0.005005 | 0.004898 | 5.8e-05 | 0.000962 | 0.319017 | 1.331992 | 2.5478 | 99.5 | 20.88 | 37.368 | 69.028786 | 105.429953 | 66.549002 | 0.009282 | 1.039289 | 0.024865 | 23.92482 | -0.003327 | 0.142431 | -0.000163 | -0.011988 | -0.011988 | -0.488326
2019-03-21 12:09 | 1553184521.4 | 1408 | 0.209592 | 0.000458 | -3e-06 | 100.841327 | 100.987828 | 124.35737 | 21.127306 | 0.001954 | 0.001892 | -152.246025 | 0.239212 | 8.403305 | 0.003466 | 0.005629 | 0.005455 | 5.6e-05 | 0.00096 | 0.28567 | 1.306768 | 2.5479 | 99.5 | 20.88 | 37.368 | 68.7138 | 105.124119 | 67.210697 | 0.009282 | 1.037268 | 0.024843 | 23.950619 | -0.012985 | 0.142307 | 5.9e-05 | 0.004582 | 0.004582 | 1.276372
2019-03-21 12:09 | 1553184522.4 | 1409 | 0.209619 | 0.00046 | -4e-06 | 100.880357 | 100.956834 | 124.391641 | 21.1278 | 0.0019 | 0.001899 | -152.251852 | 0.239238 | 8.403474 | 0.003394 | 0.005143 | 0.00495 | 5.4e-05 | 0.000959 | 0.325653 | 1.344672 | 2.5478 | 99.5 | 20.88 | 37.369 | 67.410991 | 103.387804 | 67.399931 | 0.009282 | 1.036692 | 0.02484 | 23.960577 | -0.006778 | 0.142322 | -0.000108 | -0.007816 | -0.007816 | -0.748364
2019-03-21 12:09 | 1553184523.4 | 1410 | 0.209619 | 0.000458 | -4e-06 | 100.855032 | 100.900637 | 124.366759 | 21.127553 | 0.001942 | 0.001904 | -152.279702 | 0.238255 | 8.402024 | 0.003453 | 0.004621 | 0.004443 | 5.3e-05 | 0.000962 | 0.321892 | 1.3311 | 2.548 | 99.5 | 20.89 | 37.372 | 68.42557 | 104.818424 | 67.501879 | 0.009289 | 1.036382 | 0.024834 | 23.961767 | -0.004044 | 0.141738 | -0.000102 | -0.007397 | -0.007397 | -0.787536
2019-03-21 12:09 | 1553184524.4 | 1411 | 0.209589 | 0.000459 | -4e-06 | 100.757307 | 101.001111 | 124.224282 | 21.127825 | 0.001934 | 0.001869 | -152.270463 | 0.239114 | 8.400055 | 0.003516 | 0.00426 | 0.004072 | 5.3e-05 | 0.000958 | 0.317579 | 1.297604 | 2.5479 | 99.5 | 20.89 | 37.376 | 68.22077 | 106.336495 | 66.663649 | 0.00929 | 1.038938 | 0.02485 | 23.918555 | -0.021617 | 0.142249 | 7.7e-05 | 0.006008 | 0.006008 | 0.973093
2019-03-21 12:09 | 1553184525.4 | 1412 | 0.209588 | 0.000455 | -4e-06 | 100.799317 | 100.864874 | 124.321224 | 21.127819 | 0.001949 | 0.001889 | -152.255666 | 0.239667 | 8.399021 | 0.003519 | 0.004343 | 0.004214 | 5.6e-05 | 0.000956 | 0.321173 | 1.262132 | 2.548 | 99.5 | 20.89 | 37.386 | 68.599633 | 106.424554 | 67.142664 | 0.009292 | 1.037476 | 0.024842 | 23.944745 | -0.005815 | 0.142578 | 9e-05 | 0.006941 | 0.006941 | 0.844231
2019-03-21 12:09 | 1553184526.4 | 1413 | 0.209569 | 0.000458 | -4e-06 | 100.819279 | 100.878839 | 124.143068 | 21.12753 | 0.001916 | 0.001893 | -152.246006 | 0.239615 | 8.401569 | 0.00357 | 0.00482 | 0.0047 | 5.6e-05 | 0.000956 | 0.289983 | 1.288809 | 2.5479 | 99.5 | 20.88 | 37.392 | 67.795187 | 107.656642 | 67.247704 | 0.009288 | 1.037156 | 0.02482 | 23.931275 | -0.005283 | 0.142547 | 0.000204 | 0.015479 | 0.015479 | 0.378494
2019-03-21 12:09 | 1553184527.4 | 1414 | 0.209572 | 0.000457 | -4e-06 | 100.777866 | 100.721829 | 123.873604 | 21.127806 | 0.001974 | 0.001832 | -152.237975 | 0.239485 | 8.400159 | 0.00345 | 0.004524 | 0.004284 | 5.9e-05 | 0.000956 | 0.290481 | 1.316373 | 2.5479 | 99.5 | 20.89 | 37.401 | 69.192393 | 104.738438 | 65.790335 | 0.009296 | 1.041615 | 0.024847 | 23.85406 | 0.004975 | 0.14247 | 0.000183 | 0.01388 | 0.01388 | 0.421857
2019-03-21 12:09 | 1553184528.4 | 1415 | 0.209616 | 0.000458 | -3e-06 | 100.809447 | 100.810381 | 123.817975 | 21.127657 | 0.002012 | 0.001875 | -152.217926 | 0.238795 | 8.400685 | 0.003454 | 0.005288 | 0.005069 | 5.8e-05 | 0.000957 | 0.28766 | 1.295058 | 2.548 | 99.5 | 20.89 | 37.406 | 70.114708 | 104.853917 | 66.807053 | 0.009297 | 1.0385 | 0.024804 | 23.884445 | -8.3e-05 | 0.142059 | -7.9e-05 | -0.005716 | -0.005716 | -1.021528
2019-03-21 12:09 | 1553184529.4 | 1416 | 0.209523 | 0.000457 | -3e-06 | 100.679841 | 100.841716 | 123.770561 | 21.128192 | 0.001979 | 0.001979 | -152.218367 | 0.23929 | 8.403123 | 0.003522 | 0.005017 | 0.004853 | 5.6e-05 | 0.000959 | 0.333008 | 1.339459 | 2.5479 | 99.5 | 20.89 | 37.41 | 69.319919 | 106.489454 | 69.310545 | 0.009298 | 1.030908 | 0.024708 | 23.967638 | -0.01437 | 0.142353 | 0.000483 | 0.03608 | 0.03608 | 0.162161
2019-03-21 12:09 | 1553184530.4 | 1417 | 0.209569 | 0.000458 | -4e-06 | 100.761181 | 100.857383 | 123.561657 | 21.12655 | 0.001908 | 0.001816 | -152.209876 | 0.239407 | 8.401082 | 0.003518 | 0.004285 | 0.004146 | 5.4e-05 | 0.000956 | 0.329635 | 1.347972 | 2.548 | 99.5 | 20.89 | 37.42 | 67.617278 | 106.391044 | 65.388842 | 0.009301 | 1.04285 | 0.02483 | 23.809891 | -0.008536 | 0.142423 | 0.000202 | 0.015279 | 0.015279 | 0.383118
2019-03-21 12:09 | 1553184531.4 | 1418 | 0.209639 | 0.000457 | -3e-06 | 100.778758 | 100.895187 | 123.438662 | 21.12669 | 0.002026 | 0.001918 | -152.217868 | 0.238704 | 8.402395 | 0.003487 | 0.00474 | 0.004501 | 5.6e-05 | 0.000958 | 0.319957 | 1.337288 | 2.548 | 99.5 | 20.89 | 37.424 | 70.45143 | 105.648232 | 67.852073 | 0.009302 | 1.035317 | 0.024728 | 23.884458 | -0.010328 | 0.142005 | -0.000222 | -0.016279 | -0.016279 | -0.358531
2019-03-21 12:09 | 1553184532.4 | 1419 | 0.209537 | 0.000455 | -3e-06 | 100.67418 | 100.840353 | 123.314492 | 21.12778 | 0.001997 | 0.001889 | -152.222219 | 0.239127 | 8.402096 | 0.003441 | 0.004309 | 0.004109 | 5.7e-05 | 0.000957 | 0.321561 | 1.360813 | 2.5478 | 99.5 | 20.89 | 37.426 | 69.756962 | 104.523664 | 67.148878 | 0.009302 | 1.037457 | 0.024741 | 23.847816 | -0.014752 | 0.142257 | 0.0004 | 0.029922 | 0.029922 | 0.195397
2019-03-21 12:09 | 1553184533.4 | 1420 | 0.209583 | 0.000458 | -4e-06 | 100.668817 | 100.994299 | 123.533256 | 21.127718 | 0.001979 | 0.001894 | -152.196554 | 0.240096 | 8.401615 | 0.003516 | 0.005106 | 0.004909 | 5.5e-05 | 0.000958 | 0.319017 | 1.334639 | 2.5479 | 99.5 | 20.89 | 37.431 | 69.30624 | 106.348035 | 67.271932 | 0.009303 | 1.037082 | 0.024759 | 23.873275 | -0.028873 | 0.142833 | 0.000121 | 0.009248 | 0.009248 | 0.634775
2019-03-21 12:09 | 1553184534.4 | 1421 | 0.209605 | 0.000462 | -4e-06 | 100.701889 | 100.981697 | 123.549452 | 21.127384 | 0.002005 | 0.001905 | -152.20219 | 0.23981 | 8.400705 | 0.003433 | 0.004656 | 0.004465 | 5.6e-05 | 0.000955 | 0.301652 | 1.321442 | 2.5479 | 99.5 | 20.89 | 37.431 | 69.932028 | 104.330605 | 67.529847 | 0.009303 | 1.036297 | 0.024751 | 23.883882 | -0.024819 | 0.142663 | -1.8e-05 | -0.001119 | -0.001119 | -5.239052
2019-03-21 12:09 | 1553184535.4 | 1422 | 0.209549 | 0.00046 | -4e-06 | 100.759094 | 100.668016 | 123.58912 | 21.12743 | 0.001974 | 0.001851 | -152.210815 | 0.239934 | 8.402674 | 0.003515 | 0.005153 | 0.004972 | 5.6e-05 | 0.000958 | 0.329248 | 1.271339 | 2.548 | 99.5 | 20.89 | 37.428 | 69.188182 | 106.312334 | 66.237825 | 0.009303 | 1.040242 | 0.024802 | 23.842376 | 0.008089 | 0.142737 | 0.000321 | 0.024145 | 0.024145 | 0.242969
2019-03-21 12:09 | 1553184536.4 | 1423 | 0.209602 | 0.000459 | -3e-06 | 100.717979 | 100.770192 | 123.777369 | 21.127355 | 0.001963 | 0.001884 | -152.216603 | 0.239966 | 8.401875 | 0.00344 | 0.004926 | 0.004716 | 5.6e-05 | 0.000959 | 0.312049 | 1.292399 | 2.5479 | 99.5 | 20.89 | 37.426 | 68.937642 | 104.516947 | 67.022704 | 0.009302 | 1.037842 | 0.024792 | 23.888102 | -0.004636 | 0.142756 | 4e-06 | 0.000456 | 0.000456 | 12.857326
2019-03-21 12:09 | 1553184537.4 | 1424 | 0.209567 | 0.000457 | -4e-06 | 100.644982 | 100.777686 | 123.87032 | 21.127978 | 0.001947 | 0.001808 | -152.203761 | 0.239602 | 8.40348 | 0.003524 | 0.004287 | 0.004139 | 5.5e-05 | 0.000958 | 0.28567 | 1.310513 | 2.548 | 99.5 | 20.89 | 37.426 | 68.537526 | 106.545047 | 65.205232 | 0.009302 | 1.043416 | 0.024868 | 23.833145 | -0.011786 | 0.142539 | 0.000221 | 0.016737 | 0.016737 | 0.350031
2019-03-21 12:09 | 1553184538.4 | 1425 | 0.20959 | 0.000458 | -3e-06 | 100.666137 | 100.970798 | 123.958341 | 21.128523 | 0.001946 | 0.001864 | -152.214188 | 0.239426 | 8.403565 | 0.003443 | 0.005014 | 0.004873 | 5.4e-05 | 0.000956 | 0.321561 | 1.333637 | 2.5479 | 99.49 | 20.89 | 37.432 | 68.526275 | 104.570926 | 66.537829 | 0.009305 | 1.039323 | 0.024828 | 23.888515 | -0.027029 | 0.142435 | 7.8e-05 | 0.006007 | 0.006007 | 0.974604
2019-03-21 12:09 | 1553184539.4 | 1426 | 0.209582 | 0.000459 | -3e-06 | 100.678352 | 100.854658 | 124.489754 | 21.127553 | 0.001913 | 0.001805 | -152.212655 | 0.239459 | 8.402856 | 0.00345 | 0.00502 | 0.00483 | 5.7e-05 | 0.000955 | 0.316694 | 1.294879 | 2.548 | 99.49 | 20.89 | 37.438 | 67.718031 | 104.742068 | 65.139142 | 0.009306 | 1.04362 | 0.024932 | 23.890328 | -0.01565 | 0.142454 | 0.000126 | 0.009627 | 0.009627 | 0.608197
2019-03-21 12:09 | 1553184540.4 | 1427 | 0.209585 | 0.000459 | -3e-06 | 100.612506 | 100.874411 | 124.962018 | 21.127809 | 0.001873 | 0.001851 | -152.216891 | 0.239218 | 8.402336 | 0.003433 | 0.004697 | 0.004545 | 5.6e-05 | 0.000953 | 0.30215 | 1.346535 | 2.548 | 99.49 | 20.89 | 37.453 | 66.769686 | 104.347743 | 66.234345 | 0.00931 | 1.040252 | 0.024939 | 23.974315 | -0.023253 | 0.142311 | 0.00011 | 0.008432 | 0.008432 | 0.693669
2019-03-21 12:09 | 1553184541.4 | 1428 | 0.209564 | 0.000458 | -3e-06 | 100.599993 | 100.571288 | 125.177024 | 21.127433 | 0.001922 | 0.001858 | -152.205257 | 0.239465 | 8.402031 | 0.003439 | 0.004441 | 0.00428 | 5.4e-05 | 0.00095 | 0.313486 | 1.288913 | 2.5479 | 99.49 | 20.89 | 37.462 | 67.941751 | 104.471459 | 66.404017 | 0.009312 | 1.039733 | 0.024955 | 24.000928 | 0.002553 | 0.142458 | 0.000234 | 0.017781 | 0.017781 | 0.329292
2019-03-21 12:09 | 1553184542.4 | 1429 | 0.209586 | 0.000456 | -4e-06 | 100.60923 | 100.772575 | 125.286876 | 21.126602 | 0.002016 | 0.001855 | -152.202803 | 0.238587 | 8.404026 | 0.003363 | 0.004039 | 0.0039 | 5.5e-05 | 0.000953 | 0.307348 | 1.307629 | 2.5479 | 99.49 | 20.89 | 37.472 | 70.21198 | 102.645805 | 66.338515 | 0.009314 | 1.039933 | 0.024968 | 24.009141 | -0.01451 | 0.141935 | 0.000107 | 0.008288 | 0.008288 | 0.703884
2019-03-21 12:09 | 1553184543.4 | 1430 | 0.209594 | 0.000459 | -4e-06 | 100.582413 | 100.723532 | 125.55493 | 21.126622 | 0.001984 | 0.001856 | -152.210278 | 0.239595 | 8.403766 | 0.003461 | 0.004625 | 0.00445 | 5.7e-05 | 0.000947 | 0.305412 | 1.315636 | 2.548 | 99.49 | 20.89 | 37.488 | 69.424394 | 105.01896 | 66.361863 | 0.009318 | 1.039862 | 0.024994 | 24.035638 | -0.012541 | 0.142535 | 5.3e-05 | 0.004251 | 0.004251 | 1.378203
2019-03-21 12:09 | 1553184544.4 | 1431 | 0.209569 | 0.000458 | -3e-06 | 100.620849 | 100.65916 | 125.639195 | 21.126466 | 0.001954 | 0.00185 | -152.212655 | 0.239758 | 8.403155 | 0.003428 | 0.004734 | 0.004576 | 5.3e-05 | 0.00095 | 0.294463 | 1.331306 | 2.5479 | 99.49 | 20.89 | 37.495 | 68.718514 | 104.214356 | 66.215002 | 0.00932 | 1.040312 | 0.025008 | 24.038501 | -0.003405 | 0.142632 | 0.000209 | 0.015898 | 0.015898 | 0.368728
2019-03-21 12:09 | 1553184545.4 | 1432 | 0.209592 | 0.000459 | -4e-06 | 100.605058 | 100.702074 | 125.344382 | 21.12706 | 0.001935 | 0.001834 | -152.210489 | 0.239413 | 8.402876 | 0.003397 | 0.004601 | 0.004443 | 5.8e-05 | 0.000954 | 0.32604 | 1.298042 | 2.5479 | 99.49 | 20.89 | 37.501 | 68.253444 | 103.458537 | 65.819197 | 0.009322 | 1.041526 | 0.024993 | 23.996275 | -0.008621 | 0.142427 | 6.7e-05 | 0.005271 | 0.005271 | 1.110646
2019-03-21 12:09 | 1553184546.4 | 1433 | 0.209585 | 0.00046 | -4e-06 | 100.697718 | 100.705139 | 125.119516 | 21.12704 | 0.001965 | 0.001867 | -152.221319 | 0.239999 | 8.400763 | 0.003448 | 0.005222 | 0.005078 | 5.4e-05 | 0.000953 | 0.322777 | 1.278807 | 2.5479 | 99.49 | 20.89 | 37.512 | 68.970989 | 104.708601 | 66.622244 | 0.009324 | 1.039065 | 0.024941 | 24.003124 | -0.000659 | 0.142775 | 0.000106 | 0.008206 | 0.008206 | 0.715088
2019-03-21 12:09 | 1553184547.4 | 1434 | 0.209555 | 0.000455 | -4e-06 | 100.675969 | 100.64758 | 125.130079 | 21.126109 | 0.001933 | 0.001882 | -152.23671 | 0.23968 | 8.405651 | 0.003335 | 0.005156 | 0.004995 | 5.2e-05 | 0.000956 | 0.329248 | 1.290086 | 2.5479 | 99.49 | 20.89 | 37.517 | 68.19867 | 101.950759 | 66.981096 | 0.009326 | 1.037969 | 0.024929 | 24.01681 | 0.002523 | 0.142586 | 0.000293 | 0.022155 | 0.022155 | 0.264509
2019-03-21 12:09 | 1553184548.4 | 1435 | 0.20958 | 0.000456 | -4e-06 | 100.650643 | 100.679255 | 124.757808 | 21.127044 | 0.001958 | 0.001856 | -152.241732 | 0.239277 | 8.401446 | 0.003353 | 0.004707 | 0.004525 | 5.4e-05 | 0.000958 | 0.323496 | 1.331077 | 2.548 | 99.49 | 20.89 | 37.522 | 68.811141 | 102.395643 | 66.35626 | 0.009327 | 1.039879 | 0.024914 | 23.95902 | -0.002542 | 0.142346 | 0.000145 | 0.011071 | 0.011071 | 0.528464
2019-03-21 12:09 | 1553184549.4 | 1436 | 0.209582 | 0.000459 | -4e-06 | 100.642599 | 100.872708 | 124.177571 | 21.126949 | 0.001951 | 0.001875 | -152.251967 | 0.239699 | 8.400425 | 0.003434 | 0.004963 | 0.00475 | 5.2e-05 | 0.000961 | 0.329801 | 1.328477 | 2.5479 | 99.49 | 20.89 | 37.521 | 68.63701 | 104.368712 | 66.821035 | 0.009327 | 1.038457 | 0.024839 | 23.919595 | -0.020427 | 0.142597 | 0.00013 | 0.009926 | 0.009926 | 0.590437
2019-03-21 12:09 | 1553184550.4 | 1437 | 0.209561 | 0.000458 | -4e-06 | 100.644684 | 100.768829 | 123.841213 | 21.126703 | 0.001923 | 0.001854 | -152.253385 | 0.24063 | 8.402323 | 0.003453 | 0.005089 | 0.004984 | 5.6e-05 | 0.000962 | 0.336105 | 1.333196 | 2.548 | 99.49 | 20.89 | 37.51 | 67.961478 | 104.827773 | 66.314562 | 0.009324 | 1.040007 | 0.024824 | 23.869378 | -0.011026 | 0.143151 | 0.000256 | 0.019302 | 0.019302 | 0.304811
2019-03-21 12:09 | 1553184551.4 | 1438 | 0.209587 | 0.000452 | -4e-06 | 100.608335 | 100.860448 | 123.56729 | 21.126427 | 0.001938 | 0.001905 | -152.260937 | 0.23983 | 8.400542 | 0.003449 | 0.005063 | 0.004864 | 5.1e-05 | 0.00096 | 0.291753 | 1.306098 | 2.548 | 99.49 | 20.89 | 37.502 | 68.31846 | 104.710425 | 67.527475 | 0.009322 | 1.036304 | 0.024753 | 23.885523 | -0.022386 | 0.142675 | 0.000108 | 0.008233 | 0.008233 | 0.71226
2019-03-21 12:09 | 1553184552.4 | 1439 | 0.209582 | 0.000447 | -4e-06 | 100.654219 | 100.80323 | 123.416831 | 21.127147 | 0.001977 | 0.00187 | -152.262662 | 0.24022 | 8.40153 | 0.003452 | 0.004805 | 0.004635 | 5.5e-05 | 0.000967 | 0.310058 | 1.385912 | 2.5479 | 99.49 | 20.89 | 37.493 | 69.254969 | 104.784333 | 66.695696 | 0.00932 | 1.03884 | 0.024768 | 23.841818 | -0.013232 | 0.142907 | 0.000149 | 0.011332 | 0.011332 | 0.518313
2019-03-21 12:09 | 1553184553.4 | 1440 | 0.209591 | 0.000451 | -4e-06 | 100.670606 | 100.75691 | 122.978133 | 21.126959 | 0.00192 | 0.001817 | -152.259615 | 0.239973 | 8.404494 | 0.003436 | 0.005341 | 0.005144 | 5.5e-05 | 0.00097 | 0.313486 | 1.3289 | 2.5479 | 99.49 | 20.89 | 37.493 | 67.897775 | 104.411376 | 65.423398 | 0.00932 | 1.042744 | 0.02477 | 23.754815 | -0.007665 | 0.14276 | 8.8e-05 | 0.006757 | 0.006757 | 0.86837
2019-03-21 12:09 | 1553184554.4 | 1441 | 0.20959 | 0.000451 | -4e-06 | 100.699208 | 100.721829 | 123.102303 | 21.12645 | 0.001965 | 0.001842 | -152.26226 | 0.24009 | 8.403981 | 0.003462 | 0.004932 | 0.004706 | 5.3e-05 | 0.000974 | 0.335165 | 1.319078 | 2.548 | 99.49 | 20.89 | 37.464 | 68.971138 | 105.036732 | 66.020889 | 0.009312 | 1.040907 | 0.024761 | 23.787766 | -0.002009 | 0.142829 | 9.3e-05 | 0.007157 | 0.007157 | 0.820231
2019-03-21 12:09 | 1553184555.4 | 1442 | 0.209573 | 0.000457 | -4e-06 | 100.71768 | 100.70582 | 123.435376 | 21.127654 | 0.001952 | 0.001853 | -152.271786 | 0.239888 | 8.402739 | 0.003406 | 0.004798 | 0.004625 | 5.4e-05 | 0.000973 | 0.326759 | 1.292409 | 2.548 | 99.49 | 20.89 | 37.455 | 68.672791 | 103.690223 | 66.287346 | 0.00931 | 1.04009 | 0.024785 | 23.82928 | 0.001053 | 0.142709 | 0.00019 | 0.014386 | 0.014386 | 0.4077
2019-03-21 12:09 | 1553184556.4 | 1443 | 0.209604 | 0.000452 | -4e-06 | 100.722745 | 100.769852 | 123.494527 | 21.127936 | 0.001967 | 0.001866 | -152.250989 | 0.238691 | 8.403454 | 0.003445 | 0.005273 | 0.005147 | 5.6e-05 | 0.00097 | 0.317579 | 1.327578 | 2.548 | 99.49 | 20.89 | 37.447 | 69.019453 | 104.620523 | 66.603635 | 0.009308 | 1.039122 | 0.024779 | 23.846091 | -0.004182 | 0.141997 | 9e-06 | 0.000933 | 0.000933 | 6.252998
2019-03-21 12:09 | 1553184557.4 | 1444 | 0.209575 | 0.000454 | -4e-06 | 100.7728 | 100.982378 | 123.553207 | 21.127498 | 0.00199 | 0.00183 | -152.25927 | 0.238646 | 8.401043 | 0.003462 | 0.004963 | 0.00473 | 5.2e-05 | 0.000961 | 0.298223 | 1.329648 | 2.548 | 99.49 | 20.89 | 37.43 | 69.569457 | 105.027575 | 65.723648 | 0.009304 | 1.04182 | 0.024817 | 23.820847 | -0.018583 | 0.14197 | 0.000182 | 0.0138 | 0.0138 | 0.42284
2019-03-21 12:09 | 1553184558.4 | 1445 | 0.20958 | 0.000456 | -4e-06 | 100.698613 | 100.851592 | 123.838865 | 21.126969 | 0.001873 | 0.001821 | -152.250453 | 0.239875 | 8.401342 | 0.003454 | 0.00443 | 0.004238 | 5.5e-05 | 0.000962 | 0.322611 | 1.315464 | 2.5479 | 99.49 | 20.89 | 37.423 | 66.759492 | 104.853243 | 65.502311 | 0.009302 | 1.042501 | 0.024854 | 23.840578 | -0.013578 | 0.142702 | 0.00015 | 0.011465 | 0.011465 | 0.511582
2019-03-21 12:09 | 1553184559.4 | 1446 | 0.209568 | 0.000455 | -4e-06 | 100.775779 | 100.897912 | 124.266297 | 21.127761 | 0.001972 | 0.001843 | -152.234812 | 0.240382 | 8.400276 | 0.003472 | 0.004462 | 0.004273 | 5.3e-05 | 0.000965 | 0.330188 | 1.316942 | 2.5478 | 99.49 | 20.89 | 37.415 | 69.147881 | 105.289674 | 66.03467 | 0.0093 | 1.040865 | 0.024877 | 23.90045 | -0.010834 | 0.143004 | 0.00022 | 0.016701 | 0.016701 | 0.351924
2019-03-21 12:09 | 1553184560.4 | 1447 | 0.209634 | 0.000452 | -4e-06 | 100.692355 | 100.952406 | 124.342347 | 21.127446 | 0.001968 | 0.001874 | -152.253232 | 0.240415 | 8.399678 | 0.003439 | 0.004735 | 0.004661 | 5.4e-05 | 0.000964 | 0.351534 | 1.301137 | 2.5478 | 99.49 | 20.89 | 37.404 | 69.047101 | 104.480197 | 66.780877 | 0.009298 | 1.03858 | 0.024857 | 23.934046 | -0.023071 | 0.143023 | -0.000173 | -0.01271 | -0.01271 | -0.46249
2019-03-21 12:09 | 1553184561.4 | 1448 | 0.209608 | 0.000451 | -4e-06 | 100.71351 | 100.872708 | 124.326151 | 21.128023 | 0.001942 | 0.001807 | -152.237936 | 0.239908 | 8.402928 | 0.00351 | 0.005251 | 0.004964 | 5.5e-05 | 0.000963 | 0.290149 | 1.318567 | 2.5479 | 99.49 | 20.89 | 37.399 | 68.413525 | 106.209087 | 65.182661 | 0.009296 | 1.043486 | 0.024914 | 23.876161 | -0.014127 | 0.142721 | -1.6e-05 | -0.000981 | -0.000981 | -5.980629
2019-03-21 12:09 | 1553184562.4 | 1449 | 0.209684 | 0.000452 | -4e-06 | 100.762373 | 100.906768 | 124.240713 | 21.127916 | 0.00198 | 0.001869 | -152.228717 | 0.239725 | 8.402499 | 0.003503 | 0.004305 | 0.004135 | 5.6e-05 | 0.000959 | 0.340197 | 1.339675 | 2.5479 | 99.49 | 20.89 | 37.39 | 69.331429 | 106.029481 | 66.674559 | 0.009294 | 1.038905 | 0.024851 | 23.920521 | -0.012809 | 0.142613 | -0.000476 | -0.035296 | -0.035296 | -0.166066
2019-03-21 12:09 | 1553184563.4 | 1450 | 0.209585 | 0.000449 | -4e-06 | 100.767139 | 100.82196 | 124.432482 | 21.128458 | 0.001959 | 0.001835 | -152.235521 | 0.240454 | 8.4009 | 0.003498 | 0.005113 | 0.004936 | 5.6e-05 | 0.00096 | 0.29391 | 1.356649 | 2.548 | 99.49 | 20.89 | 37.386 | 68.845206 | 105.900248 | 65.846292 | 0.009293 | 1.041443 | 0.024901 | 23.909783 | -0.004865 | 0.143046 | 0.000127 | 0.009727 | 0.009727 | 0.604438
2019-03-21 12:09 | 1553184564.4 | 1451 | 0.209576 | 0.000453 | -3e-06 | 100.733472 | 100.964667 | 124.468159 | 21.127533 | 0.001973 | 0.001917 | -152.233815 | 0.238398 | 8.401446 | 0.003456 | 0.004103 | 0.003923 | 5.4e-05 | 0.000964 | 0.311883 | 1.354376 | 2.5481 | 99.49 | 20.89 | 37.381 | 69.178907 | 104.886036 | 67.820915 | 0.009292 | 1.035412 | 0.024832 | 23.982756 | -0.020505 | 0.141823 | 0.00018 | 0.013626 | 0.013626 | 0.427784
2019-03-21 12:09 | 1553184565.4 | 1452 | 0.209588 | 0.00045 | -4e-06 | 100.678649 | 100.742263 | 124.419102 | 21.127722 | 0.001927 | 0.001829 | -152.212521 | 0.239452 | 8.404085 | 0.003458 | 0.004734 | 0.004622 | 5.4e-05 | 0.000967 | 0.32781 | 1.336325 | 2.5479 | 99.49 | 20.89 | 37.375 | 68.066087 | 104.938825 | 65.709914 | 0.00929 | 1.041862 | 0.024904 | 23.903688 | -0.00565 | 0.14245 | 0.000111 | 0.008533 | 0.008533 | 0.686093
2019-03-21 12:09 | 1553184566.4 | 1453 | 0.209558 | 0.000452 | -4e-06 | 100.736451 | 101.013372 | 124.503837 | 21.127086 | 0.001947 | 0.001838 | -152.217868 | 0.238574 | 8.40257 | 0.003446 | 0.004645 | 0.004429 | 6e-05 | 0.000964 | 0.319404 | 1.314162 | 2.5479 | 99.49 | 20.89 | 37.373 | 68.549882 | 104.657503 | 65.928664 | 0.00929 | 1.04119 | 0.024905 | 23.919543 | -0.024555 | 0.141928 | 0.00029 | 0.021895 | 0.021895 | 0.266415
2019-03-21 12:09 | 1553184567.4 | 1454 | 0.209596 | 0.000448 | -4e-06 | 100.723937 | 100.844781 | 124.34446 | 21.127709 | 0.001984 | 0.001839 | -152.21231 | 0.240558 | 8.40506 | 0.003523 | 0.004289 | 0.004153 | 5.6e-05 | 0.000966 | 0.306629 | 1.344818 | 2.5481 | 99.49 | 20.89 | 37.372 | 69.441072 | 106.528285 | 65.937688 | 0.00929 | 1.041162 | 0.024889 | 23.904547 | -0.010725 | 0.143108 | 6.3e-05 | 0.004962 | 0.004962 | 1.185469
2019-03-21 12:09 | 1553184568.4 | 1455 | 0.209598 | 0.00045 | -4e-06 | 100.692057 | 100.760996 | 124.368402 | 21.126962 | 0.001956 | 0.001817 | -152.216603 | 0.239491 | 8.40233 | 0.003477 | 0.004899 | 0.004754 | 5.6e-05 | 0.000964 | 0.315809 | 1.338129 | 2.5478 | 99.49 | 20.89 | 37.371 | 68.758658 | 105.411825 | 65.417147 | 0.009289 | 1.042763 | 0.02491 | 23.888491 | -0.006122 | 0.142473 | 5e-05 | 0.004015 | 0.004015 | 1.458383
2019-03-21 12:09 | 1553184569.4 | 1456 | 0.209581 | 0.000448 | -4e-06 | 100.699505 | 100.869985 | 124.478252 | 21.126784 | 0.00198 | 0.001831 | -152.215856 | 0.239322 | 8.404007 | 0.003472 | 0.004911 | 0.004652 | 5.5e-05 | 0.00097 | 0.320676 | 1.341222 | 2.5479 | 99.49 | 20.89 | 37.372 | 69.346675 | 105.284111 | 65.763605 | 0.00929 | 1.041697 | 0.024908 | 23.911264 | -0.01513 | 0.142373 | 0.000155 | 0.011841 | 0.011841 | 0.494183
2019-03-21 12:09 | 1553184570.4 | 1457 | 0.209583 | 0.000451 | -4e-06 | 100.654219 | 100.766104 | 124.477313 | 21.127692 | 0.001965 | 0.001848 | -152.194829 | 0.239862 | 8.404182 | 0.003475 | 0.005214 | 0.005174 | 5.8e-05 | 0.00097 | 0.317247 | 1.320858 | 2.5479 | 99.49 | 20.89 | 37.374 | 68.969939 | 105.350223 | 66.16785 | 0.00929 | 1.040456 | 0.024893 | 23.925429 | -0.009937 | 0.142694 | 0.000143 | 0.010921 | 0.010921 | 0.53701
2019-03-21 12:10 | 1553184571.4 | 1458 | 0.209648 | 0.000449 | -4e-06 | 100.669414 | 100.889058 | 124.575897 | 21.127472 | 0.00196 | 0.00183 | -152.208668 | 0.239517 | 8.401992 | 0.003502 | 0.004903 | 0.004733 | 5.9e-05 | 0.000967 | 0.325155 | 1.308794 | 2.5479 | 99.49 | 20.89 | 37.373 | 68.852902 | 105.996787 | 65.738536 | 0.00929 | 1.041774 | 0.024919 | 23.919755 | -0.019494 | 0.142489 | -0.000251 | -0.018514 | -0.018514 | -0.316316
2019-03-21 12:10 | 1553184572.4 | 1459 | 0.209574 | 0.000451 | -3e-06 | 100.668519 | 100.660863 | 124.97164 | 21.127254 | 0.001931 | 0.001874 | -152.215568 | 0.240454 | 8.400867 | 0.003478 | 0.005058 | 0.004885 | 5.5e-05 | 0.00097 | 0.316528 | 1.293212 | 2.548 | 99.49 | 20.89 | 37.374 | 68.166365 | 105.431024 | 66.787905 | 0.00929 | 1.038558 | 0.02492 | 23.994782 | 0.00068 | 0.143046 | 0.000195 | 0.01482 | 0.01482 | 0.396704
2019-03-21 12:10 | 1553184573.4 | 1460 | 0.209575 | 0.000449 | -4e-06 | 100.628596 | 100.810381 | 125.100268 | 21.126966 | 0.001995 | 0.001849 | -152.208802 | 0.23983 | 8.403792 | 0.003462 | 0.004657 | 0.0045 | 5.5e-05 | 0.00097 | 0.322611 | 1.3101 | 2.548 | 99.49 | 20.89 | 37.374 | 69.707863 | 105.042812 | 66.187588 | 0.00929 | 1.040396 | 0.024955 | 23.985921 | -0.016144 | 0.142675 | 0.000192 | 0.014622 | 0.014622 | 0.401032
2019-03-21 12:10 | 1553184574.4 | 1461 | 0.209564 | 0.000455 | -4e-06 | 100.543383 | 100.881904 | 125.25237 | 21.126388 | 0.001867 | 0.001859 | -152.21137 | 0.239888 | 8.4014 | 0.00346 | 0.004194 | 0.004004 | 5.7e-05 | 0.000969 | 0.316528 | 1.33335 | 2.5481 | 99.49 | 20.89 | 37.373 | 66.611511 | 104.994973 | 66.434267 | 0.00929 | 1.03964 | 0.024961 | 24.009219 | -0.030065 | 0.142709 | 0.000253 | 0.019237 | 0.019237 | 0.304903
2019-03-21 12:10 | 1553184575.4 | 1462 | 0.209559 | 0.000452 | -4e-06 | 100.565133 | 100.687089 | 125.217161 | 21.126998 | 0.001952 | 0.001834 | -152.223599 | 0.240018 | 8.403708 | 0.003516 | 0.004607 | 0.004411 | 5.5e-05 | 0.000969 | 0.291421 | 1.348081 | 2.548 | 99.49 | 20.89 | 37.374 | 68.669991 | 106.3483 | 65.833328 | 0.00929 | 1.041483 | 0.02498 | 23.984595 | -0.01084 | 0.142787 | 0.000283 | 0.021449 | 0.021449 | 0.273608
2019-03-21 12:10 | 1553184576.4 | 1463 | 0.209562 | 0.000453 | -4e-06 | 100.608335 | 100.877816 | 125.327482 | 21.127994 | 0.001972 | 0.001857 | -152.233451 | 0.240096 | 8.404689 | 0.00347 | 0.00507 | 0.004909 | 5.3e-05 | 0.000971 | 0.290149 | 1.320444 | 2.548 | 99.49 | 20.89 | 37.374 | 69.14979 | 105.24432 | 66.369448 | 0.00929 | 1.039838 | 0.024971 | 24.014125 | -0.023926 | 0.142833 | 0.000265 | 0.020105 | 0.020105 | 0.291995
2019-03-21 12:10 | 1553184577.4 | 1464 | 0.209598 | 0.000453 | -3e-06 | 100.571689 | 100.732386 | 125.526058 | 21.127929 | 0.001913 | 0.001843 | -152.239163 | 0.239667 | 8.402811 | 0.003435 | 0.004589 | 0.004415 | 5.4e-05 | 0.000972 | 0.334667 | 1.331165 | 2.548 | 99.49 | 20.89 | 37.373 | 67.736429 | 104.372822 | 66.052631 | 0.00929 | 1.04081 | 0.025002 | 24.021927 | -0.014281 | 0.142578 | 4.7e-05 | 0.003736 | 0.003736 | 1.568554
2019-03-21 12:10 | 1553184578.4 | 1465 | 0.209578 | 0.000454 | -3e-06 | 100.547554 | 100.759973 | 125.435925 | 21.12743 | 0.001947 | 0.00181 | -152.222258 | 0.239439 | 8.404215 | 0.003526 | 0.00441 | 0.004267 | 5.2e-05 | 0.000977 | 0.296232 | 1.367744 | 2.5481 | 99.49 | 20.89 | 37.368 | 68.549494 | 106.594977 | 65.247521 | 0.009289 | 1.043286 | 0.025023 | 23.984786 | -0.018877 | 0.142442 | 0.000171 | 0.013111 | 0.013111 | 0.446537
2019-03-21 12:10 | 1553184579.4 | 1466 | 0.209556 | 0.000449 | -4e-06 | 100.531169 | 100.724212 | 125.107076 | 21.127748 | 0.001929 | 0.001873 | -152.210182 | 0.240278 | 8.404416 | 0.003495 | 0.004774 | 0.004617 | 5.5e-05 | 0.000978 | 0.312768 | 1.316932 | 2.548 | 99.49 | 20.89 | 37.366 | 68.114435 | 105.841344 | 66.759527 | 0.009288 | 1.038645 | 0.024935 | 24.006779 | -0.017159 | 0.142942 | 0.00031 | 0.023499 | 0.023499 | 0.250007
2019-03-21 12:10 | 1553184580.4 | 1467 | 0.20963 | 0.000453 | -3e-06 | 100.472174 | 100.685044 | 124.878691 | 21.127319 | 0.001936 | 0.001909 | -152.218041 | 0.240044 | 8.403591 | 0.003421 | 0.004662 | 0.004425 | 5.4e-05 | 0.000977 | 0.278867 | 1.323906 | 2.548 | 99.49 | 20.89 | 37.361 | 68.28014 | 104.04363 | 67.634374 | 0.009287 | 1.035979 | 0.02488 | 24.015702 | -0.018931 | 0.142802 | -0.000141 | -0.010354 | -0.010354 | -0.566849
2019-03-21 12:10 | 1553184581.4 | 1468 | 0.209635 | 0.000449 | -3e-06 | 100.451915 | 100.61318 | 124.847473 | 21.127725 | 0.001891 | 0.001882 | -152.216105 | 0.240109 | 8.402187 | 0.003499 | 0.004901 | 0.004674 | 5.5e-05 | 0.000981 | 0.2912 | 1.349089 | 2.5481 | 99.49 | 20.89 | 37.358 | 67.187779 | 105.936397 | 66.984107 | 0.009286 | 1.037959 | 0.0249 | 23.989779 | -0.014348 | 0.142841 | -0.000168 | -0.012377 | -0.012377 | -0.474341
2019-03-21 12:10 | 1553184582.4 | 1469 | 0.20957 | 0.000452 | -3e-06 | 100.487072 | 100.512027 | 124.282025 | 21.12778 | 0.002001 | 0.001845 | -152.215664 | 0.23994 | 8.401966 | 0.00345 | 0.00458 | 0.004567 | 5.3e-05 | 0.000978 | 0.30215 | 1.359997 | 2.548 | 99.49 | 20.89 | 37.355 | 69.845889 | 104.736958 | 66.084476 | 0.009285 | 1.040712 | 0.024877 | 23.903717 | -0.002221 | 0.14274 | 0.000223 | 0.0169 | 0.0169 | 0.347134
2019-03-21 12:10 | 1553184583.4 | 1470 | 0.209554 | 0.000454 | -4e-06 | 100.505544 | 100.596152 | 123.913508 | 21.127433 | 0.001979 | 0.001837 | -152.209914 | 0.240513 | 8.403305 | 0.003474 | 0.0043 | 0.004097 | 5.3e-05 | 0.000981 | 0.298389 | 1.361084 | 2.5478 | 99.49 | 20.89 | 37.352 | 69.321587 | 105.32645 | 65.907834 | 0.009285 | 1.041254 | 0.024846 | 23.862036 | -0.00806 | 0.143081 | 0.000314 | 0.023725 | 0.023725 | 0.247863
2019-03-21 12:10 | 1553184584.4 | 1471 | 0.209589 | 0.000453 | -4e-06 | 100.489754 | 100.727958 | 123.360265 | 21.127864 | 0.001909 | 0.00183 | -152.209569 | 0.239303 | 8.401979 | 0.003393 | 0.004743 | 0.004455 | 5.4e-05 | 0.00098 | 0.317247 | 1.318799 | 2.5479 | 99.49 | 20.89 | 37.35 | 67.638029 | 103.365097 | 65.719433 | 0.009284 | 1.041833 | 0.024798 | 23.802092 | -0.021177 | 0.142361 | 0.000104 | 0.008012 | 0.008012 | 0.730283
2019-03-21 12:10 | 1553184585.4 | 1472 | 0.209561 | 0.000452 | -3e-06 | 100.480517 | 100.715016 | 123.009119 | 21.127332 | 0.001928 | 0.001837 | -152.208707 | 0.239563 | 8.401296 | 0.003389 | 0.004996 | 0.004731 | 5e-05 | 0.00098 | 0.319404 | 1.309569 | 2.548 | 99.49 | 20.89 | 37.345 | 68.078931 | 103.278832 | 65.907736 | 0.009283 | 1.041254 | 0.024756 | 23.774794 | -0.02085 | 0.142516 | 0.000273 | 0.020529 | 0.020529 | 0.285325
2019-03-21 12:10 | 1553184586.4 | 1473 | 0.209561 | 0.000454 | -4e-06 | 100.441784 | 100.49704 | 122.760077 | 21.127803 | 0.001956 | 0.001824 | -152.198261 | 0.240031 | 8.402427 | 0.003479 | 0.004647 | 0.004539 | 5.5e-05 | 0.00098 | 0.301984 | 1.305769 | 2.548 | 99.49 | 20.89 | 37.343 | 68.768128 | 105.452657 | 65.58106 | 0.009282 | 1.042259 | 0.024742 | 23.739271 | -0.004919 | 0.142795 | 0.000271 | 0.020398 | 0.020398 | 0.28772
2019-03-21 12:10 | 1553184587.4 | 1474 | 0.209585 | 0.000453 | -4e-06 | 100.437912 | 100.556984 | 122.767589 | 21.128432 | 0.001985 | 0.001808 | -152.173113 | 0.239433 | 8.403467 | 0.003461 | 0.004809 | 0.004662 | 5.6e-05 | 0.000982 | 0.305412 | 1.285975 | 2.5478 | 99.49 | 20.89 | 37.341 | 69.448023 | 105.025338 | 65.193163 | 0.009282 | 1.043454 | 0.024757 | 23.7264 | -0.010598 | 0.142439 | 0.000129 | 0.009865 | 0.009865 | 0.593409
2019-03-21 12:10 | 1553184588.4 | 1475 | 0.209567 | 0.000452 | -4e-06 | 100.449829 | 100.370342 | 122.858427 | 21.128273 | 0.001948 | 0.001805 | -152.184096 | 0.24009 | 8.404169 | 0.003494 | 0.004544 | 0.004354 | 5.5e-05 | 0.000983 | 0.321395 | 1.275847 | 2.548 | 99.49 | 20.89 | 37.337 | 68.561851 | 105.822941 | 65.119632 | 0.009281 | 1.04368 | 0.024769 | 23.732597 | 0.007081 | 0.142829 | 0.000243 | 0.018301 | 0.018301 | 0.320765
2019-03-21 12:10 | 1553184589.4 | 1476 | 0.209552 | 0.000452 | -4e-06 | 100.453405 | 100.601261 | 122.869929 | 21.127628 | 0.001932 | 0.001882 | -152.200522 | 0.239986 | 8.402531 | 0.003508 | 0.004947 | 0.004764 | 5.4e-05 | 0.000984 | 0.295016 | 1.30974 | 2.5478 | 99.49 | 20.89 | 37.336 | 68.187643 | 106.15121 | 66.970787 | 0.009281 | 1.038 | 0.024703 | 23.79856 | -0.013156 | 0.142768 | 0.00033 | 0.024733 | 0.024733 | 0.237248
2019-03-21 12:10 | 1553184590.4 | 1477 | 0.209561 | 0.000451 | -4e-06 | 100.412288 | 100.581847 | 122.933305 | 21.127949 | 0.001928 | 0.001815 | -152.198835 | 0.238483 | 8.404319 | 0.003385 | 0.00511 | 0.004981 | 5.3e-05 | 0.000985 | 0.309007 | 1.325218 | 2.5478 | 99.49 | 20.89 | 37.334 | 68.092752 | 103.167052 | 65.365903 | 0.00928 | 1.042921 | 0.024768 | 23.748468 | -0.015091 | 0.141874 | 0.00028 | 0.021121 | 0.021121 | 0.276072
2019-03-21 12:10 | 1553184591.4 | 1478 | 0.209576 | 0.000453 | -4e-06 | 100.454298 | 100.533483 | 123.256049 | 21.128276 | 0.00198 | 0.001806 | -152.197264 | 0.238802 | 8.403623 | 0.003482 | 0.005018 | 0.004925 | 5.3e-05 | 0.000986 | 0.298223 | 1.309866 | 2.5479 | 99.49 | 20.89 | 37.332 | 69.326971 | 105.5232 | 65.146099 | 0.00928 | 1.043599 | 0.024808 | 23.7719 | -0.007048 | 0.142063 | 0.000186 | 0.014058 | 0.014058 | 0.415331
2019-03-21 12:10 | 1553184592.4 | 1479 | 0.209571 | 0.000451 | -4e-06 | 100.466514 | 100.476264 | 123.594756 | 21.128406 | 0.001939 | 0.00187 | -152.201711 | 0.240025 | 8.403773 | 0.003386 | 0.004822 | 0.004589 | 5.6e-05 | 0.000991 | 0.322445 | 1.36308 | 2.5479 | 99.49 | 20.89 | 37.33 | 68.36173 | 103.209158 | 66.700766 | 0.009279 | 1.038825 | 0.024786 | 23.859176 | -0.000868 | 0.142791 | 0.000219 | 0.016507 | 0.016507 | 0.355535
2019-03-21 12:10 | 1553184593.4 | 1480 | 0.209554 | 0.000452 | -4e-06 | 100.464727 | 100.460596 | 123.968671 | 21.128552 | 0.001943 | 0.001793 | -152.222526 | 0.239641 | 8.401712 | 0.003387 | 0.004403 | 0.004246 | 5.4e-05 | 0.00099 | 0.340197 | 1.332938 | 2.548 | 99.49 | 20.89 | 37.327 | 68.452262 | 103.233763 | 64.833362 | 0.009278 | 1.044564 | 0.024891 | 23.829499 | 0.000368 | 0.142562 | 0.000325 | 0.024533 | 0.024533 | 0.238831
2019-03-21 12:10 | 1553184594.4 | 1481 | 0.20958 | 0.000451 | -4e-06 | 100.459661 | 100.539614 | 124.555244 | 21.127303 | 0.00193 | 0.001831 | -152.229714 | 0.239498 | 8.402141 | 0.003431 | 0.004659 | 0.004441 | 5.8e-05 | 0.000989 | 0.306463 | 1.382577 | 2.5482 | 99.49 | 20.89 | 37.326 | 68.12963 | 104.296114 | 65.760261 | 0.009278 | 1.041708 | 0.024916 | 23.918539 | -0.007116 | 0.142477 | 0.000164 | 0.012538 | 0.012538 | 0.467048
2019-03-21 12:10 | 1553184595.4 | 1482 | 0.209589 | 0.000455 | -4e-06 | 100.39471 | 100.642472 | 125.169046 | 21.128276 | 0.001936 | 0.001831 | -152.221395 | 0.239589 | 8.40062 | 0.003395 | 0.004742 | 0.004539 | 5.8e-05 | 0.000991 | 0.297504 | 1.346784 | 2.5479 | 99.49 | 20.89 | 37.324 | 68.272655 | 103.419032 | 65.748698 | 0.009278 | 1.041743 | 0.024978 | 23.976992 | -0.022047 | 0.142531 | 0.000105 | 0.008127 | 0.008127 | 0.720814
2019-03-21 12:10 | 1553184596.4 | 1483 | 0.20956 | 0.000451 | -4e-06 | 100.405734 | 100.491251 | 125.363865 | 21.128234 | 0.001977 | 0.001876 | -152.240792 | 0.240474 | 8.401056 | 0.003448 | 0.005494 | 0.005357 | 5.5e-05 | 0.00099 | 0.298057 | 1.28253 | 2.5479 | 99.49 | 20.89 | 37.32 | 69.272369 | 104.694741 | 66.827813 | 0.009277 | 1.038437 | 0.024958 | 24.033818 | -0.007615 | 0.143058 | 0.000287 | 0.021781 | 0.021781 | 0.269949
2019-03-21 12:10 | 1553184597.4 | 1484 | 0.209536 | 0.000453 | -4e-06 | 100.343166 | 100.594107 | 125.377244 | 21.129078 | 0.001918 | 0.001836 | -152.258656 | 0.240272 | 8.401511 | 0.003471 | 0.004746 | 0.004576 | 5.6e-05 | 0.000987 | 0.302703 | 1.288902 | 2.548 | 99.49 | 20.89 | 37.319 | 67.855353 | 105.260414 | 65.875758 | 0.009276 | 1.041353 | 0.024994 | 24.001423 | -0.022341 | 0.142938 | 0.000433 | 0.032741 | 0.032741 | 0.179433
2019-03-21 12:10 | 1553184598.4 | 1485 | 0.209563 | 0.000454 | -4e-06 | 100.435826 | 100.587976 | 125.404941 | 21.128049 | 0.001911 | 0.00179 | -152.252101 | 0.239882 | 8.401933 | 0.003462 | 0.004942 | 0.004787 | 5.5e-05 | 0.00099 | 0.329469 | 1.299347 | 2.5479 | 99.49 | 20.89 | 37.318 | 67.667782 | 105.050903 | 64.763339 | 0.009276 | 1.044781 | 0.025038 | 23.96466 | -0.01354 | 0.142706 | 0.000263 | 0.020026 | 0.020026 | 0.292878
2019-03-21 12:10 | 1553184599.4 | 1486 | 0.20956 | 0.00045 | -4e-06 | 100.418248 | 100.558687 | 125.140174 | 21.127722 | 0.001942 | 0.001867 | -152.246063 | 0.241209 | 8.401101 | 0.003437 | 0.005288 | 0.005065 | 5.9e-05 | 0.000994 | 0.340363 | 1.284339 | 2.5478 | 99.49 | 20.89 | 37.317 | 68.435831 | 104.437085 | 66.622185 | 0.009276 | 1.039065 | 0.024943 | 24.005103 | -0.012501 | 0.143495 | 0.000289 | 0.021854 | 0.021854 | 0.26986
2019-03-21 12:10 | 1553184600.4 | 1487 | 0.209521 | 0.000452 | -4e-06 | 100.400371 | 100.411553 | 125.07492 | 21.128539 | 0.00195 | 0.001897 | -152.248593 | 0.240259 | 8.400653 | 0.003488 | 0.004945 | 0.004786 | 5.9e-05 | 0.000993 | 0.321892 | 1.289757 | 2.5479 | 99.49 | 20.89 | 37.315 | 68.608265 | 105.667503 | 67.348471 | 0.009275 | 1.036849 | 0.02491 | 24.024479 | -0.000996 | 0.14293 | 0.000521 | 0.039219 | 0.039219 | 0.149784
2019-03-21 12:10 | 1553184601.4 | 1488 | 0.209596 | 0.000455 | -4e-06 | 100.434038 | 100.567201 | 124.883619 | 21.128147 | 0.001963 | 0.00185 | -152.25465 | 0.239537 | 8.402674 | 0.003459 | 0.00498 | 0.004677 | 5.5e-05 | 0.000993 | 0.315975 | 1.301228 | 2.5479 | 99.49 | 20.89 | 37.313 | 68.919902 | 104.956695 | 66.218318 | 0.009275 | 1.040302 | 0.024932 | 23.966227 | -0.011851 | 0.1425 | 6.7e-05 | 0.005249 | 0.005249 | 1.115859
2019-03-21 12:10 | 1553184602.4 | 1489 | 0.20958 | 0.000451 | -4e-06 | 100.440891 | 100.669379 | 124.626127 | 21.128351 | 0.001918 | 0.001817 | -152.235521 | 0.240116 | 8.402375 | 0.003456 | 0.005656 | 0.005558 | 5.5e-05 | 0.000987 | 0.309505 | 1.328141 | 2.5479 | 99.49 | 20.89 | 37.312 | 67.857773 | 104.882231 | 65.413925 | 0.009275 | 1.042773 | 0.024936 | 23.913116 | -0.020324 | 0.142845 | 0.000169 | 0.012924 | 0.012924 | 0.454261
2019-03-21 12:10 | 1553184603.4 | 1490 | 0.209593 | 0.000453 | -4e-06 | 100.424801 | 100.382262 | 124.296105 | 21.128614 | 0.001989 | 0.001838 | -152.224194 | 0.239895 | 8.400841 | 0.003533 | 0.00534 | 0.005201 | 5.2e-05 | 0.000984 | 0.305744 | 1.310487 | 2.5479 | 99.49 | 20.89 | 37.311 | 69.565973 | 106.766228 | 65.922932 | 0.009274 | 1.041208 | 0.024884 | 23.899378 | 0.00379 | 0.142713 | 8.7e-05 | 0.006757 | 0.006757 | 0.868112
2019-03-21 12:10 | 1553184604.4 | 1491 | 0.209585 | 0.000451 | -3e-06 | 100.395902 | 100.4388 | 124.012324 | 21.128955 | 0.001938 | 0.001812 | -152.231247 | 0.240408 | 8.403233 | 0.003577 | 0.004306 | 0.004118 | 5.7e-05 | 0.000987 | 0.344511 | 1.319794 | 2.5479 | 99.49 | 20.89 | 37.31 | 68.3363 | 107.824101 | 65.293508 | 0.009274 | 1.043144 | 0.024879 | 23.849913 | -0.003821 | 0.143019 | 0.000137 | 0.010432 | 0.010432 | 0.563482
2019-03-21 12:10 | 1553184605.4 | 1492 | 0.209562 | 0.000453 | -4e-06 | 100.508226 | 100.474221 | 123.753189 | 21.128312 | 0.001938 | 0.001835 | -152.246121 | 0.239784 | 8.403389 | 0.003474 | 0.004774 | 0.004644 | 5.9e-05 | 0.000985 | 0.309339 | 1.277949 | 2.548 | 99.49 | 20.89 | 37.31 | 68.329666 | 105.332888 | 65.856493 | 0.009274 | 1.041412 | 0.024832 | 23.84479 | 0.003027 | 0.142648 | 0.000276 | 0.020825 | 0.020825 | 0.281523
2019-03-21 12:10 | 1553184606.4 | 1493 | 0.209599 | 0.000455 | -4e-06 | 100.427186 | 100.46843 | 123.981106 | 21.128844 | 0.001873 | 0.001856 | -152.230404 | 0.240129 | 8.400926 | 0.003557 | 0.00431 | 0.004154 | 5.6e-05 | 0.000986 | 0.33251 | 1.308896 | 2.548 | 99.49 | 20.89 | 37.308 | 66.758186 | 107.339687 | 66.348628 | 0.009274 | 1.039902 | 0.024837 | 23.884054 | -0.003673 | 0.142853 | 4.9e-05 | 0.003892 | 0.003892 | 1.508605
2019-03-21 12:10 | 1553184607.4 | 1494 | 0.209627 | 0.000453 | -4e-06 | 100.414672 | 100.603986 | 123.99472 | 21.128387 | 0.001957 | 0.001819 | -152.218884 | 0.240278 | 8.40233 | 0.003499 | 0.004504 | 0.004313 | 5.8e-05 | 0.000987 | 0.333948 | 1.332047 | 2.548 | 99.49 | 20.89 | 37.308 | 68.788166 | 105.947475 | 65.463034 | 0.009274 | 1.042622 | 0.024871 | 23.854192 | -0.016847 | 0.142942 | -0.000114 | -0.008249 | -0.008249 | -0.712211
2019-03-21 12:10 | 1553184608.4 | 1495 | 0.209607 | 0.000453 | -4e-06 | 100.464131 | 100.494316 | 124.08321 | 21.129389 | 0.001982 | 0.001866 | -152.228142 | 0.238932 | 8.400386 | 0.003414 | 0.004382 | 0.004189 | 5.7e-05 | 0.000985 | 0.310611 | 1.328252 | 2.548 | 99.49 | 20.89 | 37.308 | 69.398958 | 103.86563 | 66.590135 | 0.009274 | 1.039163 | 0.024838 | 23.902384 | -0.002687 | 0.142141 | 7e-06 | 0.000802 | 0.000802 | 7.281391
2019-03-21 12:10 | 1553184609.4 | 1496 | 0.209619 | 0.000456 | -4e-06 | 100.381005 | 100.355355 | 124.321688 | 21.127874 | 0.001939 | 0.001836 | -152.223829 | 0.239556 | 8.399515 | 0.003392 | 0.005149 | 0.004963 | 6.1e-05 | 0.000988 | 0.330685 | 1.30414 | 2.548 | 99.49 | 20.89 | 37.306 | 68.342463 | 103.347909 | 65.869297 | 0.009273 | 1.041373 | 0.024889 | 23.899947 | 0.002286 | 0.142512 | -7e-05 | -0.004984 | -0.004984 | -1.175251
2019-03-21 12:10 | 1553184610.4 | 1497 | 0.209599 | 0.000449 | -4e-06 | 100.482901 | 100.45038 | 124.262303 | 21.129182 | 0.001999 | 0.001802 | -152.230327 | 0.239342 | 8.402109 | 0.003438 | 0.00448 | 0.004278 | 5.4e-05 | 0.000987 | 0.324215 | 1.287565 | 2.5479 | 99.49 | 20.89 | 37.306 | 69.788846 | 104.447965 | 65.057242 | 0.009273 | 1.043873 | 0.024913 | 23.865604 | 0.002895 | 0.142384 | 5.8e-05 | 0.004593 | 0.004593 | 1.274187
2019-03-21 12:10 | 1553184611.4 | 1498 | 0.209589 | 0.000449 | -4e-06 | 100.530274 | 100.546425 | 124.292583 | 21.129289 | 0.001951 | 0.001847 | -152.221318 | 0.240194 | 8.403591 | 0.003458 | 0.004358 | 0.004179 | 6e-05 | 0.000986 | 0.309173 | 1.305394 | 2.5478 | 99.49 | 20.9 | 37.305 | 68.63231 | 104.949086 | 66.142944 | 0.009279 | 1.040533 | 0.024876 | 23.906792 | -0.001437 | 0.142891 | 0.000121 | 0.009287 | 0.009287 | 0.632358
2019-03-21 12:10 | 1553184612.4 | 1499 | 0.209603 | 0.000453 | -4e-06 | 100.504652 | 100.575717 | 124.500783 | 21.129548 | 0.001932 | 0.001839 | -152.238473 | 0.23914 | 8.402382 | 0.003423 | 0.004337 | 0.004185 | 5.7e-05 | 0.000989 | 0.286942 | 1.330855 | 2.548 | 99.49 | 20.9 | 37.304 | 68.177006 | 104.092334 | 65.947411 | 0.009278 | 1.041133 | 0.024904 | 23.919911 | -0.006322 | 0.142264 | 3.1e-05 | 0.00257 | 0.00257 | 2.274982
2019-03-21 12:10 | 1553184613.4 | 1500 | 0.209615 | 0.000453 | -4e-06 | 100.489157 | 100.424836 | 124.82705 | 21.129509 | 0.001968 | 0.001889 | -152.246581 | 0.239212 | 8.402239 | 0.003426 | 0.005444 | 0.005261 | 6e-05 | 0.000985 | 0.292472 | 1.351651 | 2.548 | 99.49 | 20.9 | 37.304 | 69.051266 | 104.17638 | 67.155126 | 0.009278 | 1.037438 | 0.024892 | 23.993847 | 0.005727 | 0.142307 | -4e-05 | -0.00274 | -0.00274 | -2.134837
2019-03-21 12:10 | 1553184614.4 | 1501 | 0.2096 | 0.000449 | -4e-06 | 100.491541 | 100.524969 | 124.939483 | 21.129282 | 0.001957 | 0.00181 | -152.23786 | 0.23955 | 8.404325 | 0.003448 | 0.005012 | 0.004816 | 6e-05 | 0.000988 | 0.308454 | 1.308822 | 2.5478 | 99.49 | 20.9 | 37.301 | 68.778939 | 104.707644 | 65.239216 | 0.009278 | 1.043312 | 0.024974 | 23.936982 | -0.002975 | 0.142508 | 5.5e-05 | 0.004364 | 0.004364 | 1.342133
2019-03-21 12:10 | 1553184615.4 | 1502 | 0.209603 | 0.000452 | -4e-06 | 100.456979 | 100.688109 | 125.016004 | 21.127968 | 0.002003 | 0.001833 | -152.23533 | 0.238847 | 8.40519 | 0.003469 | 0.004519 | 0.004287 | 5.7e-05 | 0.000984 | 0.313099 | 1.316885 | 2.548 | 99.49 | 20.9 | 37.3 | 69.88669 | 105.201138 | 65.796025 | 0.009277 | 1.041598 | 0.024961 | 23.964003 | -0.020556 | 0.14209 | 3.5e-05 | 0.002888 | 0.002888 | 2.022401
2019-03-21 12:10 | 1553184616.4 | 1503 | 0.209634 | 0.000449 | -4e-06 | 100.510908 | 100.633276 | 124.520033 | 21.128429 | 0.001961 | 0.001819 | -152.24476 | 0.239049 | 8.400204 | 0.003503 | 0.006048 | 0.005861 | 5.7e-05 | 0.000983 | 0.301984 | 1.318214 | 2.5481 | 99.49 | 20.9 | 37.296 | 68.877869 | 106.02295 | 65.464037 | 0.009276 | 1.042619 | 0.024923 | 23.904704 | -0.010883 | 0.14221 | -0.00015 | -0.011029 | -0.011029 | -0.529963
2019-03-21 12:10 | 1553184617.4 | 1504 | 0.209597 | 0.000451 | -3e-06 | 100.54249 | 100.65916 | 123.978292 | 21.128682 | 0.001956 | 0.001881 | -152.267818 | 0.239504 | 8.403636 | 0.00348 | 0.004796 | 0.004567 | 5.6e-05 | 0.000982 | 0.31404 | 1.347907 | 2.548 | 99.49 | 20.9 | 37.295 | 68.76826 | 105.485041 | 66.959306 | 0.009276 | 1.038035 | 0.024814 | 23.905254 | -0.010373 | 0.142481 | 6.9e-05 | 0.005341 | 0.005341 | 1.096492
2019-03-21 12:10 | 1553184618.4 | 1505 | 0.209573 | 0.000449 | -4e-06 | 100.554706 | 100.546767 | 123.927592 | 21.129753 | 0.001989 | 0.001829 | -152.254267 | 0.239407 | 8.401244 | 0.003459 | 0.005405 | 0.005305 | 5.5e-05 | 0.000988 | 0.307016 | 1.289565 | 2.5479 | 99.49 | 20.9 | 37.293 | 69.563233 | 104.967721 | 65.702505 | 0.009276 | 1.041885 | 0.024855 | 23.856166 | 0.000706 | 0.142423 | 0.000216 | 0.016403 | 0.016403 | 0.356866
2019-03-21 12:10 | 1553184619.4 | 1506 | 0.209626 | 0.000455 | -4e-06 | 100.540404 | 100.62953 | 123.851776 | 21.129487 | 0.001941 | 0.001858 | -152.260726 | 0.239524 | 8.404631 | 0.003502 | 0.004836 | 0.00469 | 5.8e-05 | 0.000992 | 0.305744 | 1.294827 | 2.5479 | 99.49 | 20.9 | 37.289 | 68.409417 | 106.009917 | 66.405289 | 0.009275 | 1.039729 | 0.024822 | 23.873586 | -0.007926 | 0.142493 | -0.00011 | -0.007921 | -0.007921 | -0.739389
2019-03-21 12:10 | 1553184620.4 | 1507 | 0.209616 | 0.000454 | -3e-06 | 100.541893 | 100.580145 | 124.340941 | 21.128611 | 0.001883 | 0.001833 | -152.247942 | 0.240077 | 8.401647 | 0.00343 | 0.004835 | 0.004642 | 5.6e-05 | 0.000989 | 0.355129 | 1.31114 | 2.5481 | 99.49 | 20.9 | 37.288 | 67.008293 | 104.27219 | 65.791839 | 0.009274 | 1.041611 | 0.024894 | 23.899067 | -0.003402 | 0.142822 | -4.5e-05 | -0.003191 | -0.003191 | -1.839557
2019-03-21 12:10 | 1553184621.4 | 1508 | 0.209603 | 0.00045 | -4e-06 | 100.577052 | 100.576737 | 124.332021 | 21.129574 | 0.001917 | 0.001898 | -152.268777 | 0.239777 | 8.401985 | 0.003473 | 0.005862 | 0.005588 | 5.7e-05 | 0.000987 | 0.293357 | 1.320566 | 2.5479 | 99.49 | 20.9 | 37.283 | 67.815203 | 105.298723 | 67.368952 | 0.009273 | 1.036786 | 0.024835 | 23.953745 | 2.8e-05 | 0.142644 | 4e-05 | 0.003222 | 0.003222 | 1.819433
2019-03-21 12:10 | 1553184622.4 | 1509 | 0.209617 | 0.000452 | -3e-06 | 100.577647 | 100.71093 | 124.408776 | 21.128244 | 0.001942 | 0.001779 | -152.266208 | 0.239192 | 8.403643 | 0.003518 | 0.00513 | 0.005046 | 5.7e-05 | 0.000986 | 0.306463 | 1.350355 | 2.5481 | 99.49 | 20.9 | 37.282 | 68.430808 | 106.401437 | 64.501261 | 0.009273 | 1.045592 | 0.024948 | 23.86003 | -0.011845 | 0.142295 | -4.9e-05 | -0.003471 | -0.003471 | -1.684817
2019-03-21 12:10 | 1553184623.4 | 1510 | 0.209594 | 0.000451 | -4e-06 | 100.514484 | 100.681981 | 124.139782 | 21.129266 | 0.001967 | 0.001834 | -152.27192 | 0.239049 | 8.403682 | 0.003495 | 0.005081 | 0.004879 | 5.6e-05 | 0.000988 | 0.313099 | 1.36941 | 2.548 | 99.49 | 20.9 | 37.281 | 69.03781 | 105.849137 | 65.835531 | 0.009273 | 1.041476 | 0.024872 | 23.881266 | -0.014893 | 0.14221 | 9e-05 | 0.006961 | 0.006961 | 0.83961
2019-03-21 12:10 | 1553184624.4 | 1511 | 0.209601 | 0.000458 | -4e-06 | 100.589566 | 100.688452 | 123.967024 | 21.128348 | 0.001946 | 0.001813 | -152.275945 | 0.239738 | 8.402291 | 0.003574 | 0.004935 | 0.004763 | 5.4e-05 | 0.000987 | 0.301984 | 1.322366 | 2.548 | 99.49 | 20.9 | 37.277 | 68.517451 | 107.759653 | 65.331169 | 0.009272 | 1.043028 | 0.024873 | 23.846883 | -0.008789 | 0.14262 | 4.1e-05 | 0.003281 | 0.003281 | 1.786404
2019-03-21 12:10 | 1553184625.4 | 1512 | 0.209613 | 0.000455 | -4e-06 | 100.57586 | 100.617268 | 123.884166 | 21.129006 | 0.001965 | 0.001838 | -152.271728 | 0.239836 | 8.40153 | 0.003574 | 0.004696 | 0.004597 | 5.6e-05 | 0.000986 | 0.310445 | 1.312895 | 2.548 | 99.49 | 20.9 | 37.275 | 68.973618 | 107.765153 | 65.929566 | 0.009271 | 1.041187 | 0.024843 | 23.859976 | -0.003682 | 0.142679 | -3.2e-05 | -0.002134 | -0.002134 | -2.74846
2019-03-21 12:10 | 1553184626.4 | 1513 | 0.209595 | 0.000454 | -3e-06 | 100.566623 | 100.603986 | 124.299627 | 21.128734 | 0.001997 | 0.001831 | -152.27468 | 0.239999 | 8.402349 | 0.003538 | 0.004734 | 0.004564 | 5.4e-05 | 0.000982 | 0.322611 | 1.318626 | 2.5479 | 99.49 | 20.9 | 37.272 | 69.74539 | 106.88986 | 65.763815 | 0.00927 | 1.041697 | 0.02489 | 23.894109 | -0.003322 | 0.142775 | 8.2e-05 | 0.006345 | 0.006345 | 0.924806
2019-03-21 12:10 | 1553184627.4 | 1514 | 0.209569 | 0.000453 | -3e-06 | 100.598801 | 100.72319 | 124.765788 | 21.130239 | 0.001925 | 0.001808 | -152.266534 | 0.2402 | 8.405222 | 0.003527 | 0.004361 | 0.00426 | 5.8e-05 | 0.000983 | 0.288158 | 1.2787 | 2.5479 | 99.48 | 20.9 | 37.269 | 68.017081 | 106.607191 | 65.211999 | 0.009271 | 1.043395 | 0.024957 | 23.919375 | -0.011053 | 0.142895 | 0.00024 | 0.018191 | 0.018191 | 0.322846
2019-03-21 12:10 | 1553184628.4 | 1515 | 0.209617 | 0.000455 | -4e-06 | 100.619657 | 100.787902 | 124.463934 | 21.129182 | 0.001954 | 0.001774 | -152.267799 | 0.239934 | 8.402343 | 0.003598 | 0.004721 | 0.004453 | 5.7e-05 | 0.000984 | 0.299108 | 1.327502 | 2.5481 | 99.48 | 20.9 | 37.268 | 68.704803 | 108.347613 | 64.376566 | 0.00927 | 1.045978 | 0.024958 | 23.860911 | -0.014944 | 0.142737 | -5e-05 | -0.003485 | -0.003485 | -1.683157
2019-03-21 12:10 | 1553184629.4 | 1516 | 0.20958 | 0.000451 | -4e-06 | 100.666435 | 100.811063 | 124.349624 | 21.130778 | 0.001902 | 0.001857 | -152.274277 | 0.240129 | 8.404715 | 0.00354 | 0.004402 | 0.004233 | 5.9e-05 | 0.000982 | 0.298942 | 1.295303 | 2.5479 | 99.48 | 20.9 | 37.264 | 67.459086 | 106.929719 | 66.393315 | 0.009269 | 1.039765 | 0.024872 | 23.921098 | -0.012841 | 0.142853 | 0.000175 | 0.01331 | 0.01331 | 0.44112
2019-03-21 12:10 | 1553184630.4 | 1517 | 0.209561 | 0.000453 | -4e-06 | 100.681928 | 100.662225 | 123.990027 | 21.130298 | 0.001954 | 0.001833 | -152.288615 | 0.239049 | 8.402304 | 0.003549 | 0.004272 | 0.004127 | 5.6e-05 | 0.00099 | 0.336603 | 1.318491 | 2.5479 | 99.48 | 20.9 | 37.262 | 68.713579 | 107.159075 | 65.811517 | 0.009269 | 1.04155 | 0.024858 | 23.866012 | 0.001751 | 0.14221 | 0.000293 | 0.022106 | 0.022106 | 0.264402
2019-03-21 12:10 | 1553184631.4 | 1518 | 0.209594 | 0.000449 | -4e-06 | 100.673883 | 100.726938 | 124.184613 | 21.129402 | 0.001918 | 0.001838 | -152.276156 | 0.239797 | 8.403409 | 0.003466 | 0.004845 | 0.004626 | 5.5e-05 | 0.00099 | 0.305412 | 1.296746 | 2.5478 | 99.48 | 20.91 | 37.261 | 67.859514 | 105.143627 | 65.933078 | 0.009274 | 1.041177 | 0.024873 | 23.889015 | -0.004713 | 0.142655 | 9.7e-05 | 0.007505 | 0.007505 | 0.781206
2019-03-21 12:11 | 1553184632.4 | 1519 | 0.209569 | 0.000452 | -4e-06 | 100.68163 | 100.869303 | 124.312067 | 21.129762 | 0.001908 | 0.001812 | -152.274584 | 0.238984 | 8.401803 | 0.003424 | 0.004561 | 0.004394 | 5.6e-05 | 0.000993 | 0.337709 | 1.311 | 2.548 | 99.48 | 20.91 | 37.259 | 67.602363 | 104.119198 | 65.309929 | 0.009274 | 1.043094 | 0.024908 | 23.879298 | -0.016657 | 0.142172 | 0.000244 | 0.01854 | 0.01854 | 0.315168
2019-03-21 12:11 | 1553184633.4 | 1520 | 0.209573 | 0.000456 | -3e-06 | 100.721256 | 100.971819 | 124.381076 | 21.129818 | 0.001936 | 0.001858 | -152.265288 | 0.238333 | 8.400867 | 0.003539 | 0.004932 | 0.004769 | 5.8e-05 | 0.000993 | 0.305246 | 1.354589 | 2.5481 | 99.49 | 20.91 | 37.259 | 68.287374 | 106.901114 | 66.399358 | 0.009273 | 1.039747 | 0.024875 | 23.924336 | -0.022224 | 0.141785 | 0.000214 | 0.01618 | 0.01618 | 0.360156
2019-03-21 12:11 | 1553184634.4 | 1521 | 0.209587 | 0.000454 | -4e-06 | 100.712019 | 100.781091 | 124.518155 | 21.12961 | 0.00191 | 0.001779 | -152.261953 | 0.23983 | 8.401823 | 0.00348 | 0.004624 | 0.004445 | 5.5e-05 | 0.000995 | 0.31686 | 1.387278 | 2.5479 | 99.49 | 20.91 | 37.256 | 67.664729 | 105.474068 | 64.504272 | 0.009272 | 1.045582 | 0.024959 | 23.870623 | -0.006132 | 0.142675 | 0.000134 | 0.010263 | 0.010263 | 0.571392
2019-03-21 12:11 | 1553184635.4 | 1522 | 0.209575 | 0.000457 | -4e-06 | 100.759691 | 100.933333 | 124.566039 | 21.13021 | 0.00196 | 0.001802 | -152.249475 | 0.239582 | 8.40168 | 0.003476 | 0.005295 | 0.005161 | 5.4e-05 | 0.000997 | 0.310058 | 1.355901 | 2.5479 | 99.49 | 20.91 | 37.255 | 68.859406 | 105.389787 | 65.065939 | 0.009272 | 1.043846 | 0.024943 | 23.895061 | -0.015401 | 0.142528 | 0.000201 | 0.01529 | 0.01529 | 0.383108
2019-03-21 12:11 | 1553184636.4 | 1523 | 0.209577 | 0.000452 | -4e-06 | 100.7874 | 100.905746 | 124.134147 | 21.129522 | 0.001894 | 0.001876 | -152.233988 | 0.239133 | 8.40257 | 0.003454 | 0.005144 | 0.004919 | 5.5e-05 | 0.000994 | 0.349156 | 1.339955 | 2.5479 | 99.49 | 20.91 | 37.254 | 67.278492 | 104.847015 | 66.830507 | 0.009272 | 1.038428 | 0.024835 | 23.915746 | -0.010497 | 0.142261 | 0.000197 | 0.014952 | 0.014952 | 0.391036
2019-03-21 12:11 | 1553184637.4 | 1524 | 0.209609 | 0.000455 | -4e-06 | 100.838645 | 101.128831 | 123.715868 | 21.129918 | 0.001871 | 0.001797 | -152.231515 | 0.239368 | 8.405053 | 0.003459 | 0.004797 | 0.004594 | 5.3e-05 | 0.000993 | 0.30685 | 1.31779 | 2.548 | 99.49 | 20.91 | 37.252 | 66.720992 | 104.963034 | 64.94873 | 0.009271 | 1.044208 | 0.024862 | 23.809252 | -0.025703 | 0.1424 | 3e-06 | 0.000435 | 0.000435 | 13.453088
2019-03-21 12:11 | 1553184638.4 | 1525 | 0.209616 | 0.000454 | -3e-06 | 100.823152 | 100.996342 | 124.046124 | 21.130269 | 0.001939 | 0.001858 | -152.251085 | 0.23966 | 8.404377 | 0.003503 | 0.004973 | 0.004833 | 5.6e-05 | 0.000994 | 0.295735 | 1.312671 | 2.548 | 99.49 | 20.91 | 37.252 | 68.347912 | 106.032756 | 66.409175 | 0.009271 | 1.039717 | 0.024841 | 23.892446 | -0.015351 | 0.142574 | -4e-05 | -0.002803 | -0.002803 | -2.090654
2019-03-21 12:11 | 1553184639.4 | 1526 | 0.209592 | 0.000453 | -4e-06 | 100.82941 | 100.950363 | 124.510407 | 21.129808 | 0.001944 | 0.001843 | -152.250453 | 0.239817 | 8.4035 | 0.003498 | 0.004115 | 0.003981 | 5.3e-05 | 0.000998 | 0.309339 | 1.31064 | 2.5479 | 99.48 | 20.91 | 37.25 | 68.463578 | 105.910302 | 66.037379 | 0.009272 | 1.040856 | 0.024901 | 23.924009 | -0.010723 | 0.142667 | 0.000107 | 0.008213 | 0.008213 | 0.713932
2019-03-21 12:11 | 1553184640.4 | 1527 | 0.209563 | 0.000451 | -4e-06 | 100.850266 | 101.167657 | 124.667437 | 21.130087 | 0.001974 | 0.001818 | -152.251143 | 0.239504 | 8.402447 | 0.00354 | 0.004393 | 0.004189 | 5.4e-05 | 0.000997 | 0.319736 | 1.313644 | 2.548 | 99.48 | 20.91 | 37.248 | 69.20398 | 106.942389 | 65.446884 | 0.009271 | 1.042672 | 0.024939 | 23.918243 | -0.028106 | 0.142481 | 0.000282 | 0.021333 | 0.021333 | 0.274503
2019-03-21 12:11 | 1553184641.4 | 1528 | 0.209574 | 0.00045 | -4e-06 | 100.967358 | 101.11146 | 124.685276 | 21.130632 | 0.001956 | 0.001823 | -152.255149 | 0.239465 | 8.404488 | 0.003392 | 0.005515 | 0.005308 | 5.4e-05 | 0.000995 | 0.311662 | 1.301129 | 2.5479 | 99.48 | 20.91 | 37.246 | 68.760057 | 103.336315 | 65.55422 | 0.009271 | 1.042341 | 0.024937 | 23.923746 | -0.012757 | 0.142458 | 0.000218 | 0.016594 | 0.016594 | 0.35284
2019-03-21 12:11 | 1553184642.4 | 1529 | 0.209549 | 0.00045 | -3e-06 | 100.924454 | 101.231689 | 124.504538 | 21.130567 | 0.00192 | 0.001826 | -152.252063 | 0.23942 | 8.40439 | 0.003552 | 0.003977 | 0.003853 | 5.3e-05 | 0.000997 | 0.309892 | 1.327763 | 2.5481 | 99.48 | 20.91 | 37.242 | 67.899594 | 107.232637 | 65.646287 | 0.00927 | 1.042058 | 0.024915 | 23.909649 | -0.027188 | 0.142431 | 0.00037 | 0.027921 | 0.027921 | 0.20966
2019-03-21 12:11 | 1553184643.4 | 1530 | 0.209559 | 0.000454 | -4e-06 | 100.875293 | 101.12849 | 124.453838 | 21.130707 | 0.001903 | 0.001827 | -152.258829 | 0.240148 | 8.40114 | 0.003402 | 0.004869 | 0.00467 | 5.1e-05 | 0.000997 | 0.33157 | 1.298026 | 2.548 | 99.48 | 20.91 | 37.242 | 67.48234 | 103.597275 | 65.653398 | 0.00927 | 1.042036 | 0.02491 | 23.905031 | -0.022423 | 0.142864 | 0.000302 | 0.022806 | 0.022806 | 0.257462
2019-03-21 12:11 | 1553184644.4 | 1531 | 0.209565 | 0.000452 | -4e-06 | 100.918196 | 101.031423 | 124.175223 | 21.130405 | 0.001927 | 0.0018 | -152.246198 | 0.239133 | 8.402538 | 0.003359 | 0.005113 | 0.004868 | 5.2e-05 | 0.000996 | 0.289596 | 1.311071 | 2.5479 | 99.48 | 20.92 | 37.236 | 68.061719 | 102.534027 | 65.014644 | 0.009274 | 1.044004 | 0.024905 | 23.855738 | -0.01003 | 0.142261 | 0.000274 | 0.020788 | 0.020788 | 0.281269
2019-03-21 12:11 | 1553184645.4 | 1532 | 0.209551 | 0.000454 | -3e-06 | 100.977487 | 101.033466 | 124.175693 | 21.130651 | 0.001955 | 0.001851 | -152.262758 | 0.240487 | 8.402837 | 0.00349 | 0.004996 | 0.004862 | 5.3e-05 | 0.000996 | 0.305578 | 1.320112 | 2.5479 | 99.48 | 20.92 | 37.232 | 68.730268 | 105.723652 | 66.238788 | 0.009273 | 1.040239 | 0.024861 | 23.898923 | -0.004957 | 0.143065 | 0.000354 | 0.026623 | 0.026623 | 0.22086
2019-03-21 12:11 | 1553184646.4 | 1533 | 0.209618 | 0.000454 | -4e-06 | 101.023371 | 101.256551 | 124.557588 | 21.130642 | 0.001901 | 0.001862 | -152.264751 | 0.240096 | 8.403682 | 0.00349 | 0.004801 | 0.004607 | 5.2e-05 | 0.000998 | 0.302537 | 1.336195 | 2.5479 | 99.48 | 20.92 | 37.225 | 67.448855 | 105.729221 | 66.513432 | 0.009271 | 1.039398 | 0.024889 | 23.945327 | -0.020622 | 0.142833 | -5e-05 | -0.003475 | -0.003475 | -1.689424
2019-03-21 12:11 | 1553184647.4 | 1534 | 0.209593 | 0.000451 | -4e-06 | 100.992086 | 101.192861 | 124.802875 | 21.131219 | 0.001903 | 0.00181 | -152.26456 | 0.238633 | 8.403363 | 0.003472 | 0.004934 | 0.004717 | 5e-05 | 0.000997 | 0.330685 | 1.422332 | 2.5479 | 99.48 | 20.92 | 37.221 | 67.496061 | 105.29015 | 65.262989 | 0.00927 | 1.043238 | 0.024959 | 23.924733 | -0.017764 | 0.141963 | 0.000102 | 0.007891 | 0.007891 | 0.739369
2019-03-21 12:11 | 1553184648.4 | 1535 | 0.209606 | 0.000452 | -4e-06 | 100.943523 | 101.259616 | 125.073512 | 21.130593 | 0.001922 | 0.001837 | -152.254401 | 0.240252 | 8.401381 | 0.003532 | 0.004722 | 0.004535 | 4.9e-05 | 0.000993 | 0.313321 | 1.336672 | 2.548 | 99.48 | 20.92 | 37.218 | 67.937846 | 106.728858 | 65.901522 | 0.009269 | 1.041274 | 0.024963 | 23.973244 | -0.027965 | 0.142926 | 2.6e-05 | 0.002161 | 0.002161 | 2.718559
2019-03-21 12:11 | 1553184649.4 | 1536 | 0.209621 | 0.000454 | -3e-06 | 101.061805 | 101.370988 | 125.152848 | 21.130609 | 0.001953 | 0.001836 | -152.244434 | 0.239101 | 8.402759 | 0.003446 | 0.004773 | 0.004686 | 5e-05 | 0.00099 | 0.323883 | 1.300111 | 2.5481 | 99.48 | 20.92 | 37.212 | 68.702342 | 104.646892 | 65.870269 | 0.009268 | 1.04137 | 0.024972 | 23.979741 | -0.027323 | 0.142241 | -7e-05 | -0.005051 | -0.005051 | -1.157466
2019-03-21 12:11 | 1553184650.4 | 1537 | 0.209602 | 0.000451 | -3e-06 | 100.991193 | 101.352598 | 125.053561 | 21.130149 | 0.001937 | 0.001852 | -152.239776 | 0.239719 | 8.402564 | 0.003455 | 0.004603 | 0.004434 | 4.9e-05 | 0.000988 | 0.313486 | 1.292558 | 2.548 | 99.48 | 20.92 | 37.208 | 68.30236 | 104.870415 | 66.263073 | 0.009267 | 1.040164 | 0.024947 | 23.98411 | -0.031952 | 0.142609 | 5e-05 | 0.00396 | 0.00396 | 1.48019
2019-03-21 12:11 | 1553184651.4 | 1538 | 0.209601 | 0.000451 | -4e-06 | 101.071339 | 101.149946 | 124.874467 | 21.130655 | 0.001957 | 0.001833 | -152.237668 | 0.239264 | 8.401842 | 0.003417 | 0.004717 | 0.004505 | 4.7e-05 | 0.000987 | 0.288545 | 1.281458 | 2.5479 | 99.48 | 20.93 | 37.201 | 68.792771 | 103.947066 | 65.81018 | 0.009271 | 1.041554 | 0.024946 | 23.950934 | -0.006954 | 0.142338 | 5.8e-05 | 0.00458 | 0.00458 | 1.277276
2019-03-21 12:11 | 1553184652.4 | 1539 | 0.209616 | 0.000454 | -4e-06 | 101.124075 | 101.179578 | 124.851464 | 21.129857 | 0.001933 | 0.001824 | -152.217734 | 0.239309 | 8.403636 | 0.00344 | 0.004449 | 0.004288 | 5.1e-05 | 0.00099 | 0.323496 | 1.34525 | 2.548 | 99.48 | 20.93 | 37.198 | 68.203029 | 104.503883 | 65.58089 | 0.00927 | 1.042259 | 0.024952 | 23.940626 | -0.004908 | 0.142365 | -3.4e-05 | -0.002326 | -0.002326 | -2.515539
2019-03-21 12:11 | 1553184653.4 | 1540 | 0.209614 | 0.000456 | -3e-06 | 101.099048 | 101.316495 | 125.132428 | 21.131291 | 0.001952 | 0.0018 | -152.209933 | 0.239628 | 8.4009 | 0.003464 | 0.00443 | 0.004247 | 4.9e-05 | 0.000994 | 0.291587 | 1.358744 | 2.5479 | 99.48 | 20.93 | 37.196 | 68.659254 | 105.098199 | 65.008527 | 0.00927 | 1.044023 | 0.025002 | 23.947291 | -0.019218 | 0.142555 | -2.8e-05 | -0.001912 | -0.001912 | -3.063963
2019-03-21 12:11 | 1553184654.4 | 1541 | 0.209635 | 0.000452 | -3e-06 | 101.152082 | 101.462265 | 125.059428 | 21.130333 | 0.001894 | 0.001818 | -152.236805 | 0.239107 | 8.401069 | 0.00351 | 0.004896 | 0.004772 | 5.2e-05 | 0.000994 | 0.329635 | 1.348214 | 2.5481 | 99.48 | 20.93 | 37.191 | 67.283848 | 106.200433 | 65.447844 | 0.009268 | 1.042669 | 0.024978 | 23.955851 | -0.027387 | 0.142245 | -0.000149 | -0.010979 | -0.010979 | -0.532514
2019-03-21 12:11 | 1553184655.4 | 1542 | 0.209626 | 0.000455 | -4e-06 | 101.157743 | 101.290951 | 124.908735 | 21.130265 | 0.001906 | 0.001835 | -152.250491 | 0.240421 | 8.402785 | 0.003497 | 0.004804 | 0.004607 | 5.1e-05 | 0.000995 | 0.310611 | 1.337725 | 2.5479 | 99.48 | 20.92 | 37.19 | 67.568469 | 105.894984 | 65.841793 | 0.009262 | 1.041457 | 0.024948 | 23.955337 | -0.011771 | 0.143027 | -9.5e-05 | -0.006913 | -0.006913 | -0.850393
2019-03-21 12:11 | 1553184656.4 | 1543 | 0.209629 | 0.00045 | -4e-06 | 101.198562 | 101.407091 | 124.651008 | 21.130849 | 0.001899 | 0.001853 | -152.268776 | 0.239738 | 8.401673 | 0.003544 | 0.005126 | 0.004931 | 5e-05 | 0.000994 | 0.313321 | 1.349214 | 2.548 | 99.48 | 20.93 | 37.188 | 67.388223 | 107.030501 | 66.291892 | 0.009268 | 1.040076 | 0.024906 | 23.946492 | -0.018412 | 0.14262 | -0.000106 | -0.007712 | -0.007712 | -0.760082
2019-03-21 12:11 | 1553184657.4 | 1544 | 0.209621 | 0.000453 | -4e-06 | 101.183367 | 101.314792 | 124.626597 | 21.131018 | 0.001913 | 0.001832 | -152.26548 | 0.240174 | 8.40194 | 0.003477 | 0.004607 | 0.004509 | 4.8e-05 | 0.000997 | 0.304859 | 1.293436 | 2.5479 | 99.48 | 20.93 | 37.188 | 67.727646 | 105.39373 | 65.784795 | 0.009268 | 1.041632 | 0.024922 | 23.926255 | -0.01161 | 0.14288 | -6.4e-05 | -0.00456 | -0.00456 | -1.287817
2019-03-21 12:11 | 1553184658.4 | 1545 | 0.209653 | 0.000459 | -4e-06 | 101.161616 | 101.425482 | 124.221934 | 21.130755 | 0.001952 | 0.001803 | -152.261454 | 0.240291 | 8.401621 | 0.003526 | 0.005044 | 0.004909 | 5e-05 | 0.000994 | 0.348106 | 1.258128 | 2.5478 | 99.48 | 20.93 | 37.186 | 68.674359 | 106.598962 | 65.083791 | 0.009267 | 1.043791 | 0.024908 | 23.862664 | -0.0233 | 0.142949 | -0.000265 | -0.019569 | -0.019569 | -0.30023
2019-03-21 12:11 | 1553184659.4 | 1546 | 0.209637 | 0.000452 | -4e-06 | 101.228058 | 101.374394 | 124.102929 | 21.130587 | 0.001988 | 0.001883 | -152.279165 | 0.240278 | 8.402167 | 0.003561 | 0.004609 | 0.004448 | 5e-05 | 0.000996 | 0.337156 | 1.289581 | 2.548 | 99.48 | 20.93 | 37.184 | 69.528951 | 107.454024 | 67.005642 | 0.009267 | 1.037894 | 0.024825 | 23.918897 | -0.012921 | 0.142942 | -0.000159 | -0.011599 | -0.011599 | -0.506491
2019-03-21 12:11 | 1553184660.4 | 1547 | 0.209616 | 0.000454 | -4e-06 | 101.271855 | 101.451026 | 124.152221 | 21.13168 | 0.001935 | 0.001826 | -152.293809 | 0.239888 | 8.403591 | 0.003531 | 0.00471 | 0.00451 | 5.1e-05 | 0.000995 | 0.285282 | 1.33515 | 2.548 | 99.48 | 20.93 | 37.183 | 68.27043 | 106.718033 | 65.634859 | 0.009266 | 1.042093 | 0.02488 | 23.875393 | -0.015811 | 0.142709 | -3.7e-05 | -0.00258 | -0.00258 | -2.27365
2019-03-21 12:11 | 1553184661.4 | 1548 | 0.209622 | 0.000454 | -4e-06 | 101.233422 | 101.481338 | 123.946604 | 21.131216 | 0.001956 | 0.001876 | -152.291624 | 0.239725 | 8.402531 | 0.003545 | 0.00494 | 0.004726 | 4.9e-05 | 0.000998 | 0.310224 | 1.36147 | 2.5478 | 99.48 | 20.93 | 37.182 | 68.755816 | 107.052217 | 66.848744 | 0.009266 | 1.038373 | 0.024815 | 23.898314 | -0.021878 | 0.142613 | -7.2e-05 | -0.005169 | -0.005169 | -1.133973
2019-03-21 12:11 | 1553184662.4 | 1549 | 0.209618 | 0.000456 | -4e-06 | 101.266791 | 101.6094 | 123.92102 | 21.130879 | 0.001947 | 0.001805 | -152.326987 | 0.239595 | 8.402063 | 0.003529 | 0.004671 | 0.00456 | 5.3e-05 | 0.000994 | 0.334999 | 1.350447 | 2.5479 | 99.48 | 20.93 | 37.179 | 68.550438 | 106.669205 | 65.134674 | 0.009265 | 1.043634 | 0.024876 | 23.835537 | -0.03021 | 0.142535 | -5.1e-05 | -0.003604 | -0.003604 | -1.625392
2019-03-21 12:11 | 1553184663.4 | 1550 | 0.209628 | 0.000453 | -4e-06 | 101.286753 | 101.283797 | 123.880178 | 21.130982 | 0.001952 | 0.001847 | -152.323345 | 0.239576 | 8.402635 | 0.003518 | 0.005559 | 0.005334 | 5.1e-05 | 0.000995 | 0.277595 | 1.328905 | 2.548 | 99.48 | 20.93 | 37.179 | 68.665925 | 106.390776 | 66.151563 | 0.009265 | 1.040506 | 0.024834 | 23.867401 | 0.000261 | 0.142524 | -0.000104 | -0.007479 | -0.007479 | -0.783236
2019-03-21 12:11 | 1553184664.4 | 1551 | 0.209627 | 0.000452 | -4e-06 | 101.300161 | 101.443192 | 124.435768 | 21.131742 | 0.001939 | 0.00183 | -152.310292 | 0.2386 | 8.401556 | 0.003494 | 0.005074 | 0.00492 | 5.2e-05 | 0.000996 | 0.327091 | 1.346121 | 2.548 | 99.48 | 20.93 | 37.178 | 68.351506 | 105.82173 | 65.743404 | 0.009265 | 1.041759 | 0.024905 | 23.90647 | -0.01262 | 0.141943 | -9.8e-05 | -0.007124 | -0.007124 | -0.818913
2019-03-21 12:11 | 1553184665.4 | 1552 | 0.209618 | 0.000454 | -4e-06 | 101.243551 | 101.51063 | 124.908736 | 21.131281 | 0.001931 | 0.00183 | -152.297738 | 0.239608 | 8.403643 | 0.00349 | 0.004774 | 0.004595 | 5e-05 | 0.000992 | 0.31509 | 1.300143 | 2.5479 | 99.48 | 20.93 | 37.178 | 68.167869 | 105.717235 | 65.724194 | 0.009265 | 1.041818 | 0.024953 | 23.951181 | -0.023564 | 0.142543 | -4.6e-05 | -0.003196 | -0.003196 | -1.832885
2019-03-21 12:11 | 1553184666.4 | 1553 | 0.209634 | 0.000451 | -3e-06 | 101.253086 | 101.252465 | 124.955211 | 21.130758 | 0.001944 | 0.001867 | -152.285088 | 0.239374 | 8.40244 | 0.003512 | 0.004722 | 0.00456 | 5.5e-05 | 0.000994 | 0.306629 | 1.291916 | 2.5479 | 99.48 | 20.93 | 37.177 | 68.47075 | 106.260525 | 66.616475 | 0.009265 | 1.039082 | 0.024925 | 23.987155 | 5.5e-05 | 0.142404 | -0.000137 | -0.010029 | -0.010029 | -0.583565
2019-03-21 12:11 | 1553184667.4 | 1554 | 0.209633 | 0.000451 | -4e-06 | 101.306417 | 101.411519 | 125.16834 | 21.130953 | 0.001913 | 0.001813 | -152.280085 | 0.241183 | 8.402785 | 0.003563 | 0.005278 | 0.005049 | 5.4e-05 | 0.000995 | 0.298776 | 1.342556 | 2.548 | 99.48 | 20.93 | 37.174 | 67.718927 | 107.495407 | 65.314934 | 0.009264 | 1.043078 | 0.024994 | 23.961576 | -0.009275 | 0.14348 | -0.000133 | -0.009778 | -0.009778 | -0.603087
2019-03-21 12:11 | 1553184668.4 | 1555 | 0.209597 | 0.000455 | -4e-06 | 101.295095 | 101.283797 | 125.389919 | 21.13142 | 0.001928 | 0.001799 | -152.30069 | 0.239836 | 8.401439 | 0.003476 | 0.00476 | 0.004583 | 5.3e-05 | 0.000995 | 0.337543 | 1.293246 | 2.5479 | 99.48 | 20.93 | 37.172 | 68.089149 | 105.381515 | 64.984594 | 0.009264 | 1.044097 | 0.025028 | 23.971069 | 0.000998 | 0.142679 | 8.1e-05 | 0.006357 | 0.006357 | 0.922517
2019-03-21 12:11 | 1553184669.4 | 1556 | 0.209586 | 0.000454 | -4e-06 | 101.301054 | 101.657083 | 125.317389 | 21.130256 | 0.001972 | 0.001861 | -152.302319 | 0.240064 | 8.40517 | 0.003541 | 0.004662 | 0.004532 | 5.3e-05 | 0.000997 | 0.285282 | 1.291891 | 2.548 | 99.48 | 20.92 | 37.169 | 69.14886 | 106.949592 | 66.470009 | 0.009257 | 1.039531 | 0.024966 | 24.016714 | -0.031381 | 0.142814 | 0.000147 | 0.011298 | 0.011298 | 0.519516
2019-03-21 12:11 | 1553184670.4 | 1557 | 0.209598 | 0.000454 | -4e-06 | 101.317144 | 101.391084 | 125.288753 | 21.131368 | 0.001954 | 0.001803 | -152.300402 | 0.238893 | 8.403279 | 0.00337 | 0.00526 | 0.005087 | 5.2e-05 | 0.000994 | 0.316141 | 1.268143 | 2.5479 | 99.48 | 20.92 | 37.168 | 68.713896 | 102.821661 | 65.077409 | 0.009257 | 1.043811 | 0.025015 | 23.964685 | -0.006525 | 0.142117 | 7.6e-05 | 0.00596 | 0.00596 | 0.980064
2019-03-21 12:11 | 1553184671.4 | 1558 | 0.20961 | 0.000453 | -4e-06 | 101.156253 | 101.366902 | 125.627928 | 21.13011 | 0.001966 | 0.001794 | -152.319493 | 0.240857 | 8.401985 | 0.003447 | 0.00502 | 0.004839 | 4.9e-05 | 0.000993 | 0.310611 | 1.317763 | 2.5479 | 99.48 | 20.92 | 37.166 | 69.012188 | 104.671612 | 64.860619 | 0.009256 | 1.04448 | 0.025056 | 23.989409 | -0.018607 | 0.143286 | 1e-05 | 0.001007 | 0.001007 | 5.848151
2019-03-21 12:11 | 1553184672.4 | 1559 | 0.209594 | 0.000453 | -4e-06 | 101.247722 | 101.380865 | 125.678628 | 21.130976 | 0.001908 | 0.001827 | -152.310101 | 0.240434 | 8.401485 | 0.003445 | 0.005001 | 0.004909 | 5.4e-05 | 0.000997 | 0.296619 | 1.320984 | 2.5478 | 99.48 | 20.92 | 37.164 | 67.607389 | 104.632951 | 65.662319 | 0.009256 | 1.042009 | 0.025032 | 24.022688 | -0.011755 | 0.143035 | 0.000104 | 0.008114 | 0.008114 | 0.72454
2019-03-21 12:11 | 1553184673.4 | 1560 | 0.209584 | 0.000452 | -4e-06 | 101.258747 | 101.547413 | 125.42278 | 21.13119 | 0.001931 | 0.001818 | -152.303929 | 0.239804 | 8.40389 | 0.003454 | 0.004636 | 0.00449 | 5.2e-05 | 0.000994 | 0.343792 | 1.322482 | 2.5479 | 99.48 | 20.92 | 37.163 | 68.153837 | 104.836043 | 65.443144 | 0.009256 | 1.042683 | 0.025014 | 23.99046 | -0.025463 | 0.142659 | 0.000169 | 0.012954 | 0.012954 | 0.452618
2019-03-21 12:11 | 1553184674.4 | 1561 | 0.209601 | 0.000456 | -4e-06 | 101.260236 | 101.417648 | 125.200732 | 21.13032 | 0.001868 | 0.001809 | -152.307743 | 0.239543 | 8.402109 | 0.003442 | 0.004531 | 0.00433 | 5.1e-05 | 0.000995 | 0.309505 | 1.308035 | 2.548 | 99.48 | 20.92 | 37.162 | 66.64563 | 104.560808 | 65.218332 | 0.009255 | 1.043376 | 0.025001 | 23.961256 | -0.013894 | 0.142504 | 6.2e-05 | 0.004873 | 0.004873 | 1.20189
2019-03-21 12:11 | 1553184675.4 | 1562 | 0.209599 | 0.000454 | -3e-06 | 101.154764 | 101.352598 | 124.779403 | 21.131339 | 0.001931 | 0.001837 | -152.318707 | 0.240103 | 8.402824 | 0.00348 | 0.005165 | 0.005031 | 5.4e-05 | 0.000994 | 0.313099 | 1.338883 | 2.548 | 99.48 | 20.92 | 37.158 | 68.152299 | 105.481338 | 65.899842 | 0.009254 | 1.041279 | 0.024933 | 23.944982 | -0.017476 | 0.142837 | 7.4e-05 | 0.005738 | 0.005738 | 1.023149
2019-03-21 12:11 | 1553184676.4 | 1563 | 0.209587 | 0.000456 | -4e-06 | 101.274537 | 101.318538 | 124.707813 | 21.131362 | 0.001923 | 0.001806 | -152.322732 | 0.239745 | 8.401992 | 0.003406 | 0.004619 | 0.004512 | 5.6e-05 | 0.000996 | 0.332289 | 1.322055 | 2.5479 | 99.48 | 20.93 | 37.157 | 67.962875 | 103.682221 | 65.153908 | 0.00926 | 1.043575 | 0.024954 | 23.911764 | -0.003885 | 0.142624 | 0.000145 | 0.011081 | 0.011081 | 0.529015
2019-03-21 12:11 | 1553184677.4 | 1564 | 0.209603 | 0.000451 | -3e-06 | 101.222993 | 101.438766 | 124.383659 | 21.131849 | 0.00195 | 0.001795 | -152.318956 | 0.24009 | 8.40207 | 0.003428 | 0.004464 | 0.004185 | 5e-05 | 0.000992 | 0.30414 | 1.341736 | 2.5479 | 99.48 | 20.93 | 37.153 | 68.630227 | 104.219622 | 64.901285 | 0.009259 | 1.044355 | 0.024931 | 23.871749 | -0.019046 | 0.142829 | 5.5e-05 | 0.004323 | 0.004323 | 1.358066
2019-03-21 12:11 | 1553184678.4 | 1565 | 0.209609 | 0.000453 | -4e-06 | 101.289732 | 101.495643 | 124.167479 | 21.132358 | 0.001946 | 0.001843 | -152.315889 | 0.23994 | 8.40116 | 0.003471 | 0.004608 | 0.004426 | 4.9e-05 | 0.000994 | 0.294794 | 1.324376 | 2.5481 | 99.48 | 20.93 | 37.152 | 68.520622 | 105.265079 | 66.049957 | 0.009259 | 1.040818 | 0.024867 | 23.891483 | -0.018165 | 0.14274 | 1.6e-05 | 0.00141 | 0.00141 | 4.159557
2019-03-21 12:11 | 1553184679.4 | 1566 | 0.209593 | 0.000452 | -3e-06 | 101.254575 | 101.362134 | 124.109031 | 21.131527 | 0.001942 | 0.001789 | -152.290685 | 0.239699 | 8.401634 | 0.003487 | 0.004677 | 0.004521 | 5e-05 | 0.000991 | 0.299661 | 1.375954 | 2.5481 | 99.48 | 20.93 | 37.15 | 68.431831 | 105.64836 | 64.758297 | 0.009258 | 1.044796 | 0.024908 | 23.840338 | -0.009496 | 0.142597 | 0.000111 | 0.008467 | 0.008467 | 0.692172
2019-03-21 12:11 | 1553184680.4 | 1567 | 0.209606 | 0.000449 | -3e-06 | 101.293308 | 101.53958 | 123.971718 | 21.13179 | 0.00198 | 0.001812 | -152.286027 | 0.239329 | 8.401459 | 0.003415 | 0.004751 | 0.00456 | 5.1e-05 | 0.000994 | 0.310224 | 1.357899 | 2.5481 | 99.48 | 20.93 | 37.146 | 69.348408 | 103.905048 | 65.293134 | 0.009257 | 1.043145 | 0.024875 | 23.845995 | -0.02172 | 0.142377 | 3.5e-05 | 0.002864 | 0.002864 | 2.043076
2019-03-21 12:11 | 1553184681.4 | 1568 | 0.20958 | 0.000456 | -4e-06 | 101.292414 | 101.474867 | 123.457673 | 21.133325 | 0.001953 | 0.001833 | -152.262586 | 0.240168 | 8.40595 | 0.003452 | 0.004328 | 0.004216 | 5.4e-05 | 0.000988 | 0.308786 | 1.348421 | 2.548 | 99.48 | 20.93 | 37.144 | 68.701853 | 104.794257 | 65.815178 | 0.009257 | 1.041539 | 0.024804 | 23.814851 | -0.016097 | 0.142876 | 0.000185 | 0.014023 | 0.014023 | 0.418758
2019-03-21 12:11 | 1553184682.4 | 1569 | 0.209617 | 0.000456 | -3e-06 | 101.244446 | 101.508927 | 123.275762 | 21.131819 | 0.001929 | 0.001765 | -152.262605 | 0.239218 | 8.401186 | 0.003429 | 0.005007 | 0.004822 | 5.1e-05 | 0.000984 | 0.309505 | 1.332774 | 2.5481 | 99.48 | 20.93 | 37.142 | 68.106846 | 104.231225 | 64.172901 | 0.009256 | 1.04661 | 0.024846 | 23.739581 | -0.023335 | 0.142311 | -3.5e-05 | -0.002381 | -0.002381 | -2.456727
2019-03-21 12:11 | 1553184683.4 | 1570 | 0.209563 | 0.000451 | -4e-06 | 101.221801 | 101.300827 | 123.166146 | 21.131855 | 0.001901 | 0.001835 | -152.286334 | 0.239654 | 8.401823 | 0.003444 | 0.005201 | 0.005017 | 5.3e-05 | 0.000977 | 0.328031 | 1.342062 | 2.548 | 99.48 | 20.93 | 37.14 | 67.450032 | 104.611027 | 65.865225 | 0.009256 | 1.041385 | 0.024773 | 23.788473 | -0.006981 | 0.14257 | 0.000297 | 0.022358 | 0.022358 | 0.262081
2019-03-21 12:11 | 1553184684.4 | 1571 | 0.209593 | 0.000455 | -4e-06 | 101.279603 | 101.501093 | 123.011932 | 21.131787 | 0.001959 | 0.001818 | -152.274699 | 0.240532 | 8.401257 | 0.003484 | 0.005355 | 0.005198 | 5.3e-05 | 0.000974 | 0.31686 | 1.329671 | 2.5479 | 99.48 | 20.93 | 37.137 | 68.82584 | 105.587989 | 65.444445 | 0.009255 | 1.042679 | 0.024773 | 23.758817 | -0.01954 | 0.143093 | 0.00011 | 0.008452 | 0.008452 | 0.695797
2019-03-21 12:11 | 1553184685.4 | 1572 | 0.209585 | 0.000455 | -4e-06 | 101.250999 | 101.485766 | 122.842931 | 21.132128 | 0.001928 | 0.00179 | -152.267262 | 0.239654 | 8.403136 | 0.003449 | 0.005199 | 0.004903 | 5.2e-05 | 0.000977 | 0.292472 | 1.292323 | 2.5481 | 99.48 | 20.93 | 37.132 | 68.082143 | 104.716731 | 64.765136 | 0.009254 | 1.044775 | 0.024781 | 23.718662 | -0.020715 | 0.14257 | 0.000158 | 0.011964 | 0.011964 | 0.48979
2019-03-21 12:11 | 1553184686.4 | 1573 | 0.209553 | 0.000451 | -4e-06 | 101.217034 | 101.417308 | 123.081645 | 21.132731 | 0.001958 | 0.001803 | -152.26387 | 0.238977 | 8.400731 | 0.003434 | 0.004355 | 0.004198 | 5.3e-05 | 0.000974 | 0.279586 | 1.316895 | 2.5479 | 99.48 | 20.93 | 37.131 | 68.819786 | 104.353285 | 65.083304 | 0.009253 | 1.043792 | 0.024793 | 23.752871 | -0.017681 | 0.142168 | 0.00036 | 0.02701 | 0.02701 | 0.216334
2019-03-21 12:11 | 1553184687.4 | 1574 | 0.209593 | 0.000454 | -3e-06 | 101.265897 | 101.414925 | 123.396175 | 21.13145 | 0.001944 | 0.001801 | -152.283439 | 0.239836 | 8.401153 | 0.003395 | 0.004951 | 0.004783 | 5.1e-05 | 0.000975 | 0.313321 | 1.322986 | 2.5481 | 99.48 | 20.93 | 37.13 | 68.465892 | 103.412689 | 65.046213 | 0.009253 | 1.043907 | 0.024826 | 23.781898 | -0.013154 | 0.142679 | 0.00011 | 0.008436 | 0.008436 | 0.695158
2019-03-21 12:11 | 1553184688.4 | 1575 | 0.209587 | 0.000452 | -3e-06 | 101.269174 | 101.225558 | 123.552737 | 21.131242 | 0.001978 | 0.001783 | -152.273338 | 0.23953 | 8.401049 | 0.003443 | 0.005052 | 0.0049 | 5.4e-05 | 0.000977 | 0.30414 | 1.35029 | 2.5478 | 99.48 | 20.93 | 37.129 | 69.297882 | 104.580615 | 64.613414 | 0.009253 | 1.045245 | 0.024858 | 23.781748 | 0.003853 | 0.142497 | 0.00015 | 0.011439 | 0.011439 | 0.511969
2019-03-21 12:11 | 1553184689.4 | 1576 | 0.209563 | 0.000456 | -4e-06 | 101.237293 | 101.413902 | 123.330689 | 21.132092 | 0.00188 | 0.001836 | -152.287196 | 0.239159 | 8.400991 | 0.003446 | 0.004604 | 0.00443 | 5.5e-05 | 0.000979 | 0.307569 | 1.356092 | 2.5481 | 99.48 | 20.93 | 37.129 | 66.928951 | 104.64907 | 65.884938 | 0.009253 | 1.041324 | 0.024789 | 23.80505 | -0.01559 | 0.142276 | 0.000292 | 0.021963 | 0.021963 | 0.26624
2019-03-21 12:11 | 1553184690.4 | 1577 | 0.209552 | 0.000454 | -3e-06 | 101.207202 | 101.378142 | 123.310736 | 21.131654 | 0.001957 | 0.001779 | -152.26571 | 0.239335 | 8.402369 | 0.003424 | 0.003817 | 0.003689 | 5.3e-05 | 0.000976 | 0.275605 | 1.356089 | 2.548 | 99.48 | 20.93 | 37.129 | 68.797587 | 104.124926 | 64.505296 | 0.009253 | 1.045579 | 0.024837 | 23.754643 | -0.015095 | 0.142381 | 0.000363 | 0.027302 | 0.027302 | 0.214337
2019-03-21 12:11 | 1553184691.4 | 1578 | 0.209576 | 0.000451 | -3e-06 | 101.216437 | 101.322626 | 123.565881 | 21.132108 | 0.00187 | 0.001801 | -152.288653 | 0.239836 | 8.406392 | 0.003455 | 0.005166 | 0.004972 | 5.7e-05 | 0.000979 | 0.314924 | 1.347754 | 2.5477 | 99.48 | 20.93 | 37.13 | 66.698108 | 104.870151 | 65.043725 | 0.009253 | 1.043915 | 0.024843 | 23.798158 | -0.009379 | 0.142679 | 0.000221 | 0.016727 | 0.016727 | 0.350578
2019-03-21 12:12 | 1553184692.4 | 1579 | 0.209585 | 0.000456 | -4e-06 | 101.217332 | 101.474187 | 123.509314 | 21.130223 | 0.00188 | 0.001799 | -152.29172 | 0.239107 | 8.401907 | 0.003391 | 0.004316 | 0.004232 | 5.3e-05 | 0.000981 | 0.302537 | 1.318811 | 2.5477 | 99.48 | 20.93 | 37.13 | 66.935793 | 103.318718 | 64.988724 | 0.009253 | 1.044084 | 0.02484 | 23.790775 | -0.022669 | 0.142245 | 0.00016 | 0.012176 | 0.012176 | 0.480144
2019-03-21 12:12 | 1553184693.4 | 1580 | 0.20957 | 0.000452 | -3e-06 | 101.22478 | 101.44796 | 123.982047 | 21.131414 | 0.001954 | 0.001827 | -152.273856 | 0.239895 | 8.402479 | 0.003411 | 0.00426 | 0.004045 | 5.3e-05 | 0.000981 | 0.310611 | 1.330941 | 2.5479 | 99.48 | 20.93 | 37.13 | 68.711537 | 103.806314 | 65.661061 | 0.009253 | 1.042013 | 0.024862 | 23.859947 | -0.019699 | 0.142713 | 0.000256 | 0.019303 | 0.019303 | 0.303861
2019-03-21 12:12 | 1553184694.4 | 1581 | 0.20959 | 0.000456 | -4e-06 | 101.259044 | 101.512673 | 124.022185 | 21.1306 | 0.001929 | 0.001816 | -152.282174 | 0.239439 | 8.401966 | 0.003342 | 0.004591 | 0.004462 | 5.4e-05 | 0.000979 | 0.318851 | 1.282167 | 2.5479 | 99.48 | 20.93 | 37.13 | 68.107106 | 102.12798 | 65.406728 | 0.009253 | 1.042795 | 0.024876 | 23.85485 | -0.022376 | 0.142442 | 0.000129 | 0.009843 | 0.009843 | 0.594785
2019-03-21 12:12 | 1553184695.4 | 1582 | 0.209594 | 0.000455 | -3e-06 | 101.210777 | 101.47589 | 124.342349 | 21.13155 | 0.001884 | 0.0018 | -152.260151 | 0.239342 | 8.400828 | 0.003365 | 0.005028 | 0.004897 | 5.7e-05 | 0.000977 | 0.318685 | 1.286116 | 2.548 | 99.48 | 20.93 | 37.132 | 67.026055 | 102.693742 | 65.007335 | 0.009254 | 1.044027 | 0.024923 | 23.871528 | -0.023399 | 0.142384 | 0.000107 | 0.008227 | 0.008227 | 0.711354
2019-03-21 12:12 | 1553184696.4 | 1583 | 0.20964 | 0.000456 | -4e-06 | 101.260831 | 101.362134 | 124.209025 | 21.130032 | 0.00192 | 0.001863 | -152.270329 | 0.239068 | 8.402681 | 0.003339 | 0.004583 | 0.004324 | 5.8e-05 | 0.000974 | 0.333561 | 1.302571 | 2.548 | 99.48 | 20.93 | 37.133 | 67.895949 | 102.067876 | 66.522219 | 0.009254 | 1.039371 | 0.024854 | 23.912109 | -0.008944 | 0.142222 | -0.00017 | -0.012444 | -0.012444 | -0.469735
2019-03-21 12:12 | 1553184697.4 | 1584 | 0.209609 | 0.000453 | -4e-06 | 101.26262 | 101.396872 | 124.193299 | 21.131725 | 0.001885 | 0.001798 | -152.282979 | 0.238964 | 8.403526 | 0.003392 | 0.004579 | 0.004417 | 5.6e-05 | 0.000978 | 0.318298 | 1.298756 | 2.5479 | 99.48 | 20.93 | 37.134 | 67.063016 | 103.353128 | 64.955779 | 0.009254 | 1.044186 | 0.024909 | 23.855398 | -0.011851 | 0.14216 | 1.9e-05 | 0.001635 | 0.001635 | 3.573425
2019-03-21 12:12 | 1553184698.4 | 1585 | 0.209631 | 0.000453 | -4e-06 | 101.215842 | 101.51063 | 124.223109 | 21.130622 | 0.001854 | 0.001817 | -152.271805 | 0.239706 | 8.402135 | 0.003368 | 0.004301 | 0.004184 | 5.4e-05 | 0.000977 | 0.306131 | 1.336309 | 2.5479 | 99.48 | 20.93 | 37.134 | 66.315962 | 102.765236 | 65.41998 | 0.009254 | 1.042755 | 0.024895 | 23.874633 | -0.026013 | 0.142601 | -0.000108 | -0.007837 | -0.007837 | -0.747839
2019-03-21 12:12 | 1553184699.4 | 1586 | 0.209594 | 0.000456 | -4e-06 | 101.213161 | 101.334545 | 124.518859 | 21.131063 | 0.001916 | 0.001797 | -152.2885 | 0.239374 | 8.404592 | 0.003375 | 0.005232 | 0.005043 | 5.5e-05 | 0.000978 | 0.281522 | 1.317446 | 2.548 | 99.48 | 20.93 | 37.135 | 67.804867 | 102.927429 | 64.945993 | 0.009254 | 1.044216 | 0.024942 | 23.886299 | -0.010721 | 0.142404 | 0.000107 | 0.008274 | 0.008274 | 0.707331
2019-03-21 12:12 | 1553184700.4 | 1587 | 0.209649 | 0.000451 | -3e-06 | 101.234614 | 101.4122 | 124.524024 | 21.130661 | 0.001907 | 0.001857 | -152.299597 | 0.238763 | 8.402869 | 0.003424 | 0.004282 | 0.004135 | 5.6e-05 | 0.000977 | 0.271291 | 1.343358 | 2.548 | 99.48 | 20.93 | 37.136 | 67.595542 | 104.117654 | 66.383101 | 0.009255 | 1.039797 | 0.02489 | 23.937507 | -0.015677 | 0.14204 | -0.000215 | -0.015847 | -0.015847 | -0.368392
2019-03-21 12:12 | 1553184701.4 | 1588 | 0.209587 | 0.00045 | -4e-06 | 101.199752 | 101.483723 | 124.740909 | 21.130904 | 0.001926 | 0.001774 | -152.268451 | 0.238535 | 8.40181 | 0.003326 | 0.004726 | 0.004501 | 5.4e-05 | 0.000981 | 0.294794 | 1.379513 | 2.5481 | 99.48 | 20.93 | 37.136 | 68.051384 | 101.747533 | 64.392917 | 0.009255 | 1.045927 | 0.024985 | 23.888025 | -0.025064 | 0.141905 | 0.000158 | 0.012122 | 0.012122 | 0.481114
2019-03-21 12:12 | 1553184702.4 | 1589 | 0.209628 | 0.000455 | -4e-06 | 101.266194 | 101.22181 | 125.025159 | 21.131368 | 0.001966 | 0.001835 | -152.263429 | 0.2402 | 8.401738 | 0.003385 | 0.004773 | 0.004607 | 5.1e-05 | 0.00098 | 0.347718 | 1.333871 | 2.5479 | 99.48 | 20.93 | 37.137 | 69.005476 | 103.168942 | 65.857055 | 0.009255 | 1.04141 | 0.02496 | 23.967038 | 0.003921 | 0.142895 | -9.6e-05 | -0.006972 | -0.006972 | -0.842425
2019-03-21 12:12 | 1553184703.4 | 1590 | 0.209613 | 0.00045 | -4e-06 | 101.130928 | 101.568189 | 124.783629 | 21.132309 | 0.001891 | 0.001769 | -152.260094 | 0.24074 | 8.405326 | 0.003389 | 0.004897 | 0.004768 | 5.5e-05 | 0.000979 | 0.292859 | 1.323299 | 2.548 | 99.48 | 20.93 | 37.141 | 67.214111 | 103.267955 | 64.259286 | 0.009256 | 1.046342 | 0.024994 | 23.887385 | -0.03859 | 0.143216 | 2e-06 | 0.000389 | 0.000389 | 15.131957
2019-03-21 12:12 | 1553184704.4 | 1591 | 0.209609 | 0.000451 | -4e-06 | 101.206605 | 101.514036 | 124.516514 | 21.131742 | 0.00193 | 0.001832 | -152.262451 | 0.239576 | 8.405047 | 0.003334 | 0.004885 | 0.004687 | 5.4e-05 | 0.000982 | 0.306629 | 1.380275 | 2.5479 | 99.48 | 20.93 | 37.142 | 68.146439 | 101.949244 | 65.774674 | 0.009256 | 1.041663 | 0.024912 | 23.915329 | -0.027129 | 0.142524 | 2.3e-05 | 0.001985 | 0.001985 | 2.951737
2019-03-21 12:12 | 1553184705.4 | 1592 | 0.209572 | 0.000456 | -4e-06 | 101.169959 | 101.17447 | 124.246347 | 21.131615 | 0.001964 | 0.001833 | -152.291049 | 0.239888 | 8.401797 | 0.003386 | 0.004419 | 0.004274 | 5.3e-05 | 0.000979 | 0.301818 | 1.347458 | 2.5479 | 99.48 | 20.93 | 37.144 | 68.964612 | 103.206967 | 65.808948 | 0.009257 | 1.041558 | 0.024883 | 23.890578 | -0.000399 | 0.142709 | 0.000243 | 0.018405 | 0.018405 | 0.318689
2019-03-21 12:12 | 1553184706.4 | 1593 | 0.2096 | 0.000453 | -3e-06 | 101.154764 | 101.517101 | 124.054343 | 21.131745 | 0.001934 | 0.001807 | -152.286832 | 0.239725 | 8.404286 | 0.003365 | 0.004599 | 0.00435 | 5.5e-05 | 0.000984 | 0.304859 | 1.301898 | 2.548 | 99.48 | 20.94 | 37.145 | 68.224575 | 102.686911 | 65.171361 | 0.009263 | 1.043521 | 0.024888 | 23.849648 | -0.031982 | 0.142613 | 7.8e-05 | 0.006074 | 0.006074 | 0.96501
2019-03-21 12:12 | 1553184707.4 | 1594 | 0.209593 | 0.000456 | -4e-06 | 101.234614 | 101.321943 | 123.851308 | 21.13218 | 0.00195 | 0.001792 | -152.277306 | 0.239524 | 8.402102 | 0.003397 | 0.003576 | 0.003475 | 5.3e-05 | 0.000986 | 0.284066 | 1.330662 | 2.5479 | 99.48 | 20.94 | 37.147 | 68.609394 | 103.472992 | 64.811142 | 0.009263 | 1.044633 | 0.02488 | 23.817434 | -0.007713 | 0.142493 | 0.000115 | 0.008804 | 0.008804 | 0.665181
2019-03-21 12:12 | 1553184708.4 | 1595 | 0.209604 | 0.000454 | -3e-06 | 101.211373 | 101.40096 | 123.487486 | 21.131699 | 0.001909 | 0.001802 | -152.278245 | 0.23968 | 8.403682 | 0.003285 | 0.00488 | 0.004633 | 5.5e-05 | 0.000986 | 0.309339 | 1.32447 | 2.5479 | 99.48 | 20.94 | 37.15 | 67.633817 | 100.745838 | 65.065942 | 0.009264 | 1.043846 | 0.024835 | 23.791389 | -0.016739 | 0.142586 | 5.5e-05 | 0.004311 | 0.004311 | 1.359238
2019-03-21 12:12 | 1553184709.4 | 1596 | 0.209574 | 0.000459 | -4e-06 | 101.205116 | 101.36656 | 123.28492 | 21.132377 | 0.001873 | 0.001811 | -152.273856 | 0.239621 | 8.402837 | 0.003356 | 0.004274 | 0.004056 | 5.6e-05 | 0.00099 | 0.348271 | 1.337903 | 2.548 | 99.48 | 20.94 | 37.153 | 66.767147 | 102.464288 | 65.288171 | 0.009265 | 1.043161 | 0.024806 | 23.779676 | -0.014257 | 0.142551 | 0.000228 | 0.017226 | 0.017226 | 0.340117
2019-03-21 12:12 | 1553184710.4 | 1597 | 0.209628 | 0.000455 | -4e-06 | 101.277219 | 101.373714 | 123.472464 | 21.131936 | 0.001955 | 0.001853 | -152.279644 | 0.238073 | 8.40205 | 0.003286 | 0.005109 | 0.004966 | 5.5e-05 | 0.000989 | 0.30309 | 1.304516 | 2.5479 | 99.48 | 20.94 | 37.157 | 68.73464 | 100.787436 | 66.292226 | 0.009266 | 1.040075 | 0.024788 | 23.833031 | -0.008518 | 0.14163 | -9.1e-05 | -0.006553 | -0.006553 | -0.888264
2019-03-21 12:12 | 1553184711.4 | 1598 | 0.209629 | 0.00045 | -4e-06 | 101.30612 | 101.516419 | 123.227646 | 21.132193 | 0.001901 | 0.001797 | -152.284379 | 0.23955 | 8.405242 | 0.003333 | 0.005098 | 0.004903 | 5.4e-05 | 0.000993 | 0.300712 | 1.273817 | 2.5479 | 99.48 | 20.94 | 37.16 | 67.447956 | 101.907327 | 64.947813 | 0.009266 | 1.044211 | 0.024813 | 23.762194 | -0.018549 | 0.142508 | -9.3e-05 | -0.006678 | -0.006678 | -0.877129
2019-03-21 12:12 | 1553184712.4 | 1599 | 0.209594 | 0.000456 | -4e-06 | 101.250702 | 101.561718 | 122.966868 | 21.131933 | 0.001899 | 0.001842 | -152.291068 | 0.239355 | 8.40285 | 0.003285 | 0.004548 | 0.004332 | 5.5e-05 | 0.000998 | 0.345396 | 1.270818 | 2.5479 | 99.48 | 20.94 | 37.161 | 67.401779 | 100.756952 | 66.01996 | 0.009267 | 1.04091 | 0.024747 | 23.774644 | -0.027433 | 0.142392 | 0.000113 | 0.008613 | 0.008613 | 0.679505
2019-03-21 12:12 | 1553184713.4 | 1600 | 0.209583 | 0.00045 | -4e-06 | 101.276027 | 101.413902 | 122.832371 | 21.132893 | 0.001916 | 0.001803 | -152.297029 | 0.240077 | 8.400575 | 0.003327 | 0.004508 | 0.004422 | 5.4e-05 | 0.000998 | 0.328197 | 1.29504 | 2.5479 | 99.48 | 20.94 | 37.163 | 67.808326 | 101.77368 | 65.087311 | 0.009267 | 1.04378 | 0.024768 | 23.728947 | -0.012169 | 0.142822 | 0.000187 | 0.014156 | 0.014156 | 0.414651
2019-03-21 12:12 | 1553184714.4 | 1601 | 0.209614 | 0.000452 | -4e-06 | 101.282879 | 101.568189 | 123.349935 | 21.132212 | 0.001893 | 0.001793 | -152.294441 | 0.239582 | 8.403922 | 0.003298 | 0.00485 | 0.004609 | 5e-05 | 0.00099 | 0.31404 | 1.322916 | 2.5479 | 99.48 | 20.93 | 37.163 | 67.242871 | 101.073426 | 64.856405 | 0.009261 | 1.044493 | 0.024828 | 23.770768 | -0.025161 | 0.142528 | 0 | 0.000292 | 0.000292 | 20.03807
2019-03-21 12:12 | 1553184715.4 | 1602 | 0.209598 | 0.000454 | -4e-06 | 101.315952 | 101.497688 | 123.44406 | 21.133133 | 0.001896 | 0.001878 | -152.27767 | 0.238665 | 8.40376 | 0.003355 | 0.004619 | 0.004487 | 5.3e-05 | 0.00099 | 0.310611 | 1.295638 | 2.5479 | 99.48 | 20.93 | 37.165 | 67.312294 | 102.454859 | 66.889562 | 0.009262 | 1.038248 | 0.024764 | 23.851248 | -0.01603 | 0.141982 | 9.5e-05 | 0.007334 | 0.007334 | 0.795651
2019-03-21 12:12 | 1553184716.4 | 1603 | 0.209585 | 0.000453 | -4e-06 | 101.222695 | 101.542645 | 123.462603 | 21.131115 | 0.001931 | 0.001838 | -152.266802 | 0.23981 | 8.401368 | 0.003374 | 0.004957 | 0.004736 | 5.3e-05 | 0.000993 | 0.341082 | 1.267765 | 2.548 | 99.48 | 20.93 | 37.168 | 68.167708 | 102.920457 | 65.920791 | 0.009263 | 1.041214 | 0.024801 | 23.819036 | -0.028228 | 0.142663 | 0.00017 | 0.012861 | 0.012861 | 0.455916
2019-03-21 12:12 | 1553184717.4 | 1604 | 0.209576 | 0.000453 | -4e-06 | 101.287051 | 101.666279 | 123.428568 | 21.132767 | 0.001935 | 0.001833 | -152.248248 | 0.23981 | 8.402239 | 0.003392 | 0.004198 | 0.003986 | 5.3e-05 | 0.000997 | 0.321395 | 1.29108 | 2.5478 | 99.48 | 20.93 | 37.168 | 68.263792 | 103.338403 | 65.802129 | 0.009263 | 1.041579 | 0.024802 | 23.811585 | -0.033427 | 0.142663 | 0.000226 | 0.017135 | 0.017135 | 0.342197
2019-03-21 12:12 | 1553184718.4 | 1605 | 0.209615 | 0.000458 | -4e-06 | 101.304928 | 101.378822 | 123.589823 | 21.132017 | 0.001878 | 0.001812 | -152.260956 | 0.239439 | 8.403578 | 0.00341 | 0.004929 | 0.004813 | 5.6e-05 | 0.000999 | 0.321892 | 1.285662 | 2.548 | 99.48 | 20.93 | 37.168 | 66.886074 | 103.793578 | 65.312119 | 0.009263 | 1.043087 | 0.024836 | 23.809906 | -0.006522 | 0.142442 | -1.3e-05 | -0.000709 | -0.000709 | -8.251476
2019-03-21 12:12 | 1553184719.4 | 1606 | 0.209615 | 0.000456 | -4e-06 | 101.318336 | 101.519484 | 123.680661 | 21.133568 | 0.001981 | 0.001814 | -152.264885 | 0.239934 | 8.40335 | 0.003385 | 0.004737 | 0.004545 | 5.4e-05 | 0.001001 | 0.28766 | 1.287348 | 2.5479 | 99.48 | 20.93 | 37.169 | 69.36792 | 103.18611 | 65.340087 | 0.009263 | 1.043001 | 0.024844 | 23.819638 | -0.01774 | 0.142737 | -1.2e-05 | -0.000636 | -0.000636 | -9.223967
2019-03-21 12:12 | 1553184720.4 | 1607 | 0.209584 | 0.000455 | -4e-06 | 101.250404 | 101.468738 | 123.602029 | 21.132618 | 0.00195 | 0.001795 | -152.263525 | 0.239146 | 8.402382 | 0.003352 | 0.0046 | 0.004386 | 5.4e-05 | 0.001002 | 0.31404 | 1.301593 | 2.5481 | 99.48 | 20.93 | 37.169 | 68.62857 | 102.389955 | 64.89746 | 0.009263 | 1.044366 | 0.024852 | 23.796491 | -0.019267 | 0.142268 | 0.000179 | 0.013601 | 0.013601 | 0.429913
2019-03-21 12:12 | 1553184721.4 | 1608 | 0.209603 | 0.000449 | -4e-06 | 101.330252 | 101.576363 | 123.632074 | 21.132488 | 0.001905 | 0.001829 | -152.278839 | 0.239498 | 8.405424 | 0.003304 | 0.005142 | 0.004953 | 5.6e-05 | 0.001002 | 0.337875 | 1.342956 | 2.548 | 99.48 | 20.93 | 37.166 | 67.527107 | 101.222256 | 65.705883 | 0.009262 | 1.041875 | 0.024826 | 23.827824 | -0.021698 | 0.142477 | 7e-05 | 0.005424 | 0.005424 | 1.079652
2019-03-21 12:12 | 1553184722.4 | 1609 | 0.209566 | 0.000453 | -4e-06 | 101.389245 | 101.466013 | 123.790982 | 21.133442 | 0.001913 | 0.001906 | -152.274335 | 0.24022 | 8.401413 | 0.003288 | 0.00424 | 0.004113 | 5.4e-05 | 0.001003 | 0.307348 | 1.352634 | 2.5478 | 99.48 | 20.93 | 37.166 | 67.740097 | 100.820356 | 67.56458 | 0.009262 | 1.036191 | 0.024774 | 23.908435 | -0.00677 | 0.142907 | 0.00029 | 0.021782 | 0.021782 | 0.269642
2019-03-21 12:12 | 1553184723.4 | 1610 | 0.209587 | 0.000453 | -4e-06 | 101.324294 | 101.558653 | 123.79239 | 21.134068 | 0.001947 | 0.001829 | -152.287599 | 0.239264 | 8.403799 | 0.00337 | 0.004124 | 0.003956 | 5.5e-05 | 0.001003 | 0.309007 | 1.300408 | 2.5478 | 99.48 | 20.93 | 37.165 | 68.555937 | 102.821152 | 65.709822 | 0.009262 | 1.041863 | 0.024842 | 23.843406 | -0.020664 | 0.142338 | 0.000162 | 0.012332 | 0.012332 | 0.47437
2019-03-21 12:12 | 1553184724.4 | 1611 | 0.20959 | 0.000455 | -4e-06 | 101.322804 | 101.550139 | 123.699441 | 21.134194 | 0.001915 | 0.001803 | -152.287848 | 0.239569 | 8.401979 | 0.003276 | 0.004894 | 0.004714 | 5.7e-05 | 0.001005 | 0.314537 | 1.315599 | 2.5479 | 99.48 | 20.93 | 37.165 | 67.777613 | 100.536131 | 65.090259 | 0.009262 | 1.043771 | 0.024855 | 23.812654 | -0.020046 | 0.14252 | 0.000144 | 0.011053 | 0.011053 | 0.529957
2019-03-21 12:12 | 1553184725.4 | 1612 | 0.209576 | 0.000458 | -4e-06 | 101.345448 | 101.517441 | 123.961861 | 21.133279 | 0.00193 | 0.001848 | -152.292774 | 0.239277 | 8.402414 | 0.003285 | 0.00476 | 0.004628 | 5.4e-05 | 0.001 | 0.338262 | 1.336396 | 2.548 | 99.48 | 20.93 | 37.165 | 68.132305 | 100.758992 | 66.170148 | 0.009262 | 1.040449 | 0.024842 | 23.875922 | -0.015167 | 0.142346 | 0.000226 | 0.017082 | 0.017082 | 0.342488
2019-03-21 12:12 | 1553184726.4 | 1613 | 0.209589 | 0.000453 | -4e-06 | 101.268281 | 101.435701 | 124.240713 | 21.133169 | 0.001906 | 0.001845 | -152.302779 | 0.240051 | 8.403357 | 0.003268 | 0.005099 | 0.00489 | 5.5e-05 | 0.001001 | 0.30685 | 1.314376 | 2.548 | 99.48 | 20.93 | 37.163 | 67.559747 | 100.352514 | 66.088987 | 0.009261 | 1.040698 | 0.024873 | 23.899903 | -0.014775 | 0.142806 | 0.00015 | 0.011449 | 0.011449 | 0.512666
2019-03-21 12:12 | 1553184727.4 | 1614 | 0.209606 | 0.000456 | -4e-06 | 101.329657 | 101.548776 | 124.644437 | 21.133458 | 0.001891 | 0.001802 | -152.321812 | 0.240168 | 8.402486 | 0.003237 | 0.004598 | 0.004394 | 5.4e-05 | 0.001004 | 0.313321 | 1.331848 | 2.548 | 99.48 | 20.93 | 37.163 | 67.194066 | 99.604119 | 65.068372 | 0.009261 | 1.043839 | 0.024951 | 23.902665 | -0.019321 | 0.142876 | 4.9e-05 | 0.003881 | 0.003881 | 1.51289
2019-03-21 12:12 | 1553184728.4 | 1615 | 0.209569 | 0.000456 | -4e-06 | 101.32191 | 101.541282 | 124.598431 | 21.133912 | 0.00192 | 0.001768 | -152.315794 | 0.239556 | 8.40296 | 0.003243 | 0.004991 | 0.004905 | 5.5e-05 | 0.001002 | 0.296619 | 1.292899 | 2.5477 | 99.48 | 20.93 | 37.16 | 67.893464 | 99.75447 | 64.243036 | 0.009261 | 1.046392 | 0.024976 | 23.869077 | -0.019345 | 0.142512 | 0.00027 | 0.020541 | 0.020541 | 0.285151
2019-03-21 12:12 | 1553184729.4 | 1616 | 0.209608 | 0.000452 | -4e-06 | 101.315355 | 101.728947 | 124.829869 | 21.13425 | 0.001937 | 0.001805 | -152.306804 | 0.23979 | 8.404579 | 0.003259 | 0.004433 | 0.004247 | 5.3e-05 | 0.001002 | 0.310058 | 1.301243 | 2.5479 | 99.48 | 20.93 | 37.16 | 68.316678 | 100.133002 | 65.139391 | 0.009261 | 1.043619 | 0.024966 | 23.92295 | -0.036439 | 0.142651 | 3.9e-05 | 0.00322 | 0.00322 | 1.82092
2019-03-21 12:12 | 1553184730.4 | 1617 | 0.209566 | 0.000456 | -4e-06 | 101.247722 | 101.641756 | 124.998635 | 21.134869 | 0.001826 | 0.001778 | -152.308012 | 0.239908 | 8.400945 | 0.003287 | 0.004621 | 0.004425 | 5.5e-05 | 0.001002 | 0.2912 | 1.274658 | 2.548 | 99.48 | 20.93 | 37.158 | 65.633386 | 100.80917 | 64.485079 | 0.00926 | 1.045642 | 0.025008 | 23.915954 | -0.034743 | 0.142721 | 0.000286 | 0.021796 | 0.021796 | 0.26913
2019-03-21 12:12 | 1553184731.4 | 1618 | 0.209575 | 0.000451 | -4e-06 | 101.277816 | 101.504839 | 125.350485 | 21.134451 | 0.001933 | 0.001796 | -152.313551 | 0.239238 | 8.403896 | 0.003251 | 0.005281 | 0.005158 | 5.2e-05 | 0.001009 | 0.326206 | 1.283777 | 2.5478 | 99.48 | 20.93 | 37.157 | 68.220951 | 99.947958 | 64.922578 | 0.00926 | 1.044289 | 0.025026 | 23.965101 | -0.020028 | 0.142322 | 0.000241 | 0.018353 | 0.018353 | 0.31872
2019-03-21 12:12 | 1553184732.4 | 1619 | 0.209615 | 0.000449 | -4e-06 | 101.291819 | 101.537194 | 125.399777 | 21.133552 | 0.001892 | 0.001848 | -152.308817 | 0.23845 | 8.404943 | 0.003251 | 0.004272 | 0.004113 | 5.4e-05 | 0.001005 | 0.29391 | 1.265253 | 2.5479 | 99.48 | 20.93 | 37.156 | 67.222291 | 99.929911 | 66.160311 | 0.00926 | 1.040479 | 0.024986 | 24.013651 | -0.021642 | 0.141854 | 2e-06 | 0.000405 | 0.000405 | 14.386503
2019-03-21 12:12 | 1553184733.4 | 1620 | 0.209562 | 0.000454 | -4e-06 | 101.292711 | 101.515738 | 125.538734 | 21.134071 | 0.001961 | 0.001816 | -152.315468 | 0.239634 | 8.399522 | 0.003302 | 0.005506 | 0.005394 | 5.1e-05 | 0.00101 | 0.322998 | 1.289635 | 2.5481 | 99.48 | 20.93 | 37.156 | 68.876373 | 101.163312 | 65.388208 | 0.00926 | 1.042852 | 0.025028 | 23.9996 | -0.019673 | 0.142559 | 0.000316 | 0.02405 | 0.02405 | 0.243624
2019-03-21 12:12 | 1553184734.4 | 1621 | 0.209579 | 0.000454 | -4e-06 | 101.24653 | 101.415265 | 125.264577 | 21.133481 | 0.001891 | 0.001838 | -152.331607 | 0.239329 | 8.401914 | 0.00334 | 0.004785 | 0.004644 | 5.5e-05 | 0.00101 | 0.307182 | 1.322139 | 2.5479 | 99.48 | 20.93 | 37.155 | 67.212844 | 102.090128 | 65.925494 | 0.009259 | 1.0412 | 0.024981 | 23.992396 | -0.014894 | 0.142377 | 0.000213 | 0.01622 | 0.01622 | 0.360777
2019-03-21 12:12 | 1553184735.4 | 1622 | 0.209574 | 0.000455 | -4e-06 | 101.263513 | 101.456477 | 125.072338 | 21.134863 | 0.001935 | 0.0018 | -152.332814 | 0.240382 | 8.399996 | 0.003313 | 0.004787 | 0.00457 | 5.3e-05 | 0.001009 | 0.326593 | 1.324769 | 2.548 | 99.48 | 20.93 | 37.154 | 68.251642 | 101.426143 | 65.008869 | 0.009259 | 1.044022 | 0.024996 | 23.941553 | -0.017028 | 0.143004 | 0.000243 | 0.018523 | 0.018523 | 0.317311
2019-03-21 12:12 | 1553184736.4 | 1623 | 0.209574 | 0.000451 | -5e-06 | 101.269771 | 101.490534 | 124.920707 | 21.133679 | 0.001927 | 0.001795 | -152.324419 | 0.239777 | 8.400081 | 0.003308 | 0.004892 | 0.004732 | 5.5e-05 | 0.001012 | 0.350981 | 1.348687 | 2.548 | 99.48 | 20.93 | 37.154 | 68.080523 | 101.311981 | 64.88983 | 0.009259 | 1.04439 | 0.024985 | 23.922824 | -0.019478 | 0.142644 | 0.000249 | 0.018987 | 0.018987 | 0.308767
2019-03-21 12:12 | 1553184737.4 | 1624 | 0.209606 | 0.000452 | -5e-06 | 101.244743 | 101.605312 | 124.682932 | 21.133766 | 0.001923 | 0.001847 | -152.310273 | 0.23929 | 8.405372 | 0.003385 | 0.004647 | 0.004446 | 5.1e-05 | 0.001011 | 0.308786 | 1.325575 | 2.5478 | 99.48 | 20.93 | 37.154 | 67.975306 | 103.180006 | 66.137189 | 0.009259 | 1.04055 | 0.024915 | 23.9441 | -0.031798 | 0.142353 | 5.5e-05 | 0.004387 | 0.004387 | 1.333644
2019-03-21 12:12 | 1553184738.4 | 1625 | 0.209562 | 0.000451 | -4e-06 | 101.2075 | 101.453411 | 124.770484 | 21.135171 | 0.001934 | 0.001786 | -152.314145 | 0.240265 | 8.404709 | 0.003331 | 0.004849 | 0.004674 | 5.3e-05 | 0.001011 | 0.320455 | 1.322757 | 2.548 | 99.48 | 20.93 | 37.155 | 68.241123 | 101.882886 | 64.672812 | 0.009259 | 1.045061 | 0.024978 | 23.900759 | -0.021707 | 0.142934 | 0.00032 | 0.02425 | 0.02425 | 0.242247
2019-03-21 12:12 | 1553184739.4 | 1626 | 0.209584 | 0.000452 | -5e-06 | 101.234314 | 101.597479 | 124.420275 | 21.134535 | 0.001901 | 0.001834 | -152.291087 | 0.239582 | 8.402473 | 0.003366 | 0.004824 | 0.004576 | 5e-05 | 0.001006 | 0.292472 | 1.289834 | 2.5479 | 99.48 | 20.93 | 37.154 | 67.452634 | 102.715547 | 65.830545 | 0.009259 | 1.041492 | 0.0249 | 23.908055 | -0.03203 | 0.142528 | 0.000191 | 0.01455 | 0.01455 | 0.4026
2019-03-21 12:12 | 1553184740.4 | 1627 | 0.209593 | 0.000455 | -4e-06 | 101.192901 | 101.353958 | 124.472853 | 21.134425 | 0.001916 | 0.001801 | -152.294 | 0.239849 | 8.401758 | 0.003332 | 0.005615 | 0.005438 | 5.6e-05 | 0.001007 | 0.282075 | 1.289442 | 2.5479 | 99.48 | 20.93 | 37.154 | 67.798754 | 101.896921 | 65.048381 | 0.009259 | 1.0439 | 0.024934 | 23.885502 | -0.014225 | 0.142686 | 0.000132 | 0.01013 | 0.01013 | 0.578895
2019-03-21 12:12 | 1553184741.4 | 1628 | 0.209624 | 0.000449 | -4e-06 | 101.186346 | 101.445237 | 124.566275 | 21.134817 | 0.001903 | 0.001842 | -152.280449 | 0.240077 | 8.40233 | 0.00332 | 0.004671 | 0.004533 | 5.4e-05 | 0.001006 | 0.330354 | 1.299321 | 2.548 | 99.48 | 20.93 | 37.156 | 67.498111 | 101.615342 | 66.020355 | 0.00926 | 1.040909 | 0.024908 | 23.928775 | -0.022856 | 0.142822 | -5.2e-05 | -0.003649 | -0.003649 | -1.608722
2019-03-21 12:12 | 1553184742.4 | 1629 | 0.209606 | 0.000453 | -4e-06 | 101.208692 | 101.307639 | 124.733397 | 21.13484 | 0.00191 | 0.001853 | -152.279414 | 0.239973 | 8.402057 | 0.003371 | 0.005428 | 0.005204 | 5.2e-05 | 0.001008 | 0.317966 | 1.280395 | 2.548 | 99.48 | 20.93 | 37.157 | 67.662833 | 102.835952 | 66.281096 | 0.00926 | 1.040109 | 0.024915 | 23.954024 | -0.00874 | 0.14276 | 5.4e-05 | 0.004276 | 0.004276 | 1.372154
2019-03-21 12:12 | 1553184743.4 | 1630 | 0.20948 | 0.000451 | -4e-06 | 101.252191 | 101.34817 | 125.000748 | 21.134915 | 0.001923 | 0.001776 | -152.259135 | 0.239413 | 8.401537 | 0.003408 | 0.005147 | 0.005018 | 5.3e-05 | 0.001008 | 0.327644 | 1.264213 | 2.5479 | 99.48 | 20.93 | 37.158 | 67.966323 | 103.731969 | 64.426651 | 0.00926 | 1.045823 | 0.02501 | 23.914086 | -0.008475 | 0.142427 | 0.000815 | 0.061528 | 0.061528 | 0.09514
2019-03-21 12:12 | 1553184744.4 | 1631 | 0.209576 | 0.000451 | -4e-06 | 101.161319 | 101.327394 | 125.226787 | 21.134798 | 0.001974 | 0.001834 | -152.247769 | 0.239628 | 8.401894 | 0.003431 | 0.005017 | 0.004911 | 5e-05 | 0.001006 | 0.314703 | 1.281401 | 2.5478 | 99.48 | 20.93 | 37.16 | 69.204706 | 104.294723 | 65.826711 | 0.009261 | 1.041503 | 0.024981 | 23.985282 | -0.014672 | 0.142555 | 0.000238 | 0.018107 | 0.018107 | 0.323572
2019-03-21 12:12 | 1553184745.4 | 1632 | 0.20961 | 0.00045 | -4e-06 | 101.202733 | 101.264384 | 125.233593 | 21.134791 | 0.001918 | 0.001799 | -152.263046 | 0.238607 | 8.403682 | 0.003342 | 0.004857 | 0.004703 | 5.3e-05 | 0.001004 | 0.328916 | 1.291286 | 2.5479 | 99.48 | 20.93 | 37.162 | 67.845271 | 102.135223 | 64.982335 | 0.009261 | 1.044104 | 0.025013 | 23.956042 | -0.005447 | 0.141947 | 3.3e-05 | 0.002746 | 0.002746 | 2.124635
2019-03-21 12:12 | 1553184746.4 | 1633 | 0.209534 | 0.000453 | -3e-06 | 101.121691 | 101.259616 | 125.281007 | 21.135431 | 0.001956 | 0.001865 | -152.26364 | 0.240135 | 8.403955 | 0.003374 | 0.004806 | 0.004646 | 5.5e-05 | 0.001 | 0.309505 | 1.296015 | 2.5479 | 99.48 | 20.93 | 37.164 | 68.772406 | 102.917412 | 66.583496 | 0.009262 | 1.039183 | 0.024958 | 24.017239 | -0.012192 | 0.142857 | 0.000487 | 0.036747 | 0.036747 | 0.159777
2019-03-21 12:12 | 1553184747.4 | 1634 | 0.209573 | 0.000455 | -4e-06 | 101.074915 | 101.241566 | 125.186883 | 21.134804 | 0.001901 | 0.001775 | -152.269179 | 0.239999 | 8.403064 | 0.003381 | 0.005043 | 0.004799 | 5e-05 | 0.001004 | 0.284398 | 1.291075 | 2.5479 | 99.48 | 20.93 | 37.165 | 67.441835 | 103.083417 | 64.421731 | 0.009262 | 1.045838 | 0.025029 | 23.93171 | -0.014735 | 0.142775 | 0.00025 | 0.019105 | 0.019105 | 0.30714
2019-03-21 12:12 | 1553184748.4 | 1635 | 0.209723 | 0.000452 | -4e-06 | 101.113349 | 101.222152 | 125.041824 | 21.134791 | 0.001889 | 0.001809 | -152.286276 | 0.240591 | 8.401641 | 0.003303 | 0.00536 | 0.00524 | 5.2e-05 | 0.001006 | 0.316362 | 1.301353 | 2.5478 | 99.48 | 20.94 | 37.166 | 67.156406 | 101.203213 | 65.221953 | 0.009268 | 1.043365 | 0.024985 | 23.946173 | -0.00962 | 0.143127 | -0.000646 | -0.048219 | -0.048219 | -0.121995
2019-03-21 12:12 | 1553184749.4 | 1636 | 0.209565 | 0.000455 | -4e-06 | 101.093984 | 101.213636 | 124.98197 | 21.135122 | 0.001856 | 0.001788 | -152.28666 | 0.240116 | 8.402271 | 0.003408 | 0.004838 | 0.004685 | 5.1e-05 | 0.001006 | 0.299108 | 1.329906 | 2.5481 | 99.48 | 20.94 | 37.166 | 66.363142 | 103.731444 | 64.72257 | 0.009268 | 1.044907 | 0.024997 | 23.922768 | -0.01058 | 0.142845 | 0.000302 | 0.022944 | 0.022944 | 0.255881
2019-03-21 12:12 | 1553184750.4 | 1637 | 0.209799 | 0.000449 | -4e-06 | 101.140463 | 101.200354 | 124.870476 | 21.134856 | 0.001948 | 0.001817 | -152.301303 | 0.239764 | 8.401212 | 0.003384 | 0.004284 | 0.004101 | 5.2e-05 | 0.001007 | 0.324215 | 1.299974 | 2.548 | 99.48 | 20.94 | 37.166 | 68.566077 | 103.15661 | 65.413988 | 0.009268 | 1.042773 | 0.02496 | 23.93655 | -0.005295 | 0.142636 | -0.001102 | -0.082376 | -0.082376 | -0.071166
2019-03-21 12:12 | 1553184751.4 | 1638 | 0.209631 | 0.000453 | -4e-06 | 101.097261 | 101.236115 | 124.507593 | 21.135139 | 0.001933 | 0.001793 | -152.322694 | 0.239459 | 8.403422 | 0.003391 | 0.004404 | 0.004227 | 5.4e-05 | 0.001003 | 0.316362 | 1.322929 | 2.548 | 99.48 | 20.94 | 37.168 | 68.215368 | 103.314079 | 64.846737 | 0.009268 | 1.044523 | 0.024945 | 23.881712 | -0.012277 | 0.142454 | -9.4e-05 | -0.006796 | -0.006796 | -0.861454
2019-03-21 12:13 | 1553184752.4 | 1639 | 0.209658 | 0.000451 | -4e-06 | 101.053762 | 101.260298 | 124.224516 | 21.134256 | 0.001903 | 0.001792 | -152.337395 | 0.239426 | 8.403168 | 0.003348 | 0.004346 | 0.004164 | 5.4e-05 | 0.001007 | 0.307016 | 1.352137 | 2.548 | 99.48 | 20.94 | 37.17 | 67.487468 | 102.281644 | 64.831925 | 0.009269 | 1.044569 | 0.024917 | 23.854026 | -0.018262 | 0.142435 | -0.000252 | -0.018639 | -0.018639 | -0.314074
2019-03-21 12:13 | 1553184753.4 | 1640 | 0.209569 | 0.000452 | -5e-06 | 101.082066 | 101.163571 | 124.032042 | 21.134561 | 0.001907 | 0.001824 | -152.335478 | 0.239628 | 8.401439 | 0.003443 | 0.00449 | 0.004288 | 5.2e-05 | 0.001008 | 0.2959 | 1.369095 | 2.548 | 99.48 | 20.94 | 37.169 | 67.578169 | 104.576107 | 65.592434 | 0.009269 | 1.042224 | 0.02487 | 23.86234 | -0.007209 | 0.142555 | 0.000284 | 0.02152 | 0.02152 | 0.27226
2019-03-21 12:13 | 1553184754.4 | 1641 | 0.209619 | 0.00045 | -4e-06 | 101.038269 | 101.293334 | 124.044248 | 21.134876 | 0.001887 | 0.001821 | -152.320068 | 0.240278 | 8.402447 | 0.003487 | 0.004715 | 0.004619 | 5.1e-05 | 0.001008 | 0.300933 | 1.377738 | 2.5478 | 99.48 | 20.94 | 37.17 | 67.103347 | 105.649941 | 65.520815 | 0.009269 | 1.042444 | 0.024874 | 23.860992 | -0.022552 | 0.142942 | -1.5e-05 | -0.000879 | -0.000879 | -6.679914
2019-03-21 12:13 | 1553184755.4 | 1642 | 0.209664 | 0.000453 | -4e-06 | 101.071042 | 101.290268 | 124.180387 | 21.134723 | 0.001869 | 0.001862 | -152.304657 | 0.239381 | 8.403578 | 0.003408 | 0.00451 | 0.004375 | 5.5e-05 | 0.001008 | 0.305246 | 1.363098 | 2.548 | 99.48 | 20.94 | 37.17 | 66.682611 | 103.744379 | 66.508015 | 0.009269 | 1.039414 | 0.024851 | 23.908852 | -0.01938 | 0.142408 | -0.000288 | -0.021269 | -0.021269 | -0.275188
2019-03-21 12:13 | 1553184756.4 | 1643 | 0.20957 | 0.000453 | -4e-06 | 101.051377 | 100.991234 | 124.083681 | 21.134435 | 0.001952 | 0.001813 | -152.303718 | 0.239381 | 8.403051 | 0.00346 | 0.004572 | 0.004361 | 5e-05 | 0.00101 | 0.307735 | 1.372695 | 2.548 | 99.48 | 20.94 | 37.17 | 68.678651 | 105.00697 | 65.316873 | 0.009269 | 1.043072 | 0.024885 | 23.857597 | 0.005325 | 0.142408 | 0.000275 | 0.020797 | 0.020797 | 0.281428
2019-03-21 12:13 | 1553184757.4 | 1644 | 0.209663 | 0.000452 | -3e-06 | 101.060017 | 101.172767 | 123.938388 | 21.132923 | 0.001884 | 0.001755 | -152.308242 | 0.239973 | 8.400295 | 0.003403 | 0.004756 | 0.004632 | 5e-05 | 0.001012 | 0.305965 | 1.332925 | 2.548 | 99.48 | 20.94 | 37.171 | 67.029071 | 103.621488 | 63.942224 | 0.009269 | 1.047326 | 0.024921 | 23.795157 | -0.009974 | 0.14276 | -0.000283 | -0.020975 | -0.020975 | -0.27973
2019-03-21 12:13 | 1553184758.4 | 1645 | 0.20968 | 0.000455 | -4e-06 | 100.954844 | 101.197969 | 124.09354 | 21.134013 | 0.001888 | 0.001809 | -152.294173 | 0.239556 | 8.403006 | 0.00342 | 0.004628 | 0.004441 | 5.4e-05 | 0.001012 | 0.285504 | 1.269608 | 2.548 | 99.48 | 20.93 | 37.171 | 67.13449 | 104.032975 | 65.231301 | 0.009263 | 1.043336 | 0.024889 | 23.855529 | -0.021515 | 0.142512 | -0.000392 | -0.029044 | -0.029044 | -0.201671
2019-03-21 12:13 | 1553184759.4 | 1646 | 0.209531 | 0.000453 | -4e-06 | 101.030224 | 101.071271 | 124.391169 | 21.134389 | 0.001888 | 0.001796 | -152.315276 | 0.23968 | 8.401192 | 0.003419 | 0.005042 | 0.004888 | 5.4e-05 | 0.00101 | 0.279918 | 1.264883 | 2.548 | 99.48 | 20.93 | 37.171 | 67.134134 | 104.00039 | 64.924924 | 0.009263 | 1.044281 | 0.02493 | 23.873305 | -0.003633 | 0.142586 | 0.000514 | 0.038745 | 0.038745 | 0.151253
2019-03-21 12:13 | 1553184760.4 | 1647 | 0.2097 | 0.000454 | -4e-06 | 101.014432 | 101.208868 | 124.453841 | 21.133987 | 0.001893 | 0.001818 | -152.303277 | 0.240044 | 8.405183 | 0.003433 | 0.004664 | 0.004434 | 5.3e-05 | 0.001011 | 0.277042 | 1.290798 | 2.5478 | 99.48 | 20.93 | 37.172 | 67.251568 | 104.346517 | 65.448988 | 0.009264 | 1.042665 | 0.024917 | 23.897819 | -0.0172 | 0.142802 | -0.000509 | -0.037876 | -0.037876 | -0.154957
2019-03-21 12:13 | 1553184761.4 | 1648 | 0.209607 | 0.000449 | -4e-06 | 100.997748 | 101.003836 | 124.439992 | 21.134276 | 0.001923 | 0.001833 | -152.294921 | 0.23942 | 8.401199 | 0.003408 | 0.004689 | 0.00446 | 4.9e-05 | 0.001009 | 0.305025 | 1.343485 | 2.5479 | 99.48 | 20.93 | 37.173 | 67.96402 | 103.740065 | 65.800467 | 0.009264 | 1.041584 | 0.024903 | 23.908889 | -0.000539 | 0.142431 | 5.8e-05 | 0.004586 | 0.004586 | 1.276594
2019-03-21 12:13 | 1553184762.4 | 1649 | 0.209566 | 0.000453 | -4e-06 | 101.047801 | 101.088302 | 124.340469 | 21.134289 | 0.001962 | 0.001853 | -152.283823 | 0.239159 | 8.401582 | 0.003374 | 0.004939 | 0.00477 | 5e-05 | 0.001007 | 0.302703 | 1.325851 | 2.5478 | 99.48 | 20.93 | 37.173 | 68.907113 | 102.914116 | 66.286814 | 0.009264 | 1.040092 | 0.024875 | 23.916466 | -0.003584 | 0.142276 | 0.0003 | 0.022665 | 0.022665 | 0.258002
2019-03-21 12:13 | 1553184763.4 | 1650 | 0.209646 | 0.000453 | -4e-06 | 101.004899 | 101.135302 | 124.428021 | 21.135275 | 0.001931 | 0.001822 | -152.28687 | 0.239049 | 8.400302 | 0.00338 | 0.004869 | 0.004718 | 4.9e-05 | 0.001006 | 0.335884 | 1.312463 | 2.5479 | 99.48 | 20.93 | 37.174 | 68.160928 | 103.050214 | 65.54165 | 0.009264 | 1.04238 | 0.024911 | 23.898609 | -0.01154 | 0.14221 | -0.000178 | -0.01309 | -0.01309 | -0.446515
2019-03-21 12:13 | 1553184764.4 | 1651 | 0.209548 | 0.000456 | -4e-06 | 101.009368 | 101.187072 | 124.368636 | 21.134532 | 0.00192 | 0.001809 | -152.292563 | 0.239003 | 8.399008 | 0.003397 | 0.005228 | 0.005074 | 4.9e-05 | 0.001002 | 0.311662 | 1.333879 | 2.548 | 99.48 | 20.93 | 37.173 | 67.911376 | 103.460516 | 65.240466 | 0.009264 | 1.043308 | 0.024917 | 23.88228 | -0.015722 | 0.142183 | 0.000406 | 0.030689 | 0.030689 | 0.190417
2019-03-21 12:13 | 1553184765.4 | 1652 | 0.209632 | 0.000447 | -5e-06 | 100.956929 | 101.164593 | 124.173815 | 21.134117 | 0.001938 | 0.001868 | -152.306057 | 0.240051 | 8.401836 | 0.003465 | 0.004809 | 0.004677 | 4.9e-05 | 0.000999 | 0.302703 | 1.33845 | 2.5479 | 99.48 | 20.93 | 37.173 | 68.324241 | 105.116724 | 66.642342 | 0.009264 | 1.039003 | 0.024846 | 23.912946 | -0.01838 | 0.142806 | -8.9e-05 | -0.006334 | -0.006334 | -0.926602
2019-03-21 12:13 | 1553184766.4 | 1653 | 0.20961 | 0.000455 | -4e-06 | 101.01056 | 101.197629 | 124.121237 | 21.134318 | 0.001954 | 0.001837 | -152.325224 | 0.24033 | 8.402187 | 0.003437 | 0.004534 | 0.004368 | 5.2e-05 | 0.000998 | 0.308067 | 1.360581 | 2.548 | 99.48 | 20.93 | 37.175 | 68.72998 | 104.448386 | 65.903697 | 0.009264 | 1.041267 | 0.024867 | 23.881883 | -0.01655 | 0.142973 | 3.9e-05 | 0.003173 | 0.003173 | 1.851904
2019-03-21 12:13 | 1553184767.4 | 1654 | 0.209629 | 0.00045 | -4e-06 | 100.982851 | 101.115548 | 124.465577 | 21.134941 | 0.00197 | 0.001775 | -152.314375 | 0.239934 | 8.402694 | 0.003412 | 0.00472 | 0.00456 | 5.2e-05 | 0.001003 | 0.351534 | 1.303885 | 2.5478 | 99.48 | 20.93 | 37.175 | 69.109659 | 103.841987 | 64.409351 | 0.009264 | 1.045876 | 0.024957 | 23.862228 | -0.011746 | 0.142737 | -7.2e-05 | -0.005182 | -0.005182 | -1.13203
2019-03-21 12:13 | 1553184768.4 | 1655 | 0.209588 | 0.000453 | -4e-06 | 101.015326 | 101.116911 | 124.416989 | 21.134418 | 0.001941 | 0.001809 | -152.316445 | 0.239231 | 8.401641 | 0.003482 | 0.005299 | 0.005134 | 5.5e-05 | 0.001003 | 0.318132 | 1.303473 | 2.5479 | 99.48 | 20.93 | 37.173 | 68.397856 | 105.519755 | 65.241077 | 0.009264 | 1.043306 | 0.024921 | 23.886943 | -0.00899 | 0.142319 | 0.000174 | 0.013331 | 0.013331 | 0.438786
2019-03-21 12:13 | 1553184769.4 | 1656 | 0.209668 | 0.00045 | -4e-06 | 100.969145 | 101.032785 | 124.321457 | 21.134486 | 0.001901 | 0.001793 | -152.302856 | 0.239569 | 8.402869 | 0.003395 | 0.005135 | 0.004961 | 5.6e-05 | 0.001006 | 0.339866 | 1.332659 | 2.5479 | 99.48 | 20.93 | 37.173 | 67.436958 | 103.42026 | 64.857892 | 0.009264 | 1.044489 | 0.024926 | 23.864248 | -0.005636 | 0.14252 | -0.000308 | -0.022819 | -0.022819 | -0.256699
2019-03-21 12:13 | 1553184770.4 | 1657 | 0.209599 | 0.00045 | -5e-06 | 100.980467 | 101.138367 | 124.53036 | 21.134081 | 0.001954 | 0.001767 | -152.280603 | 0.239654 | 8.402369 | 0.003395 | 0.005055 | 0.004981 | 5.2e-05 | 0.001004 | 0.307735 | 1.286616 | 2.5478 | 99.48 | 20.93 | 37.174 | 68.713404 | 103.430038 | 64.214083 | 0.009264 | 1.046482 | 0.024971 | 23.861532 | -0.013975 | 0.14257 | 0.000108 | 0.008435 | 0.008435 | 0.694721
2019-03-21 12:13 | 1553184771.4 | 1658 | 0.209624 | 0.000458 | -4e-06 | 101.016518 | 101.031083 | 124.788087 | 21.133312 | 0.001925 | 0.001827 | -152.275351 | 0.239459 | 8.402382 | 0.003456 | 0.004347 | 0.004165 | 5.4e-05 | 0.001009 | 0.318298 | 1.309592 | 2.5478 | 99.48 | 20.93 | 37.175 | 68.016217 | 104.899691 | 65.666993 | 0.009264 | 1.041994 | 0.024943 | 23.937591 | -0.00129 | 0.142454 | -5.2e-05 | -0.003661 | -0.003661 | -1.599192
2019-03-21 12:13 | 1553184772.4 | 1659 | 0.209643 | 0.000449 | -4e-06 | 100.959611 | 101.108735 | 125.091819 | 21.133812 | 0.001912 | 0.001804 | -152.273511 | 0.239205 | 8.403246 | 0.003354 | 0.004267 | 0.004125 | 5.3e-05 | 0.001009 | 0.315643 | 1.29146 | 2.5479 | 99.48 | 20.93 | 37.178 | 67.717134 | 102.436638 | 65.103841 | 0.009265 | 1.043729 | 0.024994 | 23.946779 | -0.013202 | 0.142303 | -0.000156 | -0.011487 | -0.011487 | -0.509162
2019-03-21 12:13 | 1553184773.4 | 1660 | 0.209606 | 0.000453 | -4e-06 | 100.945012 | 101.118954 | 124.969998 | 21.134847 | 0.001903 | 0.001818 | -152.277977 | 0.240324 | 8.402648 | 0.003365 | 0.004739 | 0.004605 | 5.5e-05 | 0.001009 | 0.324768 | 1.350926 | 2.548 | 99.48 | 20.93 | 37.181 | 67.482511 | 102.687522 | 65.459205 | 0.009266 | 1.042634 | 0.024969 | 23.947685 | -0.015399 | 0.142969 | 6.7e-05 | 0.005277 | 0.005277 | 1.113602
2019-03-21 12:13 | 1553184774.4 | 1661 | 0.209644 | 0.000449 | -4e-06 | 100.999536 | 101.079785 | 124.88714 | 21.13436 | 0.001936 | 0.001769 | -152.29032 | 0.239914 | 8.401602 | 0.003401 | 0.00468 | 0.00448 | 5e-05 | 0.001003 | 0.329248 | 1.326587 | 2.5481 | 99.48 | 20.93 | 37.186 | 68.283849 | 103.5633 | 64.27692 | 0.009267 | 1.046287 | 0.025004 | 23.897915 | -0.007104 | 0.142725 | -0.00016 | -0.011732 | -0.011732 | -0.500015
2019-03-21 12:13 | 1553184775.4 | 1662 | 0.209657 | 0.000453 | -4e-06 | 100.981064 | 101.265407 | 124.949342 | 21.134717 | 0.001899 | 0.001814 | -152.281005 | 0.239517 | 8.402154 | 0.003435 | 0.004686 | 0.004411 | 5e-05 | 0.001005 | 0.338041 | 1.310612 | 2.5478 | 99.48 | 20.93 | 37.189 | 67.385726 | 104.40079 | 65.359967 | 0.009268 | 1.042939 | 0.02497 | 23.942197 | -0.025151 | 0.142489 | -0.000242 | -0.017898 | -0.017898 | -0.327197
2019-03-21 12:13 | 1553184776.4 | 1663 | 0.209595 | 0.000454 | -4e-06 | 100.982254 | 101.220107 | 125.096279 | 21.134107 | 0.001934 | 0.001855 | -152.271057 | 0.239114 | 8.403051 | 0.003381 | 0.004907 | 0.004774 | 5.2e-05 | 0.001007 | 0.300933 | 1.307761 | 2.548 | 99.48 | 20.93 | 37.196 | 68.229993 | 103.085158 | 66.342675 | 0.00927 | 1.03992 | 0.024949 | 23.991018 | -0.021043 | 0.142249 | 0.000131 | 0.01007 | 0.01007 | 0.580551
2019-03-21 12:13 | 1553184777.4 | 1664 | 0.209604 | 0.000455 | -4e-06 | 100.944118 | 101.035509 | 125.188994 | 21.133935 | 0.001931 | 0.001764 | -152.265441 | 0.239081 | 8.40532 | 0.003383 | 0.005292 | 0.005254 | 5.2e-05 | 0.001004 | 0.296619 | 1.33552 | 2.5478 | 99.48 | 20.93 | 37.199 | 68.164916 | 103.136818 | 64.149208 | 0.00927 | 1.046683 | 0.025039 | 23.92225 | -0.008094 | 0.14223 | 7.4e-05 | 0.005839 | 0.005839 | 1.001129
2019-03-21 12:13 | 1553184778.4 | 1665 | 0.209618 | 0.000457 | -4e-06 | 100.953355 | 101.063098 | 125.081959 | 21.135411 | 0.001915 | 0.001827 | -152.262087 | 0.239381 | 8.402492 | 0.003459 | 0.004854 | 0.004557 | 5.1e-05 | 0.001006 | 0.308454 | 1.30932 | 2.5479 | 99.48 | 20.93 | 37.202 | 67.785766 | 104.967683 | 65.665905 | 0.009271 | 1.041998 | 0.024972 | 23.965722 | -0.009718 | 0.142408 | -9e-06 | -0.000442 | -0.000442 | -13.239929
2019-03-21 12:13 | 1553184779.4 | 1666 | 0.209585 | 0.000454 | -4e-06 | 100.946502 | 101.118954 | 124.890895 | 21.13496 | 0.001927 | 0.001769 | -152.274201 | 0.239433 | 8.401329 | 0.003486 | 0.004515 | 0.004362 | 5.3e-05 | 0.001003 | 0.300933 | 1.347741 | 2.548 | 99.48 | 20.93 | 37.211 | 68.078641 | 105.62165 | 64.258733 | 0.009273 | 1.046343 | 0.025005 | 23.89763 | -0.015267 | 0.142439 | 0.000189 | 0.014498 | 0.014498 | 0.403794
2019-03-21 12:13 | 1553184780.4 | 1667 | 0.209659 | 0.000453 | -4e-06 | 100.947394 | 101.195926 | 124.464402 | 21.135804 | 0.001895 | 0.001838 | -152.293349 | 0.238821 | 8.401849 | 0.003454 | 0.004724 | 0.00458 | 5.2e-05 | 0.001006 | 0.332842 | 1.333877 | 2.548 | 99.48 | 20.93 | 37.215 | 67.297094 | 104.858739 | 65.934003 | 0.009274 | 1.041174 | 0.024901 | 23.915943 | -0.021994 | 0.142075 | -0.000254 | -0.018733 | -0.018733 | -0.311705
2019-03-21 12:13 | 1553184781.4 | 1668 | 0.209622 | 0.000454 | -4e-06 | 100.847882 | 101.156417 | 124.297044 | 21.135197 | 0.001859 | 0.001804 | -152.296933 | 0.239602 | 8.402369 | 0.003407 | 0.004811 | 0.004659 | 5.6e-05 | 0.001007 | 0.32228 | 1.294373 | 2.5477 | 99.48 | 20.93 | 37.219 | 66.436567 | 103.708745 | 65.115291 | 0.009275 | 1.043694 | 0.024914 | 23.870989 | -0.027323 | 0.142539 | -3.2e-05 | -0.002161 | -0.002161 | -2.711091
2019-03-21 12:13 | 1553184782.4 | 1669 | 0.209595 | 0.000449 | -4e-06 | 100.935775 | 101.172767 | 124.206442 | 21.135758 | 0.001911 | 0.001808 | -152.308357 | 0.239706 | 8.403025 | 0.003447 | 0.005286 | 0.005072 | 5e-05 | 0.001007 | 0.334833 | 1.272539 | 2.5479 | 99.48 | 20.93 | 37.226 | 67.68945 | 104.681744 | 65.211104 | 0.009277 | 1.043398 | 0.024901 | 23.865666 | -0.020977 | 0.142601 | 0.000139 | 0.010627 | 0.010627 | 0.551517
2019-03-21 12:13 | 1553184783.4 | 1670 | 0.209613 | 0.000453 | -4e-06 | 100.902703 | 100.933675 | 124.469097 | 21.135411 | 0.001935 | 0.001777 | -152.311059 | 0.239459 | 8.400152 | 0.003468 | 0.004795 | 0.004559 | 5.6e-05 | 0.001004 | 0.303587 | 1.297345 | 2.548 | 99.48 | 20.93 | 37.228 | 68.266358 | 105.197271 | 64.474777 | 0.009278 | 1.045674 | 0.024955 | 23.864878 | -0.002745 | 0.142454 | 2.6e-05 | 0.002182 | 0.002182 | 2.683739
2019-03-21 12:13 | 1553184784.4 | 1671 | 0.209667 | 0.000451 | -4e-06 | 100.820471 | 101.155397 | 124.617442 | 21.136784 | 0.001883 | 0.001817 | -152.30529 | 0.240051 | 8.40298 | 0.003536 | 0.00476 | 0.004572 | 5.5e-05 | 0.001005 | 0.265208 | 1.331014 | 2.5478 | 99.48 | 20.93 | 37.232 | 67.020315 | 106.833926 | 65.418988 | 0.009279 | 1.042758 | 0.024935 | 23.912462 | -0.029665 | 0.142806 | -0.000297 | -0.021994 | -0.021994 | -0.266858
2019-03-21 12:13 | 1553184785.4 | 1672 | 0.209636 | 0.000453 | -4e-06 | 100.832389 | 100.975907 | 124.50806 | 21.135372 | 0.001889 | 0.001814 | -152.305405 | 0.239921 | 8.400302 | 0.003465 | 0.004846 | 0.004577 | 5.6e-05 | 0.001005 | 0.297891 | 1.31994 | 2.548 | 99.48 | 20.93 | 37.234 | 67.15697 | 105.125711 | 65.343523 | 0.009279 | 1.04299 | 0.024927 | 23.899301 | -0.012722 | 0.142729 | -0.000114 | -0.008276 | -0.008276 | -0.70879
2019-03-21 12:13 | 1553184786.4 | 1673 | 0.209642 | 0.00045 | -4e-06 | 100.843413 | 100.918348 | 124.497028 | 21.13642 | 0.001883 | 0.001768 | -152.317921 | 0.239498 | 8.403994 | 0.003412 | 0.004557 | 0.004455 | 5.7e-05 | 0.001007 | 0.333008 | 1.309746 | 2.5478 | 99.48 | 20.93 | 37.234 | 67.018279 | 103.831804 | 64.257745 | 0.009279 | 1.046346 | 0.024966 | 23.859883 | -0.006644 | 0.142477 | -0.000143 | -0.010476 | -0.010476 | -0.558979
2019-03-21 12:13 | 1553184787.4 | 1674 | 0.209605 | 0.000452 | -4e-06 | 100.860991 | 100.964667 | 124.236955 | 21.136887 | 0.001914 | 0.001772 | -152.324055 | 0.239016 | 8.402856 | 0.003454 | 0.004444 | 0.004378 | 5.5e-05 | 0.001009 | 0.339313 | 1.324352 | 2.5479 | 99.48 | 20.93 | 37.236 | 67.751375 | 104.843315 | 64.339534 | 0.00928 | 1.046093 | 0.024937 | 23.837837 | -0.00919 | 0.142191 | 7.5e-05 | 0.005874 | 0.005874 | 0.994957
2019-03-21 12:13 | 1553184788.4 | 1675 | 0.20955 | 0.00045 | -4e-06 | 100.833879 | 100.925841 | 124.305964 | 21.136154 | 0.001888 | 0.00182 | -152.325761 | 0.240369 | 8.402388 | 0.003484 | 0.004373 | 0.004164 | 5.7e-05 | 0.001004 | 0.324602 | 1.306025 | 2.5479 | 99.48 | 20.93 | 37.237 | 67.142821 | 105.582079 | 65.492468 | 0.00928 | 1.042531 | 0.024901 | 23.88515 | -0.008154 | 0.142996 | 0.000409 | 0.030849 | 0.030849 | 0.190515
2019-03-21 12:13 | 1553184789.4 | 1676 | 0.209666 | 0.000455 | -4e-06 | 100.827621 | 100.854658 | 124.58059 | 21.136505 | 0.001883 | 0.001823 | -152.335555 | 0.240096 | 8.402869 | 0.003419 | 0.005038 | 0.004829 | 5.6e-05 | 0.001009 | 0.333008 | 1.343154 | 2.5479 | 99.48 | 20.93 | 37.238 | 67.005857 | 103.99834 | 65.574837 | 0.00928 | 1.042278 | 0.024925 | 23.914428 | -0.002398 | 0.142833 | -0.000298 | -0.022005 | -0.022005 | -0.266774
2019-03-21 12:13 | 1553184790.4 | 1677 | 0.209595 | 0.000451 | -4e-06 | 100.82941 | 100.957516 | 124.974926 | 21.135671 | 0.001938 | 0.001834 | -152.334213 | 0.23927 | 8.401875 | 0.003416 | 0.004307 | 0.004116 | 5.2e-05 | 0.001008 | 0.299495 | 1.297236 | 2.5479 | 99.48 | 20.93 | 37.239 | 68.332 | 103.923624 | 65.823711 | 0.00928 | 1.041513 | 0.024956 | 23.961044 | -0.011357 | 0.142342 | 0.000141 | 0.010808 | 0.010808 | 0.54127
2019-03-21 12:13 | 1553184791.4 | 1678 | 0.209606 | 0.000451 | -4e-06 | 100.758202 | 100.792671 | 125.00098 | 21.136582 | 0.001883 | 0.001778 | -152.336398 | 0.240174 | 8.40608 | 0.003398 | 0.004457 | 0.004264 | 5.6e-05 | 0.001009 | 0.313099 | 1.360196 | 2.548 | 99.48 | 20.93 | 37.239 | 67.018436 | 103.484564 | 64.479765 | 0.00928 | 1.045658 | 0.025008 | 23.91599 | -0.003059 | 0.14288 | 7.2e-05 | 0.005634 | 0.005634 | 1.042378
2019-03-21 12:13 | 1553184792.4 | 1679 | 0.209592 | 0.000452 | -4e-06 | 100.729301 | 100.857723 | 124.939716 | 21.136144 | 0.001936 | 0.001805 | -152.333159 | 0.239478 | 8.402889 | 0.003444 | 0.004442 | 0.004422 | 5.4e-05 | 0.001012 | 0.303809 | 1.315987 | 2.5479 | 99.48 | 20.93 | 37.237 | 68.295918 | 104.614497 | 65.147486 | 0.00928 | 1.043594 | 0.024977 | 23.93376 | -0.011396 | 0.142466 | 0.000155 | 0.011878 | 0.011878 | 0.492943
2019-03-21 12:13 | 1553184793.4 | 1680 | 0.209643 | 0.000455 | -4e-06 | 100.751049 | 100.75793 | 124.694666 | 21.136362 | 0.001903 | 0.00176 | -152.328731 | 0.239381 | 8.403136 | 0.00342 | 0.004803 | 0.004594 | 5.3e-05 | 0.001009 | 0.297172 | 1.325908 | 2.5479 | 99.48 | 20.93 | 37.237 | 67.487829 | 104.038423 | 64.062525 | 0.00928 | 1.046952 | 0.024993 | 23.871905 | -0.000611 | 0.142408 | -0.000154 | -0.01131 | -0.01131 | -0.517511
2019-03-21 12:13 | 1553184794.4 | 1681 | 0.209617 | 0.000455 | -4e-06 | 100.722448 | 100.759633 | 124.587632 | 21.136096 | 0.001879 | 0.001753 | -152.335747 | 0.239049 | 8.401472 | 0.003405 | 0.004687 | 0.004502 | 5.6e-05 | 0.001012 | 0.321726 | 1.321992 | 2.5479 | 99.48 | 20.93 | 37.235 | 66.928269 | 103.65996 | 63.889714 | 0.009279 | 1.047489 | 0.024988 | 23.855542 | -0.003302 | 0.14221 | 2e-06 | 0.000391 | 0.000391 | 14.945731
2019-03-21 12:13 | 1553184795.4 | 1682 | 0.209625 | 0.000449 | -4e-06 | 100.724235 | 100.909151 | 124.789026 | 21.136871 | 0.001917 | 0.001801 | -152.333485 | 0.239465 | 8.402603 | 0.003371 | 0.004617 | 0.004434 | 5.9e-05 | 0.00101 | 0.288877 | 1.287014 | 2.5479 | 99.48 | 20.93 | 37.232 | 67.829258 | 102.85053 | 65.040412 | 0.009279 | 1.043925 | 0.024966 | 23.915536 | -0.016406 | 0.142458 | -3.6e-05 | -0.00246 | -0.00246 | -2.379718
2019-03-21 12:13 | 1553184796.4 | 1683 | 0.209589 | 0.000453 | -4e-06 | 100.790379 | 100.985783 | 124.828694 | 21.137322 | 0.001947 | 0.001822 | -152.316407 | 0.238815 | 8.402427 | 0.003352 | 0.004558 | 0.004397 | 5.3e-05 | 0.001005 | 0.291919 | 1.284927 | 2.5479 | 99.48 | 20.93 | 37.23 | 68.559095 | 102.389953 | 65.54051 | 0.009278 | 1.042383 | 0.024952 | 23.937016 | -0.017324 | 0.142071 | 0.000175 | 0.013367 | 0.013367 | 0.436828
2019-03-21 12:13 | 1553184797.4 | 1684 | 0.209614 | 0.000448 | -4e-06 | 100.746581 | 100.870325 | 124.81907 | 21.136907 | 0.001928 | 0.001761 | -152.32601 | 0.240194 | 8.401563 | 0.003382 | 0.005237 | 0.005049 | 5.5e-05 | 0.001006 | 0.301099 | 1.274955 | 2.548 | 99.48 | 20.93 | 37.228 | 68.089186 | 103.099763 | 64.08351 | 0.009278 | 1.046887 | 0.025004 | 23.884553 | -0.01098 | 0.142891 | 3.2e-05 | 0.00266 | 0.00266 | 2.207446
2019-03-21 12:13 | 1553184798.4 | 1685 | 0.20965 | 0.000452 | -4e-06 | 100.715595 | 100.767807 | 124.951689 | 21.136397 | 0.001905 | 0.001813 | -152.340577 | 0.239218 | 8.402031 | 0.003334 | 0.004925 | 0.0047 | 5.5e-05 | 0.001009 | 0.309173 | 1.280841 | 2.5479 | 99.48 | 20.93 | 37.227 | 67.552782 | 101.951615 | 65.3195 | 0.009277 | 1.043064 | 0.024972 | 23.940991 | -0.004636 | 0.142311 | -0.000195 | -0.014393 | -0.014393 | -0.40638
2019-03-21 12:13 | 1553184799.4 | 1686 | 0.209597 | 0.000454 | -4e-06 | 100.738536 | 100.700371 | 125.062713 | 21.136758 | 0.001933 | 0.001794 | -152.330629 | 0.239895 | 8.403253 | 0.003397 | 0.004751 | 0.004577 | 5.8e-05 | 0.001007 | 0.322777 | 1.302028 | 2.5479 | 99.48 | 20.92 | 37.225 | 68.210689 | 103.480618 | 64.877182 | 0.009271 | 1.044429 | 0.024999 | 23.935969 | 0.003389 | 0.142713 | 0.000123 | 0.009524 | 0.009524 | 0.615899
2019-03-21 12:13 | 1553184800.4 | 1687 | 0.209602 | 0.000455 | -4e-06 | 100.76565 | 100.668696 | 124.839256 | 21.136323 | 0.001908 | 0.001782 | -152.348761 | 0.240038 | 8.40428 | 0.003282 | 0.004897 | 0.004684 | 5.7e-05 | 0.001006 | 0.298555 | 1.294258 | 2.5479 | 99.48 | 20.92 | 37.22 | 67.62436 | 100.699311 | 64.584904 | 0.00927 | 1.045333 | 0.024988 | 23.904235 | 0.00861 | 0.142798 | 9.4e-05 | 0.007301 | 0.007301 | 0.803905
2019-03-21 12:13 | 1553184801.4 | 1688 | 0.209575 | 0.000457 | -4e-06 | 100.721851 | 100.788583 | 124.904039 | 21.136732 | 0.001942 | 0.001829 | -152.348397 | 0.239251 | 8.402044 | 0.003351 | 0.004908 | 0.004744 | 5.7e-05 | 0.001008 | 0.319238 | 1.32259 | 2.5478 | 99.48 | 20.92 | 37.22 | 68.427507 | 102.348461 | 65.713853 | 0.00927 | 1.04185 | 0.024953 | 23.950366 | -0.005924 | 0.14233 | 0.000256 | 0.019471 | 0.019471 | 0.300441
2019-03-21 12:13 | 1553184802.4 | 1689 | 0.209643 | 0.000449 | -5e-06 | 100.715297 | 100.811403 | 124.989243 | 21.135807 | 0.001935 | 0.001798 | -152.34786 | 0.239641 | 8.402161 | 0.003335 | 0.004614 | 0.004443 | 5.6e-05 | 0.001008 | 0.334114 | 1.331335 | 2.548 | 99.48 | 20.92 | 37.218 | 68.257366 | 101.980811 | 64.959022 | 0.009269 | 1.044176 | 0.024989 | 23.931834 | -0.008531 | 0.142562 | -0.000141 | -0.010257 | -0.010257 | -0.571228
2019-03-21 12:13 | 1553184803.4 | 1690 | 0.20965 | 0.000456 | -5e-06 | 100.684312 | 100.756568 | 125.026798 | 21.135216 | 0.00191 | 0.001742 | -152.347477 | 0.239849 | 8.400646 | 0.003319 | 0.004497 | 0.004282 | 5.3e-05 | 0.001008 | 0.302703 | 1.303069 | 2.5479 | 99.48 | 20.92 | 37.218 | 67.666324 | 101.582093 | 63.616414 | 0.009269 | 1.048339 | 0.025043 | 23.887859 | -0.006417 | 0.142686 | -0.000194 | -0.014305 | -0.014305 | -0.409956
2019-03-21 12:13 | 1553184804.4 | 1691 | 0.20964 | 0.000455 | -4e-06 | 100.755818 | 100.904043 | 125.2073 | 21.134967 | 0.001906 | 0.001761 | -152.335076 | 0.240252 | 8.402759 | 0.003292 | 0.004917 | 0.004771 | 5.7e-05 | 0.001013 | 0.331238 | 1.317998 | 2.548 | 99.48 | 20.92 | 37.22 | 67.577121 | 100.935792 | 64.079941 | 0.00927 | 1.046898 | 0.025043 | 23.921542 | -0.013149 | 0.142926 | -0.000135 | -0.009865 | -0.009865 | -0.595439
2019-03-21 12:13 | 1553184805.4 | 1692 | 0.209632 | 0.000448 | -5e-06 | 100.717979 | 100.825368 | 125.457984 | 21.135878 | 0.001891 | 0.001841 | -152.33889 | 0.239303 | 8.401875 | 0.003283 | 0.004728 | 0.004515 | 5.3e-05 | 0.001009 | 0.307735 | 1.323873 | 2.5479 | 99.48 | 20.92 | 37.224 | 67.217576 | 100.723067 | 66.014411 | 0.009271 | 1.040927 | 0.024997 | 24.014059 | -0.009532 | 0.142361 | -7.3e-05 | -0.005221 | -0.005221 | -1.120771
2019-03-21 12:13 | 1553184806.4 | 1693 | 0.209541 | 0.00045 | -4e-06 | 100.727214 | 100.974884 | 125.465495 | 21.136112 | 0.001857 | 0.001834 | -152.333638 | 0.238899 | 8.400978 | 0.003293 | 0.004965 | 0.004786 | 5.8e-05 | 0.00101 | 0.320842 | 1.293525 | 2.548 | 99.48 | 20.92 | 37.227 | 66.38671 | 100.963523 | 65.832798 | 0.009272 | 1.041485 | 0.025004 | 24.008347 | -0.021966 | 0.142121 | 0.000472 | 0.035676 | 0.035676 | 0.163729
2019-03-21 12:13 | 1553184807.4 | 1694 | 0.209597 | 0.000453 | -3e-06 | 100.81332 | 100.811403 | 125.338746 | 21.135275 | 0.001927 | 0.001785 | -152.344391 | 0.239556 | 8.401784 | 0.003279 | 0.003986 | 0.00381 | 5.7e-05 | 0.00101 | 0.335884 | 1.267876 | 2.5479 | 99.48 | 20.92 | 37.229 | 68.067167 | 100.607092 | 64.648611 | 0.009272 | 1.045136 | 0.025035 | 23.954267 | 0.00017 | 0.142512 | 0.000129 | 0.009937 | 0.009937 | 0.589459
2019-03-21 12:13 | 1553184808.4 | 1695 | 0.209602 | 0.000458 | -4e-06 | 100.744496 | 100.794713 | 125.258001 | 21.135573 | 0.001895 | 0.001794 | -152.333159 | 0.239628 | 8.40374 | 0.003263 | 0.004294 | 0.004107 | 5.2e-05 | 0.00101 | 0.296785 | 1.318322 | 2.5479 | 99.48 | 20.92 | 37.235 | 67.29687 | 100.222808 | 64.880121 | 0.009274 | 1.04442 | 0.025019 | 23.954754 | -0.004457 | 0.142555 | 9.3e-05 | 0.007299 | 0.007299 | 0.802669
2019-03-21 12:13 | 1553184809.4 | 1696 | 0.209612 | 0.000456 | -4e-06 | 100.847882 | 100.905406 | 125.339216 | 21.135758 | 0.001913 | 0.001793 | -152.335287 | 0.239355 | 8.398995 | 0.00327 | 0.004263 | 0.004067 | 5.5e-05 | 0.001013 | 0.296619 | 1.319933 | 2.548 | 99.48 | 20.92 | 37.237 | 67.742345 | 100.403658 | 64.844211 | 0.009274 | 1.044531 | 0.025028 | 23.961246 | -0.005101 | 0.142392 | 3.7e-05 | 0.003016 | 0.003016 | 1.940604
2019-03-21 12:13 | 1553184810.4 | 1697 | 0.209577 | 0.000455 | -4e-06 | 100.760286 | 100.92005 | 125.368791 | 21.135534 | 0.001934 | 0.0018 | -152.327946 | 0.239088 | 8.402018 | 0.003268 | 0.004625 | 0.004475 | 5.6e-05 | 0.001011 | 0.292638 | 1.323213 | 2.548 | 99.48 | 20.92 | 37.244 | 68.230416 | 100.349261 | 65.011205 | 0.009276 | 1.044015 | 0.025025 | 23.969992 | -0.014171 | 0.142233 | 0.000247 | 0.018816 | 0.018816 | 0.310686
2019-03-21 12:14 | 1553184811.4 | 1698 | 0.20939 | 0.000455 | -4e-06 | 100.763563 | 100.818215 | 125.378415 | 21.136086 | 0.001925 | 0.001772 | -152.314931 | 0.240044 | 8.402882 | 0.003272 | 0.004621 | 0.004486 | 5.6e-05 | 0.001013 | 0.325653 | 1.322628 | 2.548 | 99.48 | 20.92 | 37.247 | 68.018909 | 100.447757 | 64.334906 | 0.009277 | 1.046107 | 0.025051 | 23.94693 | -0.00485 | 0.142802 | 0.001378 | 0.103966 | 0.103966 | 0.056453
2019-03-21 12:14 | 1553184812.4 | 1699 | 0.209455 | 0.000452 | -4e-06 | 100.714105 | 100.930609 | 125.519016 | 21.135998 | 0.001909 | 0.001798 | -152.325588 | 0.239921 | 8.403292 | 0.003228 | 0.004739 | 0.004593 | 5.7e-05 | 0.001016 | 0.320455 | 1.321544 | 2.5478 | 99.48 | 20.92 | 37.253 | 67.645924 | 99.377646 | 64.959929 | 0.009278 | 1.044173 | 0.025042 | 23.982531 | -0.019207 | 0.142729 | 0.000992 | 0.074878 | 0.074878 | 0.078343
2019-03-21 12:14 | 1553184813.4 | 1700 | 0.209597 | 0.000454 | -4e-06 | 100.737046 | 100.847504 | 125.346963 | 21.135564 | 0.001913 | 0.001765 | -152.338047 | 0.239511 | 8.400068 | 0.003304 | 0.004392 | 0.004213 | 5.4e-05 | 0.001011 | 0.309339 | 1.321158 | 2.5479 | 99.48 | 20.92 | 37.256 | 67.73278 | 101.219696 | 64.18039 | 0.009279 | 1.046586 | 0.025054 | 23.938445 | -0.009802 | 0.142485 | 0.000129 | 0.009977 | 0.009977 | 0.586988
2019-03-21 12:14 | 1553184814.4 | 1701 | 0.209562 | 0.000455 | -4e-06 | 100.790677 | 100.899615 | 125.050273 | 21.136245 | 0.001889 | 0.001861 | -152.34351 | 0.239094 | 8.40285 | 0.003301 | 0.005092 | 0.004879 | 5.2e-05 | 0.001014 | 0.333008 | 1.32297 | 2.5479 | 99.48 | 20.92 | 37.258 | 67.155413 | 101.158419 | 66.493139 | 0.009279 | 1.03946 | 0.024939 | 23.991921 | -0.009662 | 0.142237 | 0.000339 | 0.025631 | 0.025631 | 0.228078
2019-03-21 12:14 | 1553184815.4 | 1702 | 0.209631 | 0.000455 | -4e-06 | 100.727514 | 100.989871 | 124.682696 | 21.135495 | 0.001887 | 0.001769 | -152.349375 | 0.239738 | 8.40192 | 0.003208 | 0.004874 | 0.004722 | 5.2e-05 | 0.001017 | 0.339147 | 1.313391 | 2.5479 | 99.48 | 20.92 | 37.261 | 67.10491 | 98.896362 | 64.259253 | 0.00928 | 1.046342 | 0.024984 | 23.877721 | -0.023267 | 0.14262 | -7.4e-05 | -0.005313 | -0.005313 | -1.103218
2019-03-21 12:14 | 1553184816.4 | 1703 | 0.20966 | 0.000456 | -4e-06 | 100.729896 | 100.913579 | 124.838084 | 21.136501 | 0.001897 | 0.001816 | -152.361278 | 0.239719 | 8.401927 | 0.00336 | 0.004376 | 0.004194 | 5.5e-05 | 0.001015 | 0.331404 | 1.320473 | 2.5479 | 99.48 | 20.92 | 37.261 | 67.359326 | 102.584779 | 65.39995 | 0.00928 | 1.042816 | 0.024958 | 23.932949 | -0.016296 | 0.142609 | -0.000251 | -0.018584 | -0.018584 | -0.315392
2019-03-21 12:14 | 1553184817.4 | 1704 | 0.209625 | 0.000455 | -4e-06 | 100.777866 | 100.763039 | 124.960608 | 21.136475 | 0.001919 | 0.001815 | -152.350007 | 0.239771 | 8.403233 | 0.003259 | 0.004329 | 0.004151 | 5.3e-05 | 0.00102 | 0.325321 | 1.321453 | 2.5478 | 99.48 | 20.92 | 37.261 | 67.887297 | 100.142913 | 65.372741 | 0.00928 | 1.0429 | 0.024971 | 23.943728 | 0.001316 | 0.14264 | -3.7e-05 | -0.00249 | -0.00249 | -2.354056
2019-03-21 12:14 | 1553184818.4 | 1705 | 0.209566 | 0.000459 | -4e-06 | 100.783824 | 100.888035 | 124.896293 | 21.136196 | 0.00189 | 0.001823 | -152.331453 | 0.239413 | 8.404007 | 0.003298 | 0.004155 | 0.004004 | 5.6e-05 | 0.001018 | 0.332676 | 1.324446 | 2.548 | 99.48 | 20.92 | 37.263 | 67.170274 | 101.07272 | 65.558902 | 0.009281 | 1.042327 | 0.024958 | 23.944147 | -0.009244 | 0.142427 | 0.000312 | 0.02366 | 0.02366 | 0.247408
2019-03-21 12:14 | 1553184819.4 | 1706 | 0.209588 | 0.000458 | -4e-06 | 100.780845 | 101.105329 | 124.412528 | 21.136323 | 0.001909 | 0.001807 | -152.337472 | 0.238398 | 8.403942 | 0.003242 | 0.004162 | 0.003998 | 5.5e-05 | 0.001016 | 0.34252 | 1.316204 | 2.5481 | 99.48 | 20.92 | 37.264 | 67.633016 | 99.716928 | 65.192166 | 0.009281 | 1.043457 | 0.024923 | 23.884789 | -0.028753 | 0.141823 | 0.000183 | 0.014013 | 0.014013 | 0.415974
2019-03-21 12:14 | 1553184820.4 | 1707 | 0.209584 | 0.000454 | -4e-06 | 100.799317 | 100.94934 | 124.03298 | 21.135826 | 0.001908 | 0.001807 | -152.329211 | 0.239381 | 8.400217 | 0.003254 | 0.004092 | 0.003944 | 5.5e-05 | 0.001011 | 0.332123 | 1.288082 | 2.5479 | 99.48 | 20.92 | 37.264 | 67.611375 | 100.018461 | 65.19024 | 0.009281 | 1.043463 | 0.024885 | 23.84826 | -0.013303 | 0.142408 | 0.000213 | 0.016219 | 0.016219 | 0.360877
2019-03-21 12:14 | 1553184821.4 | 1708 | 0.209638 | 0.000458 | -4e-06 | 100.829708 | 100.797099 | 123.82173 | 21.138484 | 0.001902 | 0.001763 | -152.333523 | 0.239725 | 8.403188 | 0.003307 | 0.004592 | 0.004404 | 5.6e-05 | 0.001009 | 0.316528 | 1.26389 | 2.5479 | 99.48 | 20.92 | 37.265 | 67.465845 | 101.304092 | 64.134135 | 0.009281 | 1.04673 | 0.024902 | 23.790725 | 0.002893 | 0.142613 | -0.000122 | -0.008906 | -0.008906 | -0.658166
2019-03-21 12:14 | 1553184822.4 | 1709 | 0.209562 | 0.00046 | -4e-06 | 100.844008 | 101.083533 | 123.692865 | 21.136456 | 0.001892 | 0.001797 | -152.318975 | 0.239355 | 8.403643 | 0.003311 | 0.004528 | 0.004209 | 5.5e-05 | 0.001005 | 0.33876 | 1.319253 | 2.5479 | 99.48 | 20.92 | 37.266 | 67.22511 | 101.398661 | 64.949548 | 0.009281 | 1.044205 | 0.024859 | 23.807068 | -0.02122 | 0.142392 | 0.000339 | 0.025547 | 0.025547 | 0.229077
2019-03-21 12:14 | 1553184823.4 | 1710 |  | 0.00046 |  | 100.821365 | 101.062075 | 123.861163 | 21.136592 | 0.001936 | 0.001803 | -152.311577 | 0.239231 | 8.402213 | 0.00335 | 0.004482 | 0.0043 | 5.2e-05 | 0.001 | 0.332676 | 1.315208 | 2.548 | 99.48 | 20.92 | 37.266 | 68.284573 | 102.327988 | 65.087054 | 0.009281 | 1.043781 | 0.024871 | 23.828102 | -0.02133 | 0.142319
2019-03-21 12:14 | 1553184824.4 | 1711 |  | 0.000456 |  | 100.783824 | 100.91426 | 124.121237 | 21.136689 | 0.00195 | 0.001813 | -152.323269 | 0.239862 | 8.403201 | 0.00339 | 0.004823 | 0.004696 | 5e-05 | 0.000997 | 0.342022 | 1.319894 | 2.5479 | 99.48 | 20.92 | 37.265 | 68.622424 | 103.291131 | 65.336142 | 0.009281 | 1.043013 | 0.024888 | 23.861887 | -0.011569 | 0.142694
2019-03-21 12:14 | 1553184825.4 | 1712 |  |  |  | 100.883039 | 100.988849 | 124.185552 | 21.136641 | 0.001867 | 0.001787 | -152.318477 | 0.238691 | 8.402245 | 0.003372 | 0.004906 | 0.004734 | 5.4e-05 | 0.000998 | 0.310058 | 1.321906 | 2.5479 | 99.48 | 20.91 | 37.264 | 66.62363 | 102.869194 | 64.707685 | 0.009275 | 1.044953 | 0.024918 | 23.8459 | -0.009376 | 0.141997
2019-03-21 12:14 | 1553184826.4 | 1713 |  |  |  | 100.881549 | 100.96603 | 123.913507 | 21.136339 | 0.001886 | 0.001789 | -152.310197 | 0.239003 | 8.404052 | 0.003316 | 0.004701 | 0.004476 | 5.6e-05 | 0.001002 | 0.34346 | 1.331022 | 2.5481 | 99.48 | 20.91 | 37.264 | 67.079038 | 101.515671 | 64.755753 | 0.009275 | 1.044804 | 0.024889 | 23.821461 | -0.007487 | 0.142183
2019-03-21 12:14 | 1553184827.4 | 1714 |  |  |  | 100.872015 | 100.971479 | 123.962096 | 21.136443 | 0.001882 | 0.001782 | -152.30552 | 0.239777 | 8.40285 | 0.003369 | 0.005728 | 0.005587 | 5.5e-05 | 0.001004 | 0.324768 | 1.324125 | 2.5479 | 99.48 | 20.91 | 37.261 | 66.98704 | 102.794416 | 64.582615 | 0.009274 | 1.04534 | 0.0249 | 23.820027 | -0.008815 | 0.142644
2019-03-21 12:14 | 1553184828.4 | 1715 |  |  |  | 100.83954 | 100.932992 |  | 21.136878 | 0.00188 | 0.001834 | -152.316829 | 0.239374 | 8.401062 | 0.003304 | 0.004737 | 0.004584 | 5.5e-05 | 0.001002 | 0.330851 | 1.353661 | 2.5479 | 99.47 | 20.91 | 37.261 | 66.953316 | 101.231142 | 65.846771 | 0.009275 | 1.041442 |  |  | -0.008286 | 0.142404
2019-03-21 12:14 | 1553184829.4 | 1716 |  |  |  | 100.888402 | 101.181961 |  | 21.136196 | 0.0019 |  | -152.304447 | 0.238893 | 8.401881 | 0.003333 | 0.004806 | 0.004666 | 5.1e-05 | 0.001004 | 0.312602 | 1.308341 | 2.5479 | 99.47 | 20.91 | 37.26 | 67.420584 | 101.919952 |  | 0.009275 |  |  |  | -0.025989 | 0.142117
2019-03-21 12:14 | 1553184830.4 | 1717 |  |  |  | 100.833879 | 101.069569 |  | 21.137011 | 0.001926 |  |  | 0.238984 | 8.401764 | 0.003311 | 0.005055 | 0.004791 | 5.6e-05 | 0.000998 | 0.293025 | 1.334943 | 2.5482 | 99.47 | 20.91 | 37.258 | 68.042406 | 101.397751 |  | 0.009275 |  |  |  | -0.020883 | 0.142172
2019-03-21 12:14 | 1553184831.4 | 1718 |  |  |  | 100.880655 | 100.973864 |  | 21.137063 |  |  |  | 0.239081 | 8.399938 | 0.003316 | 0.004124 | 0.003969 | 5.6e-05 | 0.000993 | 0.323883 | 1.298446 | 2.5478 | 99.48 | 20.91 | 37.257 |  | 101.50936 |  | 0.009273 |  |  |  | -0.008261 | 0.14223
2019-03-21 12:14 | 1553184832.4 | 1719 |  |  |  | 100.878273 | 101.143475 |  | 21.136206 |  |  |  | 0.238854 | 8.400503 | 0.003342 | 0.004696 | 0.004479 | 5.6e-05 | 0.000995 | 0.293357 | 1.337928 | 2.5479 | 99.48 | 20.91 | 37.254 |  | 102.137332 |  | 0.009273 |  |  |  | -0.023484 | 0.142094
2019-03-21 12:14 | 1553184833.4 | 1720 |  |  |  | 100.903002 | 101.071612 |  | 21.13777 |  |  |  | 0.239615 | 8.402889 | 0.003289 | 0.004865 | 0.004698 | 5.1e-05 | 0.001 | 0.325487 | 1.353192 | 2.548 | 99.47 | 20.91 | 37.253 |  | 100.852888 |  | 0.009273 |  |  |  | -0.014934 | 0.142547
2019-03-21 12:14 | 1553184834.4 | 1721 |  |  |  | 100.855629 | 100.940826 |  | 21.137737 |  |  |  | 0.240343 | 8.401771 | 0.003366 | 0.004326 | 0.004203 | 5.4e-05 | 0.001002 | 0.317413 | 1.325045 | 2.5481 | 99.47 | 20.91 | 37.251 |  | 102.716983 |  | 0.009273 |  |  |  | -0.007553 | 0.14298
2019-03-21 12:14 | 1553184835.4

## Post Data
Time Stamp | Time (s) | Mass Loss Rate (g/m2s) | CO yield (kg/kg) | CO2 yield (kg/kg) | Eff HoC (MJ/kg) | Mass (g)
2019-03-21 11:45 | 0 | 0 | 0 | 0 | 0 | 52.9 | -0.000845
2019-03-21 11:45 | 1 | 0 | 0 | 0 | 0 | 53.30117 | -0.01175
2019-03-21 11:45 | 2 | 0 | 0 | 0 | 0 | 53.2337 | 0.002132
2019-03-21 11:45 | 3 | 0 | 0 | 0 | 0 | 53.22891 | 0.000571
2019-03-21 11:45 | 4 | 0 | 0 | 0 | 0 | 53.27778 | 0.018479
2019-03-21 11:45 | 5 | 0 | 0 | 0 | 0 | 53.34333632 | 0.023306
2019-03-21 11:45 | 6 | 0 | 0 | 0 | 0 | 53.04931 | 0.203794
2019-03-21 11:45 | 7 | 0 | 0 | 0 | 0 | 52.97412 | 0.590544
2019-03-21 11:45 | 8 | 0 | 0 | 0 | 0 | 52.87133 | 1.175865
2019-03-21 11:45 | 9 | 0 | 0 | 0 | 0 | 52.76159 | 1.691065
2019-03-21 11:45 | 10 | 0 | 0 | 0 | 0 | 52.65447 | 2.227444
2019-03-21 11:45 | 11 | 0 | 0 | 0 | 0 | 52.51075 | 2.649923
2019-03-21 11:45 | 12 | 0 | 0 | 0 | 0 | 52.35983 | 2.750833
2019-03-21 11:45 | 13 | 0 | 0 | 0 | 0 | 52.2426 | 2.948128
2019-03-21 11:45 | 14 | 0 | 0 | 0 | 0 | 52.1221 | 3.104079
2019-03-21 11:45 | 15 | 0.1209878 | 0 | 0 | 0 | 51.98852 | 3.223474
2019-03-21 11:45 | 16 | 0.118338 | 0 | 0 | 0 | 51.87923 | 3.200491
2019-03-21 11:45 | 17 | 0.1158215 | 0 | 0 | 0 | 51.75152 | 3.194525
2019-03-21 11:45 | 18 | 0.1159791 | 0 | 0 | 0 | 51.64614 | 3.299297
2019-03-21 11:46 | 19 | 0.1438124 | 0 | 0 | 0 | 51.51364 | 3.323288
2019-03-21 11:46 | 20 | 0.1310907 | 0 | 0 | 0 | 51.36791 | 3.397482
2019-03-21 11:46 | 21 | 0.1165415 | 0 | 0 | 0 | 51.25143 | 3.451034
2019-03-21 11:46 | 22 | 0.1584999 | 0 | 0 | 0 | 51.12157 | 3.61915
2019-03-21 11:46 | 23 | 0.1712778 | 0 | 0 | 0 | 50.94144 | 3.922707
2019-03-21 11:46 | 24 | 0.1404604 | 0 | 0 | 0 | 50.78998 | 4.136982
2019-03-21 11:46 | 25 | 0.1392351 | 0 | 0 | 0 | 50.65403 | 4.276438
2019-03-21 11:46 | 26 | 0.1503517 | 0 | 0 | 0 | 50.5078 | 4.339164
2019-03-21 11:46 | 27 | 0.1551731 | 0 | 0 | 0 | 50.35483 | 4.398367
2019-03-21 11:46 | 28 | 0.1477907 | 0 | 0 | 0 | 50.20061 | 4.383997
2019-03-21 11:46 | 29 | 0.1434418 | 0 | 0 | 0 | 50.05856 | 4.357494
2019-03-21 11:46 | 30 | 0.1524396 | 0 | 0 | 0 | 49.91115 | 4.270167
2019-03-21 11:46 | 31 | 0.1328961 | 0 | 0 | 0 | 49.76044 | 4.120817
2019-03-21 11:46 | 32 | 0.1151799 | 0 | 0 | 0 | 49.64488 | 3.965997
2019-03-21 11:46 | 33 | 0.1257556 | 0 | 0 | 0 | 49.52315 | 3.814984
2019-03-21 11:46 | 34 | 0.130816 | 0 | 0 | 0 | 49.39499 | 3.594062
2019-03-21 11:46 | 35 | 0.09724292 | 0 | 0 | 0 | 49.27045 | 3.347582
2019-03-21 11:46 | 36 | 0.09394008 | 0 | 0 | 0 | 49.19307 | 3.30201
2019-03-21 11:46 | 37 | 0.124389 | 0 | 0 | 0 | 49.07465 | 3.016906
2019-03-21 11:46 | 38 | 0.103907 | 0 | 0 | 0 | 48.95593 | 2.736642
2019-03-21 11:46 | 39 | 0.08891167 | 0 | 0 | 0 | 48.86602 | 2.823145
2019-03-21 11:46 | 40 | 0.1048667 | 0 | 0 | 0 | 48.77087 | 2.629377
2019-03-21 11:46 | 41 | 0.0999265 | 0 | 0 | 0 | 48.66112 | 2.630471
2019-03-21 11:46 | 42 | 0.078213 | 0 | 0 | 0 | 48.57516 | 2.466808
2019-03-21 11:46 | 43 | 0.07826558 | 0 | 0 | 0 | 48.49941 | 2.355571
2019-03-21 11:46 | 44 | 0.08727492 | 0 | 0 | 0 | 48.41572 | 2.318041
2019-03-21 11:46 | 45 | 0.097149 | 0.01833168 | 2.502732 | 23.39841 | 48.32485 | 2.273132
2019-03-21 11:46 | 46 | 0.08980767 | 0.01914444 | 2.662821 | 24.92599 | 48.22601 | 2.238545
2019-03-21 11:46 | 47 | 0.07196933 | 0.02301855 | 3.265815 | 30.79898 | 48.14746 | 2.216582
2019-03-21 11:46 | 48 | 0.08762908 | 0.01817173 | 2.634444 | 25.09731 | 48.07428 | 2.199254
2019-03-21 11:46 | 49 | 0.09277567 | 0.01670955 | 2.447087 | 23.44618 | 47.97467 | 2.175235
2019-03-21 11:46 | 50 | 0.06997308 | 0.02157613 | 3.193883 | 30.73085 | 47.89522 | 2.150332
2019-03-21 11:46 | 51 | 0.07738467 | 0.0192499 | 2.846555 | 26.69219 | 47.82829 | 2.065566
2019-03-21 11:46 | 52 | 0.07137375 | 0.02024798 | 3.03793 | 28.80625 | 47.74292 | 2.05601
2019-03-21 11:46 | 53 | 0.06687892 | 0.02134066 | 3.202115 | 30.36845 | 47.68486 | 2.031009
2019-03-21 11:46 | 54 | 0.08300367 | 0.01694043 | 2.54248 | 24.44958 | 47.60428 | 2.029405
2019-03-21 11:46 | 55 | 0.08629083 | 0.01607667 | 2.414227 | 23.8045 | 47.52175 | 2.05411
2019-03-21 11:46 | 56 | 0.08158808 | 0.01651604 | 2.52254 | 24.42449 | 47.43406 | 1.992747
2019-03-21 11:46 | 57 | 0.07691583 | 0.01722294 | 2.640797 | 25.43731 | 47.35856 | 1.956532
2019-03-21 11:46 | 58 | 0.08384075 | 0.01534764 | 2.401553 | 22.88615 | 47.27783 | 1.918792
2019-03-21 11:46 | 59 | 0.07413108 | 0.01679474 | 2.686401 | 24.43697 | 47.19489 | 1.811539
2019-03-21 11:46 | 60 | 0.05798008 | 0.02148545 | 3.394056 | 31.11848 | 47.13079 | 1.804252
2019-03-21 11:46 | 61 | 0.06973458 | 0.01755821 | 2.781812 | 24.93212 | 47.07188 | 1.738631
2019-03-21 11:46 | 62 | 0.08946825 | 0.01348208 | 2.143651 | 18.69349 | 46.98948 | 1.672474
2019-03-21 11:46 | 63 | 0.07699475 | 0.01539292 | 2.452483 | 20.91545 | 46.90115 | 1.61038
2019-03-21 11:46 | 64 | 0.05384008 | 0.02168799 | 3.458913 | 28.41749 | 46.83863 | 1.53
2019-03-21 11:46 | 65 | 0.05003233 | 0.02295749 | 3.666576 | 29.39437 | 46.78904 | 1.470669
2019-03-21 11:46 | 66 | 0.04383067 | 0.02526071 | 4.113237 | 30.85819 | 46.73869 | 1.352535
2019-03-21 11:46 | 67 | 0.0340685 | 0.0306531 | 5.203295 | 37.57902 | 46.70204 | 1.280261
2019-03-21 11:46 | 68 | 0.02911783 | 0.0350666 | 5.952501 | 41.27793 | 46.6686 | 1.201924
2019-03-21 11:46 | 69 | 0.0516315 | 0.01940082 | 3.291241 | 22.02129 | 46.63711 | 1.136992
2019-03-21 11:46 | 70 | 0.06024892 | 0.01591044 | 2.758955 | 17.89499 | 46.5686 | 1.078154
2019-03-21 11:46 | 71 | 0.04950708 | 0.01845803 | 3.276204 | 21.27754 | 46.52166 | 1.053389
2019-03-21 11:46 | 72 | 0.04943542 | 0.01807226 | 3.204147 | 20.90554 | 46.46803 | 1.033474
2019-03-21 11:46 | 73 | 0.03186408 | 0.02734192 | 4.850737 | 32.09843 | 46.42663 | 1.022787
2019-03-21 11:46 | 74 | 0.02401333 | 0.03445906 | 6.281394 | 40.21228 | 46.40158 | 0.965631
2019-03-21 11:46 | 75 | 0.03979542 | 0.02030823 | 3.710765 | 24.53044 | 46.37241 | 0.976199
2019-03-21 11:46 | 76 | 0.0515855 | 0.01564579 | 2.790538 | 18.84879 | 46.3224 | 0.972324
2019-03-21 11:46 | 77 | 0.05910042 | 0.0136487 | 2.377743 | 16.48218 | 46.27074 | 0.974104
2019-03-21 11:46 | 78 | 0.0548055 | 0.01471639 | 2.502078 | 17.41181 | 46.2073 | 0.954263
2019-03-21 11:46 | 79 | 0.05307075 | 0.01479249 | 2.525109 | 17.48227 | 46.16082 | 0.927797
2019-03-21 11:47 | 80 | 0.0563015 | 0.01352075 | 2.325285 | 16.40738 | 46.10067 | 0.92376
2019-03-21 11:47 | 81 | 0.03216292 | 0.02373257 | 4.000335 | 28.42444 | 46.05458 | 0.914213
2019-03-21 11:47 | 82 | 0.02085242 | 0.03658481 | 6.05002 | 43.77646 | 46.03298 | 0.912845
2019-03-21 11:47 | 83 | 0.038286 | 0.01934981 | 3.230496 | 23.70762 | 46.00518 | 0.90767
2019-03-21 11:47 | 84 | 0.05738858 | 0.01289617 | 2.112516 | 15.80541 | 45.95575 | 0.90705
2019-03-21 11:47 | 85 | 0.05511667 | 0.01341444 | 2.158448 | 16.38481 | 45.89622 | 0.903076
2019-03-21 11:47 | 86 | 0.03882308 | 0.01968491 | 3.025108 | 24.0306 | 45.84991 | 0.932942
2019-03-21 11:47 | 87 | 0.01644567 | 0.04770504 | 7.006021 | 56.63784 | 45.81986 | 0.931447
2019-03-21 11:47 | 88 | 0.01886658 | 0.0428492 | 6.024564 | 48.5293 | 45.81073 | 0.915582
2019-03-21 11:47 | 89 | 0.02575775 | 0.03132329 | 4.341135 | 35.89331 | 45.78014 | 0.924531
2019-03-21 11:47 | 90 | 0.03340325 | 0.02485692 | 3.309618 | 28.05697 | 45.7586 | 0.937194
2019-03-21 11:47 | 91 | 0.04695325 | 0.01814901 | 2.32587 | 19.61952 | 45.71187 | 0.9212
2019-03-21 11:47 | 92 | 0.05676042 | 0.01542089 | 1.905073 | 16.12754 | 45.66539 | 0.915406
2019-03-21 11:47 | 93 | 0.07386033 | 0.01248471 | 1.450837 | 12.74906 | 45.5979 | 0.94165
2019-03-21 11:47 | 94 | 0.04813883 | 0.01917858 | 2.204468 | 19.24748 | 45.52798 | 0.926551
2019-03-21 11:47 | 95 | 0.03322658 | 0.02773831 | 3.157529 | 28.3551 | 45.49892 | 0.942143
2019-03-21 11:47 | 96 | 0.05975975 | 0.01542523 | 1.743481 | 15.74742 | 45.45121 | 0.941062
2019-03-21 11:47 | 97 | 0.07238792 | 0.01273318 | 1.429444 | 12.88675 | 45.3825 | 0.932845
2019-03-21 11:47 | 98 | 0.05747642 | 0.01565896 | 1.787694 | 16.39871 | 45.31373 | 0.942539
2019-03-21 11:47 | 99 | 0.04438142 | 0.01986227 | 2.304897 | 21.44069 | 45.26769 | 0.951568
2019-03-21 11:47 | 100 | 0.04203967 | 0.02150908 | 2.422614 | 22.3964 | 45.22243 | 0.941537
2019-03-21 11:47 | 101 | 0.03305867 | 0.02665151 | 3.060531 | 28.86526 | 45.18473 | 0.954247
2019-03-21 11:47 | 102 | 0.03070567 | 0.02867542 | 3.275616 | 30.72195 | 45.15456 | 0.943338
2019-03-21 11:47 | 103 | 0.03411617 | 0.02510076 | 2.928202 | 28.05051 | 45.12142 | 0.956976
2019-03-21 11:47 | 104 | 0.04673775 | 0.01880444 | 2.128346 | 20.20681 | 45.08443 | 0.944421
2019-03-21 11:47 | 105 | 0.03922875 | 0.02245675 | 2.524534 | 24.09766 | 45.03306 | 0.945321
2019-03-21 11:47 | 106 | 0.02068483 | 0.04368683 | 4.786672 | 46.05389 | 45.00853 | 0.952617
2019-03-21 11:47 | 107 | 0.03061 | 0.02878844 | 3.216608 | 31.16903 | 44.98495 | 0.954084
2019-03-21 11:47 | 108 | 0.03447358 | 0.02562325 | 2.855725 | 28.10642 | 44.94777 | 0.968929
2019-03-21 11:47 | 109 | 0.04535783 | 0.01945215 | 2.159331 | 20.57261 | 44.9143 | 0.933129
2019-03-21 11:47 | 110 | 0.05692 | 0.01506466 | 1.710065 | 16.5532 | 44.85701 | 0.942208
2019-03-21 11:47 | 111 | 0.05982558 | 0.01398392 | 1.622566 | 15.56921 | 44.80319 | 0.931437
2019-03-21 11:47 | 112 | 0.04480525 | 0.01867821 | 2.165663 | 21.10371 | 44.74191 | 0.945557
2019-03-21 11:47 | 113 | 0.038807 | 0.02155786 | 2.48856 | 23.59007 | 44.71142 | 0.91546
2019-03-21 11:47 | 114 | 0.04896408 | 0.01708007 | 1.962229 | 18.38053 | 44.66049 | 0.899986
2019-03-21 11:47 | 115 | 0.03982917 | 0.02045439 | 2.40891 | 22.06677 | 44.6175 | 0.878901
2019-03-21 11:47 | 116 | 0.04266933 | 0.01910839 | 2.243719 | 20.93996 | 44.57813 | 0.893494
2019-03-21 11:47 | 117 | 0.05121342 | 0.01546768 | 1.859088 | 17.05535 | 44.53048 | 0.873463
2019-03-21 11:47 | 118 | 0.06016408 | 0.01280018 | 1.578994 | 14.7231 | 44.47637 | 0.885802
2019-03-21 11:47 | 119 | 0.03642675 | 0.0210728 | 2.583897 | 23.62313 | 44.41799 | 0.860514
2019-03-21 11:47 | 120 | 0.02682142 | 0.02779433 | 3.498115 | 32.13328 | 44.40016 | 0.86186
2019-03-21 11:47 | 121 | 0.04349883 | 0.01665849 | 2.147384 | 19.99417 | 44.35794 | 0.869723
2019-03-21 11:47 | 122 | 0.03885817 | 0.01804129 | 2.388767 | 22.14387 | 44.31782 | 0.86047
2019-03-21 11:47 | 123 | 0.03327742 | 0.02039602 | 2.773471 | 25.3425 | 44.28123 | 0.843333
2019-03-21 11:47 | 124 | 0.01940008 | 0.03508292 | 4.750395 | 43.93229 | 44.2528 | 0.85229
2019-03-21 11:47 | 125 | 0.02542975 | 0.02585791 | 3.602402 | 33.08755 | 44.23715 | 0.841408
2019-03-21 11:47 | 126 | 0.047142 | 0.01390629 | 1.932083 | 17.83654 | 44.19795 | 0.84085
2019-03-21 11:47 | 127 | 0.0512595 | 0.01324779 | 1.767444 | 16.41169 | 44.14754 | 0.841255
2019-03-21 11:47 | 128 | 0.031314 | 0.02169524 | 2.878546 | 26.45635 | 44.10165 | 0.828454
2019-03-21 11:47 | 129 | 0.02491558 | 0.02814068 | 3.603304 | 32.52029 | 44.08189 | 0.810262
2019-03-21 11:47 | 130 | 0.029818 | 0.0235492 | 2.996283 | 27.6213 | 44.04854 | 0.823612
2019-03-21 11:47 | 131 | 0.03598817 | 0.01955416 | 2.475087 | 23.17865 | 44.02163 | 0.834157
2019-03-21 11:47 | 132 | 0.03982583 | 0.01828881 | 2.231807 | 20.7097 | 43.97737 | 0.824781
2019-03-21 11:47 | 133 | 0.03102192 | 0.02344123 | 2.853656 | 25.90562 | 43.94441 | 0.803642
2019-03-21 11:47 | 134 | 0.0517625 | 0.01403548 | 1.699672 | 15.46753 | 43.90866 | 0.800638
2019-03-21 11:47 | 135 | 0.05925033 | 0.01186287 | 1.477502 | 13.65766 | 43.84418 | 0.809221
2019-03-21 11:47 | 136 | 0.04146183 | 0.01695678 | 2.101624 | 19.39938 | 43.79672 | 0.804334
2019-03-21 11:47 | 137 | 0.02856108 | 0.02388181 | 3.044817 | 27.74807 | 43.75992 | 0.792515
2019-03-21 11:47 | 138 | 0.04526492 | 0.0155877 | 1.919298 | 17.1057 | 43.73213 | 0.774288
2019-03-21 11:48 | 139 | 0.05740717 | 0.0122876 | 1.503617 | 13.39974 | 43.67016 | 0.769241
2019-03-21 11:48 | 140 | 0.05210158 | 0.01395898 | 1.648593 | 14.6661 | 43.62182 | 0.764127
2019-03-21 11:48 | 141 | 0.04735875 | 0.01539415 | 1.807507 | 16.13752 | 43.56635 | 0.764253
2019-03-21 11:48 | 142 | 0.04285117 | 0.01643217 | 1.98746 | 17.70556 | 43.52687 | 0.758704
2019-03-21 11:48 | 143 | 0.04566617 | 0.01543368 | 1.85574 | 16.17587 | 43.47883 | 0.73869
2019-03-21 11:48 | 144 | 0.0478975 | 0.01426666 | 1.762883 | 15.41596 | 43.4359 | 0.738386
2019-03-21 11:48 | 145 | 0.03801167 | 0.01803501 | 2.220024 | 19.52814 | 43.3866 | 0.742297
2019-03-21 11:48 | 146 | 0.009032083 | 0.07328683 | 9.284683 | 81.93569 | 43.36377 | 0.74005
2019-03-21 11:48 | 147 | 0.02311525 | 0.02864589 | 3.610511 | 31.64214 | 43.35797 | 0.731416
2019-03-21 11:48 | 148 | 0.04546783 | 0.01449785 | 1.819445 | 16.04182 | 43.3152 | 0.729387
2019-03-21 11:48 | 149 | 0.03266125 | 0.01950976 | 2.527111 | 22.38169 | 43.27543 | 0.731014
2019-03-21 11:48 | 150 | 0.02531333 | 0.02518158 | 3.240586 | 28.02037 | 43.24912 | 0.709289
2019-03-21 11:48 | 151 | 0.03102367 | 0.02056662 | 2.632843 | 23.11767 | 43.22119 | 0.717195
2019-03-21 11:48 | 152 | 0.0463685 | 0.01478275 | 1.757739 | 15.39237 | 43.18502 | 0.713721
2019-03-21 11:48 | 153 | 0.03598808 | 0.01904186 | 2.256188 | 19.6557 | 43.13496 | 0.707371
2019-03-21 11:48 | 154 | 0.0132765 | 0.05341553 | 6.09774 | 54.03043 | 43.11567 | 0.717335
2019-03-21 11:48 | 155 | 0.03140675 | 0.02251821 | 2.554623 | 22.27633 | 43.09827 | 0.699627
2019-03-21 11:48 | 156 | 0.05718217 | 0.01277931 | 1.400076 | 12.31618 | 43.05085 | 0.704266
2019-03-21 11:48 | 157 | 0.047282 | 0.01495947 | 1.688007 | 14.82755 | 42.99325 | 0.701076
2019-03-21 11:48 | 158 | 0.01553325 | 0.04706806 | 5.117391 | 45.10621 | 42.96172 | 0.700646
2019-03-21 11:48 | 159 | 0.024459 | 0.02896366 | 3.231517 | 28.16391 | 42.95264 | 0.688861
2019-03-21 11:48 | 160 | 0.03176367 | 0.02299315 | 2.478436 | 21.33142 | 42.91233 | 0.677564
2019-03-21 11:48 | 161 | 0.03000292 | 0.02353089 | 2.603904 | 22.82448 | 42.89161 | 0.684801
2019-03-21 11:48 | 162 | 0.02088917 | 0.03377855 | 3.731051 | 32.39856 | 42.85466 | 0.676779
2019-03-21 11:48 | 163 | 0.002647 | 0.2581992 | 29.33512 | 255.7798 | 42.85128 | 0.677049
2019-03-21 11:48 | 164 | 0.02125275 | 0.03212151 | 3.632636 | 32.00315 | 42.84038 | 0.680155
2019-03-21 11:48 | 165 | 0.03655342 | 0.01870294 | 2.107286 | 18.23805 | 42.80913 | 0.666663
2019-03-21 11:48 | 166 | 0.03055775 | 0.02091829 | 2.512329 | 22.07024 | 42.7725 | 0.674417
2019-03-21 11:48 | 167 | 0.02994683 | 0.0212673 | 2.545891 | 21.51206 | 42.74695 | 0.644218
2019-03-21 11:48 | 168 | 0.04170617 | 0.01417043 | 1.81654 | 15.67094 | 42.70964 | 0.653575
2019-03-21 11:48 | 169 | 0.04364883 | 0.01356796 | 1.734388 | 14.8636 | 42.66555 | 0.648779
2019-03-21 11:48 | 170 | 0.05137242 | 0.01151879 | 1.468962 | 12.4831 | 42.62175 | 0.641287
2019-03-21 11:48 | 171 | 0.0370435 | 0.01599409 | 2.026152 | 17.52658 | 42.56768 | 0.649246
2019-03-21 11:48 | 172 | 0.04130875 | 0.01490756 | 1.80902 | 15.48791 | 42.54317 | 0.639786
2019-03-21 11:48 | 173 | 0.0613365 | 0.01005692 | 1.215131 | 10.68004 | 42.48139 | 0.655076
2019-03-21 11:48 | 174 | 0.0528565 | 0.01212209 | 1.408946 | 12.17443 | 42.42713 | 0.643498
2019-03-21 11:48 | 175 | 0.048512 | 0.01369557 | 1.528776 | 13.34227 | 42.37542 | 0.64726
2019-03-21 11:48 | 176 | 0.04793217 | 0.01341376 | 1.546278 | 13.25484 | 42.32965 | 0.635333
2019-03-21 11:48 | 177 | 0.02857975 | 0.02171608 | 2.587201 | 22.63081 | 42.28367 | 0.646783
2019-03-21 11:48 | 178 | 0.02719217 | 0.02195301 | 2.706734 | 23.4309 | 42.26829 | 0.637137
2019-03-21 11:48 | 179 | 0.03239108 | 0.01847212 | 2.275319 | 20.00131 | 42.22754 | 0.647864
2019-03-21 11:48 | 180 | 0.02108175 | 0.027267 | 3.482697 | 29.98262 | 42.20698 | 0.632086
2019-03-21 11:48 | 181 | 0.02751492 | 0.02175487 | 2.658636 | 22.45836 | 42.18183 | 0.61794
2019-03-21 11:48 | 182 | 0.0154635 | 0.03868181 | 4.717906 | 40.23235 | 42.15557 | 0.622133
2019-03-21 11:48 | 183 | 0.02279883 | 0.02724306 | 3.190177 | 26.86155 | 42.14647 | 0.612412
2019-03-21 11:48 | 184 | 0.031891 | 0.02087651 | 2.262479 | 19.37729 | 42.10963 | 0.617961
2019-03-21 11:48 | 185 | 0.01857467 | 0.03585663 | 3.878169 | 33.4469 | 42.08787 | 0.621265
2019-03-21 11:48 | 186 | 0.01749317 | 0.03931504 | 4.098125 | 35.07318 | 42.06951 | 0.613541
2019-03-21 11:48 | 187 | 0.03292308 | 0.02092466 | 2.174571 | 18.98962 | 42.04843 | 0.625197
2019-03-21 11:48 | 188 | 0.0469805 | 0.01513902 | 1.517948 | 13.1863 | 42.00398 | 0.619499
2019-03-21 11:48 | 189 | 0.04480325 | 0.01534191 | 1.586354 | 13.77733 | 41.95869 | 0.617269
2019-03-21 11:48 | 190 | 0.03935008 | 0.0174459 | 1.801165 | 15.50914 | 41.91535 | 0.610286
2019-03-21 11:48 | 191 | 0.04533208 | 0.0156221 | 1.555299 | 13.46325 | 41.87703 | 0.610317
2019-03-21 11:48 | 192 | 0.05997758 | 0.01182044 | 1.176216 | 10.23829 | 41.82296 | 0.614068
2019-03-21 11:48 | 193 | 0.04769917 | 0.01438434 | 1.477545 | 12.91815 | 41.76358 | 0.616185
2019-03-21 11:48 | 194 | 0.03697983 | 0.01853745 | 1.899294 | 16.50681 | 41.72747 | 0.610419
2019-03-21 11:48 | 195 | 0.04397733 | 0.01610063 | 1.593146 | 14.02375 | 41.6855 | 0.616727
2019-03-21 11:48 | 196 | 0.04007525 | 0.01708464 | 1.743284 | 15.37258 | 41.64202 | 0.61606
2019-03-21 11:48 | 197 | 0.02741058 | 0.0249519 | 2.538202 | 22.20121 | 41.60773 | 0.608548
2019-03-21 11:48 | 198 | 0.01675692 | 0.04217985 | 4.154424 | 36.18691 | 41.58629 | 0.606381
2019-03-21 11:49 | 199 | 0.02872658 | 0.0246546 | 2.41831 | 21.48741 | 41.56852 | 0.61726
2019-03-21 11:49 | 200 | 0.03687125 | 0.01923372 | 1.891463 | 16.60652 | 41.52938 | 0.612303
2019-03-21 11:49 | 201 | 0.03370542 | 0.02104383 | 2.063071 | 18.06425 | 41.4972 | 0.608863
2019-03-21 11:49 | 202 | 0.04867683 | 0.01410853 | 1.424827 | 12.51133 | 41.45817 | 0.609012
2019-03-21 11:49 | 203 | 0.05029817 | 0.01318302 | 1.377983 | 11.91187 | 41.40334 | 0.599145
2019-03-21 11:49 | 204 | 0.03049317 | 0.0217278 | 2.264079 | 18.95097 | 41.36261 | 0.577875
2019-03-21 11:49 | 205 | 0.03593358 | 0.01784002 | 1.916346 | 15.8909 | 41.33623 | 0.571017
2019-03-21 11:49 | 206 | 0.053569 | 0.01196995 | 1.285121 | 10.74424 | 41.28726 | 0.575558
2019-03-21 11:49 | 207 | 0.06048842 | 0.01061992 | 1.134814 | 9.472756 | 41.23177 | 0.572992
2019-03-21 11:49 | 208 | 0.05470817 | 0.01132548 | 1.254372 | 10.42713 | 41.16975 | 0.570449
2019-03-21 11:49 | 209 | 0.05185375 | 0.01193986 | 1.31686 | 10.97566 | 41.12198 | 0.569129
2019-03-21 11:49 | 210 | 0.05304167 | 0.0121063 | 1.281415 | 10.6911 | 41.06544 | 0.567074
2019-03-21 11:49 | 211 | 0.03898625 | 0.0164938 | 1.740265 | 14.35224 | 41.01955 | 0.55954
2019-03-21 11:49 | 212 | 0.0288065 | 0.02228675 | 2.340222 | 19.22389 | 40.98681 | 0.553773
2019-03-21 11:49 | 213 | 0.02071008 | 0.03104789 | 3.249732 | 26.65793 | 40.96082 | 0.552088
2019-03-21 11:49 | 214 | 0.02808667 | 0.022909 | 2.392705 | 19.19833 | 40.94129 | 0.539217
2019-03-21 11:49 | 215 | 0.03751783 | 0.01718119 | 1.791578 | 14.70205 | 40.9039 | 0.551589
2019-03-21 11:49 | 216 | 0.03947792 | 0.01629661 | 1.690191 | 14.2141 | 40.86844 | 0.561143
2019-03-21 11:49 | 217 | 0.02755117 | 0.0233474 | 2.409666 | 19.76461 | 40.82821 | 0.544538
2019-03-21 11:49 | 218 | 0.03160367 | 0.02036643 | 2.098574 | 16.93598 | 40.8095 | 0.535239
2019-03-21 11:49 | 219 | 0.04525525 | 0.01473132 | 1.459199 | 11.73638 | 40.763 | 0.531133
2019-03-21 11:49 | 220 | 0.02832425 | 0.02432105 | 2.316058 | 18.25291 | 40.72603 | 0.517
2019-03-21 11:49 | 221 | 0.02448442 | 0.02816842 | 2.683914 | 20.25566 | 40.70348 | 0.495948
2019-03-21 11:49 | 222 | 0.03473583 | 0.02052999 | 1.877406 | 15.21052 | 40.67328 | 0.52835
2019-03-21 11:49 | 223 | 0.04117592 | 0.01730955 | 1.57852 | 12.48951 | 40.63483 | 0.514267
2019-03-21 11:49 | 224 | 0.03734075 | 0.01913552 | 1.742126 | 13.40161 | 40.5936 | 0.500426
2019-03-21 11:49 | 225 | 0.03399942 | 0.02165581 | 1.906775 | 14.8867 | 40.56017 | 0.506139
2019-03-21 11:49 | 226 | 0.03545417 | 0.02083441 | 1.825243 | 14.39272 | 40.52412 | 0.510282
2019-03-21 11:49 | 227 | 0.04775842 | 0.01546932 | 1.347626 | 10.52736 | 40.48697 | 0.50277
2019-03-21 11:49 | 228 | 0.04079892 | 0.018681 | 1.574541 | 12.88328 | 40.43346 | 0.525624
2019-03-21 11:49 | 229 | 0.02311592 | 0.03199235 | 2.771337 | 23.12454 | 40.40798 | 0.534545
2019-03-21 11:49 | 230 | 0.02917083 | 0.02612653 | 2.183431 | 17.38826 | 40.3818 | 0.50723
2019-03-21 11:49 | 231 | 0.02549683 | 0.02987375 | 2.488057 | 20.11144 | 40.35112 | 0.512778
2019-03-21 11:49 | 232 | 0.02791883 | 0.02727759 | 2.269236 | 18.10774 | 40.32856 | 0.505547
2019-03-21 11:49 | 233 | 0.06319742 | 0.01204643 | 0.9981328 | 8.05631 | 40.28798 | 0.509138
2019-03-21 11:49 | 234 | 0.05937492 | 0.01282197 | 1.056897 | 8.539229 | 40.21173 | 0.507016
2019-03-21 11:49 | 235 | 0.03586158 | 0.02186949 | 1.747629 | 14.0977 | 40.17489 | 0.505566
2019-03-21 11:49 | 236 | 0.02795058 | 0.02887008 | 2.232069 | 17.56826 | 40.13637 | 0.491043
2019-03-21 11:49 | 237 | 0.03099675 | 0.02605146 | 2.003623 | 15.99664 | 40.1154 | 0.495844
2019-03-21 11:49 | 238 | 0.04809883 | 0.01721471 | 1.281198 | 10.34909 | 40.07118 | 0.497779
2019-03-21 11:49 | 239 | 0.03789325 | 0.02125569 | 1.62619 | 13.34322 | 40.02535 | 0.505618
2019-03-21 11:49 | 240 | 0.03810542 | 0.02172026 | 1.611781 | 13.15199 | 39.99317 | 0.501162
2019-03-21 11:49 | 241 | 0.05381542 | 0.01541128 | 1.136888 | 9.070709 | 39.94604 | 0.488144
2019-03-21 11:49 | 242 | 0.03400767 | 0.0244152 | 1.797908 | 14.99197 | 39.89394 | 0.509842
2019-03-21 11:49 | 243 | 0.01728708 | 0.047982 | 3.531247 | 28.74105 | 39.8773 | 0.496849
2019-03-21 11:49 | 244 | 0.03237325 | 0.02492704 | 1.882449 | 15.04711 | 39.85139 | 0.487124
2019-03-21 11:49 | 245 | 0.04209575 | 0.01912083 | 1.436248 | 12.09787 | 39.81307 | 0.509269
2019-03-21 11:49 | 246 | 0.05023592 | 0.01604204 | 1.200665 | 9.859858 | 39.76859 | 0.495319
2019-03-21 11:49 | 247 | 0.02839317 | 0.02751315 | 2.113426 | 17.12447 | 39.72004 | 0.486218
2019-03-21 11:49 | 248 | 0.01328725 | 0.05889104 | 4.510113 | 36.03184 | 39.70992 | 0.478764
2019-03-21 11:49 | 249 | 0.03535842 | 0.02212866 | 1.687542 | 13.85254 | 39.68442 | 0.489804
2019-03-21 11:49 | 250 | 0.03940125 | 0.01993234 | 1.519129 | 12.20999 | 39.64314 | 0.481089
2019-03-21 11:49 | 251 | 0.02333775 | 0.03358569 | 2.551948 | 20.31387 | 39.61011 | 0.47408
2019-03-21 11:49 | 252 | 0.04413908 | 0.01777644 | 1.346603 | 10.80784 | 39.58824 | 0.477048
2019-03-21 11:49 | 253 | 0.049071 | 0.01549742 | 1.203633 | 9.810173 | 39.52532 | 0.481395
2019-03-21 11:49 | 254 | 0.0385725 | 0.01914206 | 1.527519 | 12.80469 | 39.49444 | 0.493909
2019-03-21 11:49 | 255 | 0.02921758 | 0.02450896 | 2.017641 | 16.15668 | 39.44853 | 0.472059
2019-03-21 11:49 | 256 | 0.01218858 | 0.05881008 | 4.829473 | 39.76648 | 39.43684 | 0.484697
2019-03-21 11:49 | 257 | 0.03159192 | 0.02271343 | 1.858314 | 14.7721 | 39.41514 | 0.466679
2019-03-21 11:49 | 258 | 0.04922733 | 0.0145789 | 1.189088 | 9.756206 | 39.37359 | 0.480272
2019-03-21 11:50 | 259 | 0.04836667 | 0.01528821 | 1.210976 | 9.461785 | 39.32163 | 0.457635
2019-03-21 11:50 | 260 | 0.03732525 | 0.02042125 | 1.560767 | 12.78869 | 39.27944 | 0.477341
2019-03-21 11:50 | 261 | 0.04767683 | 0.01649185 | 1.22109 | 10.05996 | 39.24235 | 0.479627
2019-03-21 11:50 | 262 | 0.04442483 | 0.01766062 | 1.306812 | 11.22579 | 39.18728 | 0.498704
2019-03-21 11:50 | 263 | 0.02847775 | 0.02758722 | 2.026038 | 17.56845 | 39.1565 | 0.50031
2019-03-21 11:50 | 264 | 0.03264967 | 0.02479682 | 1.776869 | 14.94211 | 39.12574 | 0.487855
2019-03-21 11:50 | 265 | 0.03133008 | 0.02579804 | 1.849772 | 15.5728 | 39.09172 | 0.487897
2019-03-21 11:50 | 266 | 0.039954 | 0.02026181 | 1.447355 | 12.02681 | 39.0608 | 0.480519
2019-03-21 11:50 | 267 | 0.047147 | 0.01666045 | 1.227413 | 9.963349 | 39.01296 | 0.469742
2019-03-21 11:50 | 268 | 0.01789683 | 0.0439303 | 3.238476 | 26.9123 | 38.97512 | 0.481645
2019-03-21 11:50 | 269 | 0.007952417 | 0.09880685 | 7.279325 | 62.99506 | 38.97206 | 0.500963
2019-03-21 11:50 | 270 | 0.04189842 | 0.01818468 | 1.374242 | 11.55332 | 38.94835 | 0.484066
2019-03-21 11:50 | 271 | 0.05046383 | 0.01554457 | 1.13802 | 9.798542 | 38.89418 | 0.494472
2019-03-21 11:50 | 272 | 0.03033833 | 0.02585311 | 1.892708 | 15.85044 | 38.85489 | 0.480876
2019-03-21 11:50 | 273 | 0.0283865 | 0.02844699 | 2.020549 | 17.43519 | 38.82995 | 0.494924
2019-03-21 11:50 | 274 | 0.02169083 | 0.03623725 | 2.642883 | 22.12197 | 38.79857 | 0.479844
2019-03-21 11:50 | 275 | 0.02236333 | 0.03605423 | 2.549549 | 21.35156 | 38.78431 | 0.477492
2019-03-21 11:50 | 276 | 0.03983258 | 0.0202913 | 1.434885 | 11.26635 | 38.75008 | 0.448768
2019-03-21 11:50 | 277 | 0.03218025 | 0.0244581 | 1.777014 | 14.07307 | 38.71037 | 0.452875
2019-03-21 11:50 | 278 | 0.02886267 | 0.02728648 | 1.986295 | 16.46057 | 38.68499 | 0.475096
2019-03-21 11:50 | 279 | 0.03815092 | 0.02064846 | 1.499269 | 12.29454 | 38.64974 | 0.469048
2019-03-21 11:50 | 280 | 0.03596383 | 0.02121647 | 1.580122 | 12.92051 | 38.61143 | 0.464671
2019-03-21 11:50 | 281 | 0.02761525 | 0.02769065 | 2.063613 | 16.87734 | 38.57967 | 0.466072
2019-03-21 11:50 | 282 | 0.01884458 | 0.04044813 | 3.014349 | 25.11969 | 38.55596 | 0.47337
2019-03-21 11:50 | 283 | 0.02814825 | 0.02719124 | 2.0251 | 16.81259 | 38.53736 | 0.473245
2019-03-21 11:50 | 284 | 0.03816667 | 0.02000614 | 1.488076 | 12.32334 | 38.49914 | 0.470341
2019-03-21 11:50 | 285 | 0.04255617 | 0.01797557 | 1.334472 | 11.27082 | 38.46296 | 0.479643
2019-03-21 11:50 | 286 | 0.02879708 | 0.02729842 | 1.959407 | 16.28085 | 38.4187 | 0.468841
2019-03-21 11:50 | 287 | 0.01693208 | 0.04643917 | 3.333279 | 27.89403 | 38.40448 | 0.472304
2019-03-21 11:50 | 288 | 0.04002117 | 0.02021681 | 1.40511 | 11.74441 | 38.37688 | 0.470025
2019-03-21 11:50 | 289 | 0.03388442 | 0.02387026 | 1.65796 | 13.57848 | 38.33157 | 0.460099
2019-03-21 11:50 | 290 | 0.00048375 | 1.628236 | 116.2684 | 964.5705 | 38.31566 | 0.466611
2019-03-21 11:50 | 291 | 0.003814583 | 0.2060211 | 14.71147 | 120.0742 | 38.32133 | 0.458033
2019-03-21 11:50 | 292 | 0.03503917 | 0.02244938 | 1.604093 | 13.1115 | 38.3008 | 0.459416
2019-03-21 11:50 | 293 | 0.03508067 | 0.02239191 | 1.593777 | 13.04015 | 38.2585 | 0.457457
2019-03-21 11:50 | 294 | 0.02834008 | 0.02688001 | 1.971201 | 16.62606 | 38.23349 | 0.471184
2019-03-21 11:50 | 295 | 0.01404475 | 0.05590663 | 3.963733 | 33.96536 | 38.20378 | 0.477035
2019-03-21 11:50 | 296 | 0.0072455 | 0.1085741 | 7.702828 | 64.23573 | 38.20311 | 0.46542
2019-03-21 11:50 | 297 | 0.02059675 | 0.03818448 | 2.701953 | 22.70373 | 38.184 | 0.467623
2019-03-21 11:50 | 298 | 0.031474 | 0.02500379 | 1.766969 | 14.74033 | 38.16219 | 0.463937
2019-03-21 11:50 | 299 | 0.03330633 | 0.02360552 | 1.67143 | 13.23739 | 38.12356 | 0.440889
2019-03-21 11:50 | 300 | 0.0273645 | 0.02872153 | 2.028368 | 17.44962 | 38.09732 | 0.4775
2019-03-21 11:50 | 301 | 0.03989483 | 0.01914032 | 1.394509 | 11.78097 | 38.06478 | 0.47
2019-03-21 11:50 | 302 | 0.04032292 | 0.01893 | 1.378284 | 11.18037 | 38.02027 | 0.450825
2019-03-21 11:50 | 303 | 0.03413808 | 0.02172186 | 1.633116 | 13.53512 | 37.98589 | 0.462063
2019-03-21 11:50 | 304 | 0.0348365 | 0.02124198 | 1.590778 | 13.0313 | 37.95006 | 0.453965
2019-03-21 11:50 | 305 | 0.0501655 | 0.01430984 | 1.102583 | 9.301612 | 37.91276 | 0.46662
2019-03-21 11:50 | 306 | 0.05112958 | 0.01399079 | 1.080128 | 8.885971 | 37.85333 | 0.454336
2019-03-21 11:50 | 307 | 0.03924175 | 0.01828641 | 1.406199 | 11.70088 | 37.81398 | 0.459163
2019-03-21 11:50 | 308 | 0.03488933 | 0.01989335 | 1.580763 | 13.11346 | 37.77332 | 0.45752
2019-03-21 11:50 | 309 | 0.03058608 | 0.02264196 | 1.799173 | 15.16471 | 37.74363 | 0.463829
2019-03-21 11:50 | 310 | 0.04100167 | 0.0163587 | 1.340285 | 11.2804 | 37.70925 | 0.462515
2019-03-21 11:50 | 311 | 0.02099283 | 0.03199601 | 2.624934 | 21.39335 | 37.6684 | 0.449107
2019-03-21 11:50 | 312 | 0.01797083 | 0.03739366 | 3.061675 | 25.67432 | 37.66349 | 0.461389
2019-03-21 11:50 | 313 | 0.026607 | 0.02435389 | 2.061134 | 16.99357 | 37.62953 | 0.452148
2019-03-21 11:50 | 314 | 0.01900292 | 0.03412055 | 2.885798 | 24.61285 | 37.61393 | 0.467716
2019-03-21 11:50 | 315 | 0.01299517 | 0.04989053 | 4.216768 | 34.77955 | 37.59116 | 0.451966
2019-03-21 11:50 | 316 | 0.01921642 | 0.03380342 | 2.857079 | 23.95322 | 37.58454 | 0.460295
2019-03-21 11:50 | 317 | 0.03627567 | 0.01787769 | 1.513037 | 12.22213 | 37.55041 | 0.443366
2019-03-21 11:50 | 318 | 0.02430408 | 0.02663146 | 2.243429 | 18.47566 | 37.51853 | 0.449034
2019-03-21 11:50 | 319 | 0.02910817 | 0.02226403 | 1.86802 | 15.66265 | 37.49837 | 0.455911
2019-03-21 11:51 | 320 | 0.03450892 | 0.01868946 | 1.570201 | 13.16042 | 37.45988 | 0.454152
2019-03-21 11:51 | 321 | 0.03548683 | 0.01820493 | 1.531537 | 12.59211 | 37.4305 | 0.446854
2019-03-21 11:51 | 322 | 0.03423108 | 0.01887198 | 1.581299 | 13.27875 | 37.38967 | 0.454546
2019-03-21 11:51 | 323 | 0.03062892 | 0.02109234 | 1.769712 | 14.81616 | 37.36253 | 0.453803
2019-03-21 11:51 | 324 | 0.03253783 | 0.01990564 | 1.671261 | 13.82345 | 37.32692 | 0.449785
2019-03-21 11:51 | 325 | 0.04038692 | 0.01602765 | 1.34297 | 11.27739 | 37.29602 | 0.455459
2019-03-21 11:51 | 326 | 0.04222825 | 0.01532365 | 1.286561 | 10.92858 | 37.24805 | 0.461495
2019-03-21 11:51 | 327 | 0.02607242 | 0.02482729 | 2.077512 | 17.21655 | 37.21619 | 0.448877
2019-03-21 11:51 | 328 | 0.015104 | 0.04292836 | 3.594593 | 30.61871 | 37.19501 | 0.462465
2019-03-21 11:51 | 329 | 0.006379667 | 0.1015575 | 8.498184 | 70.47578 | 37.1846 | 0.449612
2019-03-21 11:51 | 330 | 0.01957125 | 0.03311174 | 2.765168 | 23.09439 | 37.17659 | 0.451986
2019-03-21 11:51 | 331 | 0.03370217 | 0.01856411 | 1.612033 | 13.79033 | 37.14539 | 0.464764
2019-03-21 11:51 | 332 | 0.02068575 | 0.03015844 | 2.613572 | 21.46502 | 37.11614 | 0.44402
2019-03-21 11:51 | 333 | 0.001830167 | 0.3404143 | 29.50078 | 246.3825 | 37.1054 | 0.450921
2019-03-21 11:51 | 334 | 0.01315708 | 0.04914081 | 4.101001 | 34.51038 | 37.10496 | 0.454056
2019-03-21 11:51 | 335 | 0.027636 | 0.02341674 | 1.952908 | 16.21439 | 37.07796 | 0.448101
2019-03-21 11:51 | 336 | 0.022945 | 0.02817588 | 2.343486 | 19.95733 | 37.05444 | 0.457921
2019-03-21 11:51 | 337 | 0.01462767 | 0.04568516 | 3.673717 | 30.87259 | 37.03284 | 0.451594
2019-03-21 11:51 | 338 | 0.03021525 | 0.02213451 | 1.77992 | 15.48658 | 37.01934 | 0.467931
2019-03-21 11:51 | 339 | 0.04621242 | 0.0145002 | 1.16523 | 9.885352 | 36.97273 | 0.456826
2019-03-21 11:51 | 340 | 0.02379258 | 0.02817203 | 2.266946 | 18.75105 | 36.93616 | 0.446136
2019-03-21 11:51 | 341 | 0.01729842 | 0.03878725 | 3.114827 | 25.93509 | 36.9219 | 0.448636
2019-03-21 11:51 | 342 | 0.021202 | 0.03164466 | 2.536093 | 21.2871 | 36.89821 | 0.451329
2019-03-21 11:51 | 343 | 0.03654983 | 0.0190094 | 1.47169 | 11.85953 | 36.8767 | 0.433464
2019-03-21 11:51 | 344 | 0.0365235 | 0.01838824 | 1.468704 | 12.18281 | 36.82901 | 0.444959
2019-03-21 11:51 | 345 | 0.024507 | 0.02730846 | 2.182659 | 17.78084 | 36.80695 | 0.435755
2019-03-21 11:51 | 346 | 0.01887 | 0.03555687 | 2.853482 | 22.72925 | 36.77849 | 0.428901
2019-03-21 11:51 | 347 | 0.02159833 | 0.03105619 | 2.478835 | 19.444 | 36.76658 | 0.419958
2019-03-21 11:51 | 348 | 0.03759608 | 0.01786662 | 1.421232 | 11.19989 | 36.73252 | 0.421072
2019-03-21 11:51 | 349 | 0.02337758 | 0.0277749 | 2.28987 | 19.03738 | 36.69843 | 0.445048
2019-03-21 11:51 | 350 | 0.01578308 | 0.04105389 | 3.380034 | 27.25893 | 36.68438 | 0.43023
2019-03-21 11:51 | 351 | 0.02713075 | 0.02471711 | 1.95947 | 15.43363 | 36.66193 | 0.418726
2019-03-21 11:51 | 352 | 0.03812933 | 0.01758367 | 1.390149 | 10.85165 | 36.62996 | 0.413766
2019-03-21 11:51 | 353 | 0.03724658 | 0.01800417 | 1.42632 | 11.01755 | 36.58868 | 0.410366
2019-03-21 11:51 | 354 | 0.03717008 | 0.01802765 | 1.424273 | 11.16705 | 36.55588 | 0.41508
2019-03-21 11:51 | 355 | 0.02816483 | 0.02301549 | 1.878111 | 14.71775 | 36.51624 | 0.414523
2019-03-21 11:51 | 356 | 0.03099967 | 0.02166303 | 1.698574 | 13.12008 | 36.49654 | 0.406718
2019-03-21 11:51 | 357 | 0.04563367 | 0.0147013 | 1.153509 | 8.952513 | 36.45192 | 0.408536
2019-03-21 11:51 | 358 | 0.0251285 | 0.0267167 | 2.094826 | 16.11736 | 36.41328 | 0.405005
2019-03-21 11:51 | 359 | 0.02161142 | 0.03108019 | 2.430226 | 18.0996 | 36.39775 | 0.391158
2019-03-21 11:51 | 360 | 0.04082608 | 0.01639884 | 1.280483 | 9.925664 | 36.36474 | 0.405226
2019-03-21 11:51 | 361 | 0.0309035 | 0.02245162 | 1.692318 | 13.05642 | 36.323 | 0.403489
2019-03-21 11:51 | 362 | 0.013639 | 0.05253186 | 3.826595 | 29.77124 | 36.30517 | 0.40605
2019-03-21 11:51 | 363 | 0.01146825 | 0.06257977 | 4.561691 | 34.63092 | 36.29202 | 0.397156
2019-03-21 11:51 | 364 | 0.01307217 | 0.05316811 | 3.97976 | 30.92127 | 36.28062 | 0.404208
2019-03-21 11:51 | 365 | 0.02223742 | 0.03133157 | 2.346884 | 18.42044 | 36.26419 | 0.409623
2019-03-21 11:51 | 366 | 0.016691 | 0.04302318 | 3.103419 | 23.85717 | 36.23939 | 0.3982
2019-03-21 11:51 | 367 | 0.02030908 | 0.03427364 | 2.549306 | 20.31564 | 36.22904 | 0.412592
2019-03-21 11:51 | 368 | 0.02081425 | 0.03446009 | 2.476998 | 19.61027 | 36.1997 | 0.408173
2019-03-21 11:51 | 369 | 0.00652675 | 0.1138339 | 7.881983 | 61.20642 | 36.19034 | 0.399479
2019-03-21 11:51 | 370 | 0.02297142 | 0.03237267 | 2.241518 | 17.67962 | 36.17957 | 0.406126
2019-03-21 11:51 | 371 | 0.03084292 | 0.02483836 | 1.665353 | 13.37853 | 36.14635 | 0.412633
2019-03-21 11:51 | 372 | 0.01573467 | 0.04877504 | 3.265605 | 26.32862 | 36.12345 | 0.414272
2019-03-21 11:51 | 373 | 0.01529192 | 0.05176823 | 3.356887 | 27.28383 | 36.11149 | 0.417222
2019-03-21 11:51 | 374 | 0.02931808 | 0.02779116 | 1.740634 | 13.89791 | 36.08947 | 0.40746
2019-03-21 11:51 | 375 | 0.01890375 | 0.04310348 | 2.705491 | 21.22198 | 36.05799 | 0.401175
2019-03-21 11:51 | 376 | 0.028495 | 0.02859985 | 1.786148 | 14.12546 | 36.0473 | 0.402505
2019-03-21 11:51 | 377 | 0.03787325 | 0.02206747 | 1.337971 | 10.84869 | 36.00099 | 0.410875
2019-03-21 11:51 | 378 | 0.03117067 | 0.02674451 | 1.62388 | 12.78786 | 35.97538 | 0.398606
2019-03-21 11:52 | 379 | 0.03381875 | 0.0247481 | 1.492939 | 12.35891 | 35.93714 | 0.417963
2019-03-21 11:52 | 380 | 0.021753 | 0.03958335 | 2.330068 | 18.57082 | 35.91058 | 0.403971
2019-03-21 11:52 | 381 | 0.0317725 | 0.02712095 | 1.587256 | 12.85114 | 35.88838 | 0.408313
2019-03-21 11:52 | 382 | 0.04413133 | 0.02004605 | 1.143152 | 8.90424 | 35.84633 | 0.392956
2019-03-21 11:52 | 383 | 0.03879458 | 0.02280651 | 1.296799 | 10.46765 | 35.80443 | 0.406088
2019-03-21 11:52 | 384 | 0.03605983 | 0.02510552 | 1.386873 | 11.09514 | 35.76853 | 0.400089
2019-03-21 11:52 | 385 | 0.03793683 | 0.02441207 | 1.308138 | 10.23064 | 35.73152 | 0.388118
2019-03-21 11:52 | 386 | 0.0271755 | 0.03332006 | 1.828576 | 14.36367 | 35.69575 | 0.39034
2019-03-21 11:52 | 387 | 0.01733625 | 0.05349218 | 2.862214 | 23.4241 | 35.67745 | 0.406086
2019-03-21 11:52 | 388 | -0.0002920833 | -3.256644 | -169.3795 | -1339.542 | 35.66208 | 0.391258
2019-03-21 11:52 | 389 | 0.0134445 | 0.06905984 | 3.67349 | 28.8161 | 35.67015 | 0.387418
2019-03-21 11:52 | 390 | 0.03333683 | 0.02845132 | 1.474314 | 11.76221 | 35.63382 | 0.392115
2019-03-21 11:52 | 391 | 0.01238158 | 0.07667747 | 3.973336 | 32.04404 | 35.61276 | 0.396756
2019-03-21 11:52 | 392 | 0.01951808 | 0.04873284 | 2.529014 | 17.98266 | 35.60302 | 0.350987
2019-03-21 11:52 | 393 | 0.03390242 | 0.02869496 | 1.451535 | 11.19846 | 35.57232 | 0.379655
2019-03-21 11:52 | 394 | 0.008714583 | 0.1114319 | 5.615942 | 43.34803 | 35.5445 | 0.37776
2019-03-21 11:52 | 395 | -0.0008976667 | -1.083188 | -54.59044 | -408.4812 | 35.55144 | 0.36668
2019-03-21 11:52 | 396 | 0.01007117 | 0.09884578 | 4.833263 | 39.35145 | 35.54061 | 0.396315
2019-03-21 11:52 | 397 | 0.0197325 | 0.05044727 | 2.468564 | 19.09079 | 35.53042 | 0.376709
2019-03-21 11:52 | 398 | 0.05103225 | 0.01998744 | 0.9544004 | 7.45121 | 35.49714 | 0.380252
2019-03-21 11:52 | 399 | 0.03241808 | 0.03146536 | 1.503595 | 12.19097 | 35.44047 | 0.395208
2019-03-21 11:52 | 400 | 0.01130092 | 0.09020585 | 4.281556 | 33.17908 | 35.43339 | 0.374954
2019-03-21 11:52 | 401 | 0.0268465 | 0.03800977 | 1.804107 | 13.76805 | 35.40943 | 0.369624
2019-03-21 11:52 | 402 | 0.01953608 | 0.05337565 | 2.471547 | 18.92677 | 35.3845 | 0.369755
2019-03-21 11:52 | 403 | 0.006625333 | 0.1607048 | 7.263159 | 56.45331 | 35.37146 | 0.374022
2019-03-21 11:52 | 404 | 0.02283442 | 0.04574576 | 2.108662 | 16.08511 | 35.36407 | 0.367294
2019-03-21 11:52 | 405 | 0.03955192 | 0.02702305 | 1.218555 | 9.640645 | 35.32548 | 0.381306
2019-03-21 11:52 | 406 | 0.03444367 | 0.03107981 | 1.394055 | 10.38481 | 35.29065 | 0.357691
2019-03-21 11:52 | 407 | 0.02255617 | 0.04735496 | 2.11759 | 16.35978 | 35.2588 | 0.369014
2019-03-21 11:52 | 408 | 0.01654917 | 0.06596067 | 2.893448 | 23.31223 | 35.24393 | 0.385798
2019-03-21 11:52 | 409 | 0.02417658 | 0.04510579 | 1.978622 | 15.19768 | 35.22232 | 0.367428
2019-03-21 11:52 | 410 | 0.02326117 | 0.047 | 2.044429 | 16.36216 | 35.19744 | 0.380603
2019-03-21 11:52 | 411 | 0.0174625 | 0.0627891 | 2.743826 | 20.66835 | 35.17707 | 0.360921
2019-03-21 11:52 | 412 | 0.01683317 | 0.06499624 | 2.827238 | 22.03471 | 35.16103 | 0.370914
2019-03-21 11:52 | 413 | 0.02957525 | 0.03776336 | 1.599773 | 12.74255 | 35.14054 | 0.376864
2019-03-21 11:52 | 414 | 0.01851567 | 0.05906801 | 2.563444 | 19.73756 | 35.10719 | 0.365454
2019-03-21 11:52 | 415 | 0.01905525 | 0.05741447 | 2.478246 | 19.66943 | 35.10124 | 0.374806
2019-03-21 11:52 | 416 | 0.0208185 | 0.05379459 | 2.2701 | 17.47393 | 35.06887 | 0.363781
2019-03-21 11:52 | 417 | 0.007968917 | 0.1404723 | 5.914053 | 46.05419 | 35.06268 | 0.367002
2019-03-21 11:52 | 418 | 0.01340633 | 0.08533018 | 3.521922 | 26.75325 | 35.0485 | 0.358663
2019-03-21 11:52 | 419 | 0.02613425 | 0.04454021 | 1.78479 | 13.95269 | 35.03387 | 0.364643
2019-03-21 11:52 | 420 | 0.0254295 | 0.04568907 | 1.83657 | 14.49989 | 34.99928 | 0.368725
2019-03-21 11:52 | 421 | 0.027695 | 0.04205632 | 1.6879 | 13.07442 | 34.98252 | 0.362096
2019-03-21 11:52 | 422 | 0.03650267 | 0.03191921 | 1.278045 | 9.679786 | 34.94287 | 0.353338
2019-03-21 11:52 | 423 | 0.02101342 | 0.05645534 | 2.21267 | 17.38994 | 34.91494 | 0.365422
2019-03-21 11:52 | 424 | 0.02547317 | 0.04661391 | 1.828388 | 14.21025 | 34.89664 | 0.36198
2019-03-21 11:52 | 425 | 0.02481858 | 0.0478632 | 1.865592 | 14.56683 | 34.86484 | 0.361528
2019-03-21 11:52 | 426 | 0.02107875 | 0.05738151 | 2.195316 | 17.42893 | 34.84772 | 0.36738
2019-03-21 11:52 | 427 | 0.02204383 | 0.05383651 | 2.101735 | 16.13921 | 34.82144 | 0.35577
2019-03-21 11:52 | 428 | 0.02720808 | 0.0445675 | 1.69834 | 12.89543 | 34.80243 | 0.35086
2019-03-21 11:52 | 429 | 0.035309 | 0.03495787 | 1.308046 | 9.667903 | 34.76703 | 0.341364
2019-03-21 11:52 | 430 | 0.01296958 | 0.09508404 | 3.546558 | 26.53347 | 34.73889 | 0.344128
2019-03-21 11:52 | 431 | 0.008515167 | 0.147771 | 5.401071 | 40.04913 | 34.73684 | 0.341025
2019-03-21 11:52 | 432 | 0.02640142 | 0.04762257 | 1.73646 | 13.1663 | 34.71656 | 0.347609
2019-03-21 11:52 | 433 | 0.0143645 | 0.08897549 | 3.18278 | 24.05569 | 34.69057 | 0.345548
2019-03-21 11:52 | 434 | 0.01341867 | 0.09351917 | 3.409986 | 25.46728 | 34.68555 | 0.341737
2019-03-21 11:52 | 435 | 0.02320625 | 0.05415253 | 1.966682 | 14.81036 | 34.66111 | 0.343693
2019-03-21 11:52 | 436 | 0.0196765 | 0.06393587 | 2.307104 | 17.52486 | 34.6419 | 0.344828
2019-03-21 11:52 | 437 | 0.026171 | 0.04888074 | 1.730378 | 12.73238 | 34.6199 | 0.333219
2019-03-21 11:52 | 438 | 0.02373217 | 0.05478825 | 1.914095 | 14.16529 | 34.59199 | 0.336173
2019-03-21 11:52 | 439 | 0.004371833 | 0.3031659 | 10.34715 | 77.23991 | 34.57587 | 0.33768
2019-03-21 11:53 | 440 | 0.02284258 | 0.05800592 | 1.973364 | 14.86719 | 34.57447 | 0.339605
2019-03-21 11:53 | 441 | 0.03208742 | 0.04194642 | 1.403552 | 10.13911 | 34.53221 | 0.325338
2019-03-21 11:53 | 442 | 0.0125385 | 0.1075065 | 3.591406 | 23.9992 | 34.5168 | 0.300914
2019-03-21 11:53 | 443 | 0.0277765 | 0.04953833 | 1.624209 | 12.184 | 34.49953 | 0.338429
2019-03-21 11:53 | 444 | 0.03056033 | 0.04487086 | 1.468787 | 10.1405 | 34.4635 | 0.309897
2019-03-21 11:53 | 445 | 0.03401575 | 0.04030101 | 1.311686 | 9.829917 | 34.4391 | 0.334372
2019-03-21 11:53 | 446 | 0.01765167 | 0.07892277 | 2.538307 | 18.76582 | 34.40005 | 0.331248
2019-03-21 11:53 | 447 | 0.01680608 | 0.08437699 | 2.651848 | 19.55274 | 34.40017 | 0.328605
2019-03-21 11:53 | 448 | 0.02531975 | 0.05591242 | 1.757247 | 13.25369 | 34.36388 | 0.33558
2019-03-21 11:53 | 449 | 0.02429958 | 0.05933817 | 1.831827 | 13.18228 | 34.35142 | 0.320324
2019-03-21 11:53 | 450 | 0.03272917 | 0.04340416 | 1.364131 | 10.15095 | 34.31395 | 0.332232
2019-03-21 11:53 | 451 | 0.01438308 | 0.1003159 | 3.08922 | 21.81785 | 34.29231 | 0.313808
2019-03-21 11:53 | 452 | 0.003209083 | 0.4432816 | 13.82893 | 103.4364 | 34.28375 | 0.331936
2019-03-21 11:53 | 453 | 0.003970917 | 0.3636113 | 11.14209 | 82.3704 | 34.28237 | 0.327086
2019-03-21 11:53 | 454 | 0.01708917 | 0.08431505 | 2.592202 | 18.60418 | 34.27288 | 0.31793
2019-03-21 11:53 | 455 | 0.006703583 | 0.215808 | 6.563744 | 46.7899 | 34.25302 | 0.31366
2019-03-21 11:53 | 456 | 0.02230275 | 0.06575371 | 1.971419 | 14.30281 | 34.25406 | 0.318992
2019-03-21 11:53 | 457 | 0.02167517 | 0.06663891 | 2.030184 | 15.11315 | 34.21223 | 0.32758
2019-03-21 11:53 | 458 | 0.005429 | 0.2664076 | 8.075712 | 57.34758 | 34.21421 | 0.31134
2019-03-21 11:53 | 459 | 0.02021633 | 0.07275967 | 2.168766 | 15.89462 | 34.19433 | 0.321331
2019-03-21 11:53 | 460 | 0.02215267 | 0.06624592 | 1.971304 | 14.88308 | 34.17599 | 0.3297
2019-03-21 11:53 | 461 | 0.03056067 | 0.04729897 | 1.430195 | 10.71881 | 34.14908 | 0.327574
2019-03-21 11:53 | 462 | 0.02548892 | 0.05762992 | 1.70629 | 12.85402 | 34.11801 | 0.327635
2019-03-21 11:53 | 463 | 0.02555592 | 0.05740259 | 1.699559 | 12.30181 | 34.09721 | 0.314384
2019-03-21 11:53 | 464 | 0.02640758 | 0.05645884 | 1.646884 | 12.42037 | 34.06693 | 0.327992
2019-03-21 11:53 | 465 | 0.01485008 | 0.1005787 | 2.926435 | 22.16701 | 34.04711 | 0.329182
2019-03-21 11:53 | 466 | 0.01681117 | 0.09028632 | 2.586554 | 18.59639 | 34.03407 | 0.312627
2019-03-21 11:53 | 467 | 0.02167767 | 0.06996255 | 1.999237 | 14.67381 | 34.01259 | 0.318094
2019-03-21 11:53 | 468 | 0.02132517 | 0.07123391 | 2.040734 | 14.62282 | 33.9925 | 0.311834
2019-03-21 11:53 | 469 | 0.0005595833 | 2.712071 | 77.17184 | 597.4535 | 33.97466 | 0.334325
2019-03-21 11:53 | 470 | -0.000797 | -1.930752 | -54.15299 | -406.2095 | 33.98652 | 0.323749
2019-03-21 11:53 | 471 | 0.01625817 | 0.09468762 | 2.651253 | 19.09108 | 33.97145 | 0.310386
2019-03-21 11:53 | 472 | 0.01781892 | 0.0864799 | 2.427614 | 17.82185 | 33.95733 | 0.317566
2019-03-21 11:53 | 473 | 0.02169117 | 0.07107114 | 1.989992 | 14.51102 | 33.93623 | 0.314761
2019-03-21 11:53 | 474 | 0.005705583 | 0.2744924 | 7.583951 | 52.88171 | 33.91851 | 0.301721
2019-03-21 11:53 | 475 | 0.00322 | 0.4867809 | 13.42644 | 91.11832 | 33.92124 | 0.293401
2019-03-21 11:53 | 476 | 0.02639767 | 0.06019429 | 1.62474 | 12.02402 | 33.90588 | 0.317406
2019-03-21 11:53 | 477 | 0.02617875 | 0.06055707 | 1.626135 | 11.13888 | 33.87382 | 0.291602
2019-03-21 11:53 | 478 | 0.01650958 | 0.0985281 | 2.579023 | 19.88675 | 33.85593 | 0.328322
2019-03-21 11:53 | 479 | 0.02853525 | 0.05706686 | 1.491192 | 11.40281 | 33.83579 | 0.325382
2019-03-21 11:53 | 480 | 0.03768883 | 0.04332536 | 1.135036 | 8.111395 | 33.79977 | 0.305709
2019-03-21 11:53 | 481 | 0.01921342 | 0.08619709 | 2.222567 | 18.00268 | 33.76696 | 0.345893
2019-03-21 11:53 | 482 | 0.01800133 | 0.09204674 | 2.377473 | 18.27687 | 33.75757 | 0.329008
2019-03-21 11:53 | 483 | 0.0245185 | 0.06841562 | 1.733603 | 13.21871 | 33.7287 | 0.324103
2019-03-21 11:53 | 484 | 0.02462317 | 0.06719813 | 1.722273 | 12.50928 | 33.70973 | 0.308018
2019-03-21 11:53 | 485 | 0.03131258 | 0.05274593 | 1.357704 | 10.10316 | 33.67845 | 0.316356
2019-03-21 11:53 | 486 | 0.019131 | 0.08629223 | 2.21547 | 16.46903 | 33.651 | 0.315069
2019-03-21 11:53 | 487 | 0.03279675 | 0.05048663 | 1.295079 | 9.945894 | 33.63463 | 0.326193
2019-03-21 11:53 | 488 | 0.032753 | 0.04991847 | 1.292073 | 9.474674 | 33.58876 | 0.310324
2019-03-21 11:53 | 489 | 0.01140117 | 0.1430307 | 3.711794 | 26.44729 | 33.57412 | 0.30153
2019-03-21 11:53 | 490 | 0.01574425 | 0.1036055 | 2.686343 | 20.93463 | 33.55995 | 0.3296
2019-03-21 11:53 | 491 | 0.0241105 | 0.06753133 | 1.747959 | 13.13523 | 33.54098 | 0.316697
2019-03-21 11:53 | 492 | 0.03005767 | 0.05408414 | 1.397468 | 10.1627 | 33.51257 | 0.305467
2019-03-21 11:53 | 493 | 0.02161425 | 0.07636863 | 1.942099 | 13.45589 | 33.4844 | 0.290839
2019-03-21 11:53 | 494 | 0.01908725 | 0.08643969 | 2.198212 | 16.36029 | 33.46799 | 0.312273
2019-03-21 11:53 | 495 | 0.02801275 | 0.05985428 | 1.499682 | 10.85648 | 33.44369 | 0.30412
2019-03-21 11:53 | 496 | 0.02007325 | 0.08337569 | 2.079926 | 16.82568 | 33.41593 | 0.337746
2019-03-21 11:53 | 497 | 0.01041408 | 0.1611285 | 4.04068 | 29.32462 | 33.40409 | 0.305389
2019-03-21 11:53 | 498 | 0.01185758 | 0.14139 | 3.548777 | 26.92378 | 33.39207 | 0.319251
2019-03-21 11:54 | 499 | 0.02437792 | 0.06952564 | 1.710657 | 12.58496 | 33.37775 | 0.306795
2019-03-21 11:54 | 500 | 0.01976633 | 0.08578914 | 2.108969 | 16.44868 | 33.34754 | 0.32513
2019-03-21 11:54 | 501 | 0.0071285 | 0.2381584 | 5.859816 | 43.90685 | 33.34041 | 0.31299
2019-03-21 11:54 | 502 | 0.004325333 | 0.3984765 | 9.646515 | 72.0467 | 33.33056 | 0.311626
2019-03-21 11:54 | 503 | 0.01725008 | 0.1001058 | 2.43404 | 19.28095 | 33.32744 | 0.332598
2019-03-21 11:54 | 504 | 0.03412392 | 0.05134174 | 1.225258 | 9.160203 | 33.29564 | 0.312582
2019-03-21 11:54 | 505 | 0.01310592 | 0.133203 | 3.181649 | 25.17535 | 33.26804 | 0.329946
2019-03-21 11:54 | 506 | 0.01352392 | 0.1291663 | 3.093349 | 23.60588 | 33.26486 | 0.319244
2019-03-21 11:54 | 507 | 0.02295908 | 0.07505776 | 1.820223 | 13.33058 | 33.23844 | 0.306058
2019-03-21 11:54 | 508 | 0.0228985 | 0.07621318 | 1.82839 | 14.91111 | 33.22117 | 0.341442
2019-03-21 11:54 | 509 | 0.01810808 | 0.09649114 | 2.302738 | 16.78422 | 33.19409 | 0.30393
2019-03-21 11:54 | 510 | 0.01412467 | 0.1239344 | 2.960261 | 22.6799 | 33.18481 | 0.320346
2019-03-21 11:54 | 511 | 0.01412933 | 0.1238934 | 2.969667 | 21.03992 | 33.16486 | 0.29728
2019-03-21 11:54 | 512 | 0.01256417 | 0.1411909 | 3.33099 | 25.36714 | 33.15683 | 0.318717
2019-03-21 11:54 | 513 | 0.0107115 | 0.1676375 | 3.893296 | 28.28894 | 33.13977 | 0.303017
2019-03-21 11:54 | 514 | 0.007659 | 0.2373369 | 5.422236 | 39.21543 | 33.13486 | 0.300351
2019-03-21 11:54 | 515 | 0.03580917 | 0.05144317 | 1.161425 | 8.346159 | 33.11767 | 0.298869
2019-03-21 11:54 | 516 | 0.02545883 | 0.07322177 | 1.631015 | 11.96571 | 33.07194 | 0.304633
2019-03-21 11:54 | 517 | 0.02086458 | 0.09051784 | 1.986124 | 14.80844 | 33.06607 | 0.308972
2019-03-21 11:54 | 518 | 0.02796917 | 0.06831327 | 1.4754 | 10.66103 | 33.02759 | 0.29818
2019-03-21 11:54 | 519 | 0.02064308 | 0.09251492 | 1.992778 | 15.22946 | 33.01323 | 0.314383
2019-03-21 11:54 | 520 | 0.0198145 | 0.09771288 | 2.075684 | 16.48147 | 32.98482 | 0.326572
2019-03-21 11:54 | 521 | 0.02614117 | 0.07402152 | 1.56681 | 11.55633 | 32.97169 | 0.302096
2019-03-21 11:54 | 522 | 0.03023642 | 0.06397209 | 1.356517 | 9.474337 | 32.93307 | 0.28647
2019-03-21 11:54 | 523 | 0.02903133 | 0.06678506 | 1.413636 | 10.90294 | 32.91291 | 0.316527
2019-03-21 11:54 | 524 | 0.018846 | 0.1028578 | 2.175239 | 15.74541 | 32.87737 | 0.296738
2019-03-21 11:54 | 525 | 0.008812667 | 0.2202449 | 4.641065 | 30.57372 | 32.87448 | 0.269436
2019-03-21 11:54 | 526 | 0.03534908 | 0.05477631 | 1.153225 | 9.010842 | 32.85178 | 0.318525
2019-03-21 11:54 | 527 | 0.01593233 | 0.1202371 | 2.562266 | 17.72277 | 32.81395 | 0.282365
2019-03-21 11:54 | 528 | 0.009518083 | 0.2044613 | 4.296854 | 34.26614 | 32.81732 | 0.326148
2019-03-21 11:54 | 529 | 0.0233055 | 0.08317944 | 1.741757 | 11.66776 | 32.78997 | 0.271923
2019-03-21 11:54 | 530 | 0.02089692 | 0.0939621 | 1.942363 | 15.04308 | 32.77418 | 0.314354
2019-03-21 11:54 | 531 | 0.01796333 | 0.1091533 | 2.256393 | 17.98035 | 32.74845 | 0.322987
2019-03-21 11:54 | 532 | 0.02399525 | 0.08265639 | 1.680911 | 11.62026 | 32.73596 | 0.278831
2019-03-21 11:54 | 533 | 0.0338555 | 0.05859525 | 1.186185 | 8.962857 | 32.69977 | 0.303442
2019-03-21 11:54 | 534 | 0.02666992 | 0.07503929 | 1.504151 | 12.2168 | 32.67265 | 0.325821
2019-03-21 11:54 | 535 | 0.01330875 | 0.1504553 | 3.015854 | 22.30285 | 32.64825 | 0.296823
2019-03-21 11:54 | 536 | 0.00758525 | 0.2636207 | 5.274604 | 35.30774 | 32.64382 | 0.267818
2019-03-21 11:54 | 537 | 0.01704592 | 0.1171962 | 2.336332 | 15.9789 | 32.62885 | 0.272375
2019-03-21 11:54 | 538 | 0.02982608 | 0.06778871 | 1.333401 | 9.472782 | 32.6085 | 0.282536
2019-03-21 11:54 | 539 | 0.0411355 | 0.04975988 | 0.9649863 | 6.642025 | 32.5702 | 0.273223
2019-03-21 11:54 | 540 | 0.02820583 | 0.07271174 | 1.40879 | 9.133394 | 32.53252 | 0.257615
2019-03-21 11:54 | 541 | 0.01341067 | 0.1532029 | 2.973777 | 20.18125 | 32.51465 | 0.270644
2019-03-21 11:54 | 542 | 0.01154683 | 0.1777627 | 3.431455 | 26.12136 | 32.5026 | 0.301619
2019-03-21 11:54 | 543 | 0.00645175 | 0.3227342 | 6.159924 | 35.4896 | 32.49177 | 0.22897
2019-03-21 11:54 | 544 | 0.0072865 | 0.2856906 | 5.452884 | 36.73396 | 32.48799 | 0.267662
2019-03-21 11:54 | 545 | 0.01704117 | 0.1234624 | 2.31737 | 18.51352 | 32.47523 | 0.315492
2019-03-21 11:54 | 546 | 0.0104955 | 0.2002294 | 3.768762 | 22.72936 | 32.45771 | 0.238556
2019-03-21 11:54 | 547 | 0.0062995 | 0.333323 | 6.262239 | 49.34503 | 32.45399 | 0.310849
2019-03-21 11:54 | 548 | 0.00611275 | 0.3446447 | 6.474944 | 46.63727 | 32.44404 | 0.285082
2019-03-21 11:54 | 549 | 0.00487325 | 0.4321258 | 8.103388 | 57.50023 | 32.44149 | 0.280213
2019-03-21 11:54 | 550 | 0.01582408 | 0.1329308 | 2.478843 | 17.29674 | 32.43108 | 0.273705
2019-03-21 11:54 | 551 | 0.03165617 | 0.06728418 | 1.242064 | 9.023897 | 32.40881 | 0.285662
2019-03-21 11:54 | 552 | 0.0284855 | 0.07379603 | 1.379986 | 7.265556 | 32.37249 | 0.206963
2019-03-21 11:54 | 553 | 0.02293842 | 0.09261398 | 1.704853 | 11.9554 | 32.35261 | 0.274238
2019-03-21 11:54 | 554 | 0.03334642 | 0.06450362 | 1.168978 | 10.90462 | 32.32333 | 0.36363
2019-03-21 11:54 | 555 | 0.02129158 | 0.1012831 | 1.84936 | 8.592973 | 32.29076 | 0.182958
2019-03-21 11:54 | 556 | 0.02359633 | 0.09247135 | 1.662496 | 13.80202 | 32.27782 | 0.325677
2019-03-21 11:54 | 557 | 0.02298467 | 0.09563675 | 1.710706 | 13.2152 | 32.24409 | 0.303747
2019-03-21 11:54 | 558 | 0.01678858 | 0.1311169 | 2.330016 | 9.138949 | 32.23311 | 0.15343
2019-03-21 11:54 | 559 | 0.01972758 | 0.1112747 | 1.98857 | 20.08325 | 32.20884 | 0.396194
2019-03-21 11:55 | 560 | 0.005346667 | 0.4108248 | 7.334909 | 49.89352 | 32.1973 | 0.266764
2019-03-21 11:55 | 561 | 0.005991583 | 0.3710566 | 6.524458 | 34.49973 | 32.19439 | 0.206708
2019-03-21 11:55 | 562 | 0.02260408 | 0.09852524 | 1.738934 | 18.48781 | 32.18164 | 0.4179
2019-03-21 11:55 | 563 | 0.01251633 | 0.1797248 | 3.141974 | 7.993315 | 32.15546 | 0.100047
2019-03-21 11:55 | 564 | -0.0004935833 | -4.546199 | -79.25404 | -628.8462 | 32.15713 | 0.310388
2019-03-21 11:55 | 565 | 0.02021175 | 0.1123212 | 1.941553 | 20.56442 | 32.14846 | 0.415643
2019-03-21 11:55 | 566 | 0.02646708 | 0.08663401 | 1.471136 | 7.318411 | 32.11975 | 0.193697
2019-03-21 11:55 | 567 | 0.01910917 | 0.1214469 | 2.037609 | 10.16727 | 32.09899 | 0.194288
2019-03-21 11:55 | 568 | 0.02342042 | 0.09916437 | 1.67635 | 11.38263 | 32.07896 | 0.266586
2019-03-21 11:55 | 569 | 0.03044267 | 0.07620199 | 1.285757 | 11.23824 | 32.05148 | 0.342122
2019-03-21 11:55 | 570 | 0.02775125 | 0.08349234 | 1.399491 | 18.42472 | 32.02068 | 0.511309
2019-03-21 11:55 | 571 | 0.01764783 | 0.1328262 | 2.202068 | 4.912954 | 31.998 | 0.086703
2019-03-21 11:55 | 572 | 0.01266458 | 0.1830205 | 3.059057 | 17.81677 | 31.98416 | 0.225642
2019-03-21 11:55 | 573 | 0.01008533 | 0.2302441 | 3.844711 | 38.52912 | 31.97115 | 0.388579
2019-03-21 11:55 | 574 | 0.03245967 | 0.07149048 | 1.181295 | 5.271465 | 31.95783 | 0.17111
2019-03-21 11:55 | 575 | 0.04791025 | 0.04845148 | 0.8059866 | 6.548954 | 31.90834 | 0.313762
2019-03-21 11:55 | 576 | 0.02467725 | 0.0938812 | 1.566177 | 12.9187 | 31.87119 | 0.318798
2019-03-21 11:55 | 577 | 0.02948808 | 0.07853899 | 1.30649 | 9.134944 | 31.85298 | 0.269372
2019-03-21 11:55 | 578 | 0.03824067 | 0.05980746 | 1.006003 | 5.925394 | 31.81112 | 0.226591
2019-03-21 11:55 | 579 | 0.02411575 | 0.09570999 | 1.592128 | 9.186984 | 31.78164 | 0.221551
2019-03-21 11:55 | 580 | 0.02537083 | 0.0909036 | 1.507845 | 11.57313 | 31.75935 | 0.29362
2019-03-21 11:55 | 581 | 0.03762542 | 0.06187953 | 1.015178 | 8.565088 | 31.7282 | 0.322265
2019-03-21 11:55 | 582 | 0.03221317 | 0.07218912 | 1.18318 | 8.267986 | 31.68807 | 0.266338
2019-03-21 11:55 | 583 | 0.03304708 | 0.07104162 | 1.151738 | 8.246113 | 31.66288 | 0.27251
2019-03-21 11:55 | 584 | 0.03032583 | 0.07826747 | 1.254033 | 8.834679 | 31.62334 | 0.267919
2019-03-21 11:55 | 585 | 0.005911417 | 0.3955976 | 6.388873 | 46.2253 | 31.60695 | 0.273257
2019-03-21 11:55 | 586 | 0.01151025 | 0.2038998 | 3.305657 | 23.70383 | 31.60454 | 0.272837
2019-03-21 11:55 | 587 | 0.01674092 | 0.1398885 | 2.259189 | 12.75533 | 31.5834 | 0.213536
2019-03-21 11:55 | 588 | 0.0125015 | 0.1897095 | 3.02499 | 21.34376 | 31.57301 | 0.266829
2019-03-21 11:55 | 589 | 0.0214035 | 0.1109219 | 1.770401 | 12.98736 | 31.5556 | 0.277975
2019-03-21 11:55 | 590 | 0.02194992 | 0.1080619 | 1.731411 | 12.25103 | 31.53222 | 0.268909
2019-03-21 11:55 | 591 | 0.014101 | 0.1681065 | 2.683112 | 19.35756 | 31.51393 | 0.272961
2019-03-21 11:55 | 592 | 0.009450833 | 0.2534699 | 4.002434 | 33.00778 | 31.50305 | 0.311951
2019-03-21 11:55 | 593 | 0.02032333 | 0.116827 | 1.861052 | 13.12703 | 31.49143 | 0.266785
2019-03-21 11:55 | 594 | 0.01612567 | 0.1473727 | 2.352185 | 13.12864 | 31.46561 | 0.211708
2019-03-21 11:55 | 595 | 0.01644225 | 0.1456676 | 2.309064 | 18.1553 | 31.45835 | 0.298514
2019-03-21 11:55 | 596 | 0.01895475 | 0.1262435 | 1.979974 | 11.44294 | 31.4319 | 0.216898
2019-03-21 11:55 | 597 | 0.02754608 | 0.08712968 | 1.374498 | 11.01169 | 31.41902 | 0.303329
2019-03-21 11:55 | 598 | 0.03146983 | 0.07630722 | 1.199113 | 7.480974 | 31.37842 | 0.235425
2019-03-21 11:55 | 599 | 0.01412167 | 0.1698728 | 2.661654 | 19.06376 | 31.3611 | 0.269212
2019-03-21 11:55 | 600 | 0.013639 | 0.177592 | 2.747797 | 21.89933 | 31.34615 | 0.298685
2019-03-21 11:55 | 601 | 0.02569217 | 0.09523472 | 1.465189 | 8.935408 | 31.33026 | 0.22957
2019-03-21 11:55 | 602 | 0.034954 | 0.07063461 | 1.07437 | 7.118413 | 31.29537 | 0.248817
2019-03-21 11:55 | 603 | 0.03356658 | 0.07430353 | 1.118521 | 8.062066 | 31.26321 | 0.270616
2019-03-21 11:55 | 604 | 0.02985008 | 0.0836067 | 1.259793 | 9.616791 | 31.22923 | 0.287062
2019-03-21 11:55 | 605 | 0.02528133 | 0.09971682 | 1.482826 | 10.30171 | 31.20389 | 0.260441
2019-03-21 11:55 | 606 | 0.02033967 | 0.1237641 | 1.84402 | 13.11138 | 31.17899 | 0.266681
2019-03-21 11:55 | 607 | 0.00928175 | 0.2709082 | 4.040331 | 29.35589 | 31.16469 | 0.272474
2019-03-21 11:55 | 608 | 0.0003844167 | 6.535927 | 97.28675 | 666.8493 | 31.15973 | 0.256348
2019-03-21 11:55 | 609 | 0.0002413333 | 10.32188 | 154.4699 | 1088.66 | 31.16116 | 0.26273
2019-03-21 11:55 | 610 | 0.01581983 | 0.1576314 | 2.363629 | 15.15117 | 31.15539 | 0.239689
2019-03-21 11:55 | 611 | 0.01763025 | 0.1412979 | 2.110413 | 15.7485 | 31.13293 | 0.27765
2019-03-21 11:55 | 612 | 0.006613917 | 0.3736078 | 5.66605 | 33.97034 | 31.12369 | 0.224677
2019-03-21 11:55 | 613 | -0.00380275 | -0.650658 | -9.867728 | -70.86556 | 31.11911 | 0.269484
2019-03-21 11:55 | 614 | 0.01653842 | 0.149652 | 2.262931 | 15.80532 | 31.12421 | 0.261395
2019-03-21 11:55 | 615 | 0.01151 | 0.212491 | 3.24056 | 21.73553 | 31.09143 | 0.250176
2019-03-21 11:55 | 616 | 0.008284833 | 0.2954557 | 4.519065 | 34.89485 | 31.10073 | 0.289098
2019-03-21 11:55 | 617 | 0.03136867 | 0.07872424 | 1.184577 | 7.57957 | 31.06939 | 0.237761
2019-03-21 11:55 | 618 | 0.012639 | 0.1939274 | 2.954557 | 22.72648 | 31.04729 | 0.28724
2019-03-21 11:55 | 619 | 0.01177175 | 0.2080248 | 3.156883 | 21.76295 | 31.04035 | 0.256188
2019-03-21 11:56 | 620 | 0.02624442 | 0.09241943 | 1.425773 | 10.2474 | 31.02009 | 0.268937
2019-03-21 11:56 | 621 | 0.01637658 | 0.1481197 | 2.296263 | 18.33655 | 30.99307 | 0.30029
2019-03-21 11:56 | 622 | 0.02129325 | 0.1147994 | 1.762756 | 11.62443 | 30.98394 | 0.247522
2019-03-21 11:56 | 623 | 0.04011683 | 0.06116859 | 0.9346727 | 7.417634 | 30.94768 | 0.297572
2019-03-21 11:56 | 624 | 0.02043392 | 0.1209721 | 1.838221 | 14.04772 | 30.91251 | 0.28705
2019-03-21 11:56 | 625 | 0.01892433 | 0.131969 | 1.990459 | 13.47646 | 30.90298 | 0.255033
2019-03-21 11:56 | 626 | 0.02885767 | 0.08722507 | 1.297069 | 11.16248 | 30.87157 | 0.322123
2019-03-21 11:56 | 627 | 0.02930833 | 0.087438 | 1.279093 | 9.099699 | 30.84724 | 0.266697
2019-03-21 11:56 | 628 | 0.03360542 | 0.07686127 | 1.122946 | 8.704698 | 30.8129 | 0.292525
2019-03-21 11:56 | 629 | 0.01655708 | 0.1576242 | 2.26243 | 16.72903 | 30.78531 | 0.276984
2019-03-21 11:56 | 630 | -0.0004221667 | -6.23271 | -89.01507 | -615.2854 | 30.77939 | 0.259753
2019-03-21 11:56 | 631 | 0.01677967 | 0.158488 | 2.245842 | 16.43805 | 30.7779 | 0.275825
2019-03-21 11:56 | 632 | 0.02032675 | 0.1317274 | 1.859402 | 14.62457 | 30.74849 | 0.29727
2019-03-21 11:56 | 633 | 0.01432092 | 0.1873354 | 2.652018 | 19.14996 | 30.73949 | 0.274245
2019-03-21 11:56 | 634 | 0.02375958 | 0.112639 | 1.599195 | 11.28021 | 30.71602 | 0.268013
2019-03-21 11:56 | 635 | 0.04127633 | 0.06474331 | 0.9138861 | 7.359423 | 30.69 | 0.30377
2019-03-21 11:56 | 636 | 0.04540533 | 0.0589635 | 0.8339123 | 6.168108 | 30.63769 | 0.280065
2019-03-21 11:56 | 637 | 0.01137583 | 0.2316371 | 3.350099 | 25.15508 | 30.60811 | 0.28616
2019-03-21 11:56 | 638 | 0.01230217 | 0.214497 | 3.111156 | 21.9376 | 30.60583 | 0.26988
2019-03-21 11:56 | 639 | 0.061643 | 0.04325775 | 0.617751 | 4.727495 | 30.57166 | 0.291417
2019-03-21 11:56 | 640 | 0.06620683 | 0.04055362 | 0.5718815 | 4.63286 | 30.49367 | 0.306727
2019-03-21 11:56 | 641 | 0.02681325 | 0.1002545 | 1.416516 | 10.63523 | 30.4505 | 0.285165
2019-03-21 11:56 | 642 | 0.028278 | 0.0950065 | 1.344962 | 10.1075 | 30.43107 | 0.28582
2019-03-21 11:56 | 643 | 0.03247925 | 0.08276172 | 1.175011 | 8.309521 | 30.39262 | 0.269887
2019-03-21 11:56 | 644 | 0.0181895 | 0.147688 | 2.086713 | 15.80274 | 30.36992 | 0.287444
2019-03-21 11:56 | 645 | 0.02682625 | 0.1010439 | 1.422205 | 10.97649 | 30.3511 | 0.294458
2019-03-21 11:56 | 646 | 0.0308735 | 0.08792136 | 1.238695 | 9.655789 | 30.31721 | 0.298108
2019-03-21 11:56 | 647 | 0.01895933 | 0.1414626 | 2.002618 | 15.38947 | 30.29285 | 0.291774
2019-03-21 11:56 | 648 | 0.0309455 | 0.08742333 | 1.230494 | 9.09499 | 30.27441 | 0.281449
2019-03-21 11:56 | 649 | 0.02104817 | 0.1283454 | 1.801261 | 13.82866 | 30.23621 | 0.291068
2019-03-21 11:56 | 650 | -0.004408333 | -0.6081494 | -8.63421 | -66.22775 | 30.23545 | 0.291954
2019-03-21 11:56 | 651 | 0.01653983 | 0.1624048 | 2.305745 | 17.6535 | 30.2337 | 0.291986
2019-03-21 11:56 | 652 | 0.03951958 | 0.0686207 | 0.9695631 | 6.782005 | 30.20142 | 0.268022
2019-03-21 11:56 | 653 | 0.02941675 | 0.09291703 | 1.295393 | 9.927541 | 30.16251 | 0.292036
2019-03-21 11:56 | 654 | 0.03596542 | 0.07533957 | 1.057352 | 8.130227 | 30.14019 | 0.292407
2019-03-21 11:56 | 655 | 0.01505617 | 0.1817366 | 2.536103 | 21.51225 | 30.09679 | 0.323892
2019-03-21 11:56 | 656 | 0.0043395 | 0.6238914 | 8.764445 | 67.70227 | 30.10722 | 0.293794
2019-03-21 11:56 | 657 | 0.02897142 | 0.09267118 | 1.320766 | 9.300926 | 30.07944 | 0.269461
2019-03-21 11:56 | 658 | 0.03428742 | 0.07740381 | 1.111783 | 8.727692 | 30.05349 | 0.29925
2019-03-21 11:56 | 659 | 0.02459908 | 0.1078265 | 1.553216 | 12.70791 | 30.01464 | 0.312603
2019-03-21 11:56 | 660 | 0.03142408 | 0.08368117 | 1.21142 | 9.544877 | 30.00023 | 0.299939
2019-03-21 11:56 | 661 | 0.05446392 | 0.0483257 | 0.7036246 | 5.10426 | 29.94851 | 0.277998
2019-03-21 11:56 | 662 | 0.03343267 | 0.07810986 | 1.146342 | 8.786018 | 29.90157 | 0.29374
2019-03-21 11:56 | 663 | 0.02922642 | 0.08942917 | 1.312464 | 10.74785 | 29.87897 | 0.314121
2019-03-21 11:56 | 664 | 0.01346942 | 0.192322 | 2.845227 | 20.8551 | 29.84511 | 0.280906
2019-03-21 11:56 | 665 | 0.01672517 | 0.1550382 | 2.295842 | 17.64293 | 29.8475 | 0.295081
2019-03-21 11:56 | 666 | 0.0183 | 0.1418427 | 2.094416 | 17.72765 | 29.81143 | 0.324416
2019-03-21 11:56 | 667 | 0.02184067 | 0.1190446 | 1.771267 | 13.12387 | 29.81026 | 0.286634
2019-03-21 11:56 | 668 | 0.03066883 | 0.08391276 | 1.258691 | 10.8249 | 29.76677 | 0.331987
2019-03-21 11:56 | 669 | 0.02285717 | 0.1143916 | 1.690049 | 13.59442 | 29.75232 | 0.31073
2019-03-21 11:56 | 670 | 0.04226075 | 0.06189808 | 0.9162337 | 7.063812 | 29.71592 | 0.298522
2019-03-21 11:56 | 671 | 0.01943217 | 0.1344979 | 2.0022 | 17.25773 | 29.67774 | 0.335355
2019-03-21 11:56 | 672 | -0.003012583 | -0.8661191 | -12.89346 | -107.9439 | 29.67726 | 0.32519
2019-03-21 11:56 | 673 | 0.001974417 | 1.318901 | 19.68931 | 167.3254 | 29.67622 | 0.33037
2019-03-21 11:56 | 674 | 0.02651925 | 0.09838693 | 1.474298 | 11.78559 | 29.66766 | 0.312545
2019-03-21 11:56 | 675 | 0.04495 | 0.05801425 | 0.8668838 | 7.803693 | 29.62461 | 0.350776
2019-03-21 11:56 | 676 | 0.0456695 | 0.05708841 | 0.8554524 | 7.27179 | 29.58255 | 0.332099
2019-03-21 11:56 | 677 | 0.04406717 | 0.05914947 | 0.8896564 | 7.68806 | 29.53481 | 0.338791
2019-03-21 11:56 | 678 | 0.0307615 | 0.08470248 | 1.275183 | 10.13465 | 29.4973 | 0.311757
2019-03-21 11:56 | 679 | 0.026075 | 0.1000092 | 1.511236 | 12.07486 | 29.47137 | 0.314852
2019-03-21 11:57 | 680 | 0.0232545 | 0.1133048 | 1.690691 | 13.81801 | 29.44415 | 0.321331
2019-03-21 11:57 | 681 | 0.02830383 | 0.09381021 | 1.39528 | 11.97209 | 29.42251 | 0.338856
2019-03-21 11:57 | 682 | 0.04150492 | 0.06456885 | 0.9528919 | 7.88986 | 29.3855 | 0.327468
2019-03-21 11:57 | 683 | 0.04398692 | 0.06127177 | 0.8964391 | 7.43828 | 29.3418 | 0.327187
2019-03-21 11:57 | 684 | 0.05518883 | 0.04896519 | 0.7223571 | 6.337641 | 29.2965 | 0.349767
2019-03-21 11:57 | 685 | 0.03530783 | 0.07689505 | 1.120565 | 9.395564 | 29.23841 | 0.331737
2019-03-21 11:57 | 686 | 0.03809958 | 0.07165709 | 1.038247 | 8.488229 | 29.22066 | 0.323398
2019-03-21 11:57 | 687 | 0.05558292 | 0.0495174 | 0.7133954 | 5.710442 | 29.15873 | 0.317403
2019-03-21 11:57 | 688 | 0.04062483 | 0.06951286 | 0.9768429 | 8.688159 | 29.11627 | 0.352955
2019-03-21 11:57 | 689 | 0.0598545 | 0.04864573 | 0.6637218 | 7.123725 | 29.07033 | 0.426387
2019-03-21 11:57 | 690 | 0.0589485 | 0.05057999 | 0.6746799 | 10.77059 | 29.00096 | 0.63491
2019-03-21 11:57 | 691 | 0.047956 | 0.06354005 | 0.8343414 | 16.28432 | 28.9545 | 0.780931
2019-03-21 11:57 | 692 | 0.07001617 | 0.04441066 | 0.5872546 | 11.48663 | 28.89704 | 0.80425
2019-03-21 11:57 | 693 | 0.09459033 | 0.03323398 | 0.4471512 | 9.543428 | 28.81441 | 0.902716
2019-03-21 11:57 | 694 | 0.065657 | 0.048241 | 0.6767723 | 14.31393 | 28.72041 | 0.93981
2019-03-21 11:57 | 695 | 0.06610133 | 0.04791673 | 0.7098719 | 14.86911 | 28.67658 | 0.982868
2019-03-21 11:57 | 696 | 0.08939408 | 0.03534041 | 0.5537396 | 12.48604 | 28.58228 | 1.116178
2019-03-21 11:57 | 697 | 0.09090458 | 0.03440667 | 0.5813256 | 13.35496 | 28.50252 | 1.214027
2019-03-21 11:57 | 698 | 0.09544458 | 0.03243169 | 0.5887102 | 13.89182 | 28.40069 | 1.325899
2019-03-21 11:57 | 699 | 0.08523675 | 0.03620001 | 0.7001964 | 16.5609 | 28.31472 | 1.411597
2019-03-21 11:57 | 700 | 0.09678158 | 0.0320656 | 0.65579 | 15.03025 | 28.22521 | 1.454651
2019-03-21 11:57 | 701 | 0.1046253 | 0.02975832 | 0.6445172 | 14.60749 | 28.12156 | 1.528313
2019-03-21 11:57 | 702 | 0.1116938 | 0.0280362 | 0.6443715 | 14.43929 | 28.01673 | 1.612779
2019-03-21 11:57 | 703 | 0.1010113 | 0.03149364 | 0.7531542 | 16.79408 | 27.90238 | 1.696391
2019-03-21 11:57 | 704 | 0.1006341 | 0.03186467 | 0.8001256 | 18.38119 | 27.81212 | 1.849774
2019-03-21 11:57 | 705 | 0.1187037 | 0.02744163 | 0.7181228 | 16.9343 | 27.69681 | 2.010164
2019-03-21 11:57 | 706 | 0.1150559 | 0.02878107 | 0.7848461 | 18.78281 | 27.5798 | 2.161073
2019-03-21 11:57 | 707 | 0.1045078 | 0.03216263 | 0.9170103 | 21.86353 | 27.46822 | 2.28491
2019-03-21 11:57 | 708 | 0.1219541 | 0.02793262 | 0.8297677 | 19.91096 | 27.36409 | 2.428223
2019-03-21 11:57 | 709 | 0.1332967 | 0.02589271 | 0.8012317 | 19.22714 | 27.22524 | 2.562915
2019-03-21 11:57 | 710 | 0.134897 | 0.02623855 | 0.8344453 | 20.09913 | 27.09939 | 2.711313
2019-03-21 11:57 | 711 | 0.1608523 | 0.0223536 | 0.7548143 | 18.32055 | 26.95019 | 2.946904
2019-03-21 11:57 | 712 | 0.1678856 | 0.02168835 | 0.7727176 | 19.5257 | 26.78246 | 3.278084
2019-03-21 11:57 | 713 | 0.1530435 | 0.02407061 | 0.9099798 | 22.2023 | 26.62004 | 3.397918
2019-03-21 11:57 | 714 | 0.153265 | 0.02426272 | 0.9854893 | 23.10694 | 26.47278 | 3.541485
2019-03-21 11:57 | 715 | 0.1691554 | 0.02219097 | 0.9674414 | 22.05803 | 26.30924 | 3.731235
2019-03-21 11:57 | 716 | 0.1800869 | 0.02074212 | 0.9802101 | 21.49607 | 26.13528 | 3.871161
2019-03-21 11:57 | 717 | 0.18864275 | 0.01965062 | 1.002197 | 21.65617 | 25.94993 | 4.08528
2019-03-21 11:57 | 718 | 0.1921577 | 0.01907774 | 1.043348 | 22.27419 | 25.75935 | 4.280156
2019-03-21 11:57 | 719 | 0.1984892 | 0.01838731 | 1.069744 | 22.33439 | 25.56555 | 4.433135
2019-03-21 11:57 | 720 | 0.1897752 | 0.0189831 | 1.178223 | 23.80431 | 25.36614 | 4.517468
2019-03-21 11:57 | 721 | 0.1849715 | 0.01945873 | 1.274141 | 24.7142 | 25.18608 | 4.571422
2019-03-21 11:57 | 722 | 0.1572554 | 0.02286679 | 1.548016 | 29.52586 | 25.00089 | 4.643101
2019-03-21 11:57 | 723 | 0.1617534 | 0.02262159 | 1.583294 | 28.80268 | 24.86321 | 4.658932
2019-03-21 11:57 | 724 | 0.1962321 | 0.01910179 | 1.350439 | 23.66975 | 24.67024 | 4.644765
2019-03-21 11:57 | 725 | 0.1854535 | 0.02081209 | 1.473286 | 24.99991 | 24.4819 | 4.636321
2019-03-21 11:57 | 726 | 0.1563936 | 0.02565222 | 1.799018 | 29.37094 | 24.30518 | 4.593426
2019-03-21 11:57 | 727 | 0.1302133 | 0.03196751 | 2.23067 | 34.43631 | 24.16819 | 4.484067
2019-03-21 11:57 | 728 | 0.1349369 | 0.03199784 | 2.204163 | 32.20969 | 24.03728 | 4.346276
2019-03-21 11:57 | 729 | 0.1231651 | 0.03593719 | 2.470883 | 33.98269 | 23.90127 | 4.185481
2019-03-21 11:57 | 730 | 0.1214539 | 0.03696354 | 2.550311 | 32.51883 | 23.78905 | 3.949539
2019-03-21 11:57 | 731 | 0.1116617 | 0.04023653 | 2.811297 | 32.73168 | 23.6603 | 3.654874
2019-03-21 11:57 | 732 | 0.09585375 | 0.04637963 | 3.299231 | 34.80001 | 23.56697 | 3.335711
2019-03-21 11:57 | 733 | 0.0985225 | 0.04363075 | 3.216644 | 30.58434 | 23.46464 | 3.013246
2019-03-21 11:57 | 734 | 0.0850445 | 0.04866528 | 3.707206 | 31.8813 | 23.37402 | 2.711329
2019-03-21 11:57 | 735 | 0.05281667 | 0.07487763 | 5.91138 | 47.5925 | 23.29892 | 2.513677
2019-03-21 11:57 | 736 | 0.04545192 | 0.08254422 | 6.774116 | 52.43405 | 23.26176 | 2.383228
2019-03-21 11:57 | 737 | 0.06894117 | 0.05172798 | 4.381606 | 32.76144 | 23.20034 | 2.258612
2019-03-21 11:57 | 738 | 0.06077558 | 0.0562891 | 4.854349 | 34.35536 | 23.13083 | 2.087967
2019-03-21 11:58 | 739 | 0.05455517 | 0.05962252 | 5.268643 | 35.66837 | 23.07877 | 1.945894
2019-03-21 11:58 | 740 | 0.06165442 | 0.05039163 | 4.531924 | 30.15317 | 23.01845 | 1.859076
2019-03-21 11:58 | 741 | 0.064098 | 0.04654426 | 4.232033 | 27.22342 | 22.95598 | 1.744967
2019-03-21 11:58 | 742 | 0.07569308 | 0.03778017 | 3.476023 | 21.98672 | 22.8884 | 1.664243
2019-03-21 11:58 | 743 | 0.076135 | 0.03610807 | 3.338277 | 21.61386 | 22.80755 | 1.645571
2019-03-21 11:58 | 744 | 0.06292575 | 0.0424433 | 3.918153 | 25.58561 | 22.73932 | 1.609994
2019-03-21 11:58 | 745 | 0.06971917 | 0.03743988 | 3.427705 | 22.37961 | 22.67695 | 1.560288
2019-03-21 11:58 | 746 | 0.08016692 | 0.03175087 | 2.884402 | 18.74041 | 22.59867 | 1.502361
2019-03-21 11:58 | 747 | 0.08283233 | 0.0300017 | 2.708573 | 17.52082 | 22.51899 | 1.45129
2019-03-21 11:58 | 748 | 0.06603892 | 0.03671084 | 3.29978 | 21.26967 | 22.43766 | 1.404626
2019-03-21 11:58 | 749 | 0.06703758 | 0.03559206 | 3.162138 | 21.62099 | 22.3829 | 1.449419
2019-03-21 11:58 | 750 | 0.07335108 | 0.03195692 | 2.806997 | 19.2988 | 22.30244 | 1.415588
2019-03-21 11:58 | 751 | 0.05547775 | 0.04189232 | 3.607527 | 25.65356 | 22.24164 | 1.423202
2019-03-21 11:58 | 752 | 0.05264925 | 0.04369579 | 3.697996 | 26.47027 | 22.18778 | 1.39364
2019-03-21 11:58 | 753 | 0.06882733 | 0.0330674 | 2.752528 | 20.33907 | 22.13137 | 1.399884
2019-03-21 11:58 | 754 | 0.07719083 | 0.02889185 | 2.393242 | 18.20189 | 22.05208 | 1.405019
2019-03-21 11:58 | 755 | 0.06497058 | 0.03436215 | 2.782216 | 21.28962 | 21.98194 | 1.383199
2019-03-21 11:58 | 756 | 0.07068825 | 0.03121672 | 2.496401 | 19.22386 | 21.91865 | 1.358901
2019-03-21 11:58 | 757 | 0.06189592 | 0.03522962 | 2.79041 | 22.0326 | 21.84363 | 1.363728
2019-03-21 11:58 | 758 | 0.05607242 | 0.03861727 | 3.033595 | 23.93332 | 21.79386 | 1.341999
2019-03-21 11:58 | 759 | 0.07316583 | 0.02919078 | 2.274173 | 18.10741 | 21.72631 | 1.324844
2019-03-21 11:58 | 760 | 0.06424008 | 0.0328938 | 2.54413 | 21.05687 | 21.65294 | 1.352695
2019-03-21 11:58 | 761 | 0.070543 | 0.02965447 | 2.281922 | 18.6262 | 21.59429 | 1.313948
2019-03-21 11:58 | 762 | 0.09432658 | 0.0222163 | 1.683094 | 14.34222 | 21.50855 | 1.352853
2019-03-21 11:58 | 763 | 0.06706758 | 0.03130067 | 2.336113 | 19.84167 | 21.41774 | 1.330733
2019-03-21 11:58 | 764 | 0.04942083 | 0.04249954 | 3.131161 | 26.24171 | 21.37247 | 1.296887
2019-03-21 11:58 | 765 | 0.06694142 | 0.03140082 | 2.280738 | 19.75394 | 21.3104 | 1.322357
2019-03-21 11:58 | 766 | 0.06201542 | 0.03390837 | 2.432581 | 21.38944 | 21.24292 | 1.326475
2019-03-21 11:58 | 767 | 0.0651825 | 0.03186688 | 2.286473 | 20.33236 | 21.18463 | 1.325314
2019-03-21 11:58 | 768 | 0.07980767 | 0.02602939 | 1.845871 | 17.07896 | 21.11045 | 1.363032
2019-03-21 11:58 | 769 | 0.06134933 | 0.03353293 | 2.383156 | 21.48742 | 21.03288 | 1.318239
2019-03-21 11:58 | 770 | 0.04946725 | 0.04122488 | 2.936313 | 26.17489 | 20.98663 | 1.2948
2019-03-21 11:58 | 771 | 0.05081375 | 0.04006773 | 2.826517 | 26.23827 | 20.93026 | 1.333265
2019-03-21 11:58 | 772 | 0.0583 | 0.0346185 | 2.448621 | 23.03027 | 20.88309 | 1.342665
2019-03-21 11:58 | 773 | 0.06359033 | 0.03135958 | 2.225784 | 20.1379 | 20.81432 | 1.280576
2019-03-21 11:58 | 774 | 0.05519508 | 0.03606638 | 2.534665 | 24.35284 | 20.7587 | 1.344157
2019-03-21 11:58 | 775 | 0.07433867 | 0.02652274 | 1.870853 | 17.62552 | 20.69818 | 1.310258
2019-03-21 11:58 | 776 | 0.06708658 | 0.02907231 | 2.055828 | 19.60364 | 20.61636 | 1.315141
2019-03-21 11:58 | 777 | 0.0430335 | 0.04487727 | 3.188865 | 29.68325 | 20.56769 | 1.277374
2019-03-21 11:58 | 778 | 0.0627915 | 0.03076956 | 2.171957 | 20.92169 | 20.51981 | 1.313704
2019-03-21 11:58 | 779 | 0.08054808 | 0.02368087 | 1.681932 | 16.39356 | 20.44223 | 1.32047
2019-03-21 11:58 | 780 | 0.06691758 | 0.02854419 | 2.016917 | 20.02034 | 20.36611 | 1.339713
2019-03-21 11:58 | 781 | 0.07457458 | 0.02563012 | 1.800239 | 18.32223 | 20.30466 | 1.366373
2019-03-21 11:58 | 782 | 0.05786875 | 0.03264082 | 2.310586 | 23.08576 | 20.22232 | 1.335944
2019-03-21 11:58 | 783 | 0.04764217 | 0.03972835 | 2.797611 | 28.75386 | 20.18679 | 1.369896
2019-03-21 11:58 | 784 | 0.08080917 | 0.02314685 | 1.644607 | 16.78305 | 20.11751 | 1.356224
2019-03-21 11:58 | 785 | 0.05652183 | 0.03344336 | 2.340192 | 23.3376 | 20.03791 | 1.319084
2019-03-21 11:58 | 786 | 0.04716742 | 0.03965097 | 2.799439 | 27.14607 | 20.00106 | 1.28041
2019-03-21 11:58 | 787 | 0.08192867 | 0.02310135 | 1.604554 | 16.83561 | 19.93338 | 1.379319
2019-03-21 11:58 | 788 | 0.07353942 | 0.02568867 | 1.781887 | 18.23954 | 19.84722 | 1.341325
2019-03-21 11:58 | 789 | 0.0504195 | 0.03748291 | 2.588211 | 25.23611 | 19.79037 | 1.272392
2019-03-21 11:58 | 790 | 0.05753017 | 0.03277723 | 2.257828 | 24.9531 | 19.73948 | 1.435556
2019-03-21 11:58 | 791 | 0.05700283 | 0.03310351 | 2.27602 | 21.76073 | 19.6765 | 1.240423
2019-03-21 11:58 | 792 | 0.05125967 | 0.03679002 | 2.522682 | 25.42935 | 19.62661 | 1.3035
2019-03-21 11:58 | 793 | 0.0579155 | 0.03283743 | 2.221872 | 24.453 | 19.5714 | 1.416208
2019-03-21 11:58 | 794 | 0.05045133 | 0.03810732 | 2.541239 | 23.07178 | 19.51384 | 1.164002
2019-03-21 11:58 | 795 | 0.04741017 | 0.04104297 | 2.698575 | 28.64833 | 19.4694 | 1.358222
2019-03-21 11:58 | 796 | 0.05705567 | 0.0336624 | 2.235703 | 30.035 | 19.41596 | 1.713667
2019-03-21 11:58 | 797 | 0.05941825 | 0.03272266 | 2.141581 | 23.68444 | 19.35723 | 1.407288
2019-03-21 11:58 | 798 | 0.04448858 | 0.04365225 | 2.852207 | 36.49712 | 19.30118 | 1.623705
2019-03-21 11:58 | 799 | 0.04589217 | 0.04237277 | 2.764823 | 29.89279 | 19.26423 | 1.371845
2019-03-21 11:59 | 800 | 0.06100108 | 0.03188474 | 2.075924 | 21.131 | 19.20583 | 1.289014
2019-03-21 11:59 | 801 | 0.06143242 | 0.03201645 | 2.059948 | 18.77995 | 19.14509 | 1.153698
2019-03-21 11:59 | 802 | 0.07627567 | 0.02589318 | 1.66186 | 15.1133 | 19.08005 | 1.152777
2019-03-21 11:59 | 803 | 0.08194292 | 0.02408349 | 1.545712 | 12.98625 | 18.99522 | 1.064131
2019-03-21 11:59 | 804 | 0.06131783 | 0.03258989 | 2.069562 | 22.71285 | 18.92219 | 1.392703
2019-03-21 11:59 | 805 | 0.07022717 | 0.02817842 | 1.807037 | 19.88776 | 18.86551 | 1.396661
2019-03-21 11:59 | 806 | 0.09513092 | 0.02078548 | 1.330371 | 15.88892 | 18.77823 | 1.511528
2019-03-21 11:59 | 807 | 0.07341692 | 0.02662001 | 1.723646 | 21.86345 | 18.68623 | 1.605147
2019-03-21 11:59 | 808 | 0.06204475 | 0.03184466 | 2.039336 | 19.31653 | 18.62945 | 1.198489
2019-03-21 11:59 | 809 | 0.07475 | 0.02608952 | 1.688831 | 19.11563 | 18.55631 | 1.428893
2019-03-21 11:59 | 810 | 0.07173917 | 0.02720108 | 1.762727 | 21.78686 | 18.48344 | 1.562971
2019-03-21 11:59 | 811 | 0.06215783 | 0.03103048 | 2.035681 | 22.91981 | 18.41511 | 1.424646
2019-03-21 11:59 | 812 | 0.04593125 | 0.04147224 | 2.75005 | 28.7371 | 18.36069 | 1.319931
2019-03-21 11:59 | 813 | 0.03882933 | 0.04961715 | 3.260393 | 40.17908 | 18.32023 | 1.560127
2019-03-21 11:59 | 814 | 0.06267633 | 0.03067852 | 2.017579 | 21.16228 | 18.27559 | 1.326374
2019-03-21 11:59 | 815 | 0.06563967 | 0.02928328 | 1.928465 | 23.80318 | 18.20024 | 1.562433
2019-03-21 11:59 | 816 | 0.033129 | 0.05797685 | 3.820189 | 44.91769 | 18.15292 | 1.488078
2019-03-21 11:59 | 817 | 0.03031608 | 0.06331747 | 4.183528 | 47.55677 | 18.12654 | 1.441735
2019-03-21 11:59 | 818 | 0.06085242 | 0.0319221 | 2.089758 | 19.88863 | 18.08355 | 1.210271
2019-03-21 11:59 | 819 | 0.0721675 | 0.02718837 | 1.764669 | 19.83379 | 18.00911 | 1.431355
2019-03-21 11:59 | 820 | 0.06629758 | 0.02967994 | 1.927957 | 22.99435 | 17.94365 | 1.52447
2019-03-21 11:59 | 821 | 0.07528083 | 0.02643308 | 1.704891 | 20.83396 | 17.87335 | 1.568398
2019-03-21 11:59 | 822 | 0.08461092 | 0.02348231 | 1.520312 | 20.4474 | 17.79303 | 1.730073
2019-03-21 11:59 | 823 | 0.081243 | 0.0247708 | 1.590386 | 19.0999 | 17.70755 | 1.551733
2019-03-21 11:59 | 824 | 0.06793658 | 0.02957334 | 1.905879 | 22.56297 | 17.63261 | 1.532851
2019-03-21 11:59 | 825 | 0.08486933 | 0.02341593 | 1.532368 | 17.38792 | 17.56483 | 1.475701
2019-03-21 11:59 | 826 | 0.08561967 | 0.02321682 | 1.523797 | 16.57213 | 17.46652 | 1.4189
2019-03-21 11:59 | 827 | 0.07201908 | 0.02731965 | 1.821427 | 18.72301 | 17.39731 | 1.348414
2019-03-21 11:59 | 828 | 0.070768 | 0.02781478 | 1.862786 | 22.53369 | 17.31987 | 1.594664
2019-03-21 11:59 | 829 | 0.06778808 | 0.02892329 | 1.945196 | 21.07552 | 17.25587 | 1.428669
2019-03-21 11:59 | 830 | 0.066472 | 0.02945583 | 1.986212 | 22.20809 | 17.18427 | 1.476216
2019-03-21 11:59 | 831 | 0.05159483 | 0.03799598 | 2.57281 | 29.62423 | 17.1259 | 1.528457
2019-03-21 11:59 | 832 | 0.05142858 | 0.03801511 | 2.587529 | 30.1157 | 17.07775 | 1.548808
2019-03-21 11:59 | 833 | 0.04858233 | 0.04019269 | 2.748522 | 31.89221 | 17.02292 | 1.549398
2019-03-21 11:59 | 834 | 0.05818183 | 0.03354941 | 2.307855 | 26.40371 | 16.97753 | 1.536216
2019-03-21 11:59 | 835 | 0.0640885 | 0.03049494 | 2.102584 | 24.14697 | 16.90709 | 1.547543
2019-03-21 11:59 | 836 | 0.06880225 | 0.02869324 | 1.965396 | 19.20587 | 16.84932 | 1.321407
2019-03-21 11:59 | 837 | 0.09053142 | 0.02201755 | 1.499924 | 11.55463 | 16.76631 | 1.046057
2019-03-21 11:59 | 838 | 0.0761815 | 0.02621915 | 1.795662 | 15.63828 | 16.67689 | 1.191348
2019-03-21 11:59 | 839 | 0.06232042 | 0.0320366 | 2.205144 | 26.2539 | 16.61404 | 1.636154
2019-03-21 11:59 | 840 | 0.0769695 | 0.02595986 | 1.796732 | 22.44088 | 16.54539 | 1.727263
2019-03-21 11:59 | 841 | 0.08216183 | 0.02458654 | 1.692424 | 21.20538 | 16.4621 | 1.742273
2019-03-21 11:59 | 842 | 0.06922508 | 0.02918896 | 2.020203 | 30.03566 | 16.38501 | 2.079221
2019-03-21 11:59 | 843 | 0.08731767 | 0.0233111 | 1.605494 | 21.83258 | 16.31701 | 1.90637
2019-03-21 11:59 | 844 | 0.08669825 | 0.02372066 | 1.623063 | 20.30833 | 16.21533 | 1.760697
2019-03-21 11:59 | 845 | 0.04917008 | 0.04177143 | 2.874928 | 35.28391 | 16.15242 | 1.734913
2019-03-21 11:59 | 846 | 0.04621017 | 0.04494372 | 3.073339 | 39.86869 | 16.10868 | 1.842339
2019-03-21 11:59 | 847 | 0.06420217 | 0.03242593 | 2.229149 | 29.5309 | 16.05388 | 1.895948
2019-03-21 11:59 | 848 | 0.07732517 | 0.02724946 | 1.859573 | 23.12064 | 15.98154 | 1.787807
2019-03-21 11:59 | 849 | 0.063022 | 0.03340295 | 2.288251 | 28.84339 | 15.90576 | 1.817768
2019-03-21 11:59 | 850 | 0.06561433 | 0.0319786 | 2.201669 | 24.71484 | 15.85159 | 1.621648
2019-03-21 11:59 | 851 | 0.08438292 | 0.02489226 | 1.721529 | 20.01348 | 15.77051 | 1.688796
2019-03-21 11:59 | 852 | 0.08501092 | 0.02471929 | 1.717255 | 21.45375 | 15.68696 | 1.823803
2019-03-21 11:59 | 853 | 0.08619992 | 0.02431697 | 1.697664 | 23.04299 | 15.60134 | 1.986304
2019-03-21 11:59 | 854 | 0.07067775 | 0.03003666 | 2.08558 | 30.12808 | 15.51837 | 2.129385
2019-03-21 11:59 | 855 | 0.06850667 | 0.03092836 | 2.157014 | 26.50117 | 15.45615 | 1.815507
2019-03-21 11:59 | 856 | 0.099851 | 0.02166479 | 1.488337 | 18.16006 | 15.37356 | 1.8133
2019-03-21 11:59 | 857 | 0.096344 | 0.02237792 | 1.544432 | 16.93683 | 15.26496 | 1.631762
2019-03-21 11:59 | 858 | 0.06816967 | 0.03192627 | 2.187907 | 20.83183 | 15.18705 | 1.420099
2019-03-21 12:00 | 859 | 0.0785005 | 0.02769269 | 1.903873 | 20.70057 | 15.12015 | 1.625005
2019-03-21 12:00 | 860 | 0.07420242 | 0.02927201 | 2.01935 | 22.58393 | 15.03313 | 1.675782
2019-03-21 12:00 | 861 | 0.05308375 | 0.04098486 | 2.834454 | 32.41103 | 14.97567 | 1.720499
2019-03-21 12:00 | 862 | 0.05439008 | 0.03995073 | 2.769841 | 32.60466 | 14.92162 | 1.77337
2019-03-21 12:00 | 863 | 0.05964967 | 0.03639083 | 2.53275 | 24.7356 | 14.86504 | 1.47547
2019-03-21 12:00 | 864 | 0.070133 | 0.03095534 | 2.16223 | 24.2998 | 14.80075 | 1.704218
2019-03-21 12:00 | 865 | 0.08371583 | 0.02595826 | 1.820119 | 22.00473 | 14.72452 | 1.842144
2019-03-21 12:00 | 866 | 0.07496275 | 0.02871472 | 2.039201 | 28.13822 | 14.63909 | 2.109318
2019-03-21 12:00 | 867 | 0.05932558 | 0.03631566 | 2.587635 | 35.74094 | 14.57638 | 2.120352
2019-03-21 12:00 | 868 | 0.06521033 | 0.03331732 | 2.356011 | 28.2381 | 14.51516 | 1.841416
2019-03-21 12:00 | 869 | 0.0739265 | 0.029191 | 2.092485 | 22.45214 | 14.44495 | 1.659808
2019-03-21 12:00 | 870 | 0.07075058 | 0.03050135 | 2.191256 | 26.25527 | 14.37018 | 1.857576
2019-03-21 12:00 | 871 | 0.06649683 | 0.03209335 | 2.331213 | 31.70334 | 14.30365 | 2.108172
2019-03-21 12:00 | 872 | 0.07716708 | 0.02765566 | 2.014187 | 24.21299 | 14.23377 | 1.868446
2019-03-21 12:00 | 873 | 0.07733167 | 0.02761885 | 2.015934 | 21.87378 | 14.15162 | 1.691536
2019-03-21 12:00 | 874 | 0.07454558 | 0.02832602 | 2.093456 | 27.19374 | 14.07991 | 2.027173
2019-03-21 12:00 | 875 | 0.08023233 | 0.02629611 | 1.948546 | 21.91584 | 14.00079 | 1.758359
2019-03-21 12:00 | 876 | 0.07746567 | 0.02698564 | 2.02577 | 25.15477 | 13.92171 | 1.948631
2019-03-21 12:00 | 877 | 0.06131442 | 0.03408049 | 2.561717 | 28.66362 | 13.84876 | 1.757493
2019-03-21 12:00 | 878 | 0.07093983 | 0.02936606 | 2.211675 | 27.73275 | 13.79323 | 1.967357
2019-03-21 12:00 | 879 | 0.07026658 | 0.02969364 | 2.237805 | 25.55492 | 13.70874 | 1.795657
2019-03-21 12:00 | 880 | 0.06729883 | 0.03130513 | 2.338479 | 29.32442 | 13.65285 | 1.973499
2019-03-21 12:00 | 881 | 0.08907775 | 0.02365018 | 1.769723 | 19.9531 | 13.56891 | 1.777377
2019-03-21 12:00 | 882 | 0.07964133 | 0.02678576 | 1.98691 | 25.36925 | 13.48222 | 2.020441
2019-03-21 12:00 | 883 | 0.05863733 | 0.03683656 | 2.708949 | 30.86037 | 13.41266 | 1.80957
2019-03-21 12:00 | 884 | 0.06477208 | 0.03327084 | 2.453065 | 30.36299 | 13.35854 | 1.966674
2019-03-21 12:00 | 885 | 0.06980517 | 0.03084591 | 2.276722 | 27.03814 | 13.28307 | 1.887402
2019-03-21 12:00 | 886 | 0.05481367 | 0.03932239 | 2.907361 | 34.41795 | 13.22277 | 1.886574
2019-03-21 12:00 | 887 | 0.07996875 | 0.02698539 | 1.998204 | 23.71736 | 13.16424 | 1.896648
2019-03-21 12:00 | 888 | 0.0919335 | 0.02319813 | 1.736411 | 20.44868 | 13.0656 | 1.879919
2019-03-21 12:00 | 889 | 0.08736533 | 0.02438402 | 1.827522 | 21.5345 | 12.98533 | 1.881369
2019-03-21 12:00 | 890 | 0.06842392 | 0.03081367 | 2.334714 | 26.68449 | 12.89473 | 1.825857
2019-03-21 12:00 | 891 | 0.05988817 | 0.03485494 | 2.670708 | 31.12228 | 12.84562 | 1.863856
2019-03-21 12:00 | 892 | 0.07601992 | 0.02747078 | 2.104908 | 24.71572 | 12.76901 | 1.878887
2019-03-21 12:00 | 893 | 0.06917575 | 0.03010957 | 2.309565 | 26.1316 | 12.69825 | 1.807673
2019-03-21 12:00 | 894 | 0.077693 | 0.02651058 | 2.051839 | 23.89388 | 12.62796 | 1.856387
2019-03-21 12:00 | 895 | 0.06695575 | 0.03075231 | 2.377593 | 27.70764 | 12.54732 | 1.855186
2019-03-21 12:00 | 896 | 0.05688342 | 0.03620891 | 2.797669 | 32.16319 | 12.49394 | 1.829552
2019-03-21 12:00 | 897 | 0.0623955 | 0.03263795 | 2.548042 | 28.983 | 12.42958 | 1.808409
2019-03-21 12:00 | 898 | 0.07060975 | 0.02890284 | 2.255475 | 26.00656 | 12.36861 | 1.836317
2019-03-21 12:00 | 899 | 0.0546075 | 0.03699802 | 2.916365 | 34.14846 | 12.2934 | 1.864762
2019-03-21 12:00 | 900 | 0.0721405 | 0.02802473 | 2.21094 | 25.40739 | 12.2518 | 1.832902
2019-03-21 12:00 | 901 | 0.08575683 | 0.02323441 | 1.851357 | 21.07467 | 12.15043 | 1.807297
2019-03-21 12:00 | 902 | 0.05391725 | 0.03705391 | 2.954416 | 33.61362 | 12.09055 | 1.812354
2019-03-21 12:00 | 903 | 0.06994158 | 0.02856321 | 2.276452 | 25.63146 | 12.03245 | 1.792705
2019-03-21 12:00 | 904 | 0.061578 | 0.03238782 | 2.580716 | 29.01578 | 11.95502 | 1.786734
2019-03-21 12:00 | 905 | 0.06932908 | 0.02888866 | 2.298443 | 26.12047 | 11.90547 | 1.810908
2019-03-21 12:00 | 906 | 0.09041467 | 0.02210335 | 1.754059 | 19.80995 | 11.81362 | 1.79111
2019-03-21 12:00 | 907 | 0.07805317 | 0.02562899 | 2.032092 | 22.82214 | 11.73324 | 1.78134
2019-03-21 12:00 | 908 | 0.04666275 | 0.04273833 | 3.383562 | 37.77131 | 11.66211 | 1.762513
2019-03-21 12:00 | 909 | 0.0553745 | 0.03563898 | 2.847594 | 32.4877 | 11.62998 | 1.79899
2019-03-21 12:00 | 910 | 0.07856908 | 0 | 0 | 0 | 11.54754 | 1.76334
2019-03-21 12:00 | 911 | 0.06483458 | 0 | 0 | 0 | 11.48123 | 1.743632
2019-03-21 12:00 | 912 | 0.06750367 | 0 | 0 | 0 | 11.41489 | 1.772553
2019-03-21 12:00 | 913 | 0.06695408 | 0 | 0 | 0 | 11.34675 | 1.725028
2019-03-21 12:00 | 914 | 0.06491783 | 0 | 0 | 0 | 11.28177 | 1.734233
2019-03-21 12:00 | 915 | 0.04903433 | 0 | 0 | 0 | 11.21975 | 1.746456
2019-03-21 12:00 | 916 | 0.0585925 | 0 | 0 | 0 | 11.17789 | 1.709202
2019-03-21 12:00 | 917 | 0.05812467 | 0 | 0 | 0 | 11.10407 | 1.703422
2019-03-21 12:00 | 918 | 0.06572758 | 0 | 0 | 0 | 11.05949 | 1.696612
2019-03-21 12:00 | 919 | 0.08710533 | 0 | 0 | 0 | 10.97007 | 1.666538
2019-03-21 12:01 | 920 | 0.07023617 | 0 | 0 | 0 | 10.89463 | 1.670063
2019-03-21 12:01 | 921 | 0.05130242 | 0 | 0 | 0 | 10.83048 | 1.638626
2019-03-21 12:01 | 922 | 0.05794892 | 0 | 0 | 0 | 10.78557 | 1.627212
2019-03-21 12:01 | 923 | 0.0688885 | 0 | 0 | 0 | 10.71322 | 1.591981
2019-03-21 12:01 | 924 | 0.05891342 | 0 | 0 | 0 | 10.6519 | 1.61271
2019-03-21 12:01 | 925 | 0.08427783 | 0 | 0 | 0 | 10.58777 | 1.634734
2019-03-21 12:01 | 926 | 0.08648417 | 0 | 0 | 0 | 10.48894 | 1.615908
2019-03-21 12:01 | 927 | 0.06643525 | 0 | 0 | 0 | 10.42088 | 1.602565
2019-03-21 12:01 | 928 | 0.05341033 | 0 | 0 | 0 | 10.3546 | 1.624784
2019-03-21 12:01 | 929 | 0.056201 | 0 | 0 | 0 | 10.31025 | 1.637631
2019-03-21 12:01 | 930 | 0.04475733 | 0 | 0 | 0 | 10.24481 | 1.618285
2019-03-21 12:01 | 931 | 0.04788767 | 0 | 0 | 0 | 10.21698 | 1.585327
2019-03-21 12:01 | 932 | 0.06610608 | 0 | 0 | 0 | 10.14554 | 1.599095
2019-03-21 12:01 | 933 | 0.05615975 | 0 | 0 | 0 | 10.09076 | 1.535418
2019-03-21 12:01 | 934 | 0.07332233 | 0 | 0 | 0 | 10.02835 | 1.530914
2019-03-21 12:01 | 935 | 0.050651 | 0 | 0 | 0 | 9.95339 | 1.519243
2019-03-21 12:01 | 936 | 0.02994033 | 0 | 0 | 0 | 9.926441 | 1.500617
2019-03-21 12:01 | 937 | 0.05006008 | 0 | 0 | 0 | 9.883277 | 1.484858
2019-03-21 12:01 | 938 | 0.06620233 | 0 | 0 | 0 | 9.826733 | 1.480724
2019-03-21 12:01 | 939 | 0.06073117 | 0 | 0 | 0 | 9.756447 | 1.458544
2019-03-21 12:01 | 940 | 0.05104017 | 0 | 0 | 0 | 9.706229 | 1.445943
2019-03-21 12:01 | 941 | 0.07031767 | 0 | 0 | 0 | 9.648019 | 1.44981
2019-03-21 12:01 | 942 | 0.06331233 | 0 | 0 | 0 | 9.571791 | 1.409826
2019-03-21 12:01 | 943 | 0.04493433 | 0 | 0 | 0 | 9.524755 | 1.403642
2019-03-21 12:01 | 944 | 0.03484492 | 0 | 0 | 0 | 9.479865 | 1.423349
2019-03-21 12:01 | 945 | 0.03638558 | 0 | 0 | 0 | 9.451823 | 1.394656
2019-03-21 12:01 | 946 | 0.037826 | 0 | 0 | 0 | 9.406474 | 1.381792
2019-03-21 12:01 | 947 | 0.04676358 | 0 | 0 | 0 | 9.374254 | 1.378154
2019-03-21 12:01 | 948 | 0.05593008 | 0 | 0 | 0 | 9.313225 | 1.374337
2019-03-21 12:01 | 949 | 0.043666 | 0 | 0 | 0 | 9.266994 | 1.341041
2019-03-21 12:01 | 950 | 0.06080458 | 0 | 0 | 0 | 9.219555 | 1.346349
2019-03-21 12:01 | 951 | 0.06285392 | 0 | 0 | 0 | 9.148886 | 1.340131
2019-03-21 12:01 | 952 | 0.04739575 | 0 | 0 | 0 | 9.098016 | 1.330706
2019-03-21 12:01 | 953 | 0.05393175 | 0 | 0 | 0 | 9.048929 | 1.321704
2019-03-21 12:01 | 954 | 0.06565508 | 0 | 0 | 0 | 8.988648 | 1.310215
2019-03-21 12:01 | 955 | 0.06350717 | 0 | 0 | 0 | 8.921123 | 1.30225
2019-03-21 12:01 | 956 | 0.05608983 | 0 | 0 | 0 | 8.863429 | 1.28718
2019-03-21 12:01 | 957 | 0.04851025 | 0 | 0 | 0 | 8.809263 | 1.255382
2019-03-21 12:01 | 958 | 0.038914 | 0 | 0 | 0 | 8.766846 | 1.246723
2019-03-21 12:01 | 959 | 0.03055108 | 0 | 0 | 0 | 8.730582 | 1.219813
2019-03-21 12:01 | 960 | 0.04273308 | 0 | 0 | 0 | 8.700949 | 1.215255
2019-03-21 12:01 | 961 | 0.03955783 | 0 | 0 | 0 | 8.6487 | 1.220754
2019-03-21 12:01 | 962 | 0.02417 | 0 | 0 | 0 | 8.624587 | 1.178484
2019-03-21 12:01 | 963 | 0.03430092 | 0 | 0 | 0 | 8.59438 | 1.168571
2019-03-21 12:01 | 964 | 0.0410625 | 0 | 0 | 0 | 8.556429 | 1.190221
2019-03-21 12:01 | 965 | 0.03566258 | 0 | 0 | 0 | 8.515047 | 1.184747
2019-03-21 12:01 | 966 | 0.04123183 | 0 | 0 | 0 | 8.482673 | 1.191966
2019-03-21 12:01 | 967 | 0.04970033 | 0 | 0 | 0 | 8.432283 | 1.157861
2019-03-21 12:01 | 968 | 0.03065667 | 0 | 0 | 0 | 8.389099 | 1.161623
2019-03-21 12:01 | 969 | 0.04829625 | 0 | 0 | 0 | 8.362859 | 1.145918
2019-03-21 12:01 | 970 | 0.05453208 | 0 | 0 | 0 | 8.295161 | 1.147481
2019-03-21 12:01 | 971 | 0.03180958 | 0 | 0 | 0 | 8.260334 | 1.100173
2019-03-21 12:01 | 972 | 0.04668975 | 0 | 0 | 0 | 8.223284 | 1.084765
2019-03-21 12:01 | 973 | 0.04971692 | 0 | 0 | 0 | 8.169558 | 1.059408
2019-03-21 12:01 | 974 | 0.02965133 | 0 | 0 | 0 | 8.12923 | 1.073209
2019-03-21 12:01 | 975 | 0.03572417 | 0 | 0 | 0 | 8.104505 | 1.051225
2019-03-21 12:01 | 976 | 0.03791617 | 0 | 0 | 0 | 8.058676 | 1.041988
2019-03-21 12:01 | 977 | 0.0139875 | 0 | 0 | 0 | 8.033816 | 1.036634
2019-03-21 12:01 | 978 | 0.04420908 | 0 | 0 | 0 | 8.018712 | 1.02696
2019-03-21 12:02 | 979 | 0.04313717 | 0 | 0 | 0 | 7.952643 | 1.010671
2019-03-21 12:02 | 980 | 0.011061 | 0 | 0 | 0 | 7.939801 | 0.995974
2019-03-21 12:02 | 981 | 0.02322067 | 0 | 0 | 0 | 7.920174 | 0.977903
2019-03-21 12:02 | 982 | 0.03880217 | 0 | 0 | 0 | 7.891692 | 0.967242
2019-03-21 12:02 | 983 | 0.04062833 | 0 | 0 | 0 | 7.846419 | 0.956229
2019-03-21 12:02 | 984 | 0.02182525 | 0 | 0 | 0 | 7.815387 | 0.945813
2019-03-21 12:02 | 985 | 0.02646483 | 0 | 0 | 0 | 7.797274 | 0.941477
2019-03-21 12:02 | 986 | 0.036766 | 0 | 0 | 0 | 7.760435 | 0.906448
2019-03-21 12:02 | 987 | 0.04596625 | 0 | 0 | 0 | 7.724381 | 0.927177
2019-03-21 12:02 | 988 | 0.03522558 | 0 | 0 | 0 | 7.673435 | 0.901337
2019-03-21 12:02 | 989 | 0.03053642 | 0 | 0 | 0 | 7.652869 | 0.917177
2019-03-21 12:02 | 990 | 0.03040592 | 0 | 0 | 0 | 7.611046 | 0.883016
2019-03-21 12:02 | 991 | 0.03136217 | 0 | 0 | 0 | 7.591706 | 0.886305
2019-03-21 12:02 | 992 | 0.03174225 | 0 | 0 | 0 | 7.549002 | 0.880402
2019-03-21 12:02 | 993 | 0.006817583 | 0 | 0 | 0 | 7.532863 | 0.844931
2019-03-21 12:02 | 994 | 0.043335 | 0 | 0 | 0 | 7.521209 | 0.870538
2019-03-21 12:02 | 995 | 0.0580015 | 0 | 0 | 0 | 7.451173 | 0.829131
2019-03-21 12:02 | 996 | 0.031829 | 0 | 0 | 0 | 7.415502 | 0.845026
2019-03-21 12:02 | 997 | 0.02699 | 0 | 0 | 0 | 7.383225 | 0.813696
2019-03-21 12:02 | 998 | 0.02861667 | 0 | 0 | 0 | 7.359573 | 0.820471
2019-03-21 12:02 | 999 | 0.02042108 | 0 | 0 | 0 | 7.327621 | 0.800163
2019-03-21 12:02 | 1000 | 0.03210517 | 0 | 0 | 0 | 7.31407 | 0.788534
2019-03-21 12:02 | 1001 | 0.04143983 | 0 | 0 | 0 | 7.264254 | 0.789654
2019-03-21 12:02 | 1002 | 0.02074525 | 0 | 0 | 0 | 7.237899 | 0.781158
2019-03-21 12:02 | 1003 | 0.03459192 | 0 | 0 | 0 | 7.215531 | 0.774255
2019-03-21 12:02 | 1004 | 0.02756083 | 0 | 0 | 0 | 7.173229 | 0.768643
2019-03-21 12:02 | 1005 | 0.0133805 | 0 | 0 | 0 | 7.161997 | 0.752927
2019-03-21 12:02 | 1006 | 0.02517908 | 0 | 0 | 0 | 7.140357 | 0.720915
2019-03-21 12:02 | 1007 | 0.02915783 | 0 | 0 | 0 | 7.113121 | 0.713459
2019-03-21 12:02 | 1008 | 0.02285242 | 0 | 0 | 0 | 7.08437 | 0.712364
2019-03-21 12:02 | 1009 | 0.03249658 | 0 | 0 | 0 | 7.063995 | 0.728441
2019-03-21 12:02 | 1010 | 0.03402608 | 0 | 0 | 0 | 7.021578 | 0.696269
2019-03-21 12:02 | 1011 | 0.013626 | 0 | 0 | 0 | 7.000744 | 0.700429

## Channels
Index | Channel Name/Description | Legend/ID | Group Name | Source Type | Range/Type | Definition | Offset | Slope | LowCal (Zero) | HighCal (Span) | Calibration TimeStamp | Cal Group | Range Low | Range High | Out of Range | Background | Delay | Scaled Units | SCALED Global Name;RAW Global Name | Notes | Dip Switch Gnd_Ref Pull_Up (Up/Down) | Smooth Interval (s) | Pdf Plot # | Significant Digits
0 | Oxygen Volume Fraction (Dry) | O2 | Oxygen | DAQ Voltage (V) | ±10V default | Dev1/ai33 | -0.062478 | 0.062678 | 0 | 0.2095 | 2019-03-21 09:44 | Group A | 0.1 | 0.22 | Do Nothing | 0.2095076 | 12 | Vol fr | O2 | Servomex 4100 O2 CO2 CO analyzer | NA | 1 |  | 6
1 | Carbon Dioxide Volume Fraction (Dry) | CO2 | CO2_CO | DAQ Voltage (V) | ±10V default | Dev1/ai32 | -0.025146 | 0.025271 | 0 | 0.0261 | 2019-03-21 09:44 | Group A | -0.01 | 0.1 | Do Nothing | 0.000461172972 | 10 | Vol fr | CO2 | Servomex 4100 O2 CO2 CO analyzer | NA | 1 |  | 6
2 | Carbon Monoxide Volume Fraction (Dry) | CO | CO2_CO | DAQ Voltage (V) | ±10V default | Dev1/ai23 | -0.002726 | 0.002739 | 0 | 0.0011 | 2019-03-21 09:44 | Group A | -0.01 | 0.1 | Do Nothing | -3.091476e-06 | 12 | Vol fr | CO | Servomex 4100 O2 CO2 CO analyzer | NA | 1 |  | 6
3 | Smoke Detector 1 -compensation | Io | Smoke | DAQ Voltage (V) | ±10V default | Dev1/ai21 | -18.672072 | 183.673379 | 0 | 100 | 2019-03-21 09:44 | None | 0 | 1000 | Do Nothing | 100.6152 | 0 | % | Io |  | NA | 1 |  | 6
4 | Smoke Detector 2 - main | I | Smoke | DAQ Voltage (V) | ±10V default | Dev1/ai22 | -11.413803 | 209.962198 | 0 | 100 | 2019-03-21 09:44 | None | 0 | 1000 | Do Nothing | 100.7692 | 0 | % | I |  | NA | 1 |  | 6
5 | Duct Flow Oriface Plate Differential Pressure | Pe | Duct Pressure | DAQ Voltage (V) | ±10V default | Dev1/ai20 | -16.236963 | 1447 | 0 |  | 2019-03-21 09:27 | None | -10 | 1000 | Do Nothing | 124.1744 | 2 | Pa | Pe | MKS 223 pressure transducer | NA | 10 |  | 6
6 | CJC Connector 0 | CJC0 | MISC | DAQ Voltage (V) | ±0.2V default | Dev1/ai0 | 0 | 100 |  |  |  | None | 10 | 50 | Do Nothing | 20.97335 | 0 | °C | CJC0 |  | NA | 1 |  | 6
7 | TC1 Duct Inlet - near smokemeter | TCraw1 | MISC | DAQ Voltage (V) | ±0.2V default | Dev1/ai4 | 0 | 1 |  |  |  | None | -0.1 | 0.1 | Do Nothing | 0.001892461068 | 4 | V | TCraw1 |  | NA | 1 |  | 6
8 | TC2 Duct Outlet - near oriface plate | TCraw2 | MISC | DAQ Voltage (V) | ±0.2V default | Dev1/ai5 | 0 | 1 |  |  |  | None | -0.1 | 0.1 | Do Nothing | 0.00177067016 | 6 | V | TCraw2 |  | NA | 1 |  | 6
9 | Load Cell for Sample Mass | SampMass | Sample Mass | DAQ Voltage (V) | ±10V default | Dev1/ai16 | -89.824 | 118.16 | 0 | 200 |  | Group B | -10 | 600 | Do Nothing | -151.6735 | 0 | g | SampMass | ATC mass load cell | NA | 10 | 3 | 6
10 | Burner Methane Mass Flow Rate | BurnerFlow | Methane Burner Flow | DAQ Voltage (V) | ±10V default | Dev1/ai18 | 0.23647 | 4.0102 | 7 | 10 |  | Group C | -1 | 10 | Do Nothing | 0.2371277 | 0 | SLPM | BurnerFlow | MKS M100B-29174 mass flow controller (output) | NA | 1 |  | 6
11 | Burner Mass Flow Rate setpoint | BurnerFlowSet | Methane Burner Flow | DAQ Voltage (V) | ±10V default | Dev1/ai19 | 0.201 | 4.0069 | 7 | 10 |  | Group C | -1 | 10 | Do Nothing | 8.402622 | 0 | SLPM | BurnerFlowSet | 10 turn precision potentiometer for setpoint input to MKS M100B | NA | 1 |  | 6
12 | TC1 Cone Heater | TCraw3 | MISC | DAQ Voltage (V) | ±0.2V default | Dev1/ai1 | 0 | 1 |  |  |  | None | -0.1 | 0.1 | Do Nothing | 0.003581827908 | 0 | V | TCraw3 |  | NA | 1 |  | 6
13 | TC2 Cone Heater | TCraw4 | MISC | DAQ Voltage (V) | ±0.2V default | Dev1/ai2 | 0 | 1 |  |  |  | None | -0.1 | 0.1 | Do Nothing | 0.004974657216 | 0 | V | TCraw4 |  | NA | 1 |  | 6
14 | TC3 Cone Heater | TCraw5 | MISC | DAQ Voltage (V) | ±0.2V default | Dev1/ai3 | 0 | 1 |  |  |  | None | -0.1 | 0.1 | Do Nothing | 0.004801681602 | 0 | V | TCraw5 |  | NA | 1 |  | 6
15 | Spare heat Flux Gauge | Hfspare | MISC | DAQ Voltage (V) | ±0.2V default | Dev1/ai6 | 0 | 1 |  |  |  | None | -0.1 | 0.1 | Do Nothing | 6.1046681e-05 | 0 | V | Hfspare |  | NA | 1 |  | 6
16 | TC spare | TCraw7 | MISC | DAQ Voltage (V) | ±0.2V default | Dev1/ai7 | 0 | 1 |  |  |  | None | -0.1 | 0.1 | Do Nothing | 0.001014804712 | 0 | V | TCraw7 |  | NA | 1 |  | 6
17 | Radiometer Heat Flux | HeatFlux | Cone Radiometer Heat Flux | DAQ Voltage (V) | ±0.2V default | Dev1/ai17 | -0.0457 | 5530.2 | 0 |  |  | None | -10 | 200 | Do Nothing | 75.17711 | 0 | kW/m^2 | HeatFlux | Medtherm GTW-7-32-485A serial #78461 | NA | 1 |  | 6
18 | Canopy Hood Flow Alarm | CanopyFlow | CanopyFlow | DAQ Voltage (V) | ±10V default | Dev1/ai34 | -2.52014 | 1 | 0 |  |  | None | -1 | 5 | Do Nothing | 1.318418 | 0 | V | CanopyFlow | Setra 2651001WB2BT1C pressure transducer serial #3698689, 1" WC | NA | 1 |  | 6
19 | mark signal | MarkSig | marker | DAQ Voltage (V) | ±10V default | Dev1/ai35 | 0 | 1 |  |  |  | None | -10 | 10 | Do Nothing | 2.547937 | 0 | V | MarkSig | push buttons for marking events | NA | 1 |  | 4
20 | Ambient Pressure | Pamb | vaisala | Global Variable | N/A | 129.6.159.102(Pressure) | 0 | 1 |  |  |  | None | 80 | 110 | Do Nothing | 99.6136 | 0 | kPa | Pamb | globdata(r,Pamb) | NA | 1 |  | 6
21 | Ambient Temperature | Tamb | vaisala | Global Variable | N/A | 129.6.159.102(Temperature) | 0 | 1 |  |  |  | None | 0 | 50 | Do Nothing | 20.9226 | 0 | °C | Tamb | globdata(r,Tamb) | NA | 1 |  | 6
22 | Ambient Relative Humidity | RHamb | vaisala | Global Variable | N/A | 129.6.159.102(Humidity) | 0 | 1 |  |  |  | None | 0 | 100 | Do Nothing | 37.24862 | 0 | % | RHamb | globdata(r,RHamb) | NA | 1 |  | 6
23 | Gas Temperature near smoke meter | Tsmk | Duct Temperature | Math Function | N/A | TC K-type(CJC0[i];TCraw1[i]) | [5 empty] | None | 0 | 2000 | Do Nothing | 67.08221 | 4 | °C | Tsmk | Ktemp_its90(scaledata(r,TCraw1),scaledata(r,CJC0)) | NA | 1 |  | 6
24 | Cone Heater Temperature | Tcone | Cone Temperature | Math Function | N/A | TC K-type(CJC0[i];TCraw3[i]) | [5 empty] | None | 0 | 2000 | Do Nothing | 107.7951 | 0 | °C | Tcone | Ktemp_its90(scaledata(r,TCraw3),scaledata(r,CJC0)) | NA | 1 |  | 6
25 | Exhaust Gas Temperature | Te | Duct Temperature | Math Function | N/A | TC K-type(CJC0[i];TCraw2[i]) | [5 empty] | None | 0 | 2000 | Do Nothing | 64.1521 | 6 | °C | Te | Ktemp_its90(scaledata(r,TCraw2),scaledata(r,CJC0)) | NA | 1 |  | 6
26 | Ambient Water Volume Fraction | H2Oa | MISC | Excel Function | N/A | H2Oa=(0.00000659628*Tamb[i]^4 - 0.000102573*Tamb[i]^3 + 0.0192184*Tamb[i]^2 + 0.234477*Tamb[i]+4.94319)*RHamb[i]/(Pamb[i]*760/101.325)/100 | [5 empty] | None | 0 | 0.05 | Do Nothing | 0.009266036351 | 0 | Vol fr | H2Oa | (0.00000659628*scaledata(r,Tamb)^4 - 0.000102573*scaledata(r,Tamb)^3 + 0.0192184*scaledata(r,Tamb)^2 + 0.234477*scaledata(r,Tamb) + 4.94319)*scaledata(r,RHamb)/(scaledata(r,Pamb)*760/101.325)/100 | NA | 1 |  | 6
27 | Exhaust Gas Density | Rhoe | MISC | Excel Function | N/A | Rhoe=760*101325/760*28.97/8314.47/(Te[i]+273.15) | [5 empty] | None | 0 | 2 | Do Nothing | 1.046679 | 6 | kg/m3 | Rhoe | 760*101325/760*28.97/8314.47/(scaledata(r,Te)+273.15) | NA | 1 |  | 6
28 | Duct Mass Flow Rate | MFRe | Duct Mass Flow Rate | Excel Function | N/A | MFRe=Cf[p]*ABS((Pe[i])/(Te[i]+273.15))^0.5 | [5 empty] | None | -10 | 100 | Set to "-1" | 0.02492803 | 6 | kg/s | MFRe | Cf(i)*abs((scaledata(r,Pe))/(scaledata(r,Te)+273.15))^0.5 | NA | 1 |  | 6
29 | Duct Volume Flow Rate | VFRe | Duct Volume Flow Rate | Excel Function | N/A | VFRe=MFRe[i]/Rhoe[i]*1000 | [5 empty] | None | -10 | 100 | Set to "-1" | 23.81636 | 6 | L/s | VFRe | scaledata(r,MFRe)/scaledata(r,Rhoe)*1000 | NA | 1 | 4 | 6
30 | Smoke Extinction Coefficient | Ksm | Smoke | Excel Function | N/A | Ksm=1/D[p]*LN(Io[i]/I[i]) | [5 empty] | None | -100 | 1000 | Set to "NaN" |  | 0 | 1/m | Ksm | 1/D(i)*log(scaledata(r,Io)/scaledata(r,I)) | NA | 1 |  | 6
31 | Methane Burner HRR | HRRmethane | Heat Release Rate | Excel Function | N/A | HRRmethane=(BurnerFlow[i]*101325/273.15/8314*16/60*HOCcal[p]) | [5 empty] | None | -1 | 15 | Do Nothing |  | 0 | kW | HRRmethane | scaledata(r,BurnerFlow)*101325/273.15/8314*16/60*50 | NA | 1 | 2 | 6
32 | Oxygen Depletion Factor | Phi | Phi | Excel Function | N/A | Phi=(O2[0]*(1-CO2[i]-CO[i])-(O2[i]*(1-CO2[0])))/(O2[0]*(1-CO2[i]-CO[i]-O2[i])) | [5 empty] | None | -0.1 | 1 | Do Nothing |  | 12 | none | Phi | (XO2o*(1-scaledata(r,CO2)-scaledata(r,CO))-(scaledata(r,O2)*(1-XCO2o)))/(XO2o*(1-scaledata(r,CO2)-scaledata(r,CO)-scaledata(r,O2))) | NA | 1 |  | 6
33 | Rate of Heat Release | RHR | Heat Release Rate | Excel Function | N/A | RHR=(Ef[p]*Phi[i]-(17690-Ef[p])*(1-Phi[i])*CO[i]/O2[i]/2)*((MFRe[i]*(1-H2Oa[i])*O2[0]*32/28.97/(1+Phi[i]*(Alpha[p]-1)))) | [5 empty] | None | -10 | 50 | Set to "-1" |  | 12 | kW | RHR | (Ef(i)*scaledata(r,Phi)-(17690-Ef(i))*(1-scaledata(r,Phi))*scaledata(r,CO)/scaledata(r,O2)/2)*((scaledata(r,MFRe)*(1-scaledata(r,H2Oa))*XO2o*32/28.97/(1+scaledata(r,Phi)*(Alpha(i)-1)))) | NA | 1 | 2 | 6
34 | Rate of Heat Release per Unit Area | RHRA | Heat Release Rate per Area | Excel Function | N/A | RHRA=(RHR[i]/As[p]) | [5 empty] | None | -1000 | 5000 | Do Nothing |  | 0 | kW/m2 | RHRA | (Ef(i)*scaledata(r,Phi)-(17690-Ef(i))*(1-scaledata(r,Phi))*scaledata(r,CO)/scaledata(r,O2)/2)*((scaledata(r,MFRe)*(1-scaledata(r,H2Oa))*XO2o*32/28.97/(1+scaledata(r,Phi)*(Alpha(i)-1))))/As(i) | NA | 1 | 1 | 6
35 | New Calibration Factor | newCf | Cfactor | Excel Function | N/A | newCf=HRRmethane[i]*Cf[p]/RHR[i] | [5 empty] | None | 0.02 | 0.06 | Set to "NaN" |  | 0 | none | newCf | scaledata(r,HRRmethane)*Cf(i)/scaledata(r,RHR) | NA | 1 |  | 6
36 | EventDriver | EvMark | marker | Excel Function | N/A | EvMark=IF(MarkSig[i]<=2.5,"Event:Ignition",IF(MarkSig[i]>=2.6,"Event:Start Test",0)) | [5 empty] | None | -5 | 5 | Do Nothing |  | 0 | none | EvMark | NaN