## Cone Summary
Date: | 2019-03-19
Time: | 15:32
Program Version: | MIDAS.exe Ver. 2.124.0.842
File Name: | B3S-Test3
Test Series information: | Cube Test - Control - 75 kW/m2; Frame @ 30mm below bottom face of Cone Assembly TB 117 foam-2013 Insulator= low Density Ceramic Board (6mm thick)
Test Series Folder: | E:\ConeLab\DATA\2019\03_Mar\Cube Test
Test Director: | Zammarano
Qualified Operator: | Shields
Post Processing Version | NFRL_Report58.m
Lab Name | NIST Cone Lab
Lab Location | Gaithersburg, MD
Test Parameters: | Value | Unit | Event Description | Time (s) | System Time
Calibration Factor, Cf | 0.0416 |  | Start Test | 0 | 2019-03-19 15:42
Fuel Energy Value, Ef | 13100 | KJ/kg | Ignition | 6 | 2019-03-19 15:42
Sample Area | 1 | m^2 | Wetting | 251 | 2019-03-19 15:46
Cone Heat Flux | 75 | kW/m^2 | Dripping | 292 | 2019-03-19 15:47
Cone Orientation |  |  | Bottom Ignition | 586 | 2019-03-19 15:52
Sample Grid |  |  | Flame Out | 927 | 2019-03-19 15:58
Sample Thickness | 106 | mm
Sample Initial Mass | 48.9 | g
Cone Separation Distance | 25 | mm
Exhaust Flow Rate | 24.42505 | L/s
Test Result Summary: (Ignition to Flame Out) | Value | Unit | Test Result Summary: (10% to 90% Mass Loss) | Value | Unit
Peak Heat Release Rate | 4.547513 | kW/m2 | Average Heat Release Rate | 0.9587662 | kW/m2
Total Heat Release | 0.946916722 | MJ/m2 | Average Mass Loss Rate | 0.0442191 | g/m2s
Peak Mass Loss Rate | 0.1944079 | g/m2s | Effective Heat of Combustion | 21.80175 | MJ/kg
Total Mass Lost | 41.83271 | g | Average Specific Extinction Area | 80.78758 | m2/kg
Time to Ignition | 5 | s | Peak CO Yield | 0.6694547 | kg/kg
Time to Peak Heat Release | 25 | s | Peak CO2 Yield | 32.8825 | kg/kg
Time to Flame Out | 927 | s | Average CO Yield | 0.03708692 | kg/kg
Average Heat Release Rate | 1.027025 | kW/m2 | Average CO2 Yield | 1.765749 | kg/kg
Average Mass Loss Rate | 0.04454106 | g/m2s
Effective Heat of Combustion | 22.6358 | MJ/kg
Dripping | 292 | s | Time to dripping
HRRD | 0.468717 | kW | HRR at dripping time
THRD | 0.313684235 | MJ | Heat released from Ignition to Dripping
AHRRD | 1.092976 | kW | AHRR from Ignition to Dripping
Wetting | 251 | s | Time to wetting
HRRW | 0.487616 | kW | HRR at wetting time
THRW | 0.293759974 | MJ | Heat released from Ignition to Wetting
AHRRW | 1.175167 | kW | AHRR from Ignition to wetting

## Scaled Data
Time Stamp | NTP Epoch Time (s) | Time (s) | 0: O2 (Vol fr) | 1: CO2 (Vol fr) | 2: CO (Vol fr) | 3: Io (%) | 4: I (%) | 5: Pe (Pa) | 6: CJC0 (°C) | 7: TCraw1 (V) | 8: TCraw2 (V) | 9: SampMass (g) | 10: BurnerFlow (SLPM) | 11: BurnerFlowSet (SLPM) | 12: TCraw3 (V) | 13: TCraw4 (V) | 14: TCraw5 (V) | 15: Hfspare (V) | 16: TCraw7 (V) | 17: HeatFlux (kW/m^2) | 18: CanopyFlow (V) | 19: MarkSig (V) | 20: Pamb (kPa) | 21: Tamb (°C) | 22: RHamb (%) | 23: Tsmk (°C) | 24: Tcone (°C) | 25: Te (°C) | 26: H2Oa (Vol fr) | 27: Rhoe (kg/m3) | 28: MFRe (kg/s) | 29: VFRe (L/s) | 30: Ksm (1/m) | 31: HRRmethane (kW) | 32: Phi (none) | 33: RHR (kW) | 34: RHRA (kW/m2) | 35: newCf (none) | 36: EvMark (none)
2019-03-19 15:32 | 1553023906.8 | -623 | 0.208777 | 3.8e-05 | 3e-06 | 100.473401 | 100.639664 | 131.369174 | 21.261242 | 0.001756 | 0.0016 | -152.269984 | 0.235907 | 8.402993 | 0.002974 | 0.004079 | 0.003761 | 4.3e-05 | 0.001276 | 0.297891 | 1.338122 | 2.5479 | 101.22 | 20.82 | 17.333 | 64.090251 | 93.368489 | 60.327687 | 0.004217 | 1.058678 | 0.02611 | 24.662831 | -0.014789 | 0.140341 | -2.6e-05 | -0.002244 | -0.002244 | -2.601339
2019-03-19 15:32 | 1553023907.8 | -622 | 0.208777 | 3.8e-05 | 3e-06 | 100.473401 | 100.639664 | 131.369174 | 21.261242 | 0.001756 | 0.0016 | -152.269984 | 0.235907 | 8.402993 | 0.002974 | 0.004079 | 0.003761 | 4.3e-05 | 0.001276 | 0.297891 | 1.338122 | 2.5479 | 101.22 | 20.82 | 17.332 | 64.090251 | 93.368489 | 60.327687 | 0.004216 | 1.058678 | 0.02611 | 24.662831 | -0.014789 | 0.140341 | -2.6e-05 | -0.002244 | -0.002244 | -2.601858
2019-03-19 15:32 | 1553023908.8 | -621 | 0.20879 | 4.1e-05 | 3e-06 | 100.466499 | 100.397523 | 131.369174 | 21.261242 | 0.001725 | 0.001624 | -152.269984 | 0.236265 | 8.403818 | 0.002991 | 0.004521 | 0.004228 | 4.5e-05 | 0.001275 | 0.298057 | 1.358203 | 2.548 | 101.22 | 20.82 | 17.334 | 63.339091 | 93.790997 | 60.906919 | 0.004217 | 1.056842 | 0.026087 | 24.68424 | 0.006143 | 0.140554 | -3.1e-05 | -0.002596 | -0.002596 | -2.252402
2019-03-19 15:32 | 1553023909.8 | -620 | 0.208788 | 3.7e-05 | 3e-06 | 100.484505 | 100.638635 | 131.369174 | 21.261242 | 0.00175 | 0.001667 | -152.269984 | 0.23592 | 8.400783 | 0.002972 | 0.00429 | 0.004068 | 5.1e-05 | 0.00127 | 0.285835 | 1.352532 | 2.5482 | 101.22 | 20.82 | 17.337 | 63.945135 | 93.332559 | 61.94627 | 0.004218 | 1.053564 | 0.026047 | 24.72261 | -0.013709 | 0.140349 | -2.5e-05 | -0.002157 | -0.002157 | -2.707055
2019-03-19 15:32 | 1553023910.8 | -619 | 0.208797 | 3.7e-05 | 3e-06 | 100.514814 | 100.478692 | 131.369174 | 21.261242 | 0.001733 | 0.001656 | -152.269984 | 0.236362 | 8.404637 | 0.00296 | 0.003735 | 0.003499 | 4.5e-05 | 0.001272 | 0.281909 | 1.359963 | 2.5482 | 101.22 | 20.82 | 17.339 | 63.521061 | 93.02513 | 61.66642 | 0.004218 | 1.054445 | 0.026058 | 24.712285 | 0.003215 | 0.140612 | -2.5e-05 | -0.002143 | -0.002143 | -2.729944
2019-03-19 15:32 | 1553023911.8 | -618 | 0.208777 | 3.9e-05 | 3e-06 | 100.53042 | 100.611578 | 131.369174 | 21.261242 | 0.001792 | 0.001704 | -152.269984 | 0.236089 | 8.403246 | 0.002929 | 0.004117 | 0.003926 | 4.6e-05 | 0.001276 | 0.290149 | 1.332222 | 2.548 | 101.22 | 20.82 | 17.34 | 64.954559 | 92.298532 | 62.825137 | 0.004218 | 1.050808 | 0.026013 | 24.75501 | -0.007218 | 0.140449 | -2.8e-05 | -0.002337 | -0.002337 | -2.499997
2019-03-19 15:32 | 1553023912.8 | -617 | 0.208779 | 3.8e-05 | 3e-06 | 100.578737 | 100.603017 | 131.369174 | 21.261242 | 0.001754 | 0.001632 | -152.269984 | 0.236863 | 8.402141 | 0.002954 | 0.004525 | 0.004322 | 4.4e-05 | 0.00128 | 0.289983 | 1.307827 | 2.548 | 101.22 | 20.82 | 17.34 | 64.022386 | 92.889873 | 61.089046 | 0.004218 | 1.056266 | 0.02608 | 24.690968 | -0.002159 | 0.14091 | -2.7e-05 | -0.002299 | -0.002299 | -2.549283
2019-03-19 15:32 | 1553023913.8 | -616 | 0.208774 | 3.5e-05 | 3e-06 | 100.537923 | 100.515681 | 131.369174 | 21.261242 | 0.001743 | 0.001675 | -152.269984 | 0.23687 | 8.40376 | 0.002919 | 0.004733 | 0.004459 | 4.7e-05 | 0.001283 | 0.320123 | 1.350515 | 2.5481 | 101.22 | 20.82 | 17.341 | 63.77402 | 92.053885 | 62.121343 | 0.004219 | 1.053014 | 0.02604 | 24.729068 | 0.001979 | 0.140914 | -2.3e-05 | -0.002044 | -0.002044 | -2.868228
2019-03-19 15:32 | 1553023914.8 | -615 | 0.20875 | 3.6e-05 | 3e-06 | 100.594043 | 100.621854 | 131.369174 | 21.261242 | 0.001756 | 0.001655 | -152.269984 | 0.235666 | 8.402349 | 0.002956 | 0.0035 | 0.003352 | 4.5e-05 | 0.001278 | 0.279365 | 1.339772 | 2.5481 | 101.22 | 20.82 | 17.336 | 64.090973 | 92.946048 | 61.647875 | 0.004217 | 1.054503 | 0.026058 | 24.711601 | -0.002473 | 0.140198 | -2.4e-05 | -0.002048 | -0.002048 | -2.848024
2019-03-19 15:32 | 1553023915.8 | -614 | 0.208768 | 3.8e-05 | 3e-06 | 100.581438 | 100.677681 | 131.369174 | 21.261242 | 0.001724 | 0.00168 | -152.269984 | 0.2378 | 8.402135 | 0.002925 | 0.004504 | 0.004232 | 4.7e-05 | 0.001277 | 0.326593 | 1.354131 | 2.5481 | 101.22 | 20.82 | 17.333 | 63.307799 | 92.195368 | 62.259563 | 0.004217 | 1.05258 | 0.026035 | 24.734165 | -0.008555 | 0.141467 | -2.7e-05 | -0.002301 | -0.002301 | -2.557987
2019-03-19 15:32 | 1553023916.8 | -613 | 0.208749 | 3.8e-05 | 3e-06 | 100.602745 | 100.698573 | 131.369174 | 21.261242 | 0.001751 | 0.001641 | -152.269984 | 0.237045 | 8.403656 | 0.002996 | 0.004193 | 0.003957 | 4.9e-05 | 0.001278 | 0.284951 | 1.345479 | 2.5481 | 101.22 | 20.82 | 17.326 | 63.952836 | 93.905317 | 61.307051 | 0.004215 | 1.055578 | 0.026072 | 24.699019 | -0.008516 | 0.141018 | -2.7e-05 | -0.002343 | -0.002343 | -2.503417
2019-03-19 15:32 | 1553023917.8 | -612 | 0.208765 | 3.3e-05 | 3e-06 | 100.638457 | 100.757823 | 131.175997 | 21.261242 | 0.001803 | 0.001607 | -152.261282 | 0.23741 | 8.406223 | 0.00302 | 0.004256 | 0.004073 | 4.6e-05 | 0.001284 | 0.280305 | 1.366777 | 2.5481 | 101.22 | 20.82 | 17.323 | 65.21126 | 94.490023 | 60.492507 | 0.004214 | 1.058155 | 0.026084 | 24.65078 | -0.010603 | 0.141235 | -2.1e-05 | -0.001865 | -0.001865 | -3.150634
2019-03-19 15:32 | 1553023918.8 | -611 | 0.208762 | 3.7e-05 | 3e-06 | 100.666968 | 100.824608 | 131.051828 | 21.261242 | 0.001694 | 0.001628 | -152.261608 | 0.237286 | 8.403987 | 0.003018 | 0.004299 | 0.004081 | 4.9e-05 | 0.001289 | 0.29391 | 1.359781 | 2.5482 | 101.22 | 20.82 | 17.318 | 62.592324 | 94.421994 | 60.988829 | 0.004213 | 1.056583 | 0.026053 | 24.65743 | -0.013996 | 0.141162 | -2.5e-05 | -0.002131 | -0.002131 | -2.75524
2019-03-19 15:32 | 1553023919.8 | -610 | 0.208739 | 3.9e-05 | 3e-06 | 100.679572 | 100.783852 | 130.825086 | 21.261242 | 0.001728 | 0.001644 | -152.251948 | 0.235686 | 8.403363 | 0.00308 | 0.004218 | 0.003995 | 4.5e-05 | 0.001288 | 0.284066 | 1.339342 | 2.5479 | 101.22 | 20.83 | 17.31 | 63.403841 | 95.918113 | 61.376665 | 0.004214 | 1.055358 | 0.026015 | 24.650383 | -0.00926 | 0.14021 | -2.8e-05 | -0.002349 | -0.002349 | -2.482608
2019-03-19 15:32 | 1553023920.8 | -609 | 0.208755 | 3.7e-05 | 3e-06 | 100.699079 | 100.752342 | 130.846211 | 21.261242 | 0.00176 | 0.001629 | -152.244319 | 0.237052 | 8.40324 | 0.003056 | 0.004084 | 0.003818 | 4.8e-05 | 0.00129 | 0.304306 | 1.322662 | 2.5479 | 101.22 | 20.82 | 17.307 | 64.174477 | 95.350204 | 61.013161 | 0.00421 | 1.056506 | 0.026031 | 24.638976 | -0.00473 | 0.141022 | -2.4e-05 | -0.002079 | -0.002079 | -2.821689
2019-03-19 15:32 | 1553023921.8 | -608 | 0.208744 | 3.6e-05 | 3e-06 | 100.701778 | 100.876325 | 130.389438 | 21.261242 | 0.001775 | 0.001624 | -152.246945 | 0.237442 | 8.401738 | 0.003074 | 0.004695 | 0.004413 | 4.8e-05 | 0.001287 | 0.308786 | 1.388808 | 2.5481 | 101.22 | 20.82 | 17.304 | 64.535185 | 95.772322 | 60.895836 | 0.00421 | 1.056877 | 0.02599 | 24.591614 | -0.01549 | 0.141254 | -2.4e-05 | -0.002069 | -0.002069 | -2.839432
2019-03-19 15:32 | 1553023922.8 | -607 | 0.208756 | 3.7e-05 | 2e-06 | 100.741993 | 100.804744 | 130.050966 | 21.261242 | 0.001691 | 0.001659 | -152.247654 | 0.236148 | 8.401686 | 0.003059 | 0.004292 | 0.004149 | 5e-05 | 0.001284 | 0.286223 | 1.361603 | 2.5481 | 101.22 | 20.83 | 17.299 | 62.515758 | 95.432498 | 61.740841 | 0.004211 | 1.05421 | 0.025924 | 24.590719 | -0.00557 | 0.140484 | -2.5e-05 | -0.002068 | -0.002068 | -2.825753
2019-03-19 15:32 | 1553023923.8 | -606 | 0.208781 | 3.9e-05 | 3e-06 | 100.744993 | 100.869816 | 129.591143 | 21.261242 | 0.001736 | 0.001635 | -152.24913 | 0.236974 | 8.401849 | 0.003226 | 0.004153 | 0.003842 | 4.9e-05 | 0.001291 | 0.304693 | 1.371225 | 2.5481 | 101.22 | 20.83 | 17.296 | 63.588214 | 99.449612 | 61.174082 | 0.00421 | 1.055997 | 0.0259 | 24.526427 | -0.011075 | 0.140976 | -2.8e-05 | -0.002436 | -0.002436 | -2.407944
2019-03-19 15:32 | 1553023924.8 | -605 | 0.208782 | 3.1e-05 | 3e-06 | 100.786708 | 100.91571 | 129.410405 | 21.261242 | 0.001774 | 0.001666 | -152.238416 | 0.235348 | 8.403539 | 0.003209 | 0.004556 | 0.00437 | 4.8e-05 | 0.001289 | 0.289817 | 1.337215 | 2.548 | 101.22 | 20.83 | 17.293 | 64.525079 | 99.044217 | 61.92291 | 0.004209 | 1.053637 | 0.025853 | 24.536751 | -0.011441 | 0.140008 | -1.8e-05 | -0.001569 | -0.001569 | -3.712789
2019-03-19 15:32 | 1553023925.8 | -604 | 0.208743 | 3.7e-05 | 3e-06 | 100.796312 | 100.798921 | 129.262763 | 21.261242 | 0.001713 | 0.001587 | -152.24591 | 0.236148 | 8.404748 | 0.003177 | 0.004471 | 0.004285 | 4.8e-05 | 0.001293 | 0.335386 | 1.335337 | 2.548 | 101.22 | 20.83 | 17.292 | 63.05408 | 98.27497 | 59.998496 | 0.004209 | 1.059724 | 0.025913 | 24.452228 | -0.000232 | 0.140484 | -2.6e-05 | -0.002195 | -0.002195 | -2.662942
2019-03-19 15:32 | 1553023926.8 | -603 | 0.208766 | 3.5e-05 | 3e-06 | 100.836826 | 100.935918 | 128.78557 | 21.261242 | 0.001743 | 0.001625 | -152.242153 | 0.236206 | 8.40233 | 0.003152 | 0.004285 | 0.00401 | 4.6e-05 | 0.001295 | 0.290868 | 1.31932 | 2.548 | 101.22 | 20.83 | 17.292 | 63.774742 | 97.675322 | 60.918483 | 0.004209 | 1.056805 | 0.025829 | 24.440729 | -0.008785 | 0.140519 | -2.3e-05 | -0.002013 | -0.002013 | -2.904269
2019-03-19 15:32 | 1553023927.8 | -602 | 0.208783 | 3.9e-05 | 2e-06 | 100.797812 | 100.830431 | 128.816788 | 21.261242 | 0.001751 | 0.001639 | -152.244051 | 0.237214 | 8.401706 | 0.003044 | 0.004913 | 0.004699 | 4.8e-05 | 0.001296 | 0.310445 | 1.333206 | 2.5481 | 101.22 | 20.83 | 17.294 | 63.970886 | 95.056768 | 61.268751 | 0.00421 | 1.055699 | 0.025819 | 24.456502 | -0.002894 | 0.141119 | -2.7e-05 | -0.00221 | -0.00221 | -2.656349
2019-03-19 15:32 | 1553023928.8 | -601 | 0.208761 | 4e-05 | 3e-06 | 100.812516 | 100.926328 | 128.796366 | 21.261242 | 0.001744 | 0.001581 | -152.228621 | 0.235952 | 8.404397 | 0.00316 | 0.004941 | 0.004715 | 4.7e-05 | 0.00129 | 0.319957 | 1.359244 | 2.548 | 101.22 | 20.83 | 17.293 | 63.795921 | 97.852397 | 59.871 | 0.004209 | 1.060129 | 0.025871 | 24.403404 | -0.010092 | 0.140368 | -2.9e-05 | -0.002458 | -0.002458 | -2.375894
2019-03-19 15:32 | 1553023929.8 | -600 | 0.208767 | 3.6e-05 | 3e-06 | 100.844628 | 100.989688 | 128.832983 | 21.261242 | 0.001676 | 0.001646 | -152.237304 | 0.236336 | 8.403922 | 0.003141 | 0.004506 | 0.004365 | 4.8e-05 | 0.001295 | 0.306297 | 1.327669 | 2.5481 | 101.22 | 20.83 | 17.292 | 62.161798 | 97.391741 | 61.420262 | 0.004209 | 1.05522 | 0.025814 | 24.463579 | -0.012857 | 0.140597 | -2.4e-05 | -0.002082 | -0.002082 | -2.809768
2019-03-19 15:32 | 1553023930.8 | -599 | 0.208758 | 3.6e-05 | 2e-06 | 100.843127 | 100.750288 | 128.64849 | 21.261242 | 0.001721 | 0.001647 | -152.257698 | 0.236447 | 8.403324 | 0.003175 | 0.004546 | 0.004351 | 5e-05 | 0.001289 | 0.300214 | 1.378856 | 2.5481 | 101.22 | 20.83 | 17.292 | 63.241362 | 98.227128 | 61.445313 | 0.004209 | 1.055141 | 0.025795 | 24.446972 | 0.008238 | 0.140662 | -2.3e-05 | -0.001959 | -0.001959 | -2.987476
2019-03-19 15:32 | 1553023931.8 | -598 | 0.208749 | 3.8e-05 | 3e-06 | 100.860233 | 100.947562 | 128.557183 | 21.261242 | 0.001712 | 0.001659 | -152.251123 | 0.235868 | 8.40127 | 0.003104 | 0.004018 | 0.003763 | 4.7e-05 | 0.001291 | 0.31509 | 1.357387 | 2.5481 | 101.22 | 20.83 | 17.29 | 63.017248 | 96.518028 | 61.746139 | 0.004209 | 1.054194 | 0.025774 | 24.449278 | -0.007741 | 0.140318 | -2.6e-05 | -0.002217 | -0.002217 | -2.632991
2019-03-19 15:32 | 1553023932.8 | -597 | 0.208779 | 3.7e-05 | 2e-06 | 100.927758 | 100.888995 | 128.513994 | 21.261242 | 0.001788 | 0.001597 | -152.238339 | 0.236213 | 8.402655 | 0.00312 | 0.004408 | 0.004197 | 5.1e-05 | 0.001289 | 0.309007 | 1.373074 | 2.5481 | 101.22 | 20.83 | 17.283 | 64.846773 | 96.900267 | 60.244791 | 0.004207 | 1.058941 | 0.025828 | 24.390315 | 0.003436 | 0.140523 | -2.5e-05 | -0.002112 | -0.002112 | -2.768131
2019-03-19 15:32 | 1553023933.8 | -596 | 0.208783 | 3.9e-05 | 3e-06 | 100.873438 | 100.917081 | 128.681352 | 21.261242 | 0.001726 | 0.001574 | -152.226168 | 0.23618 | 8.40179 | 0.003135 | 0.003957 | 0.003668 | 4.8e-05 | 0.001285 | 0.319957 | 1.367838 | 2.548 | 101.22 | 20.83 | 17.277 | 63.357866 | 97.262281 | 59.688783 | 0.004206 | 1.06071 | 0.025866 | 24.385831 | -0.003869 | 0.140504 | -2.7e-05 | -0.002309 | -0.002309 | -2.531243
2019-03-19 15:32 | 1553023934.8 | -595 | 0.208757 | 3.4e-05 | 2e-06 | 100.924755 | 101.007155 | 129.032264 | 21.261242 | 0.001734 | 0.001657 | -152.233394 | 0.236759 | 8.400133 | 0.003162 | 0.004604 | 0.004327 | 4.6e-05 | 0.001282 | 0.316362 | 1.318386 | 2.5481 | 101.22 | 20.83 | 17.27 | 63.540557 | 97.91207 | 61.705678 | 0.004204 | 1.054321 | 0.025823 | 24.492932 | -0.0073 | 0.140848 | -2.1e-05 | -0.001818 | -0.001818 | -3.222755
2019-03-19 15:32 | 1553023935.8 | -594 | 0.208741 | 3.3e-05 | 2e-06 | 100.944262 | 100.892422 | 128.827115 | 21.261242 | 0.001749 | 0.00166 | -152.201806 | 0.236096 | 8.405385 | 0.003103 | 0.004534 | 0.004309 | 5e-05 | 0.001279 | 0.305965 | 1.33293 | 2.548 | 101.22 | 20.83 | 17.254 | 63.903741 | 96.483502 | 61.778171 | 0.0042 | 1.054093 | 0.0258 | 24.476103 | 0.004595 | 0.140453 | -1.9e-05 | -0.001648 | -0.001648 | -3.545808
2019-03-19 15:32 | 1553023936.8 | -593 | 0.208777 | 3.7e-05 | 3e-06 | 100.953266 | 101.069489 | 128.931567 | 21.261242 | 0.001736 | 0.001603 | -152.185361 | 0.235972 | 8.404091 | 0.003165 | 0.004683 | 0.004495 | 4.6e-05 | 0.001282 | 0.332289 | 1.347352 | 2.5481 | 101.22 | 20.83 | 17.244 | 63.589658 | 97.984065 | 60.405038 | 0.004198 | 1.058432 | 0.025864 | 24.435778 | -0.010292 | 0.14038 | -2.5e-05 | -0.002138 | -0.002138 | -2.731478
2019-03-19 15:32 | 1553023937.8 | -592 | 0.208764 | 3.5e-05 | 3e-06 | 100.987477 | 101.094149 | 129.255719 | 21.261242 | 0.00176 | 0.001654 | -152.196037 | 0.235861 | 8.403058 | 0.003124 | 0.004593 | 0.004366 | 4.6e-05 | 0.001268 | 0.303809 | 1.318739 | 2.548 | 101.22 | 20.83 | 17.222 | 64.166777 | 96.989618 | 61.629088 | 0.004192 | 1.054562 | 0.025849 | 24.511328 | -0.009443 | 0.140314 | -2.3e-05 | -0.001956 | -0.001956 | -2.98447
2019-03-19 15:32 | 1553023938.8 | -591 | 0.208761 | 3.8e-05 | 3e-06 | 100.979675 | 101.265737 | 129.316748 | 21.261242 | 0.001766 | 0.001636 | -152.207403 | 0.236031 | 8.402681 | 0.003052 | 0.004517 | 0.004279 | 5e-05 | 0.001261 | 0.297338 | 1.284163 | 2.548 | 101.22 | 20.83 | 17.21 | 64.311161 | 95.244505 | 61.18444 | 0.004189 | 1.055965 | 0.025872 | 24.500827 | -0.025303 | 0.140415 | -2.7e-05 | -0.002319 | -0.002319 | -2.518422
2019-03-19 15:32 | 1553023939.8 | -590 | 0.208796 | 4e-05 | 3e-06 | 101.039695 | 101.181825 | 129.469553 | 21.261242 | 0.001749 | 0.001601 | -152.19803 | 0.236076 | 8.404813 | 0.003068 | 0.004078 | 0.003858 | 5e-05 | 0.001249 | 0.302371 | 1.292612 | 2.548 | 101.22 | 20.83 | 17.198 | 63.901334 | 95.646331 | 60.348652 | 0.004186 | 1.058611 | 0.02592 | 24.484636 | -0.012573 | 0.140442 | -3e-05 | -0.002535 | -0.002535 | -2.304784
2019-03-19 15:32 | 1553023940.8 | -589 | 0.208771 | 3.8e-05 | 3e-06 | 101.032792 | 101.112301 | 129.730566 | 21.261242 | 0.001717 | 0.001638 | -152.191111 | 0.236889 | 8.403344 | 0.003099 | 0.003618 | 0.003408 | 4.8e-05 | 0.001249 | 0.285504 | 1.312929 | 2.5479 | 101.22 | 20.83 | 17.183 | 63.138334 | 96.386444 | 61.228764 | 0.004183 | 1.055825 | 0.025912 | 24.541624 | -0.007036 | 0.140925 | -2.6e-05 | -0.002217 | -0.002217 | -2.64449
2019-03-19 15:32 | 1553023941.8 | -588 | 0.208783 | 3.4e-05 | 3e-06 | 101.042096 | 101.24964 | 129.926326 | 21.261242 | 0.001804 | 0.001661 | -152.205601 | 0.236785 | 8.404078 | 0.003121 | 0.004362 | 0.004094 | 4.4e-05 | 0.001252 | 0.321561 | 1.323633 | 2.548 | 101.22 | 20.83 | 17.177 | 65.230747 | 96.909685 | 61.797679 | 0.004181 | 1.054031 | 0.025909 | 24.581018 | -0.018354 | 0.140864 | -2.2e-05 | -0.001905 | -0.001905 | -3.076735
2019-03-19 15:32 | 1553023942.8 | -587 | 0.208779 | 3.8e-05 | 3e-06 | 101.062504 | 101.204087 | 129.74864 | 21.261242 | 0.001707 | 0.001636 | -152.214878 | 0.237195 | 8.404046 | 0.003066 | 0.004288 | 0.004111 | 4.6e-05 | 0.001248 | 0.301265 | 1.348194 | 2.5481 | 101.22 | 20.83 | 17.17 | 62.904101 | 95.593715 | 61.182031 | 0.00418 | 1.055972 | 0.025915 | 24.541618 | -0.012522 | 0.141107 | -2.7e-05 | -0.002355 | -0.002355 | -2.493002
2019-03-19 15:32 | 1553023943.8 | -586 | 0.208774 | 3.5e-05 | 3e-06 | 101.08231 | 101.236626 | 129.520254 | 21.261242 | 0.001733 | 0.001585 | -152.226283 | 0.237325 | 8.401875 | 0.003108 | 0.004834 | 0.004657 | 4.6e-05 | 0.001253 | 0.331238 | 1.364741 | 2.5481 | 101.22 | 20.83 | 17.169 | 63.530448 | 96.597948 | 59.953186 | 0.004179 | 1.059868 | 0.02594 | 24.474906 | -0.013645 | 0.141185 | -2.3e-05 | -0.002002 | -0.002002 | -2.93385
2019-03-19 15:32 | 1553023944.8 | -585 | 0.208776 | 3.7e-05 | 3e-06 | 101.157036 | 101.155455 | 129.229432 | 21.261242 | 0.001751 | 0.001632 | -152.223063 | 0.236967 | 8.401069 | 0.00313 | 0.004645 | 0.004458 | 4.4e-05 | 0.001254 | 0.338594 | 1.344747 | 2.548 | 101.22 | 20.83 | 17.168 | 63.958371 | 97.126066 | 61.103741 | 0.004179 | 1.05622 | 0.025866 | 24.489598 | 0.00014 | 0.140972 | -2.6e-05 | -0.002204 | -0.002204 | -2.660471
2019-03-19 15:32 | 1553023945.8 | -584 | 0.208767 | 3.8e-05 | 3e-06 | 101.150732 | 101.303068 | 129.599356 | 21.261242 | 0.001716 | 0.001636 | -152.230059 | 0.237156 | 8.403981 | 0.003131 | 0.004158 | 0.003924 | 4.7e-05 | 0.001261 | 0.318851 | 1.328221 | 2.5481 | 101.22 | 20.82 | 17.169 | 63.110892 | 97.158187 | 61.185886 | 0.004177 | 1.05596 | 0.0259 | 24.527637 | -0.013461 | 0.141084 | -2.6e-05 | -0.002231 | -0.002231 | -2.630617
2019-03-19 15:32 | 1553023946.8 | -583 | 0.208754 | 4.2e-05 | 3e-06 | 101.07931 | 101.127369 | 129.761316 | 21.261242 | 0.001744 | 0.001616 | -152.243495 | 0.237039 | 8.401751 | 0.003077 | 0.004307 | 0.004081 | 4.2e-05 | 0.001262 | 0.286389 | 1.357577 | 2.5482 | 101.22 | 20.82 | 17.17 | 63.786535 | 95.857768 | 60.706709 | 0.004177 | 1.057476 | 0.025935 | 24.525364 | -0.004252 | 0.141014 | -3.2e-05 | -0.002698 | -0.002698 | -2.174532
2019-03-19 15:32 | 1553023947.8 | -582 | 0.208773 | 3.8e-05 | 3e-06 | 101.105417 | 101.094491 | 129.335527 | 21.261242 | 0.001779 | 0.001629 | -152.213575 | 0.237566 | 8.403279 | 0.003175 | 0.00436 | 0.004118 | 4.4e-05 | 0.001258 | 0.300933 | 1.359255 | 2.548 | 101.22 | 20.82 | 17.174 | 64.632875 | 98.227853 | 61.013161 | 0.004178 | 1.056506 | 0.025881 | 24.496329 | 0.000967 | 0.141328 | -2.6e-05 | -0.002262 | -0.002262 | -2.599457
2019-03-19 15:32 | 1553023948.8 | -581 | 0.208788 | 3.8e-05 | 2e-06 | 101.211654 | 101.368484 | 129.329893 | 21.261242 | 0.00173 | 0.001594 | -152.222775 | 0.23633 | 8.404527 | 0.003161 | 0.004113 | 0.003912 | 4.6e-05 | 0.001253 | 0.290315 | 1.368091 | 2.5481 | 101.22 | 20.82 | 17.176 | 63.450056 | 97.887669 | 60.170327 | 0.004178 | 1.059177 | 0.025913 | 24.464883 | -0.013849 | 0.140593 | -2.6e-05 | -0.002166 | -0.002166 | -2.700346
2019-03-19 15:32 | 1553023949.8 | -580 | 0.208751 | 4.3e-05 | 3e-06 | 101.151034 | 101.304438 | 129.387401 | 21.261242 | 0.001679 | 0.00163 | -152.242786 | 0.236174 | 8.402414 | 0.003131 | 0.004424 | 0.004172 | 4.6e-05 | 0.001255 | 0.311883 | 1.369962 | 2.5482 | 101.22 | 20.82 | 17.179 | 62.220554 | 97.162051 | 61.045924 | 0.004179 | 1.056402 | 0.025884 | 24.502442 | -0.013555 | 0.1405 | -3.3e-05 | -0.002709 | -0.002709 | -2.15781
2019-03-19 15:32 | 1553023950.8 | -579 | 0.208768 | 3.6e-05 | 3e-06 | 101.148333 | 101.331495 | 129.320973 | 21.261242 | 0.001744 | 0.001721 | -152.248038 | 0.236258 | 8.401784 | 0.003086 | 0.004685 | 0.004436 | 4.6e-05 | 0.001254 | 0.306297 | 1.312903 | 2.5481 | 101.22 | 20.82 | 17.186 | 63.787257 | 96.062948 | 63.228845 | 0.004181 | 1.049547 | 0.025794 | 24.576024 | -0.016182 | 0.14055 | -2.4e-05 | -0.002072 | -0.002072 | -2.822449
2019-03-19 15:32 | 1553023951.8 | -578 | 0.208757 | 3.9e-05 | 3e-06 | 101.160937 | 101.266763 | 129.206427 | 21.261242 | 0.001721 | 0.001599 | -152.230346 | 0.237013 | 8.40179 | 0.003129 | 0.004113 | 0.003909 | 4.7e-05 | 0.00125 | 0.304306 | 1.299394 | 2.5481 | 101.22 | 20.82 | 17.188 | 63.24064 | 97.113508 | 60.287685 | 0.004181 | 1.058805 | 0.025896 | 24.457507 | -0.009352 | 0.140999 | -2.8e-05 | -0.002424 | -0.002424 | -2.419556
2019-03-19 15:33 | 1553023952.8 | -577 | 0.208736 | 4.1e-05 | 3e-06 | 101.22666 | 101.359578 | 129.527999 | 21.261242 | 0.001796 | 0.001578 | -152.236902 | 0.236928 | 8.40335 | 0.003119 | 0.004486 | 0.004082 | 4.7e-05 | 0.001249 | 0.303422 | 1.297913 | 2.5481 | 101.22 | 20.82 | 17.188 | 65.040208 | 96.859698 | 59.787365 | 0.004181 | 1.060396 | 0.025947 | 24.469545 | -0.011737 | 0.140949 | -2.9e-05 | -0.002478 | -0.002478 | -2.365934
2019-03-19 15:33 | 1553023953.8 | -576 | 0.208767 | 3.4e-05 | 3e-06 | 101.129425 | 101.29519 | 129.85004 | 21.261242 | 0.001713 | 0.001689 | -152.228736 | 0.236486 | 8.402187 | 0.003043 | 0.004844 | 0.004703 | 4.7e-05 | 0.001249 | 0.288379 | 1.294226 | 2.5479 | 101.22 | 20.82 | 17.188 | 63.039155 | 95.03481 | 62.474345 | 0.004181 | 1.051906 | 0.025875 | 24.59861 | -0.014649 | 0.140686 | -2.2e-05 | -0.001875 | -0.001875 | -3.121444
2019-03-19 15:33 | 1553023954.8 | -575 | 0.208773 | 4.2e-05 | 3e-06 | 101.118923 | 101.254435 | 129.689254 | 21.261242 | 0.001734 | 0.001657 | -152.224788 | 0.236935 | 8.405092 | 0.003078 | 0.004946 | 0.004688 | 4.8e-05 | 0.001254 | 0.280803 | 1.301248 | 2.5479 | 101.22 | 20.82 | 17.185 | 63.542001 | 95.871044 | 61.698452 | 0.004181 | 1.054344 | 0.025889 | 24.554943 | -0.011979 | 0.140953 | -3.1e-05 | -0.002613 | -0.002613 | -2.244001
2019-03-19 15:33 | 1553023955.8 | -574 | 0.208766 | 3.4e-05 | 2e-06 | 101.162737 | 101.286287 | 129.555696 | 21.261242 | 0.001735 | 0.001616 | -152.23188 | 0.236974 | 8.402694 | 0.003051 | 0.004302 | 0.004103 | 4.3e-05 | 0.001254 | 0.298057 | 1.339778 | 2.548 | 101.22 | 20.82 | 17.18 | 63.584363 | 95.223511 | 60.715382 | 0.004179 | 1.057448 | 0.025914 | 24.506243 | -0.010917 | 0.140976 | -2.1e-05 | -0.001778 | -0.001778 | -3.298261
2019-03-19 15:33 | 1553023956.8 | -573 | 0.208769 | 3.5e-05 | 3e-06 | 101.19875 | 101.400336 | 129.306419 | 21.261242 | 0.001799 | 0.001622 | -152.214533 | 0.236408 | 8.40558 | 0.003099 | 0.004333 | 0.004016 | 4.7e-05 | 0.001258 | 0.333561 | 1.32601 | 2.548 | 101.22 | 20.82 | 17.178 | 65.111421 | 96.397309 | 60.859217 | 0.004179 | 1.056993 | 0.025884 | 24.487929 | -0.0178 | 0.140639 | -2.3e-05 | -0.001997 | -0.001997 | -2.930029
2019-03-19 15:33 | 1553023957.8 | -572 | 0.208749 | 3.9e-05 | 3e-06 | 101.181643 | 101.116753 | 129.09869 | 21.261242 | 0.001747 | 0.001614 | -152.224213 | 0.236265 | 8.4014 | 0.00306 | 0.004578 | 0.004384 | 4.5e-05 | 0.001256 | 0.317966 | 1.355705 | 2.5481 | 101.22 | 20.82 | 17.176 | 63.858255 | 95.4436 | 60.671532 | 0.004178 | 1.057587 | 0.02587 | 24.461376 | 0.005738 | 0.140554 | -2.8e-05 | -0.002317 | -0.002317 | -2.523507
2019-03-19 15:33 | 1553023958.8 | -571 | 0.208749 | 4.2e-05 | 3e-06 | 101.247366 | 101.33629 | 128.824298 | 21.261242 | 0.001727 | 0.001599 | -152.213862 | 0.236011 | 8.405125 | 0.003058 | 0.00451 | 0.004251 | 4.4e-05 | 0.001254 | 0.309892 | 1.371363 | 2.548 | 101.22 | 20.82 | 17.174 | 63.374234 | 95.390989 | 60.299493 | 0.004178 | 1.058767 | 0.025857 | 24.421746 | -0.007852 | 0.140403 | -3.1e-05 | -0.002604 | -0.002604 | -2.243397
2019-03-19 15:33 | 1553023959.8 | -570 | 0.208732 | 3.9e-05 | 3e-06 | 101.159737 | 101.408555 | 128.616802 | 21.261242 | 0.001702 | 0.00162 | -152.204758 | 0.236226 | 8.403818 | 0.003129 | 0.004844 | 0.004651 | 4.7e-05 | 0.001253 | 0.289817 | 1.342215 | 2.5479 | 101.22 | 20.82 | 17.174 | 62.791432 | 97.120512 | 60.805972 | 0.004178 | 1.057161 | 0.025817 | 24.420596 | -0.021974 | 0.140531 | -2.8e-05 | -0.002369 | -0.002369 | -2.468103
2019-03-19 15:33 | 1553023960.8 | -569 | 0.208718 | 3.7e-05 | 4e-06 | 101.220057 | 101.393828 | 128.407665 | 21.261242 | 0.001776 | 0.001604 | -152.202918 | 0.236265 | 8.401758 | 0.003109 | 0.004581 | 0.004485 | 4.8e-05 | 0.001253 | 0.307569 | 1.328318 | 2.548 | 101.22 | 20.82 | 17.175 | 64.557081 | 96.637064 | 60.426002 | 0.004178 | 1.058366 | 0.02581 | 24.386848 | -0.015343 | 0.140554 | -2.6e-05 | -0.002264 | -0.002264 | -2.583157
2019-03-19 15:33 | 1553023961.8 | -568 | 0.208749 | 3.6e-05 | 3e-06 | 101.289081 | 101.582541 | 128.385366 | 21.261242 | 0.00167 | 0.001613 | -152.218137 | 0.236733 | 8.400893 | 0.003126 | 0.003954 | 0.003664 | 4.8e-05 | 0.001256 | 0.307901 | 1.321864 | 2.548 | 101.22 | 20.82 | 17.175 | 61.998528 | 97.048302 | 60.644305 | 0.004178 | 1.057673 | 0.0258 | 24.392708 | -0.025877 | 0.140833 | -2.4e-05 | -0.002044 | -0.002044 | -2.866116
2019-03-19 15:33 | 1553023962.8 | -567 | 0.208789 | 4.1e-05 | 3e-06 | 101.208953 | 101.455476 | 128.354383 | 21.261242 | 0.001761 | 0.001669 | -152.204892 | 0.237384 | 8.403565 | 0.003124 | 0.004409 | 0.004234 | 4.7e-05 | 0.001256 | 0.292859 | 1.3391 | 2.5481 | 101.22 | 20.82 | 17.175 | 64.209611 | 96.986479 | 61.983838 | 0.004178 | 1.053446 | 0.025745 | 24.438654 | -0.02176 | 0.14122 | -3e-05 | -0.002463 | -0.002463 | -2.385167
2019-03-19 15:33 | 1553023963.8 | -566 | 0.208747 | 3.7e-05 | 2e-06 | 101.233561 | 101.322931 | 128.181157 | 21.261242 | 0.001719 | 0.001593 | -152.215089 | 0.237006 | 8.401654 | 0.003111 | 0.004666 | 0.004399 | 4.7e-05 | 0.00126 | 0.310058 | 1.329694 | 2.5481 | 101.22 | 20.82 | 17.177 | 63.182868 | 96.668453 | 60.150083 | 0.004179 | 1.059242 | 0.025798 | 24.35525 | -0.007893 | 0.140995 | -2.5e-05 | -0.002073 | -0.002073 | -2.828877
2019-03-19 15:33 | 1553023964.8 | -565 | 0.208719 | 4.2e-05 | 3e-06 | 101.243164 | 101.384239 | 128.672199 | 21.261242 | 0.001736 | 0.001669 | -152.22657 | 0.237416 | 8.402109 | 0.00309 | 0.004908 | 0.004614 | 4.5e-05 | 0.001258 | 0.293025 | 1.351779 | 2.548 | 101.22 | 20.82 | 17.177 | 63.599045 | 96.181961 | 61.982153 | 0.004179 | 1.053451 | 0.025777 | 24.46883 | -0.012455 | 0.141239 | -3.1e-05 | -0.00259 | -0.00259 | -2.268873
2019-03-19 15:33 | 1553023965.8 | -564 | 0.20879 | 3.3e-05 | 3e-06 | 101.264773 | 101.455476 | 128.719849 | 21.261242 | 0.001691 | 0.001611 | -152.246274 | 0.236987 | 8.40192 | 0.003128 | 0.004536 | 0.004364 | 5.1e-05 | 0.001262 | 0.287826 | 1.322999 | 2.5481 | 101.22 | 20.82 | 17.18 | 62.507091 | 97.095395 | 60.58166 | 0.004179 | 1.057872 | 0.025836 | 24.42217 | -0.016829 | 0.140983 | -1.9e-05 | -0.001694 | -0.001694 | -3.461272
2019-03-19 15:33 | 1553023966.8 | -563 | 0.208785 | 3.9e-05 | 3e-06 | 101.276177 | 101.557196 | 128.889788 | 21.261242 | 0.001796 | 0.001632 | -152.252235 | 0.236135 | 8.402128 | 0.003136 | 0.004687 | 0.004467 | 4.9e-05 | 0.001262 | 0.311662 | 1.307756 | 2.548 | 101.22 | 20.82 | 17.183 | 65.042614 | 97.279671 | 61.100609 | 0.00418 | 1.05623 | 0.025833 | 24.45728 | -0.024785 | 0.140477 | -2.8e-05 | -0.002325 | -0.002325 | -2.51371
2019-03-19 15:33 | 1553023967.8 | -562 | 0.208772 | 3.8e-05 | 3e-06 | 101.321492 | 101.403074 | 129.061606 | 21.261242 | 0.001752 | 0.001642 | -152.268585 | 0.235979 | 8.403285 | 0.003122 | 0.004902 | 0.004608 | 4.7e-05 | 0.001262 | 0.304859 | 1.317114 | 2.548 | 101.22 | 20.82 | 17.186 | 63.978587 | 96.945667 | 61.344628 | 0.004181 | 1.055459 | 0.02584 | 24.482508 | -0.007199 | 0.140384 | -2.6e-05 | -0.002207 | -0.002207 | -2.645792
2019-03-19 15:33 | 1553023968.8 | -561 | 0.208772 | 3.9e-05 | 3e-06 | 101.294783 | 101.59761 | 129.267225 | 21.261242 | 0.001703 | 0.001592 | -152.257679 | 0.236219 | 8.405391 | 0.003089 | 0.004127 | 0.003975 | 4.9e-05 | 0.001255 | 0.312768 | 1.301683 | 2.548 | 101.22 | 20.82 | 17.191 | 62.800821 | 96.154681 | 60.134419 | 0.004182 | 1.059292 | 0.025908 | 24.457638 | -0.0267 | 0.140527 | -2.8e-05 | -0.002389 | -0.002389 | -2.446848
2019-03-19 15:33 | 1553023969.8 | -560 | 0.208791 | 3.4e-05 | 3e-06 | 101.321192 | 101.593499 | 129.371442 | 21.261242 | 0.001741 | 0.001598 | -152.247884 | 0.236863 | 8.403662 | 0.003113 | 0.004366 | 0.004034 | 4.6e-05 | 0.001258 | 0.311496 | 1.322709 | 2.5481 | 101.22 | 20.82 | 17.194 | 63.725644 | 96.732683 | 60.274431 | 0.004183 | 1.058847 | 0.025913 | 24.472634 | -0.024007 | 0.14091 | -2.2e-05 | -0.001889 | -0.001889 | -3.102366
2019-03-19 15:33 | 1553023970.8 | -559 | 0.208766 | 3.8e-05 | 3e-06 | 101.31519 | 101.427393 | 129.456177 | 21.261242 | 0.001678 | 0.001643 | -152.231995 | 0.237065 | 8.402505 | 0.003165 | 0.004454 | 0.004218 | 4.7e-05 | 0.001255 | 0.305412 | 1.359823 | 2.548 | 101.22 | 20.82 | 17.197 | 62.206347 | 97.984065 | 61.354745 | 0.004184 | 1.055427 | 0.025879 | 24.520274 | -0.0099 | 0.14103 | -2.5e-05 | -0.002145 | -0.002145 | -2.734965
2019-03-19 15:33 | 1553023971.8 | -558 | 0.208807 | 3.9e-05 | 3e-06 | 101.323893 | 101.545208 | 129.508755 | 21.261242 | 0.001747 | 0.00162 | -152.235694 | 0.236701 | 8.404416 | 0.003113 | 0.004395 | 0.004187 | 4.9e-05 | 0.001253 | 0.282407 | 1.345764 | 2.548 | 101.22 | 20.82 | 17.203 | 63.871732 | 96.719402 | 60.806695 | 0.004185 | 1.057159 | 0.025906 | 24.505154 | -0.019516 | 0.140813 | -2.7e-05 | -0.002305 | -0.002305 | -2.541184
2019-03-19 15:33 | 1553023972.8 | -557 | 0.208788 | 3.6e-05 | 3e-06 | 101.409123 | 101.649325 | 129.505938 | 21.261242 | 0.001692 | 0.001579 | -152.248996 | 0.237013 | 8.403591 | 0.003117 | 0.004497 | 0.004247 | 4.7e-05 | 0.001255 | 0.313486 | 1.330448 | 2.5481 | 101.22 | 20.81 | 17.205 | 62.550189 | 96.832169 | 59.816288 | 0.004183 | 1.060304 | 0.025944 | 24.468524 | -0.021161 | 0.140999 | -2.4e-05 | -0.002077 | -0.002077 | -2.824712
2019-03-19 15:33 | 1553023973.8 | -556 | 0.208756 | 3.8e-05 | 3e-06 | 101.363506 | 101.582197 | 129.771174 | 21.261242 | 0.001728 | 0.001602 | -152.242652 | 0.23633 | 8.405983 | 0.003111 | 0.004856 | 0.004662 | 4.7e-05 | 0.001257 | 0.301265 | 1.344742 | 2.5481 | 101.22 | 20.81 | 17.21 | 63.400712 | 96.684148 | 60.364315 | 0.004184 | 1.058561 | 0.025949 | 24.513716 | -0.019277 | 0.140593 | -2.6e-05 | -0.002226 | -0.002226 | -2.627865
2019-03-19 15:33 | 1553023974.8 | -555 | 0.208819 | 3.3e-05 | 3e-06 | 101.362907 | 101.456846 | 129.590437 | 21.261242 | 0.001732 | 0.00158 | -152.242939 | 0.237104 | 8.401069 | 0.003142 | 0.004834 | 0.004708 | 5.2e-05 | 0.001259 | 0.310611 | 1.378992 | 2.5479 | 101.22 | 20.81 | 17.212 | 63.508545 | 97.415895 | 59.838945 | 0.004185 | 1.060232 | 0.025952 | 24.477338 | -0.008286 | 0.141053 | -2e-05 | -0.001745 | -0.001745 | -3.362461
2019-03-19 15:33 | 1553023975.8 | -554 | 0.208784 | 3.8e-05 | 3e-06 | 101.416325 | 101.452051 | 129.437396 | 21.261242 | 0.001743 | 0.001624 | -152.227624 | 0.236707 | 8.400945 | 0.003112 | 0.004287 | 0.004007 | 4.9e-05 | 0.001256 | 0.331957 | 1.359731 | 2.5482 | 101.22 | 20.82 | 17.212 | 63.767762 | 96.705156 | 60.898246 | 0.004187 | 1.056869 | 0.025895 | 24.50176 | -0.00315 | 0.140817 | -2.6e-05 | -0.002232 | -0.002232 | -2.623963
2019-03-19 15:33 | 1553023976.8 | -553 | 0.208813 | 3.7e-05 | 3e-06 | 101.408521 | 101.565416 | 129.085076 | 21.261242 | 0.001722 | 0.001598 | -152.240275 | 0.236447 | 8.401953 | 0.003093 | 0.004517 | 0.004288 | 4.6e-05 | 0.001255 | 0.307182 | 1.311114 | 2.548 | 101.22 | 20.81 | 17.21 | 63.262545 | 96.238451 | 60.268166 | 0.004184 | 1.058867 | 0.025884 | 24.445304 | -0.013828 | 0.140662 | -2.6e-05 | -0.002214 | -0.002214 | -2.642602
2019-03-19 15:33 | 1553023977.8 | -552 | 0.208773 | 4e-05 | 3e-06 | 101.363806 | 101.690425 | 128.790968 | 21.261242 | 0.00173 | 0.001655 | -152.238761 | 0.237455 | 8.400315 | 0.003077 | 0.004473 | 0.004152 | 5.1e-05 | 0.001256 | 0.314371 | 1.326834 | 2.5482 | 101.22 | 20.82 | 17.207 | 63.455351 | 95.862354 | 61.660158 | 0.004186 | 1.054464 | 0.025801 | 24.468357 | -0.028775 | 0.141262 | -2.9e-05 | -0.002474 | -0.002474 | -2.374925
2019-03-19 15:33 | 1553023978.8 | -551 | 0.208783 | 4.4e-05 | 3e-06 | 101.40222 | 101.561305 | 128.766791 | 21.261242 | 0.001753 | 0.001649 | -152.240198 | 0.23674 | 8.403019 | 0.00313 | 0.004232 | 0.004018 | 5.1e-05 | 0.001252 | 0.300214 | 1.288159 | 2.5479 | 101.22 | 20.82 | 17.194 | 64.003615 | 97.135485 | 61.511069 | 0.004183 | 1.054934 | 0.025804 | 24.460612 | -0.014022 | 0.140836 | -3.4e-05 | -0.00284 | -0.00284 | -2.062593
2019-03-19 15:33 | 1553023979.8 | -550 | 0.208752 | 3.7e-05 | 3e-06 | 101.395016 | 101.350674 | 128.64849 | 21.261242 | 0.001736 | 0.001635 | -152.253979 | 0.235952 | 8.402551 | 0.003044 | 0.004511 | 0.004331 | 4.6e-05 | 0.001248 | 0.282794 | 1.334433 | 2.5479 | 101.22 | 20.82 | 17.185 | 63.606025 | 95.070763 | 61.178177 | 0.004181 | 1.055985 | 0.025805 | 24.437211 | 0.003912 | 0.140368 | -2.5e-05 | -0.00213 | -0.00213 | -2.74085
2019-03-19 15:33 | 1553023980.8 | -549 | 0.208787 | 3.7e-05 | 3e-06 | 101.385714 | 101.607542 | 128.557183 | 21.261242 | 0.001741 | 0.001649 | -152.253788 | 0.235868 | 8.404208 | 0.003125 | 0.004585 | 0.004299 | 4.9e-05 | 0.001255 | 0.308288 | 1.348022 | 2.548 | 101.22 | 20.82 | 17.175 | 63.715535 | 97.01087 | 61.500953 | 0.004178 | 1.054966 | 0.025784 | 24.440326 | -0.019549 | 0.140318 | -2.5e-05 | -0.002108 | -0.002108 | -2.769029
2019-03-19 15:33 | 1553023981.8 | -548 | 0.208795 | 3.9e-05 | 3e-06 | 101.409123 | 101.764745 | 128.593565 | 21.261242 | 0.0017 | 0.001574 | -152.252082 | 0.2378 | 8.40231 | 0.00314 | 0.004047 | 0.003907 | 4.7e-05 | 0.00126 | 0.306297 | 1.327014 | 2.5482 | 101.22 | 20.82 | 17.149 | 62.74304 | 97.372901 | 59.69264 | 0.004172 | 1.060698 | 0.025857 | 24.377653 | -0.031312 | 0.141467 | -2.7e-05 | -0.002301 | -0.002301 | -2.557418
2019-03-19 15:33 | 1553023982.8 | -547 | 0.208804 | 3.9e-05 | 2e-06 | 101.426828 | 101.626379 | 128.839321 | 21.261242 | 0.001764 | 0.001662 | -152.23303 | 0.236811 | 8.402252 | 0.003134 | 0.004397 | 0.004134 | 4.9e-05 | 0.001262 | 0.321173 | 1.336987 | 2.5481 | 101.22 | 20.82 | 17.135 | 64.273622 | 97.22557 | 61.827542 | 0.004168 | 1.053937 | 0.025799 | 24.479067 | -0.017581 | 0.140879 | -2.7e-05 | -0.00224 | -0.00224 | -2.616671
2019-03-19 15:33 | 1553023983.8 | -546 | 0.208784 | 3.6e-05 | 3e-06 | 101.431029 | 101.557196 | 128.635111 | 21.261242 | 0.001743 | 0.001652 | -152.233298 | 0.236375 | 8.404696 | 0.003039 | 0.004603 | 0.004408 | 4.6e-05 | 0.00126 | 0.328363 | 1.339392 | 2.5479 | 101.22 | 20.82 | 17.104 | 63.76704 | 94.948669 | 61.57586 | 0.004161 | 1.05473 | 0.025789 | 24.450469 | -0.011119 | 0.14062 | -2.4e-05 | -0.002047 | -0.002047 | -2.857901
2019-03-19 15:33 | 1553023984.8 | -545 | 0.208802 | 3.5e-05 | 2e-06 | 101.389616 | 101.517809 | 128.748013 | 21.261242 | 0.001772 | 0.001599 | -152.229465 | 0.236941 | 8.401745 | 0.003081 | 0.004155 | 0.003873 | 4.9e-05 | 0.00126 | 0.31133 | 1.324581 | 2.548 | 101.22 | 20.82 | 17.089 | 64.455539 | 95.963494 | 60.307204 | 0.004157 | 1.058743 | 0.025849 | 24.414797 | -0.011302 | 0.140956 | -2.2e-05 | -0.001896 | -0.001896 | -3.092449
2019-03-19 15:33 | 1553023985.8 | -544 | 0.208753 | 3.6e-05 | 3e-06 | 101.441833 | 101.544524 | 128.701539 | 21.261242 | 0.001756 | 0.001648 | -152.2245 | 0.236512 | 8.400588 | 0.003052 | 0.005182 | 0.00494 | 4.5e-05 | 0.001257 | 0.308454 | 1.321198 | 2.5481 | 101.22 | 20.83 | 17.074 | 64.073886 | 95.258743 | 61.467954 | 0.004156 | 1.05507 | 0.025799 | 24.452839 | -0.00905 | 0.140701 | -2.3e-05 | -0.00193 | -0.00193 | -3.032535
2019-03-19 15:33 | 1553023986.8 | -543 | 0.208777 | 3.5e-05 | 3e-06 | 101.385714 | 101.696248 | 128.751067 | 21.261242 | 0.00169 | 0.00159 | -152.213709 | 0.23672 | 8.401283 | 0.003098 | 0.00442 | 0.004215 | 4.4e-05 | 0.001256 | 0.302703 | 1.329411 | 2.5479 | 101.22 | 20.82 | 17.043 | 62.481328 | 96.352644 | 60.089112 | 0.004146 | 1.059436 | 0.025858 | 24.407101 | -0.027354 | 0.140825 | -2.3e-05 | -0.001942 | -0.001942 | -3.016822
2019-03-19 15:33 | 1553023987.8 | -542 | 0.208776 | 3.8e-05 | 3e-06 | 101.428929 | 101.615419 | 129.074515 | 21.261242 | 0.001744 | 0.001612 | -152.205755 | 0.23711 | 8.402928 | 0.003055 | 0.005176 | 0.004913 | 4.7e-05 | 0.001258 | 0.327312 | 1.334912 | 2.548 | 101.22 | 20.83 | 17.031 | 63.790386 | 95.319073 | 60.610573 | 0.004146 | 1.05778 | 0.02587 | 24.456852 | -0.016431 | 0.141057 | -2.6e-05 | -0.002165 | -0.002165 | -2.710513
2019-03-19 15:33 | 1553023988.8 | -541 | 0.208764 | 4.1e-05 | 3e-06 | 101.382713 | 101.635283 | 128.788621 | 21.261242 | 0.001741 | 0.001561 | -152.221644 | 0.235894 | 8.40155 | 0.003095 | 0.004121 | 0.004 | 4.5e-05 | 0.001251 | 0.323496 | 1.332416 | 2.5482 | 101.22 | 20.83 | 17.019 | 63.728051 | 96.300979 | 59.386985 | 0.004143 | 1.061673 | 0.025889 | 24.38493 | -0.022255 | 0.140333 | -3e-05 | -0.002506 | -0.002506 | -2.329688
2019-03-19 15:33 | 1553023989.8 | -540 | 0.208756 | 3.5e-05 | 3e-06 | 101.384813 | 101.673642 | 128.705763 | 21.261242 | 0.001685 | 0.001616 | -152.222258 | 0.237156 | 8.40335 | 0.003088 | 0.004021 | 0.003708 | 4.8e-05 | 0.001247 | 0.307016 | 1.274139 | 2.5479 | 101.22 | 20.83 | 17.019 | 62.363344 | 96.130299 | 60.706709 | 0.004143 | 1.057476 | 0.025829 | 24.425409 | -0.025445 | 0.141084 | -2.2e-05 | -0.001911 | -0.001911 | -3.071255
2019-03-19 15:33 | 1553023990.8 | -539 | 0.208801 | 4e-05 | 3e-06 | 101.337396 | 101.631858 | 128.792376 | 21.261242 | 0.001692 | 0.001624 | -152.22498 | 0.237078 | 8.404683 | 0.003035 | 0.004646 | 0.004457 | 4.8e-05 | 0.001251 | 0.315975 | 1.295473 | 2.5481 | 101.22 | 20.83 | 16.998 | 62.548504 | 94.847813 | 60.905232 | 0.004138 | 1.056847 | 0.02583 | 24.44089 | -0.025953 | 0.141038 | -2.8e-05 | -0.002375 | -0.002375 | -2.470351
2019-03-19 15:33 | 1553023991.8 | -538 | 0.208769 | 4.2e-05 | 3e-06 | 101.444235 | 101.619872 | 128.892838 | 21.261242 | 0.001754 | 0.001597 | -152.223887 | 0.236701 | 8.405391 | 0.003083 | 0.00398 | 0.003795 | 5e-05 | 0.001251 | 0.318132 | 1.316206 | 2.548 | 101.22 | 20.82 | 16.995 | 64.030087 | 95.998737 | 60.245514 | 0.004134 | 1.058939 | 0.025866 | 24.426265 | -0.015473 | 0.140813 | -3.1e-05 | -0.002564 | -0.002564 | -2.284651
2019-03-19 15:33 | 1553023992.8 | -537 | 0.208779 | 3.9e-05 | 3e-06 | 101.454138 | 101.664052 | 128.922883 | 21.261242 | 0.001704 | 0.001683 | -152.220763 | 0.236805 | 8.405892 | 0.003107 | 0.004332 | 0.004158 | 4.6e-05 | 0.001253 | 0.308786 | 1.315175 | 2.548 | 101.22 | 20.82 | 16.994 | 62.820322 | 96.588531 | 62.319039 | 0.004134 | 1.052393 | 0.025789 | 24.504961 | -0.018488 | 0.140875 | -2.8e-05 | -0.002337 | -0.002337 | -2.508184
2019-03-19 15:33 | 1553023993.8 | -536 | 0.208756 | 3.3e-05 | 3e-06 | 101.413324 | 101.668847 | 129.079913 | 21.261242 | 0.00174 | 0.001611 | -152.226072 | 0.237351 | 8.401907 | 0.003079 | 0.00435 | 0.004051 | 4.7e-05 | 0.001257 | 0.294297 | 1.313284 | 2.5481 | 101.22 | 20.82 | 16.999 | 63.691949 | 95.91401 | 60.593466 | 0.004135 | 1.057835 | 0.025871 | 24.456737 | -0.022508 | 0.1412 | -2e-05 | -0.001774 | -0.001774 | -3.312003
2019-03-19 15:33 | 1553023994.8 | -535 | 0.208765 | 4e-05 | 3e-06 | 101.407321 | 101.53596 | 128.863733 | 21.261242 | 0.00171 | 0.001683 | -152.236767 | 0.235868 | 8.401959 | 0.003056 | 0.00426 | 0.004035 | 4.5e-05 | 0.001258 | 0.31238 | 1.347005 | 2.5482 | 101.22 | 20.82 | 17.005 | 62.982101 | 95.337897 | 62.333005 | 0.004137 | 1.05235 | 0.025782 | 24.499849 | -0.011339 | 0.140318 | -2.9e-05 | -0.002398 | -0.002398 | -2.43471
2019-03-19 15:33 | 1553023995.8 | -534 | 0.208773 | 4e-05 | 3e-06 | 101.40282 | 101.570553 | 128.767496 | 21.261242 | 0.001746 | 0.001605 | -152.233566 | 0.236518 | 8.402915 | 0.00311 | 0.004459 | 0.004237 | 4.3e-05 | 0.001268 | 0.303422 | 1.356005 | 2.548 | 101.22 | 20.82 | 17.02 | 63.831781 | 96.644066 | 60.441665 | 0.00414 | 1.058316 | 0.025846 | 24.421566 | -0.014783 | 0.140705 | -2.9e-05 | -0.002456 | -0.002456 | -2.383291
2019-03-19 15:33 | 1553023996.8 | -533 | 0.208756 | 3.8e-05 | 2e-06 | 101.466742 | 101.477054 | 128.94659 | 21.261242 | 0.001766 | 0.001625 | -152.241195 | 0.23661 | 8.39984 | 0.003109 | 0.004319 | 0.004125 | 4.7e-05 | 0.001267 | 0.314371 | 1.377399 | 2.5482 | 101.22 | 20.82 | 17.029 | 64.320546 | 96.632476 | 60.935829 | 0.004143 | 1.056751 | 0.025845 | 24.456638 | -0.000909 | 0.140759 | -2.6e-05 | -0.002158 | -0.002158 | -2.713058
2019-03-19 15:33 | 1553023997.8 | -532 | 0.208758 | 3.7e-05 | 3e-06 | 101.422027 | 101.548977 | 129.013486 | 21.261242 | 0.00172 | 0.001593 | -152.243552 | 0.236382 | 8.403747 | 0.003071 | 0.004089 | 0.003862 | 4.4e-05 | 0.001266 | 0.289983 | 1.351257 | 2.5481 | 101.22 | 20.82 | 17.039 | 63.224994 | 95.703533 | 60.152493 | 0.004145 | 1.059234 | 0.025882 | 24.434285 | -0.011189 | 0.140624 | -2.5e-05 | -0.002139 | -0.002139 | -2.734624
2019-03-19 15:33 | 1553023998.8 | -531 | 0.208742 | 3.6e-05 | 3e-06 | 101.49135 | 101.596924 | 129.14587 | 21.261242 | 0.001718 | 0.00164 | -152.235751 | 0.236336 | 8.398748 | 0.003089 | 0.004706 | 0.004465 | 4.6e-05 | 0.001272 | 0.328197 | 1.340463 | 2.5481 | 101.22 | 20.82 | 17.063 | 63.157833 | 96.13899 | 61.292117 | 0.004151 | 1.055625 | 0.025851 | 24.488576 | -0.0093 | 0.140597 | -2.3e-05 | -0.002005 | -0.002005 | -2.917425
2019-03-19 15:33 | 1553023999.8 | -530 | 0.208747 | 4e-05 | 3e-06 | 101.422926 | 101.579801 | 129.324261 | 21.261242 | 0.001718 | 0.001654 | -152.238971 | 0.236122 | 8.401823 | 0.003058 | 0.004257 | 0.00397 | 4.4e-05 | 0.001262 | 0.33157 | 1.372294 | 2.548 | 101.22 | 20.82 | 17.074 | 63.158555 | 95.387852 | 61.630533 | 0.004154 | 1.054558 | 0.025856 | 24.517879 | -0.013824 | 0.140469 | -2.9e-05 | -0.002468 | -0.002468 | -2.368059
2019-03-19 15:33 | 1553024000.8 | -529 | 0.208748 | 4e-05 | 3e-06 | 101.387814 | 101.635283 | 129.322617 | 21.261242 | 0.001672 | 0.001602 | -152.254439 | 0.235939 | 8.403558 | 0.003161 | 0.004413 | 0.004268 | 4.6e-05 | 0.001258 | 0.330685 | 1.340129 | 2.5481 | 101.22 | 20.82 | 17.095 | 62.068124 | 97.890085 | 60.381423 | 0.004159 | 1.058507 | 0.025904 | 24.471941 | -0.021805 | 0.14036 | -2.9e-05 | -0.002474 | -0.002474 | -2.360005
2019-03-19 15:33 | 1553024001.8 | -528 | 0.208731 | 3.7e-05 | 3e-06 | 101.467941 | 101.735291 | 129.311349 | 21.261242 | 0.001755 | 0.001646 | -152.264809 | 0.236831 | 8.401426 | 0.003127 | 0.00474 | 0.004489 | 4.5e-05 | 0.001265 | 0.302869 | 1.308867 | 2.548 | 101.22 | 20.82 | 17.104 | 64.053431 | 97.059411 | 61.423394 | 0.004161 | 1.055211 | 0.025862 | 24.509069 | -0.023536 | 0.140891 | -2.5e-05 | -0.002126 | -0.002126 | -2.756726
2019-03-19 15:33 | 1553024002.8 | -527 | 0.208744 | 3.7e-05 | 3e-06 | 101.410322 | 101.626037 | 129.103149 | 21.261242 | 0.001697 | 0.001642 | -152.272035 | 0.236427 | 8.403162 | 0.003103 | 0.004702 | 0.004525 | 4.6e-05 | 0.00127 | 0.308067 | 1.335876 | 2.5481 | 101.22 | 20.82 | 17.113 | 62.662627 | 96.4765 | 61.345351 | 0.004163 | 1.055457 | 0.025844 | 24.486474 | -0.019006 | 0.140651 | -2.5e-05 | -0.002158 | -0.002158 | -2.710825
2019-03-19 15:33 | 1553024003.8 | -526 | 0.208748 | 3.5e-05 | 3e-06 | 101.449635 | 101.643504 | 129.144695 | 21.261242 | 0.001792 | 0.001642 | -152.276616 | 0.236427 | 8.403688 | 0.003147 | 0.005281 | 0.005024 | 4.8e-05 | 0.001275 | 0.325487 | 1.309908 | 2.5479 | 101.21 | 20.83 | 17.128 | 64.949747 | 97.558649 | 61.346073 | 0.00417 | 1.055454 | 0.025849 | 24.49044 | -0.017077 | 0.140651 | -2.3e-05 | -0.001969 | -0.001969 | -2.971301
2019-03-19 15:33 | 1553024004.8 | -525 | 0.208769 | 3.9e-05 | 3e-06 | 101.411822 | 101.745223 | 129.268864 | 21.261242 | 0.001732 | 0.001616 | -152.258369 | 0.236011 | 8.403383 | 0.003162 | 0.004589 | 0.004343 | 4.5e-05 | 0.001283 | 0.329469 | 1.300205 | 2.5479 | 101.21 | 20.83 | 17.135 | 63.495307 | 97.905064 | 60.71996 | 0.004171 | 1.057434 | 0.025885 | 24.479268 | -0.029358 | 0.140403 | -2.8e-05 | -0.002347 | -0.002347 | -2.488419
2019-03-19 15:33 | 1553024005.8 | -524 | 0.208731 | 4.1e-05 | 3e-06 | 101.442133 | 101.709604 | 129.508752 | 21.261242 | 0.001751 | 0.001658 | -152.25925 | 0.235497 | 8.402889 | 0.003135 | 0.004488 | 0.00426 | 4.5e-05 | 0.00128 | 0.317081 | 1.344152 | 2.5481 | 101.21 | 20.83 | 17.141 | 63.950429 | 97.247548 | 61.73217 | 0.004173 | 1.054238 | 0.02587 | 24.539085 | -0.023553 | 0.140097 | -3e-05 | -0.002545 | -0.002545 | -2.290172
2019-03-19 15:33 | 1553024006.8 | -523 | 0.20875 | 3.8e-05 | 2e-06 | 101.447835 | 101.721935 | 129.682681 | 21.261242 | 0.001767 | 0.001617 | -152.257621 | 0.235569 | 8.403162 | 0.00308 | 0.004214 | 0.003972 | 4.9e-05 | 0.001273 | 0.313099 | 1.319717 | 2.548 | 101.21 | 20.82 | 17.151 | 64.346294 | 95.920286 | 60.731766 | 0.004173 | 1.057396 | 0.025926 | 24.518852 | -0.024134 | 0.14014 | -2.5e-05 | -0.002133 | -0.002133 | -2.732911
2019-03-19 15:33 | 1553024007.8 | -522 | 0.208754 | 4e-05 | 3e-06 | 101.437932 | 101.536647 | 129.522836 | 21.261242 | 0.001787 | 0.001619 | -152.276347 | 0.235712 | 8.403318 | 0.003148 | 0.004693 | 0.004544 | 4.7e-05 | 0.00127 | 0.344345 | 1.30816 | 2.5481 | 101.21 | 20.82 | 17.155 | 64.835705 | 97.582804 | 60.778747 | 0.004174 | 1.057248 | 0.025908 | 24.505461 | -0.0087 | 0.140225 | -2.8e-05 | -0.002348 | -0.002348 | -2.484655
2019-03-19 15:33 | 1553024008.8 | -521 | 0.208764 | 3.4e-05 | 3e-06 | 101.425627 | 101.847286 | 129.530347 | 21.261242 | 0.001766 | 0.001618 | -152.27422 | 0.236102 | 8.405209 | 0.003109 | 0.004622 | 0.004369 | 4.6e-05 | 0.001262 | 0.298389 | 1.329796 | 2.5481 | 101.21 | 20.82 | 17.163 | 64.32608 | 96.638754 | 60.760678 | 0.004176 | 1.057305 | 0.02591 | 24.505508 | -0.037108 | 0.140457 | -2.1e-05 | -0.001817 | -0.001817 | -3.215613
2019-03-19 15:33 | 1553024009.8 | -520 | 0.208758 | 3.8e-05 | 2e-06 | 101.49075 | 101.752758 | 129.380358 | 21.261242 | 0.001724 | 0.00162 | -152.278724 | 0.235295 | 8.403214 | 0.003114 | 0.004222 | 0.003955 | 4.6e-05 | 0.001262 | 0.301265 | 1.311899 | 2.548 | 101.21 | 20.82 | 17.167 | 63.313335 | 96.749103 | 60.795131 | 0.004177 | 1.057196 | 0.025893 | 24.492579 | -0.023061 | 0.139977 | -2.5e-05 | -0.002124 | -0.002124 | -2.741515
2019-03-19 15:33 | 1553024010.8 | -519 | 0.20876 | 3.7e-05 | 3e-06 | 101.434631 | 101.74077 | 129.242811 | 21.261242 | 0.001735 | 0.001634 | -152.271843 | 0.236284 | 8.403532 | 0.00304 | 0.004404 | 0.004197 | 4.8e-05 | 0.001265 | 0.31509 | 1.32569 | 2.5482 | 101.21 | 20.82 | 17.171 | 63.5834 | 94.958803 | 61.136743 | 0.004178 | 1.056115 | 0.025866 | 24.492074 | -0.026955 | 0.140566 | -2.5e-05 | -0.002107 | -0.002107 | -2.774713
2019-03-19 15:34 | 1553024011.8 | -518 | 0.208778 | 4.1e-05 | 3e-06 | 101.496452 | 101.684944 | 129.052685 | 21.261242 | 0.001793 | 0.0016 | -152.27353 | 0.235692 | 8.401517 | 0.003116 | 0.004425 | 0.00416 | 4.5e-05 | 0.001258 | 0.311883 | 1.315949 | 2.5481 | 101.21 | 20.83 | 17.179 | 64.967792 | 96.786048 | 60.314193 | 0.004182 | 1.058721 | 0.025879 | 24.443924 | -0.016596 | 0.140213 | -3e-05 | -0.00249 | -0.00249 | -2.342875
2019-03-19 15:34 | 1553024012.8 | -517 | 0.208783 | 3.8e-05 | 2e-06 | 101.472744 | 101.72022 | 128.896829 | 21.261242 | 0.001717 | 0.001635 | -152.279031 | 0.237039 | 8.403025 | 0.003073 | 0.004153 | 0.003967 | 4.9e-05 | 0.001247 | 0.308067 | 1.336096 | 2.548 | 101.21 | 20.82 | 17.184 | 63.143871 | 95.753495 | 61.177214 | 0.004181 | 1.055988 | 0.02583 | 24.46075 | -0.021788 | 0.141014 | -2.5e-05 | -0.002053 | -0.002053 | -2.856896
2019-03-19 15:34 | 1553024013.8 | -516 | 0.208762 | 3.8e-05 | 3e-06 | 101.516559 | 101.614049 | 128.853171 | 21.261242 | 0.001666 | 0.001641 | -152.277153 | 0.236245 | 8.403136 | 0.00306 | 0.004539 | 0.0043 | 4.9e-05 | 0.00124 | 0.304306 | 1.347015 | 2.5481 | 101.21 | 20.83 | 17.195 | 61.914241 | 95.450598 | 61.316446 | 0.004186 | 1.055548 | 0.02582 | 24.4617 | -0.008586 | 0.140542 | -2.6e-05 | -0.002199 | -0.002199 | -2.659124
2019-03-19 15:34 | 1553024014.8 | -515 | 0.208791 | 3.6e-05 | 3e-06 | 101.411223 | 101.713029 | 128.944949 | 21.261242 | 0.001762 | 0.001633 | -152.286736 | 0.235725 | 8.40311 | 0.003116 | 0.003744 | 0.003536 | 5e-05 | 0.001235 | 0.327478 | 1.339235 | 2.5481 | 101.21 | 20.83 | 17.202 | 64.22766 | 96.808746 | 61.120363 | 0.004188 | 1.056167 | 0.025837 | 24.463236 | -0.02658 | 0.140233 | -2.3e-05 | -0.001981 | -0.001981 | -2.944211
2019-03-19 15:34 | 1553024015.8 | -514 | 0.20878 | 3.9e-05 | 2e-06 | 101.46164 | 101.705152 | 128.963258 | 21.261242 | 0.001755 | 0.00162 | -152.283324 | 0.236388 | 8.403188 | 0.003165 | 0.004428 | 0.004182 | 5.2e-05 | 0.001232 | 0.322114 | 1.346616 | 2.548 | 101.21 | 20.82 | 17.208 | 64.065945 | 97.993488 | 60.803563 | 0.004187 | 1.057169 | 0.025851 | 24.453376 | -0.021442 | 0.140627 | -2.5e-05 | -0.002079 | -0.002079 | -2.81449
2019-03-19 15:34 | 1553024016.8 | -513 | 0.20877 | 4.2e-05 | 3e-06 | 101.462541 | 101.547607 | 128.879227 | 21.261242 | 0.001774 | 0.001622 | -152.280564 | 0.236818 | 8.403896 | 0.003118 | 0.005261 | 0.005029 | 5.1e-05 | 0.00123 | 0.305025 | 1.320691 | 2.5479 | 101.21 | 20.83 | 17.223 | 64.521951 | 96.84859 | 60.856807 | 0.004193 | 1.057001 | 0.025841 | 24.447357 | -0.007496 | 0.140883 | -3.1e-05 | -0.00256 | -0.00256 | -2.289082
2019-03-19 15:34 | 1553024017.8 | -512 | 0.208763 | 3.9e-05 | 3e-06 | 101.454737 | 101.645559 | 129.063015 | 21.261242 | 0.001728 | 0.001633 | -152.254593 | 0.23607 | 8.401719 | 0.003051 | 0.004816 | 0.004595 | 5.2e-05 | 0.00123 | 0.31957 | 1.311252 | 2.5479 | 101.21 | 20.83 | 17.231 | 63.410099 | 95.240644 | 61.126385 | 0.004195 | 1.056148 | 0.025849 | 24.474653 | -0.016808 | 0.140438 | -2.8e-05 | -0.00233 | -0.00233 | -2.507151
2019-03-19 15:34 | 1553024018.8 | -511 | 0.20875 | 3.6e-05 | 2e-06 | 101.457139 | 101.653094 | 129.378249 | 21.261242 | 0.001771 | 0.001611 | -152.253692 | 0.236987 | 8.401777 | 0.003097 | 0.005246 | 0.005011 | 5e-05 | 0.001232 | 0.310224 | 1.307668 | 2.548 | 101.21 | 20.83 | 17.24 | 64.447117 | 96.349506 | 60.580214 | 0.004197 | 1.057877 | 0.025902 | 24.484497 | -0.017259 | 0.140983 | -2.2e-05 | -0.001871 | -0.001871 | -3.134292
2019-03-19 15:34 | 1553024019.8 | -510 | 0.208789 | 3.8e-05 | 3e-06 | 101.481147 | 101.731525 | 129.672357 | 21.261242 | 0.001752 | 0.001695 | -152.238933 | 0.236505 | 8.404975 | 0.003132 | 0.003494 | 0.00324 | 5e-05 | 0.001233 | 0.301099 | 1.32442 | 2.5481 | 101.21 | 20.83 | 17.256 | 63.995673 | 97.172919 | 62.613511 | 0.004201 | 1.05147 | 0.025852 | 24.58687 | -0.022041 | 0.140697 | -2.5e-05 | -0.002161 | -0.002161 | -2.708361
2019-03-19 15:34 | 1553024020.8 | -509 | 0.208788 | 3.5e-05 | 2e-06 | 101.52106 | 101.762348 | 130.025616 | 21.261242 | 0.001752 | 0.001676 | -152.24223 | 0.236382 | 8.402739 | 0.003051 | 0.004435 | 0.004242 | 5.4e-05 | 0.00123 | 0.334999 | 1.357267 | 2.5481 | 101.21 | 20.83 | 17.264 | 63.991823 | 95.21965 | 62.164929 | 0.004203 | 1.052877 | 0.025905 | 24.603886 | -0.021234 | 0.140624 | -2.2e-05 | -0.001849 | -0.001849 | -3.163097
2019-03-19 15:34 | 1553024021.8 | -508 | 0.208731 | 4.1e-05 | 2e-06 | 101.508757 | 101.651724 | 130.36667 | 21.261242 | 0.001808 | 0.001635 | -152.239508 | 0.236518 | 8.402083 | 0.003091 | 0.00449 | 0.004258 | 5e-05 | 0.001232 | 0.417344 | 1.329853 | 2.548 | 101.21 | 20.83 | 17.279 | 65.329861 | 96.19379 | 61.175046 | 0.004206 | 1.055994 | 0.025977 | 24.599741 | -0.012589 | 0.140705 | -2.9e-05 | -0.002445 | -0.002445 | -2.39385
2019-03-19 15:34 | 1553024022.8 | -507 | 0.208746 | 3.9e-05 | 2e-06 | 101.480847 | 101.72022 | 130.654909 | 21.261242 | 0.001729 | 0.001663 | -152.230538 | 0.235588 | 8.403558 | 0.003101 | 0.00467 | 0.004405 | 4.9e-05 | 0.001233 | 0.413749 | 1.312358 | 2.5481 | 101.21 | 20.83 | 17.285 | 63.442112 | 96.427247 | 61.835249 | 0.004208 | 1.053913 | 0.02598 | 24.651225 | -0.021074 | 0.140151 | -2.6e-05 | -0.00219 | -0.00219 | -2.662721
2019-03-19 15:34 | 1553024023.8 | -506 | 0.20876 | 3.8e-05 | 2e-06 | 101.543268 | 101.645559 | 130.769454 | 21.261242 | 0.001888 | 0.001653 | -152.227452 | 0.235627 | 8.402908 | 0.003048 | 0.004757 | 0.004488 | 4.7e-05 | 0.001227 | 0.406615 | 1.365757 | 2.548 | 101.21 | 20.83 | 17.291 | 67.256569 | 95.165596 | 61.602354 | 0.004209 | 1.054646 | 0.026001 | 24.653454 | -0.009006 | 0.140175 | -2.5e-05 | -0.002113 | -0.002113 | -2.760075
2019-03-19 15:34 | 1553024024.8 | -505 | 0.208756 | 3.9e-05 | 2e-06 | 101.579281 | 101.830503 | 130.503277 | 21.261242 | 0.00175 | 0.001619 | -152.216948 | 0.236499 | 8.402791 | 0.003102 | 0.004526 | 0.004322 | 4.9e-05 | 0.001224 | 0.5916 | 1.307902 | 2.548 | 101.21 | 20.83 | 17.301 | 63.931658 | 96.465635 | 60.791999 | 0.004212 | 1.057206 | 0.026006 | 24.598523 | -0.022094 | 0.140693 | -2.7e-05 | -0.002245 | -0.002245 | -2.607116
2019-03-19 15:34 | 1553024025.8 | -504 | 0.208783 | 3.3e-05 | 3e-06 | 101.562775 | 101.834271 | 130.489896 | 21.261242 | 0.001676 | 0.001673 | -152.240179 | 0.235204 | 8.403675 | 0.003124 | 0.004101 | 0.003852 | 4.9e-05 | 0.00123 | 1.385903 | 1.333431 | 2.5481 | 101.21 | 20.83 | 17.306 | 62.143256 | 96.986479 | 62.077516 | 0.004213 | 1.053152 | 0.025954 | 24.64456 | -0.023879 | 0.139923 | -2e-05 | -0.001709 | -0.001709 | -3.406942
2019-03-19 15:34 | 1553024026.8 | -503 | 0.20876 | 3.5e-05 | 2e-06 | 101.534865 | 101.749334 | 130.603502 | 21.261242 | 0.001735 | 0.001584 | -152.238416 | 0.236512 | 8.403266 | 0.00307 | 0.004703 | 0.004456 | 4.7e-05 | 0.001227 | 2.880882 | 1.324326 | 2.5481 | 101.21 | 20.83 | 17.314 | 63.580271 | 95.678431 | 59.927157 | 0.004215 | 1.059951 | 0.026049 | 24.576081 | -0.018873 | 0.140701 | -2.2e-05 | -0.001871 | -0.001871 | -3.128273
2019-03-19 15:34 | 1553024027.8 | -502 | 0.208771 | 3.6e-05 | 2e-06 | 101.541168 | 101.721591 | 130.720395 | 21.261242 | 0.001757 | 0.001604 | -152.245201 | 0.235757 | 8.404644 | 0.003134 | 0.004377 | 0.00412 | 4.6e-05 | 0.001225 | 19.329909 | 1.337227 | 2.5481 | 101.21 | 20.83 | 17.318 | 64.097951 | 97.230159 | 60.41058 | 0.004216 | 1.058415 | 0.026042 | 24.604913 | -0.015879 | 0.140252 | -2.3e-05 | -0.00193 | -0.00193 | -3.023275
2019-03-19 15:34 | 1553024028.8 | -501 | 0.208774 | 3.5e-05 | 2e-06 | 101.596686 | 101.781528 | 130.523697 | 21.261242 | 0.001726 | 0.001668 | -152.243725 | 0.236896 | 8.404052 | 0.003116 | 0.004078 | 0.003968 | 4.8e-05 | 0.001226 | 48.311973 | 1.366769 | 2.548 | 101.21 | 20.83 | 17.321 | 63.364847 | 96.790636 | 61.952532 | 0.004217 | 1.053544 | 0.025963 | 24.643156 | -0.016259 | 0.140929 | -2.1e-05 | -0.0018 | -0.0018 | -3.256842
2019-03-19 15:34 | 1553024029.8 | -500 | 0.20876 | 3.5e-05 | 2e-06 | 101.556473 | 101.850026 | 130.072793 | 21.261242 | 0.001693 | 0.001645 | -152.241157 | 0.236408 | 8.402824 | 0.003076 | 0.004474 | 0.004146 | 4.5e-05 | 0.00123 | 62.287452 | 1.352561 | 2.5482 | 101.21 | 20.83 | 17.326 | 62.575229 | 95.823251 | 61.399307 | 0.004218 | 1.055287 | 0.025939 | 24.580239 | -0.025817 | 0.140639 | -2.2e-05 | -0.001844 | -0.001844 | -3.173067
2019-03-19 15:34 | 1553024030.8 | -499 | 0.208764 | 3.5e-05 | 3e-06 | 101.579281 | 101.87126 | 129.650054 | 21.261242 | 0.001781 | 0.001667 | -152.236461 | 0.236655 | 8.402109 | 0.003137 | 0.004162 | 0.003905 | 4.7e-05 | 0.001224 | 70.531321 | 1.320167 | 2.548 | 101.21 | 20.83 | 17.33 | 64.6899 | 97.303099 | 61.944585 | 0.004219 | 1.053569 | 0.025876 | 24.560254 | -0.025673 | 0.140786 | -2.1e-05 | -0.001831 | -0.001831 | -3.198532
2019-03-19 15:34 | 1553024031.8 | -498 | 0.20876 | 3.6e-05 | 2e-06 | 101.615893 | 102.000378 | 129.281773 | 21.261242 | 0.001749 | 0.001661 | -152.224136 | 0.235081 | 8.404091 | 0.003092 | 0.003959 | 0.003711 | 4.6e-05 | 0.001225 | 73.033404 | 1.321082 | 2.548 | 101.21 | 20.83 | 17.341 | 63.901334 | 96.216483 | 61.790694 | 0.004222 | 1.054053 | 0.025845 | 24.519714 | -0.03378 | 0.13985 | -2.2e-05 | -0.001871 | -0.001871 | -3.109938
2019-03-19 15:34 | 1553024032.8 | -497 | 0.208768 | 3.6e-05 | 2e-06 | 101.616794 | 101.760294 | 128.909267 | 21.261242 | 0.00176 | 0.001643 | -152.246236 | 0.2354 | 8.402323 | 0.00311 | 0.004655 | 0.004458 | 4.7e-05 | 0.001223 | 74.146247 | 1.322164 | 2.5479 | 101.21 | 20.83 | 17.346 | 64.173756 | 96.655173 | 61.370402 | 0.004223 | 1.055378 | 0.025824 | 24.468997 | -0.012622 | 0.140039 | -2.3e-05 | -0.001929 | -0.001929 | -3.020542
2019-03-19 15:34 | 1553024033.8 | -496 | 0.208783 | 3.7e-05 | 2e-06 | 101.66511 | 101.96887 | 128.544272 | 21.261242 | 0.001801 | 0.001686 | -152.225918 | 0.236174 | 8.401985 | 0.003152 | 0.004511 | 0.004312 | 4.2e-05 | 0.001223 | 74.232905 | 1.325567 | 2.548 | 101.21 | 20.83 | 17.352 | 65.168438 | 97.662036 | 62.400185 | 0.004224 | 1.052139 | 0.025748 | 24.471912 | -0.026685 | 0.1405 | -2.4e-05 | -0.001964 | -0.001964 | -2.975995
2019-03-19 15:34 | 1553024034.8 | -495 | 0.208754 | 3.4e-05 | 2e-06 | 101.584381 | 101.78324 | 128.68182 | 21.261242 | 0.001786 | 0.001688 | -152.239527 | 0.236727 | 8.40348 | 0.003199 | 0.004824 | 0.004613 | 4.8e-05 | 0.001223 | 74.291912 | 1.338476 | 2.5481 | 101.21 | 20.83 | 17.366 | 64.800578 | 98.80904 | 62.435339 | 0.004228 | 1.052029 | 0.02576 | 24.486284 | -0.017492 | 0.140829 | -2e-05 | -0.001662 | -0.001662 | -3.524609
2019-03-19 15:34 | 1553024035.8 | -494 | 0.208749 | 3.5e-05 | 2e-06 | 101.660309 | 101.817488 | 128.379497 | 21.261242 | 0.00177 | 0.001656 | -152.232819 | 0.236792 | 8.400692 | 0.003243 | 0.004505 | 0.004235 | 5e-05 | 0.00122 | 74.247615 | 1.352524 | 2.5482 | 101.21 | 20.83 | 17.373 | 64.417279 | 99.875637 | 61.679907 | 0.004229 | 1.054402 | 0.025759 | 24.42996 | -0.013819 | 0.140867 | -2.1e-05 | -0.001759 | -0.001759 | -3.331759
2019-03-19 15:34 | 1553024036.8 | -493 | 0.208771 | 3.1e-05 | 3e-06 | 101.652206 | 101.866465 | 127.97014 | 21.261242 | 0.00172 | 0.001727 | -152.229924 | 0.235751 | 8.402128 | 0.003238 | 0.004837 | 0.004634 | 5e-05 | 0.001217 | 74.414461 | 1.375417 | 2.548 | 101.21 | 20.83 | 17.381 | 63.204051 | 99.747724 | 63.375679 | 0.004231 | 1.049089 | 0.025653 | 24.452666 | -0.018833 | 0.140248 | -1.7e-05 | -0.001477 | -0.001477 | -3.949946
2019-03-19 15:34 | 1553024037.8 | -492 | 0.208773 | 3.5e-05 | 3e-06 | 101.623395 | 101.843861 | 127.760766 | 21.261242 | 0.001743 | 0.001658 | -152.227164 | 0.236427 | 8.404878 | 0.003215 | 0.004615 | 0.004386 | 4.9e-05 | 0.001214 | 74.490889 | 1.392853 | 2.548 | 101.21 | 20.84 | 17.395 | 63.762227 | 99.182241 | 61.72904 | 0.004237 | 1.054247 | 0.025695 | 24.372806 | -0.019384 | 0.140651 | -2.2e-05 | -0.001889 | -0.001889 | -3.096757
2019-03-19 15:34 | 1553024038.8 | -491 | 0.208756 | 3.4e-05 | 2e-06 | 101.657608 | 102.046614 | 127.601858 | 21.261242 | 0.001814 | 0.00167 | -152.239048 | 0.235627 | 8.401153 | 0.003187 | 0.004581 | 0.004416 | 4.8e-05 | 0.001216 | 74.417503 | 1.376064 | 2.548 | 101.21 | 20.84 | 17.404 | 65.464816 | 98.514923 | 62.00479 | 0.00424 | 1.05338 | 0.025668 | 24.36767 | -0.034162 | 0.140175 | -2e-05 | -0.001694 | -0.001694 | -3.443135
2019-03-19 15:34 | 1553024039.8 | -490 | 0.208767 | 3.5e-05 | 3e-06 | 101.667811 | 101.804132 | 127.71922 | 21.261242 | 0.001757 | 0.001686 | -152.256337 | 0.235946 | 8.401452 | 0.003268 | 0.004723 | 0.00453 | 4.6e-05 | 0.001215 | 74.013964 | 1.359127 | 2.5482 | 101.21 | 20.84 | 17.417 | 64.097951 | 100.474442 | 62.383811 | 0.004243 | 1.05219 | 0.025666 | 24.392655 | -0.011985 | 0.140364 | -2.3e-05 | -0.001934 | -0.001934 | -3.019894
2019-03-19 15:34 | 1553024040.8 | -489 | 0.208751 | 3.7e-05 | 3e-06 | 101.544768 | 101.737346 | 127.755603 | 21.261242 | 0.001699 | 0.001649 | -152.253979 | 0.236466 | 8.4014 | 0.003367 | 0.004563 | 0.004311 | 4.8e-05 | 0.001221 | 74.441559 | 1.376058 | 2.548 | 101.21 | 20.84 | 17.422 | 62.71415 | 102.856622 | 61.5142 | 0.004244 | 1.054924 | 0.025703 | 24.364494 | -0.016947 | 0.140674 | -2.5e-05 | -0.002084 | -0.002084 | -2.807704
2019-03-19 15:34 | 1553024041.8 | -488 | 0.208746 | 3.9e-05 | 3e-06 | 101.644402 | 102.055862 | 127.884231 | 21.261242 | 0.001715 | 0.001668 | -152.254918 | 0.235926 | 8.401075 | 0.003365 | 0.004635 | 0.004463 | 4.8e-05 | 0.001219 | 74.465616 | 1.340617 | 2.5481 | 101.21 | 20.84 | 17.427 | 63.090671 | 102.828289 | 61.965777 | 0.004245 | 1.053503 | 0.025698 | 24.393197 | -0.036135 | 0.140353 | -2.7e-05 | -0.002306 | -0.002306 | -2.532099
2019-03-19 15:34 | 1553024042.8 | -487 | 0.208768 | 3.6e-05 | 3e-06 | 101.586483 | 101.712001 | 128.03868 | 21.261242 | 0.001763 | 0.001622 | -152.225305 | 0.236538 | 8.402193 | 0.003302 | 0.00522 | 0.004976 | 4.8e-05 | 0.001224 | 74.511903 | 1.356561 | 2.5481 | 101.21 | 20.84 | 17.432 | 64.251964 | 101.305458 | 60.850543 | 0.004246 | 1.05702 | 0.025757 | 24.367276 | -0.011045 | 0.140716 | -2.3e-05 | -0.001989 | -0.001989 | -2.943006
2019-03-19 15:34 | 1553024043.8 | -486 | 0.208757 | 4.1e-05 | 2e-06 | 101.569076 | 101.718166 | 128.215897 | 21.261242 | 0.001779 | 0.001668 | -152.251737 | 0.236499 | 8.402083 | 0.003331 | 0.004906 | 0.004677 | 4.6e-05 | 0.001222 | 74.416065 | 1.300897 | 2.548 | 101.21 | 20.84 | 17.434 | 64.634319 | 102.006094 | 61.973483 | 0.004247 | 1.053478 | 0.025731 | 24.425089 | -0.01312 | 0.140693 | -2.8e-05 | -0.002333 | -0.002333 | -2.509089
2019-03-19 15:34 | 1553024044.8 | -485 | 0.208739 | 3.9e-05 | 2e-06 | 101.551671 | 101.65412 | 128.208854 | 21.261242 | 0.001748 | 0.001671 | -152.255628 | 0.236408 | 8.401355 | 0.003327 | 0.005098 | 0.004819 | 5.1e-05 | 0.001222 | 74.387197 | 1.309185 | 2.5481 | 101.21 | 20.84 | 17.439 | 63.884969 | 101.895961 | 62.029112 | 0.004248 | 1.053304 | 0.025728 | 24.426446 | -0.009019 | 0.140639 | -2.7e-05 | -0.002248 | -0.002248 | -2.602588
2019-03-19 15:34 | 1553024045.8 | -484 | 0.208757 | 3.6e-05 | 3e-06 | 101.55077 | 101.884959 | 128.422453 | 21.261242 | 0.001796 | 0.001682 | -152.252983 | 0.235263 | 8.403727 | 0.003262 | 0.004247 | 0.004024 | 5e-05 | 0.001216 | 74.431494 | 1.331004 | 2.5481 | 101.21 | 20.84 | 17.442 | 65.048869 | 100.326902 | 62.30411 | 0.004249 | 1.05244 | 0.025739 | 24.456811 | -0.029387 | 0.139958 | -2.3e-05 | -0.001972 | -0.001972 | -2.951974
2019-03-19 15:34 | 1553024046.8 | -483 | 0.208773 | 3.7e-05 | 3e-06 | 101.591885 | 101.702411 | 128.853875 | 21.261242 | 0.001719 | 0.001698 | -152.259921 | 0.23618 | 8.4048 | 0.003308 | 0.004936 | 0.004822 | 5.2e-05 | 0.001219 | 74.424692 | 1.321382 | 2.5481 | 101.21 | 20.83 | 17.445 | 63.194663 | 101.444598 | 62.677554 | 0.004247 | 1.05127 | 0.025768 | 24.511489 | -0.009726 | 0.140504 | -2.4e-05 | -0.002002 | -0.002002 | -2.91993
2019-03-19 15:34 | 1553024047.8 | -482 | 0.208743 | 3.7e-05 | 3e-06 | 101.547169 | 101.836326 | 128.865141 | 21.261242 | 0.001756 | 0.001687 | -152.268278 | 0.236031 | 8.40101 | 0.003245 | 0.004694 | 0.004463 | 5.1e-05 | 0.001221 | 74.464178 | 1.315289 | 2.5481 | 101.21 | 20.83 | 17.455 | 64.073164 | 99.921098 | 62.410297 | 0.004249 | 1.052107 | 0.02578 | 24.502805 | -0.025433 | 0.140415 | -2.4e-05 | -0.002039 | -0.002039 | -2.864431
2019-03-19 15:34 | 1553024048.8 | -481 | 0.208763 | 3.7e-05 | 3e-06 | 101.542067 | 101.818517 | 128.674311 | 21.261242 | 0.001771 | 0.001628 | -152.270674 | 0.23607 | 8.403292 | 0.003214 | 0.004644 | 0.004356 | 5.2e-05 | 0.001223 | 74.514945 | 1.296905 | 2.548 | 101.21 | 20.83 | 17.46 | 64.441583 | 99.171121 | 61.000634 | 0.004251 | 1.056546 | 0.025815 | 24.433173 | -0.024319 | 0.140438 | -2.4e-05 | -0.00206 | -0.00206 | -2.836374
2019-03-19 15:34 | 1553024049.8 | -480 | 0.208776 | 3.7e-05 | 2e-06 | 101.473643 | 101.595211 | 128.722663 | 21.261242 | 0.001825 | 0.001647 | -152.256011 | 0.235426 | 8.402349 | 0.003229 | 0.004567 | 0.004296 | 5.1e-05 | 0.001226 | 74.502557 | 1.32769 | 2.5479 | 101.21 | 20.83 | 17.47 | 65.733509 | 99.533505 | 61.446999 | 0.004253 | 1.055136 | 0.025802 | 24.45408 | -0.010709 | 0.140055 | -2.4e-05 | -0.002062 | -0.002062 | -2.825791
2019-03-19 15:34 | 1553024050.8 | -479 | 0.208736 | 3.6e-05 | 3e-06 | 101.512357 | 101.60035 | 128.63605 | 21.261242 | 0.001796 | 0.001675 | -152.262988 | 0.235308 | 8.401556 | 0.003277 | 0.004364 | 0.004232 | 5.5e-05 | 0.001222 | 74.478003 | 1.319398 | 2.548 | 101.21 | 20.83 | 17.475 | 65.031788 | 100.683193 | 62.118213 | 0.004254 | 1.053024 | 0.025768 | 24.470358 | -0.00775 | 0.139985 | -2.3e-05 | -0.001945 | -0.001945 | -2.994141
2019-03-19 15:34 | 1553024051.8 | -478 | 0.208763 | 3.8e-05 | 3e-06 | 101.501553 | 101.514385 | 128.632061 | 21.261242 | 0.001815 | 0.001633 | -152.273013 | 0.236733 | 8.400022 | 0.003296 | 0.004115 | 0.003884 | 5.3e-05 | 0.001219 | 74.519424 | 1.305342 | 2.5481 | 101.21 | 20.83 | 17.479 | 65.495367 | 101.139228 | 61.114099 | 0.004255 | 1.056187 | 0.025806 | 24.433308 | -0.001131 | 0.140833 | -2.5e-05 | -0.002151 | -0.002151 | -2.723719
2019-03-19 15:34 | 1553024052.8 | -477 | 0.208773 | 3.6e-05 | 2e-06 | 101.456538 | 101.636311 | 128.633235 | 21.261242 | 0.001762 | 0.001672 | -152.296933 | 0.235926 | 8.403162 | 0.003307 | 0.004116 | 0.003867 | 5.2e-05 | 0.001218 | 74.493598 | 1.331997 | 2.5482 | 101.21 | 20.83 | 17.485 | 64.220681 | 101.409267 | 62.064271 | 0.004257 | 1.053193 | 0.02577 | 24.468122 | -0.015835 | 0.140353 | -2.2e-05 | -0.001865 | -0.001865 | -3.130528
2019-03-19 15:34 | 1553024053.8 | -476 | 0.208755 | 3.4e-05 | 2e-06 | 101.403419 | 101.613707 | 128.649665 | 21.261242 | 0.001742 | 0.001658 | -152.292678 | 0.236005 | 8.406113 | 0.003267 | 0.004736 | 0.004541 | 5.5e-05 | 0.001218 | 74.526227 | 1.39244 | 2.5481 | 101.21 | 20.83 | 17.489 | 63.753803 | 100.436709 | 61.73217 | 0.004258 | 1.054238 | 0.025784 | 24.457561 | -0.01853 | 0.140399 | -2e-05 | -0.001717 | -0.001717 | -3.402537
2019-03-19 15:34 | 1553024054.8 | -475 | 0.208763 | 3.9e-05 | 3e-06 | 101.446634 | 101.712687 | 128.765854 | 21.261242 | 0.001771 | 0.00172 | -152.288711 | 0.235744 | 8.404683 | 0.003329 | 0.004559 | 0.004337 | 5.5e-05 | 0.001218 | 74.488013 | 1.343777 | 2.5482 | 101.21 | 20.83 | 17.492 | 64.448561 | 101.958893 | 63.204051 | 0.004258 | 1.049624 | 0.025739 | 24.522316 | -0.023427 | 0.140244 | -2.7e-05 | -0.002284 | -0.002284 | -2.554437
2019-03-19 15:34 | 1553024055.8 | -474 | 0.208727 | 4.5e-05 | 2e-06 | 101.440633 | 101.616447 | 128.823829 | 21.261242 | 0.001806 | 0.001656 | -152.284187 | 0.236727 | 8.40103 | 0.003324 | 0.004992 | 0.004753 | 5.6e-05 | 0.001217 | 74.515498 | 1.341551 | 2.548 | 101.21 | 20.83 | 17.493 | 65.294738 | 101.83545 | 61.663289 | 0.004259 | 1.054455 | 0.025804 | 24.471593 | -0.015489 | 0.140829 | -3.3e-05 | -0.002726 | -0.002726 | -2.149328
2019-03-19 15:34 | 1553024056.8 | -473 | 0.208771 | 4.2e-05 | 2e-06 | 101.428929 | 101.605145 | 128.686047 | 21.261242 | 0.001829 | 0.001669 | -152.292563 | 0.236291 | 8.401186 | 0.003365 | 0.0048 | 0.004606 | 5.4e-05 | 0.001217 | 74.460196 | 1.351411 | 2.5481 | 101.21 | 20.83 | 17.492 | 65.844156 | 102.819814 | 61.976614 | 0.004258 | 1.053469 | 0.025778 | 24.469944 | -0.015526 | 0.140569 | -3.1e-05 | -0.002545 | -0.002545 | -2.297949
2019-03-19 15:34 | 1553024057.8 | -472 | 0.20875 | 3.8e-05 | 2e-06 | 101.381213 | 101.56473 | 128.758342 | 21.261242 | 0.001833 | 0.001674 | -152.303201 | 0.236388 | 8.403974 | 0.003419 | 0.004967 | 0.004741 | 5.5e-05 | 0.001214 | 74.469542 | 1.391409 | 2.5481 | 101.21 | 20.84 | 17.487 | 65.933152 | 104.136125 | 62.10569 | 0.00426 | 1.053063 | 0.025781 | 24.48153 | -0.016176 | 0.140627 | -2.5e-05 | -0.002082 | -0.002082 | -2.809996
2019-03-19 15:34 | 1553024058.8 | -471 | 0.208764 | 3.6e-05 | 2e-06 | 101.398019 | 101.515755 | 128.937906 | 21.261242 | 0.001762 | 0.001697 | -152.288902 | 0.234853 | 8.403578 | 0.003359 | 0.005562 | 0.00521 | 5.5e-05 | 0.001219 | 74.463791 | 1.375151 | 2.548 | 101.21 | 20.84 | 17.483 | 64.224531 | 102.663387 | 62.650107 | 0.004259 | 1.051356 | 0.025778 | 24.518478 | -0.01038 | 0.139714 | -2.3e-05 | -0.001961 | -0.001961 | -2.96428
2019-03-19 15:34 | 1553024059.8 | -470 | 0.208911 | 3.7e-05 | 2e-06 | 101.354202 | 101.755499 | 128.718205 | 21.261242 | 0.001812 | 0.001665 | -152.285548 | 0.235979 | 8.402271 | 0.003311 | 0.005132 | 0.004906 | 5.4e-05 | 0.001214 | 74.563058 | 1.406254 | 2.5481 | 101.21 | 20.84 | 17.477 | 65.417426 | 101.521552 | 61.877394 | 0.004257 | 1.053781 | 0.025785 | 24.469379 | -0.035345 | 0.140384 | -2.3e-05 | -0.001911 | -0.001911 | -3.056375
2019-03-19 15:34 | 1553024060.8 | -469 | 0.209029 | 3.6e-05 | 3e-06 | 101.353903 | 101.50274 | 128.717735 | 21.261242 | 0.001799 | 0.001675 | -152.287714 | 0.235939 | 8.402733 | 0.003399 | 0.00388 | 0.003613 | 5.5e-05 | 0.001204 | 74.562505 | 1.39047 | 2.5482 | 101.21 | 20.84 | 17.462 | 65.114548 | 103.637015 | 62.140848 | 0.004254 | 1.052953 | 0.025775 | 24.478953 | -0.013125 | 0.14036 | -2.2e-05 | -0.0019 | -0.0019 | -3.072608
2019-03-19 15:34 | 1553024061.8 | -468 | 0.209106 | 3.5e-05 | 2e-06 | 101.3449 | 101.660285 | 128.48395 | 21.261242 | 0.001785 | 0.001634 | -152.274354 | 0.236323 | 8.402473 | 0.003316 | 0.004647 | 0.004388 | 5.6e-05 | 0.00121 | 74.48193 | 1.343315 | 2.5481 | 101.21 | 20.84 | 17.455 | 64.770262 | 101.623437 | 61.151438 | 0.004252 | 1.056069 | 0.02579 | 24.420601 | -0.027792 | 0.140589 | -2.1e-05 | -0.001763 | -0.001763 | -3.316584
2019-03-19 15:34 | 1553024062.8 | -467 | 0.209228 | 3.7e-05 | 2e-06 | 101.383013 | 101.495547 | 128.320817 | 21.261242 | 0.001789 | 0.001633 | -152.267703 | 0.237162 | 8.404208 | 0.003241 | 0.004178 | 0.004012 | 5.5e-05 | 0.00121 | 74.491608 | 1.36061 | 2.548 | 101.21 | 20.84 | 17.437 | 64.863134 | 99.817604 | 61.121808 | 0.004248 | 1.056163 | 0.025775 | 24.404012 | -0.009923 | 0.141088 | -2.4e-05 | -0.002019 | -0.002019 | -2.907625
2019-03-19 15:34 | 1553024063.8 | -466 | 0.209253 | 2.8e-05 | 2e-06 | 101.285179 | 101.579801 | 128.10229 | 21.261242 | 0.001797 | 0.001659 | -152.266917 | 0.236362 | 8.404585 | 0.003253 | 0.004613 | 0.004365 | 5.4e-05 | 0.001209 | 74.523019 | 1.379151 | 2.548 | 101.21 | 20.84 | 17.428 | 65.064507 | 100.120363 | 61.753364 | 0.004245 | 1.054171 | 0.025728 | 24.406247 | -0.02598 | 0.140612 | -1.2e-05 | -0.001057 | -0.001057 | -5.535012
2019-03-19 15:34 | 1553024064.8 | -465 | 0.209311 | 3e-05 | 2e-06 | 101.361105 | 101.563017 | 127.713119 | 21.261242 | 0.001726 | 0.00166 | -152.266745 | 0.236583 | 8.399749 | 0.003254 | 0.00491 | 0.004716 | 5.6e-05 | 0.001203 | 74.484086 | 1.318919 | 2.548 | 101.21 | 20.84 | 17.42 | 63.368698 | 100.124474 | 61.771187 | 0.004243 | 1.054115 | 0.025689 | 24.369794 | -0.0178 | 0.140744 | -1.4e-05 | -0.001237 | -0.001237 | -4.732325
2019-03-19 15:34 | 1553024065.8 | -464 | 0.20935 | 3e-05 | 1e-06 | 101.268373 | 101.534592 | 127.511727 | 21.261242 | 0.001798 | 0.001647 | -152.278801 | 0.237403 | 8.405326 | 0.003261 | 0.004523 | 0.004173 | 5.6e-05 | 0.001208 | 74.489838 | 1.350598 | 2.5481 | 101.21 | 20.84 | 17.402 | 65.094099 | 100.311181 | 61.461692 | 0.004239 | 1.05509 | 0.02568 | 24.339318 | -0.023483 | 0.141231 | -1.4e-05 | -0.001139 | -0.001139 | -5.157342
2019-03-19 15:34 | 1553024066.8 | -463 | 0.209375 | 2.8e-05 | 2e-06 | 101.267172 | 101.399649 | 127.384976 | 21.261242 | 0.001724 | 0.001698 | -152.264771 | 0.236148 | 8.403968 | 0.003358 | 0.00477 | 0.004593 | 5.6e-05 | 0.001203 | 74.491276 | 1.292406 | 2.5481 | 101.21 | 20.83 | 17.393 | 63.317909 | 102.651522 | 62.686944 | 0.004234 | 1.05124 | 0.025621 | 24.371717 | -0.011694 | 0.140484 | -1.1e-05 | -0.000997 | -0.000997 | -5.863072
2019-03-19 15:34 | 1553024067.8 | -462 | 0.209382 | 1.9e-05 | 2e-06 | 101.238663 | 101.50959 | 127.345542 | 21.261242 | 0.001788 | 0.001602 | -152.245412 | 0.236005 | 8.40233 | 0.003279 | 0.00493 | 0.004722 | 5.3e-05 | 0.001201 | 72.447259 | 1.36602 | 2.5482 | 101.21 | 20.83 | 17.377 | 64.856156 | 100.726252 | 60.376122 | 0.00423 | 1.058524 | 0.025705 | 24.283965 | -0.023905 | 0.140399 | 0 | -9.6e-05 | -9.6e-05 | -61.095519
2019-03-19 15:34 | 1553024068.8 | -461 | 0.209346 | 1.9e-05 | 1e-06 | 101.213455 | 101.40102 | 127.374178 | 21.261242 | 0.00181 | 0.00163 | -152.242287 | 0.236356 | 8.401654 | 0.003341 | 0.005334 | 0.005092 | 5.5e-05 | 0.001195 | 46.855428 | 1.388318 | 2.5481 | 101.21 | 20.84 | 17.371 | 65.387596 | 102.225894 | 61.055319 | 0.004231 | 1.056373 | 0.025682 | 24.311411 | -0.01656 | 0.140608 | 0 | -0.0001 | -0.0001 | -58.503564
2019-03-19 15:34 | 1553024069.8 | -460 | 0.209396 | 2.4e-05 | 2e-06 | 101.184646 | 101.331153 | 127.38521 | 21.261242 | 0.001781 | 0.001655 | -152.25327 | 0.236252 | 8.401062 | 0.003371 | 0.004686 | 0.004525 | 5.4e-05 | 0.001188 | 72.261886 | 1.396153 | 2.548 | 101.21 | 20.83 | 17.365 | 64.678832 | 102.975283 | 61.660158 | 0.004227 | 1.054464 | 0.02566 | 24.334454 | -0.012942 | 0.140546 | -7e-06 | -0.000685 | -0.000685 | -8.536621
2019-03-19 15:34 | 1553024070.8 | -459 | 0.209379 | 2.1e-05 | 2e-06 | 101.170541 | 101.259914 | 127.432389 | 21.261242 | 0.001777 | 0.001668 | -152.23487 | 0.236876 | 8.401179 | 0.003331 | 0.005148 | 0.004877 | 5.4e-05 | 0.001185 | 74.449302 | 1.407934 | 2.5482 | 101.21 | 20.83 | 17.357 | 64.586677 | 102.002947 | 61.967463 | 0.004225 | 1.053497 | 0.025653 | 24.350127 | -0.007898 | 0.140918 | -3e-06 | -0.000376 | -0.000376 | -15.595009
2019-03-19 15:34 | 1553024071.8 | -458 | 0.209396 | 2e-05 | 2e-06 | 101.186146 | 101.37225 | 127.583082 | 21.261242 | 0.001749 | 0.001628 | -152.246926 | 0.236369 | 8.401719 | 0.003305 | 0.004849 | 0.00462 | 5.5e-05 | 0.001184 | 74.51583 | 1.336511 | 2.548 | 101.21 | 20.83 | 17.355 | 63.912164 | 101.377809 | 61.003766 | 0.004225 | 1.056536 | 0.025705 | 24.329463 | -0.016436 | 0.140616 | -1e-06 | -0.000239 | -0.000239 | -24.494424
2019-03-19 15:35 | 1553024072.8 | -457 | 0.209399 | 1.7e-05 | 2e-06 | 101.080209 | 101.311287 | 127.678614 | 21.261242 | 0.001827 | 0.001685 | -152.235406 | 0.236714 | 8.402206 | 0.003361 | 0.005221 | 0.004983 | 5e-05 | 0.001193 | 74.487294 | 1.312483 | 2.5481 | 101.21 | 20.83 | 17.354 | 65.791238 | 102.733366 | 62.380681 | 0.004225 | 1.0522 | 0.025662 | 24.388663 | -0.020425 | 0.140821 | 2e-06 | 3.1e-05 | 3.1e-05 | 186.324232
2019-03-19 15:35 | 1553024073.8 | -456 | 0.209447 | 2.2e-05 | 2e-06 | 101.161836 | 101.253749 | 127.74105 | 21.261242 | 0.001791 | 0.001636 | -152.242326 | 0.23672 | 8.402707 | 0.003353 | 0.004165 | 0.004039 | 5.2e-05 | 0.001199 | 74.514779 | 1.343662 | 2.548 | 101.21 | 20.83 | 17.354 | 64.91847 | 102.522711 | 61.196003 | 0.004225 | 1.055928 | 0.025713 | 24.351522 | -0.008123 | 0.140825 | -4e-06 | -0.00044 | -0.00044 | -13.300366
2019-03-19 15:35 | 1553024074.8 | -455 | 0.209408 | 2.2e-05 | 2e-06 | 101.11262 | 101.262996 | 127.649039 | 21.261242 | 0.001807 | 0.001638 | -152.223849 | 0.236382 | 8.402343 | 0.003355 | 0.004553 | 0.004175 | 4.9e-05 | 0.001201 | 74.587059 | 1.300974 | 2.5481 | 101.21 | 20.83 | 17.356 | 65.310375 | 102.581789 | 61.234304 | 0.004225 | 1.055807 | 0.025703 | 24.344144 | -0.013293 | 0.140624 | -5e-06 | -0.000572 | -0.000572 | -10.2216
2019-03-19 15:35 | 1553024075.8 | -454 | 0.209433 | 2.1e-05 | 2e-06 | 101.126724 | 101.40513 | 127.53731 | 21.261242 | 0.001794 | 0.001636 | -152.215223 | 0.235816 | 8.402765 | 0.003401 | 0.005009 | 0.004828 | 5.2e-05 | 0.001204 | 74.592478 | 1.315931 | 2.5478 | 101.21 | 20.83 | 17.361 | 65.005083 | 103.693703 | 61.18444 | 0.004226 | 1.055965 | 0.025693 | 24.331673 | -0.024591 | 0.140287 | -2e-06 | -0.000297 | -0.000297 | -19.647634
2019-03-19 15:35 | 1553024076.8 | -453 | 0.20943 | 2e-05 | 2e-06 | 101.106618 | 101.266763 | 127.259398 | 21.261242 | 0.001761 | 0.001695 | -152.212732 | 0.236297 | 8.402154 | 0.003393 | 0.004103 | 0.003835 | 5.2e-05 | 0.001202 | 74.504548 | 1.327608 | 2.548 | 101.21 | 20.83 | 17.364 | 64.206483 | 103.488518 | 62.606288 | 0.004227 | 1.051493 | 0.025611 | 24.356776 | -0.014156 | 0.140573 | -1e-06 | -0.000186 | -0.000186 | -31.499397
2019-03-19 15:35 | 1553024077.8 | -452 | 0.209424 | 2.2e-05 | 2e-06 | 101.146231 | 101.26368 | 127.08805 | 21.261242 | 0.001785 | 0.00164 | -152.225765 | 0.236629 | 8.402999 | 0.003283 | 0.004799 | 0.0047 | 4.9e-05 | 0.001202 | 74.584183 | 1.368323 | 2.5481 | 101.21 | 20.84 | 17.369 | 64.774112 | 100.832935 | 61.281277 | 0.004231 | 1.055659 | 0.025644 | 24.292298 | -0.01038 | 0.140771 | -5e-06 | -0.000554 | -0.000554 | -10.579533
2019-03-19 15:35 | 1553024078.8 | -451 | 0.209434 | 2.2e-05 | 2e-06 | 101.035193 | 101.205116 | 127.117389 | 21.261242 | 0.001746 | 0.001622 | -152.233566 | 0.236623 | 8.405937 | 0.003375 | 0.004732 | 0.004517 | 4.9e-05 | 0.001201 | 74.616701 | 1.378961 | 2.548 | 101.21 | 20.84 | 17.38 | 63.848147 | 103.053992 | 60.850543 | 0.004234 | 1.05702 | 0.025664 | 24.279451 | -0.01503 | 0.140767 | -4e-06 | -0.000404 | -0.000404 | -14.482651
2019-03-19 15:35 | 1553024079.8 | -450 | 0.209422 | 2e-05 | 2e-06 | 101.127925 | 101.230802 | 127.140392 | 21.261242 | 0.001772 | 0.001656 | -152.232359 | 0.236232 | 8.401894 | 0.003334 | 0.005205 | 0.005004 | 4.8e-05 | 0.001206 | 74.556753 | 1.361304 | 2.548 | 101.21 | 20.84 | 17.38 | 64.453373 | 102.068788 | 61.684483 | 0.004234 | 1.054388 | 0.025634 | 24.311942 | -0.009095 | 0.140535 | -2e-06 | -0.000303 | -0.000303 | -19.293424
2019-03-19 15:35 | 1553024080.8 | -449 | 0.209462 | 1.8e-05 | 2e-06 | 101.144731 | 101.275669 | 127.469006 | 21.261242 | 0.001801 | 0.001664 | -152.256222 | 0.235738 | 8.403519 | 0.003328 | 0.005018 | 0.004928 | 4.4e-05 | 0.001209 | 74.573289 | 1.323551 | 2.5481 | 101.21 | 20.84 | 17.39 | 65.159777 | 101.931299 | 61.853311 | 0.004236 | 1.053856 | 0.025661 | 24.349477 | -0.011572 | 0.14024 | 0 | -0.000146 | -0.000146 | -39.979195
2019-03-19 15:35 | 1553024081.8 | -448 | 0.209447 | 1.6e-05 | 2e-06 | 101.035795 | 101.009212 | 127.685891 | 21.261242 | 0.001845 | 0.001601 | -152.250318 | 0.236915 | 8.402707 | 0.003315 | 0.004503 | 0.004236 | 4.8e-05 | 0.001215 | 74.613106 | 1.343634 | 2.5481 | 101.21 | 20.84 | 17.395 | 66.228269 | 101.607948 | 60.336121 | 0.004237 | 1.058651 | 0.025741 | 24.314936 | 0.002354 | 0.140941 | 3e-06 | 9e-05 | 9e-05 | 65.199839
2019-03-19 15:35 | 1553024082.8 | -447 | 0.209411 | 2.4e-05 | 2e-06 | 101.065804 | 101.148947 | 127.811233 | 21.261242 | 0.001747 | 0.001604 | -152.257794 | 0.236395 | 8.401816 | 0.003402 | 0.004619 | 0.004377 | 4.9e-05 | 0.001215 | 74.627429 | 1.340794 | 2.5481 | 101.21 | 20.84 | 17.399 | 63.869326 | 103.710177 | 60.408171 | 0.004238 | 1.058422 | 0.025751 | 24.329495 | -0.007355 | 0.140631 | -7e-06 | -0.000633 | -0.000633 | -9.249222
2019-03-19 15:35 | 1553024083.8 | -446 | 0.209402 | 2.4e-05 | 2e-06 | 101.019888 | 101.076682 | 128.002766 | 21.261242 | 0.001742 | 0.001704 | -152.256222 | 0.2362 | 8.403968 | 0.003389 | 0.004358 | 0.004156 | 5.1e-05 | 0.001208 | 74.636609 | 1.327473 | 2.548 | 101.21 | 20.84 | 17.4 | 63.748268 | 103.398165 | 62.818155 | 0.004239 | 1.05083 | 0.025678 | 24.435517 | -0.005027 | 0.140515 | -7e-06 | -0.000655 | -0.000655 | -8.928836
2019-03-19 15:35 | 1553024084.8 | -445 | 0.20946 | 1.9e-05 | 1e-06 | 101.049298 | 101.260942 | 128.260257 | 21.261242 | 0.001779 | 0.001654 | -152.265614 | 0.235094 | 8.400952 | 0.003309 | 0.00521 | 0.005007 | 4.6e-05 | 0.001208 | 74.62566 | 1.345094 | 2.5481 | 101.21 | 20.84 | 17.399 | 64.641537 | 101.464199 | 61.63535 | 0.004238 | 1.054543 | 0.025749 | 24.416987 | -0.018714 | 0.139857 | 0 | -6.2e-05 | -6.2e-05 | -93.731227
2019-03-19 15:35 | 1553024085.8 | -444 | 0.209466 | 2.4e-05 | 1e-06 | 101.018388 | 101.194156 | 128.577369 | 21.261242 | 0.001758 | 0.001646 | -152.264847 | 0.236642 | 8.405801 | 0.003361 | 0.004177 | 0.003996 | 4.7e-05 | 0.001213 | 74.598893 | 1.343629 | 2.548 | 101.21 | 20.84 | 17.396 | 64.127792 | 102.716174 | 61.436882 | 0.004238 | 1.055168 | 0.025788 | 24.439905 | -0.01555 | 0.140778 | -6e-06 | -0.000549 | -0.000549 | -10.669928
2019-03-19 15:35 | 1553024086.8 | -443 | 0.209467 | 2.1e-05 | 1e-06 | 101.058902 | 101.148947 | 128.829226 | 21.261242 | 0.001751 | 0.001697 | -152.289228 | 0.235178 | 8.400581 | 0.003335 | 0.005159 | 0.004879 | 4.4e-05 | 0.001218 | 74.654914 | 1.338473 | 2.5481 | 101.21 | 20.84 | 17.393 | 63.959815 | 102.097836 | 62.655645 | 0.004237 | 1.051338 | 0.025767 | 24.508345 | -0.007966 | 0.139908 | -3e-06 | -0.000286 | -0.000286 | -20.343774
2019-03-19 15:35 | 1553024087.8 | -442 | 0.209488 | 2.5e-05 | 2e-06 | 101.034292 | 101.262996 | 128.807397 | 21.261242 | 0.001802 | 0.001695 | -152.268872 | 0.235874 | 8.401829 | 0.003393 | 0.004269 | 0.004092 | 4.3e-05 | 0.00122 | 74.598562 | 1.343396 | 2.5481 | 101.21 | 20.84 | 17.382 | 65.186962 | 103.497965 | 62.601714 | 0.004234 | 1.051507 | 0.025766 | 24.504301 | -0.020224 | 0.140322 | -7e-06 | -0.000669 | -0.000669 | -8.728115
2019-03-19 15:35 | 1553024088.8 | -441 | 0.20942 | 2.5e-05 | 2e-06 | 101.046897 | 100.948933 | 128.846362 | 21.261242 | 0.001725 | 0.00167 | -152.260937 | 0.235328 | 8.401335 | 0.003385 | 0.004619 | 0.004378 | 4.9e-05 | 0.001219 | 74.608405 | 1.330891 | 2.548 | 101.21 | 20.84 | 17.377 | 63.341498 | 103.293526 | 62.020443 | 0.004233 | 1.053331 | 0.025793 | 24.486783 | 0.008676 | 0.139997 | -8e-06 | -0.000709 | -0.000709 | -8.216642
2019-03-19 15:35 | 1553024089.8 | -440 | 0.209427 | 2.9e-05 | 2e-06 | 101.014787 | 101.412664 | 128.926871 | 21.261242 | 0.001777 | 0.001685 | -152.244032 | 0.236284 | 8.404813 | 0.003448 | 0.00496 | 0.004841 | 4.9e-05 | 0.001215 | 74.664205 | 1.296425 | 2.5479 | 101.21 | 20.84 | 17.37 | 64.573443 | 104.836065 | 62.36503 | 0.004231 | 1.052249 | 0.025787 | 24.50702 | -0.035162 | 0.140566 | -1.2e-05 | -0.001091 | -0.001091 | -5.358014
2019-03-19 15:35 | 1553024090.8 | -439 | 0.209443 | 2.5e-05 | 2e-06 | 100.921754 | 101.205116 | 128.421042 | 21.261242 | 0.001755 | 0.001657 | -152.239163 | 0.237475 | 8.401199 | 0.003439 | 0.004974 | 0.004701 | 4.5e-05 | 0.00121 | 74.721664 | 1.329168 | 2.5481 | 101.21 | 20.84 | 17.355 | 64.052709 | 104.6167 | 61.700861 | 0.004228 | 1.054336 | 0.025762 | 24.434677 | -0.025079 | 0.141274 | -8e-06 | -0.000701 | -0.000701 | -8.379303
2019-03-19 15:35 | 1553024091.8 | -438 | 0.209419 | 2.5e-05 | 2e-06 | 101.047498 | 101.035925 | 128.063792 | 21.261242 | 0.001789 | 0.001659 | -152.241866 | 0.235913 | 8.402804 | 0.003426 | 0.004896 | 0.004622 | 4.7e-05 | 0.001211 | 74.797372 | 1.316796 | 2.548 | 101.21 | 20.83 | 17.348 | 64.881178 | 104.291942 | 61.738432 | 0.004223 | 1.054218 | 0.025725 | 24.402035 | 0.001025 | 0.140345 | -8e-06 | -0.000772 | -0.000772 | -7.562728
2019-03-19 15:35 | 1553024092.8 | -437 | 0.209466 | 2.3e-05 | 1e-06 | 100.945462 | 100.933178 | 127.742457 | 21.261242 | 0.001778 | 0.001647 | -152.227816 | 0.236388 | 8.402232 | 0.003388 | 0.005015 | 0.004818 | 4.7e-05 | 0.001215 | 74.795547 | 1.337574 | 2.548 | 101.21 | 20.83 | 17.33 | 64.605445 | 103.370552 | 61.457115 | 0.004219 | 1.055104 | 0.025704 | 24.361163 | 0.001089 | 0.140627 | -4e-06 | -0.00038 | -0.00038 | -15.396513
2019-03-19 15:35 | 1553024093.8 | -436 | 0.209425 | 2.3e-05 | 1e-06 | 101.050799 | 101.204087 | 127.560312 | 21.261242 | 0.001742 | 0.001687 | -152.223063 | 0.235692 | 8.403656 | 0.003442 | 0.004812 | 0.004586 | 4.9e-05 | 0.001211 | 74.914004 | 1.306348 | 2.5479 | 101.21 | 20.83 | 17.323 | 63.736474 | 104.672448 | 62.425948 | 0.004217 | 1.052058 | 0.025648 | 24.379006 | -0.013558 | 0.140213 | -5e-06 | -0.000441 | -0.000441 | -13.233006
2019-03-19 15:35 | 1553024094.8 | -435 | 0.209439 | 2.5e-05 | 2e-06 | 101.055 | 101.107848 | 127.675092 | 21.261242 | 0.001829 | 0.001681 | -152.226053 | 0.236662 | 8.403077 | 0.003455 | 0.004759 | 0.004467 | 4.8e-05 | 0.001209 | 74.927609 | 1.344773 | 2.5479 | 101.21 | 20.83 | 17.318 | 65.827078 | 105.005998 | 62.269677 | 0.004216 | 1.052548 | 0.025666 | 24.384292 | -0.004676 | 0.14079 | -8e-06 | -0.000755 | -0.000755 | -7.757698
2019-03-19 15:35 | 1553024095.8 | -434 | 0.209445 | 2.2e-05 | 1e-06 | 100.990178 | 101.212993 | 127.633311 | 21.261242 | 0.001805 | 0.001673 | -152.232876 | 0.236518 | 8.404611 | 0.003461 | 0.004595 | 0.004365 | 5.1e-05 | 0.001211 | 75.027373 | 1.34602 | 2.5479 | 101.21 | 20.83 | 17.309 | 65.259615 | 105.133277 | 62.078961 | 0.004214 | 1.053147 | 0.025669 | 24.37337 | -0.019713 | 0.140705 | -4e-06 | -0.000366 | -0.000366 | -16.011048
2019-03-19 15:35 | 1553024096.8 | -433 | 0.209409 | 1.9e-05 | 2e-06 | 100.922355 | 101.06538 | 127.677205 | 21.261242 | 0.00174 | 0.001637 | -152.214284 | 0.236343 | 8.400945 | 0.003471 | 0.004829 | 0.00459 | 4.9e-05 | 0.001219 | 75.105957 | 1.354464 | 2.548 | 101.21 | 20.83 | 17.306 | 63.698207 | 105.383494 | 61.222742 | 0.004213 | 1.055844 | 0.025706 | 24.346409 | -0.012667 | 0.1406 | 0 | -0.000108 | -0.000108 | -54.266015
2019-03-19 15:35 | 1553024097.8 | -432 | 0.209444 | 1.8e-05 | 1e-06 | 100.867737 | 101.012292 | 128.033515 | 21.261242 | 0.001681 | 0.001641 | -152.22841 | 0.237019 | 8.404481 | 0.00339 | 0.00462 | 0.004452 | 4.8e-05 | 0.001214 | 75.191731 | 1.331024 | 2.5479 | 101.21 | 20.83 | 17.304 | 62.273529 | 103.41391 | 61.317891 | 0.004213 | 1.055543 | 0.025738 | 24.383826 | -0.012809 | 0.141003 | 2e-06 | 5.7e-05 | 5.7e-05 | 103.31613
2019-03-19 15:35 | 1553024098.8 | -431 | 0.209463 | 2.7e-05 | 2e-06 | 100.979675 | 100.9664 | 128.127404 | 21.261242 | 0.001825 | 0.001672 | -152.227107 | 0.237195 | 8.401192 | 0.003381 | 0.004593 | 0.00443 | 4.8e-05 | 0.001211 | 75.231548 | 1.314531 | 2.5479 | 101.21 | 20.83 | 17.303 | 65.75203 | 103.197612 | 62.060418 | 0.004212 | 1.053205 | 0.025719 | 24.419826 | 0.001176 | 0.141107 | -1e-05 | -0.000857 | -0.000857 | -6.845664
2019-03-19 15:35 | 1553024099.8 | -430 | 0.209436 | 2.5e-05 | 1e-06 | 100.911251 | 101.091409 | 128.209088 | 21.261242 | 0.001798 | 0.001659 | -152.234621 | 0.23672 | 8.402219 | 0.003427 | 0.004762 | 0.004548 | 5.1e-05 | 0.001212 | 75.233373 | 1.281965 | 2.5479 | 101.21 | 20.83 | 17.301 | 65.079423 | 104.321749 | 61.75481 | 0.004212 | 1.054166 | 0.025739 | 24.416471 | -0.015954 | 0.140825 | -7e-06 | -0.000627 | -0.000627 | -9.342635
2019-03-19 15:35 | 1553024100.8 | -429 | 0.209443 | 2.5e-05 | 2e-06 | 100.903448 | 101.047227 | 128.549672 | 21.261242 | 0.00181 | 0.001588 | -152.239144 | 0.236649 | 8.403747 | 0.003337 | 0.004817 | 0.004592 | 4.8e-05 | 0.001215 | 75.224746 | 1.279858 | 2.5479 | 101.21 | 20.83 | 17.293 | 65.388559 | 102.141893 | 60.037538 | 0.00421 | 1.0596 | 0.02584 | 24.386117 | -0.012736 | 0.140782 | -8e-06 | -0.000703 | -0.000703 | -8.326913
2019-03-19 15:35 | 1553024101.8 | -428 | 0.209439 | 2.3e-05 | 2e-06 | 100.842528 | 100.906121 | 128.938374 | 21.261242 | 0.001778 | 0.001658 | -152.237227 | 0.236772 | 8.403604 | 0.003388 | 0.004971 | 0.004753 | 4.8e-05 | 0.001215 | 75.242166 | 1.260049 | 2.5477 | 101.21 | 20.83 | 17.288 | 64.617957 | 103.387023 | 61.715071 | 0.004209 | 1.054291 | 0.025814 | 24.484363 | -0.005639 | 0.140856 | -5e-06 | -0.000494 | -0.000494 | -11.872984
2019-03-19 15:35 | 1553024102.8 | -427 | 0.209472 | 2.7e-05 | 1e-06 | 100.874038 | 100.994827 | 129.116294 | 21.261242 | 0.001733 | 0.001681 | -152.252331 | 0.236414 | 8.400601 | 0.003327 | 0.004955 | 0.004764 | 4.5e-05 | 0.00121 | 75.313008 | 1.315999 | 2.5478 | 101.21 | 20.83 | 17.276 | 63.522505 | 101.898381 | 62.272807 | 0.004206 | 1.052538 | 0.02581 | 24.521646 | -0.010704 | 0.140643 | -9e-06 | -0.000755 | -0.000755 | -7.75313
2019-03-19 15:35 | 1553024103.8 | -426 | 0.209451 | 2.5e-05 | 1e-06 | 100.811917 | 100.884887 | 129.359937 | 21.261242 | 0.001722 | 0.00166 | -152.248287 | 0.236278 | 8.402089 | 0.003308 | 0.004453 | 0.004252 | 4.6e-05 | 0.001203 | 75.342097 | 1.330623 | 2.5479 | 101.21 | 20.83 | 17.269 | 63.273377 | 101.442904 | 61.768056 | 0.004204 | 1.054125 | 0.025854 | 24.526296 | -0.006472 | 0.140562 | -8e-06 | -0.000689 | -0.000689 | -8.482541
2019-03-19 15:35 | 1553024104.8 | -425 | 0.209448 | 2.6e-05 | 2e-06 | 100.864736 | 100.935576 | 129.291397 | 21.261242 | 0.001822 | 0.001724 | -152.251507 | 0.236141 | 8.402284 | 0.003421 | 0.004564 | 0.004272 | 4.6e-05 | 0.0012 | 75.330096 | 1.373644 | 2.5479 | 101.21 | 20.83 | 17.261 | 65.670968 | 104.186528 | 63.314058 | 0.004202 | 1.049281 | 0.025787 | 24.576325 | -0.00628 | 0.14048 | -9e-06 | -0.00078 | -0.00078 | -7.491501
2019-03-19 15:35 | 1553024105.8 | -424 | 0.209446 | 2.9e-05 | 2e-06 | 100.865935 | 101.060927 | 129.39092 | 21.261242 | 0.001814 | 0.001633 | -152.250069 | 0.235881 | 8.403181 | 0.003344 | 0.00499 | 0.004837 | 4.4e-05 | 0.001193 | 75.320585 | 1.377586 | 2.548 | 101.21 | 20.83 | 17.242 | 65.477325 | 102.313046 | 61.110967 | 0.004197 | 1.056197 | 0.025882 | 24.505159 | -0.017275 | 0.140326 | -1.3e-05 | -0.001158 | -0.001158 | -5.039507
2019-03-19 15:35 | 1553024106.8 | -423 | 0.209462 | 2e-05 | 1e-06 | 100.82242 | 100.910573 | 129.506639 | 21.261242 | 0.001799 | 0.001683 | -152.251698 | 0.236512 | 8.401101 | 0.003362 | 0.004941 | 0.004705 | 4.4e-05 | 0.001191 | 75.290058 | 1.407125 | 2.5479 | 101.21 | 20.83 | 17.232 | 65.105887 | 102.756128 | 62.316631 | 0.004195 | 1.052401 | 0.025847 | 24.560289 | -0.007817 | 0.140701 | -1e-06 | -0.00013 | -0.00013 | -45.081465
2019-03-19 15:35 | 1553024107.8 | -422 | 0.209426 | 2e-05 | 1e-06 | 100.860534 | 100.927012 | 129.354304 | 21.261242 | 0.001784 | 0.001657 | -152.255014 | 0.236655 | 8.402791 | 0.003401 | 0.004351 | 0.004119 | 4.2e-05 | 0.001197 | 75.229945 | 1.341738 | 2.548 | 101.21 | 20.83 | 17.222 | 64.753179 | 103.695157 | 61.700138 | 0.004193 | 1.054338 | 0.025856 | 24.523275 | -0.005893 | 0.140786 | 0 | -0.000115 | -0.000115 | -50.907938
2019-03-19 15:35 | 1553024108.8 | -421 | 0.209418 | 2.4e-05 | 1e-06 | 100.871638 | 101.045856 | 129.37895 | 21.261242 | 0.001748 | 0.001696 | -152.278456 | 0.236304 | 8.402648 | 0.003308 | 0.004929 | 0.004706 | 4.3e-05 | 0.001201 | 75.147047 | 1.369837 | 2.5479 | 101.21 | 20.83 | 17.204 | 63.894355 | 101.447744 | 62.639273 | 0.004188 | 1.05139 | 0.025822 | 24.55998 | -0.015435 | 0.140577 | -6e-06 | -0.000595 | -0.000595 | -9.831584
2019-03-19 15:35 | 1553024109.8 | -420 | 0.209467 | 2.8e-05 | 2e-06 | 100.842827 | 100.990374 | 129.647709 | 21.261242 | 0.001812 | 0.001637 | -152.296511 | 0.2359 | 8.404221 | 0.003264 | 0.005044 | 0.004789 | 4.6e-05 | 0.001204 | 75.128742 | 1.354269 | 2.5478 | 101.21 | 20.83 | 17.197 | 65.418148 | 100.37479 | 61.220333 | 0.004187 | 1.055851 | 0.025904 | 24.533476 | -0.013078 | 0.140337 | -1.2e-05 | -0.001016 | -0.001016 | -5.747017
2019-03-19 15:35 | 1553024110.8 | -419 | 0.209449 | 2.7e-05 | 1e-06 | 100.826923 | 100.909203 | 129.664844 | 21.261242 | 0.00178 | 0.001704 | -152.298447 | 0.235829 | 8.402889 | 0.003238 | 0.005284 | 0.005099 | 4.5e-05 | 0.001205 | 75.128244 | 1.334239 | 2.5479 | 101.21 | 20.83 | 17.188 | 64.650921 | 99.734426 | 62.826581 | 0.004184 | 1.050804 | 0.025843 | 24.593958 | -0.007296 | 0.140295 | -1e-05 | -0.000845 | -0.000845 | -6.903375
2019-03-19 15:35 | 1553024111.8 | -418 | 0.209438 | 3.3e-05 | 2e-06 | 100.84643 | 100.928725 | 129.358765 | 21.261242 | 0.001836 | 0.001674 | -152.301418 | 0.23698 | 8.403805 | 0.00326 | 0.004547 | 0.0043 | 4.3e-05 | 0.001205 | 75.145111 | 1.33986 | 2.5478 | 101.21 | 20.83 | 17.186 | 66.004107 | 100.278046 | 62.108821 | 0.004184 | 1.053053 | 0.025841 | 24.538659 | -0.007296 | 0.14098 | -1.8e-05 | -0.001525 | -0.001525 | -3.844596
2019-03-19 15:35 | 1553024112.8 | -417 | 0.209474 | 3.3e-05 | 1e-06 | 100.857833 | 100.78077 | 129.389513 | 21.261242 | 0.001742 | 0.001644 | -152.297738 | 0.236694 | 8.403688 | 0.003279 | 0.004823 | 0.004647 | 4.2e-05 | 0.001203 | 75.11475 | 1.339816 | 2.5479 | 101.21 | 20.83 | 17.186 | 63.743454 | 100.74125 | 61.384373 | 0.004184 | 1.055334 | 0.025872 | 24.515046 | 0.006837 | 0.140809 | -1.8e-05 | -0.001472 | -0.001472 | -3.979164
2019-03-19 15:35 | 1553024113.8 | -416 | 0.209446 | 3.3e-05 | 2e-06 | 100.872238 | 101.028047 | 129.105263 | 21.261242 | 0.001793 | 0.001686 | -152.310082 | 0.235894 | 8.404319 | 0.003208 | 0.004133 | 0.003896 | 4.5e-05 | 0.001196 | 75.08909 | 1.369786 | 2.5479 | 101.21 | 20.83 | 17.189 | 64.966107 | 99.013519 | 62.392479 | 0.004185 | 1.052163 | 0.025804 | 24.524972 | -0.013805 | 0.140333 | -1.7e-05 | -0.001456 | -0.001456 | -4.009632
2019-03-19 15:35 | 1553024114.8 | -415 | 0.209445 | 2.2e-05 | 1e-06 | 100.810716 | 100.948591 | 128.986728 | 21.261242 | 0.001794 | 0.001685 | -152.32254 | 0.236538 | 8.405099 | 0.003211 | 0.004624 | 0.004449 | 4.6e-05 | 0.001194 | 75.008184 | 1.350872 | 2.5479 | 101.21 | 20.83 | 17.194 | 65.003639 | 99.09667 | 62.368882 | 0.004186 | 1.052237 | 0.025793 | 24.512849 | -0.012225 | 0.140716 | -3e-06 | -0.000318 | -0.000318 | -18.423918
2019-03-19 15:35 | 1553024115.8 | -414 | 0.209454 | 2.1e-05 | 2e-06 | 100.839527 | 100.905437 | 128.799418 | 21.261242 | 0.001745 | 0.001668 | -152.306785 | 0.235484 | 8.403643 | 0.003256 | 0.005167 | 0.004891 | 4.4e-05 | 0.001197 | 75.045346 | 1.319755 | 2.5478 | 101.21 | 20.83 | 17.204 | 63.815416 | 100.173084 | 61.953977 | 0.004188 | 1.05354 | 0.025791 | 24.479894 | -0.005844 | 0.14009 | -3e-06 | -0.000326 | -0.000326 | -17.870431
2019-03-19 15:35 | 1553024116.8 | -413 | 0.209399 | 2.7e-05 | 2e-06 | 100.844927 | 100.883517 | 128.662105 | 21.261242 | 0.001753 | 0.001682 | -152.295016 | 0.237026 | 8.403961 | 0.003143 | 0.004696 | 0.004472 | 4.1e-05 | 0.001196 | 74.983408 | 1.340786 | 2.5479 | 101.21 | 20.83 | 17.211 | 64.013723 | 97.45599 | 62.291589 | 0.00419 | 1.052479 | 0.025764 | 24.479164 | -0.003422 | 0.141007 | -1.1e-05 | -0.000951 | -0.000951 | -6.17102
2019-03-19 15:35 | 1553024117.8 | -412 | 0.209476 | 2.4e-05 | 2e-06 | 100.872537 | 101.031472 | 128.658114 | 21.261242 | 0.001756 | 0.001643 | -152.292831 | 0.236349 | 8.401556 | 0.003186 | 0.005009 | 0.004835 | 4.4e-05 | 0.001196 | 74.952771 | 1.33073 | 2.5479 | 101.21 | 20.83 | 17.217 | 64.080865 | 98.490516 | 61.359322 | 0.004191 | 1.055413 | 0.025799 | 24.444744 | -0.014082 | 0.140604 | -7e-06 | -0.000685 | -0.000685 | -8.540964
2019-03-19 15:35 | 1553024118.8 | -411 | 0.209419 | 2.5e-05 | 1e-06 | 100.843427 | 101.002702 | 128.483715 | 21.261242 | 0.0018 | 0.00167 | -152.278053 | 0.236239 | 8.403116 | 0.003209 | 0.004172 | 0.003951 | 4.4e-05 | 0.0012 | 74.896584 | 1.298678 | 2.5478 | 101.21 | 20.82 | 17.228 | 65.150395 | 99.054369 | 62.005512 | 0.004191 | 1.053378 | 0.025757 | 24.451754 | -0.014116 | 0.140538 | -7e-06 | -0.000653 | -0.000653 | -8.949825
2019-03-19 15:35 | 1553024119.8 | -410 | 0.209452 | 2.6e-05 | 1e-06 | 100.860233 | 100.871872 | 128.443342 | 21.261242 | 0.001779 | 0.001676 | -152.258714 | 0.236811 | 8.403734 | 0.003237 | 0.004351 | 0.004177 | 4.6e-05 | 0.001198 | 74.988994 | 1.31763 | 2.5477 | 101.21 | 20.82 | 17.233 | 64.635281 | 99.729831 | 62.15024 | 0.004193 | 1.052923 | 0.025747 | 24.45319 | -0.001032 | 0.140879 | -7e-06 | -0.000628 | -0.000628 | -9.325942
2019-03-19 15:35 | 1553024120.8 | -409 | 0.209363 | 2.4e-05 | 1e-06 | 100.830223 | 100.950303 | 128.416114 | 21.261242 | 0.001851 | 0.001604 | -152.253404 | 0.236141 | 8.40272 | 0.003212 | 0.004352 | 0.004199 | 4.6e-05 | 0.001205 | 74.938392 | 1.312105 | 2.5479 | 101.21 | 20.82 | 17.244 | 66.371852 | 99.122534 | 60.424556 | 0.004195 | 1.05837 | 0.025811 | 24.387597 | -0.010646 | 0.14048 | -6e-06 | -0.000561 | -0.000561 | -10.409596
2019-03-19 15:35 | 1553024121.8 | -408 | 0.209497 | 2.6e-05 | 1e-06 | 100.807715 | 100.873927 | 128.366353 | 21.261242 | 0.001812 | 0.001705 | -152.251353 | 0.235796 | 8.403864 | 0.003207 | 0.004714 | 0.004544 | 4.3e-05 | 0.001203 | 74.981804 | 1.342006 | 2.5479 | 101.21 | 20.82 | 17.252 | 65.421275 | 98.997083 | 62.858601 | 0.004197 | 1.050703 | 0.025712 | 24.471669 | -0.005873 | 0.140275 | -8e-06 | -0.000676 | -0.000676 | -8.632891
2019-03-19 15:35 | 1553024122.8 | -407 | 0.20954 | 2.4e-05 | 1e-06 | 100.821521 | 100.824266 | 128.246644 | 21.261242 | 0.001794 | 0.001678 | -152.253577 | 0.236421 | 8.403818 | 0.00323 | 0.004617 | 0.004431 | 4.3e-05 | 0.001202 | 74.947904 | 1.377994 | 2.5478 | 101.21 | 20.82 | 17.26 | 64.99185 | 99.563485 | 62.213571 | 0.004199 | 1.052724 | 0.025725 | 24.436767 | -0.000244 | 0.140647 | -5e-06 | -0.000417 | -0.000417 | -14.041598
2019-03-19 15:35 | 1553024123.8 | -406 | 0.209528 | 2.4e-05 | 2e-06 | 100.820919 | 100.815018 | 128.327154 | 21.261242 | 0.001748 | 0.00172 | -152.237419 | 0.236479 | 8.402941 | 0.003198 | 0.00479 | 0.004496 | 4.3e-05 | 0.001201 | 74.986505 | 1.371522 | 2.5479 | 101.21 | 20.82 | 17.276 | 63.891226 | 98.779071 | 63.204773 | 0.004203 | 1.049622 | 0.025695 | 24.480533 | 0.000524 | 0.140682 | -6e-06 | -0.000526 | -0.000526 | -11.131515
2019-03-19 15:35 | 1553024124.8 | -405 | 0.209516 | 3e-05 | 1e-06 | 100.855732 | 100.913998 | 128.522209 | 21.261242 | 0.001799 | 0.001668 | -152.238511 | 0.236148 | 8.402538 | 0.003127 | 0.004822 | 0.0047 | 4.5e-05 | 0.001204 | 75.002819 | 1.333191 | 2.5479 | 101.21 | 20.82 | 17.284 | 65.105166 | 97.073418 | 61.953977 | 0.004205 | 1.05354 | 0.025763 | 24.453536 | -0.005166 | 0.140484 | -1.3e-05 | -0.001079 | -0.001079 | -5.415726
2019-03-19 15:35 | 1553024125.8 | -404 | 0.209449 | 2.9e-05 | 2e-06 | 100.855132 | 100.896531 | 128.786274 | 21.261242 | 0.001796 | 0.001667 | -152.245354 | 0.236141 | 8.403545 | 0.003211 | 0.0053 | 0.00503 | 4.4e-05 | 0.001208 | 74.994745 | 1.310539 | 2.5478 | 101.21 | 20.82 | 17.292 | 65.044298 | 99.08966 | 61.928209 | 0.004207 | 1.053621 | 0.02579 | 24.477704 | -0.003671 | 0.14048 | -1.3e-05 | -0.001164 | -0.001164 | -5.01889
2019-03-19 15:35 | 1553024126.8 | -403 | 0.209462 | 2.6e-05 | 1e-06 | 100.839527 | 101.036611 | 128.736277 | 21.261242 | 0.001813 | 0.001716 | -152.264138 | 0.236284 | 8.402726 | 0.0032 | 0.004782 | 0.004607 | 4.5e-05 | 0.001207 | 75.033291 | 1.348822 | 2.5479 | 101.21 | 20.82 | 17.303 | 65.454713 | 98.833934 | 63.116429 | 0.00421 | 1.049898 | 0.02574 | 24.516305 | -0.017464 | 0.140566 | -8e-06 | -0.000642 | -0.000642 | -9.107223
2019-03-19 15:35 | 1553024127.8 | -402 | 0.209455 | 2.7e-05 | 1e-06 | 100.781306 | 101.018115 | 128.403205 | 21.261242 | 0.001756 | 0.001659 | -152.280545 | 0.237097 | 8.400334 | 0.00315 | 0.004409 | 0.004185 | 4.4e-05 | 0.001213 | 75.03224 | 1.318395 | 2.5478 | 101.21 | 20.82 | 17.309 | 64.076293 | 97.607926 | 61.739877 | 0.004211 | 1.054213 | 0.025759 | 24.434403 | -0.020993 | 0.141049 | -9e-06 | -0.000761 | -0.000761 | -7.706105
2019-03-19 15:35 | 1553024128.8 | -401 | 0.209458 | 2.4e-05 | 1e-06 | 100.794512 | 100.966742 | 128.634408 | 21.261242 | 0.001786 | 0.001648 | -152.283439 | 0.235751 | 8.405326 | 0.003264 | 0.004889 | 0.004622 | 4.6e-05 | 0.001213 | 75.033125 | 1.318764 | 2.5479 | 101.21 | 20.82 | 17.321 | 64.794322 | 100.37479 | 61.479757 | 0.004214 | 1.055033 | 0.025792 | 24.446892 | -0.015271 | 0.140248 | -6e-06 | -0.000524 | -0.000524 | -11.141732
2019-03-19 15:35 | 1553024129.8 | -400 | 0.20946 | 1.7e-05 | 1e-06 | 100.744993 | 100.974619 | 128.778998 | 21.261242 | 0.001819 | 0.001646 | -152.289975 | 0.236733 | 8.404319 | 0.003214 | 0.004944 | 0.004715 | 4.4e-05 | 0.001217 | 75.036166 | 1.359942 | 2.548 | 101.21 | 20.82 | 17.328 | 65.604577 | 99.171121 | 61.437605 | 0.004216 | 1.055166 | 0.025808 | 24.459087 | -0.020364 | 0.140833 | 3e-06 | 0.000156 | 0.000156 | 37.580182
2019-03-19 15:35 | 1553024130.8 | -399 | 0.209462 | 2.3e-05 | 1e-06 | 100.832023 | 101.082161 | 128.793785 | 21.261242 | 0.00175 | 0.001655 | -152.292525 | 0.236375 | 8.401946 | 0.003287 | 0.004638 | 0.004465 | 4.3e-05 | 0.001217 | 75.074767 | 1.354029 | 2.548 | 101.21 | 20.82 | 17.335 | 63.933342 | 100.929463 | 61.646189 | 0.004218 | 1.054508 | 0.025802 | 24.468114 | -0.022162 | 0.14062 | -5e-06 | -0.000419 | -0.000419 | -13.949401
2019-03-19 15:36 | 1553024131.8 | -398 | 0.209472 | 2.2e-05 | 1e-06 | 100.880041 | 101.014691 | 128.877817 | 21.261242 | 0.001729 | 0.001677 | -152.303584 | 0.236089 | 8.401309 | 0.003301 | 0.004433 | 0.004286 | 4.6e-05 | 0.00121 | 75.018248 | 1.316476 | 2.5477 | 101.21 | 20.82 | 17.348 | 63.438983 | 101.271097 | 62.179859 | 0.004221 | 1.05283 | 0.02579 | 24.495595 | -0.011931 | 0.140449 | -3e-06 | -0.000322 | -0.000322 | -18.142221
2019-03-19 15:36 | 1553024132.8 | -397 | 0.20947 | 2.1e-05 | 1e-06 | 100.833224 | 100.829403 | 128.901523 | 21.261242 | 0.001727 | 0.001668 | -152.301802 | 0.23605 | 8.402837 | 0.003321 | 0.004639 | 0.004418 | 4.5e-05 | 0.001201 | 75.042637 | 1.34329 | 2.5477 | 101.21 | 20.82 | 17.354 | 63.370383 | 101.74372 | 61.958793 | 0.004222 | 1.053525 | 0.025801 | 24.489771 | 0.000339 | 0.140426 | -1e-06 | -0.000156 | -0.000156 | -37.410824
2019-03-19 15:36 | 1553024133.8 | -396 | 0.209464 | 2.2e-05 | 1e-06 | 100.955967 | 100.893106 | 128.833689 | 21.261242 | 0.001787 | 0.001631 | -152.320758 | 0.237 | 8.404871 | 0.003304 | 0.004942 | 0.004736 | 4.4e-05 | 0.001202 | 75.032572 | 1.339731 | 2.5478 | 101.21 | 20.82 | 17.363 | 64.8256 | 101.345626 | 61.079651 | 0.004224 | 1.056296 | 0.025828 | 24.45119 | 0.005571 | 0.140991 | -3e-06 | -0.000306 | -0.000306 | -19.144512
2019-03-19 15:36 | 1553024134.8 | -395 | 0.209444 | 2.1e-05 | 1e-06 | 100.863235 | 101.034898 | 128.975697 | 21.261242 | 0.001752 | 0.001678 | -152.310369 | 0.236284 | 8.401004 | 0.003383 | 0.004246 | 0.003979 | 4.6e-05 | 0.001206 | 75.045346 | 1.363444 | 2.5481 | 101.21 | 20.82 | 17.368 | 63.994229 | 103.258163 | 62.213571 | 0.004226 | 1.052724 | 0.025798 | 24.506127 | -0.01521 | 0.140566 | -2e-06 | -0.000196 | -0.000196 | -29.784523
2019-03-19 15:36 | 1553024135.8 | -394 | 0.209444 | 2.2e-05 | 1e-06 | 100.846128 | 100.888995 | 128.92171 | 21.261242 | 0.001778 | 0.001664 | -152.319512 | 0.235731 | 8.402947 | 0.003307 | 0.004904 | 0.004697 | 4.4e-05 | 0.001209 | 75.023779 | 1.370612 | 2.5481 | 101.21 | 20.81 | 17.372 | 64.601595 | 101.410719 | 61.859573 | 0.004224 | 1.053837 | 0.025806 | 24.488063 | -0.003801 | 0.140237 | -3e-06 | -0.000338 | -0.000338 | -17.258688
2019-03-19 15:36 | 1553024136.8 | -393 | 0.209434 | 2e-05 | 1e-06 | 100.880341 | 100.924958 | 128.761159 | 21.261242 | 0.001797 | 0.001659 | -152.299137 | 0.236792 | 8.403188 | 0.003343 | 0.005278 | 0.005067 | 5e-05 | 0.001208 | 75.062545 | 1.396388 | 2.5482 | 101.21 | 20.82 | 17.383 | 65.073168 | 102.283269 | 61.754087 | 0.004229 | 1.054169 | 0.025794 | 24.468957 | -0.003955 | 0.140867 | 0 | -4.3e-05 | -4.3e-05 | -135.821124
2019-03-19 15:36 | 1553024137.8 | -392 | 0.209432 | 2.5e-05 | 1e-06 | 100.889043 | 100.743095 | 128.833689 | 21.261242 | 0.00177 | 0.001704 | -152.300517 | 0.235881 | 8.403857 | 0.003328 | 0.004533 | 0.004369 | 4.3e-05 | 0.00121 | 75.057181 | 1.330803 | 2.5477 | 101.21 | 20.81 | 17.391 | 64.405729 | 101.932268 | 62.822729 | 0.004229 | 1.050816 | 0.025761 | 24.514866 | 0.012949 | 0.140326 | -6e-06 | -0.000537 | -0.000537 | -10.861886
2019-03-19 15:36 | 1553024138.8 | -391 | 0.209455 | 2.1e-05 | 1e-06 | 100.899546 | 101.05579 | 128.593566 | 21.261242 | 0.001716 | 0.001686 | -152.288365 | 0.236512 | 8.400841 | 0.00327 | 0.004866 | 0.004657 | 4.6e-05 | 0.001207 | 74.976274 | 1.325244 | 2.5478 | 101.21 | 20.81 | 17.413 | 63.126539 | 100.526204 | 62.391516 | 0.004234 | 1.052166 | 0.025753 | 24.476287 | -0.01384 | 0.140701 | -2e-06 | -0.00022 | -0.00022 | -26.628118
2019-03-19 15:36 | 1553024139.8 | -390 | 0.209433 | 2.9e-05 | 1e-06 | 100.901047 | 100.979072 | 128.190781 | 21.261242 | 0.001782 | 0.001619 | -152.287637 | 0.236174 | 8.401413 | 0.003245 | 0.004295 | 0.004125 | 4.6e-05 | 0.001215 | 75.016424 | 1.294057 | 2.548 | 101.21 | 20.81 | 17.426 | 64.715645 | 99.906347 | 60.785734 | 0.004237 | 1.057226 | 0.025775 | 24.379379 | -0.006914 | 0.1405 | -1.1e-05 | -0.000937 | -0.000937 | -6.234728
2019-03-19 15:36 | 1553024140.8 | -389 | 0.209458 | 2.8e-05 | 1e-06 | 100.956566 | 101.022226 | 128.002768 | 21.261242 | 0.001726 | 0.001603 | -152.26318 | 0.237214 | 8.40259 | 0.003294 | 0.004662 | 0.004382 | 4.6e-05 | 0.001217 | 75.068463 | 1.329577 | 2.5481 | 101.21 | 20.81 | 17.441 | 63.366291 | 101.1085 | 60.389375 | 0.004241 | 1.058482 | 0.025771 | 24.347032 | -0.005815 | 0.141119 | -1.1e-05 | -0.00089 | -0.00089 | -6.597763
2019-03-19 15:36 | 1553024141.8 | -388 | 0.209453 | 2.4e-05 | 1e-06 | 100.96767 | 101.164358 | 128.10722 | 21.261242 | 0.001721 | 0.001666 | -152.253194 | 0.236694 | 8.401478 | 0.00332 | 0.004316 | 0.004055 | 4.5e-05 | 0.001221 | 75.084279 | 1.303952 | 2.548 | 101.21 | 20.81 | 17.477 | 63.238233 | 101.729441 | 61.924355 | 0.004249 | 1.053633 | 0.025722 | 24.412946 | -0.017407 | 0.140809 | -5e-06 | -0.000514 | -0.000514 | -11.402423
2019-03-19 15:36 | 1553024142.8 | -387 | 0.209461 | 2.3e-05 | 1e-06 | 100.985076 | 101.168811 | 128.567748 | 21.261242 | 0.001712 | 0.001689 | -152.266151 | 0.236564 | 8.398813 | 0.003333 | 0.00514 | 0.004882 | 4.5e-05 | 0.001221 | 75.076039 | 1.345949 | 2.548 | 101.21 | 20.81 | 17.496 | 63.014119 | 102.053053 | 62.471937 | 0.004254 | 1.051914 | 0.025747 | 24.476763 | -0.016259 | 0.140732 | -5e-06 | -0.000446 | -0.000446 | -13.121574
2019-03-19 15:36 | 1553024143.8 | -386 | 0.209445 | 3.1e-05 | 1e-06 | 100.935859 | 101.059215 | 128.731584 | 21.261242 | 0.001774 | 0.001653 | -152.27606 | 0.236746 | 8.40337 | 0.003351 | 0.004854 | 0.004625 | 4.3e-05 | 0.001223 | 75.035282 | 1.361067 | 2.5482 | 101.21 | 20.81 | 17.517 | 64.521951 | 102.485909 | 61.589829 | 0.004259 | 1.054686 | 0.025798 | 24.460146 | -0.010925 | 0.14084 | -1.4e-05 | -0.001159 | -0.001159 | -5.056806
2019-03-19 15:36 | 1553024144.8 | -385 | 0.209465 | 2.1e-05 | 1e-06 | 100.951464 | 101.212307 | 128.231388 | 21.261242 | 0.001747 | 0.001655 | -152.262547 | 0.237091 | 8.401868 | 0.003257 | 0.004635 | 0.004418 | 4.7e-05 | 0.001226 | 75.050711 | 1.331484 | 2.5481 | 101.21 | 20.81 | 17.555 | 63.872454 | 100.2067 | 61.639204 | 0.004268 | 1.05453 | 0.025746 | 24.414379 | -0.023082 | 0.141045 | -1e-06 | -0.000175 | -0.000175 | -33.498511
2019-03-19 15:36 | 1553024145.8 | -384 | 0.209441 | 1.7e-05 | 1e-06 | 101.02379 | 101.18525 | 127.975305 | 21.261242 | 0.001777 | 0.001613 | -152.259135 | 0.236466 | 8.402213 | 0.003313 | 0.004084 | 0.003889 | 4.4e-05 | 0.00123 | 75.061826 | 1.333781 | 2.5482 | 101.21 | 20.81 | 17.574 | 64.584512 | 101.567049 | 60.64816 | 0.004273 | 1.057661 | 0.025758 | 24.353863 | -0.014284 | 0.140674 | 4e-06 | 0.000253 | 0.000253 | 23.132879
2019-03-19 15:36 | 1553024146.8 | -383 | 0.20944 | 2.2e-05 | 1e-06 | 100.935559 | 101.302384 | 128.234205 | 21.261242 | 0.001793 | 0.001608 | -152.270674 | 0.237254 | 8.402505 | 0.003351 | 0.004661 | 0.004341 | 4.5e-05 | 0.001221 | 75.02776 | 1.320863 | 2.548 | 101.21 | 20.81 | 17.61 | 64.96298 | 102.482761 | 60.526964 | 0.004282 | 1.058045 | 0.025789 | 24.374058 | -0.032448 | 0.141142 | -3e-06 | -0.000288 | -0.000288 | -20.390202
2019-03-19 15:36 | 1553024147.8 | -382 | 0.209462 | 2.1e-05 | 2e-06 | 100.970072 | 101.057503 | 128.333024 | 21.261242 | 0.001782 | 0.001676 | -152.260285 | 0.237006 | 8.402596 | 0.003276 | 0.005308 | 0.005027 | 4.5e-05 | 0.001216 | 75.013548 | 1.334182 | 2.5482 | 101.21 | 20.81 | 17.626 | 64.695193 | 100.672791 | 62.164929 | 0.004286 | 1.052877 | 0.025736 | 24.443222 | -0.007742 | 0.140995 | -2e-06 | -0.000284 | -0.000284 | -20.637656
2019-03-19 15:36 | 1553024148.8 | -381 | 0.20946 | 2.2e-05 | 2e-06 | 101.050499 | 101.161276 | 128.438415 | 21.261242 | 0.001738 | 0.001633 | -152.252178 | 0.236883 | 8.400744 | 0.003338 | 0.005107 | 0.004905 | 4.3e-05 | 0.001203 | 75.036 | 1.299583 | 2.5482 | 101.21 | 20.81 | 17.64 | 63.656087 | 102.167795 | 61.12494 | 0.004289 | 1.056153 | 0.025786 | 24.415306 | -0.0098 | 0.140922 | -4e-06 | -0.000433 | -0.000433 | -13.547546
2019-03-19 15:36 | 1553024149.8 | -380 | 0.209438 | 2.4e-05 | 1e-06 | 101.033393 | 101.168127 | 128.676893 | 21.261242 | 0.001764 | 0.001647 | -152.248459 | 0.236512 | 8.404592 | 0.003348 | 0.004873 | 0.004676 | 4.5e-05 | 0.001192 | 75.006746 | 1.307671 | 2.5479 | 101.21 | 20.81 | 17.66 | 64.283969 | 102.419086 | 61.449167 | 0.004294 | 1.055129 | 0.025798 | 24.449811 | -0.01192 | 0.140701 | -6e-06 | -0.000517 | -0.000517 | -11.320719
2019-03-19 15:36 | 1553024150.8 | -379 | 0.209451 | 2.5e-05 | 1e-06 | 101.012686 | 101.224295 | 128.670556 | 21.261242 | 0.001805 | 0.001654 | -152.266361 | 0.236993 | 8.402616 | 0.003386 | 0.004554 | 0.004365 | 4.6e-05 | 0.001209 | 75.054305 | 1.353336 | 2.5481 | 101.21 | 20.81 | 17.664 | 65.267554 | 103.329616 | 61.627402 | 0.004295 | 1.054568 | 0.02579 | 24.45572 | -0.018718 | 0.140987 | -7e-06 | -0.000617 | -0.000617 | -9.510133
2019-03-19 15:36 | 1553024151.8 | -378 | 0.20946 | 2.7e-05 | 1e-06 | 101.02559 | 101.179087 | 128.583003 | 21.261242 | 0.001785 | 0.001671 | -152.27031 | 0.236792 | 8.400848 | 0.00331 | 0.004956 | 0.004678 | 4.8e-05 | 0.00121 | 74.999059 | 1.339422 | 2.5481 | 101.21 | 20.81 | 17.664 | 64.767134 | 101.490092 | 62.041635 | 0.004295 | 1.053264 | 0.025765 | 24.462518 | -0.01358 | 0.140867 | -1e-05 | -0.000837 | -0.000837 | -7.000461
2019-03-19 15:36 | 1553024152.8 | -377 | 0.209458 | 3e-05 | 1e-06 | 101.02709 | 101.133877 | 128.254155 | 21.261242 | 0.001788 | 0.001665 | -152.269486 | 0.237117 | 8.397734 | 0.003428 | 0.005126 | 0.004845 | 4.5e-05 | 0.001213 | 75.011612 | 1.389656 | 2.5479 | 101.21 | 20.81 | 17.661 | 64.842923 | 104.335805 | 61.892326 | 0.004294 | 1.053734 | 0.025738 | 24.425775 | -0.009449 | 0.141061 | -1.3e-05 | -0.001111 | -0.001111 | -5.283725
2019-03-19 15:36 | 1553024153.8 | -376 | 0.209464 | 2.5e-05 | 1e-06 | 101.020188 | 101.216418 | 128.171063 | 21.261242 | 0.001741 | 0.001645 | -152.261052 | 0.235952 | 8.403272 | 0.003467 | 0.004028 | 0.003838 | 4.7e-05 | 0.001209 | 75.103469 | 1.40001 | 2.548 | 101.21 | 20.81 | 17.654 | 63.723237 | 105.300085 | 61.402438 | 0.004292 | 1.055277 | 0.025749 | 24.400003 | -0.017358 | 0.140368 | -6e-06 | -0.000524 | -0.000524 | -11.135785
2019-03-19 15:36 | 1553024154.8 | -375 | 0.209459 | 2.5e-05 | 1e-06 | 101.102716 | 101.273956 | 128.2957 | 21.261242 | 0.001771 | 0.001666 | -152.276942 | 0.236941 | 8.402596 | 0.003425 | 0.004368 | 0.004114 | 4.5e-05 | 0.0012 | 75.029696 | 1.384017 | 2.5482 | 101.21 | 20.81 | 17.637 | 64.429792 | 104.262861 | 61.909424 | 0.004288 | 1.05368 | 0.025742 | 24.430354 | -0.015137 | 0.140956 | -7e-06 | -0.000588 | -0.000588 | -9.965338
2019-03-19 15:36 | 1553024155.8 | -374 | 0.209459 | 2.2e-05 | 1e-06 | 100.997081 | 101.206142 | 128.513288 | 21.261242 | 0.001797 | 0.001695 | -152.271709 | 0.236388 | 8.402551 | 0.003425 | 0.004324 | 0.004049 | 4.6e-05 | 0.001203 | 75.019133 | 1.36966 | 2.5482 | 101.21 | 20.81 | 17.628 | 65.064507 | 104.280067 | 62.612548 | 0.004286 | 1.051473 | 0.025737 | 24.476704 | -0.018496 | 0.140627 | -3e-06 | -0.000263 | -0.000263 | -22.207688
2019-03-19 15:36 | 1553024156.8 | -373 | 0.209465 | 1.9e-05 | 2e-06 | 101.036394 | 101.351017 | 128.758105 | 21.261242 | 0.001775 | 0.001632 | -152.282174 | 0.236577 | 8.4027 | 0.003374 | 0.004584 | 0.004327 | 4.7e-05 | 0.0012 | 74.987556 | 1.352191 | 2.5482 | 101.21 | 20.81 | 17.617 | 64.541441 | 103.045273 | 61.10615 | 0.004283 | 1.056212 | 0.025819 | 24.444986 | -0.02781 | 0.14074 | 0 | -0.000107 | -0.000107 | -54.607785
2019-03-19 15:36 | 1553024157.8 | -372 | 0.20947 | 1.8e-05 | 1e-06 | 101.003683 | 101.148605 | 129.02123 | 21.261242 | 0.001739 | 0.00159 | -152.269562 | 0.236636 | 8.403493 | 0.003386 | 0.0053 | 0.005022 | 4.3e-05 | 0.001204 | 75.029364 | 1.347537 | 2.5478 | 101.21 | 20.8 | 17.598 | 63.672454 | 103.328163 | 60.077303 | 0.004276 | 1.059473 | 0.025885 | 24.432262 | -0.012825 | 0.140775 | 3e-06 | 0.000168 | 0.000168 | 34.896241
2019-03-19 15:36 | 1553024158.8 | -371 | 0.209473 | 2.5e-05 | 1e-06 | 100.971872 | 101.118808 | 128.807631 | 21.261242 | 0.001733 | 0.001674 | -152.284781 | 0.236128 | 8.401231 | 0.003359 | 0.004643 | 0.004432 | 4.4e-05 | 0.001211 | 75.05967 | 1.345409 | 2.5478 | 101.21 | 20.8 | 17.588 | 63.531892 | 102.663387 | 62.098707 | 0.004274 | 1.053085 | 0.025786 | 24.485961 | -0.013007 | 0.140473 | -7e-06 | -0.000612 | -0.000612 | -9.553455
2019-03-19 15:36 | 1553024159.8 | -370 | 0.209459 | 1.8e-05 | 1e-06 | 101.031292 | 101.321905 | 128.55859 | 21.261242 | 0.001822 | 0.001657 | -152.290665 | 0.235783 | 8.404065 | 0.00338 | 0.004673 | 0.004598 | 4.7e-05 | 0.001208 | 75.076537 | 1.365202 | 2.5479 | 101.21 | 20.8 | 17.571 | 65.660143 | 103.185986 | 61.686892 | 0.00427 | 1.05438 | 0.025777 | 24.447249 | -0.025692 | 0.140268 | 2e-06 | 6.3e-05 | 6.3e-05 | 92.939707
2019-03-19 15:36 | 1553024160.8 | -369 | 0.20947 | 2.2e-05 | 1e-06 | 100.985977 | 101.155797 | 128.706466 | 21.261242 | 0.001773 | 0.001663 | -152.298505 | 0.235894 | 8.402304 | 0.003254 | 0.004893 | 0.004617 | 4.8e-05 | 0.001211 | 75.013382 | 1.363196 | 2.5481 | 101.21 | 20.8 | 17.564 | 64.477436 | 100.135356 | 61.832118 | 0.004268 | 1.053923 | 0.025786 | 24.466609 | -0.015029 | 0.140333 | -2e-06 | -0.000191 | -0.000191 | -30.543017
2019-03-19 15:36 | 1553024161.8 | -368 | 0.209473 | 2.1e-05 | 1e-06 | 100.979975 | 101.038323 | 128.805519 | 21.261242 | 0.001745 | 0.001639 | -152.305827 | 0.23577 | 8.402583 | 0.003259 | 0.004842 | 0.004547 | 4.7e-05 | 0.001211 | 75.029696 | 1.359554 | 2.5479 | 101.21 | 20.8 | 17.556 | 63.82408 | 100.264744 | 61.271882 | 0.004266 | 1.055689 | 0.025817 | 24.455547 | -0.005167 | 0.14026 | -1e-06 | -0.000101 | -0.000101 | -57.498344
2019-03-19 15:36 | 1553024162.8 | -367 | 0.209461 | 2.1e-05 | 1e-06 | 101.027392 | 101.11093 | 128.985083 | 21.261242 | 0.001731 | 0.00162 | -152.299386 | 0.237351 | 8.401316 | 0.003261 | 0.004764 | 0.004632 | 4.8e-05 | 0.001204 | 75.044959 | 1.340104 | 2.5479 | 101.21 | 20.8 | 17.554 | 63.487364 | 100.301748 | 60.808382 | 0.004266 | 1.057154 | 0.025853 | 24.455622 | -0.007393 | 0.1412 | -1e-06 | -0.000154 | -0.000154 | -38.097303
2019-03-19 15:36 | 1553024163.8 | -366 | 0.209478 | 2.2e-05 | 1e-06 | 101.033693 | 101.02291 | 128.842605 | 21.261242 | 0.001797 | 0.001662 | -152.282807 | 0.235992 | 8.404481 | 0.00331 | 0.004038 | 0.003842 | 4.7e-05 | 0.001201 | 75.012663 | 1.33412 | 2.5479 | 101.21 | 20.8 | 17.553 | 65.05753 | 101.487673 | 61.811165 | 0.004265 | 1.053989 | 0.0258 | 24.47878 | 0.000955 | 0.140391 | -3e-06 | -0.000289 | -0.000289 | -20.236857
2019-03-19 15:36 | 1553024164.8 | -365 | 0.209476 | 1.8e-05 | 1e-06 | 101.033693 | 101.302384 | 128.9149 | 21.261242 | 0.001741 | 0.001668 | -152.292965 | 0.23726 | 8.402336 | 0.003239 | 0.004327 | 0.004147 | 4.7e-05 | 0.001196 | 75.105239 | 1.356812 | 2.5479 | 101.21 | 20.8 | 17.556 | 63.719386 | 99.769002 | 61.971316 | 0.004266 | 1.053485 | 0.025801 | 24.4915 | -0.023756 | 0.141146 | 2e-06 | 5.5e-05 | 5.5e-05 | 106.620983
2019-03-19 15:36 | 1553024165.8 | -364 | 0.20945 | 2e-05 | 1e-06 | 101.034292 | 101.16162 | 129.090239 | 21.261242 | 0.001738 | 0.001648 | -152.304638 | 0.236525 | 8.403851 | 0.00319 | 0.004407 | 0.004108 | 4.7e-05 | 0.001202 | 75.089312 | 1.301517 | 2.5479 | 101.21 | 20.8 | 17.559 | 63.656087 | 98.591047 | 61.482165 | 0.004267 | 1.055025 | 0.025838 | 24.490257 | -0.011265 | 0.140709 | -1e-06 | -0.000195 | -0.000195 | -30.091641
2019-03-19 15:36 | 1553024166.8 | -363 | 0.209445 | 2.2e-05 | 1e-06 | 101.024691 | 101.096888 | 128.66539 | 21.261242 | 0.001803 | 0.001668 | -152.305865 | 0.23713 | 8.400809 | 0.003174 | 0.00465 | 0.004398 | 5e-05 | 0.001201 | 75.036332 | 1.285447 | 2.548 | 101.21 | 20.8 | 17.562 | 65.21126 | 98.202965 | 61.961201 | 0.004267 | 1.053517 | 0.025777 | 24.467418 | -0.00639 | 0.141069 | -2e-06 | -0.000225 | -0.000225 | -26.050417
2019-03-19 15:36 | 1553024167.8 | -362 | 0.209464 | 2.4e-05 | 1e-06 | 101.041796 | 101.170523 | 128.493103 | 21.261242 | 0.001749 | 0.001633 | -152.301782 | 0.236629 | 8.401595 | 0.003175 | 0.004035 | 0.003811 | 4.7e-05 | 0.001202 | 75.008018 | 1.313889 | 2.548 | 101.21 | 20.79 | 17.57 | 63.908313 | 98.220846 | 61.127349 | 0.004267 | 1.056145 | 0.025792 | 24.420591 | -0.011388 | 0.140771 | -5e-06 | -0.000475 | -0.000475 | -12.318604
2019-03-19 15:36 | 1553024168.8 | -361 | 0.209437 | 2.5e-05 | 1e-06 | 101.047798 | 101.26368 | 128.685577 | 21.261242 | 0.001818 | 0.001666 | -152.30966 | 0.236083 | 8.401407 | 0.0032 | 0.004415 | 0.004187 | 4.8e-05 | 0.001197 | 75.051817 | 1.330711 | 2.5481 | 101.21 | 20.79 | 17.575 | 65.574268 | 98.82765 | 61.907257 | 0.004268 | 1.053687 | 0.025781 | 24.467367 | -0.019089 | 0.140446 | -6e-06 | -0.000501 | -0.000501 | -11.659405
2019-03-19 15:36 | 1553024169.8 | -360 | 0.209441 | 2.4e-05 | 1e-06 | 100.99918 | 101.004417 | 128.621028 | 21.261242 | 0.00182 | 0.001664 | -152.303488 | 0.236831 | 8.400971 | 0.003277 | 0.004696 | 0.004463 | 5e-05 | 0.001194 | 75.065974 | 1.343749 | 2.5481 | 101.21 | 20.79 | 17.575 | 65.609388 | 100.691659 | 61.869688 | 0.004268 | 1.053805 | 0.025776 | 24.459859 | -0.000464 | 0.140891 | -5e-06 | -0.000516 | -0.000516 | -11.357
2019-03-19 15:36 | 1553024170.8 | -359 | 0.209449 | 3e-05 | 1e-06 | 101.022289 | 101.124631 | 128.591687 | 21.261242 | 0.001761 | 0.001697 | -152.296895 | 0.236226 | 8.40166 | 0.003315 | 0.004632 | 0.004455 | 4.7e-05 | 0.001199 | 75.068629 | 1.337438 | 2.5481 | 101.21 | 20.79 | 17.591 | 64.207446 | 101.619565 | 62.661182 | 0.004272 | 1.051321 | 0.025743 | 24.485942 | -0.009057 | 0.140531 | -1.2e-05 | -0.000977 | -0.000977 | -5.982453
2019-03-19 15:36 | 1553024171.8 | -358 | 0.209449 | 2.5e-05 | 1e-06 | 100.981176 | 101.223609 | 128.584646 | 21.261242 | 0.001787 | 0.001622 | -152.276673 | 0.237384 | 8.40363 | 0.00325 | 0.005125 | 0.004923 | 4.9e-05 | 0.001206 | 75.061826 | 1.335775 | 2.5479 | 101.21 | 20.79 | 17.596 | 64.828006 | 100.042009 | 60.862349 | 0.004273 | 1.056983 | 0.025811 | 24.419604 | -0.021448 | 0.14122 | -6e-06 | -0.000552 | -0.000552 | -10.647544
2019-03-19 15:36 | 1553024172.8 | -357 | 0.20944 | 2.5e-05 | 1e-06 | 101.057401 | 101.287655 | 128.18139 | 21.261242 | 0.001764 | 0.001657 | -152.272533 | 0.236161 | 8.40272 | 0.003247 | 0.004556 | 0.004284 | 4.7e-05 | 0.001206 | 75.033125 | 1.369313 | 2.5479 | 101.21 | 20.79 | 17.6 | 64.277713 | 99.968978 | 61.690023 | 0.004274 | 1.05437 | 0.025739 | 24.411472 | -0.020356 | 0.140492 | -7e-06 | -0.000608 | -0.000608 | -9.619316
2019-03-19 15:36 | 1553024173.8 | -356 | 0.209439 | 2.4e-05 | 1e-06 | 100.990478 | 101.154084 | 128.265187 | 21.261242 | 0.001791 | 0.001689 | -152.272016 | 0.235939 | 8.403792 | 0.003228 | 0.004776 | 0.004511 | 4.6e-05 | 0.001205 | 75.036166 | 1.319127 | 2.548 | 101.21 | 20.79 | 17.605 | 64.92256 | 99.50546 | 62.476753 | 0.004275 | 1.051899 | 0.025717 | 24.448121 | -0.014479 | 0.14036 | -5e-06 | -0.000485 | -0.000485 | -12.032648
2019-03-19 15:36 | 1553024174.8 | -355 | 0.209464 | 2.6e-05 | 1e-06 | 100.99408 | 101.198608 | 127.992203 | 21.261242 | 0.001799 | 0.001644 | -152.267856 | 0.236733 | 8.40374 | 0.003279 | 0.004917 | 0.004739 | 4.6e-05 | 0.001211 | 74.979482 | 1.317536 | 2.5478 | 101.21 | 20.79 | 17.613 | 65.112864 | 100.73496 | 61.387504 | 0.004277 | 1.055324 | 0.025731 | 24.382428 | -0.018096 | 0.140833 | -7e-06 | -0.000652 | -0.000652 | -8.987726
2019-03-19 15:36 | 1553024175.8 | -354 | 0.209433 | 1.5e-05 | 1e-06 | 100.992579 | 101.073942 | 127.695279 | 21.261242 | 0.001778 | 0.001706 | -152.251008 | 0.236746 | 8.402447 | 0.00325 | 0.004569 | 0.004424 | 5e-05 | 0.001212 | 75.005474 | 1.35472 | 2.548 | 101.21 | 20.79 | 17.616 | 64.601595 | 100.029434 | 62.88749 | 0.004278 | 1.050613 | 0.025644 | 24.408668 | -0.007203 | 0.14084 | 6e-06 | 0.000395 | 0.000395 | 14.841714
2019-03-19 15:36 | 1553024176.8 | -353 | 0.209439 | 2.7e-05 | 1e-06 | 100.950865 | 101.041748 | 127.841043 | 21.261242 | 0.001735 | 0.001666 | -152.258733 | 0.236733 | 8.406743 | 0.003203 | 0.004606 | 0.004398 | 4.5e-05 | 0.001211 | 74.97644 | 1.322538 | 2.5479 | 101.21 | 20.79 | 17.619 | 63.571847 | 98.892908 | 61.91111 | 0.004279 | 1.053675 | 0.025696 | 24.387089 | -0.008049 | 0.140833 | -9e-06 | -0.000764 | -0.000764 | -7.667471
2019-03-19 15:36 | 1553024177.8 | -352 | 0.209427 | 2.2e-05 | 1e-06 | 101.036394 | 101.02154 | 127.72415 | 21.261242 | 0.001764 | 0.001637 | -152.27376 | 0.237345 | 8.401309 | 0.003263 | 0.004411 | 0.004154 | 4.9e-05 | 0.001214 | 74.974117 | 1.350233 | 2.5481 | 101.21 | 20.79 | 17.62 | 64.262793 | 100.354958 | 61.206121 | 0.004279 | 1.055896 | 0.025711 | 24.350279 | 0.001315 | 0.141196 | -2e-06 | -0.00022 | -0.00022 | -26.758475
2019-03-19 15:36 | 1553024178.8 | -351 | 0.209443 | 2.4e-05 | 1e-06 | 101.046297 | 101.369168 | 127.737529 | 21.261242 | 0.001733 | 0.00163 | -152.269256 | 0.23661 | 8.401329 | 0.003208 | 0.004565 | 0.004301 | 4.9e-05 | 0.001214 | 74.974449 | 1.327535 | 2.548 | 101.21 | 20.79 | 17.622 | 63.528041 | 99.008927 | 61.039661 | 0.004279 | 1.056422 | 0.025719 | 24.345492 | -0.028535 | 0.140759 | -5e-06 | -0.00045 | -0.00045 | -13.011949
2019-03-19 15:36 | 1553024179.8 | -350 | 0.209439 | 2.9e-05 | 1e-06 | 100.99528 | 101.058873 | 127.665469 | 21.261242 | 0.001793 | 0.00168 | -152.278494 | 0.237052 | 8.403532 | 0.003206 | 0.005009 | 0.004756 | 4.8e-05 | 0.001209 | 74.996681 | 1.331004 | 2.548 | 101.21 | 20.79 | 17.623 | 64.959852 | 98.968803 | 62.261971 | 0.00428 | 1.052572 | 0.025665 | 24.383093 | -0.00563 | 0.141022 | -1.1e-05 | -0.000916 | -0.000916 | -6.404294
2019-03-19 15:36 | 1553024180.8 | -349 | 0.209425 | 2.4e-05 | 1e-06 | 101.017788 | 101.193472 | 127.501164 | 21.261242 | 0.001745 | 0.001671 | -152.274067 | 0.236746 | 8.401114 | 0.00311 | 0.004941 | 0.004717 | 4.9e-05 | 0.001212 | 75.03224 | 1.328612 | 2.548 | 101.21 | 20.79 | 17.623 | 63.813731 | 96.645756 | 62.039226 | 0.00428 | 1.053272 | 0.025657 | 24.359305 | -0.015542 | 0.14084 | -4e-06 | -0.000382 | -0.000382 | -15.335857
2019-03-19 15:36 | 1553024181.8 | -348 | 0.209422 | 2.4e-05 | 1e-06 | 100.985977 | 100.919477 | 127.387793 | 21.261242 | 0.001812 | 0.00167 | -152.28135 | 0.237214 | 8.401472 | 0.003244 | 0.004175 | 0.003936 | 4.6e-05 | 0.001214 | 75.000662 | 1.297634 | 2.548 | 101.21 | 20.79 | 17.622 | 65.4321 | 99.901511 | 62.00479 | 0.004279 | 1.05338 | 0.025647 | 24.347222 | 0.005892 | 0.141119 | -4e-06 | -0.000399 | -0.000399 | -14.72661
2019-03-19 15:36 | 1553024182.8 | -347 | 0.209431 | 2.4e-05 | 1e-06 | 100.96617 | 101.040719 | 127.657022 | 21.261242 | 0.00178 | 0.00167 | -152.287369 | 0.236245 | 8.400997 | 0.003321 | 0.00465 | 0.004387 | 4.7e-05 | 0.001214 | 74.996183 | 1.316895 | 2.548 | 101.21 | 20.79 | 17.621 | 64.646109 | 101.742026 | 62.020443 | 0.004279 | 1.053331 | 0.025673 | 24.373506 | -0.006602 | 0.140542 | -5e-06 | -0.000401 | -0.000401 | -14.596605
2019-03-19 15:36 | 1553024183.8 | -346 | 0.20941 | 2.4e-05 | 1e-06 | 100.953865 | 101.040377 | 127.578859 | 21.261242 | 0.001782 | 0.001667 | -152.296952 | 0.235913 | 8.403981 | 0.003319 | 0.004491 | 0.004305 | 4.5e-05 | 0.001211 | 74.966762 | 1.307266 | 2.548 | 101.21 | 20.79 | 17.62 | 64.703133 | 101.712257 | 61.946993 | 0.004279 | 1.053562 | 0.025668 | 24.363373 | -0.007662 | 0.140345 | -5e-06 | -0.00045 | -0.00045 | -12.970901
2019-03-19 15:36 | 1553024184.8 | -345 | 0.209442 | 2.2e-05 | 1e-06 | 100.96467 | 101.206142 | 127.880949 | 21.261242 | 0.001852 | 0.00166 | -152.281063 | 0.236356 | 8.401049 | 0.003342 | 0.004924 | 0.004649 | 4.8e-05 | 0.001207 | 74.96549 | 1.369525 | 2.548 | 101.21 | 20.79 | 17.619 | 66.39037 | 102.255671 | 61.760349 | 0.004279 | 1.054149 | 0.025706 | 24.385407 | -0.021367 | 0.140608 | -1e-06 | -0.00015 | -0.00015 | -38.919975
2019-03-19 15:36 | 1553024185.8 | -344 | 0.209427 | 2.2e-05 | 1e-06 | 100.970671 | 100.938657 | 127.973196 | 21.261242 | 0.001738 | 0.001704 | -152.294882 | 0.236655 | 8.403766 | 0.00328 | 0.00516 | 0.004977 | 4.7e-05 | 0.001202 | 75.019852 | 1.33026 | 2.548 | 101.21 | 20.79 | 17.619 | 63.650551 | 100.763264 | 62.827544 | 0.004279 | 1.050801 | 0.025674 | 24.433036 | 0.002836 | 0.140786 | -2e-06 | -0.000254 | -0.000254 | -23.065219
2019-03-19 15:36 | 1553024186.8 | -343 | 0.209434 | 2e-05 | 1e-06 | 100.916052 | 101.257517 | 128.108162 | 21.261242 | 0.001748 | 0.001658 | -152.286506 | 0.236681 | 8.401212 | 0.003296 | 0.004341 | 0.004197 | 4.8e-05 | 0.001203 | 74.979648 | 1.302597 | 2.5481 | 101.21 | 20.79 | 17.619 | 63.877749 | 101.148664 | 61.727354 | 0.004279 | 1.054253 | 0.02573 | 24.405858 | -0.030214 | 0.140802 | 0 | -7.2e-05 | -7.2e-05 | -80.867112
2019-03-19 15:36 | 1553024187.8 | -342 | 0.20943 | 2.5e-05 | 1e-06 | 100.890844 | 101.097916 | 128.074597 | 21.261242 | 0.001754 | 0.001659 | -152.265269 | 0.237436 | 8.402583 | 0.003318 | 0.004952 | 0.004676 | 4.7e-05 | 0.001207 | 75.056296 | 1.326397 | 2.548 | 101.21 | 20.79 | 17.622 | 64.025515 | 101.685635 | 61.747103 | 0.004279 | 1.054191 | 0.025726 | 24.40338 | -0.018339 | 0.141251 | -6e-06 | -0.000561 | -0.000561 | -10.474855
2019-03-19 15:36 | 1553024188.8 | -341 | 0.209447 | 2.4e-05 | 1e-06 | 100.913651 | 101.00236 | 128.036571 | 21.261242 | 0.001733 | 0.001701 | -152.269294 | 0.236538 | 8.402752 | 0.00329 | 0.004499 | 0.004312 | 5e-05 | 0.0012 | 75.069348 | 1.350856 | 2.5479 | 101.21 | 20.79 | 17.624 | 63.530448 | 101.006399 | 62.747855 | 0.00428 | 1.05105 | 0.025684 | 24.436186 | -0.007859 | 0.140716 | -5e-06 | -0.000427 | -0.000427 | -13.719446
2019-03-19 15:36 | 1553024189.8 | -340 | 0.20946 | 3e-05 | 1e-06 | 100.874639 | 101.042774 | 128.107927 | 21.261242 | 0.001831 | 0.001689 | -152.266131 | 0.236701 | 8.401309 | 0.003315 | 0.004812 | 0.004593 | 4.5e-05 | 0.001195 | 74.961343 | 1.337206 | 2.5479 | 101.21 | 20.79 | 17.626 | 65.887211 | 101.618113 | 62.45725 | 0.00428 | 1.05196 | 0.025702 | 24.432419 | -0.014896 | 0.140813 | -1.2e-05 | -0.000959 | -0.000959 | -6.106552
2019-03-19 15:36 | 1553024190.8 | -339 | 0.209468 | 2e-05 | 1e-06 | 100.850631 | 100.788647 | 128.49569 | 21.261242 | 0.001782 | 0.00167 | -152.259001 | 0.236766 | 8.401205 | 0.003288 | 0.00486 | 0.004682 | 4.7e-05 | 0.001184 | 74.971961 | 1.374362 | 2.5481 | 101.21 | 20.79 | 17.628 | 64.696155 | 100.958495 | 62.015867 | 0.004281 | 1.053345 | 0.025758 | 24.453271 | 0.005499 | 0.140852 | -1e-06 | -0.000107 | -0.000107 | -54.880354
2019-03-19 15:36 | 1553024191.8 | -338 | 0.209439 | 2.3e-05 | 1e-06 | 100.852731 | 101.089696 | 128.669619 | 21.261242 | 0.001792 | 0.001703 | -152.253864 | 0.237527 | 8.399886 | 0.003332 | 0.004419 | 0.004194 | 4.9e-05 | 0.00118 | 75.002819 | 1.360879 | 2.5482 | 101.21 | 20.79 | 17.629 | 64.939642 | 102.010693 | 62.811173 | 0.004281 | 1.050852 | 0.025745 | 24.49883 | -0.020992 | 0.141305 | -4e-06 | -0.000407 | -0.000407 | -14.429901
2019-03-19 15:37 | 1553024192.8 | -337 | 0.209457 | 2.7e-05 | 1e-06 | 100.856932 | 100.902696 | 128.585588 | 21.261242 | 0.001762 | 0.00166 | -152.238703 | 0.237039 | 8.401569 | 0.003453 | 0.004729 | 0.004434 | 4.7e-05 | 0.001175 | 75.024332 | 1.354149 | 2.5479 | 101.21 | 20.79 | 17.632 | 64.213702 | 104.95412 | 61.771187 | 0.004282 | 1.054115 | 0.025776 | 24.452893 | -0.004058 | 0.141014 | -1e-05 | -0.000816 | -0.000816 | -7.191135
2019-03-19 15:37 | 1553024193.8 | -336 | 0.209457 | 2.4e-05 | 1e-06 | 100.771702 | 101.061953 | 128.683467 | 21.261242 | 0.001754 | 0.001619 | -152.235866 | 0.236818 | 8.404657 | 0.003377 | 0.00477 | 0.004503 | 4.4e-05 | 0.001171 | 75.009621 | 1.39338 | 2.548 | 101.21 | 20.79 | 17.636 | 64.038751 | 103.109695 | 60.778747 | 0.004283 | 1.057248 | 0.025824 | 24.425928 | -0.025726 | 0.140883 | -5e-06 | -0.000456 | -0.000456 | -12.850701
2019-03-19 15:37 | 1553024194.8 | -335 | 0.209464 | 2.3e-05 | 1e-06 | 100.831124 | 100.942425 | 128.466113 | 21.261242 | 0.00175 | 0.001636 | -152.250376 | 0.236668 | 8.400529 | 0.003303 | 0.004592 | 0.004437 | 4.6e-05 | 0.001169 | 74.95631 | 1.352702 | 2.548 | 101.21 | 20.79 | 17.645 | 63.936471 | 101.321186 | 61.185886 | 0.004285 | 1.05596 | 0.025787 | 24.420164 | -0.009868 | 0.140794 | -4e-06 | -0.000357 | -0.000357 | -16.416262
2019-03-19 15:37 | 1553024195.8 | -334 | 0.209421 | 2.5e-05 | 1e-06 | 100.831724 | 100.922218 | 128.498504 | 21.261242 | 0.001767 | 0.001704 | -152.250721 | 0.236369 | 8.403168 | 0.003327 | 0.004543 | 0.004358 | 4.6e-05 | 0.001175 | 75.003317 | 1.333465 | 2.5479 | 101.21 | 20.79 | 17.648 | 64.350144 | 101.895961 | 62.835971 | 0.004286 | 1.050774 | 0.025727 | 24.483438 | -0.008024 | 0.140616 | -6e-06 | -0.000552 | -0.000552 | -10.600795
2019-03-19 15:37 | 1553024196.8 | -333 | 0.209437 | 2.4e-05 | 1e-06 | 100.756699 | 100.992429 | 128.331616 | 21.261242 | 0.001795 | 0.001629 | -152.226168 | 0.237013 | 8.401888 | 0.003321 | 0.004496 | 0.004265 | 4.4e-05 | 0.001178 | 75.033291 | 1.332336 | 2.5479 | 101.21 | 20.79 | 17.652 | 65.00821 | 101.742026 | 61.019425 | 0.004287 | 1.056486 | 0.02578 | 24.401301 | -0.020902 | 0.140999 | -5e-06 | -0.000435 | -0.000435 | -13.492878
2019-03-19 15:37 | 1553024197.8 | -332 | 0.209461 | 2.2e-05 | 1e-06 | 100.737192 | 100.919477 | 128.545214 | 21.261242 | 0.001747 | 0.001695 | -152.237534 | 0.236414 | 8.403669 | 0.003341 | 0.003641 | 0.003422 | 4.5e-05 | 0.001177 | 75.097164 | 1.35106 | 2.5479 | 101.21 | 20.79 | 17.656 | 63.861384 | 102.239935 | 62.620493 | 0.004288 | 1.051449 | 0.025739 | 24.480034 | -0.016171 | 0.140643 | -3e-06 | -0.000256 | -0.000256 | -22.844347
2019-03-19 15:37 | 1553024198.8 | -331 | 0.209427 | 2.6e-05 | 1e-06 | 100.744394 | 100.827348 | 128.584413 | 21.261242 | 0.00174 | 0.001697 | -152.243342 | 0.236375 | 8.402655 | 0.003344 | 0.004593 | 0.004432 | 4.5e-05 | 0.001173 | 75.044075 | 1.372001 | 2.548 | 101.21 | 20.79 | 17.657 | 63.702057 | 102.313046 | 62.666479 | 0.004288 | 1.051305 | 0.025742 | 24.485443 | -0.007362 | 0.14062 | -7e-06 | -0.000634 | -0.000634 | -9.231697
2019-03-19 15:37 | 1553024199.8 | -330 | 0.209428 | 2.3e-05 | 1e-06 | 100.696076 | 100.840705 | 128.290773 | 21.261242 | 0.001774 | 0.0017 | -152.234985 | 0.237397 | 8.401075 | 0.003337 | 0.003591 | 0.00332 | 4.5e-05 | 0.001173 | 75.075652 | 1.3733 | 2.548 | 101.21 | 20.79 | 17.66 | 64.512567 | 102.143345 | 62.725224 | 0.004289 | 1.051121 | 0.02571 | 24.459608 | -0.012838 | 0.141227 | 0.000271 | 0.020998 | 0.020998 | 0.279787
2019-03-19 15:37 | 1553024200.8 | -329 | 0.209445 | 2.2e-05 | 0 | 100.702979 | 100.89379 | 127.922727 | 21.261242 | 0.00181 | 0.001732 | -152.238837 | 0.237065 | 8.401218 | 0.003321 | 0.004656 | 0.00439 | 4.6e-05 | 0.001177 | 75.027042 | 1.315876 | 2.548 | 101.21 | 20.79 | 17.662 | 65.384469 | 101.759452 | 63.509267 | 0.004289 | 1.048673 | 0.025643 | 24.452988 | -0.016932 | 0.14103 | 0.000172 | 0.013284 | 0.013284 | 0.441659
2019-03-19 15:37 | 1553024201.8 | -328 | 0.209435 | 2.3e-05 | 1e-06 | 100.7594 | 100.960577 | 127.611953 | 21.261242 | 0.001815 | 0.001667 | -152.240447 | 0.236603 | 8.405066 | 0.003383 | 0.004838 | 0.004618 | 4.2e-05 | 0.001178 | 75.090915 | 1.315529 | 2.548 | 101.21 | 20.79 | 17.665 | 65.499216 | 103.245569 | 61.947715 | 0.00429 | 1.05356 | 0.025672 | 24.366559 | -0.017841 | 0.140755 | 0.000228 | 0.017608 | 0.017608 | 0.332539
2019-03-19 15:37 | 1553024202.8 | -327 | 0.20949 | 2.2e-05 | 1e-06 | 100.777105 | 100.779057 | 127.624159 | 21.261242 | 0.001787 | 0.001625 | -152.259787 | 0.236948 | 8.401017 | 0.003371 | 0.00474 | 0.004511 | 4.5e-05 | 0.001181 | 75.092187 | 1.335137 | 2.548 | 101.21 | 20.79 | 17.675 | 64.832578 | 102.971409 | 60.929565 | 0.004292 | 1.05677 | 0.025712 | 24.330677 | -0.000173 | 0.14096 | -9.9e-05 | -0.007751 | -0.007751 | -0.7565
2019-03-19 15:37 | 1553024203.8 | -326 | 0.209419 | 2.5e-05 | 1e-06 | 100.706881 | 100.791388 | 127.933993 | 21.261242 | 0.001805 | 0.001711 | -152.257257 | 0.236076 | 8.40257 | 0.003275 | 0.005132 | 0.004912 | 4.3e-05 | 0.001192 | 75.092519 | 1.335139 | 2.5481 | 101.21 | 20.79 | 17.679 | 65.247105 | 100.643763 | 63.006415 | 0.004293 | 1.050241 | 0.025663 | 24.435795 | -0.007503 | 0.140442 | 0.000325 | 0.025084 | 0.025084 | 0.232908
2019-03-19 15:37 | 1553024204.8 | -325 | 0.209438 | 1.8e-05 | 1e-06 | 100.718584 | 100.844473 | 128.225989 | 21.261242 | 0.001731 | 0.001657 | -152.241942 | 0.237 | 8.4035 | 0.003375 | 0.004496 | 0.004246 | 4.6e-05 | 0.001191 | 75.058619 | 1.352133 | 2.5479 | 101.21 | 20.79 | 17.683 | 63.482068 | 103.054718 | 61.707123 | 0.004294 | 1.054316 | 0.025743 | 24.416342 | -0.011173 | 0.140991 | 0.000219 | 0.016966 | 0.016966 | 0.345705
2019-03-19 15:37 | 1553024205.8 | -324 | 0.209473 | 2.3e-05 | 1e-06 | 100.693076 | 100.940713 | 128.112853 | 21.261242 | 0.001813 | 0.001645 | -152.251354 | 0.2359 | 8.40246 | 0.003284 | 0.004546 | 0.00434 | 4.7e-05 | 0.001188 | 75.054858 | 1.39757 | 2.548 | 101.21 | 20.79 | 17.686 | 65.447015 | 100.865111 | 61.416408 | 0.004295 | 1.055233 | 0.025742 | 24.394971 | -0.021971 | 0.140337 | 1e-06 | 2e-06 | 2e-06 | 3691.86098
2019-03-19 15:37 | 1553024206.8 | -323 | 0.20948 | 1.9e-05 | 1e-06 | 100.719785 | 100.802004 | 128.171299 | 21.261242 | 0.001741 | 0.001714 | -152.264617 | 0.237345 | 8.403636 | 0.003294 | 0.005077 | 0.004897 | 4.8e-05 | 0.001187 | 75.025217 | 1.339845 | 2.5481 | 101.21 | 20.79 | 17.687 | 63.712407 | 101.109226 | 63.060339 | 0.004295 | 1.050073 | 0.025685 | 24.460409 | -0.007299 | 0.141196 | -3.6e-05 | -0.00291 | -0.00291 | -2.018554
2019-03-19 15:37 | 1553024207.8 | -322 | 0.209447 | 1.9e-05 | 1e-06 | 100.669669 | 100.784878 | 128.160032 | 21.261242 | 0.001773 | 0.001709 | -152.2595 | 0.236766 | 8.403864 | 0.003321 | 0.005041 | 0.004771 | 4.7e-05 | 0.001189 | 75.045512 | 1.375542 | 2.5481 | 101.21 | 20.79 | 17.691 | 64.493798 | 101.756306 | 62.940694 | 0.004296 | 1.050447 | 0.025689 | 24.454982 | -0.010231 | 0.140852 | 0.000161 | 0.012436 | 0.012436 | 0.471181
2019-03-19 15:37 | 1553024208.8 | -321 | 0.209487 | 1.9e-05 | 1e-06 | 100.701478 | 100.754055 | 127.940097 | 21.261242 | 0.001756 | 0.001693 | -152.245335 | 0.236675 | 8.404514 | 0.003319 | 0.004289 | 0.004137 | 4.5e-05 | 0.001189 | 75.070785 | 1.328446 | 2.548 | 101.21 | 20.79 | 17.693 | 64.087844 | 101.712257 | 62.561987 | 0.004297 | 1.051632 | 0.025681 | 24.420219 | -0.004669 | 0.140798 | -7.6e-05 | -0.005965 | -0.005965 | -0.981998
2019-03-19 15:37 | 1553024209.8 | -320 | 0.209477 | 2.5e-05 | 0 | 100.713783 | 100.813306 | 128.190547 | 21.261242 | 0.001767 | 0.001705 | -152.240582 | 0.236662 | 8.403545 | 0.003353 | 0.00475 | 0.004572 | 4.8e-05 | 0.001188 | 75.106179 | 1.315197 | 2.5481 | 101.21 | 20.79 | 17.698 | 64.3564 | 102.533122 | 62.861008 | 0.004298 | 1.050696 | 0.025695 | 24.454993 | -0.008834 | 0.14079 | -2.7e-05 | -0.00211 | -0.00211 | -2.776289
2019-03-19 15:37 | 1553024210.8 | -319 | 0.209449 | 1.7e-05 | 1e-06 | 100.691275 | 100.746863 | 128.285609 | 21.261242 | 0.001732 | 0.001677 | -152.242057 | 0.237052 | 8.401043 | 0.003436 | 0.00454 | 0.00428 | 4.4e-05 | 0.001192 | 75.082454 | 1.306627 | 2.5481 | 101.21 | 20.79 | 17.706 | 63.49988 | 104.52775 | 62.17432 | 0.0043 | 1.052848 | 0.025731 | 24.439048 | -0.004937 | 0.141022 | 0.000153 | 0.01184 | 0.01184 | 0.495476
2019-03-19 15:37 | 1553024211.8 | -318 | 0.209492 | 2.1e-05 | 1e-06 | 100.700879 | 100.724943 | 128.380672 | 21.261242 | 0.00183 | 0.001652 | -152.251852 | 0.236941 | 8.402785 | 0.003456 | 0.004895 | 0.004735 | 4.7e-05 | 0.001197 | 75.029917 | 1.349138 | 2.5479 | 101.21 | 20.79 | 17.71 | 65.858347 | 105.017635 | 61.568152 | 0.004301 | 1.054754 | 0.025763 | 24.425994 | -0.002137 | 0.140956 | -0.000108 | -0.00847 | -0.00847 | -0.692307
2019-03-19 15:37 | 1553024212.8 | -317 | 0.209486 | 2e-05 | 1e-06 | 100.681072 | 100.733849 | 128.616101 | 21.261242 | 0.001806 | 0.001656 | -152.244242 | 0.236596 | 8.401355 | 0.00348 | 0.004768 | 0.004613 | 4.8e-05 | 0.001196 | 74.994358 | 1.358342 | 2.548 | 101.21 | 20.79 | 17.713 | 65.291611 | 105.617254 | 61.662566 | 0.004301 | 1.054457 | 0.025783 | 24.451828 | -0.004687 | 0.140751 | -7.1e-05 | -0.005601 | -0.005601 | -1.045315
2019-03-19 15:37 | 1553024213.8 | -316 | 0.209521 | 2.1e-05 | 1e-06 | 100.733889 | 100.901326 | 128.415412 | 21.261242 | 0.001729 | 0.001681 | -152.259614 | 0.235946 | 8.405476 | 0.003438 | 0.004083 | 0.003827 | 4.8e-05 | 0.001195 | 74.949176 | 1.400466 | 2.5481 | 101.21 | 20.79 | 17.713 | 63.426467 | 104.592948 | 62.265824 | 0.004301 | 1.05256 | 0.02574 | 24.454745 | -0.014855 | 0.140364 | -0.000284 | -0.022129 | -0.022129 | -0.263873
2019-03-19 15:37 | 1553024214.8 | -315 | 0.209472 | 1.6e-05 | 1e-06 | 100.741993 | 100.843103 | 128.297345 | 21.261242 | 0.001834 | 0.001665 | -152.248766 | 0.236323 | 8.403051 | 0.003445 | 0.004986 | 0.004837 | 4.8e-05 | 0.001197 | 74.981251 | 1.336148 | 2.5479 | 101.21 | 20.79 | 17.713 | 65.949508 | 104.766011 | 61.893048 | 0.004301 | 1.053731 | 0.025743 | 24.429914 | -0.008973 | 0.140589 | 1.5e-05 | 0.001128 | 0.001128 | 5.18348
2019-03-19 15:37 | 1553024215.8 | -314 | 0.209435 | 1.6e-05 | 1e-06 | 100.753696 | 100.800633 | 128.176463 | 21.261242 | 0.001787 | 0.001652 | -152.238856 | 0.237084 | 8.40259 | 0.003441 | 0.005326 | 0.005091 | 4.7e-05 | 0.001193 | 75.058232 | 1.357338 | 2.5479 | 101.21 | 20.79 | 17.716 | 64.832578 | 104.648937 | 61.585253 | 0.004302 | 1.0547 | 0.025742 | 24.407183 | -0.004166 | 0.141042 | 0.000241 | 0.018725 | 0.018725 | 0.313346
2019-03-19 15:37 | 1553024216.8 | -313 | 0.209441 | 2.2e-05 | 1e-06 | 100.70538 | 100.878038 | 128.074358 | 21.261242 | 0.001764 | 0.001671 | -152.232071 | 0.23631 | 8.40153 | 0.003338 | 0.005001 | 0.004814 | 4.7e-05 | 0.001185 | 74.990266 | 1.336158 | 2.548 | 101.21 | 20.79 | 17.718 | 64.2729 | 102.160774 | 62.033688 | 0.004303 | 1.053289 | 0.025715 | 24.413797 | -0.015322 | 0.140581 | 0.000197 | 0.015237 | 0.015237 | 0.383825
2019-03-19 15:37 | 1553024217.8 | -312 | 0.209466 | 1.6e-05 | 1e-06 | 100.640858 | 100.697202 | 127.818275 | 21.261242 | 0.001811 | 0.001625 | -152.232033 | 0.236629 | 8.400627 | 0.003336 | 0.004497 | 0.004203 | 5e-05 | 0.001183 | 75.07532 | 1.337978 | 2.5481 | 101.21 | 20.79 | 17.719 | 65.394573 | 102.119864 | 60.915351 | 0.004303 | 1.056815 | 0.025732 | 24.348656 | -0.005006 | 0.140771 | 5.6e-05 | 0.00429 | 0.00429 | 1.364979
2019-03-19 15:37 | 1553024218.8 | -311 | 0.209498 | 2.1e-05 | 1e-06 | 100.715284 | 100.964001 | 128.035159 | 21.261242 | 0.001815 | 0.0017 | -152.238646 | 0.236317 | 8.40413 | 0.003342 | 0.004579 | 0.004389 | 5.1e-05 | 0.001186 | 75.044075 | 1.347291 | 2.548 | 101.21 | 20.79 | 17.721 | 65.494645 | 102.272133 | 62.725224 | 0.004303 | 1.051121 | 0.025684 | 24.435228 | -0.022061 | 0.140585 | -0.000143 | -0.011201 | -0.011201 | -0.522111
2019-03-19 15:37 | 1553024219.8 | -310 | 0.209459 | 2.2e-05 | 1e-06 | 100.696977 | 100.706106 | 128.417054 | 21.261242 | 0.001813 | 0.001639 | -152.247156 | 0.235393 | 8.406477 | 0.00335 | 0.004771 | 0.004514 | 5e-05 | 0.001187 | 75.077809 | 1.385988 | 2.548 | 101.21 | 20.79 | 17.721 | 65.461929 | 102.457582 | 61.269474 | 0.004303 | 1.055696 | 0.025779 | 24.418553 | -0.000811 | 0.140035 | 8.6e-05 | 0.006633 | 0.006633 | 0.87826
2019-03-19 15:37 | 1553024220.8 | -309 | 0.209468 | 2.6e-05 | 1e-06 | 100.685873 | 100.822895 | 128.625489 | 21.261242 | 0.001762 | 0.001682 | -152.24706 | 0.235926 | 8.403324 | 0.003451 | 0.004488 | 0.004309 | 5.1e-05 | 0.001194 | 75.005861 | 1.363439 | 2.548 | 101.21 | 20.79 | 17.719 | 64.223809 | 104.913878 | 62.288459 | 0.004303 | 1.052489 | 0.02576 | 24.475566 | -0.012164 | 0.140353 | 2.8e-05 | 0.002089 | 0.002089 | 2.794568
2019-03-19 15:37 | 1553024221.8 | -308 | 0.209497 | 2.3e-05 | 1e-06 | 100.633956 | 100.623225 | 128.845893 | 21.261242 | 0.001815 | 0.001654 | -152.24476 | 0.236395 | 8.40348 | 0.003454 | 0.004608 | 0.004345 | 5.1e-05 | 0.001197 | 75.032793 | 1.321933 | 2.5481 | 101.21 | 20.79 | 17.716 | 65.504748 | 104.965029 | 61.613433 | 0.004302 | 1.054612 | 0.025808 | 24.471866 | 0.000954 | 0.140631 | -0.000144 | -0.01128 | -0.01128 | -0.518647
2019-03-19 15:37 | 1553024222.8 | -307 | 0.20949 | 1.8e-05 | 1e-06 | 100.664866 | 100.864337 | 128.620089 | 21.261242 | 0.001768 | 0.001685 | -152.24499 | 0.236284 | 8.403285 | 0.003471 | 0.004597 | 0.004391 | 5.1e-05 | 0.001196 | 75.018414 | 1.332143 | 2.548 | 101.21 | 20.79 | 17.714 | 64.375169 | 105.379614 | 62.36503 | 0.004302 | 1.052249 | 0.025757 | 24.477845 | -0.017706 | 0.140566 | -9.4e-05 | -0.007381 | -0.007381 | -0.792281
2019-03-19 15:37 | 1553024223.8 | -306 | 0.209507 | 2e-05 | 0 | 100.684373 | 100.784194 | 128.324338 | 21.261242 | 0.001773 | 0.00165 | -152.230174 | 0.236408 | 8.403285 | 0.00345 | 0.005 | 0.004811 | 4.8e-05 | 0.001203 | 75.047116 | 1.306184 | 2.548 | 101.21 | 20.79 | 17.709 | 64.483692 | 104.874607 | 61.537563 | 0.004301 | 1.054851 | 0.025759 | 24.419519 | -0.008863 | 0.140639 | -0.000195 | -0.015199 | -0.015199 | -0.384929
2019-03-19 15:37 | 1553024224.8 | -305 | 0.209458 | 1.8e-05 | 1e-06 | 100.604845 | 100.571165 | 128.264718 | 21.261242 | 0.001767 | 0.001697 | -152.249379 | 0.236714 | 8.400906 | 0.00345 | 0.00422 | 0.004037 | 4.9e-05 | 0.001204 | 75.051596 | 1.33498 | 2.548 | 101.21 | 20.79 | 17.707 | 64.337631 | 104.872911 | 62.65083 | 0.0043 | 1.051354 | 0.02571 | 24.454415 | 0.002995 | 0.140821 | 0.000102 | 0.007851 | 0.007851 | 0.746148
2019-03-19 15:37 | 1553024225.8 | -304 | 0.209508 | 2e-05 | 1e-06 | 100.661865 | 100.728368 | 128.529017 | 21.261242 | 0.001734 | 0.00168 | -152.248881 | 0.235217 | 8.404943 | 0.003468 | 0.004453 | 0.004239 | 5e-05 | 0.001203 | 74.996681 | 1.33861 | 2.5478 | 101.21 | 20.79 | 17.697 | 63.55548 | 105.312693 | 62.250172 | 0.004298 | 1.052609 | 0.025752 | 24.464989 | -0.005907 | 0.139931 | -0.000204 | -0.01591 | -0.01591 | -0.36588
2019-03-19 15:37 | 1553024226.8 | -303 | 0.209522 | 1.9e-05 | 1e-06 | 100.681372 | 100.614661 | 128.847302 | 21.261242 | 0.001804 | 0.001643 | -152.254075 | 0.236557 | 8.403266 | 0.003421 | 0.004984 | 0.004797 | 4.8e-05 | 0.0012 | 74.993141 | 1.326733 | 2.548 | 101.21 | 20.79 | 17.689 | 65.234596 | 104.182651 | 61.349928 | 0.004296 | 1.055442 | 0.025819 | 24.462367 | 0.005929 | 0.140728 | -0.000284 | -0.022214 | -0.022214 | -0.263544
2019-03-19 15:37 | 1553024227.8 | -302 | 0.209518 | 1.8e-05 | 1e-06 | 100.628855 | 100.661926 | 129.065595 | 21.261242 | 0.001797 | 0.001586 | -152.256184 | 0.235887 | 8.403955 | 0.003474 | 0.004969 | 0.004754 | 4.9e-05 | 0.001206 | 75.065808 | 1.322566 | 2.548 | 101.21 | 20.79 | 17.68 | 65.058252 | 105.471514 | 59.977287 | 0.004293 | 1.059791 | 0.025894 | 24.432794 | -0.002939 | 0.140329 | -0.00026 | -0.020349 | -0.020349 | -0.286874
2019-03-19 15:37 | 1553024228.8 | -301 | 0.209489 | 2.4e-05 | 1e-06 | 100.629754 | 100.748576 | 128.766322 | 21.261242 | 0.001807 | 0.001636 | -152.258349 | 0.236616 | 8.403617 | 0.003468 | 0.004899 | 0.004692 | 4.9e-05 | 0.001203 | 75.068297 | 1.313526 | 2.5478 | 101.21 | 20.79 | 17.66 | 65.29955 | 105.31342 | 61.199135 | 0.004289 | 1.055918 | 0.025816 | 24.449166 | -0.010555 | 0.140763 | -9.2e-05 | -0.007239 | -0.007239 | -0.80886
2019-03-19 15:37 | 1553024229.8 | -300 | 0.209481 | 2.1e-05 | 1e-06 | 100.635456 | 100.71467 | 128.343586 | 21.261242 | 0.001803 | 0.00167 | -152.253078 | 0.23618 | 8.402232 | 0.003413 | 0.004955 | 0.004736 | 5e-05 | 0.001208 | 75.039429 | 1.354441 | 2.548 | 101.21 | 20.8 | 17.649 | 65.200434 | 103.989286 | 61.997806 | 0.004289 | 1.053402 | 0.025743 | 24.438135 | -0.007038 | 0.140504 | -4.1e-05 | -0.003205 | -0.003205 | -1.82356
2019-03-19 15:37 | 1553024230.8 | -299 | 0.209549 | 2e-05 | 1e-06 | 100.58684 | 100.60884 | 128.08492 | 21.261242 | 0.001781 | 0.00165 | -152.26201 | 0.23633 | 8.400679 | 0.00346 | 0.004805 | 0.004545 | 5.1e-05 | 0.001208 | 75.04695 | 1.321799 | 2.548 | 101.21 | 20.79 | 17.627 | 64.671854 | 105.119942 | 61.525761 | 0.004281 | 1.054888 | 0.025735 | 24.396298 | -0.001956 | 0.140593 | -0.000452 | -0.035196 | -0.035196 | -0.166174
2019-03-19 15:37 | 1553024231.8 | -298 | 0.209505 | 2e-05 | 2e-06 | 100.637558 | 100.745151 | 127.920849 | 21.261242 | 0.001813 | 0.001699 | -152.240811 | 0.235341 | 8.402122 | 0.003407 | 0.00493 | 0.004699 | 4.9e-05 | 0.001208 | 75.04966 | 1.300433 | 2.5481 | 101.21 | 20.8 | 17.616 | 65.450864 | 103.846093 | 62.706445 | 0.004281 | 1.051179 | 0.025674 | 24.423635 | -0.009558 | 0.140004 | -0.000183 | -0.014302 | -0.014302 | -0.407228
2019-03-19 15:37 | 1553024232.8 | -297 | 0.209509 | 2e-05 | 1e-06 | 100.584739 | 100.573219 | 127.914747 | 21.261242 | 0.001743 | 0.001688 | -152.245297 | 0.236479 | 8.401836 | 0.003325 | 0.00457 | 0.00433 | 4.9e-05 | 0.001207 | 75.03495 | 1.351179 | 2.5481 | 101.21 | 20.8 | 17.605 | 63.756932 | 101.855298 | 62.436783 | 0.004278 | 1.052024 | 0.025683 | 24.413246 | 0.001024 | 0.140682 | -0.00021 | -0.016326 | -0.016326 | -0.358472
2019-03-19 15:37 | 1553024233.8 | -296 | 0.209512 | 2.1e-05 | 1e-06 | 100.539124 | 100.798579 | 128.181157 | 21.261242 | 0.001842 | 0.001638 | -152.254363 | 0.236226 | 8.400445 | 0.003366 | 0.005049 | 0.004822 | 5.2e-05 | 0.001209 | 75.024332 | 1.363497 | 2.5479 | 101.21 | 20.8 | 17.578 | 66.15804 | 102.847177 | 61.239122 | 0.004271 | 1.055792 | 0.025756 | 24.395008 | -0.023053 | 0.140531 | -0.000229 | -0.017858 | -0.017858 | -0.327372
2019-03-19 15:37 | 1553024234.8 | -295 | 0.209493 | 1.8e-05 | 0 | 100.651363 | 100.651308 | 128.360016 | 21.261242 | 0.001801 | 0.001673 | -152.260726 | 0.235959 | 8.402863 | 0.00337 | 0.004869 | 0.004587 | 5.3e-05 | 0.001199 | 75.01482 | 1.353354 | 2.5481 | 101.21 | 20.8 | 17.563 | 65.164348 | 102.942348 | 62.070532 | 0.004268 | 1.053174 | 0.025742 | 24.442351 | 5e-06 | 0.140372 | -0.00011 | -0.008556 | -0.008556 | -0.682512
2019-03-19 15:37 | 1553024235.8 | -294 | 0.209538 | 1.8e-05 | 1e-06 | 100.594043 | 100.600276 | 127.968966 | 21.261242 | 0.001752 | 0.001687 | -152.245431 | 0.23659 | 8.403877 | 0.003482 | 0.004997 | 0.004824 | 4.8e-05 | 0.001196 | 74.980035 | 1.335369 | 2.5479 | 101.21 | 20.8 | 17.531 | 63.991823 | 105.662845 | 62.410297 | 0.00426 | 1.052107 | 0.02569 | 24.417456 | -0.000554 | 0.140747 | -0.000382 | -0.029712 | -0.029712 | -0.197064
2019-03-19 15:37 | 1553024236.8 | -293 | 0.20952 | 1.8e-05 | 1e-06 | 100.582337 | 100.655419 | 127.70185 | 21.261242 | 0.001768 | 0.001669 | -152.262815 | 0.236057 | 8.401316 | 0.003492 | 0.00443 | 0.004216 | 4.5e-05 | 0.001195 | 75.002266 | 1.318475 | 2.548 | 101.21 | 20.8 | 17.517 | 64.376854 | 105.891789 | 61.982875 | 0.004257 | 1.053449 | 0.025679 | 24.376419 | -0.006497 | 0.14043 | -0.000274 | -0.021273 | -0.021273 | -0.274619
2019-03-19 15:37 | 1553024237.8 | -292 | 0.209506 | 2.3e-05 | 1e-06 | 100.545126 | 100.721861 | 127.739171 | 21.261242 | 0.001817 | 0.001649 | -152.26847 | 0.237312 | 8.403129 | 0.003398 | 0.004515 | 0.00428 | 4.6e-05 | 0.001197 | 74.971574 | 1.339005 | 2.548 | 101.21 | 20.8 | 17.503 | 65.54444 | 103.606491 | 61.496135 | 0.004253 | 1.054981 | 0.025702 | 24.36227 | -0.015709 | 0.141177 | -0.000192 | -0.014969 | -0.014969 | -0.392344
2019-03-19 15:37 | 1553024238.8 | -291 | 0.209498 | 2.6e-05 | 1e-06 | 100.490207 | 100.701997 | 127.961455 | 21.261242 | 0.001799 | 0.001654 | -152.272303 | 0.236011 | 8.402629 | 0.003437 | 0.004832 | 0.004617 | 4.8e-05 | 0.001203 | 75.001215 | 1.318728 | 2.5481 | 101.21 | 20.8 | 17.477 | 65.112143 | 104.565559 | 61.632942 | 0.004247 | 1.05455 | 0.025719 | 24.388441 | -0.018831 | 0.140403 | -0.000151 | -0.011828 | -0.011828 | -0.493821
2019-03-19 15:37 | 1553024239.8 | -290 | 0.209522 | 2.7e-05 | 1e-06 | 100.525319 | 100.778029 | 128.06708 | 21.261242 | 0.00177 | 0.001664 | -152.27514 | 0.236174 | 8.401621 | 0.003397 | 0.004556 | 0.004365 | 4.8e-05 | 0.001204 | 74.983961 | 1.315102 | 2.548 | 101.21 | 20.8 | 17.465 | 64.405729 | 103.58275 | 61.859573 | 0.004244 | 1.053837 | 0.025721 | 24.406761 | -0.022457 | 0.1405 | -0.000292 | -0.022711 | -0.022711 | -0.25735
2019-03-19 15:37 | 1553024240.8 | -289 | 0.209492 | 2.5e-05 | 1e-06 | 100.537923 | 100.710559 | 128.311193 | 21.261242 | 0.001826 | 0.001638 | -152.262432 | 0.236414 | 8.402382 | 0.003343 | 0.004788 | 0.004492 | 4.6e-05 | 0.001213 | 74.974283 | 1.318519 | 2.548 | 101.21 | 20.8 | 17.454 | 65.763817 | 102.279395 | 61.248517 | 0.004241 | 1.055762 | 0.025769 | 24.407721 | -0.015346 | 0.140643 | -0.000111 | -0.008688 | -0.008688 | -0.673462
2019-03-19 15:37 | 1553024241.8 | -288 | 0.209492 | 2.4e-05 | 1e-06 | 100.507312 | 100.612949 | 128.273872 | 21.261242 | 0.001755 | 0.001637 | -152.286544 | 0.236284 | 8.403129 | 0.003473 | 0.005065 | 0.004861 | 4.6e-05 | 0.001206 | 74.988109 | 1.327992 | 2.548 | 101.21 | 20.8 | 17.431 | 64.066907 | 105.443386 | 61.220333 | 0.004236 | 1.055851 | 0.025766 | 24.403143 | -0.009396 | 0.140566 | -0.000112 | -0.008734 | -0.008734 | -0.669484
2019-03-19 15:37 | 1553024242.8 | -287 | 0.209494 | 2.7e-05 | 0 | 100.50041 | 100.491022 | 128.268942 | 21.261242 | 0.001829 | 0.001687 | -152.27721 | 0.236375 | 8.402083 | 0.003349 | 0.004204 | 0.004076 | 4.3e-05 | 0.001196 | 75.007852 | 1.346726 | 2.548 | 101.21 | 20.8 | 17.42 | 65.841991 | 102.434097 | 62.42354 | 0.004233 | 1.052066 | 0.025719 | 24.44654 | 0.000836 | 0.14062 | -0.000122 | -0.009518 | -0.009518 | -0.614622
2019-03-19 15:37 | 1553024243.8 | -286 | 0.209473 | 2.4e-05 | 1e-06 | 100.602144 | 100.634869 | 128.218008 | 21.261242 | 0.001833 | 0.001674 | -152.276367 | 0.236219 | 8.40218 | 0.003377 | 0.005244 | 0.004981 | 4.8e-05 | 0.001189 | 75.022894 | 1.31532 | 2.548 | 101.21 | 20.8 | 17.399 | 65.926899 | 103.120594 | 62.109543 | 0.004228 | 1.053051 | 0.025726 | 24.430248 | -0.002909 | 0.140527 | 5e-06 | 0.000285 | 0.000285 | 20.499926
2019-03-19 15:37 | 1553024244.8 | -285 | 0.209489 | 1.6e-05 | 1e-06 | 100.584139 | 100.735561 | 128.132568 | 21.261242 | 0.001791 | 0.001661 | -152.261819 | 0.236141 | 8.399652 | 0.003384 | 0.005369 | 0.005189 | 4.9e-05 | 0.001189 | 75.041199 | 1.334367 | 2.548 | 101.21 | 20.8 | 17.389 | 64.931944 | 103.280931 | 61.791658 | 0.004225 | 1.05405 | 0.02573 | 24.410526 | -0.013455 | 0.14048 | -8.2e-05 | -0.006416 | -0.006416 | -0.910876
2019-03-19 15:37 | 1553024245.8 | -284 | 0.209478 | 2.7e-05 | 1e-06 | 100.558329 | 100.72871 | 128.455549 | 21.261242 | 0.001758 | 0.001651 | -152.268259 | 0.235692 | 8.404007 | 0.003378 | 0.005006 | 0.004847 | 4.8e-05 | 0.001192 | 75.02306 | 1.373295 | 2.5482 | 101.21 | 20.8 | 17.382 | 64.137177 | 103.136336 | 61.560927 | 0.004224 | 1.054777 | 0.025771 | 24.432852 | -0.015142 | 0.140213 | -2.7e-05 | -0.002205 | -0.002205 | -2.645681
2019-03-19 15:37 | 1553024246.8 | -283 | 0.209468 | 2.9e-05 | 0 | 100.634557 | 100.657473 | 128.5316 | 21.261242 | 0.001774 | 0.001653 | -152.258484 | 0.235308 | 8.40259 | 0.003357 | 0.005407 | 0.005137 | 4.4e-05 | 0.001198 | 75.005308 | 1.382699 | 2.548 | 101.21 | 20.8 | 17.37 | 64.505589 | 102.623435 | 61.601631 | 0.004221 | 1.054649 | 0.025777 | 24.44157 | -0.002037 | 0.139985 | 2.9e-05 | 0.002265 | 0.002265 | 2.571132
2019-03-19 15:37 | 1553024247.8 | -282 | 0.209462 | 2.7e-05 | 1e-06 | 100.55983 | 100.736587 | 128.225521 | 21.261242 | 0.00184 | 0.001681 | -152.253424 | 0.235868 | 8.405274 | 0.003373 | 0.004519 | 0.004298 | 4.6e-05 | 0.001196 | 74.987888 | 1.393377 | 2.5482 | 101.21 | 20.8 | 17.365 | 66.110418 | 103.004345 | 62.268954 | 0.00422 | 1.05255 | 0.025721 | 24.436772 | -0.015708 | 0.140318 | 7.2e-05 | 0.005544 | 0.005544 | 1.052808
2019-03-19 15:37 | 1553024248.8 | -281 | 0.209408 | 2.5e-05 | 1e-06 | 100.593743 | 100.715354 | 128.220592 | 21.261242 | 0.001811 | 0.001673 | -152.256797 | 0.236063 | 8.402206 | 0.003329 | 0.004129 | 0.003856 | 4.8e-05 | 0.001186 | 75.052149 | 1.37178 | 2.5481 | 101.21 | 20.8 | 17.361 | 65.408766 | 101.948727 | 62.082091 | 0.004219 | 1.053137 | 0.025728 | 24.429494 | -0.010807 | 0.140434 | 0.000398 | 0.030816 | 0.030816 | 0.189578
2019-03-19 15:37 | 1553024249.8 | -280 | 0.209482 | 2e-05 | 1e-06 | 100.577537 | 100.680761 | 128.245708 | 21.261242 | 0.001777 | 0.001634 | -152.266534 | 0.236258 | 8.401712 | 0.003358 | 0.004585 | 0.004377 | 4.7e-05 | 0.001182 | 75.034231 | 1.403373 | 2.5481 | 101.21 | 20.8 | 17.355 | 64.580662 | 102.641353 | 61.136743 | 0.004217 | 1.056115 | 0.025766 | 24.397414 | -0.009175 | 0.14055 | -4.2e-05 | -0.003322 | -0.003322 | -1.759983
2019-03-19 15:37 | 1553024250.8 | -279 | 0.209471 | 2.2e-05 | 1e-06 | 100.560431 | 100.752342 | 127.980001 | 21.261242 | 0.001739 | 0.001609 | -152.273588 | 0.235699 | 8.402986 | 0.003326 | 0.005369 | 0.00516 | 4.9e-05 | 0.001185 | 75.015926 | 1.392663 | 2.5481 | 101.21 | 20.8 | 17.354 | 63.671732 | 101.885069 | 60.54889 | 0.004217 | 1.057976 | 0.025762 | 24.350688 | -0.017054 | 0.140217 | 2e-05 | 0.001456 | 0.001456 | 4.007531
2019-03-19 15:38 | 1553024251.8 | -278 | 0.209407 | 2.6e-05 | 1e-06 | 100.599445 | 100.606784 | 128.231155 | 21.261242 | 0.001752 | 0.001655 | -152.274488 | 0.236115 | 8.403123 | 0.00337 | 0.003917 | 0.003719 | 4.4e-05 | 0.00119 | 74.994579 | 1.341993 | 2.5481 | 101.21 | 20.8 | 17.354 | 63.979309 | 102.951066 | 61.653173 | 0.004217 | 1.054486 | 0.025745 | 24.414866 | -0.000652 | 0.140465 | 0.000403 | 0.031222 | 0.031222 | 0.187152
2019-03-19 15:38 | 1553024252.8 | -277 | 0.20943 | 2.5e-05 | 1e-06 | 100.510313 | 100.695146 | 128.453673 | 21.261242 | 0.001783 | 0.001651 | -152.295132 | 0.23618 | 8.400659 | 0.003357 | 0.004686 | 0.004461 | 4.4e-05 | 0.001185 | 75.028092 | 1.322837 | 2.5481 | 101.21 | 20.8 | 17.355 | 64.730322 | 102.631183 | 61.552497 | 0.004217 | 1.054804 | 0.025771 | 24.432366 | -0.016433 | 0.140504 | 0.000265 | 0.020559 | 0.020559 | 0.284298
2019-03-19 15:38 | 1553024253.8 | -276 | 0.209522 | 2.4e-05 | 1e-06 | 100.579337 | 100.696174 | 128.755059 | 21.261242 | 0.001718 | 0.001686 | -152.274527 | 0.235556 | 8.399964 | 0.003346 | 0.004338 | 0.004151 | 4.7e-05 | 0.001183 | 75.036166 | 1.358092 | 2.5479 | 101.21 | 20.8 | 17.358 | 63.177331 | 102.367276 | 62.384534 | 0.004218 | 1.052188 | 0.02577 | 24.491397 | -0.010384 | 0.140132 | -0.000289 | -0.022506 | -0.022506 | -0.259015
2019-03-19 15:38 | 1553024254.8 | -275 | 0.209493 | 2.7e-05 | 1e-06 | 100.591641 | 100.816046 | 128.980863 | 21.261242 | 0.001725 | 0.001674 | -152.280277 | 0.235465 | 8.402401 | 0.003335 | 0.004756 | 0.004495 | 4.5e-05 | 0.001183 | 75.023613 | 1.344027 | 2.5481 | 101.21 | 20.8 | 17.368 | 63.33524 | 102.083796 | 62.100874 | 0.00422 | 1.053078 | 0.025803 | 24.5025 | -0.019932 | 0.140078 | -0.000118 | -0.009269 | -0.009269 | -0.628678
2019-03-19 15:38 | 1553024255.8 | -274 | 0.209437 | 2.5e-05 | 1e-06 | 100.523819 | 100.560891 | 128.754354 | 21.261242 | 0.001796 | 0.001717 | -152.295591 | 0.23674 | 8.404358 | 0.003319 | 0.00492 | 0.004763 | 4.6e-05 | 0.001169 | 75.019299 | 1.331533 | 2.548 | 101.21 | 20.8 | 17.374 | 65.039487 | 101.693379 | 63.132798 | 0.004222 | 1.049847 | 0.025741 | 24.518623 | -0.003298 | 0.140836 | 0.000222 | 0.017167 | 0.017167 | 0.341289
2019-03-19 15:38 | 1553024256.8 | -273 | 0.20937 | 2.8e-05 | 1e-06 | 100.582038 | 100.714325 | 128.451795 | 21.261242 | 0.001808 | 0.001601 | -152.300671 | 0.236922 | 8.404293 | 0.003351 | 0.004396 | 0.004252 | 4.6e-05 | 0.001166 | 75.008349 | 1.319883 | 2.5481 | 101.21 | 20.8 | 17.39 | 65.32529 | 102.48034 | 60.341663 | 0.004226 | 1.058633 | 0.025818 | 24.387954 | -0.011756 | 0.140945 | 0.000623 | 0.048422 | 0.048422 | 0.121088
2019-03-19 15:38 | 1553024257.8 | -272 | 0.20946 | 2.7e-05 | 1e-06 | 100.626154 | 100.764673 | 128.981331 | 21.261242 | 0.001744 | 0.001616 | -152.310925 | 0.236148 | 8.404111 | 0.003244 | 0.004664 | 0.004396 | 4.6e-05 | 0.001162 | 75.002985 | 1.307817 | 2.548 | 101.21 | 20.79 | 17.398 | 63.789664 | 99.885068 | 60.702131 | 0.004225 | 1.05749 | 0.025857 | 24.451376 | -0.012304 | 0.140484 | 8.1e-05 | 0.006208 | 0.006208 | 0.941334
2019-03-19 15:38 | 1553024258.8 | -271 | 0.209408 | 2.4e-05 | 1e-06 | 100.537624 | 100.474239 | 129.073107 | 21.261242 | 0.001819 | 0.001616 | -152.305079 | 0.237351 | 8.40259 | 0.003248 | 0.004917 | 0.004674 | 4.4e-05 | 0.00117 | 75.062711 | 1.302082 | 2.548 | 101.21 | 20.79 | 17.407 | 65.590625 | 99.979134 | 60.698999 | 0.004227 | 1.0575 | 0.025866 | 24.459958 | 0.005641 | 0.1412 | 0.000401 | 0.031227 | 0.031227 | 0.188107
2019-03-19 15:38 | 1553024259.8 | -270 | 0.209458 | 2.6e-05 | 1e-06 | 100.571835 | 100.571849 | 128.806931 | 21.261242 | 0.001777 | 0.001716 | -152.31451 | 0.236928 | 8.401017 | 0.003257 | 0.004742 | 0.004512 | 4.6e-05 | 0.001175 | 75.06885 | 1.301984 | 2.548 | 101.21 | 20.79 | 17.407 | 64.577534 | 100.194124 | 63.10704 | 0.004227 | 1.049927 | 0.025747 | 24.52269 | -1e-06 | 0.140949 | 0.0001 | 0.007699 | 0.007699 | 0.7616
2019-03-19 15:38 | 1553024260.8 | -269 | 0.209453 | 2.5e-05 | 1e-06 | 100.509412 | 100.523558 | 128.848477 | 21.261242 | 0.001725 | 0.001649 | -152.300594 | 0.236733 | 8.400802 | 0.003224 | 0.004121 | 0.003924 | 4.8e-05 | 0.001178 | 75.014267 | 1.323633 | 2.548 | 101.21 | 20.79 | 17.434 | 63.33524 | 99.405854 | 61.513236 | 0.004234 | 1.054927 | 0.025812 | 24.468449 | -0.001259 | 0.140833 | 0.000131 | 0.010133 | 0.010133 | 0.578197
2019-03-19 15:38 | 1553024261.8 | -268 | 0.209504 | 2.8e-05 | 1e-06 | 100.605746 | 100.814334 | 128.725951 | 21.261242 | 0.001745 | 0.001696 | -152.286065 | 0.236818 | 8.402973 | 0.0033 | 0.004463 | 0.004264 | 4.7e-05 | 0.001179 | 74.993639 | 1.339821 | 2.5479 | 101.21 | 20.79 | 17.443 | 63.808436 | 101.254644 | 62.632291 | 0.004236 | 1.051412 | 0.025757 | 24.497668 | -0.018526 | 0.140883 | -0.00018 | -0.014074 | -0.014074 | -0.416421
2019-03-19 15:38 | 1553024262.8 | -267 | 0.209416 | 2.5e-05 | 2e-06 | 100.580537 | 100.732821 | 128.563052 | 21.261242 | 0.001778 | 0.001648 | -152.278456 | 0.236714 | 8.401862 | 0.003229 | 0.004603 | 0.004313 | 5e-05 | 0.001182 | 75.05248 | 1.333744 | 2.548 | 101.21 | 20.79 | 17.453 | 64.598467 | 99.528186 | 61.470363 | 0.004238 | 1.055062 | 0.025785 | 24.439767 | -0.013532 | 0.140821 | 0.000352 | 0.027283 | 0.027283 | 0.214714
2019-03-19 15:38 | 1553024263.8 | -266 | 0.209466 | 2.7e-05 | 1e-06 | 100.58534 | 100.629388 | 128.099238 | 21.261242 | 0.001795 | 0.001637 | -152.292486 | 0.235718 | 8.401361 | 0.003249 | 0.004382 | 0.004181 | 4.8e-05 | 0.001181 | 75.025935 | 1.31818 | 2.548 | 101.21 | 20.79 | 17.473 | 65.020721 | 100.01444 | 61.206121 | 0.004243 | 1.055896 | 0.025749 | 24.386008 | -0.003916 | 0.140229 | 4.7e-05 | 0.003589 | 0.003589 | 1.62528
2019-03-19 15:38 | 1553024264.8 | -265 | 0.209491 | 2.5e-05 | 1e-06 | 100.64296 | 100.665692 | 128.197117 | 21.261242 | 0.001796 | 0.001703 | -152.29241 | 0.235816 | 8.400965 | 0.003156 | 0.004435 | 0.004197 | 4.7e-05 | 0.001177 | 75.046065 | 1.345563 | 2.548 | 101.21 | 20.79 | 17.483 | 65.053681 | 97.768569 | 62.812618 | 0.004246 | 1.050847 | 0.025697 | 24.453859 | -0.00202 | 0.140287 | -0.0001 | -0.007801 | -0.007801 | -0.748106
2019-03-19 15:38 | 1553024265.8 | -264 | 0.209391 | 2.2e-05 | 1e-06 | 100.608747 | 100.711243 | 128.273872 | 21.261242 | 0.001808 | 0.001666 | -152.291605 | 0.235562 | 8.402616 | 0.003246 | 0.004281 | 0.004053 | 4.6e-05 | 0.001173 | 75.123544 | 1.411167 | 2.5481 | 101.21 | 20.79 | 17.501 | 65.341649 | 99.933672 | 61.905571 | 0.00425 | 1.053692 | 0.02574 | 24.428135 | -0.009108 | 0.140136 | 0.000507 | 0.039281 | 0.039281 | 0.148409
2019-03-19 15:38 | 1553024266.8 | -263 | 0.209535 | 2.4e-05 | 1e-06 | 100.640259 | 100.727684 | 128.491931 | 21.261242 | 0.001759 | 0.001669 | -152.278418 | 0.235738 | 8.404299 | 0.003212 | 0.004819 | 0.004574 | 4.7e-05 | 0.001176 | 75.086768 | 1.335934 | 2.548 | 101.21 | 20.79 | 17.511 | 64.142472 | 99.115524 | 61.98143 | 0.004252 | 1.053454 | 0.025759 | 24.451657 | -0.007767 | 0.14024 | -0.000368 | -0.028651 | -0.028651 | -0.203625
2019-03-19 15:38 | 1553024267.8 | -262 | 0.209522 | 2.1e-05 | 1e-06 | 100.576336 | 100.76159 | 128.252278 | 21.261242 | 0.001759 | 0.001696 | -152.282366 | 0.236024 | 8.403604 | 0.003244 | 0.004686 | 0.004499 | 4.5e-05 | 0.001175 | 75.110824 | 1.340403 | 2.5481 | 101.21 | 20.79 | 17.521 | 64.141028 | 99.898368 | 62.642403 | 0.004255 | 1.05138 | 0.025709 | 24.452923 | -0.01646 | 0.140411 | -0.000281 | -0.021866 | -0.021866 | -0.267129
2019-03-19 15:38 | 1553024268.8 | -261 | 0.209492 | 2e-05 | 1e-06 | 100.659164 | 100.657131 | 128.044549 | 21.261242 | 0.001789 | 0.001679 | -152.25902 | 0.236395 | 8.403175 | 0.003261 | 0.004012 | 0.003836 | 4.7e-05 | 0.001167 | 75.080297 | 1.369352 | 2.5482 | 101.21 | 20.79 | 17.542 | 64.880216 | 100.310213 | 62.23139 | 0.00426 | 1.052668 | 0.025704 | 24.418154 | 0.000181 | 0.140631 | -9.9e-05 | -0.007694 | -0.007694 | -0.760361
2019-03-19 15:38 | 1553024269.8 | -260 | 0.209463 | 2.2e-05 | 1e-06 | 100.612049 | 100.776659 | 128.5485 | 21.261242 | 0.001792 | 0.001702 | -152.247942 | 0.235998 | 8.40413 | 0.003157 | 0.004848 | 0.004561 | 4.6e-05 | 0.001167 | 75.075486 | 1.357421 | 2.5481 | 101.21 | 20.8 | 17.552 | 64.942048 | 97.799249 | 62.77819 | 0.004265 | 1.050955 | 0.025734 | 24.486095 | -0.014622 | 0.140395 | 7.3e-05 | 0.005621 | 0.005621 | 1.039015
2019-03-19 15:38 | 1553024270.8 | -259 | 0.209463 | 2.1e-05 | 1e-06 | 100.681072 | 100.819471 | 128.556949 | 21.261242 | 0.001798 | 0.001652 | -152.264138 | 0.236135 | 8.403617 | 0.003177 | 0.004719 | 0.004555 | 4.6e-05 | 0.001165 | 75.10275 | 1.343418 | 2.548 | 101.21 | 20.8 | 17.562 | 65.084716 | 98.271829 | 61.582844 | 0.004267 | 1.054708 | 0.025781 | 24.443294 | -0.012287 | 0.140477 | 7.1e-05 | 0.005448 | 0.005448 | 1.072636
2019-03-19 15:38 | 1553024271.8 | -258 | 0.209523 | 2.3e-05 | 1e-06 | 100.610247 | 100.639322 | 128.502963 | 21.261242 | 0.001847 | 0.001637 | -152.285567 | 0.236291 | 8.401823 | 0.00322 | 0.005059 | 0.00484 | 4.4e-05 | 0.001164 | 75.075099 | 1.325666 | 2.5481 | 101.21 | 20.8 | 17.579 | 66.27565 | 99.306252 | 61.223465 | 0.004272 | 1.055842 | 0.025789 | 24.425039 | -0.002584 | 0.140569 | -0.000291 | -0.022754 | -0.022754 | -0.256997
2019-03-19 15:38 | 1553024272.8 | -257 | 0.209445 | 2e-05 | 1e-06 | 100.634557 | 100.8181 | 128.567982 | 21.261242 | 0.001801 | 0.001662 | -152.274354 | 0.236525 | 8.402135 | 0.003313 | 0.004595 | 0.004414 | 4.7e-05 | 0.00116 | 75.03495 | 1.330526 | 2.5482 | 101.21 | 20.8 | 17.585 | 65.154244 | 101.556885 | 61.817427 | 0.004273 | 1.053969 | 0.025773 | 24.452907 | -0.016299 | 0.140709 | 0.000182 | 0.014119 | 0.014119 | 0.414581
2019-03-19 15:38 | 1553024273.8 | -256 | 0.209488 | 2.2e-05 | 1e-06 | 100.666968 | 100.919135 | 128.717971 | 21.261242 | 0.001776 | 0.001593 | -152.277037 | 0.23605 | 8.402479 | 0.003268 | 0.004573 | 0.004313 | 4.7e-05 | 0.001161 | 75.031853 | 1.362493 | 2.5481 | 101.21 | 20.8 | 17.596 | 64.550825 | 100.482908 | 60.152493 | 0.004276 | 1.059234 | 0.025852 | 24.406284 | -0.022378 | 0.140426 | -7.5e-05 | -0.005911 | -0.005911 | -0.988257
2019-03-19 15:38 | 1553024274.8 | -255 | 0.209494 | 2.2e-05 | 1e-06 | 100.660665 | 100.845157 | 128.48888 | 21.261242 | 0.00181 | 0.001667 | -152.278533 | 0.235686 | 8.401413 | 0.003365 | 0.004404 | 0.004175 | 4.6e-05 | 0.001167 | 74.975721 | 1.37415 | 2.5479 | 101.21 | 20.8 | 17.599 | 65.379898 | 102.82611 | 61.943862 | 0.004276 | 1.053572 | 0.02576 | 24.449997 | -0.016379 | 0.14021 | -0.000114 | -0.008965 | -0.008965 | -0.6506
2019-03-19 15:38 | 1553024275.8 | -254 | 0.209466 | 2.2e-05 | 1e-06 | 100.623753 | 100.659869 | 128.793082 | 21.261242 | 0.001779 | 0.001717 | -152.255973 | 0.236362 | 8.402973 | 0.00337 | 0.005026 | 0.004832 | 4.8e-05 | 0.001168 | 74.949342 | 1.339295 | 2.548 | 101.21 | 20.8 | 17.602 | 64.636003 | 102.929029 | 63.15013 | 0.004277 | 1.049793 | 0.025744 | 24.522942 | -0.00321 | 0.140612 | 5.6e-05 | 0.004301 | 0.004301 | 1.359972
2019-03-19 15:38 | 1553024276.8 | -253 | 0.209435 | 2e-05 | 1e-06 | 100.574536 | 100.813992 | 128.619385 | 21.261242 | 0.001795 | 0.001688 | -152.26362 | 0.236694 | 8.402557 | 0.003293 | 0.004265 | 0.004026 | 4.3e-05 | 0.00117 | 75.044793 | 1.335561 | 2.548 | 101.21 | 20.8 | 17.607 | 65.01615 | 101.083337 | 62.433653 | 0.004278 | 1.052034 | 0.025754 | 24.480281 | -0.021271 | 0.140809 | 0.000247 | 0.019135 | 0.019135 | 0.30613
2019-03-19 15:38 | 1553024277.8 | -252 | 0.209485 | 2.4e-05 | 1e-06 | 100.639657 | 100.763302 | 128.549672 | 21.261242 | 0.001806 | 0.001704 | -152.246274 | 0.235757 | 8.403344 | 0.003308 | 0.004258 | 0.00404 | 4.6e-05 | 0.001168 | 74.988994 | 1.318001 | 2.5479 | 101.21 | 20.8 | 17.607 | 65.291611 | 101.43274 | 62.829711 | 0.004278 | 1.050794 | 0.025732 | 24.488084 | -0.010982 | 0.140252 | -6.1e-05 | -0.004787 | -0.004787 | -1.218932
2019-03-19 15:38 | 1553024278.8 | -251 | 0.209463 | 1.9e-05 | 1e-06 | 100.630355 | 100.800291 | 128.588635 | 21.261242 | 0.001756 | 0.001678 | -152.268719 | 0.236831 | 8.401238 | 0.003366 | 0.005085 | 0.004934 | 4.5e-05 | 0.001164 | 75.054858 | 1.373164 | 2.5481 | 101.21 | 20.8 | 17.604 | 64.072202 | 102.847177 | 62.208755 | 0.004278 | 1.052739 | 0.02576 | 24.469152 | -0.015092 | 0.140891 | 8.1e-05 | 0.006215 | 0.006215 | 0.943102
2019-03-19 15:38 | 1553024279.8 | -250 | 0.209445 | 2.4e-05 | 2e-06 | 100.656163 | 100.796525 | 128.435126 | 21.261242 | 0.001847 | 0.001678 | -152.261205 | 0.236421 | 8.399769 | 0.003321 | 0.004546 | 0.004271 | 4.5e-05 | 0.00117 | 74.976606 | 1.350489 | 2.5481 | 101.21 | 20.8 | 17.601 | 66.28046 | 101.757032 | 62.206347 | 0.004277 | 1.052747 | 0.025744 | 24.454454 | -0.012464 | 0.140647 | 0.000182 | 0.014 | 0.014 | 0.417907
2019-03-19 15:38 | 1553024280.8 | -249 | 0.209479 | 2.2e-05 | 1e-06 | 100.668768 | 100.701311 | 128.519157 | 21.261242 | 0.001788 | 0.001671 | -152.271671 | 0.236414 | 8.403116 | 0.003264 | 0.004748 | 0.004579 | 4.6e-05 | 0.001172 | 75.045678 | 1.284318 | 2.5481 | 101.21 | 20.8 | 17.599 | 64.838111 | 100.375516 | 62.032965 | 0.004276 | 1.053292 | 0.025759 | 24.456128 | -0.002891 | 0.140643 | -2.5e-05 | -0.002012 | -0.002012 | -2.907448
2019-03-19 15:38 | 1553024281.8 | -248 | 0.209464 | 2.2e-05 | 1e-06 | 100.670568 | 100.805428 | 128.5208 | 21.261242 | 0.001741 | 0.001623 | -152.256739 | 0.235699 | 8.403324 | 0.00332 | 0.004447 | 0.004285 | 4.6e-05 | 0.001178 | 75.056462 | 1.337452 | 2.5478 | 101.21 | 20.8 | 17.593 | 63.719386 | 101.731135 | 60.886441 | 0.004275 | 1.056907 | 0.025804 | 24.414421 | -0.011974 | 0.140217 | 6.8e-05 | 0.005253 | 0.005253 | 1.110315
2019-03-19 15:38 | 1553024282.8 | -247 | 0.20945 | 2.3e-05 | 1e-06 | 100.642059 | 100.848582 | 128.644734 | 21.261242 | 0.001802 | 0.001673 | -152.262202 | 0.235374 | 8.404384 | 0.003271 | 0.004908 | 0.004666 | 4.3e-05 | 0.001183 | 75.076537 | 1.322186 | 2.5478 | 101.21 | 20.8 | 17.59 | 65.183113 | 100.536363 | 62.071977 | 0.004274 | 1.053169 | 0.025771 | 24.469497 | -0.018336 | 0.140024 | 0.000154 | 0.011957 | 0.011957 | 0.487144
2019-03-19 15:38 | 1553024283.8 | -246 | 0.209485 | 2.6e-05 | 1e-06 | 100.712882 | 100.864679 | 128.714446 | 21.261242 | 0.00184 | 0.001651 | -152.264234 | 0.236883 | 8.402999 | 0.00334 | 0.004619 | 0.004451 | 4.4e-05 | 0.001188 | 75.028092 | 1.297241 | 2.5482 | 101.21 | 20.8 | 17.59 | 66.094062 | 102.222747 | 61.540695 | 0.004274 | 1.054841 | 0.025798 | 24.456723 | -0.013471 | 0.140922 | -6.2e-05 | -0.0049 | -0.0049 | -1.196345
2019-03-19 15:38 | 1553024284.8 | -245 | 0.209504 | 2e-05 | 1e-06 | 100.67447 | 101.017773 | 128.580185 | 21.261242 | 0.001769 | 0.001674 | -152.247501 | 0.235998 | 8.404943 | 0.003248 | 0.004546 | 0.004319 | 4.5e-05 | 0.001189 | 75.045346 | 1.342619 | 2.5479 | 101.21 | 20.81 | 17.591 | 64.387682 | 99.994127 | 62.100152 | 0.004277 | 1.05308 | 0.025763 | 24.464385 | -0.030449 | 0.140395 | -0.000167 | -0.013081 | -0.013081 | -0.446496
2019-03-19 15:38 | 1553024285.8 | -244 | 0.209493 | 1.9e-05 | 1e-06 | 100.70328 | 100.731793 | 128.423391 | 21.261242 | 0.00174 | 0.001662 | -152.265058 | 0.236174 | 8.403773 | 0.003333 | 0.004131 | 0.00387 | 4.4e-05 | 0.00119 | 75.048001 | 1.357521 | 2.5481 | 101.21 | 20.81 | 17.591 | 63.687376 | 102.043613 | 61.811888 | 0.004277 | 1.053987 | 0.025758 | 24.438951 | -0.002532 | 0.1405 | -0.000102 | -0.007992 | -0.007992 | -0.731367
2019-03-19 15:38 | 1553024286.8 | -243 | 0.209453 | 2.5e-05 | 1e-06 | 100.67267 | 100.811593 | 128.53066 | 21.261242 | 0.00181 | 0.001646 | -152.252504 | 0.236701 | 8.399509 | 0.00339 | 0.004434 | 0.004228 | 4.5e-05 | 0.001183 | 75.033512 | 1.355745 | 2.5481 | 101.21 | 20.81 | 17.592 | 65.369795 | 103.417059 | 61.43905 | 0.004277 | 1.055161 | 0.025783 | 24.435545 | -0.012335 | 0.140813 | 0.000134 | 0.01035 | 0.01035 | 0.565954
2019-03-19 15:38 | 1553024287.8 | -242 | 0.209479 | 2e-05 | 1e-06 | 100.769902 | 100.8592 | 128.594974 | 21.261242 | 0.001715 | 0.001707 | -152.258388 | 0.23605 | 8.402798 | 0.003335 | 0.004712 | 0.004471 | 4.5e-05 | 0.001184 | 75.042803 | 1.331179 | 2.5481 | 101.21 | 20.81 | 17.592 | 63.093078 | 102.091542 | 62.895435 | 0.004277 | 1.050588 | 0.025734 | 24.494794 | -0.007923 | 0.140426 | -1.7e-05 | -0.001381 | -0.001381 | -4.229627
2019-03-19 15:38 | 1553024288.8 | -241 | 0.209478 | 2.6e-05 | 1e-06 | 100.753696 | 100.72871 | 128.807165 | 21.261242 | 0.001779 | 0.001712 | -152.251641 | 0.23592 | 8.401771 | 0.003382 | 0.004765 | 0.004498 | 4.1e-05 | 0.001182 | 75.045512 | 1.32921 | 2.5482 | 101.21 | 20.81 | 17.593 | 64.640575 | 103.238545 | 63.025192 | 0.004278 | 1.050183 | 0.02575 | 24.519727 | 0.002218 | 0.140349 | -1.6e-05 | -0.001288 | -0.001288 | -4.53223
2019-03-19 15:38 | 1553024289.8 | -240 | 0.209469 | 1.9e-05 | 1e-06 | 100.696977 | 100.865707 | 128.971707 | 21.261242 | 0.001798 | 0.00164 | -152.252427 | 0.235061 | 8.404423 | 0.003422 | 0.004802 | 0.004635 | 4.1e-05 | 0.001182 | 75.055909 | 1.339412 | 2.5481 | 101.21 | 20.81 | 17.598 | 65.096505 | 104.207852 | 61.283686 | 0.004279 | 1.055651 | 0.025834 | 24.47175 | -0.014975 | 0.139838 | 4.1e-05 | 0.003125 | 0.003125 | 1.861687
2019-03-19 15:38 | 1553024290.8 | -239 | 0.209498 | 2.3e-05 | 1e-06 | 100.687673 | 100.757137 | 128.929456 | 21.261242 | 0.001762 | 0.001659 | -152.229426 | 0.235861 | 8.402902 | 0.003435 | 0.004405 | 0.004162 | 4.3e-05 | 0.001167 | 74.973564 | 1.316321 | 2.5481 | 101.21 | 20.81 | 17.598 | 64.215868 | 104.503271 | 61.751679 | 0.004279 | 1.054176 | 0.025811 | 24.484855 | -0.006169 | 0.140314 | -0.000139 | -0.010919 | -0.010919 | -0.534601
2019-03-19 15:38 | 1553024291.8 | -238 | 0.209484 | 1.9e-05 | 1e-06 | 100.727888 | 100.773234 | 128.934151 | 21.261242 | 0.001734 | 0.001649 | -152.223599 | 0.235816 | 8.402245 | 0.003456 | 0.005211 | 0.004982 | 4.1e-05 | 0.001158 | 74.932475 | 1.318741 | 2.5481 | 101.21 | 20.81 | 17.597 | 63.542001 | 105.030241 | 61.504084 | 0.004279 | 1.054956 | 0.025821 | 24.476248 | -0.004026 | 0.140287 | -4.6e-05 | -0.00362 | -0.00362 | -1.611954
2019-03-19 15:38 | 1553024292.8 | -237 | 0.209514 | 2.3e-05 | 1e-06 | 100.756397 | 100.76159 | 128.719144 | 21.261242 | 0.001793 | 0.00169 | -152.240237 | 0.235217 | 8.40387 | 0.003401 | 0.004771 | 0.004504 | 3.9e-05 | 0.001152 | 75.008571 | 1.348554 | 2.5482 | 101.21 | 20.8 | 17.595 | 64.95913 | 103.692008 | 62.483735 | 0.004275 | 1.051877 | 0.025762 | 24.491601 | -0.000461 | 0.139931 | -0.000231 | -0.018051 | -0.018051 | -0.322485
2019-03-19 15:38 | 1553024293.8 | -236 | 0.209489 | 2.1e-05 | 1e-06 | 100.757598 | 100.641718 | 128.742618 | 21.261242 | 0.001821 | 0.001641 | -152.241751 | 0.236037 | 8.40129 | 0.003449 | 0.004998 | 0.004781 | 4e-05 | 0.001163 | 74.983408 | 1.340242 | 2.5482 | 101.21 | 20.8 | 17.592 | 65.641381 | 104.849397 | 61.322708 | 0.004275 | 1.055528 | 0.025809 | 24.451432 | 0.010293 | 0.140418 | -7.6e-05 | -0.005934 | -0.005934 | -0.984357
2019-03-19 15:38 | 1553024294.8 | -235 | 0.209486 | 1.8e-05 | 1e-06 | 100.709881 | 100.812279 | 128.761161 | 21.261242 | 0.001747 | 0.001682 | -152.265557 | 0.2359 | 8.403916 | 0.003545 | 0.004503 | 0.004338 | 4.2e-05 | 0.001168 | 74.914336 | 1.310938 | 2.548 | 101.21 | 20.8 | 17.58 | 63.862346 | 107.193707 | 62.29785 | 0.004272 | 1.05246 | 0.025773 | 24.488813 | -0.00909 | 0.140337 | -5.8e-05 | -0.004616 | -0.004616 | -1.264742
2019-03-19 15:38 | 1553024295.8 | -234 | 0.209462 | 2e-05 | 1e-06 | 100.750997 | 100.85783 | 128.731586 | 21.261242 | 0.001757 | 0.001693 | -152.256835 | 0.235998 | 8.400562 | 0.003488 | 0.004384 | 0.004227 | 3.9e-05 | 0.001169 | 75.002985 | 1.311091 | 2.5482 | 101.21 | 20.8 | 17.574 | 64.093379 | 105.802779 | 62.558857 | 0.00427 | 1.051642 | 0.025761 | 24.495525 | -0.009479 | 0.140395 | 8.4e-05 | 0.006465 | 0.006465 | 0.90342
2019-03-19 15:38 | 1553024296.8 | -233 | 0.209504 | 2.4e-05 | 0 | 100.708381 | 100.935232 | 128.980627 | 21.261242 | 0.001824 | 0.001677 | -152.255685 | 0.235913 | 8.404293 | 0.003394 | 0.004987 | 0.004723 | 4.1e-05 | 0.001166 | 75.032572 | 1.320647 | 2.548 | 101.21 | 20.8 | 17.561 | 65.708493 | 103.51904 | 62.187564 | 0.004267 | 1.052806 | 0.0258 | 24.505645 | -0.020125 | 0.140345 | -0.000169 | -0.013227 | -0.013227 | -0.441392
2019-03-19 15:38 | 1553024297.8 | -232 | 0.209503 | 1.7e-05 | 1e-06 | 100.719185 | 100.796867 | 128.917956 | 21.261242 | 0.001761 | 0.001669 | -152.250165 | 0.237332 | 8.403734 | 0.003467 | 0.004269 | 0.00409 | 4.4e-05 | 0.001169 | 75.04319 | 1.311185 | 2.5479 | 101.21 | 20.8 | 17.556 | 64.204317 | 105.295478 | 61.982153 | 0.004266 | 1.053451 | 0.025801 | 24.492186 | -0.006896 | 0.141189 | -0.000158 | -0.012352 | -0.012352 | -0.475488
2019-03-19 15:38 | 1553024298.8 | -231 | 0.209528 | 2e-05 | 1e-06 | 100.715284 | 101.027363 | 128.804584 | 21.261242 | 0.001824 | 0.001623 | -152.240179 | 0.236219 | 8.402343 | 0.003488 | 0.004851 | 0.004587 | 4e-05 | 0.001173 | 75.030249 | 1.318916 | 2.5481 | 101.21 | 20.8 | 17.551 | 65.709936 | 105.807629 | 60.885718 | 0.004265 | 1.056909 | 0.025832 | 24.441334 | -0.027673 | 0.140527 | -0.000314 | -0.024537 | -0.024537 | -0.238252
2019-03-19 15:38 | 1553024299.8 | -230 | 0.209501 | 2.5e-05 | 1e-06 | 100.802915 | 100.838308 | 128.830639 | 21.261242 | 0.00177 | 0.00168 | -152.250894 | 0.235972 | 8.401992 | 0.003456 | 0.004528 | 0.004313 | 4.1e-05 | 0.001172 | 75.046563 | 1.331538 | 2.5481 | 101.21 | 20.8 | 17.539 | 64.42137 | 105.024908 | 62.247042 | 0.004262 | 1.052619 | 0.025782 | 24.493564 | -0.00314 | 0.14038 | -0.000158 | -0.012346 | -0.012346 | -0.47303
2019-03-19 15:38 | 1553024300.8 | -229 | 0.209487 | 2.1e-05 | 1e-06 | 100.753696 | 100.848582 | 128.969127 | 21.261242 | 0.001753 | 0.001686 | -152.261934 | 0.236746 | 8.400685 | 0.00345 | 0.004827 | 0.004598 | 4.2e-05 | 0.001179 | 75.019299 | 1.347068 | 2.5482 | 101.21 | 20.8 | 17.533 | 64.008188 | 104.884061 | 62.393924 | 0.00426 | 1.052158 | 0.025791 | 24.512091 | -0.00842 | 0.14084 | -6.3e-05 | -0.004966 | -0.004966 | -1.179777
2019-03-19 15:38 | 1553024301.8 | -228 | 0.209524 | 2.4e-05 | 1e-06 | 100.779206 | 100.868104 | 129.035084 | 21.261242 | 0.001797 | 0.001666 | -152.280603 | 0.236727 | 8.405151 | 0.003422 | 0.004625 | 0.004397 | 4.3e-05 | 0.001176 | 75.101865 | 1.321108 | 2.548 | 101.21 | 20.8 | 17.526 | 65.070041 | 104.192101 | 61.916649 | 0.004259 | 1.053657 | 0.025816 | 24.500915 | -0.007887 | 0.140829 | -0.000293 | -0.022866 | -0.022866 | -0.256206
2019-03-19 15:38 | 1553024302.8 | -227 | 0.209447 | 2.4e-05 | 1e-06 | 100.699079 | 100.731108 | 128.966309 | 21.261242 | 0.001782 | 0.001677 | -152.277114 | 0.236031 | 8.404111 | 0.003418 | 0.005023 | 0.004807 | 4.2e-05 | 0.00118 | 75.000662 | 1.371258 | 2.5482 | 101.21 | 20.8 | 17.524 | 64.710111 | 104.091297 | 62.169023 | 0.004258 | 1.052864 | 0.025799 | 24.503607 | -0.002845 | 0.140415 | 0.000172 | 0.01332 | 0.01332 | 0.438535
2019-03-19 15:38 | 1553024303.8 | -226 | 0.209683 | 2.1e-05 | 1e-06 | 100.751596 | 100.987976 | 129.020999 | 21.261242 | 0.001724 | 0.00175 | -152.268949 | 0.236922 | 8.397988 | 0.003437 | 0.004582 | 0.004355 | 4.1e-05 | 0.00118 | 75.041586 | 1.366646 | 2.5482 | 101.21 | 20.8 | 17.525 | 63.319594 | 104.574042 | 63.942006 | 0.004258 | 1.047326 | 0.025736 | 24.573511 | -0.020961 | 0.140945 | -0.001251 | -0.097225 | -0.097225 | -0.060307
2019-03-19 15:38 | 1553024304.8 | -225 | 0.209319 | 2.3e-05 | 1e-06 | 100.687374 | 100.973249 | 128.899646 | 21.261242 | 0.001763 | 0.001661 | -152.2664 | 0.23728 | 8.404026 | 0.003385 | 0.005309 | 0.004939 | 4.2e-05 | 0.001173 | 75.031687 | 1.373016 | 2.5481 | 101.21 | 20.8 | 17.531 | 64.251002 | 103.301519 | 61.80081 | 0.00426 | 1.054022 | 0.025806 | 24.48382 | -0.02536 | 0.141158 | 0.000946 | 0.073609 | 0.073609 | 0.079775
2019-03-19 15:38 | 1553024305.8 | -224 | 0.209563 | 2.1e-05 | 1e-06 | 100.767201 | 100.803716 | 128.869366 | 21.261242 | 0.001772 | 0.001627 | -152.288634 | 0.23659 | 8.403552 | 0.003473 | 0.004694 | 0.004432 | 4.6e-05 | 0.00118 | 75.030249 | 1.351904 | 2.5481 | 101.21 | 20.8 | 17.536 | 64.454817 | 105.442416 | 60.973411 | 0.004261 | 1.056632 | 0.025835 | 24.450689 | -0.003241 | 0.140747 | -0.000525 | -0.041024 | -0.041024 | -0.142725
2019-03-19 15:38 | 1553024306.8 | -223 | 0.209486 | 2.5e-05 | 1e-06 | 100.671469 | 100.959206 | 128.613283 | 21.261242 | 0.001749 | 0.001669 | -152.300901 | 0.236362 | 8.403994 | 0.0035 | 0.004567 | 0.004413 | 4.3e-05 | 0.001181 | 75.011778 | 1.327199 | 2.5481 | 101.21 | 20.8 | 17.542 | 63.909998 | 106.081464 | 61.993953 | 0.004263 | 1.053414 | 0.02577 | 24.463658 | -0.025529 | 0.140612 | -6.1e-05 | -0.004824 | -0.004824 | -1.212619
2019-03-19 15:38 | 1553024307.8 | -222 | 0.209523 | 1.6e-05 | 1e-06 | 100.758499 | 100.873243 | 128.548968 | 21.261242 | 0.001726 | 0.001666 | -152.299348 | 0.236479 | 8.400393 | 0.003496 | 0.00491 | 0.004616 | 4.3e-05 | 0.001182 | 75.077809 | 1.362949 | 2.5482 | 101.21 | 20.8 | 17.556 | 63.348479 | 105.99002 | 61.92291 | 0.004266 | 1.053637 | 0.025767 | 24.454948 | -0.01018 | 0.140682 | -0.000275 | -0.021478 | -0.021478 | -0.272475
2019-03-19 15:38 | 1553024308.8 | -221 | 0.209773 | 2.5e-05 | 1e-06 | 100.698777 | 100.836596 | 128.352271 | 21.261242 | 0.00177 | 0.001623 | -152.313455 | 0.236733 | 8.402603 | 0.003488 | 0.004987 | 0.004903 | 4.1e-05 | 0.001183 | 74.919369 | 1.348322 | 2.5483 | 101.21 | 20.8 | 17.564 | 64.411023 | 105.805204 | 60.871022 | 0.004268 | 1.056956 | 0.025787 | 24.397845 | -0.012233 | 0.140833 | -0.001795 | -0.139812 | -0.139812 | -0.041904
2019-03-19 15:38 | 1553024309.8 | -220 | 0.209692 | 1.9e-05 | 1e-06 | 100.754597 | 100.860226 | 128.16543 | 21.261242 | 0.00173 | 0.001656 | -152.307724 | 0.236557 | 8.402414 | 0.003497 | 0.004523 | 0.004178 | 4.2e-05 | 0.001193 | 74.938226 | 1.325624 | 2.548 | 101.21 | 20.8 | 17.581 | 63.442835 | 106.027858 | 61.672682 | 0.004272 | 1.054425 | 0.025738 | 24.40932 | -0.009372 | 0.140728 | -0.0013 | -0.101095 | -0.101095 | -0.057909
2019-03-19 15:38 | 1553024310.8 | -219 | 0.209275 | 2.3e-05 | 1e-06 | 100.73659 | 100.776317 | 127.967322 | 21.261242 | 0.001787 | 0.001656 | -152.323211 | 0.236421 | 8.406132 | 0.003509 | 0.004948 | 0.004747 | 4.3e-05 | 0.0012 | 75.032959 | 1.325229 | 2.5481 | 101.21 | 20.8 | 17.59 | 64.834984 | 106.309003 | 61.671959 | 0.004274 | 1.054427 | 0.025718 | 24.390421 | -0.003527 | 0.140647 | 0.001217 | 0.094389 | 0.094389 | 0.061987
2019-03-19 15:38 | 1553024311.8 | -218 | 0.209314 | 1.7e-05 | 1e-06 | 100.749796 | 100.873243 | 127.712411 | 21.261242 | 0.001739 | 0.001645 | -152.314203 | 0.237162 | 8.403038 | 0.003503 | 0.004473 | 0.004315 | 4.5e-05 | 0.001203 | 75.073882 | 1.316819 | 2.5481 | 101.21 | 20.8 | 17.599 | 63.67486 | 106.158601 | 61.415686 | 0.004276 | 1.055235 | 0.025702 | 24.35679 | -0.010953 | 0.141088 | 0.000985 | 0.076349 | 0.076349 | 0.076874
2019-03-19 15:39 | 1553024312.8 | -217 | 0.209304 | 2.1e-05 | 1e-06 | 100.793611 | 100.76159 | 127.982578 | 21.261242 | 0.001789 | 0.001637 | -152.306306 | 0.236304 | 8.402076 | 0.003443 | 0.004249 | 0.004013 | 5.1e-05 | 0.001206 | 75.020737 | 1.32521 | 2.548 | 101.21 | 20.81 | 17.615 | 64.867705 | 104.714866 | 61.226596 | 0.004283 | 1.055832 | 0.025737 | 24.375647 | 0.002842 | 0.140577 | 0.00104 | 0.080665 | 0.080665 | 0.072497
2019-03-19 15:39 | 1553024313.8 | -216 | 0.209556 | 2.2e-05 | 1e-06 | 100.67597 | 100.629732 | 127.970843 | 21.261242 | 0.00179 | 0.001679 | -152.301361 | 0.235699 | 8.404852 | 0.003414 | 0.005079 | 0.004893 | 4.5e-05 | 0.00121 | 75.029198 | 1.342641 | 2.5479 | 101.21 | 20.81 | 17.623 | 64.890561 | 104.004793 | 62.221999 | 0.004285 | 1.052698 | 0.025697 | 24.410783 | 0.004109 | 0.140217 | -0.000483 | -0.037575 | -0.037575 | -0.155235
2019-03-19 15:39 | 1553024314.8 | -215 | 0.209426 | 2e-05 | 1e-06 | 100.769603 | 100.875639 | 128.056751 | 21.261242 | 0.001801 | 0.001672 | -152.284494 | 0.236232 | 8.403188 | 0.003466 | 0.005004 | 0.004729 | 4.6e-05 | 0.001212 | 74.998506 | 1.346648 | 2.5481 | 101.21 | 20.8 | 17.635 | 65.154244 | 105.254502 | 62.048618 | 0.004285 | 1.053242 | 0.025712 | 24.412662 | -0.009407 | 0.140535 | 0.000303 | 0.023434 | 0.023434 | 0.249475
2019-03-19 15:39 | 1553024315.8 | -214 | 0.209341 | 1.9e-05 | 1e-06 | 100.710483 | 100.811251 | 128.179746 | 21.261242 | 0.001756 | 0.001725 | -152.267071 | 0.236239 | 8.40023 | 0.003433 | 0.004986 | 0.004833 | 4.6e-05 | 0.001211 | 75.042471 | 1.344857 | 2.548 | 101.21 | 20.8 | 17.641 | 64.090973 | 104.465705 | 63.324167 | 0.004287 | 1.04925 | 0.025676 | 24.470811 | -0.008945 | 0.140538 | 0.000824 | 0.063798 | 0.063798 | 0.091639
2019-03-19 15:39 | 1553024316.8 | -213 | 0.209665 | 1.9e-05 | 1e-06 | 100.684373 | 100.782482 | 128.111676 | 21.261242 | 0.001726 | 0.001667 | -152.283363 | 0.23687 | 8.40465 | 0.003426 | 0.00506 | 0.004796 | 4.5e-05 | 0.001198 | 75.046563 | 1.349589 | 2.5481 | 101.21 | 20.8 | 17.646 | 63.358589 | 104.290245 | 61.939286 | 0.004288 | 1.053586 | 0.025722 | 24.413915 | -0.008712 | 0.140914 | -0.001135 | -0.088195 | -0.088195 | -0.066467
2019-03-19 15:39 | 1553024317.8 | -212 | 0.209782 | 1.8e-05 | 1e-06 | 100.672969 | 100.75885 | 128.15909 | 21.261242 | 0.001766 | 0.001708 | -152.311155 | 0.236395 | 8.401218 | 0.003545 | 0.004356 | 0.004144 | 4.5e-05 | 0.00119 | 75.022562 | 1.290366 | 2.5481 | 101.21 | 20.81 | 17.658 | 64.32608 | 107.189096 | 62.934435 | 0.004293 | 1.050466 | 0.025689 | 24.454664 | -0.007627 | 0.140631 | -0.00184 | -0.142737 | -0.142737 | -0.040986
2019-03-19 15:39 | 1553024318.8 | -211 | 0.209745 | 2.2e-05 | 1e-06 | 100.64596 | 100.775633 | 128.41447 | 21.261242 | 0.001776 | 0.00168 | -152.296435 | 0.236727 | 8.403357 | 0.003526 | 0.005211 | 0.004917 | 4.3e-05 | 0.001187 | 74.997953 | 1.299733 | 2.548 | 101.21 | 20.81 | 17.664 | 64.551547 | 106.733104 | 62.243911 | 0.004295 | 1.052629 | 0.025741 | 24.453857 | -0.011517 | 0.140829 | -0.001623 | -0.126149 | -0.126149 | -0.046441
2019-03-19 15:39 | 1553024319.8 | -210 | 0.209528 | 2.1e-05 | 1e-06 | 100.628254 | 100.836938 | 128.434187 | 21.261242 | 0.001779 | 0.00175 | -152.300997 | 0.236369 | 8.403142 | 0.00352 | 0.005154 | 0.004997 | 4.1e-05 | 0.001178 | 75.005308 | 1.323359 | 2.5482 | 101.21 | 20.8 | 17.669 | 64.631191 | 106.569324 | 63.934786 | 0.004293 | 1.047349 | 0.025678 | 24.517303 | -0.01853 | 0.140616 | -0.000311 | -0.024153 | -0.024153 | -0.24219
2019-03-19 15:39 | 1553024320.8 | -209 | 0.209459 | 1.8e-05 | 1e-06 | 100.638758 | 100.761932 | 128.508124 | 21.261242 | 0.001825 | 0.001677 | -152.282807 | 0.236453 | 8.403402 | 0.003464 | 0.004886 | 0.004628 | 4.1e-05 | 0.001182 | 75.037272 | 1.319756 | 2.5481 | 101.21 | 20.81 | 17.677 | 65.733509 | 105.219831 | 62.18925 | 0.004298 | 1.052801 | 0.025752 | 24.460779 | -0.010941 | 0.140666 | 0.000113 | 0.008692 | 0.008692 | 0.673206
2019-03-19 15:39 | 1553024321.8 | -208 | 0.209538 | 1.8e-05 | 1e-06 | 100.621351 | 100.725972 | 128.806694 | 21.261242 | 0.001729 | 0.001704 | -152.27629 | 0.236466 | 8.402895 | 0.003478 | 0.004532 | 0.004298 | 4.4e-05 | 0.001188 | 75.049107 | 1.336636 | 2.5481 | 101.21 | 20.81 | 17.68 | 63.44139 | 105.561236 | 62.834526 | 0.004299 | 1.050779 | 0.025757 | 24.512728 | -0.009295 | 0.140674 | -0.000365 | -0.028398 | -0.028398 | -0.206075
2019-03-19 15:39 | 1553024322.8 | -207 | 0.209546 | 1.6e-05 | 1e-06 | 100.599445 | 100.701997 | 128.677595 | 21.261242 | 0.001768 | 0.001644 | -152.260075 | 0.236759 | 8.406243 | 0.003443 | 0.004958 | 0.004694 | 4.7e-05 | 0.001193 | 74.998119 | 1.33169 | 2.5481 | 101.21 | 20.8 | 17.689 | 64.358085 | 104.720441 | 61.392321 | 0.004298 | 1.055309 | 0.0258 | 24.447801 | -0.009114 | 0.140848 | -0.000412 | -0.032124 | -0.032124 | -0.182397
2019-03-19 15:39 | 1553024323.8 | -206 | 0.209419 | 2.3e-05 | 1e-06 | 100.624953 | 100.645143 | 128.616801 | 21.261242 | 0.001764 | 0.001668 | -152.279759 | 0.236909 | 8.401946 | 0.003468 | 0.005227 | 0.005068 | 4.7e-05 | 0.001198 | 74.987003 | 1.318332 | 2.5481 | 101.21 | 20.8 | 17.691 | 64.2729 | 105.309541 | 61.951809 | 0.004299 | 1.053547 | 0.025772 | 24.462455 | -0.001794 | 0.140937 | 0.000346 | 0.026847 | 0.026847 | 0.218387
2019-03-19 15:39 | 1553024324.8 | -205 | 0.209591 | 2.4e-05 | 0 | 100.601545 | 100.701653 | 128.556008 | 21.261242 | 0.001783 | 0.001659 | -152.303853 | 0.236271 | 8.402817 | 0.003522 | 0.004692 | 0.004461 | 4.3e-05 | 0.001202 | 74.993473 | 1.348079 | 2.548 | 101.21 | 20.8 | 17.696 | 64.721179 | 106.615181 | 61.739877 | 0.0043 | 1.054213 | 0.025774 | 24.448938 | -0.008896 | 0.140558 | -0.00069 | -0.053733 | -0.053733 | -0.10882
2019-03-19 15:39 | 1553024325.8 | -204 | 0.2095 | 1.8e-05 | 0 | 100.61355 | 100.76296 | 128.29218 | 21.261242 | 0.001832 | 0.001688 | -152.303968 | 0.236362 | 8.404767 | 0.003441 | 0.004642 | 0.004385 | 3.9e-05 | 0.001211 | 75.038489 | 1.369877 | 2.5481 | 101.21 | 20.8 | 17.704 | 65.91848 | 104.651118 | 62.448582 | 0.004302 | 1.051987 | 0.025721 | 24.449667 | -0.013273 | 0.140612 | -0.000136 | -0.010598 | -0.010598 | -0.551942
2019-03-19 15:39 | 1553024326.8 | -203 | 0.209513 | 1.6e-05 | 0 | 100.544826 | 100.715354 | 128.567745 | 21.261242 | 0.001776 | 0.001678 | -152.282059 | 0.236005 | 8.402063 | 0.003487 | 0.004708 | 0.004459 | 4.4e-05 | 0.001214 | 75.102916 | 1.327867 | 2.5481 | 101.21 | 20.8 | 17.708 | 64.552509 | 105.779981 | 62.213571 | 0.004303 | 1.052724 | 0.025757 | 24.46734 | -0.015157 | 0.140399 | -0.000212 | -0.016471 | -0.016471 | -0.3546
2019-03-19 15:39 | 1553024327.8 | -202 | 0.20947 | 2.2e-05 | 1e-06 | 100.595543 | 100.842761 | 128.638397 | 21.261242 | 0.001823 | 0.001661 | -152.285241 | 0.237611 | 8.403201 | 0.003483 | 0.004964 | 0.004799 | 4.7e-05 | 0.001212 | 75.061495 | 1.351768 | 2.548 | 101.21 | 20.8 | 17.716 | 65.689009 | 105.669151 | 61.786841 | 0.004305 | 1.054066 | 0.025781 | 24.458486 | -0.021955 | 0.141355 | 3.9e-05 | 0.002929 | 0.002929 | 2.007591
2019-03-19 15:39 | 1553024328.8 | -201 | 0.209477 | 1.9e-05 | 0 | 100.52832 | 100.455404 | 128.68182 | 21.261242 | 0.001684 | 0.0017 | -152.271172 | 0.236564 | 8.402206 | 0.003471 | 0.004867 | 0.004618 | 4.3e-05 | 0.001196 | 75.057015 | 1.392668 | 2.548 | 101.21 | 20.8 | 17.719 | 62.355639 | 105.383494 | 62.736058 | 0.004306 | 1.051087 | 0.025749 | 24.497253 | 0.00649 | 0.140732 | 3e-06 | 0.0002 | 0.0002 | 29.281543
2019-03-19 15:39 | 1553024329.8 | -200 | 0.209533 | 1.7e-05 | 1e-06 | 100.527419 | 100.630416 | 128.349452 | 21.261242 | 0.00177 | 0.001618 | -152.277689 | 0.235282 | 8.404351 | 0.003462 | 0.004294 | 0.00417 | 4.7e-05 | 0.001195 | 74.999778 | 1.342096 | 2.548 | 101.21 | 20.8 | 17.722 | 64.422814 | 105.181281 | 60.751281 | 0.004306 | 1.057335 | 0.025792 | 24.393204 | -0.00916 | 0.13997 | -0.000333 | -0.02594 | -0.02594 | -0.22447
2019-03-19 15:39 | 1553024330.8 | -199 | 0.20943 | 2.1e-05 | 1e-06 | 100.527718 | 100.718778 | 128.356494 | 21.261242 | 0.001758 | 0.001702 | -152.282193 | 0.236518 | 8.402349 | 0.003416 | 0.004779 | 0.004444 | 4.3e-05 | 0.001197 | 74.969085 | 1.346358 | 2.5481 | 101.21 | 20.8 | 17.726 | 64.133086 | 104.066339 | 62.768801 | 0.004307 | 1.050984 | 0.025715 | 24.467459 | -0.016984 | 0.140705 | 0.000287 | 0.022213 | 0.022213 | 0.26351
2019-03-19 15:39 | 1553024331.8 | -198 | 0.209495 | 1.7e-05 | 1e-06 | 100.535822 | 100.622539 | 128.336307 | 21.261242 | 0.001815 | 0.001695 | -152.277689 | 0.236759 | 8.40155 | 0.003453 | 0.004811 | 0.004682 | 4.1e-05 | 0.001204 | 75.035447 | 1.315313 | 2.5482 | 101.21 | 20.8 | 17.728 | 65.504027 | 104.954847 | 62.604121 | 0.004308 | 1.0515 | 0.025719 | 24.459537 | -0.007712 | 0.140848 | -0.000105 | -0.008208 | -0.008208 | -0.713826
2019-03-19 15:39 | 1553024332.8 | -197 | 0.209483 | 2e-05 | 0 | 100.523217 | 100.408825 | 128.299222 | 21.261242 | 0.001745 | 0.001701 | -152.291758 | 0.236499 | 8.398729 | 0.003448 | 0.005247 | 0.004976 | 4.3e-05 | 0.001202 | 74.993307 | 1.330028 | 2.5482 | 101.21 | 20.8 | 17.731 | 63.827208 | 104.831217 | 62.765671 | 0.004309 | 1.050994 | 0.025709 | 24.461886 | 0.010184 | 0.140693 | -3.2e-05 | -0.002509 | -0.002509 | -2.33241
2019-03-19 15:39 | 1553024333.8 | -196 | 0.209501 | 2e-05 | 1e-06 | 100.514515 | 100.548219 | 128.561879 | 21.261242 | 0.001765 | 0.001703 | -152.288442 | 0.235848 | 8.401127 | 0.003432 | 0.004505 | 0.004231 | 4.2e-05 | 0.001197 | 75.012497 | 1.31646 | 2.5483 | 101.21 | 20.81 | 17.733 | 64.287097 | 104.446801 | 62.809488 | 0.004312 | 1.050857 | 0.025734 | 24.48851 | -0.002999 | 0.140306 | -0.000144 | -0.0112 | -0.0112 | -0.521129
2019-03-19 15:39 | 1553024334.8 | -195 | 0.209491 | 1.8e-05 | 1e-06 | 100.511814 | 100.547533 | 128.408135 | 21.261242 | 0.001838 | 0.00168 | -152.2871 | 0.23644 | 8.405372 | 0.003458 | 0.004495 | 0.004323 | 4.4e-05 | 0.001193 | 74.944476 | 1.319602 | 2.548 | 101.21 | 20.81 | 17.734 | 66.044756 | 105.078243 | 62.250895 | 0.004312 | 1.052607 | 0.02574 | 24.453508 | -0.003178 | 0.140658 | -7.9e-05 | -0.00617 | -0.00617 | -0.948318
2019-03-19 15:39 | 1553024335.8 | -194 | 0.20947 | 2.3e-05 | 1e-06 | 100.537624 | 100.841049 | 128.69661 | 21.261242 | 0.001764 | 0.001694 | -152.288634 | 0.237058 | 8.403227 | 0.003403 | 0.003781 | 0.00353 | 4.1e-05 | 0.00118 | 74.955978 | 1.334205 | 2.5481 | 101.21 | 20.81 | 17.736 | 64.277713 | 103.732224 | 62.594731 | 0.004312 | 1.051529 | 0.025756 | 24.493506 | -0.026954 | 0.141026 | 3.8e-05 | 0.002924 | 0.002924 | 2.006253
2019-03-19 15:39 | 1553024336.8 | -193 | 0.209499 | 2.2e-05 | 1e-06 | 100.529221 | 100.457116 | 128.574084 | 21.261242 | 0.001802 | 0.001664 | -152.296626 | 0.235777 | 8.40103 | 0.00343 | 0.005167 | 0.004987 | 4.1e-05 | 0.001183 | 75.036332 | 1.287816 | 2.548 | 101.21 | 20.81 | 17.735 | 65.191052 | 104.405116 | 61.863426 | 0.004312 | 1.053825 | 0.025771 | 24.455166 | 0.006418 | 0.140264 | -0.000133 | -0.010415 | -0.010415 | -0.560235
2019-03-19 15:39 | 1553024337.8 | -192 | 0.209452 | 2e-05 | 1e-06 | 100.508813 | 100.57596 | 128.467989 | 21.261242 | 0.001791 | 0.001683 | -152.288442 | 0.236701 | 8.40337 | 0.00344 | 0.004792 | 0.004498 | 4.6e-05 | 0.001186 | 74.94431 | 1.321341 | 2.5482 | 101.21 | 20.81 | 17.733 | 64.917749 | 104.646513 | 62.328189 | 0.004312 | 1.052365 | 0.025743 | 24.462025 | -0.005974 | 0.140813 | 0.000155 | 0.01198 | 0.01198 | 0.488966
2019-03-19 15:39 | 1553024338.8 | -191 | 0.209509 | 2.1e-05 | 1e-06 | 100.547225 | 100.459512 | 128.539815 | 21.261242 | 0.001803 | 0.001671 | -152.299233 | 0.237312 | 8.401043 | 0.003447 | 0.004801 | 0.004561 | 4.1e-05 | 0.00118 | 74.995464 | 1.352945 | 2.5482 | 101.21 | 20.81 | 17.729 | 65.210538 | 104.808431 | 62.036096 | 0.004311 | 1.053282 | 0.025761 | 24.458208 | 0.007806 | 0.141177 | -0.000192 | -0.014986 | -0.014986 | -0.391894
2019-03-19 15:39 | 1553024339.8 | -190 | 0.209495 | 2e-05 | 1e-06 | 100.447591 | 100.52082 | 128.791205 | 21.261242 | 0.001792 | 0.00166 | -152.301648 | 0.236649 | 8.406152 | 0.00343 | 0.004724 | 0.004497 | 4.2e-05 | 0.001182 | 75.017142 | 1.356438 | 2.5481 | 101.21 | 20.81 | 17.727 | 64.938921 | 104.395665 | 61.776726 | 0.00431 | 1.054097 | 0.025797 | 24.472639 | -0.006518 | 0.140782 | -0.000109 | -0.008589 | -0.008589 | -0.681847
2019-03-19 15:39 | 1553024340.8 | -189 | 0.209488 | 1.9e-05 | 1e-06 | 100.449393 | 100.624593 | 128.869368 | 21.261242 | 0.001809 | 0.001651 | -152.309392 | 0.236987 | 8.405053 | 0.003362 | 0.004949 | 0.004749 | 4.2e-05 | 0.001186 | 75.037272 | 1.396084 | 2.5482 | 101.21 | 20.81 | 17.722 | 65.351031 | 102.738935 | 61.56189 | 0.004309 | 1.054774 | 0.025813 | 24.472211 | -0.015587 | 0.140983 | -6.3e-05 | -0.004956 | -0.004956 | -1.183357
2019-03-19 15:39 | 1553024341.8 | -188 | 0.209494 | 2.5e-05 | 0 | 100.433486 | 100.547533 | 128.885329 | 21.261242 | 0.001804 | 0.001686 | -152.328751 | 0.237013 | 8.404754 | 0.003386 | 0.005088 | 0.00492 | 4.6e-05 | 0.001185 | 75.03224 | 1.368743 | 2.5481 | 101.21 | 20.81 | 17.719 | 65.232431 | 103.315568 | 62.390794 | 0.004308 | 1.052168 | 0.025782 | 24.504012 | -0.010151 | 0.140999 | -0.000107 | -0.00836 | -0.00836 | -0.701633
2019-03-19 15:39 | 1553024342.8 | -187 | 0.209478 | 2e-05 | 0 | 100.423583 | 100.65028 | 128.983443 | 21.261242 | 0.001781 | 0.001709 | -152.316522 | 0.236473 | 8.402824 | 0.003337 | 0.003925 | 0.003691 | 4.3e-05 | 0.001179 | 75.061826 | 1.343127 | 2.5482 | 101.21 | 20.81 | 17.717 | 64.674982 | 102.138746 | 62.946953 | 0.004308 | 1.050427 | 0.025771 | 24.533644 | -0.020169 | 0.140678 | 0 | 1.5e-05 | 1.5e-05 | 399.494559
2019-03-19 15:39 | 1553024343.8 | -186 | 0.209507 | 1.7e-05 | 0 | 100.460797 | 100.655074 | 128.90927 | 21.261242 | 0.001751 | 0.00168 | -152.317039 | 0.236766 | 8.405112 | 0.003338 | 0.005105 | 0.004848 | 4.4e-05 | 0.001189 | 75.023281 | 1.356923 | 2.5481 | 101.21 | 20.81 | 17.713 | 63.955965 | 102.153512 | 62.248727 | 0.004307 | 1.052614 | 0.02579 | 24.501099 | -0.017281 | 0.140852 | -0.000175 | -0.013617 | -0.013617 | -0.430319
2019-03-19 15:39 | 1553024344.8 | -185 | 0.209517 | 2.1e-05 | 1e-06 | 100.492307 | 100.682818 | 129.165118 | 21.261242 | 0.00181 | 0.001671 | -152.308836 | 0.237293 | 8.402655 | 0.003364 | 0.004338 | 0.00422 | 4.3e-05 | 0.001177 | 75.025438 | 1.31397 | 2.5478 | 101.21 | 20.81 | 17.711 | 65.367389 | 102.790029 | 62.038504 | 0.004306 | 1.053274 | 0.025824 | 24.517714 | -0.016941 | 0.141165 | -0.00024 | -0.018713 | -0.018713 | -0.31381
2019-03-19 15:39 | 1553024345.8 | -184 | 0.209516 | 1.7e-05 | 1e-06 | 100.471599 | 100.672542 | 128.953398 | 21.261242 | 0.001732 | 0.00163 | -152.312804 | 0.236772 | 8.40257 | 0.00332 | 0.005759 | 0.005554 | 4.1e-05 | 0.00118 | 75.002819 | 1.35156 | 2.5482 | 101.21 | 20.81 | 17.708 | 63.497473 | 101.720244 | 61.037493 | 0.004306 | 1.056429 | 0.025841 | 24.461004 | -0.017871 | 0.140856 | -0.000228 | -0.017855 | -0.017855 | -0.328175
2019-03-19 15:39 | 1553024346.8 | -183 | 0.209513 | 1.5e-05 | 1e-06 | 100.464699 | 100.564316 | 129.186479 | 21.261242 | 0.001724 | 0.001631 | -152.310216 | 0.236278 | 8.401901 | 0.003357 | 0.004586 | 0.004351 | 4.4e-05 | 0.001181 | 74.93983 | 1.34786 | 2.5481 | 101.21 | 20.81 | 17.706 | 63.310928 | 102.618592 | 61.069533 | 0.004305 | 1.056328 | 0.025863 | 24.484274 | -0.008865 | 0.140562 | -0.000206 | -0.016156 | -0.016156 | -0.361939
2019-03-19 15:39 | 1553024347.8 | -182 | 0.209493 | 2.3e-05 | 1e-06 | 100.467398 | 100.557809 | 129.304546 | 21.261242 | 0.001813 | 0.001667 | -152.294633 | 0.236518 | 8.401225 | 0.003431 | 0.004757 | 0.004543 | 4.1e-05 | 0.00118 | 74.983076 | 1.376766 | 2.548 | 101.21 | 20.81 | 17.705 | 65.447015 | 104.426201 | 61.944585 | 0.004305 | 1.053569 | 0.025841 | 24.527506 | -0.008046 | 0.140705 | -9.8e-05 | -0.007684 | -0.007684 | -0.761779
2019-03-19 15:39 | 1553024348.8 | -181 | 0.209503 | 2.1e-05 | 0 | 100.499209 | 100.707476 | 129.20643 | 21.261242 | 0.001771 | 0.00169 | -152.308146 | 0.236857 | 8.4027 | 0.003366 | 0.00472 | 0.004542 | 4.4e-05 | 0.001175 | 74.97821 | 1.310106 | 2.548 | 101.21 | 20.81 | 17.702 | 64.43292 | 102.846451 | 62.479883 | 0.004304 | 1.051889 | 0.025811 | 24.537774 | -0.018517 | 0.140906 | -0.000152 | -0.011898 | -0.011898 | -0.492644
2019-03-19 15:39 | 1553024349.8 | -180 | 0.209527 | 1.9e-05 | 0 | 100.56103 | 100.543766 | 128.946355 | 21.261242 | 0.001748 | 0.001683 | -152.283114 | 0.237169 | 8.402713 | 0.003363 | 0.004258 | 0.003997 | 4.2e-05 | 0.001172 | 75.061661 | 1.345451 | 2.548 | 101.21 | 20.81 | 17.702 | 63.877027 | 102.758549 | 62.327467 | 0.004304 | 1.052367 | 0.025791 | 24.5075 | 0.001536 | 0.141092 | -0.000297 | -0.023155 | -0.023155 | -0.25348
2019-03-19 15:39 | 1553024350.8 | -179 | 0.209514 | 1.7e-05 | 0 | 100.488405 | 100.610208 | 128.718908 | 21.261242 | 0.001825 | 0.001644 | -152.272514 | 0.236499 | 8.400939 | 0.003304 | 0.004832 | 0.004569 | 4.3e-05 | 0.001172 | 75.048554 | 1.310212 | 2.5482 | 101.21 | 20.81 | 17.696 | 65.740485 | 101.351191 | 61.374256 | 0.004303 | 1.055366 | 0.025805 | 24.451065 | -0.010835 | 0.140693 | -0.000212 | -0.016536 | -0.016536 | -0.353948
2019-03-19 15:39 | 1553024351.8 | -178 | 0.209495 | 1.9e-05 | 1e-06 | 100.412179 | 100.444444 | 128.438648 | 21.261242 | 0.001801 | 0.001716 | -152.256375 | 0.236896 | 8.402999 | 0.003352 | 0.004329 | 0.004094 | 4.3e-05 | 0.001169 | 74.999556 | 1.300075 | 2.548 | 101.21 | 20.81 | 17.692 | 65.16531 | 102.496804 | 63.121965 | 0.004302 | 1.049881 | 0.02571 | 24.488151 | -0.002874 | 0.140929 | -0.000102 | -0.007935 | -0.007935 | -0.738851
2019-03-19 15:39 | 1553024352.8 | -177 | 0.209504 | 1.9e-05 | 0 | 100.44309 | 100.553014 | 128.117781 | 21.261242 | 0.001786 | 0.001688 | -152.26155 | 0.237221 | 8.402375 | 0.003342 | 0.00456 | 0.004316 | 4.6e-05 | 0.001166 | 74.942153 | 1.336078 | 2.548 | 101.21 | 20.81 | 17.682 | 64.80154 | 102.271406 | 62.450989 | 0.004299 | 1.05198 | 0.025703 | 24.43313 | -0.009783 | 0.141123 | -0.000154 | -0.011958 | -0.011958 | -0.490928
2019-03-19 15:39 | 1553024353.8 | -176 | 0.209532 | 2.4e-05 | 0 | 100.438589 | 100.418415 | 127.994082 | 21.261242 | 0.00176 | 0.001686 | -152.250951 | 0.236818 | 8.402382 | 0.003429 | 0.004676 | 0.004507 | 4e-05 | 0.001162 | 74.964384 | 1.359411 | 2.5481 | 101.21 | 20.81 | 17.677 | 64.17544 | 104.379185 | 62.400185 | 0.004298 | 1.052139 | 0.025693 | 24.419484 | 0.001797 | 0.140883 | -0.000332 | -0.02572 | -0.02572 | -0.227871
2019-03-19 15:39 | 1553024354.8 | -175 | 0.209495 | 1.8e-05 | 1e-06 | 100.446091 | 100.594797 | 127.994786 | 21.261242 | 0.001764 | 0.001644 | -152.239029 | 0.23711 | 8.405099 | 0.003466 | 0.004823 | 0.004724 | 4.2e-05 | 0.001156 | 74.969417 | 1.363016 | 2.5479 | 101.21 | 20.81 | 17.672 | 64.280841 | 105.274868 | 61.386781 | 0.004297 | 1.055326 | 0.025732 | 24.382648 | -0.013232 | 0.141057 | -0.000102 | -0.007996 | -0.007996 | -0.733888
2019-03-19 15:39 | 1553024355.8 | -174 | 0.209489 | 1.3e-05 | 1e-06 | 100.424484 | 100.640348 | 128.021544 | 21.261242 | 0.001797 | 0.001651 | -152.246887 | 0.236401 | 8.40374 | 0.003464 | 0.004537 | 0.004242 | 4.3e-05 | 0.001165 | 75.049439 | 1.360933 | 2.5481 | 101.21 | 20.81 | 17.66 | 65.07389 | 105.213527 | 61.555628 | 0.004294 | 1.054794 | 0.025728 | 24.39135 | -0.019206 | 0.140635 | -6.1e-05 | -0.004809 | -0.004809 | -1.216465
2019-03-19 15:39 | 1553024356.8 | -173 | 0.209531 | 1.8e-05 | 0 | 100.41158 | 100.411908 | 127.933287 | 21.261242 | 0.001767 | 0.001708 | -152.233854 | 0.236356 | 8.403688 | 0.003446 | 0.004065 | 0.003783 | 4.1e-05 | 0.001168 | 74.947517 | 1.371759 | 2.5481 | 101.21 | 20.81 | 17.655 | 64.346294 | 104.78007 | 62.931305 | 0.004293 | 1.050476 | 0.025666 | 24.432998 | -2.9e-05 | 0.140608 | -0.000314 | -0.024338 | -0.024338 | -0.240331
2019-03-19 15:39 | 1553024357.8 | -172 | 0.209517 | 2e-05 | 1e-06 | 100.446992 | 100.534176 | 127.623451 | 21.261242 | 0.001788 | 0.00163 | -152.250606 | 0.236824 | 8.403227 | 0.003448 | 0.00505 | 0.004833 | 4.3e-05 | 0.001168 | 74.905211 | 1.346713 | 2.5481 | 101.21 | 20.81 | 17.64 | 64.8576 | 104.824187 | 61.045924 | 0.004289 | 1.056402 | 0.025707 | 24.334846 | -0.00776 | 0.140887 | -0.000234 | -0.018208 | -0.018208 | -0.321894
2019-03-19 15:39 | 1553024358.8 | -171 | 0.20949 | 2.1e-05 | 0 | 100.377669 | 100.44684 | 127.657722 | 21.261242 | 0.001813 | 0.001681 | -152.262873 | 0.236811 | 8.400536 | 0.003475 | 0.005096 | 0.004821 | 4.5e-05 | 0.001167 | 74.98197 | 1.35114 | 2.5481 | 101.21 | 20.81 | 17.633 | 65.451585 | 105.473939 | 62.275215 | 0.004287 | 1.052531 | 0.025664 | 24.382835 | -0.006162 | 0.140879 | -7.7e-05 | -0.005955 | -0.005955 | -0.984174
2019-03-19 15:39 | 1553024359.8 | -170 | 0.209539 | 2.4e-05 | 1e-06 | 100.434387 | 100.415674 | 127.876251 | 21.261242 | 0.001804 | 0.001692 | -152.288059 | 0.236076 | 8.404657 | 0.003386 | 0.004858 | 0.00477 | 4.4e-05 | 0.001166 | 74.943259 | 1.294084 | 2.5479 | 101.21 | 20.81 | 17.625 | 65.228341 | 103.329616 | 62.542243 | 0.004285 | 1.051694 | 0.025675 | 24.413407 | 0.001667 | 0.140442 | -0.000371 | -0.028812 | -0.028812 | -0.202777
2019-03-19 15:39 | 1553024360.8 | -169 | 0.20949 | 1.8e-05 | 1e-06 | 100.382769 | 100.302652 | 127.858176 | 21.261242 | 0.001785 | 0.001629 | -152.309698 | 0.236603 | 8.403708 | 0.003416 | 0.004275 | 0.004021 | 4.1e-05 | 0.001161 | 74.983961 | 1.272273 | 2.5478 | 101.21 | 20.81 | 17.611 | 64.770984 | 104.048166 | 61.016293 | 0.004282 | 1.056496 | 0.025732 | 24.356135 | 0.007142 | 0.140755 | -7.1e-05 | -0.005603 | -0.005603 | -1.04502
2019-03-19 15:39 | 1553024361.8 | -168 | 0.209524 | 2.2e-05 | 1e-06 | 100.484805 | 100.542054 | 128.137028 | 21.261242 | 0.001823 | 0.001744 | -152.315027 | 0.236408 | 8.402869 | 0.003384 | 0.004692 | 0.00444 | 4.5e-05 | 0.001157 | 74.945416 | 1.324216 | 2.548 | 101.21 | 20.81 | 17.605 | 65.701517 | 103.286502 | 63.790386 | 0.004281 | 1.047798 | 0.025654 | 24.483678 | -0.005094 | 0.140639 | -0.000282 | -0.021933 | -0.021933 | -0.266742
2019-03-19 15:39 | 1553024362.8 | -167 | 0.209507 | 1.6e-05 | 1e-06 | 100.431087 | 100.582125 | 128.285607 | 21.261242 | 0.001754 | 0.001688 | -152.311117 | 0.236636 | 8.401953 | 0.00343 | 0.004901 | 0.004719 | 4.4e-05 | 0.001161 | 74.972458 | 1.309238 | 2.5481 | 101.21 | 20.81 | 17.591 | 64.032494 | 104.392514 | 62.439191 | 0.004277 | 1.052017 | 0.02572 | 24.448698 | -0.013442 | 0.140775 | -0.000172 | -0.013437 | -0.013437 | -0.435821
2019-03-19 15:39 | 1553024363.8 | -166 | 0.209555 | 2.5e-05 | 1e-06 | 100.359061 | 100.579385 | 128.112383 | 21.261242 | 0.001835 | 0.001694 | -152.303967 | 0.236623 | 8.405196 | 0.003393 | 0.005182 | 0.00489 | 4.3e-05 | 0.001166 | 74.993307 | 1.334889 | 2.5481 | 101.21 | 20.81 | 17.586 | 65.983182 | 103.506443 | 62.598584 | 0.004276 | 1.051517 | 0.025697 | 24.437988 | -0.019615 | 0.140767 | -0.000467 | -0.036288 | -0.036288 | -0.161372
2019-03-19 15:39 | 1553024364.8 | -165 | 0.209496 | 2.1e-05 | 1e-06 | 100.429587 | 100.44821 | 128.28326 | 21.261242 | 0.001828 | 0.001664 | -152.300479 | 0.236492 | 8.403214 | 0.003554 | 0.004988 | 0.00478 | 4.5e-05 | 0.001169 | 74.984514 | 1.330902 | 2.548 | 101.21 | 20.81 | 17.581 | 65.813127 | 107.406332 | 61.873541 | 0.004275 | 1.053793 | 0.025742 | 24.427862 | -0.001659 | 0.140689 | -0.000109 | -0.008544 | -0.008544 | -0.685027
2019-03-19 15:39 | 1553024365.8 | -164 | 0.209526 | 2e-05 | 1e-06 | 100.391472 | 100.345122 | 128.265656 | 21.261242 | 0.001809 | 0.001651 | -152.28135 | 0.236148 | 8.401901 | 0.003486 | 0.005214 | 0.005026 | 4.6e-05 | 0.001175 | 74.973399 | 1.316838 | 2.5481 | 101.21 | 20.81 | 17.57 | 65.347903 | 105.743845 | 61.557795 | 0.004272 | 1.054787 | 0.025752 | 24.414672 | 0.004131 | 0.140484 | -0.000292 | -0.022761 | -0.022761 | -0.256765
2019-03-19 15:39 | 1553024366.8 | -163 | 0.209482 | 1.7e-05 | 1e-06 | 100.339554 | 100.457458 | 128.099472 | 21.261242 | 0.001774 | 0.001649 | -152.268604 | 0.236265 | 8.402915 | 0.003446 | 0.004877 | 0.004665 | 4.7e-05 | 0.001182 | 75.027373 | 1.339402 | 2.5481 | 101.21 | 20.82 | 17.566 | 64.507273 | 104.771586 | 61.492281 | 0.004274 | 1.054993 | 0.025738 | 24.396463 | -0.010504 | 0.140554 | -2.2e-05 | -0.001812 | -0.001812 | -3.227109
2019-03-19 15:39 | 1553024367.8 | -162 | 0.209522 | 2.3e-05 | 1e-06 | 100.374366 | 100.349574 | 128.429963 | 21.261242 | 0.0018 | 0.001676 | -152.255359 | 0.236323 | 8.403123 | 0.003526 | 0.004983 | 0.004805 | 4.6e-05 | 0.00118 | 75.008184 | 1.380565 | 2.548 | 101.21 | 20.82 | 17.561 | 65.136441 | 106.725339 | 62.149277 | 0.004272 | 1.052926 | 0.025746 | 24.451881 | 0.00221 | 0.140589 | -0.000266 | -0.020758 | -0.020758 | -0.281749
2019-03-19 15:39 | 1553024368.8 | -161 | 0.209487 | 2e-05 | 1e-06 | 100.408579 | 100.449239 | 127.96873 | 21.261242 | 0.001758 | 0.001677 | -152.236863 | 0.236505 | 8.40231 | 0.003454 | 0.005398 | 0.005255 | 4.8e-05 | 0.001175 | 74.993473 | 1.370855 | 2.548 | 101.21 | 20.82 | 17.553 | 64.139343 | 104.976907 | 62.189972 | 0.004271 | 1.052798 | 0.025698 | 24.409416 | -0.003621 | 0.140697 | -5.3e-05 | -0.004173 | -0.004173 | -1.402515
2019-03-19 15:39 | 1553024369.8 | -160 | 0.2095 | 2.2e-05 | 1e-06 | 100.390273 | 100.351629 | 128.229273 | 21.261242 | 0.001851 | 0.001651 | -152.224826 | 0.236336 | 8.402473 | 0.003424 | 0.004939 | 0.004727 | 4.5e-05 | 0.001173 | 75.002819 | 1.338769 | 2.5481 | 101.21 | 20.81 | 17.55 | 66.367042 | 104.24711 | 61.550811 | 0.004267 | 1.054809 | 0.025749 | 24.410955 | 0.003444 | 0.140597 | -0.000136 | -0.010636 | -0.010636 | -0.549889
2019-03-19 15:39 | 1553024370.8 | -159 | 0.209508 | 2.3e-05 | 0 | 100.423883 | 100.276965 | 128.170592 | 21.261242 | 0.001824 | 0.001625 | -152.213613 | 0.23618 | 8.401056 | 0.003395 | 0.004438 | 0.004255 | 4.9e-05 | 0.001175 | 74.907147 | 1.33391 | 2.5481 | 101.21 | 20.82 | 17.546 | 65.724128 | 103.550531 | 60.919446 | 0.004269 | 1.056802 | 0.025767 | 24.382339 | 0.013095 | 0.140504 | -0.000184 | -0.014345 | -0.014345 | -0.407452
2019-03-19 15:40 | 1553024371.8 | -158 | 0.209503 | 1.8e-05 | 1e-06 | 100.430486 | 100.539655 | 127.966853 | 21.261242 | 0.001756 | 0.001677 | -152.214054 | 0.2362 | 8.402089 | 0.003446 | 0.005171 | 0.004972 | 4.5e-05 | 0.001177 | 74.982689 | 1.408002 | 2.5481 | 101.21 | 20.82 | 17.545 | 64.083994 | 104.774737 | 62.17432 | 0.004269 | 1.052848 | 0.025699 | 24.408667 | -0.009718 | 0.140515 | -0.000145 | -0.011312 | -0.011312 | -0.516731
2019-03-19 15:40 | 1553024372.8 | -157 | 0.209475 | 2.2e-05 | 1e-06 | 100.386371 | 100.250252 | 127.84691 | 21.261242 | 0.001792 | 0.001704 | -152.224558 | 0.236759 | 8.403948 | 0.003348 | 0.004452 | 0.004249 | 4.5e-05 | 0.001177 | 75.020571 | 1.370174 | 2.548 | 101.21 | 20.82 | 17.545 | 64.937958 | 102.40577 | 62.832841 | 0.004269 | 1.050784 | 0.025661 | 24.42117 | 0.012137 | 0.140848 | 1.5e-05 | 0.001151 | 0.001151 | 5.092281
2019-03-19 15:40 | 1553024373.8 | -156 | 0.209489 | 2e-05 | 0 | 100.411278 | 100.441361 | 127.622279 | 21.261242 | 0.001789 | 0.001686 | -152.241923 | 0.23674 | 8.405872 | 0.003311 | 0.004732 | 0.004481 | 4.8e-05 | 0.001173 | 75.084777 | 1.326989 | 2.5481 | 101.21 | 20.82 | 17.55 | 64.879494 | 101.506548 | 62.405723 | 0.00427 | 1.052121 | 0.025655 | 24.384192 | -0.002679 | 0.140836 | -6.5e-05 | -0.005089 | -0.005089 | -1.151165
2019-03-19 15:40 | 1553024374.8 | -155 | 0.209482 | 2.1e-05 | 1e-06 | 100.359962 | 100.547875 | 127.561252 | 21.261242 | 0.001792 | 0.001703 | -152.24798 | 0.236382 | 8.403311 | 0.00333 | 0.004909 | 0.004679 | 4.6e-05 | 0.001178 | 75.045678 | 1.352937 | 2.5481 | 101.21 | 20.82 | 17.553 | 64.941086 | 101.967607 | 62.806358 | 0.004271 | 1.050867 | 0.025634 | 24.39291 | -0.016732 | 0.140624 | -2.3e-05 | -0.001852 | -0.001852 | -3.158866
2019-03-19 15:40 | 1553024375.8 | -154 | 0.20947 | 2.1e-05 | 1e-06 | 100.331453 | 100.589661 | 127.74105 | 21.261242 | 0.001802 | 0.001664 | -152.241751 | 0.23661 | 8.403376 | 0.003415 | 0.004519 | 0.004322 | 4.9e-05 | 0.00118 | 75.071007 | 1.316176 | 2.548 | 101.21 | 20.82 | 17.56 | 65.186962 | 104.021512 | 61.854756 | 0.004272 | 1.053852 | 0.025688 | 24.375499 | -0.02299 | 0.140759 | 5.1e-05 | 0.003907 | 0.003907 | 1.498849
2019-03-19 15:40 | 1553024376.8 | -153 | 0.209423 | 1.9e-05 | 1e-06 | 100.347657 | 100.365671 | 127.765461 | 21.261242 | 0.001847 | 0.001673 | -152.264694 | 0.236135 | 8.400796 | 0.003432 | 0.004871 | 0.004729 | 4.5e-05 | 0.001178 | 75.043909 | 1.330801 | 2.548 | 101.21 | 20.82 | 17.562 | 66.28046 | 104.433472 | 62.092446 | 0.004273 | 1.053105 | 0.025682 | 24.386475 | -0.001606 | 0.140477 | 0.000337 | 0.02606 | 0.02606 | 0.224249
2019-03-19 15:40 | 1553024377.8 | -152 | 0.209452 | 2.2e-05 | 1e-06 | 100.292739 | 100.311557 | 127.795741 | 21.261242 | 0.001817 | 0.001709 | -152.25005 | 0.236284 | 8.401394 | 0.003464 | 0.004903 | 0.004615 | 4.5e-05 | 0.001179 | 74.976606 | 1.313146 | 2.5481 | 101.21 | 20.82 | 17.564 | 65.547567 | 105.227832 | 62.942379 | 0.004273 | 1.050442 | 0.025652 | 24.420262 | -0.001678 | 0.140566 | 0.00016 | 0.012335 | 0.012335 | 0.474049
2019-03-19 15:40 | 1553024378.8 | -151 | 0.209492 | 2.1e-05 | 1e-06 | 100.272331 | 100.207782 | 128.059101 | 21.261242 | 0.001767 | 0.001659 | -152.260784 | 0.236759 | 8.402635 | 0.003502 | 0.004755 | 0.004581 | 4.7e-05 | 0.001181 | 75.084611 | 1.335786 | 2.5481 | 101.21 | 20.82 | 17.569 | 64.345572 | 106.138953 | 61.747825 | 0.004274 | 1.054188 | 0.025724 | 24.40193 | 0.00576 | 0.140848 | -8.2e-05 | -0.006442 | -0.006442 | -0.909484
2019-03-19 15:40 | 1553024379.8 | -150 | 0.209515 | 2.1e-05 | 2e-06 | 100.302642 | 100.341355 | 127.874374 | 21.261242 | 0.00178 | 0.001651 | -152.26663 | 0.235985 | 8.402369 | 0.003425 | 0.004705 | 0.0045 | 4.8e-05 | 0.001186 | 75.106179 | 1.302602 | 2.5479 | 101.21 | 20.82 | 17.571 | 64.660064 | 104.269889 | 61.540695 | 0.004275 | 1.054841 | 0.025714 | 24.376782 | -0.003452 | 0.140388 | -0.000223 | -0.017373 | -0.017373 | -0.336166
2019-03-19 15:40 | 1553024380.8 | -149 | 0.209518 | 2.1e-05 | 1e-06 | 100.266329 | 100.245799 | 127.982817 | 21.261242 | 0.001793 | 0.001679 | -152.249111 | 0.236655 | 8.40246 | 0.003466 | 0.00448 | 0.004209 | 5.2e-05 | 0.001184 | 75.061661 | 1.303431 | 2.5481 | 101.21 | 20.82 | 17.576 | 64.961536 | 105.270262 | 62.218868 | 0.004276 | 1.052708 | 0.025699 | 24.411811 | 0.001832 | 0.140786 | -0.00024 | -0.018729 | -0.018729 | -0.312703
2019-03-19 15:40 | 1553024381.8 | -148 | 0.209507 | 2.8e-05 | 1e-06 | 100.288238 | 100.176272 | 128.124589 | 21.261242 | 0.001824 | 0.001646 | -152.239163 | 0.236837 | 8.40246 | 0.003518 | 0.004699 | 0.004502 | 4.7e-05 | 0.001181 | 75.057015 | 1.323048 | 2.5482 | 101.21 | 20.82 | 17.576 | 65.706087 | 106.519101 | 61.421226 | 0.004276 | 1.055217 | 0.025743 | 24.396264 | 0.009992 | 0.140894 | -0.000179 | -0.013967 | -0.013967 | -0.41965
2019-03-19 15:40 | 1553024382.8 | -147 | 0.209513 | 2.6e-05 | 1e-06 | 100.258827 | 100.362247 | 128.287252 | 21.261242 | 0.001874 | 0.00168 | -152.239796 | 0.236668 | 8.400874 | 0.003541 | 0.004343 | 0.004149 | 4.7e-05 | 0.00118 | 74.99834 | 1.331987 | 2.5482 | 101.21 | 20.82 | 17.575 | 66.916314 | 107.092258 | 62.257155 | 0.004276 | 1.052588 | 0.025728 | 24.442223 | -0.009222 | 0.140794 | -0.000216 | -0.016802 | -0.016802 | -0.348582
2019-03-19 15:40 | 1553024383.8 | -146 | 0.209468 | 2.4e-05 | 1e-06 | 100.293939 | 100.191343 | 128.663044 | 21.261242 | 0.001799 | 0.001678 | -152.228084 | 0.236779 | 8.403532 | 0.003473 | 0.005123 | 0.004924 | 4.6e-05 | 0.001181 | 75.058951 | 1.33154 | 2.548 | 101.21 | 20.82 | 17.569 | 65.105166 | 105.440234 | 62.211163 | 0.004274 | 1.052732 | 0.025767 | 24.476318 | 0.009155 | 0.14086 | 6.2e-05 | 0.004728 | 0.004728 | 1.239421
2019-03-19 15:40 | 1553024384.8 | -145 | 0.209444 | 2.2e-05 | 1e-06 | 100.26723 | 100.427661 | 128.393347 | 21.261242 | 0.001786 | 0.001676 | -152.23993 | 0.236414 | 8.400575 | 0.003421 | 0.004903 | 0.00472 | 4.3e-05 | 0.001176 | 75.028811 | 1.323612 | 2.5481 | 101.21 | 20.82 | 17.565 | 64.79745 | 104.187255 | 62.154093 | 0.004273 | 1.052911 | 0.025742 | 24.448571 | -0.0143 | 0.140643 | 0.000207 | 0.016038 | 0.016038 | 0.364807
2019-03-19 15:40 | 1553024385.8 | -144 | 0.209478 | 2.5e-05 | 1e-06 | 100.231517 | 100.355737 | 128.220355 | 21.261242 | 0.001789 | 0.001703 | -152.255474 | 0.236525 | 8.402999 | 0.003423 | 0.004654 | 0.004402 | 4.6e-05 | 0.001168 | 74.978763 | 1.362636 | 2.548 | 101.21 | 20.81 | 17.561 | 64.875645 | 104.228935 | 62.809488 | 0.00427 | 1.050857 | 0.0257 | 24.455961 | -0.011078 | 0.140709 | 1e-06 | 1e-06 | 1e-06 | 4945.886039
2019-03-19 15:40 | 1553024386.8 | -143 | 0.209457 | 2.6e-05 | 2e-06 | 100.275933 | 100.232441 | 128.370812 | 21.261242 | 0.001803 | 0.001666 | -152.251813 | 0.236317 | 8.404676 | 0.003537 | 0.005107 | 0.004886 | 5e-05 | 0.001174 | 75.022728 | 1.33967 | 2.5481 | 101.21 | 20.82 | 17.552 | 65.216072 | 106.984262 | 61.915686 | 0.00427 | 1.05366 | 0.025749 | 24.437733 | 0.00388 | 0.140585 | 0.000123 | 0.009444 | 0.009444 | 0.619243
2019-03-19 15:40 | 1553024387.8 | -142 | 0.209499 | 2.3e-05 | 1e-06 | 100.244723 | 100.461569 | 128.336778 | 21.261242 | 0.001823 | 0.001639 | -152.254765 | 0.236714 | 8.404462 | 0.003492 | 0.004785 | 0.004544 | 4.8e-05 | 0.001178 | 74.977491 | 1.344327 | 2.548 | 101.21 | 20.82 | 17.549 | 65.702239 | 105.885483 | 61.268751 | 0.00427 | 1.055699 | 0.025771 | 24.410893 | -0.019328 | 0.140821 | -0.000125 | -0.009817 | -0.009817 | -0.596737
2019-03-19 15:40 | 1553024388.8 | -141 | 0.209471 | 3.1e-05 | 1e-06 | 100.276532 | 99.974545 | 128.069663 | 21.261242 | 0.001783 | 0.001615 | -152.269332 | 0.236538 | 8.404637 | 0.003579 | 0.004476 | 0.004306 | 4.8e-05 | 0.001185 | 74.887957 | 1.341344 | 2.548 | 101.21 | 20.82 | 17.543 | 64.722622 | 108.00356 | 60.689602 | 0.004268 | 1.05753 | 0.025766 | 24.364351 | 0.026978 | 0.140716 | 3.2e-05 | 0.00239 | 0.00239 | 2.448886
2019-03-19 15:40 | 1553024389.8 | -140 | 0.209462 | 2.4e-05 | 1e-06 | 100.232718 | 100.360876 | 128.191014 | 21.261242 | 0.001825 | 0.00168 | -152.257947 | 0.236232 | 8.402889 | 0.003544 | 0.004852 | 0.004601 | 5e-05 | 0.001187 | 74.8858 | 1.355877 | 2.5482 | 101.21 | 20.82 | 17.541 | 65.746739 | 107.168466 | 62.25571 | 0.004268 | 1.052592 | 0.025718 | 24.433001 | -0.011429 | 0.140535 | 0.0001 | 0.007708 | 0.007708 | 0.758504
2019-03-19 15:40 | 1553024390.8 | -139 | 0.209484 | 2.6e-05 | 1e-06 | 100.23992 | 100.267375 | 128.372455 | 21.261242 | 0.00173 | 0.00169 | -152.27744 | 0.236759 | 8.401751 | 0.003551 | 0.005255 | 0.005004 | 4.7e-05 | 0.001193 | 74.876509 | 1.317521 | 2.548 | 101.21 | 20.82 | 17.538 | 63.45848 | 107.334726 | 62.492403 | 0.004267 | 1.05185 | 0.025727 | 24.458912 | -0.00245 | 0.140848 | -3.7e-05 | -0.002919 | -0.002919 | -2.00751
2019-03-19 15:40 | 1553024391.8 | -138 | 0.209439 | 2e-05 | 1e-06 | 100.251325 | 100.183808 | 128.129516 | 21.261242 | 0.001775 | 0.001738 | -152.286966 | 0.236232 | 8.404514 | 0.003542 | 0.005061 | 0.004854 | 4.9e-05 | 0.001197 | 74.918484 | 1.312768 | 2.5481 | 101.21 | 20.82 | 17.531 | 64.531335 | 107.111917 | 63.63587 | 0.004265 | 1.048278 | 0.025659 | 24.477346 | 0.006026 | 0.140535 | 0.000243 | 0.018773 | 0.018773 | 0.311412
2019-03-19 15:40 | 1553024392.8 | -137 | 0.209484 | 2.5e-05 | 1e-06 | 100.200908 | 100.094761 | 127.928593 | 21.261242 | 0.001834 | 0.001757 | -152.29216 | 0.235998 | 8.402369 | 0.003474 | 0.005163 | 0.004971 | 4.7e-05 | 0.0012 | 74.949342 | 1.271944 | 2.5482 | 101.21 | 20.82 | 17.528 | 65.956724 | 105.451873 | 64.102765 | 0.004264 | 1.046827 | 0.025621 | 24.475094 | 0.00948 | 0.140395 | -4e-05 | -0.003114 | -0.003114 | -1.875292
2019-03-19 15:40 | 1553024393.8 | -136 | 0.209476 | 2.3e-05 | 1e-06 | 100.216513 | 100.283472 | 127.86428 | 21.261242 | 0.001741 | 0.001644 | -152.290665 | 0.237481 | 8.401303 | 0.003573 | 0.004606 | 0.004428 | 5e-05 | 0.001202 | 74.93065 | 1.305006 | 2.548 | 101.21 | 20.82 | 17.523 | 63.719386 | 107.857634 | 61.393044 | 0.004263 | 1.055306 | 0.025718 | 24.370442 | -0.005974 | 0.141278 | 1.3e-05 | 0.00091 | 0.00091 | 6.460588
2019-03-19 15:40 | 1553024394.8 | -135 | 0.209478 | 2.5e-05 | 1e-06 | 100.193704 | 100.082773 | 127.968028 | 21.261242 | 0.001855 | 0.001684 | -152.288691 | 0.236662 | 8.401608 | 0.003581 | 0.004956 | 0.00475 | 4.9e-05 | 0.0012 | 74.993639 | 1.333027 | 2.5481 | 101.21 | 20.82 | 17.522 | 66.461558 | 108.058679 | 62.353231 | 0.004263 | 1.052286 | 0.025692 | 24.41529 | 0.009909 | 0.14079 | -1e-06 | -0.000155 | -0.000155 | -37.808687
2019-03-19 15:40 | 1553024395.8 | -134 | 0.209498 | 2.4e-05 | 1e-06 | 100.126482 | 100.047155 | 127.832123 | 21.261242 | 0.001784 | 0.001658 | -152.273319 | 0.236688 | 8.402388 | 0.003434 | 0.004413 | 0.004158 | 4.9e-05 | 0.001203 | 74.999778 | 1.320504 | 2.5481 | 101.21 | 20.82 | 17.52 | 64.763285 | 104.498666 | 61.709531 | 0.004263 | 1.054309 | 0.025703 | 24.378901 | 0.007089 | 0.140805 | -0.000118 | -0.009222 | -0.009222 | -0.635195
2019-03-19 15:40 | 1553024396.8 | -133 | 0.209478 | 2.6e-05 | 1e-06 | 100.152291 | 100.047497 | 127.959343 | 21.261242 | 0.001789 | 0.001699 | -152.264579 | 0.23752 | 8.404839 | 0.003518 | 0.005204 | 0.005025 | 4.8e-05 | 0.001207 | 75.026876 | 1.343621 | 2.5481 | 101.21 | 20.82 | 17.519 | 64.864577 | 106.533173 | 62.70476 | 0.004262 | 1.051185 | 0.025678 | 24.427248 | 0.009364 | 0.141301 | -4e-06 | -0.000375 | -0.000375 | -15.694953
2019-03-19 15:40 | 1553024397.8 | -132 | 0.209462 | 2.2e-05 | 1e-06 | 100.148389 | 100.194426 | 128.040792 | 21.261242 | 0.001854 | 0.001685 | -152.263371 | 0.23605 | 8.403064 | 0.003498 | 0.004549 | 0.004263 | 4.7e-05 | 0.001206 | 74.988828 | 1.345414 | 2.5481 | 101.21 | 20.82 | 17.518 | 66.449052 | 106.045323 | 62.370568 | 0.004262 | 1.052232 | 0.025699 | 24.422861 | -0.004111 | 0.140426 | 9.9e-05 | 0.007608 | 0.007608 | 0.767848
2019-03-19 15:40 | 1553024398.8 | -131 | 0.209475 | 2.1e-05 | 1e-06 | 100.083567 | 100.213947 | 128.285374 | 21.261242 | 0.001803 | 0.001731 | -152.228219 | 0.236759 | 8.401985 | 0.00349 | 0.005348 | 0.005122 | 4.5e-05 | 0.001208 | 74.978044 | 1.324446 | 2.5481 | 101.21 | 20.82 | 17.514 | 65.216072 | 105.844494 | 63.467145 | 0.004261 | 1.048804 | 0.025681 | 24.486092 | -0.011645 | 0.140848 | 2.5e-05 | 0.001861 | 0.001861 | 3.14901
2019-03-19 15:40 | 1553024399.8 | -130 | 0.209473 | 2.7e-05 | 1e-06 | 100.094971 | 100.122503 | 128.010983 | 21.261242 | 0.001803 | 0.001701 | -152.232244 | 0.236375 | 8.404351 | 0.003489 | 0.004766 | 0.004611 | 4.6e-05 | 0.001204 | 75.084777 | 1.331528 | 2.548 | 101.21 | 20.82 | 17.512 | 65.203562 | 105.836006 | 62.760375 | 0.004261 | 1.051011 | 0.025681 | 24.4342 | -0.00246 | 0.14062 | 3e-05 | 0.002282 | 0.002282 | 2.563242
2019-03-19 15:40 | 1553024400.8 | -129 | 0.209492 | 2.5e-05 | 1e-06 | 100.175098 | 100.249908 | 127.972018 | 21.261242 | 0.001807 | 0.001654 | -152.218117 | 0.236057 | 8.403077 | 0.003461 | 0.004937 | 0.004621 | 4.8e-05 | 0.001207 | 75.056794 | 1.347054 | 2.548 | 101.21 | 20.82 | 17.51 | 65.310375 | 105.142732 | 61.620418 | 0.00426 | 1.05459 | 0.02572 | 24.388991 | -0.006677 | 0.14043 | -8.6e-05 | -0.006807 | -0.006807 | -0.858224
2019-03-19 15:40 | 1553024401.8 | -128 | 0.209489 | 2.6e-05 | 1e-06 | 100.145688 | 100.058115 | 128.021074 | 21.261242 | 0.001804 | 0.001676 | -152.21392 | 0.236662 | 8.402687 | 0.003453 | 0.004609 | 0.004364 | 4.6e-05 | 0.001202 | 74.994579 | 1.376168 | 2.5481 | 101.21 | 20.82 | 17.507 | 65.24494 | 104.946847 | 62.150962 | 0.004259 | 1.052921 | 0.025705 | 24.412987 | 0.007825 | 0.14079 | -6.6e-05 | -0.005179 | -0.005179 | -1.130995
2019-03-19 15:40 | 1553024402.8 | -127 | 0.209474 | 2.6e-05 | 1e-06 | 100.103374 | 100.270458 | 127.888689 | 21.261242 | 0.001834 | 0.001646 | -152.205486 | 0.236174 | 8.401426 | 0.003384 | 0.004617 | 0.004459 | 4.9e-05 | 0.001203 | 75.001547 | 1.385682 | 2.5481 | 101.21 | 20.82 | 17.506 | 65.947343 | 103.268336 | 61.422671 | 0.004259 | 1.055213 | 0.02572 | 24.373848 | -0.014917 | 0.1405 | 2.5e-05 | 0.001847 | 0.001847 | 3.163724
2019-03-19 15:40 | 1553024403.8 | -126 | 0.209483 | 2.7e-05 | 1e-06 | 100.063461 | 100.133805 | 127.75208 | 21.261242 | 0.001811 | 0.001749 | -152.204451 | 0.23633 | 8.403721 | 0.003421 | 0.004488 | 0.004319 | 4.7e-05 | 0.001204 | 74.982357 | 1.378854 | 2.5478 | 101.21 | 20.82 | 17.505 | 65.402511 | 104.187255 | 63.913849 | 0.004259 | 1.047414 | 0.025611 | 24.451352 | -0.006286 | 0.140593 | -3.1e-05 | -0.002472 | -0.002472 | -2.366186
2019-03-19 15:40 | 1553024404.8 | -125 | 0.209505 | 2.3e-05 | 1e-06 | 100.172097 | 100.099556 | 127.533316 | 21.261242 | 0.001754 | 0.001682 | -152.202113 | 0.236499 | 8.403259 | 0.003406 | 0.004431 | 0.004106 | 4.8e-05 | 0.001194 | 74.979095 | 1.390365 | 2.5482 | 101.21 | 20.82 | 17.504 | 64.026959 | 103.813143 | 62.29785 | 0.004259 | 1.05246 | 0.02565 | 24.371773 | 0.00648 | 0.140693 | -0.000159 | -0.012408 | -0.012408 | -0.471696
2019-03-19 15:40 | 1553024405.8 | -124 | 0.209484 | 2.8e-05 | 1e-06 | 100.081166 | 100.103323 | 127.465717 | 21.261242 | 0.001821 | 0.001665 | -152.214476 | 0.236805 | 8.403175 | 0.00347 | 0.004921 | 0.004696 | 4.6e-05 | 0.001193 | 74.968366 | 1.337248 | 2.548 | 101.21 | 20.82 | 17.504 | 65.645951 | 105.374037 | 61.883656 | 0.004259 | 1.053761 | 0.025659 | 24.350266 | -0.00198 | 0.140875 | -3.9e-05 | -0.003106 | -0.003106 | -1.886818
2019-03-19 15:40 | 1553024406.8 | -123 | 0.209468 | 2.5e-05 | 1e-06 | 100.108476 | 100.122845 | 127.160811 | 21.261242 | 0.001803 | 0.00166 | -152.219612 | 0.236727 | 8.403051 | 0.003496 | 0.004542 | 0.004325 | 4.9e-05 | 0.001193 | 75.057347 | 1.326339 | 2.5479 | 101.21 | 20.82 | 17.501 | 65.21126 | 105.997296 | 61.762516 | 0.004258 | 1.054142 | 0.025633 | 24.316727 | -0.001284 | 0.140829 | 5.9e-05 | 0.004459 | 0.004459 | 1.313884
2019-03-19 15:40 | 1553024407.8 | -122 | 0.209465 | 2.5e-05 | 1e-06 | 100.146289 | 100.184494 | 126.926792 | 21.261242 | 0.001784 | 0.001677 | -152.215741 | 0.235757 | 8.400633 | 0.003416 | 0.004777 | 0.004553 | 4.7e-05 | 0.00119 | 74.989713 | 1.319159 | 2.548 | 101.21 | 20.82 | 17.499 | 64.755345 | 104.05907 | 62.18612 | 0.004257 | 1.05281 | 0.025594 | 24.309701 | -0.003412 | 0.140252 | 7.8e-05 | 0.005991 | 0.005991 | 0.973924
2019-03-19 15:40 | 1553024408.8 | -121 | 0.209496 | 2.4e-05 | 1e-06 | 100.048755 | 100.047155 | 126.921862 | 21.261242 | 0.001758 | 0.001636 | -152.248708 | 0.236583 | 8.401251 | 0.003503 | 0.004906 | 0.004695 | 4.9e-05 | 0.001185 | 75.003317 | 1.360892 | 2.5481 | 101.21 | 20.82 | 17.498 | 64.139343 | 106.161027 | 61.192149 | 0.004257 | 1.05594 | 0.025631 | 24.273174 | 0.000143 | 0.140744 | -0.000103 | -0.008048 | -0.008048 | -0.727479
2019-03-19 15:40 | 1553024409.8 | -120 | 0.209492 | 2.3e-05 | 1e-06 | 100.094371 | 100.115653 | 126.853089 | 21.261242 | 0.001775 | 0.001708 | -152.25281 | 0.236044 | 8.403766 | 0.003447 | 0.004781 | 0.004602 | 5.2e-05 | 0.001188 | 74.98197 | 1.32331 | 2.548 | 101.21 | 20.82 | 17.499 | 64.533019 | 104.817157 | 62.931305 | 0.004257 | 1.050476 | 0.025558 | 24.329629 | -0.001902 | 0.140422 | -7.7e-05 | -0.006028 | -0.006028 | -0.969068
2019-03-19 15:40 | 1553024410.8 | -119 | 0.209472 | 2.8e-05 | 1e-06 | 100.138186 | 100.115995 | 126.693243 | 21.261242 | 0.001775 | 0.001709 | -152.247769 | 0.236603 | 8.401498 | 0.003492 | 0.004599 | 0.004442 | 5e-05 | 0.001188 | 74.99834 | 1.320241 | 2.5479 | 101.21 | 20.82 | 17.499 | 64.544569 | 105.891061 | 62.945509 | 0.004257 | 1.050432 | 0.025541 | 24.31481 | 0.001982 | 0.140755 | 3.6e-05 | 0.002757 | 0.002757 | 2.124206
2019-03-19 15:40 | 1553024411.8 | -118 | 0.209484 | 2.4e-05 | 1e-06 | 100.040052 | 100.080033 | 126.952143 | 21.261242 | 0.001773 | 0.00168 | -152.25511 | 0.236369 | 8.401303 | 0.003409 | 0.00546 | 0.005211 | 5e-05 | 0.001191 | 74.985399 | 1.343251 | 2.5479 | 101.21 | 20.82 | 17.5 | 64.479842 | 103.875167 | 62.240059 | 0.004258 | 1.052641 | 0.025594 | 24.314084 | -0.003574 | 0.140616 | -3.5e-05 | -0.002755 | -0.002755 | -2.123006
2019-03-19 15:40 | 1553024412.8 | -117 | 0.209467 | 2.5e-05 | 1e-06 | 100.054756 | 100.034482 | 127.34648 | 21.261242 | 0.001861 | 0.001713 | -152.252523 | 0.236479 | 8.401335 | 0.003489 | 0.005108 | 0.004956 | 4.8e-05 | 0.001197 | 75.032959 | 1.333661 | 2.548 | 101.21 | 20.82 | 17.501 | 66.595753 | 105.8297 | 63.055524 | 0.004258 | 1.050088 | 0.025603 | 24.381403 | 0.001813 | 0.140682 | 7.1e-05 | 0.00543 | 0.00543 | 1.077842
2019-03-19 15:40 | 1553024413.8 | -116 | 0.209471 | 2.3e-05 | 0 | 100.014843 | 99.851249 | 127.233813 | 21.261242 | 0.001775 | 0.001657 | -152.265441 | 0.235874 | 8.4048 | 0.003487 | 0.004599 | 0.004442 | 5e-05 | 0.001192 | 75.022341 | 1.319544 | 2.548 | 101.21 | 20.82 | 17.5 | 64.534463 | 105.778526 | 61.697007 | 0.004258 | 1.054348 | 0.025643 | 24.321328 | 0.014643 | 0.140322 | 5e-05 | 0.003887 | 0.003887 | 1.501686
2019-03-19 15:40 | 1553024414.8 | -115 | 0.209488 | 3.1e-05 | 1e-06 | 100.074565 | 100.018385 | 127.405397 | 21.261242 | 0.001846 | 0.001715 | -152.272974 | 0.235751 | 8.398794 | 0.003543 | 0.004645 | 0.004348 | 4.9e-05 | 0.001193 | 75.032959 | 1.327518 | 2.548 | 101.21 | 20.82 | 17.502 | 66.245346 | 107.122838 | 63.093078 | 0.004258 | 1.049971 | 0.025607 | 24.388404 | 0.005023 | 0.140248 | -6.3e-05 | -0.004973 | -0.004973 | -1.173295
2019-03-19 15:40 | 1553024415.8 | -114 | 0.209499 | 3.1e-05 | 0 | 100.028648 | 100.060511 | 127.545996 | 21.261242 | 0.001825 | 0.001676 | -152.266956 | 0.235725 | 8.402811 | 0.003486 | 0.004891 | 0.004635 | 5.4e-05 | 0.001193 | 74.990266 | 1.322576 | 2.5479 | 101.21 | 20.82 | 17.504 | 65.741206 | 105.748453 | 62.148554 | 0.004259 | 1.052928 | 0.025657 | 24.36756 | -0.002849 | 0.140233 | -0.000132 | -0.010251 | -0.010251 | -0.569106
2019-03-19 15:40 | 1553024416.8 | -113 | 0.209517 | 2.9e-05 | 1e-06 | 100.104574 | 100.23758 | 127.680259 | 21.261242 | 0.001838 | 0.001729 | -152.291298 | 0.236369 | 8.401205 | 0.003421 | 0.004761 | 0.004597 | 5.2e-05 | 0.001197 | 75.003317 | 1.319812 | 2.5481 | 101.21 | 20.82 | 17.506 | 66.048604 | 104.170777 | 63.438983 | 0.004259 | 1.048892 | 0.025622 | 24.427252 | -0.011876 | 0.140616 | -0.000236 | -0.018255 | -0.018255 | -0.320441
2019-03-19 15:40 | 1553024417.8 | -112 | 0.20948 | 2.8e-05 | 1e-06 | 100.070963 | 100.033454 | 127.804898 | 21.261242 | 0.001802 | 0.001705 | -152.30437 | 0.236258 | 8.406717 | 0.003491 | 0.004621 | 0.004374 | 5.2e-05 | 0.001197 | 74.995962 | 1.328334 | 2.5479 | 101.21 | 20.82 | 17.513 | 65.197307 | 105.860987 | 62.848489 | 0.004261 | 1.050735 | 0.025657 | 24.417725 | 0.003353 | 0.14055 | -1.1e-05 | -0.000886 | -0.000886 | -6.596124
2019-03-19 15:40 | 1553024418.8 | -111 | 0.209496 | 2.8e-05 | 0 | 100.052956 | 100.01085 | 127.886112 | 21.261242 | 0.001807 | 0.001676 | -152.295649 | 0.235517 | 8.404013 | 0.003424 | 0.004749 | 0.004531 | 5e-05 | 0.001201 | 75.018802 | 1.326957 | 2.548 | 101.21 | 20.82 | 17.517 | 65.304842 | 104.258742 | 62.159631 | 0.004262 | 1.052894 | 0.025691 | 24.400431 | 0.003765 | 0.140109 | -0.000106 | -0.008217 | -0.008217 | -0.709297
2019-03-19 15:40 | 1553024419.8 | -110 | 0.209474 | 2.6e-05 | 0 | 100.031349 | 100.095446 | 127.772974 | 21.261242 | 0.001775 | 0.00168 | -152.268316 | 0.236987 | 8.403909 | 0.003438 | 0.004626 | 0.004425 | 5.2e-05 | 0.001195 | 75.02577 | 1.31762 | 2.5481 | 101.21 | 20.82 | 17.528 | 64.536869 | 104.590766 | 62.241503 | 0.004264 | 1.052637 | 0.025677 | 24.392613 | -0.005729 | 0.140983 | 2.6e-05 | 0.002011 | 0.002011 | 2.91704
2019-03-19 15:40 | 1553024420.8 | -109 | 0.209489 | 2.5e-05 | 0 | 100.030748 | 100.071813 | 128.110976 | 21.261242 | 0.001834 | 0.00168 | -152.270731 | 0.235595 | 8.400198 | 0.003446 | 0.004761 | 0.004512 | 5.2e-05 | 0.001188 | 75.066859 | 1.331702 | 2.5481 | 101.21 | 20.82 | 17.532 | 65.967548 | 104.777888 | 62.256433 | 0.004265 | 1.05259 | 0.02571 | 24.425398 | -0.003671 | 0.140155 | -6.1e-05 | -0.00479 | -0.00479 | -1.217231
2019-03-19 15:40 | 1553024421.8 | -108 | 0.209492 | 2.9e-05 | 1e-06 | 100.039752 | 100.044756 | 128.122478 | 21.261242 | 0.001858 | 0.001701 | -152.272341 | 0.236206 | 8.400152 | 0.003346 | 0.004767 | 0.004568 | 5.1e-05 | 0.00118 | 75.038157 | 1.364297 | 2.548 | 101.21 | 20.82 | 17.536 | 66.544288 | 102.355413 | 62.748578 | 0.004266 | 1.051048 | 0.025692 | 24.444409 | -0.000447 | 0.140519 | -8.5e-05 | -0.00664 | -0.00664 | -0.880416
2019-03-19 15:40 | 1553024422.8 | -107 | 0.209466 | 3.1e-05 | 1e-06 | 100.03255 | 99.969066 | 128.073186 | 21.261242 | 0.001841 | 0.001707 | -152.273606 | 0.236005 | 8.403565 | 0.003392 | 0.004669 | 0.00441 | 5.3e-05 | 0.001176 | 75.030083 | 1.347312 | 2.5479 | 101.21 | 20.82 | 17.547 | 66.121241 | 103.483673 | 62.889175 | 0.004269 | 1.050608 | 0.025682 | 24.444821 | 0.005678 | 0.140399 | 7e-05 | 0.005371 | 0.005371 | 1.087367
2019-03-19 15:40 | 1553024423.8 | -106 | 0.209456 | 2.3e-05 | 1e-06 | 100.116879 | 100.178671 | 128.041967 | 21.261242 | 0.001777 | 0.001711 | -152.270636 | 0.236011 | 8.39945 | 0.003337 | 0.004904 | 0.004667 | 5.2e-05 | 0.001174 | 75.01482 | 1.331656 | 2.5481 | 101.21 | 20.82 | 17.553 | 64.595339 | 102.129305 | 63.006415 | 0.004271 | 1.050241 | 0.025674 | 24.446105 | -0.005519 | 0.140403 | 0.000138 | 0.010645 | 0.010645 | 0.548674
2019-03-19 15:40 | 1553024424.8 | -105 | 0.209495 | 2.6e-05 | 1e-06 | 100.084468 | 100.245799 | 128.033046 | 21.261242 | 0.001794 | 0.001693 | -152.254861 | 0.236174 | 8.40324 | 0.00344 | 0.00506 | 0.00485 | 4.7e-05 | 0.001174 | 74.988441 | 1.364534 | 2.548 | 101.21 | 20.82 | 17.568 | 65.003639 | 104.640211 | 62.565117 | 0.004274 | 1.051622 | 0.02569 | 24.429202 | -0.014407 | 0.1405 | -9.9e-05 | -0.00776 | -0.00776 | -0.753187
2019-03-19 15:40 | 1553024425.8 | -104 | 0.209474 | 3.3e-05 | 1e-06 | 100.035251 | 100.01085 | 128.103463 | 21.261242 | 0.001759 | 0.001638 | -152.270022 | 0.236935 | 8.405866 | 0.003379 | 0.004495 | 0.004361 | 5.3e-05 | 0.001178 | 74.975555 | 1.360063 | 2.548 | 101.21 | 20.82 | 17.577 | 64.149691 | 103.155954 | 61.231173 | 0.004276 | 1.055817 | 0.025749 | 24.387323 | 0.002182 | 0.140953 | 2.2e-05 | 0.00168 | 0.00168 | 3.490102
2019-03-19 15:40 | 1553024426.8 | -103 | 0.20954 | 2.9e-05 | 1e-06 | 100.039453 | 100.050921 | 128.079756 | 21.261242 | 0.001817 | 0.001701 | -152.255455 | 0.236297 | 8.402726 | 0.003348 | 0.005084 | 0.004896 | 5.3e-05 | 0.00118 | 75.000828 | 1.334166 | 2.5481 | 101.21 | 20.82 | 17.586 | 65.539869 | 102.404076 | 62.7493 | 0.004279 | 1.051045 | 0.025688 | 24.440359 | -0.001025 | 0.140573 | -0.000375 | -0.029111 | -0.029111 | -0.200881
2019-03-19 15:40 | 1553024427.8 | -102 | 0.209528 | 3.3e-05 | 1e-06 | 100.055657 | 100.112913 | 127.843858 | 21.261242 | 0.001753 | 0.001688 | -152.25488 | 0.23646 | 8.40608 | 0.003293 | 0.00449 | 0.004302 | 5.3e-05 | 0.001183 | 72.349097 | 1.307396 | 2.5479 | 101.21 | 20.82 | 17.605 | 64.008188 | 101.065433 | 62.432209 | 0.004283 | 1.052038 | 0.025676 | 24.406314 | -0.005117 | 0.14067 | -0.000307 | -0.023828 | -0.023828 | -0.245584
2019-03-19 15:40 | 1553024428.8 | -101 | 0.209525 | 3e-05 | 1e-06 | 100.041552 | 100.077636 | 127.526983 | 21.261242 | 0.001844 | 0.001665 | -152.252829 | 0.236265 | 8.402564 | 0.003207 | 0.004875 | 0.00471 | 5e-05 | 0.001181 | 51.371722 | 1.334639 | 2.5481 | 101.21 | 20.82 | 17.615 | 66.205421 | 98.997808 | 61.897142 | 0.004286 | 1.053719 | 0.025665 | 24.356607 | -0.003226 | 0.140554 | -0.000283 | -0.021942 | -0.021942 | -0.266475
2019-03-19 15:40 | 1553024429.8 | -100 | 0.209521 | 2.8e-05 | 0 | 100.017245 | 99.984479 | 127.674625 | 21.261242 | 0.001765 | 0.00164 | -152.29195 | 0.236811 | 8.401959 | 0.00325 | 0.005134 | 0.004957 | 5.1e-05 | 0.001183 | 32.133538 | 1.320183 | 2.548 | 101.21 | 20.82 | 17.634 | 64.307311 | 100.02629 | 61.285131 | 0.00429 | 1.055647 | 0.025703 | 24.348434 | 0.002931 | 0.140879 | -0.00026 | -0.020215 | -0.020215 | -0.289911
2019-03-19 15:40 | 1553024430.8 | -99 | 0.209521 | 2.5e-05 | 1e-06 | 100.051156 | 99.908787 | 127.359391 | 21.261242 | 0.001792 | 0.001706 | -152.296626 | 0.236518 | 8.399314 | 0.003281 | 0.0047 | 0.00447 | 4.9e-05 | 0.001181 | 8.055324 | 1.327032 | 2.5481 | 101.21 | 20.82 | 17.645 | 64.94662 | 100.781165 | 62.86486 | 0.004293 | 1.050684 | 0.025611 | 24.375724 | 0.012737 | 0.140705 | -0.000253 | -0.019614 | -0.019614 | -0.298419
2019-03-19 15:40 | 1553024431.8 | -98 | 0.209526 | 3e-05 | 1e-06 | 100.03315 | 100.145107 | 127.226068 | 21.261242 | 0.001833 | 0.001736 | -152.2908 | 0.23661 | 8.401972 | 0.003303 | 0.005012 | 0.004752 | 5.3e-05 | 0.001188 | 1.401498 | 1.329942 | 2.548 | 101.21 | 20.82 | 17.655 | 65.939406 | 101.311749 | 63.596638 | 0.004295 | 1.048401 | 0.02557 | 24.389477 | -0.010005 | 0.140759 | -0.000291 | -0.022554 | -0.022554 | -0.259621
2019-03-19 15:41 | 1553024432.8 | -97 | 0.209518 | 3.1e-05 | 1e-06 | 100.06076 | 100.044072 | 127.352583 | 21.261242 | 0.001773 | 0.001703 | -152.301131 | 0.236161 | 8.402304 | 0.003338 | 0.004758 | 0.004534 | 5.3e-05 | 0.001188 | 0.736049 | 1.336502 | 2.548 | 101.21 | 20.82 | 17.676 | 64.495483 | 102.157627 | 62.815748 | 0.0043 | 1.050837 | 0.025612 | 24.373291 | 0.001492 | 0.140492 | -0.000247 | -0.019157 | -0.019157 | -0.305086
2019-03-19 15:41 | 1553024433.8 | -96 | 0.209531 | 2.5e-05 | 1e-06 | 100.021145 | 100.112913 | 127.656081 | 21.261242 | 0.001842 | 0.001679 | -152.300249 | 0.235952 | 8.404481 | 0.003302 | 0.00464 | 0.004364 | 5.5e-05 | 0.001192 | 0.630699 | 1.367811 | 2.5482 | 101.21 | 20.82 | 17.685 | 66.151786 | 101.299166 | 62.230668 | 0.004303 | 1.052671 | 0.025665 | 24.381059 | -0.008203 | 0.140368 | -0.000315 | -0.024465 | -0.024465 | -0.238684
2019-03-19 15:41 | 1553024434.8 | -95 | 0.20952 | 3.3e-05 | 1e-06 | 100.010042 | 99.887211 | 127.638008 | 21.261242 | 0.001831 | 0.001661 | -152.32254 | 0.236727 | 8.402694 | 0.003307 | 0.0051 | 0.004908 | 5e-05 | 0.001201 | 0.569867 | 1.344677 | 2.5481 | 101.21 | 20.82 | 17.703 | 65.89563 | 101.409267 | 61.793825 | 0.004307 | 1.054044 | 0.02568 | 24.36345 | 0.010992 | 0.140829 | -0.00026 | -0.020203 | -0.020203 | -0.289977
2019-03-19 15:41 | 1553024435.8 | -94 | 0.209518 | 3.3e-05 | 1e-06 | 100.129182 | 100.089622 | 127.772505 | 21.261242 | 0.0019 | 0.001672 | -152.311577 | 0.236714 | 8.401784 | 0.003221 | 0.004669 | 0.004442 | 5.4e-05 | 0.001183 | 0.495928 | 1.337955 | 2.5479 | 101.21 | 20.82 | 17.71 | 67.540536 | 99.33913 | 62.060418 | 0.004309 | 1.053205 | 0.025683 | 24.385982 | 0.003535 | 0.140821 | -0.000244 | -0.018964 | -0.018964 | -0.308902
2019-03-19 15:41 | 1553024436.8 | -93 | 0.20953 | 2.7e-05 | 1e-06 | 100.109075 | 100.085856 | 128.078819 | 21.261242 | 0.001793 | 0.001667 | -152.320279 | 0.235822 | 8.402174 | 0.003307 | 0.004673 | 0.004536 | 5.5e-05 | 0.00118 | 0.357783 | 1.351255 | 2.548 | 101.21 | 20.82 | 17.717 | 64.967792 | 101.405396 | 61.936878 | 0.00431 | 1.053594 | 0.025719 | 24.410696 | 0.002075 | 0.140291 | -0.000313 | -0.024393 | -0.024393 | -0.239248
2019-03-19 15:41 | 1553024437.8 | -92 | 0.209515 | 3.1e-05 | 1e-06 | 100.073664 | 100.046813 | 128.506485 | 21.261242 | 0.001804 | 0.001643 | -152.312286 | 0.236531 | 8.404598 | 0.003285 | 0.004322 | 0.004124 | 5.4e-05 | 0.001173 | 0.393674 | 1.367624 | 2.5481 | 101.21 | 20.82 | 17.727 | 65.243978 | 100.870675 | 61.365584 | 0.004313 | 1.055393 | 0.025784 | 24.430564 | 0.0024 | 0.140713 | -0.000224 | -0.017502 | -0.017502 | -0.334448
2019-03-19 15:41 | 1553024438.8 | -91 | 0.209514 | 3.2e-05 | 1e-06 | 100.109075 | 100.072155 | 128.862325 | 21.261242 | 0.001802 | 0.001734 | -152.307858 | 0.237084 | 8.404579 | 0.00331 | 0.004548 | 0.004301 | 5.5e-05 | 0.001174 | 0.396716 | 1.338909 | 2.5479 | 101.21 | 20.82 | 17.731 | 65.184797 | 101.476057 | 63.550666 | 0.004314 | 1.048544 | 0.025736 | 24.544137 | 0.003299 | 0.141042 | -0.000218 | -0.016964 | -0.016964 | -0.345871
2019-03-19 15:41 | 1553024439.8 | -90 | 0.209522 | 3.3e-05 | 1e-06 | 100.03435 | 100.063594 | 129.019355 | 21.261242 | 0.00181 | 0.001632 | -152.295438 | 0.236844 | 8.404046 | 0.003296 | 0.004563 | 0.00434 | 5.3e-05 | 0.001182 | 0.404956 | 1.322811 | 2.5482 | 101.21 | 20.82 | 17.731 | 65.38928 | 101.143099 | 61.088082 | 0.004314 | 1.056269 | 0.025846 | 24.469111 | -0.002614 | 0.140898 | -0.00027 | -0.021153 | -0.021153 | -0.277096
2019-03-19 15:41 | 1553024440.8 | -89 | 0.209471 | 3.2e-05 | 1e-06 | 100.124681 | 100.10983 | 129.047991 | 21.261242 | 0.001837 | 0.001664 | -152.300536 | 0.236323 | 8.401758 | 0.00335 | 0.00492 | 0.004701 | 5.5e-05 | 0.001194 | 0.392955 | 1.327497 | 2.548 | 101.21 | 20.82 | 17.744 | 66.031527 | 102.46775 | 61.872096 | 0.004317 | 1.053797 | 0.025819 | 24.500511 | 0.001327 | 0.140589 | 4.4e-05 | 0.003352 | 0.003352 | 1.744822
2019-03-19 15:41 | 1553024441.8 | -88 | 0.209467 | 3.3e-05 | 0 | 100.139387 | 100.140312 | 129.073811 | 21.261242 | 0.001839 | 0.001689 | -152.295917 | 0.236128 | 8.401816 | 0.003376 | 0.004941 | 0.004733 | 5.6e-05 | 0.001197 | 0.366742 | 1.307118 | 2.548 | 101.21 | 20.83 | 17.75 | 66.084682 | 103.087656 | 62.46038 | 0.004321 | 1.05195 | 0.025799 | 24.524466 | -8.3e-05 | 0.140473 | 6.7e-05 | 0.005154 | 0.005154 | 1.133896
2019-03-19 15:41 | 1553024442.8 | -87 | 0.209464 | 3e-05 | 1e-06 | 100.102774 | 100.131064 | 129.252202 | 21.261242 | 0.001773 | 0.001667 | -152.284934 | 0.236479 | 8.40322 | 0.003426 | 0.004526 | 0.004277 | 5.5e-05 | 0.001192 | 0.361212 | 1.344377 | 2.5481 | 101.21 | 20.83 | 17.754 | 64.485376 | 104.286368 | 61.936156 | 0.004322 | 1.053596 | 0.025837 | 24.522233 | -0.002527 | 0.140682 | 8.4e-05 | 0.006464 | 0.006464 | 0.905391
2019-03-19 15:41 | 1553024443.8 | -86 | 0.209444 | 3.3e-05 | 1e-06 | 100.03465 | 100.135859 | 129.129676 | 21.261242 | 0.001813 | 0.001649 | -152.301782 | 0.236076 | 8.401563 | 0.003376 | 0.004625 | 0.004414 | 5.4e-05 | 0.001195 | 0.376088 | 1.301997 | 2.5479 | 101.21 | 20.83 | 17.76 | 65.451585 | 103.083054 | 61.493727 | 0.004324 | 1.054989 | 0.025841 | 24.49442 | -0.009045 | 0.140442 | 0.000203 | 0.015773 | 0.015773 | 0.370412
2019-03-19 15:41 | 1553024444.8 | -85 | 0.209473 | 3.6e-05 | 1e-06 | 100.15289 | 100.077294 | 129.161363 | 21.261242 | 0.001767 | 0.001673 | -152.285759 | 0.236453 | 8.403123 | 0.003382 | 0.005173 | 0.00494 | 4.9e-05 | 0.001201 | 0.409104 | 1.314981 | 2.548 | 101.21 | 20.82 | 17.773 | 64.341722 | 103.24242 | 62.086907 | 0.004324 | 1.053122 | 0.025822 | 24.519128 | 0.006754 | 0.140666 | 2.7e-05 | 0.002071 | 0.002071 | 2.825805
2019-03-19 15:41 | 1553024445.8 | -84 | 0.209461 | 3.2e-05 | 2e-06 | 100.064661 | 100.209152 | 129.07428 | 21.261242 | 0.001762 | 0.001723 | -152.283938 | 0.235939 | 8.403136 | 0.00332 | 0.004589 | 0.004413 | 5.2e-05 | 0.001206 | 0.354023 | 1.322905 | 2.548 | 101.21 | 20.82 | 17.78 | 64.226216 | 101.728715 | 63.297689 | 0.004326 | 1.049332 | 0.025766 | 24.555084 | -0.012906 | 0.14036 | 0.000103 | 0.007903 | 0.007903 | 0.738839
2019-03-19 15:41 | 1553024446.8 | -83 | 0.209475 | 3.4e-05 | 1e-06 | 100.091069 | 100.094761 | 128.700131 | 21.261242 | 0.001765 | 0.001676 | -152.264943 | 0.235725 | 8.402824 | 0.003335 | 0.004431 | 0.004268 | 5.2e-05 | 0.001213 | 0.350262 | 1.310043 | 2.5481 | 101.21 | 20.82 | 17.793 | 64.304183 | 102.082827 | 62.162762 | 0.004329 | 1.052884 | 0.025773 | 24.478079 | -0.00033 | 0.140233 | 1.7e-05 | 0.001309 | 0.001309 | 4.458087
2019-03-19 15:41 | 1553024447.8 | -82 | 0.209453 | 3.8e-05 | 2e-06 | 100.142987 | 100.331421 | 128.567748 | 21.261242 | 0.001847 | 0.001717 | -152.281484 | 0.236245 | 8.403233 | 0.003425 | 0.004848 | 0.004644 | 5.4e-05 | 0.001218 | 0.366742 | 1.32314 | 2.548 | 101.21 | 20.83 | 17.8 | 66.278055 | 104.265042 | 63.134483 | 0.004333 | 1.049841 | 0.025722 | 24.500911 | -0.016815 | 0.140542 | 0.000144 | 0.011049 | 0.011049 | 0.529147
2019-03-19 15:41 | 1553024448.8 | -81 | 0.209467 | 3.6e-05 | 1e-06 | 100.177499 | 100.063594 | 128.517751 | 21.261242 | 0.001781 | 0.001655 | -152.281484 | 0.236596 | 8.403812 | 0.003409 | 0.004859 | 0.00461 | 5.3e-05 | 0.001227 | 0.348271 | 1.289868 | 2.548 | 101.21 | 20.83 | 17.806 | 64.693028 | 103.886312 | 61.64378 | 0.004335 | 1.054516 | 0.025774 | 24.441792 | 0.010176 | 0.140751 | 6.2e-05 | 0.004725 | 0.004725 | 1.239288
2019-03-19 15:41 | 1553024449.8 | -80 | 0.209482 | 4.1e-05 | 1e-06 | 100.104874 | 100.337928 | 128.485594 | 21.261242 | 0.001816 | 0.001694 | -152.285701 | 0.236278 | 8.400815 | 0.003368 | 0.004942 | 0.004774 | 5.2e-05 | 0.001228 | 0.352585 | 1.318144 | 2.5481 | 101.21 | 20.83 | 17.819 | 65.516535 | 102.888829 | 62.579804 | 0.004338 | 1.051576 | 0.025735 | 24.472873 | -0.0208 | 0.140562 | -3.8e-05 | -0.003053 | -0.003053 | -1.915228
2019-03-19 15:41 | 1553024450.8 | -79 | 0.209486 | 3.6e-05 | 1e-06 | 100.126782 | 100.172164 | 128.632061 | 21.261242 | 0.001824 | 0.001706 | -152.273894 | 0.237104 | 8.40012 | 0.003373 | 0.004398 | 0.004204 | 5.1e-05 | 0.001242 | 0.346336 | 1.361658 | 2.5481 | 101.21 | 20.83 | 17.826 | 65.727255 | 103.023961 | 62.883638 | 0.00434 | 1.050625 | 0.025738 | 24.497896 | -0.004053 | 0.141053 | -5.5e-05 | -0.004345 | -0.004345 | -1.350481
2019-03-19 15:41 | 1553024451.8 | -78 | 0.209452 | 4.3e-05 | 1e-06 | 100.147188 | 100.071471 | 128.655533 | 21.261242 | 0.001781 | 0.001692 | -152.273147 | 0.236128 | 8.404098 | 0.003359 | 0.00434 | 0.004125 | 5.4e-05 | 0.001245 | 0.322998 | 1.393032 | 2.548 | 101.21 | 20.82 | 17.839 | 64.685087 | 102.680821 | 62.544651 | 0.00434 | 1.051686 | 0.025753 | 24.48777 | 0.006765 | 0.140473 | 0.000143 | 0.011046 | 0.011046 | 0.529046
2019-03-19 15:41 | 1553024452.8 | -77 | 0.209468 | 3.8e-05 | 1e-06 | 100.233619 | 100.237236 | 128.063559 | 21.261242 | 0.001821 | 0.001661 | -152.266093 | 0.236434 | 8.400445 | 0.00337 | 0.004728 | 0.004493 | 5.3e-05 | 0.001236 | 0.320842 | 1.385179 | 2.5481 | 101.21 | 20.82 | 17.846 | 65.652205 | 102.936778 | 61.781302 | 0.004342 | 1.054083 | 0.025723 | 24.403575 | -0.000323 | 0.140655 | 5.1e-05 | 0.003899 | 0.003899 | 1.500675
2019-03-19 15:41 | 1553024453.8 | -76 | 0.209519 | 4e-05 | 1e-06 | 100.29484 | 100.252991 | 128.212609 | 21.261242 | 0.001776 | 0.001619 | -152.247309 | 0.235783 | 8.404358 | 0.003394 | 0.005272 | 0.005069 | 5.2e-05 | 0.00124 | 0.348824 | 1.365447 | 2.5479 | 101.21 | 20.82 | 17.853 | 64.566465 | 103.520736 | 60.775615 | 0.004344 | 1.057258 | 0.025777 | 24.381085 | 0.003733 | 0.140268 | -0.000255 | -0.019949 | -0.019949 | -0.292506
2019-03-19 15:41 | 1553024454.8 | -75 | 0.209502 | 3.9e-05 | 2e-06 | 100.330252 | 100.475267 | 128.354382 | 21.261242 | 0.001787 | 0.001722 | -152.260036 | 0.236252 | 8.403545 | 0.003335 | 0.004498 | 0.004311 | 5.5e-05 | 0.00124 | 0.313099 | 1.330201 | 2.548 | 101.21 | 20.82 | 17.865 | 64.823435 | 102.094689 | 63.271933 | 0.004346 | 1.049413 | 0.025695 | 24.485574 | -0.012919 | 0.140546 | -0.000155 | -0.012109 | -0.012109 | -0.482824
2019-03-19 15:41 | 1553024455.8 | -74 | 0.209505 | 4e-05 | 2e-06 | 100.26723 | 100.285871 | 128.616334 | 21.261242 | 0.001763 | 0.001685 | -152.248421 | 0.235939 | 8.401309 | 0.003397 | 0.004322 | 0.004044 | 5.1e-05 | 0.001241 | 0.330354 | 1.31866 | 2.5481 | 101.21 | 20.82 | 17.87 | 64.248836 | 103.596074 | 62.37129 | 0.004348 | 1.052229 | 0.025756 | 24.477716 | -0.001663 | 0.14036 | -0.000175 | -0.013714 | -0.013714 | -0.425773
2019-03-19 15:41 | 1553024456.8 | -73 | 0.209503 | 4.1e-05 | 1e-06 | 100.351559 | 100.397865 | 128.634172 | 21.261242 | 0.001793 | 0.001709 | -152.237055 | 0.235458 | 8.405703 | 0.003371 | 0.005281 | 0.005048 | 5.4e-05 | 0.001238 | 0.335386 | 1.326282 | 2.5481 | 101.21 | 20.82 | 17.875 | 64.965386 | 102.958089 | 62.956342 | 0.004349 | 1.050398 | 0.025736 | 24.500747 | -0.004126 | 0.140074 | -0.000163 | -0.012708 | -0.012708 | -0.45853
2019-03-19 15:41 | 1553024457.8 | -72 | 0.209507 | 3.8e-05 | 1e-06 | 100.362062 | 100.424236 | 128.358841 | 21.261242 | 0.001854 | 0.001637 | -152.234735 | 0.235894 | 8.404748 | 0.003394 | 0.004735 | 0.004632 | 5.3e-05 | 0.001238 | 0.376973 | 1.333994 | 2.5481 | 101.21 | 20.82 | 17.882 | 66.446647 | 103.527761 | 61.210938 | 0.004351 | 1.055881 | 0.025775 | 24.410881 | -0.005539 | 0.140333 | -0.000182 | -0.014208 | -0.014208 | -0.410891
2019-03-19 15:41 | 1553024458.8 | -71 | 0.209469 | 3.4e-05 | 1e-06 | 100.400776 | 100.445814 | 128.274341 | 21.261242 | 0.001814 | 0.001684 | -152.241482 | 0.236375 | 8.401075 | 0.00336 | 0.005041 | 0.004796 | 4.8e-05 | 0.00123 | 0.342188 | 1.328568 | 2.548 | 101.21 | 20.82 | 17.886 | 65.467943 | 102.68857 | 62.346971 | 0.004352 | 1.052306 | 0.025723 | 24.444265 | -0.004011 | 0.14062 | 5.3e-05 | 0.004055 | 0.004055 | 1.442771
2019-03-19 15:41 | 1553024459.8 | -70 | 0.209513 | 3.7e-05 | 1e-06 | 100.401075 | 100.395125 | 128.459068 | 21.261242 | 0.001772 | 0.001691 | -152.239355 | 0.236577 | 8.40324 | 0.003379 | 0.004317 | 0.004166 | 5e-05 | 0.001234 | 0.347 | 1.322181 | 2.5481 | 101.21 | 20.82 | 17.894 | 64.456502 | 103.149657 | 62.508776 | 0.004354 | 1.051798 | 0.025735 | 24.467758 | 0.00053 | 0.14074 | -0.000215 | -0.016753 | -0.016753 | -0.349467
2019-03-19 15:41 | 1553024460.8 | -69 | 0.209512 | 3.3e-05 | 1e-06 | 100.497409 | 100.653706 | 128.64497 | 21.261242 | 0.001819 | 0.001732 | -152.260975 | 0.236193 | 8.402167 | 0.00331 | 0.004913 | 0.004689 | 5.1e-05 | 0.001236 | 0.355793 | 1.365398 | 2.5481 | 101.21 | 20.82 | 17.898 | 65.596158 | 101.495658 | 63.490493 | 0.004354 | 1.048731 | 0.025716 | 24.521237 | -0.0139 | 0.140511 | -0.000207 | -0.016116 | -0.016116 | -0.362697
2019-03-19 15:41 | 1553024461.8 | -68 | 0.209506 | 3.1e-05 | 1e-06 | 100.460497 | 100.509518 | 128.567042 | 21.261242 | 0.001846 | 0.001684 | -152.259442 | 0.236557 | 8.403669 | 0.003421 | 0.004754 | 0.004585 | 5.2e-05 | 0.00124 | 0.360493 | 1.395572 | 2.5479 | 101.21 | 20.82 | 17.902 | 66.236687 | 104.169323 | 62.349379 | 0.004355 | 1.052298 | 0.025752 | 24.472226 | -0.004364 | 0.140728 | -0.000164 | -0.012861 | -0.012861 | -0.455182
2019-03-19 15:41 | 1553024462.8 | -67 | 0.209489 | 3.4e-05 | 1e-06 | 100.630355 | 100.786249 | 128.722429 | 21.261242 | 0.00184 | 0.00165 | -152.276501 | 0.235894 | 8.40194 | 0.00335 | 0.004665 | 0.004485 | 4.9e-05 | 0.001236 | 0.356511 | 1.348016 | 2.548 | 101.21 | 20.82 | 17.91 | 66.110418 | 102.444992 | 61.52263 | 0.004357 | 1.054898 | 0.025799 | 24.456821 | -0.013846 | 0.140333 | -6.9e-05 | -0.005419 | -0.005419 | -1.077254
2019-03-19 15:41 | 1553024463.8 | -66 | 0.209512 | 3e-05 | 1e-06 | 100.656763 | 100.862283 | 128.525966 | 21.261242 | 0.001797 | 0.001682 | -152.280468 | 0.235764 | 8.404715 | 0.003383 | 0.004526 | 0.004318 | 4.8e-05 | 0.001236 | 0.331404 | 1.31032 | 2.548 | 101.21 | 20.82 | 17.913 | 65.070041 | 103.25889 | 62.305555 | 0.004358 | 1.052436 | 0.02575 | 24.466718 | -0.018244 | 0.140256 | -0.000202 | -0.015766 | -0.015766 | -0.370085
2019-03-19 15:41 | 1553024464.8 | -65 | 0.209509 | 3.3e-05 | 1e-06 | 100.67567 | 100.656787 | 128.697313 | 21.261242 | 0.001826 | 0.001659 | -152.282558 | 0.236681 | 8.401771 | 0.003353 | 0.004952 | 0.004729 | 5.2e-05 | 0.001232 | 0.336824 | 1.322744 | 2.5482 | 101.21 | 20.82 | 17.914 | 65.767666 | 102.527553 | 61.751679 | 0.004358 | 1.054176 | 0.025788 | 24.462802 | 0.001678 | 0.140802 | -0.000187 | -0.014622 | -0.014622 | -0.400589
2019-03-19 15:41 | 1553024465.8 | -64 | 0.209498 | 2.7e-05 | 1e-06 | 100.706881 | 100.831115 | 128.228101 | 21.261242 | 0.001767 | 0.001672 | -152.297777 | 0.235979 | 8.402245 | 0.003309 | 0.004475 | 0.004266 | 4.9e-05 | 0.001232 | 0.324602 | 1.348116 | 2.5481 | 101.21 | 20.82 | 17.915 | 64.340037 | 101.461053 | 62.061863 | 0.004359 | 1.053201 | 0.025729 | 24.429472 | -0.011027 | 0.140384 | -0.000113 | -0.008851 | -0.008851 | -0.659842
2019-03-19 15:41 | 1553024466.8 | -63 | 0.209523 | 3.1e-05 | 1e-06 | 100.787008 | 101.083873 | 128.014972 | 21.261242 | 0.001749 | 0.001632 | -152.323441 | 0.236479 | 8.405846 | 0.003362 | 0.005445 | 0.005278 | 5.2e-05 | 0.00123 | 0.321892 | 1.337183 | 2.5481 | 101.21 | 20.82 | 17.915 | 63.903741 | 102.738935 | 61.085914 | 0.004359 | 1.056276 | 0.025745 | 24.373603 | -0.026307 | 0.140682 | -0.000271 | -0.021148 | -0.021148 | -0.276727
2019-03-19 15:41 | 1553024467.8 | -62 | 0.209494 | 2.8e-05 | 0 | 100.826621 | 101.113329 | 128.120597 | 21.261242 | 0.001792 | 0.00168 | -152.332316 | 0.235829 | 8.403591 | 0.003342 | 0.005379 | 0.005173 | 5e-05 | 0.001232 | 0.330851 | 1.339337 | 2.548 | 101.21 | 20.82 | 17.915 | 64.94277 | 102.258091 | 62.25571 | 0.004359 | 1.052592 | 0.025711 | 24.426289 | -0.025398 | 0.140295 | -8.8e-05 | -0.006841 | -0.006841 | -0.853168
2019-03-19 15:41 | 1553024468.8 | -61 | 0.209506 | 3.2e-05 | 1e-06 | 100.849129 | 101.08456 | 128.191484 | 21.261242 | 0.001787 | 0.001649 | -152.318573 | 0.236232 | 8.401927 | 0.003402 | 0.004771 | 0.004633 | 5.1e-05 | 0.001227 | 0.343792 | 1.383498 | 2.5481 | 101.21 | 20.82 | 17.916 | 64.819345 | 103.726651 | 61.510105 | 0.004359 | 1.054937 | 0.025747 | 24.405873 | -0.020857 | 0.140535 | -0.000167 | -0.013042 | -0.013042 | -0.448268
2019-03-19 15:41 | 1553024469.8 | -60 | 0.209488 | 2.4e-05 | 1e-06 | 100.955366 | 101.169153 | 128.095247 | 21.261242 | 0.001757 | 0.001686 | -152.315755 | 0.236044 | 8.40101 | 0.003245 | 0.004969 | 0.004708 | 4.8e-05 | 0.001212 | 0.316141 | 1.356905 | 2.5481 | 101.21 | 20.82 | 17.919 | 64.098914 | 99.917229 | 62.389349 | 0.00436 | 1.052173 | 0.025703 | 24.428738 | -0.018921 | 0.140422 | -4.5e-05 | -0.003522 | -0.003522 | -1.65836
2019-03-19 15:41 | 1553024470.8 | -59 | 0.209503 | 2.7e-05 | 1e-06 | 100.993479 | 101.11915 | 127.682133 | 21.261242 | 0.001801 | 0.001651 | -152.305922 | 0.237091 | 8.405235 | 0.003289 | 0.00478 | 0.00459 | 5.1e-05 | 0.001202 | 0.345617 | 1.330274 | 2.5479 | 101.21 | 20.82 | 17.921 | 65.151838 | 100.977366 | 61.557073 | 0.00436 | 1.054789 | 0.025694 | 24.359048 | -0.011123 | 0.141045 | -0.000143 | -0.011157 | -0.011157 | -0.525908
2019-03-19 15:41 | 1553024471.8 | -58 | 0.209511 | 3.1e-05 | 1e-06 | 101.104516 | 101.26368 | 127.610777 | 21.261242 | 0.001852 | 0.001676 | -152.312133 | 0.236453 | 8.403363 | 0.003267 | 0.004522 | 0.004249 | 4.9e-05 | 0.001186 | 0.336271 | 1.319155 | 2.5482 | 101.21 | 20.82 | 17.922 | 66.379548 | 100.446142 | 62.154093 | 0.00436 | 1.052911 | 0.025664 | 24.373949 | -0.01407 | 0.140666 | -0.000196 | -0.015259 | -0.015259 | -0.383488
2019-03-19 15:41 | 1553024472.8 | -57 | 0.209479 | 2.8e-05 | 1e-06 | 101.130027 | 101.309917 | 127.633544 | 21.261242 | 0.001786 | 0.001703 | -152.306076 | 0.236323 | 8.403311 | 0.003353 | 0.004502 | 0.004292 | 5.3e-05 | 0.001186 | 0.344677 | 1.356185 | 2.548 | 101.21 | 20.82 | 17.925 | 64.808518 | 102.524406 | 62.799377 | 0.004361 | 1.050889 | 0.025641 | 24.399567 | -0.015896 | 0.140589 | 5e-06 | 0.000335 | 0.000335 | 17.453241
2019-03-19 15:41 | 1553024473.8 | -56 | 0.20949 | 2.7e-05 | 1e-06 | 101.266273 | 101.423624 | 127.454215 | 21.261242 | 0.001805 | 0.001659 | -152.284589 | 0.235764 | 8.401907 | 0.003304 | 0.004211 | 0.003985 | 5e-05 | 0.00119 | 0.333561 | 1.336301 | 2.5481 | 101.21 | 20.83 | 17.925 | 65.262743 | 101.336915 | 61.756495 | 0.004364 | 1.054161 | 0.025663 | 24.344546 | -0.013888 | 0.140256 | -6.2e-05 | -0.004867 | -0.004867 | -1.198806
2019-03-19 15:41 | 1553024474.8 | -55 | 0.209469 | 2.7e-05 | 1e-06 | 101.251567 | 101.403074 | 127.155412 | 21.261242 | 0.001823 | 0.001717 | -152.267377 | 0.236883 | 8.402284 | 0.003302 | 0.004389 | 0.004196 | 5e-05 | 0.001195 | 0.301431 | 1.341235 | 2.548 | 101.21 | 20.83 | 17.926 | 65.69839 | 101.289971 | 63.134483 | 0.004364 | 1.049841 | 0.02558 | 24.365966 | -0.013374 | 0.140922 | 6.7e-05 | 0.005104 | 0.005104 | 1.148557
2019-03-19 15:41 | 1553024475.8 | -54 | 0.209546 | 2.2e-05 | 1e-06 | 101.357205 | 101.663026 | 127.574394 | 21.261242 | 0.001829 | 0.001631 | -152.268451 | 0.235406 | 8.404975 | 0.003342 | 0.004372 | 0.004176 | 5e-05 | 0.001198 | 0.33876 | 1.373892 | 2.5481 | 101.21 | 20.83 | 17.926 | 65.848245 | 102.273101 | 61.067846 | 0.004364 | 1.056333 | 0.025702 | 24.330967 | -0.026947 | 0.140043 | -0.000391 | -0.030395 | -0.030395 | -0.191671
2019-03-19 15:41 | 1553024476.8 | -53 | 0.209511 | 2.6e-05 | 1e-06 | 101.336198 | 101.571237 | 127.55585 | 21.261242 | 0.001809 | 0.001654 | -152.271115 | 0.236343 | 8.404501 | 0.003346 | 0.005183 | 0.004915 | 5e-05 | 0.001192 | 0.329801 | 1.344301 | 2.548 | 101.21 | 20.83 | 17.927 | 65.366667 | 102.363402 | 61.633664 | 0.004364 | 1.054548 | 0.025678 | 24.349784 | -0.020722 | 0.1406 | -0.000186 | -0.014475 | -0.014475 | -0.404084
2019-03-19 15:41 | 1553024477.8 | -52 | 0.209516 | 2.7e-05 | 1e-06 | 101.445735 | 101.504111 | 127.426283 | 21.261242 | 0.001796 | 0.001665 | -152.255302 | 0.235894 | 8.400471 | 0.003287 | 0.004191 | 0.003979 | 4.7e-05 | 0.001183 | 0.320842 | 1.318368 | 2.548 | 101.21 | 20.83 | 17.934 | 65.033231 | 100.928012 | 61.87908 | 0.004366 | 1.053775 | 0.025656 | 24.346333 | -0.005146 | 0.140333 | -0.00022 | -0.017103 | -0.017103 | -0.341344
2019-03-19 15:41 | 1553024478.8 | -51 | 0.209512 | 2.2e-05 | 1e-06 | 101.517759 | 101.708234 | 127.511488 | 21.261242 | 0.001751 | 0.001668 | -152.257621 | 0.236057 | 8.405164 | 0.003351 | 0.004228 | 0.004093 | 5e-05 | 0.001178 | 0.360659 | 1.379793 | 2.5481 | 101.21 | 20.83 | 17.942 | 63.952114 | 102.473319 | 61.965054 | 0.004368 | 1.053505 | 0.025661 | 24.357596 | -0.016767 | 0.14043 | -0.000186 | -0.014511 | -0.014511 | -0.40258
2019-03-19 15:41 | 1553024479.8 | -50 | 0.209508 | 2.6e-05 | 1e-06 | 101.492551 | 101.728098 | 127.281695 | 21.261242 | 0.001828 | 0.00167 | -152.265326 | 0.23646 | 8.405963 | 0.003312 | 0.004408 | 0.00416 | 5.4e-05 | 0.001179 | 0.322114 | 1.354418 | 2.5479 | 101.21 | 20.83 | 17.951 | 65.807595 | 101.534862 | 62.014182 | 0.00437 | 1.053351 | 0.025636 | 24.337422 | -0.020735 | 0.14067 | -0.000171 | -0.01329 | -0.01329 | -0.440315
2019-03-19 15:41 | 1553024480.8 | -49 | 0.209504 | 2.7e-05 | 0 | 101.567877 | 101.734263 | 127.633075 | 21.261242 | 0.001787 | 0.001673 | -152.268201 | 0.236512 | 8.400042 | 0.003291 | 0.004705 | 0.004413 | 5.1e-05 | 0.001183 | 0.331957 | 1.328894 | 2.548 | 101.21 | 20.83 | 17.975 | 64.819345 | 101.035432 | 62.090038 | 0.004376 | 1.053112 | 0.025668 | 24.37375 | -0.014641 | 0.140701 | -0.000141 | -0.010959 | -0.010959 | -0.534088
2019-03-19 15:41 | 1553024481.8 | -48 | 0.20949 | 2.7e-05 | 1e-06 | 101.60599 | 101.846258 | 127.577211 | 21.261242 | 0.001834 | 0.001632 | -152.259365 | 0.236694 | 8.406587 | 0.003235 | 0.004556 | 0.004371 | 5.2e-05 | 0.001187 | 0.339147 | 1.312187 | 2.5481 | 101.21 | 20.82 | 17.987 | 65.95047 | 99.684133 | 61.085191 | 0.004376 | 1.056278 | 0.025701 | 24.331867 | -0.021126 | 0.140809 | -6.3e-05 | -0.004932 | -0.004932 | -1.18767
2019-03-19 15:41 | 1553024482.8 | -47 | 0.209542 | 1.9e-05 | 1e-06 | 101.72603 | 101.930169 | 127.365022 | 21.261242 | 0.001808 | 0.001718 | -152.251833 | 0.236206 | 8.401049 | 0.003313 | 0.004453 | 0.004236 | 5.2e-05 | 0.001192 | 0.297338 | 1.30607 | 2.5481 | 101.21 | 20.82 | 18.007 | 65.343092 | 101.563903 | 63.160962 | 0.004381 | 1.049759 | 0.0256 | 24.387001 | -0.017932 | 0.140519 | -0.000366 | -0.028342 | -0.028342 | -0.206255
2019-03-19 15:41 | 1553024483.8 | -46 | 0.209521 | 2.2e-05 | 1e-06 | 101.725431 | 101.892836 | 127.596693 | 21.261242 | 0.001833 | 0.001735 | -152.255455 | 0.237182 | 8.40597 | 0.003292 | 0.004877 | 0.004734 | 5.2e-05 | 0.00119 | 0.303422 | 1.351785 | 2.5482 | 101.21 | 20.83 | 18.016 | 65.92305 | 101.040271 | 63.585807 | 0.004386 | 1.048434 | 0.025608 | 24.424583 | -0.014708 | 0.1411 | -0.000243 | -0.018829 | -0.018829 | -0.311742
2019-03-19 15:41 | 1553024484.8 | -45 | 0.209513 | 2e-05 | 1e-06 | 101.728132 | 102.024696 | 127.692226 | 21.261242 | 0.00182 | 0.001706 | -152.26431 | 0.236258 | 8.401829 | 0.003271 | 0.00496 | 0.00469 | 5.1e-05 | 0.001193 | 0.33699 | 1.332912 | 2.5479 | 101.21 | 20.83 | 18.023 | 65.628872 | 100.549667 | 62.868953 | 0.004388 | 1.050671 | 0.025644 | 24.407703 | -0.026038 | 0.14055 | -0.000192 | -0.014881 | -0.014881 | -0.392914
2019-03-19 15:41 | 1553024485.8 | -44 | 0.209519 | 2.5e-05 | 1e-06 | 101.706223 | 101.866807 | 127.420651 | 21.261242 | 0.001843 | 0.001737 | -152.259193 | 0.236037 | 8.402076 | 0.003184 | 0.005015 | 0.004794 | 5.2e-05 | 0.001192 | 0.310224 | 1.351403 | 2.5482 | 101.21 | 20.82 | 18.035 | 66.183775 | 98.434211 | 63.632741 | 0.004388 | 1.048288 | 0.025588 | 24.409429 | -0.014111 | 0.140418 | -0.000232 | -0.017966 | -0.017966 | -0.325129
2019-03-19 15:41 | 1553024486.8 | -43 | 0.209473 | 2.5e-05 | 1e-06 | 101.81456 | 101.995927 | 127.652559 | 21.261242 | 0.001778 | 0.001717 | -152.242441 | 0.235666 | 8.404111 | 0.003247 | 0.004832 | 0.004591 | 5.5e-05 | 0.001195 | 0.311164 | 1.417265 | 2.548 | 101.21 | 20.82 | 18.04 | 64.621085 | 99.96124 | 63.145315 | 0.004389 | 1.049808 | 0.02563 | 24.413945 | -0.015919 | 0.140198 | 4.8e-05 | 0.003659 | 0.003659 | 1.594012
2019-03-19 15:41 | 1553024487.8 | -42 | 0.209496 | 2.5e-05 | 1e-06 | 101.822364 | 102.075042 | 127.799262 | 21.261242 | 0.001791 | 0.001656 | -152.242402 | 0.23646 | 8.403643 | 0.003198 | 0.004173 | 0.004024 | 5.3e-05 | 0.001195 | 0.307735 | 1.386902 | 2.5482 | 101.21 | 20.82 | 18.049 | 64.934109 | 98.76892 | 61.676776 | 0.004391 | 1.054412 | 0.025701 | 24.374575 | -0.022169 | 0.14067 | -9.5e-05 | -0.007413 | -0.007413 | -0.789421
2019-03-19 15:41 | 1553024488.8 | -41 | 0.209495 | 2.4e-05 | 1e-06 | 101.872481 | 102.232587 | 127.80865 | 21.261242 | 0.00184 | 0.001668 | -152.257353 | 0.235835 | 8.403298 | 0.003239 | 0.004403 | 0.004163 | 5.2e-05 | 0.001199 | 0.326925 | 1.330329 | 2.5481 | 101.21 | 20.82 | 18.05 | 66.095505 | 99.780609 | 61.956385 | 0.004391 | 1.053532 | 0.025691 | 24.385646 | -0.031562 | 0.140299 | -8.4e-05 | -0.006601 | -0.006601 | -0.884194
2019-03-19 15:41 | 1553024489.8 | -40 | 0.209483 | 2.5e-05 | 1e-06 | 101.877282 | 102.228478 | 127.98657 | 21.261242 | 0.001833 | 0.00174 | -152.261569 | 0.237188 | 8.406126 | 0.003267 | 0.004803 | 0.004516 | 5.2e-05 | 0.001192 | 0.334999 | 1.324399 | 2.5481 | 101.21 | 20.83 | 18.048 | 65.941811 | 100.452431 | 63.691949 | 0.004394 | 1.048104 | 0.025643 | 24.465724 | -0.030781 | 0.141103 | -1.6e-05 | -0.001336 | -0.001336 | -4.393274
2019-03-19 15:41 | 1553024490.8 | -39 | 0.209494 | 2.7e-05 | 2e-06 | 101.9256 | 102.189777 | 127.841982 | 21.261242 | 0.001848 | 0.001712 | -152.252599 | 0.236304 | 8.401361 | 0.003295 | 0.005039 | 0.004814 | 5.4e-05 | 0.001184 | 0.326206 | 1.322415 | 2.5481 | 101.21 | 20.83 | 18.037 | 66.283587 | 101.114065 | 63.009545 | 0.004391 | 1.050232 | 0.025654 | 24.42712 | -0.023153 | 0.140577 | -8.2e-05 | -0.006463 | -0.006463 | -0.904815
2019-03-19 15:42 | 1553024491.8 | -38 | 0.209487 | 2.5e-05 | 1e-06 | 101.992522 | 102.377803 | 127.890335 | 21.261242 | 0.001797 | 0.001674 | -152.251392 | 0.236291 | 8.403279 | 0.003292 | 0.004327 | 0.004173 | 5.3e-05 | 0.001182 | 0.318851 | 1.344984 | 2.548 | 101.21 | 20.83 | 18.029 | 65.07389 | 101.063013 | 62.110266 | 0.004389 | 1.053049 | 0.025693 | 24.399038 | -0.033725 | 0.140569 | -3.8e-05 | -0.003077 | -0.003077 | -1.900759
2019-03-19 15:42 | 1553024492.8 | -37 | 0.209515 | 2.8e-05 | 1e-06 | 102.006626 | 102.18327 | 127.997838 | 21.261242 | 0.001854 | 0.001725 | -152.25672 | 0.236551 | 8.404078 | 0.003352 | 0.00421 | 0.004034 | 5.5e-05 | 0.00118 | 0.298942 | 1.293174 | 2.5481 | 101.21 | 20.83 | 18.021 | 66.440394 | 102.499225 | 63.328982 | 0.004387 | 1.049235 | 0.025658 | 24.453616 | -0.015476 | 0.140724 | -0.000209 | -0.016232 | -0.016232 | -0.360658
2019-03-19 15:42 | 1553024493.8 | -36 | 0.209488 | 2.6e-05 | 1e-06 | 101.978717 | 102.132238 | 127.980234 | 21.261242 | 0.001851 | 0.001727 | -152.274162 | 0.236974 | 8.401504 | 0.003326 | 0.004208 | 0.003993 | 5.3e-05 | 0.00118 | 0.30685 | 1.360187 | 2.5479 | 101.21 | 20.83 | 18.003 | 66.358384 | 101.885069 | 63.387473 | 0.004383 | 1.049052 | 0.025654 | 24.454059 | -0.013455 | 0.140976 | -4.5e-05 | -0.003514 | -0.003514 | -1.669024
2019-03-19 15:42 | 1553024494.8 | -35 | 0.209477 | 2.3e-05 | 1e-06 | 102.008728 | 102.339444 | 128.01333 | 21.261242 | 0.001782 | 0.001741 | -152.257372 | 0.236785 | 8.40298 | 0.003299 | 0.00476 | 0.004512 | 5.3e-05 | 0.001185 | 0.318132 | 1.381969 | 2.5481 | 101.21 | 20.83 | 17.994 | 64.697599 | 101.223914 | 63.725644 | 0.004381 | 1.047999 | 0.025644 | 24.469506 | -0.028952 | 0.140864 | 2.4e-05 | 0.001777 | 0.001777 | 3.297857
2019-03-19 15:42 | 1553024495.8 | -34 | 0.209501 | 2.6e-05 | 1e-06 | 102.058244 | 102.235669 | 127.91052 | 21.261242 | 0.001789 | 0.001707 | -152.252427 | 0.2362 | 8.402661 | 0.003315 | 0.004894 | 0.004708 | 5.3e-05 | 0.001187 | 0.35723 | 1.303944 | 2.5482 | 101.21 | 20.83 | 17.982 | 64.88575 | 101.618839 | 62.898564 | 0.004378 | 1.050578 | 0.025665 | 24.429633 | -0.015536 | 0.140515 | -0.000126 | -0.009782 | -0.009782 | -0.597582
2019-03-19 15:42 | 1553024496.8 | -33 | 0.209495 | 2.5e-05 | 1e-06 | 102.056145 | 102.274714 | 127.775789 | 21.261242 | 0.00184 | 0.001756 | -152.267262 | 0.235751 | 8.40259 | 0.003359 | 0.004628 | 0.004445 | 5.3e-05 | 0.001191 | 0.343239 | 1.294312 | 2.5481 | 101.21 | 20.83 | 17.978 | 66.112582 | 102.675978 | 64.070758 | 0.004377 | 1.046927 | 0.025607 | 24.459312 | -0.019136 | 0.140248 | -8.5e-05 | -0.006643 | -0.006643 | -0.87833
2019-03-19 15:42 | 1553024497.8 | -32 | 0.209496 | 2.2e-05 | 1e-06 | 102.048941 | 102.327458 | 127.65913 | 21.261242 | 0.00176 | 0.001723 | -152.261512 | 0.236492 | 8.401257 | 0.003319 | 0.005024 | 0.004798 | 5.2e-05 | 0.001197 | 0.337875 | 1.335343 | 2.548 | 101.21 | 20.83 | 17.975 | 64.182419 | 101.700398 | 63.282765 | 0.004376 | 1.049379 | 0.025625 | 24.419562 | -0.024379 | 0.140689 | -9.1e-05 | -0.007075 | -0.007075 | -0.827214
2019-03-19 15:42 | 1553024498.8 | -31 | 0.209512 | 2.3e-05 | 1e-06 | 102.078952 | 102.302455 | 127.819446 | 21.261242 | 0.001859 | 0.001636 | -152.258503 | 0.235003 | 8.405047 | 0.003334 | 0.00478 | 0.004525 | 5e-05 | 0.0012 | 0.295347 | 1.315594 | 2.5481 | 101.21 | 20.83 | 17.971 | 66.566894 | 102.058621 | 61.191426 | 0.004375 | 1.055943 | 0.025722 | 24.358826 | -0.019563 | 0.139803 | -0.000185 | -0.014446 | -0.014446 | -0.402582
2019-03-19 15:42 | 1553024499.8 | -30 | 0.209516 | 2.5e-05 | 1e-06 | 102.040238 | 102.329855 | 127.97014 | 21.261242 | 0.001828 | 0.00167 | -152.254957 | 0.234619 | 8.405729 | 0.003372 | 0.005031 | 0.004898 | 5e-05 | 0.001204 | 0.278314 | 1.366028 | 2.548 | 101.21 | 20.83 | 17.971 | 65.815292 | 103.00047 | 62.020443 | 0.004375 | 1.053331 | 0.025705 | 24.403379 | -0.025351 | 0.139575 | -0.000212 | -0.016506 | -0.016506 | -0.351773
2019-03-19 15:42 | 1553024500.8 | -29 | 0.209493 | 2.5e-05 | 1e-06 | 101.997624 | 102.255877 | 127.682602 | 21.261242 | 0.00185 | 0.001674 | -152.247386 | 0.236031 | 8.404124 | 0.003335 | 0.004662 | 0.004422 | 5.1e-05 | 0.001215 | 0.30685 | 1.310502 | 2.5479 | 101.21 | 20.83 | 17.972 | 66.350687 | 102.093236 | 62.114119 | 0.004375 | 1.053037 | 0.025672 | 24.379354 | -0.022619 | 0.140415 | -7.1e-05 | -0.00556 | -0.00556 | -1.050558
2019-03-19 15:42 | 1553024501.8 | -28 | 0.209489 | 2.4e-05 | 0 | 102.000925 | 102.409655 | 127.605613 | 21.261242 | 0.001802 | 0.001681 | -152.263927 | 0.236375 | 8.399944 | 0.003397 | 0.004565 | 0.00441 | 5.4e-05 | 0.001206 | 0.316528 | 1.390634 | 2.5481 | 101.21 | 20.83 | 17.972 | 65.184797 | 103.602373 | 62.286051 | 0.004375 | 1.052497 | 0.025658 | 24.378251 | -0.03577 | 0.14062 | -4.4e-05 | -0.003429 | -0.003429 | -1.705907
2019-03-19 15:42 | 1553024502.8 | -27 | 0.209491 | 2.6e-05 | 1e-06 | 102.049242 | 102.289441 | 127.942675 | 21.261242 | 0.001854 | 0.001702 | -152.268661 | 0.235504 | 8.402414 | 0.00333 | 0.004755 | 0.004534 | 5.6e-05 | 0.001198 | 0.285504 | 1.333608 | 2.5481 | 101.21 | 20.83 | 17.972 | 66.429572 | 101.98092 | 62.785172 | 0.004375 | 1.050933 | 0.025673 | 24.428581 | -0.021029 | 0.140101 | -6.2e-05 | -0.004818 | -0.004818 | -1.209558
2019-03-19 15:42 | 1553024503.8 | -26 | 0.209488 | 2.5e-05 | 1e-06 | 101.951108 | 102.259644 | 128.152049 | 21.261242 | 0.00175 | 0.001676 | -152.25879 | 0.236395 | 8.401933 | 0.003323 | 0.004788 | 0.004535 | 5.4e-05 | 0.00119 | 0.329966 | 1.380909 | 2.548 | 101.21 | 20.83 | 17.969 | 63.937915 | 101.8081 | 62.154815 | 0.004374 | 1.052909 | 0.025718 | 24.425613 | -0.027028 | 0.140631 | -4.5e-05 | -0.003555 | -0.003555 | -1.645549
2019-03-19 15:42 | 1553024504.8 | -25 | 0.209475 | 2.5e-05 | 1e-06 | 101.916296 | 102.150047 | 127.939155 | 21.261242 | 0.001859 | 0.001684 | -152.274757 | 0.236024 | 8.401485 | 0.003371 | 0.004715 | 0.004558 | 4.9e-05 | 0.001183 | 0.309726 | 1.362133 | 2.5481 | 101.21 | 20.83 | 17.969 | 66.557515 | 102.969713 | 62.346248 | 0.004374 | 1.052308 | 0.025689 | 24.412281 | -0.020491 | 0.140411 | 3.8e-05 | 0.002917 | 0.002917 | 2.002362
2019-03-19 15:42 | 1553024505.8 | -24 | 0.209496 | 2e-05 | 1e-06 | 101.926199 | 102.282934 | 128.095716 | 21.261242 | 0.001817 | 0.001697 | -152.28919 | 0.235367 | 8.402369 | 0.003432 | 0.005186 | 0.004991 | 5.4e-05 | 0.001191 | 0.335552 | 1.332216 | 2.5482 | 101.21 | 20.83 | 17.969 | 65.553099 | 104.432502 | 62.649385 | 0.004374 | 1.051358 | 0.025693 | 24.438247 | -0.031251 | 0.14002 | -8.3e-05 | -0.006532 | -0.006532 | -0.891738
2019-03-19 15:42 | 1553024506.8 | -23 | 0.209508 | 2.3e-05 | 1e-06 | 101.780649 | 101.981198 | 128.692384 | 21.261242 | 0.001854 | 0.001688 | -152.281695 | 0.235504 | 8.401875 | 0.003379 | 0.004601 | 0.004358 | 5.1e-05 | 0.001191 | 0.306131 | 1.319573 | 2.548 | 101.21 | 20.83 | 17.97 | 66.426445 | 103.148204 | 62.434616 | 0.004375 | 1.052031 | 0.025761 | 24.487263 | -0.017607 | 0.140101 | -0.00016 | -0.012438 | -0.012438 | -0.468575
2019-03-19 15:42 | 1553024507.8 | -22 | 0.209468 | 2.1e-05 | 1e-06 | 101.882085 | 102.038053 | 129.009731 | 21.261242 | 0.001818 | 0.001673 | -152.275236 | 0.235491 | 8.404423 | 0.003465 | 0.004396 | 0.004182 | 5.4e-05 | 0.001193 | 0.331073 | 1.368948 | 2.548 | 101.21 | 20.83 | 17.972 | 65.578838 | 105.240439 | 62.070532 | 0.004375 | 1.053174 | 0.025807 | 24.504133 | -0.013682 | 0.140093 | 8.2e-05 | 0.006327 | 0.006327 | 0.921071
2019-03-19 15:42 | 1553024508.8 | -21 | 0.209471 | 2.5e-05 | 1e-06 | 101.773147 | 101.910303 | 128.509066 | 21.261242 | 0.001765 | 0.001705 | -152.257315 | 0.235855 | 8.404936 | 0.003466 | 0.004124 | 0.003987 | 4.9e-05 | 0.00119 | 0.343792 | 1.340275 | 2.548 | 101.21 | 20.84 | 17.974 | 64.303461 | 105.263958 | 62.847767 | 0.004378 | 1.050737 | 0.025727 | 24.484874 | -0.012046 | 0.14031 | 6.1e-05 | 0.004704 | 0.004704 | 1.240967
2019-03-19 15:42 | 1553024509.8 | -20 | 0.2095 | 2.1e-05 | 1e-06 | 101.690019 | 101.953115 | 128.478552 | 21.261242 | 0.0018 | 0.001642 | -152.254439 | 0.235211 | 8.403461 | 0.00339 | 0.004665 | 0.004399 | 5.4e-05 | 0.001193 | 0.308786 | 1.293539 | 2.5479 | 101.21 | 20.84 | 17.974 | 65.147267 | 103.425537 | 61.328249 | 0.004378 | 1.055511 | 0.025782 | 24.426545 | -0.023112 | 0.139927 | -0.000108 | -0.008447 | -0.008447 | -0.689117
2019-03-19 15:42 | 1553024510.8 | -19 | 0.209518 | 2.5e-05 | 1e-06 | 101.608391 | 101.870918 | 128.991189 | 21.261242 | 0.001813 | 0.001614 | -152.267952 | 0.236518 | 8.403968 | 0.0034 | 0.004517 | 0.004314 | 5.4e-05 | 0.001194 | 0.317579 | 1.315651 | 2.5481 | 101.21 | 20.84 | 17.974 | 65.44076 | 103.670931 | 60.662858 | 0.004378 | 1.057615 | 0.02586 | 24.450872 | -0.02308 | 0.140705 | -0.000221 | -0.01734 | -0.01734 | -0.337556
2019-03-19 15:42 | 1553024511.8 | -18 | 0.209523 | 2.5e-05 | 0 | 101.560974 | 101.658915 | 129.531053 | 21.261242 | 0.001752 | 0.001659 | -152.267703 | 0.23607 | 8.398215 | 0.003417 | 0.005012 | 0.004784 | 5.2e-05 | 0.001193 | 0.296066 | 1.311814 | 2.548 | 101.21 | 20.84 | 17.973 | 63.983159 | 104.089116 | 61.756495 | 0.004378 | 1.054161 | 0.025871 | 24.542089 | -0.008622 | 0.140438 | -0.000255 | -0.019933 | -0.019933 | -0.293098
2019-03-19 15:42 | 1553024512.8 | -17 | 0.209524 | 2.5e-05 | 1e-06 | 101.479347 | 101.660285 | 129.342335 | 21.261242 | 0.001765 | 0.001617 | -152.281523 | 0.236109 | 8.405755 | 0.003487 | 0.005038 | 0.004873 | 5.2e-05 | 0.001197 | 0.319404 | 1.321172 | 2.5479 | 101.21 | 20.84 | 17.973 | 64.298648 | 105.770523 | 60.743572 | 0.004378 | 1.057359 | 0.025892 | 24.48709 | -0.015934 | 0.140461 | -0.000255 | -0.01999 | -0.01999 | -0.292302
2019-03-19 15:42 | 1553024513.8 | -16 | 0.209513 | 2.7e-05 | 0 | 101.476044 | 101.786323 | 129.267693 | 21.261242 | 0.00181 | 0.001675 | -152.275217 | 0.235016 | 8.403519 | 0.003474 | 0.005191 | 0.004885 | 5.1e-05 | 0.001198 | 0.28672 | 1.344684 | 2.548 | 101.21 | 20.84 | 17.972 | 65.383747 | 105.462057 | 62.119657 | 0.004378 | 1.053019 | 0.025831 | 24.530416 | -0.027308 | 0.139811 | -0.000194 | -0.015145 | -0.015145 | -0.384022
2019-03-19 15:42 | 1553024514.8 | -15 | 0.209523 | 1.9e-05 | 0 | 101.418125 | 101.570895 | 129.582692 | 21.261242 | 0.001797 | 0.001642 | -152.268316 | 0.235497 | 8.40231 | 0.003444 | 0.004555 | 0.004446 | 5.3e-05 | 0.001198 | 0.310943 | 1.350283 | 2.5481 | 101.21 | 20.84 | 17.97 | 65.071484 | 104.728197 | 61.328971 | 0.004377 | 1.055508 | 0.025893 | 24.531308 | -0.013463 | 0.140097 | -0.000244 | -0.019085 | -0.019085 | -0.305381
2019-03-19 15:42 | 1553024515.8 | -14 | 0.209499 | 2.5e-05 | 0 | 101.336797 | 101.473971 | 129.663907 | 21.261242 | 0.001768 | 0.001676 | -148.078522 | 0.235835 | 8.40127 | 0.003464 | 0.004929 | 0.004697 | 5.5e-05 | 0.001197 | 0.283513 | 1.343595 | 2.548 | 101.21 | 20.84 | 17.968 | 64.359528 | 105.205768 | 62.155538 | 0.004377 | 1.052907 | 0.025869 | 24.569296 | -0.0121 | 0.140299 | -0.000104 | -0.008172 | -0.008172 | -0.714157
2019-03-19 15:42 | 1553024516.8 | -13 | 0.209488 | 2.3e-05 | 1e-06 | 101.210753 | 101.136617 | 129.466034 | 21.261242 | 0.001788 | 0.001653 | -116.105065 | 0.235491 | 8.404514 | 0.003514 | 0.005349 | 0.005058 | 4.9e-05 | 0.001191 | 0.291421 | 1.350991 | 2.5481 | 101.21 | 20.84 | 17.962 | 64.838111 | 106.429333 | 61.605485 | 0.004375 | 1.054637 | 0.025871 | 24.530396 | 0.006554 | 0.140093 | -4.1e-05 | -0.003325 | -0.003325 | -1.75259
2019-03-19 15:42 | 1553024517.8 | -12 | 0.209526 | 2.3e-05 | 1e-06 | 101.196049 | 101.449311 | 129.54044 | 21.261242 | 0.001782 | 0.001652 | -73.219141 | 0.23657 | 8.401966 | 0.003467 | 0.004532 | 0.004336 | 4.9e-05 | 0.001199 | 0.325653 | 1.323121 | 2.548 | 101.21 | 20.84 | 17.957 | 64.703855 | 105.288204 | 61.569597 | 0.004374 | 1.05475 | 0.025879 | 24.536129 | -0.022357 | 0.140736 | -0.000266 | -0.02087 | -0.02087 | -0.280522
2019-03-19 15:42 | 1553024518.8 | -11 | 0.209537 | 2.6e-05 | 1e-06 | 101.119222 | 101.126685 | 129.885014 | 21.261242 | 0.001718 | 0.001619 | -31.696367 | 0.235569 | 8.402947 | 0.003523 | 0.004994 | 0.004806 | 5.1e-05 | 0.001194 | 0.317413 | 1.332532 | 2.5481 | 101.21 | 20.84 | 17.944 | 63.168906 | 106.660796 | 60.791276 | 0.004371 | 1.057208 | 0.025944 | 24.540159 | -0.00066 | 0.14014 | -0.00034 | -0.026666 | -0.026666 | -0.218621
2019-03-19 15:42 | 1553024519.8 | -10 | 0.209542 | 2.8e-05 | 1e-06 | 101.040596 | 101.162646 | 129.73526 | 21.261242 | 0.001728 | 0.001605 | 9.836987 | 0.236356 | 8.402401 | 0.003651 | 0.005438 | 0.005204 | 5e-05 | 0.001194 | 0.317247 | 1.31974 | 2.548 | 101.21 | 20.84 | 17.938 | 63.401434 | 109.761172 | 60.44793 | 0.00437 | 1.058296 | 0.025942 | 24.513396 | -0.010798 | 0.140608 | -0.000372 | -0.02918 | -0.02918 | -0.200457
2019-03-19 15:42 | 1553024520.8 | -9 | 0.209515 | 2.4e-05 | 1e-06 | 101.062504 | 101.071201 | 129.568135 | 21.261242 | 0.001794 | 0.001651 | 51.391329 | 0.239251 | 8.404247 | 0.003666 | 0.004653 | 0.004389 | 5e-05 | 0.001188 | 0.309339 | 1.344732 | 2.548 | 101.21 | 20.84 | 17.932 | 64.997384 | 110.130888 | 61.553219 | 0.004368 | 1.054801 | 0.025883 | 24.538151 | -0.00077 | 0.14233 | -0.0002 | -0.01567 | -0.01567 | -0.377846
2019-03-19 15:42 | 1553024521.8 | -8 | 0.20953 | 2.1e-05 | 1e-06 | 100.953566 | 100.868104 | 129.319094 | 21.261242 | 0.001764 | 0.001637 | 92.936701 | 0.259494 | 8.40194 | 0.003762 | 0.005173 | 0.00506 | 5.1e-05 | 0.001187 | 0.307348 | 1.35704 | 2.5481 | 101.21 | 20.85 | 17.921 | 64.283007 | 112.452058 | 61.205398 | 0.004368 | 1.055899 | 0.025871 | 24.501817 | 0.007575 | 0.154373 | -0.000287 | -0.022475 | -0.022475 | -0.285731
2019-03-19 15:42 | 1553024522.8 | -7 | 0.209524 | 2.2e-05 | 1e-06 | 100.811617 | 100.885229 | 129.294917 | 21.261242 | 0.001783 | 0.001616 | 134.504441 | 0.269044 | 8.401543 | 0.003799 | 0.005867 | 0.005719 | 4.9e-05 | 0.001185 | 0.311662 | 1.364576 | 2.5481 | 101.21 | 20.85 | 17.917 | 64.732728 | 113.355857 | 60.716105 | 0.004367 | 1.057446 | 0.025888 | 24.481594 | -0.006529 | 0.160054 | -0.000254 | -0.019906 | -0.019906 | -0.334493
2019-03-19 15:42 | 1553024523.8 | -6 | 0.209509 | 2.8e-05 | 1e-06 | 100.711983 | 100.613635 | 129.344444 | 21.261242 | 0.001715 | 0.00168 | 176.057844 | 0.268114 | 8.403968 | 0.003782 | 0.005979 | 0.005805 | 5.1e-05 | 0.001177 | 0.30309 | 1.361475 | 2.548 | 101.21 | 20.85 | 17.913 | 63.089949 | 112.939448 | 62.243911 | 0.004366 | 1.052629 | 0.025834 | 24.542244 | 0.008739 | 0.159501 | -0.000172 | -0.013452 | -0.013452 | -0.493271
2019-03-19 15:42 | 1553024524.8 | -5 | 0.209515 | 2.3e-05 | 1e-06 | 100.605147 | 100.614319 | 129.448427 | 21.261242 | 0.001727 | 0.00167 | 263.0048 | 0.268179 | 8.403669 | 0.00393 | 0.00578 | 0.005757 | 5.1e-05 | 0.001169 | 0.300933 | 1.351923 | 2.548 | 101.21 | 20.85 | 17.911 | 63.381937 | 116.548719 | 62.00479 | 0.004366 | 1.05338 | 0.025853 | 24.543353 | -0.000815 | 0.15954 | -0.000201 | -0.015777 | -0.015777 | -0.420664
2019-03-19 15:42 | 1553024525.8 | -4 | 0.209521 | 1.5e-05 | 1e-06 | 100.562231 | 100.623225 | 129.128968 | 21.261242 | 0.001719 | 0.001647 | 263.225 | 0.267958 | 8.401498 | 0.003829 | 0.005813 | 0.005754 | 5.4e-05 | 0.001168 | 0.321892 | 1.384074 | 2.5482 | 101.21 | 20.85 | 17.91 | 63.199959 | 114.096386 | 61.443868 | 0.004365 | 1.055146 | 0.025843 | 24.492529 | -0.005423 | 0.159408 | -0.000228 | -0.017872 | -0.017872 | -0.371049
2019-03-19 15:42 | 1553024526.8 | -3 | 0.209523 | 2.7e-05 | 1e-06 | 100.428686 | 100.42321 | 128.879692 | 21.261242 | 0.001766 | 0.001603 | 263.1183 | 0.267645 | 8.404754 | 0.003843 | 0.005014 | 0.004861 | 4.8e-05 | 0.001161 | 0.322998 | 1.379737 | 2.5481 | 101.21 | 20.85 | 17.914 | 64.317418 | 114.433138 | 60.407448 | 0.004366 | 1.058425 | 0.025858 | 24.43095 | 0.000488 | 0.159222 | -0.000252 | -0.019722 | -0.019722 | -0.335844
2019-03-19 15:42 | 1553024527.8 | -2 | 0.209554 | 2.6e-05 | 1e-06 | 100.346457 | 100.486569 | 128.931331 | 21.261242 | 0.001811 | 0.001709 | 263.2151 | 0.268003 | 8.401992 | 0.003872 | 0.005111 | 0.005022 | 5.2e-05 | 0.001151 | 0.299993 | 1.33456 | 2.5481 | 101.21 | 20.85 | 17.917 | 65.400106 | 115.144139 | 62.950083 | 0.004367 | 1.050417 | 0.025765 | 24.528802 | -0.01248 | 0.159435 | -0.000435 | -0.033917 | -0.033917 | -0.195548
2019-03-19 15:42 | 1553024528.8 | -1 | 0.20952 | 2.8e-05 | 1e-06 | 100.252826 | 100.409167 | 128.479253 | 21.261242 | 0.001699 | 0.001615 | 263.3705 | 0.268465 | 8.402122 | 0.003898 | 0.005992 | 0.005952 | 5.1e-05 | 0.00114 | 0.270959 | 1.329997 | 2.5482 | 101.21 | 20.85 | 17.921 | 62.717279 | 115.772998 | 60.690325 | 0.004368 | 1.057528 | 0.025807 | 24.403308 | -0.013938 | 0.15971 | -0.000233 | -0.018183 | -0.018183 | -0.365384
2019-03-19 15:42 | 1553024529.8 | 0 | 0.209521 | 3.2e-05 | 1e-06 | 100.213211 | 100.011878 | 127.830712 | 21.261242 | 0.001792 | 0.001651 | 263.4744 | 0.268367 | 8.4027 | 0.003912 | 0.006065 | 0.011234 | 0.000345 | 0.001133 | 0.327644 | 1.351523 | 2.6674 | 101.21 | 20.85 | 17.921 | 64.94662 | 116.118858 | 61.543103 | 0.004368 | 1.054833 | 0.025709 | 24.372708 | 0.017988 | 0.159652 | -0.000246 | -0.019146 | -0.019146 | -0.346895
2019-03-19 15:42 | 1553024530.8 | 1 | 0.209509 | 3.1e-05 | 2e-06 | 100.117179 | 99.920775 | 126.891819 | 21.261242 | 0.001764 | 0.001571 | 263.5516 | 0.268745 | 8.40595 | 0.003913 | 0.005304 | 0.004988 | 5.6e-05 | 0.001137 | 0.350981 | 1.341425 | 2.5481 | 101.21 | 20.85 | 17.935 | 64.274584 | 116.131542 | 59.63238 | 0.004372 | 1.06089 | 0.025688 | 24.213622 | 0.017564 | 0.159876 | -0.000172 | -0.013465 | -0.013465 | -0.493921
2019-03-19 15:42 | 1553024531.8 | 2 | 0.209511 | 3.4e-05 | 3e-06 | 100.008842 | 99.842003 | 125.558121 | 21.261148 | 0.001779 | 0.001696 | 263.4023 | 0.267782 | 8.401504 | 0.004 | 0.00593 | 0.006112 | 6.4e-05 | 0.001118 | 0.364807 | 1.317918 | 2.5479 | 101.21 | 20.85 | 17.937 | 64.632784 | 118.253757 | 62.627384 | 0.004372 | 1.051427 | 0.025438 | 24.194181 | 0.014934 | 0.159304 | -0.000188 | -0.014587 | -0.014587 | -0.454324
2019-03-19 15:42 | 1553024532.8 | 3 | 0.209491 | 3.4e-05 | 5e-06 | 99.939217 | 99.660139 | 124.175365 | 21.261132 | 0.00177 | 0.001747 | 263.618 | 0.267236 | 8.400978 | 0.003883 | 0.005396 | 0.005933 | 8.1e-05 | 0.001141 | 0.550677 | 1.349122 | 2.5479 | 101.21 | 20.85 | 17.936 | 64.418857 | 115.396376 | 63.870663 | 0.004372 | 1.047548 | 0.025251 | 24.105091 | 0.025012 | 0.158978 | -7.2e-05 | -0.005807 | -0.005807 | -1.13892
2019-03-19 15:42 | 1553024533.8 | 4 | 0.209461 | 3.6e-05 | 7e-06 | 99.703336 | 99.516637 | 122.410479 | 21.261242 | 0.001794 | 0.001786 | 263.5584 | 0.268569 | 8.404416 | 0.003843 | 0.006064 | 0.00585 | 5.1e-05 | 0.00115 | 0.370337 | 1.337903 | 2.5482 | 101.21 | 20.86 | 17.934 | 65.003639 | 114.428508 | 64.80154 | 0.004374 | 1.044663 | 0.025037 | 23.966207 | 0.016765 | 0.159772 | 0.000102 | 0.007215 | 0.007215 | 0.92122
2019-03-19 15:42 | 1553024534.8 | 5 | 0.209414 | 3.7e-05 | 1e-05 | 99.560787 | 98.666917 | 120.011839 | 21.261242 | 0.001791 | 0.001837 | 263.3188 | 0.269655 | 8.403272 | 0.00386 | 0.005567 | 0.005493 | 5.3e-05 | 0.001151 | 0.364807 | 1.327713 | 2.5478 | 101.21 | 20.85 | 17.932 | 64.915343 | 114.851611 | 66.038502 | 0.004371 | 1.040853 | 0.024745 | 23.773625 | 0.080668 | 0.160418 | 0.000384 | 0.028006 | 0.028006 | 0.23828
2019-03-19 15:42 | 1553024535.8 | 6 | 0.208947 | 4.7e-05 | 1.5e-05 | 99.650819 | 97.214756 | 117.869517 | 21.261242 | 0.0019 | 0.001887 | 263.158588 | 0.267808 | 8.402876 | 0.004019 | 0.005299 | 0.005213 | 4.5e-05 | 0.001149 | 0.289596 | 1.306104 | 1.8242 | 101.21 | 20.86 | 17.924 | 67.535727 | 118.712828 | 67.239256 | 0.004372 | 1.037181 | 0.02448 | 23.602145 | 0.221375 | 0.159319 | 0.003184 | 0.234218 | 0.234218 | 0.028297
2019-03-19 15:42 | 1553024536.8 | 7 | 0.208168 | 7.6e-05 | 2.4e-05 | 99.444347 | 97.524369 | 115.805827 | 21.261242 | 0.001946 | 0.001954 | 263.085369 | 0.267476 | 8.402648 | 0.003834 | 0.005496 | 0.005415 | 4.6e-05 | 0.001147 | 0.251548 | 1.336794 | 2.548 | 101.21 | 20.86 | 17.92 | 68.645716 | 114.21334 | 68.837542 | 0.004371 | 1.032334 | 0.024208 | 23.449476 | 0.174382 | 0.159122 | 0.007831 | 0.570212 | 0.570212 | 0.011609
2019-03-19 15:42 | 1553024537.8 | 8 | 0.206897 | 0.000153 | 3.4e-05 | 99.298498 | 96.784931 | 113.291469 | 21.261242 | 0.001971 | 0.002059 | 262.965555 | 0.267372 | 8.40426 | 0.003803 | 0.005884 | 0.005818 | 5.2e-05 | 0.001142 | 0.310058 | 1.346577 | 2.548 | 101.21 | 20.86 | 17.915 | 69.257232 | 113.45693 | 71.363946 | 0.004369 | 1.024764 | 0.023856 | 23.279026 | 0.22933 | 0.15906 | 0.01536 | 1.102015 | 1.102015 | 0.006004
2019-03-19 15:42 | 1553024538.8 | 9 | 0.205114 | 0.000381 | 4.7e-05 | 99.211768 | 92.527428 | 111.578691 | 21.261242 | 0.002124 | 0.002188 | 262.849 | 0.267144 | 8.404566 | 0.003821 | 0.005498 | 0.005464 | 4.9e-05 | 0.001135 | 0.265927 | 1.355598 | 2.548 | 101.21 | 20.86 | 17.903 | 72.921683 | 113.900505 | 74.459569 | 0.004366 | 1.015638 | 0.023569 | 23.205947 | 0.623896 | 0.158924 | 0.025736 | 1.822864 | 1.822864 | 0.003627
2019-03-19 15:42 | 1553024539.8 | 10 | 0.203447 | 0.00088 | 6.2e-05 | 99.112134 | 87.41781 | 110.113547 | 21.261242 | 0.002155 | 0.002268 | 262.743657 | 0.268114 | 8.401972 | 0.003859 | 0.005485 | 0.005444 | 4.7e-05 | 0.001143 | 0.296785 | 1.337741 | 2.548 | 101.21 | 20.86 | 17.896 | 73.678505 | 114.821386 | 76.389733 | 0.004365 | 1.010029 | 0.023349 | 23.116999 | 1.123013 | 0.159501 | 0.035055 | 2.457581 | 2.457581 | 0.0027
2019-03-19 15:42 | 1553024540.8 | 11 | 0.202112 | 0.001534 | 7.5e-05 | 99.009197 | 81.393056 | 108.567892 | 21.261242 | 0.002307 | 0.002282 | 262.627255 | 0.267697 | 8.400809 | 0.003817 | 0.005543 | 0.005428 | 4.7e-05 | 0.001137 | 0.307182 | 1.322423 | 2.5481 | 101.21 | 20.86 | 17.888 | 77.329614 | 113.7882 | 76.726328 | 0.004363 | 1.009058 | 0.023173 | 22.965229 | 1.75244 | 0.159253 | 0.042194 | 2.93356 | 2.93356 | 0.002258
2019-03-19 15:42 | 1553024541.8 | 12 | 0.201372 | 0.002256 | 8.5e-05 | 98.969584 | 75.199794 | 107.178798 | 21.261242 | 0.00233 | 0.002363 | 262.518519 | 0.267073 | 8.399834 | 0.003825 | 0.005519 | 0.005494 | 4.7e-05 | 0.001132 | 0.304693 | 1.306637 | 2.5481 | 101.21 | 20.86 | 17.872 | 77.865163 | 114.000879 | 78.665039 | 0.004359 | 1.003497 | 0.022961 | 22.88097 | 2.456745 | 0.158882 | 0.045708 | 3.147435 | 3.147435 | 0.0021
2019-03-19 15:42 | 1553024542.8 | 13 | 0.200596 | 0.003018 | 9.4e-05 | 98.820733 | 71.859484 | 106.264316 | 21.261242 | 0.002392 | 0.002475 | 262.397114 | 0.268348 | 8.402349 | 0.003806 | 0.005216 | 0.005089 | 4.9e-05 | 0.001132 | 0.325874 | 1.332641 | 2.5481 | 101.21 | 20.87 | 17.864 | 79.357313 | 113.520257 | 81.36355 | 0.00436 | 0.995859 | 0.022776 | 22.870357 | 2.849685 | 0.15964 | 0.049396 | 3.372502 | 3.372502 | 0.001969
2019-03-19 15:42 | 1553024543.8 | 14 | 0.200232 | 0.003772 | 0.000102 | 98.769115 | 71.147787 | 105.326831 | 21.261242 | 0.002463 | 0.002528 | 262.268867 | 0.267359 | 8.404364 | 0.003957 | 0.005543 | 0.005481 | 5e-05 | 0.001134 | 0.324602 | 1.347005 | 2.548 | 101.21 | 20.87 | 17.853 | 81.077531 | 117.218608 | 82.642618 | 0.004357 | 0.992279 | 0.022634 | 22.810288 | 2.934041 | 0.159052 | 0.050644 | 3.435467 | 3.435467 | 0.001926
2019-03-19 15:42 | 1553024544.8 | 15 | 0.199727 | 0.004369 | 0.000107 | 98.706395 | 71.592341 | 104.726877 | 21.261242 | 0.002551 | 0.00262 | 262.15003 | 0.26786 | 8.403084 | 0.003909 | 0.005214 | 0.005102 | 5.2e-05 | 0.00113 | 0.322114 | 1.364041 | 2.5482 | 101.21 | 20.87 | 17.848 | 83.177067 | 116.042265 | 84.841838 | 0.004356 | 0.986183 | 0.0225 | 22.815418 | 2.872644 | 0.15935 | 0.052922 | 3.567875 | 3.567875 | 0.001858
2019-03-19 15:42 | 1553024545.8 | 16 | 0.199094 | 0.004846 | 0.000112 | 98.758912 | 71.241286 | 104.597544 | 21.261242 | 0.002627 | 0.002686 | 262.019329 | 0.267105 | 8.404195 | 0.003926 | 0.005864 | 0.005745 | 5e-05 | 0.001131 | 0.276158 | 1.347904 | 2.548 | 101.21 | 20.87 | 17.842 | 85.007314 | 116.4521 | 86.431677 | 0.004354 | 0.981823 | 0.022437 | 22.8519 | 2.92137 | 0.158901 | 0.056103 | 3.770497 | 3.770497 | 0.001753
2019-03-19 15:42 | 1553024546.8 | 17 | 0.198328 | 0.005282 | 0.000116 | 98.682085 | 70.850849 | 104.244756 | 21.261242 | 0.002724 | 0.002752 | 261.880348 | 0.266969 | 8.401686 | 0.00387 | 0.005627 | 0.005525 | 5.2e-05 | 0.001138 | 0.30038 | 1.335999 | 2.548 | 101.21 | 20.87 | 17.831 | 87.35378 | 115.094406 | 88.030826 | 0.004352 | 0.977475 | 0.022349 | 22.864002 | 2.963564 | 0.15882 | 0.06012 | 4.02325 | 4.02325 | 0.001642
2019-03-19 15:42 | 1553024547.8 | 18 | 0.19785 | 0.005697 | 0.00012 | 98.542239 | 71.339582 | 103.83845 | 21.261242 | 0.002809 | 0.002837 | 261.751104 | 0.268062 | 8.403916 | 0.004003 | 0.005673 | 0.005605 | 4.9e-05 | 0.001142 | 0.312933 | 1.335751 | 2.548 | 101.21 | 20.87 | 17.826 | 89.404823 | 118.341777 | 90.0753 | 0.00435 | 0.971974 | 0.022243 | 22.883894 | 2.889391 | 0.15947 | 0.062456 | 4.158702 | 4.158702 | 0.001595
2019-03-19 15:42 | 1553024548.8 | 19 | 0.197485 | 0.006109 | 0.000123 | 98.481317 | 71.952983 | 103.237088 | 21.261242 | 0.00286 | 0.002838 | 261.612276 | 0.267222 | 8.403675 | 0.004069 | 0.005618 | 0.005519 | 5.2e-05 | 0.001143 | 0.287273 | 1.346173 | 2.548 | 101.21 | 20.87 | 17.815 | 90.631733 | 119.956034 | 90.092401 | 0.004348 | 0.971928 | 0.022178 | 22.818071 | 2.80728 | 0.158971 | 0.064126 | 4.256634 | 4.256634 | 0.001554
2019-03-19 15:42 | 1553024549.8 | 20 | 0.196965 | 0.006499 | 0.000126 | 98.440203 | 71.852291 | 102.879604 | 21.261242 | 0.002976 | 0.002936 | 261.459456 | 0.267353 | 8.401238 | 0.004092 | 0.005547 | 0.005446 | 5.1e-05 | 0.001138 | 0.315643 | 1.369095 | 2.5482 | 101.21 | 20.87 | 17.809 | 93.417199 | 120.51231 | 92.463651 | 0.004346 | 0.965624 | 0.022067 | 22.852759 | 2.816072 | 0.159048 | 0.06674 | 4.407059 | 4.407059 | 0.001501
2019-03-19 15:42 | 1553024550.8 | 21 | 0.196759 | 0.006892 | 0.000128 | 98.366077 | 71.535828 | 102.338332 | 21.261242 | 0.002987 | 0.003033 | 261.33692 | 0.267294 | 8.401433 | 0.004068 | 0.005932 | 0.005884 | 5.2e-05 | 0.00113 | 0.328197 | 1.335296 | 2.5482 | 101.21 | 20.87 | 17.802 | 93.690187 | 119.931586 | 94.799075 | 0.004344 | 0.959495 | 0.021939 | 22.865243 | 2.848816 | 0.159013 | 0.067494 | 4.43062 | 4.43062 | 0.001493
2019-03-19 15:42 | 1553024551.8 | 22 | 0.196673 | 0.007137 | 0.00013 | 98.357375 | 71.606039 | 102.585964 | 21.261242 | 0.003141 | 0.003067 | 261.17582 | 0.266943 | 8.403604 | 0.004132 | 0.005277 | 0.005174 | 5.3e-05 | 0.001126 | 0.27848 | 1.328805 | 2.548 | 101.21 | 20.87 | 17.785 | 97.40261 | 121.483721 | 95.618092 | 0.00434 | 0.957364 | 0.021941 | 22.918355 | 2.83925 | 0.158804 | 0.067717 | 4.44551 | 4.44551 | 0.001486
2019-03-19 15:43 | 1553024552.8 | 23 | 0.196527 | 0.007377 | 0.000131 | 98.255039 | 71.904692 | 102.658962 | 21.261242 | 0.003233 | 0.003125 | 261.02208 | 0.267769 | 8.401966 | 0.004194 | 0.005714 | 0.00562 | 5.1e-05 | 0.00112 | 0.289264 | 1.360649 | 2.548 | 101.21 | 20.87 | 17.775 | 99.634084 | 123.014242 | 97.011594 | 0.004338 | 0.95376 | 0.021908 | 22.969784 | 2.79271 | 0.159296 | 0.068295 | 4.476358 | 4.476358 | 0.00148
2019-03-19 15:43 | 1553024553.8 | 24 | 0.196353 | 0.00762 | 0.000133 | 98.111591 | 71.035108 | 102.986401 | 21.261242 | 0.003254 | 0.003151 | 260.86834 | 0.267203 | 8.402076 | 0.004184 | 0.00599 | 0.005916 | 5.3e-05 | 0.001124 | 0.32228 | 1.339227 | 2.548 | 101.21 | 20.87 | 17.754 | 100.125925 | 122.753673 | 97.643194 | 0.004333 | 0.952136 | 0.021924 | 23.026006 | 2.888473 | 0.158959 | 0.069036 | 4.527938 | 4.527938 | 0.00146
2019-03-19 15:43 | 1553024554.8 | 25 | 0.196273 | 0.007837 | 0.000134 | 98.061173 | 70.845367 | 103.346232 | 21.261242 | 0.003246 | 0.003168 | 260.720178 | 0.267645 | 8.401745 | 0.004288 | 0.005785 | 0.005629 | 5.5e-05 | 0.001123 | 0.305744 | 1.368833 | 2.5481 | 101.21 | 20.87 | 17.742 | 99.945521 | 125.308167 | 98.043741 | 0.00433 | 0.951108 | 0.02195 | 23.078652 | 2.907799 | 0.159222 | 0.069253 | 4.547513 | 4.547513 | 0.001457
2019-03-19 15:43 | 1553024555.8 | 26 | 0.196276 | 0.008044 | 0.000134 | 97.919225 | 71.908801 | 103.175355 | 21.261242 | 0.003359 | 0.003242 | 260.578628 | 0.268335 | 8.402317 | 0.004247 | 0.006528 | 0.006412 | 5.1e-05 | 0.001119 | 0.307901 | 1.342852 | 2.548 | 101.21 | 20.87 | 17.729 | 102.679126 | 124.313023 | 99.852908 | 0.004327 | 0.946495 | 0.021879 | 23.115691 | 2.761576 | 0.159632 | 0.068994 | 4.515845 | 4.515845 | 0.001471
2019-03-19 15:43 | 1553024556.8 | 27 | 0.196264 | 0.008236 | 0.000135 | 97.739463 | 71.136143 | 103.288726 | 21.261242 | 0.003371 | 0.0033 | 260.437711 | 0.267632 | 8.402258 | 0.004326 | 0.006099 | 0.005967 | 4.6e-05 | 0.001116 | 0.338428 | 1.41343 | 2.5481 | 101.21 | 20.87 | 17.703 | 102.964386 | 126.238614 | 101.25053 | 0.00432 | 0.942962 | 0.02185 | 23.171678 | 2.84177 | 0.159215 | 0.068838 | 4.499737 | 4.499737 | 0.001472
2019-03-19 15:43 | 1553024557.8 | 28 | 0.196372 | 0.008404 | 0.000135 | 97.647331 | 70.831325 | 103.563117 | 21.261242 | 0.003439 | 0.003356 | 260.297388 | 0.2676 | 8.402447 | 0.004349 | 0.005595 | 0.005522 | 4.9e-05 | 0.001114 | 0.310224 | 1.364917 | 2.5482 | 101.21 | 20.87 | 17.689 | 104.609429 | 126.795207 | 102.611571 | 0.004317 | 0.939546 | 0.021839 | 23.244571 | 2.871744 | 0.159195 | 0.068005 | 4.443369 | 4.443369 | 0.00149
2019-03-19 15:43 | 1553024558.8 | 29 | 0.196534 | 0.008554 | 0.000134 | 97.558801 | 71.237862 | 104.26189 | 21.261242 | 0.003407 | 0.00333 | 260.135042 | 0.26773 | 8.402349 | 0.004374 | 0.005937 | 0.005762 | 5e-05 | 0.001116 | 0.306131 | 1.330707 | 2.5482 | 101.21 | 20.87 | 17.675 | 103.83519 | 127.410905 | 101.961314 | 0.004314 | 0.941175 | 0.021932 | 23.302669 | 2.81244 | 0.159273 | 0.066873 | 4.388385 | 4.388385 | 0.00151
2019-03-19 15:43 | 1553024559.8 | 30 | 0.196714 | 0.008667 | 0.000132 | 97.504481 | 71.431711 | 104.726877 | 21.261242 | 0.003525 | 0.003376 | 259.994508 | 0.267092 | 8.402759 | 0.004425 | 0.005235 | 0.005267 | 5.4e-05 | 0.001128 | 0.316694 | 1.311303 | 2.5481 | 101.21 | 20.87 | 17.648 | 106.704715 | 128.675633 | 103.086929 | 0.004307 | 0.938359 | 0.021948 | 23.389588 | 2.783152 | 0.158893 | 0.065676 | 4.313529 | 4.313529 | 0.001532
2019-03-19 15:43 | 1553024560.8 | 31 | 0.196955 | 0.008745 | 0.00013 | 97.396145 | 71.049151 | 105.712951 | 21.261242 | 0.00356 | 0.003401 | 259.854761 | 0.26814 | 8.403513 | 0.004412 | 0.005842 | 0.005765 | 5.2e-05 | 0.001132 | 0.338041 | 1.308401 | 2.5481 | 101.21 | 20.87 | 17.633 | 107.552951 | 128.363849 | 103.695157 | 0.004303 | 0.936845 | 0.022033 | 23.518432 | 2.821241 | 0.159516 | 0.064159 | 4.230927 | 4.230927 | 0.001568
2019-03-19 15:43 | 1553024561.8 | 32 | 0.197413 | 0.008809 | 0.000127 | 97.262899 | 71.243343 | 105.977016 | 21.261242 | 0.003511 | 0.00342 | 259.744013 | 0.268432 | 8.403747 | 0.004449 | 0.005949 | 0.005877 | 5.3e-05 | 0.001128 | 0.273835 | 1.341957 | 2.548 | 101.21 | 20.87 | 17.609 | 106.356795 | 129.261759 | 104.161326 | 0.004297 | 0.935687 | 0.022047 | 23.562348 | 2.784582 | 0.159691 | 0.06137 | 4.05056 | 4.05056 | 0.00164
2019-03-19 15:43 | 1553024562.8 | 33 | 0.197718 | 0.008835 | 0.000125 | 97.225385 | 72.743109 | 105.819986 | 21.261242 | 0.003578 | 0.003387 | 259.626595 | 0.268445 | 8.398813 | 0.004404 | 0.00589 | 0.005791 | 5e-05 | 0.001133 | 0.312933 | 1.382746 | 2.548 | 101.21 | 20.87 | 17.601 | 107.974422 | 128.156761 | 103.343907 | 0.004295 | 0.937719 | 0.022055 | 23.519366 | 2.594791 | 0.159698 | 0.05953 | 3.931148 | 3.931148 | 0.00169
2019-03-19 15:43 | 1553024563.8 | 34 | 0.198051 | 0.008842 | 0.000123 | 97.193576 | 73.700029 | 105.603571 | 21.261242 | 0.003643 | 0.003454 | 259.516249 | 0.267626 | 8.404832 | 0.004384 | 0.005639 | 0.005543 | 5.1e-05 | 0.001136 | 0.325653 | 1.328331 | 2.548 | 101.21 | 20.87 | 17.596 | 109.55289 | 127.665792 | 104.966483 | 0.004294 | 0.933695 | 0.021985 | 23.545879 | 2.474968 | 0.159211 | 0.057544 | 3.788653 | 3.788653 | 0.001748
2019-03-19 15:43 | 1553024564.8 | 35 | 0.198436 | 0.008813 | 0.00012 | 97.005411 | 74.074027 | 105.85496 | 21.261242 | 0.003626 | 0.003473 | 259.40577 | 0.268413 | 8.400139 | 0.004383 | 0.005654 | 0.005506 | 5.2e-05 | 0.001141 | 0.291919 | 1.314218 | 2.548 | 101.21 | 20.87 | 17.591 | 109.148547 | 127.636323 | 105.444114 | 0.004293 | 0.932517 | 0.021997 | 23.588772 | 2.41236 | 0.159679 | 0.055292 | 3.643174 | 3.643174 | 0.001823
2019-03-19 15:43 | 1553024565.8 | 36 | 0.198747 | 0.008753 | 0.000118 | 96.85926 | 73.951759 | 106.626262 | 21.261242 | 0.003668 | 0.003461 | 259.267038 | 0.26771 | 8.404585 | 0.004454 | 0.005784 | 0.005758 | 5.1e-05 | 0.001145 | 0.335884 | 1.339543 | 2.5479 | 101.21 | 20.87 | 17.589 | 110.182183 | 129.384415 | 105.157036 | 0.004293 | 0.933224 | 0.022085 | 23.665577 | 2.41365 | 0.159261 | 0.053515 | 3.540798 | 3.540798 | 0.001871
2019-03-19 15:43 | 1553024566.8 | 37 | 0.199054 | 0.008666 | 0.000116 | 96.804643 | 73.636667 | 107.292172 | 21.261242 | 0.003702 | 0.003488 | 259.131334 | 0.266377 | 8.402349 | 0.00438 | 0.005526 | 0.005464 | 5.1e-05 | 0.001143 | 0.303422 | 1.322344 | 2.548 | 101.21 | 20.86 | 17.594 | 110.985345 | 127.568547 | 105.805932 | 0.004291 | 0.931626 | 0.022135 | 23.759712 | 2.446797 | 0.158468 | 0.051791 | 3.434986 | 3.434986 | 0.001919
2019-03-19 15:43 | 1553024567.8 | 38 | 0.199152 | 0.008547 | 0.000112 | 96.737719 | 73.424324 | 107.879919 | 21.261242 | 0.003735 | 0.003503 | 259.01474 | 0.267938 | 8.403246 | 0.0044 | 0.006514 | 0.006429 | 4.7e-05 | 0.001148 | 0.327312 | 1.329698 | 2.5479 | 101.21 | 20.86 | 17.601 | 111.802252 | 128.065139 | 106.156903 | 0.004293 | 0.930764 | 0.022185 | 23.835731 | 2.466441 | 0.159396 | 0.051351 | 3.41383 | 3.41383 | 0.001942
2019-03-19 15:43 | 1553024568.8 | 39 | 0.199308 | 0.008421 | 0.000108 | 96.635983 | 73.424666 | 107.854569 | 21.261242 | 0.00376 | 0.003527 | 258.910356 | 0.266813 | 8.403786 | 0.004435 | 0.00598 | 0.005871 | 4.8e-05 | 0.001146 | 0.291034 | 1.320222 | 2.5479 | 101.21 | 20.86 | 17.609 | 112.414328 | 128.929228 | 106.734075 | 0.004295 | 0.92935 | 0.022166 | 23.851056 | 2.456988 | 0.158727 | 0.050582 | 3.360174 | 3.360174 | 0.001965
2019-03-19 15:43 | 1553024569.8 | 40 | 0.199493 | 0.008285 | 0.000103 | 96.571461 | 74.508307 | 108.074505 | 21.261242 | 0.003743 | 0.003519 | 258.806374 | 0.267457 | 8.401238 | 0.004373 | 0.006697 | 0.00658 | 4.9e-05 | 0.001148 | 0.303256 | 1.293468 | 2.5478 | 101.21 | 20.87 | 17.63 | 111.991085 | 127.391754 | 106.552097 | 0.004303 | 0.929796 | 0.022194 | 23.869643 | 2.31997 | 0.15911 | 0.049646 | 3.302631 | 3.302631 | 0.002004
2019-03-19 15:43 | 1553024570.8 | 41 | 0.199769 | 0.008155 | 9.8e-05 | 96.582565 | 76.216994 | 108.112763 | 21.261242 | 0.003764 | 0.003519 | 258.704903 | 0.266969 | 8.401855 | 0.00443 | 0.00593 | 0.005874 | 4.8e-05 | 0.001148 | 0.300546 | 1.317399 | 2.5481 | 101.21 | 20.87 | 17.642 | 112.506584 | 128.790385 | 106.562288 | 0.004305 | 0.929771 | 0.022198 | 23.874188 | 2.118191 | 0.15882 | 0.04816 | 3.204897 | 3.204897 | 0.002062
2019-03-19 15:43 | 1553024571.8 | 42 | 0.200151 | 0.008024 | 9.3e-05 | 96.515042 | 78.024658 | 108.532214 | 21.261242 | 0.003802 | 0.003442 | 258.601342 | 0.267333 | 8.402206 | 0.004355 | 0.005885 | 0.005766 | 4.7e-05 | 0.001149 | 0.306463 | 1.325556 | 2.548 | 101.21 | 20.87 | 17.655 | 113.428678 | 126.958439 | 104.67875 | 0.004309 | 0.934406 | 0.022296 | 23.861054 | 1.902272 | 0.159037 | 0.046043 | 3.078269 | 3.078269 | 0.002149
2019-03-19 15:43 | 1553024572.8 | 43 | 0.200614 | 0.007887 | 8.8e-05 | 96.381197 | 79.231938 | 109.403742 | 21.261242 | 0.003733 | 0.003502 | 258.498319 | 0.267047 | 8.403682 | 0.004369 | 0.006147 | 0.006049 | 4.9e-05 | 0.001146 | 0.314703 | 1.319769 | 2.5479 | 101.21 | 20.87 | 17.682 | 111.75894 | 127.293052 | 106.149141 | 0.004315 | 0.930784 | 0.022342 | 24.003237 | 1.752519 | 0.158866 | 0.04345 | 2.911639 | 2.911639 | 0.00227
2019-03-19 15:43 | 1553024573.8 | 44 | 0.200935 | 0.007745 | 8.4e-05 | 96.279161 | 80.387845 | 110.641674 | 21.261242 | 0.003764 | 0.003455 | 258.392535 | 0.267066 | 8.399886 | 0.004274 | 0.005241 | 0.005098 | 4.9e-05 | 0.001146 | 0.315809 | 1.347999 | 2.548 | 101.21 | 20.87 | 17.693 | 112.49563 | 124.976388 | 105.007453 | 0.004318 | 0.933594 | 0.022502 | 24.1023 | 1.613497 | 0.158878 | 0.041707 | 2.815377 | 2.815377 | 0.002348
2019-03-19 15:43 | 1553024574.8 | 45 | 0.201386 | 0.007585 | 8e-05 | 96.211938 | 81.59992 | 111.503579 | 21.261242 | 0.003788 | 0.003465 | 258.276804 | 0.2665 | 8.403864 | 0.004283 | 0.005739 | 0.005619 | 4.7e-05 | 0.001148 | 0.329082 | 1.32442 | 2.5479 | 101.21 | 20.87 | 17.715 | 113.080918 | 125.188003 | 105.248198 | 0.004323 | 0.933 | 0.022582 | 24.203698 | 1.473391 | 0.158541 | 0.039212 | 2.657006 | 2.657006 | 0.002482
2019-03-19 15:43 | 1553024575.8 | 46 | 0.201813 | 0.007407 | 7.6e-05 | 96.150718 | 82.674313 | 112.142731 | 21.261242 | 0.003763 | 0.003464 | 258.193177 | 0.266988 | 8.401257 | 0.004393 | 0.006291 | 0.006203 | 4.7e-05 | 0.00115 | 0.324436 | 1.369163 | 2.548 | 101.21 | 20.87 | 17.725 | 112.476643 | 127.888049 | 105.222983 | 0.004326 | 0.933062 | 0.022647 | 24.272159 | 1.350698 | 0.158831 | 0.03687 | 2.506136 | 2.506136 | 0.002636
2019-03-19 15:43 | 1553024576.8 | 47 | 0.202011 | 0.007223 | 7.3e-05 | 96.01237 | 83.277782 | 112.575796 | 21.261242 | 0.00376 | 0.003429 | 258.111985 | 0.267105 | 8.402752 | 0.004366 | 0.00614 | 0.00599 | 4.8e-05 | 0.001145 | 0.300214 | 1.318697 | 2.548 | 101.21 | 20.87 | 17.745 | 112.407026 | 127.216451 | 104.371187 | 0.004331 | 0.935167 | 0.022717 | 24.291592 | 1.272766 | 0.158901 | 0.035912 | 2.448767 | 2.448767 | 0.002699
2019-03-19 15:43 | 1553024577.8 | 48 | 0.202368 | 0.007029 | 7e-05 | 95.936444 | 83.375392 | 113.051112 | 21.261242 | 0.003737 | 0.00343 | 257.999301 | 0.267379 | 8.405086 | 0.004358 | 0.005795 | 0.005791 | 4.7e-05 | 0.00115 | 0.310943 | 1.341516 | 2.5479 | 101.21 | 20.86 | 17.754 | 111.837778 | 127.014899 | 104.405116 | 0.00433 | 0.935083 | 0.022764 | 24.343913 | 1.255212 | 0.159064 | 0.034019 | 2.324917 | 2.324917 | 0.002846
2019-03-19 15:43 | 1553024578.8 | 49 | 0.202711 | 0.006826 | 6.7e-05 | 95.812802 | 83.786722 | 114.047748 | 21.261242 | 0.003802 | 0.00333 | 257.930663 | 0.267632 | 8.404416 | 0.004416 | 0.005381 | 0.005277 | 4.9e-05 | 0.001153 | 0.300712 | 1.348708 | 2.548 | 101.21 | 20.86 | 17.761 | 113.441099 | 128.443694 | 101.983098 | 0.004332 | 0.94112 | 0.022937 | 24.372431 | 1.199658 | 0.159215 | 0.03221 | 2.218434 | 2.218434 | 0.002986
2019-03-19 15:43 | 1553024579.8 | 50 | 0.202893 | 0.00662 | 6.5e-05 | 95.744378 | 84.143255 | 114.931717 | 21.261242 | 0.003791 | 0.00335 | 257.859764 | 0.267151 | 8.402856 | 0.004381 | 0.006188 | 0.006022 | 4.9e-05 | 0.001153 | 0.314537 | 1.387138 | 2.548 | 101.21 | 20.86 | 17.773 | 113.166147 | 127.583035 | 102.448139 | 0.004335 | 0.939955 | 0.023012 | 24.481863 | 1.155287 | 0.158928 | 0.031378 | 2.168391 | 2.168391 | 0.003049
2019-03-19 15:43 | 1553024580.8 | 51 | 0.20322 | 0.006397 | 6.2e-05 | 95.674453 | 83.922691 | 115.773672 | 21.261242 | 0.003753 | 0.003337 | 257.789075 | 0.267951 | 8.403292 | 0.004398 | 0.006092 | 0.005937 | 4.8e-05 | 0.001149 | 0.304693 | 1.364271 | 2.548 | 101.21 | 20.86 | 17.777 | 112.227154 | 128.011593 | 102.129305 | 0.004336 | 0.940754 | 0.023106 | 24.560941 | 1.17223 | 0.159404 | 0.029687 | 2.060209 | 2.060209 | 0.003219
2019-03-19 15:43 | 1553024581.8 | 52 | 0.203711 | 0.006157 | 6e-05 | 95.639042 | 83.559652 | 116.514929 | 21.261242 | 0.003659 | 0.003319 | 257.711199 | 0.267034 | 8.40504 | 0.004299 | 0.005971 | 0.005865 | 4.7e-05 | 0.001147 | 0.339866 | 1.350882 | 2.548 | 101.21 | 20.86 | 17.782 | 109.946385 | 125.574028 | 101.699672 | 0.004337 | 0.941832 | 0.023193 | 24.625335 | 1.207695 | 0.158858 | 0.027041 | 1.883989 | 1.883989 | 0.003508
2019-03-19 15:43 | 1553024582.8 | 53 | 0.20426 | 0.005786 | 5.7e-05 | 95.661549 | 84.516228 | 117.219571 | 21.261242 | 0.003627 | 0.003304 | 257.640472 | 0.266845 | 8.402031 | 0.004289 | 0.005709 | 0.005557 | 5e-05 | 0.001139 | 0.279918 | 1.356637 | 2.548 | 101.21 | 20.86 | 17.787 | 109.18475 | 125.339313 | 101.331591 | 0.004338 | 0.942758 | 0.023274 | 24.687556 | 1.107986 | 0.158746 | 0.0242 | 1.692317 | 1.692317 | 0.003902
2019-03-19 15:43 | 1553024583.8 | 54 | 0.204695 | 0.00556 | 5.5e-05 | 95.599728 | 85.251555 | 117.707561 | 21.261242 | 0.003729 | 0.003181 | 257.591289 | 0.267528 | 8.405053 | 0.004298 | 0.005765 | 0.005672 | 4.9e-05 | 0.001141 | 0.31509 | 1.354481 | 2.548 | 101.21 | 20.86 | 17.789 | 111.651638 | 125.550972 | 98.366792 | 0.004339 | 0.950281 | 0.023416 | 24.640766 | 1.024719 | 0.159153 | 0.021865 | 1.538431 | 1.538431 | 0.004304
2019-03-19 15:43 | 1553024584.8 | 55 | 0.20505 | 0.005215 | 5.2e-05 | 95.627938 | 85.726591 | 118.245547 | 21.261242 | 0.003664 | 0.003312 | 257.520486 | 0.267509 | 8.402473 | 0.004221 | 0.005653 | 0.005482 | 4.7e-05 | 0.001143 | 0.315643 | 1.328686 | 2.5481 | 101.21 | 20.86 | 17.793 | 110.075705 | 123.666817 | 101.541154 | 0.00434 | 0.94223 | 0.023369 | 24.802297 | 0.977656 | 0.159141 | 0.020161 | 1.415922 | 1.415922 | 0.004676
2019-03-19 15:43 | 1553024585.8 | 56 | 0.205338 | 0.004987 | 5.1e-05 | 95.617735 | 85.970786 | 118.744335 | 21.261242 | 0.003607 | 0.00322 | 257.46862 | 0.267262 | 8.402752 | 0.004204 | 0.005605 | 0.005563 | 4.8e-05 | 0.001148 | 0.320123 | 1.333081 | 2.548 | 101.21 | 20.86 | 17.795 | 108.692069 | 123.251825 | 99.313263 | 0.00434 | 0.947866 | 0.023489 | 24.780551 | 0.951259 | 0.158994 | 0.018712 | 1.320922 | 1.320922 | 0.005007
2019-03-19 15:43 | 1553024586.8 | 57 | 0.205575 | 0.004773 | 4.8e-05 | 95.538808 | 86.249917 | 119.239836 | 21.261242 | 0.003554 | 0.003221 | 257.420625 | 0.267528 | 8.40285 | 0.004217 | 0.006141 | 0.006031 | 5e-05 | 0.001151 | 0.312933 | 1.327908 | 2.5481 | 101.21 | 20.86 | 17.796 | 107.40172 | 123.560977 | 99.329702 | 0.00434 | 0.947824 | 0.023537 | 24.832748 | 0.914879 | 0.159153 | 0.017552 | 1.241653 | 1.241653 | 0.005332
2019-03-19 15:43 | 1553024587.8 | 58 | 0.205797 | 0.004551 | 4.6e-05 | 95.335938 | 86.585215 | 119.823593 | 21.261242 | 0.003644 | 0.003147 | 257.394826 | 0.267554 | 8.404611 | 0.004157 | 0.005266 | 0.005177 | 4.9e-05 | 0.001148 | 0.313486 | 1.282621 | 2.5479 | 101.21 | 20.86 | 17.794 | 109.581324 | 122.107809 | 97.546088 | 0.00434 | 0.952385 | 0.023651 | 24.833788 | 0.861161 | 0.159168 | 0.016498 | 1.172865 | 1.172865 | 0.005645
2019-03-19 15:43 | 1553024588.8 | 59 | 0.205944 | 0.004334 | 4.4e-05 | 95.257011 | 86.79105 | 120.007617 | 21.261242 | 0.003558 | 0.003159 | 257.33974 | 0.267301 | 8.405235 | 0.004197 | 0.00566 | 0.005587 | 4.9e-05 | 0.001151 | 0.303256 | 1.312374 | 2.5478 | 101.21 | 20.86 | 17.793 | 107.509498 | 123.078656 | 97.843942 | 0.00434 | 0.95162 | 0.02366 | 24.862833 | 0.832514 | 0.159017 | 0.015883 | 1.12964 | 1.12964 | 0.005856
2019-03-19 15:43 | 1553024589.8 | 60 | 0.206124 | 0.004126 | 4.3e-05 | 95.217096 | 86.806463 | 120.131317 | 21.261242 | 0.003576 | 0.003165 | 257.285592 | 0.26747 | 8.40088 | 0.004131 | 0.005336 | 0.005131 | 4.8e-05 | 0.00115 | 0.2912 | 1.336966 | 2.5482 | 101.21 | 20.86 | 17.792 | 107.946013 | 121.463901 | 97.975609 | 0.004339 | 0.951283 | 0.023668 | 24.880057 | 0.827177 | 0.159118 | 0.01506 | 1.071558 | 1.071558 | 0.006177
2019-03-19 15:43 | 1553024590.8 | 61 | 0.206237 | 0.003916 | 4.1e-05 | 95.070347 | 87.140393 | 120.30689 | 21.261242 | 0.003482 | 0.0031 | 257.213102 | 0.26801 | 8.401082 | 0.004109 | 0.005803 | 0.005716 | 4.9e-05 | 0.001148 | 0.2912 | 1.306979 | 2.5481 | 101.21 | 20.86 | 17.789 | 105.64393 | 120.931288 | 96.415416 | 0.004339 | 0.955299 | 0.023735 | 24.845841 | 0.779039 | 0.159439 | 0.014645 | 1.045034 | 1.045034 | 0.006347
2019-03-19 15:43 | 1553024591.8 | 62 | 0.206364 | 0.003731 | 3.9e-05 | 95.008224 | 87.432878 | 120.594895 | 21.261242 | 0.003511 | 0.003117 | 257.164073 | 0.267749 | 8.40441 | 0.004172 | 0.005907 | 0.005891 | 4.7e-05 | 0.001142 | 0.293578 | 1.327773 | 2.5479 | 101.21 | 20.86 | 17.788 | 106.3648 | 122.474781 | 96.817198 | 0.004338 | 0.954261 | 0.023751 | 24.889081 | 0.743221 | 0.159284 | 0.014112 | 1.007772 | 1.007772 | 0.006575
2019-03-19 15:43 | 1553024592.8 | 63 | 0.206476 | 0.003551 | 3.8e-05 | 94.911593 | 87.643853 | 120.58175 | 21.261242 | 0.003509 | 0.003062 | 257.121234 | 0.267463 | 8.400432 | 0.004161 | 0.005556 | 0.005426 | 4.7e-05 | 0.001148 | 0.336603 | 1.349411 | 2.548 | 101.21 | 20.86 | 17.784 | 106.320648 | 122.207929 | 95.488971 | 0.004337 | 0.9577 | 0.023792 | 24.84301 | 0.712561 | 0.159114 | 0.013665 | 0.977609 | 0.977609 | 0.006771
2019-03-19 15:43 | 1553024593.8 | 64 | 0.206572 | 0.003374 | 3.7e-05 | 94.794551 | 87.972644 | 120.560624 | 21.261242 | 0.003512 | 0.003017 | 257.064921 | 0.267984 | 8.400854 | 0.004067 | 0.005601 | 0.005491 | 4.9e-05 | 0.001147 | 0.296785 | 1.383341 | 2.5481 | 101.21 | 20.86 | 17.78 | 106.381297 | 119.885381 | 94.409449 | 0.004336 | 0.960512 | 0.023825 | 24.804435 | 0.668033 | 0.159423 | 0.01331 | 0.953488 | 0.953488 | 0.006956
2019-03-19 15:43 | 1553024594.8 | 65 | 0.206627 | 0.003212 | 3.6e-05 | 94.751938 | 88.103818 | 120.57283 | 21.261242 | 0.003424 | 0.003047 | 257.037972 | 0.267392 | 8.400087 | 0.003984 | 0.005478 | 0.005315 | 5e-05 | 0.001152 | 0.304528 | 1.370095 | 2.5481 | 101.21 | 20.86 | 17.775 | 104.249291 | 117.878258 | 95.125539 | 0.004335 | 0.958645 | 0.023803 | 24.829842 | 0.650684 | 0.159071 | 0.013178 | 0.943259 | 0.943259 | 0.007015
2019-03-19 15:43 | 1553024595.8 | 66 | 0.206662 | 0.003074 | 3.5e-05 | 94.572775 | 87.704474 | 120.646062 | 21.261242 | 0.003427 | 0.00301 | 256.977231 | 0.267964 | 8.402414 | 0.004013 | 0.005464 | 0.005378 | 5.4e-05 | 0.001154 | 0.333008 | 1.338961 | 2.5481 | 101.21 | 20.86 | 17.763 | 104.319326 | 118.587507 | 94.23866 | 0.004332 | 0.960959 | 0.023839 | 24.807457 | 0.674389 | 0.159412 | 0.013141 | 0.942067 | 0.942067 | 0.007039
2019-03-19 15:43 | 1553024596.8 | 67 | 0.206738 | 0.002941 | 3.5e-05 | 94.372608 | 87.567819 | 120.558276 | 21.261242 | 0.003386 | 0.00303 | 256.921186 | 0.267353 | 8.403987 | 0.004054 | 0.005071 | 0.004967 | 5.2e-05 | 0.001151 | 0.2912 | 1.366184 | 2.5481 | 101.21 | 20.86 | 17.756 | 103.33761 | 119.588135 | 94.727177 | 0.004331 | 0.959683 | 0.023814 | 24.814911 | 0.669385 | 0.159048 | 0.012853 | 0.920438 | 0.920438 | 0.007188
2019-03-19 15:43 | 1553024597.8 | 68 | 0.206748 | 0.002822 | 3.4e-05 | 94.262469 | 87.417468 | 120.65545 | 21.261242 | 0.003415 | 0.002991 | 256.873652 | 0.267079 | 8.405788 | 0.004033 | 0.005842 | 0.005648 | 4.6e-05 | 0.00115 | 0.293357 | 1.368096 | 2.5481 | 101.21 | 20.86 | 17.738 | 104.038716 | 119.077363 | 93.780144 | 0.004326 | 0.96216 | 0.023855 | 24.792936 | 0.674311 | 0.158886 | 0.012939 | 0.928254 | 0.928254 | 0.007121
2019-03-19 15:43 | 1553024598.8 | 69 | 0.206793 | 0.002719 | 3.4e-05 | 94.073104 | 87.139707 | 120.524005 | 21.261242 | 0.003412 | 0.002951 | 256.837905 | 0.267431 | 8.401784 | 0.003929 | 0.005457 | 0.005445 | 4.9e-05 | 0.00115 | 0.317413 | 1.34415 | 2.5481 | 101.21 | 20.86 | 17.732 | 103.949792 | 116.526515 | 92.828153 | 0.004325 | 0.964662 | 0.023873 | 24.747262 | 0.68479 | 0.159095 | 0.012799 | 0.9189 | 0.9189 | 0.007202
2019-03-19 15:43 | 1553024599.8 | 70 | 0.206789 | 0.002633 | 3.4e-05 | 94.009783 | 87.415069 | 120.313223 | 21.261242 | 0.00338 | 0.002943 | 256.780844 | 0.266787 | 8.402083 | 0.003946 | 0.005581 | 0.005464 | 4.9e-05 | 0.001137 | 0.309505 | 1.360096 | 2.5481 | 101.21 | 20.86 | 17.727 | 103.172666 | 116.938174 | 92.628539 | 0.004324 | 0.965189 | 0.023858 | 24.718868 | 0.650547 | 0.158711 | 0.012932 | 0.927904 | 0.927904 | 0.007115
2019-03-19 15:43 | 1553024600.8 | 71 | 0.206809 | 0.002553 | 3.3e-05 | 93.828221 | 87.155804 | 120.204781 | 21.261242 | 0.003413 | 0.002944 | 256.733309 | 0.267639 | 8.403227 | 0.003853 | 0.005645 | 0.005528 | 4.6e-05 | 0.001134 | 0.312602 | 1.350066 | 2.548 | 101.21 | 20.86 | 17.718 | 103.976687 | 114.670512 | 92.641074 | 0.004321 | 0.965156 | 0.023847 | 24.708149 | 0.659824 | 0.159218 | 0.012913 | 0.92616 | 0.92616 | 0.007152
2019-03-19 15:43 | 1553024601.8 | 72 | 0.206806 | 0.002486 | 3.4e-05 | 93.630151 | 87.056139 | 119.935553 | 21.261242 | 0.003349 | 0.002962 | 256.696796 | 0.267893 | 8.401504 | 0.003901 | 0.005726 | 0.005668 | 5e-05 | 0.001129 | 0.313818 | 1.38289 | 2.5479 | 101.21 | 20.86 | 17.715 | 102.429255 | 115.843481 | 93.085408 | 0.004321 | 0.963985 | 0.023806 | 24.695449 | 0.651156 | 0.159369 | 0.013013 | 0.931683 | 0.931683 | 0.007116
2019-03-19 15:43 | 1553024602.8 | 73 | 0.206816 | 0.00242 | 3.3e-05 | 93.517913 | 86.91058 | 119.859972 | 21.261242 | 0.003333 | 0.00287 | 256.654034 | 0.266481 | 8.402135 | 0.00387 | 0.005353 | 0.005269 | 4.6e-05 | 0.001132 | 0.349875 | 1.379268 | 2.5479 | 101.21 | 20.86 | 17.709 | 102.054748 | 115.0966 | 90.875536 | 0.004319 | 0.969837 | 0.023871 | 24.613071 | 0.655396 | 0.15853 | 0.013032 | 0.935613 | 0.935613 | 0.007049
2019-03-19 15:43 | 1553024603.8 | 74 | 0.206774 | 0.002377 | 3.3e-05 | 93.27633 | 86.658164 | 119.696606 | 21.261242 | 0.003286 | 0.00291 | 256.625226 | 0.266995 | 8.404507 | 0.003858 | 0.004399 | 0.004259 | 4.7e-05 | 0.001133 | 0.31133 | 1.350085 | 2.5481 | 101.21 | 20.86 | 17.705 | 100.909867 | 114.80018 | 91.829262 | 0.004318 | 0.967303 | 0.023823 | 24.628491 | 0.658275 | 0.158835 | 0.013341 | 0.955895 | 0.955895 | 0.006912
2019-03-19 15:43 | 1553024604.8 | 75 | 0.206809 | 0.002325 | 3.4e-05 | 93.1881 | 86.431436 | 119.634169 | 21.261242 | 0.003285 | 0.002929 | 256.577978 | 0.26719 | 8.403084 | 0.003875 | 0.005632 | 0.005576 | 5e-05 | 0.001135 | 0.303809 | 1.37717 | 2.548 | 101.21 | 20.86 | 17.703 | 100.889545 | 115.218498 | 92.27732 | 0.004318 | 0.966117 | 0.023802 | 24.637176 | 0.673243 | 0.158951 | 0.013197 | 0.944764 | 0.944764 | 0.006999
2019-03-19 15:43 | 1553024605.8 | 76 | 0.206784 | 0.002283 | 3.4e-05 | 93.000237 | 86.084492 | 119.688155 | 21.261242 | 0.003305 | 0.002861 | 256.548557 | 0.267847 | 8.400471 | 0.003969 | 0.004939 | 0.004859 | 4.9e-05 | 0.001137 | 0.301984 | 1.344625 | 2.5481 | 101.21 | 20.86 | 17.7 | 101.356515 | 117.510805 | 90.648115 | 0.004317 | 0.970443 | 0.023861 | 24.587739 | 0.69117 | 0.159342 | 0.013395 | 0.961274 | 0.961274 | 0.006896
2019-03-19 15:43 | 1553024606.8 | 77 | 0.206761 | 0.002256 | 3.4e-05 | 92.852886 | 86.037572 | 119.941657 | 21.261242 | 0.003329 | 0.002872 | 256.504894 | 0.267405 | 8.402577 | 0.003934 | 0.005289 | 0.005127 | 4.6e-05 | 0.001134 | 0.324934 | 1.318864 | 2.548 | 101.21 | 20.86 | 17.701 | 101.943886 | 116.642902 | 90.907579 | 0.004317 | 0.969752 | 0.023878 | 24.62254 | 0.681863 | 0.159079 | 0.013567 | 0.97428 | 0.97428 | 0.006792
2019-03-19 15:43 | 1553024607.8 | 78 | 0.206789 | 0.002228 | 3.5e-05 | 92.734045 | 85.852284 | 119.653181 | 21.261242 | 0.003262 | 0.002907 | 256.449482 | 0.266845 | 8.40309 | 0.003905 | 0.005022 | 0.004935 | 4.9e-05 | 0.001129 | 0.2959 | 1.307819 | 2.548 | 101.21 | 20.86 | 17.701 | 100.316502 | 115.932992 | 91.748046 | 0.004317 | 0.967518 | 0.023822 | 24.621283 | 0.689691 | 0.158746 | 0.013439 | 0.962782 | 0.962782 | 0.006859
2019-03-19 15:43 | 1553024608.8 | 79 | 0.206776 | 0.00221 | 3.5e-05 | 92.558485 | 85.927632 | 119.808569 | 21.261242 | 0.003274 | 0.002846 | 256.424756 | 0.26747 | 8.403188 | 0.00385 | 0.005608 | 0.005532 | 4.9e-05 | 0.001131 | 0.289596 | 1.297001 | 2.548 | 101.21 | 20.86 | 17.705 | 100.605302 | 114.605682 | 90.287744 | 0.004318 | 0.971405 | 0.023885 | 24.587918 | 0.664895 | 0.159118 | 0.013536 | 0.972349 | 0.972349 | 0.006808
2019-03-19 15:43 | 1553024609.8 | 80 | 0.206825 | 0.002183 | 3.5e-05 | 92.419237 | 85.742001 | 120.029678 | 21.261242 | 0.003233 | 0.002821 | 256.401564 | 0.268172 | 8.402219 | 0.003869 | 0.005246 | 0.005118 | 5.1e-05 | 0.001137 | 0.323883 | 1.304993 | 2.548 | 101.21 | 20.86 | 17.707 | 99.626105 | 115.068321 | 89.688506 | 0.004319 | 0.97301 | 0.023927 | 24.590298 | 0.670772 | 0.159536 | 0.013274 | 0.955139 | 0.955139 | 0.006948
2019-03-19 15:43 | 1553024610.8 | 81 | 0.20678 | 0.00217 | 3.6e-05 | 92.157846 | 85.230321 | 120.082959 | 21.261242 | 0.003241 | 0.002769 | 256.374768 | 0.268107 | 8.402772 | 0.003865 | 0.005358 | 0.005211 | 4.6e-05 | 0.001141 | 0.337709 | 1.331283 | 2.5481 | 101.21 | 20.86 | 17.71 | 99.814461 | 114.957403 | 88.44246 | 0.004319 | 0.976363 | 0.023973 | 24.553486 | 0.698976 | 0.159497 | 0.013565 | 0.97797 | 0.97797 | 0.006785
2019-03-19 15:43 | 1553024611.8 | 82 | 0.206815 | 0.002153 | 3.6e-05 | 91.975985 | 85.103942 | 119.829927 | 21.261242 | 0.003209 | 0.002794 | 256.331297 | 0.266468 | 8.402785 | 0.003899 | 0.00566 | 0.005599 | 5e-05 | 0.001141 | 0.306297 | 1.320202 | 2.5481 | 101.21 | 20.86 | 17.711 | 99.051952 | 115.791289 | 89.043874 | 0.00432 | 0.974741 | 0.023928 | 24.547993 | 0.694581 | 0.158522 | 0.013372 | 0.962149 | 0.962149 | 0.006854
2019-03-19 15:44 | 1553024612.8 | 83 | 0.206805 | 0.00214 | 3.7e-05 | 91.799524 | 85.037498 | 119.934378 | 21.261242 | 0.003212 | 0.002793 | 256.27968 | 0.266858 | 8.401511 | 0.003786 | 0.005357 | 0.005223 | 4.7e-05 | 0.00114 | 0.310445 | 1.321763 | 2.5482 | 101.21 | 20.86 | 17.712 | 99.121084 | 113.029539 | 89.01185 | 0.00432 | 0.974828 | 0.023939 | 24.557604 | 0.68439 | 0.158754 | 0.013447 | 0.968024 | 0.968024 | 0.006822
2019-03-19 15:44 | 1553024613.8 | 84 | 0.206809 | 0.002131 | 3.7e-05 | 91.568746 | 84.781315 | 119.934613 | 21.261242 | 0.003151 | 0.002796 | 256.231149 | 0.266761 | 8.403864 | 0.003864 | 0.005561 | 0.005522 | 5e-05 | 0.001144 | 0.306463 | 1.317742 | 2.5479 | 101.21 | 20.86 | 17.712 | 97.64561 | 114.950334 | 89.072045 | 0.00432 | 0.974666 | 0.023937 | 24.559669 | 0.688863 | 0.158696 | 0.013435 | 0.96709 | 0.96709 | 0.006826
2019-03-19 15:44 | 1553024614.8 | 85 | 0.206824 | 0.002124 | 3.7e-05 | 91.402787 | 84.638841 | 119.906447 | 21.261242 | 0.003232 | 0.002781 | 256.210429 | 0.267483 | 8.401654 | 0.003797 | 0.005406 | 0.005293 | 4.5e-05 | 0.001144 | 0.349377 | 1.354433 | 2.548 | 101.21 | 20.86 | 17.711 | 99.595641 | 113.303009 | 88.715707 | 0.00432 | 0.975625 | 0.023946 | 24.544703 | 0.687681 | 0.159126 | 0.013351 | 0.961398 | 0.961398 | 0.006885
2019-03-19 15:44 | 1553024615.8 | 86 | 0.206849 | 0.002115 | 3.7e-05 | 91.222726 | 84.467595 | 119.975221 | 21.261242 | 0.00312 | 0.002785 | 256.16023 | 0.267027 | 8.401381 | 0.003805 | 0.005248 | 0.00515 | 4.6e-05 | 0.001145 | 0.317413 | 1.331092 | 2.5478 | 101.21 | 20.86 | 17.71 | 96.890125 | 113.50613 | 88.8149 | 0.004319 | 0.975358 | 0.02395 | 24.555105 | 0.688158 | 0.158855 | 0.013214 | 0.951671 | 0.951671 | 0.006944
2019-03-19 15:44 | 1553024616.8 | 87 | 0.206893 | 0.002105 | 3.7e-05 | 90.980242 | 84.463484 | 119.911611 | 21.261242 | 0.003146 | 0.002722 | 256.129237 | 0.26691 | 8.402609 | 0.003818 | 0.005357 | 0.005306 | 4.5e-05 | 0.001146 | 0.309892 | 1.316481 | 2.5482 | 101.21 | 20.85 | 17.711 | 97.520966 | 113.809394 | 87.292171 | 0.004317 | 0.979479 | 0.023994 | 24.496905 | 0.664786 | 0.158785 | 0.012964 | 0.935384 | 0.935384 | 0.007062
2019-03-19 15:44 | 1553024617.8 | 88 | 0.206865 | 0.002098 | 3.8e-05 | 90.796881 | 84.318612 | 120.04071 | 21.261242 | 0.003196 | 0.002755 | 256.087165 | 0.267203 | 8.40335 | 0.003742 | 0.004957 | 0.004913 | 4.8e-05 | 0.001143 | 0.330354 | 1.368043 | 2.548 | 101.21 | 20.85 | 17.711 | 98.731217 | 111.977457 | 88.098706 | 0.004317 | 0.977292 | 0.02398 | 24.537495 | 0.662096 | 0.158959 | 0.013137 | 0.947237 | 0.947237 | 0.006981
2019-03-19 15:44 | 1553024618.8 | 89 | 0.206864 | 0.002087 | 3.7e-05 | 90.617117 | 84.370669 | 120.053618 | 21.261242 | 0.003149 | 0.002723 | 256.019447 | 0.267645 | 8.401771 | 0.003733 | 0.004753 | 0.004653 | 4.3e-05 | 0.001139 | 0.301652 | 1.355636 | 2.5481 | 101.21 | 20.85 | 17.714 | 97.592225 | 111.75894 | 87.320328 | 0.004318 | 0.979402 | 0.024007 | 24.512363 | 0.638849 | 0.159222 | 0.013157 | 0.949737 | 0.949737 | 0.006974
2019-03-19 15:44 | 1553024619.8 | 90 | 0.20688 | 0.002083 | 3.7e-05 | 90.638726 | 84.475128 | 120.095165 | 21.261242 | 0.003129 | 0.002796 | 255.96068 | 0.267301 | 8.402453 | 0.003759 | 0.004941 | 0.004852 | 4.5e-05 | 0.001142 | 0.321395 | 1.320029 | 2.5481 | 101.21 | 20.85 | 17.714 | 97.107953 | 112.392908 | 89.082881 | 0.004318 | 0.974636 | 0.023953 | 24.576469 | 0.629914 | 0.159017 | 0.013068 | 0.941207 | 0.941207 | 0.007028
2019-03-19 15:44 | 1553024620.8 | 91 | 0.206898 | 0.00207 | 3.6e-05 | 90.532489 | 84.21278 | 120.121454 | 21.261242 | 0.003177 | 0.002669 | 255.909466 | 0.267021 | 8.404468 | 0.003649 | 0.004718 | 0.004618 | 4.7e-05 | 0.001144 | 0.309173 | 1.320107 | 2.5479 | 101.21 | 20.85 | 17.716 | 98.265547 | 109.706 | 86.034461 | 0.004318 | 0.982908 | 0.024057 | 24.475516 | 0.647246 | 0.158851 | 0.012975 | 0.938599 | 0.938599 | 0.00704
2019-03-19 15:44 | 1553024621.8 | 92 | 0.206931 | 0.002058 | 3.5e-05 | 90.50758 | 84.405946 | 120.371905 | 21.261242 | 0.003094 | 0.002759 | 255.869502 | 0.266728 | 8.403994 | 0.003688 | 0.004904 | 0.004858 | 4.8e-05 | 0.001148 | 0.307182 | 1.275936 | 2.5481 | 101.21 | 20.85 | 17.717 | 96.262593 | 110.649981 | 88.187049 | 0.004318 | 0.977053 | 0.02401 | 24.574326 | 0.624291 | 0.158677 | 0.012797 | 0.924032 | 0.924032 | 0.007144
2019-03-19 15:44 | 1553024622.8 | 93 | 0.206877 | 0.002041 | 3.5e-05 | 90.591009 | 84.709049 | 120.209242 | 21.261242 | 0.003104 | 0.002685 | 255.836803 | 0.267834 | 8.401348 | 0.003672 | 0.004369 | 0.004229 | 4.3e-05 | 0.00115 | 0.296619 | 1.318957 | 2.548 | 101.21 | 20.85 | 17.719 | 96.508612 | 110.257304 | 86.419165 | 0.004319 | 0.981857 | 0.024053 | 24.497566 | 0.60047 | 0.159334 | 0.013144 | 0.950802 | 0.950802 | 0.006971
2019-03-19 15:44 | 1553024623.8 | 94 | 0.206877 | 0.002036 | 3.5e-05 | 90.711951 | 84.980645 | 120.078031 | 21.261242 | 0.003059 | 0.002735 | 255.775602 | 0.267691 | 8.403818 | 0.003593 | 0.004677 | 0.00461 | 4.3e-05 | 0.00115 | 0.318298 | 1.343041 | 2.5479 | 101.21 | 20.85 | 17.718 | 95.433222 | 108.342318 | 87.616111 | 0.004319 | 0.978599 | 0.024 | 24.524911 | 0.583771 | 0.159249 | 0.013148 | 0.948978 | 0.948978 | 0.006981
2019-03-19 15:44 | 1553024624.8 | 95 | 0.206967 | 0.002025 | 3.4e-05 | 90.789677 | 85.488559 | 120.112535 | 21.261242 | 0.003095 | 0.002738 | 255.727857 | 0.267047 | 8.40233 | 0.003558 | 0.005023 | 0.004918 | 4.8e-05 | 0.001152 | 0.32228 | 1.320788 | 2.548 | 101.21 | 20.85 | 17.716 | 96.293978 | 107.489107 | 87.697462 | 0.004318 | 0.978378 | 0.024001 | 24.5312 | 0.538131 | 0.158866 | 0.012623 | 0.911073 | 0.911073 | 0.007254
2019-03-19 15:44 | 1553024625.8 | 96 | 0.206866 | 0.002005 | 3.4e-05 | 91.031861 | 85.641653 | 119.799883 | 21.261242 | 0.003055 | 0.002713 | 255.689657 | 0.267327 | 8.402655 | 0.00358 | 0.004732 | 0.004682 | 4.5e-05 | 0.001156 | 0.331404 | 1.348864 | 2.5481 | 101.21 | 20.85 | 17.715 | 95.336931 | 108.021528 | 87.078954 | 0.004318 | 0.980058 | 0.02399 | 24.478246 | 0.545955 | 0.159033 | 0.013258 | 0.956559 | 0.956559 | 0.006916
2019-03-19 15:44 | 1553024626.8 | 97 | 0.207127 | 0.001994 | 3.4e-05 | 91.192415 | 85.614596 | 119.443573 | 21.261242 | 0.003076 | 0.002701 | 255.646166 | 0.267665 | 8.400399 | 0.003543 | 0.004852 | 0.004805 | 4.7e-05 | 0.001154 | 0.291587 | 1.338257 | 2.548 | 101.21 | 20.85 | 17.714 | 95.842803 | 107.138613 | 86.786102 | 0.004318 | 0.980856 | 0.023964 | 24.43188 | 0.564543 | 0.159234 | 0.011697 | 0.842933 | 0.842933 | 0.007858
2019-03-19 15:44 | 1553024627.8 | 98 | 0.207106 | 0.00198 | 3.4e-05 | 91.402488 | 86.078327 | 119.194766 | 21.261242 | 0.003067 | 0.002689 | 255.633765 | 0.267164 | 8.401153 | 0.003597 | 0.004837 | 0.00467 | 4.4e-05 | 0.001157 | 0.334114 | 1.320456 | 2.548 | 101.21 | 20.85 | 17.709 | 95.604094 | 108.435335 | 86.50434 | 0.004316 | 0.981624 | 0.023949 | 24.396866 | 0.536807 | 0.158936 | 0.011843 | 0.852854 | 0.852854 | 0.007752
2019-03-19 15:44 | 1553024628.8 | 99 | 0.207153 | 0.001971 | 3.4e-05 | 91.605358 | 86.622887 | 119.091019 | 21.261242 | 0.003032 | 0.002663 | 255.583049 | 0.267392 | 8.402908 | 0.003503 | 0.005155 | 0.005022 | 4.7e-05 | 0.001151 | 0.320842 | 1.330091 | 2.548 | 101.21 | 20.85 | 17.706 | 94.768675 | 106.168789 | 85.880733 | 0.004316 | 0.983329 | 0.023959 | 24.365095 | 0.50023 | 0.159071 | 0.011568 | 0.833471 | 0.833471 | 0.00794
2019-03-19 15:44 | 1553024629.8 | 100 | 0.207175 | 0.001957 | 3.4e-05 | 91.767113 | 87.145188 | 119.182561 | 21.261242 | 0.00303 | 0.002625 | 255.533042 | 0.267821 | 8.401049 | 0.003598 | 0.005134 | 0.005097 | 4.6e-05 | 0.001146 | 0.314703 | 1.300871 | 2.5481 | 101.21 | 20.85 | 17.702 | 94.72018 | 108.468366 | 84.962096 | 0.004315 | 0.985852 | 0.023999 | 24.343255 | 0.46224 | 0.159327 | 0.011453 | 0.826553 | 0.826553 | 0.008019
2019-03-19 15:44 | 1553024630.8 | 101 | 0.207009 | 0.001939 | 3.3e-05 | 91.892855 | 87.239715 | 119.279267 | 21.261242 | 0.00309 | 0.002658 | 255.485929 | 0.267229 | 8.401498 | 0.003566 | 0.004983 | 0.004928 | 4.8e-05 | 0.001144 | 0.310611 | 1.286042 | 2.548 | 101.21 | 20.85 | 17.696 | 96.17496 | 107.686714 | 85.772238 | 0.004313 | 0.983626 | 0.023981 | 24.38066 | 0.464791 | 0.158975 | 0.012479 | 0.900051 | 0.900051 | 0.007348
2019-03-19 15:44 | 1553024631.8 | 102 | 0.207128 | 0.001928 | 3.2e-05 | 92.116133 | 87.714064 | 119.494977 | 21.261242 | 0.003016 | 0.00267 | 255.441327 | 0.266273 | 8.403916 | 0.003559 | 0.005412 | 0.005327 | 4.7e-05 | 0.001147 | 0.331957 | 1.312249 | 2.5479 | 101.21 | 20.85 | 17.693 | 94.388221 | 107.530132 | 86.046971 | 0.004313 | 0.982874 | 0.023994 | 24.412033 | 0.437995 | 0.158406 | 0.011777 | 0.849891 | 0.849891 | 0.007754
2019-03-19 15:44 | 1553024632.8 | 103 | 0.207107 | 0.001908 | 3.1e-05 | 92.260182 | 88.12745 | 119.919826 | 21.261242 | 0.002989 | 0.002628 | 255.404315 | 0.266904 | 8.403441 | 0.003573 | 0.005247 | 0.005154 | 5e-05 | 0.00115 | 0.310224 | 1.353109 | 2.5481 | 101.21 | 20.85 | 17.687 | 93.728532 | 107.872687 | 85.029201 | 0.004311 | 0.985667 | 0.024071 | 24.42072 | 0.409916 | 0.158781 | 0.011927 | 0.863547 | 0.863547 | 0.007649
2019-03-19 15:44 | 1553024633.8 | 104 | 0.207034 | 0.001895 | 3e-05 | 92.449547 | 88.464118 | 120.130373 | 21.261242 | 0.003031 | 0.002686 | 255.397971 | 0.267899 | 8.403136 | 0.003491 | 0.004641 | 0.004541 | 4.8e-05 | 0.00115 | 0.311883 | 1.347626 | 2.548 | 101.21 | 20.85 | 17.684 | 94.739723 | 105.864139 | 86.427105 | 0.00431 | 0.981835 | 0.024045 | 24.489799 | 0.394151 | 0.159373 | 0.01239 | 0.896161 | 0.896161 | 0.007398
2019-03-19 15:44 | 1553024634.8 | 105 | 0.207305 | 0.001873 | 2.9e-05 | 92.619105 | 88.916891 | 120.13272 | 21.261242 | 0.003021 | 0.002651 | 255.36393 | 0.266344 | 8.402856 | 0.003445 | 0.005218 | 0.005122 | 4.9e-05 | 0.001154 | 0.31957 | 1.324736 | 2.548 | 101.21 | 20.85 | 17.68 | 94.509564 | 104.758254 | 85.591097 | 0.004309 | 0.984123 | 0.024073 | 24.461552 | 0.364878 | 0.158448 | 0.010785 | 0.780976 | 0.780976 | 0.00844
2019-03-19 15:44 | 1553024635.8 | 106 | 0.207155 | 0.001857 | 2.9e-05 | 92.771257 | 89.087109 | 120.273085 | 21.261242 | 0.003068 | 0.002619 | 255.341255 | 0.266839 | 8.403032 | 0.003479 | 0.004786 | 0.004732 | 4.8e-05 | 0.001153 | 0.324768 | 1.319189 | 2.5479 | 101.21 | 20.85 | 17.676 | 95.643917 | 105.588881 | 84.824762 | 0.004308 | 0.98623 | 0.024113 | 24.449682 | 0.362453 | 0.158742 | 0.011709 | 0.849356 | 0.849356 | 0.007775
2019-03-19 15:44 | 1553024636.8 | 107 | 0.207241 | 0.001846 | 2.9e-05 | 92.926411 | 89.36487 | 120.644886 | 21.261242 | 0.003035 | 0.002677 | 255.312255 | 0.267717 | 8.40023 | 0.003526 | 0.005218 | 0.005117 | 4.8e-05 | 0.001156 | 0.320123 | 1.33248 | 2.5481 | 101.21 | 20.85 | 17.673 | 94.839851 | 106.719759 | 86.227891 | 0.004308 | 0.982379 | 0.024103 | 24.535388 | 0.349555 | 0.159265 | 0.011206 | 0.812479 | 0.812479 | 0.008155
2019-03-19 15:44 | 1553024637.8 | 108 | 0.207272 | 0.001824 | 3e-05 | 93.093268 | 89.489879 | 120.926789 | 21.261242 | 0.002912 | 0.002595 | 255.265544 | 0.267723 | 8.402473 | 0.003511 | 0.005288 | 0.005162 | 5.1e-05 | 0.001159 | 0.299274 | 1.329742 | 2.548 | 101.21 | 20.85 | 17.669 | 91.879391 | 106.359948 | 84.234105 | 0.004307 | 0.98786 | 0.024198 | 24.495802 | 0.353098 | 0.159269 | 0.011043 | 0.803754 | 0.803754 | 0.008243
2019-03-19 15:44 | 1553024638.8 | 109 | 0.207246 | 0.001803 | 3e-05 | 93.208807 | 89.73339 | 121.182872 | 21.261242 | 0.002952 | 0.002661 | 255.247776 | 0.267613 | 8.402193 | 0.003444 | 0.004975 | 0.004944 | 5.2e-05 | 0.001155 | 0.308288 | 1.370732 | 2.5479 | 101.21 | 20.85 | 17.667 | 92.838279 | 104.733045 | 85.822035 | 0.004306 | 0.98349 | 0.02417 | 24.576143 | 0.339886 | 0.159203 | 0.011223 | 0.815934 | 0.815934 | 0.008117
2019-03-19 15:44 | 1553024639.8 | 110 | 0.207269 | 0.001796 | 3e-05 | 93.471397 | 90.032727 | 121.230756 | 21.261242 | 0.002956 | 0.002629 | 255.241509 | 0.268003 | 8.401446 | 0.003469 | 0.004877 | 0.004731 | 5.5e-05 | 0.00116 | 0.310224 | 1.361865 | 2.5479 | 101.21 | 20.85 | 17.665 | 92.935199 | 105.33306 | 85.055659 | 0.004306 | 0.985594 | 0.024201 | 24.554745 | 0.335262 | 0.159435 | 0.011096 | 0.807703 | 0.807703 | 0.008212
2019-03-19 15:44 | 1553024640.8 | 111 | 0.207316 | 0.001775 | 3e-05 | 93.590238 | 90.241645 | 121.414545 | 21.261242 | 0.002957 | 0.002601 | 255.211397 | 0.267307 | 8.400789 | 0.003348 | 0.00501 | 0.004925 | 5.1e-05 | 0.001161 | 0.302869 | 1.304515 | 2.5478 | 101.21 | 20.85 | 17.661 | 92.964131 | 102.398749 | 84.398597 | 0.004305 | 0.987405 | 0.024242 | 24.550802 | 0.325895 | 0.159021 | 0.010838 | 0.790197 | 0.790197 | 0.008372
2019-03-19 15:44 | 1553024641.8 | 112 | 0.207284 | 0.001762 | 3e-05 | 93.784105 | 90.675923 | 121.281223 | 21.261242 | 0.00298 | 0.002605 | 255.162885 | 0.266559 | 8.401517 | 0.003381 | 0.004545 | 0.004418 | 5.1e-05 | 0.001159 | 0.301818 | 1.3232 | 2.5479 | 101.21 | 20.85 | 17.66 | 93.52668 | 103.203909 | 84.477478 | 0.004305 | 0.987188 | 0.024226 | 24.540026 | 0.301463 | 0.158576 | 0.011047 | 0.804939 | 0.804939 | 0.008195
2019-03-19 15:44 | 1553024642.8 | 113 | 0.207338 | 0.001744 | 3e-05 | 93.865732 | 90.979713 | 120.857547 | 21.261242 | 0.002938 | 0.002617 | 255.133463 | 0.267099 | 8.404839 | 0.003526 | 0.00485 | 0.004792 | 5.2e-05 | 0.001161 | 0.29214 | 1.317313 | 2.548 | 101.21 | 20.85 | 17.655 | 92.495712 | 106.732376 | 84.774736 | 0.004303 | 0.986368 | 0.024173 | 24.507304 | 0.279328 | 0.158897 | 0.010748 | 0.781487 | 0.781487 | 0.008458
2019-03-19 15:44 | 1553024643.8 | 114 | 0.207334 | 0.001735 | 2.9e-05 | 93.968669 | 91.09479 | 120.910125 | 21.261242 | 0.002931 | 0.002588 | 255.074563 | 0.26788 | 8.40465 | 0.003447 | 0.005121 | 0.004926 | 4.8e-05 | 0.001162 | 0.315256 | 1.273736 | 2.548 | 101.21 | 20.85 | 17.653 | 92.331314 | 104.806976 | 84.068658 | 0.004303 | 0.988317 | 0.024202 | 24.488444 | 0.277825 | 0.159362 | 0.010781 | 0.784835 | 0.784835 | 0.008447
2019-03-19 15:44 | 1553024644.8 | 115 | 0.207365 | 0.001717 | 2.9e-05 | 93.982474 | 91.239663 | 121.053071 | 21.261242 | 0.002905 | 0.002593 | 255.054054 | 0.267587 | 8.402804 | 0.003435 | 0.005 | 0.004983 | 5.2e-05 | 0.00116 | 0.311164 | 1.303186 | 2.5481 | 101.21 | 20.85 | 17.65 | 91.704908 | 104.508118 | 84.205969 | 0.004302 | 0.987938 | 0.024212 | 24.507625 | 0.264925 | 0.159187 | 0.01062 | 0.773445 | 0.773445 | 0.008562
2019-03-19 15:44 | 1553024645.8 | 116 | 0.207356 | 0.001701 | 2.9e-05 | 94.12082 | 91.49927 | 120.956131 | 21.261242 | 0.002942 | 0.002605 | 255.030785 | 0.267964 | 8.401342 | 0.003485 | 0.00536 | 0.005246 | 5.3e-05 | 0.001159 | 0.30215 | 1.317712 | 2.548 | 101.21 | 20.85 | 17.645 | 92.601298 | 105.736812 | 84.478199 | 0.004301 | 0.987186 | 0.024193 | 24.507139 | 0.252668 | 0.159412 | 0.010694 | 0.778235 | 0.778235 | 0.008521
2019-03-19 15:44 | 1553024646.8 | 117 | 0.207381 | 0.001685 | 2.8e-05 | 94.230959 | 91.708191 | 120.78408 | 21.261242 | 0.002903 | 0.002623 | 255.002111 | 0.26771 | 8.398826 | 0.003362 | 0.004868 | 0.004836 | 5.3e-05 | 0.001166 | 0.320842 | 1.298445 | 2.5481 | 101.21 | 20.84 | 17.642 | 91.664422 | 102.753706 | 84.924575 | 0.004297 | 0.985955 | 0.024161 | 24.504982 | 0.242729 | 0.159261 | 0.010567 | 0.767986 | 0.767986 | 0.008627
2019-03-19 15:44 | 1553024647.8 | 118 | 0.207415 | 0.001679 | 2.8e-05 | 94.426026 | 92.021568 | 120.846048 | 21.261242 | 0.002896 | 0.002602 | 254.968568 | 0.267275 | 8.401992 | 0.003414 | 0.004587 | 0.004479 | 5.4e-05 | 0.001157 | 0.319957 | 1.300597 | 2.548 | 101.21 | 20.85 | 17.634 | 91.503206 | 104.007216 | 84.412064 | 0.004298 | 0.987368 | 0.024184 | 24.493719 | 0.230713 | 0.159002 | 0.010367 | 0.754216 | 0.754216 | 0.00877
2019-03-19 15:44 | 1553024648.8 | 119 | 0.207401 | 0.001662 | 2.7e-05 | 94.507654 | 92.347963 | 120.922098 | 21.261242 | 0.00291 | 0.00255 | 254.919519 | 0.267327 | 8.401628 | 0.003446 | 0.004947 | 0.004758 | 5.3e-05 | 0.001156 | 0.321173 | 1.32308 | 2.548 | 101.21 | 20.85 | 17.629 | 91.819863 | 104.786372 | 83.170816 | 0.004297 | 0.990808 | 0.024234 | 24.458861 | 0.206773 | 0.159033 | 0.010476 | 0.763776 | 0.763776 | 0.008662
2019-03-19 15:44 | 1553024649.8 | 120 | 0.207473 | 0.001648 | 2.7e-05 | 94.540964 | 92.568185 | 120.99228 | 21.261242 | 0.002873 | 0.002604 | 254.901464 | 0.267841 | 8.403909 | 0.003354 | 0.005322 | 0.005255 | 5.2e-05 | 0.001156 | 0.309007 | 1.312634 | 2.5479 | 101.21 | 20.85 | 17.624 | 90.947573 | 102.547165 | 84.474351 | 0.004296 | 0.987196 | 0.024197 | 24.510669 | 0.18862 | 0.159338 | 0.010062 | 0.73246 | 0.73246 | 0.00905
2019-03-19 15:44 | 1553024650.8 | 121 | 0.207472 | 0.001632 | 2.7e-05 | 94.664608 | 92.75998 | 121.019977 | 21.261242 | 0.002842 | 0.002582 | 254.889331 | 0.267561 | 8.402375 | 0.003448 | 0.005713 | 0.005637 | 5.4e-05 | 0.001155 | 0.339147 | 1.313776 | 2.548 | 101.21 | 20.84 | 17.615 | 90.197177 | 104.837519 | 83.945297 | 0.004291 | 0.988659 | 0.024218 | 24.495336 | 0.181797 | 0.159172 | 0.010087 | 0.734896 | 0.734896 | 0.00901
2019-03-19 15:44 | 1553024651.8 | 122 | 0.207464 | 0.001622 | 2.7e-05 | 94.791251 | 92.928143 | 121.203062 | 21.261242 | 0.002837 | 0.002556 | 254.888679 | 0.267847 | 8.403129 | 0.003347 | 0.004226 | 0.004131 | 5.4e-05 | 0.001142 | 0.298057 | 1.361982 | 2.5481 | 101.21 | 20.84 | 17.609 | 90.065907 | 102.38616 | 83.316518 | 0.004289 | 0.990403 | 0.024257 | 24.492266 | 0.177554 | 0.159342 | 0.010148 | 0.740513 | 0.740513 | 0.008951
2019-03-19 15:44 | 1553024652.8 | 123 | 0.207483 | 0.001606 | 2.7e-05 | 94.90829 | 93.058289 | 121.49224 | 21.261242 | 0.002891 | 0.002551 | 254.866024 | 0.267782 | 8.401751 | 0.003337 | 0.004636 | 0.004531 | 5.6e-05 | 0.001149 | 0.313099 | 1.323528 | 2.548 | 101.21 | 20.84 | 17.604 | 91.378143 | 102.129305 | 83.183318 | 0.004288 | 0.990773 | 0.024291 | 24.516884 | 0.176073 | 0.159304 | 0.010053 | 0.734621 | 0.734621 | 0.009021
2019-03-19 15:44 | 1553024653.8 | 124 | 0.207501 | 0.001594 | 2.8e-05 | 95.010626 | 93.108634 | 121.914508 | 21.261242 | 0.002897 | 0.002566 | 254.832213 | 0.267619 | 8.401043 | 0.003355 | 0.004947 | 0.004903 | 5.5e-05 | 0.001151 | 0.328031 | 1.342783 | 2.5482 | 101.21 | 20.84 | 17.591 | 91.519833 | 102.583242 | 83.552872 | 0.004285 | 0.989746 | 0.02432 | 24.572186 | 0.180875 | 0.159207 | 0.00996 | 0.728689 | 0.728689 | 0.009089
2019-03-19 15:44 | 1553024654.8 | 125 | 0.207505 | 0.001583 | 2.7e-05 | 95.11206 | 93.178503 | 121.858645 | 21.261242 | 0.002857 | 0.002526 | 254.775631 | 0.266982 | 8.402317 | 0.003333 | 0.004769 | 0.004708 | 5.5e-05 | 0.001147 | 0.311662 | 1.311837 | 2.5481 | 101.21 | 20.84 | 17.585 | 90.562836 | 102.03272 | 82.575545 | 0.004284 | 0.992466 | 0.024348 | 24.532878 | 0.18371 | 0.158828 | 0.009948 | 0.728606 | 0.728606 | 0.009068
2019-03-19 15:44 | 1553024655.8 | 126 | 0.207498 | 0.001571 | 2.7e-05 | 95.328735 | 93.545311 | 121.857002 | 21.261242 | 0.002891 | 0.0026 | 254.732486 | 0.266988 | 8.403272 | 0.003292 | 0.004567 | 0.004363 | 5.6e-05 | 0.001156 | 0.308288 | 1.321203 | 2.5478 | 101.21 | 20.83 | 17.574 | 91.359348 | 101.047287 | 84.363485 | 0.004278 | 0.987502 | 0.024287 | 24.594288 | 0.168921 | 0.158831 | 0.010007 | 0.731109 | 0.731109 | 0.009037
2019-03-19 15:44 | 1553024656.8 | 127 | 0.207515 | 0.00156 | 2.7e-05 | 95.383954 | 93.470305 | 121.777195 | 21.261242 | 0.002824 | 0.002514 | 254.694842 | 0.267398 | 8.400783 | 0.003238 | 0.005086 | 0.004984 | 5.4e-05 | 0.001158 | 0.292859 | 1.320183 | 2.5478 | 101.21 | 20.83 | 17.57 | 89.754975 | 99.74313 | 82.287067 | 0.004277 | 0.993271 | 0.02435 | 24.514731 | 0.181275 | 0.159075 | 0.009916 | 0.72638 | 0.72638 | 0.00911
2019-03-19 15:44 | 1553024657.8 | 128 | 0.207539 | 0.00155 | 2.7e-05 | 95.563116 | 93.771012 | 121.780011 | 21.261242 | 0.002825 | 0.002567 | 254.666302 | 0.267619 | 8.404475 | 0.003256 | 0.004538 | 0.004508 | 5.8e-05 | 0.001157 | 0.291587 | 1.328868 | 2.548 | 101.21 | 20.84 | 17.566 | 89.78219 | 100.19098 | 83.582688 | 0.004279 | 0.989664 | 0.024306 | 24.559654 | 0.169331 | 0.159207 | 0.009788 | 0.715712 | 0.715712 | 0.009254
2019-03-19 15:44 | 1553024658.8 | 129 | 0.207565 | 0.001538 | 2.6e-05 | 95.603328 | 93.995686 | 121.652322 | 21.261242 | 0.002839 | 0.002539 | 254.644662 | 0.267359 | 8.402986 | 0.003186 | 0.004598 | 0.004518 | 5.6e-05 | 0.001159 | 0.298776 | 1.361655 | 2.548 | 101.21 | 20.83 | 17.561 | 90.114319 | 98.488341 | 82.88904 | 0.004275 | 0.991592 | 0.024317 | 24.522899 | 0.151688 | 0.159052 | 0.009646 | 0.705695 | 0.705695 | 0.009376
2019-03-19 15:44 | 1553024659.8 | 130 | 0.207533 | 0.00153 | 2.5e-05 | 95.766286 | 94.347766 | 121.626033 | 21.261242 | 0.00281 | 0.002565 | 254.573571 | 0.268036 | 8.402986 | 0.003226 | 0.004424 | 0.004264 | 5.8e-05 | 0.001157 | 0.32228 | 1.348024 | 2.5481 | 101.21 | 20.83 | 17.56 | 89.421198 | 99.448887 | 83.536522 | 0.004275 | 0.989792 | 0.024292 | 24.542535 | 0.13348 | 0.159454 | 0.009847 | 0.719655 | 0.719655 | 0.009217
2019-03-19 15:44 | 1553024660.8 | 131 | 0.207576 | 0.001529 | 2.5e-05 | 95.950848 | 94.656351 | 121.383095 | 21.261242 | 0.002811 | 0.002498 | 254.561074 | 0.26732 | 8.403636 | 0.003176 | 0.005072 | 0.005022 | 5.5e-05 | 0.001164 | 0.306297 | 1.333749 | 2.5482 | 101.21 | 20.83 | 17.56 | 89.455634 | 98.238243 | 81.904135 | 0.004275 | 0.994342 | 0.024323 | 24.461844 | 0.121495 | 0.159029 | 0.009591 | 0.701886 | 0.701886 | 0.009425
2019-03-19 15:44 | 1553024661.8 | 132 | 0.207613 | 0.001517 | 2.4e-05 | 95.996163 | 94.906369 | 121.491771 | 21.261242 | 0.002838 | 0.002527 | 254.511144 | 0.267977 | 8.401855 | 0.003255 | 0.004612 | 0.0044 | 5.8e-05 | 0.001158 | 0.346502 | 1.333259 | 2.5482 | 101.21 | 20.83 | 17.561 | 90.086861 | 100.147207 | 82.620741 | 0.004275 | 0.99234 | 0.02431 | 24.497476 | 0.102124 | 0.15942 | 0.009385 | 0.686456 | 0.686456 | 0.009661
2019-03-19 15:44 | 1553024662.8 | 133 | 0.207604 | 0.00151 | 2.4e-05 | 96.060086 | 94.825198 | 121.46032 | 21.261242 | 0.002836 | 0.002522 | 254.472963 | 0.267301 | 8.403584 | 0.003229 | 0.004678 | 0.004621 | 5.6e-05 | 0.00115 | 0.325155 | 1.337185 | 2.548 | 101.21 | 20.83 | 17.564 | 90.043989 | 99.516339 | 82.497654 | 0.004276 | 0.992683 | 0.024311 | 24.490067 | 0.115731 | 0.159017 | 0.009449 | 0.691152 | 0.691152 | 0.009571
2019-03-19 15:44 | 1553024663.8 | 134 | 0.207667 | 0.001503 | 2.4e-05 | 96.116505 | 94.923836 | 121.234281 | 21.261242 | 0.002807 | 0.002526 | 254.45253 | 0.267945 | 8.402908 | 0.003159 | 0.004808 | 0.004607 | 5.2e-05 | 0.001144 | 0.335165 | 1.341175 | 2.548 | 101.21 | 20.84 | 17.573 | 89.356421 | 97.827273 | 82.597421 | 0.004281 | 0.992405 | 0.024285 | 24.4707 | 0.111683 | 0.1594 | 0.00908 | 0.663445 | 0.663445 | 0.009995
2019-03-19 15:44 | 1553024664.8 | 135 | 0.207693 | 0.00149 | 2.3e-05 | 96.169024 | 94.985142 | 121.180059 | 21.261242 | 0.002745 | 0.002548 | 254.438021 | 0.267841 | 8.403409 | 0.003213 | 0.004985 | 0.004836 | 5.5e-05 | 0.001141 | 0.324768 | 1.323919 | 2.5479 | 101.21 | 20.84 | 17.578 | 87.863779 | 99.136796 | 83.113113 | 0.004282 | 0.990968 | 0.024262 | 24.482953 | 0.110795 | 0.159338 | 0.008938 | 0.652514 | 0.652514 | 0.010158
2019-03-19 15:44 | 1553024665.8 | 136 | 0.207668 | 0.001481 | 2.4e-05 | 96.223042 | 95.171114 | 121.359857 | 21.261242 | 0.00288 | 0.002513 | 254.426118 | 0.267288 | 8.403116 | 0.00316 | 0.004602 | 0.004577 | 5.3e-05 | 0.001141 | 0.303809 | 1.334766 | 2.5479 | 101.21 | 20.84 | 17.59 | 91.104662 | 97.857954 | 82.268317 | 0.004285 | 0.993324 | 0.024309 | 24.472043 | 0.098322 | 0.159009 | 0.009099 | 0.665508 | 0.665508 | 0.009939
2019-03-19 15:44 | 1553024666.8 | 137 | 0.207671 | 0.001472 | 2.4e-05 | 96.299267 | 95.21461 | 121.526277 | 21.261242 | 0.002837 | 0.002526 | 254.39432 | 0.267392 | 8.402648 | 0.003225 | 0.004676 | 0.004591 | 5.4e-05 | 0.001138 | 0.318519 | 1.380883 | 2.5481 | 101.21 | 20.84 | 17.596 | 90.061089 | 99.441876 | 82.581795 | 0.004286 | 0.992448 | 0.024315 | 24.499613 | 0.101318 | 0.159071 | 0.009095 | 0.665337 | 0.665337 | 0.009946
2019-03-19 15:44 | 1553024667.8 | 138 | 0.207629 | 0.00146 | 2.4e-05 | 96.358389 | 95.572172 | 121.840102 | 21.261242 | 0.002802 | 0.002455 | 254.374194 | 0.266448 | 8.401602 | 0.003189 | 0.005247 | 0.005099 | 5.4e-05 | 0.001143 | 0.339644 | 1.333564 | 2.5481 | 101.21 | 20.84 | 17.601 | 89.218926 | 98.55963 | 80.88093 | 0.004288 | 0.997216 | 0.024404 | 24.47251 | 0.073281 | 0.15851 | 0.009362 | 0.687473 | 0.687473 | 0.009592
2019-03-19 15:44 | 1553024668.8 | 139 | 0.207717 | 0.001446 | 2.4e-05 | 96.47633 | 95.314276 | 121.934695 | 21.261242 | 0.002739 | 0.002573 | 254.355295 | 0.266709 | 8.402011 | 0.003168 | 0.004117 | 0.004007 | 5.2e-05 | 0.001138 | 0.31133 | 1.314768 | 2.5481 | 101.21 | 20.83 | 17.613 | 87.705163 | 98.060895 | 83.728402 | 0.004288 | 0.98926 | 0.024316 | 24.580266 | 0.108391 | 0.158665 | 0.008848 | 0.64735 | 0.64735 | 0.010196
2019-03-19 15:44 | 1553024669.8 | 140 | 0.207667 | 0.001441 | 2.4e-05 | 96.545953 | 95.600255 | 122.013094 | 21.261242 | 0.002777 | 0.00249 | 254.347015 | 0.267502 | 8.405099 | 0.003125 | 0.003936 | 0.00388 | 5.3e-05 | 0.001139 | 0.325487 | 1.263627 | 2.5481 | 101.21 | 20.83 | 17.619 | 88.62687 | 97.023427 | 81.717605 | 0.004289 | 0.994865 | 0.024393 | 24.518799 | 0.088047 | 0.159137 | 0.009158 | 0.672125 | 0.672125 | 0.00985
2019-03-19 15:44 | 1553024670.8 | 141 | 0.207677 | 0.001432 | 2.3e-05 | 96.680099 | 95.729717 | 122.369169 | 21.261242 | 0.002757 | 0.002448 | 254.288996 | 0.266982 | 8.402473 | 0.003129 | 0.004553 | 0.004479 | 5.3e-05 | 0.001139 | 0.305965 | 1.283359 | 2.548 | 101.21 | 20.83 | 17.626 | 88.135535 | 97.10095 | 80.713174 | 0.004291 | 0.997689 | 0.024463 | 24.519775 | 0.088361 | 0.158828 | 0.009109 | 0.670496 | 0.670496 | 0.009854
2019-03-19 15:44 | 1553024671.8 | 142 | 0.20769 | 0.001428 | 2.4e-05 | 96.767429 | 95.985214 | 122.12576 | 21.261242 | 0.002775 | 0.002501 | 254.254936 | 0.267379 | 8.403272 | 0.003124 | 0.004957 | 0.004872 | 5.3e-05 | 0.001138 | 0.295016 | 1.328907 | 2.5481 | 101.21 | 20.83 | 17.638 | 88.571257 | 96.979475 | 81.982018 | 0.004294 | 0.994124 | 0.024395 | 24.539254 | 0.072597 | 0.159064 | 0.009039 | 0.663479 | 0.663479 | 0.009973
2019-03-19 15:45 | 1553024672.8 | 143 | 0.20773 | 0.001413 | 2.3e-05 | 96.876065 | 96.09584 | 122.111442 | 21.261242 | 0.00277 | 0.002515 | 254.226357 | 0.266956 | 8.405781 | 0.003195 | 0.004953 | 0.004812 | 5.2e-05 | 0.001134 | 0.308067 | 1.322663 | 2.548 | 101.21 | 20.83 | 17.643 | 88.458108 | 98.7172 | 82.318078 | 0.004295 | 0.993184 | 0.024382 | 24.549422 | 0.07233 | 0.158812 | 0.008814 | 0.646578 | 0.646578 | 0.010218
2019-03-19 15:45 | 1553024673.8 | 144 | 0.207743 | 0.001411 | 2.3e-05 | 97.036322 | 96.157487 | 121.810761 | 21.261242 | 0.002759 | 0.002496 | 254.178133 | 0.267151 | 8.40168 | 0.003276 | 0.004594 | 0.004536 | 5.1e-05 | 0.001129 | 0.313321 | 1.298549 | 2.548 | 101.21 | 20.83 | 17.652 | 88.189456 | 100.670614 | 81.872165 | 0.004297 | 0.994432 | 0.024367 | 24.503795 | 0.081378 | 0.158928 | 0.00874 | 0.640764 | 0.640764 | 0.010318
2019-03-19 15:45 | 1553024674.8 | 145 | 0.207712 | 0.001407 | 2.4e-05 | 97.108945 | 96.239342 | 121.813579 | 21.261242 | 0.002765 | 0.002497 | 254.149286 | 0.267977 | 8.403435 | 0.003171 | 0.004907 | 0.004903 | 5e-05 | 0.001131 | 0.310058 | 1.339251 | 2.5481 | 101.21 | 20.83 | 17.656 | 88.340871 | 98.115741 | 81.889232 | 0.004298 | 0.994384 | 0.024367 | 24.504668 | 0.080458 | 0.15942 | 0.008932 | 0.654825 | 0.654825 | 0.010128
2019-03-19 15:45 | 1553024675.8 | 146 | 0.207762 | 0.001396 | 2.3e-05 | 97.159663 | 96.601013 | 121.759827 | 21.261242 | 0.002743 | 0.002516 | 254.106313 | 0.266754 | 8.402408 | 0.003146 | 0.004871 | 0.00468 | 5.1e-05 | 0.001136 | 0.301984 | 1.348817 | 2.548 | 101.21 | 20.83 | 17.658 | 87.809141 | 97.514686 | 82.352454 | 0.004299 | 0.993088 | 0.024346 | 24.515238 | 0.051578 | 0.158692 | 0.008645 | 0.633226 | 0.633226 | 0.010425
2019-03-19 15:45 | 1553024676.8 | 147 | 0.207737 | 0.001395 | 2.3e-05 | 97.286008 | 96.504431 | 121.834469 | 21.261242 | 0.002784 | 0.002462 | 254.071123 | 0.266552 | 8.40296 | 0.003142 | 0.005022 | 0.005045 | 4.8e-05 | 0.001135 | 0.328031 | 1.339691 | 2.5481 | 101.21 | 20.83 | 17.661 | 88.804788 | 97.42773 | 81.053977 | 0.004299 | 0.996729 | 0.024398 | 24.477925 | 0.072149 | 0.158572 | 0.008795 | 0.64565 | 0.64565 | 0.010217
2019-03-19 15:45 | 1553024677.8 | 148 | 0.207708 | 0.001388 | 2.3e-05 | 97.305814 | 96.719173 | 121.489426 | 21.261242 | 0.002719 | 0.002436 | 254.027613 | 0.267144 | 8.403123 | 0.003135 | 0.004332 | 0.004209 | 5e-05 | 0.001139 | 0.315256 | 1.355323 | 2.5481 | 101.21 | 20.83 | 17.663 | 87.232729 | 97.245858 | 80.421653 | 0.0043 | 0.998512 | 0.024385 | 24.421411 | 0.054088 | 0.158924 | 0.008982 | 0.659075 | 0.659075 | 0.010031
2019-03-19 15:45 | 1553024678.8 | 149 | 0.207754 | 0.001382 | 2.2e-05 | 97.349028 | 96.674648 | 121.380515 | 21.261242 | 0.002745 | 0.00246 | 254.011532 | 0.26719 | 8.401946 | 0.003122 | 0.005214 | 0.005138 | 4.7e-05 | 0.001138 | 0.314371 | 1.329911 | 2.5481 | 101.21 | 20.83 | 17.668 | 87.851263 | 96.937939 | 80.996294 | 0.004301 | 0.996891 | 0.024354 | 24.430291 | 0.062178 | 0.158951 | 0.00871 | 0.638309 | 0.638309 | 0.010359
2019-03-19 15:45 | 1553024679.8 | 150 | 0.207772 | 0.001375 | 2.2e-05 | 97.40995 | 96.825344 | 121.215269 | 21.261242 | 0.002748 | 0.002498 | 253.998441 | 0.26771 | 8.401719 | 0.00315 | 0.005316 | 0.00519 | 4.8e-05 | 0.001138 | 0.29767 | 1.32674 | 2.5481 | 101.21 | 20.84 | 17.672 | 87.919861 | 97.609617 | 81.909423 | 0.004305 | 0.994328 | 0.024306 | 24.445109 | 0.053842 | 0.159261 | 0.008612 | 0.62983 | 0.62983 | 0.010519
2019-03-19 15:45 | 1553024680.8 | 151 | 0.207815 | 0.001373 | 2.3e-05 | 97.545295 | 97.057211 | 121.157528 | 21.261242 | 0.002759 | 0.002485 | 253.973523 | 0.268029 | 8.403142 | 0.003162 | 0.004705 | 0.004653 | 4.6e-05 | 0.001136 | 0.321892 | 1.317007 | 2.548 | 101.21 | 20.84 | 17.676 | 88.186326 | 97.919801 | 81.606075 | 0.004306 | 0.995178 | 0.024311 | 24.428844 | 0.044868 | 0.159451 | 0.008354 | 0.611029 | 0.611029 | 0.010856
2019-03-19 15:45 | 1553024681.8 | 152 | 0.207803 | 0.001367 | 2.3e-05 | 97.665937 | 96.985972 | 121.412907 | 21.261242 | 0.002719 | 0.00246 | 253.964323 | 0.267665 | 8.403298 | 0.003114 | 0.004513 | 0.0044 | 4.6e-05 | 0.001136 | 0.330188 | 1.305241 | 2.548 | 101.21 | 20.84 | 17.684 | 87.240671 | 96.760935 | 81.009513 | 0.004308 | 0.996854 | 0.024357 | 24.434006 | 0.062491 | 0.159234 | 0.008436 | 0.618214 | 0.618214 | 0.010715
2019-03-19 15:45 | 1553024682.8 | 153 | 0.20779 | 0.001356 | 2.2e-05 | 97.700749 | 97.08324 | 121.52886 | 21.261242 | 0.002734 | 0.002433 | 253.90341 | 0.267697 | 8.400445 | 0.003088 | 0.004867 | 0.004837 | 4.9e-05 | 0.001137 | 0.293357 | 1.307869 | 2.5481 | 101.21 | 20.84 | 17.689 | 87.592765 | 96.127885 | 80.346671 | 0.004309 | 0.998723 | 0.024392 | 24.422784 | 0.056713 | 0.159253 | 0.008524 | 0.625579 | 0.625579 | 0.01059
2019-03-19 15:45 | 1553024683.8 | 154 | 0.207835 | 0.001353 | 2.2e-05 | 97.779977 | 97.252089 | 121.612421 | 21.261242 | 0.002783 | 0.002489 | 253.869599 | 0.266585 | 8.403207 | 0.00315 | 0.004531 | 0.004353 | 4.9e-05 | 0.001138 | 0.350262 | 1.326928 | 2.5479 | 101.21 | 20.84 | 17.692 | 88.765063 | 97.618072 | 81.698135 | 0.00431 | 0.99492 | 0.024353 | 24.477836 | 0.04842 | 0.158591 | 0.008259 | 0.605206 | 0.605206 | 0.010901
2019-03-19 15:45 | 1553024684.8 | 155 | 0.207816 | 0.001343 | 2.2e-05 | 97.854101 | 97.274349 | 121.737529 | 21.261242 | 0.002744 | 0.002439 | 253.818116 | 0.267489 | 8.403188 | 0.003063 | 0.004837 | 0.00468 | 4.6e-05 | 0.001137 | 0.317413 | 1.324128 | 2.548 | 101.21 | 20.84 | 17.702 | 87.841875 | 95.511657 | 80.494953 | 0.004312 | 0.998305 | 0.024407 | 24.448869 | 0.053151 | 0.159129 | 0.008386 | 0.615891 | 0.615891 | 0.010748
2019-03-19 15:45 | 1553024685.8 | 156 | 0.207843 | 0.001337 | 2.2e-05 | 97.897918 | 97.398331 | 121.903009 | 21.261242 | 0.002732 | 0.002457 | 253.791742 | 0.267105 | 8.400575 | 0.003059 | 0.004734 | 0.004707 | 4.7e-05 | 0.001138 | 0.299274 | 1.306001 | 2.5481 | 101.21 | 20.84 | 17.706 | 87.531874 | 95.417535 | 80.939333 | 0.004313 | 0.997052 | 0.024409 | 24.480846 | 0.045762 | 0.158901 | 0.008229 | 0.604392 | 0.604392 | 0.010937
2019-03-19 15:45 | 1553024686.8 | 157 | 0.20785 | 0.001327 | 2.2e-05 | 97.900017 | 97.648349 | 121.928828 | 21.261242 | 0.00273 | 0.002486 | 253.765655 | 0.267327 | 8.403883 | 0.003043 | 0.004693 | 0.004607 | 4.9e-05 | 0.001137 | 0.296066 | 1.329105 | 2.548 | 101.21 | 20.84 | 17.717 | 87.483499 | 95.024676 | 81.620256 | 0.004316 | 0.995138 | 0.024388 | 24.506969 | 0.023023 | 0.159033 | 0.008202 | 0.601887 | 0.601887 | 0.010992
2019-03-19 15:45 | 1553024687.8 | 158 | 0.207869 | 0.001321 | 2.1e-05 | 98.011055 | 97.437717 | 122.258379 | 21.261242 | 0.002754 | 0.002496 | 253.736502 | 0.268244 | 8.402258 | 0.003021 | 0.004376 | 0.004275 | 4.5e-05 | 0.001139 | 0.328031 | 1.31791 | 2.5481 | 101.21 | 20.84 | 17.722 | 88.079208 | 94.500156 | 81.863512 | 0.004317 | 0.994456 | 0.024412 | 24.548477 | 0.052477 | 0.159578 | 0.008098 | 0.59484 | 0.59484 | 0.01116
2019-03-19 15:45 | 1553024688.8 | 159 | 0.207891 | 0.001318 | 2.1e-05 | 98.002053 | 97.60999 | 122.255093 | 21.261242 | 0.002707 | 0.002469 | 253.695868 | 0.267314 | 8.401407 | 0.003071 | 0.005253 | 0.005133 | 4.6e-05 | 0.001142 | 0.314924 | 1.315354 | 2.5481 | 101.21 | 20.84 | 17.727 | 86.934571 | 95.719945 | 81.224865 | 0.004318 | 0.996248 | 0.024434 | 24.526057 | 0.035855 | 0.159025 | 0.007967 | 0.585746 | 0.585746 | 0.011294
2019-03-19 15:45 | 1553024689.8 | 160 | 0.207888 | 0.001311 | 2.1e-05 | 98.094785 | 97.519574 | 122.225987 | 21.261242 | 0.002726 | 0.00248 | 253.65784 | 0.26788 | 8.401147 | 0.003083 | 0.004952 | 0.004856 | 4.7e-05 | 0.001144 | 0.313321 | 1.353288 | 2.5481 | 101.21 | 20.83 | 17.734 | 87.402153 | 96.008151 | 81.479884 | 0.004317 | 0.995532 | 0.024422 | 24.531959 | 0.052604 | 0.159362 | 0.007998 | 0.587763 | 0.587763 | 0.011279
2019-03-19 15:45 | 1553024690.8 | 161 | 0.207883 | 0.001302 | 2.1e-05 | 98.097186 | 97.851105 | 122.1889 | 21.261242 | 0.002695 | 0.002468 | 253.619352 | 0.267847 | 8.404319 | 0.003152 | 0.004366 | 0.004209 | 4.4e-05 | 0.001139 | 0.304528 | 1.327116 | 2.548 | 101.21 | 20.83 | 17.736 | 86.646542 | 97.658171 | 81.183525 | 0.004318 | 0.996365 | 0.024429 | 24.517986 | 0.022466 | 0.159342 | 0.008039 | 0.590941 | 0.590941 | 0.011217
2019-03-19 15:45 | 1553024691.8 | 162 | 0.207893 | 0.001294 | 2.1e-05 | 98.177313 | 97.704176 | 122.172469 | 21.261242 | 0.002664 | 0.002356 | 253.584257 | 0.267236 | 8.403103 | 0.003115 | 0.004614 | 0.004529 | 4.6e-05 | 0.001132 | 0.313818 | 1.342846 | 2.5481 | 101.21 | 20.83 | 17.736 | 85.914173 | 96.771801 | 78.506694 | 0.004318 | 1.003949 | 0.02452 | 24.423557 | 0.04321 | 0.158978 | 0.007985 | 0.589197 | 0.589197 | 0.011225
2019-03-19 15:45 | 1553024692.8 | 163 | 0.207881 | 0.001293 | 2.1e-05 | 98.241234 | 97.759658 | 122.376679 | 21.261242 | 0.002708 | 0.002442 | 253.580232 | 0.267444 | 8.402713 | 0.003089 | 0.004906 | 0.004756 | 4.5e-05 | 0.001131 | 0.320289 | 1.355158 | 2.5482 | 101.21 | 20.83 | 17.734 | 86.967297 | 96.135852 | 80.576905 | 0.004317 | 0.998073 | 0.024469 | 24.515806 | 0.043954 | 0.159102 | 0.008059 | 0.593353 | 0.593353 | 0.011155
2019-03-19 15:45 | 1553024693.8 | 164 | 0.207888 | 0.00128 | 2.1e-05 | 98.328865 | 97.985359 | 122.607177 | 21.261242 | 0.002682 | 0.002483 | 253.564592 | 0.266884 | 8.40545 | 0.003161 | 0.004344 | 0.004308 | 4.5e-05 | 0.001132 | 0.321726 | 1.332352 | 2.5481 | 101.21 | 20.83 | 17.732 | 86.327978 | 97.879214 | 81.55704 | 0.004317 | 0.995315 | 0.024458 | 24.572856 | 0.031302 | 0.158769 | 0.008032 | 0.591132 | 0.591132 | 0.011173
2019-03-19 15:45 | 1553024694.8 | 165 | 0.207884 | 0.001273 | 2.1e-05 | 98.40089 | 98.090163 | 122.431134 | 21.261242 | 0.002699 | 0.002471 | 253.558132 | 0.266917 | 8.403519 | 0.003167 | 0.004881 | 0.004814 | 4.5e-05 | 0.001129 | 0.3178 | 1.347776 | 2.548 | 101.21 | 20.83 | 17.726 | 86.758911 | 98.03746 | 81.265245 | 0.004315 | 0.996135 | 0.02445 | 24.545107 | 0.028289 | 0.158789 | 0.008066 | 0.593478 | 0.593478 | 0.01113
2019-03-19 15:45 | 1553024695.8 | 166 | 0.207894 | 0.001272 | 2.1e-05 | 98.498724 | 98.013103 | 122.317058 | 21.261242 | 0.002705 | 0.002366 | 253.528941 | 0.266748 | 8.40428 | 0.003029 | 0.004815 | 0.004662 | 4.4e-05 | 0.001129 | 0.302869 | 1.332271 | 2.5481 | 101.21 | 20.83 | 17.723 | 86.893903 | 94.68954 | 78.748417 | 0.004315 | 1.003259 | 0.024526 | 24.446403 | 0.044208 | 0.158688 | 0.008009 | 0.59108 | 0.59108 | 0.011168
2019-03-19 15:45 | 1553024696.8 | 167 | 0.207908 | 0.001271 | 2.2e-05 | 98.570148 | 98.203183 | 122.45578 | 21.261242 | 0.002644 | 0.002412 | 253.521734 | 0.267457 | 8.401296 | 0.003095 | 0.004412 | 0.004354 | 4.4e-05 | 0.001133 | 0.321173 | 1.324451 | 2.5482 | 101.21 | 20.83 | 17.72 | 85.428005 | 96.300255 | 79.856424 | 0.004314 | 1.00011 | 0.024501 | 24.49874 | 0.033362 | 0.15911 | 0.007927 | 0.584346 | 0.584346 | 0.011327
2019-03-19 15:45 | 1553024697.8 | 168 | 0.207898 | 0.001263 | 2.2e-05 | 98.699193 | 98.235722 | 122.256735 | 21.261242 | 0.002619 | 0.002451 | 253.513818 | 0.267912 | 8.402557 | 0.003161 | 0.004564 | 0.00447 | 4.6e-05 | 0.00113 | 0.299827 | 1.319215 | 2.5482 | 101.21 | 20.83 | 17.713 | 84.834864 | 97.876798 | 80.792725 | 0.004312 | 0.997465 | 0.024449 | 24.511263 | 0.042101 | 0.159381 | 0.007995 | 0.588146 | 0.588146 | 0.011273
2019-03-19 15:45 | 1553024698.8 | 169 | 0.207906 | 0.001259 | 2.2e-05 | 98.728301 | 98.346346 | 122.328326 | 21.261242 | 0.002651 | 0.002385 | 253.485431 | 0.267723 | 8.402369 | 0.003034 | 0.004861 | 0.004734 | 4.5e-05 | 0.001127 | 0.307901 | 1.330787 | 2.5481 | 101.21 | 20.83 | 17.71 | 85.598073 | 94.814758 | 79.209291 | 0.004311 | 1.001947 | 0.024511 | 24.463533 | 0.034671 | 0.159269 | 0.007955 | 0.586616 | 0.586616 | 0.011295
2019-03-19 15:45 | 1553024699.8 | 170 | 0.207901 | 0.001249 | 2.2e-05 | 98.768216 | 98.503207 | 122.210026 | 21.261242 | 0.002651 | 0.002432 | 253.435712 | 0.267502 | 8.404416 | 0.00308 | 0.005263 | 0.005264 | 4.3e-05 | 0.001127 | 0.310777 | 1.302302 | 2.548 | 101.21 | 20.83 | 17.707 | 85.600479 | 95.932114 | 80.336578 | 0.004311 | 0.998752 | 0.02446 | 24.490783 | 0.024032 | 0.159137 | 0.007996 | 0.588463 | 0.588463 | 0.01125
2019-03-19 15:45 | 1553024700.8 | 171 | 0.207913 | 0.001251 | 2.2e-05 | 98.833637 | 98.636777 | 122.120832 | 21.261242 | 0.002635 | 0.002419 | 253.389825 | 0.268003 | 8.402817 | 0.00309 | 0.004881 | 0.004726 | 4.2e-05 | 0.001121 | 0.296232 | 1.321586 | 2.5481 | 101.21 | 20.83 | 17.706 | 85.21104 | 96.161682 | 80.027046 | 0.00431 | 0.999627 | 0.024462 | 24.471123 | 0.017834 | 0.159435 | 0.007923 | 0.583101 | 0.583101 | 0.011375
2019-03-19 15:45 | 1553024701.8 | 172 | 0.207933 | 0.001251 | 2.2e-05 | 98.890658 | 98.511426 | 122.154162 | 21.261242 | 0.00264 | 0.00249 | 253.347332 | 0.268153 | 8.401628 | 0.003108 | 0.004669 | 0.004578 | 4.5e-05 | 0.001124 | 0.267531 | 1.334399 | 2.5481 | 101.21 | 20.84 | 17.708 | 85.327218 | 96.611228 | 81.723855 | 0.004314 | 0.994848 | 0.024407 | 24.533185 | 0.034367 | 0.159524 | 0.007801 | 0.572824 | 0.572824 | 0.011585
2019-03-19 15:45 | 1553024702.8 | 173 | 0.207936 | 0.001243 | 2.2e-05 | 98.940775 | 98.768635 | 121.859584 | 21.261242 | 0.002641 | 0.002394 | 253.320651 | 0.26693 | 8.402141 | 0.003167 | 0.004568 | 0.004536 | 4.2e-05 | 0.001128 | 0.304859 | 1.316541 | 2.5479 | 101.21 | 20.84 | 17.711 | 85.357045 | 98.023447 | 79.424357 | 0.004314 | 1.001336 | 0.024457 | 24.424068 | 0.015576 | 0.158797 | 0.007795 | 0.573579 | 0.573579 | 0.011517
2019-03-19 15:45 | 1553024703.8 | 174 | 0.207961 | 0.001236 | 2.1e-05 | 98.966284 | 98.805968 | 121.58308 | 21.261242 | 0.002669 | 0.002401 | 253.285959 | 0.267535 | 8.399892 | 0.003132 | 0.004963 | 0.004797 | 4.4e-05 | 0.001131 | 0.321008 | 1.316264 | 2.548 | 101.21 | 20.84 | 17.714 | 86.017139 | 97.179199 | 79.593529 | 0.004315 | 1.000856 | 0.024423 | 24.402195 | 0.014501 | 0.159156 | 0.007653 | 0.562387 | 0.562387 | 0.011773
2019-03-19 15:45 | 1553024704.8 | 175 | 0.207976 | 0.001237 | 2e-05 | 99.063217 | 98.790213 | 121.587071 | 21.261242 | 0.002679 | 0.002412 | 253.231735 | 0.268055 | 8.400607 | 0.003147 | 0.004532 | 0.004522 | 4.1e-05 | 0.001121 | 0.328363 | 1.336301 | 2.5482 | 101.21 | 20.84 | 17.724 | 86.271679 | 97.543672 | 79.843207 | 0.004317 | 1.000148 | 0.024415 | 24.41123 | 0.024684 | 0.159466 | 0.007559 | 0.555364 | 0.555364 | 0.011945
2019-03-19 15:45 | 1553024705.8 | 176 | 0.207986 | 0.001228 | 2e-05 | 99.141244 | 98.84467 | 121.586366 | 21.261242 | 0.00263 | 0.002443 | 253.197694 | 0.267502 | 8.40207 | 0.003161 | 0.004215 | 0.004048 | 4.3e-05 | 0.001121 | 0.325321 | 1.328959 | 2.5481 | 101.21 | 20.84 | 17.73 | 85.097029 | 97.885495 | 80.582192 | 0.004319 | 0.998058 | 0.024389 | 24.436698 | 0.026797 | 0.159137 | 0.007509 | 0.551054 | 0.551054 | 0.012014
2019-03-19 15:45 | 1553024706.8 | 177 | 0.207964 | 0.001225 | 2.1e-05 | 99.175156 | 99.054958 | 121.622748 | 21.261242 | 0.002691 | 0.002438 | 253.154721 | 0.267632 | 8.401426 | 0.003183 | 0.004409 | 0.004289 | 4e-05 | 0.001121 | 0.315256 | 1.301678 | 2.5481 | 101.21 | 20.84 | 17.736 | 86.565936 | 98.414638 | 80.461307 | 0.00432 | 0.9984 | 0.024397 | 24.436178 | 0.010847 | 0.159215 | 0.007645 | 0.561248 | 0.561248 | 0.011801
2019-03-19 15:45 | 1553024707.8 | 178 | 0.207985 | 0.00122 | 2.1e-05 | 99.21777 | 99.025847 | 121.721801 | 21.261242 | 0.002645 | 0.002409 | 253.109084 | 0.267697 | 8.407081 | 0.0032 | 0.00524 | 0.005187 | 4.5e-05 | 0.001126 | 0.313652 | 1.285912 | 2.548 | 101.21 | 20.84 | 17.749 | 85.455186 | 98.834901 | 79.783851 | 0.004324 | 1.000316 | 0.02443 | 24.422698 | 0.017319 | 0.159253 | 0.007527 | 0.553277 | 0.553277 | 0.011974
2019-03-19 15:45 | 1553024708.8 | 179 | 0.207998 | 0.001213 | 2.1e-05 | 99.33421 | 99.075166 | 121.695278 | 21.261242 | 0.002708 | 0.002427 | 253.065862 | 0.267314 | 8.401894 | 0.003224 | 0.004874 | 0.004746 | 4.4e-05 | 0.001121 | 0.328197 | 1.321108 | 2.548 | 101.21 | 20.84 | 17.755 | 86.974275 | 99.412139 | 80.203199 | 0.004325 | 0.999129 | 0.024413 | 24.43454 | 0.023356 | 0.159025 | 0.00746 | 0.547956 | 0.547956 | 0.012073
2019-03-19 15:45 | 1553024709.8 | 180 | 0.207992 | 0.001211 | 2e-05 | 99.357918 | 99.203257 | 121.735885 | 21.261242 | 0.002656 | 0.002414 | 253.048995 | 0.267665 | 8.401452 | 0.003283 | 0.004678 | 0.004622 | 4.5e-05 | 0.001119 | 0.322998 | 1.358378 | 2.5482 | 101.21 | 20.84 | 17.755 | 85.722201 | 100.822775 | 79.899921 | 0.004325 | 0.999987 | 0.024428 | 24.428127 | 0.013934 | 0.159234 | 0.007501 | 0.551309 | 0.551309 | 0.012015
2019-03-19 15:45 | 1553024710.8 | 181 | 0.208012 | 0.00121 | 2.1e-05 | 99.439845 | 99.137841 | 121.793157 | 21.261242 | 0.002657 | 0.002404 | 253.028237 | 0.268615 | 8.404611 | 0.003299 | 0.004899 | 0.004731 | 4.3e-05 | 0.00112 | 0.322777 | 1.366521 | 2.5481 | 101.21 | 20.84 | 17.773 | 85.740243 | 101.210606 | 79.666101 | 0.004329 | 1.00065 | 0.024442 | 24.42578 | 0.027206 | 0.159799 | 0.00738 | 0.542703 | 0.542703 | 0.012249
2019-03-19 15:45 | 1553024711.8 | 182 | 0.208013 | 0.001204 | 2.1e-05 | 99.514573 | 99.33717 | 121.923193 | 21.261242 | 0.002658 | 0.002407 | 253.008264 | 0.267366 | 8.404039 | 0.003337 | 0.004268 | 0.00426 | 4.4e-05 | 0.001124 | 0.31509 | 1.379772 | 2.5481 | 101.21 | 20.84 | 17.778 | 85.758044 | 102.145766 | 79.72065 | 0.004331 | 1.000495 | 0.024453 | 24.440705 | 0.015959 | 0.159056 | 0.007379 | 0.542856 | 0.542856 | 0.012189
2019-03-19 15:45 | 1553024712.8 | 183 | 0.208005 | 0.001204 | 2.1e-05 | 99.504068 | 99.313882 | 122.222935 | 21.261242 | 0.002663 | 0.002431 | 252.976121 | 0.268081 | 8.402401 | 0.003386 | 0.004532 | 0.004399 | 4.6e-05 | 0.001125 | 0.298389 | 1.340727 | 2.5479 | 101.21 | 20.84 | 17.783 | 85.881455 | 103.318717 | 80.312545 | 0.004332 | 0.99882 | 0.024462 | 24.491244 | 0.017112 | 0.159482 | 0.007426 | 0.546575 | 0.546575 | 0.012138
2019-03-19 15:45 | 1553024713.8 | 184 | 0.208006 | 0.001198 | 2.1e-05 | 99.606403 | 99.398135 | 122.484416 | 21.261242 | 0.002672 | 0.002442 | 252.945837 | 0.267769 | 8.405885 | 0.003349 | 0.004314 | 0.004333 | 4.5e-05 | 0.001124 | 0.318519 | 1.365356 | 2.548 | 101.21 | 20.84 | 17.79 | 86.100861 | 102.419813 | 80.565129 | 0.004334 | 0.998107 | 0.02448 | 24.526187 | 0.018722 | 0.159296 | 0.007429 | 0.547141 | 0.547141 | 0.012112
2019-03-19 15:45 | 1553024714.8 | 185 | 0.207997 | 0.001194 | 2e-05 | 99.677528 | 99.556709 | 122.655999 | 21.261242 | 0.002637 | 0.002424 | 252.913598 | 0.267177 | 8.403487 | 0.003282 | 0.004889 | 0.004813 | 4.6e-05 | 0.001132 | 0.314371 | 1.314827 | 2.5479 | 101.21 | 20.84 | 17.792 | 85.247601 | 100.804631 | 80.13615 | 0.004334 | 0.999318 | 0.024512 | 24.528472 | 0.010848 | 0.158944 | 0.007489 | 0.552327 | 0.552327 | 0.011971
2019-03-19 15:45 | 1553024715.8 | 186 | 0.20801 | 0.001199 | 2.1e-05 | 99.651419 | 99.699869 | 122.542159 | 21.261242 | 0.002616 | 0.002393 | 252.885594 | 0.267593 | 8.401725 | 0.003329 | 0.004702 | 0.004537 | 4.5e-05 | 0.001136 | 0.339313 | 1.342098 | 2.5482 | 101.21 | 20.84 | 17.794 | 84.74828 | 101.958167 | 79.398645 | 0.004335 | 1.001409 | 0.024526 | 24.491483 | -0.004348 | 0.159191 | 0.007407 | 0.546617 | 0.546617 | 0.012115
2019-03-19 15:45 | 1553024716.8 | 187 | 0.208024 | 0.00119 | 2e-05 | 99.757955 | 99.704664 | 122.402733 | 21.261242 | 0.002634 | 0.002413 | 252.846417 | 0.267255 | 8.403714 | 0.003384 | 0.004749 | 0.0046 | 4.4e-05 | 0.00113 | 0.328363 | 1.329063 | 2.5479 | 101.21 | 20.84 | 17.796 | 85.190835 | 103.290378 | 79.862672 | 0.004335 | 1.000093 | 0.024496 | 24.49365 | 0.00478 | 0.15899 | 0.007331 | 0.540382 | 0.540382 | 0.012239
2019-03-19 15:45 | 1553024717.8 | 188 | 0.208045 | 0.001188 | 1.9e-05 | 99.738149 | 99.661852 | 122.425971 | 21.261242 | 0.002582 | 0.002365 | 252.816746 | 0.267587 | 8.402349 | 0.003279 | 0.004784 | 0.004776 | 5e-05 | 0.001127 | 0.298389 | 1.327693 | 2.548 | 101.21 | 20.84 | 17.795 | 83.928945 | 100.738105 | 78.721986 | 0.004335 | 1.003335 | 0.024538 | 24.456366 | 0.006845 | 0.159187 | 0.00721 | 0.532397 | 0.532397 | 0.012438
2019-03-19 15:45 | 1553024718.8 | 189 | 0.208048 | 0.001183 | 1.9e-05 | 99.971628 | 99.84577 | 122.52432 | 21.261242 | 0.002632 | 0.00238 | 252.787746 | 0.267522 | 8.40582 | 0.003326 | 0.004757 | 0.004644 | 4.8e-05 | 0.001129 | 0.306629 | 1.388788 | 2.5482 | 101.21 | 20.84 | 17.794 | 85.128297 | 101.871756 | 79.075929 | 0.004335 | 1.002327 | 0.024535 | 24.478489 | 0.011268 | 0.159149 | 0.007199 | 0.531502 | 0.531502 | 0.012456
2019-03-19 15:45 | 1553024719.8 | 190 | 0.208053 | 0.00118 | 1.9e-05 | 99.97373 | 99.995781 | 122.717732 | 21.261242 | 0.002592 | 0.002422 | 252.765934 | 0.266637 | 8.402713 | 0.003387 | 0.005065 | 0.004924 | 4.5e-05 | 0.001125 | 0.301265 | 1.363531 | 2.548 | 101.21 | 20.84 | 17.788 | 84.170859 | 103.358683 | 80.09097 | 0.004333 | 0.999446 | 0.024519 | 24.533075 | -0.001973 | 0.158622 | 0.007171 | 0.529074 | 0.529074 | 0.012472
2019-03-19 15:45 | 1553024720.8 | 191 | 0.208063 | 0.001172 | 2e-05 | 99.965926 | 99.832755 | 122.696842 | 21.261242 | 0.002605 | 0.002449 | 252.764784 | 0.267873 | 8.403701 | 0.003319 | 0.005566 | 0.00542 | 4.3e-05 | 0.001131 | 0.33699 | 1.364136 | 2.548 | 101.21 | 20.84 | 17.784 | 84.494793 | 101.709837 | 80.742975 | 0.004332 | 0.997605 | 0.024495 | 24.553616 | 0.011924 | 0.159358 | 0.007121 | 0.524789 | 0.524789 | 0.012632
2019-03-19 15:45 | 1553024721.8 | 192 | 0.208055 | 0.001165 | 2e-05 | 100.055058 | 99.978656 | 122.394987 | 21.261242 | 0.002591 | 0.002359 | 252.726545 | 0.267548 | 8.40283 | 0.003368 | 0.005156 | 0.005103 | 4.9e-05 | 0.001129 | 0.312049 | 1.313248 | 2.548 | 101.21 | 20.84 | 17.776 | 84.140559 | 102.888103 | 78.576855 | 0.00433 | 1.003749 | 0.02454 | 24.448227 | 0.006833 | 0.159164 | 0.007181 | 0.530184 | 0.530184 | 0.012489
2019-03-19 15:45 | 1553024722.8 | 193 | 0.208056 | 0.001167 | 2.1e-05 | 100.073664 | 100.082431 | 122.164255 | 21.261242 | 0.002635 | 0.002406 | 252.692945 | 0.268016 | 8.403896 | 0.003265 | 0.005008 | 0.004934 | 4.7e-05 | 0.001134 | 0.320123 | 1.40554 | 2.548 | 101.21 | 20.84 | 17.772 | 85.21104 | 100.395833 | 79.696619 | 0.004329 | 1.000563 | 0.024478 | 24.464021 | -0.000784 | 0.159443 | 0.007169 | 0.527974 | 0.527974 | 0.012563
2019-03-19 15:45 | 1553024723.8 | 194 | 0.208039 | 0.001155 | 2.1e-05 | 100.217113 | 100.166341 | 121.918969 | 21.261242 | 0.002615 | 0.00236 | 252.686141 | 0.267216 | 8.401277 | 0.003343 | 0.004431 | 0.00431 | 5e-05 | 0.001132 | 0.317413 | 1.375358 | 2.5481 | 101.21 | 20.84 | 17.768 | 84.738901 | 102.287868 | 78.594876 | 0.004328 | 1.003697 | 0.024491 | 24.401264 | 0.004533 | 0.158967 | 0.007287 | 0.536947 | 0.536947 | 0.012316
2019-03-19 15:45 | 1553024724.8 | 195 | 0.208008 | 0.001144 | 2.1e-05 | 100.169096 | 100.012562 | 121.975068 | 21.261242 | 0.002633 | 0.002373 | 252.663485 | 0.267899 | 8.401615 | 0.003433 | 0.00495 | 0.004974 | 4.7e-05 | 0.001131 | 0.324602 | 1.358198 | 2.548 | 101.21 | 20.84 | 17.761 | 85.154755 | 104.455526 | 78.918539 | 0.004326 | 1.002775 | 0.024486 | 24.418104 | 0.013989 | 0.159373 | 0.007485 | 0.551403 | 0.551403 | 0.012024
2019-03-19 15:45 | 1553024725.8 | 196 | 0.207998 | 0.001149 | 2.2e-05 | 100.227617 | 100.18415 | 122.192422 | 21.261242 | 0.002603 | 0.002402 | 252.618251 | 0.267092 | 8.401153 | 0.003474 | 0.004487 | 0.004366 | 4.9e-05 | 0.001124 | 0.324602 | 1.34973 | 2.5481 | 101.21 | 20.84 | 17.759 | 84.443087 | 105.451873 | 79.596653 | 0.004326 | 1.000847 | 0.024484 | 24.463375 | 0.00388 | 0.158893 | 0.007539 | 0.555298 | 0.555298 | 0.011903
2019-03-19 15:45 | 1553024726.8 | 197 | 0.208014 | 0.001145 | 2.3e-05 | 100.235718 | 100.018043 | 122.266125 | 21.261242 | 0.002586 | 0.002372 | 252.574588 | 0.267945 | 8.401875 | 0.003355 | 0.004125 | 0.003979 | 4.7e-05 | 0.001124 | 0.358171 | 1.311292 | 2.5481 | 101.21 | 20.84 | 17.753 | 84.041244 | 102.568472 | 78.884178 | 0.004325 | 1.002872 | 0.024516 | 24.446027 | 0.019445 | 0.1594 | 0.00745 | 0.549397 | 0.549397 | 0.01207
2019-03-19 15:45 | 1553024727.8 | 198 | 0.208003 | 0.00115 | 2.3e-05 | 100.291538 | 100.134489 | 122.342175 | 21.261242 | 0.002654 | 0.002383 | 252.549306 | 0.267964 | 8.403012 | 0.003468 | 0.004609 | 0.004509 | 5.2e-05 | 0.001124 | 0.321008 | 1.300687 | 2.5481 | 101.21 | 20.84 | 17.751 | 85.672164 | 105.324574 | 79.160031 | 0.004324 | 1.002087 | 0.024514 | 24.463207 | 0.014017 | 0.159412 | 0.007507 | 0.553565 | 0.553565 | 0.01198
2019-03-19 15:45 | 1553024728.8 | 199 | 0.208038 | 0.001148 | 2.3e-05 | 100.316747 | 100.263951 | 122.366586 | 21.261242 | 0.00262 | 0.002408 | 252.522204 | 0.267762 | 8.401355 | 0.003403 | 0.004897 | 0.004805 | 4.9e-05 | 0.001127 | 0.327091 | 1.321022 | 2.5481 | 101.21 | 20.84 | 17.749 | 84.85194 | 103.747002 | 79.740115 | 0.004324 | 1.00044 | 0.024497 | 24.485781 | 0.004709 | 0.159292 | 0.007302 | 0.538045 | 0.538045 | 0.012316
2019-03-19 15:45 | 1553024729.8 | 200 | 0.208038 | 0.001152 | 2.4e-05 | 100.29694 | 100.349574 | 122.226455 | 21.261242 | 0.002576 | 0.002362 | 252.472734 | 0.267977 | 8.40283 | 0.00347 | 0.00503 | 0.004897 | 4.7e-05 | 0.001129 | 0.33251 | 1.327366 | 2.5481 | 101.21 | 20.84 | 17.749 | 83.796451 | 105.370885 | 78.647018 | 0.004324 | 1.003549 | 0.024521 | 24.433826 | -0.004693 | 0.15942 | 0.007296 | 0.538055 | 0.538055 | 0.012326
2019-03-19 15:45 | 1553024730.8 | 201 | 0.208049 | 0.001152 | 2.3e-05 | 100.374968 | 100.404714 | 122.079048 | 21.261242 | 0.002557 | 0.002352 | 252.428745 | 0.26773 | 8.402135 | 0.003503 | 0.005042 | 0.004919 | 5.2e-05 | 0.00113 | 0.314371 | 1.322791 | 2.5481 | 101.21 | 20.84 | 17.75 | 83.33383 | 106.155448 | 78.407699 | 0.004324 | 1.004232 | 0.024514 | 24.410781 | -0.00265 | 0.159273 | 0.007229 | 0.532994 | 0.532994 | 0.012431
2019-03-19 15:46 | 1553024731.8 | 202 | 0.208048 | 0.001151 | 2.3e-05 | 100.417282 | 100.366355 | 122.358604 | 21.261242 | 0.002538 | 0.002355 | 252.40561 | 0.266845 | 8.404774 | 0.003544 | 0.005072 | 0.005002 | 5.2e-05 | 0.001126 | 0.321561 | 1.318154 | 2.5481 | 101.21 | 20.84 | 17.752 | 82.864998 | 107.157544 | 78.487231 | 0.004324 | 1.004005 | 0.024539 | 24.441479 | 0.004537 | 0.158746 | 0.007234 | 0.533935 | 0.533935 | 0.012368
2019-03-19 15:46 | 1553024732.8 | 203 | 0.208019 | 0.001146 | 2.3e-05 | 100.419082 | 100.504723 | 122.416111 | 21.261242 | 0.002594 | 0.00239 | 252.362292 | 0.266533 | 8.402915 | 0.003508 | 0.004972 | 0.004826 | 5.2e-05 | 0.001118 | 0.330354 | 1.335791 | 2.5481 | 101.21 | 20.84 | 17.766 | 84.223043 | 106.284501 | 79.326075 | 0.004328 | 1.001615 | 0.024516 | 24.476364 | -0.007625 | 0.158561 | 0.00742 | 0.547174 | 0.547174 | 0.012055
2019-03-19 15:46 | 1553024733.8 | 204 | 0.208038 | 0.001156 | 2.2e-05 | 100.499811 | 100.538285 | 122.863963 | 21.261242 | 0.002586 | 0.00238 | 252.320086 | 0.266461 | 8.403558 | 0.003424 | 0.005037 | 0.004968 | 4.9e-05 | 0.001117 | 0.328197 | 1.410345 | 2.5482 | 101.21 | 20.84 | 17.774 | 84.029701 | 104.236932 | 79.088424 | 0.00433 | 1.002291 | 0.024569 | 24.512828 | -0.003424 | 0.158518 | 0.007293 | 0.539 | 0.539 | 0.012234
2019-03-19 15:46 | 1553024734.8 | 205 | 0.20804 | 0.001151 | 2.3e-05 | 100.497109 | 100.486912 | 122.809977 | 21.261242 | 0.002572 | 0.002335 | 252.282231 | 0.266988 | 8.400757 | 0.003368 | 0.005188 | 0.00501 | 5e-05 | 0.001114 | 0.305578 | 1.349922 | 2.548 | 101.21 | 20.84 | 17.792 | 83.681754 | 102.883501 | 78.001636 | 0.004334 | 1.005393 | 0.024602 | 24.469605 | 0.000908 | 0.158831 | 0.007284 | 0.538995 | 0.538995 | 0.012259
2019-03-19 15:46 | 1553024735.8 | 206 | 0.208048 | 0.001156 | 2.3e-05 | 100.641459 | 100.695832 | 122.9771 | 21.261242 | 0.00263 | 0.002362 | 252.240082 | 0.267034 | 8.401218 | 0.003388 | 0.004961 | 0.004857 | 5.1e-05 | 0.001113 | 0.309505 | 1.360777 | 2.5482 | 101.21 | 20.84 | 17.802 | 85.090775 | 103.370552 | 78.647018 | 0.004336 | 1.003549 | 0.024596 | 24.50874 | -0.004831 | 0.158858 | 0.007227 | 0.534651 | 0.534651 | 0.01236
2019-03-19 15:46 | 1553024736.8 | 207 | 0.208034 | 0.001156 | 2.3e-05 | 100.61895 | 100.610894 | 122.932267 | 21.261242 | 0.002541 | 0.002422 | 252.232454 | 0.268621 | 8.403389 | 0.003342 | 0.005593 | 0.005456 | 5.2e-05 | 0.001114 | 0.328916 | 1.308807 | 2.5479 | 101.21 | 20.84 | 17.811 | 82.948423 | 102.258818 | 80.098901 | 0.004339 | 0.999424 | 0.024541 | 24.554786 | 0.000716 | 0.159803 | 0.007316 | 0.539998 | 0.539998 | 0.012311
2019-03-19 15:46 | 1553024737.8 | 208 | 0.208038 | 0.001157 | 2.3e-05 | 100.686475 | 100.599934 | 122.675716 | 21.261242 | 0.002575 | 0.002394 | 252.191072 | 0.266845 | 8.399762 | 0.003331 | 0.00516 | 0.005201 | 4.9e-05 | 0.001111 | 0.3178 | 1.305928 | 2.5481 | 101.21 | 20.84 | 17.829 | 83.766634 | 101.992539 | 79.405613 | 0.004343 | 1.001389 | 0.024539 | 24.505068 | 0.007691 | 0.158746 | 0.007291 | 0.538105 | 0.538105 | 0.012272
2019-03-19 15:46 | 1553024738.8 | 209 | 0.208033 | 0.001155 | 2.4e-05 | 100.645661 | 100.813992 | 122.685105 | 21.261242 | 0.002561 | 0.002345 | 252.160136 | 0.267314 | 8.400484 | 0.003347 | 0.004667 | 0.004418 | 5.4e-05 | 0.001112 | 0.328529 | 1.379954 | 2.5481 | 101.21 | 20.84 | 17.838 | 83.421109 | 102.393907 | 78.23398 | 0.004345 | 1.004728 | 0.024581 | 24.465252 | -0.014947 | 0.159025 | 0.00732 | 0.54119 | 0.54119 | 0.012224
2019-03-19 15:46 | 1553024739.8 | 210 | 0.208029 | 0.001152 | 2.4e-05 | 100.726687 | 100.704736 | 122.904806 | 21.261242 | 0.002579 | 0.002361 | 252.137845 | 0.267457 | 8.400211 | 0.003314 | 0.004432 | 0.004317 | 5.2e-05 | 0.001107 | 0.331238 | 1.376335 | 2.548 | 101.21 | 20.84 | 17.852 | 83.860413 | 101.590523 | 78.611216 | 0.004349 | 1.003651 | 0.02459 | 24.500289 | 0.00195 | 0.15911 | 0.00735 | 0.54357 | 0.54357 | 0.012177
2019-03-19 15:46 | 1553024740.8 | 211 | 0.208046 | 0.001153 | 2.4e-05 | 100.783408 | 100.742069 | 123.211825 | 21.261242 | 0.002574 | 0.002386 | 252.098667 | 0.267541 | 8.40064 | 0.003286 | 0.005074 | 0.004952 | 5.5e-05 | 0.0011 | 0.333008 | 1.375183 | 2.548 | 101.21 | 20.84 | 17.859 | 83.745714 | 100.89898 | 79.229476 | 0.00435 | 1.00189 | 0.024599 | 24.552419 | 0.00367 | 0.15916 | 0.007244 | 0.535932 | 0.535932 | 0.012354
2019-03-19 15:46 | 1553024741.8 | 212 | 0.208046 | 0.001149 | 2.5e-05 | 100.799612 | 100.887283 | 123.025688 | 21.261242 | 0.002566 | 0.002399 | 252.070031 | 0.266878 | 8.401855 | 0.003217 | 0.004885 | 0.004773 | 5.2e-05 | 0.001095 | 0.319736 | 1.357914 | 2.5483 | 101.21 | 20.84 | 17.866 | 83.539648 | 99.235664 | 79.528887 | 0.004352 | 1.001039 | 0.02457 | 24.544287 | -0.007776 | 0.158766 | 0.007253 | 0.53594 | 0.53594 | 0.012323
2019-03-19 15:46 | 1553024742.8 | 213 | 0.208064 | 0.001151 | 2.5e-05 | 100.87764 | 100.968796 | 122.95574 | 21.261242 | 0.002601 | 0.002383 | 252.05027 | 0.26786 | 8.402791 | 0.003165 | 0.004542 | 0.004404 | 5.2e-05 | 0.001095 | 0.310445 | 1.377349 | 2.5481 | 101.21 | 20.84 | 17.875 | 84.38537 | 97.972469 | 79.15931 | 0.004354 | 1.002089 | 0.024576 | 24.524449 | -0.008079 | 0.15935 | 0.00714 | 0.52763 | 0.52763 | 0.012564
2019-03-19 15:46 | 1553024743.8 | 214 | 0.20809 | 0.001151 | 2.5e-05 | 100.892344 | 100.971537 | 122.745662 | 21.261242 | 0.002528 | 0.002391 | 252.013239 | 0.267047 | 8.40244 | 0.003175 | 0.004579 | 0.004413 | 5.2e-05 | 0.001097 | 0.338428 | 1.375762 | 2.5481 | 101.21 | 20.84 | 17.875 | 82.63805 | 98.225678 | 79.349624 | 0.004354 | 1.001548 | 0.024548 | 24.510107 | -0.007018 | 0.158866 | 0.00698 | 0.515187 | 0.515187 | 0.012828
2019-03-19 15:46 | 1553024744.8 | 215 | 0.208097 | 0.001149 | 2.6e-05 | 101.014787 | 100.947562 | 122.740734 | 21.261242 | 0.002577 | 0.002369 | 252.008926 | 0.268114 | 8.402642 | 0.003295 | 0.005197 | 0.005126 | 5.4e-05 | 0.001093 | 0.324215 | 1.403627 | 2.5481 | 101.21 | 20.84 | 17.87 | 83.811119 | 101.11479 | 78.820983 | 0.004353 | 1.003053 | 0.024566 | 24.491229 | 0.005955 | 0.159501 | 0.006945 | 0.512924 | 0.512924 | 0.012936
2019-03-19 15:46 | 1553024745.8 | 216 | 0.208096 | 0.001148 | 2.6e-05 | 101.027392 | 101.106477 | 122.73604 | 21.261242 | 0.002593 | 0.002389 | 251.986711 | 0.268159 | 8.401868 | 0.003242 | 0.005223 | 0.005053 | 5.2e-05 | 0.001086 | 0.302703 | 1.378478 | 2.548 | 101.21 | 20.84 | 17.866 | 84.209817 | 99.834772 | 79.296518 | 0.004352 | 1.001699 | 0.024549 | 24.5073 | -0.006999 | 0.159528 | 0.006952 | 0.513126 | 0.513126 | 0.012933
2019-03-19 15:46 | 1553024746.8 | 217 | 0.208106 | 0.00114 | 2.5e-05 | 101.001282 | 100.962631 | 122.872884 | 21.261242 | 0.002584 | 0.002389 | 251.944352 | 0.267788 | 8.402986 | 0.0032 | 0.004323 | 0.004234 | 5.1e-05 | 0.001084 | 0.324768 | 1.375496 | 2.5481 | 101.21 | 20.84 | 17.859 | 83.979684 | 98.832484 | 79.284023 | 0.00435 | 1.001735 | 0.024563 | 24.520523 | 0.003424 | 0.159307 | 0.006903 | 0.5098 | 0.5098 | 0.013
2019-03-19 15:46 | 1553024747.8 | 218 | 0.208107 | 0.001139 | 2.5e-05 | 101.070907 | 101.050309 | 123.004328 | 21.261242 | 0.002529 | 0.002376 | 251.899309 | 0.267866 | 8.403435 | 0.003225 | 0.005224 | 0.005097 | 5.2e-05 | 0.00108 | 0.319957 | 1.365287 | 2.5481 | 101.21 | 20.84 | 17.843 | 82.665216 | 99.429304 | 78.991827 | 0.004346 | 1.002566 | 0.024586 | 24.523463 | 0.001823 | 0.159354 | 0.006897 | 0.509884 | 0.509884 | 0.013001
2019-03-19 15:46 | 1553024748.8 | 219 | 0.208116 | 0.001132 | 2.6e-05 | 101.137828 | 100.951673 | 122.976629 | 21.261242 | 0.002568 | 0.002386 | 251.871727 | 0.266813 | 8.402382 | 0.003187 | 0.005451 | 0.005274 | 5.3e-05 | 0.001082 | 0.325653 | 1.30142 | 2.5479 | 101.21 | 20.84 | 17.834 | 83.595912 | 98.512507 | 79.225631 | 0.004344 | 1.001901 | 0.024575 | 24.528841 | 0.016479 | 0.158727 | 0.00685 | 0.506155 | 0.506155 | 0.013045
2019-03-19 15:46 | 1553024749.8 | 220 | 0.208118 | 0.001128 | 2.5e-05 | 101.088911 | 101.157509 | 122.759275 | 21.261242 | 0.002582 | 0.002365 | 251.846791 | 0.26732 | 8.403942 | 0.003136 | 0.004405 | 0.004345 | 5.3e-05 | 0.001082 | 0.301099 | 1.330855 | 2.5481 | 101.21 | 20.84 | 17.824 | 83.943133 | 97.2717 | 78.706367 | 0.004342 | 1.003379 | 0.024572 | 24.489091 | -0.006068 | 0.159029 | 0.006841 | 0.505448 | 0.505448 | 0.013089
2019-03-19 15:46 | 1553024750.8 | 221 | 0.208111 | 0.001127 | 2.5e-05 | 101.114422 | 101.256147 | 122.469627 | 21.261242 | 0.00257 | 0.00239 | 251.813555 | 0.267919 | 8.405313 | 0.003148 | 0.004909 | 0.004772 | 5.3e-05 | 0.001079 | 0.345783 | 1.389975 | 2.548 | 101.21 | 20.84 | 17.803 | 83.652899 | 97.561789 | 79.306611 | 0.004337 | 1.00167 | 0.024522 | 24.481038 | -0.012528 | 0.159385 | 0.006886 | 0.507701 | 0.507701 | 0.01306
2019-03-19 15:46 | 1553024751.8 | 222 | 0.208126 | 0.001119 | 2.5e-05 | 101.195148 | 101.302039 | 122.362828 | 21.261242 | 0.002548 | 0.002388 | 251.78536 | 0.267131 | 8.403214 | 0.00317 | 0.00446 | 0.004367 | 5.1e-05 | 0.00108 | 0.304859 | 1.334575 | 2.548 | 101.21 | 20.84 | 17.791 | 83.112151 | 98.109459 | 79.277054 | 0.004334 | 1.001754 | 0.024512 | 24.469335 | -0.009443 | 0.158917 | 0.006805 | 0.50152 | 0.50152 | 0.013182
2019-03-19 15:46 | 1553024752.8 | 223 | 0.208139 | 0.001116 | 2.5e-05 | 101.209553 | 101.259914 | 122.6283 | 21.261242 | 0.002539 | 0.00237 | 251.752143 | 0.267092 | 8.403077 | 0.003142 | 0.004791 | 0.004685 | 5.1e-05 | 0.001081 | 0.325155 | 1.330318 | 2.5481 | 101.21 | 20.84 | 17.766 | 82.900099 | 97.435459 | 78.831796 | 0.004328 | 1.003022 | 0.024554 | 24.480385 | -0.00445 | 0.158893 | 0.006731 | 0.496908 | 0.496908 | 0.013302
2019-03-19 15:46 | 1553024753.8 | 224 | 0.208147 | 0.001111 | 2.6e-05 | 101.20055 | 101.16607 | 122.749887 | 21.261242 | 0.002574 | 0.002346 | 251.739282 | 0.267112 | 8.402245 | 0.003059 | 0.004886 | 0.004791 | 5.1e-05 | 0.001076 | 0.315975 | 1.371561 | 2.548 | 101.21 | 20.84 | 17.753 | 83.751245 | 95.410537 | 78.265215 | 0.004325 | 1.004639 | 0.024586 | 24.472798 | 0.003048 | 0.158905 | 0.006691 | 0.494514 | 0.494514 | 0.013368
2019-03-19 15:46 | 1553024754.8 | 225 | 0.208139 | 0.001104 | 2.6e-05 | 101.283978 | 101.461641 | 122.854808 | 21.261242 | 0.002507 | 0.002352 | 251.697114 | 0.26788 | 8.40374 | 0.003113 | 0.004093 | 0.004025 | 5.2e-05 | 0.001075 | 0.33428 | 1.377224 | 2.548 | 101.21 | 20.83 | 17.741 | 82.119997 | 96.727853 | 78.406257 | 0.004319 | 1.004236 | 0.024592 | 24.488168 | -0.015676 | 0.159362 | 0.006745 | 0.498678 | 0.498678 | 0.013294
2019-03-19 15:46 | 1553024755.8 | 226 | 0.208133 | 0.001108 | 2.7e-05 | 101.308288 | 101.317452 | 122.806219 | 21.261242 | 0.002533 | 0.002353 | 251.690885 | 0.267593 | 8.404065 | 0.003124 | 0.005097 | 0.005008 | 5.5e-05 | 0.00108 | 0.316528 | 1.368962 | 2.5481 | 101.21 | 20.83 | 17.72 | 82.7496 | 97.000727 | 78.427402 | 0.004314 | 1.004175 | 0.024586 | 24.484061 | -0.000809 | 0.159191 | 0.006777 | 0.500862 | 0.500862 | 0.013222
2019-03-19 15:46 | 1553024756.8 | 227 | 0.208138 | 0.001095 | 2.7e-05 | 101.281878 | 101.285942 | 122.548961 | 21.261242 | 0.002552 | 0.002323 | 251.659144 | 0.267418 | 8.402694 | 0.003055 | 0.004721 | 0.004627 | 5.4e-05 | 0.001083 | 0.296453 | 1.382395 | 2.548 | 101.21 | 20.83 | 17.71 | 83.208083 | 95.330657 | 77.713315 | 0.004311 | 1.006219 | 0.024586 | 24.433551 | -0.000359 | 0.159087 | 0.006766 | 0.500067 | 0.500067 | 0.013234
2019-03-19 15:46 | 1553024757.8 | 228 | 0.208142 | 0.001097 | 2.7e-05 | 101.312789 | 101.438008 | 122.594498 | 21.261242 | 0.002526 | 0.00233 | 251.636144 | 0.267567 | 8.402414 | 0.003063 | 0.004839 | 0.004769 | 5.3e-05 | 0.001077 | 0.286554 | 1.312403 | 2.548 | 101.21 | 20.83 | 17.694 | 82.5967 | 95.526379 | 77.883904 | 0.004308 | 1.00573 | 0.024584 | 24.44403 | -0.011048 | 0.159176 | 0.006737 | 0.497819 | 0.497819 | 0.013301
2019-03-19 15:46 | 1553024758.8 | 229 | 0.208135 | 0.00109 | 2.7e-05 | 101.330194 | 101.4339 | 122.759979 | 21.261242 | 0.00254 | 0.002368 | 251.603924 | 0.26771 | 8.402284 | 0.003119 | 0.005 | 0.004959 | 5.2e-05 | 0.001079 | 0.328031 | 1.34477 | 2.5481 | 101.21 | 20.83 | 17.688 | 82.933517 | 96.859698 | 78.79359 | 0.004306 | 1.003131 | 0.024569 | 24.492196 | -0.00915 | 0.159261 | 0.006789 | 0.501394 | 0.501394 | 0.013214
2019-03-19 15:46 | 1553024759.8 | 230 | 0.208174 | 0.001092 | 2.8e-05 | 101.367108 | 101.445202 | 123.232712 | 21.261242 | 0.002491 | 0.002395 | 251.564861 | 0.267951 | 8.402941 | 0.003153 | 0.00473 | 0.004671 | 5.7e-05 | 0.001079 | 0.326206 | 1.330338 | 2.5481 | 101.21 | 20.83 | 17.682 | 81.756545 | 97.687884 | 79.436131 | 0.004305 | 1.001303 | 0.024594 | 24.561699 | -0.006888 | 0.159404 | 0.006547 | 0.483906 | 0.483906 | 0.013704
2019-03-19 15:46 | 1553024760.8 | 231 | 0.208177 | 0.001091 | 2.6e-05 | 101.327795 | 101.575348 | 123.531751 | 21.261242 | 0.002513 | 0.002368 | 251.553169 | 0.266936 | 8.404891 | 0.003152 | 0.004102 | 0.003952 | 5.3e-05 | 0.001082 | 0.326372 | 1.325783 | 2.548 | 101.21 | 20.83 | 17.674 | 82.272884 | 97.673873 | 78.786622 | 0.004303 | 1.00315 | 0.024646 | 24.568821 | -0.021826 | 0.1588 | 0.006533 | 0.48401 | 0.48401 | 0.013649
2019-03-19 15:46 | 1553024761.8 | 232 | 0.208186 | 0.001093 | 2.6e-05 | 101.439732 | 101.617131 | 123.921157 | 21.261242 | 0.002504 | 0.002383 | 251.510503 | 0.267496 | 8.401231 | 0.003124 | 0.004808 | 0.004689 | 5.2e-05 | 0.001082 | 0.333008 | 1.324725 | 2.5481 | 101.21 | 20.82 | 17.671 | 82.049805 | 96.992757 | 79.154745 | 0.004299 | 1.002102 | 0.024672 | 24.620381 | -0.015629 | 0.159133 | 0.00648 | 0.480542 | 0.480542 | 0.013776
2019-03-19 15:46 | 1553024762.8 | 233 | 0.208193 | 0.001083 | 2.6e-05 | 101.446934 | 101.496233 | 123.757321 | 21.261242 | 0.002543 | 0.002329 | 251.468565 | 0.267177 | 8.402349 | 0.003161 | 0.004719 | 0.004742 | 5.5e-05 | 0.001073 | 0.302703 | 1.31981 | 2.5481 | 101.21 | 20.82 | 17.67 | 82.992901 | 97.891776 | 77.848104 | 0.004299 | 1.005833 | 0.024702 | 24.558432 | -0.004346 | 0.158944 | 0.006448 | 0.478789 | 0.478789 | 0.01381
2019-03-19 15:46 | 1553024763.8 | 234 | 0.208194 | 0.001081 | 2.6e-05 | 101.424728 | 101.476025 | 123.811777 | 21.261242 | 0.002597 | 0.002331 | 251.43416 | 0.267736 | 8.402317 | 0.003111 | 0.004736 | 0.004533 | 5.3e-05 | 0.00107 | 0.333008 | 1.323358 | 2.548 | 101.21 | 20.82 | 17.673 | 84.300478 | 96.674007 | 77.90721 | 0.0043 | 1.005663 | 0.024705 | 24.565902 | -0.004523 | 0.159276 | 0.006442 | 0.478442 | 0.478442 | 0.013849
2019-03-19 15:46 | 1553024764.8 | 235 | 0.208192 | 0.001074 | 2.7e-05 | 101.411522 | 101.565416 | 123.835719 | 21.261242 | 0.002556 | 0.002298 | 251.387929 | 0.267118 | 8.402603 | 0.003089 | 0.004372 | 0.004409 | 5.6e-05 | 0.001069 | 0.313818 | 1.345594 | 2.5481 | 101.21 | 20.82 | 17.675 | 83.312671 | 96.155406 | 77.099686 | 0.0043 | 1.007982 | 0.024736 | 24.540004 | -0.013563 | 0.158909 | 0.006467 | 0.480858 | 0.480858 | 0.013748
2019-03-19 15:46 | 1553024765.8 | 236 | 0.208193 | 0.00107 | 2.6e-05 | 101.501553 | 101.709262 | 124.026785 | 21.261242 | 0.0026 | 0.002389 | 251.341257 | 0.266787 | 8.402505 | 0.00301 | 0.004921 | 0.0048 | 5.9e-05 | 0.001072 | 0.340031 | 1.341988 | 2.5481 | 101.21 | 20.82 | 17.683 | 84.356511 | 94.246621 | 79.300363 | 0.004302 | 1.001688 | 0.024678 | 24.635962 | -0.018285 | 0.158711 | 0.006468 | 0.479761 | 0.479761 | 0.013762
2019-03-19 15:46 | 1553024766.8 | 237 | 0.208203 | 0.001062 | 2.6e-05 | 101.493751 | 101.605829 | 123.950265 | 21.261242 | 0.002527 | 0.002366 | 251.318084 | 0.267769 | 8.401348 | 0.00312 | 0.004248 | 0.004103 | 5.5e-05 | 0.00107 | 0.293357 | 1.33582 | 2.5482 | 101.21 | 20.82 | 17.687 | 82.617615 | 96.891815 | 78.75082 | 0.004303 | 1.003253 | 0.024689 | 24.609153 | -0.009872 | 0.159296 | 0.006418 | 0.476316 | 0.476316 | 0.013912
2019-03-19 15:46 | 1553024767.8 | 238 | 0.208193 | 0.00106 | 2.7e-05 | 101.52406 | 101.643846 | 123.728216 | 21.261242 | 0.002558 | 0.002338 | 251.31402 | 0.267034 | 8.401875 | 0.003054 | 0.004307 | 0.004229 | 5.5e-05 | 0.001074 | 0.316141 | 1.348158 | 2.5482 | 101.21 | 20.82 | 17.692 | 83.360278 | 95.297113 | 78.07564 | 0.004304 | 1.005181 | 0.024691 | 24.563501 | -0.010547 | 0.158858 | 0.006477 | 0.480733 | 0.480733 | 0.013747
2019-03-19 15:46 | 1553024768.8 | 239 | 0.208192 | 0.001053 | 2.6e-05 | 101.533964 | 101.463353 | 123.486451 | 21.261242 | 0.002591 | 0.002344 | 251.276836 | 0.267496 | 8.404722 | 0.003173 | 0.004456 | 0.004327 | 5.4e-05 | 0.001077 | 0.32604 | 1.327393 | 2.548 | 101.21 | 20.82 | 17.704 | 84.139597 | 98.173971 | 78.221485 | 0.004307 | 1.004764 | 0.024662 | 24.544586 | 0.006223 | 0.159133 | 0.006493 | 0.481344 | 0.481344 | 0.013753
2019-03-19 15:46 | 1553024769.8 | 240 | 0.208185 | 0.001052 | 2.7e-05 | 101.510857 | 101.604459 | 123.168635 | 21.261242 | 0.002499 | 0.002383 | 251.246188 | 0.267665 | 8.403025 | 0.003138 | 0.004919 | 0.004834 | 5.8e-05 | 0.00108 | 0.314371 | 1.34694 | 2.5481 | 101.21 | 20.82 | 17.71 | 81.936105 | 97.335222 | 79.156186 | 0.004309 | 1.002098 | 0.024597 | 24.545563 | -0.008244 | 0.159234 | 0.006536 | 0.483234 | 0.483234 | 0.013708
2019-03-19 15:46 | 1553024770.8 | 241 | 0.208175 | 0.001049 | 2.7e-05 | 101.569977 | 101.804132 | 123.407113 | 21.261242 | 0.002487 | 0.002331 | 251.218702 | 0.267964 | 8.402655 | 0.0031 | 0.004146 | 0.004033 | 5.7e-05 | 0.001074 | 0.31509 | 1.324238 | 2.548 | 101.21 | 20.82 | 17.723 | 81.638043 | 96.417831 | 77.911295 | 0.004312 | 1.005652 | 0.024664 | 24.525867 | -0.020597 | 0.159412 | 0.006601 | 0.489412 | 0.489412 | 0.01355
2019-03-19 15:46 | 1553024771.8 | 242 | 0.208173 | 0.001053 | 2.7e-05 | 101.581081 | 101.83975 | 123.102207 | 21.261242 | 0.002547 | 0.002367 | 251.179467 | 0.266923 | 8.402538 | 0.003076 | 0.004927 | 0.004806 | 5.5e-05 | 0.001069 | 0.311164 | 1.33631 | 2.548 | 101.21 | 20.82 | 17.729 | 83.0833 | 95.825665 | 78.760191 | 0.004313 | 1.003226 | 0.024604 | 24.525148 | -0.022748 | 0.158793 | 0.006608 | 0.488686 | 0.488686 | 0.013517
2019-03-19 15:46 | 1553024772.8 | 243 | 0.208164 | 0.001049 | 2.7e-05 | 101.551071 | 101.707206 | 123.038597 | 21.261242 | 0.002567 | 0.002373 | 251.165743 | 0.266507 | 8.403727 | 0.003117 | 0.004067 | 0.004034 | 5.5e-05 | 0.001069 | 0.352585 | 1.30425 | 2.548 | 101.21 | 20.82 | 17.735 | 83.563933 | 96.81261 | 78.916857 | 0.004315 | 1.002779 | 0.024592 | 24.524268 | -0.013742 | 0.158545 | 0.006669 | 0.492939 | 0.492939 | 0.01338
2019-03-19 15:46 | 1553024773.8 | 244 | 0.208166 | 0.001051 | 2.7e-05 | 101.611692 | 101.666108 | 122.884383 | 21.261242 | 0.00254 | 0.002304 | 251.124457 | 0.266832 | 8.402323 | 0.003101 | 0.005005 | 0.004865 | 5.5e-05 | 0.001073 | 0.332676 | 1.40105 | 2.5481 | 101.21 | 20.82 | 17.747 | 82.921015 | 96.433524 | 77.260419 | 0.004318 | 1.00752 | 0.024635 | 24.45117 | -0.004789 | 0.158739 | 0.006655 | 0.492797 | 0.492797 | 0.0134
2019-03-19 15:46 | 1553024774.8 | 245 | 0.208173 | 0.001048 | 2.8e-05 | 101.643803 | 101.670559 | 122.968884 | 21.261242 | 0.002524 | 0.002336 | 251.107398 | 0.267502 | 8.404715 | 0.003196 | 0.004707 | 0.004649 | 5.6e-05 | 0.001065 | 0.302371 | 1.347265 | 2.5481 | 101.21 | 20.82 | 17.753 | 82.54285 | 98.736051 | 78.017254 | 0.004319 | 1.005348 | 0.024617 | 24.485976 | -0.002354 | 0.159137 | 0.00661 | 0.489021 | 0.489021 | 0.013537
2019-03-19 15:46 | 1553024775.8 | 246 | 0.208179 | 0.001048 | 2.7e-05 | 101.603588 | 101.752758 | 122.740732 | 21.261242 | 0.002547 | 0.002366 | 251.086563 | 0.267541 | 8.403532 | 0.003196 | 0.004635 | 0.004504 | 5.4e-05 | 0.001061 | 0.314537 | 1.34878 | 2.5481 | 101.21 | 20.82 | 17.762 | 83.0833 | 98.729767 | 78.748417 | 0.004321 | 1.003259 | 0.024569 | 24.488704 | -0.013122 | 0.15916 | 0.00658 | 0.485915 | 0.485915 | 0.013626
2019-03-19 15:46 | 1553024776.8 | 247 | 0.208185 | 0.001045 | 2.8e-05 | 101.571177 | 101.766115 | 122.622197 | 21.261242 | 0.002467 | 0.00229 | 251.044721 | 0.267873 | 8.401797 | 0.003082 | 0.004333 | 0.004132 | 5.6e-05 | 0.001061 | 0.347718 | 1.342463 | 2.5481 | 101.21 | 20.82 | 17.767 | 81.177997 | 95.988599 | 76.920454 | 0.004323 | 1.008498 | 0.024621 | 24.41322 | -0.01715 | 0.159358 | 0.006544 | 0.484229 | 0.484229 | 0.01369
2019-03-19 15:46 | 1553024777.8 | 248 | 0.208175 | 0.00105 | 2.8e-05 | 101.579281 | 101.713371 | 122.701064 | 21.261242 | 0.002539 | 0.002344 | 250.986127 | 0.267249 | 8.40036 | 0.003165 | 0.003903 | 0.00382 | 5.7e-05 | 0.001062 | 0.311662 | 1.343078 | 2.5481 | 101.21 | 20.82 | 17.772 | 82.890723 | 97.973918 | 78.202744 | 0.004324 | 1.004817 | 0.024584 | 24.465756 | -0.0118 | 0.158986 | 0.006599 | 0.487622 | 0.487622 | 0.013563
2019-03-19 15:46 | 1553024778.8 | 249 | 0.20817 | 0.001044 | 2.7e-05 | 101.602088 | 101.739058 | 122.667029 | 21.261242 | 0.002484 | 0.002356 | 250.933628 | 0.267314 | 8.40322 | 0.003188 | 0.004779 | 0.004712 | 5.7e-05 | 0.001063 | 0.33157 | 1.34414 | 2.548 | 101.21 | 20.82 | 17.783 | 81.569539 | 98.547064 | 78.51222 | 0.004326 | 1.003933 | 0.024569 | 24.473133 | -0.01205 | 0.159025 | 0.006638 | 0.490177 | 0.490177 | 0.013496
2019-03-19 15:46 | 1553024779.8 | 250 | 0.208182 | 0.001046 | 2.7e-05 | 101.617393 | 101.777417 | 122.813732 | 21.261242 | 0.002537 | 0.002297 | 250.908347 | 0.26717 | 8.403188 | 0.00309 | 0.00413 | 0.004039 | 5.8e-05 | 0.001061 | 0.291034 | 1.337699 | 2.548 | 101.21 | 20.82 | 17.788 | 82.839995 | 96.168683 | 77.088153 | 0.004328 | 1.008015 | 0.024634 | 24.438131 | -0.014074 | 0.15894 | 0.006561 | 0.485827 | 0.485827 | 0.01361
2019-03-19 15:46 | 1553024780.8 | 251 | 0.208177 | 0.001044 | 2.7e-05 | 101.657908 | 101.796938 | 122.425735 | 21.261242 | 0.002529 | 0.002302 | 250.853356 | 0.267522 | 8.404306 | 0.003125 | 0.004556 | 0.004397 | 5.7e-05 | 0.00107 | 0.331073 | 1.353521 | 2.5479 | 101.21 | 20.82 | 17.792 | 82.651994 | 97.020288 | 77.19651 | 0.004329 | 1.007703 | 0.024591 | 24.403271 | -0.012225 | 0.159149 | 0.006597 | 0.487616 | 0.487616 | 0.013577
2019-03-19 15:46 | 1553024781.8 | 252 | 0.20816 | 0.00104 | 2.7e-05 | 101.654605 | 101.732209 | 122.454605 | 21.261242 | 0.002514 | 0.002385 | 250.834745 | 0.266735 | 8.404598 | 0.003163 | 0.005076 | 0.005033 | 5.6e-05 | 0.001067 | 0.350815 | 1.337731 | 2.5479 | 101.21 | 20.82 | 17.8 | 82.29476 | 97.929223 | 79.186704 | 0.004331 | 1.002011 | 0.024525 | 24.475372 | -0.006826 | 0.15868 | 0.006704 | 0.494227 | 0.494227 | 0.013356
2019-03-19 15:46 | 1553024782.8 | 253 | 0.208174 | 0.001037 | 2.7e-05 | 101.663008 | 101.920235 | 122.598256 | 21.261242 | 0.002527 | 0.002336 | 250.800934 | 0.267001 | 8.40088 | 0.003111 | 0.004672 | 0.004496 | 6e-05 | 0.001066 | 0.344179 | 1.320139 | 2.5481 | 101.21 | 20.82 | 17.803 | 82.621702 | 96.669178 | 78.021098 | 0.004331 | 1.005337 | 0.02458 | 24.449181 | -0.022603 | 0.158839 | 0.006626 | 0.48953 | 0.48953 | 0.013498
2019-03-19 15:46 | 1553024783.8 | 254 | 0.208147 | 0.001039 | 2.8e-05 | 101.705924 | 101.790431 | 122.911142 | 21.261242 | 0.002506 | 0.002341 | 250.780099 | 0.267131 | 8.402538 | 0.003195 | 0.004838 | 0.004774 | 5.7e-05 | 0.001063 | 0.326759 | 1.36565 | 2.5481 | 101.21 | 20.82 | 17.809 | 82.098363 | 98.709466 | 78.143637 | 0.004333 | 1.004987 | 0.024607 | 24.484631 | -0.007429 | 0.158917 | 0.006781 | 0.501515 | 0.501515 | 0.013182
2019-03-19 15:46 | 1553024784.8 | 255 | 0.208147 | 0.001033 | 2.8e-05 | 101.640501 | 101.850368 | 122.676419 | 21.261242 | 0.002519 | 0.002319 | 250.737433 | 0.267515 | 8.402746 | 0.00317 | 0.004654 | 0.004482 | 5.5e-05 | 0.001063 | 0.326759 | 1.34021 | 2.5482 | 101.21 | 20.82 | 17.811 | 82.410149 | 98.102452 | 77.622014 | 0.004333 | 1.006481 | 0.024601 | 24.443073 | -0.01845 | 0.159145 | 0.00679 | 0.50205 | 0.50205 | 0.013187
2019-03-19 15:46 | 1553024785.8 | 256 | 0.208139 | 0.001035 | 2.8e-05 | 101.66631 | 101.888041 | 122.56469 | 21.261242 | 0.002535 | 0.002326 | 250.703757 | 0.266071 | 8.403084 | 0.003219 | 0.00489 | 0.004733 | 5.6e-05 | 0.001068 | 0.330851 | 1.353391 | 2.5481 | 101.21 | 20.82 | 17.814 | 82.799365 | 99.289572 | 77.776264 | 0.004334 | 1.006039 | 0.024585 | 24.437311 | -0.019487 | 0.158286 | 0.006837 | 0.505246 | 0.505246 | 0.013033
2019-03-19 15:46 | 1553024786.8 | 257 | 0.208174 | 0.001038 | 2.8e-05 | 101.634199 | 101.67604 | 123.00292 | 21.261242 | 0.002504 | 0.002399 | 250.67468 | 0.266897 | 8.402609 | 0.003192 | 0.00479 | 0.004727 | 5.5e-05 | 0.001062 | 0.288158 | 1.408371 | 2.5481 | 101.21 | 20.82 | 17.814 | 82.066151 | 98.634064 | 79.526484 | 0.004334 | 1.001046 | 0.024568 | 24.541932 | -0.003682 | 0.158777 | 0.006622 | 0.488945 | 0.488945 | 0.013509
2019-03-19 15:46 | 1553024787.8 | 258 | 0.208185 | 0.001033 | 2.7e-05 | 101.560073 | 101.839408 | 123.071226 | 21.261242 | 0.002605 | 0.002279 | 250.65697 | 0.266761 | 8.402622 | 0.003177 | 0.005023 | 0.004885 | 5.6e-05 | 0.001066 | 0.329082 | 1.372732 | 2.5481 | 101.21 | 20.82 | 17.814 | 84.479883 | 98.277387 | 76.656894 | 0.004334 | 1.009258 | 0.024675 | 24.44867 | -0.024568 | 0.158696 | 0.006559 | 0.486458 | 0.486458 | 0.013571
2019-03-19 15:46 | 1553024788.8 | 259 | 0.20819 | 0.001035 | 2.8e-05 | 101.657007 | 101.74899 | 123.250554 | 21.261242 | 0.002551 | 0.002331 | 250.62933 | 0.266097 | 8.402739 | 0.003143 | 0.004742 | 0.004606 | 5.7e-05 | 0.001065 | 0.305025 | 1.366704 | 2.5481 | 101.21 | 20.82 | 17.813 | 83.180914 | 97.448019 | 77.905769 | 0.004334 | 1.005668 | 0.024649 | 24.510112 | -0.00809 | 0.158301 | 0.006527 | 0.483486 | 0.483486 | 0.013621
2019-03-19 15:46 | 1553024789.8 | 260 | 0.208172 | 0.001033 | 2.8e-05 | 101.635999 | 101.660627 | 123.022873 | 21.261242 | 0.002537 | 0.002356 | 250.581604 | 0.266579 | 8.404527 | 0.003248 | 0.005175 | 0.005041 | 5.6e-05 | 0.001064 | 0.292472 | 1.328607 | 2.5481 | 101.21 | 20.82 | 17.812 | 82.858026 | 99.993402 | 78.505252 | 0.004334 | 1.003953 | 0.024605 | 24.508362 | -0.002167 | 0.158588 | 0.00664 | 0.491063 | 0.491063 | 0.013435
2019-03-19 15:46 | 1553024790.8 | 261 | 0.208168 | 0.001039 | 2.7e-05 | 101.624895 | 101.86167 | 123.024749 | 21.261242 | 0.002494 | 0.002354 | 250.541775 | 0.266045 | 8.40467 | 0.003166 | 0.004611 | 0.004519 | 5.5e-05 | 0.001062 | 0.329635 | 1.355215 | 2.5481 | 101.21 | 20.82 | 17.811 | 81.806543 | 98.00291 | 78.456235 | 0.004333 | 1.004093 | 0.024607 | 24.50684 | -0.020816 | 0.15827 | 0.006657 | 0.492404 | 0.492404 | 0.013371
2019-03-19 15:47 | 1553024791.8 | 262 | 0.208157 | 0.001027 | 2.7e-05 | 101.616193 | 101.829132 | 123.180137 | 21.261242 | 0.002531 | 0.002342 | 250.520154 | 0.266624 | 8.402934 | 0.003157 | 0.005896 | 0.005823 | 5.4e-05 | 0.001061 | 0.283347 | 1.332059 | 2.5481 | 101.21 | 20.82 | 17.812 | 82.709691 | 97.779681 | 78.160696 | 0.004334 | 1.004938 | 0.024633 | 24.512004 | -0.018724 | 0.158615 | 0.006741 | 0.499136 | 0.499136 | 0.01322
2019-03-19 15:47 | 1553024792.8 | 263 | 0.208153 | 0.001028 | 2.7e-05 | 101.633598 | 101.714399 | 123.157368 | 21.261242 | 0.002457 | 0.002348 | 250.490368 | 0.266247 | 8.402635 | 0.00318 | 0.004818 | 0.004717 | 5.3e-05 | 0.001067 | 0.330685 | 1.32635 | 2.5481 | 101.21 | 20.82 | 17.813 | 80.931642 | 98.339245 | 78.306543 | 0.004334 | 1.004521 | 0.024626 | 24.514826 | -0.007108 | 0.15839 | 0.00676 | 0.500419 | 0.500419 | 0.013167
2019-03-19 15:47 | 1553024793.8 | 264 | 0.208143 | 0.001024 | 2.7e-05 | 101.620694 | 101.650354 | 122.811621 | 21.261242 | 0.002569 | 0.002325 | 250.446322 | 0.267359 | 8.40088 | 0.003179 | 0.004826 | 0.004766 | 5.5e-05 | 0.001075 | 0.321561 | 1.341727 | 2.548 | 101.21 | 20.82 | 17.817 | 83.609137 | 98.317256 | 77.747432 | 0.004335 | 1.006121 | 0.024611 | 24.460911 | -0.00261 | 0.159052 | 0.00683 | 0.505328 | 0.505328 | 0.013094
2019-03-19 15:47 | 1553024794.8 | 265 | 0.208133 | 0.001029 | 2.6e-05 | 101.546568 | 101.66508 | 122.780872 | 21.261242 | 0.00248 | 0.002354 | 250.422018 | 0.266273 | 8.40296 | 0.00318 | 0.004606 | 0.004508 | 5.5e-05 | 0.001078 | 0.31957 | 1.328788 | 2.5482 | 101.21 | 20.82 | 17.818 | 81.485172 | 98.348669 | 78.463924 | 0.004335 | 1.004071 | 0.024582 | 24.482806 | -0.010433 | 0.158406 | 0.006882 | 0.508602 | 0.508602 | 0.012956
2019-03-19 15:47 | 1553024795.8 | 266 | 0.20814 | 0.001026 | 2.6e-05 | 101.563975 | 101.632886 | 122.912786 | 21.261242 | 0.002533 | 0.002386 | 250.38146 | 0.266767 | 8.404228 | 0.003172 | 0.004606 | 0.004555 | 5.3e-05 | 0.001075 | 0.307735 | 1.292188 | 2.548 | 101.21 | 20.82 | 17.82 | 82.748638 | 98.140869 | 79.231158 | 0.004336 | 1.001885 | 0.024569 | 24.522665 | -0.006067 | 0.1587 | 0.006844 | 0.505539 | 0.505539 | 0.013059
2019-03-19 15:47 | 1553024796.8 | 267 | 0.208138 | 0.001025 | 2.6e-05 | 101.579281 | 101.786323 | 122.532768 | 21.261242 | 0.002526 | 0.002329 | 250.348148 | 0.266279 | 8.400744 | 0.003231 | 0.005102 | 0.004893 | 5.3e-05 | 0.001082 | 0.309339 | 1.335355 | 2.548 | 101.21 | 20.82 | 17.823 | 82.592854 | 99.586211 | 77.863722 | 0.004336 | 1.005788 | 0.024579 | 24.437173 | -0.018212 | 0.15841 | 0.006861 | 0.506998 | 0.506998 | 0.012998
2019-03-19 15:47 | 1553024797.8 | 268 | 0.208146 | 0.001025 | 2.5e-05 | 101.529463 | 101.765431 | 122.477843 | 21.261242 | 0.002468 | 0.002356 | 250.303469 | 0.2665 | 8.404195 | 0.00325 | 0.004321 | 0.004304 | 5.4e-05 | 0.001087 | 0.30038 | 1.31909 | 2.548 | 101.21 | 20.82 | 17.824 | 81.195062 | 100.040316 | 78.502128 | 0.004336 | 1.003962 | 0.024551 | 24.453903 | -0.020764 | 0.158541 | 0.006814 | 0.503006 | 0.503006 | 0.013112
2019-03-19 15:47 | 1553024798.8 | 269 | 0.208152 | 0.001033 | 2.5e-05 | 101.578679 | 101.482533 | 122.318935 | 21.261242 | 0.002541 | 0.002286 | 250.28963 | 0.266461 | 8.401335 | 0.003247 | 0.005241 | 0.005128 | 5.3e-05 | 0.001089 | 0.314703 | 1.31186 | 2.548 | 101.21 | 20.83 | 17.834 | 82.954674 | 99.962691 | 76.808975 | 0.004342 | 1.008819 | 0.024594 | 24.37913 | 0.00847 | 0.158518 | 0.006764 | 0.500171 | 0.500171 | 0.013184
2019-03-19 15:47 | 1553024799.8 | 270 | 0.208154 | 0.001032 | 2.5e-05 | 101.562175 | 101.755499 | 122.307903 | 21.261242 | 0.002538 | 0.002284 | 250.276558 | 0.266026 | 8.404377 | 0.003266 | 0.004654 | 0.004528 | 5.3e-05 | 0.001091 | 0.284398 | 1.334403 | 2.5481 | 101.21 | 20.83 | 17.834 | 82.866441 | 100.431872 | 76.767651 | 0.004342 | 1.008938 | 0.024594 | 24.376591 | -0.01701 | 0.158259 | 0.006753 | 0.499408 | 0.499408 | 0.013183
2019-03-19 15:47 | 1553024800.8 | 271 | 0.208151 | 0.00103 | 2.5e-05 | 101.46374 | 101.439721 | 122.410478 | 21.261242 | 0.002563 | 0.002356 | 250.270157 | 0.266357 | 8.404488 | 0.003199 | 0.004935 | 0.004785 | 5.4e-05 | 0.001098 | 0.345064 | 1.341214 | 2.5481 | 101.21 | 20.83 | 17.839 | 83.487471 | 98.791638 | 78.499726 | 0.004343 | 1.003969 | 0.024544 | 24.447093 | 0.002118 | 0.158456 | 0.006777 | 0.500111 | 0.500111 | 0.013181
2019-03-19 15:47 | 1553024801.8 | 272 | 0.208186 | 0.001033 | 2.4e-05 | 101.508757 | 101.460957 | 122.322222 | 21.261242 | 0.002534 | 0.002333 | 250.254919 | 0.26652 | 8.401036 | 0.003187 | 0.004786 | 0.004657 | 5.3e-05 | 0.001095 | 0.316362 | 1.334166 | 2.5481 | 101.21 | 20.83 | 17.841 | 82.771237 | 98.501632 | 77.947816 | 0.004343 | 1.005547 | 0.024555 | 24.419094 | 0.004213 | 0.158553 | 0.006562 | 0.484466 | 0.484466 | 0.013615
2019-03-19 15:47 | 1553024802.8 | 273 | 0.2082 | 0.001035 | 2.5e-05 | 101.465542 | 101.602747 | 122.212137 | 21.261242 | 0.002518 | 0.002307 | 250.233931 | 0.266624 | 8.40101 | 0.003275 | 0.004374 | 0.004253 | 5.5e-05 | 0.001094 | 0.322998 | 1.305986 | 2.548 | 101.21 | 20.83 | 17.844 | 82.393081 | 100.644731 | 77.317121 | 0.004344 | 1.007357 | 0.024566 | 24.38617 | -0.012087 | 0.158615 | 0.006474 | 0.478095 | 0.478095 | 0.013801
2019-03-19 15:47 | 1553024803.8 | 274 | 0.208184 | 0.001032 | 2.5e-05 | 101.444534 | 101.463011 | 122.425502 | 21.261242 | 0.002528 | 0.002301 | 250.189999 | 0.266611 | 8.404741 | 0.003259 | 0.004464 | 0.004427 | 5.5e-05 | 0.001088 | 0.302703 | 1.327979 | 2.5479 | 101.21 | 20.83 | 17.843 | 82.628674 | 100.251442 | 77.176809 | 0.004344 | 1.00776 | 0.024592 | 24.402562 | -0.001629 | 0.158607 | 0.006573 | 0.485998 | 0.485998 | 0.013576
2019-03-19 15:47 | 1553024804.8 | 275 | 0.208199 | 0.001033 | 2.5e-05 | 101.416325 | 101.577402 | 122.526667 | 21.261242 | 0.002432 | 0.002353 | 250.171599 | 0.265694 | 8.401563 | 0.003261 | 0.004992 | 0.004828 | 5.5e-05 | 0.00109 | 0.30309 | 1.30231 | 2.5481 | 101.21 | 20.83 | 17.842 | 80.322639 | 100.294734 | 78.437493 | 0.004344 | 1.004147 | 0.024558 | 24.456529 | -0.014195 | 0.158061 | 0.006481 | 0.478509 | 0.478509 | 0.013741
2019-03-19 15:47 | 1553024805.8 | 276 | 0.208193 | 0.001032 | 2.5e-05 | 101.377611 | 101.486643 | 122.328796 | 21.261242 | 0.002495 | 0.002331 | 250.135776 | 0.266455 | 8.403519 | 0.003231 | 0.004553 | 0.004479 | 5.7e-05 | 0.001089 | 0.315256 | 1.306578 | 2.548 | 101.21 | 20.83 | 17.837 | 81.846445 | 99.578233 | 77.897119 | 0.004342 | 1.005692 | 0.024557 | 24.417987 | -0.009615 | 0.158514 | 0.006519 | 0.481314 | 0.481314 | 0.0137
2019-03-19 15:47 | 1553024806.8 | 277 | 0.208218 | 0.00103 | 2.6e-05 | 101.349401 | 101.421912 | 122.423859 | 21.261242 | 0.002497 | 0.002274 | 250.110532 | 0.267034 | 8.404735 | 0.00326 | 0.004776 | 0.004763 | 5.9e-05 | 0.001084 | 0.300712 | 1.300711 | 2.5481 | 101.21 | 20.83 | 17.836 | 81.880578 | 100.272725 | 76.541572 | 0.004342 | 1.009591 | 0.024614 | 24.380264 | -0.006397 | 0.158858 | 0.006374 | 0.471594 | 0.471594 | 0.014013
2019-03-19 15:47 | 1553024807.8 | 278 | 0.208219 | 0.00103 | 2.6e-05 | 101.364407 | 101.436638 | 122.786038 | 21.261242 | 0.002532 | 0.002312 | 250.087264 | 0.267502 | 8.401095 | 0.003183 | 0.004814 | 0.004671 | 5.9e-05 | 0.001079 | 0.307735 | 1.329559 | 2.5481 | 101.21 | 20.83 | 17.833 | 82.722914 | 98.406663 | 77.434128 | 0.004341 | 1.00702 | 0.024619 | 24.447441 | -0.006372 | 0.159137 | 0.006367 | 0.47118 | 0.47118 | 0.01405
2019-03-19 15:47 | 1553024808.8 | 279 | 0.208206 | 0.001029 | 2.7e-05 | 101.370409 | 101.496917 | 122.780639 | 21.261242 | 0.002437 | 0.002361 | 250.056424 | 0.266552 | 8.402505 | 0.003212 | 0.005473 | 0.005316 | 5.7e-05 | 0.001076 | 0.296619 | 1.293979 | 2.5481 | 101.21 | 20.83 | 17.831 | 80.442801 | 99.124226 | 78.610495 | 0.004341 | 1.003653 | 0.024577 | 24.487885 | -0.011156 | 0.158572 | 0.006445 | 0.476102 | 0.476102 | 0.013855
2019-03-19 15:47 | 1553024809.8 | 280 | 0.208219 | 0.001025 | 2.6e-05 | 101.353903 | 101.295532 | 122.778526 | 21.261242 | 0.002515 | 0.002327 | 250.03373 | 0.26678 | 8.401556 | 0.003207 | 0.004574 | 0.004567 | 5.7e-05 | 0.001075 | 0.310224 | 1.300508 | 2.5481 | 101.21 | 20.83 | 17.831 | 82.322886 | 98.987656 | 77.794284 | 0.004341 | 1.005987 | 0.024606 | 24.459247 | 0.005153 | 0.158708 | 0.006371 | 0.471194 | 0.471194 | 0.014012
2019-03-19 15:47 | 1553024810.8 | 281 | 0.208221 | 0.001029 | 2.6e-05 | 101.237762 | 101.317452 | 122.705997 | 21.261242 | 0.00246 | 0.002343 | 250.003867 | 0.265954 | 8.403448 | 0.003222 | 0.005059 | 0.004918 | 5.7e-05 | 0.001077 | 0.31238 | 1.300078 | 2.5479 | 101.21 | 20.83 | 17.828 | 80.988603 | 99.358712 | 78.18184 | 0.00434 | 1.004877 | 0.024585 | 24.46552 | -0.007038 | 0.158216 | 0.006358 | 0.469835 | 0.469835 | 0.014009
2019-03-19 15:47 | 1553024811.8 | 282 | 0.208212 | 0.001024 | 2.6e-05 | 101.292081 | 101.442119 | 122.77031 | 21.261242 | 0.002558 | 0.002304 | 249.94903 | 0.266793 | 8.400009 | 0.003292 | 0.004469 | 0.00438 | 5.9e-05 | 0.001076 | 0.298389 | 1.317163 | 2.548 | 101.21 | 20.83 | 17.829 | 83.364125 | 101.057449 | 77.25177 | 0.00434 | 1.007545 | 0.024624 | 24.439517 | -0.013239 | 0.158715 | 0.006413 | 0.474684 | 0.474684 | 0.013909
2019-03-19 15:47 | 1553024812.8 | 283 | 0.208205 | 0.00102 | 2.6e-05 | 101.304686 | 101.306492 | 122.948231 | 21.261242 | 0.002482 | 0.002288 | 249.914107 | 0.26717 | 8.40207 | 0.003206 | 0.004497 | 0.004426 | 5.9e-05 | 0.001075 | 0.322777 | 1.293697 | 2.5479 | 101.21 | 20.83 | 17.829 | 81.540696 | 98.965661 | 76.877688 | 0.00434 | 1.008621 | 0.024655 | 24.444161 | -0.00016 | 0.15894 | 0.006464 | 0.479024 | 0.479024 | 0.013803
2019-03-19 15:47 | 1553024813.8 | 284 | 0.208217 | 0.001016 | 2.6e-05 | 101.235962 | 101.252378 | 122.659286 | 21.261242 | 0.002461 | 0.002265 | 249.90644 | 0.266481 | 8.401413 | 0.003195 | 0.004313 | 0.004193 | 5.7e-05 | 0.001079 | 0.324934 | 1.326981 | 2.5482 | 101.21 | 20.83 | 17.833 | 81.032106 | 98.704632 | 76.308528 | 0.004341 | 1.010264 | 0.024646 | 24.395562 | -0.00145 | 0.15853 | 0.0064 | 0.474122 | 0.474122 | 0.01391
2019-03-19 15:47 | 1553024814.8 | 285 | 0.208219 | 0.001014 | 2.5e-05 | 101.274075 | 101.219842 | 122.681586 | 21.261242 | 0.002476 | 0.002287 | 249.88227 | 0.266266 | 8.39906 | 0.003251 | 0.00467 | 0.004613 | 5.7e-05 | 0.001074 | 0.326593 | 1.350841 | 2.5481 | 101.21 | 20.83 | 17.837 | 81.394075 | 100.055309 | 76.834683 | 0.004342 | 1.008745 | 0.02463 | 24.41614 | 0.004791 | 0.158402 | 0.006388 | 0.473002 | 0.473002 | 0.013931
2019-03-19 15:47 | 1553024815.8 | 286 | 0.208206 | 0.001015 | 2.5e-05 | 101.176842 | 101.161962 | 122.961611 | 21.261242 | 0.002527 | 0.002362 | 249.870674 | 0.267392 | 8.404501 | 0.003276 | 0.005522 | 0.005407 | 6.1e-05 | 0.001073 | 0.329082 | 1.291586 | 2.548 | 101.21 | 20.83 | 17.84 | 82.62002 | 100.653197 | 78.647979 | 0.004343 | 1.003546 | 0.024594 | 24.507231 | 0.001316 | 0.159071 | 0.006467 | 0.478189 | 0.478189 | 0.013838
2019-03-19 15:47 | 1553024816.8 | 287 | 0.208222 | 0.001011 | 2.6e-05 | 101.157335 | 101.187648 | 123.168638 | 21.261242 | 0.00252 | 0.0023 | 249.841962 | 0.266585 | 8.401979 | 0.003279 | 0.004559 | 0.004354 | 5.8e-05 | 0.001071 | 0.33251 | 1.303808 | 2.548 | 101.21 | 20.83 | 17.85 | 82.431304 | 100.736412 | 77.157348 | 0.004345 | 1.007816 | 0.024667 | 24.475833 | -0.00268 | 0.158591 | 0.006376 | 0.472745 | 0.472745 | 0.013956
2019-03-19 15:47 | 1553024817.8 | 288 | 0.208225 | 0.00101 | 2.6e-05 | 101.201751 | 101.132508 | 122.742144 | 21.261242 | 0.002489 | 0.002334 | 249.818846 | 0.266299 | 8.401147 | 0.00331 | 0.004499 | 0.004491 | 6e-05 | 0.001072 | 0.313818 | 1.313557 | 2.548 | 101.21 | 20.83 | 17.854 | 81.686357 | 101.478235 | 77.975207 | 0.004346 | 1.005469 | 0.024596 | 24.461926 | 0.006122 | 0.158421 | 0.006358 | 0.470056 | 0.470056 | 0.01402
2019-03-19 15:47 | 1553024818.8 | 289 | 0.208226 | 0.00101 | 2.6e-05 | 101.133327 | 101.196896 | 122.795427 | 21.261242 | 0.002483 | 0.002311 | 249.81208 | 0.267281 | 8.401543 | 0.003322 | 0.004643 | 0.00459 | 6e-05 | 0.001068 | 0.325874 | 1.323108 | 2.5481 | 101.21 | 20.83 | 17.866 | 81.545984 | 101.779783 | 77.418511 | 0.004349 | 1.007065 | 0.024621 | 24.447831 | -0.00562 | 0.159006 | 0.00635 | 0.469907 | 0.469907 | 0.014076
2019-03-19 15:47 | 1553024819.8 | 290 | 0.208232 | 0.001008 | 2.6e-05 | 101.11562 | 101.183538 | 122.824767 | 21.261242 | 0.002501 | 0.002274 | 249.781911 | 0.267379 | 8.403292 | 0.00325 | 0.004692 | 0.004481 | 5.7e-05 | 0.001061 | 0.319404 | 1.270116 | 2.548 | 101.21 | 20.83 | 17.872 | 81.997642 | 100.041283 | 76.522833 | 0.004351 | 1.009645 | 0.024655 | 24.419497 | -0.006006 | 0.159064 | 0.006317 | 0.468133 | 0.468133 | 0.014135
2019-03-19 15:47 | 1553024820.8 | 291 | 0.20824 | 0.001005 | 2.7e-05 | 101.042695 | 101.124631 | 122.831573 | 21.261242 | 0.002501 | 0.002342 | 249.741583 | 0.266032 | 8.404891 | 0.003262 | 0.004617 | 0.004497 | 5.8e-05 | 0.001056 | 0.340916 | 1.325043 | 2.548 | 101.21 | 20.83 | 17.877 | 81.991392 | 100.31505 | 78.160696 | 0.004352 | 1.004938 | 0.024598 | 24.477299 | -0.00725 | 0.158263 | 0.006273 | 0.463753 | 0.463753 | 0.014197
2019-03-19 15:47 | 1553024821.8 | 292 | 0.208229 | 0.001002 | 2.6e-05 | 101.011785 | 101.127369 | 122.508124 | 21.261242 | 0.002514 | 0.002334 | 249.721669 | 0.267105 | 8.404748 | 0.00325 | 0.004187 | 0.004079 | 5.9e-05 | 0.001049 | 0.277042 | 1.315542 | 2.5481 | 101.21 | 20.83 | 17.885 | 82.30726 | 100.031852 | 77.97833 | 0.004354 | 1.00546 | 0.024572 | 24.438704 | -0.010229 | 0.158901 | 0.006346 | 0.468717 | 0.468717 | 0.014103
2019-03-19 15:47 | 1553024822.8 | 293 | 0.208233 | 0.001002 | 2.6e-05 | 101.009685 | 101.012292 | 122.397334 | 21.261242 | 0.002498 | 0.002327 | 249.687359 | 0.266631 | 8.401686 | 0.003229 | 0.005623 | 0.005406 | 5.6e-05 | 0.001051 | 0.35441 | 1.349631 | 2.548 | 101.21 | 20.83 | 17.887 | 81.910385 | 99.539066 | 77.80822 | 0.004354 | 1.005947 | 0.024567 | 24.421733 | -0.000231 | 0.158619 | 0.006322 | 0.466817 | 0.466817 | 0.014135
2019-03-19 15:47 | 1553024823.8 | 294 | 0.208234 | 0.000992 | 2.7e-05 | 101.028291 | 101.075312 | 122.648487 | 21.261242 | 0.002489 | 0.00231 | 249.654066 | 0.265843 | 8.40569 | 0.00323 | 0.004747 | 0.004654 | 5.7e-05 | 0.001056 | 0.305412 | 1.318236 | 2.548 | 101.21 | 20.83 | 17.89 | 81.701981 | 99.542209 | 77.395205 | 0.004355 | 1.007132 | 0.024607 | 24.432387 | -0.004162 | 0.15815 | 0.006323 | 0.467595 | 0.467595 | 0.01407
2019-03-19 15:47 | 1553024824.8 | 295 | 0.208229 | 0.000994 | 2.6e-05 | 100.85153 | 100.914682 | 122.513051 | 21.261242 | 0.00254 | 0.002334 | 249.619258 | 0.26639 | 8.403136 | 0.003186 | 0.004896 | 0.004819 | 5.5e-05 | 0.001063 | 0.338041 | 1.33716 | 2.5481 | 101.21 | 20.83 | 17.889 | 82.914043 | 98.491483 | 77.962713 | 0.004355 | 1.005504 | 0.024573 | 24.438652 | -0.005599 | 0.158475 | 0.006354 | 0.469306 | 0.469306 | 0.014048
2019-03-19 15:47 | 1553024825.8 | 296 | 0.208225 | 0.000993 | 2.6e-05 | 100.866836 | 100.885915 | 122.182326 | 21.261242 | 0.002511 | 0.002314 | 249.573909 | 0.265752 | 8.402772 | 0.003198 | 0.004442 | 0.004377 | 5.4e-05 | 0.00106 | 0.318519 | 1.348296 | 2.5481 | 101.21 | 20.83 | 17.887 | 82.229374 | 98.784629 | 77.491791 | 0.004354 | 1.006855 | 0.024556 | 24.389271 | -0.001692 | 0.158096 | 0.006378 | 0.470795 | 0.470795 | 0.01397
2019-03-19 15:47 | 1553024826.8 | 297 | 0.208221 | 0.000992 | 2.6e-05 | 100.880341 | 100.855775 | 122.07717 | 21.261242 | 0.00247 | 0.002342 | 249.55294 | 0.265668 | 8.402531 | 0.003098 | 0.004652 | 0.004557 | 5.4e-05 | 0.001063 | 0.321561 | 1.411612 | 2.5481 | 101.21 | 20.83 | 17.883 | 81.235681 | 96.359887 | 78.159975 | 0.004354 | 1.00494 | 0.024523 | 24.401991 | 0.002178 | 0.158046 | 0.006406 | 0.472224 | 0.472224 | 0.013923
2019-03-19 15:47 | 1553024827.8 | 298 | 0.208248 | 0.000985 | 2.5e-05 | 100.795111 | 100.834884 | 122.393811 | 21.261242 | 0.002522 | 0.002356 | 249.527869 | 0.266149 | 8.402245 | 0.003154 | 0.004901 | 0.004803 | 5.3e-05 | 0.001066 | 0.323496 | 1.362527 | 2.548 | 101.21 | 20.83 | 17.88 | 82.480346 | 97.720737 | 78.506694 | 0.004353 | 1.003949 | 0.024542 | 24.445671 | -0.003529 | 0.158332 | 0.006249 | 0.461 | 0.461 | 0.014288
2019-03-19 15:47 | 1553024828.8 | 299 | 0.208255 | 0.000989 | 2.6e-05 | 100.812818 | 100.619798 | 122.3187 | 21.261242 | 0.002529 | 0.002331 | 249.489266 | 0.26665 | 8.404286 | 0.003186 | 0.005042 | 0.004951 | 5.4e-05 | 0.001066 | 0.321008 | 1.326209 | 2.548 | 101.21 | 20.83 | 17.877 | 82.658244 | 98.478917 | 77.890872 | 0.004352 | 1.00571 | 0.024556 | 24.416762 | 0.017142 | 0.15863 | 0.006207 | 0.458156 | 0.458156 | 0.014403
2019-03-19 15:47 | 1553024829.8 | 300 | 0.208245 | 0.000988 | 2.6e-05 | 100.758499 | 100.747547 | 122.157211 | 21.261242 | 0.002523 | 0.002298 | 249.454785 | 0.266435 | 8.402395 | 0.003147 | 0.004998 | 0.004894 | 5.4e-05 | 0.001066 | 0.317413 | 1.296505 | 2.548 | 101.21 | 20.83 | 17.871 | 82.524098 | 97.552368 | 77.111458 | 0.004351 | 1.007948 | 0.024567 | 24.373535 | 0.000972 | 0.158502 | 0.006264 | 0.462545 | 0.462545 | 0.014255
2019-03-19 15:47 | 1553024830.8 | 301 | 0.208269 | 0.000985 | 2.5e-05 | 100.744993 | 100.545478 | 122.282318 | 21.261242 | 0.002557 | 0.002319 | 249.440007 | 0.266279 | 8.403929 | 0.003094 | 0.004845 | 0.00476 | 5.5e-05 | 0.001071 | 0.336105 | 1.321782 | 2.548 | 101.21 | 20.83 | 17.866 | 83.323731 | 96.261145 | 77.613364 | 0.004349 | 1.006506 | 0.024562 | 24.403479 | 0.017731 | 0.15841 | 0.006124 | 0.452157 | 0.452157 | 0.014574
2019-03-19 15:47 | 1553024831.8 | 302 | 0.208266 | 0.000978 | 2.6e-05 | 100.751296 | 100.727342 | 122.25556 | 21.261242 | 0.002476 | 0.002331 | 249.408611 | 0.265863 | 8.404546 | 0.003121 | 0.004479 | 0.004377 | 5.4e-05 | 0.001075 | 0.319404 | 1.315944 | 2.5481 | 101.21 | 20.83 | 17.858 | 81.377731 | 96.927796 | 77.895678 | 0.004347 | 1.005696 | 0.02455 | 24.410626 | 0.002127 | 0.158162 | 0.006154 | 0.454122 | 0.454122 | 0.014488
2019-03-19 15:47 | 1553024832.8 | 303 | 0.208252 | 0.000979 | 2.6e-05 | 100.663066 | 100.615689 | 122.253448 | 21.261242 | 0.002493 | 0.002284 | 249.374187 | 0.266208 | 8.405424 | 0.003153 | 0.004826 | 0.004686 | 5.2e-05 | 0.001077 | 0.32333 | 1.297862 | 2.548 | 101.21 | 20.83 | 17.855 | 81.78539 | 97.700445 | 76.782547 | 0.004347 | 1.008896 | 0.024588 | 24.371683 | 0.004211 | 0.158367 | 0.006233 | 0.460664 | 0.460664 | 0.014301
2019-03-19 15:47 | 1553024833.8 | 304 | 0.208283 | 0.00098 | 2.6e-05 | 100.707782 | 100.728026 | 122.126698 | 21.261242 | 0.002505 | 0.002354 | 249.347947 | 0.265869 | 8.401121 | 0.003146 | 0.004407 | 0.004283 | 5.1e-05 | 0.001074 | 0.337156 | 1.303173 | 2.548 | 101.21 | 20.83 | 17.85 | 82.070959 | 97.531836 | 78.46008 | 0.004345 | 1.004082 | 0.024517 | 24.417363 | -0.001798 | 0.158166 | 0.006046 | 0.445494 | 0.445494 | 0.014769
2019-03-19 15:47 | 1553024834.8 | 305 | 0.208265 | 0.000974 | 2.6e-05 | 100.645661 | 100.357452 | 122.093133 | 21.261242 | 0.002481 | 0.002315 | 249.329355 | 0.26667 | 8.403233 | 0.003213 | 0.005201 | 0.005139 | 5.4e-05 | 0.001077 | 0.323883 | 1.307626 | 2.5481 | 101.21 | 20.83 | 17.848 | 81.50392 | 99.138246 | 77.506687 | 0.004345 | 1.006812 | 0.024547 | 24.380886 | 0.02565 | 0.158642 | 0.006164 | 0.4548 | 0.4548 | 0.014511
2019-03-19 15:47 | 1553024835.8 | 306 | 0.208273 | 0.000978 | 2.6e-05 | 100.666666 | 100.637951 | 122.198993 | 21.261242 | 0.002478 | 0.002267 | 249.322876 | 0.266663 | 8.40506 | 0.003186 | 0.004891 | 0.004764 | 5.8e-05 | 0.001075 | 0.305412 | 1.352241 | 2.5481 | 101.21 | 20.83 | 17.847 | 81.439263 | 98.4852 | 76.360662 | 0.004345 | 1.010113 | 0.024598 | 24.351562 | 0.002552 | 0.158638 | 0.006112 | 0.451858 | 0.451858 | 0.014605
2019-03-19 15:47 | 1553024836.8 | 307 | 0.208287 | 0.000971 | 2.6e-05 | 100.598843 | 100.608154 | 122.164723 | 21.261242 | 0.002463 | 0.002306 | 249.315382 | 0.2676 | 8.404826 | 0.003214 | 0.00496 | 0.004894 | 5.5e-05 | 0.001079 | 0.312602 | 1.323765 | 2.5481 | 101.21 | 20.83 | 17.845 | 81.079694 | 99.172088 | 77.310153 | 0.004344 | 1.007377 | 0.024561 | 24.381197 | -0.000828 | 0.159195 | 0.006034 | 0.44539 | 0.44539 | 0.014869
2019-03-19 15:47 | 1553024837.8 | 308 | 0.208263 | 0.00097 | 2.6e-05 | 100.599143 | 100.636923 | 122.069191 | 21.261242 | 0.002425 | 0.002338 | 249.283852 | 0.267196 | 8.405619 | 0.003192 | 0.005436 | 0.005286 | 5.2e-05 | 0.001071 | 0.311883 | 1.332578 | 2.5481 | 101.21 | 20.83 | 17.843 | 80.162104 | 98.62778 | 78.078043 | 0.004344 | 1.005174 | 0.024525 | 24.398348 | -0.003358 | 0.158955 | 0.006181 | 0.455628 | 0.455628 | 0.014513
2019-03-19 15:47 | 1553024838.8 | 309 | 0.208275 | 0.00097 | 2.7e-05 | 100.614149 | 100.540341 | 122.372453 | 21.261242 | 0.002467 | 0.002256 | 249.256117 | 0.265798 | 8.400308 | 0.003125 | 0.004769 | 0.004641 | 5.5e-05 | 0.001064 | 0.318685 | 1.338369 | 2.5481 | 101.21 | 20.83 | 17.843 | 81.177997 | 97.027291 | 76.107438 | 0.004344 | 1.010846 | 0.024624 | 24.36001 | 0.006564 | 0.158123 | 0.006108 | 0.45203 | 0.45203 | 0.014552
2019-03-19 15:47 | 1553024839.8 | 310 | 0.208275 | 0.000968 | 2.6e-05 | 100.589841 | 100.561233 | 122.520095 | 21.261242 | 0.002505 | 0.002278 | 249.238713 | 0.266871 | 8.40387 | 0.003218 | 0.004177 | 0.00404 | 5.3e-05 | 0.001053 | 0.295016 | 1.311477 | 2.548 | 101.21 | 20.83 | 17.841 | 82.07793 | 99.272408 | 76.618694 | 0.004343 | 1.009368 | 0.024621 | 24.392534 | 0.002544 | 0.158762 | 0.006112 | 0.452227 | 0.452227 | 0.014604
2019-03-19 15:47 | 1553024840.8 | 311 | 0.208273 | 0.000969 | 2.7e-05 | 100.568834 | 100.506091 | 122.475731 | 21.261242 | 0.002458 | 0.002276 | 249.240918 | 0.266598 | 8.405723 | 0.003152 | 0.004758 | 0.004609 | 5.5e-05 | 0.00105 | 0.301652 | 1.375605 | 2.5481 | 101.21 | 20.83 | 17.84 | 80.954234 | 97.662036 | 76.582175 | 0.004343 | 1.009474 | 0.024618 | 24.386845 | 0.005582 | 0.158599 | 0.006124 | 0.453104 | 0.453104 | 0.014561
2019-03-19 15:47 | 1553024841.8 | 312 | 0.208267 | 0.00096 | 2.7e-05 | 100.493507 | 100.440677 | 122.703414 | 21.261242 | 0.002461 | 0.002321 | 249.234305 | 0.267131 | 8.403812 | 0.003118 | 0.004518 | 0.004325 | 5.3e-05 | 0.001035 | 0.299274 | 1.320399 | 2.5481 | 101.21 | 20.83 | 17.836 | 81.015762 | 96.847865 | 77.658774 | 0.004342 | 1.006376 | 0.024603 | 24.447043 | 0.004703 | 0.158917 | 0.006168 | 0.456044 | 0.456044 | 0.014496
2019-03-19 15:47 | 1553024842.8 | 313 | 0.208274 | 0.000965 | 2.7e-05 | 100.428386 | 100.338614 | 122.542393 | 21.261242 | 0.002512 | 0.002329 | 249.234075 | 0.266461 | 8.40402 | 0.003203 | 0.004568 | 0.004524 | 5.5e-05 | 0.001039 | 0.317247 | 1.272633 | 2.5479 | 101.21 | 20.83 | 17.834 | 82.247884 | 98.906926 | 77.861319 | 0.004342 | 1.005795 | 0.02458 | 24.438049 | 0.007999 | 0.158518 | 0.006122 | 0.452232 | 0.452232 | 0.014582
2019-03-19 15:47 | 1553024843.8 | 314 | 0.20828 | 0.000961 | 2.8e-05 | 100.447893 | 100.431429 | 122.485824 | 21.261242 | 0.002485 | 0.002358 | 249.212301 | 0.266748 | 8.403805 | 0.003194 | 0.004977 | 0.004867 | 5.2e-05 | 0.001039 | 0.345396 | 1.313323 | 2.548 | 101.21 | 20.83 | 17.83 | 81.606075 | 98.683365 | 78.541775 | 0.004341 | 1.003849 | 0.02455 | 24.456078 | 0.001466 | 0.158688 | 0.006088 | 0.449116 | 0.449116 | 0.014699
2019-03-19 15:47 | 1553024844.8 | 315 | 0.208289 | 0.000959 | 2.8e-05 | 100.480304 | 100.301626 | 122.693789 | 21.261242 | 0.002521 | 0.002316 | 249.181595 | 0.265993 | 8.401433 | 0.003079 | 0.004846 | 0.004728 | 5.3e-05 | 0.001043 | 0.347221 | 1.313492 | 2.5481 | 101.21 | 20.83 | 17.82 | 82.463277 | 95.896148 | 77.550415 | 0.004338 | 1.006687 | 0.024606 | 24.442309 | 0.01592 | 0.158239 | 0.006037 | 0.446324 | 0.446324 | 0.014749
2019-03-19 15:47 | 1553024845.8 | 316 | 0.208301 | 0.000955 | 2.8e-05 | 100.348858 | 100.19374 | 122.561874 | 21.261242 | 0.002514 | 0.00234 | 249.143414 | 0.266357 | 8.406646 | 0.00308 | 0.004937 | 0.004819 | 5.7e-05 | 0.001046 | 0.321892 | 1.316676 | 2.5479 | 101.21 | 20.83 | 17.813 | 82.306539 | 95.928252 | 78.124896 | 0.004336 | 1.00504 | 0.024572 | 24.449166 | 0.013837 | 0.158456 | 0.005967 | 0.440554 | 0.440554 | 0.014962
2019-03-19 15:47 | 1553024846.8 | 317 | 0.2083 | 0.000959 | 2.9e-05 | 100.41338 | 100.357794 | 122.806456 | 21.261242 | 0.002507 | 0.002352 | 249.118362 | 0.266702 | 8.402297 | 0.003165 | 0.004867 | 0.004794 | 5.1e-05 | 0.001042 | 0.356014 | 1.341339 | 2.5481 | 101.21 | 20.83 | 17.805 | 82.131776 | 97.977784 | 78.399289 | 0.004335 | 1.004256 | 0.024587 | 24.483106 | 0.004953 | 0.158661 | 0.005973 | 0.441194 | 0.441194 | 0.01496
2019-03-19 15:47 | 1553024847.8 | 318 | 0.208291 | 0.000957 | 2.8e-05 | 100.29484 | 100.121474 | 122.82054 | 21.261242 | 0.002486 | 0.002301 | 249.107054 | 0.266286 | 8.400536 | 0.00321 | 0.004718 | 0.004571 | 5.3e-05 | 0.001037 | 0.318519 | 1.366566 | 2.5481 | 101.21 | 20.83 | 17.789 | 81.61617 | 99.059203 | 77.178491 | 0.004331 | 1.007755 | 0.024632 | 24.44196 | 0.015475 | 0.158413 | 0.00603 | 0.44622 | 0.44622 | 0.014769
2019-03-19 15:47 | 1553024848.8 | 319 | 0.208287 | 0.00095 | 2.8e-05 | 100.260028 | 100.291008 | 122.701534 | 21.261242 | 0.002532 | 0.002284 | 249.089918 | 0.266169 | 8.404117 | 0.003213 | 0.004211 | 0.004167 | 5.2e-05 | 0.001035 | 0.294297 | 1.372534 | 2.548 | 101.21 | 20.83 | 17.78 | 82.731569 | 99.151541 | 76.767651 | 0.004328 | 1.008938 | 0.024634 | 24.415786 | -0.002763 | 0.158344 | 0.006061 | 0.448595 | 0.448595 | 0.014684
2019-03-19 15:47 | 1553024849.8 | 320 | 0.208299 | 0.000953 | 2.8e-05 | 100.282835 | 100.074212 | 122.672428 | 21.261242 | 0.002511 | 0.002335 | 249.063947 | 0.265935 | 8.403129 | 0.003113 | 0.004558 | 0.004418 | 5.3e-05 | 0.001043 | 0.339313 | 1.397789 | 2.548 | 101.21 | 20.83 | 17.759 | 82.235624 | 96.734131 | 77.986019 | 0.004323 | 1.005438 | 0.024588 | 24.455355 | 0.018627 | 0.158204 | 0.005984 | 0.442084 | 0.442084 | 0.014887
2019-03-19 15:47 | 1553024850.8 | 321 | 0.208295 | 0.000947 | 2.8e-05 | 100.223715 | 100.262238 | 122.592857 | 21.261242 | 0.002447 | 0.00233 | 249.015876 | 0.26626 | 8.402947 | 0.003118 | 0.003941 | 0.003808 | 5.3e-05 | 0.001048 | 0.298776 | 1.327599 | 2.5481 | 101.21 | 20.83 | 17.749 | 80.678085 | 96.847141 | 77.884625 | 0.004321 | 1.005728 | 0.024584 | 24.443892 | -0.003437 | 0.158398 | 0.006019 | 0.444554 | 0.444554 | 0.014822
2019-03-19 15:48 | 1553024851.8 | 322 | 0.208326 | 0.000945 | 2.8e-05 | 100.187103 | 100.105035 | 122.715617 | 21.261242 | 0.002499 | 0.002318 | 248.971178 | 0.265993 | 8.404332 | 0.003112 | 0.004706 | 0.004559 | 5.4e-05 | 0.001048 | 0.310445 | 1.333064 | 2.548 | 101.21 | 20.82 | 17.728 | 81.944519 | 96.7124 | 77.597747 | 0.004313 | 1.006551 | 0.024606 | 24.446132 | 0.00733 | 0.158239 | 0.005831 | 0.43108 | 0.43108 | 0.01527
2019-03-19 15:48 | 1553024852.8 | 323 | 0.208333 | 0.000941 | 2.9e-05 | 100.194605 | 99.979684 | 123.187411 | 21.261242 | 0.002449 | 0.002302 | 248.945494 | 0.266409 | 8.404962 | 0.003106 | 0.004855 | 0.004775 | 5.7e-05 | 0.001051 | 0.356899 | 1.348384 | 2.548 | 101.21 | 20.82 | 17.719 | 80.729517 | 96.562696 | 77.210445 | 0.004311 | 1.007663 | 0.024667 | 24.479554 | 0.019207 | 0.158487 | 0.005796 | 0.42948 | 0.42948 | 0.015351
2019-03-19 15:48 | 1553024853.8 | 324 | 0.208337 | 0.000942 | 2.8e-05 | 100.167896 | 99.943038 | 123.313692 | 21.261242 | 0.002465 | 0.002336 | 248.938785 | 0.266605 | 8.401485 | 0.003118 | 0.004563 | 0.004514 | 5.5e-05 | 0.001055 | 0.29391 | 1.33688 | 2.5481 | 101.21 | 20.83 | 17.709 | 81.124159 | 96.837723 | 78.020377 | 0.004311 | 1.005339 | 0.024651 | 24.52039 | 0.020101 | 0.158603 | 0.005767 | 0.427069 | 0.427069 | 0.015449
2019-03-19 15:48 | 1553024854.8 | 325 | 0.208333 | 0.000938 | 2.9e-05 | 100.141187 | 100.127639 | 123.305477 | 21.261242 | 0.002508 | 0.002305 | 248.928857 | 0.26613 | 8.404533 | 0.003104 | 0.004841 | 0.004735 | 5.2e-05 | 0.001053 | 0.324602 | 1.32035 | 2.5481 | 101.21 | 20.82 | 17.69 | 82.151969 | 96.515614 | 77.276757 | 0.004304 | 1.007473 | 0.024677 | 24.493599 | 0.00121 | 0.158321 | 0.005797 | 0.429663 | 0.429663 | 0.015329
2019-03-19 15:48 | 1553024855.8 | 326 | 0.208317 | 0.000935 | 2.9e-05 | 100.138186 | 99.986191 | 123.540201 | 21.261242 | 0.002518 | 0.00232 | 248.911856 | 0.266579 | 8.402232 | 0.003113 | 0.00469 | 0.004554 | 5.3e-05 | 0.001048 | 0.313486 | 1.333442 | 2.548 | 101.21 | 20.82 | 17.684 | 82.388273 | 96.713848 | 77.637631 | 0.004302 | 1.006436 | 0.024687 | 24.529522 | 0.013587 | 0.158588 | 0.005902 | 0.437683 | 0.437683 | 0.015073
2019-03-19 15:48 | 1553024856.8 | 327 | 0.208342 | 0.000932 | 3e-05 | 100.15109 | 99.867348 | 123.20572 | 21.261242 | 0.002513 | 0.002323 | 248.879156 | 0.266377 | 8.401049 | 0.003175 | 0.004783 | 0.004688 | 5.7e-05 | 0.001042 | 0.301099 | 1.347331 | 2.5481 | 101.21 | 20.82 | 17.677 | 82.269038 | 98.228819 | 77.705386 | 0.004301 | 1.006242 | 0.024652 | 24.498658 | 0.025377 | 0.158468 | 0.005749 | 0.425631 | 0.425631 | 0.015488
2019-03-19 15:48 | 1553024857.8 | 328 | 0.208319 | 0.000928 | 3e-05 | 100.106976 | 100.027975 | 123.218161 | 21.261242 | 0.002517 | 0.002333 | 248.849351 | 0.265603 | 8.402473 | 0.003166 | 0.004436 | 0.004296 | 5.8e-05 | 0.00104 | 0.329635 | 1.316603 | 2.5482 | 101.21 | 20.82 | 17.669 | 82.36808 | 98.006051 | 77.938445 | 0.004299 | 1.005574 | 0.024645 | 24.508031 | 0.007061 | 0.158007 | 0.005895 | 0.436411 | 0.436411 | 0.015062
2019-03-19 15:48 | 1553024858.8 | 329 | 0.208327 | 0.000922 | 3e-05 | 100.091069 | 99.908103 | 123.02874 | 21.261242 | 0.002498 | 0.002267 | 248.811554 | 0.267236 | 8.400627 | 0.003207 | 0.004517 | 0.004419 | 5.5e-05 | 0.001034 | 0.326372 | 1.349218 | 2.548 | 101.21 | 20.82 | 17.665 | 81.918077 | 99.005784 | 76.371714 | 0.004298 | 1.010081 | 0.024681 | 24.434483 | 0.016366 | 0.158978 | 0.005855 | 0.434077 | 0.434077 | 0.015236
2019-03-19 15:48 | 1553024859.8 | 330 | 0.208347 | 0.00092 | 3e-05 | 100.079066 | 100.01085 | 122.868659 | 21.261242 | 0.002458 | 0.002298 | 248.798041 | 0.266305 | 8.402499 | 0.003177 | 0.004648 | 0.004481 | 5.4e-05 | 0.001032 | 0.31686 | 1.28981 | 2.5481 | 101.21 | 20.82 | 17.666 | 80.952552 | 98.269413 | 77.105933 | 0.004298 | 1.007964 | 0.024639 | 24.444215 | 0.006099 | 0.158425 | 0.005735 | 0.424394 | 0.424394 | 0.015529
2019-03-19 15:48 | 1553024860.8 | 331 | 0.208313 | 0.000918 | 3.1e-05 | 100.106075 | 99.996123 | 122.819367 | 21.261242 | 0.002451 | 0.002351 | 248.786425 | 0.266117 | 8.403272 | 0.00321 | 0.004477 | 0.004398 | 5.2e-05 | 0.001029 | 0.329082 | 1.365384 | 2.5481 | 101.21 | 20.82 | 17.667 | 80.783352 | 99.066213 | 78.384392 | 0.004298 | 1.004298 | 0.024589 | 24.483874 | 0.00983 | 0.158313 | 0.005944 | 0.439005 | 0.439005 | 0.015002
2019-03-19 15:48 | 1553024861.8 | 332 | 0.208347 | 0.000919 | 3e-05 | 100.131283 | 100.004343 | 122.742377 | 21.261242 | 0.002499 | 0.002305 | 248.77918 | 0.265895 | 8.40519 | 0.00323 | 0.004446 | 0.004285 | 5.8e-05 | 0.001032 | 0.317081 | 1.327638 | 2.5482 | 101.21 | 20.82 | 17.672 | 81.944519 | 99.54922 | 77.272672 | 0.004299 | 1.007484 | 0.02462 | 24.437465 | 0.011347 | 0.158181 | 0.005738 | 0.424228 | 0.424228 | 0.015511
2019-03-19 15:48 | 1553024862.8 | 333 | 0.208358 | 0.000916 | 3e-05 | 100.115978 | 99.864607 | 122.655296 | 21.261242 | 0.002499 | 0.002278 | 248.760473 | 0.266169 | 8.401212 | 0.003217 | 0.005151 | 0.005121 | 5.4e-05 | 0.001027 | 0.327312 | 1.313274 | 2.5481 | 101.21 | 20.82 | 17.681 | 81.930577 | 99.228412 | 76.630466 | 0.004302 | 1.009334 | 0.024634 | 24.4064 | 0.022486 | 0.158344 | 0.005676 | 0.419928 | 0.419928 | 0.015686
2019-03-19 15:48 | 1553024863.8 | 334 | 0.208359 | 0.000911 | 3e-05 | 100.081767 | 99.897143 | 122.713038 | 21.261242 | 0.002482 | 0.002284 | 248.727103 | 0.266331 | 8.402583 | 0.00319 | 0.0045 | 0.004427 | 5.4e-05 | 0.001027 | 0.282407 | 1.356412 | 2.5481 | 101.21 | 20.82 | 17.687 | 81.525793 | 98.591047 | 76.77558 | 0.004303 | 1.008916 | 0.024635 | 24.417207 | 0.016516 | 0.158441 | 0.005675 | 0.419859 | 0.419859 | 0.015698
2019-03-19 15:48 | 1553024864.8 | 335 | 0.208378 | 0.000905 | 3e-05 | 100.107275 | 99.787889 | 122.550609 | 21.261242 | 0.00244 | 0.002311 | 248.695055 | 0.266201 | 8.402512 | 0.00325 | 0.004543 | 0.004446 | 5.3e-05 | 0.001028 | 0.324436 | 1.375246 | 2.5481 | 101.21 | 20.82 | 17.699 | 80.528358 | 100.025564 | 77.41779 | 0.004306 | 1.007067 | 0.024596 | 24.423423 | 0.028583 | 0.158363 | 0.005571 | 0.411519 | 0.411519 | 0.016009
2019-03-19 15:48 | 1553024865.8 | 336 | 0.208364 | 0.000905 | 3e-05 | 100.067361 | 99.776587 | 122.555303 | 21.261242 | 0.002408 | 0.002231 | 248.664426 | 0.265655 | 8.404852 | 0.003275 | 0.004894 | 0.004766 | 5.3e-05 | 0.001031 | 0.338428 | 1.325362 | 2.548 | 101.21 | 20.82 | 17.707 | 79.756456 | 100.639893 | 75.507295 | 0.004308 | 1.012586 | 0.024664 | 24.357248 | 0.026029 | 0.158038 | 0.005653 | 0.418681 | 0.418681 | 0.015703
2019-03-19 15:48 | 1553024866.8 | 337 | 0.208359 | 0.000898 | 3e-05 | 100.09167 | 100.013933 | 122.624312 | 21.261242 | 0.002531 | 0.002325 | 248.644684 | 0.266084 | 8.402947 | 0.003192 | 0.00485 | 0.004727 | 5.4e-05 | 0.001038 | 0.319017 | 1.346694 | 2.548 | 101.21 | 20.82 | 17.715 | 82.705124 | 98.631647 | 77.75464 | 0.00431 | 1.006101 | 0.024592 | 24.442501 | 0.00695 | 0.158294 | 0.005694 | 0.42052 | 0.42052 | 0.015659
2019-03-19 15:48 | 1553024867.8 | 338 | 0.20836 | 0.000898 | 3e-05 | 100.049054 | 99.778299 | 122.507419 | 21.261242 | 0.002457 | 0.002272 | 248.618827 | 0.26585 | 8.402128 | 0.003114 | 0.0045 | 0.004393 | 5.4e-05 | 0.001044 | 0.320842 | 1.34329 | 2.5481 | 101.21 | 20.82 | 17.73 | 80.935487 | 96.757795 | 76.483191 | 0.004314 | 1.009759 | 0.024625 | 24.386547 | 0.024239 | 0.158154 | 0.005687 | 0.420545 | 0.420545 | 0.015644
2019-03-19 15:48 | 1553024868.8 | 339 | 0.208338 | 0.000893 | 3.1e-05 | 100.066162 | 99.95708 | 122.751297 | 21.261242 | 0.002518 | 0.002285 | 248.589751 | 0.267034 | 8.403636 | 0.003193 | 0.005307 | 0.005174 | 5.2e-05 | 0.001047 | 0.340197 | 1.343879 | 2.5482 | 101.21 | 20.82 | 17.739 | 82.388273 | 98.649047 | 76.79504 | 0.004316 | 1.00886 | 0.024638 | 24.421693 | 0.009756 | 0.158858 | 0.005824 | 0.430949 | 0.430949 | 0.015335
2019-03-19 15:48 | 1553024869.8 | 340 | 0.208362 | 0.00089 | 3.1e-05 | 100.112076 | 99.846112 | 123.079206 | 21.261242 | 0.002505 | 0.00227 | 248.567402 | 0.267099 | 8.400224 | 0.0032 | 0.004264 | 0.004165 | 5.2e-05 | 0.001051 | 0.328529 | 1.358014 | 2.5481 | 101.21 | 20.82 | 17.746 | 82.086584 | 98.834901 | 76.442588 | 0.004317 | 1.009877 | 0.024683 | 24.441972 | 0.023794 | 0.158897 | 0.005686 | 0.421482 | 0.421482 | 0.015683
2019-03-19 15:48 | 1553024870.8 | 341 | 0.20842 | 0.000887 | 3.1e-05 | 100.09197 | 99.821111 | 123.048691 | 21.261242 | 0.002495 | 0.002274 | 248.511587 | 0.265616 | 8.403708 | 0.003154 | 0.004258 | 0.004138 | 5.1e-05 | 0.001052 | 0.315643 | 1.376171 | 2.548 | 101.21 | 20.82 | 17.759 | 81.837791 | 97.717597 | 76.542293 | 0.004321 | 1.009589 | 0.024677 | 24.442427 | 0.024238 | 0.158015 | 0.005336 | 0.395265 | 0.395265 | 0.01663
2019-03-19 15:48 | 1553024871.8 | 342 | 0.208412 | 0.000885 | 3.2e-05 | 100.127681 | 99.975916 | 122.952456 | 21.261242 | 0.002431 | 0.002312 | 248.485903 | 0.266325 | 8.403331 | 0.003228 | 0.005186 | 0.005084 | 5.2e-05 | 0.00106 | 0.321561 | 1.357659 | 2.5482 | 101.21 | 20.82 | 17.765 | 80.312545 | 99.510778 | 77.442057 | 0.004322 | 1.006998 | 0.024635 | 24.46428 | 0.013568 | 0.158437 | 0.005391 | 0.398654 | 0.398654 | 0.016533
2019-03-19 15:48 | 1553024872.8 | 343 | 0.208421 | 0.000884 | 3.2e-05 | 100.153791 | 100.01085 | 122.696607 | 21.261242 | 0.002469 | 0.002279 | 248.432005 | 0.26572 | 8.40246 | 0.003143 | 0.004805 | 0.004642 | 5.5e-05 | 0.001055 | 0.313652 | 1.321666 | 2.5481 | 101.21 | 20.82 | 17.773 | 81.226308 | 97.445604 | 76.656173 | 0.004324 | 1.00926 | 0.024637 | 24.411407 | 0.012775 | 0.158077 | 0.005334 | 0.394495 | 0.394495 | 0.016669
2019-03-19 15:48 | 1553024873.8 | 344 | 0.208402 | 0.00088 | 3.1e-05 | 100.132484 | 99.93653 | 122.590277 | 21.261242 | 0.002485 | 0.002289 | 248.41163 | 0.267073 | 8.402005 | 0.003181 | 0.004642 | 0.004521 | 5.4e-05 | 0.001057 | 0.315975 | 1.311313 | 2.5481 | 101.21 | 20.82 | 17.776 | 81.592855 | 98.358093 | 76.887779 | 0.004325 | 1.008592 | 0.024619 | 24.408903 | 0.017521 | 0.158882 | 0.005458 | 0.40337 | 0.40337 | 0.016386
2019-03-19 15:48 | 1553024874.8 | 345 | 0.208399 | 0.000879 | 3.1e-05 | 100.150491 | 99.809809 | 122.701301 | 21.261242 | 0.002455 | 0.002396 | 248.388208 | 0.265733 | 8.401758 | 0.003194 | 0.004979 | 0.004936 | 5.3e-05 | 0.001061 | 0.351534 | 1.331935 | 2.548 | 101.21 | 20.82 | 17.777 | 80.871556 | 98.675631 | 79.455596 | 0.004325 | 1.001247 | 0.02454 | 24.50936 | 0.030478 | 0.158085 | 0.005477 | 0.403481 | 0.403481 | 0.016299
2019-03-19 15:48 | 1553024875.8 | 346 | 0.208427 | 0.000876 | 3.2e-05 | 100.152291 | 100.003659 | 122.56657 | 21.261242 | 0.002492 | 0.00232 | 248.364594 | 0.265681 | 8.400555 | 0.003257 | 0.005128 | 0.005012 | 5.2e-05 | 0.00106 | 0.290481 | 1.286186 | 2.5481 | 101.21 | 20.82 | 17.776 | 81.773131 | 100.198236 | 77.625137 | 0.004325 | 1.006472 | 0.02459 | 24.432236 | 0.013284 | 0.158054 | 0.005309 | 0.391863 | 0.391863 | 0.016779
2019-03-19 15:48 | 1553024876.8 | 347 | 0.20837 | 0.000879 | 3.2e-05 | 100.137285 | 99.920775 | 122.607646 | 21.261242 | 0.002486 | 0.002341 | 248.339217 | 0.266988 | 8.40207 | 0.003157 | 0.005308 | 0.005269 | 5.4e-05 | 0.001069 | 0.311662 | 1.28095 | 2.5481 | 101.21 | 20.82 | 17.774 | 81.634919 | 97.798283 | 78.130182 | 0.004324 | 1.005025 | 0.024577 | 24.453915 | 0.01936 | 0.158831 | 0.005651 | 0.416961 | 0.416961 | 0.015847
2019-03-19 15:48 | 1553024877.8 | 348 | 0.208358 | 0.00087 | 3.3e-05 | 100.194305 | 99.955366 | 122.438879 | 21.261242 | 0.002515 | 0.002296 | 248.321813 | 0.265453 | 8.402297 | 0.003165 | 0.004355 | 0.004184 | 5.3e-05 | 0.001072 | 0.313818 | 1.333399 | 2.5482 | 101.21 | 20.82 | 17.768 | 82.328415 | 97.986481 | 77.056199 | 0.004323 | 1.008107 | 0.024598 | 24.399694 | 0.021356 | 0.157918 | 0.00573 | 0.423149 | 0.423149 | 0.015525
2019-03-19 15:48 | 1553024878.8 | 349 | 0.208367 | 0.000865 | 3.3e-05 | 100.224614 | 100.202987 | 122.184439 | 21.261242 | 0.002468 | 0.002259 | 248.310236 | 0.265434 | 8.404826 | 0.003255 | 0.004942 | 0.004881 | 5.3e-05 | 0.001078 | 0.343792 | 1.310912 | 2.5481 | 101.21 | 20.82 | 17.763 | 81.199869 | 100.161233 | 76.164377 | 0.004322 | 1.010681 | 0.024603 | 24.343273 | 0.00193 | 0.157906 | 0.005683 | 0.419711 | 0.419711 | 0.015651
2019-03-19 15:48 | 1553024879.8 | 350 | 0.208365 | 0.00087 | 3.3e-05 | 100.266329 | 99.950915 | 122.247815 | 21.261242 | 0.00244 | 0.002306 | 248.260631 | 0.267457 | 8.401608 | 0.00323 | 0.004937 | 0.004802 | 5.3e-05 | 0.00108 | 0.298776 | 1.350588 | 2.5481 | 101.21 | 20.82 | 17.758 | 80.531483 | 99.543901 | 77.308711 | 0.00432 | 1.007381 | 0.024569 | 24.389437 | 0.028182 | 0.15911 | 0.005691 | 0.419708 | 0.419708 | 0.01577
2019-03-19 15:48 | 1553024880.8 | 351 | 0.208382 | 0.00087 | 3.4e-05 | 100.257926 | 100.167369 | 122.562345 | 21.261242 | 0.002469 | 0.002311 | 248.249342 | 0.26734 | 8.40205 | 0.003244 | 0.00458 | 0.004466 | 5.6e-05 | 0.001077 | 0.309339 | 1.317813 | 2.5481 | 101.21 | 20.82 | 17.743 | 81.218616 | 99.902237 | 77.416108 | 0.004317 | 1.007072 | 0.024597 | 24.424534 | 0.008083 | 0.15904 | 0.005587 | 0.412404 | 0.412404 | 0.016043
2019-03-19 15:48 | 1553024881.8 | 352 | 0.208394 | 0.000864 | 3.4e-05 | 100.283135 | 100.114625 | 122.622433 | 21.261242 | 0.002422 | 0.00233 | 248.222968 | 0.266455 | 8.401803 | 0.003262 | 0.005124 | 0.00495 | 5.3e-05 | 0.001067 | 0.314924 | 1.310195 | 2.5482 | 101.21 | 20.82 | 17.735 | 80.094815 | 100.335367 | 77.879339 | 0.004315 | 1.005743 | 0.024587 | 24.446656 | 0.015043 | 0.158514 | 0.005523 | 0.40754 | 0.40754 | 0.01618
2019-03-19 15:48 | 1553024882.8 | 353 | 0.208379 | 0.000864 | 3.5e-05 | 100.278634 | 99.910844 | 122.868423 | 21.261242 | 0.002434 | 0.002265 | 248.210663 | 0.266195 | 8.406236 | 0.00322 | 0.004838 | 0.004817 | 5.4e-05 | 0.00106 | 0.327644 | 1.31296 | 2.5482 | 101.21 | 20.82 | 17.716 | 80.376471 | 99.315439 | 76.305404 | 0.00431 | 1.010273 | 0.024667 | 24.416242 | 0.032866 | 0.158359 | 0.005612 | 0.41542 | 0.41542 | 0.015858
2019-03-19 15:48 | 1553024883.8 | 354 | 0.20843 | 0.000868 | 3.5e-05 | 100.347957 | 100.125585 | 123.0839 | 21.261242 | 0.002454 | 0.002282 | 248.183963 | 0.266839 | 8.402986 | 0.003278 | 0.004694 | 0.004538 | 5.5e-05 | 0.001058 | 0.326372 | 1.335146 | 2.5482 | 101.21 | 20.82 | 17.707 | 80.862183 | 100.709802 | 76.718639 | 0.004308 | 1.00908 | 0.024674 | 24.452087 | 0.019843 | 0.158742 | 0.005299 | 0.392193 | 0.392193 | 0.016838
2019-03-19 15:48 | 1553024884.8 | 355 | 0.208389 | 0.000859 | 3.5e-05 | 100.334154 | 100.297515 | 123.141406 | 21.261242 | 0.00242 | 0.002281 | 248.165236 | 0.266305 | 8.400906 | 0.003252 | 0.004575 | 0.004467 | 5.6e-05 | 0.00106 | 0.307016 | 1.31271 | 2.5481 | 101.21 | 20.82 | 17.697 | 80.03714 | 100.086022 | 76.697497 | 0.004306 | 1.009141 | 0.024681 | 24.457059 | 0.003267 | 0.158425 | 0.005559 | 0.411659 | 0.411659 | 0.01601
2019-03-19 15:48 | 1553024885.8 | 356 | 0.208408 | 0.000862 | 3.6e-05 | 100.354859 | 100.321489 | 123.108545 | 21.261242 | 0.002476 | 0.00228 | 248.134895 | 0.266962 | 8.402057 | 0.003177 | 0.00522 | 0.005097 | 5.6e-05 | 0.001059 | 0.331404 | 1.324178 | 2.548 | 101.21 | 20.82 | 17.679 | 81.37677 | 98.271104 | 76.684283 | 0.004301 | 1.009179 | 0.024678 | 24.453334 | 0.002975 | 0.158816 | 0.005442 | 0.402895 | 0.402895 | 0.016398
2019-03-19 15:48 | 1553024886.8 | 357 | 0.208405 | 0.000859 | 3.6e-05 | 100.403777 | 100.211893 | 123.326369 | 21.261242 | 0.002424 | 0.002286 | 248.093072 | 0.266136 | 8.403571 | 0.003298 | 0.004727 | 0.004634 | 5.2e-05 | 0.001055 | 0.305025 | 1.305574 | 2.5481 | 101.21 | 20.82 | 17.671 | 80.127018 | 101.208186 | 76.818345 | 0.004299 | 1.008792 | 0.024695 | 24.479647 | 0.01711 | 0.158324 | 0.005459 | 0.404417 | 0.404417 | 0.016286
2019-03-19 15:48 | 1553024887.8 | 358 | 0.208402 | 0.000861 | 3.6e-05 | 100.389672 | 100.205386 | 123.49983 | 21.261242 | 0.002425 | 0.002289 | 248.060354 | 0.267118 | 8.406847 | 0.003309 | 0.005288 | 0.005126 | 5.5e-05 | 0.001053 | 0.339313 | 1.341548 | 2.5481 | 101.21 | 20.82 | 17.663 | 80.169795 | 101.464199 | 76.894747 | 0.004297 | 1.008572 | 0.02471 | 24.49953 | 0.016435 | 0.158909 | 0.005477 | 0.405966 | 0.405966 | 0.016284
2019-03-19 15:48 | 1553024888.8 | 359 | 0.208434 | 0.000861 | 3.6e-05 | 100.416982 | 100.319435 | 123.501942 | 21.261242 | 0.002468 | 0.002263 | 248.030453 | 0.266832 | 8.402232 | 0.003348 | 0.004852 | 0.004804 | 5.5e-05 | 0.001055 | 0.293357 | 1.342186 | 2.5481 | 101.21 | 20.82 | 17.647 | 81.182804 | 102.395602 | 76.260958 | 0.004293 | 1.010402 | 0.024732 | 24.47755 | 0.008693 | 0.158739 | 0.005283 | 0.391913 | 0.391913 | 0.016849
2019-03-19 15:48 | 1553024889.8 | 360 | 0.208491 | 0.000854 | 3.6e-05 | 100.424784 | 100.199221 | 123.375427 | 21.261242 | 0.002509 | 0.002259 | 248.020448 | 0.266787 | 8.402915 | 0.003367 | 0.004859 | 0.004755 | 5.4e-05 | 0.001062 | 0.32604 | 1.327771 | 2.548 | 101.21 | 20.82 | 17.647 | 82.169276 | 102.855895 | 76.174468 | 0.004293 | 1.010652 | 0.024723 | 24.461981 | 0.020113 | 0.158711 | 0.004949 | 0.366854 | 0.366854 | 0.017997
2019-03-19 15:48 | 1553024890.8 | 361 | 0.208451 | 0.000855 | 3.7e-05 | 100.468598 | 100.403002 | 123.295621 | 21.261242 | 0.002504 | 0.002297 | 248.003101 | 0.265369 | 8.404234 | 0.003329 | 0.004626 | 0.004548 | 5.3e-05 | 0.001059 | 0.310445 | 1.327802 | 2.5481 | 101.21 | 20.82 | 17.637 | 82.057017 | 101.94316 | 77.093439 | 0.004291 | 1.008 | 0.024682 | 24.486213 | 0.005842 | 0.157868 | 0.005188 | 0.383967 | 0.383967 | 0.017104
2019-03-19 15:48 | 1553024891.8 | 362 | 0.208441 | 0.000856 | 3.7e-05 | 100.488707 | 100.416703 | 123.660147 | 21.261242 | 0.002415 | 0.002322 | 247.979487 | 0.266546 | 8.401894 | 0.003282 | 0.00465 | 0.00445 | 5.5e-05 | 0.001061 | 0.313818 | 1.39538 | 2.548 | 101.21 | 20.82 | 17.633 | 79.916262 | 100.818904 | 77.677275 | 0.00429 | 1.006323 | 0.024698 | 24.542814 | 0.006411 | 0.158568 | 0.005245 | 0.388438 | 0.388438 | 0.016982
2019-03-19 15:48 | 1553024892.8 | 363 | 0.208376 | 0.000855 | 3.8e-05 | 100.522318 | 100.408481 | 123.56039 | 21.261242 | 0.002496 | 0.002298 | 247.935997 | 0.26516 | 8.403766 | 0.003309 | 0.005066 | 0.004968 | 5.5e-05 | 0.001062 | 0.332289 | 1.383248 | 2.548 | 101.21 | 20.82 | 17.629 | 81.860387 | 101.461779 | 77.095842 | 0.004289 | 1.007993 | 0.024709 | 24.512574 | 0.010135 | 0.157744 | 0.005639 | 0.417951 | 0.417951 | 0.015701
2019-03-19 15:48 | 1553024893.8 | 364 | 0.208449 | 0.000847 | 3.8e-05 | 100.518117 | 100.29546 | 123.482696 | 21.261242 | 0.002452 | 0.002286 | 247.910581 | 0.266357 | 8.403253 | 0.003237 | 0.005366 | 0.005148 | 5.4e-05 | 0.001064 | 0.296066 | 1.379198 | 2.5481 | 101.21 | 20.82 | 17.627 | 80.806905 | 99.722578 | 76.819066 | 0.004289 | 1.00879 | 0.024711 | 24.495182 | 0.019835 | 0.158456 | 0.005206 | 0.385735 | 0.385735 | 0.017089
2019-03-19 15:48 | 1553024894.8 | 365 | 0.20847 | 0.000849 | 3.8e-05 | 100.615649 | 100.41225 | 123.277547 | 21.261242 | 0.002428 | 0.002291 | 247.865692 | 0.265739 | 8.402668 | 0.003291 | 0.004875 | 0.004775 | 5.3e-05 | 0.001063 | 0.303975 | 1.374134 | 2.548 | 101.21 | 20.82 | 17.625 | 80.22675 | 101.017528 | 76.943038 | 0.004288 | 1.008433 | 0.024686 | 24.479161 | 0.0181 | 0.158088 | 0.005081 | 0.376042 | 0.376042 | 0.017489
2019-03-19 15:48 | 1553024895.8 | 366 | 0.208406 | 0.000846 | 3.8e-05 | 100.640558 | 100.624937 | 123.155257 | 21.261242 | 0.002475 | 0.00226 | 247.86136 | 0.26585 | 8.40207 | 0.003287 | 0.005116 | 0.00501 | 5.4e-05 | 0.001065 | 0.344898 | 1.342749 | 2.5482 | 101.21 | 20.82 | 17.621 | 81.361147 | 100.931883 | 76.183117 | 0.004287 | 1.010627 | 0.0247 | 24.440447 | 0.001388 | 0.158154 | 0.005467 | 0.404973 | 0.404973 | 0.016246
2019-03-19 15:48 | 1553024896.8 | 367 | 0.20844 | 0.000845 | 3.8e-05 | 100.687673 | 100.516025 | 123.005503 | 21.261242 | 0.002511 | 0.002272 | 247.869161 | 0.265987 | 8.402882 | 0.003371 | 0.004447 | 0.004293 | 5.4e-05 | 0.001064 | 0.317081 | 1.294496 | 2.5481 | 101.21 | 20.82 | 17.619 | 82.229374 | 102.953246 | 76.480068 | 0.004287 | 1.009768 | 0.024675 | 24.435963 | 0.015261 | 0.158235 | 0.005263 | 0.389365 | 0.389365 | 0.016906
2019-03-19 15:48 | 1553024897.8 | 368 | 0.208416 | 0.000841 | 3.9e-05 | 100.671169 | 100.522188 | 122.971938 | 21.261242 | 0.002406 | 0.002263 | 247.846754 | 0.265817 | 8.402427 | 0.003374 | 0.004573 | 0.004516 | 5.1e-05 | 0.001062 | 0.329469 | 1.306379 | 2.5481 | 101.21 | 20.82 | 17.615 | 79.704309 | 103.028805 | 76.270328 | 0.004286 | 1.010374 | 0.024679 | 24.425299 | 0.013247 | 0.158135 | 0.005413 | 0.400564 | 0.400564 | 0.016423
2019-03-19 15:48 | 1553024898.8 | 369 | 0.208417 | 0.000842 | 3.9e-05 | 100.684073 | 100.64343 | 123.264873 | 21.261242 | 0.002462 | 0.002291 | 247.81647 | 0.265557 | 8.403331 | 0.003378 | 0.005331 | 0.005265 | 5.1e-05 | 0.001065 | 0.298776 | 1.299394 | 2.5479 | 101.21 | 20.83 | 17.614 | 81.037634 | 103.123742 | 76.941596 | 0.004288 | 1.008437 | 0.024684 | 24.477852 | 0.003611 | 0.15798 | 0.005404 | 0.399981 | 0.399981 | 0.016431
2019-03-19 15:48 | 1553024899.8 | 370 | 0.208426 | 0.000841 | 4e-05 | 100.701179 | 100.517051 | 123.408054 | 21.261242 | 0.002395 | 0.002284 | 247.801175 | 0.265987 | 8.401563 | 0.003417 | 0.005205 | 0.005099 | 5.1e-05 | 0.001064 | 0.303422 | 1.287481 | 2.548 | 101.21 | 20.83 | 17.613 | 79.429163 | 104.088147 | 76.76621 | 0.004288 | 1.008943 | 0.024705 | 24.485928 | 0.01637 | 0.158235 | 0.005354 | 0.396552 | 0.396552 | 0.0166
2019-03-19 15:48 | 1553024900.8 | 371 | 0.208437 | 0.000844 | 4e-05 | 100.758499 | 100.624593 | 123.417443 | 21.261242 | 0.002513 | 0.002235 | 247.786263 | 0.26518 | 8.401361 | 0.003413 | 0.004882 | 0.004778 | 5.1e-05 | 0.001067 | 0.296066 | 1.313256 | 2.5482 | 101.21 | 20.83 | 17.612 | 82.264471 | 103.989286 | 75.584415 | 0.004288 | 1.012362 | 0.024748 | 24.445474 | 0.011895 | 0.157756 | 0.005283 | 0.39193 | 0.39193 | 0.016744
2019-03-19 15:48 | 1553024901.8 | 372 | 0.20842 | 0.000838 | 4e-05 | 100.799313 | 100.689325 | 122.839085 | 21.261242 | 0.002388 | 0.002277 | 247.753755 | 0.266071 | 8.403701 | 0.003413 | 0.00539 | 0.005277 | 5e-05 | 0.001065 | 0.315643 | 1.287998 | 2.5481 | 101.21 | 20.83 | 17.609 | 79.27321 | 103.983713 | 76.614129 | 0.004287 | 1.009381 | 0.024653 | 24.424108 | 0.009765 | 0.158286 | 0.005391 | 0.398454 | 0.398454 | 0.016526
2019-03-19 15:48 | 1553024902.8 | 373 | 0.208409 | 0.000837 | 4.1e-05 | 100.78911 | 100.81536 | 122.588165 | 21.261242 | 0.002428 | 0.002284 | 247.755595 | 0.265349 | 8.399678 | 0.003342 | 0.005181 | 0.005108 | 4.8e-05 | 0.00107 | 0.324436 | 1.285145 | 2.548 | 101.21 | 20.83 | 17.604 | 80.230595 | 102.266807 | 76.762125 | 0.004286 | 1.008954 | 0.024623 | 24.404312 | -0.002329 | 0.157856 | 0.005463 | 0.403203 | 0.403203 | 0.016287
2019-03-19 15:48 | 1553024903.8 | 374 | 0.208453 | 0.000837 | 4.1e-05 | 100.798412 | 100.548561 | 122.666562 | 21.261242 | 0.002479 | 0.00234 | 247.723797 | 0.266052 | 8.402713 | 0.003337 | 0.004935 | 0.004773 | 5.1e-05 | 0.001068 | 0.315809 | 1.331038 | 2.5481 | 101.21 | 20.83 | 17.601 | 81.458011 | 102.130757 | 78.117928 | 0.004285 | 1.00506 | 0.024583 | 24.459363 | 0.022199 | 0.158274 | 0.005193 | 0.382564 | 0.382564 | 0.017211
2019-03-19 15:48 | 1553024904.8 | 375 | 0.208682 | 0.000833 | 4.2e-05 | 100.865635 | 100.826664 | 123.018882 | 21.261242 | 0.002474 | 0.00231 | 247.721804 | 0.266325 | 8.40335 | 0.003343 | 0.004961 | 0.004922 | 5.2e-05 | 0.001068 | 0.308786 | 1.346243 | 2.548 | 101.21 | 20.83 | 17.598 | 81.33639 | 102.295857 | 77.396647 | 0.004284 | 1.007128 | 0.024644 | 24.469302 | 0.003457 | 0.158437 | 0.00382 | 0.281454 | 0.281454 | 0.023418
2019-03-19 15:48 | 1553024905.8 | 376 | 0.208318 | 0.000828 | 4.3e-05 | 100.882141 | 100.746177 | 123.375896 | 21.261242 | 0.002434 | 0.002298 | 247.702656 | 0.266793 | 8.402668 | 0.003343 | 0.005062 | 0.004912 | 5.1e-05 | 0.001071 | 0.310224 | 1.324391 | 2.5481 | 101.21 | 20.83 | 17.595 | 80.369502 | 102.295857 | 77.097283 | 0.004283 | 1.007989 | 0.02469 | 24.494317 | 0.012063 | 0.158715 | 0.00602 | 0.445668 | 0.445668 | 0.014815
2019-03-19 15:48 | 1553024906.8 | 377 | 0.208434 | 0.000827 | 4.3e-05 | 100.852431 | 100.57733 | 123.364629 | 21.261242 | 0.002457 | 0.002284 | 247.677087 | 0.267307 | 8.403701 | 0.003377 | 0.004804 | 0.004732 | 5.2e-05 | 0.001074 | 0.299993 | 1.322156 | 2.5481 | 101.21 | 20.83 | 17.594 | 80.917462 | 103.115265 | 76.780865 | 0.004283 | 1.0089 | 0.0247 | 24.482133 | 0.024432 | 0.159021 | 0.00532 | 0.393716 | 0.393716 | 0.016802
2019-03-19 15:48 | 1553024907.8 | 378 | 0.208427 | 0.000826 | 4.3e-05 | 100.888744 | 100.716382 | 123.536682 | 21.261242 | 0.00248 | 0.002312 | 247.660392 | 0.2665 | 8.402505 | 0.003339 | 0.004741 | 0.004583 | 5.1e-05 | 0.001076 | 0.287826 | 1.322402 | 2.5481 | 101.21 | 20.83 | 17.596 | 81.493104 | 102.192971 | 77.437972 | 0.004284 | 1.007009 | 0.024694 | 24.522191 | 0.015294 | 0.158541 | 0.005364 | 0.396896 | 0.396896 | 0.016617
2019-03-19 15:48 | 1553024908.8 | 379 | 0.208504 | 0.000821 | 4.4e-05 | 100.91035 | 100.816046 | 123.356649 | 21.261242 | 0.002395 | 0.002287 | 247.652802 | 0.267275 | 8.402076 | 0.003388 | 0.004579 | 0.004441 | 4.9e-05 | 0.001073 | 0.310943 | 1.313073 | 2.5482 | 101.21 | 20.83 | 17.596 | 79.446945 | 103.387992 | 76.840929 | 0.004284 | 1.008727 | 0.024697 | 24.483442 | 0.008363 | 0.159002 | 0.004904 | 0.362625 | 0.362625 | 0.018241
2019-03-19 15:48 | 1553024909.8 | 380 | 0.208466 | 0.000822 | 4.4e-05 | 100.962568 | 100.783166 | 123.531754 | 21.261242 | 0.002448 | 0.002261 | 247.61648 | 0.266982 | 8.40324 | 0.003338 | 0.004476 | 0.004411 | 4.7e-05 | 0.001068 | 0.314703 | 1.315312 | 2.5481 | 101.21 | 20.83 | 17.597 | 80.715577 | 102.170215 | 76.212667 | 0.004284 | 1.010541 | 0.024737 | 24.478812 | 0.015908 | 0.158828 | 0.005132 | 0.380203 | 0.380203 | 0.017378
2019-03-19 15:48 | 1553024910.8 | 381 | 0.208498 | 0.000816 | 4.4e-05 | 100.929558 | 100.920847 | 123.432699 | 21.261242 | 0.002426 | 0.002208 | 247.584797 | 0.266104 | 8.405307 | 0.003328 | 0.005303 | 0.005149 | 5e-05 | 0.001069 | 0.341469 | 1.315435 | 2.548 | 101.21 | 20.82 | 17.598 | 80.18926 | 101.917261 | 74.938146 | 0.004281 | 1.014241 | 0.024772 | 24.424322 | 0.000772 | 0.158305 | 0.004947 | 0.366942 | 0.366942 | 0.017947
2019-03-19 15:48 | 1553024911.8 | 382 | 0.208427 | 0.000821 | 4.5e-05 | 101.016887 | 100.992429 | 123.552877 | 21.261242 | 0.002454 | 0.002252 | 247.574964 | 0.265941 | 8.403064 | 0.003247 | 0.005186 | 0.005067 | 5e-05 | 0.001061 | 0.306297 | 1.280583 | 2.548 | 101.21 | 20.82 | 17.598 | 80.85281 | 99.954952 | 76.012299 | 0.004281 | 1.011121 | 0.024746 | 24.473884 | 0.002166 | 0.158208 | 0.00537 | 0.398082 | 0.398082 | 0.016533
2019-03-19 15:49 | 1553024912.8 | 383 | 0.208554 | 0.000814 | 4.4e-05 | 101.065505 | 100.748918 | 123.688313 | 21.261242 | 0.002455 | 0.002252 | 247.563061 | 0.266032 | 8.406009 | 0.003328 | 0.004584 | 0.004558 | 5.1e-05 | 0.001056 | 0.307735 | 1.302586 | 2.5481 | 101.21 | 20.82 | 17.598 | 80.87396 | 101.928153 | 75.996682 | 0.004281 | 1.011166 | 0.02476 | 24.486747 | 0.028063 | 0.158263 | 0.004614 | 0.341866 | 0.341866 | 0.019258
2019-03-19 15:49 | 1553024913.8 | 384 | 0.208466 | 0.000807 | 4.5e-05 | 101.021688 | 100.877009 | 123.750045 | 21.261242 | 0.002451 | 0.002276 | 247.546424 | 0.26639 | 8.405014 | 0.003312 | 0.004653 | 0.004559 | 5.1e-05 | 0.00105 | 0.299274 | 1.317956 | 2.548 | 101.21 | 20.82 | 17.597 | 80.787438 | 101.538734 | 76.572805 | 0.004281 | 1.009501 | 0.024746 | 24.513056 | 0.012819 | 0.158475 | 0.005152 | 0.381777 | 0.381777 | 0.017268
2019-03-19 15:49 | 1553024914.8 | 385 | 0.208545 | 0.000799 | 4.6e-05 | 101.079909 | 101.041406 | 123.43669 | 21.261242 | 0.002439 | 0.002219 | 247.495593 | 0.266026 | 8.404059 | 0.003293 | 0.005125 | 0.004991 | 5e-05 | 0.001054 | 0.331957 | 1.317502 | 2.5482 | 101.21 | 20.82 | 17.595 | 80.491107 | 101.081885 | 75.218756 | 0.004281 | 1.013424 | 0.024763 | 24.43456 | 0.003408 | 0.158259 | 0.004682 | 0.34695 | 0.34695 | 0.018976
2019-03-19 15:49 | 1553024915.8 | 386 | 0.208519 | 0.000798 | 4.6e-05 | 101.08441 | 101.077366 | 123.123569 | 21.261242 | 0.002412 | 0.002234 | 247.448786 | 0.266377 | 8.402817 | 0.00334 | 0.004489 | 0.004404 | 5e-05 | 0.001056 | 0.283126 | 1.353542 | 2.5481 | 101.21 | 20.83 | 17.588 | 79.8533 | 102.207738 | 75.561831 | 0.004282 | 1.012427 | 0.024719 | 24.415562 | 0.000623 | 0.158468 | 0.004843 | 0.358285 | 0.358285 | 0.018399
2019-03-19 15:49 | 1553024916.8 | 387 | 0.208502 | 0.000798 | 4.7e-05 | 101.126425 | 101.255461 | 123.108078 | 21.261242 | 0.002425 | 0.002284 | 247.403341 | 0.267398 | 8.40129 | 0.003198 | 0.005106 | 0.004937 | 5.2e-05 | 0.001062 | 0.335386 | 1.375731 | 2.5481 | 101.21 | 20.83 | 17.584 | 80.155856 | 98.780037 | 76.762125 | 0.004281 | 1.008954 | 0.024675 | 24.456008 | -0.011406 | 0.159075 | 0.004945 | 0.365203 | 0.365203 | 0.01812
2019-03-19 15:49 | 1553024917.8 | 388 | 0.208534 | 0.000792 | 4.8e-05 | 101.152233 | 100.998936 | 123.064653 | 21.261242 | 0.002431 | 0.00224 | 247.391151 | 0.267047 | 8.404514 | 0.00326 | 0.004323 | 0.004275 | 5.4e-05 | 0.001055 | 0.304528 | 1.346705 | 2.548 | 101.21 | 20.83 | 17.572 | 80.304615 | 100.274902 | 75.708383 | 0.004278 | 1.012002 | 0.024708 | 24.414849 | 0.013566 | 0.158866 | 0.004755 | 0.351483 | 0.351483 | 0.018803
2019-03-19 15:49 | 1553024918.8 | 389 | 0.208531 | 0.000793 | 4.8e-05 | 101.198149 | 101.029759 | 123.17333 | 21.261242 | 0.002421 | 0.002289 | 247.39232 | 0.266253 | 8.401062 | 0.003339 | 0.005389 | 0.00532 | 5.3e-05 | 0.001059 | 0.333561 | 1.33269 | 2.5481 | 101.21 | 20.83 | 17.564 | 80.074629 | 102.178688 | 76.901714 | 0.004276 | 1.008552 | 0.024677 | 24.467367 | 0.014896 | 0.158394 | 0.004775 | 0.352457 | 0.352457 | 0.018695
2019-03-19 15:49 | 1553024919.8 | 390 | 0.208533 | 0.00079 | 4.8e-05 | 101.209553 | 101.190389 | 122.920298 | 21.261242 | 0.002431 | 0.002211 | 247.381165 | 0.266767 | 8.402076 | 0.00337 | 0.004672 | 0.004523 | 5.3e-05 | 0.001056 | 0.324934 | 1.377282 | 2.5481 | 101.21 | 20.82 | 17.555 | 80.312545 | 102.942348 | 75.024636 | 0.004271 | 1.013989 | 0.024718 | 24.376602 | 0.001694 | 0.1587 | 0.004767 | 0.352487 | 0.352487 | 0.01873
2019-03-19 15:49 | 1553024920.8 | 391 | 0.208504 | 0.000785 | 4.8e-05 | 101.231161 | 101.214363 | 123.095168 | 21.261242 | 0.002478 | 0.002309 | 247.353851 | 0.266839 | 8.403162 | 0.003324 | 0.004605 | 0.004533 | 5.2e-05 | 0.001056 | 0.314924 | 1.383289 | 2.5479 | 101.21 | 20.83 | 17.538 | 81.424361 | 101.821412 | 77.370939 | 0.00427 | 1.007202 | 0.024652 | 24.475991 | 0.001484 | 0.158742 | 0.004946 | 0.36488 | 0.36488 | 0.018098
2019-03-19 15:49 | 1553024921.8 | 392 | 0.208535 | 0.000781 | 4.9e-05 | 101.196649 | 101.313342 | 123.506872 | 21.261242 | 0.002458 | 0.002237 | 247.328378 | 0.266819 | 8.401173 | 0.00336 | 0.005348 | 0.005253 | 5e-05 | 0.001052 | 0.327091 | 1.30759 | 2.5481 | 101.21 | 20.83 | 17.528 | 80.945582 | 102.708183 | 75.650003 | 0.004267 | 1.012171 | 0.024754 | 24.456629 | -0.010308 | 0.158731 | 0.004765 | 0.35282 | 0.35282 | 0.018715
2019-03-19 15:49 | 1553024922.8 | 393 | 0.208551 | 0.00078 | 4.9e-05 | 101.187345 | 101.223609 | 123.566023 | 21.261242 | 0.002381 | 0.002273 | 247.298592 | 0.266351 | 8.40454 | 0.003318 | 0.004617 | 0.004537 | 5.1e-05 | 0.001055 | 0.306463 | 1.319434 | 2.5481 | 101.21 | 20.83 | 17.517 | 79.103322 | 101.687087 | 76.508898 | 0.004264 | 1.009685 | 0.02473 | 24.492585 | -0.003205 | 0.158452 | 0.004672 | 0.345568 | 0.345568 | 0.019075
2019-03-19 15:49 | 1553024923.8 | 394 | 0.208509 | 0.000783 | 5e-05 | 101.272275 | 101.269504 | 123.290693 | 21.261242 | 0.002362 | 0.002293 | 247.280652 | 0.267229 | 8.403532 | 0.003269 | 0.00506 | 0.004975 | 5.5e-05 | 0.001059 | 0.319238 | 1.313167 | 2.5481 | 101.2 | 20.83 | 17.496 | 78.651102 | 100.49476 | 76.993011 | 0.00426 | 1.008289 | 0.024685 | 24.482213 | 0.000245 | 0.158975 | 0.004918 | 0.363168 | 0.363168 | 0.01821
2019-03-19 15:49 | 1553024924.8 | 395 | 0.208492 | 0.000781 | 5e-05 | 101.240463 | 101.051337 | 123.573536 | 21.261242 | 0.002404 | 0.00231 | 247.297346 | 0.266058 | 8.401751 | 0.003298 | 0.004638 | 0.004582 | 5.3e-05 | 0.001056 | 0.325653 | 1.312105 | 2.5481 | 101.2 | 20.83 | 17.484 | 79.648078 | 101.191007 | 77.407699 | 0.004257 | 1.007096 | 0.024699 | 24.524789 | 0.016725 | 0.158278 | 0.005023 | 0.371162 | 0.371162 | 0.01774
2019-03-19 15:49 | 1553024925.8 | 396 | 0.208552 | 0.000777 | 5.1e-05 | 101.237762 | 101.254435 | 123.780326 | 21.261242 | 0.002463 | 0.002275 | 247.287341 | 0.266591 | 8.403604 | 0.003236 | 0.005019 | 0.004853 | 5e-05 | 0.001054 | 0.295513 | 1.321375 | 2.5482 | 101.21 | 20.83 | 17.459 | 81.077531 | 99.705411 | 76.544696 | 0.00425 | 1.009582 | 0.02475 | 24.515069 | -0.001473 | 0.158595 | 0.004666 | 0.345287 | 0.345287 | 0.019108
2019-03-19 15:49 | 1553024926.8 | 397 | 0.208484 | 0.000776 | 5.1e-05 | 101.301086 | 101.091067 | 123.754976 | 21.261242 | 0.002452 | 0.0023 | 247.259108 | 0.266331 | 8.404286 | 0.00326 | 0.00459 | 0.004616 | 5.5e-05 | 0.001056 | 0.299495 | 1.325036 | 2.548 | 101.21 | 20.83 | 17.446 | 80.811472 | 100.279014 | 77.144134 | 0.004247 | 1.007854 | 0.024726 | 24.533559 | 0.018563 | 0.158441 | 0.005079 | 0.375721 | 0.375721 | 0.017543
2019-03-19 15:49 | 1553024927.8 | 398 | 0.208532 | 0.000776 | 5.2e-05 | 101.275575 | 101.096204 | 123.830558 | 21.261242 | 0.002429 | 0.00226 | 247.234056 | 0.266969 | 8.402928 | 0.003273 | 0.004967 | 0.004825 | 5.2e-05 | 0.001054 | 0.30414 | 1.314658 | 2.5481 | 101.21 | 20.83 | 17.433 | 80.251744 | 100.585709 | 76.18624 | 0.004244 | 1.010618 | 0.024768 | 24.507473 | 0.015856 | 0.15882 | 0.004785 | 0.354331 | 0.354331 | 0.018646
2019-03-19 15:49 | 1553024928.8 | 399 | 0.208564 | 0.000772 | 5.2e-05 | 101.28428 | 101.158879 | 123.964585 | 21.261242 | 0.002437 | 0.002269 | 247.203542 | 0.266273 | 8.403682 | 0.003265 | 0.004283 | 0.004198 | 5.2e-05 | 0.001059 | 0.331791 | 1.306114 | 2.5481 | 101.21 | 20.82 | 17.408 | 80.451934 | 100.396559 | 76.41544 | 0.004235 | 1.009955 | 0.024773 | 24.528775 | 0.011081 | 0.158406 | 0.004597 | 0.340288 | 0.340288 | 0.019365
2019-03-19 15:49 | 1553024929.8 | 400 | 0.20854 | 0.000768 | 5.3e-05 | 101.388415 | 101.34588 | 123.889708 | 21.261242 | 0.002409 | 0.00223 | 247.176689 | 0.266344 | 8.399749 | 0.003215 | 0.004737 | 0.004634 | 5.1e-05 | 0.001055 | 0.33428 | 1.303395 | 2.5481 | 101.21 | 20.82 | 17.396 | 79.786254 | 99.195536 | 75.472219 | 0.004232 | 1.012688 | 0.024799 | 24.488261 | 0.003753 | 0.158448 | 0.004748 | 0.351972 | 0.351972 | 0.018727
2019-03-19 15:49 | 1553024930.8 | 401 | 0.208557 | 0.000769 | 5.3e-05 | 101.352702 | 101.26368 | 123.744179 | 21.261242 | 0.002445 | 0.002264 | 247.186522 | 0.265869 | 8.402759 | 0.003209 | 0.004986 | 0.004886 | 5.3e-05 | 0.00106 | 0.318685 | 1.326078 | 2.5482 | 101.21 | 20.82 | 17.384 | 80.629057 | 99.03624 | 76.2821 | 0.004229 | 1.01034 | 0.024756 | 24.502285 | 0.00786 | 0.158166 | 0.004644 | 0.343531 | 0.343531 | 0.019153
2019-03-19 15:49 | 1553024931.8 | 402 | 0.208524 | 0.000768 | 5.3e-05 | 101.37311 | 101.449655 | 123.520253 | 21.261242 | 0.002454 | 0.002253 | 247.185774 | 0.266383 | 8.402811 | 0.003232 | 0.004318 | 0.004202 | 5.2e-05 | 0.001062 | 0.315975 | 1.348066 | 2.5482 | 101.21 | 20.82 | 17.362 | 80.862904 | 99.600235 | 76.024071 | 0.004224 | 1.011087 | 0.024742 | 24.471065 | -0.006751 | 0.158472 | 0.004844 | 0.358278 | 0.358278 | 0.0184
2019-03-19 15:49 | 1553024932.8 | 403 | 0.208551 | 0.000766 | 5.3e-05 | 101.417224 | 101.146207 | 123.470961 | 21.261242 | 0.002444 | 0.002236 | 247.166301 | 0.266344 | 8.401569 | 0.003282 | 0.004534 | 0.004443 | 5.3e-05 | 0.001065 | 0.298555 | 1.345978 | 2.548 | 101.21 | 20.83 | 17.35 | 80.621126 | 100.822049 | 75.606277 | 0.004224 | 1.012298 | 0.024752 | 24.45154 | 0.023934 | 0.158448 | 0.004685 | 0.346545 | 0.346545 | 0.01902
2019-03-19 15:49 | 1553024933.8 | 404 | 0.208557 | 0.00076 | 5.4e-05 | 101.43043 | 101.6072 | 123.541846 | 21.261242 | 0.002434 | 0.002312 | 247.158979 | 0.265902 | 8.401524 | 0.003231 | 0.00494 | 0.004882 | 5.4e-05 | 0.001069 | 0.333229 | 1.321247 | 2.5481 | 101.2 | 20.82 | 17.333 | 80.387286 | 99.588629 | 77.452148 | 0.004217 | 1.006969 | 0.024694 | 24.523199 | -0.015575 | 0.158185 | 0.004653 | 0.343361 | 0.343361 | 0.019165
2019-03-19 15:49 | 1553024934.8 | 405 | 0.208551 | 0.000759 | 5.4e-05 | 101.394417 | 101.29656 | 123.524711 | 21.261242 | 0.002457 | 0.002328 | 247.121085 | 0.266331 | 8.40361 | 0.003215 | 0.005186 | 0.00499 | 5.4e-05 | 0.001067 | 0.316694 | 1.316546 | 2.5482 | 101.2 | 20.82 | 17.326 | 80.923711 | 99.179098 | 77.819993 | 0.004216 | 1.005913 | 0.024679 | 24.534359 | 0.008637 | 0.158441 | 0.004693 | 0.346115 | 0.346115 | 0.019043
2019-03-19 15:49 | 1553024935.8 | 406 | 0.208563 | 0.000756 | 5.4e-05 | 101.482046 | 101.280464 | 123.419555 | 21.261242 | 0.002427 | 0.002201 | 247.113859 | 0.266318 | 8.401693 | 0.003236 | 0.004621 | 0.004579 | 5.4e-05 | 0.001061 | 0.317413 | 1.36892 | 2.5481 | 101.2 | 20.83 | 17.32 | 80.198633 | 99.701542 | 74.787029 | 0.004217 | 1.014682 | 0.024776 | 24.41772 | 0.017785 | 0.158433 | 0.004624 | 0.342279 | 0.342279 | 0.019256
2019-03-19 15:49 | 1553024936.8 | 407 | 0.208543 | 0.000754 | 5.4e-05 | 101.480847 | 101.360948 | 123.611793 | 21.261242 | 0.002465 | 0.002237 | 247.119648 | 0.267105 | 8.405053 | 0.00335 | 0.005507 | 0.005405 | 5.4e-05 | 0.001055 | 0.315422 | 1.329067 | 2.548 | 101.2 | 20.83 | 17.315 | 81.117188 | 102.45056 | 75.635828 | 0.004216 | 1.012213 | 0.024765 | 24.466518 | 0.010574 | 0.158901 | 0.004748 | 0.351359 | 0.351359 | 0.018813
2019-03-19 15:49 | 1553024937.8 | 408 | 0.20854 | 0.000752 | 5.5e-05 | 101.464341 | 101.260598 | 123.515321 | 21.261242 | 0.002386 | 0.002227 | 247.101171 | 0.266474 | 8.404046 | 0.003274 | 0.005081 | 0.005053 | 5.3e-05 | 0.001059 | 0.338925 | 1.326584 | 2.5481 | 101.2 | 20.83 | 17.316 | 79.21626 | 100.616429 | 75.391015 | 0.004216 | 1.012923 | 0.024764 | 24.448384 | 0.017979 | 0.158526 | 0.004768 | 0.352792 | 0.352792 | 0.018693
2019-03-19 15:49 | 1553024938.8 | 409 | 0.208544 | 0.000751 | 5.4e-05 | 101.528564 | 101.446914 | 123.154551 | 21.261242 | 0.002423 | 0.002214 | 247.071231 | 0.266175 | 8.40246 | 0.003277 | 0.0046 | 0.004453 | 5.4e-05 | 0.00106 | 0.320289 | 1.327723 | 2.548 | 101.2 | 20.83 | 17.323 | 80.102746 | 100.694078 | 75.097911 | 0.004218 | 1.013776 | 0.024739 | 24.402386 | 0.007196 | 0.158348 | 0.004744 | 0.350655 | 0.350655 | 0.018786
2019-03-19 15:49 | 1553024939.8 | 410 | 0.208552 | 0.000752 | 5.4e-05 | 101.515959 | 101.429447 | 123.501003 | 21.261242 | 0.002376 | 0.002269 | 247.059674 | 0.266878 | 8.40452 | 0.003306 | 0.004272 | 0.004249 | 5.2e-05 | 0.001059 | 0.296619 | 1.336782 | 2.548 | 101.2 | 20.83 | 17.33 | 78.976929 | 101.384101 | 76.40607 | 0.004219 | 1.009982 | 0.024727 | 24.482539 | 0.007626 | 0.158766 | 0.004695 | 0.346872 | 0.346872 | 0.019041
2019-03-19 15:49 | 1553024940.8 | 411 | 0.20854 | 0.000748 | 5.5e-05 | 101.557672 | 101.526371 | 123.432934 | 21.261242 | 0.002366 | 0.002281 | 247.023754 | 0.265987 | 8.400633 | 0.00334 | 0.004905 | 0.00481 | 5.6e-05 | 0.001062 | 0.344179 | 1.330414 | 2.5482 | 101.2 | 20.83 | 17.34 | 78.731357 | 102.217179 | 76.691971 | 0.004222 | 1.009157 | 0.02471 | 24.485799 | 0.002757 | 0.158235 | 0.004773 | 0.352435 | 0.352435 | 0.018677
2019-03-19 15:49 | 1553024941.8 | 412 | 0.208563 | 0.000741 | 5.5e-05 | 101.54807 | 101.465752 | 123.170982 | 21.261242 | 0.002435 | 0.002218 | 246.993451 | 0.265856 | 8.403532 | 0.003244 | 0.005001 | 0.004866 | 5.4e-05 | 0.001068 | 0.340197 | 1.31251 | 2.5482 | 101.2 | 20.83 | 17.366 | 80.406031 | 99.90006 | 75.18368 | 0.004228 | 1.013526 | 0.024737 | 24.407018 | 0.007254 | 0.158158 | 0.004643 | 0.343118 | 0.343118 | 0.019175
2019-03-19 15:49 | 1553024942.8 | 413 | 0.208583 | 0.00074 | 5.5e-05 | 101.605388 | 101.634257 | 123.622355 | 21.261242 | 0.002477 | 0.002291 | 246.97344 | 0.266813 | 8.402356 | 0.003281 | 0.005659 | 0.005556 | 5.6e-05 | 0.001068 | 0.335386 | 1.319364 | 2.548 | 101.2 | 20.83 | 17.381 | 81.411862 | 100.777295 | 76.946882 | 0.004232 | 1.008422 | 0.02472 | 24.513505 | -0.002541 | 0.158727 | 0.004521 | 0.33381 | 0.33381 | 0.019781
2019-03-19 15:49 | 1553024943.8 | 414 | 0.208558 | 0.000742 | 5.5e-05 | 101.654907 | 101.576032 | 123.8045 | 21.261242 | 0.002342 | 0.002222 | 246.944383 | 0.265525 | 8.401862 | 0.003169 | 0.005001 | 0.004848 | 5.7e-05 | 0.00106 | 0.323717 | 1.318488 | 2.548 | 101.2 | 20.83 | 17.415 | 78.16382 | 98.086023 | 75.272572 | 0.00424 | 1.013268 | 0.024798 | 24.472828 | 0.006943 | 0.157961 | 0.00467 | 0.345955 | 0.345955 | 0.018994
2019-03-19 15:49 | 1553024944.8 | 415 | 0.20861 | 0.000737 | 5.5e-05 | 101.650104 | 101.560279 | 123.786661 | 21.261242 | 0.002412 | 0.002257 | 246.921267 | 0.266552 | 8.405177 | 0.003168 | 0.005559 | 0.005545 | 5.5e-05 | 0.001058 | 0.3178 | 1.320222 | 2.5482 | 101.2 | 20.83 | 17.433 | 79.8533 | 98.04205 | 76.132424 | 0.004244 | 1.010773 | 0.024765 | 24.501241 | 0.007908 | 0.158572 | 0.004363 | 0.322549 | 0.322549 | 0.020451
2019-03-19 15:49 | 1553024945.8 | 416 | 0.208567 | 0.000735 | 5.6e-05 | 101.618894 | 101.449997 | 124.058003 | 21.261242 | 0.002441 | 0.002204 | 246.899129 | 0.265707 | 8.402778 | 0.003232 | 0.004942 | 0.004786 | 5.4e-05 | 0.001052 | 0.305578 | 1.297744 | 2.5481 | 101.2 | 20.83 | 17.451 | 80.54398 | 99.612807 | 74.838443 | 0.004249 | 1.014532 | 0.024838 | 24.482603 | 0.014879 | 0.158069 | 0.004625 | 0.343086 | 0.343086 | 0.019166
2019-03-19 15:49 | 1553024946.8 | 417 | 0.208615 | 0.000731 | 5.7e-05 | 101.652206 | 101.911674 | 123.960123 | 21.261242 | 0.002398 | 0.002244 | 246.87517 | 0.26585 | 8.402102 | 0.003235 | 0.005017 | 0.004916 | 5.4e-05 | 0.00105 | 0.329248 | 1.309561 | 2.5481 | 101.2 | 20.83 | 17.482 | 79.516392 | 99.662372 | 75.819859 | 0.004256 | 1.011679 | 0.024794 | 24.507429 | -0.022802 | 0.158154 | 0.00434 | 0.321137 | 0.321137 | 0.020487
2019-03-19 15:49 | 1553024947.8 | 418 | 0.208613 | 0.00073 | 5.7e-05 | 101.6357 | 101.57843 | 123.833138 | 21.261242 | 0.002379 | 0.002253 | 246.84364 | 0.26611 | 8.40504 | 0.003305 | 0.004833 | 0.004725 | 5.2e-05 | 0.001051 | 0.329248 | 1.371749 | 2.5482 | 101.2 | 20.83 | 17.495 | 79.049497 | 101.377809 | 76.027915 | 0.004259 | 1.011076 | 0.024774 | 24.502174 | 0.005041 | 0.158309 | 0.004355 | 0.321971 | 0.321971 | 0.020454
2019-03-19 15:49 | 1553024948.8 | 419 | 0.208593 | 0.000728 | 5.7e-05 | 101.686117 | 101.666451 | 124.146963 | 21.261242 | 0.002464 | 0.002293 | 246.821598 | 0.265147 | 8.40233 | 0.003279 | 0.004766 | 0.004721 | 5.4e-05 | 0.00105 | 0.317579 | 1.328331 | 2.5481 | 101.2 | 20.82 | 17.508 | 81.092913 | 100.745846 | 76.99205 | 0.00426 | 1.008292 | 0.024771 | 24.567048 | 0.00173 | 0.157736 | 0.004475 | 0.330919 | 0.330919 | 0.019829
2019-03-19 15:49 | 1553024949.8 | 420 | 0.208609 | 0.000726 | 5.7e-05 | 101.709825 | 101.69659 | 124.085465 | 21.261242 | 0.002416 | 0.002238 | 246.801338 | 0.264991 | 8.403168 | 0.00329 | 0.004811 | 0.004773 | 5.3e-05 | 0.001055 | 0.29391 | 1.326793 | 2.5481 | 101.2 | 20.83 | 17.526 | 79.931882 | 100.998657 | 75.661535 | 0.004267 | 1.012138 | 0.024812 | 24.514253 | 0.001164 | 0.157643 | 0.00438 | 0.324323 | 0.324323 | 0.02022
2019-03-19 15:49 | 1553024950.8 | 421 | 0.208598 | 0.000725 | 5.8e-05 | 101.69662 | 101.631858 | 123.909892 | 21.261242 | 0.002422 | 0.002216 | 246.792886 | 0.265752 | 8.400906 | 0.003222 | 0.004781 | 0.004675 | 5e-05 | 0.001054 | 0.339478 | 1.351907 | 2.548 | 101.2 | 20.83 | 17.534 | 80.096498 | 99.352426 | 75.149565 | 0.004269 | 1.013626 | 0.024812 | 24.47892 | 0.005698 | 0.158096 | 0.004449 | 0.329485 | 0.329485 | 0.019961
2019-03-19 15:49 | 1553024951.8 | 422 | 0.208573 | 0.00072 | 5.8e-05 | 101.786351 | 101.581171 | 124.360327 | 21.261242 | 0.002422 | 0.002232 | 246.762161 | 0.266097 | 8.401485 | 0.003222 | 0.004461 | 0.004372 | 5.4e-05 | 0.001051 | 0.30414 | 1.350663 | 2.5482 | 101.2 | 20.82 | 17.543 | 80.087125 | 99.368865 | 75.519788 | 0.004269 | 1.012549 | 0.024844 | 24.536402 | 0.018049 | 0.158301 | 0.004604 | 0.341498 | 0.341498 | 0.019284
2019-03-19 15:49 | 1553024952.8 | 423 | 0.20857 | 0.000719 | 5.8e-05 | 101.800757 | 101.598638 | 124.066689 | 21.261242 | 0.002376 | 0.002203 | 246.742878 | 0.265134 | 8.403103 | 0.003344 | 0.005418 | 0.005344 | 5.1e-05 | 0.001056 | 0.348271 | 1.362086 | 2.5481 | 101.2 | 20.83 | 17.545 | 78.989424 | 102.318614 | 74.82595 | 0.004272 | 1.014568 | 0.02484 | 24.483021 | 0.017776 | 0.157729 | 0.004625 | 0.342954 | 0.342954 | 0.019132
2019-03-19 15:49 | 1553024953.8 | 424 | 0.208612 | 0.000717 | 5.8e-05 | 101.818762 | 101.753785 | 123.782673 | 21.261242 | 0.002419 | 0.002287 | 246.726759 | 0.265486 | 8.402726 | 0.003381 | 0.004884 | 0.004739 | 5.4e-05 | 0.001046 | 0.313099 | 1.384066 | 2.5482 | 101.2 | 20.83 | 17.546 | 80.023201 | 103.203909 | 76.852702 | 0.004272 | 1.008693 | 0.024739 | 24.526096 | 0.00571 | 0.157937 | 0.004373 | 0.322748 | 0.322748 | 0.020357
2019-03-19 15:49 | 1553024954.8 | 425 | 0.208599 | 0.000712 | 5.8e-05 | 101.826265 | 101.628434 | 123.708971 | 21.261242 | 0.00238 | 0.00219 | 246.709911 | 0.266032 | 8.403597 | 0.003349 | 0.005052 | 0.004927 | 5.5e-05 | 0.001047 | 0.299993 | 1.400261 | 2.5481 | 101.2 | 20.82 | 17.542 | 79.06824 | 102.429255 | 74.520352 | 0.004268 | 1.01546 | 0.024815 | 24.436962 | 0.017395 | 0.158263 | 0.004461 | 0.330358 | 0.330358 | 0.019929
2019-03-19 15:49 | 1553024955.8 | 426 | 0.208599 | 0.000716 | 5.9e-05 | 101.841871 | 101.785981 | 123.508047 | 21.261242 | 0.00244 | 0.00222 | 246.692718 | 0.266032 | 8.406249 | 0.003378 | 0.005054 | 0.00498 | 5.4e-05 | 0.00105 | 0.308454 | 1.357424 | 2.5481 | 101.2 | 20.82 | 17.538 | 80.520668 | 103.140453 | 75.229808 | 0.004267 | 1.013392 | 0.024769 | 24.44201 | 0.00491 | 0.158263 | 0.004456 | 0.329338 | 0.329338 | 0.019991
2019-03-19 15:49 | 1553024956.8 | 427 | 0.208572 | 0.000709 | 5.8e-05 | 101.891087 | 101.683918 | 123.22591 | 21.261242 | 0.002412 | 0.002292 | 246.673052 | 0.26518 | 8.403194 | 0.003294 | 0.004984 | 0.004885 | 5.2e-05 | 0.001048 | 0.310943 | 1.358884 | 2.5482 | 101.2 | 20.82 | 17.532 | 79.843207 | 101.098338 | 76.968745 | 0.004266 | 1.008359 | 0.02468 | 24.474932 | 0.018205 | 0.157756 | 0.004626 | 0.34081 | 0.34081 | 0.019256
2019-03-19 15:49 | 1553024957.8 | 428 | 0.208609 | 0.000708 | 5.8e-05 | 101.937903 | 101.696932 | 123.466032 | 21.261242 | 0.00239 | 0.002228 | 246.664715 | 0.265173 | 8.401296 | 0.003368 | 0.00469 | 0.004644 | 5.2e-05 | 0.001053 | 0.318132 | 1.30371 | 2.5482 | 101.2 | 20.82 | 17.53 | 79.33016 | 102.895125 | 75.420805 | 0.004265 | 1.012837 | 0.024758 | 24.44455 | 0.021169 | 0.157752 | 0.004404 | 0.325374 | 0.325374 | 0.020169
2019-03-19 15:49 | 1553024958.8 | 429 | 0.208604 | 0.000704 | 5.8e-05 | 101.880884 | 101.863041 | 123.198449 | 21.261242 | 0.002445 | 0.002252 | 246.629907 | 0.267047 | 8.401803 | 0.003309 | 0.005171 | 0.005029 | 5.6e-05 | 0.001059 | 0.346668 | 1.322386 | 2.5481 | 101.2 | 20.82 | 17.531 | 80.636027 | 101.460327 | 75.998364 | 0.004266 | 1.011161 | 0.024711 | 24.438268 | 0.001567 | 0.158866 | 0.004439 | 0.327338 | 0.327338 | 0.02019
2019-03-19 15:49 | 1553024959.8 | 430 | 0.208627 | 0.000697 | 5.8e-05 | 101.923798 | 101.731525 | 123.008557 | 21.261242 | 0.002429 | 0.002256 | 246.603955 | 0.266162 | 8.401933 | 0.003312 | 0.005699 | 0.005585 | 5.4e-05 | 0.001054 | 0.302537 | 1.313571 | 2.5482 | 101.2 | 20.82 | 17.533 | 80.249341 | 101.545026 | 76.094224 | 0.004266 | 1.010884 | 0.024689 | 24.422779 | 0.016889 | 0.15834 | 0.00431 | 0.317415 | 0.317415 | 0.020752
2019-03-19 15:49 | 1553024960.8 | 431 | 0.208624 | 0.000696 | 5.8e-05 | 101.923798 | 102.031888 | 123.306187 | 21.261242 | 0.002386 | 0.002219 | 246.577197 | 0.266071 | 8.403103 | 0.003378 | 0.005046 | 0.004988 | 5.4e-05 | 0.001059 | 0.333395 | 1.335251 | 2.5481 | 101.2 | 20.82 | 17.537 | 79.233321 | 103.131008 | 75.219717 | 0.004267 | 1.013422 | 0.024749 | 24.421674 | -0.009481 | 0.158286 | 0.004328 | 0.319533 | 0.319533 | 0.020607
2019-03-19 15:49 | 1553024961.8 | 432 | 0.208602 | 0.000697 | 6e-05 | 101.946306 | 101.78187 | 123.199857 | 21.261242 | 0.002397 | 0.002279 | 246.559334 | 0.266305 | 8.400854 | 0.003354 | 0.004522 | 0.004373 | 5.4e-05 | 0.00106 | 0.303256 | 1.349774 | 2.5483 | 101.2 | 20.82 | 17.545 | 79.492362 | 102.562177 | 76.654732 | 0.004269 | 1.009264 | 0.024688 | 24.461368 | 0.014439 | 0.158425 | 0.004457 | 0.3283 | 0.3283 | 0.020075
2019-03-19 15:49 | 1553024962.8 | 433 | 0.208605 | 0.000692 | 6e-05 | 101.974215 | 101.926058 | 122.969122 | 21.261242 | 0.002399 | 0.002189 | 246.538384 | 0.266045 | 8.403292 | 0.003392 | 0.00442 | 0.00437 | 5.5e-05 | 0.001066 | 0.314703 | 1.352968 | 2.5481 | 101.2 | 20.82 | 17.55 | 79.544507 | 103.472772 | 74.49945 | 0.00427 | 1.015521 | 0.024741 | 24.363047 | 0.004225 | 0.15827 | 0.004447 | 0.328253 | 0.328253 | 0.020058
2019-03-19 15:49 | 1553024963.8 | 434 | 0.208601 | 0.000695 | 6e-05 | 101.903092 | 101.754471 | 122.811389 | 21.261242 | 0.002368 | 0.002213 | 246.503519 | 0.26583 | 8.404624 | 0.003331 | 0.005506 | 0.005316 | 5.3e-05 | 0.00106 | 0.291919 | 1.333413 | 2.5481 | 101.2 | 20.82 | 17.555 | 78.791428 | 101.985519 | 75.06764 | 0.004271 | 1.013864 | 0.024705 | 24.367305 | 0.013055 | 0.158143 | 0.004467 | 0.329252 | 0.329252 | 0.019981
2019-03-19 15:49 | 1553024964.8 | 435 | 0.208597 | 0.000693 | 5.9e-05 | 102.024333 | 102.147649 | 122.67877 | 21.261242 | 0.00238 | 0.002165 | 246.464322 | 0.266084 | 8.402707 | 0.003299 | 0.004667 | 0.004536 | 4.9e-05 | 0.001056 | 0.285835 | 1.323341 | 2.548 | 101.2 | 20.82 | 17.566 | 79.069681 | 101.22464 | 73.918761 | 0.004274 | 1.01722 | 0.024733 | 24.313936 | -0.010805 | 0.158294 | 0.004497 | 0.331829 | 0.331829 | 0.019845
2019-03-19 15:49 | 1553024965.8 | 436 | 0.208606 | 0.000695 | 6e-05 | 102.01653 | 101.971953 | 122.666094 | 21.261242 | 0.002405 | 0.002251 | 246.425374 | 0.265603 | 8.401556 | 0.003369 | 0.004841 | 0.004713 | 5.2e-05 | 0.001057 | 0.281743 | 1.344512 | 2.5482 | 101.2 | 20.82 | 17.571 | 79.685565 | 102.918858 | 75.983469 | 0.004275 | 1.011205 | 0.024658 | 24.38489 | 0.003909 | 0.158007 | 0.004439 | 0.326543 | 0.326543 | 0.020129
2019-03-19 15:49 | 1553024966.8 | 437 | 0.208624 | 0.000696 | 6e-05 | 102.027034 | 101.85756 | 123.00386 | 21.261242 | 0.002359 | 0.002278 | 246.393806 | 0.266377 | 8.402304 | 0.003369 | 0.004788 | 0.004775 | 5.1e-05 | 0.001054 | 0.31686 | 1.344859 | 2.5481 | 101.2 | 20.82 | 17.576 | 78.56364 | 102.923459 | 76.622778 | 0.004277 | 1.009356 | 0.024669 | 24.440786 | 0.01487 | 0.158468 | 0.004331 | 0.318621 | 0.318621 | 0.02069
2019-03-19 15:49 | 1553024967.8 | 438 | 0.208652 | 0.000697 | 6e-05 | 102.022533 | 101.908249 | 122.660694 | 21.261242 | 0.002365 | 0.002243 | 246.363292 | 0.265746 | 8.406301 | 0.003375 | 0.004075 | 0.003992 | 4.8e-05 | 0.001051 | 0.287439 | 1.336897 | 2.548 | 101.2 | 20.82 | 17.585 | 78.718862 | 103.061742 | 75.785503 | 0.004279 | 1.011778 | 0.024665 | 24.377439 | 0.010025 | 0.158092 | 0.004161 | 0.305884 | 0.305884 | 0.0215
2019-03-19 15:49 | 1553024968.8 | 439 | 0.208583 | 0.000696 | 6e-05 | 102.070249 | 101.897973 | 122.610229 | 21.261242 | 0.002386 | 0.002236 | 246.354053 | 0.26624 | 8.401907 | 0.003371 | 0.005028 | 0.004894 | 5.2e-05 | 0.001051 | 0.347221 | 1.332274 | 2.548 | 101.2 | 20.82 | 17.589 | 79.213136 | 102.971409 | 75.606998 | 0.00428 | 1.012296 | 0.024666 | 24.366189 | 0.01511 | 0.158386 | 0.004577 | 0.336898 | 0.336898 | 0.019557
2019-03-19 15:49 | 1553024969.8 | 440 | 0.208646 | 0.000698 | 6.1e-05 | 102.09966 | 101.974691 | 122.740265 | 21.261242 | 0.002408 | 0.002198 | 246.331129 | 0.265974 | 8.402785 | 0.003298 | 0.005075 | 0.004961 | 5.2e-05 | 0.001055 | 0.313652 | 1.293848 | 2.5482 | 101.2 | 20.82 | 17.592 | 79.762704 | 101.203589 | 74.716877 | 0.00428 | 1.014886 | 0.02471 | 24.347976 | 0.010955 | 0.158228 | 0.004192 | 0.308723 | 0.308723 | 0.021321
2019-03-19 15:49 | 1553024970.8 | 441 | 0.208625 | 0.000694 | 6.1e-05 | 102.066348 | 101.947634 | 122.73651 | 21.261242 | 0.002473 | 0.002215 | 246.288751 | 0.266487 | 8.401387 | 0.003377 | 0.004861 | 0.004743 | 5e-05 | 0.001056 | 0.313321 | 1.347086 | 2.5481 | 101.2 | 20.82 | 17.594 | 81.308989 | 103.116718 | 75.10584 | 0.004281 | 1.013753 | 0.024696 | 24.361211 | 0.010409 | 0.158533 | 0.004323 | 0.318362 | 0.318362 | 0.020715
2019-03-19 15:50 | 1553024971.8 | 442 | 0.208603 | 0.000692 | 6e-05 | 102.039037 | 101.908933 | 122.554833 | 21.261242 | 0.002429 | 0.002241 | 246.268395 | 0.265434 | 8.401244 | 0.003269 | 0.005371 | 0.005249 | 5.3e-05 | 0.001056 | 0.31686 | 1.358295 | 2.5482 | 101.2 | 20.82 | 17.595 | 80.252465 | 100.487745 | 75.731687 | 0.004281 | 1.011934 | 0.024656 | 24.365039 | 0.011412 | 0.157906 | 0.004458 | 0.327839 | 0.327839 | 0.020037
2019-03-19 15:50 | 1553024972.8 | 443 | 0.208581 | 0.000694 | 6.1e-05 | 102.048641 | 102.050039 | 122.727825 | 21.261242 | 0.00236 | 0.002194 | 246.238878 | 0.266481 | 8.400984 | 0.00328 | 0.004264 | 0.004194 | 5.3e-05 | 0.001056 | 0.358502 | 1.344165 | 2.548 | 101.2 | 20.82 | 17.597 | 78.594876 | 100.76157 | 74.610926 | 0.004282 | 1.015196 | 0.024713 | 24.343034 | -0.000123 | 0.15853 | 0.004593 | 0.338614 | 0.338614 | 0.019476
2019-03-19 15:50 | 1553024973.8 | 444 | 0.208647 | 0.000694 | 6.2e-05 | 102.115864 | 102.059287 | 123.453589 | 21.261242 | 0.002457 | 0.00224 | 246.217391 | 0.265811 | 8.406347 | 0.003362 | 0.004729 | 0.004659 | 5.3e-05 | 0.001054 | 0.315422 | 1.320511 | 2.5481 | 101.2 | 20.82 | 17.596 | 80.924672 | 102.744262 | 75.703578 | 0.004281 | 1.012016 | 0.024747 | 24.453231 | 0.004957 | 0.158131 | 0.004189 | 0.308914 | 0.308914 | 0.021295
2019-03-19 15:50 | 1553024974.8 | 445 | 0.208609 | 0.000693 | 6.2e-05 | 102.057945 | 102.139429 | 123.753566 | 21.261242 | 0.002382 | 0.002274 | 246.214708 | 0.266065 | 8.40246 | 0.003351 | 0.005031 | 0.004902 | 4.9e-05 | 0.001052 | 0.322611 | 1.320005 | 2.5481 | 101.2 | 20.83 | 17.595 | 79.136002 | 102.470171 | 76.531482 | 0.004284 | 1.00962 | 0.024748 | 24.511956 | -0.007139 | 0.158282 | 0.004421 | 0.32623 | 0.32623 | 0.020184
2019-03-19 15:50 | 1553024975.8 | 446 | 0.208594 | 0.000692 | 6.3e-05 | 102.083753 | 102.058945 | 123.73291 | 21.261242 | 0.002363 | 0.002234 | 246.200371 | 0.26546 | 8.403357 | 0.003315 | 0.004336 | 0.004211 | 5.3e-05 | 0.001049 | 0.319238 | 1.34101 | 2.5481 | 101.2 | 20.82 | 17.593 | 78.663597 | 101.613272 | 75.569519 | 0.004281 | 1.012405 | 0.02478 | 24.476174 | 0.002174 | 0.157922 | 0.004512 | 0.333377 | 0.333377 | 0.019706
2019-03-19 15:50 | 1553024976.8 | 447 | 0.208614 | 0.000688 | 6.3e-05 | 102.084954 | 101.971609 | 123.55898 | 21.261242 | 0.002418 | 0.002265 | 246.189618 | 0.266579 | 8.403402 | 0.003398 | 0.005164 | 0.004988 | 5.2e-05 | 0.001047 | 0.329469 | 1.348132 | 2.5481 | 101.2 | 20.82 | 17.591 | 79.981146 | 103.621995 | 76.321742 | 0.00428 | 1.010226 | 0.024736 | 24.485331 | 0.009937 | 0.158588 | 0.004395 | 0.324097 | 0.324097 | 0.020356
2019-03-19 15:50 | 1553024977.8 | 448 | 0.20857 | 0.000687 | 6.3e-05 | 102.063045 | 101.79557 | 123.793704 | 21.261242 | 0.00234 | 0.002246 | 246.163646 | 0.265954 | 8.403552 | 0.003302 | 0.004482 | 0.004403 | 5.2e-05 | 0.001043 | 0.303809 | 1.327249 | 2.5481 | 101.2 | 20.82 | 17.589 | 78.108557 | 101.293117 | 75.8595 | 0.00428 | 1.011564 | 0.024776 | 24.492364 | 0.023472 | 0.158216 | 0.004665 | 0.344746 | 0.344746 | 0.019092
2019-03-19 15:50 | 1553024978.8 | 449 | 0.208615 | 0.000692 | 6.4e-05 | 102.083153 | 102.116483 | 124.326526 | 21.261242 | 0.002405 | 0.002314 | 246.138269 | 0.266117 | 8.403214 | 0.003342 | 0.00464 | 0.004606 | 5.2e-05 | 0.00104 | 0.325487 | 1.332667 | 2.5481 | 101.2 | 20.82 | 17.587 | 79.690372 | 102.253492 | 77.484102 | 0.004279 | 1.006877 | 0.024771 | 24.602077 | -0.00292 | 0.158313 | 0.004383 | 0.323572 | 0.323572 | 0.020353
2019-03-19 15:50 | 1553024979.8 | 450 | 0.208607 | 0.000689 | 6.4e-05 | 102.049542 | 102.06511 | 124.279581 | 21.261242 | 0.00242 | 0.002182 | 246.119715 | 0.266949 | 8.405099 | 0.003308 | 0.005138 | 0.005011 | 5.2e-05 | 0.001041 | 0.299827 | 1.316314 | 2.5481 | 101.2 | 20.82 | 17.587 | 80.040264 | 101.43274 | 74.318541 | 0.004279 | 1.01605 | 0.024879 | 24.486146 | -0.001364 | 0.158808 | 0.004434 | 0.328811 | 0.328811 | 0.020092
2019-03-19 15:50 | 1553024980.8 | 451 | 0.208595 | 0.000689 | 6.5e-05 | 102.13447 | 102.103469 | 124.230054 | 21.261242 | 0.002464 | 0.002234 | 246.098497 | 0.266253 | 8.405307 | 0.003284 | 0.005128 | 0.0051 | 5.4e-05 | 0.00104 | 0.33699 | 1.36819 | 2.5481 | 101.2 | 20.82 | 17.582 | 81.106373 | 100.861966 | 75.574324 | 0.004278 | 1.012391 | 0.024829 | 24.525465 | 0.002715 | 0.158394 | 0.004511 | 0.3339 | 0.3339 | 0.019734
2019-03-19 15:50 | 1553024981.8 | 452 | 0.208597 | 0.000686 | 6.5e-05 | 102.060346 | 102.078808 | 124.310565 | 21.261242 | 0.002379 | 0.002243 | 246.063594 | 0.265473 | 8.403305 | 0.003275 | 0.00473 | 0.00459 | 5.5e-05 | 0.001038 | 0.299827 | 1.317596 | 2.5481 | 101.2 | 20.82 | 17.577 | 79.06031 | 100.647875 | 75.794873 | 0.004277 | 1.011751 | 0.02483 | 24.541168 | -0.001618 | 0.15793 | 0.004503 | 0.333271 | 0.333271 | 0.019713
2019-03-19 15:50 | 1553024982.8 | 453 | 0.208598 | 0.000687 | 6.6e-05 | 102.087055 | 102.083261 | 124.395534 | 21.261242 | 0.002329 | 0.002263 | 246.063383 | 0.26598 | 8.401595 | 0.003381 | 0.004986 | 0.004925 | 5.4e-05 | 0.001024 | 0.280305 | 1.365703 | 2.5482 | 101.2 | 20.82 | 17.571 | 77.854351 | 103.196886 | 76.258555 | 0.004275 | 1.010409 | 0.024822 | 24.565859 | 0.000332 | 0.158232 | 0.00449 | 0.332115 | 0.332115 | 0.01982
2019-03-19 15:50 | 1553024983.8 | 454 | 0.20859 | 0.000686 | 6.6e-05 | 102.057945 | 102.10929 | 123.963408 | 21.261242 | 0.002354 | 0.002242 | 246.058227 | 0.266572 | 8.40597 | 0.003281 | 0.004772 | 0.004632 | 5.3e-05 | 0.001022 | 0.305744 | 1.391103 | 2.548 | 101.2 | 20.82 | 17.564 | 78.445903 | 100.778746 | 75.755952 | 0.004274 | 1.011864 | 0.024796 | 24.50551 | -0.004499 | 0.158584 | 0.004544 | 0.335802 | 0.335802 | 0.019646
2019-03-19 15:50 | 1553024984.8 | 455 | 0.208616 | 0.000689 | 6.6e-05 | 102.066947 | 102.141486 | 123.722347 | 21.261242 | 0.002406 | 0.002245 | 246.037258 | 0.266032 | 8.40413 | 0.003362 | 0.005397 | 0.005347 | 5.5e-05 | 0.001013 | 0.304528 | 1.378783 | 2.5482 | 101.2 | 20.82 | 17.545 | 79.708875 | 102.749105 | 75.84004 | 0.004269 | 1.01162 | 0.024769 | 24.484621 | -0.00653 | 0.158263 | 0.004377 | 0.322986 | 0.322986 | 0.020384
2019-03-19 15:50 | 1553024985.8 | 456 | 0.208626 | 0.000678 | 6.7e-05 | 102.038438 | 102.05552 | 123.603811 | 21.261242 | 0.002367 | 0.002229 | 246.013817 | 0.26585 | 8.404267 | 0.003298 | 0.004793 | 0.004673 | 5.6e-05 | 0.001004 | 0.295016 | 1.354238 | 2.5481 | 101.2 | 20.82 | 17.534 | 78.753944 | 101.199475 | 75.455882 | 0.004266 | 1.012735 | 0.024771 | 24.459416 | -0.001497 | 0.158154 | 0.004335 | 0.319792 | 0.319792 | 0.020573
2019-03-19 15:50 | 1553024986.8 | 457 | 0.208617 | 0.000683 | 6.7e-05 | 102.13117 | 101.932907 | 123.730092 | 21.261242 | 0.002458 | 0.002202 | 245.982747 | 0.266865 | 8.404982 | 0.00353 | 0.005098 | 0.004943 | 5.4e-05 | 0.001006 | 0.315256 | 1.331243 | 2.5481 | 101.2 | 20.82 | 17.513 | 80.948706 | 106.812694 | 74.805769 | 0.004261 | 1.014627 | 0.024807 | 24.449078 | 0.01738 | 0.158758 | 0.00438 | 0.323589 | 0.323589 | 0.02041
2019-03-19 15:50 | 1553024987.8 | 458 | 0.20864 | 0.000686 | 6.7e-05 | 102.050443 | 102.204846 | 123.853323 | 21.261242 | 0.002406 | 0.002209 | 245.967087 | 0.266091 | 8.403363 | 0.003352 | 0.004917 | 0.004814 | 5.7e-05 | 0.001009 | 0.335386 | 1.341259 | 2.548 | 101.2 | 20.82 | 17.502 | 79.695658 | 102.512542 | 74.976346 | 0.004259 | 1.01413 | 0.024813 | 24.467245 | -0.013523 | 0.158297 | 0.004242 | 0.313374 | 0.313374 | 0.021014
2019-03-19 15:50 | 1553024988.8 | 459 | 0.208636 | 0.000681 | 6.7e-05 | 102.091856 | 102.106894 | 123.235531 | 21.261242 | 0.002402 | 0.002295 | 245.938873 | 0.267385 | 8.401654 | 0.003403 | 0.005155 | 0.005122 | 5.4e-05 | 0.001014 | 0.308067 | 1.328417 | 2.548 | 101.2 | 20.83 | 17.478 | 79.617799 | 103.728105 | 77.029531 | 0.004255 | 1.008184 | 0.024678 | 24.478012 | -0.001317 | 0.159067 | 0.004269 | 0.31365 | 0.31365 | 0.021097
2019-03-19 15:50 | 1553024989.8 | 460 | 0.208637 | 0.000674 | 6.7e-05 | 102.106862 | 101.989076 | 123.179902 | 21.261242 | 0.0024 | 0.002248 | 245.940828 | 0.266448 | 8.40298 | 0.003443 | 0.005097 | 0.005004 | 5.4e-05 | 0.00102 | 0.283679 | 1.346087 | 2.5482 | 101.2 | 20.83 | 17.464 | 79.552197 | 104.699111 | 75.912595 | 0.004252 | 1.01141 | 0.024712 | 24.433427 | 0.010324 | 0.15851 | 0.004274 | 0.314519 | 0.314519 | 0.020965
2019-03-19 15:50 | 1553024990.8 | 461 | 0.208643 | 0.000672 | 6.8e-05 | 102.040839 | 101.881192 | 123.300315 | 21.261242 | 0.002388 | 0.002197 | 245.93964 | 0.265473 | 8.404247 | 0.003399 | 0.005222 | 0.005152 | 5.3e-05 | 0.001023 | 0.330685 | 1.338719 | 2.548 | 101.2 | 20.83 | 17.451 | 79.278736 | 103.633139 | 74.691891 | 0.004249 | 1.014959 | 0.024768 | 24.402585 | 0.014005 | 0.15793 | 0.004236 | 0.31231 | 0.31231 | 0.021036
2019-03-19 15:50 | 1553024991.8 | 462 | 0.20863 | 0.000674 | 6.7e-05 | 102.081052 | 102.198338 | 123.529874 | 21.261242 | 0.00244 | 0.00225 | 245.938892 | 0.265895 | 8.401784 | 0.003402 | 0.004944 | 0.004869 | 5.4e-05 | 0.001021 | 0.312602 | 1.333442 | 2.5481 | 101.2 | 20.82 | 17.425 | 80.514419 | 103.710904 | 75.946951 | 0.00424 | 1.01131 | 0.024746 | 24.469315 | -0.010271 | 0.158181 | 0.004316 | 0.318041 | 0.318041 | 0.02069
2019-03-19 15:50 | 1553024992.8 | 463 | 0.208666 | 0.000673 | 6.7e-05 | 102.082552 | 102.030175 | 123.447486 | 21.261242 | 0.002343 | 0.00225 | 245.904449 | 0.266728 | 8.404007 | 0.003532 | 0.004919 | 0.004766 | 5.4e-05 | 0.001024 | 0.332123 | 1.321635 | 2.5481 | 101.2 | 20.83 | 17.415 | 78.179437 | 106.860013 | 75.950795 | 0.00424 | 1.011299 | 0.024738 | 24.461289 | 0.00459 | 0.158677 | 0.004099 | 0.301716 | 0.301716 | 0.021878
2019-03-19 15:50 | 1553024993.8 | 464 | 0.208662 | 0.000675 | 6.7e-05 | 102.081953 | 101.975377 | 123.337167 | 21.261242 | 0.002417 | 0.002249 | 245.859732 | 0.265895 | 8.401004 | 0.003435 | 0.004904 | 0.004845 | 5.5e-05 | 0.001025 | 0.30038 | 1.340539 | 2.548 | 101.2 | 20.83 | 17.407 | 79.965526 | 104.523872 | 75.93662 | 0.004238 | 1.01134 | 0.024727 | 24.44986 | 0.009343 | 0.158181 | 0.004121 | 0.303247 | 0.303247 | 0.0217
2019-03-19 15:50 | 1553024994.8 | 465 | 0.208642 | 0.000673 | 6.6e-05 | 102.015329 | 102.081549 | 123.470022 | 21.261242 | 0.002395 | 0.002214 | 245.82732 | 0.267138 | 8.403259 | 0.003452 | 0.005304 | 0.005074 | 5.7e-05 | 0.00103 | 0.324215 | 1.304591 | 2.5481 | 101.2 | 20.83 | 17.394 | 79.432287 | 104.935211 | 75.080854 | 0.004235 | 1.013826 | 0.024771 | 24.433022 | -0.005804 | 0.15892 | 0.004242 | 0.312921 | 0.312921 | 0.021127
2019-03-19 15:50 | 1553024995.8 | 466 | 0.208666 | 0.000671 | 6.7e-05 | 102.081953 | 101.808585 | 123.688549 | 21.261242 | 0.002371 | 0.002217 | 245.819672 | 0.264894 | 8.403656 | 0.00345 | 0.005656 | 0.005624 | 5.3e-05 | 0.001035 | 0.336603 | 1.317996 | 2.5481 | 101.2 | 20.83 | 17.39 | 78.857747 | 104.878486 | 75.157974 | 0.004234 | 1.013601 | 0.02479 | 24.457342 | 0.023985 | 0.157585 | 0.004099 | 0.302425 | 0.302425 | 0.021677
2019-03-19 15:50 | 1553024996.8 | 467 | 0.208656 | 0.000668 | 6.7e-05 | 102.118565 | 101.978802 | 123.630103 | 21.261242 | 0.002359 | 0.002252 | 245.793797 | 0.265882 | 8.402024 | 0.003462 | 0.005107 | 0.005022 | 5.4e-05 | 0.001038 | 0.331238 | 1.32715 | 2.5482 | 101.2 | 20.83 | 17.384 | 78.579979 | 105.179826 | 76.01398 | 0.004232 | 1.011116 | 0.024754 | 24.48159 | 0.01225 | 0.158174 | 0.004165 | 0.306865 | 0.306865 | 0.021443
2019-03-19 15:50 | 1553024997.8 | 468 | 0.208625 | 0.000673 | 6.8e-05 | 102.039037 | 102.1408 | 123.467439 | 21.261242 | 0.002403 | 0.002218 | 245.763532 | 0.265551 | 8.402427 | 0.00338 | 0.004987 | 0.004965 | 5.8e-05 | 0.001039 | 0.306297 | 1.303975 | 2.548 | 101.2 | 20.83 | 17.381 | 79.631737 | 103.189862 | 75.19305 | 0.004232 | 1.013499 | 0.024767 | 24.436702 | -0.008916 | 0.157976 | 0.004346 | 0.320522 | 0.320522 | 0.020503
2019-03-19 15:50 | 1553024998.8 | 469 | 0.208622 | 0.000667 | 6.8e-05 | 102.01803 | 101.910645 | 123.700284 | 21.261242 | 0.002379 | 0.002257 | 245.754715 | 0.266331 | 8.403682 | 0.003409 | 0.004814 | 0.004603 | 5.4e-05 | 0.001042 | 0.360327 | 1.344168 | 2.548 | 101.2 | 20.83 | 17.377 | 79.052621 | 103.893338 | 76.118249 | 0.004231 | 1.010814 | 0.024757 | 24.492194 | 0.00942 | 0.158441 | 0.004371 | 0.322253 | 0.322253 | 0.020453
2019-03-19 15:50 | 1553024999.8 | 470 | 0.208627 | 0.000667 | 6.8e-05 | 102.10296 | 101.958938 | 123.808725 | 21.261242 | 0.002387 | 0.002233 | 245.728341 | 0.266865 | 8.402616 | 0.003419 | 0.005252 | 0.005111 | 5.5e-05 | 0.001048 | 0.293744 | 1.321521 | 2.548 | 101.2 | 20.83 | 17.37 | 79.243653 | 104.132248 | 75.557026 | 0.004229 | 1.012441 | 0.024788 | 24.483233 | 0.012626 | 0.158758 | 0.004345 | 0.320759 | 0.320759 | 0.02059
2019-03-19 15:50 | 1553025000.8 | 471 | 0.20864 | 0.000672 | 6.7e-05 | 102.112564 | 101.946266 | 123.421902 | 21.261242 | 0.002425 | 0.002241 | 245.68646 | 0.266286 | 8.404514 | 0.003353 | 0.005086 | 0.00493 | 5.3e-05 | 0.001046 | 0.314924 | 1.343519 | 2.5482 | 101.2 | 20.83 | 17.366 | 80.169074 | 102.540143 | 75.737934 | 0.004228 | 1.011916 | 0.024743 | 24.451296 | 0.014579 | 0.158413 | 0.004259 | 0.313754 | 0.313754 | 0.021004
2019-03-19 15:50 | 1553025001.8 | 472 | 0.208628 | 0.000668 | 6.8e-05 | 102.173184 | 102.014421 | 123.122394 | 21.261242 | 0.002401 | 0.002261 | 245.650982 | 0.266292 | 8.402512 | 0.003355 | 0.004026 | 0.003973 | 5.4e-05 | 0.001047 | 0.331073 | 1.335212 | 2.5481 | 101.2 | 20.83 | 17.36 | 79.571661 | 102.575493 | 76.210265 | 0.004227 | 1.010548 | 0.024696 | 24.438136 | 0.013909 | 0.158417 | 0.004334 | 0.318735 | 0.318735 | 0.020676
2019-03-19 15:50 | 1553025002.8 | 473 | 0.208648 | 0.000668 | 6.7e-05 | 102.065147 | 101.963389 | 123.25384 | 21.261242 | 0.002369 | 0.002224 | 245.618685 | 0.266468 | 8.401985 | 0.003404 | 0.005035 | 0.00495 | 5e-05 | 0.001045 | 0.324768 | 1.342974 | 2.5481 | 101.2 | 20.83 | 17.35 | 78.812333 | 103.752574 | 75.335037 | 0.004224 | 1.013086 | 0.02474 | 24.42053 | 0.008922 | 0.158522 | 0.004218 | 0.310668 | 0.310668 | 0.021227
2019-03-19 15:50 | 1553025003.8 | 474 | 0.208635 | 0.000667 | 6.7e-05 | 102.061847 | 101.958252 | 123.253135 | 21.261242 | 0.002409 | 0.002219 | 245.609351 | 0.266611 | 8.402486 | 0.003389 | 0.00547 | 0.005286 | 5.5e-05 | 0.001047 | 0.315975 | 1.338062 | 2.548 | 101.2 | 20.83 | 17.345 | 79.785293 | 103.398892 | 75.206264 | 0.004223 | 1.013461 | 0.024745 | 24.415948 | 0.009083 | 0.158607 | 0.004293 | 0.316276 | 0.316276 | 0.020862
2019-03-19 15:50 | 1553025004.8 | 475 | 0.20866 | 0.000661 | 6.7e-05 | 102.099058 | 102.009284 | 123.26933 | 21.261242 | 0.002425 | 0.002265 | 245.585526 | 0.265889 | 8.402226 | 0.003387 | 0.00475 | 0.004717 | 5.2e-05 | 0.001044 | 0.3517 | 1.348932 | 2.5482 | 101.2 | 20.83 | 17.335 | 80.163546 | 103.354081 | 76.313333 | 0.004221 | 1.01025 | 0.024707 | 24.456321 | 0.007868 | 0.158177 | 0.004151 | 0.305247 | 0.305247 | 0.021557
2019-03-19 15:50 | 1553025005.8 | 476 | 0.208628 | 0.000664 | 6.7e-05 | 102.037237 | 101.902426 | 123.134834 | 21.261242 | 0.002407 | 0.002225 | 245.555338 | 0.266852 | 8.401946 | 0.003419 | 0.004672 | 0.004552 | 5.5e-05 | 0.001035 | 0.309007 | 1.334025 | 2.5481 | 101.2 | 20.83 | 17.33 | 79.725456 | 104.124494 | 75.355218 | 0.004219 | 1.013028 | 0.024727 | 24.409445 | 0.011825 | 0.15875 | 0.004341 | 0.319696 | 0.319696 | 0.020657
2019-03-19 15:50 | 1553025006.8 | 477 | 0.208661 | 0.000661 | 6.7e-05 | 102.106261 | 101.906537 | 123.226846 | 21.261242 | 0.002382 | 0.00227 | 245.543608 | 0.266956 | 8.403097 | 0.00335 | 0.005015 | 0.004933 | 5.3e-05 | 0.00103 | 0.336824 | 1.360065 | 2.5481 | 101.2 | 20.83 | 17.326 | 79.135281 | 102.460729 | 76.437062 | 0.004218 | 1.009893 | 0.024698 | 24.456434 | 0.017513 | 0.158812 | 0.004144 | 0.304649 | 0.304649 | 0.021686
2019-03-19 15:50 | 1553025007.8 | 478 | 0.208622 | 0.000663 | 6.8e-05 | 102.085253 | 101.964075 | 123.350311 | 21.261242 | 0.002347 | 0.002228 | 245.514397 | 0.266552 | 8.400029 | 0.003343 | 0.005239 | 0.005134 | 5.2e-05 | 0.001031 | 0.325155 | 1.344893 | 2.5481 | 101.2 | 20.82 | 17.316 | 78.289243 | 102.283995 | 75.434019 | 0.004213 | 1.012799 | 0.024746 | 24.433555 | 0.010624 | 0.158572 | 0.004381 | 0.322838 | 0.322838 | 0.020433
2019-03-19 15:50 | 1553025008.8 | 479 | 0.208653 | 0.000666 | 6.8e-05 | 102.093958 | 101.965101 | 123.407115 | 21.261242 | 0.002453 | 0.002236 | 245.496801 | 0.266052 | 8.401745 | 0.003319 | 0.005057 | 0.005006 | 5.7e-05 | 0.001034 | 0.319736 | 1.335525 | 2.5481 | 101.2 | 20.82 | 17.311 | 80.830218 | 101.698946 | 75.60868 | 0.004212 | 1.012291 | 0.024746 | 24.445302 | 0.011296 | 0.158274 | 0.004189 | 0.308506 | 0.308506 | 0.021342
2019-03-19 15:50 | 1553025009.8 | 480 | 0.208637 | 0.000664 | 6.8e-05 | 102.128768 | 102.047301 | 123.13202 | 21.261242 | 0.002356 | 0.002194 | 245.454595 | 0.26637 | 8.401511 | 0.00327 | 0.00492 | 0.004758 | 5.4e-05 | 0.001038 | 0.316694 | 1.387588 | 2.5482 | 101.2 | 20.82 | 17.305 | 78.505252 | 100.518948 | 74.606842 | 0.004211 | 1.015208 | 0.024754 | 24.382944 | 0.007138 | 0.158464 | 0.004286 | 0.315847 | 0.315847 | 0.020871
2019-03-19 15:50 | 1553025010.8 | 481 | 0.208612 | 0.000669 | 6.8e-05 | 102.089756 | 102.119908 | 123.418383 | 21.261242 | 0.002401 | 0.002233 | 245.429122 | 0.267307 | 8.403818 | 0.003245 | 0.005241 | 0.005179 | 5.6e-05 | 0.001033 | 0.315809 | 1.340774 | 2.5482 | 101.2 | 20.82 | 17.304 | 79.588242 | 99.914085 | 75.54165 | 0.00421 | 1.012486 | 0.024749 | 24.444069 | -0.002641 | 0.159021 | 0.00443 | 0.32657 | 0.32657 | 0.020257
2019-03-19 15:50 | 1553025011.8 | 482 | 0.208634 | 0.000667 | 6.9e-05 | 102.005126 | 102.111688 | 123.456643 | 21.261242 | 0.002371 | 0.002218 | 245.412389 | 0.266058 | 8.400945 | 0.003293 | 0.004491 | 0.004471 | 5.7e-05 | 0.001035 | 0.301265 | 1.332866 | 2.5481 | 101.2 | 20.82 | 17.304 | 78.858468 | 101.085031 | 75.188485 | 0.00421 | 1.013512 | 0.024766 | 24.435473 | -0.009339 | 0.158278 | 0.004302 | 0.317153 | 0.317153 | 0.020761
2019-03-19 15:50 | 1553025012.8 | 483 | 0.208605 | 0.000667 | 6.9e-05 | 102.110162 | 102.045588 | 123.397492 | 21.261242 | 0.00239 | 0.002182 | 245.431211 | 0.266936 | 8.401335 | 0.003293 | 0.004844 | 0.00469 | 5.6e-05 | 0.001037 | 0.32228 | 1.301642 | 2.5481 | 101.2 | 20.82 | 17.308 | 79.326075 | 101.081159 | 74.316139 | 0.004211 | 1.016057 | 0.024791 | 24.39901 | 0.005658 | 0.1588 | 0.004476 | 0.330494 | 0.330494 | 0.019989
2019-03-19 15:50 | 1553025013.8 | 484 | 0.208628 | 0.000669 | 6.9e-05 | 102.060045 | 101.778787 | 123.40336 | 21.261242 | 0.002369 | 0.002285 | 245.425442 | 0.266279 | 8.402226 | 0.003295 | 0.005194 | 0.005067 | 5.4e-05 | 0.001035 | 0.338262 | 1.322811 | 2.548 | 101.2 | 20.82 | 17.31 | 78.803923 | 101.115516 | 76.80441 | 0.004212 | 1.008833 | 0.024703 | 24.486799 | 0.024683 | 0.15841 | 0.004333 | 0.318682 | 0.318682 | 0.020678
2019-03-19 15:50 | 1553025014.8 | 485 | 0.208647 | 0.000671 | 6.9e-05 | 101.991021 | 101.84934 | 123.155727 | 21.261242 | 0.002406 | 0.002268 | 245.417085 | 0.266936 | 8.40311 | 0.00334 | 0.005079 | 0.005012 | 5.4e-05 | 0.001038 | 0.303256 | 1.30971 | 2.5481 | 101.2 | 20.82 | 17.316 | 79.70503 | 102.207738 | 76.375558 | 0.004213 | 1.01007 | 0.024693 | 24.447225 | 0.012434 | 0.1588 | 0.004216 | 0.309857 | 0.309857 | 0.02132
2019-03-19 15:50 | 1553025015.8 | 486 | 0.208619 | 0.000667 | 6.9e-05 | 102.113764 | 101.925716 | 123.405708 | 21.261242 | 0.002466 | 0.002268 | 245.396116 | 0.266422 | 8.402804 | 0.003307 | 0.005299 | 0.00513 | 5.5e-05 | 0.001037 | 0.319017 | 1.304158 | 2.548 | 101.2 | 20.82 | 17.318 | 81.143627 | 101.424029 | 76.381804 | 0.004214 | 1.010052 | 0.024718 | 24.472243 | 0.016487 | 0.158495 | 0.004394 | 0.323427 | 0.323427 | 0.020386
2019-03-19 15:50 | 1553025016.8 | 487 | 0.208714 | 0.000671 | 6.8e-05 | 102.078051 | 101.997295 | 123.569779 | 21.261242 | 0.002407 | 0.002219 | 245.363838 | 0.26667 | 8.400698 | 0.003396 | 0.005008 | 0.004977 | 5.7e-05 | 0.001032 | 0.313099 | 1.374687 | 2.5481 | 101.2 | 20.82 | 17.321 | 79.72065 | 103.577179 | 75.207225 | 0.004215 | 1.013458 | 0.024776 | 24.447325 | 0.007079 | 0.158642 | 0.003814 | 0.28091 | 0.28091 | 0.023493
2019-03-19 15:50 | 1553025017.8 | 488 | 0.208643 | 0.000674 | 6.9e-05 | 102.13597 | 101.857218 | 123.435282 | 21.261242 | 0.002376 | 0.002249 | 245.353047 | 0.266591 | 8.401595 | 0.003391 | 0.004582 | 0.004515 | 5.7e-05 | 0.001036 | 0.32875 | 1.392978 | 2.5483 | 101.2 | 20.82 | 17.328 | 78.987742 | 103.440555 | 75.928211 | 0.004216 | 1.011365 | 0.024737 | 24.459289 | 0.024445 | 0.158595 | 0.004238 | 0.312011 | 0.312011 | 0.021145
2019-03-19 15:50 | 1553025018.8 | 489 | 0.20864 | 0.000673 | 6.9e-05 | 102.034236 | 101.798651 | 123.417912 | 21.261242 | 0.002368 | 0.002265 | 245.336468 | 0.265941 | 8.402908 | 0.003302 | 0.005315 | 0.005135 | 5.5e-05 | 0.001042 | 0.324602 | 1.355823 | 2.5481 | 101.21 | 20.82 | 17.333 | 78.799838 | 101.286826 | 76.323423 | 0.004217 | 1.010221 | 0.024722 | 24.471409 | 0.020676 | 0.158208 | 0.004257 | 0.313249 | 0.313249 | 0.02101
2019-03-19 15:50 | 1553025019.8 | 490 | 0.208626 | 0.000676 | 6.9e-05 | 102.028535 | 101.856189 | 123.701692 | 21.261242 | 0.002465 | 0.002251 | 245.318911 | 0.266722 | 8.401998 | 0.003323 | 0.005196 | 0.005136 | 5.5e-05 | 0.00104 | 0.277042 | 1.330201 | 2.548 | 101.21 | 20.82 | 17.344 | 81.109497 | 101.811973 | 75.983469 | 0.00422 | 1.011205 | 0.024762 | 24.487607 | 0.015122 | 0.158673 | 0.00434 | 0.319908 | 0.319908 | 0.020633
2019-03-19 15:50 | 1553025020.8 | 491 | 0.208595 | 0.00067 | 7e-05 | 102.060045 | 102.005517 | 123.77962 | 21.261242 | 0.002402 | 0.002226 | 245.300663 | 0.2665 | 8.404923 | 0.003309 | 0.005187 | 0.005059 | 5.6e-05 | 0.001036 | 0.312933 | 1.322928 | 2.5481 | 101.21 | 20.82 | 17.35 | 79.611552 | 101.474363 | 75.385729 | 0.004221 | 1.012939 | 0.024791 | 24.474342 | 0.00478 | 0.158541 | 0.004534 | 0.334826 | 0.334826 | 0.019698
2019-03-19 15:50 | 1553025021.8 | 492 | 0.208602 | 0.000679 | 6.9e-05 | 102.069648 | 101.934278 | 123.762721 | 21.261242 | 0.002405 | 0.002241 | 245.290543 | 0.265427 | 8.402603 | 0.003193 | 0.005034 | 0.004864 | 5.5e-05 | 0.001039 | 0.299274 | 1.324243 | 2.5482 | 101.21 | 20.82 | 17.355 | 79.67307 | 98.655331 | 75.728564 | 0.004222 | 1.011943 | 0.024777 | 24.484704 | 0.011871 | 0.157903 | 0.004479 | 0.330531 | 0.330531 | 0.019873
2019-03-19 15:50 | 1553025022.8 | 493 | 0.208662 | 0.000675 | 7e-05 | 102.075951 | 101.793514 | 123.894166 | 21.261242 | 0.002394 | 0.002214 | 245.231681 | 0.266852 | 8.402856 | 0.003301 | 0.005047 | 0.005027 | 5.7e-05 | 0.00104 | 0.298057 | 1.325134 | 2.5481 | 101.21 | 20.82 | 17.368 | 79.412822 | 101.275695 | 75.083977 | 0.004226 | 1.013817 | 0.024813 | 24.475062 | 0.024783 | 0.15875 | 0.004124 | 0.304376 | 0.304376 | 0.021697
2019-03-19 15:50 | 1553025023.8 | 494 | 0.208566 | 0.00068 | 7e-05 | 102.065447 | 101.833585 | 123.753333 | 21.261242 | 0.002399 | 0.002226 | 245.172799 | 0.265843 | 8.404267 | 0.003279 | 0.005568 | 0.005406 | 5.6e-05 | 0.001041 | 0.329248 | 1.342689 | 2.5481 | 101.21 | 20.82 | 17.375 | 79.544507 | 100.728671 | 75.375398 | 0.004227 | 1.012969 | 0.024789 | 24.47138 | 0.020342 | 0.15815 | 0.004697 | 0.34693 | 0.34693 | 0.018964
2019-03-19 15:50 | 1553025024.8 | 495 | 0.208576 | 0.000686 | 7e-05 | 102.058544 | 101.877425 | 123.862713 | 21.261242 | 0.002386 | 0.002257 | 245.135634 | 0.265505 | 8.405008 | 0.003345 | 0.004616 | 0.004603 | 5.5e-05 | 0.001042 | 0.32875 | 1.315756 | 2.548 | 101.21 | 20.82 | 17.382 | 79.220104 | 102.338224 | 76.116807 | 0.004229 | 1.010819 | 0.024773 | 24.508219 | 0.015888 | 0.157949 | 0.004628 | 0.341504 | 0.341504 | 0.01924
2019-03-19 15:50 | 1553025025.8 | 496 | 0.208584 | 0.000685 | 6.9e-05 | 102.005126 | 102.054492 | 123.592076 | 21.261242 | 0.002415 | 0.002231 | 245.127181 | 0.265369 | 8.399593 | 0.003262 | 0.005071 | 0.004968 | 5.8e-05 | 0.001045 | 0.303975 | 1.306502 | 2.5482 | 101.21 | 20.82 | 17.397 | 79.923471 | 100.321339 | 75.50249 | 0.004233 | 1.0126 | 0.024768 | 24.45989 | -0.004328 | 0.157868 | 0.004583 | 0.338154 | 0.338154 | 0.019421
2019-03-19 15:50 | 1553025026.8 | 497 | 0.208597 | 0.000684 | 7e-05 | 102.028834 | 101.994215 | 123.390448 | 21.261242 | 0.002405 | 0.002232 | 245.104909 | 0.266091 | 8.400347 | 0.003277 | 0.004944 | 0.004811 | 5.5e-05 | 0.00105 | 0.329966 | 1.302933 | 2.548 | 101.21 | 20.82 | 17.403 | 79.67307 | 100.690934 | 75.525073 | 0.004234 | 1.012534 | 0.024747 | 24.440721 | 0.003035 | 0.158297 | 0.004502 | 0.331743 | 0.331743 | 0.01985
2019-03-19 15:50 | 1553025027.8 | 498 | 0.208616 | 0.000681 | 6.9e-05 | 102.010228 | 101.808927 | 123.546539 | 21.261242 | 0.002393 | 0.002239 | 245.090955 | 0.266052 | 8.401907 | 0.003285 | 0.005089 | 0.004979 | 5.5e-05 | 0.001051 | 0.34252 | 1.292832 | 2.5482 | 101.2 | 20.82 | 17.414 | 79.399366 | 100.879384 | 75.701416 | 0.004237 | 1.012022 | 0.024756 | 24.462359 | 0.017668 | 0.158274 | 0.004392 | 0.323722 | 0.323722 | 0.020339
2019-03-19 15:50 | 1553025028.8 | 499 | 0.208585 | 0.00069 | 7e-05 | 101.999124 | 101.989076 | 123.532455 | 21.261242 | 0.002401 | 0.002148 | 245.051049 | 0.265921 | 8.400997 | 0.003242 | 0.00424 | 0.004149 | 5.5e-05 | 0.001049 | 0.310224 | 1.289304 | 2.5481 | 101.2 | 20.82 | 17.418 | 79.589684 | 99.832596 | 73.511766 | 0.004238 | 1.018415 | 0.024833 | 24.384076 | 0.000881 | 0.158197 | 0.004571 | 0.338108 | 0.338108 | 0.019464
2019-03-19 15:50 | 1553025029.8 | 500 | 0.208603 | 0.000687 | 6.9e-05 | 101.98502 | 101.84934 | 123.305477 | 21.261242 | 0.002448 | 0.002239 | 245.045912 | 0.266448 | 8.402239 | 0.003188 | 0.004673 | 0.00455 | 5.5e-05 | 0.001044 | 0.287826 | 1.353888 | 2.548 | 101.2 | 20.82 | 17.421 | 80.717981 | 98.535223 | 75.702137 | 0.004239 | 1.01202 | 0.024732 | 24.438507 | 0.011908 | 0.15851 | 0.004464 | 0.32882 | 0.32882 | 0.020054
2019-03-19 15:50 | 1553025030.8 | 501 | 0.20861 | 0.000684 | 6.9e-05 | 101.892588 | 101.636997 | 123.043526 | 21.261242 | 0.002403 | 0.002248 | 245.028106 | 0.266039 | 8.401114 | 0.003222 | 0.005259 | 0.005086 | 5.7e-05 | 0.001045 | 0.330188 | 1.342486 | 2.5481 | 101.2 | 20.81 | 17.424 | 79.628613 | 99.348558 | 75.897699 | 0.004237 | 1.011453 | 0.024699 | 24.419376 | 0.022465 | 0.158266 | 0.004426 | 0.325543 | 0.325543 | 0.020224
2019-03-19 15:50 | 1553025031.8 | 502 | 0.208611 | 0.000683 | 6.9e-05 | 101.982618 | 101.754471 | 122.905273 | 21.261242 | 0.002434 | 0.00223 | 244.990385 | 0.265154 | 8.401816 | 0.00318 | 0.00484 | 0.004777 | 5.5e-05 | 0.001044 | 0.310943 | 1.334211 | 2.5481 | 101.2 | 20.81 | 17.424 | 80.371665 | 98.336829 | 75.472219 | 0.004237 | 1.012688 | 0.0247 | 24.390774 | 0.020032 | 0.15774 | 0.00442 | 0.325121 | 0.325121 | 0.020183
2019-03-19 15:51 | 1553025032.8 | 503 | 0.208621 | 0.000688 | 6.9e-05 | 101.870679 | 101.742827 | 122.824294 | 21.261242 | 0.002365 | 0.002272 | 244.985536 | 0.267131 | 8.401953 | 0.00328 | 0.004769 | 0.004718 | 5.2e-05 | 0.001042 | 0.335718 | 1.315967 | 2.5481 | 101.2 | 20.81 | 17.423 | 78.711894 | 100.767134 | 76.472139 | 0.004237 | 1.009791 | 0.024657 | 24.41768 | 0.011233 | 0.158917 | 0.004357 | 0.319873 | 0.319873 | 0.020667
2019-03-19 15:51 | 1553025033.8 | 504 | 0.208622 | 0.000681 | 7e-05 | 101.860177 | 101.778445 | 122.985078 | 21.261242 | 0.002394 | 0.002248 | 244.993739 | 0.266156 | 8.40504 | 0.003145 | 0.003827 | 0.003717 | 5.3e-05 | 0.001042 | 0.328916 | 1.33357 | 2.5482 | 101.2 | 20.81 | 17.422 | 79.415946 | 97.500676 | 75.895537 | 0.004236 | 1.011459 | 0.024693 | 24.4135 | 0.00718 | 0.158336 | 0.00436 | 0.320532 | 0.320532 | 0.020549
2019-03-19 15:51 | 1553025034.8 | 505 | 0.208616 | 0.00068 | 6.9e-05 | 101.904892 | 101.694534 | 122.956208 | 21.261242 | 0.00242 | 0.002232 | 244.983734 | 0.265596 | 8.400731 | 0.003202 | 0.005076 | 0.004965 | 5.1e-05 | 0.001042 | 0.296453 | 1.31457 | 2.5481 | 101.2 | 20.81 | 17.421 | 80.050597 | 98.883482 | 75.526034 | 0.004236 | 1.012531 | 0.024703 | 24.39771 | 0.018483 | 0.158003 | 0.004394 | 0.323234 | 0.323234 | 0.020335
2019-03-19 15:51 | 1553025035.8 | 506 | 0.208609 | 0.00068 | 6.9e-05 | 101.788452 | 101.58665 | 123.032258 | 21.261242 | 0.002428 | 0.002221 | 244.952798 | 0.266351 | 8.403311 | 0.003213 | 0.005271 | 0.005274 | 5.2e-05 | 0.001047 | 0.298555 | 1.301478 | 2.5481 | 101.2 | 20.81 | 17.418 | 80.240689 | 99.141389 | 75.257917 | 0.004236 | 1.01331 | 0.024721 | 24.395869 | 0.017751 | 0.158452 | 0.004436 | 0.326513 | 0.326513 | 0.020188
2019-03-19 15:51 | 1553025036.8 | 507 | 0.208602 | 0.000676 | 6.9e-05 | 101.831668 | 101.718852 | 122.880158 | 21.261242 | 0.002427 | 0.002215 | 244.940014 | 0.266078 | 8.404761 | 0.003147 | 0.004773 | 0.004688 | 5.3e-05 | 0.001047 | 0.286389 | 1.328029 | 2.548 | 101.2 | 20.81 | 17.417 | 80.218099 | 97.555508 | 75.109684 | 0.004235 | 1.013742 | 0.024711 | 24.375598 | 0.009915 | 0.15829 | 0.004487 | 0.330229 | 0.330229 | 0.01994
2019-03-19 15:51 | 1553025037.8 | 508 | 0.208607 | 0.000679 | 6.9e-05 | 101.920198 | 101.617131 | 122.690971 | 21.261242 | 0.002424 | 0.00226 | 244.914828 | 0.265681 | 8.402772 | 0.003179 | 0.005349 | 0.005277 | 5.3e-05 | 0.001051 | 0.339313 | 1.360282 | 2.548 | 101.2 | 20.81 | 17.415 | 80.123894 | 98.310974 | 76.18624 | 0.004235 | 1.010618 | 0.024653 | 24.394444 | 0.026637 | 0.158054 | 0.004451 | 0.326815 | 0.326815 | 0.020118
2019-03-19 15:51 | 1553025038.8 | 509 | 0.208611 | 0.000674 | 7e-05 | 101.772246 | 101.70481 | 122.923818 | 21.261242 | 0.002413 | 0.002256 | 244.90304 | 0.265668 | 8.401764 | 0.003058 | 0.004369 | 0.00421 | 5.4e-05 | 0.00105 | 0.32228 | 1.309451 | 2.5481 | 101.2 | 20.81 | 17.413 | 79.869641 | 95.400401 | 76.093503 | 0.004234 | 1.010886 | 0.02468 | 24.41434 | 0.005929 | 0.158046 | 0.004432 | 0.325686 | 0.325686 | 0.020187
2019-03-19 15:51 | 1553025039.8 | 510 | 0.208608 | 0.000677 | 7e-05 | 101.809759 | 101.536989 | 123.149388 | 21.261242 | 0.002417 | 0.002231 | 244.855659 | 0.266143 | 8.403727 | 0.003052 | 0.004806 | 0.004699 | 5.2e-05 | 0.001051 | 0.316694 | 1.317219 | 2.548 | 101.2 | 20.81 | 17.413 | 79.964805 | 95.253917 | 75.494081 | 0.004234 | 1.012624 | 0.024724 | 24.41575 | 0.023997 | 0.158328 | 0.004446 | 0.327272 | 0.327272 | 0.020125
2019-03-19 15:51 | 1553025040.8 | 511 | 0.208615 | 0.000682 | 7.1e-05 | 101.87038 | 101.493151 | 123.359466 | 21.261242 | 0.002392 | 0.002232 | 244.817248 | 0.266019 | 8.40077 | 0.003108 | 0.004707 | 0.004591 | 5.4e-05 | 0.001054 | 0.30414 | 1.314155 | 2.5482 | 101.2 | 20.81 | 17.412 | 79.360437 | 96.616781 | 75.529158 | 0.004234 | 1.012522 | 0.024744 | 24.437796 | 0.033183 | 0.158255 | 0.0044 | 0.324089 | 0.324089 | 0.020314
2019-03-19 15:51 | 1553025041.8 | 512 | 0.208621 | 0.000679 | 7.1e-05 | 101.828066 | 101.454792 | 123.456172 | 21.261242 | 0.002384 | 0.002245 | 244.816961 | 0.265199 | 8.402746 | 0.003104 | 0.004673 | 0.004569 | 5.4e-05 | 0.001056 | 0.305246 | 1.324373 | 2.548 | 101.2 | 20.81 | 17.411 | 79.166279 | 96.507163 | 75.828267 | 0.004234 | 1.011654 | 0.024743 | 24.457856 | 0.032849 | 0.157767 | 0.004368 | 0.321646 | 0.321646 | 0.020405
2019-03-19 15:51 | 1553025042.8 | 513 | 0.208596 | 0.000677 | 7.1e-05 | 101.759042 | 101.252378 | 123.22051 | 21.261242 | 0.002458 | 0.002259 | 244.785622 | 0.266761 | 8.402284 | 0.003149 | 0.004979 | 0.00488 | 5.2e-05 | 0.001046 | 0.301099 | 1.336992 | 2.5481 | 101.2 | 20.8 | 17.412 | 80.959762 | 97.592225 | 76.165819 | 0.004231 | 1.010677 | 0.024707 | 24.446316 | 0.044647 | 0.158696 | 0.004521 | 0.332594 | 0.332594 | 0.019849
2019-03-19 15:51 | 1553025043.8 | 514 | 0.20861 | 0.000673 | 7.1e-05 | 101.864378 | 101.406843 | 123.209478 | 21.261242 | 0.002423 | 0.002271 | 244.74539 | 0.267144 | 8.404371 | 0.003248 | 0.004553 | 0.004472 | 5.2e-05 | 0.001043 | 0.292472 | 1.341013 | 2.5481 | 101.2 | 20.8 | 17.414 | 80.102025 | 99.992435 | 76.454361 | 0.004232 | 1.009843 | 0.024696 | 24.455316 | 0.040266 | 0.158924 | 0.004438 | 0.326274 | 0.326274 | 0.020263
2019-03-19 15:51 | 1553025044.8 | 515 | 0.208587 | 0.000676 | 7.1e-05 | 101.753041 | 101.17703 | 123.291866 | 21.261242 | 0.002391 | 0.002263 | 244.7194 | 0.2665 | 8.404013 | 0.003262 | 0.004912 | 0.004773 | 5.1e-05 | 0.001041 | 0.293025 | 1.327127 | 2.548 | 101.2 | 20.8 | 17.415 | 79.340252 | 100.322064 | 76.264081 | 0.004232 | 1.010393 | 0.024711 | 24.456832 | 0.050778 | 0.158541 | 0.004577 | 0.336826 | 0.336826 | 0.019581
2019-03-19 15:51 | 1553025045.8 | 516 | 0.208601 | 0.000676 | 7.1e-05 | 101.699321 | 101.257173 | 123.366039 | 21.261242 | 0.002384 | 0.002244 | 244.698584 | 0.267418 | 8.403415 | 0.003312 | 0.005003 | 0.004849 | 5.5e-05 | 0.001043 | 0.303587 | 1.316446 | 2.5481 | 101.2 | 20.8 | 17.417 | 79.165558 | 101.545752 | 75.806645 | 0.004233 | 1.011717 | 0.024735 | 24.448169 | 0.038972 | 0.159087 | 0.004492 | 0.330807 | 0.330807 | 0.020006
2019-03-19 15:51 | 1553025046.8 | 517 | 0.20859 | 0.000675 | 7.1e-05 | 101.768945 | 101.527399 | 123.411809 | 21.261242 | 0.00239 | 0.002275 | 244.683883 | 0.266071 | 8.402759 | 0.003251 | 0.004933 | 0.004856 | 5.4e-05 | 0.001045 | 0.303256 | 1.304873 | 2.548 | 101.2 | 20.8 | 17.418 | 79.33016 | 100.071028 | 76.552624 | 0.004233 | 1.009559 | 0.024713 | 24.478827 | 0.021255 | 0.158286 | 0.00456 | 0.335587 | 0.335587 | 0.019621
2019-03-19 15:51 | 1553025047.8 | 518 | 0.208572 | 0.000676 | 7.1e-05 | 101.704124 | 101.369854 | 123.435516 | 21.261242 | 0.002409 | 0.002288 | 244.658007 | 0.266579 | 8.402063 | 0.003217 | 0.005039 | 0.004978 | 5.2e-05 | 0.001041 | 0.285117 | 1.359611 | 2.5482 | 101.2 | 20.8 | 17.419 | 79.764386 | 99.226962 | 76.855825 | 0.004233 | 1.008684 | 0.024704 | 24.491788 | 0.029446 | 0.158588 | 0.004667 | 0.343402 | 0.343402 | 0.019211
2019-03-19 15:51 | 1553025048.8 | 519 | 0.208565 | 0.000679 | 7.1e-05 | 101.764744 | 101.415404 | 123.645125 | 21.261242 | 0.002403 | 0.002224 | 244.627781 | 0.267249 | 8.404605 | 0.003226 | 0.004703 | 0.004551 | 5.3e-05 | 0.001038 | 0.303256 | 1.330407 | 2.5481 | 101.2 | 20.8 | 17.424 | 79.637264 | 99.467019 | 75.322544 | 0.004234 | 1.013123 | 0.02478 | 24.458824 | 0.030758 | 0.158986 | 0.004707 | 0.347481 | 0.347481 | 0.019034
2019-03-19 15:51 | 1553025049.8 | 520 | 0.208601 | 0.000676 | 7.2e-05 | 101.729932 | 101.622268 | 123.716715 | 21.261242 | 0.002434 | 0.002195 | 244.596921 | 0.265343 | 8.405333 | 0.003223 | 0.005038 | 0.004983 | 5.5e-05 | 0.001041 | 0.291753 | 1.342825 | 2.5482 | 101.2 | 20.8 | 17.426 | 80.370223 | 99.389173 | 74.632549 | 0.004235 | 1.015133 | 0.024812 | 24.44167 | 0.009471 | 0.157852 | 0.004492 | 0.331751 | 0.331751 | 0.019794
2019-03-19 15:51 | 1553025050.8 | 521 | 0.208586 | 0.000671 | 7.2e-05 | 101.747037 | 101.61953 | 123.670239 | 21.261242 | 0.002376 | 0.002275 | 244.612389 | 0.266357 | 8.402226 | 0.00328 | 0.005104 | 0.004978 | 5.5e-05 | 0.001034 | 0.312933 | 1.348504 | 2.5481 | 101.2 | 20.8 | 17.431 | 78.987742 | 100.7577 | 76.562715 | 0.004236 | 1.00953 | 0.024738 | 24.504797 | 0.011216 | 0.158456 | 0.004586 | 0.337821 | 0.337821 | 0.019513
2019-03-19 15:51 | 1553025051.8 | 522 | 0.208573 | 0.000672 | 7.2e-05 | 101.680116 | 101.424994 | 124.005893 | 21.261242 | 0.002373 | 0.002253 | 244.567691 | 0.265921 | 8.40569 | 0.003284 | 0.004643 | 0.00457 | 5.4e-05 | 0.001033 | 0.312215 | 1.354554 | 2.548 | 101.2 | 20.8 | 17.435 | 78.920702 | 100.851805 | 76.03272 | 0.004237 | 1.011062 | 0.024791 | 24.519428 | 0.022471 | 0.158197 | 0.004666 | 0.34448 | 0.34448 | 0.019104
2019-03-19 15:51 | 1553025052.8 | 523 | 0.208609 | 0.000672 | 7.2e-05 | 101.685817 | 101.309917 | 124.17912 | 21.261242 | 0.002417 | 0.002264 | 244.544384 | 0.266253 | 8.403643 | 0.003194 | 0.004598 | 0.004494 | 5.9e-05 | 0.001033 | 0.289098 | 1.313141 | 2.5481 | 101.2 | 20.8 | 17.438 | 79.961681 | 98.683365 | 76.282821 | 0.004238 | 1.010338 | 0.024799 | 24.545333 | 0.033126 | 0.158394 | 0.004448 | 0.328321 | 0.328321 | 0.020069
2019-03-19 15:51 | 1553025053.8 | 524 | 0.208576 | 0.000678 | 7.1e-05 | 101.650705 | 101.165386 | 123.816472 | 21.261242 | 0.002384 | 0.002238 | 244.530775 | 0.26667 | 8.40207 | 0.003191 | 0.004964 | 0.004842 | 5.6e-05 | 0.001036 | 0.309505 | 1.301379 | 2.5482 | 101.2 | 20.8 | 17.446 | 79.164837 | 98.613763 | 75.67643 | 0.00424 | 1.012095 | 0.024784 | 24.488191 | 0.042807 | 0.158642 | 0.004643 | 0.342735 | 0.342735 | 0.019255
2019-03-19 15:51 | 1553025054.8 | 525 | 0.208585 | 0.000672 | 7e-05 | 101.66721 | 101.359236 | 123.623764 | 21.261242 | 0.002423 | 0.002269 | 244.507507 | 0.267424 | 8.402947 | 0.003285 | 0.005395 | 0.005293 | 5.7e-05 | 0.001041 | 0.344345 | 1.338961 | 2.5481 | 101.2 | 20.8 | 17.45 | 80.12077 | 100.877691 | 76.420005 | 0.004241 | 1.009942 | 0.024739 | 24.495192 | 0.027136 | 0.159091 | 0.004594 | 0.338496 | 0.338496 | 0.019552
2019-03-19 15:51 | 1553025055.8 | 526 | 0.208578 | 0.000676 | 7e-05 | 101.629698 | 101.300327 | 123.421667 | 21.261242 | 0.002449 | 0.0022 | 244.464227 | 0.266663 | 8.404345 | 0.003263 | 0.00451 | 0.00443 | 5.4e-05 | 0.001044 | 0.317247 | 1.350794 | 2.5481 | 101.2 | 20.8 | 17.455 | 80.725671 | 100.346492 | 74.747148 | 0.004242 | 1.014798 | 0.024778 | 24.416529 | 0.029035 | 0.158638 | 0.004635 | 0.342179 | 0.342179 | 0.019286
2019-03-19 15:51 | 1553025056.8 | 527 | 0.208554 | 0.000671 | 6.9e-05 | 101.632699 | 101.382526 | 123.340689 | 21.261242 | 0.002375 | 0.00224 | 244.432812 | 0.26652 | 8.40478 | 0.003247 | 0.005029 | 0.004979 | 5.4e-05 | 0.001045 | 0.28119 | 1.348314 | 2.5481 | 101.2 | 20.8 | 17.455 | 78.961311 | 99.955678 | 75.709104 | 0.004242 | 1.012 | 0.024736 | 24.44224 | 0.022044 | 0.158553 | 0.004784 | 0.352774 | 0.352774 | 0.018697
2019-03-19 15:51 | 1553025057.8 | 528 | 0.208603 | 0.000675 | 6.9e-05 | 101.670212 | 101.221897 | 123.369794 | 21.261242 | 0.002349 | 0.002237 | 244.409332 | 0.266253 | 8.405151 | 0.003187 | 0.004457 | 0.004366 | 5.4e-05 | 0.00105 | 0.298776 | 1.351021 | 2.5482 | 101.2 | 20.8 | 17.455 | 78.323602 | 98.521206 | 75.630302 | 0.004242 | 1.012229 | 0.024741 | 24.442363 | 0.039528 | 0.158394 | 0.004485 | 0.330489 | 0.330489 | 0.019938
2019-03-19 15:51 | 1553025058.8 | 529 | 0.208597 | 0.000679 | 6.9e-05 | 101.602088 | 101.313342 | 123.060662 | 21.261242 | 0.002405 | 0.002254 | 244.387654 | 0.266455 | 8.403441 | 0.00326 | 0.004765 | 0.004617 | 5.7e-05 | 0.00105 | 0.313652 | 1.313703 | 2.5482 | 101.2 | 20.8 | 17.453 | 79.685565 | 100.267888 | 76.040408 | 0.004241 | 1.01104 | 0.024696 | 24.426068 | 0.025456 | 0.158514 | 0.004516 | 0.332154 | 0.332154 | 0.019853
2019-03-19 15:51 | 1553025059.8 | 530 | 0.208575 | 0.000675 | 6.8e-05 | 101.660007 | 101.151686 | 122.973581 | 21.261242 | 0.002472 | 0.002247 | 244.387769 | 0.265895 | 8.40374 | 0.003268 | 0.005378 | 0.005281 | 5.6e-05 | 0.001051 | 0.307901 | 1.323338 | 2.5481 | 101.2 | 20.8 | 17.449 | 81.300336 | 100.481456 | 75.882083 | 0.00424 | 1.011498 | 0.024693 | 24.411888 | 0.044837 | 0.158181 | 0.004655 | 0.342569 | 0.342569 | 0.019209
2019-03-19 15:51 | 1553025060.8 | 531 | 0.20855 | 0.000676 | 6.9e-05 | 101.611991 | 101.210253 | 122.977571 | 21.261242 | 0.002412 | 0.002296 | 244.359594 | 0.266448 | 8.403727 | 0.003262 | 0.004521 | 0.004546 | 5.5e-05 | 0.001044 | 0.293191 | 1.325663 | 2.5479 | 101.2 | 20.8 | 17.444 | 79.841525 | 100.334641 | 77.069413 | 0.004239 | 1.008069 | 0.024651 | 24.453772 | 0.035434 | 0.15851 | 0.004802 | 0.352872 | 0.352872 | 0.018687
2019-03-19 15:51 | 1553025061.8 | 532 | 0.208546 | 0.000672 | 6.8e-05 | 101.612291 | 101.16162 | 122.950343 | 21.261242 | 0.00238 | 0.002255 | 244.328447 | 0.266722 | 8.40101 | 0.00322 | 0.005475 | 0.005237 | 5.2e-05 | 0.001046 | 0.329966 | 1.301901 | 2.548 | 101.2 | 20.8 | 17.432 | 79.077371 | 99.317856 | 76.082452 | 0.004236 | 1.010918 | 0.024683 | 24.416587 | 0.039759 | 0.158673 | 0.004836 | 0.355904 | 0.355904 | 0.018547
2019-03-19 15:51 | 1553025062.8 | 533 | 0.208528 | 0.000683 | 6.8e-05 | 101.592784 | 101.081819 | 123.098688 | 21.261242 | 0.002434 | 0.002255 | 244.31687 | 0.266663 | 8.403545 | 0.003241 | 0.004708 | 0.004687 | 5.6e-05 | 0.001041 | 0.279365 | 1.31568 | 2.5481 | 101.2 | 20.8 | 17.425 | 80.371665 | 99.829452 | 76.07092 | 0.004235 | 1.010951 | 0.024698 | 24.430909 | 0.0451 | 0.158638 | 0.004929 | 0.363008 | 0.363008 | 0.01818
2019-03-19 15:51 | 1553025063.8 | 534 | 0.208558 | 0.000684 | 6.9e-05 | 101.510557 | 100.91297 | 123.600058 | 21.261242 | 0.002439 | 0.002242 | 244.27888 | 0.266806 | 8.402291 | 0.003319 | 0.004589 | 0.004425 | 5.3e-05 | 0.001039 | 0.296951 | 1.340851 | 2.5482 | 101.2 | 20.8 | 17.411 | 80.484859 | 101.693379 | 75.751147 | 0.004231 | 1.011878 | 0.02476 | 24.469401 | 0.052812 | 0.158723 | 0.004745 | 0.350179 | 0.350179 | 0.018856
2019-03-19 15:51 | 1553025064.8 | 535 | 0.208542 | 0.000682 | 6.9e-05 | 101.448736 | 100.919135 | 123.904261 | 21.261242 | 0.002429 | 0.002238 | 244.267629 | 0.267489 | 8.403344 | 0.003379 | 0.004944 | 0.004835 | 5.2e-05 | 0.001034 | 0.294075 | 1.316441 | 2.5481 | 101.2 | 20.8 | 17.403 | 80.246937 | 103.167822 | 75.657691 | 0.004229 | 1.012149 | 0.024794 | 24.496212 | 0.046816 | 0.159129 | 0.004845 | 0.358127 | 0.358127 | 0.018484
2019-03-19 15:51 | 1553025065.8 | 536 | 0.208563 | 0.00069 | 7e-05 | 101.482947 | 101.005443 | 124.19743 | 21.261242 | 0.002436 | 0.002258 | 244.261457 | 0.266793 | 8.402083 | 0.003352 | 0.00486 | 0.004772 | 5.1e-05 | 0.00103 | 0.319736 | 1.293449 | 2.5482 | 101.2 | 20.8 | 17.393 | 80.435592 | 102.497773 | 76.136988 | 0.004227 | 1.01076 | 0.024806 | 24.54202 | 0.042186 | 0.158715 | 0.004709 | 0.348091 | 0.348091 | 0.018968
2019-03-19 15:51 | 1553025066.8 | 537 | 0.208566 | 0.000688 | 7e-05 | 101.43403 | 100.819129 | 124.271367 | 21.261242 | 0.002385 | 0.002259 | 244.235237 | 0.266032 | 8.402908 | 0.003346 | 0.004447 | 0.004383 | 5e-05 | 0.001031 | 0.320289 | 1.303173 | 2.548 | 101.2 | 20.8 | 17.373 | 79.205446 | 102.360981 | 76.174468 | 0.004222 | 1.010652 | 0.024812 | 24.550641 | 0.054388 | 0.158263 | 0.004695 | 0.347095 | 0.347095 | 0.018968
2019-03-19 15:51 | 1553025067.8 | 538 | 0.208551 | 0.000693 | 7e-05 | 101.453537 | 100.623909 | 124.246722 | 21.261242 | 0.002409 | 0.002273 | 244.206448 | 0.266097 | 8.402336 | 0.003325 | 0.004894 | 0.004858 | 5.1e-05 | 0.001028 | 0.303422 | 1.348309 | 2.5481 | 101.2 | 20.8 | 17.363 | 79.768952 | 101.840291 | 76.515865 | 0.00422 | 1.009665 | 0.024798 | 24.560199 | 0.073444 | 0.158301 | 0.004775 | 0.35289 | 0.35289 | 0.018661
2019-03-19 15:51 | 1553025068.8 | 539 | 0.208576 | 0.000695 | 7.1e-05 | 101.384513 | 100.632128 | 123.938295 | 21.261242 | 0.002428 | 0.002299 | 244.188603 | 0.266962 | 8.404208 | 0.003327 | 0.004985 | 0.00491 | 5e-05 | 0.00103 | 0.341082 | 1.328255 | 2.5481 | 101.2 | 20.8 | 17.346 | 80.228192 | 101.9054 | 77.134043 | 0.004215 | 1.007883 | 0.024745 | 24.55137 | 0.066626 | 0.158816 | 0.004625 | 0.340883 | 0.340883 | 0.019381
2019-03-19 15:51 | 1553025069.8 | 540 | 0.20857 | 0.000695 | 7.1e-05 | 101.447236 | 100.806114 | 123.587383 | 21.261242 | 0.002407 | 0.00223 | 244.163801 | 0.266774 | 8.399587 | 0.003288 | 0.00461 | 0.004474 | 4.4e-05 | 0.001031 | 0.334833 | 1.33066 | 2.548 | 101.2 | 20.8 | 17.346 | 79.729301 | 100.964786 | 75.46357 | 0.004215 | 1.012713 | 0.024769 | 24.45806 | 0.056707 | 0.158704 | 0.004661 | 0.343904 | 0.343904 | 0.019197
2019-03-19 15:51 | 1553025070.8 | 541 | 0.208571 | 0.000695 | 7.1e-05 | 101.437932 | 100.811935 | 123.270741 | 21.261242 | 0.00239 | 0.002248 | 244.124546 | 0.26652 | 8.403623 | 0.00331 | 0.004643 | 0.004617 | 4.7e-05 | 0.001035 | 0.3178 | 1.310551 | 2.5482 | 101.2 | 20.8 | 17.331 | 79.322951 | 101.49469 | 75.903225 | 0.004212 | 1.011437 | 0.024722 | 24.442106 | 0.05537 | 0.158553 | 0.004649 | 0.342322 | 0.342322 | 0.019268
2019-03-19 15:51 | 1553025071.8 | 542 | 0.208547 | 0.000696 | 7.3e-05 | 101.435231 | 100.726314 | 122.70623 | 21.261242 | 0.002391 | 0.002246 | 244.107123 | 0.266026 | 8.404657 | 0.003277 | 0.004243 | 0.004129 | 4.7e-05 | 0.001035 | 0.289596 | 1.327554 | 2.548 | 101.2 | 20.8 | 17.326 | 79.347942 | 100.687063 | 75.866467 | 0.004211 | 1.011544 | 0.024666 | 24.384792 | 0.062732 | 0.158259 | 0.004794 | 0.352245 | 0.352245 | 0.01869
2019-03-19 15:51 | 1553025072.8 | 543 | 0.208554 | 0.000696 | 7.3e-05 | 101.382412 | 100.630758 | 122.308374 | 21.261242 | 0.002437 | 0.002289 | 244.067256 | 0.266104 | 8.402375 | 0.003259 | 0.004949 | 0.004893 | 4.8e-05 | 0.001036 | 0.316141 | 1.322704 | 2.548 | 101.2 | 20.8 | 17.318 | 80.445685 | 100.264019 | 76.900993 | 0.004209 | 1.008554 | 0.02459 | 24.381283 | 0.066562 | 0.158305 | 0.004751 | 0.347967 | 0.347967 | 0.018926
2019-03-19 15:51 | 1553025073.8 | 544 | 0.208542 | 0.000698 | 7.4e-05 | 101.364106 | 100.592741 | 122.135383 | 21.261242 | 0.002416 | 0.002313 | 244.062655 | 0.2668 | 8.402661 | 0.0033 | 0.004827 | 0.004677 | 4.8e-05 | 0.001043 | 0.325653 | 1.308836 | 2.5481 | 101.2 | 20.8 | 17.316 | 79.939812 | 101.25295 | 77.464641 | 0.004208 | 1.006933 | 0.024553 | 24.383642 | 0.068327 | 0.158719 | 0.004819 | 0.352434 | 0.352434 | 0.018735
2019-03-19 15:51 | 1553025074.8 | 545 | 0.208552 | 0.000704 | 7.5e-05 | 101.365306 | 100.440677 | 121.993844 | 21.261242 | 0.002431 | 0.002336 | 244.017939 | 0.266266 | 8.402837 | 0.003298 | 0.005134 | 0.005116 | 5.1e-05 | 0.001043 | 0.331238 | 1.318929 | 2.5479 | 101.2 | 20.8 | 17.316 | 80.300048 | 101.192459 | 78.024222 | 0.004208 | 1.005328 | 0.024519 | 24.388948 | 0.081964 | 0.158402 | 0.004752 | 0.346943 | 0.346943 | 0.018993
2019-03-19 15:51 | 1553025075.8 | 546 | 0.208536 | 0.000702 | 7.4e-05 | 101.296283 | 100.528695 | 122.022012 | 21.261242 | 0.002453 | 0.002238 | 243.992791 | 0.266683 | 8.402817 | 0.003261 | 0.005149 | 0.005016 | 4.9e-05 | 0.001043 | 0.322114 | 1.330819 | 2.548 | 101.2 | 20.8 | 17.318 | 80.835746 | 100.296185 | 75.661535 | 0.004209 | 1.012138 | 0.024605 | 24.309571 | 0.068037 | 0.15865 | 0.004848 | 0.355268 | 0.355268 | 0.018577
2019-03-19 15:51 | 1553025076.8 | 547 | 0.208505 | 0.000704 | 7.5e-05 | 101.247967 | 100.380056 | 122.265655 | 21.261242 | 0.002381 | 0.002308 | 243.963791 | 0.266585 | 8.403792 | 0.003266 | 0.004634 | 0.004556 | 5.1e-05 | 0.001037 | 0.280637 | 1.36642 | 2.548 | 101.2 | 20.8 | 17.321 | 79.092269 | 100.424857 | 77.341387 | 0.004209 | 1.007287 | 0.02457 | 24.392354 | 0.077004 | 0.158591 | 0.005035 | 0.368622 | 0.368622 | 0.017897
2019-03-19 15:51 | 1553025077.8 | 548 | 0.208515 | 0.000702 | 7.6e-05 | 101.185245 | 100.60747 | 122.34945 | 21.261242 | 0.002388 | 0.002247 | 243.948036 | 0.267164 | 8.404878 | 0.003257 | 0.004929 | 0.00484 | 4.8e-05 | 0.001038 | 0.326759 | 1.354449 | 2.5481 | 101.2 | 20.8 | 17.326 | 79.259032 | 100.21057 | 75.883044 | 0.004211 | 1.011496 | 0.02463 | 24.349894 | 0.05122 | 0.158936 | 0.004978 | 0.365201 | 0.365201 | 0.018104
2019-03-19 15:51 | 1553025078.8 | 549 | 0.208502 | 0.000712 | 7.5e-05 | 101.105417 | 100.614319 | 122.597553 | 21.261242 | 0.002433 | 0.00236 | 243.920301 | 0.266286 | 8.40491 | 0.003359 | 0.004416 | 0.004348 | 4.9e-05 | 0.001044 | 0.321395 | 1.378981 | 2.5481 | 101.2 | 20.8 | 17.338 | 80.345229 | 102.664114 | 78.60665 | 0.004213 | 1.003664 | 0.024559 | 24.469486 | 0.043552 | 0.158413 | 0.005045 | 0.369136 | 0.369136 | 0.017852
2019-03-19 15:51 | 1553025079.8 | 550 | 0.208505 | 0.000713 | 7.6e-05 | 101.142631 | 100.481091 | 122.869129 | 21.261242 | 0.002452 | 0.002275 | 243.899658 | 0.267418 | 8.402486 | 0.003284 | 0.004506 | 0.004447 | 5.2e-05 | 0.00104 | 0.297504 | 1.350478 | 2.548 | 101.2 | 20.8 | 17.347 | 80.818441 | 100.868256 | 76.549501 | 0.004216 | 1.009568 | 0.024659 | 24.424838 | 0.058695 | 0.159087 | 0.005025 | 0.369115 | 0.369115 | 0.017929
2019-03-19 15:51 | 1553025080.8 | 551 | 0.208494 | 0.000715 | 7.6e-05 | 101.109019 | 100.322517 | 122.896827 | 21.261242 | 0.002479 | 0.002283 | 243.865598 | 0.265908 | 8.402902 | 0.003277 | 0.00454 | 0.004441 | 4.7e-05 | 0.001036 | 0.303975 | 1.335378 | 2.548 | 101.2 | 20.8 | 17.363 | 81.454886 | 100.683918 | 76.748191 | 0.00422 | 1.008995 | 0.024654 | 24.434529 | 0.069849 | 0.158189 | 0.005086 | 0.373577 | 0.373577 | 0.017615
2019-03-19 15:51 | 1553025081.8 | 552 | 0.208506 | 0.000716 | 7.6e-05 | 101.029492 | 100.21703 | 123.040949 | 21.261242 | 0.002424 | 0.002298 | 243.830464 | 0.26704 | 8.401173 | 0.003265 | 0.004809 | 0.004694 | 4.8e-05 | 0.001031 | 0.349377 | 1.328558 | 2.5482 | 101.2 | 20.8 | 17.372 | 80.139274 | 100.388819 | 77.116023 | 0.004222 | 1.007935 | 0.024656 | 24.4617 | 0.072221 | 0.158862 | 0.005011 | 0.368027 | 0.368027 | 0.017957
2019-03-19 15:51 | 1553025082.8 | 553 | 0.208509 | 0.000718 | 7.5e-05 | 101.022289 | 100.069417 | 122.946355 | 21.261242 | 0.002445 | 0.002282 | 243.806659 | 0.266559 | 8.400269 | 0.003269 | 0.00382 | 0.003754 | 4.8e-05 | 0.001026 | 0.31957 | 1.317894 | 2.548 | 101.2 | 20.8 | 17.381 | 80.639872 | 100.497904 | 76.732574 | 0.004224 | 1.00904 | 0.02466 | 24.438907 | 0.084768 | 0.158576 | 0.004997 | 0.367145 | 0.367145 | 0.017968
2019-03-19 15:51 | 1553025083.8 | 554 | 0.208502 | 0.000722 | 7.5e-05 | 100.952065 | 99.824194 | 122.850118 | 21.261242 | 0.002433 | 0.002248 | 243.783409 | 0.266013 | 8.403129 | 0.003245 | 0.004765 | 0.004645 | 4.7e-05 | 0.001026 | 0.339147 | 1.340648 | 2.5481 | 101.2 | 20.8 | 17.398 | 80.339702 | 99.907798 | 75.912595 | 0.004228 | 1.01141 | 0.024679 | 24.400697 | 0.100494 | 0.158251 | 0.005031 | 0.369962 | 0.369962 | 0.017794
2019-03-19 15:51 | 1553025084.8 | 555 | 0.208503 | 0.000721 | 7.5e-05 | 100.934358 | 100.178671 | 122.674779 | 21.261242 | 0.002442 | 0.002286 | 243.759872 | 0.266013 | 8.404676 | 0.003279 | 0.004456 | 0.004414 | 4.8e-05 | 0.001024 | 0.301265 | 1.337696 | 2.5481 | 101.2 | 20.8 | 17.407 | 80.570656 | 100.730122 | 76.817624 | 0.00423 | 1.008794 | 0.02463 | 24.414867 | 0.067219 | 0.158251 | 0.005027 | 0.368925 | 0.368925 | 0.017844
2019-03-19 15:51 | 1553025085.8 | 556 | 0.20851 | 0.000721 | 7.4e-05 | 100.931058 | 100.077294 | 122.527138 | 21.261242 | 0.002421 | 0.002262 | 243.731082 | 0.266904 | 8.402902 | 0.003214 | 0.005061 | 0.004982 | 5e-05 | 0.001025 | 0.315256 | 1.30936 | 2.5481 | 101.2 | 20.8 | 17.424 | 80.074629 | 99.169671 | 76.254711 | 0.004234 | 1.01042 | 0.024635 | 24.38054 | 0.075983 | 0.158781 | 0.004985 | 0.365922 | 0.365922 | 0.018051
2019-03-19 15:51 | 1553025086.8 | 557 | 0.208509 | 0.000724 | 7.5e-05 | 100.895345 | 99.822823 | 122.213547 | 21.261242 | 0.002389 | 0.002282 | 243.691502 | 0.266552 | 8.402447 | 0.003295 | 0.005153 | 0.005022 | 5e-05 | 0.001026 | 0.304306 | 1.312003 | 2.5481 | 101.2 | 20.8 | 17.431 | 79.285705 | 101.123501 | 76.725607 | 0.004236 | 1.00906 | 0.024586 | 24.365723 | 0.09559 | 0.158572 | 0.004987 | 0.365293 | 0.365293 | 0.018058
2019-03-19 15:51 | 1553025087.8 | 558 | 0.208504 | 0.000726 | 7.5e-05 | 100.796612 | 99.627604 | 122.233968 | 21.261242 | 0.002418 | 0.002232 | 243.668521 | 0.266813 | 8.403142 | 0.003231 | 0.004732 | 0.004678 | 5e-05 | 0.00103 | 0.322445 | 1.360412 | 2.5483 | 101.2 | 20.8 | 17.439 | 79.995805 | 99.584519 | 75.518106 | 0.004238 | 1.012554 | 0.024631 | 24.325673 | 0.104342 | 0.158727 | 0.005013 | 0.367892 | 0.367892 | 0.017948
2019-03-19 15:51 | 1553025088.8 | 559 | 0.20851 | 0.00073 | 7.6e-05 | 100.798713 | 99.785148 | 122.288893 | 21.261242 | 0.002475 | 0.002294 | 243.635572 | 0.266396 | 8.401621 | 0.003255 | 0.005201 | 0.005128 | 5.1e-05 | 0.001035 | 0.324436 | 1.30443 | 2.548 | 101.2 | 20.8 | 17.452 | 81.354176 | 100.157364 | 77.017998 | 0.004241 | 1.008217 | 0.024584 | 24.383415 | 0.090396 | 0.158479 | 0.004975 | 0.364314 | 0.364314 | 0.018096
2019-03-19 15:51 | 1553025089.8 | 560 | 0.208528 | 0.000727 | 7.6e-05 | 100.838027 | 99.927625 | 122.207679 | 21.261242 | 0.002417 | 0.002199 | 243.571899 | 0.265785 | 8.400477 | 0.003209 | 0.00495 | 0.004836 | 5.2e-05 | 0.001036 | 0.306629 | 1.335006 | 2.5481 | 101.2 | 20.8 | 17.458 | 79.959999 | 99.037207 | 74.719279 | 0.004243 | 1.014879 | 0.024657 | 24.295178 | 0.081121 | 0.158115 | 0.004871 | 0.357607 | 0.357607 | 0.018393
2019-03-19 15:51 | 1553025090.8 | 561 | 0.208461 | 0.000724 | 7.6e-05 | 100.828723 | 99.456358 | 122.433482 | 21.261242 | 0.002427 | 0.002314 | 243.547844 | 0.266045 | 8.402518 | 0.003195 | 0.004712 | 0.004652 | 5.1e-05 | 0.001037 | 0.339313 | 1.300398 | 2.548 | 101.2 | 20.8 | 17.469 | 80.206323 | 98.695932 | 77.50044 | 0.004245 | 1.00683 | 0.024581 | 24.414627 | 0.122579 | 0.15827 | 0.005277 | 0.386601 | 0.386601 | 0.017031
2019-03-19 15:52 | 1553025091.8 | 562 | 0.208469 | 0.000726 | 7.7e-05 | 100.776206 | 99.533076 | 122.444983 | 21.261242 | 0.002388 | 0.002305 | 243.532817 | 0.266403 | 8.39984 | 0.003194 | 0.005256 | 0.005158 | 5.1e-05 | 0.001031 | 0.313321 | 1.326466 | 2.548 | 101.2 | 20.79 | 17.475 | 79.26528 | 98.687473 | 77.277478 | 0.004244 | 1.007471 | 0.02459 | 24.40801 | 0.111022 | 0.158483 | 0.005224 | 0.382807 | 0.382807 | 0.017223
2019-03-19 15:52 | 1553025092.8 | 563 | 0.208469 | 0.000732 | 7.7e-05 | 100.747994 | 99.631712 | 122.58699 | 21.261242 | 0.002431 | 0.00227 | 243.491646 | 0.266123 | 8.404442 | 0.003284 | 0.004137 | 0.004042 | 4.9e-05 | 0.001029 | 0.327312 | 1.326764 | 2.548 | 101.2 | 20.79 | 17.481 | 80.297645 | 100.864385 | 76.44427 | 0.004246 | 1.009872 | 0.024634 | 24.393108 | 0.099658 | 0.158317 | 0.00522 | 0.383169 | 0.383169 | 0.017188
2019-03-19 15:52 | 1553025093.8 | 564 | 0.208479 | 0.000733 | 7.8e-05 | 100.674769 | 99.620754 | 122.545209 | 21.261242 | 0.002451 | 0.002291 | 243.440163 | 0.266696 | 8.402804 | 0.00324 | 0.004781 | 0.004634 | 5.1e-05 | 0.001032 | 0.320123 | 1.344742 | 2.5481 | 101.2 | 20.8 | 17.494 | 80.794408 | 99.794875 | 76.939194 | 0.004251 | 1.008444 | 0.024612 | 24.406208 | 0.094139 | 0.158657 | 0.005152 | 0.377714 | 0.377714 | 0.017474
2019-03-19 15:52 | 1553025094.8 | 565 | 0.20846 | 0.000734 | 7.9e-05 | 100.693677 | 99.412176 | 122.600603 | 21.261242 | 0.002419 | 0.002275 | 243.410914 | 0.266559 | 8.401563 | 0.003294 | 0.004682 | 0.004604 | 5.3e-05 | 0.001035 | 0.338428 | 1.294253 | 2.548 | 101.2 | 20.79 | 17.501 | 80.016953 | 101.100757 | 76.545416 | 0.00425 | 1.00958 | 0.024632 | 24.397991 | 0.114565 | 0.158576 | 0.005266 | 0.386464 | 0.386464 | 0.01707
2019-03-19 15:52 | 1553025095.8 | 566 | 0.208479 | 0.00074 | 8e-05 | 100.67387 | 99.347788 | 122.478782 | 21.261242 | 0.00247 | 0.002255 | 243.370222 | 0.26626 | 8.401062 | 0.003258 | 0.005023 | 0.004914 | 4.9e-05 | 0.001034 | 0.337322 | 1.320639 | 2.5479 | 101.2 | 20.79 | 17.508 | 81.237364 | 100.227257 | 76.074764 | 0.004252 | 1.01094 | 0.024636 | 24.369451 | 0.118601 | 0.158398 | 0.005141 | 0.377168 | 0.377168 | 0.017471
2019-03-19 15:52 | 1553025096.8 | 567 | 0.208466 | 0.000745 | 8e-05 | 100.58924 | 99.33409 | 122.546383 | 21.261242 | 0.002479 | 0.00226 | 243.351285 | 0.266819 | 8.402661 | 0.003307 | 0.004634 | 0.004582 | 5.1e-05 | 0.00103 | 0.310224 | 1.344421 | 2.5482 | 101.2 | 20.79 | 17.521 | 81.449358 | 101.418705 | 76.204979 | 0.004255 | 1.010563 | 0.024638 | 24.380719 | 0.112312 | 0.158731 | 0.005217 | 0.382783 | 0.382783 | 0.017251
2019-03-19 15:52 | 1553025097.8 | 568 | 0.208445 | 0.000745 | 8.1e-05 | 100.659164 | 99.451563 | 122.442634 | 21.261242 | 0.002474 | 0.002275 | 243.299879 | 0.265961 | 8.402102 | 0.003227 | 0.005123 | 0.005023 | 5.2e-05 | 0.001031 | 0.345064 | 1.323426 | 2.548 | 101.2 | 20.79 | 17.526 | 81.330141 | 99.470162 | 76.547098 | 0.004257 | 1.009575 | 0.024616 | 24.382326 | 0.107956 | 0.15822 | 0.005342 | 0.391744 | 0.391744 | 0.016802
2019-03-19 15:52 | 1553025098.8 | 569 | 0.208415 | 0.000746 | 8.1e-05 | 100.550528 | 99.166269 | 122.256968 | 21.261242 | 0.002455 | 0.002302 | 243.272623 | 0.266956 | 8.405469 | 0.003242 | 0.004794 | 0.004745 | 5.1e-05 | 0.00103 | 0.323496 | 1.352593 | 2.5481 | 101.2 | 20.79 | 17.533 | 80.88093 | 99.853633 | 77.200354 | 0.004258 | 1.007692 | 0.024574 | 24.386579 | 0.123993 | 0.158812 | 0.005521 | 0.404266 | 0.404266 | 0.016342
2019-03-19 15:52 | 1553025099.8 | 570 | 0.208436 | 0.000754 | 8.2e-05 | 100.563132 | 99.155309 | 122.175754 | 21.261242 | 0.002404 | 0.002298 | 243.256925 | 0.266156 | 8.402804 | 0.003258 | 0.004296 | 0.004229 | 5.4e-05 | 0.00102 | 0.310943 | 1.326561 | 2.5481 | 101.2 | 20.79 | 17.536 | 79.659132 | 100.239592 | 77.116023 | 0.004259 | 1.007935 | 0.024569 | 24.375544 | 0.126103 | 0.158336 | 0.005384 | 0.394028 | 0.394028 | 0.016717
2019-03-19 15:52 | 1553025100.8 | 571 | 0.20841 | 0.00075 | 8.2e-05 | 100.547225 | 99.014545 | 122.136086 | 21.261242 | 0.002428 | 0.002275 | 243.227197 | 0.266474 | 8.403233 | 0.003245 | 0.005135 | 0.00499 | 5e-05 | 0.001023 | 0.332289 | 1.307375 | 2.5481 | 101.2 | 20.8 | 17.539 | 80.224347 | 99.904655 | 76.559591 | 0.004262 | 1.009539 | 0.024585 | 24.35222 | 0.137395 | 0.158526 | 0.005546 | 0.406242 | 0.406242 | 0.016233
2019-03-19 15:52 | 1553025101.8 | 572 | 0.208416 | 0.000757 | 8.3e-05 | 100.507013 | 99.019682 | 122.274338 | 21.261242 | 0.002525 | 0.002287 | 243.169407 | 0.267574 | 8.402226 | 0.003275 | 0.004288 | 0.004166 | 5.2e-05 | 0.00102 | 0.330851 | 1.29175 | 2.548 | 101.2 | 20.8 | 17.541 | 82.572419 | 100.652471 | 76.847897 | 0.004263 | 1.008707 | 0.024588 | 24.376041 | 0.133353 | 0.15918 | 0.005496 | 0.402502 | 0.402502 | 0.016452
2019-03-19 15:52 | 1553025102.8 | 573 | 0.208433 | 0.000758 | 8.4e-05 | 100.534923 | 98.949471 | 122.401793 | 21.261242 | 0.00243 | 0.002298 | 243.132568 | 0.267437 | 8.40298 | 0.003271 | 0.004695 | 0.00457 | 5.2e-05 | 0.00102 | 0.302537 | 1.283443 | 2.5481 | 101.2 | 20.8 | 17.542 | 80.286831 | 100.553537 | 77.106653 | 0.004263 | 1.007962 | 0.024592 | 24.397756 | 0.142181 | 0.159098 | 0.005393 | 0.39491 | 0.39491 | 0.016759
2019-03-19 15:52 | 1553025103.8 | 574 | 0.208419 | 0.000764 | 8.5e-05 | 100.396574 | 98.747744 | 122.813968 | 21.261242 | 0.002418 | 0.002284 | 243.088004 | 0.267281 | 8.402934 | 0.003224 | 0.00497 | 0.004846 | 5.1e-05 | 0.001019 | 0.31509 | 1.315403 | 2.5482 | 101.2 | 20.8 | 17.539 | 80.003015 | 99.403436 | 76.777742 | 0.004262 | 1.008909 | 0.024645 | 24.427322 | 0.148117 | 0.159006 | 0.005469 | 0.401332 | 0.401332 | 0.016482
2019-03-19 15:52 | 1553025104.8 | 575 | 0.208426 | 0.000765 | 8.7e-05 | 100.423283 | 98.44738 | 122.83791 | 21.261242 | 0.002443 | 0.002299 | 243.049689 | 0.26665 | 8.404949 | 0.003198 | 0.004414 | 0.004407 | 5.3e-05 | 0.001018 | 0.334667 | 1.347761 | 2.548 | 101.2 | 20.8 | 17.535 | 80.585317 | 98.774479 | 77.120108 | 0.004261 | 1.007923 | 0.024635 | 24.441651 | 0.177745 | 0.15863 | 0.005425 | 0.397755 | 0.397755 | 0.016591
2019-03-19 15:52 | 1553025105.8 | 576 | 0.208408 | 0.000773 | 8.9e-05 | 100.368365 | 98.79535 | 122.853636 | 21.261242 | 0.002499 | 0.002293 | 243.033052 | 0.266344 | 8.401576 | 0.003172 | 0.004348 | 0.004221 | 5.1e-05 | 0.001017 | 0.309892 | 1.320553 | 2.5481 | 101.2 | 20.8 | 17.529 | 81.939951 | 98.14256 | 76.981239 | 0.00426 | 1.008323 | 0.024642 | 24.43837 | 0.141293 | 0.158448 | 0.00552 | 0.404767 | 0.404767 | 0.016285
2019-03-19 15:52 | 1553025106.8 | 577 | 0.208422 | 0.000775 | 9.1e-05 | 100.412479 | 98.71829 | 122.984845 | 21.261242 | 0.002458 | 0.002307 | 243.010224 | 0.266039 | 8.399951 | 0.003114 | 0.004617 | 0.004511 | 5.2e-05 | 0.001018 | 0.331404 | 1.327622 | 2.548 | 101.2 | 20.8 | 17.515 | 80.963607 | 96.739685 | 77.33514 | 0.004256 | 1.007305 | 0.024642 | 24.463771 | 0.152203 | 0.158266 | 0.005433 | 0.398203 | 0.398203 | 0.016534
2019-03-19 15:52 | 1553025107.8 | 578 | 0.208403 | 0.00078 | 9.4e-05 | 100.327251 | 98.634037 | 122.919593 | 21.261242 | 0.002392 | 0.0023 | 242.992954 | 0.266221 | 8.400139 | 0.003219 | 0.004732 | 0.004549 | 4.9e-05 | 0.001021 | 0.303587 | 1.301819 | 2.5479 | 101.2 | 20.8 | 17.506 | 79.376778 | 99.280144 | 77.145815 | 0.004254 | 1.007849 | 0.024643 | 24.450673 | 0.152245 | 0.158375 | 0.005537 | 0.405744 | 0.405744 | 0.016238
2019-03-19 15:52 | 1553025108.8 | 579 | 0.208432 | 0.000779 | 9.5e-05 | 100.319747 | 98.537113 | 123.06653 | 21.261242 | 0.002416 | 0.002285 | 242.97488 | 0.26667 | 8.402668 | 0.003221 | 0.004828 | 0.00473 | 5.3e-05 | 0.001023 | 0.30862 | 1.316671 | 2.548 | 101.2 | 20.8 | 17.488 | 79.949185 | 99.335262 | 76.784709 | 0.00425 | 1.008889 | 0.02467 | 24.45267 | 0.160369 | 0.158642 | 0.005363 | 0.393219 | 0.393219 | 0.016783
2019-03-19 15:52 | 1553025109.8 | 580 | 0.208398 | 0.000783 | 9.7e-05 | 100.20871 | 98.479574 | 123.078031 | 21.261242 | 0.002542 | 0.002287 | 242.92217 | 0.266897 | 8.401485 | 0.0033 | 0.00439 | 0.004314 | 5.2e-05 | 0.001023 | 0.300214 | 1.321821 | 2.5481 | 101.2 | 20.8 | 17.479 | 82.982803 | 101.247385 | 76.84165 | 0.004248 | 1.008725 | 0.024669 | 24.455802 | 0.155688 | 0.158777 | 0.005557 | 0.407512 | 0.407512 | 0.016208
2019-03-19 15:52 | 1553025110.8 | 581 | 0.208347 | 0.000787 | 0.0001 | 100.193104 | 98.566224 | 122.844481 | 21.261242 | 0.002542 | 0.002341 | 242.864707 | 0.266533 | 8.403012 | 0.003262 | 0.005314 | 0.005189 | 5.2e-05 | 0.001021 | 0.308454 | 1.342302 | 2.5481 | 101.2 | 20.8 | 17.47 | 82.96405 | 100.335367 | 78.142676 | 0.004246 | 1.004989 | 0.0246 | 24.477957 | 0.146429 | 0.158561 | 0.005857 | 0.428458 | 0.428458 | 0.015395
2019-03-19 15:52 | 1553025111.8 | 582 | 0.208332 | 0.00079 | 0.000102 | 100.166695 | 98.468614 | 122.679705 | 21.261242 | 0.002477 | 0.002287 | 242.823555 | 0.265921 | 8.403922 | 0.003301 | 0.004992 | 0.004883 | 5.5e-05 | 0.001021 | 0.32228 | 1.306015 | 2.5481 | 101.2 | 20.79 | 17.453 | 81.401767 | 101.28126 | 76.851741 | 0.004239 | 1.008696 | 0.024629 | 24.416548 | 0.152933 | 0.158197 | 0.005944 | 0.435296 | 0.435296 | 0.015118
2019-03-19 15:52 | 1553025112.8 | 583 | 0.208288 | 0.000797 | 0.000105 | 100.174499 | 98.364497 | 122.248988 | 21.261242 | 0.00251 | 0.002333 | 242.770884 | 0.26637 | 8.403981 | 0.003355 | 0.004341 | 0.004297 | 5.2e-05 | 0.001021 | 0.3178 | 1.311578 | 2.5482 | 101.2 | 20.79 | 17.444 | 82.20269 | 102.57622 | 77.940127 | 0.004237 | 1.005569 | 0.024547 | 24.411515 | 0.163092 | 0.158464 | 0.006192 | 0.452046 | 0.452046 | 0.014583
2019-03-19 15:52 | 1553025113.8 | 584 | 0.208251 | 0.000801 | 0.000107 | 100.082666 | 98.002485 | 121.848315 | 21.261242 | 0.002444 | 0.002382 | 242.732741 | 0.265928 | 8.403714 | 0.003318 | 0.00419 | 0.0041 | 5.2e-05 | 0.001019 | 0.295347 | 1.296824 | 2.5482 | 101.2 | 20.79 | 17.435 | 80.618242 | 101.674502 | 79.127351 | 0.004234 | 1.00218 | 0.024466 | 24.41265 | 0.187868 | 0.158201 | 0.006412 | 0.466643 | 0.466643 | 0.014103
2019-03-19 15:52 | 1553025114.8 | 585 | 0.207929 | 0.0008 | 0.000109 | 99.956023 | 98.169277 | 121.657721 | 21.261242 | 0.002488 | 0.002329 | 242.697742 | 0.267034 | 8.404065 | 0.003351 | 0.004818 | 0.00466 | 5.3e-05 | 0.001017 | 0.320676 | 1.325885 | 2.5481 | 101.2 | 20.79 | 17.416 | 81.677944 | 102.477193 | 77.860598 | 0.00423 | 1.005797 | 0.024491 | 24.349651 | 0.161333 | 0.158858 | 0.008351 | 0.610158 | 0.610158 | 0.010831
2019-03-19 15:52 | 1553025115.8 | 586 | 0.207661 | 0.000814 | 0.000109 | 100.012442 | 98.335386 | 121.004251 | 21.261242 | 0.002524 | 0.002383 | 242.620939 | 0.265993 | 8.402518 | 0.003439 | 0.004839 | 0.00473 | 5.6e-05 | 0.001018 | 0.348106 | 1.327989 | 2.548 | 101.2 | 20.79 | 17.407 | 82.547417 | 104.615004 | 79.161713 | 0.004228 | 1.002082 | 0.02438 | 24.329134 | 0.151258 | 0.158239 | 0.009947 | 0.724584 | 0.724584 | 0.009085
2019-03-19 15:52 | 1553025116.8 | 587 | 0.207457 | 0.000838 | 0.00011 | 99.902305 | 98.65356 | 120.496075 | 21.261242 | 0.002498 | 0.00237 | 242.534399 | 0.267288 | 8.402083 | 0.003378 | 0.004618 | 0.004515 | 5.5e-05 | 0.00101 | 0.292472 | 1.305486 | 2.5482 | 101.2 | 20.79 | 17.392 | 81.907981 | 103.133188 | 78.832757 | 0.004224 | 1.003019 | 0.02434 | 24.266656 | 0.112508 | 0.159009 | 0.011145 | 0.81123 | 0.81123 | 0.008154
2019-03-19 15:52 | 1553025117.8 | 588 | 0.20719 | 0.000883 | 0.000111 | 99.849786 | 98.911798 | 120.023341 | 21.261242 | 0.002522 | 0.002392 | 242.440077 | 0.266884 | 8.401257 | 0.003325 | 0.004587 | 0.004509 | 5.8e-05 | 0.001011 | 0.30414 | 1.341753 | 2.5482 | 101.2 | 20.79 | 17.383 | 82.489 | 101.846584 | 79.372212 | 0.004222 | 1.001484 | 0.024274 | 24.23756 | 0.084422 | 0.158769 | 0.012693 | 0.922041 | 0.922041 | 0.007163
2019-03-19 15:52 | 1553025118.8 | 589 | 0.206882 | 0.000939 | 0.000111 | 99.858189 | 99.194352 | 119.22669 | 21.261242 | 0.002511 | 0.002349 | 242.324633 | 0.266702 | 8.403194 | 0.003388 | 0.004694 | 0.004562 | 5.3e-05 | 0.001013 | 0.333395 | 1.333001 | 2.5482 | 101.2 | 20.79 | 17.376 | 82.230095 | 103.368129 | 78.321199 | 0.00422 | 1.004479 | 0.024229 | 24.12095 | 0.05966 | 0.158661 | 0.014471 | 1.050068 | 1.050068 | 0.006286
2019-03-19 15:52 | 1553025119.8 | 590 | 0.206614 | 0.001024 | 0.000112 | 99.763058 | 99.39197 | 118.521111 | 21.261242 | 0.002519 | 0.0024 | 242.268646 | 0.267125 | 8.402297 | 0.003399 | 0.00513 | 0.005022 | 5.5e-05 | 0.001012 | 0.309173 | 1.298693 | 2.5481 | 101.2 | 20.79 | 17.361 | 82.4164 | 103.633866 | 79.547631 | 0.004216 | 1.000986 | 0.024115 | 24.091394 | 0.033333 | 0.158913 | 0.015972 | 1.153986 | 1.153986 | 0.005729
2019-03-19 15:52 | 1553025120.8 | 591 | 0.206378 | 0.001128 | 0.000113 | 99.805971 | 99.307033 | 118.093915 | 21.261242 | 0.00257 | 0.002446 | 242.205989 | 0.267118 | 8.40168 | 0.003475 | 0.004439 | 0.004289 | 5.4e-05 | 0.00101 | 0.30038 | 1.346958 | 2.548 | 101.2 | 20.79 | 17.355 | 83.652899 | 105.477819 | 80.671115 | 0.004215 | 0.997808 | 0.024033 | 24.086208 | 0.044827 | 0.158909 | 0.01726 | 1.243112 | 1.243112 | 0.005318
2019-03-19 15:52 | 1553025121.8 | 592 | 0.206064 | 0.001253 | 0.000114 | 99.691032 | 99.218326 | 117.151031 | 21.261242 | 0.002601 | 0.00244 | 242.144826 | 0.266513 | 8.40181 | 0.003421 | 0.005195 | 0.005018 | 5.6e-05 | 0.00101 | 0.302537 | 1.343063 | 2.5482 | 101.2 | 20.79 | 17.343 | 84.401723 | 104.180227 | 80.512977 | 0.004212 | 0.998254 | 0.023943 | 23.984499 | 0.042513 | 0.158549 | 0.018991 | 1.363023 | 1.363023 | 0.004839
2019-03-19 15:52 | 1553025122.8 | 593 | 0.205704 | 0.001391 | 0.000117 | 99.667925 | 99.18442 | 116.509062 | 21.261242 | 0.002602 | 0.002453 | 242.063461 | 0.267281 | 8.401888 | 0.00346 | 0.004386 | 0.004329 | 5.5e-05 | 0.001006 | 0.287992 | 1.373986 | 2.5481 | 101.2 | 20.79 | 17.339 | 84.425291 | 105.126973 | 80.826373 | 0.004211 | 0.99737 | 0.023866 | 23.929288 | 0.043497 | 0.159006 | 0.020975 | 1.5008 | 1.5008 | 0.004407
2019-03-19 15:52 | 1553025123.8 | 594 | 0.205216 | 0.001546 | 0.00012 | 99.634313 | 99.061809 | 115.740577 | 21.261242 | 0.002659 | 0.002535 | 241.970271 | 0.266813 | 8.403168 | 0.003412 | 0.004771 | 0.004612 | 5.6e-05 | 0.001006 | 0.320289 | 1.352245 | 2.5482 | 101.2 | 20.79 | 17.337 | 85.779936 | 103.960937 | 82.805616 | 0.004211 | 0.991824 | 0.023721 | 23.916826 | 0.051544 | 0.158727 | 0.023705 | 1.686093 | 1.686093 | 0.003916
2019-03-19 15:52 | 1553025124.8 | 595 | 0.204557 | 0.001808 | 0.000125 | 99.641216 | 98.721715 | 114.542783 | 21.261242 | 0.002627 | 0.002622 | 241.850188 | 0.266286 | 8.404527 | 0.003477 | 0.004768 | 0.004723 | 5.7e-05 | 0.001005 | 0.325155 | 1.383261 | 2.5483 | 101.2 | 20.79 | 17.339 | 85.015972 | 105.528984 | 84.901967 | 0.004211 | 0.986017 | 0.023529 | 23.862706 | 0.082924 | 0.158413 | 0.027317 | 1.92727 | 1.92727 | 0.003419
2019-03-19 15:52 | 1553025125.8 | 596 | 0.204208 | 0.00208 | 0.000132 | 99.500767 | 98.575814 | 113.848939 | 21.261242 | 0.002655 | 0.002568 | 241.730585 | 0.266962 | 8.402265 | 0.003439 | 0.005036 | 0.004905 | 5.5e-05 | 0.001006 | 0.284398 | 1.36831 | 2.5483 | 101.2 | 20.8 | 17.34 | 85.695017 | 104.601673 | 83.608416 | 0.004214 | 0.989592 | 0.0235 | 23.747309 | 0.083537 | 0.158816 | 0.029062 | 2.047597 | 2.047597 | 0.003227
2019-03-19 15:52 | 1553025126.8 | 597 | 0.203804 | 0.002377 | 0.00014 | 99.518173 | 98.506631 | 112.766629 | 21.261242 | 0.002763 | 0.002643 | 241.621715 | 0.26719 | 8.401621 | 0.003479 | 0.004562 | 0.00442 | 5.6e-05 | 0.001004 | 0.322114 | 1.346372 | 2.5482 | 101.2 | 20.79 | 17.347 | 88.279245 | 105.589609 | 85.397456 | 0.004213 | 0.984655 | 0.02333 | 23.693347 | 0.091381 | 0.158951 | 0.031106 | 2.1753 | 2.1753 | 0.00304
2019-03-19 15:52 | 1553025127.8 | 598 | 0.203599 | 0.002692 | 0.000149 | 99.502867 | 98.316548 | 111.820223 | 21.261242 | 0.002755 | 0.002719 | 241.530096 | 0.266904 | 8.402999 | 0.003465 | 0.004643 | 0.004548 | 5.7e-05 | 0.000999 | 0.291034 | 1.317305 | 2.5481 | 101.2 | 20.8 | 17.352 | 88.10665 | 105.238015 | 87.219493 | 0.004217 | 0.979676 | 0.023173 | 23.653585 | 0.107282 | 0.158781 | 0.031938 | 2.218018 | 2.218018 | 0.002978
2019-03-19 15:52 | 1553025128.8 | 599 | 0.202905 | 0.003069 | 0.000159 | 99.464755 | 98.263463 | 111.014887 | 21.261242 | 0.002793 | 0.002787 | 241.420384 | 0.267717 | 8.404813 | 0.003486 | 0.004581 | 0.004471 | 5.6e-05 | 0.000996 | 0.291034 | 1.293426 | 2.548 | 101.2 | 20.79 | 17.357 | 89.003182 | 105.743118 | 88.875092 | 0.004215 | 0.975196 | 0.023036 | 23.62233 | 0.108686 | 0.159265 | 0.035611 | 2.457998 | 2.457998 | 0.002695
2019-03-19 15:52 | 1553025129.8 | 600 | 0.202363 | 0.003424 | 0.000169 | 99.388829 | 98.093929 | 110.16331 | 21.261242 | 0.002822 | 0.002832 | 241.289223 | 0.267548 | 8.402063 | 0.003529 | 0.004989 | 0.004815 | 5.9e-05 | 0.000998 | 0.298776 | 1.322889 | 2.5481 | 101.2 | 20.79 | 17.371 | 89.697898 | 106.784304 | 89.94548 | 0.004219 | 0.972321 | 0.022914 | 23.566316 | 0.117301 | 0.159164 | 0.0384 | 2.63579 | 2.63579 | 0.002512
2019-03-19 15:52 | 1553025130.8 | 601 | 0.201663 | 0.003849 | 0.000177 | 99.306 | 97.92337 | 109.361494 | 21.261242 | 0.002887 | 0.002779 | 241.134889 | 0.26637 | 8.404137 | 0.003523 | 0.004841 | 0.004749 | 5.7e-05 | 0.001002 | 0.310224 | 1.300687 | 2.5481 | 101.2 | 20.79 | 17.38 | 91.282 | 106.655216 | 88.673575 | 0.004221 | 0.975739 | 0.022871 | 23.439235 | 0.125409 | 0.158464 | 0.042049 | 2.880157 | 2.880157 | 0.002289
2019-03-19 15:52 | 1553025131.8 | 602 | 0.200925 | 0.004272 | 0.000185 | 99.269388 | 97.624717 | 108.980068 | 21.261242 | 0.003 | 0.002894 | 240.954104 | 0.266214 | 8.401556 | 0.003652 | 0.005077 | 0.004952 | 5.6e-05 | 0.001006 | 0.319404 | 1.313732 | 2.548 | 101.2 | 20.79 | 17.402 | 93.990699 | 109.77697 | 91.431396 | 0.004226 | 0.968358 | 0.022744 | 23.487326 | 0.149432 | 0.158371 | 0.045922 | 3.127242 | 3.127242 | 0.002107
2019-03-19 15:52 | 1553025132.8 | 603 | 0.200002 | 0.004699 | 0.000191 | 99.258883 | 97.485323 | 108.258292 | 21.261242 | 0.003038 | 0.002976 | 240.788518 | 0.2676 | 8.400893 | 0.003685 | 0.005224 | 0.005107 | 5.7e-05 | 0.001006 | 0.322777 | 1.335136 | 2.548 | 101.2 | 20.79 | 17.414 | 94.915854 | 110.574357 | 93.418646 | 0.004229 | 0.963109 | 0.022607 | 23.473132 | 0.161266 | 0.159195 | 0.050893 | 3.443875 | 3.443875 | 0.001923
2019-03-19 15:52 | 1553025133.8 | 604 | 0.199344 | 0.005168 | 0.000196 | 99.150846 | 97.199001 | 107.324562 | 21.261242 | 0.003087 | 0.002969 | 240.603919 | 0.266819 | 8.404215 | 0.003659 | 0.005611 | 0.005476 | 5.5e-05 | 0.00101 | 0.326593 | 1.329445 | 2.548 | 101.2 | 20.79 | 17.426 | 96.107607 | 109.962914 | 93.248887 | 0.004232 | 0.963555 | 0.022515 | 23.366272 | 0.177835 | 0.158731 | 0.05423 | 3.653798 | 3.653798 | 0.001807
2019-03-19 15:52 | 1553025134.8 | 605 | 0.198712 | 0.00558 | 0.0002 | 99.088426 | 97.15208 | 106.857932 | 21.261242 | 0.003143 | 0.003013 | 240.440998 | 0.266728 | 8.400945 | 0.003716 | 0.004771 | 0.004643 | 5.5e-05 | 0.001012 | 0.311164 | 1.357732 | 2.548 | 101.2 | 20.79 | 17.448 | 97.4543 | 111.327096 | 94.321641 | 0.004238 | 0.960742 | 0.022433 | 23.349527 | 0.176521 | 0.158677 | 0.05749 | 3.858489 | 3.858489 | 0.001711
2019-03-19 15:52 | 1553025135.8 | 606 | 0.198522 | 0.005995 | 0.000202 | 98.974687 | 96.93494 | 106.592225 | 21.261242 | 0.003143 | 0.003064 | 240.296229 | 0.267222 | 8.403233 | 0.003766 | 0.00499 | 0.00488 | 5.6e-05 | 0.001017 | 0.34075 | 1.369144 | 2.5481 | 101.2 | 20.79 | 17.458 | 97.448744 | 112.549184 | 95.554617 | 0.00424 | 0.957529 | 0.022367 | 23.35957 | 0.186262 | 0.158971 | 0.05812 | 3.889143 | 3.889143 | 0.0017
2019-03-19 15:52 | 1553025136.8 | 607 | 0.19835 | 0.006368 | 0.000202 | 99.001096 | 96.603067 | 106.318302 | 21.261242 | 0.003184 | 0.003111 | 240.138214 | 0.266956 | 8.402798 | 0.003771 | 0.005106 | 0.005029 | 5.3e-05 | 0.001015 | 0.30862 | 1.320647 | 2.5479 | 101.19 | 20.79 | 17.468 | 98.443635 | 112.667009 | 96.686563 | 0.004243 | 0.954598 | 0.022304 | 23.36532 | 0.219324 | 0.158812 | 0.058698 | 3.916623 | 3.916623 | 0.001687
2019-03-19 15:52 | 1553025137.8 | 608 | 0.198058 | 0.006625 | 0.000201 | 98.938374 | 96.576696 | 106.25751 | 21.261242 | 0.003264 | 0.00315 | 239.941904 | 0.266611 | 8.402655 | 0.003782 | 0.005583 | 0.005473 | 5.7e-05 | 0.001021 | 0.335552 | 1.342225 | 2.5481 | 101.2 | 20.79 | 17.489 | 100.37866 | 112.937987 | 97.618796 | 0.004248 | 0.952198 | 0.02227 | 23.38806 | 0.216097 | 0.158607 | 0.060126 | 4.005404 | 4.005404 | 0.001647
2019-03-19 15:52 | 1553025138.8 | 609 | 0.197665 | 0.006903 | 0.0002 | 98.825836 | 96.354077 | 106.308209 | 21.261242 | 0.003276 | 0.003172 | 239.754717 | 0.266526 | 8.403201 | 0.003797 | 0.005617 | 0.005577 | 5.4e-05 | 0.001019 | 0.316694 | 1.3411 | 2.548 | 101.2 | 20.79 | 17.5 | 100.667469 | 113.318839 | 98.161407 | 0.00425 | 0.950807 | 0.022259 | 23.410751 | 0.22656 | 0.158557 | 0.062127 | 4.136181 | 4.136181 | 0.001595
2019-03-19 15:52 | 1553025139.8 | 610 | 0.197291 | 0.007257 | 0.0002 | 98.815031 | 96.214684 | 106.288961 | 21.261242 | 0.003309 | 0.00319 | 239.561148 | 0.267151 | 8.400302 | 0.003818 | 0.005029 | 0.004906 | 5.5e-05 | 0.001026 | 0.309892 | 1.330728 | 2.5481 | 101.2 | 20.79 | 17.522 | 101.457907 | 113.819869 | 98.585488 | 0.004256 | 0.949722 | 0.022244 | 23.421995 | 0.238531 | 0.158928 | 0.063929 | 4.252866 | 4.252866 | 0.001555
2019-03-19 15:52 | 1553025140.8 | 611 | 0.197091 | 0.007486 | 0.000201 | 98.759212 | 96.121183 | 106.026775 | 21.261242 | 0.003373 | 0.003242 | 239.393454 | 0.266188 | 8.403701 | 0.003861 | 0.004882 | 0.004665 | 5.4e-05 | 0.00103 | 0.321892 | 1.34464 | 2.5482 | 101.2 | 20.79 | 17.535 | 103.007493 | 114.861117 | 99.833321 | 0.004259 | 0.946545 | 0.02218 | 23.432319 | 0.242173 | 0.158355 | 0.064839 | 4.300566 | 4.300566 | 0.001532
2019-03-19 15:52 | 1553025141.8 | 612 | 0.197171 | 0.007725 | 0.000202 | 98.642172 | 96.07392 | 105.866928 | 21.261242 | 0.003386 | 0.003299 | 239.227313 | 0.26704 | 8.404754 | 0.003994 | 0.00546 | 0.005419 | 5.5e-05 | 0.001033 | 0.344677 | 1.357395 | 2.5481 | 101.2 | 20.79 | 17.545 | 103.332765 | 118.109758 | 101.223914 | 0.004261 | 0.943029 | 0.022122 | 23.458257 | 0.235966 | 0.158862 | 0.064084 | 4.239512 | 4.239512 | 0.001559
2019-03-19 15:52 | 1553025142.8 | 613 | 0.197161 | 0.007954 | 0.000204 | 98.616964 | 95.938293 | 105.633848 | 21.261242 | 0.003472 | 0.003292 | 239.069146 | 0.267294 | 8.403467 | 0.003929 | 0.005717 | 0.005598 | 5.4e-05 | 0.001031 | 0.35723 | 1.343514 | 2.5479 | 101.2 | 20.79 | 17.564 | 105.42132 | 116.52188 | 101.052852 | 0.004266 | 0.94346 | 0.022102 | 23.427065 | 0.246316 | 0.159013 | 0.06387 | 4.221593 | 4.221593 | 0.001567
2019-03-19 15:52 | 1553025143.8 | 614 | 0.197203 | 0.008176 | 0.000205 | 98.502624 | 95.623887 | 105.963868 | 21.261242 | 0.003439 | 0.003397 | 238.902928 | 0.26613 | 8.399405 | 0.004007 | 0.005638 | 0.005583 | 5.3e-05 | 0.001031 | 0.30215 | 1.355314 | 2.5482 | 101.19 | 20.79 | 17.573 | 104.614277 | 118.442654 | 103.589049 | 0.004268 | 0.937109 | 0.022062 | 23.543011 | 0.2653 | 0.158321 | 0.06336 | 4.180331 | 4.180331 | 0.001576
2019-03-19 15:52 | 1553025144.8 | 615 | 0.197207 | 0.008372 | 0.000206 | 98.410193 | 95.606762 | 106.279336 | 21.261242 | 0.003519 | 0.00335 | 238.745412 | 0.266982 | 8.402986 | 0.004008 | 0.005648 | 0.005447 | 5.4e-05 | 0.001025 | 0.320289 | 1.327619 | 2.548 | 101.19 | 20.79 | 17.58 | 106.551369 | 118.457554 | 102.453708 | 0.00427 | 0.939941 | 0.022129 | 23.542476 | 0.258505 | 0.158828 | 0.063102 | 4.175778 | 4.175778 | 0.001582
2019-03-19 15:52 | 1553025145.8 | 616 | 0.19727 | 0.008536 | 0.000207 | 98.297354 | 95.702318 | 106.577904 | 21.261242 | 0.003543 | 0.00339 | 238.566525 | 0.266956 | 8.40207 | 0.003991 | 0.005553 | 0.005511 | 5.5e-05 | 0.00103 | 0.311883 | 1.337686 | 2.5481 | 101.19 | 20.79 | 17.593 | 107.12842 | 118.04724 | 103.427233 | 0.004273 | 0.937511 | 0.022131 | 23.606055 | 0.239308 | 0.158812 | 0.062539 | 4.139106 | 4.139106 | 0.001596
2019-03-19 15:52 | 1553025146.8 | 617 | 0.197333 | 0.008659 | 0.000207 | 98.240935 | 95.712933 | 106.801596 | 21.261242 | 0.003643 | 0.00343 | 238.3968 | 0.266461 | 8.404117 | 0.004022 | 0.006241 | 0.006088 | 5.4e-05 | 0.001027 | 0.284066 | 1.34063 | 2.548 | 101.19 | 20.79 | 17.6 | 109.564798 | 118.799313 | 104.400269 | 0.004275 | 0.935095 | 0.022126 | 23.661325 | 0.23318 | 0.158518 | 0.062018 | 4.103734 | 4.103734 | 0.001607
2019-03-19 15:52 | 1553025147.8 | 618 | 0.197338 | 0.008772 | 0.000208 | 98.203421 | 95.677315 | 107.119412 | 21.261242 | 0.003646 | 0.003411 | 238.241891 | 0.266748 | 8.401043 | 0.004062 | 0.005766 | 0.005677 | 5.3e-05 | 0.001029 | 0.296232 | 1.347274 | 2.5481 | 101.19 | 20.78 | 17.609 | 109.639651 | 119.769019 | 103.926289 | 0.004274 | 0.93627 | 0.022172 | 23.681625 | 0.233093 | 0.158688 | 0.061852 | 4.101373 | 4.101373 | 0.00161
2019-03-19 15:52 | 1553025148.8 | 619 | 0.197358 | 0.008863 | 0.00021 | 98.095684 | 95.435858 | 107.335358 | 21.261242 | 0.003608 | 0.003487 | 238.102603 | 0.267079 | 8.40298 | 0.004093 | 0.005339 | 0.005182 | 5.3e-05 | 0.001034 | 0.308288 | 1.329643 | 2.5481 | 101.19 | 20.78 | 17.612 | 108.703972 | 120.544837 | 105.784832 | 0.004275 | 0.931678 | 0.02214 | 23.763831 | 0.245876 | 0.158886 | 0.061623 | 4.080209 | 4.080209 | 0.00162
2019-03-19 15:52 | 1553025149.8 | 620 | 0.19755 | 0.008939 | 0.000212 | 98.076479 | 95.396473 | 107.543089 | 21.261242 | 0.003639 | 0.003451 | 237.970426 | 0.265863 | 8.401764 | 0.004172 | 0.005576 | 0.005529 | 5.5e-05 | 0.001037 | 0.310445 | 1.332169 | 2.5481 | 101.19 | 20.78 | 17.614 | 109.468563 | 122.455684 | 104.895697 | 0.004276 | 0.93387 | 0.022188 | 23.758893 | 0.247817 | 0.158162 | 0.060393 | 4.007518 | 4.007518 | 0.001642
2019-03-19 15:52 | 1553025150.8 | 621 | 0.197756 | 0.009001 | 0.000213 | 97.958538 | 95.433804 | 108.024742 | 21.261242 | 0.003695 | 0.003498 | 237.832422 | 0.2665 | 8.400237 | 0.004023 | 0.005733 | 0.005605 | 5e-05 | 0.001036 | 0.307569 | 1.329926 | 2.5482 | 101.19 | 20.78 | 17.615 | 110.819722 | 118.823011 | 106.042897 | 0.004276 | 0.931044 | 0.022204 | 23.84814 | 0.233555 | 0.158541 | 0.059092 | 3.924217 | 3.924217 | 0.001681
2019-03-19 15:52 | 1553025151.8 | 622 | 0.19786 | 0.009035 | 0.000215 | 97.839397 | 94.819719 | 108.263925 | 21.261242 | 0.003672 | 0.003487 | 237.706993 | 0.266767 | 8.403487 | 0.004062 | 0.0057 | 0.005654 | 5.1e-05 | 0.001036 | 0.303587 | 1.326837 | 2.5481 | 101.19 | 20.78 | 17.612 | 110.261924 | 119.774397 | 105.783862 | 0.004275 | 0.931681 | 0.022236 | 23.866371 | 0.280411 | 0.1587 | 0.058434 | 3.886176 | 3.886176 | 0.001699
2019-03-19 15:53 | 1553025152.8 | 623 | 0.197972 | 0.009047 | 0.000216 | 97.829494 | 94.914931 | 109.303047 | 21.261242 | 0.003749 | 0.003459 | 237.583594 | 0.266917 | 8.406438 | 0.004065 | 0.005672 | 0.00559 | 5.3e-05 | 0.001042 | 0.334833 | 1.338004 | 2.5481 | 101.19 | 20.78 | 17.603 | 112.145865 | 119.845778 | 105.084546 | 0.004273 | 0.933403 | 0.022363 | 23.958494 | 0.270528 | 0.158789 | 0.05775 | 3.862721 | 3.862721 | 0.00171
2019-03-19 15:53 | 1553025153.8 | 624 | 0.198381 | 0.009031 | 0.000215 | 97.689945 | 94.985142 | 109.878355 | 21.261242 | 0.003719 | 0.003469 | 237.470623 | 0.266683 | 8.404468 | 0.004022 | 0.004963 | 0.004807 | 5.3e-05 | 0.001041 | 0.323164 | 1.351516 | 2.5482 | 101.19 | 20.78 | 17.596 | 111.399833 | 118.791984 | 105.337182 | 0.004271 | 0.93278 | 0.022414 | 24.029485 | 0.251146 | 0.15865 | 0.055337 | 3.71028 | 3.71028 | 0.001779
2019-03-19 15:53 | 1553025154.8 | 625 | 0.198906 | 0.008997 | 0.000214 | 97.688145 | 94.864585 | 110.657168 | 21.261242 | 0.003765 | 0.00348 | 237.348221 | 0.26652 | 8.404241 | 0.004082 | 0.005829 | 0.005784 | 5.3e-05 | 0.001038 | 0.288711 | 1.326735 | 2.5481 | 101.19 | 20.78 | 17.589 | 112.518512 | 120.26557 | 105.616284 | 0.00427 | 0.932093 | 0.022485 | 24.123384 | 0.262341 | 0.158553 | 0.05225 | 3.514957 | 3.514957 | 0.001876
2019-03-19 15:53 | 1553025155.8 | 626 | 0.199211 | 0.008937 | 0.000211 | 97.623623 | 94.937193 | 111.167222 | 21.261242 | 0.00379 | 0.00345 | 237.251504 | 0.266227 | 8.404039 | 0.004077 | 0.005735 | 0.005689 | 5.3e-05 | 0.001042 | 0.301652 | 1.321515 | 2.5479 | 101.19 | 20.78 | 17.573 | 113.132299 | 120.149671 | 104.88794 | 0.004266 | 0.933889 | 0.022559 | 24.155658 | 0.249588 | 0.158379 | 0.050507 | 3.409156 | 3.409156 | 0.001933
2019-03-19 15:53 | 1553025156.8 | 627 | 0.199633 | 0.008849 | 0.000207 | 97.545595 | 94.944386 | 111.753093 | 21.261242 | 0.003725 | 0.003416 | 237.156703 | 0.266448 | 8.404 | 0.004085 | 0.005928 | 0.005739 | 5e-05 | 0.001044 | 0.315422 | 1.351445 | 2.548 | 101.19 | 20.78 | 17.564 | 111.56551 | 120.342352 | 104.063189 | 0.004264 | 0.935931 | 0.022643 | 24.192793 | 0.241758 | 0.15851 | 0.048099 | 3.259251 | 3.259251 | 0.002023
2019-03-19 15:53 | 1553025157.8 | 628 | 0.200123 | 0.008733 | 0.000202 | 97.507482 | 95.277285 | 111.86529 | 21.261242 | 0.003734 | 0.00346 | 237.074207 | 0.266364 | 8.402869 | 0.004097 | 0.005342 | 0.005284 | 5.2e-05 | 0.001041 | 0.307901 | 1.355784 | 2.5482 | 101.19 | 20.78 | 17.541 | 111.785706 | 120.625789 | 105.112911 | 0.004258 | 0.933333 | 0.022623 | 24.23859 | 0.206956 | 0.15846 | 0.045318 | 3.068575 | 3.068575 | 0.002148
2019-03-19 15:53 | 1553025158.8 | 629 | 0.200375 | 0.008585 | 0.000195 | 97.41175 | 95.183102 | 112.425574 | 21.261242 | 0.003777 | 0.003408 | 236.986671 | 0.26626 | 8.403435 | 0.004049 | 0.005434 | 0.005325 | 5.1e-05 | 0.001037 | 0.286223 | 1.290021 | 2.5481 | 101.19 | 20.78 | 17.529 | 112.833535 | 119.469104 | 103.855542 | 0.004255 | 0.936446 | 0.022717 | 24.258795 | 0.207016 | 0.158398 | 0.043998 | 2.992082 | 2.992082 | 0.002202
2019-03-19 15:53 | 1553025159.8 | 630 | 0.201119 | 0.008397 | 0.000188 | 97.373637 | 95.57491 | 113.145471 | 21.261242 | 0.003694 | 0.003389 | 236.891314 | 0.26639 | 8.403948 | 0.004139 | 0.005676 | 0.005479 | 5.1e-05 | 0.001029 | 0.296232 | 1.314337 | 2.548 | 101.19 | 20.78 | 17.529 | 110.790539 | 121.657464 | 103.403494 | 0.004255 | 0.93757 | 0.022803 | 24.321745 | 0.166773 | 0.158475 | 0.039785 | 2.71639 | 2.71639 | 0.002427
2019-03-19 15:53 | 1553025160.8 | 631 | 0.201688 | 0.008181 | 0.000181 | 97.344826 | 95.535181 | 113.59215 | 21.261242 | 0.003709 | 0.003387 | 236.799197 | 0.266169 | 8.402505 | 0.004071 | 0.005758 | 0.005697 | 5.4e-05 | 0.001027 | 0.305246 | 1.328775 | 2.5481 | 101.19 | 20.78 | 17.506 | 111.155847 | 119.983904 | 103.354807 | 0.004249 | 0.937692 | 0.02285 | 24.368131 | 0.167845 | 0.158344 | 0.036645 | 2.507523 | 2.507523 | 0.002627
2019-03-19 15:53 | 1553025161.8 | 632 | 0.202231 | 0.007867 | 0.000174 | 97.181571 | 95.757116 | 114.095632 | 21.261242 | 0.00363 | 0.003398 | 236.721665 | 0.266318 | 8.40569 | 0.004005 | 0.005759 | 0.005539 | 5.1e-05 | 0.001021 | 0.306131 | 1.379383 | 2.548 | 101.19 | 20.78 | 17.484 | 109.246223 | 118.385498 | 103.617392 | 0.004244 | 0.937038 | 0.022892 | 24.43059 | 0.132077 | 0.158433 | 0.033781 | 2.316115 | 2.316115 | 0.002846
2019-03-19 15:53 | 1553025162.8 | 633 | 0.202563 | 0.007456 | 0.000167 | 97.224486 | 95.721497 | 114.468372 | 21.261242 | 0.003666 | 0.003385 | 236.64331 | 0.266266 | 8.402622 | 0.00398 | 0.00531 | 0.005318 | 5.1e-05 | 0.001018 | 0.308288 | 1.402531 | 2.548 | 101.19 | 20.78 | 17.473 | 110.109739 | 117.780833 | 103.302973 | 0.004241 | 0.937821 | 0.022939 | 24.460251 | 0.139353 | 0.158402 | 0.032299 | 2.219321 | 2.219321 | 0.002969
2019-03-19 15:53 | 1553025163.8 | 634 | 0.20285 | 0.007124 | 0.000161 | 97.116749 | 95.559499 | 114.779615 | 21.261242 | 0.003665 | 0.003362 | 236.579502 | 0.266533 | 8.401998 | 0.004 | 0.005698 | 0.00561 | 5.6e-05 | 0.001023 | 0.287826 | 1.414061 | 2.5482 | 101.19 | 20.78 | 17.463 | 110.088346 | 118.251652 | 102.74741 | 0.004239 | 0.939207 | 0.022987 | 24.475402 | 0.144586 | 0.158561 | 0.030994 | 2.134425 | 2.134425 | 0.00309
2019-03-19 15:53 | 1553025164.8 | 635 | 0.203086 | 0.006746 | 0.000155 | 97.09154 | 95.892743 | 115.003541 | 21.261242 | 0.003651 | 0.003298 | 236.518685 | 0.266247 | 8.404436 | 0.003957 | 0.005873 | 0.005768 | 5.5e-05 | 0.001025 | 0.289098 | 1.356097 | 2.5481 | 101.19 | 20.78 | 17.446 | 109.767491 | 117.21934 | 101.198024 | 0.004235 | 0.943094 | 0.023057 | 24.448723 | 0.111127 | 0.15839 | 0.030045 | 2.075588 | 2.075588 | 0.003175
2019-03-19 15:53 | 1553025165.8 | 636 | 0.203363 | 0.006513 | 0.00015 | 97.031519 | 95.912606 | 114.904488 | 21.261242 | 0.003643 | 0.003375 | 236.431014 | 0.266279 | 8.401992 | 0.003888 | 0.005956 | 0.00587 | 5e-05 | 0.001027 | 0.317247 | 1.29496 | 2.5482 | 101.19 | 20.78 | 17.44 | 109.564798 | 115.538886 | 103.066585 | 0.004233 | 0.93841 | 0.02299 | 24.499107 | 0.103743 | 0.15841 | 0.028675 | 1.975359 | 1.975359 | 0.003336
2019-03-19 15:53 | 1553025166.8 | 637 | 0.203571 | 0.00628 | 0.000144 | 96.920182 | 95.816024 | 115.275351 | 21.261242 | 0.003661 | 0.003292 | 236.336999 | 0.267105 | 8.402798 | 0.003897 | 0.005655 | 0.005526 | 5.3e-05 | 0.001031 | 0.295347 | 1.293205 | 2.5481 | 101.19 | 20.78 | 17.436 | 109.998404 | 115.737391 | 101.055029 | 0.004232 | 0.943454 | 0.023089 | 24.472922 | 0.102485 | 0.158901 | 0.027718 | 1.917867 | 1.917867 | 0.003447
2019-03-19 15:53 | 1553025167.8 | 638 | 0.203827 | 0.006053 | 0.00014 | 96.818446 | 95.684164 | 115.426043 | 21.261242 | 0.003713 | 0.003368 | 236.259104 | 0.266344 | 8.401504 | 0.003875 | 0.005486 | 0.005441 | 5.4e-05 | 0.001034 | 0.302537 | 1.329778 | 2.5481 | 101.19 | 20.78 | 17.433 | 111.274309 | 115.208989 | 102.88108 | 0.004232 | 0.938873 | 0.023048 | 24.548591 | 0.105409 | 0.158448 | 0.026463 | 1.827916 | 1.827916 | 0.003606
2019-03-19 15:53 | 1553025168.8 | 639 | 0.204006 | 0.005824 | 0.000137 | 96.772831 | 95.604366 | 115.535895 | 21.261242 | 0.003656 | 0.003286 | 236.170034 | 0.266299 | 8.404787 | 0.003835 | 0.005801 | 0.00566 | 5.3e-05 | 0.001036 | 0.317966 | 1.27846 | 2.548 | 101.19 | 20.78 | 17.433 | 109.888777 | 114.226011 | 100.916883 | 0.004232 | 0.943803 | 0.023119 | 24.49604 | 0.108657 | 0.158421 | 0.02568 | 1.779404 | 1.779404 | 0.003704
2019-03-19 15:53 | 1553025169.8 | 640 | 0.204025 | 0.005602 | 0.000133 | 96.529748 | 95.393391 | 115.676729 | 21.261242 | 0.003658 | 0.003295 | 236.073297 | 0.266631 | 8.40259 | 0.003865 | 0.005091 | 0.005016 | 5.5e-05 | 0.001038 | 0.290315 | 1.341021 | 2.5481 | 101.19 | 20.79 | 17.437 | 109.918918 | 114.974223 | 101.133663 | 0.004235 | 0.943256 | 0.023127 | 24.518067 | 0.105921 | 0.158619 | 0.025845 | 1.791655 | 1.791655 | 0.003683
2019-03-19 15:53 | 1553025170.8 | 641 | 0.204063 | 0.005405 | 0.000129 | 96.554056 | 95.19543 | 115.74785 | 21.261242 | 0.003694 | 0.003299 | 236.000922 | 0.266917 | 8.403084 | 0.003824 | 0.005477 | 0.005311 | 5.7e-05 | 0.001041 | 0.284232 | 1.313419 | 2.548 | 101.19 | 20.78 | 17.441 | 110.807076 | 113.970669 | 101.223914 | 0.004234 | 0.943029 | 0.023131 | 24.52856 | 0.126754 | 0.158789 | 0.025861 | 1.793343 | 1.793343 | 0.003683
2019-03-19 15:53 | 1553025171.8 | 642 | 0.204187 | 0.005213 | 0.000126 | 96.45022 | 95.012199 | 115.754188 | 21.261242 | 0.003665 | 0.003264 | 235.927262 | 0.266305 | 8.403227 | 0.0038 | 0.00501 | 0.004933 | 5.1e-05 | 0.001041 | 0.326759 | 1.303744 | 2.5479 | 101.19 | 20.79 | 17.445 | 110.094667 | 113.390684 | 100.385675 | 0.004237 | 0.945145 | 0.023158 | 24.501755 | 0.134363 | 0.158425 | 0.025356 | 1.760451 | 1.760451 | 0.003744
2019-03-19 15:53 | 1553025172.8 | 643 | 0.204209 | 0.005043 | 0.000124 | 96.323877 | 95.150222 | 115.568522 | 21.261242 | 0.003596 | 0.003246 | 235.852012 | 0.266383 | 8.402622 | 0.003811 | 0.005047 | 0.004938 | 5.2e-05 | 0.001029 | 0.323496 | 1.351602 | 2.548 | 101.19 | 20.79 | 17.454 | 108.424163 | 113.647403 | 99.941652 | 0.004239 | 0.94627 | 0.023153 | 24.467542 | 0.109654 | 0.158472 | 0.025435 | 1.76566 | 1.76566 | 0.003734
2019-03-19 15:53 | 1553025173.8 | 644 | 0.204268 | 0.004888 | 0.000122 | 96.27796 | 95.081381 | 115.282395 | 21.261242 | 0.003604 | 0.003235 | 235.764686 | 0.266461 | 8.404943 | 0.003701 | 0.005693 | 0.005537 | 5.4e-05 | 0.001028 | 0.309007 | 1.319164 | 2.5481 | 101.19 | 20.79 | 17.458 | 108.626728 | 110.97513 | 99.681957 | 0.00424 | 0.946929 | 0.023132 | 24.428728 | 0.111863 | 0.158518 | 0.025276 | 1.753228 | 1.753228 | 0.003761
2019-03-19 15:53 | 1553025174.8 | 645 | 0.204351 | 0.004749 | 0.00012 | 96.344283 | 95.152276 | 115.378398 | 21.261242 | 0.003612 | 0.003272 | 235.684069 | 0.265915 | 8.400542 | 0.00377 | 0.005373 | 0.005346 | 5.3e-05 | 0.00103 | 0.313652 | 1.346113 | 2.5481 | 101.19 | 20.79 | 17.468 | 108.80551 | 112.647289 | 100.568534 | 0.004243 | 0.944683 | 0.023114 | 24.467938 | 0.111355 | 0.158193 | 0.02495 | 1.729322 | 1.729322 | 0.003805
2019-03-19 15:53 | 1553025175.8 | 646 | 0.204423 | 0.004627 | 0.000118 | 96.30767 | 94.997472 | 115.616876 | 21.261242 | 0.003626 | 0.003212 | 235.614722 | 0.266188 | 8.403974 | 0.003727 | 0.005237 | 0.005127 | 5.3e-05 | 0.001029 | 0.314371 | 1.282908 | 2.548 | 101.19 | 20.79 | 17.474 | 109.140529 | 111.616846 | 99.128094 | 0.004244 | 0.948338 | 0.023183 | 24.445963 | 0.12252 | 0.158355 | 0.024672 | 1.715196 | 1.715196 | 0.003841
2019-03-19 15:53 | 1553025176.8 | 647 | 0.204413 | 0.004528 | 0.000117 | 96.297467 | 95.223515 | 115.436375 | 21.261242 | 0.003618 | 0.003181 | 235.558543 | 0.266019 | 8.401979 | 0.003647 | 0.005354 | 0.005249 | 5.3e-05 | 0.001033 | 0.30215 | 1.312139 | 2.548 | 101.19 | 20.79 | 17.48 | 108.965602 | 109.667357 | 98.358818 | 0.004246 | 0.950301 | 0.023189 | 24.401622 | 0.100314 | 0.158255 | 0.024855 | 1.728428 | 1.728428 | 0.003809
2019-03-19 15:53 | 1553025177.8 | 648 | 0.204455 | 0.004424 | 0.000116 | 96.24885 | 95.041652 | 115.79785 | 21.261242 | 0.003608 | 0.003191 | 235.495502 | 0.265967 | 8.402408 | 0.003681 | 0.00475 | 0.004611 | 5.1e-05 | 0.001033 | 0.311496 | 1.334339 | 2.548 | 101.19 | 20.79 | 17.491 | 108.705429 | 110.475637 | 98.616905 | 0.004248 | 0.949642 | 0.023217 | 24.448285 | 0.112896 | 0.158224 | 0.024731 | 1.722005 | 1.722005 | 0.003822
2019-03-19 15:53 | 1553025178.8 | 649 | 0.204499 | 0.004343 | 0.000114 | 96.268057 | 95.041652 | 115.816392 | 21.261242 | 0.00364 | 0.003276 | 235.439074 | 0.266344 | 8.402635 | 0.003654 | 0.004973 | 0.004804 | 5.4e-05 | 0.001034 | 0.290702 | 1.303383 | 2.548 | 101.19 | 20.79 | 17.496 | 109.498454 | 109.834574 | 100.657309 | 0.00425 | 0.944458 | 0.023156 | 24.517247 | 0.114681 | 0.158448 | 0.024569 | 1.706194 | 1.706194 | 0.003863
2019-03-19 15:53 | 1553025179.8 | 650 | 0.204523 | 0.004265 | 0.000113 | 96.204736 | 95.088917 | 115.685182 | 21.261242 | 0.003557 | 0.003212 | 235.394089 | 0.26585 | 8.403968 | 0.003701 | 0.005305 | 0.005169 | 5e-05 | 0.001036 | 0.310943 | 1.324889 | 2.5481 | 101.19 | 20.79 | 17.508 | 107.478912 | 110.983885 | 99.125676 | 0.004253 | 0.948344 | 0.02319 | 24.453104 | 0.104349 | 0.158154 | 0.024524 | 1.705665 | 1.705665 | 0.003857
2019-03-19 15:53 | 1553025180.8 | 651 | 0.204499 | 0.004201 | 0.000112 | 96.136012 | 95.023159 | 115.896434 | 21.261242 | 0.003512 | 0.00318 | 235.331585 | 0.266325 | 8.40207 | 0.003648 | 0.004888 | 0.004906 | 5e-05 | 0.001038 | 0.311496 | 1.35103 | 2.5481 | 101.19 | 20.79 | 17.515 | 106.385907 | 109.680724 | 98.347219 | 0.004254 | 0.950331 | 0.023235 | 24.449817 | 0.104144 | 0.158437 | 0.024749 | 1.724794 | 1.724794 | 0.003821
2019-03-19 15:53 | 1553025181.8 | 652 | 0.204506 | 0.004146 | 0.00011 | 96.098499 | 94.878626 | 116.224343 | 21.261242 | 0.003594 | 0.003161 | 235.277207 | 0.266299 | 8.402304 | 0.003609 | 0.004994 | 0.004864 | 5.1e-05 | 0.00104 | 0.345783 | 1.350835 | 2.5481 | 101.19 | 20.79 | 17.523 | 108.376804 | 108.740894 | 97.874382 | 0.004256 | 0.951542 | 0.023283 | 24.468794 | 0.114269 | 0.158421 | 0.024778 | 1.730497 | 1.730497 | 0.003808
2019-03-19 15:53 | 1553025182.8 | 653 | 0.204568 | 0.004091 | 0.000109 | 96.024674 | 94.650528 | 116.196411 | 21.261242 | 0.003602 | 0.003199 | 235.190246 | 0.266579 | 8.403935 | 0.003595 | 0.005383 | 0.005265 | 5e-05 | 0.001042 | 0.318298 | 1.340992 | 2.5481 | 101.19 | 20.79 | 17.54 | 108.569163 | 108.389433 | 98.797197 | 0.00426 | 0.949181 | 0.023251 | 24.496261 | 0.128924 | 0.158588 | 0.024477 | 1.707169 | 1.707169 | 0.003864
2019-03-19 15:53 | 1553025183.8 | 654 | 0.204581 | 0.004047 | 0.000107 | 95.910334 | 94.741973 | 116.194768 | 21.261242 | 0.003552 | 0.003188 | 235.13884 | 0.265525 | 8.403318 | 0.003605 | 0.004689 | 0.004521 | 5.1e-05 | 0.001044 | 0.300712 | 1.320303 | 2.5482 | 101.19 | 20.79 | 17.549 | 107.35196 | 108.629157 | 98.537639 | 0.004263 | 0.949844 | 0.023259 | 24.487539 | 0.10963 | 0.157961 | 0.024456 | 1.706356 | 1.706356 | 0.003851
2019-03-19 15:53 | 1553025184.8 | 655 | 0.204614 | 0.004006 | 0.000106 | 95.764786 | 94.546753 | 115.883289 | 21.261242 | 0.003535 | 0.003162 | 235.071371 | 0.265895 | 8.403786 | 0.003674 | 0.005247 | 0.005182 | 4.8e-05 | 0.001039 | 0.309892 | 1.30382 | 2.5481 | 101.19 | 20.79 | 17.558 | 106.946647 | 110.31152 | 97.907238 | 0.004265 | 0.951458 | 0.023248 | 24.433949 | 0.114495 | 0.158181 | 0.024308 | 1.695316 | 1.695316 | 0.003881
2019-03-19 15:53 | 1553025185.8 | 656 | 0.204651 | 0.003968 | 0.000105 | 95.734474 | 94.305641 | 115.791982 | 21.261242 | 0.003562 | 0.003136 | 235.004401 | 0.266344 | 8.405456 | 0.003665 | 0.004724 | 0.004643 | 4.9e-05 | 0.001039 | 0.324768 | 1.342656 | 2.5481 | 101.19 | 20.79 | 17.577 | 107.601745 | 110.103418 | 97.280395 | 0.004269 | 0.953068 | 0.023258 | 24.403681 | 0.134503 | 0.158448 | 0.024139 | 1.684307 | 1.684307 | 0.003913
2019-03-19 15:53 | 1553025186.8 | 657 | 0.204695 | 0.00394 | 0.000103 | 95.708666 | 94.472775 | 115.872726 | 21.261242 | 0.003513 | 0.003141 | 234.939079 | 0.266455 | 8.401101 | 0.003599 | 0.00525 | 0.005202 | 4.9e-05 | 0.001036 | 0.30862 | 1.331142 | 2.548 | 101.19 | 20.79 | 17.588 | 106.397794 | 108.503098 | 97.39947 | 0.004272 | 0.952762 | 0.023263 | 24.416112 | 0.116254 | 0.158514 | 0.023906 | 1.668442 | 1.668442 | 0.003952
2019-03-19 15:53 | 1553025187.8 | 658 | 0.204725 | 0.003912 | 0.000102 | 95.588624 | 94.442636 | 115.966146 | 21.261242 | 0.003499 | 0.003134 | 234.867567 | 0.265967 | 8.403688 | 0.003536 | 0.004909 | 0.004766 | 4.8e-05 | 0.001035 | 0.321395 | 1.311917 | 2.5482 | 101.19 | 20.79 | 17.604 | 106.068851 | 106.972613 | 97.22243 | 0.004276 | 0.953217 | 0.023278 | 24.420116 | 0.107882 | 0.158224 | 0.023766 | 1.659757 | 1.659757 | 0.003966
2019-03-19 15:53 | 1553025188.8 | 659 | 0.20473 | 0.003879 | 0.000102 | 95.499193 | 94.293994 | 115.949715 | 21.261242 | 0.003579 | 0.003166 | 234.8065 | 0.266663 | 8.402616 | 0.003683 | 0.006065 | 0.005974 | 4.7e-05 | 0.001027 | 0.301265 | 1.359109 | 2.548 | 101.19 | 20.79 | 17.611 | 107.996275 | 110.526212 | 98.00291 | 0.004278 | 0.951213 | 0.023252 | 24.444101 | 0.113598 | 0.158638 | 0.023773 | 1.658401 | 1.658401 | 0.003979
2019-03-19 15:53 | 1553025189.8 | 660 | 0.204787 | 0.003848 | 0.000102 | 95.40196 | 94.277897 | 116.079517 | 21.261242 | 0.003529 | 0.003162 | 234.74482 | 0.265961 | 8.404137 | 0.003564 | 0.005542 | 0.005455 | 5.1e-05 | 0.00103 | 0.329469 | 1.366737 | 2.548 | 101.19 | 20.79 | 17.615 | 106.782848 | 107.65224 | 97.901923 | 0.004279 | 0.951472 | 0.023268 | 24.454452 | 0.106014 | 0.15822 | 0.023474 | 1.638649 | 1.638649 | 0.004017
2019-03-19 15:53 | 1553025190.8 | 661 | 0.204791 | 0.003817 | 0.000102 | 95.404661 | 94.000823 | 115.746678 | 21.261242 | 0.003459 | 0.003116 | 234.661289 | 0.266461 | 8.401699 | 0.003634 | 0.00531 | 0.005175 | 4.8e-05 | 0.001028 | 0.347221 | 1.35477 | 2.5482 | 101.19 | 20.79 | 17.622 | 105.100305 | 109.343174 | 96.800053 | 0.00428 | 0.954306 | 0.023269 | 24.383083 | 0.132593 | 0.158518 | 0.023485 | 1.639498 | 1.639498 | 0.004022
2019-03-19 15:53 | 1553025191.8 | 662 | 0.20479 | 0.003782 | 0.000101 | 95.329335 | 93.82581 | 115.424872 | 21.261242 | 0.003477 | 0.003179 | 234.575708 | 0.266188 | 8.403428 | 0.00357 | 0.005055 | 0.004952 | 5.2e-05 | 0.001028 | 0.288545 | 1.391474 | 2.5481 | 101.19 | 20.79 | 17.623 | 105.524377 | 107.794022 | 98.317256 | 0.00428 | 0.950408 | 0.023189 | 24.399041 | 0.142197 | 0.158355 | 0.023533 | 1.637245 | 1.637245 | 0.004024
2019-03-19 15:53 | 1553025192.8 | 663 | 0.204772 | 0.003761 | 0.000101 | 95.276216 | 93.830263 | 115.508903 | 21.261242 | 0.003586 | 0.003115 | 234.536856 | 0.266006 | 8.403864 | 0.00357 | 0.005441 | 0.005302 | 4.6e-05 | 0.001032 | 0.309007 | 1.33583 | 2.5481 | 101.19 | 20.79 | 17.62 | 108.188594 | 107.783583 | 96.771801 | 0.00428 | 0.954378 | 0.023246 | 24.357095 | 0.136787 | 0.158247 | 0.023673 | 1.651104 | 1.651104 | 0.003987
2019-03-19 15:53 | 1553025193.8 | 664 | 0.204849 | 0.003731 | 0.000101 | 95.16968 | 93.613809 | 115.7786 | 21.261242 | 0.003503 | 0.003135 | 234.464155 | 0.266735 | 8.402252 | 0.003477 | 0.005382 | 0.005276 | 5e-05 | 0.001038 | 0.318685 | 1.363707 | 2.5481 | 101.19 | 20.8 | 17.617 | 106.174369 | 105.539169 | 97.260832 | 0.004282 | 0.953118 | 0.023258 | 24.401627 | 0.147437 | 0.15868 | 0.023245 | 1.622008 | 1.622008 | 0.00407
2019-03-19 15:53 | 1553025194.8 | 665 | 0.204763 | 0.003709 | 0.000101 | 95.109359 | 93.761423 | 115.959807 | 21.261242 | 0.003496 | 0.00311 | 234.389307 | 0.266644 | 8.401712 | 0.003522 | 0.005109 | 0.005018 | 5.1e-05 | 0.001038 | 0.336437 | 1.361596 | 2.5481 | 101.19 | 20.8 | 17.612 | 105.995599 | 106.622945 | 96.649619 | 0.00428 | 0.954694 | 0.023295 | 24.400558 | 0.127673 | 0.158626 | 0.023786 | 1.662459 | 1.662459 | 0.003969
2019-03-19 15:53 | 1553025195.8 | 666 | 0.204812 | 0.003698 | 0.000102 | 94.992619 | 93.348721 | 116.183498 | 21.261242 | 0.003518 | 0.003094 | 234.315552 | 0.266539 | 8.403084 | 0.003504 | 0.004933 | 0.004889 | 5.2e-05 | 0.00104 | 0.308786 | 1.393878 | 2.5482 | 101.19 | 20.8 | 17.602 | 106.530746 | 106.176552 | 96.259455 | 0.004278 | 0.955702 | 0.02333 | 24.411194 | 0.156145 | 0.158564 | 0.023505 | 1.645247 | 1.645247 | 0.004009
2019-03-19 15:53 | 1553025196.8 | 667 | 0.204611 | 0.003681 | 0.000102 | 94.923596 | 93.410026 | 116.060974 | 21.261242 | 0.003456 | 0.003177 | 234.227191 | 0.266605 | 8.404371 | 0.003535 | 0.004862 | 0.004788 | 4.9e-05 | 0.001046 | 0.329082 | 1.397838 | 2.5481 | 101.19 | 20.8 | 17.598 | 105.031938 | 106.932329 | 98.281253 | 0.004277 | 0.9505 | 0.023254 | 24.464994 | 0.143771 | 0.158603 | 0.024734 | 1.725683 | 1.725683 | 0.003823
2019-03-19 15:53 | 1553025197.8 | 668 | 0.204599 | 0.003675 | 0.000101 | 94.848571 | 93.380572 | 115.658891 | 21.261242 | 0.003446 | 0.003156 | 234.146747 | 0.265479 | 8.402895 | 0.00348 | 0.004808 | 0.004718 | 5e-05 | 0.001049 | 0.327091 | 1.38519 | 2.5481 | 101.19 | 20.8 | 17.594 | 104.777161 | 105.599794 | 97.755282 | 0.004276 | 0.951848 | 0.02323 | 24.405281 | 0.13952 | 0.157934 | 0.024817 | 1.729806 | 1.729806 | 0.003798
2019-03-19 15:53 | 1553025198.8 | 669 | 0.204548 | 0.003675 | 0.0001 | 94.712324 | 93.249398 | 115.642461 | 21.261242 | 0.003471 | 0.003073 | 234.071477 | 0.266728 | 8.405131 | 0.003537 | 0.005558 | 0.00542 | 5.2e-05 | 0.001053 | 0.317247 | 1.330716 | 2.5481 | 101.19 | 20.8 | 17.587 | 105.387374 | 106.980379 | 95.769184 | 0.004274 | 0.956972 | 0.023291 | 24.338123 | 0.139235 | 0.158677 | 0.025123 | 1.755727 | 1.755727 | 0.00376
2019-03-19 15:53 | 1553025199.8 | 670 | 0.204691 | 0.003678 | 9.9e-05 | 94.591381 | 93.117198 | 115.363609 | 21.261242 | 0.003431 | 0.00315 | 233.989768 | 0.266579 | 8.400867 | 0.00351 | 0.005087 | 0.004956 | 5.1e-05 | 0.001053 | 0.287439 | 1.336662 | 2.5479 | 101.19 | 20.8 | 17.584 | 104.421596 | 106.327683 | 97.624352 | 0.004274 | 0.952184 | 0.023205 | 24.369805 | 0.140496 | 0.158588 | 0.024264 | 1.689405 | 1.689405 | 0.003905
2019-03-19 15:53 | 1553025200.8 | 671 | 0.20472 | 0.003685 | 9.9e-05 | 94.483045 | 93.041506 | 115.700908 | 21.261242 | 0.003413 | 0.003094 | 233.930656 | 0.266572 | 8.402096 | 0.003547 | 0.005202 | 0.005159 | 5.1e-05 | 0.001053 | 0.278149 | 1.311492 | 2.5479 | 101.19 | 20.8 | 17.582 | 103.993163 | 107.220648 | 96.27056 | 0.004273 | 0.955673 | 0.023281 | 24.360809 | 0.13752 | 0.158584 | 0.024081 | 1.682213 | 1.682213 | 0.003922
2019-03-19 15:53 | 1553025201.8 | 672 | 0.204711 | 0.003686 | 9.8e-05 | 94.334194 | 92.926773 | 116.053228 | 21.261242 | 0.003496 | 0.00317 | 233.865277 | 0.266364 | 8.402759 | 0.00355 | 0.004836 | 0.004716 | 5e-05 | 0.001045 | 0.303975 | 1.294685 | 2.548 | 101.19 | 20.8 | 17.582 | 105.987109 | 107.304871 | 98.103419 | 0.004273 | 0.950955 | 0.023259 | 24.458321 | 0.134454 | 0.15846 | 0.024134 | 1.684375 | 1.684375 | 0.003914
2019-03-19 15:53 | 1553025202.8 | 673 | 0.204771 | 0.003684 | 9.8e-05 | 94.214453 | 92.989791 | 116.189602 | 21.261242 | 0.003425 | 0.003101 | 233.777223 | 0.266149 | 8.401875 | 0.003464 | 0.004991 | 0.00487 | 5.2e-05 | 0.00104 | 0.305412 | 1.320919 | 2.5482 | 101.19 | 20.8 | 17.585 | 104.266739 | 105.228559 | 96.445113 | 0.004274 | 0.955222 | 0.023325 | 24.417969 | 0.117029 | 0.158332 | 0.023775 | 1.664012 | 1.664012 | 0.003958
2019-03-19 15:53 | 1553025203.8 | 674 | 0.204764 | 0.003684 | 9.8e-05 | 94.099214 | 92.523661 | 116.196174 | 21.261242 | 0.003479 | 0.003105 | 233.722002 | 0.267444 | 8.403584 | 0.003535 | 0.004974 | 0.004927 | 4.9e-05 | 0.001038 | 0.304859 | 1.322952 | 2.548 | 101.19 | 20.8 | 17.591 | 105.576999 | 106.929902 | 96.529859 | 0.004275 | 0.955003 | 0.023323 | 24.421459 | 0.151031 | 0.159102 | 0.023816 | 1.666722 | 1.666722 | 0.003971
2019-03-19 15:53 | 1553025204.8 | 675 | 0.204766 | 0.003677 | 9.7e-05 | 93.967768 | 92.441806 | 116.387004 | 21.261242 | 0.003495 | 0.003084 | 233.6567 | 0.265895 | 8.403032 | 0.003561 | 0.005133 | 0.005016 | 5.4e-05 | 0.001036 | 0.298776 | 1.314043 | 2.5482 | 101.19 | 20.8 | 17.594 | 105.965037 | 107.563875 | 96.034705 | 0.004276 | 0.956284 | 0.023357 | 24.42513 | 0.146445 | 0.158181 | 0.023814 | 1.66911 | 1.66911 | 0.003942
2019-03-19 15:53 | 1553025205.8 | 676 | 0.204797 | 0.003664 | 9.6e-05 | 93.760097 | 92.396253 | 116.484415 | 21.261242 | 0.003504 | 0.003115 | 233.606769 | 0.265759 | 8.401309 | 0.00359 | 0.00545 | 0.005289 | 5.4e-05 | 0.001033 | 0.325487 | 1.334346 | 2.5482 | 101.19 | 20.8 | 17.604 | 106.175824 | 108.283061 | 96.778803 | 0.004279 | 0.95436 | 0.023344 | 24.459962 | 0.131064 | 0.1581 | 0.023647 | 1.656502 | 1.656502 | 0.00397
2019-03-19 15:53 | 1553025206.8 | 677 | 0.204784 | 0.003659 | 9.6e-05 | 93.667365 | 92.061984 | 116.681582 | 21.261242 | 0.003422 | 0.003078 | 233.583903 | 0.265869 | 8.401524 | 0.003614 | 0.004892 | 0.004846 | 5.6e-05 | 0.001036 | 0.300546 | 1.333202 | 2.5479 | 101.19 | 20.8 | 17.607 | 104.187982 | 108.865512 | 95.874906 | 0.004279 | 0.956698 | 0.023392 | 24.450728 | 0.154631 | 0.158166 | 0.023735 | 1.666077 | 1.666077 | 0.003949
2019-03-19 15:53 | 1553025207.8 | 678 | 0.204757 | 0.003649 | 9.6e-05 | 93.534119 | 92.051024 | 117.063242 | 21.261242 | 0.003373 | 0.003092 | 233.525481 | 0.266188 | 8.403727 | 0.00358 | 0.005021 | 0.004884 | 5.4e-05 | 0.001032 | 0.335718 | 1.358222 | 2.548 | 101.19 | 20.8 | 17.611 | 103.023961 | 108.029541 | 96.217207 | 0.00428 | 0.955811 | 0.023419 | 24.50204 | 0.142963 | 0.158355 | 0.023905 | 1.68002 | 1.68002 | 0.003921
2019-03-19 15:53 | 1553025208.8 | 679 | 0.204777 | 0.003643 | 9.6e-05 | 93.290135 | 91.722576 | 117.009256 | 21.261242 | 0.003497 | 0.003116 | 233.448621 | 0.266943 | 8.404696 | 0.003495 | 0.005032 | 0.005004 | 5.6e-05 | 0.001018 | 0.309007 | 1.3388 | 2.5481 | 101.19 | 20.8 | 17.621 | 106.024705 | 105.972799 | 96.807056 | 0.004283 | 0.954287 | 0.023395 | 24.515941 | 0.151573 | 0.158804 | 0.023797 | 1.670688 | 1.670688 | 0.003954
2019-03-19 15:53 | 1553025209.8 | 680 | 0.204751 | 0.003639 | 9.5e-05 | 93.266127 | 91.762989 | 117.187177 | 21.261242 | 0.003441 | 0.00312 | 233.399955 | 0.26546 | 8.399827 | 0.003548 | 0.005518 | 0.005433 | 5.6e-05 | 0.00101 | 0.302371 | 1.387393 | 2.5481 | 101.19 | 20.8 | 17.624 | 104.652088 | 107.256813 | 96.890125 | 0.004283 | 0.954073 | 0.02341 | 24.537327 | 0.14533 | 0.157922 | 0.023953 | 1.682785 | 1.682785 | 0.003904
2019-03-19 15:53 | 1553025210.8 | 681 | 0.204758 | 0.003639 | 9.5e-05 | 93.115175 | 91.517424 | 116.956208 | 21.261242 | 0.003475 | 0.003116 | 233.314412 | 0.266169 | 8.404787 | 0.00358 | 0.004757 | 0.004609 | 5.4e-05 | 0.001008 | 0.310777 | 1.379115 | 2.5482 | 101.19 | 20.8 | 17.629 | 105.482669 | 108.03804 | 96.79305 | 0.004285 | 0.954324 | 0.02339 | 24.509919 | 0.15481 | 0.158344 | 0.023915 | 1.678698 | 1.678698 | 0.003924
2019-03-19 15:54 | 1553025211.8 | 682 | 0.204773 | 0.003631 | 9.4e-05 | 93.018843 | 91.534205 | 116.740965 | 21.261242 | 0.003496 | 0.003065 | 233.227777 | 0.265824 | 8.402817 | 0.003592 | 0.005225 | 0.005074 | 5.6e-05 | 0.001009 | 0.310611 | 1.395079 | 2.5482 | 101.19 | 20.8 | 17.63 | 105.985411 | 108.332846 | 95.575131 | 0.004285 | 0.957476 | 0.023407 | 24.447013 | 0.143912 | 0.158139 | 0.023834 | 1.674234 | 1.674234 | 0.003929
2019-03-19 15:54 | 1553025212.8 | 683 | 0.204751 | 0.003632 | 9.3e-05 | 92.932412 | 91.33419 | 116.489342 | 21.261242 | 0.003416 | 0.003102 | 233.175009 | 0.266455 | 8.405112 | 0.003679 | 0.00521 | 0.00506 | 5.8e-05 | 0.001014 | 0.295347 | 1.383936 | 2.5481 | 101.19 | 20.8 | 17.629 | 104.052043 | 110.448161 | 96.458392 | 0.004285 | 0.955188 | 0.023354 | 24.449884 | 0.155164 | 0.158514 | 0.023967 | 1.67986 | 1.67986 | 0.003925
2019-03-19 15:54 | 1553025213.8 | 684 | 0.204772 | 0.003629 | 9.2e-05 | 92.780261 | 91.490367 | 116.560228 | 21.261242 | 0.003436 | 0.003115 | 233.085307 | 0.266774 | 8.402856 | 0.003673 | 0.005347 | 0.005311 | 5.5e-05 | 0.001012 | 0.310777 | 1.40564 | 2.5481 | 101.19 | 20.8 | 17.622 | 104.530901 | 110.287208 | 96.783633 | 0.004283 | 0.954348 | 0.023351 | 24.46808 | 0.125226 | 0.158704 | 0.023845 | 1.671092 | 1.671092 | 0.003951
2019-03-19 15:54 | 1553025214.8 | 685 | 0.204772 | 0.003624 | 9.1e-05 | 92.636211 | 91.150616 | 116.275742 | 21.261242 | 0.003478 | 0.003122 | 233.025256 | 0.267144 | 8.403136 | 0.003674 | 0.004279 | 0.00417 | 5.4e-05 | 0.001009 | 0.325487 | 1.383102 | 2.5481 | 101.19 | 20.8 | 17.617 | 105.551051 | 110.319543 | 96.937214 | 0.004282 | 0.953952 | 0.023318 | 24.443275 | 0.144605 | 0.158924 | 0.023854 | 1.669403 | 1.669403 | 0.00396
2019-03-19 15:54 | 1553025215.8 | 686 | 0.204798 | 0.003624 | 9.1e-05 | 92.412033 | 90.919434 | 116.108853 | 21.261242 | 0.003447 | 0.003058 | 232.948722 | 0.26678 | 8.402005 | 0.0036 | 0.005211 | 0.005121 | 5.4e-05 | 0.001004 | 0.317081 | 1.298253 | 2.5481 | 101.19 | 20.8 | 17.612 | 104.793644 | 108.508441 | 95.400401 | 0.00428 | 0.95793 | 0.023349 | 24.37496 | 0.145648 | 0.158708 | 0.0237 | 1.660919 | 1.660919 | 0.003975
2019-03-19 15:54 | 1553025216.8 | 687 | 0.20477 | 0.003626 | 9e-05 | 92.303397 | 90.711886 | 115.888684 | 21.261242 | 0.003465 | 0.003094 | 232.840791 | 0.266234 | 8.402993 | 0.003634 | 0.004851 | 0.004768 | 5.6e-05 | 0.001002 | 0.297172 | 1.325752 | 2.5479 | 101.19 | 20.8 | 17.598 | 105.232438 | 109.346333 | 96.272733 | 0.004277 | 0.955668 | 0.0233 | 24.380641 | 0.155568 | 0.158383 | 0.023865 | 1.668965 | 1.668965 | 0.003948
2019-03-19 15:54 | 1553025217.8 | 688 | 0.204784 | 0.003623 | 9e-05 | 92.186357 | 90.455016 | 115.714518 | 21.261242 | 0.003397 | 0.003051 | 232.767553 | 0.265648 | 8.403396 | 0.003554 | 0.005199 | 0.005061 | 5.5e-05 | 0.00101 | 0.337322 | 1.346754 | 2.5481 | 101.19 | 20.8 | 17.592 | 103.603342 | 107.394681 | 95.223511 | 0.004276 | 0.95839 | 0.023315 | 24.327692 | 0.169584 | 0.158034 | 0.023785 | 1.664479 | 1.664479 | 0.00395
2019-03-19 15:54 | 1553025218.8 | 689 | 0.204704 | 0.003619 | 9.1e-05 | 91.987988 | 90.42933 | 115.510075 | 21.261242 | 0.003401 | 0.003066 | 232.708614 | 0.266572 | 8.404007 | 0.003551 | 0.00584 | 0.005675 | 5.7e-05 | 0.001012 | 0.307569 | 1.34737 | 2.5481 | 101.19 | 20.81 | 17.578 | 103.681106 | 107.330843 | 95.585992 | 0.004275 | 0.957448 | 0.023283 | 24.318148 | 0.152856 | 0.158584 | 0.024272 | 1.696245 | 1.696245 | 0.003889
2019-03-19 15:54 | 1553025219.8 | 690 | 0.204702 | 0.00361 | 9e-05 | 91.834636 | 90.113896 | 115.651847 | 21.261242 | 0.003439 | 0.003102 | 232.622247 | 0.266936 | 8.402232 | 0.003547 | 0.005058 | 0.004983 | 5.5e-05 | 0.001012 | 0.310611 | 1.336722 | 2.5482 | 101.19 | 20.8 | 17.571 | 104.611853 | 107.239337 | 96.454529 | 0.00427 | 0.955198 | 0.02327 | 24.361707 | 0.169187 | 0.1588 | 0.024292 | 1.696696 | 1.696696 | 0.003894
2019-03-19 15:54 | 1553025220.8 | 691 | 0.204663 | 0.003619 | 9.1e-05 | 91.700489 | 89.926553 | 115.954877 | 21.261242 | 0.003369 | 0.003043 | 232.559436 | 0.266253 | 8.400536 | 0.003518 | 0.005264 | 0.005099 | 5.3e-05 | 0.001011 | 0.302703 | 1.33503 | 2.548 | 101.19 | 20.81 | 17.563 | 102.909413 | 106.533901 | 95.04036 | 0.004271 | 0.958866 | 0.023345 | 24.346891 | 0.174727 | 0.158394 | 0.024518 | 1.717991 | 1.717991 | 0.003835
2019-03-19 15:54 | 1553025221.8 | 692 | 0.204631 | 0.003619 | 9.1e-05 | 91.514426 | 89.769008 | 116.169415 | 21.261242 | 0.003446 | 0.003098 | 232.503506 | 0.26624 | 8.401355 | 0.003525 | 0.005324 | 0.005239 | 5.4e-05 | 0.001015 | 0.312602 | 1.302125 | 2.548 | 101.19 | 20.81 | 17.55 | 104.781039 | 106.708839 | 96.356748 | 0.004268 | 0.95545 | 0.023325 | 24.412929 | 0.172244 | 0.158386 | 0.024706 | 1.729652 | 1.729652 | 0.003809
2019-03-19 15:54 | 1553025222.8 | 693 | 0.204633 | 0.003626 | 9.1e-05 | 91.374578 | 89.63715 | 116.190539 | 21.261242 | 0.003371 | 0.00309 | 232.418596 | 0.265921 | 8.402512 | 0.00355 | 0.004918 | 0.004852 | 5.2e-05 | 0.001019 | 0.311164 | 1.302095 | 2.548 | 101.19 | 20.81 | 17.545 | 102.954941 | 107.300988 | 96.162406 | 0.004267 | 0.955953 | 0.023334 | 24.408727 | 0.171712 | 0.158197 | 0.024691 | 1.729249 | 1.729249 | 0.003806
2019-03-19 15:54 | 1553025223.8 | 694 | 0.204607 | 0.003639 | 9.1e-05 | 91.23203 | 89.524127 | 116.087027 | 21.261242 | 0.003443 | 0.003084 | 232.348175 | 0.265759 | 8.400958 | 0.003652 | 0.004618 | 0.004467 | 5.5e-05 | 0.00102 | 0.329248 | 1.346499 | 2.5481 | 101.19 | 20.81 | 17.539 | 104.716563 | 109.789609 | 96.028428 | 0.004265 | 0.9563 | 0.023327 | 24.393426 | 0.169033 | 0.1581 | 0.024828 | 1.73842 | 1.73842 | 0.003783
2019-03-19 15:54 | 1553025224.8 | 695 | 0.204643 | 0.003643 | 9e-05 | 91.072974 | 89.174787 | 116.017784 | 21.261242 | 0.00343 | 0.003053 | 232.249714 | 0.266442 | 8.401894 | 0.00367 | 0.005156 | 0.005036 | 5.4e-05 | 0.001022 | 0.312215 | 1.365937 | 2.5481 | 101.19 | 20.81 | 17.538 | 104.390091 | 110.209168 | 95.288425 | 0.004265 | 0.958221 | 0.023344 | 24.361697 | 0.188397 | 0.158506 | 0.024609 | 1.724312 | 1.724312 | 0.003824
2019-03-19 15:54 | 1553025225.8 | 696 | 0.204713 | 0.003653 | 9e-05 | 90.852099 | 89.061764 | 115.948775 | 21.261242 | 0.003437 | 0.003092 | 232.166835 | 0.265609 | 8.403006 | 0.003513 | 0.005646 | 0.00562 | 5.5e-05 | 0.001025 | 0.29391 | 1.36595 | 2.5482 | 101.19 | 20.81 | 17.537 | 104.572588 | 106.398522 | 96.211654 | 0.004265 | 0.955826 | 0.023308 | 24.384945 | 0.178021 | 0.158011 | 0.024178 | 1.691497 | 1.691497 | 0.003886
2019-03-19 15:54 | 1553025226.8 | 697 | 0.204757 | 0.003657 | 9e-05 | 90.659132 | 89.002857 | 116.08421 | 21.261242 | 0.003379 | 0.003082 | 232.091297 | 0.267047 | 8.40168 | 0.003538 | 0.005765 | 0.005571 | 5.3e-05 | 0.001026 | 0.306463 | 1.333785 | 2.548 | 101.19 | 20.81 | 17.537 | 103.148204 | 107.013384 | 95.983047 | 0.004265 | 0.956418 | 0.023329 | 24.39163 | 0.164921 | 0.158866 | 0.023909 | 1.674111 | 1.674111 | 0.003948
2019-03-19 15:54 | 1553025227.8 | 698 | 0.204717 | 0.003656 | 9e-05 | 90.617719 | 88.742905 | 115.908636 | 21.261242 | 0.003428 | 0.003086 | 232.010392 | 0.265778 | 8.404429 | 0.003532 | 0.005234 | 0.005221 | 5.3e-05 | 0.001027 | 0.319736 | 1.333144 | 2.548 | 101.19 | 20.81 | 17.539 | 104.356404 | 106.858315 | 96.076949 | 0.004265 | 0.956174 | 0.023308 | 24.376278 | 0.186997 | 0.158112 | 0.024147 | 1.689338 | 1.689338 | 0.003894
2019-03-19 15:54 | 1553025228.8 | 699 | 0.204699 | 0.003656 | 9e-05 | 90.590108 | 88.562756 | 115.987972 | 21.261242 | 0.003437 | 0.003053 | 231.939781 | 0.265863 | 8.401881 | 0.003537 | 0.003924 | 0.0038 | 5.2e-05 | 0.001026 | 0.336105 | 1.324263 | 2.548 | 101.19 | 20.81 | 17.54 | 104.572588 | 106.977952 | 95.279014 | 0.004266 | 0.958245 | 0.023341 | 24.358256 | 0.202447 | 0.158162 | 0.024255 | 1.69928 | 1.69928 | 0.003872
2019-03-19 15:54 | 1553025229.8 | 700 | 0.204681 | 0.003653 | 9.1e-05 | 90.575704 | 88.391511 | 115.817093 | 21.261242 | 0.003462 | 0.003094 | 231.859029 | 0.266533 | 8.402954 | 0.00353 | 0.005387 | 0.005319 | 5.6e-05 | 0.001022 | 0.317413 | 1.342997 | 2.5479 | 101.19 | 20.81 | 17.542 | 105.16237 | 106.829195 | 96.263559 | 0.004266 | 0.955691 | 0.023293 | 24.372806 | 0.218337 | 0.158561 | 0.02437 | 1.703822 | 1.703822 | 0.003871
2019-03-19 15:54 | 1553025230.8 | 701 | 0.204651 | 0.003646 | 9e-05 | 90.536391 | 88.622349 | 115.710293 | 21.261242 | 0.0034 | 0.003067 | 231.786002 | 0.265759 | 8.402395 | 0.003531 | 0.004663 | 0.004539 | 5.2e-05 | 0.001022 | 0.328031 | 1.353894 | 2.5482 | 101.19 | 20.81 | 17.545 | 103.655911 | 106.83235 | 95.614954 | 0.004267 | 0.957372 | 0.023303 | 24.34017 | 0.191125 | 0.1581 | 0.024559 | 1.717751 | 1.717751 | 0.003829
2019-03-19 15:54 | 1553025231.8 | 702 | 0.204615 | 0.003647 | 9.1e-05 | 90.689743 | 88.6018 | 115.453271 | 21.261242 | 0.003402 | 0.003057 | 231.728769 | 0.265343 | 8.404033 | 0.003609 | 0.005639 | 0.005603 | 5.5e-05 | 0.001021 | 0.294629 | 1.354237 | 2.548 | 101.19 | 20.81 | 17.548 | 103.720353 | 108.733121 | 95.37844 | 0.004268 | 0.957987 | 0.023284 | 24.305324 | 0.208337 | 0.157852 | 0.024772 | 1.73125 | 1.73125 | 0.003793
2019-03-19 15:54 | 1553025232.8 | 703 | 0.204609 | 0.003652 | 9.1e-05 | 90.82509 | 88.844284 | 115.28427 | 21.261242 | 0.00341 | 0.003086 | 231.658387 | 0.26544 | 8.403441 | 0.003603 | 0.005411 | 0.005278 | 5e-05 | 0.001026 | 0.308454 | 1.340468 | 2.5479 | 101.19 | 20.81 | 17.549 | 103.920717 | 108.585679 | 96.084916 | 0.004268 | 0.956154 | 0.023245 | 24.310797 | 0.19723 | 0.15791 | 0.024805 | 1.730622 | 1.730622 | 0.003796
2019-03-19 15:54 | 1553025233.8 | 704 | 0.204606 | 0.003654 | 9.2e-05 | 91.013255 | 89.217599 | 114.9965 | 21.261242 | 0.003421 | 0.00309 | 231.58973 | 0.265128 | 8.40374 | 0.003541 | 0.005135 | 0.005045 | 5.2e-05 | 0.001031 | 0.315643 | 1.326324 | 2.5482 | 101.19 | 20.81 | 17.548 | 104.171504 | 107.074784 | 96.176408 | 0.004268 | 0.955917 | 0.023213 | 24.283444 | 0.178236 | 0.157725 | 0.024817 | 1.729038 | 1.729038 | 0.003795
2019-03-19 15:54 | 1553025234.8 | 705 | 0.204615 | 0.00366 | 9.2e-05 | 91.210721 | 89.337813 | 115.065979 | 21.261242 | 0.003436 | 0.003113 | 231.519924 | 0.26572 | 8.404013 | 0.003597 | 0.005107 | 0.005074 | 5.2e-05 | 0.001027 | 0.324934 | 1.307774 | 2.548 | 101.19 | 20.81 | 17.546 | 104.539626 | 108.455008 | 96.717712 | 0.004267 | 0.954518 | 0.023203 | 24.308573 | 0.185578 | 0.158077 | 0.024755 | 1.724023 | 1.724023 | 0.003814
2019-03-19 15:54 | 1553025235.8 | 706 | 0.204595 | 0.003675 | 9.3e-05 | 91.438201 | 89.882715 | 114.874678 | 21.261242 | 0.003446 | 0.003081 | 231.443983 | 0.265967 | 8.403123 | 0.003532 | 0.005068 | 0.004984 | 5.3e-05 | 0.001026 | 0.299993 | 1.288942 | 2.548 | 101.19 | 20.81 | 17.544 | 104.775464 | 106.857587 | 95.963494 | 0.004267 | 0.956468 | 0.023207 | 24.263582 | 0.153468 | 0.158224 | 0.024854 | 1.731086 | 1.731086 | 0.003802
2019-03-19 15:54 | 1553025236.8 | 707 | 0.204579 | 0.003683 | 9.4e-05 | 91.602355 | 89.842302 | 114.793229 | 21.261242 | 0.003478 | 0.003087 | 231.368944 | 0.265694 | 8.401121 | 0.003515 | 0.004842 | 0.004763 | 5.5e-05 | 0.001024 | 0.316362 | 1.306205 | 2.548 | 101.19 | 20.81 | 17.537 | 105.549596 | 106.448985 | 96.104469 | 0.004265 | 0.956103 | 0.023195 | 24.25961 | 0.173534 | 0.158061 | 0.024941 | 1.736199 | 1.736199 | 0.003787
2019-03-19 15:54 | 1553025237.8 | 708 | 0.204551 | 0.003691 | 9.6e-05 | 91.681883 | 89.925869 | 114.980539 | 21.261242 | 0.00341 | 0.003113 | 231.290569 | 0.266455 | 8.40101 | 0.003462 | 0.005016 | 0.004917 | 5.6e-05 | 0.001026 | 0.295182 | 1.34495 | 2.548 | 101.19 | 20.81 | 17.533 | 103.908118 | 105.16334 | 96.714573 | 0.004264 | 0.954526 | 0.023194 | 24.299444 | 0.17298 | 0.158514 | 0.025095 | 1.746839 | 1.746839 | 0.003775
2019-03-19 15:54 | 1553025238.8 | 709 | 0.204587 | 0.003704 | 9.7e-05 | 91.721798 | 89.833054 | 115.066683 | 21.261242 | 0.003422 | 0.003139 | 231.20953 | 0.26613 | 8.400087 | 0.003421 | 0.005085 | 0.005007 | 5.1e-05 | 0.001024 | 0.301818 | 1.363038 | 2.5483 | 101.19 | 20.81 | 17.528 | 104.195979 | 104.16375 | 97.360341 | 0.004263 | 0.952862 | 0.023183 | 24.329756 | 0.18611 | 0.158321 | 0.024861 | 1.729576 | 1.729576 | 0.003808
2019-03-19 15:54 | 1553025239.8 | 710 | 0.204567 | 0.003713 | 9.8e-05 | 91.96398 | 90.103622 | 115.020678 | 21.261242 | 0.003436 | 0.003083 | 231.134069 | 0.266331 | 8.403818 | 0.003486 | 0.004965 | 0.004885 | 5.4e-05 | 0.001023 | 0.349875 | 1.35234 | 2.5481 | 101.19 | 20.81 | 17.518 | 104.530173 | 105.739965 | 95.999461 | 0.00426 | 0.956375 | 0.023221 | 24.280178 | 0.182796 | 0.158441 | 0.024972 | 1.740094 | 1.740094 | 0.003788
2019-03-19 15:54 | 1553025240.8 | 711 | 0.204565 | 0.003718 | 9.8e-05 | 92.069616 | 90.163215 | 114.834307 | 21.261242 | 0.003447 | 0.003078 | 231.070185 | 0.26626 | 8.403883 | 0.003467 | 0.004739 | 0.004564 | 5.2e-05 | 0.001015 | 0.31957 | 1.342885 | 2.548 | 101.19 | 20.81 | 17.513 | 104.803098 | 105.29766 | 95.87032 | 0.004259 | 0.95671 | 0.023206 | 24.256256 | 0.187151 | 0.158398 | 0.024979 | 1.739455 | 1.739455 | 0.003788
2019-03-19 15:54 | 1553025241.8 | 712 | 0.204599 | 0.00372 | 9.8e-05 | 92.327405 | 90.540298 | 114.757552 | 21.261242 | 0.00343 | 0.003106 | 230.988207 | 0.266507 | 8.404013 | 0.003458 | 0.005191 | 0.005115 | 5.3e-05 | 0.001016 | 0.320123 | 1.328432 | 2.5481 | 101.19 | 20.81 | 17.503 | 104.402693 | 105.082122 | 96.549416 | 0.004257 | 0.954953 | 0.023177 | 24.270449 | 0.17483 | 0.158545 | 0.024768 | 1.722594 | 1.722594 | 0.003829
2019-03-19 15:54 | 1553025242.8 | 713 | 0.204667 | 0.003725 | 9.9e-05 | 92.501464 | 90.692362 | 114.803324 | 21.261242 | 0.003394 | 0.003099 | 230.913014 | 0.266422 | 8.403526 | 0.003444 | 0.004761 | 0.004576 | 5.1e-05 | 0.001013 | 0.31238 | 1.333029 | 2.5482 | 101.19 | 20.81 | 17.498 | 103.523885 | 104.721895 | 96.393446 | 0.004255 | 0.955356 | 0.023187 | 24.270168 | 0.176667 | 0.158495 | 0.024352 | 1.69431 | 1.69431 | 0.003891
2019-03-19 15:54 | 1553025243.8 | 714 | 0.204653 | 0.003721 | 9.9e-05 | 92.592696 | 90.91875 | 114.94181 | 21.261242 | 0.003421 | 0.003131 | 230.835674 | 0.265499 | 8.403864 | 0.003472 | 0.004656 | 0.004581 | 5.5e-05 | 0.001017 | 0.307182 | 1.355659 | 2.548 | 101.19 | 20.81 | 17.494 | 104.171504 | 105.422775 | 97.165915 | 0.004254 | 0.953363 | 0.023176 | 24.31017 | 0.163184 | 0.157945 | 0.024443 | 1.699918 | 1.699918 | 0.003865
2019-03-19 15:54 | 1553025244.8 | 715 | 0.204713 | 0.003716 | 0.0001 | 92.761955 | 91.186235 | 114.600991 | 21.261242 | 0.00339 | 0.003078 | 230.747544 | 0.265427 | 8.403071 | 0.003454 | 0.004853 | 0.004721 | 5.1e-05 | 0.00102 | 0.309339 | 1.322475 | 2.5481 | 101.19 | 20.81 | 17.488 | 103.422388 | 104.969635 | 95.874182 | 0.004253 | 0.9567 | 0.023182 | 24.231728 | 0.153244 | 0.157903 | 0.024088 | 1.67562 | 1.67562 | 0.00392
2019-03-19 15:54 | 1553025245.8 | 716 | 0.204686 | 0.003707 | 0.0001 | 93.006838 | 91.259528 | 114.737835 | 21.261242 | 0.003465 | 0.003157 | 230.678101 | 0.266117 | 8.402557 | 0.003456 | 0.005344 | 0.005225 | 5.2e-05 | 0.001023 | 0.297504 | 1.330216 | 2.5481 | 101.19 | 20.81 | 17.484 | 105.250622 | 105.029514 | 97.783547 | 0.004252 | 0.951775 | 0.023137 | 24.308837 | 0.169639 | 0.158313 | 0.024265 | 1.684614 | 1.684614 | 0.003909
2019-03-19 15:54 | 1553025246.8 | 717 | 0.204702 | 0.003698 | 9.9e-05 | 93.160192 | 91.518794 | 114.620942 | 21.261242 | 0.003454 | 0.003151 | 230.605726 | 0.266468 | 8.403454 | 0.003429 | 0.005271 | 0.005187 | 5.4e-05 | 0.001026 | 0.294463 | 1.330907 | 2.5482 | 101.19 | 20.81 | 17.476 | 104.983938 | 104.358585 | 97.644885 | 0.00425 | 0.952131 | 0.023129 | 24.291909 | 0.159 | 0.158522 | 0.024177 | 1.677953 | 1.677953 | 0.00393
2019-03-19 15:54 | 1553025247.8 | 718 | 0.204669 | 0.003696 | 9.9e-05 | 93.275129 | 91.768468 | 114.456167 | 21.261242 | 0.003461 | 0.003103 | 230.539982 | 0.265577 | 8.403006 | 0.003431 | 0.004827 | 0.004766 | 4.9e-05 | 0.001024 | 0.305578 | 1.295353 | 2.548 | 101.19 | 20.81 | 17.472 | 105.144429 | 104.429352 | 96.473361 | 0.004249 | 0.955149 | 0.023149 | 24.236064 | 0.14566 | 0.157992 | 0.024379 | 1.693421 | 1.693421 | 0.003881
2019-03-19 15:54 | 1553025248.8 | 719 | 0.204647 | 0.00369 | 9.8e-05 | 93.44799 | 91.85512 | 114.161119 | 21.261242 | 0.003451 | 0.00311 | 230.476213 | 0.265583 | 8.40218 | 0.003442 | 0.005546 | 0.005468 | 4.8e-05 | 0.001027 | 0.290315 | 1.309923 | 2.548 | 101.19 | 20.81 | 17.468 | 104.907576 | 104.687476 | 96.65131 | 0.004248 | 0.954689 | 0.023114 | 24.210632 | 0.153779 | 0.157996 | 0.024521 | 1.700794 | 1.700794 | 0.003864
2019-03-19 15:54 | 1553025249.8 | 720 | 0.204631 | 0.003689 | 9.7e-05 | 93.62445 | 91.956497 | 114.220035 | 21.261242 | 0.003446 | 0.003138 | 230.418252 | 0.266065 | 8.402031 | 0.003455 | 0.004116 | 0.004086 | 5.1e-05 | 0.001018 | 0.315422 | 1.303639 | 2.5481 | 101.19 | 20.81 | 17.468 | 104.778615 | 104.987816 | 97.321938 | 0.004248 | 0.952961 | 0.023099 | 24.238827 | 0.160787 | 0.158282 | 0.024619 | 1.706484 | 1.706484 | 0.003859
2019-03-19 15:54 | 1553025250.8 | 721 | 0.204634 | 0.003685 | 9.7e-05 | 93.770901 | 92.072258 | 114.293269 | 21.261242 | 0.00352 | 0.003189 | 230.361133 | 0.266195 | 8.403617 | 0.003419 | 0.004291 | 0.004171 | 5.3e-05 | 0.001017 | 0.313652 | 1.321492 | 2.548 | 101.19 | 20.81 | 17.455 | 106.57733 | 104.132975 | 98.560355 | 0.004245 | 0.949786 | 0.023068 | 24.287088 | 0.163514 | 0.158359 | 0.024604 | 1.7032 | 1.7032 | 0.003868
2019-03-19 15:54 | 1553025251.8 | 722 | 0.204642 | 0.003683 | 9.7e-05 | 93.815916 | 92.283575 | 114.37331 | 21.261242 | 0.003442 | 0.003104 | 230.287378 | 0.266097 | 8.405242 | 0.003503 | 0.004351 | 0.004268 | 5e-05 | 0.001014 | 0.283845 | 1.317974 | 2.5481 | 101.19 | 20.81 | 17.451 | 104.682628 | 106.16418 | 96.496781 | 0.004244 | 0.955088 | 0.02314 | 24.228058 | 0.147302 | 0.158301 | 0.024559 | 1.705434 | 1.705434 | 0.003861
2019-03-19 15:54 | 1553025252.8 | 723 | 0.204631 | 0.003684 | 9.8e-05 | 93.982172 | 92.49592 | 114.440206 | 21.261242 | 0.003418 | 0.00313 | 230.217456 | 0.265362 | 8.405157 | 0.003441 | 0.005322 | 0.005186 | 5.1e-05 | 0.00101 | 0.329966 | 1.305761 | 2.5481 | 101.19 | 20.81 | 17.446 | 104.092266 | 104.650391 | 97.129206 | 0.004243 | 0.953457 | 0.023127 | 24.255865 | 0.142581 | 0.157864 | 0.024625 | 1.708966 | 1.708966 | 0.003843
2019-03-19 15:54 | 1553025253.8 | 724 | 0.204613 | 0.00368 | 9.8e-05 | 94.016985 | 92.481191 | 114.506398 | 21.261242 | 0.003397 | 0.003125 | 230.140424 | 0.265817 | 8.403344 | 0.003464 | 0.00475 | 0.004561 | 5.1e-05 | 0.001007 | 0.303975 | 1.352543 | 2.5482 | 101.19 | 20.81 | 17.435 | 103.603342 | 105.219831 | 97.017873 | 0.00424 | 0.953744 | 0.023137 | 24.259231 | 0.147318 | 0.158135 | 0.024736 | 1.717415 | 1.717415 | 0.00383
2019-03-19 15:54 | 1553025254.8 | 725 | 0.204596 | 0.003687 | 9.9e-05 | 94.202148 | 92.643875 | 114.854258 | 21.261242 | 0.003423 | 0.003172 | 230.09172 | 0.265128 | 8.404449 | 0.003492 | 0.005209 | 0.005205 | 5e-05 | 0.001007 | 0.296951 | 1.358461 | 2.5481 | 101.19 | 20.81 | 17.429 | 104.224331 | 105.901975 | 98.149567 | 0.004239 | 0.950837 | 0.023137 | 24.333163 | 0.149196 | 0.157725 | 0.024832 | 1.724094 | 1.724094 | 0.003806
2019-03-19 15:54 | 1553025255.8 | 726 | 0.20459 | 0.003686 | 0.0001 | 94.285576 | 92.901086 | 114.950261 | 21.261242 | 0.003476 | 0.003151 | 230.026494 | 0.265765 | 8.404813 | 0.00349 | 0.004319 | 0.004221 | 4.9e-05 | 0.001006 | 0.30215 | 1.330724 | 2.5481 | 101.19 | 20.81 | 17.414 | 105.49746 | 105.837461 | 97.647059 | 0.004235 | 0.952126 | 0.023162 | 24.326852 | 0.132316 | 0.158104 | 0.024867 | 1.728312 | 1.728312 | 0.003806
2019-03-19 15:54 | 1553025256.8 | 727 | 0.204705 | 0.003688 | 0.0001 | 94.453934 | 92.873343 | 114.910358 | 21.261242 | 0.003446 | 0.003078 | 229.965772 | 0.265408 | 8.401095 | 0.003436 | 0.0046 | 0.004496 | 5.1e-05 | 0.00101 | 0.329248 | 1.32855 | 2.5481 | 101.19 | 20.81 | 17.407 | 104.781039 | 104.531628 | 95.88601 | 0.004233 | 0.956669 | 0.023213 | 24.264802 | 0.150944 | 0.157891 | 0.024175 | 1.683909 | 1.683909 | 0.003901
2019-03-19 15:54 | 1553025257.8 | 728 | 0.20477 | 0.003694 | 0.0001 | 94.564073 | 93.283649 | 114.777974 | 21.261242 | 0.003415 | 0.003103 | 229.905031 | 0.266956 | 8.40335 | 0.003426 | 0.005379 | 0.005246 | 4.9e-05 | 0.001009 | 0.313099 | 1.347239 | 2.548 | 101.19 | 20.81 | 17.401 | 104.026116 | 104.298242 | 96.492194 | 0.004232 | 0.9551 | 0.023181 | 24.27073 | 0.121939 | 0.158812 | 0.023774 | 1.653634 | 1.653634 | 0.003995
2019-03-19 15:54 | 1553025258.8 | 729 | 0.204788 | 0.003691 | 0.000101 | 94.73303 | 93.097674 | 114.766003 | 21.261242 | 0.003429 | 0.003138 | 229.828573 | 0.265635 | 8.402258 | 0.0034 | 0.005127 | 0.004969 | 5.3e-05 | 0.001009 | 0.305412 | 1.318957 | 2.5482 | 101.19 | 20.81 | 17.39 | 104.379185 | 103.66221 | 97.335947 | 0.004229 | 0.952925 | 0.023153 | 24.297148 | 0.155756 | 0.158026 | 0.023669 | 1.644344 | 1.644344 | 0.003998
2019-03-19 15:54 | 1553025259.8 | 730 | 0.204803 | 0.003681 | 0.000101 | 94.852171 | 93.245974 | 114.697698 | 21.261242 | 0.003461 | 0.003175 | 229.754895 | 0.264627 | 8.404748 | 0.003392 | 0.004901 | 0.004819 | 4.7e-05 | 0.001013 | 0.326759 | 1.327358 | 2.5482 | 101.19 | 20.81 | 17.386 | 105.142005 | 103.461872 | 98.213839 | 0.004228 | 0.950672 | 0.023119 | 24.318677 | 0.152761 | 0.157427 | 0.023592 | 1.636547 | 1.636547 | 0.004002
2019-03-19 15:54 | 1553025260.8 | 731 | 0.20484 | 0.003665 | 0.000102 | 94.917295 | 93.470991 | 114.658969 | 21.261242 | 0.003417 | 0.00313 | 229.675198 | 0.265928 | 8.402928 | 0.003431 | 0.004935 | 0.004793 | 4.7e-05 | 0.001015 | 0.353304 | 1.325783 | 2.5481 | 101.19 | 20.81 | 17.384 | 104.069247 | 104.412872 | 97.124376 | 0.004228 | 0.95347 | 0.023149 | 24.27888 | 0.137342 | 0.158201 | 0.023391 | 1.624627 | 1.624627 | 0.004051
2019-03-19 15:54 | 1553025261.8 | 732 | 0.204799 | 0.003651 | 0.000102 | 95.140871 | 93.677855 | 114.564376 | 21.261242 | 0.003513 | 0.003121 | 229.609033 | 0.265193 | 8.403149 | 0.003413 | 0.004335 | 0.004286 | 5e-05 | 0.00101 | 0.323883 | 1.319568 | 2.5481 | 101.19 | 20.81 | 17.384 | 106.400948 | 103.973537 | 96.90896 | 0.004228 | 0.954025 | 0.023146 | 24.261802 | 0.138612 | 0.157763 | 0.023651 | 1.642452 | 1.642452 | 0.003996
2019-03-19 15:54 | 1553025262.8 | 733 | 0.20483 | 0.003632 | 0.000103 | 95.231201 | 93.880608 | 114.360401 | 21.261242 | 0.003399 | 0.003161 | 229.550707 | 0.26572 | 8.400971 | 0.00344 | 0.004471 | 0.004351 | 5.1e-05 | 0.001004 | 0.308067 | 1.333794 | 2.5479 | 101.19 | 20.81 | 17.385 | 103.646463 | 104.644089 | 97.896366 | 0.004228 | 0.951486 | 0.023095 | 24.272512 | 0.127762 | 0.158077 | 0.023488 | 1.627538 | 1.627538 | 0.00404
2019-03-19 15:54 | 1553025263.8 | 734 | 0.204827 | 0.003622 | 0.000103 | 95.385454 | 93.928899 | 114.319091 | 21.261242 | 0.00342 | 0.003112 | 229.491768 | 0.265603 | 8.402447 | 0.003473 | 0.005104 | 0.005017 | 5e-05 | 0.001007 | 0.311883 | 1.274594 | 2.5479 | 101.19 | 20.81 | 17.388 | 104.142425 | 105.433929 | 96.705156 | 0.004229 | 0.95455 | 0.023128 | 24.229141 | 0.137639 | 0.158007 | 0.023523 | 1.63221 | 1.63221 | 0.004027
2019-03-19 15:54 | 1553025264.8 | 735 | 0.204864 | 0.003608 | 0.000103 | 95.499794 | 94.200837 | 114.379415 | 21.261242 | 0.003459 | 0.003128 | 229.429033 | 0.265557 | 8.404975 | 0.003458 | 0.004916 | 0.004833 | 4.9e-05 | 0.00101 | 0.30215 | 1.265814 | 2.5479 | 101.19 | 20.81 | 17.391 | 105.094729 | 105.061757 | 97.085252 | 0.004229 | 0.95357 | 0.023122 | 24.247983 | 0.122496 | 0.15798 | 0.023316 | 1.617479 | 1.617479 | 0.004063
2019-03-19 15:54 | 1553025265.8 | 736 | 0.204882 | 0.003596 | 0.000103 | 95.657048 | 94.303928 | 114.358993 | 21.261242 | 0.003419 | 0.003145 | 229.381537 | 0.265525 | 8.405151 | 0.003485 | 0.005206 | 0.00515 | 5e-05 | 0.001011 | 0.33251 | 1.277827 | 2.5481 | 101.19 | 20.81 | 17.395 | 104.129825 | 105.729779 | 97.49657 | 0.00423 | 0.952512 | 0.023107 | 24.259282 | 0.127429 | 0.157961 | 0.023224 | 1.609981 | 1.609981 | 0.004082
2019-03-19 15:54 | 1553025266.8 | 737 | 0.204881 | 0.00358 | 0.000103 | 95.796595 | 94.600867 | 114.515554 | 21.261242 | 0.003399 | 0.003155 | 229.315487 | 0.264699 | 8.402349 | 0.003391 | 0.005625 | 0.005518 | 4.8e-05 | 0.001013 | 0.326206 | 1.330068 | 2.5482 | 101.19 | 20.81 | 17.404 | 103.633139 | 103.442978 | 97.734024 | 0.004233 | 0.951902 | 0.023116 | 24.283657 | 0.112348 | 0.157469 | 0.023247 | 1.612238 | 1.612238 | 0.004063
2019-03-19 15:54 | 1553025267.8 | 738 | 0.204903 | 0.003565 | 0.000103 | 95.856317 | 94.581345 | 114.88994 | 21.261242 | 0.003492 | 0.003158 | 229.238263 | 0.265733 | 8.402219 | 0.003467 | 0.00538 | 0.005231 | 5.1e-05 | 0.001016 | 0.313818 | 1.335335 | 2.548 | 101.19 | 20.81 | 17.408 | 105.896397 | 105.289174 | 97.808671 | 0.004233 | 0.951711 | 0.023151 | 24.325768 | 0.119768 | 0.158085 | 0.023137 | 1.60704 | 1.60704 | 0.004092
2019-03-19 15:54 | 1553025268.8 | 739 | 0.204903 | 0.003548 | 0.000103 | 95.832309 | 94.621759 | 115.11105 | 21.261242 | 0.003447 | 0.003127 | 229.175088 | 0.265349 | 8.402746 | 0.0035 | 0.005117 | 0.004996 | 4.8e-05 | 0.001013 | 0.343626 | 1.330615 | 2.5481 | 101.19 | 20.81 | 17.413 | 104.803825 | 106.08292 | 97.063275 | 0.004235 | 0.953627 | 0.023197 | 24.324689 | 0.113707 | 0.157856 | 0.023156 | 1.611495 | 1.611495 | 0.004075
2019-03-19 15:54 | 1553025269.8 | 740 | 0.204918 | 0.003538 | 0.000103 | 95.946347 | 94.744027 | 115.238739 | 21.261242 | 0.003469 | 0.003135 | 229.129508 | 0.266741 | 8.401394 | 0.003469 | 0.005024 | 0.004979 | 4.5e-05 | 0.001013 | 0.318685 | 1.337816 | 2.5482 | 101.19 | 20.81 | 17.423 | 105.33403 | 105.331605 | 97.247548 | 0.004237 | 0.953153 | 0.023204 | 24.344233 | 0.112794 | 0.158684 | 0.023077 | 1.606481 | 1.606481 | 0.004109
2019-03-19 15:54 | 1553025270.8 | 741 | 0.204912 | 0.003529 | 0.000103 | 96.001566 | 94.75807 | 115.30986 | 21.261242 | 0.003408 | 0.003116 | 229.078447 | 0.266156 | 8.403168 | 0.003405 | 0.005143 | 0.005 | 4.5e-05 | 0.001017 | 0.300712 | 1.340987 | 2.5481 | 101.19 | 20.81 | 17.428 | 103.855542 | 103.795699 | 96.795465 | 0.004238 | 0.954317 | 0.023225 | 24.336878 | 0.116614 | 0.158336 | 0.023127 | 1.611449 | 1.611449 | 0.004087
2019-03-19 15:54 | 1553025271.8 | 742 | 0.204968 | 0.003523 | 0.000103 | 96.127309 | 94.75807 | 115.350936 | 21.261242 | 0.00344 | 0.003139 | 229.01991 | 0.266208 | 8.402349 | 0.003318 | 0.004945 | 0.004889 | 5.1e-05 | 0.001015 | 0.302537 | 1.376466 | 2.5482 | 101.19 | 20.81 | 17.432 | 104.640938 | 101.679342 | 97.352371 | 0.004239 | 0.952883 | 0.023212 | 24.359527 | 0.128322 | 0.158367 | 0.022797 | 1.587527 | 1.587527 | 0.00415
2019-03-19 15:55 | 1553025272.8 | 743 | 0.204973 | 0.003503 | 0.000103 | 96.199935 | 95.040968 | 115.694337 | 21.261242 | 0.003488 | 0.003117 | 228.942226 | 0.265635 | 8.403201 | 0.003371 | 0.00507 | 0.004936 | 4.7e-05 | 0.001006 | 0.355129 | 1.359171 | 2.548 | 101.19 | 20.81 | 17.433 | 105.791865 | 102.958089 | 96.815024 | 0.00424 | 0.954267 | 0.023263 | 24.378062 | 0.108414 | 0.158026 | 0.022795 | 1.590902 | 1.590902 | 0.004132
2019-03-19 15:55 | 1553025273.8 | 744 | 0.204967 | 0.003489 | 0.000103 | 96.292966 | 95.067683 | 116.059802 | 21.261242 | 0.003456 | 0.003139 | 228.865404 | 0.265824 | 8.404026 | 0.003406 | 0.004798 | 0.004704 | 4.4e-05 | 0.001 | 0.304693 | 1.349511 | 2.5481 | 101.19 | 20.81 | 17.432 | 105.031938 | 103.819442 | 97.358651 | 0.004239 | 0.952867 | 0.023283 | 24.434468 | 0.114545 | 0.158139 | 0.022849 | 1.596017 | 1.596017 | 0.004122
2019-03-19 15:55 | 1553025274.8 | 745 | 0.204974 | 0.003475 | 0.000102 | 96.3929 | 95.079327 | 116.060975 | 21.261242 | 0.003433 | 0.003141 | 228.79345 | 0.266409 | 8.403194 | 0.00336 | 0.004465 | 0.004386 | 4.9e-05 | 0.001003 | 0.312215 | 1.342598 | 2.5481 | 101.19 | 20.81 | 17.43 | 104.462554 | 102.699466 | 97.39005 | 0.004239 | 0.952786 | 0.023282 | 24.435627 | 0.122728 | 0.158487 | 0.022824 | 1.594325 | 1.594325 | 0.004135
2019-03-19 15:55 | 1553025275.8 | 746 | 0.204949 | 0.003457 | 0.0001 | 96.495835 | 95.350579 | 115.795503 | 21.261242 | 0.003462 | 0.00316 | 228.702004 | 0.265648 | 8.402791 | 0.003397 | 0.004891 | 0.004849 | 4.5e-05 | 0.000999 | 0.276711 | 1.393856 | 2.5482 | 101.19 | 20.81 | 17.429 | 105.169643 | 103.601646 | 97.870516 | 0.004239 | 0.951552 | 0.02324 | 24.423483 | 0.106793 | 0.158034 | 0.022998 | 1.603677 | 1.603677 | 0.004099
2019-03-19 15:55 | 1553025276.8 | 747 | 0.204922 | 0.003454 | 9.8e-05 | 96.573263 | 95.511893 | 115.891973 | 21.261242 | 0.003462 | 0.003143 | 228.625488 | 0.266357 | 8.405027 | 0.003428 | 0.005222 | 0.005064 | 4.3e-05 | 0.000998 | 0.31509 | 1.330127 | 2.5481 | 101.19 | 20.81 | 17.424 | 105.161643 | 104.338228 | 97.447295 | 0.004237 | 0.952639 | 0.023263 | 24.419715 | 0.098848 | 0.158456 | 0.023167 | 1.617187 | 1.617187 | 0.004076
2019-03-19 15:55 | 1553025277.8 | 748 | 0.204921 | 0.003444 | 9.7e-05 | 96.614976 | 95.469767 | 115.723909 | 21.261242 | 0.003471 | 0.003087 | 228.55848 | 0.266149 | 8.402239 | 0.003448 | 0.004986 | 0.004894 | 4.8e-05 | 0.000996 | 0.291034 | 1.356637 | 2.5482 | 101.19 | 20.81 | 17.422 | 105.378887 | 104.820308 | 96.090226 | 0.004237 | 0.95614 | 0.023289 | 24.357283 | 0.106656 | 0.158332 | 0.023184 | 1.620214 | 1.620214 | 0.004065
2019-03-19 15:55 | 1553025278.8 | 749 | 0.20492 | 0.003443 | 9.6e-05 | 96.727516 | 95.682796 | 115.599505 | 21.261242 | 0.003408 | 0.003138 | 228.481696 | 0.266683 | 8.403435 | 0.003447 | 0.005056 | 0.004986 | 4.4e-05 | 0.000991 | 0.300933 | 1.36371 | 2.548 | 101.19 | 20.81 | 17.419 | 103.850938 | 104.812551 | 97.335947 | 0.004236 | 0.952925 | 0.023237 | 24.385218 | 0.097132 | 0.15865 | 0.023198 | 1.617686 | 1.617686 | 0.00408
2019-03-19 15:55 | 1553025279.8 | 750 | 0.204932 | 0.003437 | 9.6e-05 | 96.791437 | 95.746842 | 115.159164 | 21.261242 | 0.003417 | 0.003163 | 228.399239 | 0.265336 | 8.402356 | 0.003417 | 0.004215 | 0.004046 | 4.4e-05 | 0.00099 | 0.276158 | 1.287791 | 2.548 | 101.19 | 20.81 | 17.411 | 104.07482 | 104.07797 | 97.927773 | 0.004234 | 0.951405 | 0.023174 | 24.358162 | 0.097056 | 0.157848 | 0.02313 | 1.608632 | 1.608632 | 0.004082
2019-03-19 15:55 | 1553025280.8 | 751 | 0.204864 | 0.003443 | 9.5e-05 | 96.836452 | 96.054054 | 115.122077 | 21.261242 | 0.003456 | 0.003123 | 228.31406 | 0.266761 | 8.400919 | 0.003464 | 0.004991 | 0.004847 | 4.6e-05 | 0.000994 | 0.306629 | 1.332584 | 2.548 | 101.19 | 20.81 | 17.407 | 105.020786 | 105.212799 | 96.972472 | 0.004233 | 0.953861 | 0.023201 | 24.322871 | 0.072562 | 0.158696 | 0.023533 | 1.638583 | 1.638583 | 0.004029
2019-03-19 15:55 | 1553025281.8 | 752 | 0.204895 | 0.003443 | 9.4e-05 | 96.944489 | 95.99823 | 115.169023 | 21.261242 | 0.003433 | 0.003138 | 228.241397 | 0.266253 | 8.402473 | 0.003496 | 0.00473 | 0.004654 | 4.8e-05 | 0.000992 | 0.342022 | 1.307021 | 2.548 | 101.19 | 20.81 | 17.399 | 104.456253 | 105.996326 | 97.325078 | 0.004231 | 0.952953 | 0.023194 | 24.339415 | 0.087735 | 0.158394 | 0.023344 | 1.625011 | 1.625011 | 0.004055
2019-03-19 15:55 | 1553025282.8 | 753 | 0.204871 | 0.003451 | 9.3e-05 | 97.024916 | 96.056795 | 115.370885 | 21.261242 | 0.003424 | 0.003128 | 228.180426 | 0.2665 | 8.404494 | 0.003501 | 0.00493 | 0.004825 | 4.7e-05 | 0.000983 | 0.314205 | 1.33031 | 2.548 | 101.19 | 20.81 | 17.397 | 104.236932 | 106.104265 | 97.085252 | 0.004231 | 0.95357 | 0.023222 | 24.35285 | 0.089698 | 0.158541 | 0.023481 | 1.636576 | 1.636576 | 0.00403
2019-03-19 15:55 | 1553025283.8 | 754 | 0.204847 | 0.003457 | 9.2e-05 | 97.151861 | 96.215026 | 115.416656 | 21.261242 | 0.003419 | 0.003162 | 228.11727 | 0.267008 | 8.404007 | 0.003475 | 0.005252 | 0.005094 | 4.7e-05 | 0.000982 | 0.287439 | 1.327119 | 2.5481 | 101.19 | 20.81 | 17.395 | 104.126675 | 105.488973 | 97.91666 | 0.00423 | 0.951434 | 0.023201 | 24.385014 | 0.086671 | 0.158843 | 0.023623 | 1.645003 | 1.645003 | 0.004017
2019-03-19 15:55 | 1553025284.8 | 755 | 0.204873 | 0.003462 | 9.2e-05 | 97.20858 | 96.398944 | 115.645512 | 21.261242 | 0.003483 | 0.003121 | 228.053808 | 0.266032 | 8.402726 | 0.003499 | 0.004615 | 0.004551 | 4.6e-05 | 0.000983 | 0.305744 | 1.333394 | 2.5481 | 101.19 | 20.81 | 17.392 | 105.681761 | 106.068851 | 96.914515 | 0.00423 | 0.95401 | 0.023255 | 24.376195 | 0.07481 | 0.158263 | 0.023458 | 1.637364 | 1.637364 | 0.004021
2019-03-19 15:55 | 1553025285.8 | 756 | 0.204903 | 0.003471 | 9.1e-05 | 97.297411 | 96.433534 | 116.010977 | 21.261242 | 0.003508 | 0.003118 | 227.997169 | 0.266611 | 8.403539 | 0.003433 | 0.004831 | 0.00474 | 5.1e-05 | 0.000979 | 0.310611 | 1.377355 | 2.5482 | 101.19 | 20.81 | 17.391 | 106.293235 | 104.475884 | 96.839172 | 0.004229 | 0.954205 | 0.023294 | 24.412196 | 0.079771 | 0.158607 | 0.023272 | 1.627106 | 1.627106 | 0.004055
2019-03-19 15:55 | 1553025286.8 | 757 | 0.204911 | 0.003474 | 9.1e-05 | 97.376338 | 96.559571 | 115.827894 | 21.261242 | 0.003459 | 0.003102 | 227.943616 | 0.265343 | 8.403766 | 0.003466 | 0.005301 | 0.005236 | 5e-05 | 0.000972 | 0.288711 | 1.326818 | 2.548 | 101.19 | 20.82 | 17.389 | 105.102729 | 105.265412 | 96.457668 | 0.004231 | 0.95519 | 0.023288 | 24.380346 | 0.075341 | 0.157852 | 0.023216 | 1.622747 | 1.622747 | 0.004047
2019-03-19 15:55 | 1553025287.8 | 758 | 0.204921 | 0.003483 | 9.1e-05 | 97.463068 | 96.661292 | 115.682366 | 21.261242 | 0.003463 | 0.003095 | 227.871643 | 0.265232 | 8.40142 | 0.003542 | 0.004773 | 0.004734 | 4.7e-05 | 0.00098 | 0.305578 | 1.348457 | 2.5482 | 101.19 | 20.82 | 17.384 | 105.202616 | 107.111188 | 96.301703 | 0.00423 | 0.955593 | 0.023278 | 24.359884 | 0.073886 | 0.157787 | 0.023144 | 1.617061 | 1.617061 | 0.004059
2019-03-19 15:55 | 1553025288.8 | 759 | 0.204984 | 0.003481 | 9.1e-05 | 97.553998 | 96.881854 | 115.732363 | 21.261242 | 0.003424 | 0.003131 | 227.802411 | 0.265232 | 8.404923 | 0.003547 | 0.005175 | 0.005041 | 4.6e-05 | 0.000976 | 0.343626 | 1.359669 | 2.5481 | 101.19 | 20.82 | 17.382 | 104.240809 | 107.226959 | 97.159636 | 0.00423 | 0.953379 | 0.023256 | 24.393421 | 0.061841 | 0.157787 | 0.022769 | 1.589373 | 1.589373 | 0.00413
2019-03-19 15:55 | 1553025289.8 | 760 | 0.205011 | 0.003475 | 9.1e-05 | 97.605616 | 96.925695 | 116.036095 | 21.261242 | 0.003475 | 0.003157 | 227.735364 | 0.266091 | 8.403006 | 0.003507 | 0.004798 | 0.004682 | 4.8e-05 | 0.000977 | 0.300712 | 1.322083 | 2.5481 | 101.19 | 20.82 | 17.376 | 105.473939 | 106.26 | 97.783547 | 0.004228 | 0.951775 | 0.023267 | 24.445977 | 0.062526 | 0.158297 | 0.022617 | 1.579487 | 1.579487 | 0.004169
2019-03-19 15:55 | 1553025290.8 | 761 | 0.20502 | 0.00347 | 9.1e-05 | 97.711254 | 96.728076 | 116.076468 | 21.261242 | 0.003454 | 0.003101 | 227.687925 | 0.264816 | 8.401836 | 0.003492 | 0.005418 | 0.00538 | 4.5e-05 | 0.000972 | 0.301652 | 1.340805 | 2.5481 | 101.19 | 20.82 | 17.375 | 104.971332 | 105.886938 | 96.435697 | 0.004228 | 0.955246 | 0.023314 | 24.405767 | 0.090456 | 0.157539 | 0.022569 | 1.579221 | 1.579221 | 0.00415
2019-03-19 15:55 | 1553025291.8 | 762 | 0.20504 | 0.003455 | 9.1e-05 | 97.817789 | 97.157903 | 116.283024 | 21.261242 | 0.003489 | 0.003127 | 227.624367 | 0.265752 | 8.402356 | 0.003502 | 0.004967 | 0.004797 | 4.8e-05 | 0.000972 | 0.320123 | 1.335262 | 2.548 | 101.19 | 20.82 | 17.373 | 105.814663 | 106.142834 | 97.068829 | 0.004228 | 0.953613 | 0.023314 | 24.448387 | 0.060545 | 0.158096 | 0.022468 | 1.572211 | 1.572211 | 0.004183
2019-03-19 15:55 | 1553025292.8 | 763 | 0.205025 | 0.003443 | 9e-05 | 97.900918 | 97.296269 | 115.861461 | 21.261242 | 0.003404 | 0.003155 | 227.552529 | 0.266396 | 8.40088 | 0.003508 | 0.005362 | 0.005293 | 4.5e-05 | 0.000972 | 0.30215 | 1.396699 | 2.5481 | 101.19 | 20.82 | 17.368 | 103.758873 | 106.291536 | 97.729434 | 0.004226 | 0.951914 | 0.023251 | 24.425793 | 0.055414 | 0.158479 | 0.022576 | 1.575545 | 1.575545 | 0.004184
2019-03-19 15:55 | 1553025293.8 | 764 | 0.205037 | 0.003434 | 9e-05 | 98.016457 | 97.322642 | 115.443419 | 21.261242 | 0.00338 | 0.003166 | 227.505473 | 0.265947 | 8.404579 | 0.003571 | 0.005416 | 0.005319 | 4.6e-05 | 0.000979 | 0.358171 | 1.362959 | 2.5481 | 101.19 | 20.82 | 17.364 | 103.171697 | 107.803491 | 98.003635 | 0.004225 | 0.951211 | 0.023201 | 24.390699 | 0.06354 | 0.158212 | 0.022516 | 1.568014 | 1.568014 | 0.004197
2019-03-19 15:55 | 1553025294.8 | 765 | 0.205025 | 0.003423 | 8.8e-05 | 98.147302 | 97.522654 | 114.898156 | 21.261242 | 0.003445 | 0.003123 | 227.436951 | 0.265895 | 8.400224 | 0.003569 | 0.005345 | 0.005234 | 4.5e-05 | 0.000979 | 0.326206 | 1.337898 | 2.548 | 101.19 | 20.82 | 17.356 | 104.758981 | 107.767073 | 96.973921 | 0.004223 | 0.953857 | 0.023178 | 24.299252 | 0.057108 | 0.158181 | 0.022604 | 1.572647 | 1.572647 | 0.004184
2019-03-19 15:55 | 1553025295.8 | 766 | 0.205068 | 0.00341 | 8.8e-05 | 98.231932 | 97.635335 | 114.983361 | 21.261242 | 0.003429 | 0.003179 | 227.356851 | 0.265557 | 8.402297 | 0.003585 | 0.005102 | 0.004997 | 4.5e-05 | 0.000986 | 0.343958 | 1.357612 | 2.5482 | 101.19 | 20.82 | 17.35 | 104.376761 | 108.150711 | 98.317256 | 0.004222 | 0.950408 | 0.023145 | 24.352332 | 0.054489 | 0.15798 | 0.02236 | 1.553442 | 1.553442 | 0.004231
2019-03-19 15:55 | 1553025296.8 | 767 | 0.205034 | 0.003397 | 8.7e-05 | 98.306657 | 97.706916 | 115.281224 | 21.261242 | 0.003459 | 0.003125 | 227.29841 | 0.266169 | 8.400399 | 0.003443 | 0.005162 | 0.00506 | 4.6e-05 | 0.000988 | 0.301652 | 1.313763 | 2.5481 | 101.19 | 20.82 | 17.345 | 105.101032 | 104.707837 | 97.016183 | 0.004221 | 0.953748 | 0.023215 | 24.341114 | 0.054735 | 0.158344 | 0.022583 | 1.573775 | 1.573775 | 0.004186
2019-03-19 15:55 | 1553025297.8 | 768 | 0.20509 | 0.003388 | 8.6e-05 | 98.411093 | 97.723013 | 115.478861 | 21.261242 | 0.003453 | 0.003072 | 227.259942 | 0.265935 | 8.402544 | 0.003513 | 0.005127 | 0.005095 | 4.6e-05 | 0.000991 | 0.339644 | 1.362151 | 2.5482 | 101.19 | 20.82 | 17.338 | 104.957998 | 106.404102 | 95.728635 | 0.004219 | 0.957077 | 0.023276 | 24.319564 | 0.062759 | 0.158204 | 0.02226 | 1.555374 | 1.555374 | 0.004231
2019-03-19 15:55 | 1553025298.8 | 769 | 0.205076 | 0.003376 | 8.6e-05 | 98.480717 | 97.825074 | 115.443417 | 21.261242 | 0.003433 | 0.003123 | 227.216797 | 0.265941 | 8.40361 | 0.003442 | 0.005785 | 0.005586 | 5e-05 | 0.000994 | 0.307182 | 1.355184 | 2.5481 | 101.19 | 20.82 | 17.336 | 104.45698 | 104.675599 | 96.963054 | 0.004219 | 0.953885 | 0.023233 | 24.356483 | 0.059748 | 0.158208 | 0.02236 | 1.559496 | 1.559496 | 0.00422
2019-03-19 15:55 | 1553025299.8 | 770 | 0.205062 | 0.003366 | 8.5e-05 | 98.526933 | 97.904191 | 115.322299 | 21.261242 | 0.003423 | 0.003133 | 227.144134 | 0.266494 | 8.405339 | 0.003553 | 0.004885 | 0.004822 | 4.7e-05 | 0.000996 | 0.320455 | 1.319104 | 2.5481 | 101.19 | 20.82 | 17.333 | 104.235236 | 107.387399 | 97.209147 | 0.004218 | 0.953251 | 0.023213 | 24.351795 | 0.056714 | 0.158537 | 0.022455 | 1.56486 | 1.56486 | 0.004215
2019-03-19 15:55 | 1553025300.8 | 771 | 0.205048 | 0.003358 | 8.5e-05 | 98.676985 | 98.231611 | 115.115741 | 21.261242 | 0.003413 | 0.003099 | 227.071778 | 0.266084 | 8.40309 | 0.003493 | 0.005279 | 0.005123 | 4.7e-05 | 0.000991 | 0.299661 | 1.322837 | 2.5482 | 101.19 | 20.82 | 17.333 | 103.982017 | 105.930353 | 96.376304 | 0.004218 | 0.9554 | 0.023219 | 24.302605 | 0.040462 | 0.158294 | 0.022548 | 1.571737 | 1.571737 | 0.00419
2019-03-19 15:55 | 1553025301.8 | 772 | 0.2051 | 0.003353 | 8.5e-05 | 98.730103 | 98.197705 | 115.208692 | 21.261242 | 0.003417 | 0.003094 | 227.008679 | 0.265707 | 8.401699 | 0.003532 | 0.005154 | 0.005129 | 4.7e-05 | 0.000989 | 0.316362 | 1.328261 | 2.548 | 101.19 | 20.82 | 17.334 | 104.074093 | 106.871661 | 96.278285 | 0.004218 | 0.955653 | 0.023231 | 24.30919 | 0.048364 | 0.158069 | 0.022245 | 1.551432 | 1.551432 | 0.004238
2019-03-19 15:55 | 1553025302.8 | 773 | 0.205075 | 0.003347 | 8.4e-05 | 98.828537 | 98.129206 | 115.171605 | 21.261242 | 0.003444 | 0.00314 | 226.94652 | 0.26611 | 8.40428 | 0.003531 | 0.005775 | 0.005595 | 4.9e-05 | 0.00099 | 0.301652 | 1.350699 | 2.5482 | 101.19 | 20.82 | 17.336 | 104.728197 | 106.831622 | 97.365655 | 0.004219 | 0.952849 | 0.023193 | 24.341021 | 0.063518 | 0.158309 | 0.022402 | 1.559883 | 1.559883 | 0.004222
2019-03-19 15:55 | 1553025303.8 | 774 | 0.205084 | 0.003342 | 8.4e-05 | 98.856746 | 98.391554 | 115.194138 | 21.261242 | 0.003401 | 0.003143 | 226.890724 | 0.265401 | 8.402739 | 0.003535 | 0.005331 | 0.005268 | 4.9e-05 | 0.000996 | 0.305744 | 1.340421 | 2.548 | 101.19 | 20.82 | 17.338 | 103.686436 | 106.947375 | 97.444879 | 0.004219 | 0.952645 | 0.023193 | 24.346004 | 0.04219 | 0.157887 | 0.022356 | 1.55666 | 1.55666 | 0.004219
2019-03-19 15:55 | 1553025304.8 | 775 | 0.205147 | 0.003337 | 8.4e-05 | 98.95338 | 98.419295 | 115.330278 | 21.261242 | 0.003387 | 0.003078 | 226.845011 | 0.265642 | 8.404689 | 0.003545 | 0.005657 | 0.005568 | 4.7e-05 | 0.001 | 0.302703 | 1.342653 | 2.5481 | 101.19 | 20.82 | 17.34 | 103.361832 | 107.170893 | 95.871044 | 0.00422 | 0.956708 | 0.023256 | 24.308605 | 0.048407 | 0.15803 | 0.021979 | 1.534579 | 1.534579 | 0.004284
2019-03-19 15:55 | 1553025305.8 | 776 | 0.205162 | 0.003331 | 8.4e-05 | 98.996293 | 98.536427 | 115.264085 | 21.261242 | 0.003422 | 0.003112 | 226.810816 | 0.265538 | 8.401771 | 0.003537 | 0.004998 | 0.004912 | 4.7e-05 | 0.001003 | 0.324436 | 1.336995 | 2.5482 | 101.19 | 20.82 | 17.349 | 104.195979 | 106.985233 | 96.702982 | 0.004222 | 0.954556 | 0.023223 | 24.329006 | 0.041647 | 0.157968 | 0.021902 | 1.526975 | 1.526975 | 0.004304
2019-03-19 15:55 | 1553025306.8 | 777 | 0.205206 | 0.003317 | 8.4e-05 | 99.033507 | 98.500124 | 115.125364 | 21.261242 | 0.003386 | 0.003081 | 226.753008 | 0.265577 | 8.403097 | 0.003492 | 0.005429 | 0.005329 | 4.6e-05 | 0.001001 | 0.320289 | 1.359468 | 2.548 | 101.19 | 20.82 | 17.355 | 103.317263 | 105.901975 | 95.943942 | 0.004223 | 0.956519 | 0.023233 | 24.289398 | 0.048304 | 0.157992 | 0.02165 | 1.510086 | 1.510086 | 0.004352
2019-03-19 15:55 | 1553025307.8 | 778 | 0.205206 | 0.003311 | 8.4e-05 | 99.156248 | 98.583349 | 115.199067 | 21.261242 | 0.003385 | 0.003136 | 226.688147 | 0.267236 | 8.402024 | 0.003599 | 0.00483 | 0.004805 | 4.7e-05 | 0.000998 | 0.319736 | 1.320848 | 2.548 | 101.19 | 20.82 | 17.369 | 103.295948 | 108.505284 | 97.281844 | 0.004227 | 0.953064 | 0.023199 | 24.341169 | 0.051829 | 0.158978 | 0.021659 | 1.508478 | 1.508478 | 0.004384
2019-03-19 15:55 | 1553025308.8 | 779 | 0.20525 | 0.003297 | 8.4e-05 | 99.149646 | 98.421352 | 115.603027 | 21.261242 | 0.003445 | 0.003125 | 226.623994 | 0.265791 | 8.402837 | 0.003504 | 0.00521 | 0.005123 | 4.9e-05 | 0.000998 | 0.329801 | 1.322279 | 2.548 | 101.19 | 20.82 | 17.377 | 104.759709 | 106.199597 | 97.021013 | 0.004229 | 0.953736 | 0.023248 | 24.375223 | 0.065944 | 0.158119 | 0.021413 | 1.494422 | 1.494422 | 0.004402
2019-03-19 15:55 | 1553025309.8 | 780 | 0.205245 | 0.00328 | 8.4e-05 | 99.117536 | 98.583349 | 115.909342 | 21.261242 | 0.003476 | 0.003095 | 226.591046 | 0.266162 | 8.404722 | 0.003522 | 0.004979 | 0.004838 | 5.1e-05 | 0.001 | 0.278646 | 1.319854 | 2.548 | 101.19 | 20.82 | 17.383 | 105.508615 | 106.613482 | 96.286252 | 0.00423 | 0.955633 | 0.023301 | 24.38326 | 0.048336 | 0.15834 | 0.021466 | 1.501631 | 1.501631 | 0.004387
2019-03-19 15:55 | 1553025310.8 | 781 | 0.205251 | 0.00326 | 8.3e-05 | 99.170353 | 98.797749 | 115.903006 | 21.261242 | 0.003412 | 0.00314 | 226.517156 | 0.265655 | 8.401387 | 0.003566 | 0.004648 | 0.004428 | 4.9e-05 | 0.001 | 0.333008 | 1.353761 | 2.548 | 101.19 | 20.82 | 17.396 | 103.959241 | 107.686714 | 97.38063 | 0.004233 | 0.95281 | 0.023266 | 24.418681 | 0.03367 | 0.158038 | 0.021454 | 1.498561 | 1.498561 | 0.004387
2019-03-19 15:55 | 1553025311.8 | 782 | 0.205251 | 0.003244 | 8.3e-05 | 99.155949 | 98.73884 | 115.729545 | 21.261242 | 0.003386 | 0.003126 | 226.442366 | 0.266117 | 8.401602 | 0.003542 | 0.00469 | 0.004636 | 5.2e-05 | 0.001005 | 0.323496 | 1.323088 | 2.5481 | 101.19 | 20.82 | 17.402 | 103.32889 | 107.111917 | 97.030431 | 0.004235 | 0.953712 | 0.02326 | 24.388868 | 0.037705 | 0.158313 | 0.021475 | 1.499621 | 1.499621 | 0.004392
2019-03-19 15:55 | 1553025312.8 | 783 | 0.205257 | 0.003235 | 8.3e-05 | 99.244779 | 98.836108 | 116.028348 | 21.261242 | 0.003442 | 0.003106 | 226.400869 | 0.266195 | 8.403844 | 0.003518 | 0.004686 | 0.004579 | 5.3e-05 | 0.001008 | 0.324602 | 1.322417 | 2.548 | 101.19 | 20.82 | 17.41 | 104.687476 | 106.526137 | 96.567283 | 0.004237 | 0.954906 | 0.023305 | 24.405051 | 0.036908 | 0.158359 | 0.02145 | 1.500731 | 1.500731 | 0.00439
2019-03-19 15:55 | 1553025313.8 | 784 | 0.205282 | 0.003218 | 8.2e-05 | 99.236076 | 98.6426 | 115.946899 | 21.261242 | 0.003432 | 0.00313 | 226.352127 | 0.266923 | 8.403129 | 0.003538 | 0.005083 | 0.004966 | 5.3e-05 | 0.001015 | 0.312933 | 1.346111 | 2.548 | 101.19 | 20.82 | 17.414 | 104.453829 | 107.008045 | 97.12993 | 0.004238 | 0.953455 | 0.023279 | 24.415041 | 0.053653 | 0.158793 | 0.02132 | 1.49007 | 1.49007 | 0.004433
2019-03-19 15:55 | 1553025314.8 | 785 | 0.205272 | 0.003209 | 8.1e-05 | 99.229775 | 98.864191 | 115.984455 | 21.261242 | 0.003395 | 0.003084 | 226.309269 | 0.265947 | 8.401959 | 0.003502 | 0.00504 | 0.004996 | 5.3e-05 | 0.001012 | 0.336105 | 1.318595 | 2.5481 | 101.19 | 20.82 | 17.418 | 103.534059 | 106.140408 | 96.027704 | 0.004239 | 0.956302 | 0.023317 | 24.382623 | 0.033014 | 0.158212 | 0.021398 | 1.498034 | 1.498034 | 0.004394
2019-03-19 15:55 | 1553025315.8 | 786 | 0.205258 | 0.003206 | 8.1e-05 | 99.237277 | 98.962143 | 115.916385 | 21.261242 | 0.003462 | 0.003054 | 226.230109 | 0.265967 | 8.404852 | 0.003474 | 0.004791 | 0.004629 | 4.9e-05 | 0.001013 | 0.317413 | 1.325358 | 2.5481 | 101.19 | 20.82 | 17.424 | 105.158491 | 105.455025 | 95.309662 | 0.00424 | 0.958166 | 0.023333 | 24.35175 | 0.024833 | 0.158224 | 0.021483 | 1.505035 | 1.505035 | 0.004373
2019-03-19 15:55 | 1553025316.8 | 787 | 0.205293 | 0.003197 | 8e-05 | 99.266387 | 98.876179 | 116.070363 | 21.261242 | 0.003396 | 0.003125 | 226.166991 | 0.266422 | 8.403656 | 0.00344 | 0.005071 | 0.004987 | 5.3e-05 | 0.001007 | 0.321892 | 1.373675 | 2.5481 | 101.19 | 20.82 | 17.426 | 103.566277 | 104.642635 | 97.027291 | 0.00424 | 0.95372 | 0.023294 | 24.42465 | 0.03523 | 0.158495 | 0.021283 | 1.488548 | 1.488548 | 0.004429
2019-03-19 15:55 | 1553025317.8 | 788 | 0.205277 | 0.003196 | 8e-05 | 99.349515 | 98.978926 | 115.964033 | 21.261242 | 0.003419 | 0.003081 | 226.118383 | 0.266344 | 8.403123 | 0.003312 | 0.00504 | 0.004934 | 5.3e-05 | 0.00101 | 0.331791 | 1.339435 | 2.548 | 101.19 | 20.82 | 17.429 | 104.137094 | 101.533168 | 95.951666 | 0.004241 | 0.956499 | 0.023317 | 24.377965 | 0.033427 | 0.158448 | 0.021382 | 1.496938 | 1.496938 | 0.004403
2019-03-19 15:55 | 1553025318.8 | 789 | 0.205259 | 0.003191 | 8.1e-05 | 99.39483 | 98.999818 | 115.691284 | 21.261242 | 0.00339 | 0.0031 | 226.074663 | 0.266299 | 8.401576 | 0.003416 | 0.005172 | 0.005037 | 5.1e-05 | 0.001005 | 0.30685 | 1.326727 | 2.548 | 101.19 | 20.82 | 17.43 | 103.41609 | 104.045016 | 96.402137 | 0.004241 | 0.955333 | 0.023276 | 24.364134 | 0.035618 | 0.158421 | 0.021495 | 1.502201 | 1.502201 | 0.004387
2019-03-19 15:55 | 1553025319.8 | 790 | 0.205262 | 0.003183 | 8e-05 | 99.390629 | 99.147773 | 115.534723 | 21.261242 | 0.003428 | 0.003099 | 226.033492 | 0.265421 | 8.403357 | 0.003453 | 0.004629 | 0.004506 | 5.2e-05 | 0.001006 | 0.316694 | 1.302701 | 2.5482 | 101.19 | 20.82 | 17.431 | 104.349376 | 104.939817 | 96.391997 | 0.004242 | 0.955359 | 0.02326 | 24.347308 | 0.021882 | 0.157899 | 0.021491 | 1.500918 | 1.500918 | 0.004376
2019-03-19 15:55 | 1553025320.8 | 791 | 0.205345 | 0.003176 | 8e-05 | 99.45185 | 99.222779 | 115.767803 | 21.261242 | 0.003396 | 0.003084 | 226.009188 | 0.265908 | 8.4022 | 0.003431 | 0.005134 | 0.005052 | 5.5e-05 | 0.000997 | 0.347387 | 1.324125 | 2.5482 | 101.19 | 20.82 | 17.433 | 103.569427 | 104.422323 | 96.030842 | 0.004242 | 0.956294 | 0.023295 | 24.359943 | 0.020626 | 0.158189 | 0.021002 | 1.46893 | 1.46893 | 0.00448
2019-03-19 15:55 | 1553025321.8 | 792 | 0.205395 | 0.003167 | 8.1e-05 | 99.557786 | 99.063864 | 115.977411 | 21.261242 | 0.003372 | 0.003068 | 225.978712 | 0.266949 | 8.403259 | 0.003396 | 0.004823 | 0.004732 | 5.5e-05 | 0.000998 | 0.306131 | 1.301832 | 2.5481 | 101.19 | 20.81 | 17.432 | 102.987877 | 103.563128 | 95.633056 | 0.004239 | 0.957325 | 0.023329 | 24.368847 | 0.044486 | 0.158808 | 0.020709 | 1.450452 | 1.450452 | 0.004555
2019-03-19 15:55 | 1553025322.8 | 793 | 0.205486 | 0.003161 | 8.2e-05 | 99.56859 | 99.125855 | 116.002058 | 21.261242 | 0.003406 | 0.003126 | 225.934781 | 0.265902 | 8.400776 | 0.003365 | 0.004873 | 0.004747 | 4.9e-05 | 0.000997 | 0.303809 | 1.315933 | 2.5481 | 101.19 | 20.81 | 17.432 | 103.806117 | 102.824414 | 97.040574 | 0.004239 | 0.953686 | 0.023287 | 24.4179 | 0.039861 | 0.158185 | 0.020173 | 1.410309 | 1.410309 | 0.004666
2019-03-19 15:55 | 1553025323.8 | 794 | 0.205515 | 0.003148 | 8.2e-05 | 99.670626 | 99.055986 | 116.341233 | 21.261242 | 0.003361 | 0.003089 | 225.885272 | 0.266149 | 8.403155 | 0.003412 | 0.005147 | 0.005009 | 5.3e-05 | 0.000995 | 0.309173 | 1.325596 | 2.548 | 101.19 | 20.82 | 17.433 | 102.720048 | 103.948338 | 96.142852 | 0.004242 | 0.956004 | 0.023349 | 24.423904 | 0.055329 | 0.158332 | 0.020011 | 1.402688 | 1.402688 | 0.004696
2019-03-19 15:55 | 1553025324.8 | 795 | 0.205508 | 0.003125 | 8.3e-05 | 99.702435 | 99.399161 | 116.362123 | 21.261242 | 0.003419 | 0.003097 | 225.827119 | 0.265564 | 8.402928 | 0.00336 | 0.004529 | 0.004454 | 5.4e-05 | 0.000998 | 0.286001 | 1.329591 | 2.5481 | 101.19 | 20.82 | 17.434 | 104.115044 | 102.694139 | 96.348781 | 0.004242 | 0.955471 | 0.023345 | 24.432906 | 0.027249 | 0.157984 | 0.020079 | 1.407129 | 1.407129 | 0.004671
2019-03-19 15:55 | 1553025325.8 | 796 | 0.205684 | 0.003104 | 8.3e-05 | 99.717741 | 99.363201 | 116.406487 | 21.261242 | 0.003445 | 0.003059 | 225.798464 | 0.266461 | 8.403422 | 0.003456 | 0.005001 | 0.004802 | 5.5e-05 | 0.000998 | 0.302537 | 1.325752 | 2.548 | 101.19 | 20.82 | 17.434 | 104.751952 | 105.020059 | 95.41295 | 0.004242 | 0.957897 | 0.023379 | 24.406597 | 0.031858 | 0.158518 | 0.01905 | 1.336825 | 1.336825 | 0.004933
2019-03-19 15:55 | 1553025326.8 | 797 | 0.205582 | 0.003081 | 8.3e-05 | 99.77236 | 99.531706 | 116.513756 | 21.261242 | 0.003367 | 0.003108 | 225.742151 | 0.266188 | 8.399684 | 0.003349 | 0.005062 | 0.004933 | 5.5e-05 | 0.000996 | 0.32228 | 1.33415 | 2.5481 | 101.19 | 20.82 | 17.433 | 102.869214 | 102.434823 | 96.616057 | 0.004242 | 0.95478 | 0.023352 | 24.457661 | 0.021601 | 0.158355 | 0.019691 | 1.380297 | 1.380297 | 0.004773
2019-03-19 15:55 | 1553025327.8 | 798 | 0.205645 | 0.003052 | 8.5e-05 | 99.881298 | 99.392312 | 116.755286 | 21.261242 | 0.0034 | 0.003075 | 225.687658 | 0.266006 | 8.401452 | 0.00337 | 0.0045 | 0.004393 | 4.8e-05 | 0.000985 | 0.320842 | 1.36462 | 2.5482 | 101.19 | 20.82 | 17.433 | 103.670931 | 102.94477 | 95.799838 | 0.004242 | 0.956893 | 0.023402 | 24.455961 | 0.043897 | 0.158247 | 0.019348 | 1.359006 | 1.359006 | 0.004844
2019-03-19 15:55 | 1553025328.8 | 799 | 0.20571 | 0.003034 | 8.4e-05 | 99.922711 | 99.395395 | 116.910908 | 21.261242 | 0.003416 | 0.003062 | 225.63537 | 0.264874 | 8.403994 | 0.003336 | 0.004521 | 0.004399 | 5e-05 | 0.000982 | 0.315809 | 1.322971 | 2.5483 | 101.19 | 20.82 | 17.435 | 104.063189 | 102.115265 | 95.502969 | 0.004243 | 0.957663 | 0.023427 | 24.462406 | 0.047328 | 0.157574 | 0.018978 | 1.33444 | 1.33444 | 0.004912
2019-03-19 15:55 | 1553025329.8 | 800 | 0.20564 | 0.003009 | 8.5e-05 | 100.007641 | 99.733433 | 116.858564 | 21.261242 | 0.003429 | 0.003069 | 225.567116 | 0.266273 | 8.404189 | 0.003291 | 0.005047 | 0.004989 | 5.2e-05 | 0.000982 | 0.331073 | 1.36329 | 2.5481 | 101.19 | 20.82 | 17.435 | 104.37046 | 101.034706 | 95.675294 | 0.004243 | 0.957216 | 0.023416 | 24.462645 | 0.024558 | 0.158406 | 0.019429 | 1.365591 | 1.365591 | 0.004826
2019-03-19 15:55 | 1553025330.8 | 801 | 0.205803 | 0.002986 | 8.5e-05 | 100.088368 | 99.674182 | 116.687216 | 21.261242 | 0.003379 | 0.003061 | 225.500472 | 0.266247 | 8.403649 | 0.003361 | 0.004699 | 0.004616 | 4.8e-05 | 0.00098 | 0.337709 | 1.376335 | 2.548 | 101.19 | 20.82 | 17.435 | 103.152805 | 102.734092 | 95.474732 | 0.004243 | 0.957737 | 0.023405 | 24.438057 | 0.037091 | 0.15839 | 0.018482 | 1.298303 | 1.298303 | 0.005075
2019-03-19 15:56 | 1553025331.8 | 802 | 0.205819 | 0.002959 | 8.4e-05 | 100.110576 | 99.810493 | 116.595908 | 21.261242 | 0.00337 | 0.003059 | 225.451595 | 0.266305 | 8.405508 | 0.003347 | 0.004817 | 0.004675 | 5.3e-05 | 0.00098 | 0.299661 | 1.342565 | 2.548 | 101.19 | 20.82 | 17.435 | 102.945496 | 102.381318 | 95.433222 | 0.004243 | 0.957844 | 0.023397 | 24.427118 | 0.026852 | 0.158425 | 0.018417 | 1.293292 | 1.293292 | 0.005096
2019-03-19 15:56 | 1553025332.8 | 803 | 0.206028 | 0.002935 | 8.4e-05 | 100.178099 | 99.835838 | 116.595437 | 21.261242 | 0.003368 | 0.003026 | 225.374103 | 0.265954 | 8.403597 | 0.003312 | 0.004856 | 0.004809 | 5.1e-05 | 0.000985 | 0.356014 | 1.331338 | 2.5481 | 101.19 | 20.82 | 17.434 | 102.899 | 101.529296 | 94.615232 | 0.004242 | 0.959975 | 0.023423 | 24.399948 | 0.030612 | 0.158216 | 0.017194 | 1.208617 | 1.208617 | 0.005446
2019-03-19 15:56 | 1553025333.8 | 804 | 0.205748 | 0.002914 | 8.3e-05 | 100.227617 | 99.914268 | 116.561403 | 21.261242 | 0.003333 | 0.003077 | 225.304181 | 0.265453 | 8.400991 | 0.003435 | 0.004644 | 0.004551 | 5.5e-05 | 0.000985 | 0.326759 | 1.345144 | 2.5481 | 101.19 | 20.83 | 17.432 | 102.035141 | 104.515874 | 95.849803 | 0.004245 | 0.956763 | 0.023381 | 24.437301 | 0.028008 | 0.157918 | 0.018903 | 1.326638 | 1.326638 | 0.004952
2019-03-19 15:56 | 1553025334.8 | 805 | 0.205849 | 0.002894 | 8.3e-05 | 100.272632 | 100.138257 | 116.94189 | 21.261242 | 0.003308 | 0.002977 | 225.243114 | 0.265603 | 8.401387 | 0.003355 | 0.005014 | 0.004877 | 5.4e-05 | 0.000986 | 0.3178 | 1.323786 | 2.548 | 101.19 | 20.83 | 17.431 | 101.428868 | 102.584936 | 93.449994 | 0.004244 | 0.963026 | 0.023495 | 24.39743 | 0.011995 | 0.158007 | 0.018318 | 1.291808 | 1.291808 | 0.005088
2019-03-19 15:56 | 1553025335.8 | 806 | 0.205895 | 0.002863 | 8.3e-05 | 100.352158 | 100.082773 | 117.069813 | 21.261242 | 0.003334 | 0.002995 | 225.180782 | 0.265837 | 8.404416 | 0.003343 | 0.005047 | 0.004934 | 5.3e-05 | 0.000978 | 0.312215 | 1.296571 | 2.5481 | 101.19 | 20.83 | 17.429 | 102.064188 | 102.287868 | 93.876375 | 0.004244 | 0.961907 | 0.023495 | 24.424962 | 0.024043 | 0.158146 | 0.018081 | 1.275015 | 1.275015 | 0.00516
2019-03-19 15:56 | 1553025336.8 | 807 | 0.205874 | 0.002841 | 8.3e-05 | 100.392972 | 100.151614 | 116.990946 | 21.261242 | 0.003314 | 0.003102 | 225.139132 | 0.265928 | 8.403454 | 0.003372 | 0.004917 | 0.004811 | 5.2e-05 | 0.000984 | 0.311662 | 1.317506 | 2.5481 | 101.19 | 20.83 | 17.428 | 101.581085 | 102.999017 | 96.468774 | 0.004244 | 0.955161 | 0.023404 | 24.502812 | 0.02153 | 0.158201 | 0.018238 | 1.281154 | 1.281154 | 0.005137
2019-03-19 15:56 | 1553025337.8 | 808 | 0.205978 | 0.00282 | 8.2e-05 | 100.471599 | 100.199905 | 116.966535 | 21.261242 | 0.003291 | 0.003019 | 225.08901 | 0.266006 | 8.400386 | 0.00337 | 0.005199 | 0.005081 | 5.4e-05 | 0.000987 | 0.310445 | 1.267545 | 2.5481 | 101.19 | 20.83 | 17.429 | 101.028415 | 102.950097 | 94.445394 | 0.004244 | 0.960418 | 0.023466 | 24.433104 | 0.024221 | 0.158247 | 0.017635 | 1.242071 | 1.242071 | 0.0053
2019-03-19 15:56 | 1553025338.8 | 809 | 0.205872 | 0.002793 | 8.2e-05 | 100.481203 | 100.192027 | 116.661159 | 21.261242 | 0.003392 | 0.003028 | 225.02273 | 0.266422 | 8.402063 | 0.003416 | 0.005064 | 0.004977 | 5.7e-05 | 0.000986 | 0.311164 | 1.319625 | 2.5481 | 101.19 | 20.83 | 17.432 | 103.479071 | 104.04332 | 94.678683 | 0.004245 | 0.959809 | 0.023428 | 24.408929 | 0.025779 | 0.158495 | 0.018307 | 1.287348 | 1.287348 | 0.005122
2019-03-19 15:56 | 1553025339.8 | 810 | 0.206104 | 0.002772 | 8.1e-05 | 100.532222 | 100.32423 | 116.642147 | 21.261242 | 0.003274 | 0.003009 | 224.980888 | 0.265928 | 8.402557 | 0.00339 | 0.005055 | 0.004926 | 5.4e-05 | 0.00099 | 0.32604 | 1.302698 | 2.548 | 101.19 | 20.83 | 17.432 | 100.614736 | 103.419239 | 94.208267 | 0.004245 | 0.961038 | 0.023441 | 24.391328 | 0.018525 | 0.158201 | 0.01694 | 1.19178 | 1.19178 | 0.005522
2019-03-19 15:56 | 1553025340.8 | 811 | 0.205941 | 0.002753 | 8.1e-05 | 100.509113 | 100.307447 | 116.865838 | 21.261242 | 0.003347 | 0.003071 | 224.946924 | 0.266689 | 8.400971 | 0.00341 | 0.004521 | 0.004378 | 5.7e-05 | 0.000988 | 0.292472 | 1.30633 | 2.5481 | 101.19 | 20.83 | 17.436 | 102.384465 | 103.912237 | 95.700395 | 0.004246 | 0.957151 | 0.023416 | 24.464239 | 0.017965 | 0.158653 | 0.017944 | 1.261169 | 1.261169 | 0.005233
2019-03-19 15:56 | 1553025341.8 | 812 | 0.206058 | 0.002737 | 8.1e-05 | 100.461696 | 100.252306 | 116.849644 | 21.261242 | 0.003252 | 0.002998 | 224.896131 | 0.265869 | 8.404 | 0.003422 | 0.005044 | 0.004968 | 5.7e-05 | 0.000994 | 0.284232 | 1.336322 | 2.548 | 101.19 | 20.82 | 17.439 | 100.096179 | 104.199856 | 93.943666 | 0.004244 | 0.961731 | 0.02347 | 24.40422 | 0.018662 | 0.158166 | 0.017265 | 1.216179 | 1.216179 | 0.00541
2019-03-19 15:56 | 1553025342.8 | 813 | 0.206078 | 0.002715 | 8.2e-05 | 100.542724 | 100.1112 | 116.743784 | 21.261242 | 0.003314 | 0.003048 | 224.862185 | 0.266221 | 8.405053 | 0.003423 | 0.005227 | 0.005119 | 5.6e-05 | 0.000993 | 0.325155 | 1.368594 | 2.5481 | 101.19 | 20.82 | 17.447 | 101.590523 | 104.216334 | 95.16077 | 0.004246 | 0.958553 | 0.023421 | 24.433568 | 0.038472 | 0.158375 | 0.017169 | 1.206837 | 1.206837 | 0.005459
2019-03-19 15:56 | 1553025343.8 | 814 | 0.206017 | 0.002693 | 8.1e-05 | 100.510613 | 100.45917 | 116.712565 | 21.261242 | 0.003326 | 0.003016 | 224.829793 | 0.266663 | 8.400659 | 0.003327 | 0.004539 | 0.004438 | 5.9e-05 | 0.000999 | 0.337156 | 1.366845 | 2.5481 | 101.19 | 20.82 | 17.452 | 101.878775 | 101.899107 | 94.39594 | 0.004247 | 0.960548 | 0.023442 | 24.404922 | 0.004579 | 0.158638 | 0.017565 | 1.235902 | 1.235902 | 0.00534
2019-03-19 15:56 | 1553025344.8 | 815 | 0.20608 | 0.002671 | 8.1e-05 | 100.643559 | 100.484857 | 116.520327 | 21.261242 | 0.003371 | 0.003015 | 224.780917 | 0.265447 | 8.404624 | 0.003387 | 0.005308 | 0.005192 | 5.6e-05 | 0.000999 | 0.294629 | 1.334498 | 2.5481 | 101.19 | 20.82 | 17.458 | 102.955667 | 103.340758 | 94.358549 | 0.004248 | 0.960645 | 0.023424 | 24.383574 | 0.014116 | 0.157914 | 0.017211 | 1.210037 | 1.210037 | 0.005429
2019-03-19 15:56 | 1553025345.8 | 816 | 0.205981 | 0.002657 | 8.1e-05 | 100.659164 | 100.401974 | 116.62783 | 21.261242 | 0.003331 | 0.003044 | 224.733171 | 0.266286 | 8.402999 | 0.003402 | 0.004531 | 0.004481 | 5.8e-05 | 0.001003 | 0.328916 | 1.372078 | 2.5481 | 101.19 | 20.82 | 17.475 | 101.993507 | 103.718657 | 95.059181 | 0.004252 | 0.958817 | 0.023412 | 24.418062 | 0.022883 | 0.158413 | 0.017826 | 1.252744 | 1.252744 | 0.00526
2019-03-19 15:56 | 1553025346.8 | 817 | 0.206178 | 0.002642 | 8e-05 | 100.717084 | 100.372178 | 116.444511 | 21.261242 | 0.003284 | 0.003028 | 224.685349 | 0.266247 | 8.403597 | 0.003402 | 0.005222 | 0.005079 | 6e-05 | 0.001006 | 0.302537 | 1.351909 | 2.5481 | 101.19 | 20.82 | 17.484 | 100.866804 | 103.703152 | 94.673858 | 0.004255 | 0.959822 | 0.023406 | 24.386094 | 0.030683 | 0.15839 | 0.016664 | 1.170647 | 1.170647 | 0.005629
2019-03-19 15:56 | 1553025347.8 | 818 | 0.205975 | 0.002624 | 7.9e-05 | 100.726987 | 100.472527 | 116.457421 | 21.261242 | 0.003301 | 0.003016 | 224.64966 | 0.266552 | 8.400705 | 0.003404 | 0.004601 | 0.00453 | 5.9e-05 | 0.001004 | 0.299108 | 1.328769 | 2.5481 | 101.19 | 20.82 | 17.501 | 101.275695 | 103.763476 | 94.379536 | 0.004259 | 0.960591 | 0.023417 | 24.377687 | 0.022625 | 0.158572 | 0.017906 | 1.258715 | 1.258715 | 0.005241
2019-03-19 15:56 | 1553025348.8 | 819 | 0.206359 | 0.00261 | 7.8e-05 | 100.770803 | 100.623567 | 116.618207 | 21.261242 | 0.003344 | 0.003047 | 224.600745 | 0.265303 | 8.403246 | 0.003356 | 0.00484 | 0.004648 | 6.2e-05 | 0.001006 | 0.301652 | 1.287651 | 2.548 | 101.19 | 20.82 | 17.509 | 102.315467 | 102.592685 | 95.126504 | 0.004261 | 0.958642 | 0.023409 | 24.419287 | 0.013078 | 0.157829 | 0.015616 | 1.097057 | 1.097057 | 0.005985
2019-03-19 15:56 | 1553025349.8 | 820 | 0.20616 | 0.002594 | 7.8e-05 | 100.811016 | 100.639322 | 116.94729 | 21.261242 | 0.003286 | 0.002997 | 224.548457 | 0.265921 | 8.401082 | 0.003351 | 0.004911 | 0.004885 | 6.1e-05 | 0.001006 | 0.328031 | 1.322756 | 2.5481 | 101.19 | 20.82 | 17.517 | 100.912286 | 102.482035 | 93.928954 | 0.004263 | 0.96177 | 0.023481 | 24.413926 | 0.015247 | 0.158197 | 0.016833 | 1.186449 | 1.186449 | 0.005547
2019-03-19 15:56 | 1553025350.8 | 821 | 0.206167 | 0.002585 | 7.7e-05 | 100.7594 | 100.599934 | 116.951279 | 21.261242 | 0.003285 | 0.003037 | 224.489652 | 0.266338 | 8.402427 | 0.003346 | 0.004866 | 0.004756 | 6.2e-05 | 0.001003 | 0.316362 | 1.319129 | 2.5481 | 101.19 | 20.82 | 17.53 | 100.891965 | 102.360981 | 94.895345 | 0.004266 | 0.959244 | 0.02345 | 24.446458 | 0.014167 | 0.158444 | 0.0168 | 1.182575 | 1.182575 | 0.005574
2019-03-19 15:56 | 1553025351.8 | 822 | 0.206185 | 0.002561 | 7.7e-05 | 100.815519 | 100.616715 | 116.905039 | 21.261242 | 0.003257 | 0.003032 | 224.434719 | 0.265778 | 8.405203 | 0.003462 | 0.00465 | 0.004585 | 6.3e-05 | 0.001005 | 0.322777 | 1.307263 | 2.5481 | 101.19 | 20.82 | 17.535 | 100.209844 | 105.173522 | 94.763849 | 0.004267 | 0.959587 | 0.02345 | 24.437258 | 0.017656 | 0.158112 | 0.016723 | 1.177111 | 1.177111 | 0.005588
2019-03-19 15:56 | 1553025352.8 | 823 | 0.206221 | 0.002556 | 7.6e-05 | 100.817319 | 100.534176 | 117.271911 | 21.261242 | 0.003286 | 0.002962 | 224.381185 | 0.266058 | 8.403487 | 0.003454 | 0.00502 | 0.004932 | 6.3e-05 | 0.001006 | 0.319957 | 1.329181 | 2.5481 | 101.19 | 20.82 | 17.544 | 100.915431 | 104.987089 | 93.091676 | 0.004269 | 0.963968 | 0.02354 | 24.419889 | 0.025156 | 0.158278 | 0.016515 | 1.166971 | 1.166971 | 0.005642
2019-03-19 15:56 | 1553025353.8 | 824 | 0.206289 | 0.002537 | 7.6e-05 | 100.866536 | 100.875297 | 117.412981 | 21.261242 | 0.003311 | 0.003 | 224.336315 | 0.266351 | 8.403994 | 0.00338 | 0.005364 | 0.005296 | 6.2e-05 | 0.001008 | 0.347 | 1.342851 | 2.5481 | 101.19 | 20.82 | 17.548 | 101.500256 | 103.185986 | 93.999382 | 0.00427 | 0.961585 | 0.023525 | 24.464833 | -0.000777 | 0.158452 | 0.016129 | 1.138984 | 1.138984 | 0.005787
2019-03-19 15:56 | 1553025354.8 | 825 | 0.206267 | 0.002523 | 7.5e-05 | 100.866236 | 100.681105 | 117.534098 | 21.261242 | 0.003296 | 0.002996 | 224.297022 | 0.265759 | 8.401966 | 0.003355 | 0.004498 | 0.004354 | 6.1e-05 | 0.001007 | 0.290868 | 1.3884 | 2.5481 | 101.19 | 20.82 | 17.551 | 101.153987 | 102.581789 | 93.894464 | 0.004271 | 0.96186 | 0.023541 | 24.47395 | 0.016432 | 0.1581 | 0.016283 | 1.15065 | 1.15065 | 0.005716
2019-03-19 15:56 | 1553025355.8 | 826 | 0.20635 | 0.002502 | 7.5e-05 | 100.943662 | 100.76022 | 117.652633 | 21.261242 | 0.00328 | 0.002992 | 224.2584 | 0.264959 | 8.401355 | 0.003371 | 0.005522 | 0.005384 | 6.1e-05 | 0.001001 | 0.314703 | 1.353985 | 2.5482 | 101.19 | 20.82 | 17.556 | 100.7577 | 102.960511 | 93.806673 | 0.004272 | 0.96209 | 0.023555 | 24.48336 | 0.016269 | 0.157624 | 0.015807 | 1.117662 | 1.117662 | 0.005867
2019-03-19 15:56 | 1553025356.8 | 827 | 0.206319 | 0.002488 | 7.5e-05 | 100.990777 | 100.551986 | 117.869282 | 21.261242 | 0.003293 | 0.002987 | 224.222979 | 0.265212 | 8.402889 | 0.003389 | 0.004443 | 0.004295 | 6.4e-05 | 0.001004 | 0.292859 | 1.343 | 2.5481 | 101.19 | 20.82 | 17.557 | 101.070756 | 103.397196 | 93.673064 | 0.004272 | 0.962441 | 0.023581 | 24.50143 | 0.038948 | 0.157775 | 0.016015 | 1.133627 | 1.133627 | 0.00579
2019-03-19 15:56 | 1553025357.8 | 828 | 0.206305 | 0.002462 | 7.4e-05 | 100.94036 | 100.686584 | 118.023026 | 21.261242 | 0.003259 | 0.002987 | 224.166513 | 0.266865 | 8.40571 | 0.003395 | 0.0054 | 0.005317 | 6.4e-05 | 0.001002 | 0.313486 | 1.35028 | 2.548 | 101.19 | 20.81 | 17.558 | 100.247573 | 103.548109 | 93.676922 | 0.00427 | 0.96243 | 0.023596 | 24.517533 | 0.022516 | 0.158758 | 0.016132 | 1.142717 | 1.142717 | 0.005779
2019-03-19 15:56 | 1553025358.8 | 829 | 0.206334 | 0.002444 | 7.4e-05 | 101.039095 | 100.974961 | 118.453979 | 21.261242 | 0.003181 | 0.002991 | 224.137417 | 0.26503 | 8.402889 | 0.003361 | 0.00528 | 0.005241 | 6.3e-05 | 0.001003 | 0.297172 | 1.331536 | 2.548 | 101.19 | 20.81 | 17.56 | 98.380082 | 102.731671 | 93.777008 | 0.00427 | 0.962168 | 0.023636 | 24.565605 | 0.005679 | 0.157667 | 0.015981 | 1.133906 | 1.133906 | 0.005784
2019-03-19 15:56 | 1553025359.8 | 830 | 0.206371 | 0.002428 | 7.4e-05 | 101.004583 | 100.828032 | 118.586832 | 21.261242 | 0.003226 | 0.002896 | 224.080088 | 0.266097 | 8.401719 | 0.003313 | 0.005099 | 0.004976 | 6.4e-05 | 0.001003 | 0.322445 | 1.314843 | 2.5481 | 101.19 | 20.81 | 17.562 | 99.467019 | 101.548898 | 91.491639 | 0.004271 | 0.968198 | 0.023723 | 24.502712 | 0.015648 | 0.158301 | 0.015778 | 1.123599 | 1.123599 | 0.005861
2019-03-19 15:56 | 1553025360.8 | 831 | 0.206419 | 0.002418 | 7.3e-05 | 101.009385 | 100.973249 | 118.662179 | 21.261242 | 0.003251 | 0.002968 | 224.063643 | 0.264939 | 8.403149 | 0.003427 | 0.004799 | 0.004732 | 6.4e-05 | 0.001012 | 0.303587 | 1.327992 | 2.5481 | 101.19 | 20.81 | 17.562 | 100.048296 | 104.309875 | 93.219952 | 0.004271 | 0.963631 | 0.023675 | 24.568513 | 0.0032 | 0.157612 | 0.015501 | 1.101615 | 1.101615 | 0.005952
2019-03-19 15:56 | 1553025361.8 | 832 | 0.206512 | 0.002403 | 7.4e-05 | 101.078109 | 101.051337 | 119.010274 | 21.261242 | 0.003235 | 0.002944 | 224.040642 | 0.265752 | 8.401654 | 0.003355 | 0.004853 | 0.004747 | 6e-05 | 0.001011 | 0.310943 | 1.302957 | 2.5481 | 101.19 | 20.81 | 17.562 | 99.665516 | 102.58082 | 92.659878 | 0.004271 | 0.965106 | 0.023728 | 24.585709 | 0.002369 | 0.158096 | 0.014963 | 1.065604 | 1.065604 | 0.006172
2019-03-19 15:56 | 1553025362.8 | 833 | 0.206439 | 0.002388 | 7.4e-05 | 101.114721 | 101.008183 | 119.19993 | 21.261242 | 0.003253 | 0.002989 | 224.004454 | 0.265785 | 8.404488 | 0.003317 | 0.004861 | 0.004749 | 6.3e-05 | 0.00101 | 0.299993 | 1.332698 | 2.5481 | 101.19 | 20.81 | 17.563 | 100.116493 | 101.661191 | 93.729256 | 0.004271 | 0.962293 | 0.023712 | 24.641229 | 0.009429 | 0.158115 | 0.015416 | 1.097296 | 1.097296 | 0.005994
2019-03-19 15:56 | 1553025363.8 | 834 | 0.206475 | 0.002372 | 7.5e-05 | 101.085311 | 100.884887 | 119.376912 | 21.261242 | 0.003239 | 0.002912 | 223.968574 | 0.265551 | 8.406704 | 0.003353 | 0.005013 | 0.004883 | 5.9e-05 | 0.001013 | 0.28766 | 1.364037 | 2.5481 | 101.19 | 20.81 | 17.564 | 99.769728 | 102.537722 | 91.884934 | 0.004271 | 0.967155 | 0.02379 | 24.597455 | 0.017752 | 0.157976 | 0.015222 | 1.086916 | 1.086916 | 0.006046
2019-03-19 15:56 | 1553025364.8 | 835 | 0.20647 | 0.002349 | 7.5e-05 | 101.151933 | 101.1534 | 119.470566 | 21.261242 | 0.00323 | 0.00301 | 223.925792 | 0.265908 | 8.40298 | 0.003369 | 0.00518 | 0.005121 | 5.9e-05 | 0.001008 | 0.321008 | 1.357541 | 2.548 | 101.19 | 20.81 | 17.563 | 99.54922 | 102.914741 | 94.233354 | 0.004271 | 0.960973 | 0.023723 | 24.686129 | -0.00013 | 0.158189 | 0.015281 | 1.088053 | 1.088053 | 0.006048
2019-03-19 15:56 | 1553025365.8 | 836 | 0.206549 | 0.002337 | 7.5e-05 | 101.202952 | 101.064694 | 119.498499 | 21.261242 | 0.003248 | 0.002953 | 223.899208 | 0.265726 | 8.402479 | 0.003395 | 0.005449 | 0.005345 | 5.9e-05 | 0.001009 | 0.31957 | 1.34105 | 2.5481 | 101.19 | 20.81 | 17.559 | 99.997271 | 103.554407 | 92.872514 | 0.00427 | 0.964546 | 0.02377 | 24.643246 | 0.012228 | 0.158081 | 0.014822 | 1.057362 | 1.057362 | 0.006219
2019-03-19 15:56 | 1553025366.8 | 837 | 0.206574 | 0.002316 | 7.5e-05 | 101.155535 | 101.237652 | 119.697779 | 21.261242 | 0.003248 | 0.002981 | 223.864247 | 0.265837 | 8.400919 | 0.003416 | 0.004915 | 0.004765 | 6e-05 | 0.001006 | 0.284232 | 1.337683 | 2.5482 | 101.19 | 20.81 | 17.554 | 99.996546 | 104.061493 | 93.549348 | 0.004269 | 0.962765 | 0.023767 | 24.686579 | -0.007258 | 0.158146 | 0.014698 | 1.048382 | 1.048382 | 0.006275
2019-03-19 15:56 | 1553025367.8 | 838 | 0.206644 | 0.002295 | 7.5e-05 | 101.225759 | 101.268133 | 119.59544 | 21.261242 | 0.003201 | 0.002917 | 223.836282 | 0.266058 | 8.406015 | 0.003416 | 0.005148 | 0.005099 | 6e-05 | 0.001007 | 0.314924 | 1.330271 | 2.5482 | 101.19 | 20.81 | 17.547 | 98.856653 | 104.053739 | 91.994353 | 0.004267 | 0.966865 | 0.023808 | 24.623648 | -0.003743 | 0.158278 | 0.014301 | 1.021732 | 1.021732 | 0.006444
2019-03-19 15:56 | 1553025368.8 | 839 | 0.206577 | 0.002278 | 7.6e-05 | 101.25997 | 101.10956 | 119.530657 | 21.261242 | 0.003237 | 0.002967 | 223.789437 | 0.265843 | 8.400939 | 0.003425 | 0.004577 | 0.004415 | 6e-05 | 0.001009 | 0.321561 | 1.32565 | 2.5482 | 101.19 | 20.82 | 17.53 | 99.715566 | 104.270616 | 93.197286 | 0.004266 | 0.96369 | 0.023762 | 24.657494 | 0.013296 | 0.15815 | 0.014724 | 1.04997 | 1.04997 | 0.006266
2019-03-19 15:56 | 1553025369.8 | 840 | 0.206649 | 0.002264 | 7.6e-05 | 101.295082 | 101.212993 | 119.536524 | 21.261242 | 0.003185 | 0.002915 | 223.766264 | 0.266637 | 8.403604 | 0.003526 | 0.004415 | 0.004283 | 6e-05 | 0.001008 | 0.310943 | 1.320944 | 2.548 | 101.19 | 20.82 | 17.518 | 98.475775 | 106.722913 | 91.94832 | 0.004263 | 0.966987 | 0.023803 | 24.616031 | 0.007252 | 0.158622 | 0.014307 | 1.021928 | 1.021928 | 0.006457
2019-03-19 15:56 | 1553025370.8 | 841 | 0.2066 | 0.002239 | 7.6e-05 | 101.262971 | 101.268475 | 119.696606 | 21.261242 | 0.003194 | 0.002856 | 223.715241 | 0.264477 | 8.40142 | 0.003485 | 0.005094 | 0.005004 | 6e-05 | 0.001009 | 0.276489 | 1.314752 | 2.5482 | 101.19 | 20.82 | 17.504 | 98.677081 | 105.717896 | 90.525497 | 0.004259 | 0.97077 | 0.023866 | 24.584463 | -0.000486 | 0.157338 | 0.014633 | 1.047993 | 1.047993 | 0.006246
2019-03-19 15:56 | 1553025371.8 | 842 | 0.206759 | 0.002217 | 7.6e-05 | 101.292683 | 101.379786 | 119.411886 | 21.261242 | 0.003131 | 0.002952 | 223.651913 | 0.266442 | 8.404306 | 0.003484 | 0.005366 | 0.005238 | 6.2e-05 | 0.00101 | 0.298223 | 1.304172 | 2.5481 | 101.19 | 20.82 | 17.472 | 97.158912 | 105.70286 | 92.83418 | 0.004252 | 0.964647 | 0.023762 | 24.633024 | -0.007688 | 0.158506 | 0.013703 | 0.976972 | 0.976972 | 0.006749
2019-03-19 15:56 | 1553025372.8 | 843 | 0.206802 | 0.0022 | 7.5e-05 | 101.307687 | 101.394512 | 119.362125 | 21.261242 | 0.003187 | 0.002838 | 223.640125 | 0.266045 | 8.402141 | 0.003485 | 0.005561 | 0.005486 | 6.2e-05 | 0.001013 | 0.319017 | 1.354668 | 2.5481 | 101.19 | 20.82 | 17.456 | 98.50864 | 105.736085 | 90.098663 | 0.004248 | 0.971911 | 0.023846 | 24.535679 | -0.007663 | 0.15827 | 0.01347 | 0.963707 | 0.963707 | 0.006832
2019-03-19 15:56 | 1553025373.8 | 844 | 0.206846 | 0.002178 | 7.6e-05 | 101.368307 | 101.378416 | 119.425735 | 21.261242 | 0.003166 | 0.002909 | 223.587856 | 0.266078 | 8.405391 | 0.003514 | 0.005803 | 0.005671 | 6e-05 | 0.001014 | 0.303422 | 1.343644 | 2.5479 | 101.19 | 20.82 | 17.421 | 98.014749 | 106.420599 | 91.797209 | 0.004239 | 0.967388 | 0.023797 | 24.599528 | -0.000892 | 0.15829 | 0.013228 | 0.944398 | 0.944398 | 0.006973
2019-03-19 15:56 | 1553025374.8 | 845 | 0.206888 | 0.002157 | 7.6e-05 | 101.393216 | 101.299985 | 119.626658 | 21.261242 | 0.003124 | 0.00289 | 223.549291 | 0.266299 | 8.401654 | 0.003547 | 0.005342 | 0.005323 | 5.7e-05 | 0.001018 | 0.339866 | 1.361651 | 2.5481 | 101.19 | 20.82 | 17.404 | 96.999036 | 107.222833 | 91.341517 | 0.004235 | 0.968597 | 0.023832 | 24.604837 | 0.008228 | 0.158421 | 0.013002 | 0.929569 | 0.929569 | 0.00709
2019-03-19 15:56 | 1553025375.8 | 846 | 0.206959 | 0.002132 | 7.6e-05 | 101.395917 | 101.51096 | 119.287483 | 21.261242 | 0.003136 | 0.002937 | 223.508945 | 0.265811 | 8.401595 | 0.00362 | 0.005109 | 0.005009 | 5.7e-05 | 0.001021 | 0.333229 | 1.351416 | 2.5482 | 101.19 | 20.82 | 17.389 | 97.273391 | 108.995484 | 92.469918 | 0.004231 | 0.965608 | 0.023762 | 24.607934 | -0.010143 | 0.158131 | 0.012606 | 0.898437 | 0.898437 | 0.007322
2019-03-19 15:56 | 1553025376.8 | 847 | 0.20691 | 0.002106 | 7.7e-05 | 101.428328 | 101.247583 | 119.240069 | 21.261242 | 0.00314 | 0.002836 | 223.472124 | 0.266019 | 8.402707 | 0.003564 | 0.005211 | 0.005104 | 5.7e-05 | 0.001016 | 0.314703 | 1.374181 | 2.548 | 101.19 | 20.82 | 17.357 | 97.386185 | 107.634033 | 90.04712 | 0.004224 | 0.972049 | 0.023836 | 24.521391 | 0.015953 | 0.158255 | 0.012932 | 0.924672 | 0.924672 | 0.00712
2019-03-19 15:56 | 1553025377.8 | 848 | 0.206895 | 0.002085 | 7.7e-05 | 101.48955 | 101.33629 | 119.285604 | 21.261242 | 0.003161 | 0.002909 | 223.426851 | 0.265915 | 8.400484 | 0.003539 | 0.004907 | 0.004829 | 5.7e-05 | 0.001019 | 0.334446 | 1.357941 | 2.5482 | 101.19 | 20.82 | 17.344 | 97.876798 | 107.03474 | 91.811428 | 0.004221 | 0.96735 | 0.023783 | 24.585571 | 0.013517 | 0.158193 | 0.013051 | 0.93111 | 0.93111 | 0.007068
2019-03-19 15:56 | 1553025378.8 | 849 | 0.206981 | 0.002061 | 7.8e-05 | 101.462841 | 101.428077 | 119.412825 | 21.261242 | 0.003071 | 0.002917 | 223.410828 | 0.266201 | 8.403623 | 0.003576 | 0.005286 | 0.005162 | 5.8e-05 | 0.001014 | 0.299661 | 1.360553 | 2.5481 | 101.19 | 20.82 | 17.321 | 95.701119 | 107.944314 | 92.005199 | 0.004215 | 0.966837 | 0.023789 | 24.605207 | 0.003065 | 0.158363 | 0.012563 | 0.896382 | 0.896382 | 0.007349
2019-03-19 15:56 | 1553025379.8 | 850 | 0.206944 | 0.002039 | 7.8e-05 | 101.432829 | 101.619872 | 119.447799 | 21.261242 | 0.003207 | 0.002882 | 223.376844 | 0.265726 | 8.404215 | 0.003592 | 0.005567 | 0.005505 | 5.5e-05 | 0.001013 | 0.344345 | 1.370022 | 2.5481 | 101.19 | 20.82 | 17.311 | 98.9995 | 108.318518 | 91.142972 | 0.004212 | 0.969125 | 0.023821 | 24.579739 | -0.016479 | 0.158081 | 0.012812 | 0.915435 | 0.915435 | 0.007184
2019-03-19 15:56 | 1553025380.8 | 851 | 0.206973 | 0.002013 | 7.8e-05 | 101.493451 | 101.688026 | 119.610462 | 21.261242 | 0.003168 | 0.002875 | 223.35231 | 0.265785 | 8.405027 | 0.003689 | 0.00489 | 0.004774 | 5.6e-05 | 0.001012 | 0.31957 | 1.377839 | 2.5481 | 101.19 | 20.82 | 17.303 | 98.052439 | 110.680135 | 90.989735 | 0.004211 | 0.969533 | 0.023842 | 24.591296 | -0.017131 | 0.158115 | 0.012669 | 0.905952 | 0.905952 | 0.00726
2019-03-19 15:56 | 1553025381.8 | 852 | 0.206986 | 0.001996 | 7.8e-05 | 101.500953 | 101.521576 | 119.93039 | 21.261242 | 0.003163 | 0.00285 | 223.325016 | 0.265479 | 8.404631 | 0.003645 | 0.005705 | 0.005638 | 5.6e-05 | 0.001011 | 0.334114 | 1.334977 | 2.5481 | 101.19 | 20.82 | 17.291 | 97.941786 | 109.606599 | 90.391804 | 0.004208 | 0.971127 | 0.023894 | 24.603936 | -0.001817 | 0.157934 | 0.012611 | 0.903684 | 0.903684 | 0.00727
2019-03-19 15:56 | 1553025382.8 | 853 | 0.207007 | 0.00198 | 7.9e-05 | 101.582281 | 101.641792 | 119.86185 | 21.261242 | 0.003188 | 0.002887 | 223.288694 | 0.2665 | 8.400698 | 0.003558 | 0.005786 | 0.005614 | 5.4e-05 | 0.001012 | 0.30862 | 1.335822 | 2.5481 | 101.19 | 20.82 | 17.287 | 98.545372 | 107.495418 | 91.285855 | 0.004207 | 0.968745 | 0.023857 | 24.627132 | -0.005239 | 0.158541 | 0.012509 | 0.894978 | 0.894978 | 0.007369
2019-03-19 15:56 | 1553025383.8 | 854 | 0.206953 | 0.00196 | 7.9e-05 | 101.585882 | 101.725359 | 119.864197 | 21.261242 | 0.00318 | 0.002933 | 223.273802 | 0.26585 | 8.403305 | 0.003568 | 0.005002 | 0.004975 | 5.5e-05 | 0.001008 | 0.318132 | 1.333903 | 2.5481 | 101.19 | 20.81 | 17.281 | 98.354227 | 107.744252 | 92.378318 | 0.004203 | 0.96585 | 0.023822 | 24.664258 | -0.012272 | 0.158154 | 0.012857 | 0.918623 | 0.918623 | 0.007162
2019-03-19 15:56 | 1553025384.8 | 855 | 0.207057 | 0.00194 | 8e-05 | 101.504855 | 101.58802 | 119.780636 | 21.261242 | 0.00317 | 0.002904 | 223.251817 | 0.266071 | 8.402915 | 0.003698 | 0.005179 | 0.005077 | 5.5e-05 | 0.001009 | 0.324215 | 1.325109 | 2.5481 | 101.19 | 20.81 | 17.28 | 98.103419 | 110.890736 | 91.675266 | 0.004202 | 0.967711 | 0.023837 | 24.631936 | -0.007325 | 0.158286 | 0.012252 | 0.875751 | 0.875751 | 0.007519
2019-03-19 15:56 | 1553025385.8 | 856 | 0.207008 | 0.001923 | 8e-05 | 101.582881 | 101.602405 | 120.124037 | 21.261242 | 0.003142 | 0.00286 | 223.226018 | 0.264764 | 8.404572 | 0.003692 | 0.005821 | 0.005715 | 5.5e-05 | 0.001012 | 0.336271 | 1.318527 | 2.5482 | 101.19 | 20.81 | 17.279 | 97.436184 | 110.761357 | 90.621615 | 0.004202 | 0.970514 | 0.023905 | 24.631574 | -0.001719 | 0.157508 | 0.012572 | 0.901275 | 0.901275 | 0.00727
2019-03-19 15:56 | 1553025386.8 | 857 | 0.207014 | 0.001913 | 8.1e-05 | 101.590984 | 101.590416 | 120.077795 | 21.261242 | 0.003134 | 0.00284 | 223.197842 | 0.265499 | 8.405495 | 0.003648 | 0.00502 | 0.004831 | 5.6e-05 | 0.001009 | 0.290149 | 1.315438 | 2.5481 | 101.19 | 20.81 | 17.274 | 97.223879 | 109.679995 | 90.154062 | 0.004201 | 0.971763 | 0.023916 | 24.611001 | 5e-05 | 0.157945 | 0.012549 | 0.899978 | 0.899978 | 0.007301
2019-03-19 15:56 | 1553025387.8 | 858 | 0.207127 | 0.001895 | 8.1e-05 | 101.623395 | 101.840437 | 119.981089 | 21.261242 | 0.003107 | 0.00282 | 223.173519 | 0.265583 | 8.401121 | 0.003677 | 0.005651 | 0.005549 | 5.4e-05 | 0.001009 | 0.338041 | 1.330513 | 2.5481 | 101.19 | 20.81 | 17.274 | 96.581529 | 110.377165 | 89.649492 | 0.004201 | 0.973114 | 0.023923 | 24.583999 | -0.019083 | 0.157996 | 0.011889 | 0.852615 | 0.852615 | 0.007709
2019-03-19 15:56 | 1553025388.8 | 859 | 0.2072 | 0.001881 | 8.1e-05 | 101.560373 | 101.71577 | 119.9325 | 21.261242 | 0.003108 | 0.002849 | 223.131543 | 0.265687 | 8.403311 | 0.003729 | 0.004851 | 0.004756 | 5.4e-05 | 0.001 | 0.310224 | 1.298383 | 2.548 | 101.19 | 20.81 | 17.273 | 96.594085 | 111.66575 | 90.354227 | 0.004201 | 0.971228 | 0.023895 | 24.602881 | -0.013675 | 0.158057 | 0.011468 | 0.821389 | 0.821389 | 0.008005
2019-03-19 15:56 | 1553025389.8 | 860 | 0.207246 | 0.001864 | 8.2e-05 | 101.6369 | 101.58528 | 119.715146 | 21.261242 | 0.003094 | 0.002832 | 223.103616 | 0.265017 | 8.405469 | 0.003624 | 0.005863 | 0.005726 | 5.5e-05 | 0.000996 | 0.318685 | 1.323544 | 2.5481 | 101.19 | 20.81 | 17.276 | 96.259455 | 109.106757 | 89.955596 | 0.004201 | 0.972294 | 0.023886 | 24.567096 | 0.004544 | 0.157659 | 0.011208 | 0.802339 | 0.802339 | 0.008174
2019-03-19 15:56 | 1553025390.8 | 861 | 0.20703 | 0.001848 | 8.3e-05 | 101.610491 | 101.694192 | 119.161199 | 21.261242 | 0.00311 | 0.002847 | 223.062196 | 0.265251 | 8.402726 | 0.003618 | 0.004796 | 0.004762 | 5.4e-05 | 0.000997 | 0.321395 | 1.326985 | 2.5482 | 101.19 | 20.81 | 17.277 | 96.645032 | 108.960986 | 90.318336 | 0.004202 | 0.971324 | 0.023819 | 24.522431 | -0.007365 | 0.157798 | 0.012531 | 0.894874 | 0.894874 | 0.007336
2019-03-19 15:56 | 1553025391.8 | 862 | 0.207218 | 0.00182 | 8.4e-05 | 101.632399 | 101.714057 | 118.991259 | 21.261242 | 0.003106 | 0.002811 | 223.047169 | 0.265778 | 8.401823 | 0.003586 | 0.00494 | 0.004751 | 5.3e-05 | 0.000992 | 0.311662 | 1.306409 | 2.5481 | 101.19 | 20.81 | 17.284 | 96.549416 | 108.175966 | 89.438536 | 0.004203 | 0.97368 | 0.023831 | 24.475262 | -0.007184 | 0.158112 | 0.011432 | 0.816406 | 0.816406 | 0.008057
2019-03-19 15:57 | 1553025392.8 | 863 | 0.207194 | 0.001806 | 8.5e-05 | 101.683716 | 101.61816 | 118.98633 | 21.261242 | 0.003093 | 0.002816 | 223.00019 | 0.266032 | 8.403656 | 0.003653 | 0.004701 | 0.004578 | 5.3e-05 | 0.000994 | 0.294794 | 1.346752 | 2.5481 | 101.19 | 20.81 | 17.287 | 96.243038 | 109.806865 | 89.571225 | 0.004204 | 0.973324 | 0.023826 | 24.479233 | 0.005768 | 0.158263 | 0.011591 | 0.8276 | 0.8276 | 0.007955
2019-03-19 15:57 | 1553025393.8 | 864 | 0.207218 | 0.001785 | 8.5e-05 | 101.650104 | 101.678095 | 118.987035 | 21.261242 | 0.003071 | 0.002793 | 222.966514 | 0.265863 | 8.401524 | 0.003549 | 0.0049 | 0.004792 | 5.7e-05 | 0.000997 | 0.296951 | 1.352639 | 2.548 | 101.19 | 20.81 | 17.293 | 95.723083 | 107.2789 | 89.01185 | 0.004206 | 0.974828 | 0.023845 | 24.460423 | -0.002463 | 0.158162 | 0.011473 | 0.819754 | 0.819754 | 0.008026
2019-03-19 15:57 | 1553025394.8 | 865 | 0.207255 | 0.001772 | 8.6e-05 | 101.665709 | 101.836326 | 118.987974 | 21.261242 | 0.003043 | 0.002823 | 222.921068 | 0.266162 | 8.404169 | 0.003546 | 0.004875 | 0.00477 | 5.4e-05 | 0.001002 | 0.335884 | 1.340761 | 2.548 | 101.19 | 20.81 | 17.305 | 95.031673 | 107.214338 | 89.728965 | 0.004208 | 0.972901 | 0.023821 | 24.484725 | -0.014998 | 0.15834 | 0.011266 | 0.804047 | 0.804047 | 0.008192
2019-03-19 15:57 | 1553025395.8 | 866 | 0.207248 | 0.001762 | 8.6e-05 | 101.585882 | 101.689055 | 119.035857 | 21.261242 | 0.003056 | 0.002846 | 222.873361 | 0.266741 | 8.402837 | 0.003549 | 0.00537 | 0.005264 | 5.7e-05 | 0.001002 | 0.334667 | 1.341855 | 2.5481 | 101.19 | 20.81 | 17.311 | 95.342482 | 107.291521 | 90.28389 | 0.00421 | 0.971416 | 0.023808 | 24.508369 | -0.00908 | 0.158684 | 0.011322 | 0.807613 | 0.807613 | 0.008174
2019-03-19 15:57 | 1553025396.8 | 867 | 0.207299 | 0.001746 | 8.7e-05 | 101.643503 | 101.772622 | 119.063789 | 21.261242 | 0.003039 | 0.002766 | 222.846259 | 0.26466 | 8.4035 | 0.003506 | 0.004878 | 0.004844 | 5.6e-05 | 0.000994 | 0.318851 | 1.319928 | 2.5482 | 101.19 | 20.81 | 17.323 | 94.940948 | 106.227008 | 88.353389 | 0.004213 | 0.976603 | 0.023874 | 24.446058 | -0.011355 | 0.157446 | 0.011033 | 0.788981 | 0.788981 | 0.008302
2019-03-19 15:57 | 1553025397.8 | 868 | 0.207353 | 0.00173 | 8.8e-05 | 101.639 | 101.77228 | 119.172701 | 21.261242 | 0.003042 | 0.002836 | 222.823756 | 0.265512 | 8.402362 | 0.003456 | 0.005225 | 0.005104 | 5.3e-05 | 0.000991 | 0.312768 | 1.298521 | 2.548 | 101.19 | 20.81 | 17.328 | 95.011404 | 105.023938 | 90.039412 | 0.004214 | 0.97207 | 0.02383 | 24.514203 | -0.011721 | 0.157953 | 0.010729 | 0.765636 | 0.765636 | 0.008582
2019-03-19 15:57 | 1553025398.8 | 869 | 0.207304 | 0.001712 | 9e-05 | 101.69602 | 101.714741 | 119.099468 | 21.261242 | 0.003064 | 0.002809 | 222.803554 | 0.265414 | 8.40322 | 0.003463 | 0.005903 | 0.005717 | 5.3e-05 | 0.000986 | 0.301265 | 1.341511 | 2.5481 | 101.19 | 20.81 | 17.332 | 95.532654 | 105.187585 | 89.405545 | 0.004215 | 0.973769 | 0.023843 | 24.485275 | -0.001646 | 0.157895 | 0.011041 | 0.788419 | 0.788419 | 0.008331
2019-03-19 15:57 | 1553025399.8 | 870 | 0.207312 | 0.001701 | 9.1e-05 | 101.632699 | 101.683232 | 119.114255 | 21.261242 | 0.003068 | 0.002807 | 222.772101 | 0.26557 | 8.403584 | 0.003488 | 0.005877 | 0.005676 | 5.3e-05 | 0.000993 | 0.326206 | 1.359131 | 2.5481 | 101.19 | 20.81 | 17.335 | 95.637642 | 105.791865 | 89.340769 | 0.004216 | 0.973943 | 0.023847 | 24.484607 | -0.004446 | 0.157988 | 0.011006 | 0.785901 | 0.785901 | 0.008363
2019-03-19 15:57 | 1553025400.8 | 871 | 0.20723 | 0.00169 | 9.2e-05 | 101.672612 | 101.746593 | 119.208614 | 21.261242 | 0.003051 | 0.002803 | 222.752991 | 0.264965 | 8.404754 | 0.003488 | 0.004887 | 0.004878 | 5.3e-05 | 0.000995 | 0.320455 | 1.373847 | 2.5481 | 101.19 | 20.81 | 17.335 | 95.224959 | 105.81151 | 89.25649 | 0.004216 | 0.97417 | 0.023859 | 24.491456 | -0.006506 | 0.157628 | 0.011514 | 0.822712 | 0.822712 | 0.00797
2019-03-19 15:57 | 1553025401.8 | 872 | 0.207423 | 0.001673 | 9.4e-05 | 101.6339 | 101.787693 | 119.06731 | 21.261242 | 0.003095 | 0.002808 | 222.730834 | 0.266487 | 8.403558 | 0.003415 | 0.004736 | 0.004572 | 5.5e-05 | 0.000989 | 0.32228 | 1.35859 | 2.5481 | 101.19 | 20.82 | 17.331 | 96.298806 | 104.030962 | 89.362682 | 0.004217 | 0.973884 | 0.023841 | 24.480522 | -0.013525 | 0.158533 | 0.010369 | 0.739794 | 0.739794 | 0.008915
2019-03-19 15:57 | 1553025402.8 | 873 | 0.207347 | 0.001659 | 9.6e-05 | 101.685516 | 101.657889 | 119.037969 | 21.261242 | 0.002993 | 0.002698 | 222.697157 | 0.265908 | 8.404065 | 0.003514 | 0.004554 | 0.004418 | 5.4e-05 | 0.000986 | 0.291753 | 1.318343 | 2.5482 | 101.19 | 20.82 | 17.328 | 93.825485 | 106.441949 | 86.726908 | 0.004217 | 0.981017 | 0.023925 | 24.388357 | 0.00243 | 0.158189 | 0.010841 | 0.776324 | 0.776324 | 0.008477
2019-03-19 15:57 | 1553025403.8 | 874 | 0.207235 | 0.00164 | 9.8e-05 | 101.580781 | 101.789747 | 119.109325 | 21.261242 | 0.003068 | 0.00285 | 222.658363 | 0.265577 | 8.401218 | 0.003524 | 0.004947 | 0.004799 | 5.3e-05 | 0.000983 | 0.325487 | 1.337778 | 2.548 | 101.19 | 20.81 | 17.326 | 95.63378 | 106.684332 | 90.376147 | 0.004214 | 0.971169 | 0.023812 | 24.519042 | -0.018381 | 0.157992 | 0.011535 | 0.822323 | 0.822323 | 0.007993
2019-03-19 15:57 | 1553025404.8 | 875 | 0.207417 | 0.001627 | 9.9e-05 | 101.602989 | 101.726386 | 119.21143 | 21.261242 | 0.003026 | 0.002796 | 222.639138 | 0.265778 | 8.400815 | 0.003558 | 0.005189 | 0.005092 | 5.1e-05 | 0.000988 | 0.283679 | 1.304309 | 2.5481 | 101.19 | 20.81 | 17.321 | 94.624641 | 107.487408 | 89.074453 | 0.004212 | 0.974659 | 0.023865 | 24.485593 | -0.010857 | 0.158112 | 0.01046 | 0.746792 | 0.746792 | 0.008808
2019-03-19 15:57 | 1553025405.8 | 876 | 0.20746 | 0.001618 | 0.000101 | 101.590083 | 101.698644 | 119.29241 | 21.261242 | 0.003091 | 0.0028 | 222.621332 | 0.265811 | 8.403552 | 0.003531 | 0.004892 | 0.004806 | 5.2e-05 | 0.00099 | 0.327091 | 1.334111 | 2.548 | 101.19 | 20.81 | 17.321 | 96.194514 | 106.837203 | 89.172694 | 0.004212 | 0.974395 | 0.02387 | 24.497229 | -0.009553 | 0.158131 | 0.010209 | 0.728789 | 0.728789 | 0.009026
2019-03-19 15:57 | 1553025406.8 | 877 | 0.207519 | 0.001603 | 0.000102 | 101.590083 | 101.53288 | 119.255089 | 21.261242 | 0.003059 | 0.002804 | 222.582863 | 0.266006 | 8.403961 | 0.003639 | 0.005192 | 0.005075 | 5.6e-05 | 0.000993 | 0.300712 | 1.338516 | 2.5481 | 101.19 | 20.81 | 17.319 | 95.416811 | 109.470265 | 89.2837 | 0.004212 | 0.974096 | 0.023863 | 24.497149 | 0.005038 | 0.158247 | 0.009873 | 0.704346 | 0.704346 | 0.009346
2019-03-19 15:57 | 1553025407.8 | 878 | 0.207559 | 0.001591 | 0.000104 | 101.60599 | 101.733579 | 119.493098 | 21.261242 | 0.003062 | 0.002821 | 222.542459 | 0.264842 | 8.403207 | 0.003622 | 0.0051 | 0.005078 | 5.6e-05 | 0.000992 | 0.338594 | 1.346121 | 2.5482 | 101.19 | 20.81 | 17.318 | 95.499832 | 109.054764 | 89.696213 | 0.004212 | 0.972989 | 0.023873 | 24.535533 | -0.011225 | 0.157554 | 0.00964 | 0.687745 | 0.687745 | 0.00953
2019-03-19 15:57 | 1553025408.8 | 879 | 0.207489 | 0.00157 | 0.000105 | 101.528564 | 101.508906 | 119.720311 | 21.261242 | 0.003018 | 0.002806 | 222.516526 | 0.266344 | 8.402518 | 0.003574 | 0.005084 | 0.004932 | 5.2e-05 | 0.000992 | 0.302703 | 1.401618 | 2.5482 | 101.19 | 20.81 | 17.32 | 94.442258 | 107.879 | 89.319579 | 0.004212 | 0.974 | 0.023908 | 24.5461 | 0.001732 | 0.158448 | 0.010088 | 0.721002 | 0.721002 | 0.009142
2019-03-19 15:57 | 1553025409.8 | 880 | 0.207431 | 0.00156 | 0.000106 | 101.49315 | 101.582197 | 119.781339 | 21.261242 | 0.003028 | 0.002754 | 222.493851 | 0.265974 | 8.40402 | 0.003584 | 0.005011 | 0.004932 | 5.5e-05 | 0.000994 | 0.304859 | 1.348321 | 2.5482 | 101.19 | 20.82 | 17.331 | 94.683267 | 108.124728 | 88.067414 | 0.004217 | 0.977376 | 0.023955 | 24.50991 | -0.007844 | 0.158228 | 0.010452 | 0.748588 | 0.748588 | 0.008793
2019-03-19 15:57 | 1553025410.8 | 881 | 0.20758 | 0.001547 | 0.000108 | 101.508757 | 101.528769 | 120.290455 | 21.261242 | 0.003083 | 0.002722 | 222.456053 | 0.266019 | 8.401511 | 0.003583 | 0.004788 | 0.00463 | 5.4e-05 | 0.000996 | 0.345396 | 1.34161 | 2.548 | 101.19 | 20.82 | 17.34 | 95.995599 | 108.098017 | 87.311664 | 0.00422 | 0.979426 | 0.024031 | 24.536235 | -0.001763 | 0.158255 | 0.009568 | 0.686883 | 0.686883 | 0.009584
2019-03-19 15:57 | 1553025411.8 | 882 | 0.207561 | 0.001533 | 0.000111 | 101.568776 | 101.578772 | 120.580808 | 21.261242 | 0.003034 | 0.002733 | 222.424121 | 0.265739 | 8.404592 | 0.003562 | 0.005605 | 0.005508 | 5.3e-05 | 0.001001 | 0.315975 | 1.347826 | 2.5481 | 101.19 | 20.82 | 17.351 | 94.821755 | 107.601017 | 87.573992 | 0.004222 | 0.978713 | 0.024052 | 24.574767 | -0.00088 | 0.158088 | 0.009694 | 0.696437 | 0.696437 | 0.009443
2019-03-19 15:57 | 1553025412.8 | 883 | 0.207612 | 0.00151 | 0.000114 | 101.40282 | 101.527057 | 120.43082 | 21.261242 | 0.003006 | 0.002745 | 222.413579 | 0.266175 | 8.404579 | 0.00349 | 0.005082 | 0.005042 | 5.5e-05 | 0.001004 | 0.31133 | 1.305748 | 2.548 | 101.19 | 20.81 | 17.372 | 94.143139 | 105.853225 | 87.855836 | 0.004225 | 0.977949 | 0.024027 | 24.56907 | -0.010952 | 0.158348 | 0.009411 | 0.675017 | 0.675017 | 0.009759
2019-03-19 15:57 | 1553025413.8 | 884 | 0.207507 | 0.001495 | 0.000117 | 101.472744 | 101.488698 | 120.090939 | 21.261242 | 0.002989 | 0.00267 | 222.391728 | 0.265648 | 8.401706 | 0.00358 | 0.005643 | 0.005499 | 5.4e-05 | 0.001003 | 0.305578 | 1.32977 | 2.548 | 101.19 | 20.81 | 17.382 | 93.741073 | 108.034883 | 86.043843 | 0.004227 | 0.982883 | 0.024054 | 24.472727 | -0.001406 | 0.158034 | 0.01006 | 0.722655 | 0.722655 | 0.009097
2019-03-19 15:57 | 1553025414.8 | 885 | 0.207494 | 0.001479 | 0.000119 | 101.360206 | 101.511986 | 119.664212 | 21.261242 | 0.003004 | 0.002776 | 222.381052 | 0.26557 | 8.40166 | 0.003535 | 0.005591 | 0.005549 | 5.2e-05 | 0.001001 | 0.33428 | 1.325495 | 2.5481 | 101.19 | 20.82 | 17.399 | 94.106476 | 106.935484 | 88.605684 | 0.004234 | 0.975922 | 0.023926 | 24.51617 | -0.013384 | 0.157988 | 0.010158 | 0.725712 | 0.725712 | 0.009056
2019-03-19 15:57 | 1553025415.8 | 886 | 0.207545 | 0.001459 | 0.000122 | 101.394117 | 101.628091 | 119.162608 | 21.261242 | 0.002932 | 0.002726 | 222.374995 | 0.265499 | 8.403253 | 0.00349 | 0.005253 | 0.005111 | 5.4e-05 | 0.001001 | 0.332676 | 1.345458 | 2.5482 | 101.19 | 20.82 | 17.406 | 92.370604 | 105.850072 | 87.407689 | 0.004236 | 0.979165 | 0.023915 | 24.42419 | -0.020616 | 0.157945 | 0.00987 | 0.704498 | 0.704498 | 0.009327
2019-03-19 15:57 | 1553025416.8 | 887 | 0.207402 | 0.001443 | 0.000124 | 101.348201 | 101.400678 | 119.364 | 21.261242 | 0.003019 | 0.002752 | 222.350193 | 0.264933 | 8.404644 | 0.003556 | 0.005053 | 0.004961 | 5.2e-05 | 0.000998 | 0.30309 | 1.359847 | 2.5481 | 101.19 | 20.82 | 17.412 | 94.446841 | 107.441772 | 88.03227 | 0.004237 | 0.977472 | 0.023915 | 24.465984 | -0.00463 | 0.157609 | 0.010748 | 0.767553 | 0.767553 | 0.008542
2019-03-19 15:57 | 1553025417.8 | 888 | 0.207419 | 0.001432 | 0.000127 | 101.383013 | 101.394855 | 119.222462 | 21.261242 | 0.002943 | 0.002691 | 222.338098 | 0.265277 | 8.402752 | 0.003606 | 0.00481 | 0.004689 | 5.3e-05 | 0.000993 | 0.310777 | 1.349983 | 2.548 | 101.19 | 20.81 | 17.422 | 92.632396 | 108.658305 | 86.561364 | 0.004237 | 0.981469 | 0.023949 | 24.401634 | -0.001045 | 0.157814 | 0.010655 | 0.761813 | 0.761813 | 0.008618
2019-03-19 15:57 | 1553025418.8 | 889 | 0.207468 | 0.001418 | 0.000129 | 101.336797 | 101.238338 | 119.21143 | 21.261242 | 0.00299 | 0.002719 | 222.310344 | 0.264653 | 8.401979 | 0.003569 | 0.004676 | 0.004543 | 5.2e-05 | 0.000993 | 0.313099 | 1.34731 | 2.5481 | 101.19 | 20.81 | 17.427 | 93.748791 | 107.770958 | 87.232007 | 0.004238 | 0.979642 | 0.023926 | 24.423241 | 0.008695 | 0.157442 | 0.010377 | 0.740912 | 0.740912 | 0.00884
2019-03-19 15:57 | 1553025419.8 | 890 | 0.207579 | 0.001405 | 0.000131 | 101.334096 | 101.284916 | 119.337711 | 21.261242 | 0.002958 | 0.00277 | 222.293937 | 0.265141 | 8.403051 | 0.003421 | 0.004848 | 0.004755 | 5e-05 | 0.000991 | 0.326593 | 1.332711 | 2.548 | 101.19 | 20.81 | 17.436 | 92.982213 | 104.177077 | 88.463405 | 0.00424 | 0.976306 | 0.023898 | 24.477886 | 0.004342 | 0.157732 | 0.00972 | 0.692611 | 0.692611 | 0.009474
2019-03-19 15:57 | 1553025420.8 | 891 | 0.207807 | 0.001394 | 0.000132 | 101.238663 | 101.441091 | 119.181386 | 21.261242 | 0.002925 | 0.002714 | 222.281038 | 0.265473 | 8.403246 | 0.003449 | 0.005215 | 0.005128 | 4.9e-05 | 0.000987 | 0.322445 | 1.330886 | 2.5479 | 101.19 | 20.81 | 17.439 | 92.197537 | 104.852548 | 87.117217 | 0.004241 | 0.979954 | 0.023927 | 24.416274 | -0.017867 | 0.15793 | 0.008362 | 0.595449 | 0.595449 | 0.011033
2019-03-19 15:57 | 1553025421.8 | 892 | 0.207772 | 0.00138 | 0.000133 | 101.225759 | 101.169153 | 119.039847 | 21.261242 | 0.002953 | 0.002693 | 222.260874 | 0.265414 | 8.402902 | 0.003441 | 0.005258 | 0.005145 | 5.4e-05 | 0.000989 | 0.314703 | 1.334039 | 2.5481 | 101.19 | 20.81 | 17.44 | 92.865522 | 104.664692 | 86.599622 | 0.004241 | 0.981364 | 0.02393 | 24.384236 | 0.005003 | 0.157895 | 0.008591 | 0.612006 | 0.612006 | 0.010733
2019-03-19 15:57 | 1553025422.8 | 893 | 0.207719 | 0.001367 | 0.000135 | 101.164837 | 101.229774 | 119.111439 | 21.261242 | 0.002908 | 0.002704 | 222.239522 | 0.265707 | 8.40545 | 0.003405 | 0.005051 | 0.004997 | 5.2e-05 | 0.000995 | 0.316141 | 1.324282 | 2.5479 | 101.19 | 20.81 | 17.441 | 91.775278 | 103.787219 | 86.862621 | 0.004242 | 0.980647 | 0.023928 | 24.400481 | -0.00574 | 0.158069 | 0.008923 | 0.635815 | 0.635815 | 0.010342
2019-03-19 15:57 | 1553025423.8 | 894 | 0.207842 | 0.001356 | 0.000137 | 101.20265 | 101.309917 | 119.299688 | 21.261242 | 0.002977 | 0.002717 | 222.223364 | 0.265089 | 8.403162 | 0.00331 | 0.005101 | 0.004937 | 5.1e-05 | 0.000997 | 0.303975 | 1.328792 | 2.5482 | 101.19 | 20.81 | 17.44 | 93.450718 | 101.498804 | 87.169437 | 0.004241 | 0.979812 | 0.023937 | 24.430159 | -0.009475 | 0.157701 | 0.008192 | 0.583161 | 0.583161 | 0.01125
2019-03-19 15:57 | 1553025424.8 | 895 | 0.20774 | 0.001338 | 0.000139 | 101.08411 | 101.034554 | 119.514226 | 21.261242 | 0.002952 | 0.002684 | 222.200497 | 0.265089 | 8.40246 | 0.003504 | 0.004917 | 0.004803 | 5e-05 | 0.000999 | 0.34346 | 1.336703 | 2.5479 | 101.19 | 20.81 | 17.44 | 92.83418 | 106.191592 | 86.375617 | 0.004241 | 0.981976 | 0.023985 | 24.425166 | 0.004386 | 0.157701 | 0.008827 | 0.630116 | 0.630116 | 0.010411
2019-03-19 15:57 | 1553025425.8 | 896 | 0.207808 | 0.001323 | 0.000142 | 101.119522 | 101.018457 | 120.004798 | 21.261242 | 0.002982 | 0.002757 | 222.159249 | 0.264263 | 8.402076 | 0.0034 | 0.005456 | 0.005298 | 4.7e-05 | 0.001 | 0.324768 | 1.33658 | 2.548 | 101.19 | 20.81 | 17.445 | 93.57057 | 103.675534 | 88.136257 | 0.004242 | 0.97719 | 0.023975 | 24.535099 | 0.008944 | 0.15721 | 0.008433 | 0.601198 | 0.601198 | 0.010878
2019-03-19 15:57 | 1553025426.8 | 897 | 0.207776 | 0.001309 | 0.000144 | 100.981176 | 101.112643 | 119.877814 | 21.261242 | 0.002983 | 0.002729 | 222.141424 | 0.265538 | 8.404273 | 0.003461 | 0.005 | 0.004941 | 5e-05 | 0.001005 | 0.317966 | 1.372805 | 2.5482 | 101.19 | 20.81 | 17.45 | 93.581422 | 105.154612 | 87.468578 | 0.004244 | 0.978999 | 0.023985 | 24.499445 | -0.011637 | 0.157968 | 0.008639 | 0.616176 | 0.616176 | 0.010665
2019-03-19 15:57 | 1553025427.8 | 898 | 0.207848 | 0.001294 | 0.000147 | 100.979374 | 100.957152 | 120.027803 | 21.261242 | 0.002932 | 0.002736 | 222.123503 | 0.265076 | 8.40166 | 0.003373 | 0.004824 | 0.00467 | 4.8e-05 | 0.001007 | 0.326925 | 1.30166 | 2.5481 | 101.19 | 20.81 | 17.46 | 92.358793 | 103.002892 | 87.627904 | 0.004246 | 0.978567 | 0.023995 | 24.520182 | 0.001969 | 0.157694 | 0.008223 | 0.586179 | 0.586179 | 0.011191
2019-03-19 15:57 | 1553025428.8 | 899 | 0.207829 | 0.001274 | 0.000149 | 100.957166 | 100.953041 | 119.815143 | 21.261242 | 0.002924 | 0.002713 | 222.113497 | 0.264458 | 8.402252 | 0.003524 | 0.004828 | 0.004833 | 4.7e-05 | 0.00101 | 0.312049 | 1.342684 | 2.5483 | 101.19 | 20.81 | 17.464 | 92.159454 | 106.665406 | 87.078954 | 0.004247 | 0.980058 | 0.023992 | 24.479805 | 0.000365 | 0.157326 | 0.008356 | 0.595652 | 0.595652 | 0.010988
2019-03-19 15:57 | 1553025429.8 | 900 | 0.207952 | 0.001255 | 0.000152 | 100.88094 | 100.981811 | 120.027803 | 21.261242 | 0.002914 | 0.002682 | 222.095998 | 0.265297 | 8.404273 | 0.003572 | 0.005258 | 0.005131 | 4.7e-05 | 0.001011 | 0.300546 | 1.376575 | 2.5481 | 101.19 | 20.81 | 17.464 | 91.92229 | 107.830198 | 86.336399 | 0.004247 | 0.982083 | 0.024038 | 24.476254 | -0.008939 | 0.157825 | 0.007639 | 0.544645 | 0.544645 | 0.012055
2019-03-19 15:57 | 1553025430.8 | 901 | 0.207862 | 0.001243 | 0.000154 | 100.887243 | 101.05305 | 120.149624 | 21.261242 | 0.00295 | 0.002659 | 222.086606 | 0.264633 | 8.401745 | 0.003476 | 0.004848 | 0.004732 | 4.4e-05 | 0.001014 | 0.325487 | 1.354485 | 2.5481 | 101.19 | 20.81 | 17.47 | 92.79199 | 105.517345 | 85.796294 | 0.004249 | 0.98356 | 0.024068 | 24.470269 | -0.014688 | 0.157431 | 0.008191 | 0.585238 | 0.585238 | 0.011191
2019-03-19 15:57 | 1553025431.8 | 902 | 0.207985 | 0.001228 | 0.000157 | 100.801714 | 100.799263 | 120.191874 | 21.261242 | 0.002914 | 0.002683 | 222.066519 | 0.264438 | 8.402707 | 0.00347 | 0.004684 | 0.004563 | 4.9e-05 | 0.001012 | 0.307348 | 1.350799 | 2.5481 | 101.19 | 20.81 | 17.473 | 91.92229 | 105.355125 | 86.357572 | 0.004249 | 0.982025 | 0.024053 | 24.493698 | 0.000217 | 0.157314 | 0.007465 | 0.532127 | 0.532127 | 0.012298
2019-03-19 15:57 | 1553025432.8 | 903 | 0.207916 | 0.001215 | 0.000158 | 100.775904 | 100.725627 | 120.358526 | 21.261242 | 0.002945 | 0.002669 | 222.048846 | 0.264835 | 8.405924 | 0.003465 | 0.005021 | 0.004934 | 4.5e-05 | 0.001012 | 0.340363 | 1.328764 | 2.548 | 101.19 | 20.81 | 17.474 | 92.670726 | 105.234863 | 86.0258 | 0.00425 | 0.982932 | 0.024081 | 24.499361 | 0.004463 | 0.15755 | 0.007898 | 0.564057 | 0.564057 | 0.01162
2019-03-19 15:57 | 1553025433.8 | 904 | 0.207906 | 0.0012 | 0.00016 | 100.699678 | 100.744465 | 120.376365 | 21.261242 | 0.002864 | 0.002638 | 222.028318 | 0.266208 | 8.405281 | 0.003441 | 0.00487 | 0.004807 | 5e-05 | 0.001011 | 0.317579 | 1.336005 | 2.5481 | 101.19 | 20.81 | 17.474 | 90.726168 | 104.651118 | 85.288973 | 0.00425 | 0.984953 | 0.024108 | 24.476032 | -0.003977 | 0.158367 | 0.007976 | 0.570226 | 0.570226 | 0.011553
2019-03-19 15:57 | 1553025434.8 | 905 | 0.208043 | 0.00118 | 0.000163 | 100.768102 | 100.821525 | 120.518137 | 21.261242 | 0.002899 | 0.002651 | 221.998916 | 0.265154 | 8.399762 | 0.003448 | 0.004998 | 0.004895 | 4.9e-05 | 0.001012 | 0.328363 | 1.36791 | 2.5481 | 101.19 | 20.81 | 17.474 | 91.556461 | 104.84067 | 85.594224 | 0.00425 | 0.984114 | 0.024112 | 24.500867 | -0.004741 | 0.15774 | 0.00717 | 0.511615 | 0.511615 | 0.012826
2019-03-19 15:57 | 1553025435.8 | 906 | 0.208075 | 0.001169 | 0.000164 | 100.667567 | 100.729396 | 120.509923 | 21.261242 | 0.002894 | 0.002653 | 221.988776 | 0.264887 | 8.404683 | 0.003469 | 0.004062 | 0.00396 | 4.6e-05 | 0.001012 | 0.321892 | 1.316324 | 2.5479 | 101.19 | 20.81 | 17.477 | 91.432119 | 105.341061 | 85.650514 | 0.00425 | 0.98396 | 0.024109 | 24.501954 | -0.005492 | 0.157581 | 0.006988 | 0.498216 | 0.498216 | 0.013158
2019-03-19 15:57 | 1553025436.8 | 907 | 0.207846 | 0.001155 | 0.000168 | 100.604545 | 100.656787 | 120.63503 | 21.261242 | 0.00288 | 0.002687 | 221.985595 | 0.26611 | 8.404871 | 0.003448 | 0.004991 | 0.004844 | 5e-05 | 0.001004 | 0.323883 | 1.309951 | 2.5481 | 101.19 | 20.81 | 17.479 | 91.10683 | 104.834368 | 86.466083 | 0.004251 | 0.981729 | 0.024094 | 24.542515 | -0.004643 | 0.158309 | 0.008385 | 0.599127 | 0.599127 | 0.010992
2019-03-19 15:57 | 1553025437.8 | 908 | 0.208182 | 0.001136 | 0.00017 | 100.634557 | 100.66261 | 120.680802 | 21.261242 | 0.00287 | 0.002643 | 221.953221 | 0.26492 | 8.401784 | 0.00336 | 0.004931 | 0.004893 | 4.8e-05 | 0.001 | 0.312602 | 1.304633 | 2.5481 | 101.19 | 20.81 | 17.483 | 90.869995 | 102.69317 | 85.392886 | 0.004252 | 0.984667 | 0.024135 | 24.510515 | -0.002493 | 0.157601 | 0.006381 | 0.454226 | 0.454226 | 0.014434
2019-03-19 15:57 | 1553025438.8 | 909 | 0.208063 | 0.001122 | 0.000173 | 100.577836 | 100.604045 | 120.945804 | 21.261242 | 0.002904 | 0.002696 | 221.928515 | 0.265759 | 8.401862 | 0.003433 | 0.005297 | 0.005099 | 4.8e-05 | 0.001002 | 0.317966 | 1.323607 | 2.5482 | 101.19 | 20.81 | 17.484 | 91.678399 | 104.474188 | 86.681672 | 0.004252 | 0.98114 | 0.024118 | 24.581472 | -0.00233 | 0.1581 | 0.007114 | 0.507055 | 0.507055 | 0.012971
2019-03-19 15:57 | 1553025439.8 | 910 | 0.208101 | 0.001105 | 0.000175 | 100.603646 | 100.558151 | 120.811777 | 21.261242 | 0.002913 | 0.002694 | 221.896928 | 0.265492 | 8.401452 | 0.003384 | 0.005025 | 0.00502 | 4.6e-05 | 0.000999 | 0.296453 | 1.311681 | 2.5481 | 101.19 | 20.8 | 17.488 | 91.909999 | 103.27318 | 86.626089 | 0.00425 | 0.981292 | 0.024106 | 24.565951 | 0.004046 | 0.157941 | 0.006899 | 0.491029 | 0.491029 | 0.013381
2019-03-19 15:57 | 1553025440.8 | 911 | 0.207878 | 0.001086 | 0.000178 | 100.527718 | 100.477322 | 121.088985 | 21.261242 | 0.002897 | 0.002638 | 221.865934 | 0.265694 | 8.405437 | 0.003405 | 0.004765 | 0.004512 | 4.7e-05 | 0.001 | 0.325155 | 1.332208 | 2.548 | 101.19 | 20.8 | 17.49 | 91.519833 | 103.78625 | 85.289935 | 0.004251 | 0.98495 | 0.024179 | 24.548407 | 0.004485 | 0.158061 | 0.008263 | 0.591741 | 0.591741 | 0.011112
2019-03-19 15:57 | 1553025441.8 | 912 | 0.208323 | 0.001079 | 0.000181 | 100.58534 | 100.467048 | 121.492709 | 21.261242 | 0.002957 | 0.002658 | 221.856523 | 0.265798 | 8.404943 | 0.003405 | 0.005051 | 0.00495 | 4.6e-05 | 0.000992 | 0.303587 | 1.346745 | 2.5481 | 101.19 | 20.8 | 17.493 | 92.962684 | 103.793518 | 85.765261 | 0.004252 | 0.983646 | 0.024203 | 24.605595 | 0.010525 | 0.158123 | 0.005585 | 0.396803 | 0.396803 | 0.016577
2019-03-19 15:57 | 1553025442.8 | 913 | 0.208384 | 0.001058 | 0.000184 | 100.4704 | 100.316352 | 121.750672 | 21.261242 | 0.00286 | 0.00265 | 221.84485 | 0.266019 | 8.404104 | 0.003406 | 0.005449 | 0.005396 | 4.9e-05 | 0.000992 | 0.324436 | 1.37159 | 2.5482 | 101.19 | 20.8 | 17.499 | 90.635588 | 103.80757 | 85.569928 | 0.004253 | 0.984181 | 0.024235 | 24.624999 | 0.013725 | 0.158255 | 0.005246 | 0.372299 | 0.372299 | 0.017683
2019-03-19 15:57 | 1553025443.8 | 914 | 0.208275 | 0.001047 | 0.000186 | 100.381569 | 100.368068 | 122.005581 | 21.261242 | 0.00282 | 0.002653 | 221.838717 | 0.265473 | 8.404098 | 0.0034 | 0.004955 | 0.004836 | 4.8e-05 | 0.000993 | 0.317966 | 1.405658 | 2.5481 | 101.19 | 20.8 | 17.504 | 89.659607 | 103.669962 | 85.639449 | 0.004254 | 0.98399 | 0.024258 | 24.653153 | 0.001203 | 0.15793 | 0.005914 | 0.421405 | 0.421405 | 0.01559
2019-03-19 15:57 | 1553025444.8 | 915 | 0.208208 | 0.001038 | 0.000187 | 100.420582 | 100.301626 | 122.052056 | 21.261242 | 0.002908 | 0.002638 | 221.84533 | 0.265343 | 8.403513 | 0.003447 | 0.005093 | 0.005018 | 4.6e-05 | 0.000995 | 0.307901 | 1.343649 | 2.5481 | 101.19 | 20.8 | 17.517 | 91.769976 | 104.8094 | 85.2743 | 0.004257 | 0.984993 | 0.024275 | 24.645298 | 0.010602 | 0.157852 | 0.006329 | 0.452061 | 0.452061 | 0.014526
2019-03-19 15:57 | 1553025445.8 | 916 | 0.208134 | 0.001021 | 0.000188 | 100.348858 | 100.299227 | 122.107215 | 21.261242 | 0.002854 | 0.00264 | 221.825568 | 0.265694 | 8.403181 | 0.003446 | 0.00522 | 0.005128 | 4.5e-05 | 0.001 | 0.303809 | 1.336842 | 2.5482 | 101.19 | 20.8 | 17.525 | 90.485509 | 104.789523 | 85.328902 | 0.004259 | 0.984843 | 0.024279 | 24.652744 | 0.004425 | 0.158061 | 0.006793 | 0.485975 | 0.485975 | 0.01353
2019-03-19 15:57 | 1553025446.8 | 917 | 0.208281 | 0.001008 | 0.000189 | 100.371366 | 100.292036 | 122.176224 | 21.261242 | 0.002871 | 0.002598 | 221.787502 | 0.264933 | 8.403168 | 0.0035 | 0.005016 | 0.004947 | 4.7e-05 | 0.001005 | 0.290702 | 1.365538 | 2.5483 | 101.19 | 20.8 | 17.534 | 90.88951 | 106.102567 | 84.324527 | 0.004262 | 0.98761 | 0.02432 | 24.625139 | 0.007072 | 0.157609 | 0.005923 | 0.423009 | 0.423009 | 0.0155
2019-03-19 15:57 | 1553025447.8 | 918 | 0.208207 | 0.000995 | 0.000191 | 100.356661 | 100.316694 | 122.321752 | 21.261242 | 0.002797 | 0.002617 | 221.793348 | 0.265141 | 8.402687 | 0.003513 | 0.004598 | 0.004473 | 4.5e-05 | 0.001009 | 0.328916 | 1.36133 | 2.5481 | 101.19 | 20.8 | 17.553 | 89.097809 | 106.41041 | 84.763192 | 0.004266 | 0.986399 | 0.02432 | 24.654914 | 0.003563 | 0.157732 | 0.00638 | 0.456365 | 0.456365 | 0.014378
2019-03-19 15:57 | 1553025448.8 | 919 | 0.208186 | 0.000977 | 0.000192 | 100.286737 | 100.263951 | 122.302505 | 21.261242 | 0.00286 | 0.002621 | 221.779739 | 0.265538 | 8.402999 | 0.003461 | 0.005744 | 0.005631 | 4.6e-05 | 0.001008 | 0.302869 | 1.386937 | 2.5483 | 101.19 | 20.8 | 17.563 | 90.619929 | 105.152187 | 84.876953 | 0.004269 | 0.986086 | 0.024314 | 24.656892 | 0.002033 | 0.157968 | 0.006528 | 0.466991 | 0.466991 | 0.014072
2019-03-19 15:57 | 1553025449.8 | 920 | 0.208252 | 0.00097 | 0.000195 | 100.341656 | 100.22936 | 122.50155 | 21.261242 | 0.002844 | 0.002608 | 221.768239 | 0.265212 | 8.402642 | 0.003505 | 0.004788 | 0.004708 | 4.4e-05 | 0.001008 | 0.298389 | 1.334085 | 2.548 | 101.19 | 20.79 | 17.581 | 90.248723 | 106.222399 | 84.568866 | 0.00427 | 0.986935 | 0.024344 | 24.666328 | 0.010016 | 0.157775 | 0.006139 | 0.438853 | 0.438853 | 0.014956
2019-03-19 15:57 | 1553025450.8 | 921 | 0.208187 | 0.000955 | 0.000198 | 100.284635 | 100.160862 | 122.388179 | 21.261242 | 0.002848 | 0.002583 | 221.735789 | 0.265473 | 8.40441 | 0.003556 | 0.005057 | 0.004968 | 4.4e-05 | 0.001005 | 0.30309 | 1.32491 | 2.548 | 101.19 | 20.79 | 17.59 | 90.334715 | 107.454394 | 83.953233 | 0.004272 | 0.988637 | 0.024354 | 24.633687 | 0.011046 | 0.15793 | 0.006543 | 0.46857 | 0.46857 | 0.014021
2019-03-19 15:58 | 1553025451.8 | 922 | 0.208276 | 0.000938 | 0.0002 | 100.269632 | 100.199221 | 122.319406 | 21.261242 | 0.002812 | 0.002624 | 221.721145 | 0.265343 | 8.402141 | 0.0035 | 0.005243 | 0.005179 | 4.5e-05 | 0.001008 | 0.31238 | 1.364067 | 2.548 | 101.19 | 20.79 | 17.599 | 89.472731 | 106.082192 | 84.936361 | 0.004275 | 0.985922 | 0.024313 | 24.660641 | 0.006283 | 0.157852 | 0.006024 | 0.429576 | 0.429576 | 0.015286
2019-03-19 15:58 | 1553025452.8 | 923 | 0.208308 | 0.000926 | 0.000202 | 100.250125 | 100.104693 | 122.207443 | 21.261242 | 0.002879 | 0.00261 | 221.707824 | 0.265492 | 8.402778 | 0.003469 | 0.00476 | 0.00463 | 4.3e-05 | 0.001009 | 0.349156 | 1.320928 | 2.548 | 101.19 | 20.79 | 17.615 | 91.090447 | 105.348093 | 84.617927 | 0.004279 | 0.9868 | 0.024313 | 24.63839 | 0.012985 | 0.157941 | 0.005849 | 0.416647 | 0.416647 | 0.01577
2019-03-19 15:58 | 1553025453.8 | 924 | 0.208325 | 0.000912 | 0.000204 | 100.167896 | 99.928311 | 122.018257 | 21.261242 | 0.002816 | 0.002598 | 221.680051 | 0.266657 | 8.406015 | 0.003438 | 0.004604 | 0.004514 | 4.2e-05 | 0.001005 | 0.295735 | 1.29165 | 2.548 | 101.19 | 20.79 | 17.621 | 89.575078 | 104.587615 | 84.323805 | 0.00428 | 0.987612 | 0.024304 | 24.60919 | 0.021419 | 0.158634 | 0.005762 | 0.409984 | 0.409984 | 0.016096
2019-03-19 15:58 | 1553025454.8 | 925 | 0.208282 | 0.000907 | 0.000206 | 100.162494 | 100.171822 | 122.047597 | 21.261242 | 0.002837 | 0.002584 | 221.649537 | 0.264881 | 8.4022 | 0.003416 | 0.005568 | 0.005465 | 4.3e-05 | 0.000997 | 0.31133 | 1.322107 | 2.5481 | 101.19 | 20.79 | 17.627 | 90.076023 | 104.050589 | 83.978962 | 0.004281 | 0.988566 | 0.024319 | 24.600274 | -0.000833 | 0.157578 | 0.006021 | 0.42912 | 0.42912 | 0.015276
2019-03-19 15:58 | 1553025455.8 | 926 | 0.208335 | 0.000889 | 0.000207 | 100.20991 | 100.008796 | 121.79034 | 21.261242 | 0.002837 | 0.002658 | 221.639762 | 0.265382 | 8.402726 | 0.00342 | 0.004905 | 0.004759 | 4.1e-05 | 0.000993 | 0.311164 | 1.330417 | 2.548 | 101.19 | 20.79 | 17.632 | 90.073614 | 104.152603 | 85.758044 | 0.004283 | 0.983665 | 0.024233 | 24.635468 | 0.017969 | 0.157876 | 0.005724 | 0.40581 | 0.40581 | 0.016184
2019-03-19 15:58 | 1553025456.8 | 927 | 0.208318 | 0.000875 | 0.00021 | 100.150189 | 99.968382 | 121.646923 | 21.26123 | 0.002815 | 0.002559 | 221.641698 | 0.266227 | 8.403428 | 0.003423 | 0.004841 | 0.004698 | 4.5e-05 | 0.000988 | 0.30685 | 1.351052 | 2.5481 | 101.19 | 20.79 | 17.631 | 89.539907 | 104.225773 | 83.381425 | 0.004282 | 0.990222 | 0.024299 | 24.539305 | 0.016252 | 0.158379 | 0.005844 | 0.415573 | 0.415573 | 0.015854
2019-03-19 15:58 | 1553025457.8 | 928 | 0.208358 | 0.000868 | 0.000213 | 100.097072 | 100.032428 | 121.193672 | 21.261242 | 0.00288 | 0.002521 | 221.600929 | 0.265752 | 8.402427 | 0.003408 | 0.005012 | 0.004921 | 4.5e-05 | 0.000987 | 0.308067 | 1.376612 | 2.5482 | 101.19 | 20.79 | 17.624 | 91.099843 | 103.852392 | 82.475778 | 0.004281 | 0.992744 | 0.024285 | 24.462418 | 0.005778 | 0.158096 | 0.005606 | 0.397677 | 0.397677 | 0.016538
2019-03-19 15:58 | 1553025458.8 | 929 | 0.208384 | 0.000861 | 0.000217 | 100.170297 | 99.866661 | 121.076076 | 21.261242 | 0.002782 | 0.002629 | 221.591709 | 0.265199 | 8.404429 | 0.003415 | 0.005042 | 0.004808 | 4.3e-05 | 0.000988 | 0.29214 | 1.341245 | 2.5481 | 101.19 | 20.79 | 17.62 | 88.750858 | 104.036293 | 85.067444 | 0.00428 | 0.985562 | 0.024185 | 24.539478 | 0.027154 | 0.157767 | 0.005453 | 0.384598 | 0.384598 | 0.017065
2019-03-19 15:58 | 1553025459.8 | 930 | 0.208379 | 0.000845 | 0.000222 | 100.073062 | 99.800903 | 120.792765 | 21.261242 | 0.002774 | 0.00264 | 221.603555 | 0.266839 | 8.401816 | 0.003432 | 0.005172 | 0.005123 | 4.4e-05 | 0.000983 | 0.323717 | 1.359286 | 2.5481 | 101.19 | 20.79 | 17.614 | 88.552479 | 104.450679 | 85.322648 | 0.004278 | 0.98486 | 0.024148 | 24.519481 | 0.024359 | 0.158742 | 0.005498 | 0.386982 | 0.386982 | 0.017065
2019-03-19 15:58 | 1553025460.8 | 931 | 0.208405 | 0.000832 | 0.000228 | 100.115978 | 100.057429 | 120.649114 | 21.261242 | 0.002822 | 0.002577 | 221.621457 | 0.265642 | 8.403357 | 0.003422 | 0.004869 | 0.004772 | 4.1e-05 | 0.000968 | 0.313321 | 1.324128 | 2.5481 | 101.19 | 20.78 | 17.601 | 89.714997 | 104.195979 | 83.822902 | 0.004273 | 0.988998 | 0.024185 | 24.453582 | 0.005232 | 0.15803 | 0.005346 | 0.376193 | 0.376193 | 0.017475
2019-03-19 15:58 | 1553025461.8 | 932 | 0.208466 | 0.00082 | 0.000234 | 100.06226 | 99.838234 | 120.443966 | 21.261242 | 0.002794 | 0.002558 | 221.599511 | 0.265219 | 8.402739 | 0.003412 | 0.004456 | 0.004355 | 4.4e-05 | 0.000963 | 0.319238 | 1.348989 | 2.5481 | 101.19 | 20.78 | 17.595 | 89.044596 | 103.962391 | 83.356431 | 0.004271 | 0.990292 | 0.02418 | 24.416814 | 0.020048 | 0.157779 | 0.004987 | 0.3496 | 0.3496 | 0.018775
2019-03-19 15:58 | 1553025462.8 | 933 | 0.208475 | 0.000803 | 0.000238 | 100.015443 | 99.869744 | 120.40148 | 21.261242 | 0.002784 | 0.002603 | 221.583103 | 0.266377 | 8.400627 | 0.003398 | 0.005139 | 0.005052 | 4.8e-05 | 0.000959 | 0.284398 | 1.334909 | 2.5481 | 101.19 | 20.78 | 17.581 | 88.794676 | 103.607944 | 84.447897 | 0.004268 | 0.987269 | 0.024139 | 24.449849 | 0.01304 | 0.158468 | 0.004951 | 0.346105 | 0.346105 | 0.019047
2019-03-19 15:58 | 1553025463.8 | 934 | 0.208456 | 0.000793 | 0.000241 | 100.097072 | 99.912898 | 120.455701 | 21.261242 | 0.002757 | 0.002564 | 221.591824 | 0.265791 | 8.400029 | 0.003442 | 0.004778 | 0.004716 | 4.7e-05 | 0.000958 | 0.30309 | 1.352794 | 2.5482 | 101.19 | 20.78 | 17.573 | 88.146367 | 104.685779 | 83.492039 | 0.004266 | 0.989915 | 0.024176 | 24.422647 | 0.016473 | 0.158119 | 0.005076 | 0.355548 | 0.355548 | 0.0185
2019-03-19 15:58 | 1553025464.8 | 935 | 0.208504 | 0.000773 | 0.000245 | 100.070663 | 99.937214 | 120.474478 | 21.261242 | 0.00283 | 0.002603 | 221.584349 | 0.265297 | 8.40233 | 0.003473 | 0.004995 | 0.004846 | 4.8e-05 | 0.000961 | 0.309007 | 1.317309 | 2.548 | 101.19 | 20.78 | 17.569 | 89.898756 | 105.443386 | 84.448619 | 0.004265 | 0.987267 | 0.024146 | 24.457285 | 0.011936 | 0.157825 | 0.004804 | 0.335098 | 0.335098 | 0.019593
2019-03-19 15:58 | 1553025465.8 | 936 | 0.20845 | 0.000756 | 0.000249 | 100.088368 | 99.941325 | 120.496544 | 21.261242 | 0.00279 | 0.002623 | 221.565642 | 0.265726 | 8.401075 | 0.003498 | 0.004213 | 0.004165 | 4.5e-05 | 0.000957 | 0.332842 | 1.307321 | 2.548 | 101.19 | 20.78 | 17.562 | 88.939136 | 106.039744 | 84.926981 | 0.004263 | 0.985948 | 0.024132 | 24.475879 | 0.01315 | 0.158081 | 0.005148 | 0.359649 | 0.359649 | 0.018285
2019-03-19 15:58 | 1553025466.8 | 937 | 0.208478 | 0.000743 | 0.000254 | 100.048755 | 99.853305 | 120.915525 | 21.261226 | 0.002772 | 0.002587 | 221.56869 | 0.265655 | 8.402323 | 0.003494 | 0.004859 | 0.004754 | 4.7e-05 | 0.000952 | 0.317247 | 1.303003 | 2.548 | 101.19 | 20.78 | 17.56 | 88.513463 | 105.951681 | 84.058542 | 0.004263 | 0.988345 | 0.024203 | 24.488644 | 0.017491 | 0.158038 | 0.004992 | 0.34904 | 0.34904 | 0.018836
2019-03-19 15:58 | 1553025467.8 | 938 | 0.208555 | 0.000731 | 0.00026 | 100.055357 | 99.999206 | 121.244139 | 21.261242 | 0.002737 | 0.00256 | 221.572581 | 0.265629 | 8.401303 | 0.003477 | 0.004953 | 0.004788 | 4.7e-05 | 0.000944 | 0.327644 | 1.32028 | 2.548 | 101.19 | 20.78 | 17.56 | 87.664488 | 105.537714 | 83.396103 | 0.004263 | 0.990182 | 0.024259 | 24.49915 | 0.005021 | 0.158023 | 0.00453 | 0.315628 | 0.315628 | 0.020828
2019-03-19 15:58 | 1553025468.8 | 939 | 0.20856 | 0.000711 | 0.000267 | 100.084768 | 99.835152 | 121.381452 | 21.261242 | 0.002789 | 0.002555 | 221.569015 | 0.266279 | 8.405404 | 0.003474 | 0.004319 | 0.004209 | 4.9e-05 | 0.00095 | 0.318298 | 1.355156 | 2.5481 | 101.19 | 20.78 | 17.561 | 88.910966 | 105.467635 | 83.281415 | 0.004263 | 0.9905 | 0.024276 | 24.509076 | 0.022336 | 0.15841 | 0.004516 | 0.314473 | 0.314473 | 0.020955
2019-03-19 15:58 | 1553025469.8 | 940 | 0.208557 | 0.0007 | 0.000273 | 100.053857 | 100.058799 | 121.58308 | 21.261242 | 0.002717 | 0.002586 | 221.546551 | 0.266735 | 8.402148 | 0.003505 | 0.004661 | 0.004591 | 4.8e-05 | 0.000955 | 0.339644 | 1.356796 | 2.548 | 101.19 | 20.78 | 17.563 | 87.178101 | 106.215122 | 84.023449 | 0.004263 | 0.988442 | 0.024271 | 24.554944 | -0.000442 | 0.15868 | 0.004545 | 0.316114 | 0.316114 | 0.020882
2019-03-19 15:58 | 1553025470.8 | 941 | 0.208569 | 0.000683 | 0.000279 | 100.026247 | 100.055716 | 121.460085 | 21.261242 | 0.002774 | 0.002621 | 221.530988 | 0.265648 | 8.403617 | 0.003481 | 0.004846 | 0.004778 | 4.7e-05 | 0.000953 | 0.299827 | 1.374216 | 2.548 | 101.19 | 20.78 | 17.567 | 88.563553 | 105.627439 | 84.863725 | 0.004264 | 0.986122 | 0.02423 | 24.571373 | -0.002635 | 0.158034 | 0.004482 | 0.310647 | 0.310647 | 0.021163
2019-03-19 15:58 | 1553025471.8 | 942 | 0.208565 | 0.000674 | 0.000283 | 100.098872 | 99.918377 | 121.488956 | 21.261242 | 0.002778 | 0.002517 | 221.530777 | 0.265531 | 8.401212 | 0.003425 | 0.00481 | 0.00473 | 4.8e-05 | 0.000945 | 0.299108 | 1.338597 | 2.5481 | 101.19 | 20.78 | 17.569 | 88.657204 | 104.276917 | 82.36808 | 0.004265 | 0.993045 | 0.024318 | 24.488492 | 0.016143 | 0.157965 | 0.004513 | 0.313747 | 0.313747 | 0.020945
2019-03-19 15:58 | 1553025472.8 | 943 | 0.208545 | 0.000659 | 0.000287 | 100.127382 | 100.065648 | 121.584488 | 21.261242 | 0.002773 | 0.002532 | 221.527135 | 0.265408 | 8.401576 | 0.003369 | 0.005343 | 0.005203 | 5.1e-05 | 0.000941 | 0.292638 | 1.311177 | 2.548 | 101.19 | 20.78 | 17.577 | 88.532256 | 102.925881 | 82.738541 | 0.004267 | 0.992011 | 0.024315 | 24.510879 | 0.005516 | 0.157891 | 0.004651 | 0.323556 | 0.323556 | 0.0203
2019-03-19 15:58 | 1553025473.8 | 944 | 0.208578 | 0.000648 | 0.000291 | 100.135785 | 100.122161 | 121.680022 | 21.261242 | 0.002747 | 0.002579 | 221.506339 | 0.265655 | 8.400653 | 0.003369 | 0.005663 | 0.005457 | 5.1e-05 | 0.000936 | 0.321726 | 1.324216 | 2.5482 | 101.19 | 20.78 | 17.584 | 87.914566 | 102.917162 | 83.852478 | 0.004268 | 0.988916 | 0.024287 | 24.558851 | 0.001217 | 0.158038 | 0.00446 | 0.308976 | 0.308976 | 0.021278
2019-03-19 15:58 | 1553025474.8 | 945 | 0.208568 | 0.000637 | 0.000293 | 100.156492 | 100.057429 | 121.583082 | 21.261242 | 0.002813 | 0.002549 | 221.496698 | 0.265154 | 8.40545 | 0.003413 | 0.005098 | 0.005068 | 4.5e-05 | 0.000941 | 0.289264 | 1.300234 | 2.5479 | 101.19 | 20.78 | 17.591 | 89.497776 | 103.993163 | 83.14509 | 0.00427 | 0.990879 | 0.024301 | 24.524733 | 0.008851 | 0.15774 | 0.004529 | 0.314089 | 0.314089 | 0.020892
2019-03-19 15:58 | 1553025475.8 | 946 | 0.208544 | 0.000627 | 0.000295 | 100.175699 | 100.067018 | 121.700912 | 21.261242 | 0.002777 | 0.002509 | 221.484162 | 0.26559 | 8.405281 | 0.003411 | 0.005014 | 0.00489 | 5e-05 | 0.00095 | 0.328363 | 1.319086 | 2.5479 | 101.19 | 20.78 | 17.608 | 88.622777 | 103.944461 | 82.169276 | 0.004274 | 0.9936 | 0.024346 | 24.502991 | 0.009709 | 0.157999 | 0.004685 | 0.325991 | 0.325991 | 0.020162
2019-03-19 15:58 | 1553025476.8 | 947 | 0.208582 | 0.00062 | 0.000296 | 100.191304 | 100.153668 | 121.246488 | 21.261242 | 0.002839 | 0.002495 | 221.446039 | 0.264822 | 8.400763 | 0.003378 | 0.004915 | 0.004808 | 5e-05 | 0.000949 | 0.311883 | 1.300867 | 2.548 | 101.19 | 20.78 | 17.617 | 90.114319 | 103.138758 | 81.847887 | 0.004276 | 0.9945 | 0.024312 | 24.446138 | 0.003361 | 0.157543 | 0.004464 | 0.309289 | 0.309289 | 0.02119
2019-03-19 15:58 | 1553025477.8 | 948 | 0.208581 | 0.00061 | 0.000296 | 100.170297 | 100.13175 | 121.315731 | 21.261242 | 0.002752 | 0.002568 | 221.435229 | 0.265238 | 8.400932 | 0.003428 | 0.005345 | 0.005228 | 4.8e-05 | 0.000941 | 0.310777 | 1.348324 | 2.5481 | 101.19 | 20.77 | 17.626 | 88.023123 | 104.335078 | 83.599038 | 0.004276 | 0.989618 | 0.024259 | 24.513355 | 0.003443 | 0.15779 | 0.004481 | 0.30988 | 0.30988 | 0.021183
2019-03-19 15:58 | 1553025478.8 | 949 | 0.208576 | 0.000607 | 0.000296 | 100.229117 | 100.165999 | 121.340376 | 21.261236 | 0.002753 | 0.002519 | 221.416157 | 0.265421 | 8.404449 | 0.003443 | 0.004685 | 0.004676 | 4.8e-05 | 0.000939 | 0.312602 | 1.351545 | 2.5482 | 101.19 | 20.77 | 17.647 | 88.040208 | 104.707103 | 82.40798 | 0.004281 | 0.992933 | 0.024302 | 24.474886 | 0.005635 | 0.157899 | 0.004518 | 0.313093 | 0.313093 | 0.02098
2019-03-19 15:58 | 1553025479.8 | 950 | 0.208598 | 0.000596 | 0.000295 | 100.269632 | 100.342039 | 121.172079 | 21.261242 | 0.002722 | 0.002542 | 221.389247 | 0.265382 | 8.40194 | 0.0034 | 0.004491 | 0.004353 | 4.7e-05 | 0.000948 | 0.319017 | 1.322829 | 2.548 | 101.19 | 20.77 | 17.66 | 87.309258 | 103.677956 | 82.980399 | 0.004284 | 0.991337 | 0.024266 | 24.477587 | -0.006457 | 0.157876 | 0.004403 | 0.304297 | 0.304297 | 0.021583
2019-03-19 15:58 | 1553025480.8 | 951 | 0.208574 | 0.000596 | 0.000295 | 100.322149 | 100.18415 | 121.356571 | 21.261242 | 0.002757 | 0.002567 | 221.383037 | 0.264868 | 8.40504 | 0.003456 | 0.004629 | 0.004533 | 4.9e-05 | 0.00095 | 0.305578 | 1.36183 | 2.5481 | 101.19 | 20.77 | 17.695 | 88.143238 | 105.023938 | 83.56225 | 0.004293 | 0.98972 | 0.024264 | 24.516217 | 0.012312 | 0.15757 | 0.004546 | 0.31473 | 0.31473 | 0.020827
2019-03-19 15:58 | 1553025481.8 | 952 | 0.208587 | 0.00059 | 0.000293 | 100.307143 | 100.398549 | 121.495292 | 21.261242 | 0.002694 | 0.002535 | 221.364004 | 0.265564 | 8.402219 | 0.003473 | 0.004446 | 0.004333 | 5.3e-05 | 0.000956 | 0.31509 | 1.368297 | 2.5479 | 101.19 | 20.77 | 17.716 | 86.629217 | 105.437082 | 82.792393 | 0.004298 | 0.991861 | 0.024304 | 24.50374 | -0.008147 | 0.157984 | 0.004476 | 0.310257 | 0.310257 | 0.021183
2019-03-19 15:58 | 1553025482.8 | 953 | 0.208634 | 0.000583 | 0.000291 | 100.330552 | 100.342039 | 121.575567 | 21.261242 | 0.002699 | 0.002557 | 221.34384 | 0.2657 | 8.406119 | 0.003447 | 0.004912 | 0.004803 | 4.8e-05 | 0.000958 | 0.294075 | 1.336899 | 2.5481 | 101.19 | 20.77 | 17.739 | 86.739421 | 104.811582 | 83.320606 | 0.004303 | 0.990391 | 0.024294 | 24.530015 | -0.001024 | 0.158065 | 0.004206 | 0.290435 | 0.290435 | 0.02264
2019-03-19 15:58 | 1553025483.8 | 954 | 0.208602 | 0.000577 | 0.000289 | 100.38577 | 100.547191 | 121.631666 | 21.261233 | 0.0027 | 0.002552 | 221.324097 | 0.265453 | 8.402213 | 0.003473 | 0.004671 | 0.004564 | 4.6e-05 | 0.000963 | 0.315422 | 1.305874 | 2.548 | 101.19 | 20.76 | 17.787 | 86.780799 | 105.44653 | 83.209036 | 0.004312 | 0.990701 | 0.024304 | 24.531834 | -0.014371 | 0.157918 | 0.004411 | 0.305699 | 0.305699 | 0.02149
2019-03-19 15:58 | 1553025484.8 | 955 | 0.208649 | 0.00058 | 0.000287 | 100.481203 | 100.42321 | 121.692224 | 21.261223 | 0.002755 | 0.002549 | 221.311945 | 0.265277 | 8.399327 | 0.003464 | 0.005317 | 0.005141 | 4.7e-05 | 0.000964 | 0.303422 | 1.337976 | 2.5481 | 101.19 | 20.76 | 17.811 | 88.098688 | 105.208902 | 83.134733 | 0.004318 | 0.990908 | 0.024312 | 24.535381 | 0.005164 | 0.157814 | 0.004126 | 0.285033 | 0.285033 | 0.023033
2019-03-19 15:58 | 1553025485.8 | 956 | 0.208642 | 0.00057 | 0.000285 | 100.454795 | 100.498214 | 121.726494 | 21.261242 | 0.002671 | 0.002484 | 221.312271 | 0.264783 | 8.403493 | 0.003458 | 0.005197 | 0.005055 | 4.9e-05 | 0.000971 | 0.312602 | 1.367228 | 2.5481 | 101.19 | 20.76 | 17.835 | 86.071029 | 105.076788 | 81.570981 | 0.004324 | 0.995276 | 0.024369 | 24.484926 | -0.003865 | 0.15752 | 0.004181 | 0.289852 | 0.289852 | 0.022607
2019-03-19 15:58 | 1553025486.8 | 957 | 0.208655 | 0.000568 | 0.000284 | 100.486605 | 100.47972 | 122.218943 | 21.261242 | 0.002756 | 0.002534 | 221.312616 | 0.264607 | 8.403864 | 0.003495 | 0.00458 | 0.004537 | 5.1e-05 | 0.000977 | 0.303422 | 1.322293 | 2.548 | 101.19 | 20.76 | 17.884 | 88.130721 | 105.964067 | 82.771237 | 0.004336 | 0.99192 | 0.024377 | 24.575876 | 0.000613 | 0.157415 | 0.004109 | 0.284797 | 0.284797 | 0.022993
2019-03-19 15:58 | 1553025487.8 | 958 | 0.208621 | 0.000562 | 0.000282 | 100.50371 | 100.544108 | 122.262131 | 21.26123 | 0.002703 | 0.002509 | 221.297953 | 0.265713 | 8.404416 | 0.003472 | 0.005167 | 0.005027 | 4.9e-05 | 0.000976 | 0.28766 | 1.288858 | 2.5481 | 101.19 | 20.76 | 17.908 | 86.833012 | 105.422764 | 82.167582 | 0.004342 | 0.993605 | 0.024402 | 24.559364 | -0.003595 | 0.158073 | 0.004324 | 0.301005 | 0.301005 | 0.021846
2019-03-19 15:58 | 1553025488.8 | 959 | 0.208622 | 0.000561 | 0.000281 | 100.590441 | 100.604729 | 122.057453 | 21.261242 | 0.00266 | 0.002488 | 221.280396 | 0.265303 | 8.401277 | 0.003487 | 0.005683 | 0.005628 | 5e-05 | 0.000978 | 0.329966 | 1.365144 | 2.5481 | 101.19 | 20.76 | 17.958 | 85.7987 | 105.783134 | 81.662321 | 0.004354 | 0.99502 | 0.024399 | 24.521345 | -0.00127 | 0.157829 | 0.004322 | 0.300908 | 0.300908 | 0.02182
2019-03-19 15:58 | 1553025489.8 | 960 | 0.208617 | 0.00056 | 0.00028 | 100.58714 | 100.480062 | 122.135617 | 21.261239 | 0.002698 | 0.002513 | 221.261325 | 0.265427 | 8.404975 | 0.003505 | 0.005186 | 0.005113 | 4.9e-05 | 0.000976 | 0.285504 | 1.340495 | 2.548 | 101.19 | 20.76 | 17.985 | 86.730034 | 106.20493 | 82.27216 | 0.00436 | 0.993313 | 0.024386 | 24.550266 | 0.009527 | 0.157903 | 0.00435 | 0.302803 | 0.302803 | 0.021693
2019-03-19 15:58 | 1553025490.8 | 961 | 0.208646 | 0.000549 | 0.000279 | 100.609348 | 100.626991 | 122.260021 | 21.261242 | 0.002709 | 0.002535 | 221.240739 | 0.265128 | 8.403142 | 0.003443 | 0.005326 | 0.005208 | 4.6e-05 | 0.000979 | 0.319238 | 1.31214 | 2.5482 | 101.19 | 20.76 | 18.037 | 86.989195 | 104.702262 | 82.812588 | 0.004373 | 0.991805 | 0.02438 | 24.581433 | -0.001568 | 0.157725 | 0.004189 | 0.290957 | 0.290957 | 0.022551
2019-03-19 15:58 | 1553025491.8 | 962 | 0.20862 | 0.000547 | 0.000278 | 100.690976 | 100.721177 | 122.365648 | 21.261236 | 0.002711 | 0.002458 | 221.211298 | 0.264803 | 8.399717 | 0.003542 | 0.005298 | 0.005192 | 4.8e-05 | 0.000981 | 0.322998 | 1.318131 | 2.548 | 101.19 | 20.76 | 18.059 | 87.039242 | 107.103902 | 80.95567 | 0.004378 | 0.997006 | 0.024454 | 24.527822 | -0.002682 | 0.157531 | 0.00435 | 0.303727 | 0.303727 | 0.021576
2019-03-19 15:58 | 1553025492.8 | 963 | 0.208637 | 0.000551 | 0.000277 | 100.726687 | 100.639322 | 122.395692 | 21.261242 | 0.002677 | 0.002527 | 221.200891 | 0.264933 | 8.401225 | 0.003525 | 0.005047 | 0.004911 | 4.7e-05 | 0.000982 | 0.336437 | 1.357515 | 2.5481 | 101.19 | 20.76 | 18.08 | 86.22332 | 106.708839 | 82.611365 | 0.004383 | 0.992366 | 0.0244 | 24.588116 | 0.007761 | 0.157609 | 0.00425 | 0.295775 | 0.295775 | 0.022167
2019-03-19 15:58 | 1553025493.8 | 964 | 0.208649 | 0.000554 | 0.000274 | 100.809216 | 100.852007 | 122.114728 | 21.26123 | 0.002728 | 0.002561 | 221.191556 | 0.263794 | 8.402466 | 0.003503 | 0.005448 | 0.00536 | 4.6e-05 | 0.000982 | 0.310058 | 1.376797 | 2.5482 | 101.19 | 20.77 | 18.114 | 87.43415 | 106.155436 | 83.420376 | 0.004394 | 0.990114 | 0.024345 | 24.587787 | -0.003796 | 0.156931 | 0.004176 | 0.289884 | 0.289884 | 0.02252
2019-03-19 15:58 | 1553025494.8 | 965 | 0.208631 | 0.000552 | 0.00027 | 100.833825 | 100.74789 | 122.125526 | 21.261213 | 0.002687 | 0.002454 | 221.182011 | 0.265375 | 8.403155 | 0.003505 | 0.005095 | 0.004898 | 4.6e-05 | 0.00098 | 0.302703 | 1.386415 | 2.548 | 101.19 | 20.76 | 18.13 | 86.447288 | 106.223826 | 80.849657 | 0.004395 | 0.997304 | 0.024434 | 24.500076 | 0.007626 | 0.157872 | 0.004291 | 0.299634 | 0.299634 | 0.021918
2019-03-19 15:58 | 1553025495.8 | 966 | 0.208646 | 0.000549 | 0.000266 | 100.837725 | 100.83728 | 122.261665 | 21.261242 | 0.002693 | 0.00249 | 221.166351 | 0.266032 | 8.404774 | 0.00354 | 0.005239 | 0.005141 | 4.5e-05 | 0.000987 | 0.277927 | 1.378384 | 2.5481 | 101.19 | 20.77 | 18.146 | 86.615262 | 107.064591 | 81.728662 | 0.004402 | 0.994834 | 0.024417 | 24.544144 | 3.9e-05 | 0.158263 | 0.004208 | 0.293598 | 0.293598 | 0.022424
2019-03-19 15:58 | 1553025496.8 | 967 | 0.208655 | 0.000546 | 0.000261 | 100.911851 | 100.971195 | 121.898313 | 21.261226 | 0.002676 | 0.002543 | 221.150117 | 0.265961 | 8.402239 | 0.003493 | 0.0049 | 0.004837 | 4.9e-05 | 0.000981 | 0.298057 | 1.323106 | 2.548 | 101.19 | 20.77 | 18.171 | 86.191306 | 105.922333 | 82.993607 | 0.004408 | 0.991301 | 0.024338 | 24.551284 | -0.005259 | 0.15822 | 0.004167 | 0.289917 | 0.289917 | 0.022703
2019-03-19 15:58 | 1553025497.8 | 968 | 0.208681 | 0.000546 | 0.000257 | 100.953266 | 101.017087 | 121.959342 | 21.261236 | 0.002659 | 0.002514 | 221.159336 | 0.265772 | 8.40272 | 0.003545 | 0.00508 | 0.00503 | 4.7e-05 | 0.000987 | 0.30414 | 1.311477 | 2.5478 | 101.19 | 20.77 | 18.18 | 85.791718 | 107.170887 | 82.2986 | 0.00441 | 0.993239 | 0.024368 | 24.533456 | -0.005653 | 0.158108 | 0.004012 | 0.279109 | 0.279109 | 0.023565
2019-03-19 15:58 | 1553025498.8 | 969 | 0.208676 | 0.00055 | 0.000254 | 101.044797 | 100.95544 | 121.997132 | 21.261223 | 0.002667 | 0.0025 | 221.150749 | 0.264471 | 8.404143 | 0.003557 | 0.005194 | 0.005055 | 4.7e-05 | 0.000993 | 0.314537 | 1.321787 | 2.548 | 101.19 | 20.77 | 18.189 | 85.972854 | 107.463115 | 81.966375 | 0.004413 | 0.994168 | 0.024383 | 24.525787 | 0.007913 | 0.157334 | 0.004045 | 0.281937 | 0.281937 | 0.023215
2019-03-19 15:58 | 1553025499.8 | 970 | 0.208685 | 0.000542 | 0.000251 | 100.960468 | 101.074626 | 122.044311 | 21.261236 | 0.002681 | 0.002522 | 221.151669 | 0.265043 | 8.404026 | 0.003547 | 0.005011 | 0.004929 | 4.6e-05 | 0.000996 | 0.276877 | 1.315975 | 2.5481 | 101.19 | 20.77 | 18.189 | 86.307522 | 107.233992 | 82.485869 | 0.004413 | 0.992716 | 0.02437 | 24.548465 | -0.010108 | 0.157674 | 0.004005 | 0.278974 | 0.278974 | 0.023512
2019-03-19 15:58 | 1553025500.8 | 971 | 0.208706 | 0.000538 | 0.000249 | 101.135127 | 101.039349 | 121.943849 | 21.26121 | 0.0027 | 0.002517 | 221.126235 | 0.265408 | 8.399099 | 0.003473 | 0.004895 | 0.004749 | 5e-05 | 0.000998 | 0.301099 | 1.335949 | 2.548 | 101.19 | 20.77 | 18.186 | 86.779093 | 105.433898 | 82.358673 | 0.004412 | 0.993071 | 0.024364 | 24.533971 | 0.008475 | 0.157891 | 0.003885 | 0.270248 | 0.270248 | 0.024305
2019-03-19 15:58 | 1553025501.8 | 972 | 0.208667 | 0.000537 | 0.000247 | 101.123424 | 101.218814 | 121.887046 | 21.26121 | 0.002678 | 0.002531 | 221.123053 | 0.265759 | 8.401686 | 0.003471 | 0.004666 | 0.00456 | 4.8e-05 | 0.000992 | 0.301818 | 1.318777 | 2.5482 | 101.19 | 20.77 | 18.168 | 86.236521 | 105.396799 | 82.706535 | 0.004407 | 0.9921 | 0.024346 | 24.540253 | -0.008433 | 0.1581 | 0.00412 | 0.287485 | 0.287485 | 0.022878
2019-03-19 15:58 | 1553025502.8 | 973 | 0.208688 | 0.000536 | 0.000246 | 101.22846 | 101.246557 | 121.614766 | 21.261236 | 0.00266 | 0.002507 | 221.116747 | 0.264887 | 8.404702 | 0.003473 | 0.005023 | 0.004961 | 4.6e-05 | 0.000989 | 0.309505 | 1.331484 | 2.548 | 101.19 | 20.77 | 18.155 | 85.80567 | 105.425922 | 82.131049 | 0.004404 | 0.993707 | 0.024339 | 24.492999 | -0.001599 | 0.157581 | 0.004002 | 0.278801 | 0.278801 | 0.023513
2019-03-19 15:58 | 1553025503.8 | 974 | 0.208685 | 0.000536 | 0.000245 | 101.309489 | 101.576032 | 121.462196 | 21.261171 | 0.002668 | 0.002495 | 221.125161 | 0.265076 | 8.403396 | 0.003436 | 0.004612 | 0.004524 | 4.6e-05 | 0.000987 | 0.338262 | 1.355967 | 2.5482 | 101.19 | 20.77 | 18.141 | 86.001673 | 104.538587 | 81.848539 | 0.004401 | 0.994498 | 0.024333 | 24.467897 | -0.023502 | 0.157694 | 0.004019 | 0.279981 | 0.279981 | 0.02343
2019-03-19 15:58 | 1553025504.8 | 975 | 0.208652 | 0.00054 | 0.000244 | 101.285479 | 101.470889 | 121.621104 | 21.261226 | 0.002687 | 0.002488 | 221.096199 | 0.264237 | 8.401914 | 0.003359 | 0.005089 | 0.004922 | 5e-05 | 0.00099 | 0.287826 | 1.354472 | 2.5481 | 101.19 | 20.77 | 18.106 | 86.466068 | 102.665793 | 81.666151 | 0.004392 | 0.995009 | 0.024355 | 24.477607 | -0.016359 | 0.157194 | 0.004214 | 0.294617 | 0.294617 | 0.022196
2019-03-19 15:58 | 1553025505.8 | 976 | 0.208714 | 0.00054 | 0.000243 | 101.349701 | 101.500684 | 121.544584 | 21.26123 | 0.002649 | 0.002509 | 221.060587 | 0.265271 | 8.405079 | 0.00337 | 0.005138 | 0.005021 | 5.3e-05 | 0.000988 | 0.283679 | 1.382916 | 2.5482 | 101.19 | 20.77 | 18.087 | 85.537202 | 102.940641 | 82.186332 | 0.004388 | 0.993553 | 0.02433 | 24.487836 | -0.013315 | 0.15781 | 0.003841 | 0.267009 | 0.267009 | 0.024587
2019-03-19 15:58 | 1553025506.8 | 977 | 0.208632 | 0.000535 | 0.000242 | 101.422027 | 101.589732 | 121.66359 | 21.26121 | 0.002671 | 0.00245 | 221.045981 | 0.264738 | 8.403877 | 0.003477 | 0.00484 | 0.004733 | 5.1e-05 | 0.000991 | 0.310445 | 1.333619 | 2.5481 | 101.19 | 20.77 | 18.043 | 86.072682 | 105.53453 | 80.769381 | 0.004377 | 0.997531 | 0.024391 | 24.450924 | -0.014778 | 0.157492 | 0.004344 | 0.304831 | 0.304831 | 0.021493
2019-03-19 15:58 | 1553025507.8 | 978 | 0.208691 | 0.000536 | 0.00024 | 101.499753 | 101.654462 | 121.609602 | 21.26123 | 0.00267 | 0.002482 | 221.007475 | 0.26505 | 8.40257 | 0.003441 | 0.004647 | 0.004535 | 5.2e-05 | 0.000986 | 0.320676 | 1.291685 | 2.548 | 101.2 | 20.77 | 18.022 | 86.052252 | 104.665407 | 81.524339 | 0.004372 | 0.995407 | 0.024359 | 24.471558 | -0.013623 | 0.157678 | 0.003988 | 0.278312 | 0.278312 | 0.023569
2019-03-19 15:58 | 1553025508.8 | 979 | 0.208679 | 0.000539 | 0.000238 | 101.582581 | 101.713029 | 121.78095 | 21.261242 | 0.002677 | 0.002534 | 220.985835 | 0.265258 | 8.403363 | 0.00338 | 0.00515 | 0.005016 | 5.3e-05 | 0.000991 | 0.294794 | 1.305425 | 2.5481 | 101.2 | 20.77 | 17.979 | 86.20696 | 103.191315 | 82.775324 | 0.004361 | 0.991909 | 0.024333 | 24.531941 | -0.011479 | 0.157802 | 0.004058 | 0.28332 | 0.28332 | 0.02317
2019-03-19 15:58 | 1553025509.8 | 980 | 0.208686 | 0.000544 | 0.000236 | 101.608691 | 101.760636 | 121.824608 | 21.261233 | 0.002662 | 0.002455 | 220.98802 | 0.265759 | 8.402401 | 0.003456 | 0.004727 | 0.004674 | 5.5e-05 | 0.000989 | 0.333395 | 1.30209 | 2.548 | 101.2 | 20.77 | 17.958 | 85.845602 | 105.029505 | 80.878518 | 0.004356 | 0.997223 | 0.024403 | 24.470871 | -0.013366 | 0.1581 | 0.004017 | 0.281219 | 0.281219 | 0.023387
2019-03-19 15:58 | 1553025510.8 | 981 | 0.208684 | 0.000539 | 0.000234 | 101.599087 | 101.708234 | 122.061678 | 21.261242 | 0.002694 | 0.00248 | 220.993253 | 0.264926 | 8.403513 | 0.003393 | 0.004845 | 0.004671 | 5.2e-05 | 0.000988 | 0.318851 | 1.332317 | 2.5481 | 101.2 | 20.77 | 17.939 | 86.615983 | 103.508139 | 81.480605 | 0.004351 | 0.99553 | 0.024406 | 24.515489 | -0.009604 | 0.157605 | 0.004037 | 0.282914 | 0.282914 | 0.023174
2019-03-19 15:58 | 1553025511.8 | 982 | 0.208681 | 0.000542 | 0.00023 | 101.705624 | 101.939759 | 121.818974 | 21.26123 | 0.002633 | 0.002451 | 220.982327 | 0.265466 | 8.402395 | 0.003457 | 0.004989 | 0.00487 | 5.6e-05 | 0.000991 | 0.318851 | 1.324321 | 2.5481 | 101.2 | 20.77 | 17.903 | 85.158833 | 105.047684 | 80.795117 | 0.004343 | 0.997458 | 0.024405 | 24.467423 | -0.020567 | 0.157926 | 0.004055 | 0.284438 | 0.284438 | 0.023097
2019-03-19 15:59 | 1553025512.8 | 983 | 0.208706 | 0.000541 | 0.000227 | 101.667811 | 101.786323 | 121.597866 | 21.261239 | 0.002626 | 0.002497 | 220.981791 | 0.26559 | 8.40129 | 0.003389 | 0.005004 | 0.004911 | 5.3e-05 | 0.000989 | 0.306131 | 1.336721 | 2.5479 | 101.2 | 20.77 | 17.887 | 85.003462 | 103.407609 | 81.892354 | 0.004339 | 0.994375 | 0.024345 | 24.483069 | -0.01042 | 0.157999 | 0.00391 | 0.273238 | 0.273238 | 0.024055
2019-03-19 15:59 | 1553025513.8 | 984 | 0.208696 | 0.000543 | 0.000224 | 101.749439 | 101.979144 | 121.993374 | 21.261207 | 0.002714 | 0.002542 | 220.954516 | 0.264848 | 8.402694 | 0.003469 | 0.004989 | 0.004888 | 5.8e-05 | 0.000994 | 0.301984 | 1.321622 | 2.548 | 101.2 | 20.77 | 17.873 | 87.117183 | 105.330843 | 82.974114 | 0.004335 | 0.991355 | 0.024348 | 24.560183 | -0.02017 | 0.157558 | 0.003971 | 0.277912 | 0.277912 | 0.023584
2019-03-19 15:59 | 1553025514.8 | 985 | 0.208696 | 0.000536 | 0.000224 | 101.861977 | 101.892152 | 122.059097 | 21.261178 | 0.002641 | 0.002443 | 220.952177 | 0.264575 | 8.403051 | 0.003474 | 0.005384 | 0.005224 | 6e-05 | 0.000995 | 0.294463 | 1.350885 | 2.5481 | 101.2 | 20.77 | 17.843 | 85.349045 | 105.463692 | 80.590782 | 0.004328 | 0.998034 | 0.024436 | 24.484455 | -0.002649 | 0.157396 | 0.003982 | 0.279791 | 0.279791 | 0.023402
2019-03-19 15:59 | 1553025515.8 | 986 | 0.208717 | 0.000545 | 0.000222 | 101.858976 | 102.015791 | 121.969199 | 21.2612 | 0.002716 | 0.002458 | 220.986065 | 0.265173 | 8.401797 | 0.003468 | 0.00443 | 0.004287 | 5.7e-05 | 0.000998 | 0.31238 | 1.305511 | 2.5481 | 101.2 | 20.77 | 17.83 | 87.168675 | 105.326715 | 80.946262 | 0.004325 | 0.997032 | 0.024415 | 24.487731 | -0.01376 | 0.157752 | 0.003841 | 0.269257 | 0.269257 | 0.024373
2019-03-19 15:59 | 1553025516.8 | 987 | 0.208696 | 0.000541 | 0.00022 | 101.896789 | 101.979486 | 121.947604 | 21.261191 | 0.002694 | 0.002439 | 220.990665 | 0.265427 | 8.401147 | 0.003468 | 0.005281 | 0.005102 | 5.9e-05 | 0.001005 | 0.315975 | 1.322342 | 2.5482 | 101.2 | 20.77 | 17.807 | 86.629168 | 105.322099 | 80.506679 | 0.004319 | 0.998271 | 0.024428 | 24.47036 | -0.007256 | 0.157903 | 0.00398 | 0.279828 | 0.279828 | 0.023474
2019-03-19 15:59 | 1553025517.8 | 988 | 0.208688 | 0.00054 | 0.000217 | 101.909693 | 102.106207 | 121.903242 | 21.261152 | 0.002654 | 0.002448 | 220.987177 | 0.265369 | 8.400731 | 0.003394 | 0.005001 | 0.004985 | 5.9e-05 | 0.001004 | 0.296951 | 1.34549 | 2.5483 | 101.2 | 20.77 | 17.796 | 85.657403 | 103.530095 | 80.721018 | 0.004317 | 0.997667 | 0.024416 | 24.473322 | -0.017231 | 0.157868 | 0.004032 | 0.283618 | 0.283618 | 0.023155
2019-03-19 15:59 | 1553025518.8 | 989 | 0.208723 | 0.00054 | 0.000213 | 101.962212 | 102.215806 | 121.959576 | 21.261184 | 0.002651 | 0.002441 | 220.991336 | 0.265199 | 8.403643 | 0.003398 | 0.00466 | 0.004554 | 5.4e-05 | 0.001005 | 0.311496 | 1.410178 | 2.5482 | 101.2 | 20.77 | 17.785 | 85.601866 | 103.623634 | 80.552575 | 0.004314 | 0.998142 | 0.024428 | 24.473149 | -0.022219 | 0.157767 | 0.003826 | 0.268864 | 0.268864 | 0.02441
2019-03-19 15:59 | 1553025519.8 | 990 | 0.208697 | 0.000538 | 0.000209 | 101.908794 | 102.086344 | 121.989856 | 21.261129 | 0.00262 | 0.002489 | 220.964521 | 0.26531 | 8.401394 | 0.003339 | 0.005482 | 0.005382 | 5.6e-05 | 0.001012 | 0.298776 | 1.379962 | 2.548 | 101.2 | 20.77 | 17.785 | 84.844855 | 102.180272 | 81.693459 | 0.004314 | 0.994933 | 0.024391 | 24.51563 | -0.01557 | 0.157833 | 0.003991 | 0.280818 | 0.280818 | 0.023381
2019-03-19 15:59 | 1553025520.8 | 991 | 0.208715 | 0.000533 | 0.000204 | 102.069049 | 102.097646 | 121.453044 | 21.261142 | 0.002634 | 0.002496 | 220.945373 | 0.265525 | 8.402986 | 0.003436 | 0.004765 | 0.004647 | 5.7e-05 | 0.001015 | 0.311883 | 1.364985 | 2.5481 | 101.19 | 20.77 | 17.756 | 85.184484 | 104.527652 | 81.854761 | 0.004307 | 0.994481 | 0.024332 | 24.467189 | -0.002506 | 0.157961 | 0.003897 | 0.273601 | 0.273601 | 0.024017
2019-03-19 15:59 | 1553025521.8 | 992 | 0.208733 | 0.00054 | 0.0002 | 102.01413 | 102.195598 | 121.585193 | 21.261223 | 0.002594 | 0.002451 | 220.941252 | 0.265746 | 8.40257 | 0.003401 | 0.005284 | 0.005223 | 5.7e-05 | 0.001017 | 0.287992 | 1.370583 | 2.5482 | 101.19 | 20.77 | 17.747 | 84.229277 | 103.689566 | 80.793668 | 0.004305 | 0.997462 | 0.024382 | 24.443884 | -0.015897 | 0.158092 | 0.003785 | 0.266167 | 0.266167 | 0.024709
2019-03-19 15:59 | 1553025522.8 | 993 | 0.208723 | 0.00054 | 0.000197 | 101.985319 | 102.239438 | 122.203924 | 21.261142 | 0.002673 | 0.002517 | 220.922909 | 0.265492 | 8.403571 | 0.00332 | 0.004986 | 0.004957 | 5.7e-05 | 0.001019 | 0.318298 | 1.3467 | 2.5481 | 101.19 | 20.77 | 17.738 | 86.114718 | 101.736604 | 82.367262 | 0.004303 | 0.993047 | 0.02439 | 24.560416 | -0.02226 | 0.157941 | 0.003848 | 0.271094 | 0.271094 | 0.024236
2019-03-19 15:59 | 1553025523.8 | 994 | 0.208681 | 0.000538 | 0.000196 | 101.998525 | 102.295264 | 122.287485 | 21.261204 | 0.002636 | 0.002486 | 220.90723 | 0.264542 | 8.405996 | 0.003239 | 0.004797 | 0.004645 | 5.8e-05 | 0.001019 | 0.289817 | 1.355346 | 2.5481 | 101.2 | 20.77 | 17.724 | 85.243715 | 99.780571 | 81.617095 | 0.004299 | 0.995147 | 0.024424 | 24.542877 | -0.025984 | 0.157376 | 0.004104 | 0.2904 | 0.2904 | 0.022544
2019-03-19 15:59 | 1553025524.8 | 995 | 0.208671 | 0.000538 | 0.000194 | 102.042639 | 102.230874 | 122.149233 | 21.260993 | 0.002679 | 0.002441 | 220.896842 | 0.266071 | 8.402694 | 0.003345 | 0.004789 | 0.004721 | 5.8e-05 | 0.00102 | 0.315975 | 1.396435 | 2.5482 | 101.2 | 20.77 | 17.717 | 86.277692 | 102.333139 | 80.549266 | 0.004298 | 0.998151 | 0.024447 | 24.492056 | -0.016485 | 0.158286 | 0.004167 | 0.295391 | 0.295391 | 0.022291
2019-03-19 15:59 | 1553025525.8 | 996 | 0.20867 | 0.000544 | 0.000192 | 102.040238 | 102.213065 | 122.188901 | 21.260989 | 0.002629 | 0.00251 | 220.856284 | 0.265277 | 8.401758 | 0.003343 | 0.004701 | 0.004627 | 6e-05 | 0.001026 | 0.349543 | 1.348222 | 2.5479 | 101.2 | 20.77 | 17.711 | 85.062629 | 102.292463 | 82.196195 | 0.004296 | 0.993525 | 0.024394 | 24.552997 | -0.015137 | 0.157814 | 0.004166 | 0.294843 | 0.294843 | 0.022266
2019-03-19 15:59 | 1553025526.8 | 997 | 0.208675 | 0.000538 | 0.000189 | 101.981719 | 102.127101 | 122.124352 | 21.261077 | 0.002655 | 0.002437 | 220.835143 | 0.265076 | 8.403305 | 0.003291 | 0.004961 | 0.004868 | 5.8e-05 | 0.001023 | 0.324436 | 1.366516 | 2.5481 | 101.2 | 20.77 | 17.702 | 85.684513 | 101.022689 | 80.444083 | 0.004294 | 0.998448 | 0.024448 | 24.48592 | -0.012742 | 0.157694 | 0.004151 | 0.294544 | 0.294544 | 0.022272
2019-03-19 15:59 | 1553025527.8 | 998 | 0.208687 | 0.000541 | 0.000187 | 102.013529 | 102.273344 | 122.288659 | 21.26097 | 0.002688 | 0.002478 | 220.851243 | 0.265382 | 8.4027 | 0.003351 | 0.005019 | 0.004966 | 6.2e-05 | 0.001026 | 0.29767 | 1.371986 | 2.5481 | 101.2 | 20.77 | 17.698 | 86.473759 | 102.488064 | 81.428904 | 0.004293 | 0.995675 | 0.02443 | 24.536484 | -0.022752 | 0.157876 | 0.004078 | 0.289078 | 0.289078 | 0.022719
2019-03-19 15:59 | 1553025528.8 | 999 | 0.208683 | 0.000542 | 0.000184 | 101.962212 | 102.08566 | 121.942911 | 21.261028 | 0.002709 | 0.002434 | 220.845014 | 0.266013 | 8.401777 | 0.003368 | 0.004886 | 0.00482 | 6.1e-05 | 0.001027 | 0.322114 | 1.348043 | 2.548 | 101.2 | 20.77 | 17.691 | 86.987303 | 102.897338 | 80.372419 | 0.004291 | 0.998651 | 0.024432 | 24.465244 | -0.010823 | 0.158251 | 0.004104 | 0.291253 | 0.291253 | 0.022603
2019-03-19 15:59 | 1553025529.8 | 1000 | 0.208706 | 0.000549 | 0.000181 | 101.98862 | 101.993187 | 121.942911 | 21.261093 | 0.002666 | 0.002447 | 220.837673 | 0.265382 | 8.402687 | 0.003418 | 0.005132 | 0.004973 | 6.3e-05 | 0.001027 | 0.325321 | 1.321085 | 2.548 | 101.2 | 20.78 | 17.689 | 85.946024 | 104.112475 | 80.686592 | 0.004293 | 0.997764 | 0.024421 | 24.476113 | -0.000401 | 0.157876 | 0.00396 | 0.280657 | 0.280657 | 0.023401
2019-03-19 15:59 | 1553025530.8 | 1001 | 0.208709 | 0.000547 | 0.000178 | 101.918997 | 102.0997 | 122.354851 | 21.261025 | 0.002623 | 0.002475 | 220.832996 | 0.26531 | 8.401615 | 0.003446 | 0.004375 | 0.004331 | 5.8e-05 | 0.001022 | 0.317579 | 1.337449 | 2.5481 | 101.2 | 20.77 | 17.688 | 84.915947 | 104.775252 | 81.356369 | 0.004291 | 0.995879 | 0.024439 | 24.540613 | -0.015845 | 0.157833 | 0.003952 | 0.280469 | 0.280469 | 0.02341
2019-03-19 15:59 | 1553025531.8 | 1002 | 0.208749 | 0.000555 | 0.000175 | 101.861377 | 102.082577 | 122.558121 | 21.260944 | 0.00267 | 0.002426 | 220.838516 | 0.265473 | 8.403155 | 0.003392 | 0.004999 | 0.004875 | 6e-05 | 0.001022 | 0.322445 | 1.313514 | 2.548 | 101.2 | 20.77 | 17.686 | 86.060635 | 103.466183 | 80.182723 | 0.00429 | 0.999187 | 0.0245 | 24.520299 | -0.019403 | 0.15793 | 0.003701 | 0.262789 | 0.262789 | 0.025001
2019-03-19 15:59 | 1553025532.8 | 1003 | 0.208693 | 0.000552 | 0.000174 | 101.805258 | 102.091139 | 122.23209 | 21.260944 | 0.002645 | 0.002474 | 220.82577 | 0.265752 | 8.404813 | 0.003377 | 0.004586 | 0.0045 | 6.2e-05 | 0.001025 | 0.31404 | 1.352989 | 2.548 | 101.2 | 20.77 | 17.685 | 85.445756 | 103.097536 | 81.331293 | 0.00429 | 0.995949 | 0.024428 | 24.527432 | -0.025082 | 0.158096 | 0.004041 | 0.287105 | 0.287105 | 0.022907
2019-03-19 15:59 | 1553025533.8 | 1004 | 0.208694 | 0.00055 | 0.000172 | 101.704723 | 102.023326 | 121.88775 | 21.260827 | 0.002658 | 0.002456 | 220.819464 | 0.265356 | 8.402642 | 0.003406 | 0.005563 | 0.005421 | 5.7e-05 | 0.001024 | 0.334667 | 1.379719 | 2.5481 | 101.2 | 20.78 | 17.685 | 85.759325 | 103.811041 | 80.915617 | 0.004292 | 0.997119 | 0.024408 | 24.478494 | -0.027976 | 0.15786 | 0.004042 | 0.287052 | 0.287052 | 0.022877
2019-03-19 15:59 | 1553025534.8 | 1005 | 0.2087 | 0.000552 | 0.000173 | 101.619795 | 101.898659 | 121.837519 | 21.260944 | 0.002641 | 0.002457 | 220.816915 | 0.264594 | 8.402603 | 0.003371 | 0.004332 | 0.004254 | 5.5e-05 | 0.001017 | 0.310445 | 1.35951 | 2.5481 | 101.2 | 20.78 | 17.685 | 85.345691 | 102.967969 | 80.931353 | 0.004292 | 0.997074 | 0.024402 | 24.473994 | -0.024512 | 0.157407 | 0.004005 | 0.284226 | 0.284226 | 0.023039
2019-03-19 15:59 | 1553025535.8 | 1006 | 0.208697 | 0.000552 | 0.000173 | 101.624296 | 101.800707 | 122.075293 | 21.260785 | 0.002638 | 0.002472 | 220.812525 | 0.26559 | 8.403851 | 0.003354 | 0.004722 | 0.004652 | 5.6e-05 | 0.001017 | 0.320455 | 1.342924 | 2.548 | 101.2 | 20.78 | 17.687 | 85.275299 | 102.553013 | 81.292202 | 0.004293 | 0.996059 | 0.024414 | 24.510343 | -0.015514 | 0.157999 | 0.004025 | 0.285843 | 0.285843 | 0.022994
2019-03-19 15:59 | 1553025536.8 | 1007 | 0.208706 | 0.000556 | 0.000173 | 101.516858 | 101.589732 | 122.053229 | 21.26083 | 0.002642 | 0.002478 | 220.81103 | 0.265453 | 8.403721 | 0.003268 | 0.00452 | 0.004343 | 5.7e-05 | 0.001021 | 0.288379 | 1.35562 | 2.5482 | 101.2 | 20.78 | 17.695 | 85.368191 | 100.469202 | 81.441988 | 0.004295 | 0.995638 | 0.024406 | 24.513306 | -0.006419 | 0.157918 | 0.003962 | 0.281078 | 0.281078 | 0.023372
2019-03-19 15:59 | 1553025537.8 | 1008 | 0.208688 | 0.000549 | 0.000174 | 101.462541 | 101.710631 | 121.662884 | 21.260918 | 0.002684 | 0.002447 | 220.774996 | 0.265089 | 8.404332 | 0.003338 | 0.005442 | 0.005366 | 5.7e-05 | 0.001018 | 0.310058 | 1.384097 | 2.548 | 101.2 | 20.78 | 17.7 | 86.396234 | 102.170625 | 80.693392 | 0.004296 | 0.997745 | 0.024393 | 24.448228 | -0.021844 | 0.157701 | 0.004076 | 0.289344 | 0.289344 | 0.022673
2019-03-19 15:59 | 1553025538.8 | 1009 | 0.208718 | 0.00055 | 0.000172 | 101.383914 | 101.434926 | 121.754425 | 21.260529 | 0.002651 | 0.002472 | 220.761732 | 0.264965 | 8.403136 | 0.003333 | 0.004164 | 0.00406 | 6e-05 | 0.001019 | 0.324602 | 1.370685 | 2.5483 | 101.2 | 20.78 | 17.705 | 85.586556 | 102.039769 | 81.29652 | 0.004297 | 0.996047 | 0.024381 | 24.478259 | -0.004499 | 0.157628 | 0.003899 | 0.27626 | 0.27626 | 0.023736
2019-03-19 15:59 | 1553025539.8 | 1010 | 0.208752 | 0.00055 | 0.000172 | 101.310989 | 101.468834 | 121.817096 | 21.260379 | 0.002566 | 0.0025 | 220.730049 | 0.265551 | 8.402401 | 0.003321 | 0.004775 | 0.004626 | 6e-05 | 0.001014 | 0.297891 | 1.330965 | 2.5482 | 101.2 | 20.78 | 17.717 | 83.547466 | 101.763207 | 81.970363 | 0.0043 | 0.994157 | 0.024365 | 24.507821 | -0.013925 | 0.157976 | 0.003691 | 0.260849 | 0.260849 | 0.025194
2019-03-19 15:59 | 1553025540.8 | 1011 | 0.20871 | 0.000552 | 0.000169 | 101.132426 | 101.268133 | 121.730014 | 21.260558 | 0.002623 | 0.002423 | 220.704173 | 0.264946 | 8.40426 | 0.003304 | 0.004149 | 0.004061 | 5.8e-05 | 0.00101 | 0.315975 | 1.328096 | 2.5481 | 101.2 | 20.78 | 17.722 | 84.923911 | 101.349555 | 80.106648 | 0.004301 | 0.999402 | 0.02442 | 24.434688 | -0.011994 | 0.157616 | 0.003947 | 0.280405 | 0.280405 | 0.023383
2019-03-19 15:59 | 1553025541.8 | 1012 | 0.208721 | 0.000552 | 0.000167 | 100.978475 | 101.000306 | 121.382624 | 21.260366 | 0.002624 | 0.002423 | 220.685025 | 0.265356 | 8.405255 | 0.003272 | 0.004736 | 0.004552 | 5.7e-05 | 0.001007 | 0.283347 | 1.318186 | 2.548 | 101.2 | 20.78 | 17.729 | 84.937915 | 100.571549 | 80.118958 | 0.004303 | 0.999367 | 0.024385 | 24.400223 | -0.001934 | 0.15786 | 0.003888 | 0.275761 | 0.275761 | 0.023814
2019-03-19 15:59 | 1553025542.8 | 1013 | 0.208752 | 0.000542 | 0.000165 | 100.856333 | 100.973591 | 121.46595 | 21.260438 | 0.002629 | 0.002454 | 220.674924 | 0.264633 | 8.40192 | 0.003345 | 0.00446 | 0.004389 | 6.3e-05 | 0.001005 | 0.338041 | 1.339026 | 2.548 | 101.2 | 20.78 | 17.73 | 85.058005 | 102.338164 | 80.846502 | 0.004303 | 0.997313 | 0.024368 | 24.433718 | -0.010393 | 0.157431 | 0.003716 | 0.263081 | 0.263081 | 0.024894
2019-03-19 15:59 | 1553025543.8 | 1014 | 0.208739 | 0.000547 | 0.000163 | 100.808916 | 101.085928 | 121.414311 | 21.260392 | 0.002621 | 0.00245 | 220.66536 | 0.265251 | 8.40244 | 0.003335 | 0.005314 | 0.005197 | 6.2e-05 | 0.000993 | 0.297338 | 1.326433 | 2.548 | 101.2 | 20.78 | 17.733 | 84.880938 | 102.095552 | 80.766905 | 0.004304 | 0.997537 | 0.024366 | 24.425777 | -0.024545 | 0.157798 | 0.003789 | 0.268535 | 0.268535 | 0.024445
2019-03-19 15:59 | 1553025544.8 | 1015 | 0.208778 | 0.000549 | 0.000161 | 100.612049 | 100.670145 | 121.432854 | 21.260292 | 0.002651 | 0.002441 | 220.65315 | 0.266078 | 8.403662 | 0.003415 | 0.004363 | 0.004315 | 5.9e-05 | 0.00098 | 0.298223 | 1.322274 | 2.5481 | 101.2 | 20.78 | 17.735 | 85.582477 | 104.037786 | 80.547143 | 0.004305 | 0.998157 | 0.024375 | 24.420057 | -0.005163 | 0.15829 | 0.003552 | 0.251361 | 0.251361 | 0.026197
2019-03-19 15:59 | 1553025545.8 | 1016 | 0.208721 | 0.000548 | 0.000159 | 100.44339 | 100.434512 | 121.400697 | 21.260253 | 0.002629 | 0.002501 | 220.642283 | 0.265661 | 8.403877 | 0.003322 | 0.005875 | 0.005702 | 6.2e-05 | 0.000977 | 0.328197 | 1.343112 | 2.5481 | 101.2 | 20.78 | 17.737 | 85.053255 | 101.786803 | 81.979615 | 0.004305 | 0.994131 | 0.024323 | 24.466217 | 0.000791 | 0.158042 | 0.0039 | 0.276499 | 0.276499 | 0.023778
2019-03-19 15:59 | 1553025546.8 | 1017 | 0.208714 | 0.00055 | 0.000157 | 100.259127 | 100.149218 | 121.759121 | 21.26001 | 0.002617 | 0.002436 | 220.615391 | 0.266039 | 8.40075 | 0.00332 | 0.00487 | 0.004884 | 6.4e-05 | 0.000977 | 0.289264 | 1.322344 | 2.5482 | 101.2 | 20.78 | 17.739 | 84.780514 | 101.734529 | 80.430551 | 0.004306 | 0.998486 | 0.024412 | 24.44881 | 0.009811 | 0.158266 | 0.003944 | 0.28079 | 0.28079 | 0.023448
2019-03-19 15:59 | 1553025547.8 | 1018 | 0.208704 | 0.000549 | 0.000155 | 100.219214 | 100.246825 | 122.053934 | 21.259906 | 0.002607 | 0.002462 | 220.617499 | 0.265375 | 8.400367 | 0.003354 | 0.005146 | 0.005013 | 6.1e-05 | 0.000977 | 0.308454 | 1.329494 | 2.5479 | 101.2 | 20.79 | 17.738 | 84.530051 | 102.55288 | 81.049556 | 0.004308 | 0.996741 | 0.02442 | 24.499809 | -0.002464 | 0.157872 | 0.004008 | 0.28577 | 0.28577 | 0.022982
2019-03-19 15:59 | 1553025548.8 | 1019 | 0.2087 | 0.00055 | 0.000153 | 99.951822 | 99.817342 | 122.210495 | 21.26 | 0.002648 | 0.00245 | 220.602626 | 0.265707 | 8.403461 | 0.003347 | 0.004842 | 0.004769 | 5.8e-05 | 0.000978 | 0.286001 | 1.352381 | 2.5481 | 101.2 | 20.79 | 17.736 | 85.507863 | 102.37623 | 80.765083 | 0.004308 | 0.997543 | 0.024445 | 24.50567 | 0.012042 | 0.158069 | 0.004035 | 0.288226 | 0.288226 | 0.022814
2019-03-19 15:59 | 1553025549.8 | 1020 | 0.208703 | 0.000547 | 0.00015 | 99.792768 | 99.615273 | 122.008867 | 21.259938 | 0.002664 | 0.00242 | 220.620643 | 0.265687 | 8.404475 | 0.003358 | 0.004526 | 0.004426 | 6.2e-05 | 0.000975 | 0.296951 | 1.333653 | 2.548 | 101.2 | 20.79 | 17.728 | 85.907614 | 102.655817 | 80.041401 | 0.004306 | 0.999587 | 0.02445 | 24.4604 | 0.015923 | 0.158057 | 0.004026 | 0.287758 | 0.287758 | 0.02285
2019-03-19 15:59 | 1553025550.8 | 1021 | 0.208691 | 0.000545 | 0.000146 | 99.531678 | 99.423822 | 121.680253 | 21.259698 | 0.002676 | 0.002415 | 220.638986 | 0.265609 | 8.403467 | 0.003356 | 0.004523 | 0.004429 | 6.3e-05 | 0.000977 | 0.300546 | 1.351224 | 2.5481 | 101.2 | 20.79 | 17.723 | 86.18525 | 102.589722 | 79.913322 | 0.004304 | 0.999949 | 0.024422 | 24.423008 | 0.009698 | 0.158011 | 0.004103 | 0.293349 | 0.293349 | 0.022408
2019-03-19 15:59 | 1553025551.8 | 1022 | 0.208745 | 0.000549 | 0.000143 | 99.315604 | 99.155651 | 121.817332 | 21.259536 | 0.002653 | 0.002461 | 220.630552 | 0.265596 | 8.401641 | 0.003385 | 0.004335 | 0.004192 | 6.6e-05 | 0.00098 | 0.318519 | 1.347656 | 2.548 | 101.2 | 20.79 | 17.715 | 85.631537 | 103.302031 | 81.019634 | 0.004302 | 0.996826 | 0.024397 | 24.475017 | 0.014417 | 0.158003 | 0.003775 | 0.269111 | 0.269111 | 0.024425
2019-03-19 15:59 | 1553025552.8 | 1023 | 0.208765 | 0.000549 | 0.000141 | 99.116935 | 98.995365 | 121.761704 | 21.259721 | 0.002661 | 0.002484 | 220.627696 | 0.265863 | 8.405599 | 0.003411 | 0.004776 | 0.004704 | 6.6e-05 | 0.000984 | 0.299274 | 1.378124 | 2.5481 | 101.2 | 20.79 | 17.711 | 85.832345 | 103.941277 | 81.581283 | 0.004301 | 0.995247 | 0.024372 | 24.488822 | 0.010977 | 0.158162 | 0.003656 | 0.260172 | 0.260172 | 0.025289
2019-03-19 15:59 | 1553025553.8 | 1024 | 0.208738 | 0.00055 | 0.000141 | 98.911064 | 98.801516 | 122.066141 | 21.259529 | 0.00264 | 0.002493 | 220.616273 | 0.265382 | 8.403155 | 0.003316 | 0.005008 | 0.004827 | 6e-05 | 0.00099 | 0.331957 | 1.37415 | 2.5481 | 101.2 | 20.79 | 17.706 | 85.31473 | 101.632169 | 81.803438 | 0.0043 | 0.994624 | 0.024395 | 24.527094 | 0.009912 | 0.157876 | 0.003821 | 0.272568 | 0.272568 | 0.024095
2019-03-19 15:59 | 1553025554.8 | 1025 | 0.208744 | 0.00055 | 0.00014 | 98.75141 | 98.509372 | 121.941736 | 21.259928 | 0.002626 | 0.002452 | 220.623441 | 0.265349 | 8.402343 | 0.003285 | 0.005022 | 0.004922 | 6.2e-05 | 0.001001 | 0.358336 | 1.353403 | 2.5481 | 101.2 | 20.79 | 17.7 | 84.994252 | 100.886568 | 80.795536 | 0.004299 | 0.997457 | 0.024418 | 24.479763 | 0.02195 | 0.157856 | 0.003784 | 0.27017 | 0.27017 | 0.024306
2019-03-19 15:59 | 1553025555.8 | 1026 | 0.208732 | 0.000548 | 0.000139 | 98.51733 | 98.293602 | 121.660068 | 21.259195 | 0.0026 | 0.002467 | 220.616388 | 0.265382 | 8.401914 | 0.003298 | 0.004605 | 0.004484 | 6.2e-05 | 0.001003 | 0.329801 | 1.350363 | 2.5481 | 101.2 | 20.79 | 17.698 | 84.353081 | 101.188281 | 81.166637 | 0.004298 | 0.996412 | 0.024377 | 24.464289 | 0.020336 | 0.157876 | 0.003865 | 0.275761 | 0.275761 | 0.023816
2019-03-19 15:59 | 1553025556.8 | 1027 | 0.20872 | 0.000545 | 0.000138 | 98.204322 | 97.871652 | 121.258925 | 21.259231 | 0.002639 | 0.00247 | 220.614222 | 0.265648 | 8.401485 | 0.003356 | 0.004844 | 0.004691 | 6.4e-05 | 0.001011 | 0.314703 | 1.379221 | 2.548 | 101.2 | 20.79 | 17.695 | 85.297363 | 102.595561 | 81.239979 | 0.004298 | 0.996206 | 0.024334 | 24.426451 | 0.030351 | 0.158034 | 0.003939 | 0.28074 | 0.28074 | 0.023418
2019-03-19 15:59 | 1553025557.8 | 1028 | 0.20871 | 0.000546 | 0.000137 | 97.99575 | 97.704176 | 120.974439 | 21.259465 | 0.002566 | 0.002462 | 220.599674 | 0.265082 | 8.403506 | 0.00335 | 0.005207 | 0.005049 | 6.3e-05 | 0.001017 | 0.309339 | 1.365274 | 2.5483 | 101.2 | 20.79 | 17.695 | 83.544174 | 102.448823 | 81.047686 | 0.004298 | 0.996747 | 0.024312 | 24.39116 | 0.026653 | 0.157698 | 0.004 | 0.28502 | 0.28502 | 0.023017
2019-03-19 15:59 | 1553025558.8 | 1029 | 0.20873 | 0.000548 | 0.000136 | 97.883511 | 97.555192 | 121.040865 | 21.258855 | 0.002639 | 0.002392 | 220.593157 | 0.265369 | 8.400783 | 0.00342 | 0.004492 | 0.004401 | 6.2e-05 | 0.001014 | 0.296951 | 1.37632 | 2.5481 | 101.2 | 20.79 | 17.696 | 85.299162 | 104.148813 | 79.374462 | 0.004298 | 1.001478 | 0.024376 | 24.34016 | 0.030052 | 0.157868 | 0.003879 | 0.276921 | 0.276921 | 0.023715
2019-03-19 15:59 | 1553025559.8 | 1030 | 0.208754 | 0.000548 | 0.000135 | 97.640728 | 97.344218 | 121.161044 | 21.259091 | 0.00266 | 0.002444 | 220.584685 | 0.264978 | 8.405131 | 0.003308 | 0.004595 | 0.004484 | 6e-05 | 0.001016 | 0.307735 | 1.317753 | 2.5481 | 101.2 | 20.79 | 17.699 | 85.811525 | 101.443948 | 80.618318 | 0.004299 | 0.997956 | 0.024345 | 24.395165 | 0.027204 | 0.157636 | 0.003732 | 0.265885 | 0.265885 | 0.024663
2019-03-19 15:59 | 1553025560.8 | 1031 | 0.208745 | 0.000551 | 0.000134 | 97.396145 | 97.023647 | 121.597395 | 21.25915 | 0.002563 | 0.002458 | 220.560726 | 0.266279 | 8.402102 | 0.003342 | 0.005141 | 0.004985 | 5.9e-05 | 0.001015 | 0.307569 | 1.335016 | 2.548 | 101.2 | 20.79 | 17.701 | 83.466685 | 102.254594 | 80.944273 | 0.004299 | 0.997038 | 0.024378 | 24.450311 | 0.034275 | 0.15841 | 0.003787 | 0.27029 | 0.27029 | 0.024381
2019-03-19 15:59 | 1553025561.8 | 1032 | 0.208701 | 0.000553 | 0.000132 | 97.266801 | 96.919529 | 121.70302 | 21.258731 | 0.002599 | 0.00244 | 220.546466 | 0.266156 | 8.403513 | 0.00337 | 0.005214 | 0.005129 | 6.4e-05 | 0.00101 | 0.306463 | 1.339355 | 2.548 | 101.2 | 20.79 | 17.703 | 84.347099 | 102.937471 | 80.528325 | 0.004299 | 0.99821 | 0.024403 | 24.446557 | 0.031992 | 0.158336 | 0.004051 | 0.290176 | 0.290176 | 0.022699
2019-03-19 15:59 | 1553025562.8 | 1033 | 0.208744 | 0.000558 | 0.00013 | 97.060929 | 96.61574 | 121.768507 | 21.258689 | 0.002628 | 0.002455 | 220.525363 | 0.265882 | 8.400919 | 0.003298 | 0.004382 | 0.004214 | 5.9e-05 | 0.001006 | 0.310943 | 1.338998 | 2.5481 | 101.2 | 20.79 | 17.707 | 85.032254 | 101.19311 | 80.886143 | 0.0043 | 0.997202 | 0.024397 | 24.465499 | 0.04112 | 0.158174 | 0.003787 | 0.270785 | 0.270785 | 0.0243
2019-03-19 15:59 | 1553025563.8 | 1034 | 0.208719 | 0.000552 | 0.000127 | 96.902475 | 96.407847 | 121.644103 | 21.259173 | 0.00261 | 0.00247 | 220.542134 | 0.26559 | 8.402687 | 0.003279 | 0.005361 | 0.005226 | 6.2e-05 | 0.001011 | 0.316141 | 1.323844 | 2.5482 | 101.2 | 20.79 | 17.71 | 84.61664 | 100.746244 | 81.246172 | 0.004301 | 0.996188 | 0.024372 | 24.465429 | 0.045773 | 0.157999 | 0.003953 | 0.282876 | 0.282876 | 0.023236
2019-03-19 15:59 | 1553025564.8 | 1035 | 0.208735 | 0.000556 | 0.000124 | 96.680998 | 96.04104 | 121.876714 | 21.258173 | 0.002613 | 0.002435 | 220.533739 | 0.26598 | 8.400419 | 0.003334 | 0.005107 | 0.005098 | 5.8e-05 | 0.001009 | 0.318132 | 1.347983 | 2.548 | 101.2 | 20.79 | 17.714 | 84.678199 | 102.061915 | 80.391277 | 0.004302 | 0.998597 | 0.024425 | 24.459255 | 0.059403 | 0.158232 | 0.003854 | 0.276383 | 0.276383 | 0.023816
2019-03-19 15:59 | 1553025565.8 | 1036 | 0.208758 | 0.000556 | 0.000123 | 96.425011 | 95.751292 | 121.869673 | 21.257871 | 0.002624 | 0.002491 | 220.527548 | 0.265759 | 8.40296 | 0.00338 | 0.004571 | 0.004493 | 5.6e-05 | 0.001014 | 0.271512 | 1.356384 | 2.5481 | 101.2 | 20.8 | 17.717 | 84.936214 | 103.166947 | 81.73789 | 0.004306 | 0.994808 | 0.024378 | 24.505085 | 0.062715 | 0.1581 | 0.003719 | 0.26601 | 0.26601 | 0.024724
2019-03-19 15:59 | 1553025566.8 | 1037 | 0.208763 | 0.00055 | 0.000122 | 96.197533 | 95.69444 | 122.078578 | 21.258199 | 0.002565 | 0.002458 | 220.531113 | 0.265882 | 8.400438 | 0.003333 | 0.0048 | 0.004707 | 6e-05 | 0.001015 | 0.313099 | 1.35204 | 2.5481 | 101.2 | 20.79 | 17.72 | 83.530442 | 102.043786 | 80.95056 | 0.004304 | 0.99702 | 0.024426 | 24.498857 | 0.046901 | 0.158174 | 0.003695 | 0.264834 | 0.264834 | 0.024846
2019-03-19 15:59 | 1553025567.8 | 1038 | 0.208781 | 0.000549 | 0.000122 | 95.993764 | 95.388938 | 122.279032 | 21.258089 | 0.002683 | 0.0025 | 220.531266 | 0.265577 | 8.400172 | 0.003295 | 0.004848 | 0.004686 | 6e-05 | 0.001019 | 0.318685 | 1.336951 | 2.5481 | 101.2 | 20.79 | 17.722 | 86.348975 | 101.122598 | 81.958765 | 0.004304 | 0.994189 | 0.024411 | 24.553844 | 0.056535 | 0.157992 | 0.003588 | 0.25678 | 0.25678 | 0.025596
2019-03-19 15:59 | 1553025568.8 | 1039 | 0.208781 | 0.000548 | 0.00012 | 95.732073 | 95.061518 | 122.426674 | 21.257949 | 0.002659 | 0.00247 | 220.524309 | 0.265199 | 8.40231 | 0.003312 | 0.004936 | 0.004849 | 5.8e-05 | 0.001023 | 0.295735 | 1.331027 | 2.5481 | 101.2 | 20.79 | 17.721 | 85.783713 | 101.537211 | 81.226957 | 0.004304 | 0.996242 | 0.024451 | 24.543334 | 0.062873 | 0.157767 | 0.003594 | 0.257744 | 0.257744 | 0.025464
2019-03-19 15:59 | 1553025569.8 | 1040 | 0.208723 | 0.000549 | 0.00012 | 95.499193 | 94.916301 | 122.215188 | 21.258546 | 0.002616 | 0.002459 | 220.516527 | 0.265772 | 8.401946 | 0.003258 | 0.004594 | 0.004416 | 5.9e-05 | 0.001025 | 0.321395 | 1.323953 | 2.5482 | 101.2 | 20.79 | 17.716 | 84.759612 | 100.232364 | 80.985025 | 0.004303 | 0.996923 | 0.024438 | 24.513754 | 0.054762 | 0.158108 | 0.003942 | 0.28327 | 0.28327 | 0.023219
2019-03-19 15:59 | 1553025570.8 | 1041 | 0.208739 | 0.00055 | 0.000119 | 95.309528 | 94.595044 | 121.938918 | 21.25818 | 0.00264 | 0.002437 | 220.508611 | 0.265277 | 8.401803 | 0.003318 | 0.005081 | 0.004989 | 5.7e-05 | 0.001022 | 0.301984 | 1.309952 | 2.5481 | 101.2 | 20.8 | 17.712 | 85.33146 | 101.672478 | 80.444396 | 0.004304 | 0.998447 | 0.024429 | 24.467334 | 0.067305 | 0.157814 | 0.003842 | 0.275854 | 0.275854 | 0.023799
2019-03-19 15:59 | 1553025571.8 | 1042 | 0.208756 | 0.000549 | 0.000117 | 95.050239 | 94.253239 | 122.037502 | 21.258102 | 0.002679 | 0.002439 | 220.503417 | 0.265069 | 8.402596 | 0.003223 | 0.004804 | 0.004788 | 5.6e-05 | 0.001022 | 0.305578 | 1.29607 | 2.5481 | 101.2 | 20.8 | 17.707 | 86.260929 | 99.390217 | 80.489502 | 0.004303 | 0.99832 | 0.024438 | 24.478784 | 0.075317 | 0.15769 | 0.003742 | 0.268721 | 0.268721 | 0.024412
2019-03-19 16:00 | 1553025572.8 | 1043 | 0.208716 | 0.00055 | 0.000117 | 94.831164 | 94.287487 | 122.083978 | 21.257463 | 0.002584 | 0.002393 | 220.498337 | 0.265954 | 8.399723 | 0.003319 | 0.004625 | 0.004518 | 5.7e-05 | 0.001023 | 0.3178 | 1.371775 | 2.5481 | 101.2 | 20.8 | 17.698 | 83.979862 | 101.691381 | 79.375514 | 0.004301 | 1.001475 | 0.024481 | 24.444852 | 0.051428 | 0.158216 | 0.003985 | 0.287124 | 0.287124 | 0.022923
2019-03-19 16:00 | 1553025573.8 | 1044 | 0.208746 | 0.000552 | 0.000116 | 94.58508 | 93.851155 | 122.385363 | 21.257531 | 0.002622 | 0.00243 | 220.4573 | 0.26544 | 8.402512 | 0.003364 | 0.005572 | 0.005491 | 5.6e-05 | 0.001026 | 0.30215 | 1.357181 | 2.5481 | 101.2 | 20.8 | 17.695 | 84.891388 | 102.782284 | 80.265206 | 0.0043 | 0.998954 | 0.02448 | 24.505871 | 0.069675 | 0.15791 | 0.003804 | 0.273834 | 0.273834 | 0.023989
2019-03-19 16:00 | 1553025574.8 | 1045 | 0.208744 | 0.000552 | 0.000116 | 94.408619 | 93.427493 | 122.367525 | 21.257138 | 0.002586 | 0.002436 | 220.435315 | 0.265173 | 8.403344 | 0.003357 | 0.004884 | 0.004813 | 5.7e-05 | 0.001027 | 0.295735 | 1.397814 | 2.5481 | 101.2 | 20.8 | 17.692 | 84.026438 | 102.623297 | 80.410701 | 0.004299 | 0.998542 | 0.024473 | 24.509129 | 0.093441 | 0.157752 | 0.003814 | 0.274464 | 0.274464 | 0.02391
2019-03-19 16:00 | 1553025575.8 | 1046 | 0.208774 | 0.000551 | 0.000115 | 94.235161 | 93.348037 | 122.601075 | 21.256836 | 0.002545 | 0.002421 | 220.429124 | 0.266318 | 8.400835 | 0.003312 | 0.004663 | 0.004472 | 5.7e-05 | 0.001029 | 0.30414 | 1.327779 | 2.548 | 101.2 | 20.8 | 17.692 | 83.033102 | 101.534429 | 80.048485 | 0.004299 | 0.999567 | 0.024509 | 24.519937 | 0.084602 | 0.158433 | 0.003635 | 0.261687 | 0.261687 | 0.025186
2019-03-19 16:00 | 1553025576.8 | 1047 | 0.20877 | 0.000556 | 0.000114 | 93.911948 | 93.033629 | 122.512349 | 21.256204 | 0.002554 | 0.002446 | 220.419081 | 0.265616 | 8.403493 | 0.003213 | 0.004704 | 0.004518 | 5.7e-05 | 0.001023 | 0.312602 | 1.296745 | 2.548 | 101.2 | 20.8 | 17.695 | 83.265704 | 99.139614 | 80.660699 | 0.0043 | 0.997837 | 0.024479 | 24.532297 | 0.084048 | 0.158015 | 0.003659 | 0.263233 | 0.263233 | 0.024972
2019-03-19 16:00 | 1553025577.8 | 1048 | 0.208729 | 0.000551 | 0.000112 | 93.706379 | 92.700385 | 122.371516 | 21.25672 | 0.00259 | 0.002432 | 220.408807 | 0.265492 | 8.403279 | 0.003238 | 0.004789 | 0.004766 | 5.5e-05 | 0.001024 | 0.305412 | 1.324363 | 2.5483 | 101.2 | 20.8 | 17.702 | 84.11645 | 99.743309 | 80.323778 | 0.004302 | 0.998788 | 0.024477 | 24.506515 | 0.096544 | 0.157941 | 0.003914 | 0.282123 | 0.282123 | 0.023289
2019-03-19 16:00 | 1553025578.8 | 1049 | 0.208803 | 0.000552 | 0.000112 | 93.44979 | 92.569211 | 122.056281 | 21.256097 | 0.002572 | 0.002419 | 220.414059 | 0.266091 | 8.404683 | 0.003268 | 0.00512 | 0.004994 | 5.4e-05 | 0.001028 | 0.317966 | 1.367632 | 2.5481 | 101.2 | 20.8 | 17.707 | 83.6883 | 100.474013 | 80.019651 | 0.004303 | 0.999648 | 0.024456 | 24.464399 | 0.084684 | 0.158297 | 0.003465 | 0.24878 | 0.24878 | 0.02647
2019-03-19 16:00 | 1553025579.8 | 1050 | 0.208808 | 0.00055 | 0.000112 | 93.223813 | 92.304809 | 122.038442 | 21.255934 | 0.002589 | 0.002471 | 220.401428 | 0.266123 | 8.401985 | 0.003309 | 0.004816 | 0.0048 | 5.7e-05 | 0.001028 | 0.299993 | 1.321362 | 2.5481 | 101.2 | 20.8 | 17.714 | 84.085387 | 101.448849 | 81.268746 | 0.004305 | 0.996125 | 0.024411 | 24.505833 | 0.088613 | 0.158317 | 0.003437 | 0.246271 | 0.246271 | 0.026743
2019-03-19 16:00 | 1553025580.8 | 1051 | 0.208784 | 0.000555 | 0.000112 | 92.900301 | 91.909918 | 122.09994 | 21.256165 | 0.002604 | 0.002411 | 220.40068 | 0.265115 | 8.403337 | 0.003199 | 0.005524 | 0.005323 | 5.8e-05 | 0.001031 | 0.315809 | 1.333024 | 2.5481 | 101.2 | 20.8 | 17.731 | 84.469421 | 98.807952 | 79.817855 | 0.004309 | 1.00022 | 0.024467 | 24.461782 | 0.095867 | 0.157717 | 0.003577 | 0.257133 | 0.257133 | 0.025516
2019-03-19 16:00 | 1553025581.8 | 1052 | 0.208772 | 0.000554 | 0.000113 | 92.741846 | 91.582154 | 121.996662 | 21.255594 | 0.002579 | 0.002453 | 220.391346 | 0.265557 | 8.402271 | 0.003237 | 0.005146 | 0.005126 | 5.5e-05 | 0.00103 | 0.313099 | 1.332837 | 2.5481 | 101.2 | 20.8 | 17.742 | 83.851804 | 99.706908 | 80.823295 | 0.004312 | 0.997379 | 0.024422 | 24.486235 | 0.112552 | 0.15798 | 0.00365 | 0.262075 | 0.262075 | 0.025077
2019-03-19 16:00 | 1553025582.8 | 1053 | 0.208783 | 0.000549 | 0.000113 | 92.447145 | 91.343096 | 121.906292 | 21.25598 | 0.002566 | 0.002444 | 220.381341 | 0.265811 | 8.40062 | 0.003207 | 0.004505 | 0.004506 | 5.7e-05 | 0.001029 | 0.305246 | 1.329734 | 2.5481 | 101.2 | 20.8 | 17.767 | 83.543916 | 98.988805 | 80.602801 | 0.004318 | 0.998 | 0.024421 | 24.46954 | 0.107463 | 0.158131 | 0.003591 | 0.257683 | 0.257683 | 0.025528
2019-03-19 16:00 | 1553025583.8 | 1054 | 0.208764 | 0.000552 | 0.000112 | 92.105329 | 90.982453 | 121.808413 | 21.256113 | 0.002565 | 0.002403 | 220.37653 | 0.265961 | 8.402395 | 0.003285 | 0.004363 | 0.004214 | 5.4e-05 | 0.001025 | 0.289817 | 1.349797 | 2.5481 | 101.2 | 20.8 | 17.781 | 83.517596 | 100.880664 | 79.629163 | 0.004321 | 1.000755 | 0.024444 | 24.426031 | 0.109715 | 0.15822 | 0.0037 | 0.266014 | 0.266014 | 0.024743
2019-03-19 16:00 | 1553025584.8 | 1055 | 0.208774 | 0.000553 | 0.000112 | 91.873949 | 90.716681 | 121.639646 | 21.255655 | 0.002605 | 0.002409 | 220.353337 | 0.265895 | 8.402174 | 0.003191 | 0.004574 | 0.004475 | 5.4e-05 | 0.001022 | 0.319404 | 1.348085 | 2.548 | 101.2 | 20.8 | 17.794 | 84.4759 | 98.598886 | 79.780833 | 0.004324 | 1.000325 | 0.024422 | 24.41435 | 0.113383 | 0.158181 | 0.00364 | 0.261358 | 0.261358 | 0.025177
2019-03-19 16:00 | 1553025585.8 | 1056 | 0.208765 | 0.000554 | 0.000111 | 91.614061 | 90.431042 | 121.358917 | 21.255591 | 0.002607 | 0.002436 | 220.355944 | 0.266286 | 8.403318 | 0.003222 | 0.005557 | 0.005363 | 5.7e-05 | 0.001018 | 0.318298 | 1.355661 | 2.5481 | 101.2 | 20.8 | 17.821 | 84.519608 | 99.364074 | 80.426263 | 0.004331 | 0.998499 | 0.024372 | 24.408449 | 0.116254 | 0.158413 | 0.003698 | 0.265065 | 0.265065 | 0.024862
2019-03-19 16:00 | 1553025586.8 | 1057 | 0.208766 | 0.000554 | 0.000111 | 91.302554 | 90.066291 | 121.219725 | 21.255308 | 0.002594 | 0.002464 | 220.352264 | 0.265798 | 8.40218 | 0.003295 | 0.00468 | 0.004641 | 5.6e-05 | 0.001013 | 0.285117 | 1.365973 | 2.548 | 101.2 | 20.8 | 17.833 | 84.225217 | 101.122301 | 81.098932 | 0.004334 | 0.996603 | 0.024335 | 24.417642 | 0.121939 | 0.158123 | 0.003689 | 0.264072 | 0.264072 | 0.02491
2019-03-19 16:00 | 1553025587.8 | 1058 | 0.208759 | 0.000551 | 0.00011 | 90.990445 | 89.740581 | 121.430273 | 21.254607 | 0.002531 | 0.002449 | 220.34015 | 0.265427 | 8.402616 | 0.003187 | 0.004721 | 0.00458 | 5.2e-05 | 0.001009 | 0.30215 | 1.347094 | 2.5481 | 101.2 | 20.8 | 17.844 | 82.693154 | 98.514007 | 80.7387 | 0.004336 | 0.997617 | 0.024368 | 24.426409 | 0.123716 | 0.157903 | 0.003737 | 0.267974 | 0.267974 | 0.024513
2019-03-19 16:00 | 1553025588.8 | 1059 | 0.208748 | 0.000556 | 0.00011 | 90.79748 | 89.235066 | 121.450225 | 21.254637 | 0.002614 | 0.002413 | 220.325583 | 0.266331 | 8.402499 | 0.003215 | 0.004567 | 0.00442 | 5.2e-05 | 0.001014 | 0.295513 | 1.360796 | 2.5481 | 101.2 | 20.8 | 17.863 | 84.697373 | 99.184496 | 79.875729 | 0.004341 | 1.000056 | 0.0244 | 24.398613 | 0.155255 | 0.158441 | 0.003795 | 0.272632 | 0.272632 | 0.024176
2019-03-19 16:00 | 1553025589.8 | 1060 | 0.208769 | 0.000557 | 0.000109 | 90.575103 | 89.238491 | 121.845499 | 21.253874 | 0.002581 | 0.002453 | 220.286942 | 0.26613 | 8.405677 | 0.003167 | 0.00482 | 0.004637 | 5.6e-05 | 0.001013 | 0.323883 | 1.359583 | 2.548 | 101.2 | 20.8 | 17.872 | 83.903035 | 98.029547 | 80.819222 | 0.004343 | 0.99739 | 0.024407 | 24.47092 | 0.132978 | 0.158321 | 0.003669 | 0.263458 | 0.263458 | 0.024999
2019-03-19 16:00 | 1553025590.8 | 1061 | 0.20877 | 0.000552 | 0.000108 | 90.565801 | 89.228557 | 121.79832 | 21.254757 | 0.002627 | 0.002419 | 220.251521 | 0.265726 | 8.404637 | 0.003142 | 0.004965 | 0.004878 | 5.7e-05 | 0.001013 | 0.29214 | 1.352845 | 2.5479 | 101.2 | 20.8 | 17.884 | 85.004864 | 97.421405 | 80.016188 | 0.004346 | 0.999658 | 0.02443 | 24.438413 | 0.133055 | 0.158081 | 0.003673 | 0.264114 | 0.264114 | 0.024899
2019-03-19 16:00 | 1553025591.8 | 1062 | 0.208766 | 0.000556 | 0.000107 | 90.526188 | 89.242257 | 121.737057 | 21.253388 | 0.002592 | 0.002428 | 220.24834 | 0.265115 | 8.401673 | 0.003257 | 0.005181 | 0.005122 | 5.1e-05 | 0.001014 | 0.282075 | 1.392316 | 2.548 | 101.2 | 20.8 | 17.889 | 84.160107 | 100.188147 | 80.226819 | 0.004347 | 0.999062 | 0.024417 | 24.439551 | 0.127768 | 0.157717 | 0.003691 | 0.265336 | 0.265336 | 0.024727
2019-03-19 16:00 | 1553025592.8 | 1063 | 0.20878 | 0.000557 | 0.000105 | 90.613217 | 89.249793 | 121.82813 | 21.254114 | 0.002619 | 0.002413 | 220.251253 | 0.265902 | 8.404059 | 0.003368 | 0.004639 | 0.004484 | 5.1e-05 | 0.001015 | 0.308067 | 1.392892 | 2.5481 | 101.2 | 20.8 | 17.893 | 84.820245 | 102.893725 | 79.875942 | 0.004348 | 1.000055 | 0.024438 | 24.43655 | 0.135608 | 0.158185 | 0.00361 | 0.259714 | 0.259714 | 0.025337
2019-03-19 16:00 | 1553025593.8 | 1064 | 0.208797 | 0.000559 | 0.000105 | 90.785777 | 89.455629 | 121.771561 | 21.253731 | 0.002608 | 0.002469 | 220.257482 | 0.265974 | 8.400971 | 0.003365 | 0.004524 | 0.004374 | 5.3e-05 | 0.001018 | 0.316694 | 1.373071 | 2.548 | 101.2 | 20.8 | 17.892 | 84.543535 | 102.799877 | 81.215894 | 0.004348 | 0.996274 | 0.024386 | 24.477197 | 0.132021 | 0.158228 | 0.003507 | 0.2516 | 0.2516 | 0.026162
2019-03-19 16:00 | 1553025594.8 | 1065 | 0.208767 | 0.000557 | 0.000102 | 91.004852 | 89.770036 | 121.817098 | 21.253384 | 0.002563 | 0.002376 | 220.261891 | 0.265564 | 8.402232 | 0.003336 | 0.005044 | 0.004911 | 5.4e-05 | 0.001019 | 0.267918 | 1.336208 | 2.5481 | 101.2 | 20.8 | 17.889 | 83.457962 | 102.117751 | 78.9645 | 0.004347 | 1.002644 | 0.024468 | 24.40388 | 0.122197 | 0.157984 | 0.003694 | 0.266415 | 0.266415 | 0.024669
2019-03-19 16:00 | 1553025595.8 | 1066 | 0.208794 | 0.000561 | 0.000101 | 91.130294 | 90.012177 | 121.968026 | 21.252995 | 0.002676 | 0.002453 | 220.234961 | 0.265681 | 8.402954 | 0.003312 | 0.004528 | 0.004395 | 5.5e-05 | 0.00102 | 0.315809 | 1.336502 | 2.5482 | 101.2 | 20.8 | 17.882 | 86.197264 | 101.529224 | 80.83303 | 0.004346 | 0.997351 | 0.024419 | 24.483698 | 0.110423 | 0.158054 | 0.003525 | 0.253531 | 0.253531 | 0.025934
2019-03-19 16:00 | 1553025596.8 | 1067 | 0.20878 | 0.000556 | 0.0001 | 91.436699 | 90.118348 | 122.148058 | 21.253407 | 0.00254 | 0.002451 | 220.232086 | 0.265661 | 8.401914 | 0.003377 | 0.004944 | 0.004906 | 5.4e-05 | 0.001022 | 0.298057 | 1.321877 | 2.5481 | 101.2 | 20.8 | 17.878 | 82.915092 | 103.112932 | 80.786804 | 0.004345 | 0.997481 | 0.024438 | 24.500161 | 0.129903 | 0.158042 | 0.003619 | 0.260683 | 0.260683 | 0.02522
2019-03-19 16:00 | 1553025597.8 | 1068 | 0.208781 | 0.000556 | 0.0001 | 91.713094 | 90.53105 | 122.047596 | 21.252826 | 0.002634 | 0.002431 | 220.225301 | 0.266318 | 8.403591 | 0.003333 | 0.004326 | 0.00419 | 5.4e-05 | 0.001023 | 0.303587 | 1.29675 | 2.548 | 101.2 | 20.8 | 17.873 | 85.170154 | 102.025947 | 80.296448 | 0.004343 | 0.998865 | 0.024445 | 24.473113 | 0.116031 | 0.158433 | 0.003613 | 0.260317 | 0.260317 | 0.025318
2019-03-19 16:00 | 1553025598.8 | 1069 | 0.208747 | 0.000554 | 9.9e-05 | 91.87695 | 90.736202 | 122.015438 | 21.252534 | 0.002538 | 0.002408 | 220.200096 | 0.265694 | 8.40205 | 0.003282 | 0.004456 | 0.004379 | 5.4e-05 | 0.001024 | 0.309892 | 1.297825 | 2.5481 | 101.2 | 20.8 | 17.865 | 82.857987 | 100.812817 | 79.745844 | 0.004342 | 1.000424 | 0.024461 | 24.450822 | 0.111751 | 0.158061 | 0.003823 | 0.27602 | 0.27602 | 0.023822
2019-03-19 16:00 | 1553025599.8 | 1070 | 0.208754 | 0.000555 | 9.9e-05 | 92.067516 | 90.772163 | 121.872257 | 21.252716 | 0.002643 | 0.002421 | 220.210829 | 0.264952 | 8.400549 | 0.003273 | 0.004498 | 0.004399 | 5.2e-05 | 0.001026 | 0.276489 | 1.316799 | 2.5481 | 101.2 | 20.8 | 17.86 | 85.386048 | 100.589959 | 80.044487 | 0.00434 | 0.999578 | 0.024436 | 24.446809 | 0.12674 | 0.15762 | 0.003777 | 0.272403 | 0.272403 | 0.024071
2019-03-19 16:00 | 1553025600.8 | 1071 | 0.208778 | 0.000561 | 9.9e-05 | 92.37032 | 91.253363 | 121.992202 | 21.252515 | 0.002637 | 0.00243 | 220.243605 | 0.265518 | 8.399944 | 0.003233 | 0.005062 | 0.004984 | 5.3e-05 | 0.001027 | 0.329966 | 1.33036 | 2.5481 | 101.2 | 20.8 | 17.854 | 85.237682 | 99.62774 | 80.270432 | 0.004339 | 0.998939 | 0.024441 | 24.466658 | 0.108818 | 0.157957 | 0.003629 | 0.261524 | 0.261524 | 0.025126
2019-03-19 16:00 | 1553025601.8 | 1072 | 0.208772 | 0.000557 | 9.9e-05 | 92.496062 | 91.511601 | 121.902303 | 21.251866 | 0.002584 | 0.00243 | 220.235037 | 0.266546 | 8.402135 | 0.003304 | 0.004944 | 0.004845 | 5.5e-05 | 0.001032 | 0.328031 | 1.346767 | 2.548 | 101.2 | 20.8 | 17.854 | 83.962885 | 101.330899 | 80.272926 | 0.004339 | 0.998932 | 0.024432 | 24.457728 | 0.09571 | 0.158568 | 0.003665 | 0.264052 | 0.264052 | 0.024982
2019-03-19 16:00 | 1553025602.8 | 1073 | 0.208786 | 0.000565 | 9.8e-05 | 92.708836 | 91.77669 | 121.722036 | 21.251408 | 0.002549 | 0.002441 | 220.199329 | 0.265752 | 8.401212 | 0.003246 | 0.004965 | 0.004846 | 5.3e-05 | 0.001033 | 0.314924 | 1.319857 | 2.548 | 101.2 | 20.8 | 17.853 | 83.118954 | 99.919476 | 80.527467 | 0.004339 | 0.998213 | 0.024405 | 24.448437 | 0.090389 | 0.158096 | 0.003572 | 0.257015 | 0.257015 | 0.025589
2019-03-19 16:00 | 1553025603.8 | 1074 | 0.208769 | 0.000564 | 9.9e-05 | 92.962122 | 92.015747 | 121.56219 | 21.250526 | 0.002555 | 0.00246 | 220.176597 | 0.266149 | 8.402148 | 0.003199 | 0.004797 | 0.004626 | 5.5e-05 | 0.001033 | 0.305965 | 1.339032 | 2.5481 | 101.2 | 20.8 | 17.855 | 83.278224 | 98.79544 | 80.999114 | 0.004339 | 0.996883 | 0.024372 | 24.448664 | 0.091524 | 0.158332 | 0.00368 | 0.264559 | 0.264559 | 0.024897
2019-03-19 16:00 | 1553025604.8 | 1075 | 0.208773 | 0.000564 | 9.8e-05 | 93.171595 | 92.333922 | 121.588244 | 21.250899 | 0.002584 | 0.002484 | 220.153232 | 0.265902 | 8.402434 | 0.003255 | 0.004655 | 0.004624 | 5.2e-05 | 0.001035 | 0.293578 | 1.355151 | 2.5481 | 101.2 | 20.8 | 17.858 | 83.972767 | 100.148715 | 81.560943 | 0.00434 | 0.995304 | 0.024356 | 24.470671 | 0.080781 | 0.158185 | 0.003653 | 0.262456 | 0.262456 | 0.025073
2019-03-19 16:00 | 1553025605.8 | 1076 | 0.208743 | 0.000567 | 9.7e-05 | 93.398172 | 92.608598 | 121.909345 | 21.250448 | 0.002638 | 0.002463 | 220.14637 | 0.26613 | 8.402954 | 0.003237 | 0.005074 | 0.004991 | 5.4e-05 | 0.001029 | 0.282794 | 1.387508 | 2.5481 | 101.2 | 20.8 | 17.862 | 85.281616 | 99.709863 | 81.064652 | 0.004341 | 0.996699 | 0.024405 | 24.485814 | 0.075937 | 0.158321 | 0.003833 | 0.276303 | 0.276303 | 0.023837
2019-03-19 16:00 | 1553025606.8 | 1077 | 0.208756 | 0.000568 | 9.7e-05 | 93.658363 | 92.582912 | 121.827897 | 21.249514 | 0.002609 | 0.002435 | 220.118309 | 0.265655 | 8.403506 | 0.003166 | 0.004645 | 0.004482 | 5.3e-05 | 0.001027 | 0.313486 | 1.373112 | 2.548 | 101.2 | 20.8 | 17.872 | 84.564451 | 97.99002 | 80.385999 | 0.004343 | 0.998612 | 0.02442 | 24.454173 | 0.103302 | 0.158038 | 0.003757 | 0.270828 | 0.270828 | 0.024275
2019-03-19 16:00 | 1553025607.8 | 1078 | 0.208761 | 0.000559 | 9.5e-05 | 93.923953 | 92.93328 | 121.79081 | 21.24917 | 0.002613 | 0.002427 | 220.118961 | 0.264516 | 8.404754 | 0.003239 | 0.004662 | 0.004533 | 5.2e-05 | 0.001018 | 0.316694 | 1.348483 | 2.5481 | 101.2 | 20.8 | 17.877 | 84.656229 | 99.748511 | 80.194609 | 0.004344 | 0.999153 | 0.024423 | 24.443832 | 0.094845 | 0.157361 | 0.003735 | 0.269384 | 0.269384 | 0.024301
2019-03-19 16:00 | 1553025608.8 | 1079 | 0.20879 | 0.000566 | 9.5e-05 | 94.132524 | 93.150076 | 121.760531 | 21.250399 | 0.002609 | 0.002392 | 220.121663 | 0.265063 | 8.402154 | 0.003218 | 0.004794 | 0.004699 | 5.1e-05 | 0.001015 | 0.333229 | 1.33674 | 2.5481 | 101.2 | 20.8 | 17.888 | 84.583348 | 99.241519 | 79.345351 | 0.004347 | 1.00156 | 0.024449 | 24.411404 | 0.093843 | 0.157686 | 0.003551 | 0.25612 | 0.25612 | 0.025612
2019-03-19 16:00 | 1553025609.8 | 1080 | 0.20871 | 0.000567 | 9.5e-05 | 94.397815 | 93.555929 | 121.893619 | 21.249361 | 0.002589 | 0.00236 | 220.123408 | 0.265791 | 8.403948 | 0.003158 | 0.005454 | 0.005289 | 5.2e-05 | 0.001014 | 0.322611 | 1.322579 | 2.5481 | 101.2 | 20.8 | 17.888 | 84.09704 | 97.809644 | 78.573979 | 0.004347 | 1.003757 | 0.02449 | 24.398002 | 0.08013 | 0.158119 | 0.004036 | 0.29241 | 0.29241 | 0.022495
2019-03-19 16:00 | 1553025610.8 | 1081 | 0.208751 | 0.000569 | 9.6e-05 | 94.598284 | 93.803548 | 122.119188 | 21.248362 | 0.002588 | 0.002423 | 220.087431 | 0.265882 | 8.404774 | 0.003168 | 0.004706 | 0.004769 | 5e-05 | 0.001018 | 0.299661 | 1.30519 | 2.548 | 101.2 | 20.8 | 17.895 | 84.066973 | 98.041324 | 80.100341 | 0.004349 | 0.99942 | 0.024459 | 24.473498 | 0.075462 | 0.158174 | 0.003786 | 0.273504 | 0.273504 | 0.024058
2019-03-19 16:00 | 1553025611.8 | 1082 | 0.208749 | 0.000562 | 9.5e-05 | 94.892685 | 93.968287 | 122.106043 | 21.247924 | 0.002559 | 0.002428 | 220.091073 | 0.266696 | 8.402538 | 0.003172 | 0.004412 | 0.004324 | 5.4e-05 | 0.00102 | 0.305744 | 1.337798 | 2.5481 | 101.2 | 20.8 | 17.897 | 83.369228 | 98.139715 | 80.224642 | 0.004349 | 0.999068 | 0.024454 | 24.476486 | 0.087561 | 0.158657 | 0.003804 | 0.27478 | 0.27478 | 0.02402
2019-03-19 16:00 | 1553025612.8 | 1083 | 0.208668 | 0.000569 | 9.5e-05 | 95.079349 | 94.384071 | 122.107687 | 21.249144 | 0.002557 | 0.002442 | 220.100944 | 0.265772 | 8.402271 | 0.003134 | 0.004434 | 0.004376 | 5e-05 | 0.001027 | 0.291421 | 1.299606 | 2.5481 | 101.2 | 20.8 | 17.898 | 83.308861 | 97.222225 | 80.563483 | 0.00435 | 0.998111 | 0.024442 | 24.488383 | 0.065648 | 0.158108 | 0.004285 | 0.310107 | 0.310107 | 0.02121
2019-03-19 16:00 | 1553025613.8 | 1084 | 0.208776 | 0.000563 | 9.6e-05 | 95.193989 | 94.521408 | 122.221763 | 21.24781 | 0.00262 | 0.002463 | 220.106541 | 0.266058 | 8.40439 | 0.003175 | 0.00448 | 0.004385 | 5.2e-05 | 0.001031 | 0.294463 | 1.328154 | 2.5481 | 101.2 | 20.8 | 17.897 | 84.834326 | 98.217889 | 81.06041 | 0.004349 | 0.996711 | 0.024436 | 24.517022 | 0.063421 | 0.158278 | 0.00364 | 0.262511 | 0.262511 | 0.025082
2019-03-19 16:00 | 1553025614.8 | 1085 | 0.208717 | 0.000565 | 9.6e-05 | 95.305327 | 94.711149 | 122.416817 | 21.248138 | 0.002573 | 0.002397 | 220.1038 | 0.266039 | 8.402824 | 0.003182 | 0.004467 | 0.004375 | 5.1e-05 | 0.001031 | 0.312768 | 1.322628 | 2.5482 | 101.2 | 20.8 | 17.894 | 83.695481 | 98.387595 | 79.482531 | 0.004349 | 1.001171 | 0.024511 | 24.481866 | 0.055939 | 0.158266 | 0.003996 | 0.289568 | 0.289568 | 0.022737
2019-03-19 16:00 | 1553025615.8 | 1086 | 0.208804 | 0.000562 | 9.7e-05 | 95.5172 | 94.813896 | 121.90019 | 21.2472 | 0.002554 | 0.00244 | 220.125823 | 0.265895 | 8.4014 | 0.003202 | 0.004672 | 0.00459 | 5e-05 | 0.00103 | 0.315975 | 1.341399 | 2.5481 | 101.2 | 20.8 | 17.887 | 83.24999 | 98.873645 | 80.500072 | 0.004347 | 0.99829 | 0.024424 | 24.465374 | 0.066103 | 0.158181 | 0.003472 | 0.249891 | 0.249891 | 0.026333
2019-03-19 16:00 | 1553025616.8 | 1087 | 0.208755 | 0.000566 | 9.8e-05 | 95.634241 | 95.118028 | 121.841979 | 21.247758 | 0.002591 | 0.002409 | 220.126973 | 0.265772 | 8.402551 | 0.003121 | 0.004513 | 0.004438 | 4.9e-05 | 0.001036 | 0.336271 | 1.337292 | 2.5481 | 101.2 | 20.8 | 17.883 | 84.131314 | 96.90837 | 79.75755 | 0.004346 | 1.000391 | 0.024443 | 24.433841 | 0.048411 | 0.158108 | 0.003762 | 0.271453 | 0.271453 | 0.02423
2019-03-19 16:00 | 1553025617.8 | 1088 | 0.208711 | 0.000565 | 0.0001 | 95.741077 | 95.334824 | 121.895496 | 21.248501 | 0.002568 | 0.00242 | 220.0992 | 0.265824 | 8.403864 | 0.003196 | 0.004834 | 0.004712 | 5e-05 | 0.001036 | 0.281909 | 1.34331 | 2.5482 | 101.2 | 20.8 | 17.881 | 83.575608 | 98.714917 | 80.029583 | 0.004345 | 0.99962 | 0.024439 | 24.448624 | 0.038035 | 0.158139 | 0.004026 | 0.290702 | 0.290702 | 0.02263
2019-03-19 16:00 | 1553025618.8 | 1089 | 0.208728 | 0.000568 | 0.000101 | 95.850313 | 95.124877 | 122.274574 | 21.247314 | 0.002606 | 0.002419 | 220.080761 | 0.26585 | 8.401816 | 0.003192 | 0.004599 | 0.004473 | 5.1e-05 | 0.001028 | 0.287826 | 1.366761 | 2.5481 | 101.2 | 20.8 | 17.878 | 84.49209 | 98.618056 | 79.995748 | 0.004345 | 0.999716 | 0.024478 | 24.485437 | 0.067954 | 0.158154 | 0.003921 | 0.283373 | 0.283373 | 0.023217
2019-03-19 16:00 | 1553025619.8 | 1090 | 0.208714 | 0.000574 | 0.000103 | 95.899832 | 95.480725 | 122.078579 | 21.246571 | 0.002593 | 0.002396 | 220.069146 | 0.265785 | 8.402596 | 0.003167 | 0.004648 | 0.004495 | 5.1e-05 | 0.001032 | 0.318132 | 1.346697 | 2.5481 | 101.2 | 20.8 | 17.878 | 84.189319 | 98.016866 | 79.44064 | 0.004345 | 1.00129 | 0.024478 | 24.446569 | 0.039176 | 0.158115 | 0.003993 | 0.288582 | 0.288582 | 0.022793
2019-03-19 16:00 | 1553025620.8 | 1091 | 0.208747 | 0.000571 | 0.000105 | 95.992264 | 95.424901 | 121.874604 | 21.246295 | 0.002563 | 0.002419 | 220.082793 | 0.2657 | 8.400172 | 0.003111 | 0.005533 | 0.005457 | 5.2e-05 | 0.001035 | 0.299495 | 1.357155 | 2.548 | 101.2 | 20.8 | 17.877 | 83.451079 | 96.658468 | 80.006295 | 0.004344 | 0.999686 | 0.024438 | 24.445723 | 0.053024 | 0.158065 | 0.003796 | 0.273426 | 0.273426 | 0.024049
2019-03-19 16:00 | 1553025621.8 | 1092 | 0.208726 | 0.000572 | 0.000106 | 96.066387 | 95.503331 | 121.794798 | 21.246616 | 0.002555 | 0.00239 | 220.055901 | 0.266065 | 8.403838 | 0.003112 | 0.004452 | 0.00434 | 5.2e-05 | 0.001038 | 0.311662 | 1.333145 | 2.548 | 101.2 | 20.8 | 17.877 | 83.281401 | 96.698139 | 79.304915 | 0.004344 | 1.001675 | 0.024454 | 24.413438 | 0.052579 | 0.158282 | 0.003918 | 0.28251 | 0.28251 | 0.023307
2019-03-19 16:00 | 1553025622.8 | 1093 | 0.208692 | 0.000574 | 0.000108 | 96.011169 | 95.509152 | 121.696917 | 21.246548 | 0.002585 | 0.002459 | 220.039417 | 0.266448 | 8.40584 | 0.003133 | 0.004365 | 0.004298 | 5.2e-05 | 0.001033 | 0.291919 | 1.332722 | 2.548 | 101.2 | 20.8 | 17.877 | 83.985856 | 97.204236 | 80.968094 | 0.004344 | 0.996971 | 0.024387 | 24.461137 | 0.046891 | 0.15851 | 0.004121 | 0.296594 | 0.296594 | 0.022232
2019-03-19 16:00 | 1553025623.8 | 1094 | 0.208661 | 0.000574 | 0.00011 | 96.149517 | 95.609502 | 121.697855 | 21.245766 | 0.002633 | 0.002447 | 220.010801 | 0.266019 | 8.401725 | 0.003141 | 0.003998 | 0.003834 | 4.7e-05 | 0.001029 | 0.314924 | 1.307701 | 2.5481 | 101.2 | 20.8 | 17.879 | 85.153195 | 97.385826 | 80.670277 | 0.004345 | 0.99781 | 0.024397 | 24.450943 | 0.050378 | 0.158255 | 0.004307 | 0.310308 | 0.310308 | 0.021216
2019-03-19 16:00 | 1553025624.8 | 1095 | 0.208694 | 0.000577 | 0.000112 | 96.222442 | 95.80027 | 121.701846 | 21.245864 | 0.002583 | 0.002431 | 220.012315 | 0.266539 | 8.401894 | 0.003178 | 0.004842 | 0.004789 | 4.9e-05 | 0.001026 | 0.283347 | 1.313117 | 2.5481 | 101.2 | 20.8 | 17.88 | 83.934454 | 98.270115 | 80.292096 | 0.004345 | 0.998878 | 0.024411 | 24.438273 | 0.03933 | 0.158564 | 0.004101 | 0.2951 | 0.2951 | 0.022353
2019-03-19 16:00 | 1553025625.8 | 1096 | 0.208671 | 0.00058 | 0.000113 | 96.259654 | 95.631423 | 121.786816 | 21.246214 | 0.002581 | 0.002478 | 219.969745 | 0.265388 | 8.402765 | 0.00318 | 0.005088 | 0.004968 | 5.2e-05 | 0.001027 | 0.345064 | 1.310024 | 2.5481 | 101.2 | 20.8 | 17.882 | 83.903533 | 98.332557 | 81.41915 | 0.004346 | 0.995702 | 0.024381 | 24.48575 | 0.058567 | 0.157879 | 0.004233 | 0.304371 | 0.304371 | 0.021578
2019-03-19 16:00 | 1553025626.8 | 1097 | 0.208667 | 0.000586 | 0.000114 | 96.309171 | 95.772184 | 121.755597 | 21.246837 | 0.002611 | 0.002443 | 219.949677 | 0.266683 | 8.404215 | 0.003197 | 0.004563 | 0.004431 | 4.8e-05 | 0.001027 | 0.299108 | 1.334654 | 2.548 | 101.2 | 20.8 | 17.888 | 84.609471 | 98.740845 | 80.57999 | 0.004347 | 0.998065 | 0.024406 | 24.453622 | 0.050011 | 0.15865 | 0.004252 | 0.306075 | 0.306075 | 0.021563
2019-03-19 16:00 | 1553025627.8 | 1098 | 0.208646 | 0.000587 | 0.000115 | 96.347585 | 95.873221 | 121.58777 | 21.246503 | 0.00259 | 0.002431 | 219.941185 | 0.265505 | 8.399554 | 0.003204 | 0.003995 | 0.003874 | 5e-05 | 0.001026 | 0.303975 | 1.294106 | 2.548 | 101.2 | 20.8 | 17.894 | 84.110617 | 98.899552 | 80.298964 | 0.004349 | 0.998858 | 0.024399 | 24.427054 | 0.044147 | 0.157949 | 0.004372 | 0.314755 | 0.314755 | 0.020876
2019-03-19 16:00 | 1553025628.8 | 1099 | 0.208663 | 0.00059 | 0.000118 | 96.382397 | 96.019122 | 121.519231 | 21.245763 | 0.002609 | 0.002474 | 219.947051 | 0.265889 | 8.403441 | 0.003146 | 0.004422 | 0.00432 | 4.9e-05 | 0.001009 | 0.294629 | 1.335632 | 2.548 | 101.2 | 20.8 | 17.904 | 84.576441 | 97.507319 | 81.328338 | 0.004351 | 0.995958 | 0.024357 | 24.455703 | 0.033777 | 0.158177 | 0.004265 | 0.306202 | 0.306202 | 0.02149
2019-03-19 16:00 | 1553025629.8 | 1100 | 0.208638 | 0.0006 | 0.00012 | 96.476028 | 95.948569 | 121.845028 | 21.246668 | 0.002613 | 0.002447 | 219.929474 | 0.266039 | 8.404137 | 0.003165 | 0.004985 | 0.004848 | 4.8e-05 | 0.001006 | 0.309339 | 1.353571 | 2.548 | 101.2 | 20.8 | 17.91 | 84.664622 | 97.979271 | 80.671152 | 0.004352 | 0.997807 | 0.024412 | 24.465753 | 0.049036 | 0.158266 | 0.004402 | 0.316795 | 0.316795 | 0.020783
2019-03-19 16:00 | 1553025630.8 | 1101 | 0.208584 | 0.000606 | 0.000123 | 96.443318 | 96.067413 | 121.847611 | 21.245685 | 0.002597 | 0.002389 | 219.895836 | 0.266364 | 8.401192 | 0.003189 | 0.004551 | 0.004546 | 5.2e-05 | 0.001006 | 0.298555 | 1.391547 | 2.5481 | 101.2 | 20.8 | 17.915 | 84.27431 | 98.542759 | 79.273735 | 0.004354 | 1.001764 | 0.024461 | 24.417651 | 0.034931 | 0.15846 | 0.004714 | 0.340306 | 0.340306 | 0.019371
2019-03-19 16:00 | 1553025631.8 | 1102 | 0.208568 | 0.000608 | 0.000126 | 96.574462 | 96.107826 | 122.14078 | 21.244524 | 0.002541 | 0.002419 | 197.327663 | 0.265512 | 8.403344 | 0.003161 | 0.004871 | 0.004726 | 4.7e-05 | 0.000999 | 0.286554 | 1.346838 | 2.5481 | 101.2 | 20.8 | 17.925 | 82.930751 | 97.871361 | 79.998328 | 0.004356 | 0.999708 | 0.024465 | 24.472127 | 0.043324 | 0.157953 | 0.004804 | 0.346803 | 0.346803 | 0.018947
2019-03-19 16:01 | 1553025632.8 | 1103 | 0.208581 | 0.000618 | 0.000127 | 96.643487 | 95.98864 | 122.403671 | 21.244971 | 0.002554 | 0.002395 | 160.094542 | 0.265447 | 8.402388 | 0.003202 | 0.004333 | 0.004247 | 5e-05 | 0.001005 | 0.312215 | 1.368335 | 2.5482 | 101.2 | 20.8 | 17.931 | 83.249269 | 98.862044 | 79.43284 | 0.004358 | 1.001312 | 0.024511 | 24.478827 | 0.060814 | 0.157914 | 0.004712 | 0.340596 | 0.340596 | 0.019287
2019-03-19 16:01 | 1553025633.8 | 1104 | 0.208508 | 0.000627 | 0.000128 | 96.616778 | 96.107484 | 122.780872 | 21.245218 | 0.002602 | 0.002399 | 122.865925 | 0.266117 | 8.403272 | 0.003214 | 0.004186 | 0.00409 | 4.8e-05 | 0.001005 | 0.284232 | 1.347651 | 2.5482 | 101.2 | 20.8 | 17.946 | 84.392416 | 99.149438 | 79.51406 | 0.004361 | 1.001081 | 0.024546 | 24.519339 | 0.047274 | 0.158313 | 0.005138 | 0.372549 | 0.372549 | 0.017678
2019-03-19 16:01 | 1553025634.8 | 1105 | 0.208621 | 0.000633 | 0.000128 | 96.639885 | 96.238658 | 123.182953 | 21.244893 | 0.002558 | 0.002414 | 85.616895 | 0.266045 | 8.40413 | 0.003261 | 0.004391 | 0.004295 | 5e-05 | 0.000998 | 0.322777 | 1.32473 | 2.5481 | 101.2 | 20.8 | 17.956 | 83.328777 | 100.288201 | 79.884057 | 0.004364 | 1.000032 | 0.024573 | 24.572333 | 0.037213 | 0.15827 | 0.004455 | 0.322349 | 0.322349 | 0.020425
2019-03-19 16:01 | 1553025635.8 | 1106 | 0.208575 | 0.00064 | 0.000123 | 96.747021 | 96.233521 | 123.640663 | 21.243875 | 0.002629 | 0.00241 | 48.386054 | 0.266416 | 8.401004 | 0.003313 | 0.004023 | 0.003979 | 4.8e-05 | 0.000997 | 0.301652 | 1.329364 | 2.5481 | 101.2 | 20.8 | 17.965 | 85.035666 | 101.541366 | 79.783341 | 0.004366 | 1.000317 | 0.024622 | 24.614431 | 0.047601 | 0.158491 | 0.004725 | 0.343369 | 0.343369 | 0.019202
2019-03-19 16:01 | 1553025636.8 | 1107 | 0.208564 | 0.00065 | 0.000117 | 96.768028 | 96.280442 | 123.968338 | 21.244588 | 0.002612 | 0.002391 | 11.13574 | 0.248104 | 8.403584 | 0.003243 | 0.004791 | 0.004633 | 4.9e-05 | 0.000996 | 0.293578 | 1.327749 | 2.5481 | 101.2 | 20.8 | 17.985 | 84.649374 | 99.844385 | 79.317125 | 0.004371 | 1.001641 | 0.024671 | 24.630742 | 0.045183 | 0.147597 | 0.004786 | 0.348983 | 0.348983 | 0.017594
2019-03-19 16:01 | 1553025637.8 | 1108 | 0.208749 | 0.000652 | 0.000108 | 96.816346 | 96.457166 | 124.383799 | 21.243677 | 0.002565 | 0.002324 | -26.102614 | 0.236961 | 8.403207 | 0.003287 | 0.004791 | 0.004553 | 4.8e-05 | 0.000997 | 0.291034 | 1.386634 | 2.548 | 101.2 | 20.8 | 17.995 | 83.505523 | 100.907708 | 77.71958 | 0.004373 | 1.006201 | 0.024769 | 24.616004 | 0.033245 | 0.140968 | 0.003683 | 0.268527 | 0.268527 | 0.021839
2019-03-19 16:01 | 1553025638.8 | 1109 | 0.208929 | 0.000655 | 9.9e-05 | 96.861361 | 96.490388 | 124.71781 | 21.243177 | 0.002606 | 0.002367 | -63.360078 | 0.238529 | 8.402479 | 0.003234 | 0.004259 | 0.003965 | 5.2e-05 | 0.000995 | 0.330851 | 1.336889 | 2.5481 | 101.2 | 20.8 | 18.004 | 84.481099 | 99.619591 | 78.745067 | 0.004375 | 1.003269 | 0.024766 | 24.685028 | 0.034323 | 0.141901 | 0.002603 | 0.18835 | 0.18835 | 0.031341
2019-03-19 16:01 | 1553025639.8 | 1110 | 0.208943 | 0.000653 | 9.1e-05 | 96.932185 | 96.3873 | 124.643168 | 21.243326 | 0.002537 | 0.002268 | -100.598278 | 0.237104 | 8.40205 | 0.003267 | 0.004416 | 0.004194 | 5e-05 | 0.000994 | 0.291421 | 1.376492 | 2.548 | 101.2 | 20.8 | 18.021 | 82.833422 | 100.438804 | 76.37932 | 0.004379 | 1.010059 | 0.024842 | 24.594548 | 0.050422 | 0.141053 | 0.002532 | 0.184129 | 0.184129 | 0.031868
2019-03-19 16:01 | 1553025640.8 | 1111 | 0.209073 | 0.000637 | 8.3e-05 | 96.983203 | 96.458879 | 125.160733 | 21.24382 | 0.00256 | 0.002373 | -137.841233 | 0.237169 | 8.40127 | 0.003197 | 0.004747 | 0.00453 | 4.9e-05 | 0.000997 | 0.291919 | 1.344849 | 2.5481 | 101.2 | 20.8 | 18.029 | 83.378468 | 98.726783 | 78.899954 | 0.004381 | 1.002828 | 0.024804 | 24.734264 | 0.048488 | 0.141092 | 0.001773 | 0.127575 | 0.127575 | 0.046008
2019-03-19 16:01 | 1553025641.8 | 1112 | 0.209105 | 0.000611 | 7.5e-05 | 96.910578 | 96.429425 | 125.621261 | 21.243265 | 0.002506 | 0.002301 | -152.512564 | 0.237455 | 8.401374 | 0.003291 | 0.004542 | 0.004363 | 4.9e-05 | 0.000994 | 0.31957 | 1.3221 | 2.5481 | 101.2 | 20.8 | 18.042 | 82.096298 | 101.010128 | 77.159369 | 0.004385 | 1.00781 | 0.024911 | 24.718394 | 0.04452 | 0.141262 | 0.001627 | 0.117586 | 0.117586 | 0.049976
2019-03-19 16:01 | 1553025642.8 | 1113 | 0.209161 | 0.000576 | 6.8e-05 | 97.06423 | 96.565052 | 126.081084 | 21.242204 | 0.002504 | 0.002305 | -152.525425 | 0.2362 | 8.403545 | 0.003253 | 0.004362 | 0.00419 | 4.9e-05 | 0.000991 | 0.308067 | 1.339731 | 2.5481 | 101.2 | 20.8 | 18.048 | 82.049355 | 100.083877 | 77.255164 | 0.004386 | 1.007535 | 0.024954 | 24.766978 | 0.046118 | 0.140515 | 0.001339 | 0.096566 | 0.096566 | 0.060533
2019-03-19 16:01 | 1553025643.8 | 1114 | 0.209192 | 0.000539 | 6e-05 | 97.100243 | 96.574298 | 125.944476 | 21.242648 | 0.002483 | 0.002288 | -152.528837 | 0.23644 | 8.404676 | 0.003305 | 0.004153 | 0.003898 | 4.7e-05 | 0.000992 | 0.324049 | 1.319309 | 2.5481 | 101.2 | 20.8 | 18.053 | 81.526495 | 101.354802 | 76.844755 | 0.004387 | 1.008716 | 0.024955 | 24.739056 | 0.04858 | 0.140658 | 0.001209 | 0.087274 | 0.087274 | 0.067046
2019-03-19 16:01 | 1553025644.8 | 1115 | 0.209274 | 0.0005 | 5.3e-05 | 97.081937 | 96.826372 | 126.013016 | 21.242233 | 0.002555 | 0.002251 | -152.515171 | 0.236479 | 8.401868 | 0.003219 | 0.004925 | 0.004603 | 4.8e-05 | 0.000992 | 0.309173 | 1.31701 | 2.5482 | 101.19 | 20.8 | 18.063 | 83.264643 | 99.271018 | 75.968873 | 0.00439 | 1.011247 | 0.024993 | 24.714803 | 0.023577 | 0.140682 | 0.000773 | 0.054996 | 0.054996 | 0.106414
2019-03-19 16:01 | 1553025645.8 | 1116 | 0.209316 | 0.000451 | 4.6e-05 | 97.155461 | 96.682526 | 126.39139 | 21.241912 | 0.002412 | 0.002217 | -152.515017 | 0.235861 | 8.406769 | 0.003319 | 0.004345 | 0.004126 | 5e-05 | 0.000992 | 0.303422 | 1.310883 | 2.548 | 101.19 | 20.8 | 18.066 | 79.829738 | 101.687075 | 75.141625 | 0.004391 | 1.013649 | 0.02506 | 24.722538 | 0.043647 | 0.140314 | 0.00059 | 0.041701 | 0.041701 | 0.139975
2019-03-19 16:01 | 1553025646.8 | 1117 | 0.209359 | 0.000415 | 3.9e-05 | 97.260198 | 96.932886 | 126.440682 | 21.241811 | 0.002502 | 0.002249 | -152.50783 | 0.23646 | 8.403357 | 0.003276 | 0.004442 | 0.0043 | 5.4e-05 | 0.000997 | 0.292472 | 1.33809 | 2.5481 | 101.19 | 20.8 | 18.067 | 81.982629 | 100.635912 | 75.923296 | 0.004391 | 1.011379 | 0.025037 | 24.755091 | 0.030152 | 0.14067 | 0.000389 | 0.026926 | 0.026926 | 0.217333
2019-03-19 16:01 | 1553025647.8 | 1118 | 0.209338 | 0.000374 | 3.4e-05 | 97.393444 | 97.001727 | 126.811545 | 21.242155 | 0.002374 | 0.002264 | -152.525655 | 0.236831 | 8.402661 | 0.003342 | 0.004415 | 0.00416 | 4.9e-05 | 0.000993 | 0.310611 | 1.332959 | 2.5481 | 101.19 | 20.8 | 18.066 | 78.91636 | 102.254443 | 76.265987 | 0.004391 | 1.010387 | 0.025061 | 24.803535 | 0.036048 | 0.140891 | 0.000573 | 0.041219 | 0.041219 | 0.142193
2019-03-19 16:01 | 1553025648.8 | 1119 | 0.209416 | 0.000335 | 2.9e-05 | 97.382941 | 97.013715 | 127.169499 | 21.240734 | 0.002494 | 0.002229 | -152.527745 | 0.236531 | 8.401992 | 0.003265 | 0.004725 | 0.004491 | 5.2e-05 | 0.000989 | 0.302869 | 1.311522 | 2.548 | 101.19 | 20.8 | 18.065 | 81.809233 | 100.37653 | 75.424215 | 0.004391 | 1.012827 | 0.025127 | 24.80858 | 0.033978 | 0.140713 | 0.000159 | 0.010232 | 0.010232 | 0.572118
2019-03-19 16:01 | 1553025649.8 | 1120 | 0.209427 | 0.000297 | 2.4e-05 | 97.592712 | 97.154479 | 127.504449 | 21.241636 | 0.002458 | 0.002219 | -152.514998 | 0.236746 | 8.403097 | 0.003314 | 0.004478 | 0.004323 | 4.5e-05 | 0.000986 | 0.31133 | 1.341318 | 2.5481 | 101.19 | 20.8 | 18.061 | 80.927276 | 101.563621 | 75.186524 | 0.00439 | 1.013518 | 0.025168 | 24.832759 | 0.040255 | 0.14084 | 0.000144 | 0.009424 | 0.009424 | 0.621736
2019-03-19 16:01 | 1553025650.8 | 1121 | 0.20945 | 0.000269 | 2e-05 | 97.590011 | 97.157559 | 127.36737 | 21.241081 | 0.002412 | 0.002158 | -152.511184 | 0.235543 | 8.403649 | 0.003308 | 0.004365 | 0.004076 | 5.1e-05 | 0.000979 | 0.295347 | 1.344095 | 2.5481 | 101.19 | 20.8 | 18.059 | 79.83518 | 101.43119 | 73.722855 | 0.004389 | 1.017795 | 0.025208 | 24.767207 | 0.039724 | 0.140124 | 4.7e-05 | 0.002269 | 0.002269 | 2.56937
2019-03-19 16:01 | 1553025651.8 | 1122 | 0.209458 | 0.000237 | 1.7e-05 | 97.688444 | 97.393879 | 127.430746 | 21.240075 | 0.002323 | 0.002183 | -152.511261 | 0.236681 | 8.400978 | 0.00327 | 0.004429 | 0.004233 | 5.2e-05 | 0.000975 | 0.324934 | 1.367893 | 2.548 | 101.2 | 20.8 | 18.053 | 77.691819 | 100.48739 | 74.319871 | 0.004387 | 1.016046 | 0.025193 | 24.794679 | 0.027012 | 0.140802 | 4.5e-05 | 0.002343 | 0.002343 | 2.499419
2019-03-19 16:01 | 1553025652.8 | 1123 | 0.209474 | 0.000213 | 1.4e-05 | 97.73136 | 97.469913 | 127.425113 | 21.240533 | 0.002386 | 0.002209 | -152.489084 | 0.236369 | 8.403162 | 0.003342 | 0.004847 | 0.004648 | 5.2e-05 | 0.000975 | 0.28567 | 1.315729 | 2.5479 | 101.2 | 20.8 | 18.05 | 79.193043 | 102.238575 | 74.93992 | 0.004386 | 1.014236 | 0.02517 | 24.816243 | 0.02396 | 0.140616 | -2e-05 | -0.002419 | -0.002419 | -2.418418
2019-03-19 16:01 | 1553025653.8 | 1124 | 0.209493 | 0.000183 | 1.2e-05 | 97.822591 | 97.466486 | 127.55327 | 21.240896 | 0.002359 | 0.002206 | -152.488299 | 0.237429 | 8.399268 | 0.003325 | 0.004976 | 0.004788 | 5.4e-05 | 0.000984 | 0.327091 | 1.321002 | 2.5481 | 101.2 | 20.79 | 18.046 | 78.547985 | 101.827426 | 74.881891 | 0.004383 | 1.014405 | 0.025184 | 24.82665 | 0.03262 | 0.141247 | -9.4e-05 | -0.007921 | -0.007921 | -0.741766
2019-03-19 16:01 | 1553025654.8 | 1125 | 0.209463 | 0.000163 | 1e-05 | 97.835495 | 97.470597 | 127.440134 | 21.24039 | 0.00239 | 0.002125 | -152.487474 | 0.236883 | 8.403064 | 0.003381 | 0.005068 | 0.004877 | 5.2e-05 | 0.000989 | 0.314924 | 1.31671 | 2.5482 | 101.2 | 20.79 | 18.039 | 79.300556 | 103.181337 | 72.935812 | 0.004381 | 1.020109 | 0.025244 | 24.746159 | 0.033423 | 0.140922 | 0.000114 | 0.008033 | 0.008033 | 0.729768
2019-03-19 16:01 | 1553025655.8 | 1126 | 0.20947 | 0.000147 | 8e-06 | 97.815089 | 97.427785 | 127.32418 | 21.240932 | 0.002405 | 0.002192 | -152.48757 | 0.237312 | 8.405872 | 0.00335 | 0.004199 | 0.003956 | 5.2e-05 | 0.000985 | 0.340363 | 1.322647 | 2.548 | 101.19 | 20.79 | 18.035 | 79.665859 | 102.439422 | 74.552064 | 0.004381 | 1.015368 | 0.025174 | 24.792588 | 0.035487 | 0.141177 | 9.5e-05 | 0.006717 | 0.006717 | 0.874323
2019-03-19 16:01 | 1553025656.8 | 1127 | 0.209498 | 0.00013 | 7e-06 | 97.959739 | 97.648007 | 127.552331 | 21.240523 | 0.002301 | 0.002193 | -152.484925 | 0.236427 | 8.402245 | 0.003325 | 0.005208 | 0.005026 | 5.3e-05 | 0.000991 | 0.305025 | 1.312565 | 2.5482 | 101.19 | 20.79 | 18.03 | 77.169203 | 101.823189 | 74.569686 | 0.004379 | 1.015316 | 0.025195 | 24.81542 | 0.028509 | 0.140651 | -5.1e-05 | -0.004282 | -0.004282 | -1.366372
2019-03-19 16:01 | 1553025657.8 | 1128 | 0.209483 | 0.000113 | 6e-06 | 98.055471 | 97.733287 | 127.275357 | 21.239709 | 0.002357 | 0.002173 | -152.479865 | 0.236974 | 8.40038 | 0.003324 | 0.004289 | 0.00401 | 5.4e-05 | 0.000991 | 0.307901 | 1.314872 | 2.5481 | 101.19 | 20.79 | 18.023 | 78.506947 | 101.801095 | 74.089594 | 0.004378 | 1.01672 | 0.025186 | 24.771344 | 0.029438 | 0.140976 | 6.3e-05 | 0.004377 | 0.004377 | 1.339735
2019-03-19 16:01 | 1553025658.8 | 1129 | 0.209496 | 0.00011 | 5e-06 | 98.143101 | 97.957276 | 126.952378 | 21.240247 | 0.00234 | 0.00217 | -152.471278 | 0.236388 | 8.403695 | 0.003368 | 0.004682 | 0.004605 | 5.7e-05 | 0.000996 | 0.33157 | 1.322512 | 2.5482 | 101.19 | 20.79 | 18.02 | 78.099001 | 102.8683 | 74.01756 | 0.004377 | 1.016931 | 0.025156 | 24.737328 | 0.016952 | 0.140627 | -8e-06 | -0.000941 | -0.000941 | -6.217407
2019-03-19 16:01 | 1553025659.8 | 1130 | 0.209484 | 9.5e-05 | 4e-06 | 98.127196 | 97.843569 | 126.844171 | 21.23882 | 0.002305 | 0.002177 | -152.460564 | 0.236974 | 8.401914 | 0.003328 | 0.004762 | 0.00449 | 5.7e-05 | 0.000998 | 0.300214 | 1.349527 | 2.5482 | 101.19 | 20.79 | 18.017 | 77.245635 | 101.893653 | 74.179067 | 0.004376 | 1.016458 | 0.02514 | 24.732534 | 0.025891 | 0.140976 | 8.3e-05 | 0.006039 | 0.006039 | 0.971083
2019-03-19 16:01 | 1553025660.8 | 1131 | 0.209488 | 8.7e-05 | 3e-06 | 98.311458 | 98.202157 | 126.79934 | 21.239102 | 0.002355 | 0.002122 | -152.450252 | 0.236291 | 8.401192 | 0.003275 | 0.0056 | 0.005355 | 5.7e-05 | 0.000995 | 0.316362 | 1.331179 | 2.5481 | 101.19 | 20.8 | 18.016 | 78.459504 | 100.625283 | 72.855755 | 0.004379 | 1.020345 | 0.025183 | 24.681011 | 0.00995 | 0.140569 | 7e-05 | 0.005139 | 0.005139 | 1.137812
2019-03-19 16:01 | 1553025661.8 | 1132 | 0.209493 | 7.7e-05 | 3e-06 | 98.37268 | 98.139824 | 126.600294 | 21.239952 | 0.002307 | 0.00213 | -152.466927 | 0.236499 | 8.405242 | 0.003382 | 0.004674 | 0.004469 | 5.6e-05 | 0.000997 | 0.27743 | 1.342486 | 2.5481 | 101.19 | 20.8 | 18.014 | 77.305837 | 103.213122 | 73.042064 | 0.004378 | 1.019796 | 0.025157 | 24.668271 | 0.021198 | 0.140693 | 5.6e-05 | 0.004053 | 0.004053 | 1.444019
2019-03-19 16:01 | 1553025662.8 | 1133 | 0.209511 | 7.3e-05 | 3e-06 | 98.493022 | 98.236064 | 126.714135 | 21.238437 | 0.002348 | 0.002088 | -152.491691 | 0.23687 | 8.400243 | 0.003315 | 0.004807 | 0.004629 | 5.5e-05 | 0.000999 | 0.317081 | 1.348879 | 2.5482 | 101.19 | 20.8 | 18.012 | 78.292107 | 101.585664 | 72.042022 | 0.004378 | 1.022751 | 0.025204 | 24.643688 | 0.023366 | 0.140914 | -5.2e-05 | -0.004167 | -0.004167 | -1.406871
2019-03-19 16:01 | 1553025663.8 | 1134 | 0.209491 | 6.5e-05 | 2e-06 | 98.57645 | 98.395665 | 126.634564 | 21.239686 | 0.002279 | 0.002117 | -152.499914 | 0.236291 | 8.40361 | 0.003349 | 0.004928 | 0.004785 | 5.5e-05 | 0.000999 | 0.313486 | 1.363671 | 2.5482 | 101.19 | 20.8 | 18.011 | 76.626613 | 102.409877 | 72.734746 | 0.004377 | 1.020702 | 0.025171 | 24.660656 | 0.016419 | 0.140569 | 8e-05 | 0.005968 | 0.005968 | 0.979916
2019-03-19 16:01 | 1553025664.8 | 1135 | 0.209519 | 6.6e-05 | 2e-06 | 98.656277 | 98.500466 | 126.585976 | 21.238729 | 0.002331 | 0.002043 | -152.519867 | 0.236798 | 8.402154 | 0.003339 | 0.004681 | 0.004422 | 5.6e-05 | 0.001003 | 0.326759 | 1.3606 | 2.5482 | 101.19 | 20.8 | 18.011 | 77.887772 | 102.168545 | 70.949208 | 0.004377 | 1.025999 | 0.025232 | 24.592203 | 0.014138 | 0.140871 | -8.9e-05 | -0.006894 | -0.006894 | -0.85001
2019-03-19 16:01 | 1553025665.8 | 1136 | 0.2095 | 5.7e-05 | 1e-06 | 98.78172 | 98.706988 | 126.437396 | 21.23967 | 0.002324 | 0.002073 | -152.529872 | 0.236642 | 8.402869 | 0.00334 | 0.005291 | 0.005109 | 5.7e-05 | 0.001006 | 0.301099 | 1.352209 | 2.5482 | 101.19 | 20.79 | 18.012 | 77.70392 | 102.184473 | 71.685433 | 0.004375 | 1.023808 | 0.02519 | 24.604045 | 0.006769 | 0.140778 | 3.7e-05 | 0.002719 | 0.002719 | 2.154071
2019-03-19 16:01 | 1553025666.8 | 1137 | 0.209506 | 5.8e-05 | 2e-06 | 98.893658 | 98.776513 | 126.454296 | 21.238975 | 0.00218 | 0.002008 | -152.525904 | 0.236675 | 8.402921 | 0.003285 | 0.004378 | 0.004206 | 5.5e-05 | 0.001001 | 0.312933 | 1.347224 | 2.5481 | 101.19 | 20.8 | 18.013 | 74.256338 | 100.856666 | 70.126832 | 0.004378 | 1.028457 | 0.025249 | 24.550019 | 0.010602 | 0.140798 | -2e-06 | -0.000299 | -0.000299 | -19.579115
2019-03-19 16:01 | 1553025667.8 | 1138 | 0.20949 | 4.9e-05 | 1e-06 | 98.971986 | 98.695344 | 126.405239 | 21.238427 | 0.002246 | 0.002108 | -152.527994 | 0.237221 | 8.403279 | 0.003273 | 0.004194 | 0.00396 | 5.4e-05 | 0.000999 | 0.308786 | 1.286976 | 2.548 | 101.19 | 20.8 | 18.016 | 75.826557 | 100.579148 | 72.508871 | 0.004379 | 1.021369 | 0.025157 | 24.630271 | 0.025036 | 0.141123 | 0.000109 | 0.008188 | 0.008188 | 0.717008
2019-03-19 16:01 | 1553025668.8 | 1139 | 0.209507 | 5e-05 | 1e-06 | 99.088725 | 99.095716 | 126.565555 | 21.238362 | 0.002222 | 0.002085 | -152.527246 | 0.235822 | 8.402213 | 0.003306 | 0.00437 | 0.004141 | 5.5e-05 | 0.001002 | 0.320676 | 1.305177 | 2.5479 | 101.19 | 20.8 | 18.02 | 75.270798 | 101.366343 | 71.963137 | 0.00438 | 1.022984 | 0.025192 | 24.626421 | -0.000631 | 0.140291 | 4e-06 | 0.000232 | 0.000232 | 25.181275
2019-03-19 16:01 | 1553025669.8 | 1140 | 0.209497 | 4.2e-05 | 1e-06 | 99.25048 | 99.108044 | 126.6125 | 21.237989 | 0.002281 | 0.002099 | -152.523317 | 0.236844 | 8.404072 | 0.003308 | 0.004957 | 0.004702 | 5.7e-05 | 0.000999 | 0.306297 | 1.31253 | 2.5479 | 101.19 | 20.8 | 18.025 | 76.66629 | 101.428169 | 72.294842 | 0.004381 | 1.022002 | 0.025185 | 24.642822 | 0.012846 | 0.140898 | 7.8e-05 | 0.00584 | 0.00584 | 1.003734
2019-03-19 16:01 | 1553025670.8 | 1141 | 0.209501 | 4.5e-05 | 1e-06 | 99.347114 | 99.199833 | 126.53105 | 21.237963 | 0.002238 | 0.002103 | -152.556361 | 0.236388 | 8.400016 | 0.003291 | 0.00415 | 0.003972 | 5.6e-05 | 0.000999 | 0.326372 | 1.362745 | 2.5481 | 101.19 | 20.79 | 18.035 | 75.638232 | 101.01511 | 72.411831 | 0.004381 | 1.021656 | 0.025173 | 24.639066 | 0.01327 | 0.140627 | 5.1e-05 | 0.003851 | 0.003851 | 1.518976
2019-03-19 16:01 | 1553025671.8 | 1142 | 0.209513 | 3.9e-05 | 1e-06 | 99.45035 | 99.333061 | 126.603816 | 21.238132 | 0.002255 | 0.002126 | -152.560367 | 0.236505 | 8.403136 | 0.003277 | 0.004497 | 0.004337 | 5.6e-05 | 0.001005 | 0.323164 | 1.316188 | 2.548 | 101.19 | 20.79 | 18.041 | 76.057631 | 100.664491 | 72.942991 | 0.004382 | 1.020088 | 0.025161 | 24.665084 | 0.010555 | 0.140697 | -1.9e-05 | -0.001494 | -0.001494 | -3.916991
2019-03-19 16:01 | 1553025672.8 | 1143 | 0.209467 | 4.4e-05 | 1e-06 | 99.501367 | 99.371762 | 126.594896 | 21.237561 | 0.002218 | 0.002101 | -152.553524 | 0.236512 | 8.403721 | 0.003194 | 0.004262 | 0.004037 | 5.2e-05 | 0.001 | 0.319404 | 1.359512 | 2.5481 | 101.19 | 20.8 | 18.055 | 75.161669 | 98.657115 | 72.342001 | 0.004388 | 1.021863 | 0.025182 | 24.642791 | 0.011658 | 0.140701 | 0.000258 | 0.019558 | 0.019558 | 0.299266
2019-03-19 16:01 | 1553025673.8 | 1144 | 0.209516 | 3.9e-05 | 1e-06 | 99.595899 | 99.559789 | 126.734556 | 21.237428 | 0.002233 | 0.00206 | -152.544286 | 0.236206 | 8.405281 | 0.003216 | 0.00424 | 0.004071 | 5.8e-05 | 0.001002 | 0.299993 | 1.353406 | 2.548 | 101.19 | 20.8 | 18.062 | 75.530802 | 99.18172 | 71.3728 | 0.00439 | 1.024737 | 0.025231 | 24.621772 | 0.003244 | 0.140519 | -3.3e-05 | -0.002538 | -0.002538 | -2.303104
2019-03-19 16:01 | 1553025674.8 | 1145 | 0.20949 | 4e-05 | 1e-06 | 99.71114 | 99.856043 | 126.749814 | 21.236532 | 0.002214 | 0.002082 | -152.545148 | 0.237019 | 8.403051 | 0.003184 | 0.004889 | 0.004671 | 5.8e-05 | 0.000995 | 0.274167 | 1.343715 | 2.548 | 101.19 | 20.8 | 18.068 | 75.066253 | 98.423392 | 71.883509 | 0.004391 | 1.023221 | 0.025214 | 24.641497 | -0.012989 | 0.141003 | 0.000125 | 0.009459 | 0.009459 | 0.620093
2019-03-19 16:01 | 1553025675.8 | 1146 | 0.20952 | 3.9e-05 | 1e-06 | 99.825179 | 100.083115 | 126.606866 | 21.235903 | 0.002187 | 0.002005 | -152.549097 | 0.23657 | 8.402395 | 0.003242 | 0.004526 | 0.00439 | 5.8e-05 | 0.000995 | 0.314703 | 1.347318 | 2.5481 | 101.19 | 20.8 | 18.081 | 74.412405 | 99.828168 | 70.031803 | 0.004394 | 1.028742 | 0.025267 | 24.561424 | -0.023082 | 0.140736 | -5.4e-05 | -0.004153 | -0.004153 | -1.409609
2019-03-19 16:01 | 1553025676.8 | 1147 | 0.209529 | 3.5e-05 | 0 | 99.937717 | 100.047497 | 126.428475 | 21.236175 | 0.002166 | 0.002035 | -152.550803 | 0.235881 | 8.402492 | 0.003242 | 0.004928 | 0.0048 | 5.5e-05 | 0.000993 | 0.299495 | 1.324877 | 2.5481 | 101.19 | 20.8 | 18.086 | 73.917027 | 99.829884 | 70.763613 | 0.004396 | 1.026553 | 0.025223 | 24.57027 | -0.00982 | 0.140326 | -0.000102 | -0.007768 | -0.007768 | -0.751508
2019-03-19 16:01 | 1553025677.8 | 1148 | 0.209528 | 3.7e-05 | 0 | 100.070963 | 99.951941 | 126.683619 | 21.236299 | 0.002199 | 0.002062 | -152.544554 | 0.236278 | 8.402739 | 0.003253 | 0.004702 | 0.004462 | 5.6e-05 | 0.001002 | 0.298389 | 1.347935 | 2.5481 | 101.19 | 20.8 | 18.093 | 74.703491 | 100.085849 | 71.406067 | 0.004397 | 1.024638 | 0.025225 | 24.618012 | 0.010645 | 0.140562 | -0.000104 | -0.007922 | -0.007922 | -0.738136
2019-03-19 16:01 | 1553025678.8 | 1149 | 0.209527 | 3.1e-05 | 1e-06 | 100.190703 | 100.233811 | 126.425892 | 21.235656 | 0.002187 | 0.002077 | -152.554636 | 0.237351 | 8.404234 | 0.003291 | 0.00448 | 0.00429 | 5.5e-05 | 0.001007 | 0.329248 | 1.364873 | 2.548 | 101.19 | 20.8 | 18.093 | 74.409762 | 101.013582 | 71.771167 | 0.004397 | 1.023554 | 0.025186 | 24.605984 | -0.003848 | 0.1412 | -9e-05 | -0.006921 | -0.006921 | -0.848665
2019-03-19 16:01 | 1553025679.8 | 1150 | 0.209536 | 3.5e-05 | 1e-06 | 100.29874 | 100.242717 | 126.459691 | 21.23515 | 0.002194 | 0.002037 | -152.592242 | 0.236707 | 8.402785 | 0.003266 | 0.004685 | 0.004488 | 5.4e-05 | 0.001012 | 0.295735 | 1.349662 | 2.5481 | 101.19 | 20.8 | 18.092 | 74.588739 | 100.386799 | 70.815487 | 0.004397 | 1.026398 | 0.025224 | 24.575156 | 0.004998 | 0.140817 | -0.000145 | -0.011117 | -0.011117 | -0.52693
2019-03-19 16:01 | 1553025680.8 | 1151 | 0.209509 | 2.7e-05 | 0 | 100.312545 | 100.37937 | 126.531986 | 21.235773 | 0.002197 | 0.002001 | -152.563453 | 0.23646 | 8.405398 | 0.00324 | 0.00547 | 0.005281 | 5.7e-05 | 0.001013 | 0.287826 | 1.336542 | 2.5482 | 101.19 | 20.8 | 18.084 | 74.658535 | 99.759853 | 69.946116 | 0.004395 | 1.028998 | 0.025263 | 24.551094 | -0.005957 | 0.14067 | 2.5e-05 | 0.001861 | 0.001861 | 3.144356
2019-03-19 16:01 | 1553025681.8 | 1152 | 0.209497 | 3.3e-05 | 1e-06 | 100.449092 | 100.417729 | 126.657094 | 21.234998 | 0.002223 | 0.002091 | -152.565964 | 0.237748 | 8.404267 | 0.003328 | 0.004792 | 0.004589 | 5.5e-05 | 0.001012 | 0.314205 | 1.390167 | 2.5481 | 101.19 | 20.8 | 18.078 | 75.288437 | 101.889918 | 72.11966 | 0.004394 | 1.022521 | 0.025196 | 24.640911 | 0.002793 | 0.141436 | 9.2e-05 | 0.006963 | 0.006963 | 0.845015
2019-03-19 16:01 | 1553025682.8 | 1153 | 0.20955 | 3e-05 | 1e-06 | 100.431087 | 100.427319 | 126.776567 | 21.235699 | 0.002171 | 0.001964 | -152.561268 | 0.237891 | 8.403708 | 0.003283 | 0.004827 | 0.004549 | 5.6e-05 | 0.001009 | 0.287992 | 1.366557 | 2.5481 | 101.19 | 20.8 | 18.065 | 74.032608 | 100.814275 | 69.048319 | 0.004391 | 1.031698 | 0.025321 | 24.542637 | 0.000336 | 0.141521 | -0.000224 | -0.017182 | -0.017182 | -0.342645
2019-03-19 16:01 | 1553025683.8 | 1154 | 0.209557 | 2.9e-05 | 1e-06 | 100.596142 | 100.669803 | 126.843698 | 21.235144 | 0.002171 | 0.00201 | -152.588045 | 0.237858 | 8.402661 | 0.00335 | 0.004437 | 0.004342 | 5.8e-05 | 0.001012 | 0.312768 | 1.389182 | 2.548 | 101.19 | 20.8 | 18.058 | 74.025823 | 102.441511 | 70.162288 | 0.004389 | 1.028351 | 0.025286 | 24.589059 | -0.006547 | 0.141502 | -0.000265 | -0.020281 | -0.020281 | -0.290251
2019-03-19 16:01 | 1553025684.8 | 1155 | 0.209529 | 3.1e-05 | 0 | 100.61895 | 100.558493 | 126.627049 | 21.234099 | 0.00209 | 0.002016 | -152.585859 | 0.237898 | 8.402603 | 0.003297 | 0.004625 | 0.00443 | 5.6e-05 | 0.001016 | 0.282241 | 1.321434 | 2.548 | 101.19 | 20.8 | 18.051 | 72.072895 | 101.146342 | 70.308596 | 0.004387 | 1.027912 | 0.025259 | 24.573286 | 0.005376 | 0.141525 | -0.000101 | -0.007748 | -0.007748 | -0.759902
2019-03-19 16:01 | 1553025685.8 | 1156 | 0.209573 | 3.9e-05 | 0 | 100.631554 | 100.76159 | 126.88055 | 21.236085 | 0.002121 | 0.00206 | -152.585131 | 0.23698 | 8.403305 | 0.00328 | 0.005158 | 0.004938 | 5.5e-05 | 0.001019 | 0.318685 | 1.293405 | 2.548 | 101.19 | 20.8 | 18.035 | 72.828561 | 100.729982 | 71.354436 | 0.004383 | 1.024792 | 0.025246 | 24.635293 | -0.011551 | 0.14098 | -0.000375 | -0.0286 | -0.0286 | -0.205062
2019-03-19 16:01 | 1553025686.8 | 1157 | 0.209544 | 3.1e-05 | 1e-06 | 100.772004 | 100.754397 | 127.192733 | 21.234161 | 0.00216 | 0.001985 | -152.58561 | 0.237793 | 8.403909 | 0.003297 | 0.004783 | 0.004605 | 5.2e-05 | 0.001024 | 0.31686 | 1.334419 | 2.5482 | 101.19 | 20.8 | 18.027 | 73.774765 | 101.156565 | 69.567691 | 0.004381 | 1.030135 | 0.025343 | 24.601535 | 0.001563 | 0.141463 | -0.000189 | -0.014463 | -0.014463 | -0.406889
2019-03-19 16:01 | 1553025687.8 | 1158 | 0.209572 | 2.5e-05 | 0 | 100.757298 | 100.732821 | 127.193438 | 21.234144 | 0.00215 | 0.002032 | -152.5771 | 0.236596 | 8.40506 | 0.003323 | 0.00421 | 0.003976 | 5.4e-05 | 0.001021 | 0.309892 | 1.336974 | 2.5481 | 101.19 | 20.8 | 18.011 | 73.526082 | 101.783071 | 70.692913 | 0.004377 | 1.026764 | 0.025301 | 24.641956 | 0.002173 | 0.140751 | -0.000352 | -0.02692 | -0.02692 | -0.217502
2019-03-19 16:01 | 1553025688.8 | 1159 | 0.209524 | 2.9e-05 | 1e-06 | 100.863835 | 100.949961 | 127.102365 | 21.234868 | 0.002159 | 0.001975 | -152.562495 | 0.237943 | 8.403539 | 0.003244 | 0.004015 | 0.003812 | 5.1e-05 | 0.001027 | 0.317081 | 1.364701 | 2.548 | 101.19 | 20.81 | 18.004 | 73.744938 | 99.863912 | 69.310474 | 0.004378 | 1.030908 | 0.025343 | 24.583564 | -0.007634 | 0.141552 | -6.7e-05 | -0.005164 | -0.005164 | -1.140239
2019-03-19 16:01 | 1553025689.8 | 1160 | 0.209491 | 3e-05 | 0 | 100.872837 | 100.946534 | 127.016457 | 21.234054 | 0.002076 | 0.002047 | -152.538459 | 0.236792 | 8.403701 | 0.003275 | 0.004774 | 0.004623 | 5.4e-05 | 0.001025 | 0.299495 | 1.374067 | 2.5482 | 101.19 | 20.81 | 17.998 | 71.751591 | 100.607774 | 71.042957 | 0.004377 | 1.025719 | 0.025271 | 24.637338 | -0.006532 | 0.140867 | 0.000134 | 0.010206 | 0.010206 | 0.574205
2019-03-19 16:01 | 1553025690.8 | 1161 | 0.209483 | 2.7e-05 | 0 | 100.878539 | 100.930095 | 127.371594 | 21.23517 | 0.002144 | 0.002027 | -152.53522 | 0.237748 | 8.404494 | 0.003267 | 0.004391 | 0.004151 | 5.3e-05 | 0.001027 | 0.297891 | 1.376388 | 2.5482 | 101.19 | 20.81 | 17.994 | 73.375714 | 100.427694 | 70.574711 | 0.004376 | 1.027117 | 0.025324 | 24.654969 | -0.00457 | 0.141436 | 0.000185 | 0.014133 | 0.014133 | 0.416325
2019-03-19 16:02 | 1553025691.8 | 1162 | 0.209523 | 2.5e-05 | 0 | 100.883641 | 100.929753 | 127.454921 | 21.234135 | 0.002133 | 0.002 | -152.52395 | 0.236837 | 8.403025 | 0.003238 | 0.0048 | 0.00456 | 5e-05 | 0.001026 | 0.291919 | 1.331017 | 2.5482 | 101.19 | 20.81 | 17.994 | 73.127721 | 99.720534 | 69.927943 | 0.004376 | 1.029053 | 0.025356 | 24.639818 | -0.004087 | 0.140894 | -5.4e-05 | -0.004169 | -0.004169 | -1.406004
2019-03-19 16:02 | 1553025692.8 | 1163 | 0.209479 | 3e-05 | -1e-06 | 100.989277 | 101.163674 | 126.999793 | 21.234511 | 0.002099 | 0.001952 | -152.530505 | 0.237657 | 8.402434 | 0.003276 | 0.004504 | 0.004383 | 5.5e-05 | 0.001024 | 0.301818 | 1.356266 | 2.5481 | 101.19 | 20.81 | 17.995 | 72.301799 | 100.630233 | 68.762559 | 0.004376 | 1.03256 | 0.025353 | 24.553976 | -0.015433 | 0.141382 | 0.000206 | 0.015802 | 0.015802 | 0.372194
2019-03-19 16:02 | 1553025693.8 | 1164 | 0.209541 | 2.7e-05 | 0 | 101.02379 | 101.08901 | 127.131943 | 21.233619 | 0.002115 | 0.001973 | -152.525234 | 0.236863 | 8.403643 | 0.003304 | 0.004857 | 0.004512 | 4.7e-05 | 0.001024 | 0.308786 | 1.313219 | 2.548 | 101.19 | 20.81 | 17.999 | 72.690657 | 101.308474 | 69.265516 | 0.004377 | 1.031044 | 0.025348 | 24.58481 | -0.005773 | 0.14091 | -0.000163 | -0.012458 | -0.012458 | -0.470541
2019-03-19 16:02 | 1553025694.8 | 1165 | 0.209506 | 2.4e-05 | 0 | 101.114721 | 101.112643 | 127.546934 | 21.234845 | 0.002075 | 0.002004 | -152.538919 | 0.236792 | 8.403441 | 0.003327 | 0.0043 | 0.004164 | 5e-05 | 0.001027 | 0.292859 | 1.301751 | 2.548 | 101.19 | 20.81 | 18 | 71.736019 | 101.863143 | 70.019961 | 0.004377 | 1.028777 | 0.025361 | 24.652016 | 0.000184 | 0.140867 | 5.1e-05 | 0.003894 | 0.003894 | 1.504753
2019-03-19 16:02 | 1553025695.8 | 1166 | 0.209505 | 2.3e-05 | 0 | 101.046597 | 101.267791 | 127.621812 | 21.233849 | 0.00213 | 0.00195 | -152.533878 | 0.237514 | 8.401868 | 0.003357 | 0.004662 | 0.004476 | 5.2e-05 | 0.001029 | 0.302703 | 1.331669 | 2.5481 | 101.19 | 20.81 | 18.005 | 73.033741 | 102.60755 | 68.717446 | 0.004379 | 1.032697 | 0.025417 | 24.612409 | -0.019558 | 0.141297 | 5.6e-05 | 0.004267 | 0.004267 | 1.377453
2019-03-19 16:02 | 1553025696.8 | 1167 | 0.209514 | 2.6e-05 | 0 | 101.160937 | 101.118808 | 127.374414 | 21.233979 | 0.002079 | 0.001997 | -152.536236 | 0.236974 | 8.40324 | 0.003299 | 0.004252 | 0.004075 | 5.5e-05 | 0.001034 | 0.30685 | 1.324683 | 2.548 | 101.19 | 20.82 | 18.007 | 71.830332 | 101.199698 | 69.851364 | 0.004382 | 1.029283 | 0.02535 | 24.629286 | 0.003726 | 0.140976 | 0 | -9e-06 | -9e-06 | -642.803775
2019-03-19 16:02 | 1553025697.8 | 1168 | 0.209512 | 3e-05 | 0 | 101.167538 | 101.32396 | 127.136873 | 21.233229 | 0.002083 | 0.001995 | -152.54212 | 0.236544 | 8.40467 | 0.003294 | 0.00448 | 0.004312 | 4.9e-05 | 0.001035 | 0.296785 | 1.331196 | 2.5481 | 101.19 | 20.82 | 18.008 | 71.922355 | 101.063955 | 69.807134 | 0.004382 | 1.029415 | 0.025328 | 24.604723 | -0.013819 | 0.14072 | 8e-06 | 0.000669 | 0.000669 | 8.755051
2019-03-19 16:02 | 1553025698.8 | 1169 | 0.209525 | 3.4e-05 | 0 | 101.204151 | 101.30615 | 127.315967 | 21.233512 | 0.002097 | 0.00198 | -152.532517 | 0.237546 | 8.402863 | 0.003298 | 0.00446 | 0.004201 | 4.9e-05 | 0.001038 | 0.315422 | 1.332938 | 2.5481 | 101.19 | 20.82 | 18.01 | 72.254697 | 101.162222 | 69.441596 | 0.004383 | 1.030514 | 0.02536 | 24.608922 | -0.00901 | 0.141316 | -7.4e-05 | -0.005606 | -0.005606 | -1.048682
2019-03-19 16:02 | 1553025699.8 | 1170 | 0.209514 | 2.3e-05 | -1e-06 | 101.265974 | 101.449997 | 127.4568 | 21.233434 | 0.002116 | 0.00199 | -152.545378 | 0.237156 | 8.402726 | 0.003337 | 0.004989 | 0.004796 | 5e-05 | 0.001034 | 0.302703 | 1.32806 | 2.548 | 101.19 | 20.82 | 18.01 | 72.696724 | 102.104545 | 69.675383 | 0.004383 | 1.029811 | 0.025365 | 24.630929 | -0.01624 | 0.141084 | 8e-06 | 0.000644 | 0.000644 | 9.1093
2019-03-19 16:02 | 1553025700.8 | 1171 | 0.209508 | 2.9e-05 | 0 | 101.259071 | 101.310259 | 127.393659 | 21.232678 | 0.002128 | 0.001972 | -152.55109 | 0.236525 | 8.403194 | 0.003293 | 0.005146 | 0.004886 | 5e-05 | 0.001027 | 0.311164 | 1.311271 | 2.548 | 101.19 | 20.82 | 18.013 | 73.00065 | 101.03898 | 69.248258 | 0.004383 | 1.031096 | 0.025375 | 24.609482 | -0.00452 | 0.140709 | 3.1e-05 | 0.002407 | 0.002407 | 2.431891
2019-03-19 16:02 | 1553025701.8 | 1172 | 0.209521 | 3e-05 | 1e-06 | 101.274377 | 101.345193 | 127.234751 | 21.231922 | 0.002132 | 0.002004 | -152.542503 | 0.237754 | 8.404403 | 0.00323 | 0.004604 | 0.004518 | 5e-05 | 0.001026 | 0.325487 | 1.363684 | 2.5481 | 101.19 | 20.82 | 18.015 | 73.089535 | 99.532444 | 70.010154 | 0.004384 | 1.028806 | 0.025331 | 24.621476 | -0.006252 | 0.14144 | -4.5e-05 | -0.003519 | -0.003519 | -1.672114
2019-03-19 16:02 | 1553025702.8 | 1173 | 0.209481 | 2.8e-05 | 0 | 101.339798 | 101.446228 | 127.564302 | 21.233067 | 0.002068 | 0.001947 | -152.548713 | 0.236707 | 8.401803 | 0.003213 | 0.004104 | 0.003826 | 5e-05 | 0.001025 | 0.279918 | 1.349738 | 2.5481 | 101.19 | 20.82 | 18.018 | 71.555037 | 99.112439 | 68.643369 | 0.004385 | 1.032921 | 0.025414 | 24.604197 | -0.009389 | 0.140817 | 0.0002 | 0.01534 | 0.01534 | 0.381883
2019-03-19 16:02 | 1553025703.8 | 1174 | 0.209506 | 3.2e-05 | 0 | 101.307387 | 101.540755 | 127.368308 | 21.233401 | 0.002094 | 0.001965 | -152.544228 | 0.236759 | 8.405586 | 0.003281 | 0.004405 | 0.004253 | 4.8e-05 | 0.001021 | 0.309892 | 1.365027 | 2.548 | 101.19 | 20.82 | 18.018 | 72.181304 | 100.767276 | 69.086712 | 0.004385 | 1.031582 | 0.025378 | 24.601228 | -0.020581 | 0.140848 | 4.1e-05 | 0.003143 | 0.003143 | 1.864039
2019-03-19 16:02 | 1553025704.8 | 1175 | 0.209506 | 2.9e-05 | -1e-06 | 101.453836 | 101.589732 | 127.148841 | 21.232626 | 0.002077 | 0.00198 | -152.521113 | 0.236505 | 8.403415 | 0.003146 | 0.004388 | 0.004168 | 5.3e-05 | 0.001023 | 0.311662 | 1.363116 | 2.5481 | 101.19 | 20.82 | 18.017 | 71.764382 | 97.484361 | 69.439294 | 0.004384 | 1.030521 | 0.025343 | 24.592682 | -0.011973 | 0.140697 | 4.9e-05 | 0.003755 | 0.003755 | 1.55883
2019-03-19 16:02 | 1553025705.8 | 1176 | 0.209499 | 2.5e-05 | 0 | 101.415424 | 101.571581 | 127.081006 | 21.231672 | 0.002109 | 0.001999 | -152.515957 | 0.236349 | 8.402531 | 0.00319 | 0.004765 | 0.004543 | 5e-05 | 0.00102 | 0.321561 | 1.369644 | 2.5482 | 101.19 | 20.83 | 18.016 | 72.544605 | 98.54721 | 69.90224 | 0.004387 | 1.02913 | 0.025319 | 24.602727 | -0.013762 | 0.140604 | 9.2e-05 | 0.007045 | 0.007045 | 0.830298
2019-03-19 16:02 | 1553025706.8 | 1177 | 0.209499 | 2e-05 | 0 | 101.423527 | 101.606858 | 127.409618 | 21.232379 | 0.002069 | 0.001986 | -152.528722 | 0.237143 | 8.404572 | 0.003248 | 0.004422 | 0.004233 | 5.3e-05 | 0.001022 | 0.294463 | 1.35533 | 2.5481 | 101.19 | 20.83 | 18.015 | 71.582484 | 99.961109 | 69.583988 | 0.004387 | 1.030086 | 0.025364 | 24.623086 | -0.016153 | 0.141076 | 9.9e-05 | 0.007568 | 0.007568 | 0.77549
2019-03-19 16:02 | 1553025707.8 | 1178 | 0.209469 | 2.2e-05 | -1e-06 | 101.446634 | 101.603433 | 127.627208 | 21.231756 | 0.002133 | 0.001957 | -152.536811 | 0.237208 | 8.40322 | 0.003213 | 0.004525 | 0.004364 | 5e-05 | 0.001024 | 0.308786 | 1.330135 | 2.5481 | 101.19 | 20.83 | 18.011 | 73.109796 | 99.122037 | 68.873826 | 0.004386 | 1.032225 | 0.025412 | 24.618558 | -0.013814 | 0.141115 | 0.00028 | 0.021499 | 0.021499 | 0.273052
2019-03-19 16:02 | 1553025708.8 | 1179 | 0.209542 | 2.3e-05 | 0 | 101.46134 | 101.458558 | 127.670632 | 21.232175 | 0.002086 | 0.001931 | -152.545321 | 0.236792 | 8.403747 | 0.003186 | 0.005207 | 0.004992 | 5.3e-05 | 0.001022 | 0.320842 | 1.358379 | 2.5481 | 101.19 | 20.83 | 18.009 | 71.989092 | 98.470854 | 68.25883 | 0.004385 | 1.034084 | 0.025439 | 24.600598 | 0.000245 | 0.140867 | -0.000164 | -0.012645 | -0.012645 | -0.463436
2019-03-19 16:02 | 1553025709.8 | 1180 | 0.209522 | 1.9e-05 | 0 | 101.499753 | 101.570895 | 127.439665 | 21.230582 | 0.002107 | 0.001932 | -152.543212 | 0.236922 | 8.402167 | 0.003129 | 0.004568 | 0.00433 | 5.2e-05 | 0.001011 | 0.313818 | 1.35149 | 2.5481 | 101.19 | 20.83 | 18.007 | 72.499098 | 97.091338 | 68.287574 | 0.004385 | 1.033997 | 0.025415 | 24.579371 | -0.006267 | 0.140945 | -3.5e-05 | -0.002669 | -0.002669 | -2.196867
2019-03-19 16:02 | 1553025710.8 | 1181 | 0.209514 | 3e-05 | 0 | 101.510257 | 101.710975 | 127.216209 | 21.230962 | 0.002035 | 0.001934 | -152.53315 | 0.236623 | 8.402232 | 0.003192 | 0.004852 | 0.004723 | 4.9e-05 | 0.001006 | 0.311164 | 1.359966 | 2.5482 | 101.19 | 20.83 | 18.002 | 70.755431 | 98.593641 | 68.335543 | 0.004383 | 1.033852 | 0.025391 | 24.559537 | -0.017669 | 0.140767 | -1e-06 | -8e-05 | -8e-05 | -72.86009
2019-03-19 16:02 | 1553025711.8 | 1182 | 0.209554 | 2.3e-05 | 0 | 101.547469 | 101.837696 | 127.16457 | 21.230822 | 0.002018 | 0.001929 | -152.564526 | 0.237735 | 8.403162 | 0.003244 | 0.004053 | 0.003853 | 5.4e-05 | 0.001007 | 0.271512 | 1.348776 | 2.548 | 101.19 | 20.83 | 17.998 | 70.346752 | 99.864072 | 68.205108 | 0.004382 | 1.034247 | 0.025391 | 24.549862 | -0.025527 | 0.141429 | -0.000235 | -0.017975 | -0.017975 | -0.327308
2019-03-19 16:02 | 1553025712.8 | 1183 | 0.209563 | 1.8e-05 | 0 | 101.498852 | 101.671929 | 126.911303 | 21.231409 | 0.002006 | 0.001925 | -152.581719 | 0.237891 | 8.400848 | 0.003218 | 0.004152 | 0.00397 | 5.4e-05 | 0.001013 | 0.303975 | 1.338627 | 2.5481 | 101.19 | 20.83 | 17.986 | 70.066616 | 99.240872 | 68.126102 | 0.004379 | 1.034486 | 0.025368 | 24.522564 | -0.015239 | 0.141521 | -0.000284 | -0.021726 | -0.021726 | -0.27098
2019-03-19 16:02 | 1553025713.8 | 1184 | 0.20956 | 2.2e-05 | 0 | 101.554072 | 101.752758 | 127.055188 | 21.231095 | 0.002084 | 0.001904 | -152.550534 | 0.237182 | 8.403285 | 0.003236 | 0.004271 | 0.004008 | 5.1e-05 | 0.001019 | 0.305965 | 1.345704 | 2.5481 | 101.19 | 20.83 | 17.979 | 71.928934 | 99.675979 | 67.61105 | 0.004378 | 1.03605 | 0.025402 | 24.51794 | -0.017483 | 0.1411 | -0.000268 | -0.020502 | -0.020502 | -0.286307
2019-03-19 16:02 | 1553025714.8 | 1185 | 0.209509 | 2.5e-05 | 0 | 101.582881 | 101.887015 | 127.346245 | 21.230105 | 0.002065 | 0.001951 | -152.583368 | 0.237149 | 8.401901 | 0.00324 | 0.004919 | 0.004743 | 5.1e-05 | 0.001023 | 0.315256 | 1.370046 | 2.5481 | 101.19 | 20.83 | 17.965 | 71.483439 | 99.764475 | 68.744341 | 0.004374 | 1.032615 | 0.025389 | 24.586789 | -0.02674 | 0.14108 | 3.5e-05 | 0.002632 | 0.002632 | 2.230004
2019-03-19 16:02 | 1553025715.8 | 1186 | 0.209497 | 2.1e-05 | 0 | 101.554072 | 101.853451 | 127.267378 | 21.230264 | 0.002065 | 0.001966 | -152.578672 | 0.237449 | 8.402323 | 0.003224 | 0.004306 | 0.004088 | 4.9e-05 | 0.001029 | 0.318298 | 1.316953 | 2.5479 | 101.19 | 20.83 | 17.956 | 71.47278 | 99.370055 | 69.100012 | 0.004372 | 1.031542 | 0.025368 | 24.591956 | -0.02633 | 0.141258 | 0.000113 | 0.008677 | 0.008677 | 0.677227
2019-03-19 16:02 | 1553025716.8 | 1187 | 0.209513 | 2.8e-05 | 0 | 101.616492 | 101.829819 | 127.225597 | 21.229742 | 0.002052 | 0.001922 | -152.570545 | 0.237728 | 8.404026 | 0.003183 | 0.004148 | 0.003955 | 5e-05 | 0.001032 | 0.301431 | 1.360965 | 2.548 | 101.19 | 20.83 | 17.948 | 71.165173 | 98.396227 | 68.033367 | 0.00437 | 1.034767 | 0.025403 | 24.549574 | -0.018758 | 0.141425 | 6e-06 | 0.000438 | 0.000438 | 13.443988
2019-03-19 16:02 | 1553025717.8 | 1188 | 0.209503 | 2.4e-05 | 0 | 101.563074 | 101.611995 | 127.242966 | 21.230553 | 0.001998 | 0.00198 | -152.571887 | 0.236714 | 8.400861 | 0.003224 | 0.005069 | 0.004896 | 5.2e-05 | 0.001036 | 0.291753 | 1.372654 | 2.5482 | 101.19 | 20.84 | 17.932 | 69.866065 | 99.377347 | 69.432475 | 0.004369 | 1.030541 | 0.025353 | 24.601538 | -0.004307 | 0.140821 | 7.4e-05 | 0.005639 | 0.005639 | 1.038922
2019-03-19 16:02 | 1553025718.8 | 1189 | 0.209512 | 2.2e-05 | 0 | 101.60419 | 101.567128 | 127.12091 | 21.230303 | 0.001993 | 0.001938 | -152.58239 | 0.236733 | 8.402934 | 0.003276 | 0.005033 | 0.004824 | 5e-05 | 0.001041 | 0.332842 | 1.354196 | 2.5481 | 101.19 | 20.84 | 17.923 | 69.758148 | 100.641121 | 68.434669 | 0.004367 | 1.033552 | 0.025378 | 24.5539 | 0.003263 | 0.140833 | 2.2e-05 | 0.001696 | 0.001696 | 3.453656
2019-03-19 16:02 | 1553025719.8 | 1190 | 0.209537 | 2.6e-05 | 0 | 101.567877 | 101.691453 | 127.376993 | 21.230371 | 0.00208 | 0.001914 | -152.588083 | 0.238041 | 8.400718 | 0.003221 | 0.004316 | 0.004101 | 5e-05 | 0.00104 | 0.347553 | 1.340215 | 2.5481 | 101.19 | 20.84 | 17.913 | 71.849418 | 99.304162 | 67.852941 | 0.004364 | 1.035315 | 0.025425 | 24.557681 | -0.010876 | 0.14161 | -0.000133 | -0.01021 | -0.01021 | -0.576995
2019-03-19 16:02 | 1553025720.8 | 1191 | 0.209537 | 2.2e-05 | 0 | 101.581081 | 101.820229 | 127.511959 | 21.229411 | 0.002044 | 0.001887 | -152.606714 | 0.236727 | 8.403597 | 0.003184 | 0.004923 | 0.004746 | 5e-05 | 0.001037 | 0.310777 | 1.330081 | 2.5482 | 101.19 | 20.84 | 17.893 | 70.965879 | 98.417894 | 67.203783 | 0.004359 | 1.037289 | 0.025463 | 24.547289 | -0.021033 | 0.140829 | -0.000133 | -0.010258 | -0.010258 | -0.571131
2019-03-19 16:02 | 1553025721.8 | 1192 | 0.209556 | 2.3e-05 | 0 | 101.572978 | 101.599322 | 127.478627 | 21.229816 | 0.002078 | 0.001961 | -152.58446 | 0.237501 | 8.403649 | 0.003269 | 0.004707 | 0.004506 | 5e-05 | 0.001043 | 0.324436 | 1.30865 | 2.5481 | 101.19 | 20.84 | 17.883 | 71.78184 | 100.463342 | 68.99117 | 0.004357 | 1.031871 | 0.025393 | 24.608444 | -0.00232 | 0.141289 | -0.000248 | -0.019013 | -0.019013 | -0.309137
2019-03-19 16:02 | 1553025722.8 | 1193 | 0.209562 | 2.5e-05 | 0 | 101.596986 | 101.691453 | 127.61641 | 21.229579 | 0.00202 | 0.001932 | -152.573554 | 0.2378 | 8.402635 | 0.003275 | 0.004312 | 0.0041 | 5.2e-05 | 0.001047 | 0.302703 | 1.290564 | 2.5481 | 101.19 | 20.84 | 17.866 | 70.387603 | 100.605097 | 68.273378 | 0.004353 | 1.03404 | 0.025433 | 24.595898 | -0.008313 | 0.141467 | -0.000284 | -0.021783 | -0.021783 | -0.270161
2019-03-19 16:02 | 1553025723.8 | 1194 | 0.209552 | 2.2e-05 | 0 | 101.586483 | 101.79283 | 127.608899 | 21.230329 | 0.002041 | 0.001993 | -152.591246 | 0.237384 | 8.401693 | 0.003234 | 0.004766 | 0.004581 | 4.6e-05 | 0.001044 | 0.321173 | 1.322263 | 2.5481 | 101.19 | 20.84 | 17.858 | 70.913902 | 99.608499 | 69.738706 | 0.004351 | 1.029621 | 0.025378 | 24.647897 | -0.01815 | 0.14122 | -0.00022 | -0.016858 | -0.016858 | -0.348489
2019-03-19 16:02 | 1553025724.8 | 1195 | 0.209568 | 2.3e-05 | 0 | 101.57988 | 101.831531 | 127.678378 | 21.229897 | 0.00203 | 0.001948 | -152.566462 | 0.236388 | 8.403181 | 0.003227 | 0.004529 | 0.004295 | 5e-05 | 0.001045 | 0.302703 | 1.342614 | 2.5481 | 101.19 | 20.84 | 17.851 | 70.637364 | 99.451168 | 68.669138 | 0.004349 | 1.032843 | 0.025425 | 24.616123 | -0.022132 | 0.140627 | -0.000319 | -0.024476 | -0.024476 | -0.239012
2019-03-19 16:02 | 1553025725.8 | 1196 | 0.209554 | 3e-05 | 0 | 101.6354 | 101.736319 | 127.819916 | 21.229706 | 0.002038 | 0.001947 | -152.591533 | 0.238685 | 8.400848 | 0.003294 | 0.004919 | 0.004706 | 4.8e-05 | 0.001045 | 0.335552 | 1.318 | 2.5482 | 101.19 | 20.84 | 17.84 | 70.840003 | 101.074546 | 68.655011 | 0.004347 | 1.032885 | 0.025439 | 24.629255 | -0.008877 | 0.141994 | -0.000242 | -0.018575 | -0.018575 | -0.318004
2019-03-19 16:02 | 1553025726.8 | 1197 | 0.209578 | 2.5e-05 | 0 | 101.51716 | 101.876739 | 127.654436 | 21.230258 | 0.002083 | 0.00191 | -152.585342 | 0.237195 | 8.402869 | 0.003187 | 0.004228 | 0.004161 | 5.1e-05 | 0.001044 | 0.293744 | 1.32546 | 2.5481 | 101.19 | 20.84 | 17.834 | 71.915628 | 98.490249 | 67.74512 | 0.004345 | 1.035642 | 0.025457 | 24.580524 | -0.031626 | 0.141107 | -0.000377 | -0.028964 | -0.028964 | -0.202668
2019-03-19 16:02 | 1553025727.8 | 1198 | 0.209553 | 2.5e-05 | 0 | 101.600288 | 101.816118 | 127.471822 | 21.230121 | 0.002098 | 0.002005 | -152.579132 | 0.235933 | 8.403461 | 0.003241 | 0.004579 | 0.004396 | 5.1e-05 | 0.001036 | 0.295735 | 1.303256 | 2.5481 | 101.19 | 20.83 | 17.829 | 72.266304 | 99.786494 | 70.03244 | 0.004341 | 1.02874 | 0.025353 | 24.645204 | -0.018981 | 0.140357 | -0.000229 | -0.017579 | -0.017579 | -0.332156
2019-03-19 16:02 | 1553025728.8 | 1199 | 0.209561 | 2.6e-05 | 0 | 101.546268 | 101.879138 | 127.513132 | 21.23102 | 0.00203 | 0.001912 | -152.582409 | 0.237071 | 8.404936 | 0.003289 | 0.004134 | 0.0039 | 5e-05 | 0.001032 | 0.327478 | 1.338805 | 2.548 | 101.19 | 20.83 | 17.819 | 70.639175 | 100.947118 | 67.814622 | 0.004339 | 1.035431 | 0.02544 | 24.56942 | -0.029272 | 0.141034 | -0.000278 | -0.021351 | -0.021351 | -0.274786
2019-03-19 16:02 | 1553025729.8 | 1200 | 0.209535 | 2.5e-05 | 0 | 101.554372 | 101.685972 | 127.577916 | 21.229972 | 0.002041 | 0.001915 | -152.590364 | 0.236779 | 8.404988 | 0.003294 | 0.004412 | 0.004183 | 5.1e-05 | 0.001034 | 0.299274 | 1.361851 | 2.5482 | 101.19 | 20.83 | 17.815 | 70.911874 | 101.059079 | 67.872028 | 0.004338 | 1.035257 | 0.025444 | 24.57773 | -0.011583 | 0.14086 | -0.00012 | -0.009177 | -0.009177 | -0.638494
2019-03-19 16:02 | 1553025730.8 | 1201 | 0.209552 | 2.3e-05 | 0 | 101.559774 | 101.721591 | 127.901129 | 21.229433 | 0.00203 | 0.001932 | -152.59276 | 0.237195 | 8.40272 | 0.003194 | 0.003972 | 0.003781 | 5.2e-05 | 0.001037 | 0.295182 | 1.399275 | 2.548 | 101.19 | 20.83 | 17.809 | 70.64172 | 98.643867 | 68.283334 | 0.004336 | 1.03401 | 0.025461 | 24.623679 | -0.01424 | 0.141107 | -0.00022 | -0.016882 | -0.016882 | -0.347715
2019-03-19 16:02 | 1553025731.8 | 1202 | 0.20955 | 2.1e-05 | 0 | 101.592185 | 101.712687 | 127.877657 | 21.228869 | 0.002001 | 0.001911 | -152.582256 | 0.237 | 8.402973 | 0.003276 | 0.004462 | 0.004232 | 4.9e-05 | 0.001044 | 0.302703 | 1.390642 | 2.5479 | 101.19 | 20.83 | 17.806 | 69.928361 | 100.631012 | 67.76493 | 0.004336 | 1.035582 | 0.025478 | 24.602721 | -0.010603 | 0.140991 | -0.000203 | -0.015588 | -0.015588 | -0.376258
2019-03-19 16:02 | 1553025732.8 | 1203 | 0.209507 | 2.4e-05 | 0 | 101.57808 | 101.702411 | 127.854184 | 21.230212 | 0.002016 | 0.001905 | -152.573267 | 0.237254 | 8.402921 | 0.003323 | 0.004703 | 0.004507 | 5.1e-05 | 0.001044 | 0.320842 | 1.365533 | 2.5483 | 101.19 | 20.83 | 17.805 | 70.300738 | 101.772935 | 67.632794 | 0.004335 | 1.035984 | 0.025481 | 24.595695 | -0.010941 | 0.141142 | 5.2e-05 | 0.003937 | 0.003937 | 1.491546
2019-03-19 16:02 | 1553025733.8 | 1204 | 0.209489 | 2.7e-05 | 0 | 101.546568 | 101.809611 | 127.784238 | 21.230219 | 0.002007 | 0.001921 | -152.588236 | 0.237071 | 8.401348 | 0.003264 | 0.004935 | 0.004719 | 4.9e-05 | 0.001042 | 0.284951 | 1.34629 | 2.5481 | 101.19 | 20.83 | 17.804 | 70.091177 | 100.353685 | 68.0283 | 0.004335 | 1.034783 | 0.025459 | 24.603231 | -0.02314 | 0.141034 | 0.000158 | 0.012159 | 0.012159 | 0.482538
2019-03-19 16:02 | 1553025734.8 | 1205 | 0.209485 | 2.3e-05 | 0 | 101.516559 | 101.718852 | 127.841979 | 21.229343 | 0.001979 | 0.001906 | -152.586722 | 0.236297 | 8.404293 | 0.003233 | 0.004567 | 0.004304 | 5.1e-05 | 0.00105 | 0.313486 | 1.303709 | 2.548 | 101.19 | 20.83 | 17.804 | 69.415677 | 99.587227 | 67.650704 | 0.004335 | 1.035929 | 0.025479 | 24.595167 | -0.017806 | 0.140573 | 0.000184 | 0.014146 | 0.014146 | 0.413388
2019-03-19 16:02 | 1553025735.8 | 1206 | 0.209527 | 2.3e-05 | 0 | 101.541468 | 101.616447 | 128.092428 | 21.230073 | 0.002007 | 0.001854 | -152.578998 | 0.236414 | 8.401803 | 0.003195 | 0.00371 | 0.003577 | 5e-05 | 0.001046 | 0.282628 | 1.34292 | 2.5481 | 101.19 | 20.83 | 17.803 | 70.08719 | 98.683642 | 66.418063 | 0.004335 | 1.03969 | 0.02555 | 24.574684 | -0.006602 | 0.140643 | -6.8e-05 | -0.005297 | -0.005297 | -1.104563
2019-03-19 16:02 | 1553025736.8 | 1207 | 0.209542 | 2.4e-05 | 0 | 101.484447 | 101.562333 | 128.178807 | 21.229437 | 0.002007 | 0.001894 | -152.589214 | 0.236707 | 8.406048 | 0.003242 | 0.004222 | 0.003945 | 4.8e-05 | 0.001054 | 0.296951 | 1.307761 | 2.5481 | 101.19 | 20.83 | 17.803 | 70.077921 | 99.809281 | 67.376212 | 0.004335 | 1.036764 | 0.025523 | 24.617627 | -0.006862 | 0.140817 | -0.000158 | -0.012168 | -0.012168 | -0.481438
2019-03-19 16:02 | 1553025737.8 | 1208 | 0.209526 | 2e-05 | 0 | 101.589484 | 101.811667 | 128.229977 | 21.229758 | 0.001983 | 0.001847 | -152.589214 | 0.236662 | 8.401842 | 0.003194 | 0.00471 | 0.004491 | 4.7e-05 | 0.001048 | 0.2912 | 1.291007 | 2.548 | 101.19 | 20.84 | 17.803 | 69.500445 | 98.641042 | 66.239784 | 0.004338 | 1.040236 | 0.02557 | 24.58142 | -0.019541 | 0.14079 | -5.7e-05 | -0.004395 | -0.004395 | -1.332498
2019-03-19 16:02 | 1553025738.8 | 1209 | 0.209518 | 2.2e-05 | 0 | 101.499753 | 101.587336 | 128.487001 | 21.229167 | 0.001937 | 0.001918 | -152.596402 | 0.236141 | 8.4035 | 0.00329 | 0.004089 | 0.00392 | 4.4e-05 | 0.001046 | 0.297891 | 1.319881 | 2.5481 | 101.19 | 20.84 | 17.803 | 68.410248 | 100.963452 | 67.949384 | 0.004338 | 1.035022 | 0.025532 | 24.667938 | -0.007715 | 0.14048 | -1.3e-05 | -0.001026 | -0.001026 | -5.695174
2019-03-19 16:02 | 1553025739.8 | 1210 | 0.209536 | 2.2e-05 | 0 | 101.528863 | 101.651724 | 128.633469 | 21.229716 | 0.001975 | 0.001952 | -152.567708 | 0.236564 | 8.402323 | 0.003235 | 0.004879 | 0.004703 | 4.9e-05 | 0.001049 | 0.316362 | 1.334236 | 2.548 | 101.19 | 20.83 | 17.8 | 69.311723 | 99.642475 | 68.772809 | 0.004334 | 1.032529 | 0.025516 | 24.711768 | -0.010817 | 0.140732 | -0.000123 | -0.009469 | -0.009469 | -0.618268
2019-03-19 16:02 | 1553025740.8 | 1211 | 0.209541 | 2.4e-05 | 0 | 101.488948 | 101.712345 | 128.304386 | 21.228499 | 0.002031 | 0.001895 | -152.579669 | 0.236421 | 8.402317 | 0.003206 | 0.005027 | 0.004758 | 4.7e-05 | 0.001052 | 0.301431 | 1.299963 | 2.5482 | 101.19 | 20.83 | 17.796 | 70.664124 | 98.936847 | 67.3854 | 0.004333 | 1.036736 | 0.025535 | 24.630015 | -0.019667 | 0.140647 | -0.000154 | -0.011866 | -0.011866 | -0.493063
2019-03-19 16:02 | 1553025741.8 | 1212 | 0.209546 | 2.8e-05 | 0 | 101.559474 | 101.687684 | 128.038914 | 21.229041 | 0.002049 | 0.001891 | -152.601749 | 0.237221 | 8.404455 | 0.003249 | 0.004895 | 0.004686 | 4.8e-05 | 0.001052 | 0.282241 | 1.325171 | 2.5481 | 101.19 | 20.83 | 17.793 | 71.105859 | 99.971391 | 67.288544 | 0.004332 | 1.037031 | 0.025512 | 24.601022 | -0.011285 | 0.141123 | -0.000187 | -0.014451 | -0.014451 | -0.406249
2019-03-19 16:02 | 1553025742.8 | 1213 | 0.209546 | 2.4e-05 | 0 | 101.490149 | 101.745565 | 128.12764 | 21.22906 | 0.002083 | 0.001843 | -152.602267 | 0.237195 | 8.40296 | 0.003268 | 0.004702 | 0.004494 | 5.1e-05 | 0.001048 | 0.316694 | 1.353675 | 2.5481 | 101.19 | 20.83 | 17.791 | 71.917589 | 100.450026 | 66.150117 | 0.004332 | 1.040511 | 0.025564 | 24.568362 | -0.022482 | 0.141107 | -0.000183 | -0.014127 | -0.014127 | -0.415528
2019-03-19 16:02 | 1553025743.8 | 1214 | 0.209536 | 2.2e-05 | 0 | 101.396518 | 101.486299 | 128.265422 | 21.229002 | 0.001979 | 0.001889 | -152.58678 | 0.237227 | 8.40246 | 0.003247 | 0.003696 | 0.003422 | 4.4e-05 | 0.001044 | 0.329082 | 1.375405 | 2.5481 | 101.19 | 20.83 | 17.789 | 69.416308 | 99.940642 | 67.242339 | 0.004331 | 1.037172 | 0.025536 | 24.621102 | -0.007916 | 0.141127 | -0.000121 | -0.009348 | -0.009348 | -0.628047
2019-03-19 16:02 | 1553025744.8 | 1215 | 0.209533 | 2.7e-05 | 0 | 101.439432 | 101.590761 | 128.247817 | 21.228652 | 0.001995 | 0.001877 | -152.585553 | 0.236024 | 8.405242 | 0.003253 | 0.00456 | 0.004424 | 4.5e-05 | 0.001034 | 0.329801 | 1.350747 | 2.5482 | 101.19 | 20.83 | 17.788 | 69.801971 | 100.087814 | 66.963545 | 0.004331 | 1.038022 | 0.025545 | 24.609328 | -0.013334 | 0.140411 | -0.000105 | -0.008131 | -0.008131 | -0.718364
2019-03-19 16:02 | 1553025745.8 | 1216 | 0.20956 | 2.9e-05 | 0 | 101.432829 | 101.597952 | 128.007226 | 21.228707 | 0.002076 | 0.001887 | -152.597513 | 0.23644 | 8.403506 | 0.003226 | 0.004244 | 0.003996 | 5e-05 | 0.001031 | 0.285117 | 1.403496 | 2.5481 | 101.19 | 20.83 | 17.789 | 71.754333 | 99.416402 | 67.19829 | 0.004331 | 1.037306 | 0.025512 | 24.594717 | -0.014549 | 0.140658 | -0.000274 | -0.021086 | -0.021086 | -0.2775
2019-03-19 16:02 | 1553025746.8 | 1217 | 0.209551 | 2.6e-05 | 1e-06 | 101.447835 | 101.54555 | 127.906295 | 21.229294 | 0.002042 | 0.001924 | -152.601787 | 0.237911 | 8.404845 | 0.003267 | 0.00491 | 0.004608 | 4.8e-05 | 0.001027 | 0.312215 | 1.358611 | 2.5481 | 101.19 | 20.83 | 17.79 | 70.933084 | 100.409378 | 68.093036 | 0.004332 | 1.034586 | 0.025469 | 24.617313 | -0.008611 | 0.141533 | -0.000215 | -0.01659 | -0.01659 | -0.354897
2019-03-19 16:02 | 1553025747.8 | 1218 | 0.209484 | 2.1e-05 | 0 | 101.439132 | 101.659943 | 127.685655 | 21.228272 | 0.001982 | 0.001901 | -152.60932 | 0.237078 | 8.403935 | 0.003311 | 0.004509 | 0.004308 | 5e-05 | 0.001029 | 0.290868 | 1.336883 | 2.5481 | 101.19 | 20.83 | 17.791 | 69.491071 | 101.479173 | 67.545075 | 0.004332 | 1.03625 | 0.025467 | 24.576316 | -0.019449 | 0.141038 | 0.000193 | 0.014833 | 0.014833 | 0.395548
2019-03-19 16:02 | 1553025748.8 | 1219 | 0.209548 | 3.2e-05 | 0 | 101.490449 | 101.569525 | 127.626505 | 21.228882 | 0.00201 | 0.00189 | -152.600522 | 0.236909 | 8.400633 | 0.003275 | 0.004862 | 0.004676 | 4.8e-05 | 0.001033 | 0.314205 | 1.333279 | 2.5481 | 101.19 | 20.83 | 17.794 | 70.164623 | 100.619414 | 67.270356 | 0.004333 | 1.037087 | 0.025472 | 24.560714 | -0.006966 | 0.140937 | -0.000202 | -0.015548 | -0.015548 | -0.377086
2019-03-19 16:02 | 1553025749.8 | 1220 | 0.209543 | 2.5e-05 | 0 | 101.52046 | 101.745909 | 127.447411 | 21.228713 | 0.001991 | 0.001879 | -152.621242 | 0.236961 | 8.402356 | 0.003233 | 0.004532 | 0.004229 | 5.3e-05 | 0.001036 | 0.287826 | 1.309081 | 2.5481 | 101.19 | 20.83 | 17.795 | 69.696759 | 99.594349 | 67.018912 | 0.004333 | 1.037853 | 0.025463 | 24.53441 | -0.019841 | 0.140968 | -0.000166 | -0.012738 | -0.012738 | -0.460377
2019-03-19 16:02 | 1553025750.8 | 1221 | 0.209503 | 2.3e-05 | 0 | 101.474244 | 101.726043 | 127.142741 | 21.227256 | 0.001984 | 0.00188 | -152.598069 | 0.237045 | 8.402135 | 0.003187 | 0.004466 | 0.004318 | 4.7e-05 | 0.001044 | 0.320455 | 1.32599 | 2.548 | 101.19 | 20.82 | 17.796 | 69.525898 | 98.488045 | 67.031684 | 0.004331 | 1.037814 | 0.025432 | 24.505527 | -0.022168 | 0.141018 | 7.9e-05 | 0.006037 | 0.006037 | 0.971767
2019-03-19 16:03 | 1553025751.8 | 1222 | 0.209539 | 2.7e-05 | 0 | 101.479646 | 101.863725 | 127.549282 | 21.227094 | 0.001973 | 0.001852 | -152.590575 | 0.237871 | 8.400425 | 0.003297 | 0.004889 | 0.004628 | 4.6e-05 | 0.001047 | 0.299108 | 1.3172 | 2.5481 | 101.19 | 20.82 | 17.799 | 69.262308 | 101.148209 | 66.361298 | 0.004331 | 1.039863 | 0.025498 | 24.520477 | -0.033789 | 0.14151 | -0.00014 | -0.010784 | -0.010784 | -0.54588
2019-03-19 16:03 | 1553025752.8 | 1223 | 0.209533 | 2.6e-05 | 0 | 101.440932 | 101.595556 | 127.621109 | 21.227419 | 0.001952 | 0.001895 | -152.598203 | 0.237221 | 8.40129 | 0.003271 | 0.004821 | 0.004738 | 4.5e-05 | 0.001047 | 0.29214 | 1.381617 | 2.5481 | 101.19 | 20.82 | 17.801 | 68.771301 | 100.512038 | 67.381226 | 0.004332 | 1.036749 | 0.025467 | 24.564194 | -0.013623 | 0.141123 | -0.000107 | -0.008221 | -0.008221 | -0.714132
2019-03-19 16:03 | 1553025753.8 | 1224 | 0.209523 | 2.1e-05 | 0 | 101.458639 | 101.504795 | 127.860762 | 21.227337 | 0.00206 | 0.001924 | -152.58952 | 0.237735 | 8.403649 | 0.003279 | 0.004386 | 0.004102 | 4.6e-05 | 0.001051 | 0.300546 | 1.374056 | 2.548 | 101.19 | 20.82 | 17.803 | 71.367094 | 100.713455 | 68.086328 | 0.004332 | 1.034607 | 0.025464 | 24.612689 | -0.004068 | 0.141429 | -3.6e-05 | -0.002772 | -0.002772 | -2.122738
2019-03-19 16:03 | 1553025754.8 | 1225 | 0.209511 | 2.9e-05 | 0 | 101.468243 | 101.50274 | 127.733308 | 21.227383 | 0.002009 | 0.001876 | -152.604183 | 0.237078 | 8.401465 | 0.003208 | 0.004385 | 0.004245 | 4.7e-05 | 0.001056 | 0.284232 | 1.358603 | 2.5482 | 101.19 | 20.82 | 17.803 | 70.122552 | 98.999327 | 66.929609 | 0.004332 | 1.038126 | 0.025495 | 24.558688 | -0.00304 | 0.141038 | 2.1e-05 | 0.001627 | 0.001627 | 3.605818
2019-03-19 16:03 | 1553025755.8 | 1226 | 0.209498 | 2e-05 | 0 | 101.494952 | 101.859616 | 127.760536 | 21.226773 | 0.001957 | 0.001855 | -152.594389 | 0.237546 | 8.400367 | 0.003205 | 0.004131 | 0.00385 | 4.5e-05 | 0.001051 | 0.278867 | 1.310578 | 2.5481 | 101.19 | 20.82 | 17.8 | 68.882932 | 98.920419 | 66.438187 | 0.004331 | 1.039628 | 0.025516 | 24.543554 | -0.03208 | 0.141316 | 0.000114 | 0.008769 | 0.008769 | 0.670399
2019-03-19 16:03 | 1553025756.8 | 1227 | 0.209504 | 2.6e-05 | 1e-06 | 101.493751 | 101.634941 | 127.677209 | 21.225855 | 0.001955 | 0.001853 | -152.597877 | 0.237618 | 8.399821 | 0.00329 | 0.004882 | 0.00463 | 4.6e-05 | 0.001051 | 0.294629 | 1.361583 | 2.5481 | 101.19 | 20.82 | 17.793 | 68.843099 | 100.961669 | 66.370196 | 0.00433 | 1.039836 | 0.02551 | 24.533092 | -0.012434 | 0.141359 | 7.1e-05 | 0.005454 | 0.005454 | 1.078298
2019-03-19 16:03 | 1553025757.8 | 1228 | 0.209489 | 2.7e-05 | 0 | 101.450536 | 101.441777 | 127.894327 | 21.22725 | 0.001972 | 0.001826 | -152.600829 | 0.23713 | 8.403006 | 0.003278 | 0.00469 | 0.004472 | 4.9e-05 | 0.001057 | 0.304859 | 1.331377 | 2.5482 | 101.19 | 20.82 | 17.788 | 69.238183 | 100.671763 | 65.73393 | 0.004329 | 1.041789 | 0.025556 | 24.530925 | 0.000772 | 0.141069 | 0.00016 | 0.012347 | 0.012347 | 0.475306
2019-03-19 16:03 | 1553025758.8 | 1229 | 0.209472 | 2.7e-05 | 0 | 101.455337 | 101.826736 | 127.918972 | 21.227347 | 0.001954 | 0.001869 | -152.606273 | 0.237319 | 8.403669 | 0.003288 | 0.005203 | 0.005078 | 4.7e-05 | 0.001063 | 0.330685 | 1.372426 | 2.5481 | 101.19 | 20.82 | 17.777 | 68.800077 | 100.925385 | 66.764848 | 0.004326 | 1.038629 | 0.02552 | 24.570576 | -0.032684 | 0.141181 | 0.000265 | 0.020394 | 0.020394 | 0.287978
2019-03-19 16:03 | 1553025759.8 | 1230 | 0.209479 | 2e-05 | 0 | 101.401619 | 101.647271 | 128.018025 | 21.226627 | 0.001927 | 0.001893 | -152.606867 | 0.237195 | 8.403955 | 0.003297 | 0.004532 | 0.004342 | 4.4e-05 | 0.001052 | 0.299993 | 1.359278 | 2.5481 | 101.19 | 20.82 | 17.77 | 68.150309 | 101.137591 | 67.332848 | 0.004324 | 1.036896 | 0.025508 | 24.600616 | -0.021643 | 0.141107 | 0.000228 | 0.017533 | 0.017533 | 0.334807
2019-03-19 16:03 | 1553025760.8 | 1231 | 0.209495 | 2.4e-05 | 0 | 101.472744 | 101.771938 | 128.05206 | 21.226179 | 0.001981 | 0.001822 | -152.610125 | 0.238099 | 8.404676 | 0.003224 | 0.00507 | 0.004876 | 4.5e-05 | 0.001048 | 0.300214 | 1.314332 | 2.548 | 101.19 | 20.82 | 17.763 | 69.452506 | 99.380089 | 65.643889 | 0.004322 | 1.042065 | 0.025575 | 24.542786 | -0.026334 | 0.141645 | 0.000127 | 0.009775 | 0.009775 | 0.602824
2019-03-19 16:03 | 1553025761.8 | 1232 | 0.209462 | 2.5e-05 | 0 | 101.431029 | 101.768169 | 128.15792 | 21.22662 | 0.001959 | 0.001867 | -152.598395 | 0.237976 | 8.403903 | 0.003181 | 0.00467 | 0.004455 | 4.7e-05 | 0.001039 | 0.279586 | 1.322209 | 2.548 | 101.19 | 20.82 | 17.748 | 68.924128 | 98.340745 | 66.722058 | 0.004319 | 1.03876 | 0.025545 | 24.591966 | -0.029681 | 0.141572 | 0.000325 | 0.025043 | 0.025043 | 0.235166
2019-03-19 16:03 | 1553025762.8 | 1233 | 0.209527 | 2.6e-05 | 0 | 101.48775 | 101.633228 | 127.899723 | 21.226325 | 0.001948 | 0.001859 | -152.573554 | 0.236746 | 8.403727 | 0.003262 | 0.004738 | 0.004531 | 4.6e-05 | 0.001035 | 0.281024 | 1.296931 | 2.5478 | 101.19 | 20.82 | 17.742 | 68.672643 | 100.28724 | 66.522888 | 0.004317 | 1.039369 | 0.025527 | 24.559982 | -0.012812 | 0.14084 | -6.9e-05 | -0.00531 | -0.00531 | -1.103434
2019-03-19 16:03 | 1553025763.8 | 1234 | 0.209496 | 2.2e-05 | 0 | 101.46374 | 101.789747 | 127.60045 | 21.22664 | 0.00199 | 0.001894 | -152.572864 | 0.237267 | 8.402811 | 0.00319 | 0.004838 | 0.004569 | 4.6e-05 | 0.001042 | 0.307735 | 1.308262 | 2.5481 | 101.19 | 20.82 | 17.736 | 69.670472 | 98.562599 | 67.355463 | 0.004316 | 1.036827 | 0.025466 | 24.561277 | -0.028693 | 0.14115 | 0.000125 | 0.009617 | 0.009617 | 0.610598
2019-03-19 16:03 | 1553025764.8 | 1235 | 0.209532 | 2.7e-05 | 0 | 101.532765 | 101.701727 | 127.487548 | 21.22528 | 0.001961 | 0.001894 | -152.570142 | 0.236935 | 8.401303 | 0.003212 | 0.004545 | 0.004345 | 4.8e-05 | 0.001048 | 0.295016 | 1.306565 | 2.548 | 101.19 | 20.82 | 17.728 | 68.986767 | 99.0797 | 67.375302 | 0.004314 | 1.036767 | 0.025454 | 24.551123 | -0.014872 | 0.140953 | -9.6e-05 | -0.007377 | -0.007377 | -0.794825
2019-03-19 16:03 | 1553025765.8 | 1236 | 0.209525 | 2.7e-05 | 0 | 101.530963 | 101.818517 | 127.526511 | 21.225534 | 0.00204 | 0.001912 | -152.559773 | 0.236733 | 8.402934 | 0.003204 | 0.004597 | 0.004458 | 5e-05 | 0.001048 | 0.280084 | 1.299577 | 2.5479 | 101.19 | 20.82 | 17.725 | 70.881134 | 98.886339 | 67.792948 | 0.004313 | 1.035497 | 0.025442 | 24.569928 | -0.025297 | 0.140833 | -5.8e-05 | -0.004484 | -0.004484 | -1.306461
2019-03-19 16:03 | 1553025766.8 | 1237 | 0.209508 | 2.6e-05 | 0 | 101.509956 | 101.833927 | 127.869441 | 21.226147 | 0.002001 | 0.001906 | -152.559524 | 0.237045 | 8.403896 | 0.003202 | 0.004554 | 0.004339 | 4.9e-05 | 0.001044 | 0.29214 | 1.32175 | 2.5481 | 101.19 | 20.81 | 17.726 | 69.948311 | 98.843673 | 67.656257 | 0.004311 | 1.035912 | 0.025481 | 24.598009 | -0.028501 | 0.141018 | 4.5e-05 | 0.003463 | 0.003463 | 1.693872
2019-03-19 16:03 | 1553025767.8 | 1238 | 0.209507 | 2.5e-05 | 0 | 101.494051 | 101.726043 | 127.897609 | 21.225206 | 0.001943 | 0.001859 | -152.556821 | 0.23685 | 8.402525 | 0.003299 | 0.00466 | 0.004452 | 5e-05 | 0.001042 | 0.278867 | 1.335048 | 2.5481 | 101.19 | 20.81 | 17.726 | 68.553044 | 101.194272 | 66.531902 | 0.004311 | 1.039341 | 0.025526 | 24.560104 | -0.020422 | 0.140902 | 5.8e-05 | 0.004499 | 0.004499 | 1.302744
2019-03-19 16:03 | 1553025768.8 | 1239 | 0.209532 | 2.6e-05 | 0 | 101.512357 | 101.820229 | 127.761939 | 21.22578 | 0.001978 | 0.001891 | -152.563491 | 0.237371 | 8.401231 | 0.003248 | 0.004256 | 0.004025 | 4.8e-05 | 0.001043 | 0.282628 | 1.356822 | 2.5482 | 101.19 | 20.81 | 17.727 | 69.390347 | 99.941366 | 67.298603 | 0.004311 | 1.037001 | 0.025484 | 24.574762 | -0.027086 | 0.141212 | -9.8e-05 | -0.007558 | -0.007558 | -0.777237
2019-03-19 16:03 | 1553025769.8 | 1240 | 0.209545 | 2.5e-05 | 1e-06 | 101.495252 | 101.689739 | 127.649976 | 21.22422 | 0.001965 | 0.001894 | -152.549423 | 0.237761 | 8.400659 | 0.003148 | 0.004592 | 0.004416 | 5e-05 | 0.001049 | 0.313486 | 1.361805 | 2.5481 | 101.19 | 20.81 | 17.731 | 69.07708 | 97.52399 | 67.357201 | 0.004312 | 1.036822 | 0.025471 | 24.566106 | -0.017123 | 0.141444 | -0.000177 | -0.013689 | -0.013689 | -0.429839
2019-03-19 16:03 | 1553025770.8 | 1241 | 0.209549 | 2.5e-05 | 0 | 101.587384 | 101.628776 | 127.855828 | 21.224726 | 0.001944 | 0.001884 | -152.547103 | 0.236707 | 8.402837 | 0.003215 | 0.00433 | 0.004096 | 5e-05 | 0.001045 | 0.325874 | 1.373422 | 2.5482 | 101.19 | 20.81 | 17.732 | 68.573733 | 99.147325 | 67.130463 | 0.004312 | 1.037513 | 0.0255 | 24.577718 | -0.003644 | 0.140817 | -0.000197 | -0.015112 | -0.015112 | -0.387635
2019-03-19 16:03 | 1553025771.8 | 1242 | 0.209576 | 2.7e-05 | 0 | 101.540267 | 101.773308 | 127.61594 | 21.2247 | 0.001958 | 0.001898 | -152.560501 | 0.237045 | 8.404312 | 0.003237 | 0.004182 | 0.003976 | 4.9e-05 | 0.001047 | 0.27472 | 1.379333 | 2.5482 | 101.19 | 20.81 | 17.739 | 68.907361 | 99.676747 | 67.466108 | 0.004314 | 1.036491 | 0.025463 | 24.566758 | -0.020505 | 0.141018 | -0.000363 | -0.027883 | -0.027883 | -0.210394
2019-03-19 16:03 | 1553025772.8 | 1243 | 0.2095 | 2e-05 | 0 | 101.533664 | 101.832901 | 127.720393 | 21.225034 | 0.001935 | 0.001849 | -152.578921 | 0.238242 | 8.404624 | 0.003186 | 0.004649 | 0.004411 | 4.7e-05 | 0.001049 | 0.316362 | 1.381978 | 2.5481 | 101.19 | 20.81 | 17.741 | 68.358637 | 98.453012 | 66.279691 | 0.004314 | 1.040113 | 0.025518 | 24.53397 | -0.026322 | 0.14173 | 0.000106 | 0.008147 | 0.008147 | 0.723716
2019-03-19 16:03 | 1553025773.8 | 1244 | 0.209591 | 2.1e-05 | 0 | 101.516858 | 101.925374 | 127.710769 | 21.22458 | 0.001922 | 0.00187 | -152.587335 | 0.238119 | 8.401667 | 0.003332 | 0.004927 | 0.004755 | 5.2e-05 | 0.001049 | 0.312049 | 1.403408 | 2.5482 | 101.19 | 20.81 | 17.743 | 68.029077 | 101.992047 | 66.777793 | 0.004315 | 1.038589 | 0.025498 | 24.55104 | -0.035922 | 0.141657 | -0.000445 | -0.034235 | -0.034235 | -0.172132
2019-03-19 16:03 | 1553025774.8 | 1245 | 0.209554 | 2.6e-05 | 0 | 101.552572 | 101.697274 | 127.664529 | 21.223966 | 0.001939 | 0.001832 | -152.586223 | 0.237553 | 8.404605 | 0.003236 | 0.004703 | 0.004457 | 5e-05 | 0.001051 | 0.28119 | 1.375611 | 2.5482 | 101.19 | 20.81 | 17.745 | 68.437172 | 99.655721 | 65.876746 | 0.004315 | 1.04135 | 0.025528 | 24.51404 | -0.012736 | 0.14132 | -0.000229 | -0.017622 | -0.017622 | -0.333605
2019-03-19 16:03 | 1553025775.8 | 1246 | 0.209564 | 2.6e-05 | 0 | 101.555273 | 101.679465 | 127.566884 | 21.224142 | 0.001993 | 0.001853 | -152.599717 | 0.238255 | 8.402109 | 0.003226 | 0.004761 | 0.004542 | 5.1e-05 | 0.00105 | 0.307901 | 1.358753 | 2.5482 | 101.19 | 20.81 | 17.745 | 69.743757 | 99.411946 | 66.381761 | 0.004315 | 1.039801 | 0.025499 | 24.522908 | -0.010932 | 0.141738 | -0.000291 | -0.022392 | -0.022392 | -0.263321
2019-03-19 16:03 | 1553025776.8 | 1247 | 0.209538 | 2.8e-05 | 0 | 101.545068 | 101.583567 | 127.503978 | 21.224469 | 0.001966 | 0.001872 | -152.593392 | 0.237891 | 8.403773 | 0.003274 | 0.004592 | 0.004397 | 5.1e-05 | 0.001052 | 0.288158 | 1.33098 | 2.5481 | 101.19 | 20.81 | 17.745 | 69.090542 | 100.588979 | 66.84093 | 0.004315 | 1.038396 | 0.025475 | 24.533433 | -0.003391 | 0.141521 | -0.000137 | -0.010538 | -0.010538 | -0.558661
2019-03-19 16:03 | 1553025777.8 | 1248 | 0.209547 | 2.8e-05 | 0 | 101.541168 | 101.781528 | 127.661243 | 21.22409 | 0.001978 | 0.001889 | -152.594523 | 0.237188 | 8.403766 | 0.003313 | 0.004954 | 0.004704 | 4.8e-05 | 0.001049 | 0.305744 | 1.310595 | 2.548 | 101.19 | 20.81 | 17.743 | 69.380294 | 101.517436 | 67.24767 | 0.004315 | 1.037156 | 0.025476 | 24.563238 | -0.021148 | 0.141103 | -0.000188 | -0.014421 | -0.014421 | -0.407051
2019-03-19 16:03 | 1553025778.8 | 1249 | 0.209537 | 2.9e-05 | 0 | 101.555572 | 101.599322 | 127.862166 | 21.224155 | 0.001988 | 0.001836 | -152.582869 | 0.237273 | 8.399606 | 0.003254 | 0.004131 | 0.003933 | 5.1e-05 | 0.001041 | 0.310777 | 1.326879 | 2.548 | 101.19 | 20.81 | 17.739 | 69.623596 | 100.094305 | 65.965925 | 0.004314 | 1.041076 | 0.025544 | 24.536235 | -0.003852 | 0.141154 | -0.000127 | -0.009784 | -0.009784 | -0.600162
2019-03-19 16:03 | 1553025779.8 | 1250 | 0.209549 | 2.4e-05 | 1e-06 | 101.559173 | 101.747964 | 127.724383 | 21.223512 | 0.001968 | 0.001827 | -152.595731 | 0.237592 | 8.404267 | 0.003254 | 0.004804 | 0.004599 | 5.2e-05 | 0.001042 | 0.30309 | 1.309534 | 2.5481 | 101.19 | 20.81 | 17.733 | 69.144898 | 100.099965 | 65.753632 | 0.004313 | 1.041728 | 0.025538 | 24.515334 | -0.016612 | 0.141343 | -0.000196 | -0.015137 | -0.015137 | -0.38845
2019-03-19 16:03 | 1553025780.8 | 1251 | 0.209549 | 2.5e-05 | 0 | 101.627297 | 101.81475 | 127.676969 | 21.223902 | 0.001978 | 0.001838 | -152.609454 | 0.237689 | 8.402583 | 0.003301 | 0.005139 | 0.004959 | 5.1e-05 | 0.001042 | 0.306463 | 1.302247 | 2.548 | 101.19 | 20.81 | 17.73 | 69.370738 | 101.232922 | 66.026532 | 0.004312 | 1.04089 | 0.025523 | 24.52065 | -0.016483 | 0.141401 | -0.000193 | -0.014911 | -0.014911 | -0.394491
2019-03-19 16:03 | 1553025781.8 | 1252 | 0.209521 | 2.8e-05 | 0 | 101.538467 | 101.816804 | 127.716873 | 21.223506 | 0.001902 | 0.001849 | -152.604931 | 0.238132 | 8.4009 | 0.003323 | 0.004722 | 0.004547 | 5.1e-05 | 0.001038 | 0.298942 | 1.316989 | 2.5482 | 101.19 | 20.81 | 17.723 | 67.558481 | 101.760089 | 66.278928 | 0.00431 | 1.040116 | 0.025518 | 24.533604 | -0.024485 | 0.141665 | -2.8e-05 | -0.002217 | -0.002217 | -2.658583
2019-03-19 16:03 | 1553025782.8 | 1253 | 0.209518 | 2.3e-05 | 0 | 101.578679 | 101.803446 | 128.086326 | 21.223055 | 0.001959 | 0.001868 | -152.61668 | 0.238203 | 8.405729 | 0.003277 | 0.004445 | 0.004346 | 5.3e-05 | 0.00103 | 0.267365 | 1.350313 | 2.5481 | 101.19 | 20.81 | 17.719 | 68.92836 | 100.662344 | 66.729418 | 0.004309 | 1.038737 | 0.025538 | 24.585362 | -0.01977 | 0.141707 | -4e-06 | -0.000294 | -0.000294 | -20.037837
2019-03-19 16:03 | 1553025783.8 | 1254 | 0.209545 | 2.8e-05 | 1e-06 | 101.559173 | 101.651038 | 127.706778 | 21.223658 | 0.002 | 0.001841 | -152.629887 | 0.23726 | 8.404169 | 0.003291 | 0.004542 | 0.004303 | 5.1e-05 | 0.001027 | 0.288711 | 1.346283 | 2.5481 | 101.19 | 20.81 | 17.716 | 69.903116 | 100.994119 | 66.077766 | 0.004308 | 1.040733 | 0.025524 | 24.525364 | -0.008087 | 0.141146 | -0.000176 | -0.01363 | -0.01363 | -0.430782
2019-03-19 16:03 | 1553025784.8 | 1255 | 0.209528 | 2.8e-05 | 1e-06 | 101.545369 | 101.848998 | 127.591295 | 21.222552 | 0.001941 | 0.00187 | -152.628603 | 0.237963 | 8.401719 | 0.003341 | 0.005075 | 0.004814 | 5.1e-05 | 0.001021 | 0.305578 | 1.41973 | 2.5481 | 101.19 | 20.8 | 17.707 | 68.495899 | 102.210832 | 66.781354 | 0.004304 | 1.038578 | 0.025486 | 24.539682 | -0.026705 | 0.141564 | -7e-05 | -0.005443 | -0.005443 | -1.081894
2019-03-19 16:03 | 1553025785.8 | 1256 | 0.209536 | 3.3e-05 | 0 | 101.551671 | 101.723303 | 127.78635 | 21.222526 | 0.001937 | 0.001845 | -152.634717 | 0.237839 | 8.403298 | 0.003396 | 0.005069 | 0.00489 | 5.2e-05 | 0.001025 | 0.276158 | 1.35503 | 2.5481 | 101.19 | 20.8 | 17.703 | 68.398273 | 103.52211 | 66.183456 | 0.004303 | 1.040408 | 0.025528 | 24.536825 | -0.015104 | 0.14149 | -0.000127 | -0.009832 | -0.009832 | -0.598652
2019-03-19 16:03 | 1553025786.8 | 1257 | 0.209533 | 2.9e-05 | 0 | 101.60749 | 101.83975 | 127.649506 | 21.223152 | 0.001947 | 0.001883 | -152.618674 | 0.237247 | 8.399983 | 0.003261 | 0.005064 | 0.004855 | 5.2e-05 | 0.001027 | 0.330685 | 1.375143 | 2.5481 | 101.19 | 20.8 | 17.699 | 68.638312 | 100.266003 | 67.102484 | 0.004302 | 1.037598 | 0.02548 | 24.55687 | -0.020423 | 0.141138 | -0.000104 | -0.008004 | -0.008004 | -0.733557
2019-03-19 16:03 | 1553025787.8 | 1258 | 0.209526 | 2.5e-05 | 1e-06 | 101.544468 | 101.756867 | 127.545759 | 21.223113 | 0.002013 | 0.00182 | -152.609109 | 0.236805 | 8.404156 | 0.003284 | 0.004759 | 0.004578 | 5.4e-05 | 0.001031 | 0.310611 | 1.359916 | 2.5481 | 101.19 | 20.8 | 17.69 | 70.234008 | 100.815286 | 65.584863 | 0.004299 | 1.042247 | 0.025527 | 24.492085 | -0.01869 | 0.140875 | -6e-05 | -0.004642 | -0.004642 | -1.262602
2019-03-19 16:03 | 1553025788.8 | 1259 | 0.209527 | 3.1e-05 | 0 | 101.594586 | 101.780842 | 127.185223 | 21.223181 | 0.00198 | 0.001911 | -152.627472 | 0.237475 | 8.403831 | 0.003315 | 0.004763 | 0.004528 | 5.1e-05 | 0.001033 | 0.345064 | 1.346867 | 2.5481 | 101.19 | 20.8 | 17.687 | 69.440223 | 101.577048 | 67.771189 | 0.004299 | 1.035563 | 0.025409 | 24.536246 | -0.016383 | 0.141274 | -6.9e-05 | -0.005268 | -0.005268 | -1.115595
2019-03-19 16:03 | 1553025789.8 | 1260 | 0.209532 | 2.8e-05 | 0 | 101.543268 | 101.718166 | 127.489426 | 21.223671 | 0.001913 | 0.001839 | -152.622603 | 0.237416 | 8.404306 | 0.00326 | 0.004493 | 0.004294 | 5.3e-05 | 0.001035 | 0.282241 | 1.336547 | 2.5483 | 101.19 | 20.8 | 17.687 | 67.82552 | 100.232166 | 66.041941 | 0.004299 | 1.040842 | 0.025504 | 24.503191 | -0.015393 | 0.141239 | -9.4e-05 | -0.007236 | -0.007236 | -0.811952
2019-03-19 16:03 | 1553025790.8 | 1261 | 0.209534 | 2.7e-05 | 0 | 101.587983 | 101.758237 | 127.526512 | 21.224005 | 0.002005 | 0.001875 | -152.607039 | 0.23698 | 8.405027 | 0.003248 | 0.005253 | 0.005035 | 5.2e-05 | 0.001035 | 0.290315 | 1.339457 | 2.548 | 101.19 | 20.8 | 17.687 | 70.027467 | 99.957769 | 66.910698 | 0.004299 | 1.038183 | 0.025475 | 24.538118 | -0.014978 | 0.14098 | -0.000107 | -0.008204 | -0.008204 | -0.714825
2019-03-19 16:03 | 1553025791.8 | 1262 | 0.209517 | 2.7e-05 | 0 | 101.597587 | 101.71577 | 127.510551 | 21.223068 | 0.001904 | 0.001845 | -152.605583 | 0.237371 | 8.403721 | 0.003256 | 0.00479 | 0.004607 | 5.1e-05 | 0.00104 | 0.303422 | 1.335176 | 2.5481 | 101.19 | 20.8 | 17.688 | 67.598689 | 100.137984 | 66.172438 | 0.004299 | 1.040442 | 0.025501 | 24.509934 | -0.010399 | 0.141212 | -1e-06 | -0.000131 | -0.000131 | -44.745539
2019-03-19 16:03 | 1553025792.8 | 1263 | 0.209513 | 2.4e-05 | 0 | 101.600588 | 101.712001 | 127.063403 | 21.223447 | 0.001963 | 0.001934 | -152.609435 | 0.237904 | 8.403513 | 0.003299 | 0.00531 | 0.005159 | 5.3e-05 | 0.00104 | 0.298389 | 1.333382 | 2.5481 | 101.19 | 20.8 | 17.691 | 69.016237 | 101.194006 | 68.330652 | 0.0043 | 1.033866 | 0.025376 | 24.544607 | -0.009803 | 0.141529 | 2.7e-05 | 0.002087 | 0.002087 | 2.820811
2019-03-19 16:03 | 1553025793.8 | 1264 | 0.209515 | 2.4e-05 | 0 | 101.623095 | 101.922292 | 127.512194 | 21.222065 | 0.001878 | 0.001877 | -152.59943 | 0.237741 | 8.401634 | 0.003283 | 0.004388 | 0.004128 | 5.2e-05 | 0.001029 | 0.272729 | 1.317077 | 2.548 | 101.19 | 20.8 | 17.696 | 66.979753 | 100.800232 | 66.959554 | 0.004301 | 1.038034 | 0.025472 | 24.538503 | -0.026296 | 0.141432 | 1.3e-05 | 0.000949 | 0.000949 | 6.196777
2019-03-19 16:03 | 1553025794.8 | 1265 | 0.209494 | 2.7e-05 | 0 | 101.620394 | 101.83975 | 127.442012 | 21.224129 | 0.001976 | 0.001805 | -152.586703 | 0.236486 | 8.402512 | 0.003249 | 0.004791 | 0.004672 | 5.2e-05 | 0.001031 | 0.298223 | 1.347211 | 2.5483 | 101.19 | 20.8 | 17.699 | 69.340432 | 99.983039 | 65.224287 | 0.004302 | 1.043358 | 0.02553 | 24.469088 | -0.019287 | 0.140686 | 0.000134 | 0.0103 | 0.0103 | 0.568222
2019-03-19 16:03 | 1553025795.8 | 1266 | 0.209493 | 2.7e-05 | 0 | 101.563374 | 101.631858 | 127.115042 | 21.22408 | 0.00201 | 0.001882 | -152.563645 | 0.237358 | 8.402167 | 0.003184 | 0.004283 | 0.004083 | 5.1e-05 | 0.001035 | 0.323164 | 1.320564 | 2.5482 | 101.19 | 20.79 | 17.702 | 70.160684 | 98.398677 | 67.083186 | 0.0043 | 1.037657 | 0.025427 | 24.504712 | -0.006029 | 0.141204 | 0.00014 | 0.010769 | 0.010769 | 0.545471
2019-03-19 16:03 | 1553025796.8 | 1267 | 0.209535 | 3.1e-05 | 0 | 101.60719 | 101.807214 | 126.968105 | 21.223574 | 0.001945 | 0.001896 | -152.593833 | 0.23739 | 8.403669 | 0.003277 | 0.004385 | 0.00418 | 5.1e-05 | 0.001037 | 0.291753 | 1.299257 | 2.5482 | 101.19 | 20.79 | 17.713 | 68.599779 | 100.655835 | 67.40803 | 0.004302 | 1.036667 | 0.025401 | 24.502234 | -0.017591 | 0.141223 | -0.000118 | -0.009092 | -0.009092 | -0.646136
2019-03-19 16:03 | 1553025797.8 | 1268 | 0.209485 | 2.7e-05 | 0 | 101.611392 | 101.969212 | 127.016927 | 21.223266 | 0.002002 | 0.001883 | -152.584844 | 0.23687 | 8.402492 | 0.003324 | 0.004447 | 0.004245 | 5e-05 | 0.001033 | 0.294794 | 1.310082 | 2.548 | 101.19 | 20.79 | 17.718 | 69.954168 | 101.785994 | 67.086965 | 0.004304 | 1.037646 | 0.025418 | 24.495389 | -0.031443 | 0.140914 | 0.00019 | 0.014568 | 0.014568 | 0.402376
2019-03-19 16:03 | 1553025798.8 | 1269 | 0.209522 | 2.7e-05 | 0 | 101.517759 | 101.717482 | 127.284981 | 21.223428 | 0.001943 | 0.001862 | -152.561326 | 0.237566 | 8.404722 | 0.003329 | 0.004864 | 0.004675 | 5.1e-05 | 0.001035 | 0.305412 | 1.344908 | 2.5481 | 101.19 | 20.79 | 17.722 | 68.532568 | 101.910802 | 66.597994 | 0.004305 | 1.039139 | 0.025463 | 24.503596 | -0.01758 | 0.141328 | -3.1e-05 | -0.002396 | -0.002396 | -2.453541
2019-03-19 16:03 | 1553025799.8 | 1270 | 0.209539 | 2e-05 | 0 | 101.623095 | 101.718852 | 127.208695 | 21.2237 | 0.001933 | 0.001836 | -152.579209 | 0.237162 | 8.40467 | 0.003297 | 0.004481 | 0.004286 | 5e-05 | 0.001029 | 0.314371 | 1.363248 | 2.5481 | 101.19 | 20.79 | 17.728 | 68.29652 | 101.139328 | 65.971737 | 0.004306 | 1.041058 | 0.025479 | 24.473665 | -0.008424 | 0.141088 | -0.000127 | -0.009793 | -0.009793 | -0.599333
2019-03-19 16:03 | 1553025800.8 | 1271 | 0.209553 | 2.3e-05 | 0 | 101.572078 | 101.738716 | 127.362907 | 21.222626 | 0.001961 | 0.001815 | -152.583866 | 0.237904 | 8.400952 | 0.003345 | 0.004207 | 0.004009 | 5.4e-05 | 0.001032 | 0.324602 | 1.347269 | 2.5481 | 101.19 | 20.79 | 17.73 | 68.979625 | 102.308223 | 65.471811 | 0.004306 | 1.042595 | 0.025513 | 24.470438 | -0.014662 | 0.141529 | -0.000214 | -0.016436 | -0.016436 | -0.35822
2019-03-19 16:03 | 1553025801.8 | 1272 | 0.209545 | 2.9e-05 | 1e-06 | 101.573879 | 101.826736 | 127.367133 | 21.222818 | 0.001918 | 0.001833 | -152.574244 | 0.237956 | 8.402739 | 0.003303 | 0.005126 | 0.004862 | 5.5e-05 | 0.001039 | 0.291034 | 1.384812 | 2.5481 | 101.19 | 20.79 | 17.729 | 67.947789 | 101.280499 | 65.894392 | 0.004306 | 1.041295 | 0.025497 | 24.486108 | -0.022239 | 0.14156 | -0.000175 | -0.013548 | -0.013548 | -0.434677
2019-03-19 16:03 | 1553025802.8 | 1273 | 0.209515 | 2.3e-05 | 0 | 101.599687 | 101.867836 | 127.724851 | 21.222734 | 0.001904 | 0.001831 | -152.579151 | 0.237709 | 8.400828 | 0.0033 | 0.005554 | 0.005403 | 5.2e-05 | 0.001045 | 0.334833 | 1.363491 | 2.5482 | 101.19 | 20.79 | 17.725 | 67.607742 | 101.211456 | 65.841153 | 0.004305 | 1.041459 | 0.025535 | 24.518544 | -0.023576 | 0.141413 | 1.3e-05 | 0.000982 | 0.000982 | 5.992474
2019-03-19 16:03 | 1553025803.8 | 1274 | 0.209527 | 2.4e-05 | 0 | 101.603588 | 101.813722 | 127.782359 | 21.222636 | 0.00198 | 0.00185 | -152.591437 | 0.238112 | 8.402323 | 0.003257 | 0.004827 | 0.004618 | 5.4e-05 | 0.001039 | 0.315809 | 1.3679 | 2.5481 | 101.19 | 20.79 | 17.721 | 69.43032 | 100.161988 | 66.302375 | 0.004304 | 1.040044 | 0.025523 | 24.540741 | -0.01848 | 0.141653 | -5.7e-05 | -0.004406 | -0.004406 | -1.337548
2019-03-19 16:03 | 1553025804.8 | 1275 | 0.209573 | 2.4e-05 | 0 | 101.593086 | 101.75995 | 127.786819 | 21.223129 | 0.00194 | 0.001837 | -152.614764 | 0.237787 | 8.40283 | 0.003283 | 0.005083 | 0.004934 | 5.5e-05 | 0.001042 | 0.294463 | 1.355231 | 2.5479 | 101.19 | 20.79 | 17.71 | 68.458957 | 100.785546 | 65.993791 | 0.004302 | 1.04099 | 0.025536 | 24.530012 | -0.014679 | 0.141459 | -0.000335 | -0.025803 | -0.025803 | -0.228065
2019-03-19 16:03 | 1553025805.8 | 1276 | 0.209531 | 2.5e-05 | 0 | 101.562175 | 101.718852 | 127.762408 | 21.223515 | 0.00199 | 0.0018 | -152.619709 | 0.237709 | 8.402128 | 0.003257 | 0.004263 | 0.004111 | 5.6e-05 | 0.001047 | 0.31404 | 1.327337 | 2.548 | 101.19 | 20.79 | 17.706 | 69.676092 | 100.168409 | 65.110619 | 0.004301 | 1.043708 | 0.025566 | 24.495711 | -0.013788 | 0.141413 | -8.4e-05 | -0.006526 | -0.006526 | -0.901396
2019-03-19 16:03 | 1553025806.8 | 1277 | 0.209518 | 2.5e-05 | 1e-06 | 101.575379 | 101.817488 | 127.761235 | 21.22227 | 0.001939 | 0.001819 | -152.608994 | 0.237689 | 8.402687 | 0.003296 | 0.00487 | 0.004563 | 5.2e-05 | 0.001042 | 0.304306 | 1.301587 | 2.5481 | 101.19 | 20.79 | 17.7 | 68.444902 | 101.105752 | 65.565281 | 0.004299 | 1.042307 | 0.025549 | 24.512056 | -0.021294 | 0.141401 | -4e-06 | -0.000373 | -0.000373 | -15.787345
2019-03-19 16:03 | 1553025807.8 | 1278 | 0.209534 | 2.6e-05 | 1e-06 | 101.659408 | 101.889412 | 128.030932 | 21.223159 | 0.001958 | 0.001849 | -152.628851 | 0.237969 | 8.401355 | 0.00334 | 0.00518 | 0.00494 | 5.7e-05 | 0.001043 | 0.309173 | 1.338158 | 2.548 | 101.19 | 20.79 | 17.698 | 68.898895 | 102.170514 | 66.273781 | 0.004299 | 1.040132 | 0.025549 | 24.563564 | -0.020214 | 0.141568 | -0.000102 | -0.00789 | -0.00789 | -0.746443
2019-03-19 16:03 | 1553025808.8 | 1279 | 0.209519 | 2.5e-05 | 0 | 101.604789 | 101.732551 | 127.76546 | 21.222558 | 0.001972 | 0.001889 | -152.631036 | 0.236935 | 8.404189 | 0.003319 | 0.004946 | 0.004765 | 5.6e-05 | 0.001038 | 0.289596 | 1.316859 | 2.548 | 101.19 | 20.79 | 17.696 | 69.236754 | 101.667436 | 67.24474 | 0.004298 | 1.037165 | 0.025486 | 24.573156 | -0.01124 | 0.140953 | -1.3e-05 | -0.000993 | -0.000993 | -5.907138
2019-03-19 16:03 | 1553025809.8 | 1280 | 0.209517 | 2.7e-05 | 0 | 101.610491 | 101.799337 | 127.369247 | 21.223039 | 0.001943 | 0.001864 | -152.617907 | 0.237618 | 8.403136 | 0.003279 | 0.004279 | 0.004097 | 5.4e-05 | 0.001034 | 0.339313 | 1.330448 | 2.548 | 101.19 | 20.79 | 17.697 | 68.540123 | 100.695227 | 66.635133 | 0.004298 | 1.039025 | 0.02547 | 24.513045 | -0.016608 | 0.141359 | -3e-06 | -0.000224 | -0.000224 | -26.232481
2019-03-19 16:03 | 1553025810.8 | 1281 | 0.209499 | 2.8e-05 | 1e-06 | 101.641102 | 101.698644 | 126.983597 | 21.221481 | 0.001936 | 0.001853 | -152.623542 | 0.237162 | 8.401491 | 0.003336 | 0.004396 | 0.004271 | 5.7e-05 | 0.001034 | 0.339478 | 1.338426 | 2.5481 | 101.19 | 20.79 | 17.7 | 68.366247 | 102.077855 | 66.370518 | 0.004299 | 1.039835 | 0.025441 | 24.466374 | -0.005062 | 0.141088 | 0.00011 | 0.008398 | 0.008398 | 0.698906
2019-03-19 16:04 | 1553025811.8 | 1282 | 0.20952 | 2.6e-05 | 0 | 101.600887 | 101.86167 | 127.215739 | 21.222192 | 0.002004 | 0.001802 | -152.634161 | 0.238138 | 8.40701 | 0.003294 | 0.004583 | 0.004347 | 5.8e-05 | 0.001026 | 0.29391 | 1.30762 | 2.548 | 101.19 | 20.79 | 17.704 | 70.004558 | 101.061641 | 65.158412 | 0.0043 | 1.043561 | 0.02551 | 24.444976 | -0.022929 | 0.141668 | -1.4e-05 | -0.001055 | -0.001055 | -5.586113
2019-03-19 16:04 | 1553025812.8 | 1283 | 0.209483 | 2.4e-05 | 0 | 101.625796 | 101.830847 | 127.225597 | 21.222244 | 0.001887 | 0.001919 | -152.61693 | 0.237397 | 8.40272 | 0.003285 | 0.004626 | 0.004437 | 5.7e-05 | 0.00103 | 0.294463 | 1.311797 | 2.5481 | 101.19 | 20.79 | 17.714 | 67.19995 | 100.845887 | 67.956608 | 0.004303 | 1.035 | 0.025406 | 24.546813 | -0.018029 | 0.141227 | 0.00021 | 0.016082 | 0.016082 | 0.365312
2019-03-19 16:04 | 1553025813.8 | 1284 | 0.209502 | 2.3e-05 | 0 | 101.551371 | 101.708576 | 127.303525 | 21.220579 | 0.001987 | 0.00187 | -152.611486 | 0.237227 | 8.403727 | 0.003326 | 0.005074 | 0.00485 | 5.8e-05 | 0.001031 | 0.287439 | 1.343691 | 2.5482 | 101.19 | 20.79 | 17.719 | 69.606906 | 101.827902 | 66.784008 | 0.004304 | 1.03857 | 0.025458 | 24.512089 | -0.013836 | 0.141127 | 9.3e-05 | 0.007119 | 0.007119 | 0.824621
2019-03-19 16:04 | 1553025814.8 | 1285 | 0.209524 | 2.1e-05 | 1e-06 | 101.563676 | 101.799337 | 127.494356 | 21.221196 | 0.001884 | 0.001829 | -152.597417 | 0.237156 | 8.401478 | 0.003255 | 0.004108 | 0.003857 | 5.7e-05 | 0.00103 | 0.287439 | 1.384663 | 2.5482 | 101.19 | 20.79 | 17.731 | 67.124872 | 100.121404 | 65.807668 | 0.004307 | 1.041562 | 0.025513 | 24.495201 | -0.02073 | 0.141084 | -3.5e-05 | -0.002745 | -0.002745 | -2.138191
2019-03-19 16:04 | 1553025815.8 | 1286 | 0.209541 | 2.6e-05 | 0 | 101.566676 | 101.74899 | 127.704198 | 21.220699 | 0.001951 | 0.001864 | -152.596861 | 0.236701 | 8.402616 | 0.003286 | 0.004593 | 0.004371 | 5.9e-05 | 0.001028 | 0.293357 | 1.36297 | 2.5482 | 101.19 | 20.79 | 17.736 | 68.737375 | 100.873409 | 66.650656 | 0.004308 | 1.038978 | 0.025503 | 24.545817 | -0.016041 | 0.140813 | -0.000145 | -0.011201 | -0.011201 | -0.522993
2019-03-19 16:04 | 1553025816.8 | 1287 | 0.209589 | 2.7e-05 | 0 | 101.568776 | 101.686314 | 127.922491 | 21.221478 | 0.001905 | 0.001853 | -152.584345 | 0.236525 | 8.402414 | 0.003301 | 0.004597 | 0.004316 | 5.8e-05 | 0.001028 | 0.305246 | 1.361593 | 2.5481 | 101.19 | 20.79 | 17.741 | 67.632249 | 101.232248 | 66.384705 | 0.004309 | 1.039792 | 0.025534 | 24.557171 | -0.010345 | 0.140709 | -0.000436 | -0.033602 | -0.033602 | -0.1742
2019-03-19 16:04 | 1553025817.8 | 1288 | 0.209513 | 2.8e-05 | 0 | 101.573579 | 101.799679 | 127.458443 | 21.221121 | 0.001875 | 0.001841 | -152.578614 | 0.236922 | 8.403591 | 0.003254 | 0.004588 | 0.004394 | 5.9e-05 | 0.001034 | 0.318132 | 1.326068 | 2.5481 | 101.18 | 20.79 | 17.747 | 66.896115 | 100.100049 | 66.083961 | 0.004311 | 1.040714 | 0.025499 | 24.501731 | -0.019888 | 0.140945 | 2.2e-05 | 0.001686 | 0.001686 | 3.478024
2019-03-19 16:04 | 1553025818.8 | 1289 | 0.209523 | 2.8e-05 | 0 | 101.476945 | 101.710631 | 127.4061 | 21.221624 | 0.00198 | 0.001861 | -152.590364 | 0.23659 | 8.403721 | 0.003339 | 0.00421 | 0.004044 | 5.8e-05 | 0.001037 | 0.285835 | 1.350287 | 2.5482 | 101.18 | 20.79 | 17.749 | 69.419964 | 102.155699 | 66.5657 | 0.004312 | 1.039238 | 0.025476 | 24.514087 | -0.020574 | 0.140747 | -3.3e-05 | -0.002545 | -0.002545 | -2.30026
2019-03-19 16:04 | 1553025819.8 | 1290 | 0.209535 | 2.8e-05 | 0 | 101.541168 | 101.658915 | 127.591298 | 21.222305 | 0.001911 | 0.001866 | -152.596746 | 0.237319 | 8.404052 | 0.003282 | 0.004768 | 0.004556 | 6.1e-05 | 0.001035 | 0.290868 | 1.404416 | 2.5481 | 101.18 | 20.79 | 17.75 | 67.777311 | 100.769743 | 66.685162 | 0.004312 | 1.038872 | 0.02549 | 24.53621 | -0.010366 | 0.141181 | -0.00011 | -0.008508 | -0.008508 | -0.690333
2019-03-19 16:04 | 1553025820.8 | 1291 | 0.209548 | 2.6e-05 | 0 | 101.485348 | 101.618502 | 127.982346 | 21.22102 | 0.001964 | 0.001856 | -152.595347 | 0.236226 | 8.400438 | 0.003291 | 0.004348 | 0.004132 | 5.7e-05 | 0.00103 | 0.32875 | 1.341016 | 2.548 | 101.18 | 20.79 | 17.75 | 69.048255 | 100.980413 | 66.438132 | 0.004312 | 1.039628 | 0.025538 | 24.564848 | -0.011728 | 0.140531 | -0.000182 | -0.013997 | -0.013997 | -0.417667
2019-03-19 16:04 | 1553025821.8 | 1292 | 0.209536 | 3.1e-05 | 1e-06 | 101.48775 | 101.764403 | 127.82602 | 21.220449 | 0.001973 | 0.00181 | -152.601174 | 0.23724 | 8.407101 | 0.003328 | 0.004134 | 0.003976 | 5.5e-05 | 0.001024 | 0.299495 | 1.322263 | 2.5481 | 101.18 | 20.79 | 17.75 | 69.258984 | 101.893852 | 65.347251 | 0.004312 | 1.042979 | 0.025564 | 24.510377 | -0.024349 | 0.141134 | -0.000119 | -0.009231 | -0.009231 | -0.636048
2019-03-19 16:04 | 1553025822.8 | 1293 | 0.209507 | 2.9e-05 | 0 | 101.49135 | 101.655833 | 127.866861 | 21.220462 | 0.001967 | 0.001803 | -152.623619 | 0.237039 | 8.402356 | 0.003282 | 0.004905 | 0.00466 | 5.7e-05 | 0.001026 | 0.295016 | 1.338502 | 2.5482 | 101.18 | 20.79 | 17.748 | 69.114777 | 100.76891 | 65.164671 | 0.004311 | 1.043541 | 0.025575 | 24.507681 | -0.014484 | 0.141014 | 6e-05 | 0.004635 | 0.004635 | 1.265521
2019-03-19 16:04 | 1553025823.8 | 1294 | 0.209494 | 3.2e-05 | 0 | 101.471244 | 101.719194 | 127.679083 | 21.219677 | 0.00194 | 0.001888 | -152.640467 | 0.238015 | 8.401673 | 0.003313 | 0.004372 | 0.004211 | 5.6e-05 | 0.001033 | 0.28672 | 1.354408 | 2.5483 | 101.18 | 20.79 | 17.748 | 68.453443 | 101.51385 | 67.210683 | 0.004311 | 1.037268 | 0.025479 | 24.56362 | -0.02183 | 0.141595 | 0.000132 | 0.010139 | 0.010139 | 0.580982
2019-03-19 16:04 | 1553025824.8 | 1295 | 0.209508 | 3e-05 | 0 | 101.437932 | 101.580827 | 127.607492 | 21.219989 | 0.001934 | 0.001855 | -152.630826 | 0.236649 | 8.403513 | 0.003312 | 0.00408 | 0.003868 | 5.6e-05 | 0.00104 | 0.296066 | 1.328761 | 2.548 | 101.18 | 20.79 | 17.751 | 68.320324 | 101.504717 | 66.426068 | 0.004312 | 1.039665 | 0.025501 | 24.528411 | -0.012591 | 0.140782 | 5.3e-05 | 0.004098 | 0.004098 | 1.429135
2019-03-19 16:04 | 1553025825.8 | 1296 | 0.20952 | 3e-05 | 0 | 101.446335 | 101.473285 | 127.248366 | 21.219956 | 0.001947 | 0.001794 | -152.630902 | 0.238015 | 8.402707 | 0.003297 | 0.00463 | 0.004385 | 5.7e-05 | 0.001046 | 0.30685 | 1.344689 | 2.548 | 101.18 | 20.79 | 17.755 | 68.643143 | 101.130106 | 64.947894 | 0.004313 | 1.044211 | 0.025521 | 24.440503 | -0.002376 | 0.141595 | -2.1e-05 | -0.001625 | -0.001625 | -3.624681
2019-03-19 16:04 | 1553025826.8 | 1297 | 0.209519 | 2.8e-05 | 0 | 101.478146 | 101.473971 | 126.940174 | 21.219012 | 0.001932 | 0.001866 | -152.648383 | 0.237878 | 8.401966 | 0.003214 | 0.005081 | 0.004902 | 5.7e-05 | 0.001046 | 0.332289 | 1.336307 | 2.548 | 101.18 | 20.79 | 17.76 | 68.261679 | 99.132321 | 66.685813 | 0.004314 | 1.03887 | 0.025425 | 24.473547 | 0.000368 | 0.141514 | -1.1e-05 | -0.000805 | -0.000805 | -7.317152
2019-03-19 16:04 | 1553025827.8 | 1298 | 0.209515 | 2.6e-05 | 0 | 101.441534 | 101.553086 | 127.101899 | 21.219054 | 0.001965 | 0.001836 | -152.64821 | 0.236954 | 8.403012 | 0.003195 | 0.004192 | 0.004019 | 5.5e-05 | 0.001042 | 0.27201 | 1.350426 | 2.5482 | 101.18 | 20.79 | 17.773 | 69.072788 | 98.669023 | 65.957844 | 0.004317 | 1.041101 | 0.025468 | 24.462888 | -0.009831 | 0.140964 | 1.7e-05 | 0.001306 | 0.001306 | 4.490397
2019-03-19 16:04 | 1553025828.8 | 1299 | 0.209548 | 2.7e-05 | 0 | 101.397417 | 101.527741 | 127.184521 | 21.219259 | 0.001906 | 0.001835 | -152.650472 | 0.237819 | 8.402531 | 0.003162 | 0.004447 | 0.004148 | 5.3e-05 | 0.001042 | 0.33428 | 1.341396 | 2.5481 | 101.18 | 20.79 | 17.781 | 67.646445 | 97.864111 | 65.951789 | 0.004319 | 1.041119 | 0.025477 | 24.47062 | -0.011489 | 0.141479 | -0.000184 | -0.014182 | -0.014182 | -0.415006
2019-03-19 16:04 | 1553025829.8 | 1300 | 0.209525 | 3e-05 | 0 | 101.422027 | 101.47808 | 127.366196 | 21.21946 | 0.001945 | 0.001823 | -152.65122 | 0.237911 | 8.402941 | 0.003151 | 0.004736 | 0.004555 | 5.7e-05 | 0.001047 | 0.293744 | 1.369629 | 2.5481 | 101.18 | 20.79 | 17.79 | 68.593622 | 97.604133 | 65.66238 | 0.004321 | 1.042009 | 0.025506 | 24.477639 | -0.004942 | 0.141533 | -5e-05 | -0.003902 | -0.003902 | -1.509074
2019-03-19 16:04 | 1553025830.8 | 1301 | 0.20951 | 3.4e-05 | 0 | 101.393216 | 101.549319 | 127.350236 | 21.219775 | 0.001962 | 0.001793 | -152.650395 | 0.237013 | 8.402382 | 0.003187 | 0.004541 | 0.004391 | 5.3e-05 | 0.001053 | 0.292859 | 1.330532 | 2.5481 | 101.18 | 20.79 | 17.807 | 68.984549 | 98.472771 | 64.927509 | 0.004326 | 1.044273 | 0.025532 | 24.449547 | -0.01376 | 0.140999 | 3.8e-05 | 0.002912 | 0.002912 | 2.014452
2019-03-19 16:04 | 1553025831.8 | 1302 | 0.209524 | 2.9e-05 | 0 | 101.31519 | 101.382526 | 127.10448 | 21.21932 | 0.001965 | 0.001834 | -152.657851 | 0.237618 | 8.402999 | 0.003184 | 0.004741 | 0.004473 | 5.8e-05 | 0.001061 | 0.29391 | 1.344421 | 2.5481 | 101.18 | 20.79 | 17.817 | 69.061989 | 98.396449 | 65.922023 | 0.004328 | 1.041211 | 0.02547 | 24.461845 | -0.005943 | 0.141359 | -3.9e-05 | -0.003009 | -0.003009 | -1.954511
2019-03-19 16:04 | 1553025832.8 | 1303 | 0.20949 | 3.1e-05 | 0 | 101.363506 | 101.494177 | 126.587619 | 21.219304 | 0.001927 | 0.001759 | -152.635675 | 0.237969 | 8.404007 | 0.003169 | 0.004809 | 0.00464 | 5.7e-05 | 0.001067 | 0.311662 | 1.312817 | 2.5481 | 101.18 | 20.79 | 17.835 | 68.144162 | 98.046802 | 64.121214 | 0.004332 | 1.04677 | 0.025486 | 24.347145 | -0.011523 | 0.141568 | 0.000163 | 0.012519 | 0.012519 | 0.47042
2019-03-19 16:04 | 1553025833.8 | 1304 | 0.209538 | 2.4e-05 | 0 | 101.31909 | 101.516097 | 126.549359 | 21.219791 | 0.001912 | 0.001825 | -152.618846 | 0.237208 | 8.40088 | 0.003234 | 0.004732 | 0.004474 | 5.4e-05 | 0.001069 | 0.308067 | 1.33572 | 2.5481 | 101.18 | 20.79 | 17.843 | 67.797471 | 99.605223 | 65.710329 | 0.004334 | 1.041861 | 0.025422 | 24.400748 | -0.017375 | 0.141115 | -0.000118 | -0.009073 | -0.009073 | -0.647019
2019-03-19 16:04 | 1553025834.8 | 1305 | 0.209495 | 3.1e-05 | 0 | 101.293282 | 101.389034 | 126.562268 | 21.219109 | 0.001954 | 0.001811 | -152.637496 | 0.237722 | 8.401387 | 0.003239 | 0.004873 | 0.004642 | 5.9e-05 | 0.001067 | 0.289264 | 1.319132 | 2.5481 | 101.18 | 20.79 | 17.85 | 68.79136 | 99.73488 | 65.35461 | 0.004336 | 1.042956 | 0.025437 | 24.389181 | -0.008451 | 0.141421 | 0.000132 | 0.010126 | 0.010126 | 0.580992
2019-03-19 16:04 | 1553025835.8 | 1306 | 0.209527 | 2.8e-05 | 0 | 101.28458 | 101.446228 | 127.064575 | 21.219217 | 0.001966 | 0.001896 | -152.655647 | 0.237188 | 8.402824 | 0.003235 | 0.004545 | 0.004382 | 5.8e-05 | 0.001063 | 0.309007 | 1.327226 | 2.5481 | 101.18 | 20.79 | 17.862 | 69.079195 | 99.626665 | 67.404521 | 0.004339 | 1.036678 | 0.02541 | 24.511414 | -0.014264 | 0.141103 | -5.7e-05 | -0.004382 | -0.004382 | -1.3394
2019-03-19 16:04 | 1553025836.8 | 1307 | 0.209514 | 2.6e-05 | 0 | 101.295683 | 101.279777 | 127.570875 | 21.219229 | 0.001937 | 0.001887 | -152.645431 | 0.238041 | 8.40205 | 0.003259 | 0.004559 | 0.004375 | 5.8e-05 | 0.001054 | 0.301818 | 1.334347 | 2.5481 | 101.18 | 20.79 | 17.865 | 68.390505 | 100.221541 | 67.19005 | 0.00434 | 1.037331 | 0.025469 | 24.552464 | 0.001405 | 0.14161 | 2.6e-05 | 0.001951 | 0.001951 | 3.01907
2019-03-19 16:04 | 1553025837.8 | 1308 | 0.209523 | 2.6e-05 | 0 | 101.225459 | 101.296218 | 127.64176 | 21.218143 | 0.00191 | 0.001823 | -152.643112 | 0.237845 | 8.403363 | 0.003239 | 0.005305 | 0.005034 | 6e-05 | 0.001049 | 0.314537 | 1.328432 | 2.548 | 101.18 | 20.79 | 17.867 | 67.752113 | 99.722089 | 65.654125 | 0.00434 | 1.042034 | 0.025534 | 24.503805 | -0.00625 | 0.141494 | -3.3e-05 | -0.002588 | -0.002588 | -2.274767
2019-03-19 16:04 | 1553025838.8 | 1309 | 0.209498 | 2.7e-05 | 0 | 101.224259 | 101.302726 | 127.961923 | 21.21957 | 0.001926 | 0.001915 | -152.638033 | 0.237845 | 8.404078 | 0.003212 | 0.003889 | 0.003759 | 5.7e-05 | 0.001049 | 0.303587 | 1.344157 | 2.5483 | 101.18 | 20.79 | 17.867 | 68.131198 | 99.07872 | 67.861931 | 0.00434 | 1.035287 | 0.025483 | 24.614327 | -0.006931 | 0.141494 | 0.000116 | 0.008949 | 0.008949 | 0.657724
2019-03-19 16:04 | 1553025839.8 | 1310 | 0.20951 | 3e-05 | 0 | 101.280977 | 101.413008 | 127.856298 | 21.21823 | 0.001895 | 0.001855 | -152.634966 | 0.2378 | 8.401472 | 0.003216 | 0.004263 | 0.004061 | 5.7e-05 | 0.001042 | 0.285282 | 1.338249 | 2.548 | 101.18 | 20.79 | 17.867 | 67.379278 | 99.180145 | 66.417386 | 0.00434 | 1.039692 | 0.025527 | 24.551998 | -0.011653 | 0.141467 | 4e-05 | 0.003131 | 0.003131 | 1.879586
2019-03-19 16:04 | 1553025840.8 | 1311 | 0.209523 | 2.8e-05 | 0 | 101.20265 | 101.220184 | 127.81968 | 21.217951 | 0.001971 | 0.001829 | -152.628008 | 0.23754 | 8.402915 | 0.003198 | 0.00485 | 0.004659 | 5.7e-05 | 0.001043 | 0.300546 | 1.367592 | 2.548 | 101.18 | 20.79 | 17.862 | 69.212813 | 98.739967 | 65.798263 | 0.004339 | 1.041591 | 0.025546 | 24.526093 | -0.00155 | 0.141312 | -3.3e-05 | -0.00259 | -0.00259 | -2.269759
2019-03-19 16:04 | 1553025841.8 | 1312 | 0.209517 | 3e-05 | 1e-06 | 101.157936 | 101.367113 | 127.835172 | 21.21798 | 0.001884 | 0.001916 | -152.623811 | 0.237397 | 8.400354 | 0.003196 | 0.004481 | 0.00426 | 5.7e-05 | 0.001045 | 0.316528 | 1.322279 | 2.5481 | 101.18 | 20.79 | 17.859 | 67.110688 | 98.693109 | 67.876015 | 0.004338 | 1.035245 | 0.02547 | 24.602641 | -0.018477 | 0.141227 | -1e-06 | -9.3e-05 | -9.3e-05 | -63.043062
2019-03-19 16:04 | 1553025842.8 | 1313 | 0.209492 | 3e-05 | 0 | 101.197849 | 101.446572 | 128.038913 | 21.217354 | 0.001946 | 0.001833 | -152.62659 | 0.237618 | 8.404228 | 0.003305 | 0.004492 | 0.004298 | 5.5e-05 | 0.001047 | 0.325155 | 1.316374 | 2.5481 | 101.18 | 20.79 | 17.858 | 68.599271 | 101.320894 | 65.880427 | 0.004338 | 1.041338 | 0.025565 | 24.550092 | -0.021957 | 0.141359 | 0.00015 | 0.011559 | 0.011559 | 0.508739
2019-03-19 16:04 | 1553025843.8 | 1314 | 0.209515 | 3.5e-05 | 1e-06 | 101.187946 | 101.261284 | 127.996427 | 21.218136 | 0.001922 | 0.001853 | -152.630347 | 0.237293 | 8.402655 | 0.003229 | 0.0047 | 0.004534 | 5.8e-05 | 0.001051 | 0.314924 | 1.311015 | 2.5481 | 101.18 | 20.79 | 17.856 | 68.023543 | 99.480546 | 66.368232 | 0.004338 | 1.039842 | 0.025542 | 24.563671 | -0.00648 | 0.141165 | 8e-06 | 0.00056 | 0.00056 | 10.493443
2019-03-19 16:04 | 1553025844.8 | 1315 | 0.209505 | 3.2e-05 | 1e-06 | 101.095214 | 101.333891 | 128.047832 | 21.217675 | 0.001991 | 0.001878 | -152.623676 | 0.237956 | 8.402915 | 0.003335 | 0.004771 | 0.004527 | 5.9e-05 | 0.001051 | 0.306629 | 1.308142 | 2.5481 | 101.18 | 20.79 | 17.856 | 69.693738 | 102.05598 | 66.966113 | 0.004338 | 1.038014 | 0.025525 | 24.590226 | -0.021092 | 0.14156 | 7.1e-05 | 0.005449 | 0.005449 | 1.080808
2019-03-19 16:04 | 1553025845.8 | 1316 | 0.209499 | 3.7e-05 | 1e-06 | 101.078109 | 101.264367 | 127.928123 | 21.217331 | 0.001922 | 0.001849 | -152.623006 | 0.237559 | 8.400016 | 0.003327 | 0.004324 | 0.004153 | 5.6e-05 | 0.001055 | 0.292472 | 1.301543 | 2.5482 | 101.18 | 20.79 | 17.857 | 68.024445 | 101.853047 | 66.266679 | 0.004338 | 1.040153 | 0.025539 | 24.553443 | -0.016467 | 0.141324 | 0.000101 | 0.007733 | 0.007733 | 0.760288
2019-03-19 16:04 | 1553025846.8 | 1317 | 0.209505 | 3.8e-05 | 0 | 101.077208 | 101.323617 | 127.468065 | 21.216871 | 0.001936 | 0.00184 | -152.622085 | 0.237852 | 8.401231 | 0.003272 | 0.00507 | 0.004782 | 5.8e-05 | 0.001053 | 0.282241 | 1.28224 | 2.5481 | 101.18 | 20.79 | 17.859 | 68.35456 | 100.529069 | 66.058668 | 0.004338 | 1.040791 | 0.025501 | 24.501742 | -0.021779 | 0.141498 | 6.2e-05 | 0.004723 | 0.004723 | 1.246435
2019-03-19 16:04 | 1553025847.8 | 1318 | 0.209487 | 3e-05 | 0 | 101.048699 | 101.183538 | 127.254468 | 21.217403 | 0.001912 | 0.001798 | -152.617715 | 0.237195 | 8.403032 | 0.003321 | 0.005467 | 0.005307 | 5.7e-05 | 0.001056 | 0.297338 | 1.313482 | 2.5482 | 101.18 | 20.79 | 17.862 | 67.800682 | 101.715885 | 65.045258 | 0.004339 | 1.04391 | 0.025518 | 24.444608 | -0.011928 | 0.141107 | 0.000182 | 0.013998 | 0.013998 | 0.419338
2019-03-19 16:04 | 1553025848.8 | 1319 | 0.209475 | 3e-05 | 0 | 101.088612 | 101.191415 | 126.93853 | 21.216835 | 0.00192 | 0.001853 | -152.625478 | 0.238242 | 8.402921 | 0.003343 | 0.004662 | 0.004531 | 5.5e-05 | 0.001046 | 0.303809 | 1.309568 | 2.5481 | 101.18 | 20.79 | 17.868 | 67.978765 | 102.234294 | 66.373943 | 0.00434 | 1.039825 | 0.025436 | 24.462156 | -0.009092 | 0.14173 | 0.000256 | 0.019635 | 0.019635 | 0.300283
2019-03-19 16:04 | 1553025849.8 | 1320 | 0.20952 | 2.9e-05 | 0 | 101.073606 | 101.078052 | 126.772581 | 21.216773 | 0.001899 | 0.001845 | -152.618635 | 0.236948 | 8.403961 | 0.003359 | 0.004639 | 0.004406 | 5.5e-05 | 0.001043 | 0.309007 | 1.31836 | 2.548 | 101.18 | 20.79 | 17.872 | 67.464664 | 102.619185 | 66.168489 | 0.004341 | 1.040454 | 0.025427 | 24.438763 | -0.000393 | 0.14096 | -1.6e-05 | -0.001232 | -0.001232 | -4.758328
2019-03-19 16:04 | 1553025850.8 | 1321 | 0.209516 | 2.6e-05 | 1e-06 | 101.067305 | 101.048255 | 126.575648 | 21.216556 | 0.001947 | 0.001838 | -152.629791 | 0.236623 | 8.402447 | 0.003295 | 0.004654 | 0.004389 | 5.6e-05 | 0.001043 | 0.326206 | 1.284261 | 2.5482 | 101.18 | 20.79 | 17.879 | 68.618689 | 101.071862 | 66.013144 | 0.004343 | 1.040931 | 0.025413 | 24.414183 | 0.001686 | 0.140767 | 1.3e-05 | 0.000975 | 0.000975 | 6.004944
2019-03-19 16:04 | 1553025851.8 | 1322 | 0.209538 | 3.4e-05 | 0 | 100.999482 | 101.126343 | 126.819291 | 21.217215 | 0.001931 | 0.001841 | -152.623063 | 0.237845 | 8.400419 | 0.003397 | 0.004469 | 0.004365 | 5.6e-05 | 0.001044 | 0.340916 | 1.325916 | 2.548 | 101.18 | 20.79 | 17.881 | 68.237336 | 103.557128 | 66.077763 | 0.004344 | 1.040733 | 0.025436 | 24.439997 | -0.011228 | 0.141494 | -0.000129 | -0.009906 | -0.009906 | -0.594195
2019-03-19 16:04 | 1553025852.8 | 1323 | 0.2095 | 3.4e-05 | 0 | 100.958968 | 101.107506 | 126.775398 | 21.215531 | 0.001953 | 0.001825 | -152.616853 | 0.237449 | 8.402297 | 0.003337 | 0.004812 | 0.004636 | 5.7e-05 | 0.001042 | 0.330685 | 1.384598 | 2.5481 | 101.18 | 20.79 | 17.884 | 68.769138 | 102.102782 | 65.687429 | 0.004344 | 1.041931 | 0.025446 | 24.421705 | -0.01315 | 0.141258 | 9.8e-05 | 0.007546 | 0.007546 | 0.778717
2019-03-19 16:04 | 1553025853.8 | 1324 | 0.209537 | 3.3e-05 | 1e-06 | 100.951766 | 101.079421 | 126.689255 | 21.216212 | 0.001962 | 0.001867 | -152.620916 | 0.237754 | 8.401758 | 0.003336 | 0.004472 | 0.004208 | 5.4e-05 | 0.001038 | 0.32781 | 1.355748 | 2.5481 | 101.18 | 20.79 | 17.885 | 69.000562 | 102.084566 | 66.701852 | 0.004345 | 1.038821 | 0.025399 | 24.449924 | -0.011303 | 0.14144 | -0.000121 | -0.009352 | -0.009352 | -0.629184
2019-03-19 16:04 | 1553025854.8 | 1325 | 0.209501 | 3.4e-05 | 1e-06 | 100.913952 | 100.860226 | 126.751926 | 21.216222 | 0.001931 | 0.001875 | -152.633931 | 0.237351 | 8.406178 | 0.003384 | 0.004661 | 0.004478 | 6.2e-05 | 0.00103 | 0.293025 | 1.300508 | 2.5482 | 101.18 | 20.79 | 17.883 | 68.23469 | 103.22673 | 66.89208 | 0.004344 | 1.03824 | 0.025398 | 24.462814 | 0.004763 | 0.1412 | 9.3e-05 | 0.007113 | 0.007113 | 0.825819
2019-03-19 16:04 | 1553025855.8 | 1326 | 0.209533 | 3.4e-05 | 1e-06 | 100.981176 | 101.008525 | 126.762489 | 21.215803 | 0.001961 | 0.001843 | -152.627318 | 0.237286 | 8.400347 | 0.003357 | 0.004659 | 0.004467 | 5.8e-05 | 0.001026 | 0.296453 | 1.284016 | 2.548 | 101.18 | 20.79 | 17.872 | 68.974445 | 102.572716 | 66.124014 | 0.004341 | 1.040591 | 0.025428 | 24.436189 | -0.002422 | 0.141162 | -9.9e-05 | -0.00762 | -0.00762 | -0.770681
2019-03-19 16:04 | 1553025856.8 | 1327 | 0.209524 | 2.6e-05 | 0 | 100.836826 | 100.999622 | 127.071385 | 21.215862 | 0.001921 | 0.00185 | -152.633509 | 0.237819 | 8.402687 | 0.003373 | 0.00512 | 0.004916 | 5.6e-05 | 0.001026 | 0.343073 | 1.323263 | 2.548 | 101.18 | 20.79 | 17.866 | 67.996333 | 102.960697 | 66.290987 | 0.00434 | 1.040079 | 0.025453 | 24.471963 | -0.014429 | 0.141479 | -3.3e-05 | -0.002519 | -0.002519 | -2.336404
2019-03-19 16:04 | 1553025857.8 | 1328 | 0.209491 | 2.9e-05 | 0 | 100.833825 | 101.065036 | 127.066455 | 21.215998 | 0.001893 | 0.00187 | -152.641866 | 0.237696 | 8.403662 | 0.003319 | 0.004701 | 0.004497 | 5.9e-05 | 0.001026 | 0.340197 | 1.325192 | 2.548 | 101.18 | 20.79 | 17.858 | 67.341284 | 101.664898 | 66.778117 | 0.004338 | 1.038588 | 0.025434 | 24.489042 | -0.020486 | 0.141405 | 0.000161 | 0.012368 | 0.012368 | 0.475638
2019-03-19 16:04 | 1553025858.8 | 1329 | 0.209516 | 2.8e-05 | 0 | 100.913351 | 101.003389 | 127.182877 | 21.215346 | 0.001963 | 0.001826 | -152.633529 | 0.23711 | 8.402453 | 0.003353 | 0.00488 | 0.004665 | 5.8e-05 | 0.001031 | 0.321561 | 1.317482 | 2.5482 | 101.18 | 20.79 | 17.834 | 69.00525 | 102.491401 | 65.724052 | 0.004332 | 1.041819 | 0.025485 | 24.462243 | -0.007977 | 0.141057 | 1.4e-05 | 0.001091 | 0.001091 | 5.378031
2019-03-19 16:04 | 1553025859.8 | 1330 | 0.209504 | 2.8e-05 | 0 | 100.775904 | 100.805086 | 127.338968 | 21.215479 | 0.001948 | 0.001833 | -152.645776 | 0.237501 | 8.402421 | 0.003341 | 0.004269 | 0.004035 | 6e-05 | 0.001035 | 0.349709 | 1.339631 | 2.5479 | 101.18 | 20.79 | 17.821 | 68.665241 | 102.181163 | 65.895683 | 0.004329 | 1.041291 | 0.025494 | 24.483447 | -0.00259 | 0.141289 | 8.7e-05 | 0.006706 | 0.006706 | 0.876511
2019-03-19 16:04 | 1553025860.8 | 1331 | 0.209502 | 2.7e-05 | 0 | 100.854832 | 100.957152 | 127.448819 | 21.21457 | 0.001909 | 0.00178 | -152.646543 | 0.236909 | 8.402915 | 0.003293 | 0.004349 | 0.004092 | 5.7e-05 | 0.001032 | 0.335718 | 1.354816 | 2.5482 | 101.18 | 20.79 | 17.806 | 67.708252 | 101.029275 | 64.600766 | 0.004325 | 1.045284 | 0.025554 | 24.447186 | -0.00907 | 0.140937 | 9.5e-05 | 0.007348 | 0.007348 | 0.797876
2019-03-19 16:04 | 1553025861.8 | 1332 | 0.209506 | 3e-05 | 0 | 100.810117 | 100.659869 | 127.246956 | 21.214713 | 0.001911 | 0.001851 | -152.648575 | 0.237657 | 8.404228 | 0.003347 | 0.004864 | 0.004718 | 5.8e-05 | 0.001034 | 0.304306 | 1.337024 | 2.548 | 101.18 | 20.79 | 17.775 | 67.762007 | 102.332687 | 66.32258 | 0.004318 | 1.039982 | 0.025469 | 24.490003 | 0.013341 | 0.141382 | 6.9e-05 | 0.005275 | 0.005275 | 1.115013
2019-03-19 16:04 | 1553025862.8 | 1333 | 0.20951 | 2.9e-05 | 0 | 100.765701 | 100.812622 | 127.409149 | 21.214606 | 0.001928 | 0.00188 | -152.663161 | 0.237097 | 8.403032 | 0.003354 | 0.004522 | 0.004297 | 5.6e-05 | 0.001038 | 0.317081 | 1.329917 | 2.548 | 101.18 | 20.79 | 17.76 | 68.169894 | 102.506173 | 67.027097 | 0.004314 | 1.037828 | 0.025459 | 24.531022 | -0.004164 | 0.141049 | 5.1e-05 | 0.003891 | 0.003891 | 1.508028
2019-03-19 16:04 | 1553025863.8 | 1334 | 0.209504 | 2.9e-05 | 0 | 100.763601 | 100.764331 | 127.607255 | 21.215197 | 0.001921 | 0.001843 | -152.672265 | 0.237507 | 8.401823 | 0.003282 | 0.004373 | 0.004176 | 5.7e-05 | 0.001031 | 0.313652 | 1.32034 | 2.548 | 101.18 | 20.79 | 17.733 | 68.004342 | 100.757478 | 66.127995 | 0.004308 | 1.040578 | 0.025513 | 24.517621 | -6.5e-05 | 0.141293 | 8.7e-05 | 0.006693 | 0.006693 | 0.878168
2019-03-19 16:04 | 1553025864.8 | 1335 | 0.209502 | 2.8e-05 | 0 | 100.702679 | 100.752684 | 127.677908 | 21.214639 | 0.001963 | 0.001829 | -152.646792 | 0.238008 | 8.404052 | 0.003334 | 0.004521 | 0.004324 | 5.9e-05 | 0.001026 | 0.308786 | 1.324811 | 2.548 | 101.18 | 20.79 | 17.721 | 69.004564 | 102.031227 | 65.795768 | 0.004305 | 1.041598 | 0.025532 | 24.512397 | -0.00444 | 0.141591 | 0.000102 | 0.00786 | 0.00786 | 0.749427
2019-03-19 16:04 | 1553025865.8 | 1336 | 0.209513 | 2.9e-05 | 0 | 100.691875 | 100.697202 | 127.275827 | 21.215197 | 0.001942 | 0.001832 | -152.642403 | 0.237735 | 8.401348 | 0.003345 | 0.005034 | 0.00485 | 5.5e-05 | 0.00103 | 0.307735 | 1.34045 | 2.5481 | 101.18 | 20.79 | 17.711 | 68.520732 | 102.299509 | 65.851873 | 0.004302 | 1.041426 | 0.02549 | 24.475795 | -0.000473 | 0.141429 | 3.4e-05 | 0.002594 | 0.002594 | 2.267854
2019-03-19 16:04 | 1553025866.8 | 1337 | 0.209514 | 3e-05 | 0 | 100.663665 | 100.610552 | 127.001906 | 21.214363 | 0.001929 | 0.001857 | -152.625517 | 0.237982 | 8.402096 | 0.003378 | 0.004121 | 0.003978 | 5.7e-05 | 0.001034 | 0.295016 | 1.381302 | 2.5481 | 101.18 | 20.79 | 17.695 | 68.186006 | 103.085892 | 66.460528 | 0.004298 | 1.03956 | 0.025439 | 24.471381 | 0.004721 | 0.141576 | 2.3e-05 | 0.0018 | 0.0018 | 3.272503
2019-03-19 16:04 | 1553025867.8 | 1338 | 0.209521 | 2.7e-05 | 0 | 100.609046 | 100.684872 | 127.347653 | 21.214045 | 0.001887 | 0.001791 | -152.622814 | 0.236805 | 8.404124 | 0.003341 | 0.004267 | 0.004039 | 5.5e-05 | 0.001038 | 0.313321 | 1.390559 | 2.548 | 101.18 | 20.79 | 17.689 | 67.193433 | 102.188476 | 64.882004 | 0.004297 | 1.044414 | 0.025533 | 24.447653 | -0.006739 | 0.140875 | -1.5e-05 | -0.001169 | -0.001169 | -5.011935
2019-03-19 16:04 | 1553025868.8 | 1339 | 0.209531 | 3.1e-05 | 0 | 100.636057 | 100.609866 | 127.316436 | 21.21408 | 0.001927 | 0.001852 | -152.627184 | 0.236993 | 8.402382 | 0.003334 | 0.004576 | 0.004397 | 5.4e-05 | 0.001038 | 0.31957 | 1.37659 | 2.5481 | 101.18 | 20.79 | 17.679 | 68.142217 | 102.033585 | 66.340724 | 0.004295 | 1.039926 | 0.025475 | 24.497343 | 0.002328 | 0.140987 | -8.2e-05 | -0.006288 | -0.006288 | -0.93275
2019-03-19 16:04 | 1553025869.8 | 1340 | 0.209515 | 2.9e-05 | 0 | 100.632155 | 100.489994 | 127.193441 | 21.214181 | 0.001902 | 0.001804 | -152.6167 | 0.237566 | 8.40465 | 0.003399 | 0.004718 | 0.004528 | 5.8e-05 | 0.001042 | 0.309007 | 1.352272 | 2.5481 | 101.18 | 20.79 | 17.675 | 67.537646 | 103.587833 | 65.181184 | 0.004294 | 1.043491 | 0.025507 | 24.443656 | 0.012645 | 0.141328 | 2e-05 | 0.001517 | 0.001517 | 3.874545
2019-03-19 16:04 | 1553025870.8 | 1341 | 0.209509 | 2.9e-05 | 0 | 100.527419 | 100.593769 | 127.195319 | 21.213522 | 0.001953 | 0.001854 | -152.599008 | 0.237748 | 8.401875 | 0.00343 | 0.004427 | 0.004222 | 5.7e-05 | 0.001044 | 0.329966 | 1.361844 | 2.5481 | 101.18 | 20.79 | 17.672 | 68.771755 | 104.355997 | 66.39646 | 0.004293 | 1.039756 | 0.025461 | 24.487698 | -0.005902 | 0.141436 | 5.8e-05 | 0.004449 | 0.004449 | 1.322503
2019-03-19 16:04 | 1553025871.8 | 1342 | 0.209506 | 2.7e-05 | 0 | 100.606947 | 100.564316 | 127.319253 | 21.214113 | 0.00191 | 0.001806 | -152.605333 | 0.23713 | 8.401218 | 0.003356 | 0.004147 | 0.003944 | 5.6e-05 | 0.001041 | 0.31686 | 1.362977 | 2.548 | 101.18 | 20.79 | 17.67 | 67.74195 | 102.562348 | 65.235006 | 0.004292 | 1.043325 | 0.025517 | 24.457687 | 0.003791 | 0.141069 | 7.8e-05 | 0.006 | 0.006 | 0.978034
2019-03-19 16:05 | 1553025872.8 | 1343 | 0.209521 | 2.9e-05 | 0 | 100.481203 | 100.546507 | 127.42488 | 21.213759 | 0.001911 | 0.001876 | -152.593105 | 0.236688 | 8.403038 | 0.003336 | 0.00459 | 0.004363 | 5.6e-05 | 0.00104 | 0.330188 | 1.339999 | 2.548 | 101.18 | 20.78 | 17.67 | 67.753387 | 102.07418 | 66.913976 | 0.00429 | 1.038173 | 0.025465 | 24.528457 | -0.005811 | 0.140805 | -1.5e-05 | -0.001142 | -0.001142 | -5.131176
2019-03-19 16:05 | 1553025873.8 | 1344 | 0.209494 | 3.1e-05 | 0 | 100.431387 | 100.419441 | 127.309396 | 21.213237 | 0.001895 | 0.001875 | -152.588735 | 0.238737 | 8.400952 | 0.003441 | 0.004515 | 0.004331 | 5.6e-05 | 0.001035 | 0.275605 | 1.354446 | 2.5481 | 101.18 | 20.78 | 17.672 | 67.371305 | 104.605107 | 66.904812 | 0.00429 | 1.038201 | 0.025454 | 24.517009 | 0.001064 | 0.142024 | 0.000141 | 0.010818 | 0.010818 | 0.546134
2019-03-19 16:05 | 1553025874.8 | 1345 | 0.209542 | 2.8e-05 | 0 | 100.398676 | 100.457458 | 127.012236 | 21.214587 | 0.001893 | 0.001914 | -152.613441 | 0.236596 | 8.40426 | 0.003412 | 0.004568 | 0.004392 | 5.4e-05 | 0.001037 | 0.276877 | 1.365596 | 2.5482 | 101.18 | 20.79 | 17.674 | 67.319716 | 103.909722 | 67.846274 | 0.004293 | 1.035335 | 0.025389 | 24.522254 | -0.005235 | 0.140751 | -0.000144 | -0.011042 | -0.011042 | -0.530256
2019-03-19 16:05 | 1553025875.8 | 1346 | 0.209496 | 3.1e-05 | 1e-06 | 100.38727 | 100.441703 | 127.247428 | 21.213743 | 0.001918 | 0.001839 | -152.612445 | 0.236583 | 8.402057 | 0.003348 | 0.004897 | 0.004696 | 5.8e-05 | 0.001036 | 0.317966 | 1.352683 | 2.5481 | 101.18 | 20.79 | 17.676 | 67.938258 | 102.366359 | 66.02292 | 0.004294 | 1.040901 | 0.02548 | 24.479237 | -0.004849 | 0.140744 | 0.000134 | 0.010267 | 0.010267 | 0.570293
2019-03-19 16:05 | 1553025876.8 | 1347 | 0.209493 | 2.4e-05 | 1e-06 | 100.329051 | 100.232099 | 127.622046 | 21.214123 | 0.001925 | 0.001827 | -152.622526 | 0.236844 | 8.40298 | 0.003396 | 0.004559 | 0.004393 | 5.8e-05 | 0.001037 | 0.322611 | 1.331908 | 2.5481 | 101.18 | 20.78 | 17.681 | 68.094657 | 103.524066 | 65.736816 | 0.004292 | 1.04178 | 0.025529 | 24.504903 | 0.008648 | 0.140898 | 0.00016 | 0.012271 | 0.012271 | 0.477642
2019-03-19 16:05 | 1553025877.8 | 1348 | 0.209548 | 2.3e-05 | 1e-06 | 100.32455 | 100.269087 | 127.218322 | 21.214029 | 0.001911 | 0.001825 | -152.622948 | 0.236636 | 8.404735 | 0.003393 | 0.004313 | 0.004104 | 5.8e-05 | 0.001036 | 0.343073 | 1.293338 | 2.548 | 101.18 | 20.78 | 17.684 | 67.762305 | 103.446216 | 65.687654 | 0.004293 | 1.041931 | 0.02549 | 24.464337 | 0.004946 | 0.140775 | -0.000172 | -0.013299 | -0.013299 | -0.440367
2019-03-19 16:05 | 1553025878.8 | 1349 | 0.209519 | 2.4e-05 | 1e-06 | 100.302942 | 100.190315 | 127.167151 | 21.213195 | 0.00187 | 0.001828 | -152.617524 | 0.236954 | 8.404728 | 0.003359 | 0.004703 | 0.004471 | 5.6e-05 | 0.001035 | 0.315809 | 1.316303 | 2.5481 | 101.18 | 20.78 | 17.688 | 66.778522 | 102.623435 | 65.757082 | 0.004294 | 1.041717 | 0.025482 | 24.461923 | 0.010049 | 0.140964 | 4e-06 | 0.00028 | 0.00028 | 20.956741
2019-03-19 16:05 | 1553025879.8 | 1350 | 0.209515 | 2.1e-05 | 0 | 100.23992 | 100.359164 | 127.358451 | 21.213159 | 0.001943 | 0.001796 | -152.605717 | 0.23659 | 8.402863 | 0.003484 | 0.00449 | 0.004271 | 5.4e-05 | 0.001037 | 0.295513 | 1.338161 | 2.5482 | 101.18 | 20.78 | 17.688 | 68.538226 | 105.64632 | 65.006973 | 0.004294 | 1.044028 | 0.02553 | 24.453208 | -0.010634 | 0.140747 | 3.2e-05 | 0.002449 | 0.002449 | 2.390511
2019-03-19 16:05 | 1553025880.8 | 1351 | 0.20952 | 2.4e-05 | 0 | 100.280134 | 100.107432 | 127.469006 | 21.214123 | 0.001954 | 0.00184 | -152.621261 | 0.237117 | 8.403974 | 0.003519 | 0.004355 | 0.00422 | 5.9e-05 | 0.001041 | 0.305578 | 1.314909 | 2.5479 | 101.18 | 20.78 | 17.694 | 68.792771 | 106.50521 | 66.058405 | 0.004296 | 1.040792 | 0.025501 | 24.501823 | 0.015418 | 0.141061 | -5e-06 | -0.000409 | -0.000409 | -14.349073
2019-03-19 16:05 | 1553025881.8 | 1352 | 0.209527 | 2.2e-05 | 1e-06 | 100.250724 | 100.117708 | 127.331927 | 21.214116 | 0.001941 | 0.001803 | -152.625919 | 0.237221 | 8.40231 | 0.003533 | 0.005053 | 0.004799 | 5.7e-05 | 0.001043 | 0.325155 | 1.333001 | 2.548 | 101.18 | 20.78 | 17.698 | 68.484586 | 106.856305 | 65.156101 | 0.004296 | 1.043568 | 0.025522 | 24.456053 | 0.011876 | 0.141123 | -4.5e-05 | -0.003535 | -0.003535 | -1.660538
2019-03-19 16:05 | 1553025882.8 | 1353 | 0.209513 | 2.5e-05 | 0 | 100.243822 | 100.13175 | 127.144617 | 21.212925 | 0.001879 | 0.00181 | -152.617102 | 0.237247 | 8.405008 | 0.00353 | 0.004874 | 0.004716 | 5.5e-05 | 0.001041 | 0.305246 | 1.318159 | 2.5479 | 101.18 | 20.78 | 17.701 | 66.98651 | 106.763656 | 65.324306 | 0.004297 | 1.043049 | 0.025496 | 24.444133 | 0.010005 | 0.141138 | 3.6e-05 | 0.002706 | 0.002706 | 2.169789
2019-03-19 16:05 | 1553025883.8 | 1354 | 0.209494 | 2.4e-05 | 1e-06 | 100.138785 | 100.219084 | 127.147669 | 21.213127 | 0.001912 | 0.001821 | -152.606349 | 0.23618 | 8.400243 | 0.00346 | 0.005004 | 0.004812 | 5.5e-05 | 0.001038 | 0.325321 | 1.327771 | 2.5482 | 101.18 | 20.78 | 17.709 | 67.79557 | 105.085449 | 65.601625 | 0.004299 | 1.042195 | 0.025486 | 24.454438 | -0.00717 | 0.140504 | 0.000153 | 0.011698 | 0.011698 | 0.499664
2019-03-19 16:05 | 1553025884.8 | 1355 | 0.20947 | 2.7e-05 | 0 | 100.135785 | 99.959819 | 127.392954 | 21.212413 | 0.001884 | 0.001865 | -152.599181 | 0.237026 | 8.403838 | 0.003536 | 0.004906 | 0.004691 | 5.9e-05 | 0.001034 | 0.308288 | 1.341587 | 2.5482 | 101.18 | 20.78 | 17.712 | 67.122596 | 106.915304 | 66.646699 | 0.0043 | 1.03899 | 0.025472 | 24.515744 | 0.015732 | 0.141007 | 0.000299 | 0.022935 | 0.022935 | 0.255757
2019-03-19 16:05 | 1553025885.8 | 1356 | 0.209524 | 2.6e-05 | 1e-06 | 100.172998 | 100.235867 | 127.369483 | 21.212306 | 0.00194 | 0.001815 | -152.607653 | 0.237026 | 8.40246 | 0.00351 | 0.004481 | 0.004291 | 6e-05 | 0.001029 | 0.293191 | 1.327497 | 2.5481 | 101.18 | 20.78 | 17.72 | 68.452298 | 106.294062 | 65.457217 | 0.004302 | 1.04264 | 0.025514 | 24.470542 | -0.005612 | 0.141007 | -3.1e-05 | -0.00241 | -0.00241 | -2.434084
2019-03-19 16:05 | 1553025886.8 | 1357 | 0.209484 | 2.3e-05 | 1e-06 | 100.162194 | 100.042702 | 127.086875 | 21.213415 | 0.001976 | 0.001825 | -152.623427 | 0.236317 | 8.401862 | 0.003505 | 0.005185 | 0.004937 | 5.9e-05 | 0.001028 | 0.316141 | 1.393499 | 2.5481 | 101.18 | 20.78 | 17.723 | 69.315373 | 106.163668 | 65.691628 | 0.004303 | 1.041919 | 0.025477 | 24.451839 | 0.010677 | 0.140585 | 0.000216 | 0.016554 | 0.016554 | 0.353296
2019-03-19 16:05 | 1553025887.8 | 1358 | 0.209531 | 3e-05 | 1e-06 | 100.112977 | 100.146135 | 127.342489 | 21.211994 | 0.001943 | 0.001814 | -152.623006 | 0.235972 | 8.398378 | 0.003462 | 0.005014 | 0.004809 | 5.6e-05 | 0.001026 | 0.339866 | 1.356447 | 2.5481 | 101.18 | 20.78 | 17.727 | 68.530845 | 105.112706 | 65.438872 | 0.004304 | 1.042696 | 0.025512 | 24.467286 | -0.002962 | 0.14038 | -7.7e-05 | -0.005972 | -0.005972 | -0.977794
2019-03-19 16:05 | 1553025888.8 | 1359 | 0.209518 | 2.4e-05 | 1e-06 | 100.103074 | 100.071813 | 127.382626 | 21.212841 | 0.001895 | 0.001839 | -152.629733 | 0.236174 | 8.404033 | 0.003548 | 0.004549 | 0.004261 | 5.9e-05 | 0.001031 | 0.324049 | 1.337731 | 2.548 | 101.18 | 20.78 | 17.731 | 67.385107 | 107.216418 | 66.032867 | 0.004304 | 1.04087 | 0.025494 | 24.492597 | 0.002794 | 0.1405 | 1e-05 | 0.000753 | 0.000753 | 7.761531
2019-03-19 16:05 | 1553025889.8 | 1360 | 0.209543 | 2.9e-05 | 1e-06 | 100.069163 | 100.054004 | 127.433326 | 21.212179 | 0.001934 | 0.001864 | -152.651009 | 0.237293 | 8.401641 | 0.00352 | 0.005462 | 0.005313 | 5.9e-05 | 0.001036 | 0.329082 | 1.361573 | 2.548 | 101.18 | 20.78 | 17.734 | 68.311061 | 106.533876 | 66.631562 | 0.004305 | 1.039036 | 0.025476 | 24.519082 | 0.001355 | 0.141165 | -0.00015 | -0.011612 | -0.011612 | -0.505725
2019-03-19 16:05 | 1553025890.8 | 1361 | 0.209484 | 2.7e-05 | 1e-06 | 100.050255 | 99.939269 | 127.35704 | 21.212536 | 0.001913 | 0.0018 | -152.649495 | 0.236675 | 8.403714 | 0.003534 | 0.005741 | 0.005577 | 5.9e-05 | 0.001033 | 0.321892 | 1.40388 | 2.548 | 101.18 | 20.79 | 17.738 | 67.806056 | 106.868832 | 65.092256 | 0.004309 | 1.043765 | 0.025526 | 24.456156 | 0.009928 | 0.140798 | 0.000212 | 0.016281 | 0.016281 | 0.359758
2019-03-19 16:05 | 1553025891.8 | 1362 | 0.209531 | 2.8e-05 | 0 | 100.098271 | 100.255731 | 127.644107 | 21.212653 | 0.001896 | 0.00184 | -152.628123 | 0.236967 | 8.405996 | 0.003564 | 0.005 | 0.004712 | 5.9e-05 | 0.001031 | 0.32875 | 1.35188 | 2.5481 | 101.18 | 20.79 | 17.738 | 67.402717 | 107.595873 | 66.055294 | 0.004309 | 1.040802 | 0.025519 | 24.518533 | -0.014059 | 0.140972 | -7e-05 | -0.005415 | -0.005415 | -1.082983
2019-03-19 16:05 | 1553025892.8 | 1363 | 0.209512 | 2.8e-05 | 0 | 100.074864 | 100.054346 | 127.768041 | 21.212322 | 0.001972 | 0.001826 | -152.633567 | 0.236421 | 8.40023 | 0.003464 | 0.005111 | 0.004973 | 5.9e-05 | 0.001035 | 0.353857 | 1.323195 | 2.548 | 101.18 | 20.79 | 17.737 | 69.219128 | 105.166364 | 65.724964 | 0.004309 | 1.041816 | 0.025544 | 24.518486 | 0.001834 | 0.140647 | 4.2e-05 | 0.003228 | 0.003228 | 1.812613
2019-03-19 16:05 | 1553025893.8 | 1364 | 0.209468 | 2.9e-05 | 0 | 100.067662 | 100.047155 | 127.80325 | 21.212886 | 0.00193 | 0.001837 | -152.633893 | 0.236701 | 8.401374 | 0.003458 | 0.004651 | 0.00438 | 6e-05 | 0.001039 | 0.31238 | 1.313482 | 2.5479 | 101.18 | 20.79 | 17.737 | 68.215104 | 105.034787 | 65.972058 | 0.004309 | 1.041057 | 0.025538 | 24.530803 | 0.001833 | 0.140813 | 0.000304 | 0.023406 | 0.023406 | 0.250267
2019-03-19 16:05 | 1553025894.8 | 1365 | 0.209509 | 3.1e-05 | 1e-06 | 99.987835 | 99.894747 | 127.893149 | 21.212578 | 0.001945 | 0.001832 | -152.640429 | 0.236258 | 8.404306 | 0.003511 | 0.004284 | 0.004108 | 6.3e-05 | 0.001047 | 0.309339 | 1.298991 | 2.548 | 101.18 | 20.79 | 17.739 | 68.579731 | 106.310825 | 65.84933 | 0.004309 | 1.041434 | 0.025552 | 24.534988 | 0.008331 | 0.14055 | 5.9e-05 | 0.00449 | 0.00449 | 1.302199
2019-03-19 16:05 | 1553025895.8 | 1366 | 0.209505 | 2.6e-05 | 0 | 100.061059 | 99.890636 | 128.00652 | 21.213315 | 0.001879 | 0.001837 | -152.625114 | 0.237325 | 8.404137 | 0.003544 | 0.005065 | 0.004797 | 6e-05 | 0.001048 | 0.322611 | 1.32497 | 2.548 | 101.18 | 20.79 | 17.741 | 67.000114 | 107.102812 | 65.991236 | 0.00431 | 1.040998 | 0.025558 | 24.550997 | 0.015247 | 0.141185 | 8.8e-05 | 0.006771 | 0.006771 | 0.867369
2019-03-19 16:05 | 1553025896.8 | 1367 | 0.209504 | 2.9e-05 | 0 | 99.989934 | 100.116679 | 128.037269 | 21.212942 | 0.001937 | 0.00181 | -152.616239 | 0.236811 | 8.402369 | 0.0035 | 0.004693 | 0.004429 | 6.4e-05 | 0.001055 | 0.352419 | 1.373284 | 2.548 | 101.18 | 20.79 | 17.747 | 68.375027 | 106.038768 | 65.341644 | 0.004311 | 1.042996 | 0.025585 | 24.530419 | -0.011331 | 0.140879 | 9.2e-05 | 0.007066 | 0.007066 | 0.829352
2019-03-19 16:05 | 1553025897.8 | 1368 | 0.209493 | 2.9e-05 | 0 | 100.036752 | 100.143394 | 127.956994 | 21.213581 | 0.001985 | 0.001768 | -152.631937 | 0.236414 | 8.404468 | 0.003486 | 0.00492 | 0.004799 | 6.2e-05 | 0.001046 | 0.310943 | 1.350856 | 2.5481 | 101.18 | 20.79 | 17.749 | 69.533057 | 105.701783 | 64.318033 | 0.004312 | 1.046159 | 0.025616 | 24.485621 | -0.00953 | 0.140643 | 0.000157 | 0.01213 | 0.01213 | 0.48233
2019-03-19 16:05 | 1553025898.8 | 1369 | 0.209501 | 2.7e-05 | 1e-06 | 99.987233 | 99.931393 | 128.136323 | 21.213243 | 0.00194 | 0.001827 | -152.643112 | 0.236733 | 8.402304 | 0.003435 | 0.005159 | 0.004949 | 6.3e-05 | 0.001051 | 0.336105 | 1.318524 | 2.5481 | 101.18 | 20.79 | 17.753 | 68.450323 | 104.469872 | 65.753039 | 0.004312 | 1.04173 | 0.025579 | 24.554814 | 0.004997 | 0.140833 | 0.000113 | 0.008675 | 0.008675 | 0.675377
2019-03-19 16:05 | 1553025899.8 | 1370 | 0.209536 | 2.8e-05 | 1e-06 | 99.973428 | 99.987218 | 128.30861 | 21.212118 | 0.001986 | 0.001834 | -152.654191 | 0.23713 | 8.40205 | 0.00347 | 0.004281 | 0.004055 | 6.2e-05 | 0.001057 | 0.314537 | 1.359705 | 2.5481 | 101.18 | 20.79 | 17.755 | 69.569132 | 105.323519 | 65.918156 | 0.004313 | 1.041222 | 0.02559 | 24.577301 | -0.001234 | 0.141069 | -0.0001 | -0.007817 | -0.007817 | -0.750689
2019-03-19 16:05 | 1553025900.8 | 1371 | 0.209522 | 3.2e-05 | 1e-06 | 99.935315 | 100.001602 | 128.277627 | 21.211686 | 0.001893 | 0.001822 | -152.668087 | 0.236954 | 8.40168 | 0.003394 | 0.00472 | 0.004469 | 6.3e-05 | 0.00106 | 0.318519 | 1.38513 | 2.5482 | 101.18 | 20.79 | 17.756 | 67.333972 | 103.467421 | 65.627407 | 0.004313 | 1.042116 | 0.025598 | 24.563795 | -0.005931 | 0.140964 | -1.9e-05 | -0.001526 | -0.001526 | -3.843186
2019-03-19 16:05 | 1553025901.8 | 1372 | 0.209495 | 3e-05 | 1e-06 | 100.010342 | 100.047839 | 128.102288 | 21.212468 | 0.00192 | 0.00187 | -152.677843 | 0.237306 | 8.401225 | 0.003383 | 0.005135 | 0.004867 | 6e-05 | 0.001048 | 0.325653 | 1.418467 | 2.548 | 101.18 | 20.79 | 17.754 | 67.969717 | 103.216762 | 66.765311 | 0.004313 | 1.038627 | 0.025538 | 24.588192 | -0.003353 | 0.141173 | 0.00014 | 0.010794 | 0.010794 | 0.544095
2019-03-19 16:05 | 1553025902.8 | 1373 | 0.209526 | 2.7e-05 | 1e-06 | 99.988434 | 99.929337 | 127.991499 | 21.212049 | 0.001866 | 0.001848 | -152.683363 | 0.236954 | 8.399691 | 0.003385 | 0.004752 | 0.004557 | 6.2e-05 | 0.001042 | 0.313818 | 1.399227 | 2.5481 | 101.18 | 20.79 | 17.754 | 66.688431 | 103.262856 | 66.251448 | 0.004313 | 1.0402 | 0.025546 | 24.558973 | 0.005288 | 0.140964 | -3.8e-05 | -0.00298 | -0.00298 | -1.96792
2019-03-19 16:05 | 1553025903.8 | 1374 | 0.209538 | 3.1e-05 | 0 | 100.000139 | 99.968724 | 127.983753 | 21.213402 | 0.00197 | 0.001786 | -152.695209 | 0.236948 | 8.402733 | 0.003429 | 0.004419 | 0.004231 | 6.3e-05 | 0.001048 | 0.30215 | 1.375993 | 2.5482 | 101.18 | 20.78 | 17.755 | 69.175709 | 104.321225 | 64.755786 | 0.00431 | 1.044804 | 0.025602 | 24.504059 | 0.00281 | 0.14096 | -0.000119 | -0.009196 | -0.009196 | -0.637696
2019-03-19 16:05 | 1553025904.8 | 1375 | 0.209512 | 2.8e-05 | 1e-06 | 99.999538 | 99.932078 | 127.791749 | 21.211748 | 0.001895 | 0.001885 | -152.691164 | 0.237208 | 8.401621 | 0.003538 | 0.004676 | 0.004468 | 6e-05 | 0.001051 | 0.311883 | 1.395171 | 2.5483 | 101.18 | 20.78 | 17.757 | 67.370821 | 106.961003 | 67.135897 | 0.004311 | 1.037496 | 0.025493 | 24.571755 | 0.006036 | 0.141115 | 4.5e-05 | 0.00339 | 0.00339 | 1.731461
2019-03-19 16:05 | 1553025905.8 | 1376 | 0.209488 | 2.8e-05 | 0 | 99.996837 | 100.108118 | 127.812874 | 21.212143 | 0.001905 | 0.001799 | -152.690992 | 0.236005 | 8.403435 | 0.003488 | 0.005139 | 0.004919 | 5.7e-05 | 0.001054 | 0.32333 | 1.336776 | 2.5482 | 101.18 | 20.78 | 17.758 | 67.623187 | 105.750091 | 65.066854 | 0.004311 | 1.043843 | 0.025573 | 24.498964 | -0.009948 | 0.140399 | 0.000187 | 0.014383 | 0.014383 | 0.40607
2019-03-19 16:05 | 1553025906.8 | 1377 | 0.209503 | 2.7e-05 | 1e-06 | 99.979432 | 100.023864 | 127.868504 | 21.212105 | 0.001958 | 0.001805 | -152.704275 | 0.23644 | 8.401699 | 0.00341 | 0.00511 | 0.004968 | 6e-05 | 0.001055 | 0.339478 | 1.35841 | 2.5481 | 101.18 | 20.78 | 17.757 | 68.888887 | 103.86562 | 65.202503 | 0.004311 | 1.043425 | 0.025574 | 24.509208 | -0.003974 | 0.140658 | 9.8e-05 | 0.007522 | 0.007522 | 0.777912
2019-03-19 16:05 | 1553025907.8 | 1378 | 0.209496 | 3.3e-05 | 1e-06 | 99.985433 | 99.876593 | 127.964741 | 21.212432 | 0.001891 | 0.001769 | -152.681351 | 0.23672 | 8.40439 | 0.003451 | 0.004913 | 0.004633 | 6e-05 | 0.001049 | 0.313099 | 1.321487 | 2.5482 | 101.18 | 20.78 | 17.755 | 67.289491 | 104.844045 | 64.348921 | 0.00431 | 1.046064 | 0.025615 | 24.487483 | 0.009742 | 0.140825 | 0.000137 | 0.010558 | 0.010558 | 0.55488
2019-03-19 16:05 | 1553025908.8 | 1379 | 0.209501 | 2.9e-05 | 0 | 100.076964 | 100.065648 | 127.737294 | 21.2107 | 0.001925 | 0.001858 | -152.671997 | 0.237071 | 8.404468 | 0.003433 | 0.005007 | 0.004755 | 6.1e-05 | 0.001055 | 0.307348 | 1.322553 | 2.548 | 101.18 | 20.78 | 17.754 | 68.090613 | 104.422548 | 66.481021 | 0.00431 | 1.039497 | 0.025512 | 24.542869 | 0.001011 | 0.141034 | 0.000112 | 0.008645 | 0.008645 | 0.678661
2019-03-19 16:05 | 1553025909.8 | 1380 | 0.209502 | 2.5e-05 | 0 | 100.015443 | 100.009822 | 127.481682 | 21.212066 | 0.001928 | 0.00182 | -152.6443 | 0.23659 | 8.402245 | 0.003462 | 0.004342 | 0.004126 | 5.7e-05 | 0.001056 | 0.308067 | 1.321176 | 2.548 | 101.18 | 20.78 | 17.753 | 68.176083 | 105.112049 | 65.568601 | 0.00431 | 1.042297 | 0.025521 | 24.485344 | 0.000503 | 0.140747 | 0.000111 | 0.008524 | 0.008524 | 0.686922
2019-03-19 16:05 | 1553025910.8 | 1381 | 0.20952 | 2.4e-05 | 1e-06 | 100.020245 | 99.978314 | 127.672512 | 21.211822 | 0.001888 | 0.00182 | -152.638109 | 0.236967 | 8.404026 | 0.003374 | 0.0052 | 0.004988 | 6e-05 | 0.00106 | 0.336603 | 1.351782 | 2.5481 | 101.18 | 20.78 | 17.754 | 67.214118 | 102.98048 | 65.57534 | 0.00431 | 1.042276 | 0.02554 | 24.503907 | 0.003751 | 0.140972 | 2e-06 | 7.4e-05 | 7.4e-05 | 79.310413
2019-03-19 16:05 | 1553025911.8 | 1382 | 0.20953 | 3.2e-05 | 0 | 99.983933 | 99.970437 | 128.070603 | 21.211654 | 0.001906 | 0.001806 | -152.62889 | 0.237032 | 8.401894 | 0.003347 | 0.004508 | 0.004474 | 6.2e-05 | 0.001063 | 0.315975 | 1.320738 | 2.548 | 101.18 | 20.78 | 17.757 | 67.642909 | 102.32655 | 65.227085 | 0.004311 | 1.043349 | 0.025593 | 24.52946 | 0.001207 | 0.141011 | -7e-05 | -0.005402 | -0.005402 | -1.085961
2019-03-19 16:05 | 1553025912.8 | 1383 | 0.209524 | 3.2e-05 | 1e-06 | 100.065261 | 99.916665 | 128.218009 | 21.211381 | 0.001912 | 0.001832 | -152.63602 | 0.237091 | 8.405118 | 0.003411 | 0.004468 | 0.004214 | 5.9e-05 | 0.001065 | 0.319404 | 1.349187 | 2.5481 | 101.18 | 20.78 | 17.759 | 67.772958 | 103.878238 | 65.848889 | 0.004311 | 1.041435 | 0.025584 | 24.566113 | 0.013292 | 0.141045 | -3.5e-05 | -0.002724 | -0.002724 | -2.153615
2019-03-19 16:05 | 1553025913.8 | 1384 | 0.209517 | 2.8e-05 | 0 | 100.103374 | 100.204016 | 128.402971 | 21.211378 | 0.001941 | 0.001768 | -152.619881 | 0.236401 | 8.403058 | 0.003364 | 0.004221 | 0.004114 | 6e-05 | 0.001059 | 0.333948 | 1.353059 | 2.5481 | 101.18 | 20.78 | 17.767 | 68.470149 | 102.74975 | 64.317337 | 0.004313 | 1.046162 | 0.02566 | 24.52823 | -0.008988 | 0.140635 | 1.8e-05 | 0.001376 | 0.001376 | 4.25129
2019-03-19 16:05 | 1553025914.8 | 1385 | 0.209529 | 3.1e-05 | 1e-06 | 100.062859 | 99.987904 | 128.139847 | 21.210956 | 0.00187 | 0.001817 | -152.619536 | 0.236135 | 8.403955 | 0.003392 | 0.004911 | 0.00467 | 5.8e-05 | 0.001061 | 0.332289 | 1.338142 | 2.548 | 101.18 | 20.78 | 17.773 | 66.783321 | 103.412689 | 65.500409 | 0.004315 | 1.042507 | 0.025589 | 24.545998 | 0.006703 | 0.140477 | -6.2e-05 | -0.004824 | -0.004824 | -1.211436
2019-03-19 16:05 | 1553025915.8 | 1386 | 0.209525 | 2.8e-05 | 1e-06 | 100.082366 | 100.019412 | 127.812408 | 21.212027 | 0.001865 | 0.001771 | -152.630922 | 0.236935 | 8.400029 | 0.003355 | 0.004286 | 0.004096 | 5.5e-05 | 0.001062 | 0.327644 | 1.358884 | 2.5481 | 101.18 | 20.78 | 17.778 | 66.658589 | 102.521085 | 64.389194 | 0.004316 | 1.045939 | 0.025599 | 24.474364 | 0.005628 | 0.140953 | -3.5e-05 | -0.002728 | -0.002728 | -2.149655
2019-03-19 16:05 | 1553025916.8 | 1387 | 0.209546 | 2.7e-05 | 1e-06 | 100.040953 | 100.121816 | 127.613597 | 21.210888 | 0.001896 | 0.001773 | -152.625286 | 0.237702 | 8.404104 | 0.003405 | 0.004877 | 0.004684 | 5.9e-05 | 0.001068 | 0.309007 | 1.378213 | 2.548 | 101.18 | 20.78 | 17.787 | 67.405091 | 103.736993 | 64.43477 | 0.004318 | 1.045798 | 0.025577 | 24.456972 | -0.007227 | 0.141409 | -0.000157 | -0.012195 | -0.012195 | -0.482378
2019-03-19 16:05 | 1553025917.8 | 1388 | 0.209518 | 2.7e-05 | 0 | 99.997738 | 99.753983 | 127.59834 | 21.212458 | 0.001872 | 0.00183 | -152.643495 | 0.237423 | 8.402759 | 0.003438 | 0.004538 | 0.004299 | 5.9e-05 | 0.001076 | 0.29767 | 1.350608 | 2.548 | 101.18 | 20.78 | 17.792 | 66.831433 | 104.54763 | 65.809284 | 0.004319 | 1.041557 | 0.025524 | 24.505246 | 0.02183 | 0.141243 | 1.3e-05 | 0.000932 | 0.000932 | 6.305163
2019-03-19 16:05 | 1553025918.8 | 1389 | 0.209534 | 2.1e-05 | 0 | 100.111177 | 100.038591 | 127.808417 | 21.211391 | 0.001917 | 0.001819 | -152.646255 | 0.237514 | 8.40389 | 0.003378 | 0.004783 | 0.00456 | 5.6e-05 | 0.001078 | 0.341635 | 1.330224 | 2.5481 | 101.18 | 20.78 | 17.796 | 67.910971 | 103.08686 | 65.545334 | 0.00432 | 1.042369 | 0.025555 | 24.51586 | 0.006488 | 0.141297 | -7.7e-05 | -0.005974 | -0.005974 | -0.983868
2019-03-19 16:05 | 1553025919.8 | 1390 | 0.209558 | 2.2e-05 | 0 | 100.088969 | 100.146477 | 127.849259 | 21.210914 | 0.00191 | 0.001792 | -152.652427 | 0.236805 | 8.403792 | 0.003358 | 0.004365 | 0.004141 | 6e-05 | 0.001086 | 0.34794 | 1.326177 | 2.5482 | 101.18 | 20.78 | 17.801 | 67.742932 | 102.602319 | 64.89003 | 0.004321 | 1.044389 | 0.025583 | 24.496045 | -0.005138 | 0.140875 | -0.000222 | -0.017191 | -0.017191 | -0.34091
2019-03-19 16:05 | 1553025920.8 | 1391 | 0.209509 | 2.2e-05 | 1e-06 | 100.126181 | 100.104693 | 127.650682 | 21.210732 | 0.001913 | 0.001794 | -152.640697 | 0.237371 | 8.40181 | 0.003288 | 0.004817 | 0.004654 | 5.7e-05 | 0.001089 | 0.318132 | 1.333452 | 2.5481 | 101.18 | 20.78 | 17.802 | 67.809834 | 100.911574 | 64.940618 | 0.004322 | 1.044233 | 0.025562 | 24.478845 | 0.00192 | 0.141212 | 7.2e-05 | 0.005474 | 0.005474 | 1.0732
2019-03-19 16:05 | 1553025921.8 | 1392 | 0.209559 | 2.4e-05 | 1e-06 | 100.223114 | 100.180725 | 127.287096 | 21.21022 | 0.002002 | 0.001876 | -152.661072 | 0.237345 | 8.402057 | 0.003297 | 0.00481 | 0.004534 | 5.7e-05 | 0.001086 | 0.328363 | 1.328083 | 2.5481 | 101.18 | 20.78 | 17.802 | 69.939105 | 101.112126 | 66.908135 | 0.004322 | 1.038191 | 0.025451 | 24.514981 | 0.003784 | 0.141196 | -0.00023 | -0.017682 | -0.017682 | -0.332198
2019-03-19 16:05 | 1553025922.8 | 1393 | 0.209518 | 2.8e-05 | 1e-06 | 100.179901 | 100.219426 | 126.981253 | 21.21056 | 0.001936 | 0.001819 | -152.663506 | 0.238411 | 8.402369 | 0.003255 | 0.004916 | 0.004735 | 5.5e-05 | 0.001083 | 0.309726 | 1.342165 | 2.548 | 101.18 | 20.78 | 17.8 | 68.360214 | 100.119483 | 65.536588 | 0.004321 | 1.042396 | 0.025472 | 24.436083 | -0.003528 | 0.141831 | 1.1e-05 | 0.000816 | 0.000816 | 7.227423
2019-03-19 16:05 | 1553025923.8 | 1394 | 0.209526 | 2.3e-05 | 1e-06 | 100.233017 | 100.129352 | 126.655222 | 21.210667 | 0.001957 | 0.001755 | -152.665883 | 0.237208 | 8.403058 | 0.003247 | 0.005013 | 0.004717 | 5.6e-05 | 0.001075 | 0.310058 | 1.353627 | 2.5481 | 101.18 | 20.78 | 17.798 | 68.874271 | 99.904605 | 64.007416 | 0.004321 | 1.047123 | 0.025497 | 24.349537 | 0.009256 | 0.141115 | -3.3e-05 | -0.002616 | -0.002616 | -2.243864
2019-03-19 16:05 | 1553025924.8 | 1395 | 0.209539 | 2.6e-05 | 1e-06 | 100.244121 | 100.225591 | 127.103543 | 21.211005 | 0.001908 | 0.001802 | -152.670885 | 0.236967 | 8.400393 | 0.003336 | 0.004246 | 0.004094 | 5.2e-05 | 0.001077 | 0.304693 | 1.344353 | 2.5481 | 101.18 | 20.79 | 17.791 | 67.692289 | 102.057449 | 65.13287 | 0.004322 | 1.04364 | 0.0255 | 24.433272 | 0.001654 | 0.140972 | -0.000112 | -0.008724 | -0.008724 | -0.672182
2019-03-19 16:05 | 1553025925.8 | 1396 | 0.209538 | 2.6e-05 | 1e-06 | 100.197905 | 100.141682 | 127.423705 | 21.211235 | 0.001882 | 0.00181 | -152.68206 | 0.237572 | 8.404676 | 0.003363 | 0.00432 | 0.004186 | 5.8e-05 | 0.001086 | 0.337322 | 1.34253 | 2.5482 | 101.18 | 20.79 | 17.786 | 67.058211 | 102.718132 | 65.332769 | 0.004321 | 1.043023 | 0.025524 | 24.471252 | 0.00502 | 0.141332 | -0.00011 | -0.008483 | -0.008483 | -0.69304
2019-03-19 16:05 | 1553025926.8 | 1397 | 0.209547 | 2.5e-05 | 1e-06 | 100.23752 | 100.205386 | 127.785883 | 21.210778 | 0.001851 | 0.001777 | -152.677345 | 0.237117 | 8.402746 | 0.003282 | 0.004881 | 0.004693 | 5.8e-05 | 0.001088 | 0.302703 | 1.330381 | 2.5482 | 101.18 | 20.79 | 17.771 | 66.306252 | 100.772757 | 64.54174 | 0.004317 | 1.045466 | 0.02559 | 24.477353 | 0.002868 | 0.141061 | -0.000162 | -0.012524 | -0.012524 | -0.468569
2019-03-19 16:05 | 1553025927.8 | 1398 | 0.209533 | 2.5e-05 | 0 | 100.216813 | 100.093047 | 127.818274 | 21.211388 | 0.001961 | 0.001786 | -152.665442 | 0.2378 | 8.402609 | 0.003218 | 0.004407 | 0.004212 | 5.7e-05 | 0.001096 | 0.295182 | 1.344911 | 2.548 | 101.18 | 20.79 | 17.763 | 68.958381 | 99.210452 | 64.759364 | 0.004315 | 1.044793 | 0.025585 | 24.488342 | 0.011053 | 0.141467 | -7.6e-05 | -0.005898 | -0.005898 | -0.997842
2019-03-19 16:05 | 1553025928.8 | 1399 | 0.209526 | 2.4e-05 | 0 | 100.212611 | 100.322517 | 127.685889 | 21.211579 | 0.001931 | 0.001848 | -152.660669 | 0.237143 | 8.4014 | 0.003172 | 0.00466 | 0.004502 | 5.7e-05 | 0.001097 | 0.303975 | 1.348087 | 2.5482 | 101.18 | 20.79 | 17.756 | 68.234991 | 98.101843 | 66.255561 | 0.004313 | 1.040187 | 0.025516 | 24.529784 | -0.009804 | 0.141076 | -3.2e-05 | -0.002459 | -0.002459 | -2.386359
2019-03-19 16:05 | 1553025929.8 | 1400 | 0.20956 | 2.5e-05 | 1e-06 | 100.210811 | 100.167369 | 127.648098 | 21.2119 | 0.001892 | 0.001792 | -152.666937 | 0.238015 | 8.403994 | 0.003227 | 0.004536 | 0.004393 | 5.7e-05 | 0.001099 | 0.325653 | 1.295165 | 2.5482 | 101.18 | 20.79 | 17.745 | 67.308452 | 99.422722 | 64.897965 | 0.004311 | 1.044365 | 0.025563 | 24.477053 | 0.003878 | 0.141595 | -0.000236 | -0.018279 | -0.018279 | -0.322239
2019-03-19 16:05 | 1553025930.8 | 1401 | 0.209528 | 2.2e-05 | 1e-06 | 100.202107 | 100.280734 | 127.456329 | 21.212098 | 0.001926 | 0.001858 | -152.675006 | 0.23821 | 8.402154 | 0.00321 | 0.004761 | 0.004547 | 5.8e-05 | 0.001095 | 0.327091 | 1.304924 | 2.5481 | 101.18 | 20.79 | 17.741 | 68.123945 | 99.029852 | 66.4831 | 0.00431 | 1.039491 | 0.025484 | 24.515937 | -0.007016 | 0.141711 | -4.3e-05 | -0.003386 | -0.003386 | -1.741077
2019-03-19 16:06 | 1553025931.8 | 1402 | 0.209497 | 2.8e-05 | 1e-06 | 100.189804 | 100.116337 | 127.452808 | 21.211313 | 0.001903 | 0.001846 | -152.661666 | 0.236811 | 8.401855 | 0.003209 | 0.004196 | 0.003989 | 5.7e-05 | 0.001097 | 0.316141 | 1.308049 | 2.5479 | 101.18 | 20.79 | 17.738 | 67.561551 | 98.990654 | 66.192049 | 0.004309 | 1.040382 | 0.025495 | 24.505092 | 0.006561 | 0.140879 | 0.000137 | 0.010511 | 0.010511 | 0.557576
2019-03-19 16:06 | 1553025932.8 | 1403 | 0.209541 | 2.6e-05 | 1e-06 | 100.179299 | 100.140654 | 127.654905 | 21.212432 | 0.001914 | 0.001766 | -152.655494 | 0.237585 | 8.402785 | 0.003275 | 0.004815 | 0.004626 | 6.2e-05 | 0.0011 | 0.2959 | 1.296581 | 2.5481 | 101.18 | 20.79 | 17.734 | 67.841778 | 100.597058 | 64.266865 | 0.004308 | 1.046318 | 0.025588 | 24.454846 | 0.003451 | 0.14134 | -0.000122 | -0.009515 | -0.009515 | -0.617963
2019-03-19 16:06 | 1553025933.8 | 1404 | 0.209564 | 2.7e-05 | 1e-06 | 100.276233 | 100.33519 | 127.939389 | 21.21155 | 0.001964 | 0.001756 | -152.658082 | 0.237911 | 8.402752 | 0.00333 | 0.00479 | 0.004647 | 5.6e-05 | 0.001104 | 0.35723 | 1.301987 | 2.548 | 101.18 | 20.79 | 17.732 | 69.046035 | 101.92122 | 64.031858 | 0.004307 | 1.047047 | 0.025625 | 24.473553 | -0.005257 | 0.141533 | -0.000264 | -0.02048 | -0.02048 | -0.287494
2019-03-19 16:06 | 1553025934.8 | 1405 | 0.209536 | 3e-05 | 1e-06 | 100.263328 | 100.333477 | 127.736824 | 21.211965 | 0.001878 | 0.001774 | -152.661608 | 0.237462 | 8.401589 | 0.003333 | 0.004865 | 0.004667 | 5.6e-05 | 0.00111 | 0.324049 | 1.380045 | 2.5482 | 101.18 | 20.8 | 17.729 | 66.976199 | 102.005618 | 64.457713 | 0.004309 | 1.045727 | 0.025589 | 24.469609 | -0.006256 | 0.141266 | -9.8e-05 | -0.007633 | -0.007633 | -0.76986
2019-03-19 16:06 | 1553025935.8 | 1406 | 0.209503 | 2.9e-05 | 0 | 100.221014 | 100.316352 | 127.747152 | 21.211822 | 0.001909 | 0.001774 | -152.639758 | 0.23698 | 8.403565 | 0.003315 | 0.005301 | 0.005041 | 5.8e-05 | 0.001113 | 0.32875 | 1.367707 | 2.5482 | 101.18 | 20.8 | 17.726 | 67.70847 | 101.554817 | 64.468402 | 0.004309 | 1.045694 | 0.025589 | 24.470986 | -0.008505 | 0.14098 | 0.000101 | 0.007814 | 0.007814 | 0.75052
2019-03-19 16:06 | 1553025936.8 | 1407 | 0.209593 | 2.9e-05 | 1e-06 | 100.251625 | 100.316352 | 127.449523 | 21.21168 | 0.001879 | 0.001803 | -152.647444 | 0.237878 | 8.403337 | 0.003378 | 0.004933 | 0.004743 | 6e-05 | 0.001114 | 0.318685 | 1.332746 | 2.5481 | 101.18 | 20.8 | 17.724 | 66.993958 | 103.074549 | 65.163117 | 0.004308 | 1.043546 | 0.025533 | 24.467597 | -0.005773 | 0.141514 | -0.000444 | -0.034242 | -0.034242 | -0.17192
2019-03-19 16:06 | 1553025937.8 | 1408 | 0.209532 | 2.6e-05 | 1e-06 | 100.26723 | 100.271486 | 127.489427 | 21.21204 | 0.001891 | 0.001819 | -152.668758 | 0.236798 | 8.403344 | 0.003306 | 0.005028 | 0.004809 | 5.3e-05 | 0.001114 | 0.292306 | 1.368846 | 2.5482 | 101.18 | 20.8 | 17.717 | 67.285985 | 101.336754 | 65.553662 | 0.004306 | 1.042343 | 0.025522 | 24.485548 | -0.00038 | 0.140871 | -6.9e-05 | -0.005394 | -0.005394 | -1.086503
2019-03-19 16:06 | 1553025938.8 | 1409 | 0.209532 | 2.5e-05 | 1e-06 | 100.293038 | 100.180383 | 127.434738 | 21.210907 | 0.001991 | 0.001834 | -152.663525 | 0.236675 | 8.402473 | 0.003289 | 0.004417 | 0.004244 | 5.6e-05 | 0.001112 | 0.335718 | 1.362675 | 2.5482 | 101.18 | 20.8 | 17.712 | 69.672269 | 100.930616 | 65.896054 | 0.004305 | 1.04129 | 0.025504 | 24.492666 | 0.010053 | 0.140798 | -6.5e-05 | -0.005058 | -0.005058 | -1.158096
2019-03-19 16:06 | 1553025939.8 | 1410 | 0.209534 | 3e-05 | 1e-06 | 100.29484 | 100.346148 | 127.582849 | 21.211313 | 0.00193 | 0.00179 | -152.65973 | 0.237384 | 8.401693 | 0.003325 | 0.004833 | 0.004579 | 5.4e-05 | 0.001105 | 0.305412 | 1.312964 | 2.5481 | 101.18 | 20.8 | 17.7 | 68.209731 | 101.808682 | 64.849035 | 0.004302 | 1.044516 | 0.025558 | 24.469025 | -0.004575 | 0.14122 | -8.7e-05 | -0.006764 | -0.006764 | -0.868533
2019-03-19 16:06 | 1553025940.8 | 1411 | 0.209495 | 2.8e-05 | 1e-06 | 100.293038 | 100.03414 | 128.064501 | 21.211534 | 0.00191 | 0.00175 | -152.66295 | 0.237293 | 8.404436 | 0.003308 | 0.00456 | 0.004324 | 5.5e-05 | 0.001104 | 0.333948 | 1.307138 | 2.548 | 101.18 | 20.8 | 17.692 | 67.74185 | 101.398207 | 63.892019 | 0.0043 | 1.047482 | 0.025643 | 24.480439 | 0.023119 | 0.141165 | 0.00015 | 0.011533 | 0.011533 | 0.5092
2019-03-19 16:06 | 1553025941.8 | 1412 | 0.209584 | 2.8e-05 | 1e-06 | 100.244121 | 100.394783 | 128.159329 | 21.210982 | 0.001883 | 0.001757 | -152.681887 | 0.237527 | 8.405736 | 0.003362 | 0.004272 | 0.004086 | 5.2e-05 | 0.001109 | 0.330851 | 1.329212 | 2.548 | 101.18 | 20.8 | 17.682 | 67.094516 | 102.702387 | 64.053206 | 0.004298 | 1.046981 | 0.025646 | 24.495356 | -0.013433 | 0.141305 | -0.000386 | -0.029911 | -0.029911 | -0.196523
2019-03-19 16:06 | 1553025942.8 | 1413 | 0.209538 | 2.8e-05 | 1e-06 | 100.309544 | 100.365671 | 127.990328 | 21.211407 | 0.001884 | 0.001803 | -152.696704 | 0.236694 | 8.403792 | 0.003286 | 0.004794 | 0.004651 | 5.5e-05 | 0.001109 | 0.321173 | 1.311793 | 2.5482 | 101.18 | 20.8 | 17.662 | 67.102142 | 100.869171 | 65.166701 | 0.004293 | 1.043535 | 0.025587 | 24.519583 | -0.005003 | 0.140809 | -0.000106 | -0.008191 | -0.008191 | -0.715125
2019-03-19 16:06 | 1553025943.8 | 1414 | 0.209542 | 2.7e-05 | 1e-06 | 100.278035 | 100.356424 | 127.844565 | 21.211112 | 0.001859 | 0.001807 | -152.698927 | 0.236928 | 8.401121 | 0.003337 | 0.004453 | 0.004235 | 5.2e-05 | 0.001102 | 0.320289 | 1.366362 | 2.5481 | 101.18 | 20.8 | 17.652 | 66.498736 | 102.102336 | 65.253021 | 0.004291 | 1.043269 | 0.025569 | 24.508743 | -0.006989 | 0.140949 | -0.000129 | -0.009983 | -0.009983 | -0.587331
2019-03-19 16:06 | 1553025944.8 | 1415 | 0.209537 | 2.8e-05 | 1e-06 | 100.278634 | 100.307447 | 127.791516 | 21.211083 | 0.001947 | 0.001746 | -152.695669 | 0.237624 | 8.404845 | 0.003299 | 0.004961 | 0.004745 | 5.4e-05 | 0.001094 | 0.311883 | 1.386757 | 2.548 | 101.18 | 20.81 | 17.642 | 68.622031 | 101.174184 | 63.785445 | 0.004291 | 1.047813 | 0.02562 | 24.450467 | -0.00257 | 0.141363 | -0.000102 | -0.007888 | -0.007888 | -0.745505
2019-03-19 16:06 | 1553025945.8 | 1416 | 0.209537 | 2.6e-05 | 1e-06 | 100.220113 | 100.337928 | 127.903245 | 21.211741 | 0.001876 | 0.001851 | -152.701227 | 0.238307 | 8.400783 | 0.003213 | 0.005148 | 0.004872 | 5.2e-05 | 0.001088 | 0.324049 | 1.348111 | 2.5482 | 101.18 | 20.81 | 17.626 | 66.912017 | 99.096218 | 66.323782 | 0.004287 | 1.039978 | 0.025535 | 24.55312 | -0.010509 | 0.141769 | -0.0001 | -0.007776 | -0.007776 | -0.75846
2019-03-19 16:06 | 1553025946.8 | 1417 | 0.209526 | 2.5e-05 | 1e-06 | 100.327251 | 100.479378 | 128.095013 | 21.210469 | 0.001866 | 0.001776 | -152.685127 | 0.237449 | 8.401738 | 0.003345 | 0.004845 | 0.004596 | 5.4e-05 | 0.001076 | 0.324602 | 1.357568 | 2.5482 | 101.18 | 20.81 | 17.618 | 66.667417 | 102.286172 | 64.517859 | 0.004285 | 1.04554 | 0.025622 | 24.506075 | -0.013552 | 0.141258 | -2.9e-05 | -0.002318 | -0.002318 | -2.535257
2019-03-19 16:06 | 1553025947.8 | 1418 | 0.209552 | 2.2e-05 | 1e-06 | 100.279535 | 100.267033 | 128.206506 | 21.211877 | 0.001954 | 0.001816 | -152.669601 | 0.237553 | 8.405996 | 0.00331 | 0.004854 | 0.004604 | 5.6e-05 | 0.001077 | 0.272397 | 1.332489 | 2.548 | 101.18 | 20.81 | 17.609 | 68.799966 | 101.440164 | 65.478691 | 0.004283 | 1.042574 | 0.025597 | 24.551594 | 0.001115 | 0.14132 | -0.000184 | -0.014248 | -0.014248 | -0.41261
2019-03-19 16:06 | 1553025948.8 | 1419 | 0.209539 | 2.7e-05 | 1e-06 | 100.277134 | 100.512256 | 128.283495 | 21.211388 | 0.001893 | 0.001774 | -152.678993 | 0.237871 | 8.404761 | 0.003311 | 0.00464 | 0.004496 | 5.2e-05 | 0.001076 | 0.317966 | 1.331471 | 2.548 | 101.18 | 20.81 | 17.608 | 67.336087 | 101.463402 | 64.46028 | 0.004283 | 1.045719 | 0.025643 | 24.522007 | -0.020948 | 0.14151 | -0.000111 | -0.008621 | -0.008621 | -0.682846
2019-03-19 16:06 | 1553025949.8 | 1420 | 0.209501 | 2.5e-05 | 1e-06 | 100.371665 | 100.521846 | 128.06708 | 21.211089 | 0.001911 | 0.001738 | -152.682328 | 0.235979 | 8.403272 | 0.003266 | 0.005299 | 0.00505 | 5.1e-05 | 0.001076 | 0.33052 | 1.336104 | 2.5479 | 101.18 | 20.81 | 17.611 | 67.756325 | 100.382167 | 63.609755 | 0.004283 | 1.04836 | 0.025654 | 24.470432 | -0.013373 | 0.140384 | 0.000124 | 0.009513 | 0.009513 | 0.613865
2019-03-19 16:06 | 1553025950.8 | 1421 | 0.209532 | 2.7e-05 | 1e-06 | 100.285536 | 100.276623 | 128.042903 | 21.210482 | 0.00188 | 0.001784 | -152.692429 | 0.236987 | 8.402733 | 0.003333 | 0.005188 | 0.005008 | 5e-05 | 0.00108 | 0.321395 | 1.386194 | 2.5482 | 101.18 | 20.81 | 17.616 | 67.01612 | 101.996423 | 64.70531 | 0.004284 | 1.04496 | 0.02561 | 24.50789 | 0.000795 | 0.140983 | -7e-05 | -0.005472 | -0.005472 | -1.071869
2019-03-19 16:06 | 1553025951.8 | 1422 | 0.209538 | 2.4e-05 | 1e-06 | 100.335053 | 100.3917 | 128.161439 | 21.21131 | 0.001881 | 0.001759 | -152.677229 | 0.236089 | 8.403363 | 0.003319 | 0.004977 | 0.004806 | 5e-05 | 0.00108 | 0.316362 | 1.376319 | 2.5482 | 101.18 | 20.81 | 17.621 | 67.037844 | 101.656445 | 64.102618 | 0.004286 | 1.046828 | 0.025645 | 24.497352 | -0.005048 | 0.140449 | -0.000101 | -0.007883 | -0.007883 | -0.741138
2019-03-19 16:06 | 1553025952.8 | 1423 | 0.209564 | 2.8e-05 | 1e-06 | 100.275333 | 100.401632 | 128.318469 | 21.211478 | 0.001925 | 0.001791 | -152.658311 | 0.237 | 8.400588 | 0.003342 | 0.004302 | 0.004091 | 5.2e-05 | 0.001079 | 0.321173 | 1.357825 | 2.5481 | 101.18 | 20.81 | 17.634 | 68.096658 | 102.216469 | 64.866999 | 0.004289 | 1.04446 | 0.025631 | 24.540118 | -0.011259 | 0.140991 | -0.000261 | -0.02026 | -0.02026 | -0.289503
2019-03-19 16:06 | 1553025953.8 | 1424 | 0.209529 | 2.3e-05 | 1e-06 | 100.271132 | 100.446156 | 128.340064 | 21.211115 | 0.001893 | 0.001802 | -152.664598 | 0.237793 | 8.401264 | 0.003384 | 0.004844 | 0.004621 | 5.2e-05 | 0.001073 | 0.318685 | 1.343975 | 2.5482 | 101.18 | 20.81 | 17.641 | 67.332696 | 103.218587 | 65.130571 | 0.004291 | 1.043647 | 0.025623 | 24.55175 | -0.015599 | 0.141463 | -4.1e-05 | -0.003254 | -0.003254 | -1.808448
2019-03-19 16:06 | 1553025954.8 | 1425 | 0.209548 | 2.8e-05 | 1e-06 | 100.313746 | 100.294432 | 128.375742 | 21.21093 | 0.001862 | 0.001815 | -152.653155 | 0.237494 | 8.402739 | 0.00328 | 0.00516 | 0.004988 | 5e-05 | 0.001069 | 0.303809 | 1.339696 | 2.548 | 101.18 | 20.81 | 17.647 | 66.57191 | 100.724281 | 65.452032 | 0.004292 | 1.042656 | 0.025615 | 24.566826 | 0.001722 | 0.141285 | -0.000167 | -0.012982 | -0.012982 | -0.452744
2019-03-19 16:06 | 1553025955.8 | 1426 | 0.209577 | 2.6e-05 | 1e-06 | 100.293338 | 100.332791 | 128.460477 | 21.210177 | 0.001861 | 0.001753 | -152.67284 | 0.237761 | 8.401309 | 0.003325 | 0.004725 | 0.004455 | 5e-05 | 0.001071 | 0.320289 | 1.324293 | 2.5481 | 101.18 | 20.81 | 17.657 | 66.551459 | 101.804425 | 63.947738 | 0.004294 | 1.047309 | 0.02568 | 24.520283 | -0.003518 | 0.141444 | -0.000336 | -0.026137 | -0.026137 | -0.22512
2019-03-19 16:06 | 1553025956.8 | 1427 | 0.20955 | 2.7e-05 | 0 | 100.280734 | 100.244087 | 128.131396 | 21.210855 | 0.001894 | 0.00178 | -152.685644 | 0.237123 | 8.403181 | 0.003313 | 0.004424 | 0.004235 | 5.1e-05 | 0.001074 | 0.320289 | 1.31247 | 2.548 | 101.18 | 20.81 | 17.663 | 67.342543 | 101.505956 | 64.601969 | 0.004296 | 1.04528 | 0.025623 | 24.512608 | 0.003269 | 0.141065 | -0.000178 | -0.013788 | -0.013788 | -0.425597
2019-03-19 16:06 | 1553025957.8 | 1428 | 0.209468 | 2.4e-05 | 0 | 100.265129 | 100.375945 | 127.875782 | 21.211355 | 0.001903 | 0.001797 | -152.688979 | 0.236714 | 8.403974 | 0.003276 | 0.004655 | 0.004405 | 5.4e-05 | 0.001082 | 0.34899 | 1.360026 | 2.5481 | 101.18 | 20.82 | 17.67 | 67.556062 | 100.626485 | 65.024708 | 0.0043 | 1.043973 | 0.025581 | 24.503465 | -0.00988 | 0.140821 | 0.000326 | 0.025161 | 0.025161 | 0.232828
2019-03-19 16:06 | 1553025958.8 | 1429 | 0.209509 | 2.8e-05 | 1e-06 | 100.227917 | 100.411222 | 128.136559 | 21.209668 | 0.00185 | 0.0018 | -152.684034 | 0.236343 | 8.402889 | 0.003262 | 0.005001 | 0.004727 | 5.1e-05 | 0.001088 | 0.328031 | 1.336007 | 2.5481 | 101.18 | 20.82 | 17.672 | 66.29363 | 100.274844 | 65.09789 | 0.004301 | 1.043747 | 0.025604 | 24.531091 | -0.016344 | 0.1406 | 7.3e-05 | 0.00559 | 0.00559 | 1.046405
2019-03-19 16:06 | 1553025959.8 | 1430 | 0.209524 | 2.6e-05 | 0 | 100.303543 | 100.272856 | 128.329502 | 21.210408 | 0.001866 | 0.001746 | -152.68137 | 0.237195 | 8.401108 | 0.003329 | 0.00433 | 0.004179 | 5.2e-05 | 0.001092 | 0.327091 | 1.34556 | 2.5481 | 101.18 | 20.82 | 17.672 | 66.670484 | 101.906065 | 63.801877 | 0.004301 | 1.047762 | 0.025673 | 24.502477 | 0.002737 | 0.141107 | -1.4e-05 | -0.00108 | -0.00108 | -5.436222
2019-03-19 16:06 | 1553025960.8 | 1431 | 0.20954 | 2.5e-05 | 0 | 100.293939 | 100.518421 | 127.960751 | 21.21046 | 0.001899 | 0.001817 | -152.658733 | 0.237293 | 8.403435 | 0.003288 | 0.004207 | 0.00405 | 5.6e-05 | 0.0011 | 0.320676 | 1.316777 | 2.5481 | 101.18 | 20.82 | 17.671 | 67.467672 | 100.907438 | 65.50546 | 0.004301 | 1.042491 | 0.025571 | 24.529022 | -0.019998 | 0.141165 | -0.000115 | -0.008909 | -0.008909 | -0.659178
2019-03-19 16:06 | 1553025961.8 | 1432 | 0.209492 | 2.2e-05 | 1e-06 | 100.32515 | 100.275939 | 127.69434 | 21.208957 | 0.001887 | 0.001811 | -152.656337 | 0.236928 | 8.399645 | 0.003332 | 0.004031 | 0.003832 | 5.4e-05 | 0.001098 | 0.305965 | 1.310818 | 2.5481 | 101.18 | 20.82 | 17.668 | 67.18152 | 101.976778 | 65.343065 | 0.0043 | 1.042991 | 0.025551 | 24.497598 | 0.004388 | 0.140949 | 0.000182 | 0.013981 | 0.013981 | 0.419387
2019-03-19 16:06 | 1553025962.8 | 1433 | 0.2095 | 2.8e-05 | 0 | 100.35606 | 100.254703 | 127.761236 | 21.210035 | 0.001922 | 0.001777 | -152.656165 | 0.236414 | 8.403922 | 0.00326 | 0.004932 | 0.004721 | 5.7e-05 | 0.001093 | 0.311164 | 1.297179 | 2.548 | 101.18 | 20.82 | 17.655 | 68.019767 | 100.229734 | 64.523693 | 0.004297 | 1.045522 | 0.025588 | 24.474338 | 0.009038 | 0.140643 | 0.000126 | 0.00969 | 0.00969 | 0.603816
2019-03-19 16:06 | 1553025963.8 | 1434 | 0.209523 | 2.6e-05 | 1e-06 | 100.247723 | 100.200247 | 127.603737 | 21.210096 | 0.001901 | 0.001743 | -152.664215 | 0.236688 | 8.405086 | 0.003234 | 0.004658 | 0.00442 | 6e-05 | 0.001095 | 0.292306 | 1.295598 | 2.5481 | 101.18 | 20.82 | 17.648 | 67.507954 | 99.604463 | 63.716616 | 0.004295 | 1.048027 | 0.025603 | 24.430001 | 0.004237 | 0.140805 | -9e-06 | -0.000747 | -0.000747 | -7.836959
2019-03-19 16:06 | 1553025964.8 | 1435 | 0.209465 | 2.5e-05 | 0 | 100.285836 | 100.332449 | 127.553975 | 21.209999 | 0.001835 | 0.001775 | -152.662605 | 0.238008 | 8.40493 | 0.003164 | 0.00485 | 0.004652 | 5.7e-05 | 0.001096 | 0.313099 | 1.309535 | 2.548 | 101.18 | 20.82 | 17.639 | 65.922352 | 97.906778 | 64.494784 | 0.004293 | 1.045612 | 0.025569 | 24.453432 | -0.004156 | 0.141591 | 0.000341 | 0.026277 | 0.026277 | 0.224156
2019-03-19 16:06 | 1553025965.8 | 1436 | 0.209525 | 2.7e-05 | 1e-06 | 100.308344 | 100.210523 | 127.534963 | 21.210012 | 0.001905 | 0.001802 | -152.653807 | 0.237423 | 8.403103 | 0.003321 | 0.004699 | 0.004552 | 5.7e-05 | 0.001103 | 0.321395 | 1.329891 | 2.5481 | 101.18 | 20.82 | 17.622 | 67.610058 | 101.713987 | 65.140326 | 0.004289 | 1.043617 | 0.025542 | 24.474973 | 0.008727 | 0.141243 | -2.6e-05 | -0.002066 | -0.002066 | -2.844686
2019-03-19 16:06 | 1553025966.8 | 1437 | 0.209499 | 2.8e-05 | 1e-06 | 100.323649 | 100.172506 | 128.035393 | 21.210083 | 0.00184 | 0.001821 | -152.632359 | 0.237618 | 8.402317 | 0.003257 | 0.004664 | 0.004449 | 6e-05 | 0.001108 | 0.317966 | 1.355349 | 2.5481 | 101.18 | 20.82 | 17.613 | 66.045101 | 100.163757 | 65.604922 | 0.004286 | 1.042185 | 0.025575 | 24.539778 | 0.013486 | 0.141359 | 0.000135 | 0.010379 | 0.010379 | 0.566607
2019-03-19 16:06 | 1553025967.8 | 1438 | 0.209551 | 3.1e-05 | 0 | 100.248323 | 100.165314 | 128.055815 | 21.209775 | 0.001894 | 0.001798 | -152.635637 | 0.237761 | 8.402817 | 0.003238 | 0.004559 | 0.004354 | 6.1e-05 | 0.001109 | 0.330851 | 1.389894 | 2.5481 | 101.18 | 20.82 | 17.606 | 67.35015 | 99.705457 | 65.045066 | 0.004285 | 1.043911 | 0.025598 | 24.521446 | 0.007409 | 0.141444 | -0.000186 | -0.014414 | -0.014414 | -0.408233
2019-03-19 16:06 | 1553025968.8 | 1439 | 0.209511 | 2.7e-05 | 1e-06 | 100.29694 | 100.270458 | 127.706547 | 21.210417 | 0.001923 | 0.001806 | -152.630768 | 0.237214 | 8.403435 | 0.003118 | 0.005236 | 0.005054 | 5.7e-05 | 0.001117 | 0.313818 | 1.346617 | 2.5481 | 101.18 | 20.82 | 17.589 | 68.044179 | 96.794447 | 65.238393 | 0.004281 | 1.043314 | 0.025556 | 24.494981 | 0.002362 | 0.141119 | 6.1e-05 | 0.004673 | 0.004673 | 1.256157
2019-03-19 16:06 | 1553025969.8 | 1440 | 0.209505 | 2.5e-05 | 0 | 100.23962 | 100.322517 | 127.614301 | 21.210356 | 0.001875 | 0.001737 | -152.637132 | 0.237657 | 8.401563 | 0.003192 | 0.004531 | 0.004286 | 6e-05 | 0.001117 | 0.344677 | 1.295653 | 2.548 | 101.18 | 20.82 | 17.589 | 66.898889 | 98.573535 | 63.577753 | 0.004281 | 1.048459 | 0.02561 | 24.425976 | -0.007394 | 0.141382 | 0.000104 | 0.008013 | 0.008013 | 0.733958
2019-03-19 16:06 | 1553025970.8 | 1441 | 0.209517 | 2.9e-05 | 0 | 100.281635 | 100.168397 | 127.847851 | 21.209509 | 0.001889 | 0.00177 | -152.642441 | 0.23713 | 8.401231 | 0.003212 | 0.0049 | 0.004691 | 6e-05 | 0.001122 | 0.324768 | 1.292253 | 2.5481 | 101.18 | 20.82 | 17.575 | 67.230388 | 99.056331 | 64.361722 | 0.004277 | 1.046024 | 0.025603 | 24.476761 | 0.010106 | 0.141069 | 2.6e-05 | 0.001964 | 0.001964 | 2.987364
2019-03-19 16:06 | 1553025971.8 | 1442 | 0.209505 | 2.5e-05 | 1e-06 | 100.371665 | 100.217372 | 127.692465 | 21.209321 | 0.001859 | 0.001781 | -152.642269 | 0.236733 | 8.402863 | 0.003184 | 0.003849 | 0.003676 | 5.9e-05 | 0.001122 | 0.325321 | 1.329439 | 2.5481 | 101.18 | 20.82 | 17.568 | 66.514072 | 98.385002 | 64.640902 | 0.004275 | 1.04516 | 0.025577 | 24.471997 | 0.01376 | 0.140833 | 9.8e-05 | 0.007521 | 0.007521 | 0.778953
2019-03-19 16:06 | 1553025972.8 | 1443 | 0.209455 | 2.7e-05 | 0 | 100.26603 | 100.304708 | 127.485672 | 21.209363 | 0.001946 | 0.001739 | -152.651987 | 0.237351 | 8.40363 | 0.003218 | 0.004782 | 0.004548 | 6e-05 | 0.001125 | 0.309726 | 1.330685 | 2.5481 | 101.18 | 20.82 | 17.556 | 68.593919 | 99.205333 | 63.627573 | 0.004273 | 1.048304 | 0.025595 | 24.415469 | -0.00345 | 0.1412 | 0.000403 | 0.031114 | 0.031114 | 0.188786
2019-03-19 16:06 | 1553025973.8 | 1444 | 0.20949 | 2.6e-05 | 1e-06 | 100.261528 | 100.420469 | 127.606555 | 21.20836 | 0.001902 | 0.001782 | -152.658714 | 0.237793 | 8.403188 | 0.003229 | 0.004714 | 0.004557 | 5.8e-05 | 0.001127 | 0.344511 | 1.340296 | 2.5481 | 101.18 | 20.82 | 17.551 | 67.542094 | 99.464717 | 64.657292 | 0.004271 | 1.045109 | 0.025568 | 24.464356 | -0.014168 | 0.141463 | 0.000192 | 0.014745 | 0.014745 | 0.399098
2019-03-19 16:06 | 1553025974.8 | 1445 | 0.209545 | 2.2e-05 | 1e-06 | 100.230017 | 100.356766 | 127.834003 | 21.208763 | 0.001863 | 0.001827 | -152.686123 | 0.238015 | 8.403376 | 0.003235 | 0.004935 | 0.004725 | 5.7e-05 | 0.00113 | 0.314205 | 1.391901 | 2.5481 | 101.18 | 20.82 | 17.543 | 66.603234 | 99.610173 | 65.726078 | 0.004269 | 1.041813 | 0.02555 | 24.524855 | -0.011304 | 0.141595 | -0.000134 | -0.010433 | -0.010433 | -0.56458
2019-03-19 16:06 | 1553025975.8 | 1446 | 0.209535 | 2.7e-05 | 0 | 100.290337 | 100.151272 | 127.744807 | 21.209392 | 0.001875 | 0.001795 | -152.674201 | 0.237559 | 8.401602 | 0.003247 | 0.005166 | 0.004985 | 5.8e-05 | 0.001126 | 0.342907 | 1.358169 | 2.5481 | 101.18 | 20.82 | 17.54 | 66.894827 | 99.92464 | 64.972037 | 0.004269 | 1.044136 | 0.02557 | 24.489006 | 0.012411 | 0.141324 | -7.9e-05 | -0.006131 | -0.006131 | -0.958921
2019-03-19 16:06 | 1553025976.8 | 1447 | 0.209537 | 2.9e-05 | 1e-06 | 100.239021 | 100.318065 | 127.769922 | 21.208636 | 0.001887 | 0.001796 | -152.693752 | 0.236707 | 8.400997 | 0.003332 | 0.005044 | 0.004816 | 5.5e-05 | 0.001112 | 0.302703 | 1.353469 | 2.5481 | 101.18 | 20.82 | 17.537 | 67.182891 | 101.962425 | 64.998489 | 0.004268 | 1.044054 | 0.025571 | 24.492371 | -0.00705 | 0.140817 | -9.5e-05 | -0.00738 | -0.00738 | -0.793715
2019-03-19 16:06 | 1553025977.8 | 1448 | 0.209537 | 2.2e-05 | 1e-06 | 100.264829 | 100.219426 | 127.485907 | 21.208811 | 0.001846 | 0.001761 | -152.676521 | 0.237117 | 8.404585 | 0.003285 | 0.00462 | 0.00436 | 5.6e-05 | 0.001099 | 0.320676 | 1.372366 | 2.5481 | 101.18 | 20.82 | 17.529 | 66.187455 | 100.82575 | 64.141581 | 0.004266 | 1.046707 | 0.025575 | 24.434116 | 0.004051 | 0.141061 | -8.6e-05 | -0.006716 | -0.006716 | -0.873767
2019-03-19 16:06 | 1553025978.8 | 1449 | 0.209572 | 2.5e-05 | 1e-06 | 100.301142 | 100.316694 | 127.384507 | 21.209733 | 0.001818 | 0.001765 | -152.673588 | 0.237436 | 8.403896 | 0.003234 | 0.005113 | 0.004814 | 5.5e-05 | 0.001093 | 0.318298 | 1.385388 | 2.5481 | 101.18 | 20.82 | 17.524 | 65.512451 | 99.595404 | 64.257986 | 0.004265 | 1.046346 | 0.025561 | 24.428611 | -0.001387 | 0.141251 | -0.000305 | -0.023546 | -0.023546 | -0.249552
2019-03-19 16:06 | 1553025979.8 | 1450 | 0.209601 | 2e-05 | 0 | 100.271731 | 100.250936 | 127.175602 | 21.210038 | 0.001893 | 0.001776 | -152.674776 | 0.237475 | 8.401855 | 0.003302 | 0.00456 | 0.004427 | 5.8e-05 | 0.001091 | 0.324049 | 1.35355 | 2.548 | 101.18 | 20.82 | 17.512 | 67.325399 | 101.238977 | 64.510462 | 0.004262 | 1.045563 | 0.02553 | 24.417703 | 0.001855 | 0.141274 | -0.000467 | -0.036057 | -0.036057 | -0.16299
2019-03-19 16:06 | 1553025980.8 | 1451 | 0.209542 | 2.1e-05 | 1e-06 | 100.29874 | 100.403002 | 127.270195 | 21.209334 | 0.001867 | 0.001788 | -152.685242 | 0.236876 | 8.404254 | 0.003274 | 0.004121 | 0.003952 | 5.7e-05 | 0.001093 | 0.31404 | 1.355354 | 2.5481 | 101.18 | 20.82 | 17.505 | 66.690364 | 100.564038 | 64.79009 | 0.00426 | 1.044698 | 0.025529 | 24.436894 | -0.009293 | 0.140918 | -0.000114 | -0.008846 | -0.008846 | -0.662721
2019-03-19 16:06 | 1553025981.8 | 1452 | 0.209503 | 2.6e-05 | 0 | 100.321549 | 100.528695 | 127.836817 | 21.209438 | 0.001895 | 0.001758 | -152.701553 | 0.236649 | 8.400965 | 0.003223 | 0.004713 | 0.004393 | 5.8e-05 | 0.00109 | 0.292306 | 1.405313 | 2.5483 | 101.18 | 20.82 | 17.498 | 67.376994 | 99.323859 | 64.089007 | 0.004258 | 1.04687 | 0.025613 | 24.465814 | -0.01845 | 0.140782 | 0.000114 | 0.008791 | 0.008791 | 0.666205
2019-03-19 16:06 | 1553025982.8 | 1453 | 0.209584 | 2.7e-05 | 0 | 100.360262 | 100.428689 | 128.050885 | 21.209243 | 0.001909 | 0.001772 | -152.693215 | 0.236837 | 8.402089 | 0.003264 | 0.004289 | 0.004132 | 5.6e-05 | 0.001093 | 0.339147 | 1.372185 | 2.5482 | 101.18 | 20.82 | 17.489 | 67.699955 | 100.31361 | 64.402852 | 0.004256 | 1.045897 | 0.025622 | 24.497681 | -0.006096 | 0.140894 | -0.000379 | -0.029371 | -0.029371 | -0.19956
2019-03-19 16:06 | 1553025983.8 | 1454 | 0.209495 | 2.6e-05 | 1e-06 | 100.317947 | 100.496159 | 127.987744 | 21.208406 | 0.001887 | 0.001766 | -152.684417 | 0.237156 | 8.400783 | 0.003282 | 0.004742 | 0.004539 | 5.4e-05 | 0.00109 | 0.311164 | 1.369176 | 2.5481 | 101.18 | 20.82 | 17.486 | 67.177138 | 100.758586 | 64.268488 | 0.004256 | 1.046313 | 0.025621 | 24.486766 | -0.015876 | 0.141084 | 0.000164 | 0.012671 | 0.012671 | 0.463208
2019-03-19 16:06 | 1553025984.8 | 1455 | 0.209585 | 2.7e-05 | 1e-06 | 100.317348 | 100.316352 | 127.543646 | 21.209551 | 0.001966 | 0.001752 | -152.66157 | 0.23793 | 8.403786 | 0.003247 | 0.00455 | 0.004299 | 5.2e-05 | 0.001093 | 0.288158 | 1.399239 | 2.5481 | 101.18 | 20.82 | 17.483 | 69.089284 | 99.91077 | 63.943279 | 0.004255 | 1.047323 | 0.025589 | 24.432463 | 8.9e-05 | 0.141545 | -0.000384 | -0.029736 | -0.029736 | -0.19802
2019-03-19 16:06 | 1553025985.8 | 1456 | 0.209487 | 2.4e-05 | 0 | 100.296039 | 100.300255 | 127.291319 | 21.209013 | 0.001882 | 0.00181 | -152.661532 | 0.236863 | 8.405047 | 0.003294 | 0.005054 | 0.004869 | 5.3e-05 | 0.001091 | 0.301984 | 1.328764 | 2.5481 | 101.18 | 20.83 | 17.485 | 67.050523 | 101.045621 | 65.337827 | 0.004258 | 1.043008 | 0.025511 | 24.458719 | -0.000376 | 0.14091 | 0.000213 | 0.01637 | 0.01637 | 0.358087
2019-03-19 16:06 | 1553025986.8 | 1457 | 0.209514 | 3e-05 | 1e-06 | 100.391472 | 100.523558 | 127.058472 | 21.20912 | 0.00192 | 0.001736 | -152.648824 | 0.237397 | 8.402336 | 0.003322 | 0.004469 | 0.004396 | 5.2e-05 | 0.001099 | 0.326372 | 1.338915 | 2.5482 | 101.18 | 20.83 | 17.489 | 67.966467 | 101.715536 | 63.557778 | 0.004259 | 1.048522 | 0.025555 | 24.372001 | -0.011761 | 0.141227 | 4e-05 | 0.003055 | 0.003055 | 1.922892
2019-03-19 16:06 | 1553025987.8 | 1458 | 0.209523 | 2.3e-05 | 0 | 100.38217 | 100.485885 | 127.401168 | 21.207906 | 0.0019 | 0.001762 | -152.676424 | 0.237416 | 8.401374 | 0.00328 | 0.005336 | 0.005038 | 5.3e-05 | 0.001106 | 0.290702 | 1.314317 | 2.5481 | 101.18 | 20.83 | 17.501 | 67.495729 | 100.701734 | 64.184499 | 0.004262 | 1.046574 | 0.025565 | 24.427548 | -0.009237 | 0.141239 | -1e-06 | -7e-05 | -7e-05 | -83.385432
2019-03-19 16:06 | 1553025988.8 | 1459 | 0.209546 | 3e-05 | 1e-06 | 100.342856 | 100.36019 | 127.636594 | 21.208188 | 0.001848 | 0.001801 | -152.678035 | 0.237553 | 8.403883 | 0.003375 | 0.004629 | 0.004477 | 5.4e-05 | 0.00111 | 0.289596 | 1.298852 | 2.5481 | 101.18 | 20.83 | 17.508 | 66.237597 | 103.002113 | 65.120751 | 0.004263 | 1.043677 | 0.025553 | 24.484014 | -0.001545 | 0.14132 | -0.000149 | -0.011555 | -0.011555 | -0.508782
2019-03-19 16:06 | 1553025989.8 | 1460 | 0.209522 | 2.5e-05 | 1e-06 | 100.437088 | 100.46739 | 127.803953 | 21.208769 | 0.001867 | 0.001793 | -152.67146 | 0.237136 | 8.408706 | 0.003324 | 0.004808 | 0.004607 | 5.6e-05 | 0.001112 | 0.308454 | 1.344659 | 2.548 | 101.18 | 20.83 | 17.518 | 66.699915 | 101.777152 | 64.923073 | 0.004266 | 1.044287 | 0.025578 | 24.492901 | -0.002698 | 0.141073 | 2e-06 | 0.000113 | 0.000113 | 51.867568
2019-03-19 16:06 | 1553025990.8 | 1461 | 0.209514 | 2.2e-05 | 1e-06 | 100.349158 | 100.285871 | 127.624389 | 21.208756 | 0.001923 | 0.001755 | -152.661551 | 0.237618 | 8.403883 | 0.003246 | 0.004964 | 0.004711 | 5.2e-05 | 0.001114 | 0.299661 | 1.364837 | 2.5483 | 101.18 | 20.83 | 17.54 | 68.047375 | 99.88557 | 64.015907 | 0.004271 | 1.047097 | 0.025594 | 24.442828 | 0.005643 | 0.141359 | 5.1e-05 | 0.003877 | 0.003877 | 1.516964
2019-03-19 16:06 | 1553025991.8 | 1462 | 0.209489 | 2.1e-05 | 1e-06 | 100.384871 | 100.407113 | 127.320422 | 21.209366 | 0.001882 | 0.001811 | -152.653443 | 0.237969 | 8.402973 | 0.003259 | 0.004284 | 0.004112 | 5.6e-05 | 0.001117 | 0.321561 | 1.366819 | 2.5481 | 101.18 | 20.83 | 17.553 | 67.06337 | 100.203203 | 65.342741 | 0.004274 | 1.042992 | 0.025513 | 24.461693 | -0.001982 | 0.141568 | 0.000209 | 0.016032 | 0.016032 | 0.367346
2019-03-19 16:07 | 1553025992.8 | 1463 | 0.209435 | 2.6e-05 | 1e-06 | 100.390273 | 100.403344 | 127.284745 | 21.208545 | 0.001838 | 0.00181 | -152.660976 | 0.236831 | 8.402213 | 0.003295 | 0.00472 | 0.004505 | 5.5e-05 | 0.001118 | 0.289817 | 1.378452 | 2.5481 | 101.18 | 20.83 | 17.581 | 65.98973 | 101.070326 | 65.317646 | 0.004281 | 1.04307 | 0.025511 | 24.457359 | -0.001165 | 0.140891 | 0.000524 | 0.040276 | 0.040276 | 0.145523
2019-03-19 16:07 | 1553025993.8 | 1464 | 0.209493 | 2.2e-05 | 1e-06 | 100.391172 | 100.449239 | 127.381451 | 21.207653 | 0.001898 | 0.001767 | -152.655666 | 0.238086 | 8.398833 | 0.003276 | 0.005053 | 0.00481 | 5.7e-05 | 0.001114 | 0.308067 | 1.365116 | 2.5482 | 101.18 | 20.83 | 17.594 | 67.448597 | 100.60642 | 64.302167 | 0.004284 | 1.046209 | 0.025559 | 24.429917 | -0.005172 | 0.141638 | 0.000183 | 0.014081 | 0.014081 | 0.418454
2019-03-19 16:07 | 1553025994.8 | 1465 | 0.209547 | 2.2e-05 | 0 | 100.362363 | 100.396495 | 127.784236 | 21.208299 | 0.001928 | 0.001749 | -152.670272 | 0.237052 | 8.402382 | 0.003327 | 0.004501 | 0.00431 | 5.9e-05 | 0.001116 | 0.302371 | 1.350454 | 2.5481 | 101.18 | 20.83 | 17.607 | 68.160646 | 101.850513 | 63.853016 | 0.004288 | 1.047603 | 0.025616 | 24.452222 | -0.003041 | 0.141022 | -0.000144 | -0.011147 | -0.011147 | -0.526266
2019-03-19 16:07 | 1553025995.8 | 1466 | 0.209565 | 2.4e-05 | 1e-06 | 100.389072 | 100.397865 | 128.07811 | 21.208458 | 0.001881 | 0.001807 | -152.675524 | 0.237702 | 8.40272 | 0.003358 | 0.004536 | 0.004294 | 5.5e-05 | 0.001117 | 0.287273 | 1.355581 | 2.5481 | 101.18 | 20.83 | 17.629 | 67.047579 | 102.604034 | 65.263915 | 0.004293 | 1.043235 | 0.025592 | 24.531514 | -0.000783 | 0.141409 | -0.000257 | -0.019933 | -0.019933 | -0.295116
2019-03-19 16:07 | 1553025996.8 | 1467 | 0.209416 | 2.1e-05 | 1e-06 | 100.402877 | 100.484857 | 128.132098 | 21.208286 | 0.001911 | 0.001816 | -152.686181 | 0.237429 | 8.402239 | 0.003288 | 0.004788 | 0.004578 | 6e-05 | 0.001119 | 0.310943 | 1.355883 | 2.5482 | 101.18 | 20.83 | 17.638 | 67.758172 | 100.906766 | 65.481458 | 0.004295 | 1.042565 | 0.025589 | 24.544569 | -0.0073 | 0.141247 | 0.000646 | 0.049869 | 0.049869 | 0.117825
2019-03-19 16:07 | 1553025997.8 | 1468 | 0.209582 | 2.6e-05 | 1e-06 | 100.376768 | 100.413962 | 128.039148 | 21.207874 | 0.001914 | 0.001774 | -152.670195 | 0.238359 | 8.403454 | 0.003357 | 0.004644 | 0.004441 | 5.6e-05 | 0.001119 | 0.319238 | 1.382325 | 2.5483 | 101.18 | 20.83 | 17.654 | 67.82413 | 102.582882 | 64.456145 | 0.004299 | 1.045732 | 0.025619 | 24.498492 | -0.003314 | 0.1418 | -0.000362 | -0.028005 | -0.028005 | -0.21064
2019-03-19 16:07 | 1553025998.8 | 1469 | 0.209425 | 2.3e-05 | 1e-06 | 100.377968 | 100.610552 | 127.99103 | 21.208052 | 0.001912 | 0.001787 | -152.680335 | 0.237663 | 8.404501 | 0.003307 | 0.004977 | 0.004748 | 5.7e-05 | 0.001121 | 0.290315 | 1.336362 | 2.5482 | 101.18 | 20.83 | 17.661 | 67.770447 | 101.351732 | 64.763822 | 0.004301 | 1.044779 | 0.025602 | 24.505047 | -0.020701 | 0.141386 | 0.000589 | 0.045501 | 0.045501 | 0.129264
2019-03-19 16:07 | 1553025999.8 | 1470 | 0.209533 | 2.4e-05 | 0 | 100.440689 | 100.207782 | 127.926012 | 21.20815 | 0.001826 | 0.001763 | -152.685011 | 0.23739 | 8.399639 | 0.003352 | 0.004828 | 0.004694 | 5.8e-05 | 0.001124 | 0.302371 | 1.34045 | 2.5481 | 101.18 | 20.83 | 17.666 | 65.723317 | 102.450471 | 64.190993 | 0.004302 | 1.046553 | 0.025618 | 24.478048 | 0.020765 | 0.141223 | -5.9e-05 | -0.004615 | -0.004615 | -1.273012
2019-03-19 16:07 | 1553026000.8 | 1471 | 0.209539 | 3.1e-05 | 0 | 100.38247 | 100.228332 | 127.803487 | 21.208351 | 0.001889 | 0.001715 | -152.686257 | 0.237592 | 8.402798 | 0.0033 | 0.004635 | 0.004394 | 5.9e-05 | 0.001129 | 0.299108 | 1.276173 | 2.548 | 101.18 | 20.83 | 17.675 | 67.219164 | 101.198857 | 63.053224 | 0.004304 | 1.050095 | 0.025649 | 24.425029 | 0.013745 | 0.141343 | -0.000105 | -0.008126 | -0.008126 | -0.723603
2019-03-19 16:07 | 1553026001.8 | 1472 | 0.209412 | 2.6e-05 | 0 | 100.432587 | 100.328338 | 127.791047 | 21.20801 | 0.001879 | 0.001773 | -152.690129 | 0.23808 | 8.401621 | 0.003345 | 0.004026 | 0.00396 | 5.5e-05 | 0.001131 | 0.299661 | 1.336914 | 2.5479 | 101.18 | 20.83 | 17.68 | 66.995685 | 102.29321 | 64.431973 | 0.004305 | 1.045806 | 0.025595 | 24.473869 | 0.009289 | 0.141634 | 0.000665 | 0.051372 | 0.051372 | 0.114693
2019-03-19 16:07 | 1553026002.8 | 1473 | 0.209616 | 2.3e-05 | 0 | 100.433486 | 100.333819 | 127.997135 | 21.208571 | 0.001912 | 0.0018 | -152.691605 | 0.237527 | 8.402889 | 0.003322 | 0.004653 | 0.0044 | 5.5e-05 | 0.001126 | 0.304693 | 1.340903 | 2.548 | 101.18 | 20.83 | 17.687 | 67.781049 | 101.738476 | 65.097547 | 0.004307 | 1.043749 | 0.02559 | 24.517729 | 0.008881 | 0.141305 | -0.000559 | -0.043208 | -0.043208 | -0.136046
2019-03-19 16:07 | 1553026003.8 | 1474 | 0.209428 | 2e-05 | 1e-06 | 100.44459 | 100.295118 | 128.069195 | 21.207432 | 0.001849 | 0.001784 | -152.671613 | 0.238314 | 8.404507 | 0.00337 | 0.005079 | 0.004947 | 5.8e-05 | 0.001124 | 0.304693 | 1.323471 | 2.548 | 101.18 | 20.83 | 17.689 | 66.254661 | 102.884889 | 64.713174 | 0.004308 | 1.044936 | 0.025612 | 24.510691 | 0.01332 | 0.141773 | 0.000577 | 0.044561 | 0.044561 | 0.132352
2019-03-19 16:07 | 1553026004.8 | 1475 | 0.209542 | 2.3e-05 | 1e-06 | 100.395374 | 100.284842 | 127.87766 | 21.207919 | 0.001923 | 0.001754 | -152.662222 | 0.237052 | 8.404553 | 0.003308 | 0.004606 | 0.004379 | 6e-05 | 0.001125 | 0.31238 | 1.315012 | 2.5481 | 101.18 | 20.83 | 17.693 | 68.037908 | 101.393949 | 63.983809 | 0.004309 | 1.047197 | 0.025621 | 24.465905 | 0.009853 | 0.141022 | -0.000113 | -0.008774 | -0.008774 | -0.668638
2019-03-19 16:07 | 1553026005.8 | 1476 | 0.209604 | 2.5e-05 | 0 | 100.489907 | 100.609182 | 127.637069 | 21.208818 | 0.001904 | 0.00172 | -152.673722 | 0.237143 | 8.404143 | 0.003361 | 0.004079 | 0.003827 | 5.6e-05 | 0.001128 | 0.321561 | 1.373042 | 2.5481 | 101.18 | 20.83 | 17.699 | 67.596397 | 102.671941 | 63.173318 | 0.00431 | 1.04972 | 0.025627 | 24.41348 | -0.01061 | 0.141076 | -0.000492 | -0.038031 | -0.038031 | -0.154315
2019-03-19 16:07 | 1553026006.8 | 1477 | 0.20944 | 2.3e-05 | 0 | 100.414581 | 100.504037 | 127.623689 | 21.207309 | 0.001922 | 0.001747 | -152.676942 | 0.237741 | 8.403968 | 0.00337 | 0.004761 | 0.004504 | 5.7e-05 | 0.001123 | 0.302703 | 1.345436 | 2.5481 | 101.18 | 20.83 | 17.701 | 68.015438 | 102.89833 | 63.816194 | 0.00431 | 1.047718 | 0.025602 | 24.435521 | -0.007965 | 0.141432 | 0.000501 | 0.038743 | 0.038743 | 0.151864
2019-03-19 16:07 | 1553026007.8 | 1478 | 0.20963 | 2.4e-05 | 0 | 100.460497 | 100.450609 | 127.690349 | 21.207952 | 0.001905 | 0.001761 | -152.664196 | 0.237377 | 8.404566 | 0.00329 | 0.004394 | 0.004174 | 5.8e-05 | 0.001127 | 0.335552 | 1.321074 | 2.548 | 101.18 | 20.83 | 17.704 | 67.622244 | 100.941035 | 64.152538 | 0.004311 | 1.046673 | 0.025595 | 24.454097 | 0.00088 | 0.141216 | -0.000649 | -0.050185 | -0.050185 | -0.117058
2019-03-19 16:07 | 1553026008.8 | 1479 | 0.209587 | 2.1e-05 | 0 | 100.460797 | 100.488282 | 127.801374 | 21.208643 | 0.001848 | 0.001774 | -152.653884 | 0.236902 | 8.401147 | 0.003283 | 0.0046 | 0.004372 | 5.6e-05 | 0.001122 | 0.31686 | 1.321223 | 2.5482 | 101.18 | 20.83 | 17.707 | 66.251989 | 100.773091 | 64.456892 | 0.004312 | 1.045729 | 0.025595 | 24.475761 | -0.002447 | 0.140933 | -0.000381 | -0.02946 | -0.02946 | -0.199013
2019-03-19 16:07 | 1553026009.8 | 1480 | 0.209528 | 2.2e-05 | 0 | 100.434687 | 100.38896 | 128.268944 | 21.208471 | 0.001797 | 0.001799 | -152.65375 | 0.237702 | 8.402908 | 0.003313 | 0.004371 | 0.004237 | 6.1e-05 | 0.001126 | 0.301984 | 1.319455 | 2.5481 | 101.18 | 20.84 | 17.708 | 65.00699 | 101.496609 | 65.060881 | 0.004315 | 1.043862 | 0.025619 | 24.542418 | 0.004073 | 0.141409 | -2.6e-05 | -0.001996 | -0.001996 | -2.947837
2019-03-19 16:07 | 1553026010.8 | 1481 | 0.209537 | 2.3e-05 | 0 | 100.406777 | 100.73008 | 128.53113 | 21.207851 | 0.001916 | 0.001767 | -152.646639 | 0.237221 | 8.400919 | 0.003273 | 0.004121 | 0.003951 | 5.7e-05 | 0.001121 | 0.314205 | 1.301047 | 2.5482 | 101.18 | 20.84 | 17.71 | 67.877242 | 100.542997 | 64.299953 | 0.004315 | 1.046216 | 0.025674 | 24.539835 | -0.028755 | 0.141123 | -8e-05 | -0.006205 | -0.006205 | -0.946135
2019-03-19 16:07 | 1553026011.8 | 1482 | 0.209513 | 1.8e-05 | 1e-06 | 100.458096 | 100.475954 | 128.609761 | 21.208192 | 0.00182 | 0.001749 | -152.649552 | 0.237598 | 8.403051 | 0.003229 | 0.004281 | 0.004059 | 5.8e-05 | 0.001119 | 0.326759 | 1.312903 | 2.5481 | 101.18 | 20.84 | 17.71 | 65.571093 | 99.475432 | 63.869278 | 0.004315 | 1.047552 | 0.025698 | 24.531671 | -0.00159 | 0.141347 | 6.8e-05 | 0.005231 | 0.005231 | 1.124134
2019-03-19 16:07 | 1553026012.8 | 1483 | 0.209509 | 2.3e-05 | 1e-06 | 100.409778 | 100.425948 | 128.234907 | 21.208146 | 0.001878 | 0.001742 | -152.649456 | 0.238542 | 8.403779 | 0.003269 | 0.005119 | 0.004868 | 5.8e-05 | 0.001125 | 0.31133 | 1.313526 | 2.5479 | 101.18 | 20.84 | 17.71 | 66.953735 | 100.436616 | 63.699076 | 0.004315 | 1.048082 | 0.025667 | 24.489708 | -0.00144 | 0.141908 | 8.8e-05 | 0.006776 | 0.006776 | 0.871182
2019-03-19 16:07 | 1553026013.8 | 1484 | 0.209616 | 2.4e-05 | 0 | 100.464397 | 100.551301 | 128.068488 | 21.207832 | 0.001873 | 0.00173 | -152.659826 | 0.23752 | 8.401966 | 0.003243 | 0.004794 | 0.004635 | 5.8e-05 | 0.001119 | 0.317247 | 1.321291 | 2.5481 | 101.18 | 20.84 | 17.706 | 66.840408 | 99.824217 | 63.40585 | 0.004314 | 1.048995 | 0.025662 | 24.463157 | -0.007734 | 0.141301 | -0.000563 | -0.043594 | -0.043594 | -0.134836
2019-03-19 16:07 | 1553026014.8 | 1485 | 0.209543 | 2.6e-05 | 0 | 100.428985 | 100.449581 | 128.36424 | 21.208708 | 0.001862 | 0.001782 | -152.660209 | 0.237839 | 8.401127 | 0.003251 | 0.004256 | 0.004021 | 5.5e-05 | 0.001118 | 0.324436 | 1.311148 | 2.5481 | 101.18 | 20.84 | 17.705 | 66.57817 | 99.997001 | 64.66533 | 0.004314 | 1.045084 | 0.025643 | 24.537171 | -0.001834 | 0.14149 | -0.00012 | -0.009266 | -0.009266 | -0.635232
2019-03-19 16:07 | 1553026015.8 | 1486 | 0.209535 | 2.1e-05 | 0 | 100.398676 | 100.542738 | 128.414706 | 21.208406 | 0.00192 | 0.001764 | -152.661129 | 0.236772 | 8.402447 | 0.003347 | 0.004397 | 0.004196 | 5.7e-05 | 0.001117 | 0.289983 | 1.29827 | 2.5482 | 101.18 | 20.84 | 17.7 | 67.978997 | 102.320228 | 64.23167 | 0.004313 | 1.046427 | 0.025665 | 24.526237 | -0.012825 | 0.140856 | -6.7e-05 | -0.005199 | -0.005199 | -1.127034
2019-03-19 16:07 | 1553026016.8 | 1487 | 0.209496 | 2.7e-05 | 0 | 100.495909 | 100.527327 | 128.072949 | 21.208873 | 0.001885 | 0.001768 | -152.660305 | 0.237572 | 8.400906 | 0.003361 | 0.0041 | 0.003921 | 5.7e-05 | 0.001102 | 0.324768 | 1.334549 | 2.5481 | 101.18 | 20.84 | 17.697 | 67.123728 | 102.682165 | 64.322844 | 0.004312 | 1.046145 | 0.025627 | 24.496888 | -0.002796 | 0.141332 | 0.000163 | 0.012647 | 0.012647 | 0.4649
2019-03-19 16:07 | 1553026017.8 | 1488 | 0.209409 | 2.1e-05 | 0 | 100.499509 | 100.594797 | 127.932115 | 21.208779 | 0.001862 | 0.001789 | -152.684628 | 0.236935 | 8.400783 | 0.003293 | 0.004942 | 0.004665 | 5.6e-05 | 0.001106 | 0.330685 | 1.336062 | 2.5482 | 101.18 | 20.84 | 17.694 | 66.586175 | 101.025069 | 64.823957 | 0.004311 | 1.044593 | 0.025594 | 24.501586 | -0.008477 | 0.140953 | 0.000693 | 0.053529 | 0.053529 | 0.10954
2019-03-19 16:07 | 1553026018.8 | 1489 | 0.209779 | 2.3e-05 | 0 | 100.451193 | 100.480404 | 127.727201 | 21.207192 | 0.001841 | 0.001784 | -152.682788 | 0.239003 | 8.402128 | 0.003226 | 0.004984 | 0.004778 | 5.7e-05 | 0.001109 | 0.326372 | 1.320019 | 2.5481 | 101.18 | 20.84 | 17.691 | 66.07741 | 99.407005 | 64.70067 | 0.004311 | 1.044975 | 0.025578 | 24.47749 | -0.002601 | 0.142183 | -0.001544 | -0.119204 | -0.119204 | -0.049619
2019-03-19 16:07 | 1553026019.8 | 1490 | 0.209354 | 2.2e-05 | 1e-06 | 100.489907 | 100.628362 | 127.452105 | 21.208714 | 0.00189 | 0.001741 | -152.682098 | 0.237533 | 8.403324 | 0.003229 | 0.004532 | 0.004381 | 5.7e-05 | 0.001113 | 0.303809 | 1.345337 | 2.5482 | 101.18 | 20.84 | 17.69 | 67.246928 | 99.482228 | 63.664489 | 0.00431 | 1.048189 | 0.02559 | 24.413592 | -0.012315 | 0.141309 | 0.001022 | 0.07892 | 0.07892 | 0.074486
2019-03-19 16:07 | 1553026020.8 | 1491 | 0.209606 | 2.7e-05 | 0 | 100.434987 | 100.532464 | 127.146494 | 21.208967 | 0.001876 | 0.001755 | -152.703316 | 0.236512 | 8.402499 | 0.003247 | 0.004548 | 0.004388 | 5.6e-05 | 0.001112 | 0.31509 | 1.380389 | 2.5481 | 101.18 | 20.84 | 17.69 | 66.924233 | 99.918663 | 63.998063 | 0.00431 | 1.047152 | 0.025547 | 24.396376 | -0.008677 | 0.140701 | -0.000504 | -0.038875 | -0.038875 | -0.150565
2019-03-19 16:07 | 1553026021.8 | 1492 | 0.209451 | 2.3e-05 | 0 | 100.492606 | 100.439307 | 127.151424 | 21.207017 | 0.001831 | 0.001789 | -152.70646 | 0.237169 | 8.403194 | 0.003245 | 0.004713 | 0.004497 | 5.8e-05 | 0.001106 | 0.311883 | 1.367707 | 2.5481 | 101.18 | 20.84 | 17.691 | 65.825167 | 99.864286 | 64.830666 | 0.004311 | 1.044573 | 0.025516 | 24.426955 | 0.004745 | 0.141092 | 0.000441 | 0.033967 | 0.033967 | 0.1728
2019-03-19 16:07 | 1553026022.8 | 1493 | 0.209719 | 2.6e-05 | 1e-06 | 100.506711 | 100.557464 | 126.991342 | 21.207261 | 0.001922 | 0.001704 | -152.705406 | 0.237058 | 8.404104 | 0.003178 | 0.004068 | 0.003908 | 5.8e-05 | 0.001105 | 0.311662 | 1.391432 | 2.5482 | 101.18 | 20.84 | 17.692 | 68.018516 | 98.231729 | 62.7782 | 0.004311 | 1.050955 | 0.025577 | 24.337338 | -0.004516 | 0.141026 | -0.001184 | -0.091452 | -0.091452 | -0.064151
2019-03-19 16:07 | 1553026023.8 | 1494 | 0.209216 | 1.9e-05 | 0 | 100.562231 | 100.562259 | 126.946511 | 21.2074 | 0.001889 | 0.001787 | -152.71451 | 0.23726 | 8.402622 | 0.003226 | 0.004653 | 0.004298 | 5.7e-05 | 0.001106 | 0.309173 | 1.346327 | 2.5482 | 101.18 | 20.85 | 17.695 | 67.23387 | 99.394879 | 64.768001 | 0.004314 | 1.044766 | 0.025498 | 24.405002 | -3e-06 | 0.141146 | 0.001862 | 0.143322 | 0.143322 | 0.040968
2019-03-19 16:07 | 1553026024.8 | 1495 | 0.209928 | 2.2e-05 | 0 | 100.508813 | 100.593085 | 126.526356 | 21.207293 | 0.001901 | 0.001782 | -152.714932 | 0.237754 | 8.403103 | 0.003227 | 0.003874 | 0.003725 | 5.6e-05 | 0.001111 | 0.305246 | 1.344423 | 2.548 | 101.18 | 20.84 | 17.696 | 67.504511 | 99.426928 | 64.645187 | 0.004312 | 1.045146 | 0.02546 | 24.360154 | -0.007496 | 0.14144 | -0.002444 | -0.187938 | -0.187938 | -0.031308
2019-03-19 16:07 | 1553026025.8 | 1496 | 0.209921 | 2.2e-05 | 0 | 100.425984 | 100.383481 | 126.480585 | 21.207569 | 0.001886 | 0.001802 | -152.707802 | 0.237566 | 8.402668 | 0.003241 | 0.005417 | 0.005167 | 5.5e-05 | 0.001108 | 0.297338 | 1.361656 | 2.5481 | 101.18 | 20.84 | 17.699 | 67.146749 | 99.772215 | 65.13651 | 0.004313 | 1.043628 | 0.025437 | 24.373453 | 0.003786 | 0.141328 | -0.002398 | -0.184227 | -0.184227 | -0.031913
2019-03-19 16:07 | 1553026026.8 | 1497 | 0.209527 | 2.7e-05 | 1e-06 | 100.469799 | 100.500954 | 127.05331 | 21.206722 | 0.001849 | 0.001733 | -152.692947 | 0.237188 | 8.404475 | 0.003205 | 0.004047 | 0.003903 | 5.6e-05 | 0.001111 | 0.267199 | 1.338014 | 2.548 | 101.18 | 20.85 | 17.708 | 66.254934 | 98.906169 | 63.482036 | 0.004318 | 1.048758 | 0.025557 | 24.368764 | -0.002773 | 0.141103 | -2.6e-05 | -0.002043 | -0.002043 | -2.872842
2019-03-19 16:07 | 1553026027.8 | 1498 | 0.209477 | 2.3e-05 | 0 | 100.528919 | 100.417387 | 127.271134 | 21.206634 | 0.001918 | 0.001724 | -152.677766 | 0.237657 | 8.404254 | 0.003269 | 0.004228 | 0.004 | 5.5e-05 | 0.00111 | 0.317413 | 1.333446 | 2.548 | 101.18 | 20.84 | 17.713 | 67.929674 | 100.441428 | 63.254002 | 0.004316 | 1.049468 | 0.025587 | 24.381383 | 0.009929 | 0.141382 | 0.000286 | 0.022053 | 0.022053 | 0.266694
2019-03-19 16:07 | 1553026028.8 | 1499 | 0.209191 | 2.4e-05 | 0 | 100.38577 | 100.529723 | 127.256346 | 21.205625 | 0.001847 | 0.001804 | -152.690608 | 0.237826 | 8.402583 | 0.003241 | 0.005144 | 0.005001 | 5.6e-05 | 0.001108 | 0.32875 | 1.365832 | 2.5482 | 101.18 | 20.85 | 17.724 | 66.213222 | 99.7546 | 65.183699 | 0.004321 | 1.043483 | 0.025513 | 24.449791 | -0.012817 | 0.141483 | 0.002008 | 0.154577 | 0.154577 | 0.038076
2019-03-19 16:07 | 1553026029.8 | 1500 | 0.209152 | 2.6e-05 | 1e-06 | 100.4725 | 100.576644 | 126.964585 | 21.207014 | 0.001838 | 0.001751 | -152.678552 | 0.237104 | 8.403734 | 0.003285 | 0.004728 | 0.004467 | 5.6e-05 | 0.001102 | 0.307735 | 1.363202 | 2.5481 | 101.18 | 20.85 | 17.729 | 65.989687 | 100.825447 | 63.900863 | 0.004323 | 1.047454 | 0.025532 | 24.375403 | -0.009267 | 0.141053 | 0.002239 | 0.172452 | 0.172452 | 0.034026
2019-03-19 16:07 | 1553026030.8 | 1501 | 0.209386 | 2.1e-05 | 1e-06 | 100.462597 | 100.600963 | 127.103071 | 21.206216 | 0.001866 | 0.001809 | -152.684896 | 0.237468 | 8.401738 | 0.003265 | 0.004455 | 0.004262 | 5.4e-05 | 0.001104 | 0.279586 | 1.396544 | 2.5482 | 101.18 | 20.85 | 17.737 | 66.66954 | 100.355398 | 65.309129 | 0.004325 | 1.043096 | 0.025493 | 24.439591 | -0.012311 | 0.14127 | 0.000833 | 0.064022 | 0.064022 | 0.091793
2019-03-19 16:07 | 1553026031.8 | 1502 | 0.209498 | 3.1e-05 | 1e-06 | 100.383069 | 100.396153 | 127.013875 | 21.206264 | 0.001863 | 0.001772 | -152.659462 | 0.237572 | 8.405079 | 0.0033 | 0.0043 | 0.004074 | 5.5e-05 | 0.001111 | 0.30414 | 1.415691 | 2.548 | 101.18 | 20.85 | 17.76 | 66.591428 | 101.189801 | 64.419449 | 0.00433 | 1.045845 | 0.025517 | 24.398883 | -0.001166 | 0.141332 | 0.000144 | 0.011037 | 0.011037 | 0.532721
2019-03-19 16:07 | 1553026032.8 | 1503 | 0.209474 | 2.4e-05 | 1e-06 | 100.418181 | 100.482117 | 127.323946 | 21.205736 | 0.001917 | 0.001772 | -152.650875 | 0.237813 | 8.402973 | 0.003273 | 0.004635 | 0.004343 | 5.6e-05 | 0.001116 | 0.295513 | 1.34172 | 2.5481 | 101.18 | 20.85 | 17.772 | 67.89298 | 100.533191 | 64.418214 | 0.004333 | 1.045849 | 0.025549 | 24.428602 | -0.005693 | 0.141475 | 0.000301 | 0.02318 | 0.02318 | 0.253903
2019-03-19 16:07 | 1553026033.8 | 1504 | 0.209481 | 2.8e-05 | 1e-06 | 100.457796 | 100.499242 | 127.690348 | 21.206057 | 0.001905 | 0.001757 | -152.644569 | 0.238275 | 8.401777 | 0.003246 | 0.005014 | 0.004885 | 5.8e-05 | 0.001106 | 0.304859 | 1.404614 | 2.5479 | 101.18 | 20.85 | 17.798 | 67.610066 | 99.880517 | 64.061656 | 0.004339 | 1.046955 | 0.025599 | 24.450802 | -0.003689 | 0.14175 | 0.000256 | 0.01973 | 0.01973 | 0.298867
2019-03-19 16:07 | 1553026034.8 | 1505 | 0.209984 | 2.4e-05 | 0 | 100.389972 | 100.5787 | 127.845499 | 21.205093 | 0.001793 | 0.001759 | -152.635733 | 0.238515 | 8.403084 | 0.003278 | 0.004569 | 0.004349 | 6e-05 | 0.001102 | 0.300214 | 1.382583 | 2.5482 | 101.18 | 20.85 | 17.81 | 64.913247 | 100.65883 | 64.093448 | 0.004342 | 1.046856 | 0.025613 | 24.466806 | -0.0168 | 0.141893 | -0.002781 | -0.21508 | -0.21508 | -0.027444
2019-03-19 16:07 | 1553026035.8 | 1506 | 0.210146 | 2.5e-05 | 0 | 100.448492 | 100.462253 | 127.705369 | 21.206232 | 0.001897 | 0.001761 | -152.625689 | 0.237351 | 8.402902 | 0.003288 | 0.00427 | 0.004079 | 5.5e-05 | 0.001106 | 0.32333 | 1.364456 | 2.5481 | 101.18 | 20.85 | 17.821 | 67.420047 | 100.894598 | 64.139797 | 0.004345 | 1.046712 | 0.025597 | 24.455074 | -0.001225 | 0.1412 | -0.003759 | -0.290631 | -0.290631 | -0.020211
2019-03-19 16:07 | 1553026036.8 | 1507 | 0.209585 | 2.2e-05 | 0 | 100.406777 | 100.549589 | 127.286153 | 21.205869 | 0.001857 | 0.001774 | -152.650606 | 0.237455 | 8.402531 | 0.003303 | 0.004448 | 0.004182 | 5.8e-05 | 0.001111 | 0.319404 | 1.363544 | 2.5481 | 101.18 | 20.85 | 17.843 | 66.448191 | 101.275071 | 64.454197 | 0.00435 | 1.045738 | 0.025543 | 24.426278 | -0.012713 | 0.141262 | -0.000366 | -0.028226 | -0.028226 | -0.208197
2019-03-19 16:07 | 1553026037.8 | 1508 | 0.209563 | 2.4e-05 | 1e-06 | 100.482104 | 100.701997 | 127.365254 | 21.204581 | 0.001869 | 0.001768 | -152.643438 | 0.238041 | 8.403318 | 0.003298 | 0.004724 | 0.004555 | 5.9e-05 | 0.001108 | 0.301984 | 1.3384 | 2.5481 | 101.18 | 20.85 | 17.852 | 66.7514 | 101.148959 | 64.319396 | 0.004353 | 1.046155 | 0.025557 | 24.428988 | -0.019553 | 0.14161 | -0.000239 | -0.01845 | -0.01845 | -0.319291
2019-03-19 16:07 | 1553026038.8 | 1509 | 0.209488 | 2.3e-05 | 0 | 100.435588 | 100.591715 | 127.67603 | 21.204775 | 0.001913 | 0.001719 | -152.642039 | 0.238034 | 8.401459 | 0.003315 | 0.004743 | 0.004567 | 5.7e-05 | 0.0011 | 0.279918 | 1.309994 | 2.5481 | 101.18 | 20.84 | 17.861 | 67.801647 | 101.551077 | 63.138817 | 0.004352 | 1.049828 | 0.025633 | 24.415954 | -0.013893 | 0.141607 | 0.000218 | 0.016833 | 0.016833 | 0.349949
2019-03-19 16:07 | 1553026039.8 | 1510 | 0.208852 | 2.5e-05 | 1e-06 | 100.417282 | 100.353341 | 128.002531 | 21.205096 | 0.001843 | 0.001788 | -152.653577 | 0.237793 | 8.403448 | 0.003281 | 0.005035 | 0.004761 | 5.7e-05 | 0.001087 | 0.291919 | 1.308773 | 2.5482 | 101.18 | 20.84 | 17.878 | 66.122035 | 100.742774 | 64.785252 | 0.004356 | 1.044713 | 0.025603 | 24.506925 | 0.005697 | 0.141463 | 0.004053 | 0.313058 | 0.313058 | 0.018798
2019-03-19 16:07 | 1553026040.8 | 1511 | 0.209483 | 1.9e-05 | 1e-06 | 100.391172 | 100.349574 | 128.133507 | 21.206754 | 0.001899 | 0.001808 | -152.639815 | 0.237611 | 8.403805 | 0.00342 | 0.00519 | 0.005013 | 5.8e-05 | 0.001081 | 0.297172 | 1.310288 | 2.5481 | 101.18 | 20.84 | 17.888 | 67.458785 | 104.089842 | 65.285595 | 0.004359 | 1.043169 | 0.025597 | 24.537605 | 0.003707 | 0.141355 | 0.000255 | 0.019654 | 0.019654 | 0.2992
2019-03-19 16:07 | 1553026041.8 | 1512 | 0.209985 | 2.3e-05 | 0 | 100.478502 | 100.422524 | 128.039148 | 21.206148 | 0.001858 | 0.001758 | -152.659327 | 0.236844 | 8.402629 | 0.003397 | 0.004294 | 0.004145 | 5.9e-05 | 0.001083 | 0.309892 | 1.333734 | 2.5479 | 101.18 | 20.84 | 17.903 | 66.475879 | 103.532738 | 64.085088 | 0.004362 | 1.046882 | 0.025633 | 24.485025 | 0.004985 | 0.140898 | -0.002783 | -0.215417 | -0.215417 | -0.027209
2019-03-19 16:07 | 1553026042.8 | 1513 | 0.209042 | 2.2e-05 | 0 | 100.467398 | 100.462937 | 127.857706 | 21.205554 | 0.001904 | 0.001773 | -152.660708 | 0.237618 | 8.404052 | 0.003369 | 0.004607 | 0.004415 | 5.9e-05 | 0.00109 | 0.326925 | 1.337754 | 2.5481 | 101.18 | 20.84 | 17.905 | 67.58866 | 102.856415 | 64.430309 | 0.004363 | 1.045812 | 0.025602 | 24.480191 | 0.000397 | 0.141359 | 0.002908 | 0.224669 | 0.224669 | 0.026174
2019-03-19 16:07 | 1553026043.8 | 1514 | 0.209491 | 1.7e-05 | 0 | 100.44129 | 100.561575 | 127.551158 | 21.204535 | 0.001858 | 0.001786 | -152.661129 | 0.237039 | 8.402005 | 0.003433 | 0.004712 | 0.004477 | 5.4e-05 | 0.001098 | 0.264876 | 1.347561 | 2.5483 | 101.18 | 20.84 | 17.906 | 66.475034 | 104.399066 | 64.739232 | 0.004363 | 1.044855 | 0.025559 | 24.462012 | -0.010705 | 0.141014 | 0.000206 | 0.015924 | 0.015924 | 0.36839
2019-03-19 16:07 | 1553026044.8 | 1515 | 0.209907 | 2.2e-05 | 0 | 100.422684 | 100.711929 | 127.497876 | 21.205226 | 0.001836 | 0.001776 | -152.67376 | 0.238008 | 8.402746 | 0.003345 | 0.004976 | 0.004858 | 5.6e-05 | 0.001103 | 0.329248 | 1.326174 | 2.5482 | 101.18 | 20.84 | 17.906 | 65.941288 | 102.280321 | 64.497125 | 0.004363 | 1.045605 | 0.025563 | 24.448138 | -0.025726 | 0.141591 | -0.002309 | -0.178214 | -0.178214 | -0.033051
2019-03-19 16:07 | 1553026045.8 | 1516 | 0.209252 | 1.8e-05 | 1e-06 | 100.494109 | 100.542054 | 127.653734 | 21.205041 | 0.001853 | 0.001796 | -152.691011 | 0.237084 | 8.402798 | 0.003364 | 0.003835 | 0.003604 | 5.8e-05 | 0.001104 | 0.328529 | 1.334412 | 2.5482 | 101.18 | 20.84 | 17.907 | 66.355516 | 102.727815 | 64.996681 | 0.004363 | 1.04406 | 0.02556 | 24.481167 | -0.004266 | 0.141042 | 0.001649 | 0.127154 | 0.127154 | 0.046144
2019-03-19 16:07 | 1553026046.8 | 1517 | 0.209562 | 2.2e-05 | 1e-06 | 100.475801 | 100.543424 | 127.887988 | 21.205534 | 0.001923 | 0.001756 | -152.676386 | 0.238099 | 8.403539 | 0.003242 | 0.004864 | 0.004635 | 5.7e-05 | 0.001113 | 0.310611 | 1.319226 | 2.5481 | 101.18 | 20.84 | 17.909 | 68.052662 | 99.782076 | 64.035398 | 0.004364 | 1.047036 | 0.02562 | 24.468765 | -0.006018 | 0.141645 | -0.000225 | -0.01742 | -0.01742 | -0.338251
2019-03-19 16:07 | 1553026047.8 | 1518 | 0.209716 | 2.3e-05 | 1e-06 | 100.580537 | 100.606442 | 127.934228 | 21.204645 | 0.001911 | 0.001783 | -152.69287 | 0.237657 | 8.403389 | 0.003311 | 0.004604 | 0.004373 | 5.6e-05 | 0.001116 | 0.305025 | 1.292053 | 2.5482 | 101.18 | 20.84 | 17.911 | 67.760168 | 101.456813 | 64.66836 | 0.004364 | 1.045075 | 0.0256 | 24.496148 | -0.002303 | 0.141382 | -0.00116 | -0.089678 | -0.089678 | -0.065584
2019-03-19 16:07 | 1553026048.8 | 1519 | 0.209358 | 1.9e-05 | 0 | 100.506112 | 100.573219 | 127.710302 | 21.204688 | 0.001823 | 0.001759 | -152.682712 | 0.237429 | 8.40257 | 0.003288 | 0.00395 | 0.00379 | 5.6e-05 | 0.001113 | 0.314924 | 1.30937 | 2.5478 | 101.18 | 20.84 | 17.914 | 65.632397 | 100.896235 | 64.08752 | 0.004365 | 1.046875 | 0.0256 | 24.453651 | -0.00597 | 0.141247 | 0.001012 | 0.078176 | 0.078176 | 0.075162
2019-03-19 16:07 | 1553026049.8 | 1520 | 0.209573 | 2.1e-05 | 0 | 100.513614 | 100.407113 | 127.574397 | 21.205281 | 0.001833 | 0.001735 | -152.668643 | 0.237937 | 8.404143 | 0.00336 | 0.00456 | 0.004301 | 6e-05 | 0.001112 | 0.303975 | 1.303363 | 2.5478 | 101.18 | 20.84 | 17.919 | 65.883615 | 102.647175 | 63.529978 | 0.004366 | 1.048608 | 0.025607 | 24.420424 | 0.009482 | 0.141548 | -0.000292 | -0.022588 | -0.022588 | -0.260683
2019-03-19 16:07 | 1553026050.8 | 1521 | 0.20974 | 2.2e-05 | 0 | 100.505512 | 100.415332 | 127.492946 | 21.205103 | 0.001863 | 0.001742 | -152.652006 | 0.237579 | 8.402076 | 0.003368 | 0.004253 | 0.004032 | 5.5e-05 | 0.001111 | 0.342022 | 1.331118 | 2.548 | 101.18 | 20.84 | 17.921 | 66.58958 | 102.832485 | 63.681919 | 0.004367 | 1.048135 | 0.025594 | 24.418135 | 0.008029 | 0.141336 | -0.001303 | -0.10068 | -0.10068 | -0.058399
2019-03-19 16:08 | 1553026051.8 | 1522 | 0.209304 | 2.3e-05 | 0 | 100.523819 | 100.512256 | 127.709831 | 21.204873 | 0.001836 | 0.001772 | -152.647271 | 0.237767 | 8.403935 | 0.003366 | 0.004944 | 0.004778 | 5.9e-05 | 0.001115 | 0.315975 | 1.322053 | 2.5479 | 101.18 | 20.84 | 17.923 | 65.947921 | 102.788915 | 64.413285 | 0.004367 | 1.045864 | 0.025588 | 24.465414 | 0.001029 | 0.141448 | 0.001331 | 0.102808 | 0.102808 | 0.057235
2019-03-19 16:08 | 1553026052.8 | 1523 | 0.209568 | 1.7e-05 | 0 | 100.579037 | 100.586578 | 127.91052 | 21.204967 | 0.001893 | 0.001785 | -152.664426 | 0.237748 | 8.406126 | 0.003275 | 0.004685 | 0.004451 | 5.9e-05 | 0.001114 | 0.294794 | 1.327533 | 2.5483 | 101.18 | 20.84 | 17.924 | 67.319755 | 100.588074 | 64.728825 | 0.004367 | 1.044888 | 0.025596 | 24.49607 | -0.000671 | 0.141436 | -0.000255 | -0.019709 | -0.019709 | -0.298538
2019-03-19 16:08 | 1553026053.8 | 1524 | 0.209742 | 2.2e-05 | 0 | 100.631254 | 100.594111 | 128.250635 | 21.205998 | 0.001893 | 0.0018 | -152.666956 | 0.237598 | 8.401576 | 0.003408 | 0.004519 | 0.004269 | 5.7e-05 | 0.001117 | 0.317413 | 1.352452 | 2.5481 | 101.18 | 20.84 | 17.924 | 67.323881 | 103.810221 | 65.081094 | 0.004367 | 1.043799 | 0.025616 | 24.541399 | 0.003302 | 0.141347 | -0.001311 | -0.101366 | -0.101366 | -0.058008
2019-03-19 16:08 | 1553026054.8 | 1525 | 0.209574 | 2e-05 | 0 | 100.565833 | 100.720833 | 128.510004 | 21.205356 | 0.001829 | 0.001769 | -152.66364 | 0.237286 | 8.401868 | 0.003427 | 0.005 | 0.004784 | 5.5e-05 | 0.001114 | 0.32875 | 1.333264 | 2.5481 | 101.18 | 20.84 | 17.925 | 65.784587 | 104.264642 | 64.345896 | 0.004368 | 1.046073 | 0.02567 | 24.539489 | -0.013775 | 0.141162 | -0.000296 | -0.022996 | -0.022996 | -0.255362
2019-03-19 16:08 | 1553026055.8 | 1526 | 0.209544 | 2e-05 | 1e-06 | 100.627053 | 100.623225 | 128.380905 | 21.20472 | 0.001853 | 0.001804 | -152.652753 | 0.237579 | 8.401569 | 0.003354 | 0.004397 | 0.004245 | 5.4e-05 | 0.001115 | 0.329469 | 1.350236 | 2.5483 | 101.18 | 20.84 | 17.926 | 66.363622 | 102.485614 | 65.178971 | 0.004368 | 1.043497 | 0.025626 | 24.557412 | 0.00034 | 0.141336 | -0.000114 | -0.008845 | -0.008845 | -0.664703
2019-03-19 16:08 | 1553026056.8 | 1527 | 0.209526 | 1.8e-05 | 1e-06 | 100.563132 | 100.653362 | 128.15299 | 21.205398 | 0.001844 | 0.001773 | -152.625996 | 0.237839 | 8.402414 | 0.003364 | 0.004509 | 0.004358 | 5.2e-05 | 0.001116 | 0.329469 | 1.318373 | 2.5482 | 101.18 | 20.84 | 17.927 | 66.147342 | 102.736155 | 64.423179 | 0.004368 | 1.045834 | 0.025631 | 24.508184 | -0.008022 | 0.14149 | -5e-06 | -0.000444 | -0.000444 | -13.270893
2019-03-19 16:08 | 1553026057.8 | 1528 | 0.209553 | 2.1e-05 | 0 | 100.658565 | 100.66124 | 127.907469 | 21.205006 | 0.001852 | 0.001705 | -152.629752 | 0.237475 | 8.403168 | 0.003369 | 0.004641 | 0.004373 | 5.5e-05 | 0.001122 | 0.287992 | 1.382987 | 2.548 | 101.18 | 20.84 | 17.933 | 66.335761 | 102.858301 | 62.802491 | 0.00437 | 1.050879 | 0.025669 | 24.42585 | -0.000238 | 0.141274 | -0.000171 | -0.013287 | -0.013287 | -0.442297
2019-03-19 16:08 | 1553026058.8 | 1529 | 0.209538 | 2.2e-05 | 0 | 100.618051 | 100.64069 | 128.184442 | 21.20425 | 0.001855 | 0.001776 | -152.657449 | 0.238359 | 8.404137 | 0.003423 | 0.004429 | 0.004235 | 5.3e-05 | 0.00112 | 0.33251 | 1.378736 | 2.5481 | 101.18 | 20.84 | 17.937 | 66.394431 | 104.168568 | 64.506523 | 0.004371 | 1.045575 | 0.025631 | 24.514217 | -0.002012 | 0.1418 | -7.8e-05 | -0.00607 | -0.00607 | -0.971745
2019-03-19 16:08 | 1553026059.8 | 1530 | 0.209554 | 2.3e-05 | 0 | 100.595243 | 100.546849 | 128.249225 | 21.205006 | 0.001839 | 0.001787 | -152.675006 | 0.237201 | 8.403116 | 0.003292 | 0.005104 | 0.004931 | 5.1e-05 | 0.001117 | 0.305965 | 1.330461 | 2.5482 | 101.18 | 20.84 | 17.937 | 66.010346 | 101.005658 | 64.769525 | 0.004371 | 1.044762 | 0.025628 | 24.529958 | 0.004304 | 0.141111 | -0.000179 | -0.013861 | -0.013861 | -0.423501
2019-03-19 16:08 | 1553026060.8 | 1531 | 0.209547 | 2.4e-05 | 0 | 100.623753 | 100.876667 | 128.07201 | 21.204623 | 0.001846 | 0.001744 | -152.698563 | 0.237039 | 8.404468 | 0.00333 | 0.004894 | 0.004697 | 5.4e-05 | 0.001113 | 0.32228 | 1.319393 | 2.548 | 101.18 | 20.84 | 17.944 | 66.191084 | 101.922438 | 63.727663 | 0.004372 | 1.047993 | 0.02565 | 24.475187 | -0.022454 | 0.141014 | -0.000132 | -0.010201 | -0.010201 | -0.575052
2019-03-19 16:08 | 1553026061.8 | 1532 | 0.209499 | 2.3e-05 | 0 | 100.621952 | 100.730422 | 127.656314 | 21.205499 | 0.001842 | 0.001734 | -152.70713 | 0.236837 | 8.401004 | 0.003291 | 0.004624 | 0.004385 | 5.4e-05 | 0.001109 | 0.288158 | 1.337113 | 2.548 | 101.18 | 20.84 | 17.947 | 66.100779 | 100.981945 | 63.496493 | 0.004373 | 1.048712 | 0.025617 | 24.427048 | -0.009637 | 0.140894 | 0.000157 | 0.012118 | 0.012118 | 0.483677
2019-03-19 16:08 | 1553026062.8 | 1533 | 0.209483 | 2.3e-05 | 0 | 100.665166 | 100.679735 | 127.578152 | 21.204714 | 0.001879 | 0.001759 | -152.67675 | 0.236987 | 8.402447 | 0.003349 | 0.005023 | 0.004762 | 5.2e-05 | 0.001108 | 0.306463 | 1.359017 | 2.5482 | 101.18 | 20.84 | 17.949 | 66.991763 | 102.372543 | 64.089952 | 0.004374 | 1.046867 | 0.025587 | 24.441084 | -0.001294 | 0.140983 | 0.000249 | 0.019245 | 0.019245 | 0.304749
2019-03-19 16:08 | 1553026063.8 | 1534 | 0.209566 | 1.5e-05 | 0 | 100.737192 | 100.720491 | 127.410794 | 21.205032 | 0.001879 | 0.0018 | -152.683478 | 0.237579 | 8.402128 | 0.003359 | 0.004947 | 0.004799 | 5.1e-05 | 0.001103 | 0.313099 | 1.330865 | 2.5481 | 101.18 | 20.84 | 17.952 | 66.99135 | 102.629741 | 65.081839 | 0.004374 | 1.043797 | 0.025532 | 24.46094 | 0.001483 | 0.141336 | -0.000239 | -0.018434 | -0.018434 | -0.318947
2019-03-19 16:08 | 1553026064.8 | 1535 | 0.209568 | 2e-05 | 0 | 100.697277 | 100.785907 | 127.527922 | 21.204551 | 0.001861 | 0.001735 | -152.671613 | 0.237462 | 8.402674 | 0.003354 | 0.003669 | 0.00347 | 5.1e-05 | 0.001092 | 0.292638 | 1.323554 | 2.548 | 101.18 | 20.84 | 17.952 | 66.550805 | 102.50046 | 63.514345 | 0.004374 | 1.048657 | 0.025603 | 24.415409 | -0.007869 | 0.141266 | -0.00026 | -0.020055 | -0.020055 | -0.293022
2019-03-19 16:08 | 1553026065.8 | 1536 | 0.209653 | 2.6e-05 | 0 | 100.675069 | 100.847556 | 127.849962 | 21.20483 | 0.001926 | 0.001792 | -152.672284 | 0.236967 | 8.401465 | 0.003367 | 0.004978 | 0.004761 | 5.1e-05 | 0.001085 | 0.318132 | 1.320902 | 2.548 | 101.18 | 20.83 | 17.953 | 68.117611 | 102.806308 | 64.886285 | 0.004372 | 1.044401 | 0.025584 | 24.495976 | -0.015312 | 0.140972 | -0.000778 | -0.060107 | -0.060107 | -0.097566
2019-03-19 16:08 | 1553026066.8 | 1537 | 0.209474 | 1.7e-05 | 0 | 100.726687 | 100.744123 | 127.915919 | 21.204834 | 0.001808 | 0.001764 | -152.702319 | 0.237683 | 8.403942 | 0.003337 | 0.004357 | 0.00418 | 4.8e-05 | 0.001076 | 0.295016 | 1.334748 | 2.5481 | 101.18 | 20.83 | 17.951 | 65.269537 | 102.096926 | 64.220499 | 0.004371 | 1.046462 | 0.025615 | 24.478153 | -0.001548 | 0.141398 | 0.000313 | 0.024216 | 0.024216 | 0.242899
2019-03-19 16:08 | 1553026067.8 | 1538 | 0.209577 | 2.1e-05 | 1e-06 | 100.763901 | 100.787619 | 127.729783 | 21.205278 | 0.001823 | 0.001656 | -152.695918 | 0.23661 | 8.403409 | 0.00335 | 0.004978 | 0.004744 | 4.8e-05 | 0.001073 | 0.316141 | 1.370073 | 2.5481 | 101.18 | 20.83 | 17.95 | 65.649327 | 102.411589 | 61.62452 | 0.004371 | 1.054577 | 0.025696 | 24.366047 | -0.002105 | 0.140759 | -0.000314 | -0.02438 | -0.02438 | -0.240178
2019-03-19 16:08 | 1553026068.8 | 1539 | 0.209541 | 1.7e-05 | 0 | 100.781306 | 100.804744 | 127.603502 | 21.204509 | 0.00186 | 0.001757 | -152.675696 | 0.237982 | 8.40244 | 0.003387 | 0.004901 | 0.004696 | 5.3e-05 | 0.001077 | 0.283513 | 1.350243 | 2.5481 | 101.18 | 20.83 | 17.945 | 66.514931 | 103.291572 | 64.060152 | 0.00437 | 1.04696 | 0.02559 | 24.442432 | -0.00208 | 0.141576 | -8.9e-05 | -0.006866 | -0.006866 | -0.857782
2019-03-19 16:08 | 1553026069.8 | 1540 | 0.2096 | 1.9e-05 | 0 | 100.785807 | 100.85646 | 127.570171 | 21.205048 | 0.001836 | 0.001801 | -152.666726 | 0.238132 | 8.400438 | 0.003288 | 0.004649 | 0.004514 | 5.1e-05 | 0.001087 | 0.342354 | 1.349936 | 2.5481 | 101.18 | 20.83 | 17.943 | 65.93871 | 100.891022 | 65.107597 | 0.004369 | 1.043718 | 0.025547 | 24.477167 | -0.006268 | 0.141665 | -0.000448 | -0.034602 | -0.034602 | -0.170315
2019-03-19 16:08 | 1553026070.8 | 1541 | 0.209458 | 1.8e-05 | 0 | 100.838926 | 100.884201 | 127.739641 | 21.204516 | 0.001892 | 0.001801 | -152.649571 | 0.238203 | 8.403051 | 0.003359 | 0.0048 | 0.004606 | 5.1e-05 | 0.001098 | 0.305025 | 1.317701 | 2.5482 | 101.18 | 20.83 | 17.941 | 67.285653 | 102.615919 | 65.116463 | 0.004369 | 1.04369 | 0.025564 | 24.49374 | -0.004015 | 0.141707 | 0.000411 | 0.03168 | 0.03168 | 0.186082
2019-03-19 16:08 | 1553026071.8 | 1542 | 0.209613 | 2e-05 | 1e-06 | 100.799612 | 100.840021 | 128.022014 | 21.205194 | 0.001874 | 0.0018 | -152.646447 | 0.237878 | 8.4048 | 0.003365 | 0.005052 | 0.004849 | 5.2e-05 | 0.001101 | 0.318132 | 1.327402 | 2.5481 | 101.18 | 20.84 | 17.938 | 66.859489 | 102.77591 | 65.082718 | 0.004371 | 1.043794 | 0.025593 | 24.519575 | -0.003585 | 0.141514 | -0.000531 | -0.041058 | -0.041058 | -0.143382
2019-03-19 16:08 | 1553026072.8 | 1543 | 0.209457 | 1.7e-05 | 0 | 100.805014 | 101.086614 | 128.026944 | 21.205032 | 0.001836 | 0.001744 | -152.639317 | 0.237644 | 8.402752 | 0.003338 | 0.005125 | 0.004959 | 5.5e-05 | 0.001106 | 0.310445 | 1.323606 | 2.5481 | 101.18 | 20.84 | 17.937 | 65.957456 | 102.104866 | 63.744427 | 0.004371 | 1.047941 | 0.025645 | 24.471489 | -0.024952 | 0.141374 | 0.000422 | 0.032612 | 0.032612 | 0.180337
2019-03-19 16:08 | 1553026073.8 | 1544 | 0.209535 | 2.2e-05 | 0 | 100.85303 | 100.908519 | 127.964508 | 21.205431 | 0.001845 | 0.001773 | -152.647655 | 0.238262 | 8.40168 | 0.00339 | 0.004789 | 0.004564 | 5.2e-05 | 0.001112 | 0.304528 | 1.343561 | 2.548 | 101.18 | 20.84 | 17.935 | 66.175514 | 103.373374 | 64.432596 | 0.00437 | 1.045804 | 0.025612 | 24.490496 | -0.00492 | 0.141742 | -6e-05 | -0.004618 | -0.004618 | -1.276897
2019-03-19 16:08 | 1553026074.8 | 1545 | 0.209636 | 1.9e-05 | 0 | 100.865035 | 100.930781 | 127.613361 | 21.204013 | 0.001931 | 0.001722 | -152.663947 | 0.23778 | 8.401277 | 0.003363 | 0.003937 | 0.003769 | 5e-05 | 0.001112 | 0.318298 | 1.361268 | 2.5481 | 101.18 | 20.84 | 17.935 | 68.227647 | 102.718335 | 63.211496 | 0.00437 | 1.049601 | 0.025623 | 24.412598 | -0.005828 | 0.141456 | -0.000663 | -0.051314 | -0.051314 | -0.114678
2019-03-19 16:08 | 1553026075.8 | 1546 | 0.209537 | 2e-05 | 0 | 100.85333 | 100.994483 | 127.450698 | 21.205161 | 0.001825 | 0.001746 | -152.666649 | 0.237585 | 8.406002 | 0.003381 | 0.004317 | 0.004086 | 5.2e-05 | 0.001111 | 0.321892 | 1.356699 | 2.5481 | 101.18 | 20.84 | 17.935 | 65.688422 | 103.142043 | 63.796057 | 0.00437 | 1.04778 | 0.025585 | 24.418225 | -0.01251 | 0.14134 | -6.6e-05 | -0.005109 | -0.005109 | -1.150785
2019-03-19 16:08 | 1553026076.8 | 1547 | 0.209468 | 2.5e-05 | 0 | 100.804415 | 100.968112 | 127.477925 | 21.204675 | 0.001875 | 0.001767 | -152.650626 | 0.23821 | 8.402882 | 0.003394 | 0.005035 | 0.004759 | 5.1e-05 | 0.001115 | 0.326206 | 1.329481 | 2.5481 | 101.18 | 20.84 | 17.94 | 66.883994 | 103.47098 | 64.291333 | 0.004371 | 1.046242 | 0.025569 | 24.438775 | -0.014513 | 0.141711 | 0.000346 | 0.02669 | 0.02669 | 0.220879
2019-03-19 16:08 | 1553026077.8 | 1548 | 0.209548 | 2.7e-05 | 0 | 100.850931 | 100.890366 | 127.887048 | 21.204847 | 0.001879 | 0.00176 | -152.657181 | 0.237702 | 8.404553 | 0.0034 | 0.005062 | 0.004871 | 5.2e-05 | 0.001117 | 0.312768 | 1.332914 | 2.5482 | 101.18 | 20.84 | 17.942 | 66.97554 | 103.603171 | 64.131473 | 0.004372 | 1.046738 | 0.025616 | 24.472161 | -0.003497 | 0.141409 | -0.000141 | -0.010936 | -0.010936 | -0.537918
2019-03-19 16:08 | 1553026078.8 | 1549 | 0.209616 | 1.6e-05 | 0 | 100.885743 | 101.094833 | 127.731895 | 21.203961 | 0.001863 | 0.001785 | -152.659155 | 0.238476 | 8.400659 | 0.003433 | 0.00479 | 0.004658 | 5.3e-05 | 0.001111 | 0.321173 | 1.32145 | 2.548 | 101.18 | 20.84 | 17.945 | 66.591597 | 104.398504 | 64.723998 | 0.004373 | 1.044902 | 0.025578 | 24.478785 | -0.018519 | 0.14187 | -0.000542 | -0.041857 | -0.041857 | -0.141
2019-03-19 16:08 | 1553026079.8 | 1550 | 0.209549 | 2.1e-05 | 0 | 100.917553 | 100.912286 | 127.674387 | 21.20423 | 0.001876 | 0.001777 | -152.646639 | 0.237663 | 8.404715 | 0.003471 | 0.004474 | 0.004205 | 5.3e-05 | 0.001106 | 0.302869 | 1.354913 | 2.5482 | 101.18 | 20.84 | 17.95 | 66.919633 | 105.33083 | 64.521182 | 0.004374 | 1.04553 | 0.02558 | 24.465927 | 0.000467 | 0.141386 | -0.000144 | -0.011106 | -0.011106 | -0.529578
2019-03-19 16:08 | 1553026080.8 | 1551 | 0.209543 | 2e-05 | 0 | 100.963769 | 100.874611 | 127.743162 | 21.204464 | 0.001927 | 0.001736 | -152.654056 | 0.237006 | 8.402427 | 0.003442 | 0.004728 | 0.00452 | 5.4e-05 | 0.001099 | 0.303975 | 1.377326 | 2.5481 | 101.18 | 20.84 | 17.95 | 68.134325 | 104.619306 | 63.550846 | 0.004374 | 1.048543 | 0.025624 | 24.437329 | 0.007902 | 0.140995 | -0.000101 | -0.007848 | -0.007848 | -0.74733
2019-03-19 16:08 | 1553026081.8 | 1552 | 0.209539 | 2.1e-05 | 0 | 100.997081 | 101.098258 | 128.015206 | 21.204422 | 0.001868 | 0.001753 | -152.638301 | 0.238385 | 8.403194 | 0.003465 | 0.005012 | 0.004787 | 5.3e-05 | 0.001097 | 0.301818 | 1.328947 | 2.5481 | 101.18 | 20.84 | 17.947 | 66.713731 | 105.19718 | 63.957789 | 0.004373 | 1.047277 | 0.025635 | 24.478115 | -0.008956 | 0.141816 | -7.9e-05 | -0.006129 | -0.006129 | -0.962582
2019-03-19 16:08 | 1553026082.8 | 1553 | 0.209557 | 2.3e-05 | 0 | 101.001881 | 101.003731 | 128.114963 | 21.203912 | 0.001839 | 0.0018 | -152.666074 | 0.238112 | 8.403311 | 0.003499 | 0.005129 | 0.004987 | 5.5e-05 | 0.001097 | 0.30862 | 1.35279 | 2.5482 | 101.18 | 20.84 | 17.945 | 66.017942 | 106.001788 | 65.087728 | 0.004373 | 1.043779 | 0.025602 | 24.528656 | -0.000164 | 0.141653 | -0.000192 | -0.01483 | -0.01483 | -0.397348
2019-03-19 16:08 | 1553026083.8 | 1554 | 0.209569 | 2.1e-05 | 0 | 101.000081 | 101.134563 | 128.143833 | 21.204551 | 0.001863 | 0.001786 | -152.657085 | 0.237611 | 8.403077 | 0.003496 | 0.004957 | 0.004766 | 5.3e-05 | 0.001102 | 0.328197 | 1.392347 | 2.548 | 101.18 | 20.84 | 17.942 | 66.59217 | 105.93159 | 64.756572 | 0.004372 | 1.044802 | 0.025618 | 24.519407 | -0.011902 | 0.141355 | -0.000263 | -0.020334 | -0.020334 | -0.289185
2019-03-19 16:08 | 1553026084.8 | 1555 | 0.209553 | 2.1e-05 | 1e-06 | 101.061603 | 101.222241 | 128.203923 | 21.204438 | 0.001768 | 0.001812 | -152.654766 | 0.23778 | 8.401875 | 0.003616 | 0.004982 | 0.004776 | 5e-05 | 0.001101 | 0.326593 | 1.338623 | 2.548 | 101.18 | 20.84 | 17.933 | 64.323829 | 108.852308 | 65.365379 | 0.00437 | 1.042923 | 0.025601 | 24.547239 | -0.014206 | 0.141456 | -0.000167 | -0.012981 | -0.012981 | -0.453313
2019-03-19 16:08 | 1553026085.8 | 1556 | 0.209519 | 2e-05 | 0 | 101.083511 | 101.260256 | 128.199463 | 21.204253 | 0.001924 | 0.001774 | -152.643457 | 0.238366 | 8.400126 | 0.003475 | 0.004688 | 0.004433 | 5.5e-05 | 0.0011 | 0.303256 | 1.391182 | 2.5481 | 101.18 | 20.84 | 17.928 | 68.060795 | 105.41984 | 64.458883 | 0.004368 | 1.045723 | 0.025635 | 24.513924 | -0.015626 | 0.141804 | 4.4e-05 | 0.003365 | 0.003365 | 1.753125
2019-03-19 16:08 | 1553026086.8 | 1557 | 0.209527 | 2.2e-05 | 0 | 101.116222 | 101.276697 | 128.242183 | 21.203653 | 0.001914 | 0.001733 | -152.653424 | 0.23778 | 8.403006 | 0.00348 | 0.004655 | 0.004455 | 5.2e-05 | 0.001106 | 0.319957 | 1.321062 | 2.5481 | 101.18 | 20.84 | 17.916 | 67.827005 | 105.556016 | 63.458835 | 0.004366 | 1.04883 | 0.025677 | 24.481668 | -0.014184 | 0.141456 | -1e-05 | -0.000764 | -0.000764 | -7.700652
2019-03-19 16:08 | 1553026087.8 | 1558 | 0.20954 | 2.3e-05 | 0 | 101.14023 | 101.187648 | 128.176696 | 21.204318 | 0.001911 | 0.001783 | -152.635215 | 0.237442 | 8.402401 | 0.00352 | 0.005145 | 0.004968 | 5.3e-05 | 0.001107 | 0.300214 | 1.371068 | 2.5483 | 101.18 | 20.84 | 17.909 | 67.753599 | 106.509677 | 64.668042 | 0.004364 | 1.045076 | 0.025625 | 24.519339 | -0.004193 | 0.141254 | -8.8e-05 | -0.006788 | -0.006788 | -0.865664
2019-03-19 16:08 | 1553026088.8 | 1559 | 0.20954 | 2e-05 | 0 | 101.160937 | 101.274982 | 128.171063 | 21.203889 | 0.001828 | 0.001743 | -152.645355 | 0.238119 | 8.404813 | 0.003546 | 0.004857 | 0.004767 | 5.3e-05 | 0.001109 | 0.321173 | 1.382103 | 2.5481 | 101.18 | 20.83 | 17.903 | 65.751893 | 107.142358 | 63.70577 | 0.00436 | 1.048061 | 0.025661 | 24.483854 | -0.010078 | 0.141657 | -8.5e-05 | -0.006639 | -0.006639 | -0.887618
2019-03-19 16:08 | 1553026089.8 | 1560 | 0.209607 | 2e-05 | 0 | 101.23056 | 101.354441 | 128.159326 | 21.203565 | 0.001885 | 0.00176 | -152.664522 | 0.23765 | 8.403935 | 0.003566 | 0.005061 | 0.004834 | 5.3e-05 | 0.001111 | 0.321395 | 1.361426 | 2.5481 | 101.18 | 20.83 | 17.89 | 67.134205 | 107.631148 | 64.112178 | 0.004357 | 1.046798 | 0.025644 | 24.497497 | -0.010939 | 0.141378 | -0.000487 | -0.037702 | -0.037702 | -0.155995
2019-03-19 16:08 | 1553026090.8 | 1561 | 0.209544 | 2.1e-05 | 0 | 101.219456 | 101.449655 | 128.184442 | 21.203883 | 0.001887 | 0.001757 | -152.667167 | 0.237019 | 8.404228 | 0.003508 | 0.004907 | 0.00466 | 5.2e-05 | 0.001115 | 0.321008 | 1.345016 | 2.5481 | 101.18 | 20.84 | 17.884 | 67.182846 | 106.225893 | 64.047752 | 0.004358 | 1.046998 | 0.025649 | 24.497558 | -0.020319 | 0.141003 | -0.000108 | -0.008325 | -0.008325 | -0.704591
2019-03-19 16:08 | 1553026091.8 | 1562 | 0.209526 | 2.3e-05 | 0 | 101.218857 | 101.408897 | 127.81616 | 21.20352 | 0.001849 | 0.001766 | -152.652178 | 0.237793 | 8.404611 | 0.003589 | 0.004678 | 0.004454 | 5.1e-05 | 0.001113 | 0.31404 | 1.3305 | 2.5482 | 101.18 | 20.84 | 17.873 | 66.260964 | 108.185664 | 64.258928 | 0.004355 | 1.046343 | 0.025604 | 24.47 | -0.016778 | 0.141463 | 0 | 2.5e-05 | 2.5e-05 | 233.96996
2019-03-19 16:08 | 1553026092.8 | 1563 | 0.209486 | 2.2e-05 | 1e-06 | 101.211654 | 101.383552 | 127.516184 | 21.202442 | 0.00184 | 0.001791 | -152.64892 | 0.238659 | 8.402603 | 0.003599 | 0.005123 | 0.004913 | 5.2e-05 | 0.001109 | 0.28943 | 1.32375 | 2.5481 | 101.18 | 20.84 | 17.869 | 66.040807 | 108.432806 | 64.869289 | 0.004354 | 1.044453 | 0.025551 | 24.463365 | -0.015179 | 0.141978 | 0.000239 | 0.01843 | 0.01843 | 0.320474
2019-03-19 16:08 | 1553026093.8 | 1564 | 0.209587 | 1.7e-05 | 0 | 101.271374 | 101.460613 | 127.440134 | 21.202358 | 0.001855 | 0.001708 | -152.643687 | 0.237403 | 8.402596 | 0.003495 | 0.005079 | 0.004927 | 5e-05 | 0.001111 | 0.273448 | 1.342015 | 2.5481 | 101.18 | 20.83 | 17.866 | 66.411353 | 105.913677 | 62.862512 | 0.004351 | 1.050691 | 0.025619 | 24.383364 | -0.016698 | 0.141231 | -0.00036 | -0.027851 | -0.027851 | -0.210954
2019-03-19 16:08 | 1553026094.8 | 1565 | 0.20948 | 2.6e-05 | 1e-06 | 101.23206 | 101.427048 | 127.525573 | 21.20314 | 0.001871 | 0.001752 | -152.643668 | 0.237312 | 8.402141 | 0.003548 | 0.00454 | 0.004364 | 5.5e-05 | 0.001109 | 0.270406 | 1.325372 | 2.548 | 101.18 | 20.83 | 17.861 | 66.781985 | 107.2023 | 63.925257 | 0.004349 | 1.047379 | 0.025588 | 24.430079 | -0.017212 | 0.141177 | 0.00027 | 0.020794 | 0.020794 | 0.282441
2019-03-19 16:08 | 1553026095.8 | 1566 | 0.209592 | 2.3e-05 | 0 | 101.31579 | 101.329783 | 127.525808 | 21.202309 | 0.00188 | 0.001789 | -152.654229 | 0.23741 | 8.405853 | 0.003545 | 0.005127 | 0.004987 | 5.2e-05 | 0.001101 | 0.338594 | 1.350326 | 2.548 | 101.18 | 20.83 | 17.86 | 66.993997 | 107.127461 | 64.815988 | 0.004349 | 1.044618 | 0.025554 | 24.462359 | -0.001235 | 0.141235 | -0.000398 | -0.030714 | -0.030714 | -0.191294
2019-03-19 16:08 | 1553026096.8 | 1567 | 0.209529 | 2.4e-05 | 0 | 101.362605 | 101.490068 | 127.394833 | 21.202572 | 0.001884 | 0.00176 | -152.655647 | 0.237442 | 8.403734 | 0.00344 | 0.004871 | 0.004632 | 5.4e-05 | 0.001097 | 0.271678 | 1.394941 | 2.5481 | 101.18 | 20.83 | 17.86 | 67.098133 | 104.578189 | 64.112898 | 0.004349 | 1.046796 | 0.025567 | 24.424348 | -0.011241 | 0.141254 | -2.1e-05 | -0.001606 | -0.001606 | -3.658105
2019-03-19 16:08 | 1553026097.8 | 1568 | 0.209573 | 2.5e-05 | 0 | 101.374011 | 101.718166 | 127.055892 | 21.202786 | 0.001856 | 0.001758 | -152.665576 | 0.237611 | 8.404234 | 0.003458 | 0.00519 | 0.004921 | 5.5e-05 | 0.001101 | 0.323883 | 1.344779 | 2.5482 | 101.18 | 20.83 | 17.862 | 66.440628 | 105.004537 | 64.065457 | 0.00435 | 1.046943 | 0.025535 | 24.39012 | -0.030314 | 0.141355 | -0.000287 | -0.022128 | -0.022128 | -0.265745
2019-03-19 16:08 | 1553026098.8 | 1569 |  | 2e-05 |  | 101.360805 | 101.460613 | 127.243201 | 21.202764 | 0.001827 | 0.001791 | -152.667838 | 0.237969 | 8.40415 | 0.00345 | 0.00417 | 0.004046 | 5.3e-05 | 0.001088 | 0.285282 | 1.340461 | 2.5481 | 101.18 | 20.83 | 17.863 | 65.730354 | 104.824401 | 64.876579 | 0.00435 | 1.044431 | 0.025523 | 24.437429 | -0.008803 | 0.141568
2019-03-19 16:08 | 1553026099.8 | 1570 |  | 2.1e-05 |  | 101.376111 | 101.524316 | 127.156354 | 21.202468 | 0.001868 | 0.001757 | -152.673128 | 0.237982 | 8.403006 | 0.003388 | 0.005002 | 0.004857 | 5.7e-05 | 0.001085 | 0.315809 | 1.350559 | 2.548 | 101.18 | 20.83 | 17.861 | 66.721212 | 103.326392 | 64.054319 | 0.004349 | 1.046978 | 0.025546 | 24.399358 | -0.013067 | 0.141576
2019-03-19 16:08 | 1553026100.8 | 1571 |  |  |  | 101.366207 | 101.47945 | 126.972096 | 21.203867 | 0.001908 | 0.001763 | -152.668911 | 0.238099 | 8.402453 | 0.003392 | 0.005337 | 0.005083 | 5.4e-05 | 0.001087 | 0.293578 | 1.336393 | 2.548 | 101.18 | 20.83 | 17.86 | 67.681272 | 103.410358 | 64.183703 | 0.004349 | 1.046576 | 0.025522 | 24.38635 | -0.009987 | 0.141645
2019-03-19 16:08 | 1553026101.8 | 1572 |  |  |  | 101.416924 | 101.505823 | 126.888535 | 21.202728 | 0.00191 | 0.001827 | -152.68574 | 0.236889 | 8.404026 | 0.003358 | 0.004685 | 0.004522 | 5.8e-05 | 0.001092 | 0.305965 | 1.351468 | 2.5481 | 101.18 | 20.83 | 17.859 | 67.728734 | 102.603759 | 65.740662 | 0.004349 | 1.041768 | 0.025455 | 24.434519 | -0.007837 | 0.140925
2019-03-19 16:08 | 1553026102.8 | 1573 |  |  |  | 101.428628 | 101.568156 | 126.832201 | 21.202494 | 0.001912 | 0.001812 | -152.682961 | 0.237338 | 8.405112 | 0.003355 | 0.004676 | 0.004447 | 5.7e-05 | 0.001094 | 0.329966 | 1.369172 | 2.5479 | 101.18 | 20.83 | 17.855 | 67.768177 | 102.521208 | 65.36734 | 0.004348 | 1.042917 | 0.025463 | 24.415635 | -0.012296 | 0.141192
2019-03-19 16:08 | 1553026103.8 | 1574 |  |  |  | 101.488049 | 101.483217 |  | 21.202274 | 0.001918 | 0.001759 | -152.688136 | 0.236792 | 8.401634 | 0.003325 | 0.004855 | 0.004712 | 5.7e-05 | 0.001091 | 0.289817 | 1.320579 | 2.548 | 101.18 | 20.83 | 17.852 | 67.907651 | 101.791377 | 64.093838 | 0.004347 | 1.046855 |  |  | 0.000426 | 0.140867
2019-03-19 16:08 | 1553026104.8 | 1575 |  |  |  | 101.484148 | 101.713371 |  | 21.202887 | 0.001866 |  | -152.668374 | 0.237117 | 8.401595 | 0.003328 | 0.005609 | 0.005417 | 5.8e-05 | 0.001094 | 0.304528 | 1.345586 | 2.548 | 101.18 | 20.83 | 17.849 | 66.667751 | 101.866524 |  | 0.004347 |  |  |  | -0.02018 | 0.141061
2019-03-19 16:08 | 1553026105.8 | 1576 |  |  |  | 101.500354 | 101.569525 |  | 21.202887 | 0.001842 |  |  | 0.238763 | 8.401212 | 0.003418 | 0.004935 | 0.004754 | 5.7e-05 | 0.001094 | 0.290868 | 1.34549 | 2.548 | 101.18 | 20.83 | 17.848 | 66.102813 | 104.056254 |  | 0.004346 |  |  |  | -0.006093 | 0.14204
2019-03-19 16:08 | 1553026106.8 | 1577 |  |  |  | 101.496452 | 101.586992 |  | 21.20265 |  |  |  | 0.237371 | 8.400204 | 0.003387 | 0.004929 | 0.004713 | 5.7e-05 | 0.001096 | 0.28943 | 1.317868 | 2.5482 | 101.18 | 20.83 | 17.848 |  | 103.283456 |  | 0.004346 |  |  |  | -0.007975 | 0.141212
2019-03-19 16:08 | 1553026107.8 | 1578 |  |  |  | 101.475445 | 101.635627 |  | 21.203033 |  |  |  | 0.237709 | 8.403877 | 0.003444 | 0.004805 | 0.004581 | 5.9e-05 | 0.001095 | 0.24729 | 1.334781 | 2.548 | 101.18 | 20.83 | 17.853 |  | 104.677531 |  | 0.004347 |  |  |  | -0.014108 | 0.141413
2019-03-19 16:08 | 1553026108.8 | 1579 |  |  |  | 101.565775 | 101.63357 |  | 21.202582 |  |  |  | 0.237247 | 8.403617 | 0.003422 | 0.004815 | 0.004657 | 5.6e-05 | 0.001101 | 0.342907 | 1.311933 | 2.5481 | 101.18 | 20.83 | 17.856 |  | 104.152639 |  | 0.004348 |  |  |  | -0.005968 | 0.141138
2019-03-19 16:08 | 1553026109.8 | 1580 |  |  |  | 101.545669 | 101.71714 |  | 21.202472 |  |  |  | 0.237527 | 8.4027 | 0.003404 | 0.004929 | 0.004757 | 5.7e-05 | 0.001099 | 0.299495 | 1.300592 | 2.548 | 101.18 | 20.83 | 17.868 |  | 103.710833 |  | 0.004351 |  |  |  | -0.015091 | 0.141305
2019-03-19 16:08 | 1553026110.8

## Post Data
Time Stamp | Time (s) | Mass Loss Rate (g/m2s) | CO yield (kg/kg) | CO2 yield (kg/kg) | Eff HoC (MJ/kg) | Mass (g)
2019-03-19 15:42 | 0 | 0 | 0 | 0 | 0 | 48.9 | -0.019146
2019-03-19 15:42 | 1 | 0 | 0 | 0 | 0 | 48.97724 | -0.013465
2019-03-19 15:42 | 2 | 0 | 0 | 0 | 0 | 48.82793 | -0.014587
2019-03-19 15:42 | 3 | 0 | 0 | 0 | 0 | 49.04356 | -0.005807
2019-03-19 15:42 | 4 | 0 | 0 | 0 | 0 | 48.98395 | 0.007215
2019-03-19 15:42 | 5 | 0 | 0 | 0 | 0 | 48.74436 | 0.028006
2019-03-19 15:42 | 6 | 0 | 0 | 0 | 0 | 48.58418 | 0.234218
2019-03-19 15:42 | 7 | 0 | 0 | 0 | 0 | 48.51096 | 0.570212
2019-03-19 15:42 | 8 | 0 | 0 | 0 | 0 | 48.39115 | 1.102015
2019-03-19 15:42 | 9 | 0 | 0 | 0 | 0 | 48.27459 | 1.822864
2019-03-19 15:42 | 10 | 0 | 0 | 0 | 0 | 48.16925 | 2.457581
2019-03-19 15:42 | 11 | 0 | 0 | 0 | 0 | 48.05285 | 2.93356
2019-03-19 15:42 | 12 | 0 | 0 | 0 | 0 | 47.94411 | 3.147435
2019-03-19 15:42 | 13 | 0 | 0 | 0 | 0 | 47.82271 | 3.372502
2019-03-19 15:42 | 14 | 0.1231235 | 0 | 0 | 0 | 47.69446 | 3.435467
2019-03-19 15:42 | 15 | 0.1232948 | 0 | 0 | 0 | 47.57562 | 3.567875
2019-03-19 15:42 | 16 | 0.1366411 | 0 | 0 | 0 | 47.44492 | 3.770497
2019-03-19 15:42 | 17 | 0.1340038 | 0 | 0 | 0 | 47.30594 | 4.02325
2019-03-19 15:42 | 18 | 0.1320586 | 0 | 0 | 0 | 47.1767 | 4.158702
2019-03-19 15:42 | 19 | 0.1491463 | 0 | 0 | 0 | 47.03787 | 4.256634
2019-03-19 15:42 | 20 | 0.1356303 | 0 | 0 | 0 | 46.88505 | 4.407059
2019-03-19 15:42 | 21 | 0.1399077 | 0 | 0 | 0 | 46.76251 | 4.43062
2019-03-19 15:42 | 22 | 0.1606337 | 0 | 0 | 0 | 46.60141 | 4.44551
2019-03-19 15:42 | 23 | 0.1535915 | 0 | 0 | 0 | 46.44767 | 4.476358
2019-03-19 15:43 | 24 | 0.151502 | 0 | 0 | 0 | 46.29393 | 4.527938
2019-03-19 15:43 | 25 | 0.1444439 | 0 | 0 | 0 | 46.14577 | 4.547513
2019-03-19 15:43 | 26 | 0.140732 | 0 | 0 | 0 | 46.00422 | 4.515845
2019-03-19 15:43 | 27 | 0.138732 | 0 | 0 | 0 | 45.86331 | 4.499737
2019-03-19 15:43 | 28 | 0.1531027 | 0 | 0 | 0 | 45.72298 | 4.443369
2019-03-19 15:43 | 29 | 0.1533408 | 0 | 0 | 0 | 45.56064 | 4.388385
2019-03-19 15:43 | 30 | 0.1407394 | 0 | 0 | 0 | 45.4201 | 4.313529
2019-03-19 15:43 | 31 | 0.1246261 | 0 | 0 | 0 | 45.28036 | 4.230927
2019-03-19 15:43 | 32 | 0.1122557 | 0 | 0 | 0 | 45.16961 | 4.05056
2019-03-19 15:43 | 33 | 0.1144267 | 0 | 0 | 0 | 45.05219 | 3.931148
2019-03-19 15:43 | 34 | 0.1074687 | 0 | 0 | 0 | 44.94184 | 3.788653
2019-03-19 15:43 | 35 | 0.1248689 | 0.02043148 | 2.357963 | 29.17599 | 44.83136 | 3.643174
2019-03-19 15:43 | 36 | 0.1411649 | 0.01784277 | 2.079849 | 25.08271 | 44.69263 | 3.540798
2019-03-19 15:43 | 37 | 0.1269142 | 0.01955406 | 2.295579 | 27.06543 | 44.55693 | 3.434986
2019-03-19 15:43 | 38 | 0.10893 | 0.02204649 | 2.643807 | 31.33967 | 44.44033 | 3.41383
2019-03-19 15:43 | 39 | 0.1033748 | 0.02238237 | 2.742463 | 32.50478 | 44.33595 | 3.360174
2019-03-19 15:43 | 40 | 0.1025188 | 0.02155156 | 2.724135 | 32.21487 | 44.23197 | 3.302631
2019-03-19 15:43 | 41 | 0.1023516 | 0.02054258 | 2.686256 | 31.31263 | 44.1305 | 3.204897
2019-03-19 15:43 | 42 | 0.1032361 | 0.01941279 | 2.632028 | 29.81776 | 44.02694 | 3.078269
2019-03-19 15:43 | 43 | 0.1035297 | 0.01835478 | 2.585074 | 28.12369 | 43.92391 | 2.911639
2019-03-19 15:43 | 44 | 0.1136629 | 0.01607279 | 2.328777 | 24.76953 | 43.81813 | 2.815377
2019-03-19 15:43 | 45 | 0.1007108 | 0.01733747 | 2.583128 | 26.38252 | 43.7024 | 2.657006
2019-03-19 15:43 | 46 | 0.07710983 | 0.02157367 | 3.304056 | 32.50086 | 43.61877 | 2.506136
2019-03-19 15:43 | 47 | 0.1004056 | 0.0159634 | 2.482075 | 24.38875 | 43.53758 | 2.448767
2019-03-19 15:43 | 48 | 0.09309692 | 0.01654325 | 2.610424 | 24.97308 | 43.4249 | 2.324917
2019-03-19 15:43 | 49 | 0.0661155 | 0.02246558 | 3.596697 | 33.55392 | 43.35626 | 2.218434
2019-03-19 15:43 | 50 | 0.0703835 | 0.02054028 | 3.287348 | 30.80823 | 43.28536 | 2.168391
2019-03-19 15:43 | 51 | 0.07486075 | 0.01849574 | 2.998825 | 27.52055 | 43.21467 | 2.060209
2019-03-19 15:43 | 52 | 0.07669575 | 0.01753664 | 2.827867 | 24.56445 | 43.13679 | 1.883989
2019-03-19 15:43 | 53 | 0.05755758 | 0.0222768 | 3.553457 | 29.40216 | 43.06607 | 1.692317
2019-03-19 15:43 | 54 | 0.05977575 | 0.0208238 | 3.308009 | 25.73671 | 43.01688 | 1.538431
2019-03-19 15:43 | 55 | 0.06345875 | 0.01850809 | 2.916803 | 22.31248 | 42.94608 | 1.415922
2019-03-19 15:43 | 56 | 0.05020208 | 0.02306336 | 3.54394 | 26.3121 | 42.89421 | 1.320922
2019-03-19 15:43 | 57 | 0.03413383 | 0.03199019 | 4.998753 | 36.37602 | 42.84622 | 1.241653
2019-03-19 15:43 | 58 | 0.038671 | 0.02719139 | 4.227417 | 30.32932 | 42.82042 | 1.172865
2019-03-19 15:43 | 59 | 0.05552908 | 0.01811993 | 2.804706 | 20.34321 | 42.76533 | 1.12964
2019-03-19 15:43 | 60 | 0.06519592 | 0.01508757 | 2.274964 | 16.43597 | 42.71119 | 1.071558
2019-03-19 15:43 | 61 | 0.06280383 | 0.01497602 | 2.24776 | 16.63965 | 42.6387 | 1.045034
2019-03-19 15:43 | 62 | 0.04285608 | 0.02089025 | 3.1405 | 23.51526 | 42.58967 | 1.007772
2019-03-19 15:43 | 63 | 0.05150717 | 0.0169651 | 2.491255 | 18.98006 | 42.54683 | 0.977609
2019-03-19 15:43 | 64 | 0.03993783 | 0.02133338 | 3.057016 | 23.8743 | 42.49052 | 0.953488
2019-03-19 15:43 | 65 | 0.04178933 | 0.01981884 | 2.778728 | 22.57176 | 42.46357 | 0.943259
2019-03-19 15:43 | 66 | 0.06191825 | 0.01302408 | 1.797535 | 15.21469 | 42.40283 | 0.942067
2019-03-19 15:43 | 67 | 0.05238042 | 0.01537946 | 2.030779 | 17.57218 | 42.34678 | 0.920438
2019-03-19 15:43 | 68 | 0.03915508 | 0.02002072 | 2.611274 | 23.70711 | 42.29925 | 0.928254
2019-03-19 15:43 | 69 | 0.04621558 | 0.01697489 | 2.133202 | 19.8829 | 42.2635 | 0.9189
2019-03-19 15:43 | 70 | 0.05499267 | 0.01425666 | 1.734939 | 16.87323 | 42.20644 | 0.927904
2019-03-19 15:43 | 71 | 0.04070942 | 0.01868368 | 2.271401 | 22.75051 | 42.1589 | 0.92616
2019-03-19 15:43 | 72 | 0.03988183 | 0.01961552 | 2.253806 | 23.36109 | 42.12239 | 0.931683
2019-03-19 15:43 | 73 | 0.03476908 | 0.02189782 | 2.523463 | 26.90934 | 42.07963 | 0.935613
2019-03-19 15:43 | 74 | 0.03835075 | 0.01981281 | 2.242621 | 24.92507 | 42.05082 | 0.955895
2019-03-19 15:43 | 75 | 0.03868433 | 0.02021933 | 2.172729 | 24.42239 | 42.00357 | 0.944764
2019-03-19 15:43 | 76 | 0.03407733 | 0.02300973 | 2.427913 | 28.2086 | 41.97415 | 0.961274
2019-03-19 15:43 | 77 | 0.0532815 | 0.01472685 | 1.535553 | 18.28552 | 41.93049 | 0.97428
2019-03-19 15:43 | 78 | 0.04117592 | 0.01957098 | 1.957737 | 23.38216 | 41.87508 | 0.962782
2019-03-19 15:43 | 79 | 0.0211015 | 0.03829036 | 3.799342 | 46.07962 | 41.85035 | 0.972349
2019-03-19 15:43 | 80 | 0.02347658 | 0.03447712 | 3.37918 | 40.68475 | 41.82716 | 0.955139
2019-03-19 15:43 | 81 | 0.034755 | 0.02400033 | 2.273364 | 28.13897 | 41.80036 | 0.97797
2019-03-19 15:43 | 82 | 0.04919075 | 0.01692525 | 1.590637 | 19.55955 | 41.75689 | 0.962149
2019-03-19 15:43 | 83 | 0.05307042 | 0.01613113 | 1.466127 | 18.24037 | 41.70527 | 0.968024
2019-03-19 15:44 | 84 | 0.03191175 | 0.02682442 | 2.427765 | 30.30514 | 41.65674 | 0.96709
2019-03-19 15:44 | 85 | 0.03474242 | 0.02464814 | 2.223472 | 27.67217 | 41.63602 | 0.961398
2019-03-19 15:44 | 86 | 0.04212933 | 0.02032976 | 1.826146 | 22.58927 | 41.58582 | 0.951671
2019-03-19 15:44 | 87 | 0.03279483 | 0.02616426 | 2.339125 | 28.5223 | 41.55483 | 0.935384
2019-03-19 15:44 | 88 | 0.05656417 | 0.01557044 | 1.350882 | 16.74624 | 41.51276 | 0.947237
2019-03-19 15:44 | 89 | 0.06600908 | 0.01300605 | 1.152818 | 14.38797 | 41.44504 | 0.949737
2019-03-19 15:44 | 90 | 0.05518208 | 0.01552291 | 1.373268 | 17.05639 | 41.38627 | 0.941207
2019-03-19 15:44 | 91 | 0.045565 | 0.01837055 | 1.65991 | 20.59912 | 41.33506 | 0.938599
2019-03-19 15:44 | 92 | 0.03301883 | 0.02459847 | 2.272898 | 27.985 | 41.2951 | 0.924032
2019-03-19 15:44 | 93 | 0.04746592 | 0.01714214 | 1.570849 | 20.03126 | 41.2624 | 0.950802
2019-03-19 15:44 | 94 | 0.05764358 | 0.01408438 | 1.287485 | 16.46286 | 41.2012 | 0.948978
2019-03-19 15:44 | 95 | 0.04141025 | 0.01904627 | 1.782587 | 22.00115 | 41.15345 | 0.911073
2019-03-19 15:44 | 96 | 0.04264092 | 0.0184881 | 1.713256 | 22.43289 | 41.11525 | 0.956559
2019-03-19 15:44 | 97 | 0.025194 | 0.03125724 | 2.880657 | 33.45769 | 41.07176 | 0.842933
2019-03-19 15:44 | 98 | 0.02902675 | 0.02711299 | 2.48118 | 29.38166 | 41.05936 | 0.852854
2019-03-19 15:44 | 99 | 0.05379558 | 0.0146356 | 1.333254 | 15.4933 | 41.00864 | 0.833471
2019-03-19 15:44 | 100 | 0.04871017 | 0.01619056 | 1.46443 | 16.9688 | 40.95864 | 0.826553
2019-03-19 15:44 | 101 | 0.04624883 | 0.01653827 | 1.527033 | 19.46105 | 40.91152 | 0.900051
2019-03-19 15:44 | 102 | 0.04315342 | 0.01719677 | 1.628166 | 19.69464 | 40.86692 | 0.849891
2019-03-19 15:44 | 103 | 0.01873742 | 0.03849069 | 3.722777 | 46.08677 | 40.82991 | 0.863547
2019-03-19 15:44 | 104 | 0.018584 | 0.03751599 | 3.723908 | 48.22218 | 40.82357 | 0.896161
2019-03-19 15:44 | 105 | 0.030139 | 0.02238767 | 2.272183 | 25.91247 | 40.78952 | 0.780976
2019-03-19 15:44 | 106 | 0.02341442 | 0.02886526 | 2.904584 | 36.27492 | 40.76685 | 0.849356
2019-03-19 15:44 | 107 | 0.0407945 | 0.01656064 | 1.656553 | 19.91639 | 40.73785 | 0.812479
2019-03-19 15:44 | 108 | 0.03467383 | 0.02023524 | 1.933333 | 23.18042 | 40.69114 | 0.803754
2019-03-19 15:44 | 109 | 0.0076185 | 0.09198944 | 8.687745 | 107.099 | 40.67337 | 0.815934
2019-03-19 15:44 | 110 | 0.01569775 | 0.04470197 | 4.205391 | 51.45342 | 40.6671 | 0.807703
2019-03-19 15:44 | 111 | 0.04288992 | 0.01638868 | 1.523757 | 18.42384 | 40.63699 | 0.790197
2019-03-19 15:44 | 112 | 0.03804383 | 0.0184641 | 1.704149 | 21.1582 | 40.58848 | 0.804939
2019-03-19 15:44 | 113 | 0.04576942 | 0.01531391 | 1.398962 | 17.07444 | 40.55906 | 0.781487
2019-03-19 15:44 | 114 | 0.041931 | 0.01617795 | 1.520967 | 18.7173 | 40.50016 | 0.784835
2019-03-19 15:44 | 115 | 0.01823933 | 0.03720739 | 3.461754 | 42.40533 | 40.47965 | 0.773445
2019-03-19 15:44 | 116 | 0.02579575 | 0.02628749 | 2.422981 | 30.16912 | 40.45638 | 0.778235
2019-03-19 15:44 | 117 | 0.03026675 | 0.02160313 | 2.042929 | 25.37392 | 40.42771 | 0.767986
2019-03-19 15:44 | 118 | 0.04428458 | 0.01477893 | 1.392613 | 17.03112 | 40.39416 | 0.754216
2019-03-19 15:44 | 119 | 0.03533767 | 0.01789619 | 1.731101 | 21.61365 | 40.34511 | 0.763776
2019-03-19 15:44 | 120 | 0.01346792 | 0.04688505 | 4.496996 | 54.38555 | 40.32706 | 0.73246
2019-03-19 15:44 | 121 | 0.004065417 | 0.1554557 | 14.76582 | 180.7677 | 40.31493 | 0.734896
2019-03-19 15:44 | 122 | 0.009767083 | 0.06481052 | 6.11825 | 75.81721 | 40.31427 | 0.740513
2019-03-19 15:44 | 123 | 0.028169 | 0.02250335 | 2.103409 | 26.07906 | 40.29162 | 0.734621
2019-03-19 15:44 | 124 | 0.04724592 | 0.0139305 | 1.246212 | 15.42332 | 40.25781 | 0.728689
2019-03-19 15:44 | 125 | 0.0522195 | 0.01216757 | 1.121026 | 13.95276 | 40.20123 | 0.728606
2019-03-19 15:44 | 126 | 0.04003342 | 0.01583159 | 1.447543 | 18.26247 | 40.15808 | 0.731109
2019-03-19 15:44 | 127 | 0.03320858 | 0.01913471 | 1.73731 | 21.87326 | 40.12044 | 0.72638
2019-03-19 15:44 | 128 | 0.02021042 | 0.03138423 | 2.831223 | 35.41303 | 40.0919 | 0.715712
2019-03-19 15:44 | 129 | 0.05067333 | 0.01205906 | 1.120962 | 13.92636 | 40.07026 | 0.705695
2019-03-19 15:44 | 130 | 0.0427955 | 0.0137156 | 1.319049 | 16.81614 | 39.99917 | 0.719655
2019-03-19 15:44 | 131 | 0.02730975 | 0.02152033 | 2.068288 | 25.70093 | 39.98667 | 0.701886
2019-03-19 15:44 | 132 | 0.04865392 | 0.01159012 | 1.151216 | 14.10896 | 39.93674 | 0.686456
2019-03-19 15:44 | 133 | 0.02882158 | 0.01956617 | 1.934488 | 23.98036 | 39.89856 | 0.691152
2019-03-19 15:44 | 134 | 0.01620917 | 0.03475347 | 3.420114 | 40.93023 | 39.87812 | 0.663445
2019-03-19 15:44 | 135 | 0.01105442 | 0.0487897 | 4.966852 | 59.02745 | 39.86362 | 0.652514
2019-03-19 15:44 | 136 | 0.022606 | 0.02494389 | 2.418815 | 29.43944 | 39.85171 | 0.665508
2019-03-19 15:44 | 137 | 0.02772217 | 0.02034548 | 1.960916 | 24.00018 | 39.81991 | 0.665337
2019-03-19 15:44 | 138 | 0.01942475 | 0.02914247 | 2.785881 | 35.3916 | 39.79979 | 0.687473
2019-03-19 15:44 | 139 | 0.009342333 | 0.06037506 | 5.716224 | 69.29211 | 39.78089 | 0.64735
2019-03-19 15:44 | 140 | 0.03426117 | 0.0165152 | 1.558229 | 19.61769 | 39.77261 | 0.672125
2019-03-19 15:44 | 141 | 0.05064117 | 0.01073849 | 1.050638 | 13.24014 | 39.71459 | 0.670496
2019-03-19 15:44 | 142 | 0.02768583 | 0.02043921 | 1.911066 | 23.96457 | 39.68053 | 0.663479
2019-03-19 15:44 | 143 | 0.0395595 | 0.01370111 | 1.322711 | 16.34444 | 39.65195 | 0.646578
2019-03-19 15:45 | 144 | 0.03899542 | 0.01389076 | 1.339121 | 16.43178 | 39.60373 | 0.640764
2019-03-19 15:45 | 145 | 0.03494383 | 0.0161753 | 1.490149 | 18.73936 | 39.57488 | 0.654825
2019-03-19 15:45 | 146 | 0.03956533 | 0.01367887 | 1.304675 | 16.00457 | 39.53191 | 0.633226
2019-03-19 15:45 | 147 | 0.04098717 | 0.01323255 | 1.261202 | 15.75249 | 39.49672 | 0.64565
2019-03-19 15:45 | 148 | 0.030738 | 0.01763537 | 1.672402 | 21.4417 | 39.45321 | 0.659075
2019-03-19 15:45 | 149 | 0.01131467 | 0.04576788 | 4.517943 | 56.4143 | 39.43713 | 0.638309
2019-03-19 15:45 | 150 | 0.02006517 | 0.02575745 | 2.52975 | 31.38922 | 39.42404 | 0.62983
2019-03-19 15:45 | 151 | 0.01373517 | 0.03934651 | 3.690996 | 44.48646 | 39.39912 | 0.611029
2019-03-19 15:45 | 152 | 0.03600517 | 0.01503822 | 1.404532 | 17.17015 | 39.38992 | 0.618214
2019-03-19 15:45 | 153 | 0.05019875 | 0.01033206 | 1.000733 | 12.46204 | 39.329 | 0.625579
2019-03-19 15:45 | 154 | 0.04248092 | 0.01218964 | 1.178041 | 14.24654 | 39.29519 | 0.605206
2019-03-19 15:45 | 155 | 0.04042508 | 0.01283795 | 1.231526 | 15.23537 | 39.24371 | 0.615891
2019-03-19 15:45 | 156 | 0.02388258 | 0.02173206 | 2.075412 | 25.30681 | 39.21734 | 0.604392
2019-03-19 15:45 | 157 | 0.02663933 | 0.01946637 | 1.845134 | 22.59392 | 39.19125 | 0.601887
2019-03-19 15:45 | 158 | 0.03536617 | 0.0140102 | 1.384913 | 16.81946 | 39.1621 | 0.59484
2019-03-19 15:45 | 159 | 0.04024942 | 0.01232151 | 1.215219 | 14.55291 | 39.12146 | 0.585746
2019-03-19 15:45 | 160 | 0.03832358 | 0.01293433 | 1.268884 | 15.33685 | 39.08343 | 0.587763
2019-03-19 15:45 | 161 | 0.039419 | 0.0125785 | 1.225505 | 14.99127 | 39.04495 | 0.590941
2019-03-19 15:45 | 162 | 0.01830933 | 0.02718171 | 2.632003 | 32.18014 | 39.00985 | 0.589197
2019-03-19 15:45 | 163 | 0.008008333 | 0.06201588 | 6.000353 | 74.09195 | 39.00583 | 0.593353
2019-03-19 15:45 | 164 | 0.01012367 | 0.04903565 | 4.696748 | 58.3911 | 38.99019 | 0.591132
2019-03-19 15:45 | 165 | 0.0188925 | 0.02626747 | 2.5022 | 31.41342 | 38.98373 | 0.593478
2019-03-19 15:45 | 166 | 0.02003417 | 0.02484759 | 2.365085 | 29.5036 | 38.95454 | 0.59108
2019-03-19 15:45 | 167 | 0.004023583 | 0.1294801 | 11.75494 | 145.2302 | 38.94733 | 0.584346
2019-03-19 15:45 | 168 | 0.01643292 | 0.03163579 | 2.854 | 35.79072 | 38.93941 | 0.588146
2019-03-19 15:45 | 169 | 0.04107825 | 0.01268765 | 1.140983 | 14.28045 | 38.91103 | 0.586616
2019-03-19 15:45 | 170 | 0.0498635 | 0.01043052 | 0.9305513 | 11.80148 | 38.86131 | 0.588463
2019-03-19 15:45 | 171 | 0.04518833 | 0.0115106 | 1.028554 | 12.9038 | 38.81542 | 0.583101
2019-03-19 15:45 | 172 | 0.03363658 | 0.01542889 | 1.378682 | 17.02979 | 38.77293 | 0.572824
2019-03-19 15:45 | 173 | 0.02774117 | 0.01874609 | 1.664385 | 20.6761 | 38.74625 | 0.573579
2019-03-19 15:45 | 174 | 0.0468075 | 0.0105904 | 0.979504 | 12.01489 | 38.71155 | 0.562387
2019-03-19 15:45 | 175 | 0.04501583 | 0.0104841 | 1.018979 | 12.33708 | 38.65733 | 0.555364
2019-03-19 15:45 | 176 | 0.03660308 | 0.01288 | 1.242736 | 15.05485 | 38.62329 | 0.551054
2019-03-19 15:45 | 177 | 0.04525058 | 0.01094312 | 1.003119 | 12.40311 | 38.58032 | 0.561248
2019-03-19 15:45 | 178 | 0.04684775 | 0.01058433 | 0.9662705 | 11.81011 | 38.53468 | 0.553277
2019-03-19 15:45 | 179 | 0.029519 | 0.01678604 | 1.523647 | 18.56282 | 38.49146 | 0.547956
2019-03-19 15:45 | 180 | 0.01668167 | 0.02830662 | 2.693375 | 33.0488 | 38.47459 | 0.551309
2019-03-19 15:45 | 181 | 0.01967558 | 0.02521378 | 2.282962 | 27.58256 | 38.45383 | 0.542703
2019-03-19 15:45 | 182 | 0.0261475 | 0.01898151 | 1.710144 | 20.7613 | 38.43386 | 0.542856
2019-03-19 15:45 | 183 | 0.03206475 | 0.01548435 | 1.395066 | 17.04598 | 38.40172 | 0.546575
2019-03-19 15:45 | 184 | 0.0314595 | 0.01579387 | 1.415861 | 17.39192 | 38.37143 | 0.547141
2019-03-19 15:45 | 185 | 0.02935333 | 0.01614213 | 1.514362 | 18.8165 | 38.33919 | 0.552327
2019-03-19 15:45 | 186 | 0.03402975 | 0.0146284 | 1.312476 | 16.06292 | 38.31119 | 0.546617
2019-03-19 15:45 | 187 | 0.035411 | 0.013372 | 1.250282 | 15.26029 | 38.27201 | 0.540382
2019-03-19 15:45 | 188 | 0.02914233 | 0.01546244 | 1.519272 | 18.26885 | 38.24234 | 0.532397
2019-03-19 15:45 | 189 | 0.02707192 | 0.01664295 | 1.628381 | 19.63297 | 38.21334 | 0.531502
2019-03-19 15:45 | 190 | 0.00779125 | 0.05779081 | 5.640035 | 67.90618 | 38.19153 | 0.529074
2019-03-19 15:45 | 191 | 0.01835925 | 0.02579064 | 2.374949 | 28.58445 | 38.19038 | 0.524789
2019-03-19 15:45 | 192 | 0.04124325 | 0.01150168 | 1.052814 | 12.85505 | 38.15214 | 0.530184
2019-03-19 15:45 | 193 | 0.01849442 | 0.02686359 | 2.345905 | 28.54775 | 38.11854 | 0.527974
2019-03-19 15:45 | 194 | 0.0106155 | 0.04682684 | 4.047177 | 50.58141 | 38.11174 | 0.536947
2019-03-19 15:45 | 195 | 0.03539692 | 0.01404046 | 1.20194 | 15.57771 | 38.08908 | 0.551403
2019-03-19 15:45 | 196 | 0.04786175 | 0.01087742 | 0.8927256 | 11.60212 | 38.04385 | 0.555298
2019-03-19 15:45 | 197 | 0.03418992 | 0.01594002 | 1.246985 | 16.06898 | 38.00018 | 0.549397
2019-03-19 15:45 | 198 | 0.02279625 | 0.02390497 | 1.878247 | 24.28316 | 37.9749 | 0.553565
2019-03-19 15:45 | 199 | 0.03889442 | 0.01400113 | 1.098175 | 13.83348 | 37.9478 | 0.538045
2019-03-19 15:45 | 200 | 0.05033133 | 0.01130109 | 0.8524254 | 10.69026 | 37.89833 | 0.538055
2019-03-19 15:45 | 201 | 0.03142333 | 0.017342 | 1.364956 | 16.96173 | 37.85434 | 0.532994
2019-03-19 15:45 | 202 | 0.03158133 | 0.01727284 | 1.358332 | 16.90666 | 37.8312 | 0.533935
2019-03-19 15:46 | 203 | 0.0448065 | 0.01216315 | 0.9523518 | 12.21193 | 37.78789 | 0.547174
2019-03-19 15:46 | 204 | 0.03958 | 0.01319909 | 1.089868 | 13.61799 | 37.74568 | 0.539
2019-03-19 15:46 | 205 | 0.04251617 | 0.01286334 | 1.01157 | 12.67741 | 37.70783 | 0.538995
2019-03-19 15:46 | 206 | 0.0224335 | 0.02437277 | 1.924994 | 23.83271 | 37.66568 | 0.534651
2019-03-19 15:46 | 207 | 0.02249875 | 0.02424774 | 1.91512 | 24.00124 | 37.65805 | 0.539998
2019-03-19 15:46 | 208 | 0.03969225 | 0.01374322 | 1.086397 | 13.55693 | 37.61667 | 0.538105
2019-03-19 15:46 | 209 | 0.02433575 | 0.02343018 | 1.771907 | 22.23848 | 37.58573 | 0.54119
2019-03-19 15:46 | 210 | 0.03089258 | 0.01846397 | 1.392711 | 17.59549 | 37.56344 | 0.54357
2019-03-19 15:46 | 211 | 0.03605383 | 0.01582657 | 1.194812 | 14.86477 | 37.52426 | 0.535932
2019-03-19 15:46 | 212 | 0.02188083 | 0.02713256 | 1.959591 | 24.49358 | 37.49563 | 0.53594
2019-03-19 15:46 | 213 | 0.03038292 | 0.0195448 | 1.414039 | 17.36601 | 37.47586 | 0.52763
2019-03-19 15:46 | 214 | 0.02061933 | 0.02876677 | 2.081234 | 24.98563 | 37.43883 | 0.515187
2019-03-19 15:46 | 215 | 0.008858833 | 0.06968524 | 4.839295 | 57.89972 | 37.43452 | 0.512924
2019-03-19 15:46 | 216 | 0.03355517 | 0.01838473 | 1.275618 | 15.29201 | 37.41231 | 0.513126
2019-03-19 15:46 | 217 | 0.04683475 | 0.01267251 | 0.9080761 | 10.88508 | 37.36995 | 0.5098
2019-03-19 15:46 | 218 | 0.03675667 | 0.01616223 | 1.157123 | 13.87188 | 37.3249 | 0.509884
2019-03-19 15:46 | 219 | 0.02411225 | 0.02561172 | 1.752292 | 20.99161 | 37.29732 | 0.506155
2019-03-19 15:46 | 220 | 0.02928558 | 0.02027385 | 1.437474 | 17.25928 | 37.27239 | 0.505448
2019-03-19 15:46 | 221 | 0.03098867 | 0.01912065 | 1.354507 | 16.38344 | 37.23915 | 0.507701
2019-03-19 15:46 | 222 | 0.03198225 | 0.01851907 | 1.302579 | 15.6812 | 37.21095 | 0.50152
2019-03-19 15:46 | 223 | 0.02101525 | 0.02823171 | 1.980414 | 23.64511 | 37.17774 | 0.496908
2019-03-19 15:46 | 224 | 0.02881308 | 0.02144278 | 1.439847 | 17.16283 | 37.16488 | 0.494514
2019-03-19 15:46 | 225 | 0.02451475 | 0.02520863 | 1.682053 | 20.34196 | 37.12271 | 0.498678
2019-03-19 15:46 | 226 | 0.0167185 | 0.03837637 | 2.474768 | 29.95855 | 37.11648 | 0.500862
2019-03-19 15:46 | 227 | 0.02872817 | 0.02233332 | 1.423306 | 17.40685 | 37.08474 | 0.500067
2019-03-19 15:46 | 228 | 0.02631133 | 0.02438277 | 1.556756 | 18.92033 | 37.06174 | 0.497819
2019-03-19 15:46 | 229 | 0.03869075 | 0.01657119 | 1.051262 | 12.95901 | 37.02952 | 0.501394
2019-03-19 15:46 | 230 | 0.02336658 | 0.02848404 | 1.745664 | 20.70932 | 36.99046 | 0.483906
2019-03-19 15:46 | 231 | 0.02495875 | 0.02481456 | 1.636261 | 19.3924 | 36.97876 | 0.48401
2019-03-19 15:46 | 232 | 0.04551092 | 0.01362297 | 0.8999391 | 10.55883 | 36.9361 | 0.480542
2019-03-19 15:46 | 233 | 0.03712533 | 0.01672032 | 1.094446 | 12.89656 | 36.89416 | 0.478789
2019-03-19 15:46 | 234 | 0.0396535 | 0.01565619 | 1.0229 | 12.06557 | 36.85975 | 0.478442
2019-03-19 15:46 | 235 | 0.04939525 | 0.01306825 | 0.8168696 | 9.734904 | 36.81352 | 0.480858
2019-03-19 15:46 | 236 | 0.03655167 | 0.01696624 | 1.097212 | 13.12556 | 36.76685 | 0.479761
2019-03-19 15:46 | 237 | 0.00890025 | 0.06970825 | 4.47435 | 53.51715 | 36.74368 | 0.476316
2019-03-19 15:46 | 238 | 0.01957625 | 0.03291414 | 2.030576 | 24.55695 | 36.73961 | 0.480733
2019-03-19 15:46 | 239 | 0.0369395 | 0.01677723 | 1.067751 | 13.0306 | 36.70243 | 0.481344
2019-03-19 15:46 | 240 | 0.02754325 | 0.02330453 | 1.426878 | 17.54455 | 36.67178 | 0.483234
2019-03-19 15:46 | 241 | 0.03522292 | 0.01827307 | 1.115624 | 13.8947 | 36.6443 | 0.489412
2019-03-19 15:46 | 242 | 0.02516175 | 0.0255175 | 1.563858 | 19.42178 | 36.60506 | 0.488686
2019-03-19 15:46 | 243 | 0.027398 | 0.02342331 | 1.430061 | 17.99179 | 36.59134 | 0.492939
2019-03-19 15:46 | 244 | 0.03115467 | 0.02063492 | 1.262224 | 15.81776 | 36.55005 | 0.492797
2019-03-19 15:46 | 245 | 0.0151775 | 0.04389373 | 2.581668 | 32.22013 | 36.53299 | 0.489021
2019-03-19 15:46 | 246 | 0.03025717 | 0.02119008 | 1.292483 | 16.0595 | 36.51216 | 0.485915
2019-03-19 15:46 | 247 | 0.0524765 | 0.01269721 | 0.7446656 | 9.22754 | 36.47032 | 0.484229
2019-03-19 15:46 | 248 | 0.05921067 | 0.01123622 | 0.6621343 | 8.235374 | 36.41172 | 0.487622
2019-03-19 15:46 | 249 | 0.03590625 | 0.01785627 | 1.084981 | 13.65158 | 36.35922 | 0.490177
2019-03-19 15:46 | 250 | 0.0408995 | 0.01571775 | 0.9568697 | 11.87856 | 36.33394 | 0.485827
2019-03-19 15:46 | 251 | 0.03801017 | 0.016883 | 1.025843 | 12.82857 | 36.27895 | 0.487616
2019-03-19 15:46 | 252 | 0.02426067 | 0.02638029 | 1.596775 | 20.37153 | 36.26034 | 0.494227
2019-03-19 15:46 | 253 | 0.02677042 | 0.02396073 | 1.446138 | 18.28623 | 36.22653 | 0.48953
2019-03-19 15:46 | 254 | 0.03141833 | 0.02119547 | 1.235934 | 15.9625 | 36.20569 | 0.501515
2019-03-19 15:46 | 255 | 0.0403735 | 0.01649012 | 0.9560065 | 12.43514 | 36.16303 | 0.50205
2019-03-19 15:46 | 256 | 0.03157458 | 0.02107173 | 1.223988 | 16.00167 | 36.12935 | 0.505246
2019-03-19 15:46 | 257 | 0.02218275 | 0.02997243 | 1.746047 | 22.04168 | 36.10027 | 0.488945
2019-03-19 15:46 | 258 | 0.02005392 | 0.03210933 | 1.930467 | 24.25751 | 36.08256 | 0.486458
2019-03-19 15:46 | 259 | 0.03916858 | 0.01703056 | 0.9892498 | 12.34372 | 36.05492 | 0.483486
2019-03-19 15:46 | 260 | 0.04696867 | 0.01417695 | 0.8219012 | 10.45512 | 36.0072 | 0.491063
2019-03-19 15:46 | 261 | 0.0293865 | 0.02185164 | 1.321389 | 16.75613 | 35.96737 | 0.492404
2019-03-19 15:46 | 262 | 0.02299783 | 0.02795141 | 1.670725 | 21.70361 | 35.94575 | 0.499136
2019-03-19 15:47 | 263 | 0.03924158 | 0.01637648 | 0.9798163 | 12.75226 | 35.91596 | 0.500419
2019-03-19 15:47 | 264 | 0.03400883 | 0.01888473 | 1.12549 | 14.85873 | 35.87192 | 0.505328
2019-03-19 15:47 | 265 | 0.03138967 | 0.01967947 | 1.223912 | 16.20285 | 35.84761 | 0.508602
2019-03-19 15:47 | 266 | 0.03734225 | 0.01653369 | 1.025271 | 13.53799 | 35.80705 | 0.505539
2019-03-19 15:47 | 267 | 0.04096167 | 0.01507889 | 0.9341457 | 12.37738 | 35.77374 | 0.506998
2019-03-19 15:47 | 268 | 0.03027017 | 0.01959765 | 1.262648 | 16.61722 | 35.72906 | 0.503006
2019-03-19 15:47 | 269 | 0.01144142 | 0.05193964 | 3.372515 | 43.71583 | 35.71522 | 0.500171
2019-03-19 15:47 | 270 | 0.008936167 | 0.06650089 | 4.313818 | 55.88616 | 35.70215 | 0.499408
2019-03-19 15:47 | 271 | 0.009784417 | 0.06061219 | 3.924206 | 51.11301 | 35.69575 | 0.500111
2019-03-19 15:47 | 272 | 0.01693742 | 0.03362897 | 2.274559 | 28.6033 | 35.68051 | 0.484466
2019-03-19 15:47 | 273 | 0.03506683 | 0.01692729 | 1.101241 | 13.63382 | 35.65953 | 0.478095
2019-03-19 15:47 | 274 | 0.03162608 | 0.01878875 | 1.2188 | 15.367 | 35.61559 | 0.485998
2019-03-19 15:47 | 275 | 0.02586542 | 0.02294157 | 1.489629 | 18.49995 | 35.59719 | 0.478509
2019-03-19 15:47 | 276 | 0.03215008 | 0.01845622 | 1.197229 | 14.97085 | 35.56137 | 0.481314
2019-03-19 15:47 | 277 | 0.02274342 | 0.02719627 | 1.693043 | 20.73541 | 35.53613 | 0.471594
2019-03-19 15:47 | 278 | 0.02756817 | 0.02244117 | 1.397024 | 17.09145 | 35.51286 | 0.47118
2019-03-19 15:47 | 279 | 0.02680058 | 0.02393084 | 1.433191 | 17.76461 | 35.48202 | 0.476102
2019-03-19 15:47 | 280 | 0.0235185 | 0.02629143 | 1.628769 | 20.03504 | 35.45932 | 0.471194
2019-03-19 15:47 | 281 | 0.04460692 | 0.01385004 | 0.8613657 | 10.53278 | 35.42946 | 0.469835
2019-03-19 15:47 | 282 | 0.0492325 | 0.01256868 | 0.7778769 | 9.64168 | 35.37462 | 0.474684
2019-03-19 15:47 | 283 | 0.01826025 | 0.03392979 | 2.091716 | 26.23316 | 35.3397 | 0.479024
2019-03-19 15:47 | 284 | 0.014695 | 0.04214633 | 2.588062 | 32.26417 | 35.33203 | 0.474122
2019-03-19 15:47 | 285 | 0.01783192 | 0.03337459 | 2.127201 | 26.52558 | 35.30786 | 0.473002
2019-03-19 15:47 | 286 | 0.0195725 | 0.03036214 | 1.937105 | 24.43168 | 35.29627 | 0.478189
2019-03-19 15:47 | 287 | 0.02870283 | 0.02159606 | 1.319614 | 16.47033 | 35.26756 | 0.472745
2019-03-19 15:47 | 288 | 0.01252442 | 0.04935031 | 3.012538 | 37.53117 | 35.24444 | 0.470056
2019-03-19 15:47 | 289 | 0.01625842 | 0.03805488 | 2.32302 | 28.90238 | 35.23767 | 0.469907
2019-03-19 15:47 | 290 | 0.03889992 | 0.01592719 | 0.9703336 | 12.03429 | 35.20751 | 0.468133
2019-03-19 15:47 | 291 | 0.02976792 | 0.02156377 | 1.261309 | 15.57895 | 35.16718 | 0.463753
2019-03-19 15:47 | 292 | 0.02549558 | 0.02421912 | 1.466721 | 18.38424 | 35.14726 | 0.468717
2019-03-19 15:47 | 293 | 0.03487492 | 0.01770198 | 1.07204 | 13.38547 | 35.11295 | 0.466817
2019-03-19 15:47 | 294 | 0.03308733 | 0.01940753 | 1.120502 | 14.13215 | 35.07966 | 0.467595
2019-03-19 15:47 | 295 | 0.04223642 | 0.01462022 | 0.878338 | 11.11141 | 35.04485 | 0.469306
2019-03-19 15:47 | 296 | 0.03369558 | 0.01831334 | 1.099102 | 13.97201 | 34.9995 | 0.470795
2019-03-19 15:47 | 297 | 0.01986067 | 0.03102863 | 1.860354 | 23.77685 | 34.97853 | 0.472224
2019-03-19 15:47 | 298 | 0.03252233 | 0.01823383 | 1.128934 | 14.17487 | 34.95346 | 0.461
2019-03-19 15:47 | 299 | 0.03931158 | 0.01569712 | 0.938291 | 11.65448 | 34.91486 | 0.458156
2019-03-19 15:47 | 300 | 0.02290117 | 0.02695736 | 1.60974 | 20.19744 | 34.88038 | 0.462545
2019-03-19 15:47 | 301 | 0.02119275 | 0.02800438 | 1.733871 | 21.33546 | 34.8656 | 0.452157
2019-03-19 15:47 | 302 | 0.03497683 | 0.01763818 | 1.042591 | 12.98351 | 34.83421 | 0.454122
2019-03-19 15:47 | 303 | 0.03122167 | 0.01979019 | 1.170992 | 14.75463 | 34.79978 | 0.460664
2019-03-19 15:47 | 304 | 0.02274342 | 0.0270891 | 1.604508 | 19.58782 | 34.77354 | 0.445494
2019-03-19 15:47 | 305 | 0.01181358 | 0.05221553 | 3.07383 | 38.49806 | 34.75495 | 0.4548
2019-03-19 15:47 | 306 | 0.003974083 | 0.1555413 | 9.194029 | 113.7012 | 34.74847 | 0.451858
2019-03-19 15:47 | 307 | 0.01991283 | 0.0309953 | 1.819015 | 22.36698 | 34.74098 | 0.44539
2019-03-19 15:47 | 308 | 0.03249642 | 0.01896516 | 1.111858 | 14.02087 | 34.70945 | 0.455628
2019-03-19 15:47 | 309 | 0.02388733 | 0.02690074 | 1.518682 | 18.92342 | 34.68171 | 0.45203
2019-03-19 15:47 | 310 | 0.00600375 | 0.1030543 | 6.029241 | 75.32409 | 34.66431 | 0.452227
2019-03-19 15:47 | 311 | 0.001101833 | 0.5830559 | 32.8825 | 411.2273 | 34.66651 | 0.453104
2019-03-19 15:47 | 312 | 0.002361 | 0.2719352 | 15.19384 | 193.1571 | 34.6599 | 0.456044
2019-03-19 15:47 | 313 | 0.00972575 | 0.06595262 | 3.704165 | 46.49842 | 34.65967 | 0.452232
2019-03-19 15:47 | 314 | 0.02741242 | 0.0242366 | 1.307169 | 16.38367 | 34.6379 | 0.449116
2019-03-19 15:47 | 315 | 0.03628192 | 0.01835348 | 0.9878104 | 12.30156 | 34.60719 | 0.446324
2019-03-19 15:47 | 316 | 0.03338475 | 0.01991865 | 1.067579 | 13.19626 | 34.56901 | 0.440554
2019-03-19 15:47 | 317 | 0.01660025 | 0.04151437 | 2.157316 | 26.57755 | 34.54396 | 0.441194
2019-03-19 15:47 | 318 | 0.01234042 | 0.05401787 | 2.901255 | 36.15923 | 34.53265 | 0.44622
2019-03-19 15:47 | 319 | 0.0201975 | 0.03300691 | 1.759807 | 22.21042 | 34.51551 | 0.448595
2019-03-19 15:47 | 320 | 0.03803833 | 0.0174932 | 0.9356185 | 11.62207 | 34.48954 | 0.442084
2019-03-19 15:47 | 321 | 0.04981067 | 0.01335666 | 0.709879 | 8.924876 | 34.44147 | 0.444554
2019-03-19 15:47 | 322 | 0.03649117 | 0.01824823 | 0.9678081 | 11.81327 | 34.39677 | 0.43108
2019-03-19 15:48 | 323 | 0.01434375 | 0.04820157 | 2.457805 | 29.94196 | 34.37109 | 0.42948
2019-03-19 15:48 | 324 | 0.006147833 | 0.1085126 | 5.736771 | 69.46659 | 34.36438 | 0.427069
2019-03-19 15:48 | 325 | 0.0124245 | 0.05566997 | 2.82957 | 34.58191 | 34.35445 | 0.429663
2019-03-19 15:48 | 326 | 0.02568117 | 0.02694394 | 1.365115 | 17.04296 | 34.33745 | 0.437683
2019-03-19 15:48 | 327 | 0.03189475 | 0.02241113 | 1.09409 | 13.34486 | 34.30475 | 0.425631
2019-03-19 15:48 | 328 | 0.03558342 | 0.02008223 | 0.9761877 | 12.26445 | 34.27495 | 0.436411
2019-03-19 15:48 | 329 | 0.02647908 | 0.02702655 | 1.305254 | 16.3932 | 34.23715 | 0.434077
2019-03-19 15:48 | 330 | 0.01090508 | 0.06551261 | 3.157084 | 38.91708 | 34.22364 | 0.424394
2019-03-19 15:48 | 331 | 0.00831725 | 0.08857932 | 4.122 | 52.78247 | 34.21202 | 0.439005
2019-03-19 15:48 | 332 | 0.01138983 | 0.06267603 | 3.017105 | 37.2462 | 34.20477 | 0.424228
2019-03-19 15:48 | 333 | 0.02710383 | 0.0263533 | 1.264456 | 15.49331 | 34.18607 | 0.419928
2019-03-19 15:48 | 334 | 0.03404917 | 0.02097862 | 1.00108 | 12.33096 | 34.1527 | 0.419859
2019-03-19 15:48 | 335 | 0.03213558 | 0.02219265 | 1.052037 | 12.80571 | 34.12065 | 0.411519
2019-03-19 15:48 | 336 | 0.02455767 | 0.02912106 | 1.380477 | 17.04889 | 34.09002 | 0.418681
2019-03-19 15:48 | 337 | 0.021624 | 0.03297529 | 1.551095 | 19.44691 | 34.07028 | 0.42052
2019-03-19 15:48 | 338 | 0.02853667 | 0.02502095 | 1.176938 | 14.73701 | 34.04442 | 0.420545
2019-03-19 15:48 | 339 | 0.02319192 | 0.03183025 | 1.440869 | 18.58186 | 34.01535 | 0.430949
2019-03-19 15:48 | 340 | 0.04103233 | 0.01802366 | 0.8131411 | 10.27195 | 33.993 | 0.421482
2019-03-19 15:48 | 341 | 0.04118717 | 0.01795154 | 0.8071574 | 9.5968 | 33.93718 | 0.395265
2019-03-19 15:48 | 342 | 0.04007367 | 0.0190131 | 0.8263061 | 9.948029 | 33.9115 | 0.398654
2019-03-19 15:48 | 343 | 0.03923375 | 0.01942171 | 0.8431104 | 10.05499 | 33.8576 | 0.394495
2019-03-19 15:48 | 344 | 0.01908892 | 0.03864207 | 1.723757 | 21.13111 | 33.83722 | 0.40337
2019-03-19 15:48 | 345 | 0.023625 | 0.03112246 | 1.386742 | 17.07856 | 33.8138 | 0.403481
2019-03-19 15:48 | 346 | 0.02517592 | 0.03020875 | 1.299516 | 15.56499 | 33.79019 | 0.391863
2019-03-19 15:48 | 347 | 0.022023 | 0.03451532 | 1.48986 | 18.93298 | 33.76481 | 0.416961
2019-03-19 15:48 | 348 | 0.01065708 | 0.07361815 | 3.049895 | 39.70589 | 33.74741 | 0.423149
2019-03-19 15:48 | 349 | 0.03329842 | 0.02356611 | 0.9706994 | 12.60453 | 33.73583 | 0.419711
2019-03-19 15:48 | 350 | 0.03235892 | 0.02421681 | 1.003268 | 12.9704 | 33.68623 | 0.419708
2019-03-19 15:48 | 351 | 0.01681092 | 0.04808163 | 1.933366 | 24.53192 | 33.67494 | 0.412404
2019-03-19 15:48 | 352 | 0.019397 | 0.04165426 | 1.66337 | 21.01047 | 33.64856 | 0.40754
2019-03-19 15:48 | 353 | 0.0189945 | 0.04393049 | 1.704144 | 21.87054 | 33.63626 | 0.41542
2019-03-19 15:48 | 354 | 0.02294525 | 0.03637679 | 1.417655 | 17.09256 | 33.60956 | 0.392193
2019-03-19 15:48 | 355 | 0.02291275 | 0.03643872 | 1.405345 | 17.96637 | 33.59083 | 0.411659
2019-03-19 15:48 | 356 | 0.03780858 | 0.02271076 | 0.8545373 | 10.65618 | 33.56049 | 0.402895
2019-03-19 15:48 | 357 | 0.03846208 | 0.02234026 | 0.8376712 | 10.51469 | 33.51867 | 0.404417
2019-03-19 15:48 | 358 | 0.03220875 | 0.02669383 | 1.003243 | 12.60421 | 33.48595 | 0.405966
2019-03-19 15:48 | 359 | 0.01910642 | 0.04503934 | 1.692729 | 20.51211 | 33.45605 | 0.391913
2019-03-19 15:48 | 360 | 0.01149575 | 0.07483003 | 2.789497 | 31.91214 | 33.44604 | 0.366854
2019-03-19 15:48 | 361 | 0.019436 | 0.04541347 | 1.649088 | 19.75545 | 33.4287 | 0.383967
2019-03-19 15:48 | 362 | 0.03558042 | 0.02482344 | 0.9024615 | 10.91719 | 33.40508 | 0.388438
2019-03-19 15:48 | 363 | 0.03448658 | 0.02631468 | 0.930412 | 12.11923 | 33.36159 | 0.417951
2019-03-19 15:48 | 364 | 0.03702608 | 0.02451183 | 0.858559 | 10.41793 | 33.33618 | 0.385735
2019-03-19 15:48 | 365 | 0.02724433 | 0.0332788 | 1.168386 | 13.80258 | 33.29129 | 0.376042
2019-03-19 15:48 | 366 | -0.007631583 | -0.1188709 | -4.158693 | -53.0654 | 33.28695 | 0.404973
2019-03-19 15:48 | 367 | 0.0056355 | 0.1608118 | 5.619344 | 69.09147 | 33.29476 | 0.389365
2019-03-19 15:48 | 368 | 0.03011192 | 0.03089323 | 1.046862 | 13.30251 | 33.27235 | 0.400564
2019-03-19 15:48 | 369 | 0.02347783 | 0.03963069 | 1.34454 | 17.03654 | 33.24206 | 0.399981
2019-03-19 15:48 | 370 | 0.01238808 | 0.07709927 | 2.547305 | 32.01076 | 33.22677 | 0.396552
2019-03-19 15:48 | 371 | 0.02654042 | 0.03604972 | 1.195306 | 14.76729 | 33.21186 | 0.39193
2019-03-19 15:48 | 372 | 0.01399717 | 0.06809248 | 2.241702 | 28.46676 | 33.17935 | 0.398454
2019-03-19 15:48 | 373 | 0.01460042 | 0.06682964 | 2.143904 | 27.61586 | 33.18119 | 0.403203
2019-03-19 15:48 | 374 | 0.01826908 | 0.05332262 | 1.710597 | 20.94051 | 33.14939 | 0.382564
2019-03-19 15:48 | 375 | 0.007551667 | 0.132473 | 4.12874 | 37.27045 | 33.1474 | 0.281454
2019-03-19 15:48 | 376 | 0.02452758 | 0.04183544 | 1.265904 | 18.17007 | 33.12825 | 0.445668
2019-03-19 15:48 | 377 | 0.02242583 | 0.04577479 | 1.383433 | 17.55636 | 33.10268 | 0.393716
2019-03-19 15:48 | 378 | 0.009008667 | 0.1139223 | 3.438865 | 44.05713 | 33.08599 | 0.396896
2019-03-19 15:48 | 379 | 0.02158383 | 0.04866064 | 1.4268 | 16.80077 | 33.0784 | 0.362625
2019-03-19 15:48 | 380 | 0.03821767 | 0.02752612 | 0.8080884 | 9.948357 | 33.04207 | 0.380203
2019-03-19 15:48 | 381 | 0.02019892 | 0.05215491 | 1.519943 | 18.16642 | 33.01039 | 0.366942
2019-03-19 15:48 | 382 | 0.008652667 | 0.1243876 | 3.566173 | 46.00686 | 33.00056 | 0.398082
2019-03-19 15:48 | 383 | 0.011593 | 0.09082743 | 2.640483 | 29.489 | 32.98866 | 0.341866
2019-03-19 15:49 | 384 | 0.03446383 | 0.03122939 | 0.8800739 | 11.07761 | 32.97202 | 0.381777
2019-03-19 15:49 | 385 | 0.051782 | 0.0212614 | 0.5803305 | 6.700205 | 32.92119 | 0.34695
2019-03-19 15:49 | 386 | 0.04856192 | 0.02263093 | 0.6169389 | 7.377901 | 32.87438 | 0.358285
2019-03-19 15:49 | 387 | 0.02981725 | 0.03759213 | 1.00299 | 12.24804 | 32.82894 | 0.365203
2019-03-19 15:49 | 388 | 0.00171225 | 0.6694547 | 17.358 | 205.2755 | 32.81675 | 0.351483
2019-03-19 15:49 | 389 | 0.002533167 | 0.4519385 | 11.73292 | 139.1369 | 32.81791 | 0.352457
2019-03-19 15:49 | 390 | 0.02041492 | 0.05617156 | 1.45277 | 17.26615 | 32.80676 | 0.352487
2019-03-19 15:49 | 391 | 0.02738067 | 0.04176947 | 1.07345 | 13.32619 | 32.77945 | 0.36488
2019-03-19 15:49 | 392 | 0.02846325 | 0.0411876 | 1.031611 | 12.39563 | 32.75397 | 0.35282
2019-03-19 15:49 | 393 | 0.02710858 | 0.0432039 | 1.080727 | 12.74755 | 32.72419 | 0.345568
2019-03-19 15:49 | 394 | -0.002589083 | -0.4607514 | -11.33843 | -140.2689 | 32.70625 | 0.363168
2019-03-19 15:49 | 395 | -0.007749667 | -0.1540196 | -3.78052 | -47.89393 | 32.72294 | 0.371162
2019-03-19 15:49 | 396 | 0.021609 | 0.05645732 | 1.351655 | 15.97885 | 32.71294 | 0.345287
2019-03-19 15:49 | 397 | 0.02770633 | 0.04399006 | 1.051818 | 13.56083 | 32.6847 | 0.375721
2019-03-19 15:49 | 398 | 0.027823 | 0.0447404 | 1.049187 | 12.73518 | 32.65965 | 0.354331
2019-03-19 15:49 | 399 | 0.03219583 | 0.03867157 | 0.902195 | 10.56932 | 32.62914 | 0.340288
2019-03-19 15:49 | 400 | 0.007323167 | 0.1734685 | 3.950032 | 48.06281 | 32.60228 | 0.351972
2019-03-19 15:49 | 401 | -0.009160083 | -0.1384416 | -3.156542 | -37.50304 | 32.61212 | 0.343531
2019-03-19 15:49 | 402 | 0.01200483 | 0.1055757 | 2.404053 | 29.84448 | 32.61137 | 0.358278
2019-03-19 15:49 | 403 | 0.01241025 | 0.1021681 | 2.320399 | 27.9241 | 32.5919 | 0.346545
2019-03-19 15:49 | 404 | 0.02415108 | 0.0533652 | 1.180246 | 14.21721 | 32.58457 | 0.343361
2019-03-19 15:49 | 405 | 0.02619225 | 0.04917655 | 1.086177 | 13.21441 | 32.54668 | 0.346115
2019-03-19 15:49 | 406 | -0.003859333 | -0.3350597 | -7.371313 | -88.68863 | 32.53945 | 0.342279
2019-03-19 15:49 | 407 | 0.004304167 | 0.3002981 | 6.58908 | 81.63229 | 32.54524 | 0.351359
2019-03-19 15:49 | 408 | 0.02776258 | 0.0474169 | 1.018786 | 12.70746 | 32.52677 | 0.352792
2019-03-19 15:49 | 409 | 0.0196735 | 0.06563021 | 1.434315 | 17.82372 | 32.49683 | 0.350655
2019-03-19 15:49 | 410 | 0.02267467 | 0.05691593 | 1.245525 | 15.29778 | 32.48527 | 0.346872
2019-03-19 15:49 | 411 | 0.03599942 | 0.03648795 | 0.7797997 | 9.79002 | 32.44935 | 0.352435
2019-03-19 15:49 | 412 | 0.02393508 | 0.05493945 | 1.163147 | 14.33536 | 32.41905 | 0.343118
2019-03-19 15:49 | 413 | 0.02417142 | 0.0543649 | 1.149429 | 13.81011 | 32.39903 | 0.33381
2019-03-19 15:49 | 414 | 0.02692183 | 0.04896483 | 1.038054 | 12.85035 | 32.36998 | 0.345955
2019-03-19 15:49 | 415 | 0.02198017 | 0.05989348 | 1.261186 | 14.67455 | 32.34686 | 0.322549
2019-03-19 15:49 | 416 | 0.02233608 | 0.06018762 | 1.24137 | 15.36017 | 32.32472 | 0.343086
2019-03-19 15:49 | 417 | 0.02868692 | 0.04761536 | 0.9595868 | 11.19455 | 32.30076 | 0.321137
2019-03-19 15:49 | 418 | 0.02756542 | 0.04951263 | 0.9964571 | 11.68025 | 32.26923 | 0.321971
2019-03-19 15:49 | 419 | 0.02134433 | 0.06393598 | 1.283206 | 15.50383 | 32.24719 | 0.330919
2019-03-19 15:49 | 420 | 0.01235142 | 0.1106699 | 2.215062 | 26.25796 | 32.22693 | 0.324323
2019-03-19 15:49 | 421 | 0.019558 | 0.07111723 | 1.396946 | 16.84656 | 32.21848 | 0.329485
2019-03-19 15:49 | 422 | 0.02712375 | 0.05134632 | 1.001633 | 12.59037 | 32.18776 | 0.341498
2019-03-19 15:49 | 423 | 0.01668675 | 0.08344827 | 1.625597 | 20.55247 | 32.16847 | 0.342954
2019-03-19 15:49 | 424 | 0.01619108 | 0.08565323 | 1.663909 | 19.93369 | 32.15235 | 0.322748
2019-03-19 15:49 | 425 | 0.01687517 | 0.0824335 | 1.590195 | 19.57658 | 32.13551 | 0.330358
2019-03-19 15:49 | 426 | 0.01940233 | 0.07279743 | 1.388263 | 16.97414 | 32.11831 | 0.329338
2019-03-19 15:49 | 427 | 0.01200167 | 0.1152766 | 2.214389 | 28.39689 | 32.09865 | 0.34081
2019-03-19 15:49 | 428 | 0.02136642 | 0.06495632 | 1.246009 | 15.22829 | 32.09031 | 0.325374
2019-03-19 15:49 | 429 | 0.03251875 | 0.04259847 | 0.8125186 | 10.06613 | 32.0555 | 0.327338
2019-03-19 15:49 | 430 | 0.02635825 | 0.05250788 | 0.9915712 | 12.04234 | 32.02955 | 0.317415
2019-03-19 15:49 | 431 | 0.02212042 | 0.0627194 | 1.182709 | 14.44516 | 32.00279 | 0.319533
2019-03-19 15:49 | 432 | 0.01750567 | 0.08178394 | 1.492946 | 18.75393 | 31.98493 | 0.3283
2019-03-19 15:49 | 433 | 0.02780375 | 0.05160297 | 0.9352423 | 11.80607 | 31.96398 | 0.328253
2019-03-19 15:49 | 434 | 0.03821133 | 0.03749328 | 0.682467 | 8.616606 | 31.92911 | 0.329252
2019-03-19 15:49 | 435 | 0.0400485 | 0.03521698 | 0.6500219 | 8.285679 | 31.88992 | 0.331829
2019-03-19 15:49 | 436 | 0.03532508 | 0.04047953 | 0.7368238 | 9.243941 | 31.85097 | 0.326543
2019-03-19 15:49 | 437 | 0.03219892 | 0.04442946 | 0.8098857 | 9.895395 | 31.8194 | 0.318621
2019-03-19 15:49 | 438 | 0.01864825 | 0.07670149 | 1.400168 | 16.40283 | 31.78889 | 0.305884
2019-03-19 15:49 | 439 | 0.01268742 | 0.1127421 | 2.055128 | 26.55371 | 31.77965 | 0.336898
2019-03-19 15:49 | 440 | 0.03562658 | 0.04089196 | 0.7352892 | 8.665524 | 31.75672 | 0.308723
2019-03-19 15:49 | 441 | 0.03222475 | 0.04518314 | 0.8077942 | 9.879425 | 31.71435 | 0.318362
2019-03-19 15:49 | 442 | 0.0237705 | 0.06015131 | 1.090171 | 13.79184 | 31.69399 | 0.327839
2019-03-19 15:50 | 443 | 0.02783242 | 0.05234967 | 0.9359189 | 12.16617 | 31.66447 | 0.338614
2019-03-19 15:50 | 444 | 0.01044467 | 0.1419807 | 2.49742 | 29.57624 | 31.64299 | 0.308914
2019-03-19 15:50 | 445 | 0.007241667 | 0.2047872 | 3.596988 | 45.04902 | 31.6403 | 0.32623
2019-03-19 15:50 | 446 | 0.01224792 | 0.1231939 | 2.126422 | 27.21908 | 31.62597 | 0.333377
2019-03-19 15:50 | 447 | 0.01811342 | 0.08315324 | 1.426993 | 17.89265 | 31.61521 | 0.324097
2019-03-19 15:50 | 448 | 0.02751133 | 0.05483649 | 0.9396811 | 12.53105 | 31.58924 | 0.344746
2019-03-19 15:50 | 449 | 0.02169392 | 0.07063096 | 1.200096 | 14.91533 | 31.56386 | 0.323572
2019-03-19 15:50 | 450 | 0.018177 | 0.08466428 | 1.4323 | 18.0894 | 31.54531 | 0.328811
2019-03-19 15:50 | 451 | 0.0311735 | 0.05003761 | 0.8334836 | 10.71102 | 31.52409 | 0.3339
2019-03-19 15:50 | 452 | 0.01828533 | 0.08530937 | 1.414823 | 18.22614 | 31.48919 | 0.333271
2019-03-19 15:50 | 453 | -0.00152525 | -1.038124 | -16.98074 | -217.7446 | 31.48898 | 0.332115
2019-03-19 15:50 | 454 | 0.01326858 | 0.1192094 | 1.947087 | 25.30805 | 31.48382 | 0.335802
2019-03-19 15:50 | 455 | 0.022887 | 0.0690356 | 1.132513 | 14.1122 | 31.46285 | 0.322986
2019-03-19 15:50 | 456 | 0.02874567 | 0.05580274 | 0.8873706 | 11.12488 | 31.43941 | 0.319792
2019-03-19 15:50 | 457 | 0.02295458 | 0.06998245 | 1.121062 | 14.09692 | 31.40834 | 0.323589
2019-03-19 15:50 | 458 | 0.02316692 | 0.06935781 | 1.115936 | 13.52679 | 31.39268 | 0.313374
2019-03-19 15:50 | 459 | 0.01391375 | 0.1148551 | 1.834497 | 22.54245 | 31.36447 | 0.31365
2019-03-19 15:50 | 460 | -0.002860917 | -0.5593544 | -8.842331 | -109.9364 | 31.36642 | 0.314519
2019-03-19 15:50 | 461 | -0.001578 | -1.031579 | -16.01981 | -197.9151 | 31.36523 | 0.31231
2019-03-19 15:50 | 462 | 0.01670267 | 0.09594084 | 1.516643 | 19.04133 | 31.36449 | 0.318041
2019-03-19 15:50 | 463 | 0.04341333 | 0.03689995 | 0.5824527 | 6.949846 | 31.33004 | 0.301716
2019-03-19 15:50 | 464 | 0.04148433 | 0.03859861 | 0.6110761 | 7.309916 | 31.28533 | 0.303247
2019-03-19 15:50 | 465 | 0.01748567 | 0.09036803 | 1.44804 | 17.89586 | 31.25291 | 0.312921
2019-03-19 15:50 | 466 | 0.014332 | 0.1120093 | 1.762773 | 21.10138 | 31.24527 | 0.302425
2019-03-19 15:50 | 467 | 0.03137625 | 0.05108915 | 0.800433 | 9.780168 | 31.21939 | 0.306865
2019-03-19 15:50 | 468 | 0.01844375 | 0.08825567 | 1.372598 | 17.37835 | 31.18913 | 0.320522
2019-03-19 15:50 | 469 | 0.01451592 | 0.1120913 | 1.727761 | 22.19998 | 31.18031 | 0.322253
2019-03-19 15:50 | 470 | 0.03612417 | 0.0450985 | 0.6951422 | 8.879347 | 31.15394 | 0.320759
2019-03-19 15:50 | 471 | 0.04023683 | 0.03982107 | 0.6276276 | 7.797681 | 31.11205 | 0.313754
2019-03-19 15:50 | 472 | 0.0352675 | 0.04602252 | 0.7104485 | 9.037641 | 31.07658 | 0.318735
2019-03-19 15:50 | 473 | 0.01934283 | 0.08282548 | 1.297658 | 16.06114 | 31.04428 | 0.310668
2019-03-19 15:50 | 474 | 0.01413567 | 0.1133589 | 1.773377 | 22.37432 | 31.03495 | 0.316276
2019-03-19 15:50 | 475 | 0.02975225 | 0.05377551 | 0.8336924 | 10.25963 | 31.01112 | 0.305247
2019-03-19 15:50 | 476 | 0.0200325 | 0.07993199 | 1.244826 | 15.95887 | 30.98093 | 0.319696
2019-03-19 15:50 | 477 | 0.01990025 | 0.08036882 | 1.245974 | 15.3088 | 30.9692 | 0.304649
2019-03-19 15:50 | 478 | 0.02280942 | 0.07130324 | 1.092468 | 14.15372 | 30.93999 | 0.322838
2019-03-19 15:50 | 479 | 0.0303275 | 0.05362741 | 0.8253664 | 10.17248 | 30.9224 | 0.308506
2019-03-19 15:50 | 480 | 0.03661867 | 0.04442846 | 0.6817343 | 8.6253 | 30.88019 | 0.315847
2019-03-19 15:50 | 481 | 0.0226715 | 0.0717457 | 1.109194 | 14.40443 | 30.85472 | 0.32657
2019-03-19 15:50 | 482 | -0.003822083 | -0.4321299 | -6.564259 | -82.97909 | 30.83798 | 0.317153
2019-03-19 15:50 | 483 | -0.009705083 | -0.1703544 | -2.587765 | -34.0537 | 30.85681 | 0.330494
2019-03-19 15:50 | 484 | 0.00806125 | 0.2043647 | 3.113706 | 39.53258 | 30.85104 | 0.318682
2019-03-19 15:50 | 485 | 0.01393625 | 0.1181644 | 1.805738 | 22.23389 | 30.84268 | 0.309857
2019-03-19 15:50 | 486 | 0.02946508 | 0.05594539 | 0.8498371 | 10.97662 | 30.82171 | 0.323427
2019-03-19 15:50 | 487 | 0.02199458 | 0.07403446 | 1.148001 | 12.77178 | 30.78943 | 0.28091
2019-03-19 15:50 | 488 | 0.01181292 | 0.1396524 | 2.14365 | 26.4127 | 30.77864 | 0.312011
2019-03-19 15:50 | 489 | 0.01749275 | 0.0942506 | 1.444591 | 17.90736 | 30.76206 | 0.313249
2019-03-19 15:50 | 490 | 0.01866133 | 0.08849152 | 1.362366 | 17.14283 | 30.74451 | 0.319908
2019-03-19 15:50 | 491 | 0.01017975 | 0.1647648 | 2.478198 | 32.89138 | 30.72626 | 0.334826
2019-03-19 15:50 | 492 | 0.033812 | 0.04886934 | 0.7557042 | 9.775553 | 30.71614 | 0.330531
2019-03-19 15:50 | 493 | 0.06474358 | 0.02592926 | 0.3929077 | 4.701254 | 30.65728 | 0.304376
2019-03-19 15:50 | 494 | 0.05041783 | 0.03326461 | 0.5077944 | 6.881097 | 30.59839 | 0.34693
2019-03-19 15:50 | 495 | 0.01984767 | 0.08444554 | 1.300461 | 17.20625 | 30.56123 | 0.341504
2019-03-19 15:50 | 496 | 0.013663 | 0.1208937 | 1.885991 | 24.74962 | 30.55278 | 0.338154
2019-03-19 15:50 | 497 | 0.01710192 | 0.0979006 | 1.503274 | 19.398 | 30.5305 | 0.331743
2019-03-19 15:50 | 498 | 0.02913425 | 0.05666766 | 0.8788766 | 11.11139 | 30.51655 | 0.323722
2019-03-19 15:50 | 499 | 0.02362842 | 0.07110533 | 1.101407 | 14.30938 | 30.47664 | 0.338108
2019-03-19 15:50 | 500 | 0.0069145 | 0.2385377 | 3.732152 | 47.55514 | 30.47151 | 0.32882
2019-03-19 15:50 | 501 | 0.03155858 | 0.05219399 | 0.8130592 | 10.31551 | 30.4537 | 0.325543
2019-03-19 15:50 | 502 | 0.02403225 | 0.06854269 | 1.066172 | 13.52853 | 30.41598 | 0.325121
2019-03-19 15:50 | 503 | -0.005933667 | -0.277125 | -4.342199 | -53.90815 | 30.41113 | 0.319873
2019-03-19 15:51 | 504 | -0.001930917 | -0.8652028 | -13.22701 | -165.9999 | 30.41933 | 0.320532
2019-03-19 15:51 | 505 | 0.0235005 | 0.07010213 | 1.08564 | 13.75435 | 30.40933 | 0.323234
2019-03-19 15:51 | 506 | 0.02257075 | 0.07304301 | 1.131184 | 14.4662 | 30.37839 | 0.326513
2019-03-19 15:51 | 507 | 0.01858883 | 0.08865369 | 1.364863 | 17.76491 | 30.36561 | 0.330229
2019-03-19 15:51 | 508 | 0.01655442 | 0.09931493 | 1.535783 | 19.74186 | 30.34042 | 0.326815
2019-03-19 15:51 | 509 | 0.0292155 | 0.05715305 | 0.8647606 | 11.14771 | 30.32863 | 0.325686
2019-03-19 15:51 | 510 | 0.04903908 | 0.03411018 | 0.5184051 | 6.673697 | 30.28125 | 0.327272
2019-03-19 15:51 | 511 | 0.01601383 | 0.1060334 | 1.600528 | 20.23807 | 30.24284 | 0.324089
2019-03-19 15:51 | 512 | 0.01189492 | 0.1427443 | 2.145186 | 27.04063 | 30.24256 | 0.321646
2019-03-19 15:51 | 513 | 0.03956 | 0.04285797 | 0.6421797 | 8.407331 | 30.21122 | 0.332594
2019-03-19 15:51 | 514 | 0.03428325 | 0.04943249 | 0.7363154 | 9.517009 | 30.17098 | 0.326274
2019-03-19 15:51 | 515 | 0.02272575 | 0.07461738 | 1.116408 | 14.82134 | 30.14499 | 0.336826
2019-03-19 15:51 | 516 | 0.01639608 | 0.1035237 | 1.548897 | 20.17598 | 30.12418 | 0.330807
2019-03-19 15:51 | 517 | 0.01941642 | 0.08734223 | 1.304861 | 17.28367 | 30.10948 | 0.335587
2019-03-19 15:51 | 518 | 0.02892942 | 0.05859971 | 0.8767555 | 11.87034 | 30.0836 | 0.343402
2019-03-19 15:51 | 519 | 0.03476617 | 0.04891166 | 0.7350527 | 9.994803 | 30.05338 | 0.347481
2019-03-19 15:51 | 520 | 0.002735 | 0.6313155 | 9.314409 | 121.2984 | 30.02252 | 0.331751
2019-03-19 15:51 | 521 | 0.01253692 | 0.1373143 | 2.010947 | 26.9461 | 30.03798 | 0.337821
2019-03-19 15:51 | 522 | 0.0398245 | 0.04331973 | 0.635356 | 8.649952 | 29.99329 | 0.34448
2019-03-19 15:51 | 523 | 0.0158705 | 0.1087391 | 1.59484 | 20.6875 | 29.96998 | 0.328321
2019-03-19 15:51 | 524 | 0.01596267 | 0.1065452 | 1.598821 | 21.47104 | 29.95637 | 0.342735
2019-03-19 15:51 | 525 | 0.03506767 | 0.04772906 | 0.7200269 | 9.652652 | 29.9331 | 0.338496
2019-03-19 15:51 | 526 | 0.03967642 | 0.04225143 | 0.641187 | 8.624242 | 29.88982 | 0.342179
2019-03-19 15:51 | 527 | 0.02660892 | 0.06199561 | 0.9473904 | 13.25774 | 29.85841 | 0.352774
2019-03-19 15:51 | 528 | 0.02373383 | 0.06951972 | 1.068704 | 13.9248 | 29.83493 | 0.330489
2019-03-19 15:51 | 529 | 0.008273833 | 0.1990575 | 3.078179 | 40.14512 | 29.81325 | 0.332154
2019-03-19 15:51 | 530 | 0.01196625 | 0.1356233 | 2.115552 | 28.62793 | 29.81336 | 0.342569
2019-03-19 15:51 | 531 | 0.03364933 | 0.04885586 | 0.7521578 | 10.48675 | 29.78519 | 0.352872
2019-03-19 15:51 | 532 | 0.01940858 | 0.08358389 | 1.298009 | 18.33745 | 29.75404 | 0.355904
2019-03-19 15:51 | 533 | 0.02538092 | 0.06395477 | 1.009437 | 14.3024 | 29.74246 | 0.363008
2019-03-19 15:51 | 534 | 0.02724483 | 0.06060732 | 0.9441191 | 12.85304 | 29.70447 | 0.350179
2019-03-19 15:51 | 535 | 0.004812583 | 0.3435793 | 5.336505 | 74.41471 | 29.69322 | 0.358127
2019-03-19 15:51 | 536 | 0.01555867 | 0.1078678 | 1.670851 | 22.3728 | 29.68705 | 0.348091
2019-03-19 15:51 | 537 | 0.03008717 | 0.05579407 | 0.8617337 | 11.53631 | 29.66083 | 0.347095
2019-03-19 15:51 | 538 | 0.02295133 | 0.07309982 | 1.137224 | 15.37558 | 29.63204 | 0.35289
2019-03-19 15:51 | 539 | 0.01920708 | 0.08840848 | 1.359925 | 17.74778 | 29.6142 | 0.340883
2019-03-19 15:51 | 540 | 0.03442758 | 0.04937076 | 0.7594355 | 9.9892 | 29.5894 | 0.343904
2019-03-19 15:51 | 541 | 0.02767308 | 0.06130472 | 0.9430073 | 12.37022 | 29.55014 | 0.342322
2019-03-19 15:51 | 542 | 0.0297645 | 0.05846992 | 0.8760191 | 11.8344 | 29.53272 | 0.352245
2019-03-19 15:51 | 543 | 0.02076142 | 0.08356683 | 1.252031 | 16.76027 | 29.49285 | 0.347967
2019-03-19 15:51 | 544 | 0.02335033 | 0.07520604 | 1.114734 | 15.09332 | 29.48825 | 0.352434
2019-03-19 15:51 | 545 | 0.03795392 | 0.04682922 | 0.6907533 | 9.141165 | 29.44353 | 0.346943
2019-03-19 15:51 | 546 | 0.02654708 | 0.06628997 | 0.9882068 | 13.38256 | 29.41839 | 0.355268
2019-03-19 15:51 | 547 | 0.02170017 | 0.08207538 | 1.210651 | 16.98706 | 29.38939 | 0.368622
2019-03-19 15:51 | 548 | 0.02123225 | 0.08521019 | 1.236829 | 17.2003 | 29.37363 | 0.365201
2019-03-19 15:51 | 549 | 0.02406925 | 0.07396375 | 1.103398 | 15.33641 | 29.3459 | 0.369136
2019-03-19 15:51 | 550 | 0.026671 | 0.067914 | 1.001221 | 13.83956 | 29.32525 | 0.369115
2019-03-19 15:51 | 551 | 0.03665917 | 0.04940011 | 0.7303231 | 10.19055 | 29.29119 | 0.373577
2019-03-19 15:51 | 552 | 0.02960525 | 0.06117543 | 0.9056723 | 12.43114 | 29.25606 | 0.368027
2019-03-19 15:51 | 553 | 0.0225595 | 0.07923816 | 1.192044 | 16.27452 | 29.23225 | 0.367145
2019-03-19 15:51 | 554 | 0.0229095 | 0.07808772 | 1.181281 | 16.14885 | 29.209 | 0.369962
2019-03-19 15:51 | 555 | 0.02528825 | 0.07060191 | 1.066559 | 14.58879 | 29.18547 | 0.368925
2019-03-19 15:51 | 556 | 0.036006 | 0.04893493 | 0.7492334 | 10.16281 | 29.15668 | 0.365922
2019-03-19 15:51 | 557 | 0.031349 | 0.05685059 | 0.8623964 | 11.65246 | 29.1171 | 0.365293
2019-03-19 15:51 | 558 | 0.02402142 | 0.0743283 | 1.13064 | 15.31517 | 29.09412 | 0.367892
2019-03-19 15:51 | 559 | 0.05244317 | 0.03443394 | 0.5197454 | 6.946835 | 29.06117 | 0.364314
2019-03-19 15:51 | 560 | 0.04717667 | 0.03839159 | 0.5771007 | 7.580167 | 28.99749 | 0.357607
2019-03-19 15:51 | 561 | 0.01406083 | 0.1284138 | 1.922345 | 27.49489 | 28.97344 | 0.386601
2019-03-19 15:51 | 562 | 0.02648733 | 0.06909085 | 1.023673 | 14.45246 | 28.95841 | 0.382807
2019-03-19 15:52 | 563 | 0.0503585 | 0.03640512 | 0.5438478 | 7.608825 | 28.91724 | 0.383169
2019-03-19 15:52 | 564 | 0.04027175 | 0.04607343 | 0.6803847 | 9.379131 | 28.86576 | 0.377714
2019-03-19 15:52 | 565 | 0.03493058 | 0.05384315 | 0.7861295 | 11.06377 | 28.83651 | 0.386464
2019-03-19 15:52 | 566 | 0.02806233 | 0.06788064 | 0.9866936 | 13.44036 | 28.79582 | 0.377168
2019-03-19 15:52 | 567 | 0.03537108 | 0.05385879 | 0.7881657 | 10.82192 | 28.77688 | 0.382783
2019-03-19 15:52 | 568 | 0.04299992 | 0.04481717 | 0.6477543 | 9.110343 | 28.72547 | 0.391744
2019-03-19 15:52 | 569 | 0.01829533 | 0.105155 | 1.521873 | 22.09667 | 28.69822 | 0.404266
2019-03-19 15:52 | 570 | 0.01941133 | 0.1003126 | 1.449465 | 20.29886 | 28.68252 | 0.394028
2019-03-19 15:52 | 571 | 0.04667408 | 0.04174628 | 0.6000119 | 8.703802 | 28.65279 | 0.406242
2019-03-19 15:52 | 572 | 0.04900925 | 0.04024693 | 0.5768265 | 8.212776 | 28.595 | 0.402502
2019-03-19 15:52 | 573 | 0.03947633 | 0.05057616 | 0.7171837 | 10.00372 | 28.55816 | 0.39491
2019-03-19 15:52 | 574 | 0.04388975 | 0.04613114 | 0.6515733 | 9.144094 | 28.5136 | 0.401332
2019-03-19 15:52 | 575 | 0.02643933 | 0.07834853 | 1.082599 | 15.04406 | 28.47528 | 0.397755
2019-03-19 15:52 | 576 | 0.01838917 | 0.1152692 | 1.573249 | 22.01117 | 28.45865 | 0.404767
2019-03-19 15:52 | 577 | 0.02049792 | 0.1057346 | 1.415051 | 19.42651 | 28.43582 | 0.398203
2019-03-19 15:52 | 578 | 0.0143225 | 0.1563191 | 2.038325 | 28.32913 | 28.41855 | 0.405744
2019-03-19 15:52 | 579 | 0.03506292 | 0.06460323 | 0.8324588 | 11.21467 | 28.40047 | 0.393219
2019-03-19 15:52 | 580 | 0.05933208 | 0.03898012 | 0.4944563 | 6.868324 | 28.34776 | 0.407512
2019-03-19 15:52 | 581 | 0.04874367 | 0.04877828 | 0.6032479 | 8.790024 | 28.2903 | 0.428458
2019-03-19 15:52 | 582 | 0.04676292 | 0.05192242 | 0.6319409 | 9.308572 | 28.24915 | 0.435296
2019-03-19 15:52 | 583 | 0.04662892 | 0.05342468 | 0.6372438 | 9.694542 | 28.19648 | 0.452046
2019-03-19 15:52 | 584 | 0.03187667 | 0.07937494 | 0.9337417 | 14.63901 | 28.15834 | 0.466643
2019-03-19 15:52 | 585 | 0.05482758 | 0.04705908 | 0.5427522 | 11.12867 | 28.12334 | 0.610158
2019-03-19 15:52 | 586 | 0.08450667 | 0.03039336 | 0.3566739 | 8.574282 | 28.04653 | 0.724584
2019-03-19 15:52 | 587 | 0.08948225 | 0.02891918 | 0.3462038 | 9.06582 | 27.95999 | 0.81123
2019-03-19 15:52 | 588 | 0.1104863 | 0.02357033 | 0.2946443 | 8.345301 | 27.86567 | 0.922041
2019-03-19 15:52 | 589 | 0.08691983 | 0.02990537 | 0.3975451 | 12.08088 | 27.75023 | 1.050068
2019-03-19 15:52 | 590 | 0.05449175 | 0.04790536 | 0.6882729 | 21.17726 | 27.69424 | 1.153986
2019-03-19 15:52 | 591 | 0.06078233 | 0.04318358 | 0.677398 | 20.45186 | 27.63158 | 1.243112
2019-03-19 15:52 | 592 | 0.07015408 | 0.03760452 | 0.6495026 | 19.42899 | 27.57042 | 1.363023
2019-03-19 15:52 | 593 | 0.08671992 | 0.03112119 | 0.5814229 | 17.30629 | 27.48906 | 1.5008
2019-03-19 15:52 | 594 | 0.1076619 | 0.02555416 | 0.5173501 | 15.661 | 27.39587 | 1.686093
2019-03-19 15:52 | 595 | 0.1229785 | 0.023115 | 0.5253841 | 15.6716 | 27.27578 | 1.92727
2019-03-19 15:52 | 596 | 0.1156341 | 0.02592779 | 0.6420214 | 17.70756 | 27.15618 | 2.047597
2019-03-19 15:52 | 597 | 0.09784233 | 0.03226454 | 0.8608377 | 22.23271 | 27.04731 | 2.1753
2019-03-19 15:52 | 598 | 0.0974405 | 0.03424826 | 0.9723486 | 22.76279 | 26.95569 | 2.218018
2019-03-19 15:52 | 599 | 0.1200132 | 0.02949747 | 0.8947037 | 20.48107 | 26.84598 | 2.457998
2019-03-19 15:52 | 600 | 0.1423307 | 0.02629654 | 0.8372215 | 18.51878 | 26.71482 | 2.63579
2019-03-19 15:52 | 601 | 0.1707572 | 0.02291337 | 0.7829938 | 16.86698 | 26.56048 | 2.880157
2019-03-19 15:52 | 602 | 0.1738053 | 0.02339834 | 0.8490615 | 17.99279 | 26.3797 | 3.127242
2019-03-19 15:52 | 603 | 0.1756324 | 0.0237619 | 0.9186454 | 19.60842 | 26.21411 | 3.443875
2019-03-19 15:52 | 604 | 0.1768571 | 0.02411655 | 0.9992547 | 20.65961 | 26.02951 | 3.653798
2019-03-19 15:52 | 605 | 0.1509347 | 0.02873015 | 1.259612 | 25.56397 | 25.86659 | 3.858489
2019-03-19 15:52 | 606 | 0.1466881 | 0.02976966 | 1.388373 | 26.51301 | 25.72182 | 3.889143
2019-03-19 15:52 | 607 | 0.1790266 | 0.0243235 | 1.20496 | 21.87733 | 25.56381 | 3.916623
2019-03-19 15:52 | 608 | 0.1944079 | 0.02225419 | 1.152647 | 20.60309 | 25.3675 | 4.005404
2019-03-19 15:52 | 609 | 0.191774 | 0.02243652 | 1.216909 | 21.568 | 25.18031 | 4.136181
2019-03-19 15:52 | 610 | 0.1812928 | 0.02371767 | 1.352364 | 23.45856 | 24.98674 | 4.252866
2019-03-19 15:52 | 611 | 0.1654257 | 0.02604738 | 1.524447 | 25.99696 | 24.81905 | 4.300566
2019-03-19 15:52 | 612 | 0.1613537 | 0.02676742 | 1.608601 | 26.27466 | 24.65291 | 4.239512
2019-03-19 15:52 | 613 | 0.1622532 | 0.02685827 | 1.645615 | 26.01856 | 24.49474 | 4.221593
2019-03-19 15:52 | 614 | 0.160757 | 0.02719183 | 1.704198 | 26.00404 | 24.32852 | 4.180331
2019-03-19 15:52 | 615 | 0.1682398 | 0.02618845 | 1.672501 | 24.82039 | 24.17101 | 4.175778
2019-03-19 15:52 | 616 | 0.1773216 | 0.02497004 | 1.618073 | 23.34237 | 23.99212 | 4.139106
2019-03-19 15:52 | 617 | 0.1628553 | 0.02718198 | 1.786788 | 25.19866 | 23.82239 | 4.103734
2019-03-19 15:52 | 618 | 0.1464564 | 0.03043472 | 2.016969 | 28.00405 | 23.66749 | 4.101373
2019-03-19 15:52 | 619 | 0.1339452 | 0.03354899 | 2.225028 | 30.46179 | 23.5282 | 4.080209
2019-03-19 15:52 | 620 | 0.1355458 | 0.03354111 | 2.222415 | 29.56578 | 23.39602 | 4.007518
2019-03-19 15:52 | 621 | 0.1323712 | 0.03453239 | 2.29315 | 29.64554 | 23.25802 | 3.924217
2019-03-19 15:52 | 622 | 0.1242351 | 0.03719293 | 2.456093 | 31.28083 | 23.13259 | 3.886176
2019-03-19 15:52 | 623 | 0.1172299 | 0.03982492 | 2.621201 | 32.94996 | 23.00919 | 3.862721
2019-03-19 15:53 | 624 | 0.1189579 | 0.03915381 | 2.584438 | 31.18985 | 22.89622 | 3.71028
2019-03-19 15:53 | 625 | 0.1105051 | 0.04208564 | 2.780434 | 31.8081 | 22.77382 | 3.514957
2019-03-19 15:53 | 626 | 0.094644 | 0.04860923 | 3.235361 | 36.02084 | 22.6771 | 3.409156
2019-03-19 15:53 | 627 | 0.08806883 | 0.05143889 | 3.455494 | 37.008 | 22.5823 | 3.259251
2019-03-19 15:53 | 628 | 0.08333883 | 0.05299851 | 3.600563 | 36.82047 | 22.4998 | 3.068575
2019-03-19 15:53 | 629 | 0.0921365 | 0.04646901 | 3.214872 | 32.47445 | 22.41227 | 2.992082
2019-03-19 15:53 | 630 | 0.09560417 | 0.04333937 | 3.04189 | 28.41288 | 22.31691 | 2.71639
2019-03-19 15:53 | 631 | 0.08448592 | 0.04731404 | 3.360566 | 29.67978 | 22.22479 | 2.507523
2019-03-19 15:53 | 632 | 0.07794033 | 0.04939469 | 3.509416 | 29.71651 | 22.14726 | 2.316115
2019-03-19 15:53 | 633 | 0.07139933 | 0.05185687 | 3.638232 | 31.08322 | 22.0689 | 2.219321
2019-03-19 15:53 | 634 | 0.05886242 | 0.06076865 | 4.225444 | 36.26125 | 22.0051 | 2.134425
2019-03-19 15:53 | 635 | 0.07346608 | 0.04701724 | 3.215633 | 28.25233 | 21.94428 | 2.075588
2019-03-19 15:53 | 636 | 0.09442417 | 0.03529853 | 2.408469 | 20.92006 | 21.85661 | 1.975359
2019-03-19 15:53 | 637 | 0.08555242 | 0.03756167 | 2.574167 | 22.41745 | 21.76259 | 1.917867
2019-03-19 15:53 | 638 | 0.08150025 | 0.0382659 | 2.599855 | 22.42835 | 21.6847 | 1.827916
2019-03-19 15:53 | 639 | 0.09586492 | 0.03193298 | 2.133216 | 18.56158 | 21.59563 | 1.779404
2019-03-19 15:53 | 640 | 0.08508783 | 0.0349392 | 2.312593 | 21.05654 | 21.49889 | 1.791655
2019-03-19 15:53 | 641 | 0.07085483 | 0.04070279 | 2.679938 | 25.3101 | 21.42652 | 1.793343
2019-03-19 15:53 | 642 | 0.07355575 | 0.03834109 | 2.492736 | 23.93356 | 21.35286 | 1.760451
2019-03-19 15:53 | 643 | 0.08197958 | 0.03384798 | 2.16319 | 21.5378 | 21.27761 | 1.76566
2019-03-19 15:53 | 644 | 0.085917 | 0.03174706 | 1.998801 | 20.40607 | 21.19028 | 1.753228
2019-03-19 15:53 | 645 | 0.07552025 | 0.03549788 | 2.207588 | 22.89879 | 21.10966 | 1.729322
2019-03-19 15:53 | 646 | 0.061252 | 0.04316591 | 2.659825 | 28.00229 | 21.04032 | 1.715196
2019-03-19 15:53 | 647 | 0.05906375 | 0.04439728 | 2.700049 | 29.26377 | 20.98414 | 1.728428
2019-03-19 15:53 | 648 | 0.06125992 | 0.04249103 | 2.546531 | 28.10982 | 20.9211 | 1.722005
2019-03-19 15:53 | 649 | 0.0486955 | 0.05239491 | 3.136669 | 35.03802 | 20.86467 | 1.706194
2019-03-19 15:53 | 650 | 0.05346808 | 0.04736899 | 2.809502 | 31.90062 | 20.81968 | 1.705665
2019-03-19 15:53 | 651 | 0.05718567 | 0.04398282 | 2.592462 | 30.1613 | 20.75718 | 1.724794
2019-03-19 15:53 | 652 | 0.07295525 | 0.03393006 | 2.009629 | 23.71998 | 20.7028 | 1.730497
2019-03-19 15:53 | 653 | 0.07056017 | 0.03471507 | 2.047461 | 24.19451 | 20.61584 | 1.707169
2019-03-19 15:53 | 654 | 0.05651617 | 0.04256098 | 2.529623 | 30.19235 | 20.56443 | 1.706356
2019-03-19 15:53 | 655 | 0.06869542 | 0.03467155 | 2.059079 | 24.67874 | 20.49697 | 1.695316
2019-03-19 15:53 | 656 | 0.06558858 | 0.03598678 | 2.137076 | 25.67988 | 20.43 | 1.684307
2019-03-19 15:53 | 657 | 0.06915008 | 0.03349036 | 2.013137 | 24.12784 | 20.36467 | 1.668442
2019-03-19 15:53 | 658 | 0.06675425 | 0.03437767 | 2.071905 | 24.86369 | 20.29316 | 1.659757
2019-03-19 15:53 | 659 | 0.05868217 | 0.03906285 | 2.334415 | 28.26073 | 20.23209 | 1.658401
2019-03-19 15:53 | 660 | 0.07248575 | 0.0316458 | 1.876055 | 22.6065 | 20.17041 | 1.638649
2019-03-19 15:53 | 661 | 0.090271 | 0.02541202 | 1.494362 | 18.16196 | 20.08688 | 1.639498
2019-03-19 15:53 | 662 | 0.05956658 | 0.03800233 | 2.236171 | 27.48596 | 20.0013 | 1.637245
2019-03-19 15:53 | 663 | 0.0517035 | 0.04388936 | 2.568241 | 31.93409 | 19.96245 | 1.651104
2019-03-19 15:53 | 664 | 0.07668633 | 0.02960638 | 1.718636 | 21.1512 | 19.88975 | 1.622008
2019-03-19 15:53 | 665 | 0.07326325 | 0.03103898 | 1.791173 | 22.69158 | 19.8149 | 1.662459
2019-03-19 15:53 | 666 | 0.08162667 | 0.02817685 | 1.605291 | 20.15575 | 19.74115 | 1.645247
2019-03-19 15:53 | 667 | 0.08605083 | 0.02664111 | 1.51082 | 20.05423 | 19.65279 | 1.725683
2019-03-19 15:53 | 668 | 0.07666067 | 0.02958064 | 1.691368 | 22.56445 | 19.57234 | 1.729806
2019-03-19 15:53 | 669 | 0.07994142 | 0.02815956 | 1.626214 | 21.96267 | 19.49707 | 1.755727
2019-03-19 15:53 | 670 | 0.07042483 | 0.03152829 | 1.840652 | 23.98877 | 19.41536 | 1.689405
2019-03-19 15:53 | 671 | 0.05847283 | 0.03809713 | 2.22838 | 28.76914 | 19.35625 | 1.682213
2019-03-19 15:53 | 672 | 0.07997483 | 0.02754694 | 1.62816 | 21.06131 | 19.29087 | 1.684375
2019-03-19 15:53 | 673 | 0.072687 | 0.03039489 | 1.795514 | 22.89284 | 19.20282 | 1.664012
2019-03-19 15:53 | 674 | 0.05880633 | 0.03756608 | 2.219137 | 28.34256 | 19.1476 | 1.666722
2019-03-19 15:53 | 675 | 0.060712 | 0.03606814 | 2.148525 | 27.49226 | 19.08229 | 1.66911
2019-03-19 15:53 | 676 | 0.03215458 | 0.06736172 | 4.040099 | 51.51682 | 19.03236 | 1.656502
2019-03-19 15:53 | 677 | 0.03685208 | 0.05889604 | 3.52754 | 45.20985 | 19.0095 | 1.666077
2019-03-19 15:53 | 678 | 0.0729535 | 0.02978537 | 1.7791 | 23.02864 | 18.95108 | 1.68002
2019-03-19 15:53 | 679 | 0.06122642 | 0.03545398 | 2.114207 | 27.28705 | 18.87422 | 1.670688
2019-03-19 15:53 | 680 | 0.064664 | 0.03324084 | 2.000899 | 26.02352 | 18.82555 | 1.682785
2019-03-19 15:53 | 681 | 0.09198433 | 0.02334799 | 1.405409 | 18.24983 | 18.74001 | 1.678698
2019-03-19 15:53 | 682 | 0.06671467 | 0.03187585 | 1.934884 | 25.09544 | 18.65337 | 1.674234
2019-03-19 15:54 | 683 | 0.07088367 | 0.02961472 | 1.817461 | 23.69883 | 18.6006 | 1.67986
2019-03-19 15:54 | 684 | 0.07658075 | 0.02711335 | 1.680649 | 21.82131 | 18.5109 | 1.671092
2019-03-19 15:54 | 685 | 0.06320517 | 0.03244813 | 2.030631 | 26.41245 | 18.45085 | 1.669403
2019-03-19 15:54 | 686 | 0.09649717 | 0.02128162 | 1.331822 | 17.2121 | 18.37432 | 1.660919
2019-03-19 15:54 | 687 | 0.0943925 | 0.0214719 | 1.35941 | 17.68112 | 18.26639 | 1.668965
2019-03-19 15:54 | 688 | 0.06091175 | 0.03329556 | 2.106235 | 27.32607 | 18.19315 | 1.664479
2019-03-19 15:54 | 689 | 0.07342442 | 0.02789005 | 1.742975 | 23.10192 | 18.13421 | 1.696245
2019-03-19 15:54 | 690 | 0.07744808 | 0.02613592 | 1.647393 | 21.90753 | 18.04784 | 1.696696
2019-03-19 15:54 | 691 | 0.0549925 | 0.03733717 | 2.333368 | 31.24046 | 17.98503 | 1.717991
2019-03-19 15:54 | 692 | 0.071054 | 0.02887248 | 1.804371 | 24.34278 | 17.9291 | 1.729652
2019-03-19 15:54 | 693 | 0.07774383 | 0.02639819 | 1.652933 | 22.24291 | 17.84419 | 1.729249
2019-03-19 15:54 | 694 | 0.08453208 | 0.02427103 | 1.525189 | 20.56521 | 17.77377 | 1.73842
2019-03-19 15:54 | 695 | 0.09361842 | 0.02169032 | 1.379677 | 18.41851 | 17.67531 | 1.724312
2019-03-19 15:54 | 696 | 0.07746275 | 0.02617364 | 1.669421 | 21.83626 | 17.59243 | 1.691497
2019-03-19 15:54 | 697 | 0.07846758 | 0.02586175 | 1.651334 | 21.33507 | 17.51689 | 1.674111
2019-03-19 15:54 | 698 | 0.07536017 | 0.0269039 | 1.717408 | 22.41686 | 17.43599 | 1.689338
2019-03-19 15:54 | 699 | 0.07546742 | 0.0269037 | 1.717396 | 22.51674 | 17.36538 | 1.69928
2019-03-19 15:54 | 700 | 0.07905075 | 0.02591614 | 1.634833 | 21.55352 | 17.28462 | 1.703822
2019-03-19 15:54 | 701 | 0.0633905 | 0.03197715 | 2.035675 | 27.09792 | 17.2116 | 1.717751
2019-03-19 15:54 | 702 | 0.06263508 | 0.03269572 | 2.059112 | 27.64026 | 17.15436 | 1.73125
2019-03-19 15:54 | 703 | 0.0705195 | 0.02899154 | 1.828333 | 24.54104 | 17.08398 | 1.730622
2019-03-19 15:54 | 704 | 0.0685765 | 0.03009909 | 1.878576 | 25.21327 | 17.01532 | 1.729038
2019-03-19 15:54 | 705 | 0.07304442 | 0.02824584 | 1.765804 | 23.60239 | 16.94552 | 1.724023
2019-03-19 15:54 | 706 | 0.07572325 | 0.0275475 | 1.710611 | 22.86069 | 16.86958 | 1.731086
2019-03-19 15:54 | 707 | 0.07640983 | 0.02757925 | 1.698052 | 22.72219 | 16.79454 | 1.736199
2019-03-19 15:54 | 708 | 0.08044983 | 0.02675046 | 1.616214 | 21.71339 | 16.71616 | 1.746839
2019-03-19 15:54 | 709 | 0.07943675 | 0.02736084 | 1.641812 | 21.773 | 16.63512 | 1.729576
2019-03-19 15:54 | 710 | 0.06769983 | 0.03248845 | 1.934294 | 25.70308 | 16.55966 | 1.740094
2019-03-19 15:54 | 711 | 0.07253167 | 0.03030458 | 1.806701 | 23.98201 | 16.49578 | 1.739455
2019-03-19 15:54 | 712 | 0.07991442 | 0.02747057 | 1.638624 | 21.55548 | 16.4138 | 1.722594
2019-03-19 15:54 | 713 | 0.07480192 | 0.02966037 | 1.753728 | 22.65062 | 16.33861 | 1.69431
2019-03-19 15:54 | 714 | 0.08447117 | 0.02625275 | 1.550579 | 20.12424 | 16.26127 | 1.699918
2019-03-19 15:54 | 715 | 0.07944133 | 0.02820421 | 1.646965 | 21.09255 | 16.17314 | 1.67562
2019-03-19 15:54 | 716 | 0.06990433 | 0.03198987 | 1.863501 | 24.09885 | 16.1037 | 1.684614
2019-03-19 15:54 | 717 | 0.06946842 | 0.03185768 | 1.869995 | 24.15419 | 16.03132 | 1.677953
2019-03-19 15:54 | 718 | 0.06468792 | 0.03424158 | 2.008839 | 26.17832 | 15.96558 | 1.693421
2019-03-19 15:54 | 719 | 0.06077058 | 0.03602611 | 2.131632 | 27.98713 | 15.90181 | 1.700794
2019-03-19 15:54 | 720 | 0.05566967 | 0.03890056 | 2.32481 | 30.65375 | 15.84385 | 1.706484
2019-03-19 15:54 | 721 | 0.06568625 | 0.03292431 | 1.965519 | 25.92932 | 15.78673 | 1.7032
2019-03-19 15:54 | 722 | 0.07263233 | 0.02986858 | 1.782129 | 23.48037 | 15.71297 | 1.705434
2019-03-19 15:54 | 723 | 0.07551825 | 0.02900701 | 1.713528 | 22.62984 | 15.64305 | 1.708966
2019-03-19 15:54 | 724 | 0.06208367 | 0.03529924 | 2.082964 | 27.66291 | 15.56602 | 1.717415
2019-03-19 15:54 | 725 | 0.05497967 | 0.04026704 | 2.35658 | 31.35876 | 15.51731 | 1.724094
2019-03-19 15:54 | 726 | 0.06434925 | 0.03478901 | 2.015079 | 26.85831 | 15.45209 | 1.728312
2019-03-19 15:54 | 727 | 0.05904642 | 0.03799682 | 2.202079 | 28.51839 | 15.39137 | 1.683909
2019-03-19 15:54 | 728 | 0.06883275 | 0.03254967 | 1.889462 | 24.02394 | 15.33063 | 1.653634
2019-03-19 15:54 | 729 | 0.07587617 | 0.02978741 | 1.710606 | 21.67142 | 15.25417 | 1.644344
2019-03-19 15:54 | 730 | 0.0775835 | 0.02908912 | 1.66598 | 21.09401 | 15.18049 | 1.636547
2019-03-19 15:54 | 731 | 0.07408583 | 0.03080398 | 1.739303 | 21.92898 | 15.10079 | 1.624627
2019-03-19 15:54 | 732 | 0.06106675 | 0.03736636 | 2.10178 | 26.89601 | 15.03463 | 1.642452
2019-03-19 15:54 | 733 | 0.05766292 | 0.03987201 | 2.209385 | 28.22504 | 14.9763 | 1.627538
2019-03-19 15:54 | 734 | 0.062158 | 0.03704144 | 2.046886 | 26.25905 | 14.91736 | 1.63221
2019-03-19 15:54 | 735 | 0.05388567 | 0.04271682 | 2.35138 | 30.01687 | 14.85463 | 1.617479
2019-03-19 15:54 | 736 | 0.05457192 | 0.04215228 | 2.312588 | 29.50201 | 14.80713 | 1.609981
2019-03-19 15:54 | 737 | 0.07435392 | 0.03094964 | 1.690426 | 21.6833 | 14.74108 | 1.612238
2019-03-19 15:54 | 738 | 0.07259692 | 0.03174668 | 1.726694 | 22.13648 | 14.66386 | 1.60704
2019-03-19 15:54 | 739 | 0.05275 | 0.04377802 | 2.369721 | 30.54967 | 14.60068 | 1.611495
2019-03-19 15:54 | 740 | 0.04623125 | 0.04996593 | 2.697051 | 34.74881 | 14.5551 | 1.606481
2019-03-19 15:54 | 741 | 0.05366017 | 0.04308742 | 2.319848 | 30.03064 | 14.50404 | 1.611449
2019-03-19 15:54 | 742 | 0.06880533 | 0.03358437 | 1.805125 | 23.07273 | 14.4455 | 1.587527
2019-03-19 15:54 | 743 | 0.07925425 | 0.02922065 | 1.561664 | 20.0734 | 14.36782 | 1.590902
2019-03-19 15:55 | 744 | 0.07269183 | 0.031886 | 1.697299 | 21.95593 | 14.291 | 1.596017
2019-03-19 15:55 | 745 | 0.0825385 | 0.02780823 | 1.488753 | 19.31614 | 14.21904 | 1.594325
2019-03-19 15:55 | 746 | 0.08639767 | 0.02599822 | 1.412335 | 18.56158 | 14.1276 | 1.603677
2019-03-19 15:55 | 747 | 0.06970317 | 0.03161177 | 1.750813 | 23.20105 | 14.05108 | 1.617187
2019-03-19 15:55 | 748 | 0.07063092 | 0.03091272 | 1.724739 | 22.93916 | 13.98407 | 1.620214
2019-03-19 15:55 | 749 | 0.08020833 | 0.02688075 | 1.514962 | 20.16855 | 13.90729 | 1.617686
2019-03-19 15:55 | 750 | 0.08533375 | 0.0251977 | 1.417633 | 18.85106 | 13.82483 | 1.608632
2019-03-19 15:55 | 751 | 0.08012217 | 0.02658809 | 1.514242 | 20.45106 | 13.73965 | 1.638583
2019-03-19 15:55 | 752 | 0.06559192 | 0.03212645 | 1.849126 | 24.77456 | 13.66699 | 1.625011
2019-03-19 15:55 | 753 | 0.06106367 | 0.03418293 | 1.993269 | 26.80114 | 13.60602 | 1.636576
2019-03-19 15:55 | 754 | 0.06405967 | 0.03220471 | 1.901628 | 25.67923 | 13.54286 | 1.645003
2019-03-19 15:55 | 755 | 0.06033317 | 0.03427343 | 2.026709 | 27.1387 | 13.4794 | 1.637364
2019-03-19 15:55 | 756 | 0.05299242 | 0.03866173 | 2.317337 | 30.70451 | 13.42276 | 1.627106
2019-03-19 15:55 | 757 | 0.06273425 | 0.03264964 | 1.958671 | 25.867 | 13.36921 | 1.622747
2019-03-19 15:55 | 758 | 0.07231958 | 0.02831005 | 1.702736 | 22.35993 | 13.29724 | 1.617061
2019-03-19 15:55 | 759 | 0.06954508 | 0.02941166 | 1.767978 | 22.85385 | 13.22801 | 1.589373
2019-03-19 15:55 | 760 | 0.05571767 | 0.03672809 | 2.203974 | 28.34805 | 13.16096 | 1.579487
2019-03-19 15:55 | 761 | 0.0531745 | 0.03856242 | 2.310718 | 29.69884 | 13.11352 | 1.579221
2019-03-19 15:55 | 762 | 0.07110642 | 0.02883759 | 1.720522 | 22.11068 | 13.04996 | 1.572211
2019-03-19 15:55 | 763 | 0.05834817 | 0.03466303 | 2.083798 | 27.00248 | 12.97812 | 1.575545
2019-03-19 15:55 | 764 | 0.054759 | 0.03685558 | 2.209814 | 28.63482 | 12.93107 | 1.568014
2019-03-19 15:55 | 765 | 0.07790475 | 0.02530488 | 1.546761 | 20.18679 | 12.86255 | 1.572647
2019-03-19 15:55 | 766 | 0.07189975 | 0.02737928 | 1.667203 | 21.60567 | 12.78245 | 1.553442
2019-03-19 15:55 | 767 | 0.04625983 | 0.04219815 | 2.589193 | 34.02033 | 12.724 | 1.573775
2019-03-19 15:55 | 768 | 0.03668225 | 0.05274246 | 3.265126 | 42.40127 | 12.68554 | 1.555374
2019-03-19 15:55 | 769 | 0.05831933 | 0.03311317 | 2.042675 | 26.74063 | 12.64239 | 1.559496
2019-03-19 15:55 | 770 | 0.07574075 | 0.02517852 | 1.566823 | 20.66074 | 12.56973 | 1.56486
2019-03-19 15:55 | 771 | 0.06778025 | 0.0281429 | 1.74713 | 23.18872 | 12.49737 | 1.571737
2019-03-19 15:55 | 772 | 0.06238783 | 0.0305912 | 1.896294 | 24.86754 | 12.43427 | 1.551432
2019-03-19 15:55 | 773 | 0.05973942 | 0.0315199 | 1.973585 | 26.11145 | 12.37211 | 1.559883
2019-03-19 15:55 | 774 | 0.05118408 | 0.03678839 | 2.300025 | 30.41297 | 12.31632 | 1.55666
2019-03-19 15:55 | 775 | 0.037146 | 0.05082903 | 3.173097 | 41.31209 | 12.27061 | 1.534579
2019-03-19 15:55 | 776 | 0.04445392 | 0.04241282 | 2.642939 | 34.34962 | 12.23641 | 1.526975
2019-03-19 15:55 | 777 | 0.06336125 | 0.02976942 | 1.847274 | 23.83296 | 12.1786 | 1.510086
2019-03-19 15:55 | 778 | 0.06769517 | 0.02782277 | 1.723356 | 22.28339 | 12.11374 | 1.508478
2019-03-19 15:55 | 779 | 0.04507967 | 0.04186911 | 2.582427 | 33.15069 | 12.04959 | 1.494422
2019-03-19 15:55 | 780 | 0.05074358 | 0.03728054 | 2.287555 | 29.59253 | 12.01664 | 1.501631
2019-03-19 15:55 | 781 | 0.08052625 | 0.02317778 | 1.43056 | 18.6096 | 11.94275 | 1.498561
2019-03-19 15:55 | 782 | 0.05761475 | 0.03238647 | 1.98912 | 26.02842 | 11.86796 | 1.499621
2019-03-19 15:55 | 783 | 0.04283542 | 0.04364492 | 2.673158 | 35.03482 | 11.82646 | 1.500731
2019-03-19 15:55 | 784 | 0.04337858 | 0.04253166 | 2.622885 | 34.35036 | 11.77772 | 1.49007
2019-03-19 15:55 | 785 | 0.0618555 | 0.02951134 | 1.83725 | 24.21828 | 11.73486 | 1.498034
2019-03-19 15:55 | 786 | 0.07537333 | 0.02423524 | 1.507372 | 19.96774 | 11.6557 | 1.505035
2019-03-19 15:55 | 787 | 0.0549335 | 0.03278735 | 2.058987 | 27.09727 | 11.59259 | 1.488548
2019-03-19 15:55 | 788 | 0.04516725 | 0.03991614 | 2.505878 | 33.14211 | 11.54398 | 1.496938
2019-03-19 15:55 | 789 | 0.04344375 | 0.04194456 | 2.596642 | 34.57807 | 11.50026 | 1.502201
2019-03-19 15:55 | 790 | 0.03201075 | 0.05618409 | 3.51281 | 46.88794 | 11.45909 | 1.500918
2019-03-19 15:55 | 791 | 0.02486317 | 0.07244456 | 4.519506 | 59.08057 | 11.43478 | 1.46893
2019-03-19 15:55 | 792 | 0.037253 | 0.04902633 | 3.012223 | 38.93517 | 11.40431 | 1.450452
2019-03-19 15:55 | 793 | 0.04712092 | 0.03916726 | 2.372622 | 29.92957 | 11.36038 | 1.410309
2019-03-19 15:55 | 794 | 0.056754 | 0.03260583 | 1.967029 | 24.71523 | 11.31087 | 1.402688
2019-03-19 15:55 | 795 | 0.0418195 | 0.04478192 | 2.649532 | 33.64768 | 11.25271 | 1.407129
2019-03-19 15:55 | 796 | 0.0401775 | 0 | 0 | 0 | 11.22406 | 1.336825
2019-03-19 15:55 | 797 | 0.05789158 | 0 | 0 | 0 | 11.16775 | 1.380297
2019-03-19 15:55 | 798 | 0.05190833 | 0 | 0 | 0 | 11.11325 | 1.359006
2019-03-19 15:55 | 799 | 0.06022142 | 0 | 0 | 0 | 11.06096 | 1.33444
2019-03-19 15:55 | 800 | 0.07026008 | 0 | 0 | 0 | 10.99271 | 1.365591
2019-03-19 15:55 | 801 | 0.05524175 | 0 | 0 | 0 | 10.92607 | 1.298303
2019-03-19 15:55 | 802 | 0.06233475 | 0 | 0 | 0 | 10.87719 | 1.293292
2019-03-19 15:56 | 803 | 0.0768295 | 0 | 0 | 0 | 10.7997 | 1.208617
2019-03-19 15:56 | 804 | 0.06475825 | 0 | 0 | 0 | 10.72978 | 1.326638
2019-03-19 15:56 | 805 | 0.06268508 | 0 | 0 | 0 | 10.66871 | 1.291808
2019-03-19 15:56 | 806 | 0.05139042 | 0 | 0 | 0 | 10.60638 | 1.275015
2019-03-19 15:56 | 807 | 0.042816 | 0 | 0 | 0 | 10.56473 | 1.281154
2019-03-19 15:56 | 808 | 0.0609435 | 0 | 0 | 0 | 10.5146 | 1.242071
2019-03-19 15:56 | 809 | 0.056064 | 0 | 0 | 0 | 10.44832 | 1.287348
2019-03-19 15:56 | 810 | 0.03446408 | 0 | 0 | 0 | 10.40648 | 1.19178
2019-03-19 15:56 | 811 | 0.04312592 | 0 | 0 | 0 | 10.37252 | 1.261169
2019-03-19 15:56 | 812 | 0.04390142 | 0 | 0 | 0 | 10.32173 | 1.216179
2019-03-19 15:56 | 813 | 0.03039142 | 0 | 0 | 0 | 10.28778 | 1.206837
2019-03-19 15:56 | 814 | 0.04059867 | 0 | 0 | 0 | 10.25539 | 1.235902
2019-03-19 15:56 | 815 | 0.04967833 | 0 | 0 | 0 | 10.20651 | 1.210037
2019-03-19 15:56 | 816 | 0.04870092 | 0 | 0 | 0 | 10.15877 | 1.252744
2019-03-19 15:56 | 817 | 0.04065967 | 0 | 0 | 0 | 10.11094 | 1.170647
2019-03-19 15:56 | 818 | 0.04100983 | 0 | 0 | 0 | 10.07525 | 1.258715
2019-03-19 15:56 | 819 | 0.05116058 | 0 | 0 | 0 | 10.02634 | 1.097057
2019-03-19 15:56 | 820 | 0.05615025 | 0 | 0 | 0 | 9.974051092 | 1.186449
2019-03-19 15:56 | 821 | 0.05752867 | 0 | 0 | 0 | 9.915246092 | 1.182575
2019-03-19 15:56 | 822 | 0.05463283 | 0 | 0 | 0 | 9.860313092 | 1.177111
2019-03-19 15:56 | 823 | 0.04955017 | 0 | 0 | 0 | 9.806779092 | 1.166971
2019-03-19 15:56 | 824 | 0.04141542 | 0 | 0 | 0 | 9.761909092 | 1.138984
2019-03-19 15:56 | 825 | 0.0387595 | 0 | 0 | 0 | 9.722616092 | 1.15065
2019-03-19 15:56 | 826 | 0.03521183 | 0 | 0 | 0 | 9.683994092 | 1.117662
2019-03-19 15:56 | 827 | 0.04795758 | 0 | 0 | 0 | 9.648573092 | 1.133627
2019-03-19 15:56 | 828 | 0.042182 | 0 | 0 | 0 | 9.592107092 | 1.142717
2019-03-19 15:56 | 829 | 0.04433867 | 0 | 0 | 0 | 9.563011092 | 1.133906
2019-03-19 15:56 | 830 | 0.03869342 | 0 | 0 | 0 | 9.505682092 | 1.123599
2019-03-19 15:56 | 831 | 0.01521708 | 0 | 0 | 0 | 9.489237092 | 1.101615
2019-03-19 15:56 | 832 | 0.0301665 | 0 | 0 | 0 | 9.466236092 | 1.065604
2019-03-19 15:56 | 833 | 0.03655775 | 0 | 0 | 0 | 9.430048092 | 1.097296
2019-03-19 15:56 | 834 | 0.04065517 | 0 | 0 | 0 | 9.394168092 | 1.086916
2019-03-19 15:56 | 835 | 0.03456008 | 0 | 0 | 0 | 9.351386092 | 1.088053
2019-03-19 15:56 | 836 | 0.03000567 | 0 | 0 | 0 | 9.324802092 | 1.057362
2019-03-19 15:56 | 837 | 0.03058775 | 0 | 0 | 0 | 9.289841092 | 1.048382
2019-03-19 15:56 | 838 | 0.03879467 | 0 | 0 | 0 | 9.261876092 | 1.021732
2019-03-19 15:56 | 839 | 0.0342615 | 0 | 0 | 0 | 9.215031092 | 1.04997
2019-03-19 15:56 | 840 | 0.03409992 | 0 | 0 | 0 | 9.191858092 | 1.021928
2019-03-19 15:56 | 841 | 0.06379133 | 0 | 0 | 0 | 9.140835092 | 1.047993
2019-03-19 15:56 | 842 | 0.03521 | 0 | 0 | 0 | 9.077507092 | 0.976972
2019-03-19 15:56 | 843 | 0.0288755 | 0 | 0 | 0 | 9.065719092 | 0.963707
2019-03-19 15:56 | 844 | 0.048642 | 0 | 0 | 0 | 9.013450092 | 0.944398
2019-03-19 15:56 | 845 | 0.03860725 | 0 | 0 | 0 | 8.974885092 | 0.929569
2019-03-19 15:56 | 846 | 0.03802758 | 0 | 0 | 0 | 8.934539092 | 0.898437
2019-03-19 15:56 | 847 | 0.04319075 | 0 | 0 | 0 | 8.897718092 | 0.924672
2019-03-19 15:56 | 848 | 0.02985558 | 0 | 0 | 0 | 8.852445092 | 0.93111
2019-03-19 15:56 | 849 | 0.0233535 | 0 | 0 | 0 | 8.836422092 | 0.896382
2019-03-19 15:56 | 850 | 0.03052575 | 0 | 0 | 0 | 8.802438092 | 0.915435
2019-03-19 15:56 | 851 | 0.02437417 | 0 | 0 | 0 | 8.777904092 | 0.905952
2019-03-19 15:56 | 852 | 0.03382383 | 0 | 0 | 0 | 8.750610092 | 0.903684
2019-03-19 15:56 | 853 | 0.02576825 | 0 | 0 | 0 | 8.714288092 | 0.894978
2019-03-19 15:56 | 854 | 0.01633483 | 0 | 0 | 0 | 8.699396092 | 0.918623
2019-03-19 15:56 | 855 | 0.024285 | 0 | 0 | 0 | 8.677411092 | 0.875751
2019-03-19 15:56 | 856 | 0.02762642 | 0 | 0 | 0 | 8.651612092 | 0.901275
2019-03-19 15:56 | 857 | 0.0249765 | 0 | 0 | 0 | 8.623436092 | 0.899978
2019-03-19 15:56 | 858 | 0.03399917 | 0 | 0 | 0 | 8.599113092 | 0.852615
2019-03-19 15:56 | 859 | 0.03529817 | 0 | 0 | 0 | 8.557137092 | 0.821389
2019-03-19 15:56 | 860 | 0.03570217 | 0 | 0 | 0 | 8.529210092 | 0.802339
2019-03-19 15:56 | 861 | 0.02668525 | 0 | 0 | 0 | 8.487790092 | 0.894874
2019-03-19 15:56 | 862 | 0.02991217 | 0 | 0 | 0 | 8.472763092 | 0.816406
2019-03-19 15:56 | 863 | 0.04200933 | 0 | 0 | 0 | 8.425784092 | 0.8276
2019-03-19 15:57 | 864 | 0.038264 | 0 | 0 | 0 | 8.392108092 | 0.819754
2019-03-19 15:57 | 865 | 0.04927442 | 0 | 0 | 0 | 8.346662092 | 0.804047
2019-03-19 15:57 | 866 | 0.03797617 | 0 | 0 | 0 | 8.298955092 | 0.807613
2019-03-19 15:57 | 867 | 0.02327717 | 0 | 0 | 0 | 8.271853092 | 0.788981
2019-03-19 15:57 | 868 | 0.02003167 | 0 | 0 | 0 | 8.249350092 | 0.765636
2019-03-19 15:57 | 869 | 0.02666433 | 0 | 0 | 0 | 8.229148092 | 0.788419
2019-03-19 15:57 | 870 | 0.02596517 | 0 | 0 | 0 | 8.197695092 | 0.785901
2019-03-19 15:57 | 871 | 0.01864492 | 0 | 0 | 0 | 8.178585092 | 0.822712
2019-03-19 15:57 | 872 | 0.0277445 | 0 | 0 | 0 | 8.156428092 | 0.739794
2019-03-19 15:57 | 873 | 0.03882625 | 0 | 0 | 0 | 8.122751092 | 0.776324
2019-03-19 15:57 | 874 | 0.02955417 | 0 | 0 | 0 | 8.083957092 | 0.822323
2019-03-19 15:57 | 875 | 0.01516283 | 0 | 0 | 0 | 8.064732092 | 0.746792
2019-03-19 15:57 | 876 | 0.027858 | 0 | 0 | 0 | 8.046926092 | 0.728789
2019-03-19 15:57 | 877 | 0.04236433 | 0 | 0 | 0 | 8.008457092 | 0.704346
2019-03-19 15:57 | 878 | 0.03360125 | 0 | 0 | 0 | 7.968053092 | 0.687745
2019-03-19 15:57 | 879 | 0.02183783 | 0 | 0 | 0 | 7.942120092 | 0.721002
2019-03-19 15:57 | 880 | 0.03045383 | 0 | 0 | 0 | 7.919445092 | 0.748588
2019-03-19 15:57 | 881 | 0.03790775 | 0 | 0 | 0 | 7.881647092 | 0.686883
2019-03-19 15:57 | 882 | 0.01980575 | 0 | 0 | 0 | 7.849715092 | 0.696437
2019-03-19 15:57 | 883 | 0.01534525 | 0 | 0 | 0 | 7.839173092 | 0.675017
2019-03-19 15:57 | 884 | 0.01759083 | 0 | 0 | 0 | 7.817322092 | 0.722655
2019-03-19 15:57 | 885 | 0.005873167 | 0 | 0 | 0 | 7.806646092 | 0.725712
2019-03-19 15:57 | 886 | 0.0161035 | 0 | 0 | 0 | 7.800589092 | 0.704498
2019-03-19 15:57 | 887 | 0.01870567 | 0 | 0 | 0 | 7.775787092 | 0.767553
2019-03-19 15:57 | 888 | 0.01981117 | 0 | 0 | 0 | 7.763692092 | 0.761813
2019-03-19 15:57 | 889 | 0.02367775 | 0 | 0 | 0 | 7.735938092 | 0.740912
2019-03-19 15:57 | 890 | 0.013102 | 0 | 0 | 0 | 7.719531092 | 0.692611
2019-03-19 15:57 | 891 | 0.01614017 | 0 | 0 | 0 | 7.706632092 | 0.595449
2019-03-19 15:57 | 892 | 0.02179625 | 0 | 0 | 0 | 7.686468092 | 0.612006
2019-03-19 15:57 | 893 | 0.01829492 | 0 | 0 | 0 | 7.665116092 | 0.635815
2019-03-19 15:57 | 894 | 0.01754792 | 0 | 0 | 0 | 7.648958092 | 0.583161
2019-03-19 15:57 | 895 | 0.0345685 | 0 | 0 | 0 | 7.626091092 | 0.630116
2019-03-19 15:57 | 896 | 0.03106025 | 0 | 0 | 0 | 7.584843092 | 0.601198
2019-03-19 15:57 | 897 | 0.01658067 | 0 | 0 | 0 | 7.567018092 | 0.616176
2019-03-19 15:57 | 898 | 0.01334708 | 0 | 0 | 0 | 7.549097092 | 0.586179
2019-03-19 15:57 | 899 | 0.0137685 | 0 | 0 | 0 | 7.539091092 | 0.595652
2019-03-19 15:57 | 900 | 0.01317867 | 0 | 0 | 0 | 7.521592092 | 0.544645
2019-03-19 15:57 | 901 | 0.01426508 | 0 | 0 | 0 | 7.512200092 | 0.585238
2019-03-19 15:57 | 902 | 0.01953333 | 0 | 0 | 0 | 7.492113092 | 0.532127
2019-03-19 15:57 | 903 | 0.01815983 | 0 | 0 | 0 | 7.474440092 | 0.564057
2019-03-19 15:57 | 904 | 0.02680808 | 0 | 0 | 0 | 7.453912092 | 0.570226
2019-03-19 15:57 | 905 | 0.02109042 | 0 | 0 | 0 | 7.424510092 | 0.511615
2019-03-19 15:57 | 906 | 0.002622583 | 0 | 0 | 0 | 7.414370092 | 0.498216
2019-03-19 15:57 | 907 | 0.01783658 | 0 | 0 | 0 | 7.411189092 | 0.599127
2019-03-19 15:57 | 908 | 0.03039933 | 0 | 0 | 0 | 7.378815092 | 0.454226
2019-03-19 15:57 | 909 | 0.02755692 | 0 | 0 | 0 | 7.354109092 | 0.507055
2019-03-19 15:57 | 910 | 0.0336625 | 0 | 0 | 0 | 7.322522092 | 0.491029
2019-03-19 15:57 | 911 | 0.01996458 | 0 | 0 | 0 | 7.291528092 | 0.591741
2019-03-19 15:57 | 912 | 0.009205083 | 0 | 0 | 0 | 7.282117092 | 0.396803
2019-03-19 15:57 | 913 | 0.01015367 | 0 | 0 | 0 | 7.270444092 | 0.372299
2019-03-19 15:57 | 914 | -0.002899583 | 0 | 0 | 0 | 7.264311092 | 0.421405
2019-03-19 15:57 | 915 | 0.003987 | 0 | 0 | 0 | 7.270924092 | 0.452061
2019-03-19 15:57 | 916 | 0.03477125 | 0 | 0 | 0 | 7.251162092 | 0.485975
2019-03-19 15:57 | 917 | 0.01601408 | 0 | 0 | 0 | 7.213096092 | 0.423009
2019-03-19 15:57 | 918 | 0.0003979167 | 0 | 0 | 0 | 7.218942092 | 0.456365
2019-03-19 15:57 | 919 | 0.01242992 | 0 | 0 | 0 | 7.205333092 | 0.466991
2019-03-19 15:57 | 920 | 0.02328308 | 0 | 0 | 0 | 7.193833092 | 0.438853
2019-03-19 15:57 | 921 | 0.02540308 | 0 | 0 | 0 | 7.161383092 | 0.46857
2019-03-19 15:57 | 922 | 0.01129433 | 0 | 0 | 0 | 7.146739092 | 0.429576
2019-03-19 15:58 | 923 | 0.02020833 | 0 | 0 | 0 | 7.133418092 | 0.416647
2019-03-19 15:58 | 924 | 0.03207608 | 0 | 0 | 0 | 7.105645092 | 0.409984
2019-03-19 15:58 | 925 | 0.02134883 | 0 | 0 | 0 | 7.075131092 | 0.42912
2019-03-19 15:58 | 926 | -0.0013675 | 0 | 0 | 0 | 7.065356092 | 0.40581
2019-03-19 15:58 | 927 | 0.02106967 | 0 | 0 | 0 | 7.067292092 | 0.415573

## Channels
Index | Channel Name/Description | Legend/ID | Group Name | Source Type | Range/Type | Definition | Offset | Slope | LowCal (Zero) | HighCal (Span) | Calibration TimeStamp | Cal Group | Range Low | Range High | Out of Range | Background | Delay | Scaled Units | SCALED Global Name;RAW Global Name | Notes | Dip Switch Gnd_Ref Pull_Up (Up/Down) | Smooth Interval (s) | Pdf Plot # | Significant Digits
0 | Oxygen Volume Fraction (Dry) | O2 | Oxygen | DAQ Voltage (V) | ±10V default | Dev1/ai33 | -0.062458 | 0.062687 | 0 | 0.2095 | 2019-03-19 11:25 | Group A | 0.1 | 0.22 | Do Nothing | 0.2094734 | 12 | Vol fr | O2 | Servomex 4100 O2 CO2 CO analyzer | NA | 1 |  | 6
1 | Carbon Dioxide Volume Fraction (Dry) | CO2 | CO2_CO | DAQ Voltage (V) | ±10V default | Dev1/ai32 | -0.025375 | 0.025497 | 0 | 0.0261 | 2019-03-19 11:25 | Group A | -0.01 | 0.1 | Do Nothing | 2.1409613e-05 | 10 | Vol fr | CO2 | Servomex 4100 O2 CO2 CO analyzer | NA | 1 |  | 6
2 | Carbon Monoxide Volume Fraction (Dry) | CO | CO2_CO | DAQ Voltage (V) | ±10V default | Dev1/ai23 | -0.002747 | 0.00276 | 0 | 0.0011 | 2019-03-19 11:25 | Group A | -0.01 | 0.1 | Do Nothing | 9.26379e-07 | 12 | Vol fr | CO | Servomex 4100 O2 CO2 CO analyzer | NA | 1 |  | 6
3 | Smoke Detector 1 -compensation | Io | Smoke | DAQ Voltage (V) | ±10V default | Dev1/ai21 | -18.781384 | 185.004549 | 0 | 100 | 2019-03-19 11:25 | None | 0 | 1000 | Do Nothing | 100.6449 | 0 | % | Io |  | NA | 1 |  | 6
4 | Smoke Detector 2 - main | I | Smoke | DAQ Voltage (V) | ±10V default | Dev1/ai22 | -11.471074 | 211.135297 | 0 | 100 | 2019-03-19 11:25 | None | 0 | 1000 | Do Nothing | 100.7439 | 0 | % | I |  | NA | 1 |  | 6
5 | Duct Flow Oriface Plate Differential Pressure | Pe | Duct Pressure | DAQ Voltage (V) | ±10V default | Dev1/ai20 | -17.02831 | 1447 | 0 |  | 2019-03-19 11:14 | None | -10 | 1000 | Do Nothing | 128.2066 | 2 | Pa | Pe | MKS 223 pressure transducer | NA | 10 |  | 6
6 | CJC Connector 0 | CJC0 | MISC | DAQ Voltage (V) | ±0.2V default | Dev1/ai0 | 0 | 100 |  |  |  | None | 10 | 50 | Do Nothing | 21.26124 | 0 | °C | CJC0 |  | NA | 1 |  | 6
7 | TC1 Duct Inlet - near smokemeter | TCraw1 | MISC | DAQ Voltage (V) | ±0.2V default | Dev1/ai4 | 0 | 1 |  |  |  | None | -0.1 | 0.1 | Do Nothing | 0.001785834811 | 4 | V | TCraw1 |  | NA | 1 |  | 6
8 | TC2 Duct Outlet - near oriface plate | TCraw2 | MISC | DAQ Voltage (V) | ±0.2V default | Dev1/ai5 | 0 | 1 |  |  |  | None | -0.1 | 0.1 | Do Nothing | 0.001667392844 | 6 | V | TCraw2 |  | NA | 1 |  | 6
9 | Load Cell for Sample Mass | SampMass | Sample Mass | DAQ Voltage (V) | ±10V default | Dev1/ai16 | -89.824 | 118.16 | 0 | 200 |  | Group B | -10 | 600 | Do Nothing | -152.2556 | 0 | g | SampMass | ATC mass load cell | NA | 10 | 3 | 6
10 | Burner Methane Mass Flow Rate | BurnerFlow | Methane Burner Flow | DAQ Voltage (V) | ±10V default | Dev1/ai18 | 0.23647 | 4.0102 | 7 | 10 |  | Group C | -1 | 10 | Do Nothing | 0.2363611 | 0 | SLPM | BurnerFlow | MKS M100B-29174 mass flow controller (output) | NA | 1 |  | 6
11 | Burner Mass Flow Rate setpoint | BurnerFlowSet | Methane Burner Flow | DAQ Voltage (V) | ±10V default | Dev1/ai19 | 0.201 | 4.0069 | 7 | 10 |  | Group C | -1 | 10 | Do Nothing | 8.402757 | 0 | SLPM | BurnerFlowSet | 10 turn precision potentiometer for setpoint input to MKS M100B | NA | 1 |  | 6
12 | TC1 Cone Heater | TCraw3 | MISC | DAQ Voltage (V) | ±0.2V default | Dev1/ai1 | 0 | 1 |  |  |  | None | -0.1 | 0.1 | Do Nothing | 0.003394283287 | 0 | V | TCraw3 |  | NA | 1 |  | 6
13 | TC2 Cone Heater | TCraw4 | MISC | DAQ Voltage (V) | ±0.2V default | Dev1/ai2 | 0 | 1 |  |  |  | None | -0.1 | 0.1 | Do Nothing | 0.004741139776 | 0 | V | TCraw4 |  | NA | 1 |  | 6
14 | TC3 Cone Heater | TCraw5 | MISC | DAQ Voltage (V) | ±0.2V default | Dev1/ai3 | 0 | 1 |  |  |  | None | -0.1 | 0.1 | Do Nothing | 0.00452302515 | 0 | V | TCraw5 |  | NA | 1 |  | 6
15 | Spare heat Flux Gauge | Hfspare | MISC | DAQ Voltage (V) | ±0.2V default | Dev1/ai6 | 0 | 1 |  |  |  | None | -0.1 | 0.1 | Do Nothing | 4.7651562e-05 | 0 | V | Hfspare |  | NA | 1 |  | 6
16 | TC spare | TCraw7 | MISC | DAQ Voltage (V) | ±0.2V default | Dev1/ai7 | 0 | 1 |  |  |  | None | -0.1 | 0.1 | Do Nothing | 0.001194925354 | 0 | V | TCraw7 |  | NA | 1 |  | 6
17 | Radiometer Heat Flux | HeatFlux | Cone Radiometer Heat Flux | DAQ Voltage (V) | ±0.2V default | Dev1/ai17 | -0.0457 | 5530.2 | 0 |  |  | None | -10 | 200 | Do Nothing | 75.03108 | 0 | kW/m^2 | HeatFlux | Medtherm GTW-7-32-485A serial #78461 | NA | 1 |  | 6
18 | Canopy Hood Flow Alarm | CanopyFlow | CanopyFlow | DAQ Voltage (V) | ±10V default | Dev1/ai34 | -2.52014 | 1 | 0 |  |  | None | -1 | 5 | Do Nothing | 1.341895 | 0 | V | CanopyFlow | Setra 2651001WB2BT1C pressure transducer serial #3698689, 1" WC | NA | 1 |  | 6
19 | mark signal | MarkSig | marker | DAQ Voltage (V) | ±10V default | Dev1/ai35 | 0 | 1 |  |  |  | None | -10 | 10 | Do Nothing | 2.54802 | 0 | V | MarkSig | push buttons for marking events | NA | 1 |  | 4
20 | Ambient Pressure | Pamb | vaisala | Global Variable | N/A | 129.6.159.102(Pressure) | 0 | 1 |  |  |  | None | 80 | 110 | Do Nothing | 101.21 | 0 | kPa | Pamb | globdata(r,Pamb) | NA | 1 |  | 6
21 | Ambient Temperature | Tamb | vaisala | Global Variable | N/A | 129.6.159.102(Temperature) | 0 | 1 |  |  |  | None | 0 | 50 | Do Nothing | 20.7938 | 0 | °C | Tamb | globdata(r,Tamb) | NA | 1 |  | 6
22 | Ambient Relative Humidity | RHamb | vaisala | Global Variable | N/A | 129.6.159.102(Humidity) | 0 | 1 |  |  |  | None | 0 | 100 | Do Nothing | 17.61244 | 0 | % | RHamb | globdata(r,RHamb) | NA | 1 |  | 6
23 | Gas Temperature near smoke meter | Tsmk | Duct Temperature | Math Function | N/A | TC K-type(CJC0[i];TCraw1[i]) | [5 empty] | None | 0 | 2000 | Do Nothing | 64.79797 | 4 | °C | Tsmk | Ktemp_its90(scaledata(r,TCraw1),scaledata(r,CJC0)) | NA | 1 |  | 6
24 | Cone Heater Temperature | Tcone | Cone Temperature | Math Function | N/A | TC K-type(CJC0[i];TCraw3[i]) | [5 empty] | None | 0 | 2000 | Do Nothing | 103.5288 | 0 | °C | Tcone | Ktemp_its90(scaledata(r,TCraw3),scaledata(r,CJC0)) | NA | 1 |  | 6
25 | Exhaust Gas Temperature | Te | Duct Temperature | Math Function | N/A | TC K-type(CJC0[i];TCraw2[i]) | [5 empty] | None | 0 | 2000 | Do Nothing | 61.94697 | 6 | °C | Te | Ktemp_its90(scaledata(r,TCraw2),scaledata(r,CJC0)) | NA | 1 |  | 6
26 | Ambient Water Volume Fraction | H2Oa | MISC | Excel Function | N/A | H2Oa=(0.00000659628*Tamb[i]^4 - 0.000102573*Tamb[i]^3 + 0.0192184*Tamb[i]^2 + 0.234477*Tamb[i]+4.94319)*RHamb[i]/(Pamb[i]*760/101.325)/100 | [5 empty] | None | 0 | 0.05 | Do Nothing | 0.004278073846 | 0 | Vol fr | H2Oa | (0.00000659628*scaledata(r,Tamb)^4 - 0.000102573*scaledata(r,Tamb)^3 + 0.0192184*scaledata(r,Tamb)^2 + 0.234477*scaledata(r,Tamb) + 4.94319)*scaledata(r,RHamb)/(scaledata(r,Pamb)*760/101.325)/100 | NA | 1 |  | 6
27 | Exhaust Gas Density | Rhoe | MISC | Excel Function | N/A | Rhoe=760*101325/760*28.97/8314.47/(Te[i]+273.15) | [5 empty] | None | 0 | 2 | Do Nothing | 1.053567 | 6 | kg/m3 | Rhoe | 760*101325/760*28.97/8314.47/(scaledata(r,Te)+273.15) | NA | 1 |  | 6
28 | Duct Mass Flow Rate | MFRe | Duct Mass Flow Rate | Excel Function | N/A | MFRe=Cf[p]*ABS((Pe[i])/(Te[i]+273.15))^0.5 | [5 empty] | None | -10 | 100 | Set to "-1" | 0.02573694 | 6 | kg/s | MFRe | Cf(i)*abs((scaledata(r,Pe))/(scaledata(r,Te)+273.15))^0.5 | NA | 1 |  | 6
29 | Duct Volume Flow Rate | VFRe | Duct Volume Flow Rate | Excel Function | N/A | VFRe=MFRe[i]/Rhoe[i]*1000 | [5 empty] | None | -10 | 100 | Set to "-1" | 24.42849 | 6 | L/s | VFRe | scaledata(r,MFRe)/scaledata(r,Rhoe)*1000 | NA | 1 | 4 | 6
30 | Smoke Extinction Coefficient | Ksm | Smoke | Excel Function | N/A | Ksm=1/D[p]*LN(Io[i]/I[i]) | [5 empty] | None | -100 | 1000 | Set to "NaN" |  | 0 | 1/m | Ksm | 1/D(i)*log(scaledata(r,Io)/scaledata(r,I)) | NA | 1 |  | 6
31 | Methane Burner HRR | HRRmethane | Heat Release Rate | Excel Function | N/A | HRRmethane=(BurnerFlow[i]*101325/273.15/8314*16/60*HOCcal[p]) | [5 empty] | None | -1 | 15 | Do Nothing |  | 0 | kW | HRRmethane | scaledata(r,BurnerFlow)*101325/273.15/8314*16/60*50 | NA | 1 | 2 | 6
32 | Oxygen Depletion Factor | Phi | Phi | Excel Function | N/A | Phi=(O2[0]*(1-CO2[i]-CO[i])-(O2[i]*(1-CO2[0])))/(O2[0]*(1-CO2[i]-CO[i]-O2[i])) | [5 empty] | None | -0.1 | 1 | Do Nothing |  | 12 | none | Phi | (XO2o*(1-scaledata(r,CO2)-scaledata(r,CO))-(scaledata(r,O2)*(1-XCO2o)))/(XO2o*(1-scaledata(r,CO2)-scaledata(r,CO)-scaledata(r,O2))) | NA | 1 |  | 6
33 | Rate of Heat Release | RHR | Heat Release Rate | Excel Function | N/A | RHR=(Ef[p]*Phi[i]-(17690-Ef[p])*(1-Phi[i])*CO[i]/O2[i]/2)*((MFRe[i]*(1-H2Oa[i])*O2[0]*32/28.97/(1+Phi[i]*(Alpha[p]-1)))) | [5 empty] | None | -10 | 50 | Set to "-1" |  | 12 | kW | RHR | (Ef(i)*scaledata(r,Phi)-(17690-Ef(i))*(1-scaledata(r,Phi))*scaledata(r,CO)/scaledata(r,O2)/2)*((scaledata(r,MFRe)*(1-scaledata(r,H2Oa))*XO2o*32/28.97/(1+scaledata(r,Phi)*(Alpha(i)-1)))) | NA | 1 | 2 | 6
34 | Rate of Heat Release per Unit Area | RHRA | Heat Release Rate per Area | Excel Function | N/A | RHRA=(RHR[i]/As[p]) | [5 empty] | None | -1000 | 5000 | Do Nothing |  | 0 | kW/m2 | RHRA | (Ef(i)*scaledata(r,Phi)-(17690-Ef(i))*(1-scaledata(r,Phi))*scaledata(r,CO)/scaledata(r,O2)/2)*((scaledata(r,MFRe)*(1-scaledata(r,H2Oa))*XO2o*32/28.97/(1+scaledata(r,Phi)*(Alpha(i)-1))))/As(i) | NA | 1 | 1 | 6
35 | New Calibration Factor | newCf | Cfactor | Excel Function | N/A | newCf=HRRmethane[i]*Cf[p]/RHR[i] | [5 empty] | None | 0.02 | 0.06 | Set to "NaN" |  | 0 | none | newCf | scaledata(r,HRRmethane)*Cf(i)/scaledata(r,RHR) | NA | 1 |  | 6
36 | EventDriver | EvMark | marker | Excel Function | N/A | EvMark=IF(MarkSig[i]<=2.5,"Event:Ignition",IF(MarkSig[i]>=2.6,"Event:Start Test",0)) | [5 empty] | None | -5 | 5 | Do Nothing |  | 0 | none | EvMark | NaN