## Cone Summary
Date: | 2019-03-29
Time: | 13:39
Program Version: | MIDAS.exe Ver. 2.124.0.842
File Name: | B3S-Test3
Test Series information: | Cube Test - Control - 75 kW/m2; Frame @ 30mm below bottom face of Cone Assembly New foam- Insulator= low Density Ceramic Board (6mm thick)
Test Series Folder: | E:\ConeLab\DATA\2019\03_Mar\Cube Test
Test Director: | Zammarano
Qualified Operator: | Shields
Post Processing Version | NFRL_Report58.m
Lab Name | NIST Cone Lab
Lab Location | Gaithersburg, MD
Test Parameters: | Value | Unit | Event Description | Time (s) | System Time
Calibration Factor, Cf | 0.0407 |  | Start Test | 0 | 2019-03-29 13:53
Fuel Energy Value, Ef | 13100 | KJ/kg | Ignition | 5 | 2019-03-29 13:53
Sample Area | 1 | m^2 | Wetting | 264 | 2019-03-29 13:57
Cone Heat Flux | 75 | kW/m^2 | Dripping | 321 | 2019-03-29 13:58
Cone Orientation |  |  | Bottom Ignition | 612 | 2019-03-29 14:03
Sample Grid |  |  | Flame Out | 903 | 2019-03-29 14:08
Sample Thickness | 106 | mm
Sample Initial Mass | 51.3 | g
Cone Separation Distance | 30 | mm
Exhaust Flow Rate | 23.75959 | L/s
Test Result Summary: (Ignition to Flame Out) | Value | Unit | Test Result Summary: (10% to 90% Mass Loss) | Value | Unit
Peak Heat Release Rate | 4.595613 | kW/m2 | Average Heat Release Rate | 0.9837894 | kW/m2
Total Heat Release | 0.98628802 | MJ/m2 | Average Mass Loss Rate | 0.04545912 | g/m2s
Peak Mass Loss Rate | 0.197345 | g/m2s | Effective Heat of Combustion | 21.75997 | MJ/kg
Total Mass Lost | 43.45904 | g | Average Specific Extinction Area | 80.84184 | m2/kg
Time to Ignition | 5 | s | Peak CO Yield | 0.6619219 | kg/kg
Time to Peak Heat Release | 645 | s | Peak CO2 Yield | 25.70614 | kg/kg
Time to Flame Out | 903 | s | Average CO Yield | 0.04027197 | kg/kg
Average Heat Release Rate | 1.097095 | kW/m2 | Average CO2 Yield | 2.345771 | kg/kg
Average Mass Loss Rate | 0.04803859 | g/m2s
Effective Heat of Combustion | 22.69466 | MJ/kg
Dripping | 321 | s | Time to dripping
HRRD | 0.433291 | kW | HRR at dripping time
THRD | 0.345589415 | MJ | Heat released from Ignition to Dripping
AHRRD | 1.093637 | kW | AHRR from Ignition to Dripping
Wetting | 264 | s | Time to wetting
HRRW | 0.485329 | kW | HRR at wetting time
THRW | 0.319345296 | MJ | Heat released from Ignition to Wetting
AHRRW | 1.214689 | kW | AHRR from Ignition to wetting

## Scaled Data
Time Stamp | NTP Epoch Time (s) | Time (s) | 0: O2 (Vol fr) | 1: CO2 (Vol fr) | 2: CO (Vol fr) | 3: Io (%) | 4: I (%) | 5: Pe (Pa) | 6: CJC0 (°C) | 7: TCraw1 (V) | 8: TCraw2 (V) | 9: SampMass (g) | 10: BurnerFlow (SLPM) | 11: BurnerFlowSet (SLPM) | 12: TCraw3 (V) | 13: TCraw4 (V) | 14: TCraw5 (V) | 15: Hfspare (V) | 16: TCraw7 (V) | 17: HeatFlux (kW/m^2) | 18: CanopyFlow (V) | 19: MarkSig (V) | 20: Pamb (kPa) | 21: Tamb (°C) | 22: RHamb (%) | 23: Tsmk (°C) | 24: Tcone (°C) | 25: Te (°C) | 26: H2Oa (Vol fr) | 27: Rhoe (kg/m3) | 28: MFRe (kg/s) | 29: VFRe (L/s) | 30: Ksm (1/m) | 31: HRRmethane (kW) | 32: Phi (none) | 33: RHR (kW) | 34: RHRA (kW/m2) | 35: newCf (none) | 36: EvMark (none)
2019-03-29 13:39 | 1553881160.5 | -827 | 0.208498 | 0.00047 | 2e-06 | 101.025725 | 100.966645 | 125.908424 | 21.016429 | 0.001903 | 0.001758 | -151.869965 | 0.233019 | 8.402661 | 0.002746 | 0.004994 | 0.004826 | 5.7e-05 | 0.001104 | 74.863735 | 1.34154 | 2.5471 | 100.22 | 20.73 | 37.395 | 67.367563 | 87.647787 | 63.901481 | 0.009137 | 1.047452 | 0.024876 | 23.748675 | 0.005232 | 0.138623 | -1.9e-05 | -0.001503 | -0.001503 | -3.752805
2019-03-29 13:39 | 1553881161.5 | -826 | 0.208498 | 0.00047 | 2e-06 | 101.025725 | 100.966645 | 125.908424 | 21.016429 | 0.001903 | 0.001758 | -151.869965 | 0.233019 | 8.402661 | 0.002746 | 0.004994 | 0.004826 | 5.7e-05 | 0.001104 | 74.863735 | 1.34154 | 2.5471 | 100.22 | 20.73 | 37.394 | 67.367563 | 87.647787 | 63.901481 | 0.009137 | 1.047452 | 0.024876 | 23.748675 | 0.005232 | 0.138623 | -1.9e-05 | -0.001504 | -0.001504 | -3.752016
2019-03-29 13:39 | 1553881162.5 | -825 | 0.20853 | 0.000474 | 2e-06 | 101.045481 | 101.019886 | 125.908424 | 21.017191 | 0.001931 | 0.001791 | -151.869965 | 0.231815 | 8.403883 | 0.002771 | 0.004615 | 0.004497 | 5.9e-05 | 0.001108 | 74.869154 | 1.387797 | 2.5472 | 100.22 | 20.73 | 37.393 | 68.044636 | 88.234876 | 64.687659 | 0.009136 | 1.045015 | 0.024847 | 23.776356 | 0.002266 | 0.137907 | -2.3e-05 | -0.001875 | -0.001875 | -2.993977
2019-03-29 13:39 | 1553881163.5 | -824 | 0.208498 | 0.000472 | 2e-06 | 101.12211 | 101.039679 | 125.908424 | 21.01738 | 0.001876 | 0.00175 | -151.869965 | 0.233045 | 8.402252 | 0.002786 | 0.003998 | 0.003815 | 5.7e-05 | 0.001112 | 74.898022 | 1.37941 | 2.5473 | 100.22 | 20.74 | 37.391 | 66.731976 | 88.606755 | 63.687725 | 0.009142 | 1.048117 | 0.024883 | 23.741143 | 0.007294 | 0.138638 | -2.2e-05 | -0.001746 | -0.001746 | -3.231564
2019-03-29 13:39 | 1553881164.5 | -823 | 0.208495 | 0.000473 | 2e-06 | 101.137675 | 101.014426 | 125.908424 | 21.018168 | 0.0019 | 0.001772 | -151.869965 | 0.232193 | 8.403831 | 0.00274 | 0.004577 | 0.00437 | 5.7e-05 | 0.001111 | 74.855163 | 1.341912 | 2.5471 | 100.22 | 20.74 | 37.388 | 67.298319 | 87.505793 | 64.23118 | 0.009141 | 1.046429 | 0.024863 | 23.760288 | 0.010907 | 0.138131 | -2.3e-05 | -0.001819 | -0.001819 | -3.090322
2019-03-29 13:39 | 1553881165.5 | -822 | 0.208494 | 0.00047 | 1e-06 | 101.16252 | 101.056744 | 125.908424 | 21.018385 | 0.001864 | 0.001797 | -151.869965 | 0.232193 | 8.402323 | 0.002738 | 0.003906 | 0.003771 | 5.9e-05 | 0.001103 | 74.867495 | 1.350204 | 2.5471 | 100.22 | 20.73 | 37.38 | 66.445807 | 87.450409 | 64.829331 | 0.009133 | 1.044577 | 0.024841 | 23.781341 | 0.009357 | 0.138131 | -1.8e-05 | -0.001426 | -0.001426 | -3.943674
2019-03-29 13:39 | 1553881166.5 | -821 | 0.208521 | 0.000471 | 2e-06 | 101.228971 | 101.168005 | 125.908424 | 21.018421 | 0.001886 | 0.001752 | -151.869965 | 0.233136 | 8.401504 | 0.00278 | 0.003972 | 0.003711 | 5.9e-05 | 0.001099 | 74.858923 | 1.365656 | 2.5472 | 100.22 | 20.73 | 37.38 | 66.971538 | 88.471265 | 63.755163 | 0.009133 | 1.047907 | 0.024881 | 23.74352 | 0.005389 | 0.138693 | -2e-05 | -0.001622 | -0.001622 | -3.479194
2019-03-29 13:39 | 1553881167.5 | -820 | 0.208562 | 0.000468 | 2e-06 | 101.277463 | 101.191211 | 125.908424 | 21.018457 | 0.001909 | 0.001744 | -151.869965 | 0.232674 | 8.401413 | 0.002825 | 0.003776 | 0.003647 | 5.7e-05 | 0.001095 | 74.91417 | 1.32662 | 2.5471 | 100.23 | 20.73 | 37.369 | 67.532553 | 89.532886 | 63.56554 | 0.00913 | 1.048497 | 0.024888 | 23.736837 | 0.007621 | 0.138418 | -1.6e-05 | -0.001317 | -0.001317 | -4.278179
2019-03-29 13:39 | 1553881168.5 | -819 | 0.208528 | 0.000475 | 2e-06 | 101.285546 | 101.158449 | 125.908424 | 21.018544 | 0.001906 | 0.001746 | -151.869965 | 0.231308 | 8.403012 | 0.002818 | 0.005134 | 0.004974 | 6.1e-05 | 0.001095 | 74.884749 | 1.314147 | 2.5472 | 100.23 | 20.73 | 37.369 | 67.444635 | 89.386076 | 63.595951 | 0.00913 | 1.048403 | 0.024887 | 23.737909 | 0.011231 | 0.137605 | -2.4e-05 | -0.001909 | -0.001909 | -2.934044
2019-03-29 13:39 | 1553881169.5 | -818 | 0.208525 | 0.000471 | 2e-06 | 101.384324 | 101.429089 | 125.908424 | 21.019703 | 0.001925 | 0.001778 | -151.869965 | 0.232576 | 8.402083 | 0.00276 | 0.003947 | 0.003765 | 6e-05 | 0.001086 | 74.868767 | 1.339885 | 2.5472 | 100.23 | 20.73 | 37.364 | 67.903545 | 87.984328 | 64.385715 | 0.009128 | 1.04595 | 0.024858 | 23.765729 | -0.003948 | 0.13836 | -2e-05 | -0.001611 | -0.001611 | -3.496307
2019-03-29 13:39 | 1553881170.5 | -817 | 0.20855 | 0.000471 | 2e-06 | 101.359479 | 101.3523 | 125.908424 | 21.019495 | 0.001887 | 0.001745 | -151.869965 | 0.233064 | 8.4009 | 0.00278 | 0.004473 | 0.004269 | 6.3e-05 | 0.001088 | 74.849024 | 1.339681 | 2.5473 | 100.23 | 20.73 | 37.361 | 67.002399 | 88.451846 | 63.589896 | 0.009128 | 1.048422 | 0.024887 | 23.737695 | 0.000634 | 0.13865 | -2e-05 | -0.001647 | -0.001647 | -3.426738
2019-03-29 13:40 | 1553881171.5 | -816 | 0.208555 | 0.000472 | 2e-06 | 101.373249 | 101.408614 | 126.206522 | 21.019449 | 0.001917 | 0.001791 | -151.873683 | 0.232863 | 8.402297 | 0.002823 | 0.003915 | 0.003776 | 6e-05 | 0.001085 | 74.879551 | 1.382647 | 2.5473 | 100.23 | 20.74 | 37.353 | 67.712159 | 89.503267 | 64.689852 | 0.009131 | 1.045008 | 0.024876 | 23.804563 | -0.00312 | 0.13853 | -2.2e-05 | -0.001755 | -0.001755 | -3.213277
2019-03-29 13:40 | 1553881172.5 | -815 | 0.208543 | 0.000472 | 2e-06 | 101.493879 | 101.435917 | 126.035643 | 21.019278 | 0.001904 | 0.001788 | -151.873223 | 0.233942 | 8.402798 | 0.002826 | 0.004311 | 0.004103 | 5.9e-05 | 0.001087 | 74.751803 | 1.366127 | 2.5473 | 100.23 | 20.74 | 37.353 | 67.39774 | 89.571252 | 64.614134 | 0.009131 | 1.045242 | 0.024862 | 23.785776 | 0.00511 | 0.139172 | -2.1e-05 | -0.001659 | -0.001659 | -3.414203
2019-03-29 13:40 | 1553881173.5 | -814 | 0.20856 | 0.000466 | 2e-06 | 101.435511 | 101.488475 | 126.090803 | 21.01979 | 0.001905 | 0.001762 | -151.865652 | 0.233468 | 8.401329 | 0.002745 | 0.003548 | 0.003367 | 6.1e-05 | 0.001088 | 74.896584 | 1.347166 | 2.5471 | 100.23 | 20.74 | 37.35 | 67.439593 | 87.61495 | 63.997642 | 0.009131 | 1.047154 | 0.02489 | 23.769259 | -0.004669 | 0.13889 | -1.3e-05 | -0.001087 | -0.001087 | -5.199594
2019-03-29 13:40 | 1553881174.5 | -813 | 0.208548 | 0.00047 | 2e-06 | 101.468137 | 101.420558 | 126.452042 | 21.019936 | 0.001911 | 0.001808 | -151.871 | 0.233285 | 8.401524 | 0.002789 | 0.004574 | 0.004379 | 6.3e-05 | 0.001092 | 74.908419 | 1.363184 | 2.5472 | 100.23 | 20.74 | 37.347 | 67.581595 | 88.676408 | 65.089953 | 0.00913 | 1.043772 | 0.024885 | 23.841811 | 0.004195 | 0.138782 | -1.9e-05 | -0.00152 | -0.00152 | -3.715419
2019-03-29 13:40 | 1553881175.5 | -812 | 0.208537 | 0.000473 | 2e-06 | 101.536385 | 101.529428 | 126.335619 | 21.01978 | 0.001898 | 0.001774 | -151.856356 | 0.232524 | 8.402057 | 0.002712 | 0.00458 | 0.004378 | 6.1e-05 | 0.001094 | 74.968919 | 1.34026 | 2.5473 | 100.23 | 20.74 | 37.339 | 67.259968 | 86.814769 | 64.276543 | 0.009128 | 1.046288 | 0.024904 | 23.802162 | 0.000613 | 0.138329 | -2.3e-05 | -0.001796 | -0.001796 | -3.135408
2019-03-29 13:40 | 1553881176.5 | -811 | 0.208533 | 0.000467 | 2e-06 | 101.555541 | 101.51919 | 126.048319 | 21.020309 | 0.001852 | 0.001751 | -151.870655 | 0.232856 | 8.400198 | 0.002647 | 0.003975 | 0.003786 | 6e-05 | 0.001093 | 74.897303 | 1.363181 | 2.5473 | 100.23 | 20.74 | 37.339 | 66.157384 | 85.254882 | 63.724266 | 0.009128 | 1.048003 | 0.024896 | 23.755617 | 0.003202 | 0.138526 | -1.5e-05 | -0.001211 | -0.001211 | -4.657518
2019-03-29 13:40 | 1553881177.5 | -810 | 0.208529 | 0.000473 | 2e-06 | 101.58817 | 101.503491 | 126.018978 | 21.020634 | 0.001914 | 0.001807 | -151.842095 | 0.232954 | 8.40218 | 0.002693 | 0.004115 | 0.003944 | 6.2e-05 | 0.001102 | 74.897303 | 1.379553 | 2.5472 | 100.23 | 20.74 | 37.333 | 67.639256 | 86.359637 | 65.083654 | 0.009127 | 1.043791 | 0.024843 | 23.800729 | 0.007459 | 0.138584 | -2.2e-05 | -0.001752 | -0.001752 | -3.219833
2019-03-29 13:40 | 1553881178.5 | -809 | 0.208527 | 0.000467 | 1e-06 | 101.63726 | 101.488816 | 126.02508 | 21.020176 | 0.001907 | 0.001735 | -151.833815 | 0.233324 | 8.402317 | 0.002621 | 0.004393 | 0.004277 | 5.8e-05 | 0.001103 | 74.859089 | 1.31415 | 2.5473 | 100.23 | 20.74 | 37.331 | 67.483488 | 84.626522 | 63.332047 | 0.009126 | 1.049225 | 0.024908 | 23.739595 | 0.013073 | 0.138805 | -1.5e-05 | -0.001182 | -0.001182 | -4.781194
2019-03-29 13:40 | 1553881179.5 | -808 | 0.208541 | 0.000478 | 2e-06 | 101.569311 | 101.475847 | 126.34407 | 21.021893 | 0.001863 | 0.001778 | -151.835751 | 0.233487 | 8.40142 | 0.002677 | 0.004529 | 0.004309 | 6.1e-05 | 0.00111 | 74.842554 | 1.31684 | 2.5472 | 100.23 | 20.74 | 37.328 | 66.4141 | 85.991558 | 64.37918 | 0.009125 | 1.04597 | 0.024901 | 23.806578 | 0.008235 | 0.138901 | -2.9e-05 | -0.002281 | -0.002281 | -2.478222
2019-03-29 13:40 | 1553881180.5 | -807 | 0.208491 | 0.000476 | 2e-06 | 101.664199 | 101.612361 | 126.553443 | 21.021078 | 0.001856 | 0.001758 | -151.834582 | 0.233207 | 8.401732 | 0.002634 | 0.003617 | 0.003547 | 6e-05 | 0.001111 | 74.933526 | 1.313467 | 2.5473 | 100.23 | 20.74 | 37.324 | 66.246158 | 84.942705 | 63.903832 | 0.009124 | 1.047445 | 0.024939 | 23.809512 | 0.004562 | 0.138735 | -2.6e-05 | -0.002058 | -0.002058 | -2.743359
2019-03-29 13:40 | 1553881181.5 | -806 | 0.208538 | 0.000472 | 2e-06 | 101.609422 | 101.608267 | 126.562833 | 21.021224 | 0.001892 | 0.001697 | -151.826704 | 0.233695 | 8.402843 | 0.002651 | 0.003926 | 0.003686 | 5.9e-05 | 0.001112 | 74.951499 | 1.314713 | 2.5472 | 100.22 | 20.74 | 37.323 | 67.127195 | 85.355594 | 62.420643 | 0.009125 | 1.052075 | 0.024995 | 23.757949 | 0.000102 | 0.139025 | -2.1e-05 | -0.001707 | -0.001707 | -3.314852
2019-03-29 13:40 | 1553881182.5 | -805 | 0.208524 | 0.000474 | 2e-06 | 101.674976 | 101.603489 | 126.494763 | 21.022055 | 0.001868 | 0.001731 | -151.826378 | 0.232882 | 8.399964 | 0.002611 | 0.003749 | 0.003611 | 5.7e-05 | 0.001113 | 74.953656 | 1.282671 | 2.5472 | 100.22 | 20.74 | 37.314 | 66.539075 | 84.39675 | 63.256605 | 0.009123 | 1.04946 | 0.024957 | 23.781125 | 0.006291 | 0.138542 | -2.3e-05 | -0.001872 | -0.001872 | -3.012408
2019-03-29 13:40 | 1553881183.5 | -804 | 0.208546 | 0.000478 | 2e-06 | 101.656117 | 101.733178 | 126.319425 | 21.021753 | 0.001909 | 0.001784 | -151.831093 | 0.23365 | 8.40192 | 0.002594 | 0.003969 | 0.0038 | 6e-05 | 0.001112 | 74.915608 | 1.306692 | 2.5471 | 100.22 | 20.74 | 37.314 | 67.532626 | 83.999908 | 64.53136 | 0.009123 | 1.045499 | 0.024893 | 23.809621 | -0.006778 | 0.138998 | -2.9e-05 | -0.002278 | -0.002278 | -2.483146
2019-03-29 13:40 | 1553881184.5 | -803 | 0.208546 | 0.000475 | 2e-06 | 101.693534 | 101.601783 | 126.283277 | 21.023015 | 0.001923 | 0.00177 | -151.811428 | 0.232726 | 8.402577 | 0.002661 | 0.003685 | 0.003535 | 6.2e-05 | 0.001107 | 75.000275 | 1.344097 | 2.5471 | 100.22 | 20.74 | 37.307 | 67.868532 | 85.611832 | 64.181263 | 0.009121 | 1.046584 | 0.024902 | 23.79387 | 0.008074 | 0.138449 | -2.5e-05 | -0.001971 | -0.001971 | -2.859009
2019-03-29 13:40 | 1553881185.5 | -802 | 0.208567 | 0.000476 | 2e-06 | 101.717779 | 101.629767 | 126.673621 | 21.021915 | 0.001875 | 0.001785 | -151.809894 | 0.23298 | 8.401881 | 0.002655 | 0.003783 | 0.003595 | 6.2e-05 | 0.001107 | 74.91146 | 1.384113 | 2.5474 | 100.22 | 20.74 | 37.307 | 66.719064 | 85.460901 | 64.549563 | 0.009121 | 1.045442 | 0.024927 | 23.843621 | 0.007743 | 0.1386 | -2.5e-05 | -0.002007 | -0.002007 | -2.810127
2019-03-29 13:40 | 1553881186.5 | -801 | 0.208554 | 0.000476 | 2e-06 | 101.672879 | 101.7127 | 127.233201 | 21.022136 | 0.001902 | 0.001785 | -151.79274 | 0.232837 | 8.403643 | 0.002659 | 0.004204 | 0.004073 | 6.2e-05 | 0.0011 | 74.814239 | 1.380718 | 2.5473 | 100.22 | 20.74 | 37.302 | 67.349779 | 85.551562 | 64.556756 | 0.00912 | 1.04542 | 0.024982 | 23.896482 | -0.003503 | 0.138514 | -2.6e-05 | -0.002015 | -0.002015 | -2.797812
2019-03-29 13:40 | 1553881187.5 | -800 | 0.20855 | 0.000477 | 2e-06 | 101.712391 | 101.581987 | 127.597726 | 21.023061 | 0.001885 | 0.00177 | -151.822085 | 0.232941 | 8.404221 | 0.002661 | 0.003949 | 0.003817 | 5.8e-05 | 0.001107 | 74.857651 | 1.371736 | 2.5473 | 100.22 | 20.74 | 37.302 | 66.941896 | 85.592392 | 64.196228 | 0.00912 | 1.046537 | 0.025031 | 23.917912 | 0.011475 | 0.138576 | -2.8e-05 | -0.002251 | -0.002251 | -2.505996
2019-03-29 13:40 | 1553881188.5 | -799 | 0.208546 | 0.000476 | 2e-06 | 101.72676 | 101.729425 | 128.064826 | 21.022859 | 0.001869 | 0.00174 | -151.821951 | 0.232563 | 8.405086 | 0.002696 | 0.003496 | 0.003226 | 6e-05 | 0.001117 | 74.911682 | 1.36492 | 2.5473 | 100.22 | 20.74 | 37.296 | 66.566309 | 86.455393 | 63.458135 | 0.009118 | 1.048832 | 0.025104 | 23.935423 | -0.000234 | 0.138352 | -2.6e-05 | -0.002084 | -0.002084 | -2.702576
2019-03-29 13:40 | 1553881189.5 | -798 | 0.208549 | 0.000479 | 2e-06 | 101.7082 | 101.753315 | 127.931268 | 21.0238 | 0.001878 | 0.001749 | -151.828851 | 0.232758 | 8.399002 | 0.002579 | 0.004243 | 0.004016 | 5.8e-05 | 0.001114 | 74.817447 | 1.382085 | 2.5473 | 100.22 | 20.74 | 37.296 | 66.794962 | 83.642407 | 63.686261 | 0.009118 | 1.048122 | 0.025083 | 23.931044 | -0.003967 | 0.138468 | -3e-05 | -0.002337 | -0.002337 | -2.410992
2019-03-29 13:40 | 1553881190.5 | -797 | 0.208562 | 0.000476 | 2e-06 | 101.61481 | 101.696319 | 127.817427 | 21.022976 | 0.001874 | 0.001758 | -151.833528 | 0.233376 | 8.402031 | 0.002678 | 0.004444 | 0.004291 | 5.9e-05 | 0.001113 | 74.903386 | 1.407887 | 2.5475 | 100.22 | 20.75 | 37.292 | 66.694362 | 86.000549 | 63.906398 | 0.009123 | 1.047437 | 0.025063 | 23.928209 | -0.007172 | 0.138836 | -2.6e-05 | -0.002087 | -0.002087 | -2.708071
2019-03-29 13:40 | 1553881191.5 | -796 | 0.208536 | 0.000478 | 2e-06 | 101.59236 | 101.476188 | 127.285309 | 21.023476 | 0.001929 | 0.001786 | -151.84336 | 0.232303 | 8.40298 | 0.002696 | 0.004112 | 0.003928 | 6e-05 | 0.001105 | 74.93607 | 1.337483 | 2.5473 | 100.22 | 20.75 | 37.292 | 68.019482 | 86.455992 | 64.568164 | 0.009123 | 1.045385 | 0.024987 | 23.901779 | 0.010234 | 0.138197 | -2.8e-05 | -0.002202 | -0.002202 | -2.554365
2019-03-29 13:40 | 1553881192.5 | -795 | 0.208558 | 0.000472 | 2e-06 | 101.616008 | 101.80758 | 126.981342 | 21.023093 | 0.00192 | 0.00173 | -151.832454 | 0.233214 | 8.401686 | 0.002618 | 0.003608 | 0.00343 | 6e-05 | 0.0011 | 74.904824 | 1.310523 | 2.5474 | 100.22 | 20.75 | 37.289 | 67.782054 | 84.562255 | 63.212359 | 0.009122 | 1.049598 | 0.025007 | 23.825253 | -0.016847 | 0.138739 | -2.1e-05 | -0.001732 | -0.001732 | -3.25928
2019-03-29 13:40 | 1553881193.5 | -794 | 0.208523 | 0.000475 | 2e-06 | 101.565419 | 101.60144 | 126.671976 | 21.023917 | 0.001879 | 0.001761 | -151.840735 | 0.233194 | 8.40127 | 0.002613 | 0.003868 | 0.003745 | 5.9e-05 | 0.0011 | 74.851181 | 1.334779 | 2.5473 | 100.22 | 20.75 | 37.287 | 66.809985 | 84.450023 | 63.967477 | 0.009122 | 1.047247 | 0.024948 | 23.822908 | -0.003172 | 0.138727 | -2.5e-05 | -0.002046 | -0.002046 | -2.759598
2019-03-29 13:40 | 1553881194.5 | -793 | 0.208543 | 0.000473 | 2e-06 | 101.564821 | 101.63557 | 126.390307 | 21.024414 | 0.001927 | 0.001764 | -151.846101 | 0.233962 | 8.403168 | 0.002556 | 0.003403 | 0.003199 | 6.1e-05 | 0.001098 | 74.918318 | 1.320314 | 2.5473 | 100.22 | 20.75 | 37.286 | 67.970626 | 83.071963 | 64.051468 | 0.009122 | 1.046986 | 0.024918 | 23.799371 | -0.006228 | 0.139184 | -2.3e-05 | -0.001845 | -0.001845 | -3.070769
2019-03-29 13:40 | 1553881195.5 | -792 | 0.208541 | 0.000476 | 2e-06 | 101.589367 | 101.472435 | 125.770638 | 21.02356 | 0.001865 | 0.001701 | -151.848133 | 0.233311 | 8.401452 | 0.002603 | 0.003935 | 0.00379 | 5.9e-05 | 0.001102 | 74.895533 | 1.378695 | 2.5474 | 100.22 | 20.75 | 37.282 | 66.474159 | 84.200774 | 62.522114 | 0.009121 | 1.051757 | 0.024913 | 23.687059 | 0.010301 | 0.138797 | -2.6e-05 | -0.002028 | -0.002028 | -2.78502
2019-03-29 13:40 | 1553881196.5 | -791 | 0.208532 | 0.000473 | 1e-06 | 101.509145 | 101.578574 | 125.395081 | 21.022808 | 0.001877 | 0.00173 | -151.849743 | 0.233207 | 8.402401 | 0.002662 | 0.004589 | 0.004309 | 6.2e-05 | 0.001096 | 74.905377 | 1.352115 | 2.5474 | 100.22 | 20.75 | 37.281 | 66.75432 | 85.6328 | 63.211119 | 0.00912 | 1.049602 | 0.02485 | 23.675928 | -0.006116 | 0.138735 | -2.2e-05 | -0.001696 | -0.001696 | -3.32926
2019-03-29 13:40 | 1553881197.5 | -790 | 0.20854 | 0.000476 | 2e-06 | 101.451076 | 101.441717 | 125.227488 | 21.023966 | 0.00193 | 0.001756 | -151.835502 | 0.233318 | 8.401439 | 0.002635 | 0.003485 | 0.003342 | 6.3e-05 | 0.001101 | 74.963334 | 1.351294 | 2.5474 | 100.22 | 20.75 | 37.279 | 68.024766 | 84.985195 | 63.845749 | 0.00912 | 1.047626 | 0.02481 | 23.682411 | 0.000825 | 0.138801 | -2.6e-05 | -0.002056 | -0.002056 | -2.747289
2019-03-29 13:40 | 1553881198.5 | -789 | 0.208577 | 0.000477 | 2e-06 | 101.487594 | 101.38404 | 125.145335 | 21.024287 | 0.001891 | 0.001736 | -151.838281 | 0.232505 | 8.402174 | 0.002734 | 0.003891 | 0.003673 | 5.9e-05 | 0.001097 | 74.907534 | 1.373743 | 2.5473 | 100.22 | 20.75 | 37.276 | 67.107565 | 87.360839 | 63.370463 | 0.009119 | 1.049105 | 0.02482 | 23.657941 | 0.009131 | 0.138317 | -2.7e-05 | -0.002085 | -0.002085 | -2.70008
2019-03-29 13:40 | 1553881199.5 | -788 | 0.208564 | 0.000474 | 2e-06 | 101.39031 | 101.319878 | 125.213404 | 21.024972 | 0.001956 | 0.001818 | -151.826129 | 0.232583 | 8.403077 | 0.002791 | 0.004343 | 0.004102 | 6e-05 | 0.001087 | 74.9124 | 1.377831 | 2.5472 | 100.22 | 20.76 | 37.275 | 68.667614 | 88.726806 | 65.348648 | 0.009125 | 1.042974 | 0.024754 | 23.733826 | 0.006216 | 0.138364 | -2.4e-05 | -0.001952 | -0.001952 | -2.884798
2019-03-29 13:40 | 1553881200.5 | -787 | 0.208536 | 0.000472 | 2e-06 | 101.317573 | 101.187799 | 125.27678 | 21.024644 | 0.001893 | 0.001791 | -151.831074 | 0.233936 | 8.401238 | 0.00274 | 0.004051 | 0.003936 | 6e-05 | 0.001083 | 74.927111 | 1.395908 | 2.5474 | 100.22 | 20.76 | 37.272 | 67.151675 | 87.511122 | 64.681664 | 0.009124 | 1.045033 | 0.024784 | 23.716431 | 0.011464 | 0.139169 | -2.2e-05 | -0.001758 | -0.001758 | -3.221023
2019-03-29 13:40 | 1553881201.5 | -786 | 0.208531 | 0.000477 | 2e-06 | 101.293327 | 101.145139 | 125.540374 | 21.025007 | 0.001867 | 0.001767 | -151.836403 | 0.232797 | 8.401959 | 0.00271 | 0.004048 | 0.003801 | 6.3e-05 | 0.001083 | 74.906815 | 1.380958 | 2.5474 | 100.22 | 20.76 | 37.268 | 66.526309 | 86.775331 | 64.108116 | 0.009123 | 1.046811 | 0.024832 | 23.721207 | 0.013095 | 0.138491 | -2.9e-05 | -0.002269 | -0.002269 | -2.483971
2019-03-29 13:40 | 1553881202.5 | -785 | 0.208548 | 0.000475 | 2e-06 | 101.224481 | 101.217833 | 125.720643 | 21.025011 | 0.00196 | 0.001768 | -151.841731 | 0.232576 | 8.401985 | 0.002724 | 0.004538 | 0.004415 | 6.1e-05 | 0.001081 | 74.910244 | 1.333979 | 2.5473 | 100.22 | 20.76 | 37.268 | 68.758037 | 87.11415 | 64.131704 | 0.009123 | 1.046737 | 0.024849 | 23.739062 | 0.000588 | 0.13836 | -2.5e-05 | -0.001958 | -0.001958 | -2.875757
2019-03-29 13:40 | 1553881203.5 | -784 | 0.208578 | 0.000473 | 2e-06 | 101.108939 | 101.118177 | 125.831903 | 21.025828 | 0.001916 | 0.001789 | -151.843686 | 0.232785 | 8.401524 | 0.002657 | 0.004107 | 0.003903 | 6.6e-05 | 0.001088 | 74.950393 | 1.327199 | 2.5473 | 100.22 | 20.76 | 37.26 | 67.688777 | 85.513772 | 64.638301 | 0.009121 | 1.045168 | 0.024841 | 23.767393 | -0.000817 | 0.138484 | -2.3e-05 | -0.001818 | -0.001818 | -3.100889
2019-03-29 13:40 | 1553881204.5 | -783 | 0.208522 | 0.000476 | 2e-06 | 101.069427 | 100.839003 | 125.660789 | 21.026328 | 0.001952 | 0.001802 | -151.847999 | 0.232804 | 8.404423 | 0.002621 | 0.003667 | 0.003542 | 6.2e-05 | 0.0011 | 74.89028 | 1.339624 | 2.5473 | 100.22 | 20.76 | 37.26 | 68.574457 | 84.648127 | 64.969854 | 0.009121 | 1.044143 | 0.024812 | 23.762881 | 0.020416 | 0.138495 | -2.7e-05 | -0.002139 | -0.002139 | -2.635212
2019-03-29 13:40 | 1553881205.5 | -782 | 0.208545 | 0.000475 | 2e-06 | 100.961668 | 100.74549 | 125.759372 | 21.025604 | 0.001925 | 0.001773 | -151.865038 | 0.232706 | 8.402122 | 0.002665 | 0.003107 | 0.002821 | 6.2e-05 | 0.001111 | 74.859421 | 1.329796 | 2.5473 | 100.22 | 20.76 | 37.251 | 67.912397 | 85.701668 | 64.267281 | 0.009119 | 1.046317 | 0.024847 | 23.74749 | 0.019173 | 0.138437 | -2.5e-05 | -0.00195 | -0.00195 | -2.889012
2019-03-29 13:40 | 1553881206.5 | -781 | 0.208547 | 0.000472 | 2e-06 | 100.874563 | 100.785079 | 125.739186 | 21.0266 | 0.001977 | 0.0018 | -151.857947 | 0.232954 | 8.401979 | 0.002719 | 0.003555 | 0.003517 | 5.9e-05 | 0.001115 | 74.945029 | 1.355787 | 2.5473 | 100.22 | 20.76 | 37.251 | 69.159804 | 87.004035 | 64.921759 | 0.009119 | 1.044291 | 0.024821 | 23.768602 | 0.007938 | 0.138584 | -2.2e-05 | -0.001764 | -0.001764 | -3.197828
2019-03-29 13:40 | 1553881207.5 | -780 | 0.208529 | 0.000477 | 2e-06 | 100.80871 | 100.760848 | 125.684261 | 21.026295 | 0.001861 | 0.001815 | -151.853653 | 0.233968 | 8.404091 | 0.002609 | 0.004208 | 0.003908 | 6.1e-05 | 0.001118 | 75.034397 | 1.369592 | 2.5474 | 100.22 | 20.76 | 37.246 | 66.372919 | 84.365755 | 65.278966 | 0.009117 | 1.043189 | 0.024803 | 23.775961 | 0.004248 | 0.139188 | -2.7e-05 | -0.002153 | -0.002153 | -2.631593
2019-03-29 13:40 | 1553881208.5 | -779 | 0.208538 | 0.000475 | 2e-06 | 100.807214 | 100.845147 | 125.717122 | 21.027077 | 0.001863 | 0.001765 | -151.831343 | 0.233546 | 8.403916 | 0.002672 | 0.003835 | 0.003638 | 6.1e-05 | 0.001118 | 74.93983 | 1.368398 | 2.5475 | 100.22 | 20.76 | 37.237 | 66.429234 | 85.881117 | 64.057184 | 0.009115 | 1.046969 | 0.024851 | 23.736107 | -0.003365 | 0.138936 | -2.6e-05 | -0.002021 | -0.002021 | -2.797496
2019-03-29 13:40 | 1553881209.5 | -778 | 0.208535 | 0.000478 | 2e-06 | 100.735972 | 100.573823 | 125.658677 | 21.026957 | 0.001905 | 0.001779 | -151.835368 | 0.233285 | 8.400679 | 0.002678 | 0.004241 | 0.004032 | 6.4e-05 | 0.001122 | 74.942319 | 1.335579 | 2.5475 | 100.22 | 20.76 | 37.23 | 67.437173 | 86.004415 | 64.408403 | 0.009114 | 1.045879 | 0.024832 | 23.742944 | 0.014409 | 0.138782 | -2.9e-05 | -0.002282 | -0.002282 | -2.475431
2019-03-29 13:40 | 1553881210.5 | -777 | 0.208537 | 0.000477 | 2e-06 | 100.667127 | 100.394304 | 125.306591 | 21.02661 | 0.001892 | 0.001716 | -151.84221 | 0.233598 | 8.399996 | 0.002671 | 0.004393 | 0.004231 | 6.2e-05 | 0.001123 | 74.920475 | 1.323664 | 2.5472 | 100.22 | 20.76 | 37.23 | 67.118476 | 85.855644 | 62.887661 | 0.009114 | 1.050613 | 0.024853 | 23.65619 | 0.024274 | 0.138967 | -2.7e-05 | -0.002084 | -0.002084 | -2.713735
2019-03-29 13:40 | 1553881211.5 | -776 | 0.208561 | 0.00048 | 3e-06 | 100.506983 | 100.420925 | 124.93784 | 21.028002 | 0.001894 | 0.001791 | -151.829656 | 0.232388 | 8.40389 | 0.002634 | 0.003535 | 0.00334 | 5.7e-05 | 0.001125 | 74.924733 | 1.389753 | 2.5474 | 100.22 | 20.76 | 37.22 | 67.166717 | 84.961213 | 64.687332 | 0.009111 | 1.045016 | 0.024751 | 23.684526 | 0.007662 | 0.138247 | -3.2e-05 | -0.002504 | -0.002504 | -2.247276
2019-03-29 13:40 | 1553881212.5 | -775 | 0.20854 | 0.000476 | 2e-06 | 100.460886 | 100.111718 | 124.845358 | 21.028469 | 0.001905 | 0.001769 | -151.837994 | 0.232778 | 8.400523 | 0.002624 | 0.003562 | 0.003313 | 6.1e-05 | 0.001117 | 74.896031 | 1.37805 | 2.5474 | 100.22 | 20.76 | 37.22 | 67.436957 | 84.717307 | 64.155999 | 0.009111 | 1.046662 | 0.024761 | 23.657133 | 0.031142 | 0.13848 | -2.7e-05 | -0.002123 | -0.002123 | -2.654378
2019-03-29 13:40 | 1553881213.5 | -774 | 0.20852 | 0.000476 | 2e-06 | 100.365999 | 100.204888 | 125.159887 | 21.028443 | 0.00188 | 0.001773 | -151.823465 | 0.233643 | 8.402141 | 0.002634 | 0.004487 | 0.004308 | 6.1e-05 | 0.001115 | 74.992201 | 1.353283 | 2.5473 | 100.22 | 20.76 | 37.213 | 66.848767 | 84.951299 | 64.271723 | 0.009109 | 1.046303 | 0.024788 | 23.690977 | 0.01437 | 0.138994 | -2.6e-05 | -0.002056 | -0.002056 | -2.751019
2019-03-29 13:40 | 1553881214.5 | -773 | 0.20852 | 0.000475 | 2e-06 | 100.21783 | 100.049262 | 125.466906 | 21.028576 | 0.001931 | 0.001778 | -151.820168 | 0.233298 | 8.401556 | 0.002635 | 0.004089 | 0.004024 | 6.3e-05 | 0.001112 | 74.921193 | 1.338758 | 2.5473 | 100.22 | 20.76 | 37.213 | 68.057369 | 84.978126 | 64.390485 | 0.009109 | 1.045935 | 0.024814 | 23.72419 | 0.015058 | 0.138789 | -2.4e-05 | -0.00194 | -0.00194 | -2.912007
2019-03-29 13:40 | 1553881215.5 | -772 | 0.208526 | 0.000477 | 1e-06 | 100.260334 | 100.039022 | 125.550703 | 21.028534 | 0.001823 | 0.001767 | -151.806962 | 0.233682 | 8.400893 | 0.002623 | 0.003651 | 0.003435 | 6.3e-05 | 0.001118 | 74.937342 | 1.340703 | 2.5474 | 100.22 | 20.76 | 37.212 | 65.465171 | 84.687788 | 64.113949 | 0.009109 | 1.046793 | 0.024832 | 23.722388 | 0.019766 | 0.139018 | -2.7e-05 | -0.002083 | -0.002083 | -2.716319
2019-03-29 13:40 | 1553881216.5 | -771 | 0.208516 | 0.000476 | 2e-06 | 100.143295 | 99.980663 | 125.287812 | 21.027801 | 0.001891 | 0.001769 | -151.817427 | 0.232407 | 8.403051 | 0.002593 | 0.003829 | 0.003643 | 6.1e-05 | 0.001117 | 74.921912 | 1.307548 | 2.5472 | 100.22 | 20.76 | 37.207 | 67.107128 | 83.981011 | 64.171955 | 0.009108 | 1.046613 | 0.024804 | 23.699577 | 0.014538 | 0.138259 | -2.6e-05 | -0.002055 | -0.002055 | -2.738012
2019-03-29 13:40 | 1553881217.5 | -770 | 0.208501 | 0.000471 | 2e-06 | 100.087021 | 99.913087 | 125.246502 | 21.028758 | 0.001884 | 0.0018 | -151.807767 | 0.232752 | 8.402362 | 0.002623 | 0.00387 | 0.003639 | 6.1e-05 | 0.001116 | 74.883312 | 1.282191 | 2.5471 | 100.22 | 20.76 | 37.206 | 66.927948 | 84.683195 | 64.923855 | 0.009108 | 1.044285 | 0.024773 | 23.722064 | 0.015558 | 0.138464 | -2e-05 | -0.001581 | -0.001581 | -3.565248
2019-03-29 13:40 | 1553881218.5 | -769 | 0.208536 | 0.000475 | 2e-06 | 99.947233 | 99.753023 | 124.941595 | 21.028511 | 0.001902 | 0.001792 | -151.816679 | 0.232811 | 8.402252 | 0.002579 | 0.00407 | 0.003992 | 6.1e-05 | 0.001111 | 74.889063 | 1.285884 | 2.5472 | 100.22 | 20.76 | 37.205 | 67.35741 | 83.63063 | 64.725361 | 0.009107 | 1.044898 | 0.02475 | 23.686214 | 0.017397 | 0.138499 | -2.5e-05 | -0.002011 | -0.002011 | -2.802499
2019-03-29 13:40 | 1553881219.5 | -768 | 0.208553 | 0.000474 | 2e-06 | 99.869408 | 99.672139 | 124.839725 | 21.028456 | 0.001851 | 0.001774 | -151.810584 | 0.233116 | 8.400302 | 0.002602 | 0.003841 | 0.003674 | 6.3e-05 | 0.00111 | 74.897303 | 1.294114 | 2.5473 | 100.22 | 20.76 | 37.205 | 66.130179 | 84.193022 | 64.276308 | 0.009107 | 1.046289 | 0.024756 | 23.660817 | 0.017685 | 0.138681 | -2.4e-05 | -0.001893 | -0.001893 | -2.982253
2019-03-29 13:40 | 1553881220.5 | -767 | 0.20853 | 0.000476 | 2e-06 | 99.796371 | 99.426069 | 125.269739 | 21.02867 | 0.001859 | 0.00177 | -151.801001 | 0.23298 | 8.402414 | 0.002627 | 0.003568 | 0.003449 | 6e-05 | 0.001104 | 74.924733 | 1.34669 | 2.5474 | 100.22 | 20.76 | 37.207 | 66.321593 | 84.793983 | 64.190607 | 0.009108 | 1.046555 | 0.024802 | 23.698522 | 0.033251 | 0.1386 | -2.7e-05 | -0.002111 | -0.002111 | -2.672232
2019-03-29 13:40 | 1553881221.5 | -766 | 0.208557 | 0.000478 | 2e-06 | 99.696394 | 99.443134 | 125.543896 | 21.028794 | 0.001867 | 0.001776 | -151.8047 | 0.232765 | 8.40298 | 0.002684 | 0.004002 | 0.003768 | 6.3e-05 | 0.0011 | 74.915221 | 1.335949 | 2.5474 | 100.22 | 20.76 | 37.208 | 66.519885 | 86.149826 | 64.32741 | 0.009108 | 1.04613 | 0.024824 | 23.729251 | 0.022751 | 0.138472 | -3e-05 | -0.002342 | -0.002342 | -2.406843
2019-03-29 13:40 | 1553881222.5 | -765 | 0.20855 | 0.000473 | 2e-06 | 99.614976 | 99.409347 | 125.811716 | 21.030273 | 0.001853 | 0.001722 | -151.787699 | 0.233357 | 8.403259 | 0.002581 | 0.004363 | 0.004078 | 6.6e-05 | 0.001096 | 74.935904 | 1.323283 | 2.5473 | 100.22 | 20.76 | 37.208 | 66.196641 | 83.689087 | 63.047459 | 0.009108 | 1.050113 | 0.024898 | 23.709458 | 0.018483 | 0.138824 | -2.2e-05 | -0.001799 | -0.001799 | -3.139903
2019-03-29 13:40 | 1553881223.5 | -764 | 0.208539 | 0.000475 | 2e-06 | 99.512904 | 99.175222 | 125.699518 | 21.029945 | 0.001911 | 0.001779 | -151.796381 | 0.233006 | 8.404156 | 0.00263 | 0.004372 | 0.004313 | 6.6e-05 | 0.00109 | 74.906649 | 1.36615 | 2.5473 | 100.22 | 20.76 | 37.207 | 67.581933 | 84.871704 | 64.401921 | 0.009108 | 1.045899 | 0.024837 | 23.746575 | 0.030404 | 0.138615 | -2.5e-05 | -0.001987 | -0.001987 | -2.839364
2019-03-29 13:40 | 1553881224.5 | -763 | 0.208544 | 0.000479 | 2e-06 | 99.409935 | 99.25679 | 125.983299 | 21.029365 | 0.001902 | 0.001766 | -151.800675 | 0.233266 | 8.400906 | 0.002624 | 0.004189 | 0.004017 | 6.7e-05 | 0.001089 | 74.91146 | 1.381333 | 2.5474 | 100.22 | 20.76 | 37.207 | 67.373868 | 84.71986 | 64.089007 | 0.009108 | 1.04687 | 0.024876 | 23.762343 | 0.01379 | 0.13877 | -3e-05 | -0.002331 | -0.002331 | -2.423291
2019-03-29 13:40 | 1553881225.5 | -762 | 0.208548 | 0.000478 | 2e-06 | 99.311752 | 98.956797 | 126.373175 | 21.029884 | 0.00189 | 0.001745 | -151.789577 | 0.233246 | 8.404774 | 0.002618 | 0.004298 | 0.004089 | 6.5e-05 | 0.001094 | 74.934964 | 1.322128 | 2.5473 | 100.22 | 20.76 | 37.208 | 67.06707 | 84.581354 | 63.588918 | 0.009108 | 1.048425 | 0.024933 | 23.781431 | 0.032026 | 0.138758 | -2.9e-05 | -0.002252 | -0.002252 | -2.50762
2019-03-29 13:40 | 1553881226.5 | -761 | 0.20854 | 0.000476 | 2e-06 | 99.20579 | 98.979665 | 126.856706 | 21.030935 | 0.001835 | 0.001801 | -151.785954 | 0.233429 | 8.401595 | 0.00253 | 0.004139 | 0.004042 | 6.5e-05 | 0.001098 | 74.91865 | 1.314131 | 2.5473 | 100.22 | 20.76 | 37.208 | 65.745336 | 82.457308 | 64.932947 | 0.009108 | 1.044257 | 0.024931 | 23.874386 | 0.020411 | 0.138867 | -2.6e-05 | -0.002041 | -0.002041 | -2.769097
2019-03-29 13:40 | 1553881227.5 | -760 | 0.208556 | 0.000472 | 2e-06 | 99.080071 | 98.72131 | 126.548043 | 21.030549 | 0.001827 | 0.001768 | -151.798796 | 0.232915 | 8.402525 | 0.002619 | 0.003639 | 0.003437 | 6.6e-05 | 0.001095 | 74.95526 | 1.305697 | 2.5473 | 100.22 | 20.77 | 37.21 | 65.553968 | 84.603163 | 64.143341 | 0.009114 | 1.046701 | 0.02493 | 23.817462 | 0.032446 | 0.138561 | -2.2e-05 | -0.001717 | -0.001717 | -3.28355
2019-03-29 13:40 | 1553881228.5 | -759 | 0.208548 | 0.000473 | 2e-06 | 98.91035 | 98.632915 | 126.578089 | 21.030257 | 0.00191 | 0.001774 | -151.80631 | 0.233494 | 8.404098 | 0.00261 | 0.003775 | 0.003546 | 6.4e-05 | 0.001094 | 74.926171 | 1.357461 | 2.5474 | 100.22 | 20.77 | 37.21 | 67.56276 | 84.374171 | 64.295142 | 0.009114 | 1.04623 | 0.024927 | 23.825648 | 0.025124 | 0.138905 | -2.3e-05 | -0.001849 | -0.001849 | -3.057515
2019-03-29 13:40 | 1553881229.5 | -758 | 0.208541 | 0.000477 | 2e-06 | 98.725364 | 98.249989 | 126.64076 | 21.030546 | 0.001925 | 0.001774 | -151.814207 | 0.232277 | 8.400906 | 0.002602 | 0.004432 | 0.004256 | 6.5e-05 | 0.001108 | 74.981804 | 1.321748 | 2.5473 | 100.22 | 20.77 | 37.213 | 67.931138 | 84.198899 | 64.298551 | 0.009115 | 1.04622 | 0.024933 | 23.831666 | 0.043173 | 0.138182 | -2.7e-05 | -0.002104 | -0.002104 | -2.672894
2019-03-29 13:40 | 1553881230.5 | -757 | 0.208534 | 0.000476 | 2e-06 | 98.613113 | 98.198115 | 126.23281 | 21.032239 | 0.001861 | 0.001758 | -151.818328 | 0.232212 | 8.404579 | 0.002687 | 0.004382 | 0.004167 | 6.5e-05 | 0.00111 | 74.929046 | 1.334873 | 2.5473 | 100.22 | 20.77 | 37.214 | 66.390475 | 86.226552 | 63.912268 | 0.009115 | 1.047419 | 0.024907 | 23.779629 | 0.037721 | 0.138143 | -2.6e-05 | -0.002026 | -0.002026 | -2.774919
2019-03-29 13:40 | 1553881231.5 | -756 | 0.208568 | 0.000474 | 2e-06 | 98.55205 | 98.221664 | 126.144319 | 21.031947 | 0.001908 | 0.001748 | -151.814341 | 0.232693 | 8.402245 | 0.002571 | 0.003484 | 0.00339 | 6.3e-05 | 0.001113 | 74.905377 | 1.322929 | 2.5474 | 100.22 | 20.77 | 37.214 | 67.523045 | 83.446657 | 63.673718 | 0.009115 | 1.048161 | 0.024907 | 23.762879 | 0.030036 | 0.138429 | -2.4e-05 | -0.00191 | -0.00191 | -2.949413
2019-03-29 13:41 | 1553881232.5 | -755 | 0.20854 | 0.000473 | 2e-06 | 98.444291 | 97.789252 | 125.930017 | 21.031165 | 0.001855 | 0.001802 | -151.829943 | 0.232804 | 8.399899 | 0.002636 | 0.003135 | 0.002887 | 6.4e-05 | 0.001113 | 74.966928 | 1.301884 | 2.5473 | 100.22 | 20.77 | 37.214 | 66.242002 | 85.010223 | 64.962763 | 0.009115 | 1.044165 | 0.024839 | 23.788074 | 0.059715 | 0.138495 | -2.2e-05 | -0.00174 | -0.00174 | -3.239542
2019-03-29 13:41 | 1553881233.5 | -754 | 0.208562 | 0.000473 | 2e-06 | 98.303305 | 97.969109 | 126.112631 | 21.031201 | 0.001901 | 0.001767 | -151.814475 | 0.233559 | 8.401134 | 0.002634 | 0.004005 | 0.003836 | 6.5e-05 | 0.001118 | 75.01753 | 1.359981 | 2.5474 | 100.22 | 20.77 | 37.215 | 67.349922 | 84.953977 | 64.129776 | 0.009115 | 1.046743 | 0.024887 | 23.775974 | 0.03046 | 0.138944 | -2.2e-05 | -0.001737 | -0.001737 | -3.255345
2019-03-29 13:41 | 1553881234.5 | -753 | 0.208531 | 0.000471 | 2e-06 | 98.267385 | 97.755122 | 125.874621 | 21.032204 | 0.001867 | 0.001781 | -151.804029 | 0.232967 | 8.403324 | 0.002544 | 0.004169 | 0.003907 | 6.3e-05 | 0.001121 | 75.013548 | 1.367802 | 2.5472 | 100.22 | 20.77 | 37.215 | 66.523917 | 82.790059 | 64.453203 | 0.009115 | 1.045741 | 0.024852 | 23.764914 | 0.046749 | 0.138592 | -2e-05 | -0.001614 | -0.001614 | -3.494922
2019-03-29 13:41 | 1553881235.5 | -752 | 0.208534 | 0.000477 | 2e-06 | 98.067132 | 97.652054 | 125.579339 | 21.031441 | 0.001925 | 0.001806 | -151.808783 | 0.233058 | 8.403493 | 0.002622 | 0.004399 | 0.004152 | 6.7e-05 | 0.001117 | 74.984514 | 1.365739 | 2.5473 | 100.22 | 20.77 | 37.216 | 67.921188 | 84.679547 | 65.071535 | 0.009116 | 1.043829 | 0.0248 | 23.758751 | 0.037939 | 0.138646 | -2.7e-05 | -0.002134 | -0.002134 | -2.644396
2019-03-29 13:41 | 1553881236.5 | -751 | 0.208518 | 0.000479 | 2e-06 | 97.93872 | 97.315543 | 125.733317 | 21.031717 | 0.001934 | 0.00179 | -151.821165 | 0.232778 | 8.403981 | 0.002593 | 0.004275 | 0.004129 | 6.5e-05 | 0.001113 | 74.970689 | 1.356318 | 2.5473 | 100.22 | 20.76 | 37.215 | 68.136628 | 83.982407 | 64.671451 | 0.00911 | 1.045065 | 0.02483 | 23.759247 | 0.057095 | 0.13848 | -3e-05 | -0.002287 | -0.002287 | -2.46389
2019-03-29 13:41 | 1553881237.5 | -750 | 0.208564 | 0.000476 | 2e-06 | 97.838145 | 97.429873 | 125.98189 | 21.032921 | 0.001899 | 0.001835 | -151.8222 | 0.233838 | 8.400672 | 0.002576 | 0.00384 | 0.003742 | 6.4e-05 | 0.001106 | 75.004755 | 1.378849 | 2.5474 | 100.22 | 20.76 | 37.215 | 67.30254 | 83.557486 | 65.7629 | 0.00911 | 1.041699 | 0.024814 | 23.821109 | 0.037403 | 0.13911 | -2.6e-05 | -0.002059 | -0.002059 | -2.750285
2019-03-29 13:41 | 1553881238.5 | -749 | 0.208537 | 0.00048 | 2e-06 | 97.719908 | 97.247285 | 126.191498 | 21.032953 | 0.001875 | 0.00175 | -151.822564 | 0.233272 | 8.404176 | 0.002597 | 0.00434 | 0.004143 | 6.3e-05 | 0.001096 | 75.011944 | 1.38531 | 2.5472 | 100.22 | 20.77 | 37.213 | 66.722084 | 84.067772 | 63.707669 | 0.009115 | 1.048055 | 0.024911 | 23.76852 | 0.043365 | 0.138774 | -3.1e-05 | -0.002378 | -0.002378 | -2.375547
2019-03-29 13:41 | 1553881239.5 | -748 | 0.208556 | 0.000474 | 1e-06 | 97.605264 | 97.058553 | 126.10113 | 21.032827 | 0.001869 | 0.001754 | -151.822315 | 0.232706 | 8.401472 | 0.0026 | 0.004244 | 0.00404 | 6.5e-05 | 0.001096 | 74.987722 | 1.355813 | 2.5473 | 100.22 | 20.77 | 37.213 | 66.578392 | 84.144842 | 63.808871 | 0.009115 | 1.04774 | 0.024898 | 23.763577 | 0.050241 | 0.138437 | -2.3e-05 | -0.001801 | -0.001801 | -3.12804
2019-03-29 13:41 | 1553881240.5 | -747 | 0.208558 | 0.000473 | 2e-06 | 97.457395 | 96.988589 | 126.057237 | 21.032804 | 0.001861 | 0.001785 | -151.807268 | 0.233305 | 8.403324 | 0.002635 | 0.004184 | 0.00404 | 6.5e-05 | 0.00109 | 74.9974 | 1.3289 | 2.5474 | 100.22 | 20.77 | 37.209 | 66.377074 | 84.990649 | 64.550756 | 0.009114 | 1.045439 | 0.024866 | 23.785582 | 0.04313 | 0.138793 | -2.2e-05 | -0.001755 | -0.001755 | -3.218971
2019-03-29 13:41 | 1553881241.5 | -746 | 0.208534 | 0.000475 | 1e-06 | 97.202064 | 96.650372 | 126.08024 | 21.033664 | 0.001897 | 0.001755 | -151.797436 | 0.233038 | 8.403877 | 0.002601 | 0.004138 | 0.003983 | 6.5e-05 | 0.001093 | 75.029917 | 1.333897 | 2.5473 | 100.22 | 20.77 | 37.209 | 67.246274 | 84.180042 | 63.823884 | 0.009114 | 1.047694 | 0.024895 | 23.762138 | 0.050911 | 0.138634 | -2.4e-05 | -0.001872 | -0.001872 | -3.014867
2019-03-29 13:41 | 1553881242.5 | -745 | 0.208495 | 0.00048 | 2e-06 | 97.156268 | 96.557883 | 126.139156 | 21.033625 | 0.001837 | 0.001758 | -151.794561 | 0.233175 | 8.401485 | 0.002574 | 0.003584 | 0.003375 | 6.7e-05 | 0.001091 | 74.989547 | 1.323038 | 2.5473 | 100.22 | 20.77 | 37.204 | 65.797258 | 83.509839 | 63.89725 | 0.009113 | 1.047466 | 0.024899 | 23.770276 | 0.05526 | 0.138716 | -3.1e-05 | -0.002386 | -0.002386 | -2.36589
2019-03-29 13:41 | 1553881243.5 | -744 | 0.208473 | 0.000474 | 2e-06 | 96.986247 | 96.147314 | 126.351816 | 21.034371 | 0.00188 | 0.00178 | -151.809339 | 0.233513 | 8.400802 | 0.002547 | 0.003459 | 0.00334 | 6.5e-05 | 0.001098 | 75.02776 | 1.356754 | 2.5473 | 100.22 | 20.77 | 37.2 | 66.841296 | 82.877269 | 64.430524 | 0.009112 | 1.045811 | 0.0249 | 23.809118 | 0.077707 | 0.138917 | -2.3e-05 | -0.001829 | -0.001829 | -3.091247
2019-03-29 13:41 | 1553881244.5 | -743 | 0.208488 | 0.000476 | 2e-06 | 96.791382 | 96.114549 | 126.520817 | 21.033923 | 0.0019 | 0.001764 | -151.820896 | 0.232765 | 8.402622 | 0.002608 | 0.004585 | 0.004367 | 6.5e-05 | 0.001102 | 74.932475 | 1.369897 | 2.5474 | 100.22 | 20.77 | 37.191 | 67.322989 | 84.345745 | 64.041213 | 0.00911 | 1.047018 | 0.024931 | 23.811294 | 0.062766 | 0.138472 | -2.6e-05 | -0.002023 | -0.002023 | -2.785854
2019-03-29 13:41 | 1553881245.5 | -742 | 0.208484 | 0.000475 | 1e-06 | 96.59472 | 95.860631 | 126.375053 | 21.035013 | 0.001892 | 0.00171 | -151.826282 | 0.232902 | 8.401075 | 0.002599 | 0.003708 | 0.003552 | 6.6e-05 | 0.001103 | 74.891386 | 1.335595 | 2.5472 | 100.22 | 20.77 | 37.186 | 67.121103 | 84.112816 | 62.749693 | 0.009108 | 1.051044 | 0.024964 | 23.751954 | 0.068235 | 0.138553 | -2.5e-05 | -0.001957 | -0.001957 | -2.882047
2019-03-29 13:41 | 1553881246.5 | -741 | 0.208478 | 0.000477 | 2e-06 | 96.351664 | 95.546645 | 125.91922 | 21.034063 | 0.001899 | 0.001777 | -151.828793 | 0.232889 | 8.403929 | 0.002716 | 0.004196 | 0.004012 | 6.4e-05 | 0.001106 | 74.988109 | 1.367173 | 2.5473 | 100.22 | 20.77 | 37.18 | 67.290183 | 86.945591 | 64.366939 | 0.009107 | 1.046008 | 0.02486 | 23.766086 | 0.075046 | 0.138545 | -2.8e-05 | -0.002176 | -0.002176 | -2.590991
2019-03-29 13:41 | 1553881247.5 | -740 | 0.208486 | 0.000476 | 2e-06 | 96.14752 | 95.43914 | 125.881431 | 21.035406 | 0.001918 | 0.001757 | -151.81737 | 0.232277 | 8.400965 | 0.00272 | 0.003869 | 0.003769 | 6.5e-05 | 0.001104 | 74.95078 | 1.362957 | 2.5473 | 100.22 | 20.77 | 37.16 | 67.762028 | 87.029675 | 63.891038 | 0.009102 | 1.047485 | 0.024873 | 23.745761 | 0.066144 | 0.138182 | -2.6e-05 | -0.002027 | -0.002027 | -2.774773
2019-03-29 13:41 | 1553881248.5 | -739 | 0.208541 | 0.000473 | 1e-06 | 95.903565 | 95.068501 | 125.616193 | 21.034374 | 0.001871 | 0.00178 | -151.809166 | 0.232732 | 8.40309 | 0.002666 | 0.003985 | 0.003782 | 6.4e-05 | 0.001108 | 74.986118 | 1.326654 | 2.5473 | 100.22 | 20.77 | 37.16 | 66.619574 | 85.728949 | 64.447611 | 0.009102 | 1.045758 | 0.024827 | 23.740309 | 0.078224 | 0.138453 | -2.2e-05 | -0.001741 | -0.001741 | -3.236464
2019-03-29 13:41 | 1553881249.5 | -738 | 0.208498 | 0.000473 | 1e-06 | 95.729353 | 94.982496 | 125.52066 | 21.034303 | 0.001932 | 0.001726 | -151.801614 | 0.232713 | 8.402291 | 0.002663 | 0.003024 | 0.002865 | 6.7e-05 | 0.001111 | 74.966375 | 1.350559 | 2.5473 | 100.22 | 20.77 | 37.139 | 68.090815 | 85.650217 | 63.128649 | 0.009097 | 1.04986 | 0.024866 | 23.684877 | 0.070057 | 0.138441 | -2.2e-05 | -0.001672 | -0.001672 | -3.370578
2019-03-29 13:41 | 1553881250.5 | -737 | 0.208521 | 0.000475 | 1e-06 | 95.543468 | 94.569537 | 125.80186 | 21.035163 | 0.001889 | 0.001741 | -151.815625 | 0.233259 | 8.404247 | 0.002711 | 0.003508 | 0.003285 | 6.4e-05 | 0.001112 | 74.933913 | 1.339967 | 2.5473 | 100.22 | 20.77 | 37.139 | 67.050312 | 86.809259 | 63.487902 | 0.009097 | 1.048739 | 0.02488 | 23.724054 | 0.091645 | 0.138766 | -2.5e-05 | -0.001967 | -0.001967 | -2.87168
2019-03-29 13:41 | 1553881251.5 | -736 | 0.20852 | 0.000475 | 2e-06 | 95.306697 | 94.728919 | 126.114278 | 21.034968 | 0.001948 | 0.001839 | -151.830307 | 0.233285 | 8.402895 | 0.002706 | 0.003804 | 0.003673 | 6.5e-05 | 0.001112 | 74.922963 | 1.369817 | 2.5475 | 100.22 | 20.77 | 37.121 | 68.485483 | 86.707767 | 65.853886 | 0.009092 | 1.04142 | 0.024824 | 23.836821 | 0.05439 | 0.138782 | -2.5e-05 | -0.001919 | -0.001919 | -2.943162
2019-03-29 13:41 | 1553881252.5 | -735 | 0.20856 | 0.000476 | 1e-06 | 95.090282 | 94.140537 | 126.318017 | 21.034699 | 0.001923 | 0.00179 | -151.832588 | 0.231978 | 8.403077 | 0.002695 | 0.003983 | 0.003784 | 6.1e-05 | 0.001115 | 74.945913 | 1.405858 | 2.5475 | 100.22 | 20.77 | 37.121 | 67.876025 | 86.440426 | 64.676754 | 0.009092 | 1.045049 | 0.024887 | 23.814614 | 0.089786 | 0.138004 | -2.6e-05 | -0.002009 | -0.002009 | -2.796249
2019-03-29 13:41 | 1553881253.5 | -734 | 0.208496 | 0.000475 | 2e-06 | 95.002278 | 94.059654 | 126.001375 | 21.035636 | 0.001893 | 0.001779 | -151.837418 | 0.233077 | 8.403103 | 0.002665 | 0.004042 | 0.003813 | 6.2e-05 | 0.001119 | 74.988275 | 1.38773 | 2.5473 | 100.22 | 20.77 | 37.113 | 67.149841 | 85.717665 | 64.403599 | 0.00909 | 1.045894 | 0.024866 | 23.775129 | 0.089192 | 0.138658 | -2.5e-05 | -0.001975 | -0.001975 | -2.858123
2019-03-29 13:41 | 1553881254.5 | -733 | 0.208525 | 0.000475 | 1e-06 | 94.662835 | 93.829966 | 125.902557 | 21.034754 | 0.001917 | 0.001744 | -151.837802 | 0.232654 | 8.403422 | 0.002648 | 0.004478 | 0.004309 | 6.5e-05 | 0.001124 | 74.942872 | 1.381511 | 2.5474 | 100.22 | 20.77 | 37.113 | 67.727735 | 85.309559 | 63.567896 | 0.00909 | 1.04849 | 0.024887 | 23.736367 | 0.079045 | 0.138406 | -2.4e-05 | -0.001859 | -0.001859 | -3.030896
2019-03-29 13:41 | 1553881255.5 | -732 | 0.208534 | 0.000477 | 1e-06 | 94.458992 | 93.623486 | 125.893638 | 21.03587 | 0.001866 | 0.001726 | -151.846504 | 0.233292 | 8.401784 | 0.002714 | 0.003845 | 0.003677 | 6.3e-05 | 0.001126 | 74.92241 | 1.352658 | 2.5474 | 100.22 | 20.77 | 37.107 | 66.515692 | 86.895129 | 63.130172 | 0.009089 | 1.049855 | 0.024903 | 23.720093 | 0.079468 | 0.138785 | -2.7e-05 | -0.002104 | -0.002104 | -2.684628
2019-03-29 13:41 | 1553881256.5 | -731 | 0.208514 | 0.000473 | 1e-06 | 94.282385 | 93.154555 | 126.051136 | 21.036048 | 0.001883 | 0.001734 | -151.845028 | 0.233142 | 8.401595 | 0.002655 | 0.004115 | 0.003933 | 6.3e-05 | 0.001131 | 74.915055 | 1.33499 | 2.5472 | 100.22 | 20.77 | 37.104 | 66.908333 | 85.464522 | 63.326288 | 0.009088 | 1.049243 | 0.024911 | 23.741846 | 0.107642 | 0.138696 | -2.2e-05 | -0.001734 | -0.001734 | -3.254657
2019-03-29 13:41 | 1553881257.5 | -730 | 0.208542 | 0.000476 | 1e-06 | 94.052797 | 93.107118 | 126.201594 | 21.036074 | 0.00191 | 0.001829 | -151.863965 | 0.233845 | 8.401992 | 0.002612 | 0.00454 | 0.00431 | 6.2e-05 | 0.001133 | 74.982911 | 1.342706 | 2.5472 | 100.22 | 20.77 | 37.102 | 67.567685 | 84.435131 | 65.627168 | 0.009088 | 1.042117 | 0.024841 | 23.837097 | 0.090391 | 0.139114 | -2.6e-05 | -0.002028 | -0.002028 | -2.791678
2019-03-29 13:41 | 1553881258.5 | -729 | 0.20851 | 0.000474 | 1e-06 | 93.811836 | 92.858318 | 126.220372 | 21.035967 | 0.001838 | 0.001777 | -151.871249 | 0.232797 | 8.401361 | 0.002639 | 0.003609 | 0.003532 | 6.3e-05 | 0.00113 | 75.000275 | 1.343665 | 2.5473 | 100.22 | 20.77 | 37.103 | 65.839221 | 85.080549 | 64.371917 | 0.009088 | 1.045992 | 0.024889 | 23.794665 | 0.091379 | 0.138491 | -2.3e-05 | -0.001785 | -0.001785 | -3.15738
2019-03-29 13:41 | 1553881259.5 | -728 | 0.208502 | 0.000476 | 2e-06 | 93.567881 | 92.399969 | 126.365196 | 21.035266 | 0.001893 | 0.001798 | -151.861148 | 0.232355 | 8.401966 | 0.002675 | 0.003851 | 0.003656 | 6e-05 | 0.001134 | 74.915442 | 1.338932 | 2.5475 | 100.22 | 20.77 | 37.103 | 67.159581 | 85.940552 | 64.86305 | 0.009088 | 1.044473 | 0.024885 | 23.825627 | 0.112348 | 0.138228 | -2.6e-05 | -0.002007 | -0.002007 | -2.802874
2019-03-29 13:41 | 1553881260.5 | -727 | 0.20854 | 0.000475 | 1e-06 | 93.355955 | 92.192466 | 126.305341 | 21.036723 | 0.001902 | 0.001747 | -151.842517 | 0.233851 | 8.401335 | 0.00274 | 0.003378 | 0.003277 | 6.5e-05 | 0.001137 | 74.931203 | 1.304859 | 2.5473 | 100.22 | 20.77 | 37.105 | 67.374037 | 87.518285 | 63.635517 | 0.009089 | 1.04828 | 0.024925 | 23.776692 | 0.112176 | 0.139118 | -2.5e-05 | -0.001939 | -0.001939 | -2.920158
2019-03-29 13:41 | 1553881261.5 | -726 | 0.208518 | 0.000475 | 1e-06 | 93.179948 | 92.121477 | 125.987056 | 21.035938 | 0.00189 | 0.001775 | -151.831496 | 0.232973 | 8.402193 | 0.002641 | 0.00356 | 0.003395 | 6.3e-05 | 0.001139 | 74.884196 | 1.320468 | 2.5472 | 100.22 | 20.77 | 37.105 | 67.086172 | 85.124056 | 64.31173 | 0.009089 | 1.046179 | 0.024868 | 23.770543 | 0.102186 | 0.138596 | -2.5e-05 | -0.001939 | -0.001939 | -2.908453
2019-03-29 13:41 | 1553881262.5 | -725 | 0.208515 | 0.000475 | 2e-06 | 92.91923 | 91.782919 | 125.577464 | 21.037447 | 0.00192 | 0.001775 | -151.835579 | 0.232693 | 8.402694 | 0.002714 | 0.003952 | 0.003797 | 6e-05 | 0.001143 | 74.925286 | 1.394102 | 2.5473 | 100.22 | 20.77 | 37.108 | 67.799112 | 86.896661 | 64.313918 | 0.009089 | 1.046172 | 0.024828 | 23.731949 | 0.110057 | 0.138429 | -2.5e-05 | -0.001954 | -0.001954 | -2.882722
2019-03-29 13:41 | 1553881263.5 | -724 | 0.208505 | 0.000475 | 1e-06 | 92.778544 | 91.679167 | 125.609386 | 21.037096 | 0.001902 | 0.001757 | -151.830058 | 0.232719 | 8.403116 | 0.002606 | 0.004114 | 0.003941 | 6.1e-05 | 0.001145 | 74.919756 | 1.367493 | 2.5474 | 100.22 | 20.77 | 37.108 | 67.381372 | 84.300488 | 63.881128 | 0.009089 | 1.047516 | 0.024847 | 23.71974 | 0.106621 | 0.138445 | -2.5e-05 | -0.001902 | -0.001902 | -2.962145
2019-03-29 13:41 | 1553881264.5 | -723 | 0.208504 | 0.000474 | 1e-06 | 92.586672 | 91.571319 | 125.33429 | 21.037505 | 0.001872 | 0.001773 | -151.808649 | 0.232785 | 8.40532 | 0.00258 | 0.003962 | 0.003849 | 5.9e-05 | 0.001144 | 74.945029 | 1.380718 | 2.5475 | 100.22 | 20.77 | 37.108 | 66.650029 | 83.659558 | 64.282692 | 0.009089 | 1.046269 | 0.024805 | 23.707863 | 0.098632 | 0.138484 | -2.3e-05 | -0.001782 | -0.001782 | -3.163297
2019-03-29 13:41 | 1553881265.5 | -722 | 0.20853 | 0.00047 | 1e-06 | 92.383726 | 90.989765 | 125.347669 | 21.036889 | 0.001869 | 0.001812 | -151.79412 | 0.232915 | 8.400971 | 0.002662 | 0.004389 | 0.004128 | 6.2e-05 | 0.001146 | 74.996349 | 1.357116 | 2.5475 | 100.22 | 20.77 | 37.109 | 66.576804 | 85.629876 | 65.214196 | 0.009089 | 1.043389 | 0.024772 | 23.741831 | 0.135991 | 0.138561 | -1.8e-05 | -0.001411 | -0.001411 | -3.996317
2019-03-29 13:41 | 1553881266.5 | -721 | 0.208567 | 0.000475 | 1e-06 | 92.192452 | 90.85052 | 125.058959 | 21.037839 | 0.001911 | 0.001793 | -151.800541 | 0.232186 | 8.400607 | 0.002627 | 0.004823 | 0.004523 | 6.1e-05 | 0.00115 | 75.030249 | 1.343832 | 2.5473 | 100.22 | 20.77 | 37.108 | 67.584065 | 84.789657 | 64.741399 | 0.009089 | 1.044849 | 0.024761 | 23.697899 | 0.131152 | 0.138128 | -2.5e-05 | -0.001912 | -0.001912 | -2.939526
2019-03-29 13:41 | 1553881267.5 | -720 | 0.20854 | 0.000471 | 1e-06 | 91.946102 | 90.674414 | 125.071867 | 21.03771 | 0.001858 | 0.001741 | -151.799544 | 0.232973 | 8.40075 | 0.002561 | 0.003614 | 0.003556 | 6.1e-05 | 0.001154 | 74.938061 | 1.358081 | 2.5475 | 100.22 | 20.77 | 37.108 | 66.31161 | 83.215901 | 63.495191 | 0.009089 | 1.048717 | 0.024808 | 23.655378 | 0.124574 | 0.138596 | -2e-05 | -0.001573 | -0.001573 | -3.585323
2019-03-29 13:41 | 1553881268.5 | -719 | 0.208555 | 0.000476 | 1e-06 | 91.672215 | 90.306506 | 125.250961 | 21.038748 | 0.001846 | 0.001811 | -151.804547 | 0.232127 | 8.403532 | 0.002584 | 0.003916 | 0.003694 | 5.7e-05 | 0.001156 | 74.968919 | 1.331102 | 2.5474 | 100.22 | 20.77 | 37.108 | 66.023039 | 83.758148 | 65.178472 | 0.009089 | 1.043499 | 0.024764 | 23.731417 | 0.134256 | 0.138093 | -2.6e-05 | -0.001991 | -0.001991 | -2.822645
2019-03-29 13:41 | 1553881269.5 | -718 | 0.20856 | 0.000476 | 2e-06 | 91.511773 | 90.023236 | 125.450476 | 21.038618 | 0.001859 | 0.001758 | -151.81275 | 0.233129 | 8.403591 | 0.002598 | 0.004146 | 0.003988 | 6.2e-05 | 0.001159 | 74.930484 | 1.328217 | 2.5474 | 100.22 | 20.77 | 37.106 | 66.348327 | 84.091307 | 63.916059 | 0.009089 | 1.047407 | 0.02483 | 23.70596 | 0.146689 | 0.138689 | -2.6e-05 | -0.00202 | -0.00202 | -2.79476
2019-03-29 13:41 | 1553881270.5 | -717 | 0.208556 | 0.000473 | 1e-06 | 91.211544 | 89.850544 | 125.459396 | 21.039763 | 0.001872 | 0.001728 | -151.834467 | 0.233123 | 8.403318 | 0.002651 | 0.003916 | 0.003752 | 6.1e-05 | 0.001161 | 74.920806 | 1.312789 | 2.5474 | 100.22 | 20.77 | 37.104 | 66.656791 | 85.383699 | 63.199672 | 0.009088 | 1.049638 | 0.024857 | 23.681596 | 0.13447 | 0.138685 | -2.2e-05 | -0.001691 | -0.001691 | -3.337673
2019-03-29 13:41 | 1553881271.5 | -716 | 0.208561 | 0.000474 | 2e-06 | 90.997522 | 89.645431 | 125.687313 | 21.038595 | 0.001894 | 0.001774 | -151.836518 | 0.233721 | 8.401686 | 0.002636 | 0.003835 | 0.003641 | 5.8e-05 | 0.001159 | 75.02306 | 1.315482 | 2.5473 | 100.22 | 20.77 | 37.097 | 67.189263 | 85.019843 | 64.305649 | 0.009087 | 1.046198 | 0.024839 | 23.742035 | 0.1339 | 0.139041 | -2.4e-05 | -0.001884 | -0.001884 | -3.003773
2019-03-29 13:41 | 1553881272.5 | -715 | 0.208546 | 0.000473 | 1e-06 | 90.817922 | 89.40687 | 125.989637 | 21.038144 | 0.001928 | 0.001798 | -151.814839 | 0.233494 | 8.40389 | 0.002711 | 0.004111 | 0.003874 | 6.1e-05 | 0.001159 | 75.017142 | 1.302529 | 2.5474 | 100.22 | 20.77 | 37.097 | 67.994049 | 86.827795 | 64.878356 | 0.009087 | 1.044425 | 0.024848 | 23.790735 | 0.140064 | 0.138905 | -2.2e-05 | -0.001679 | -0.001679 | -3.36654
2019-03-29 13:41 | 1553881273.5 | -714 | 0.208561 | 0.000473 | 1e-06 | 90.705673 | 89.349533 | 126.258865 | 21.04 | 0.001837 | 0.001773 | -151.801384 | 0.233396 | 8.402193 | 0.00269 | 0.004517 | 0.004388 | 5.9e-05 | 0.001159 | 74.971408 | 1.314712 | 2.5473 | 100.22 | 20.77 | 37.094 | 65.806576 | 86.316854 | 64.270437 | 0.009086 | 1.046307 | 0.024897 | 23.794715 | 0.13474 | 0.138847 | -2.3e-05 | -0.001778 | -0.001778 | -3.178206
2019-03-29 13:41 | 1553881274.5 | -713 | 0.208544 | 0.000477 | 1e-06 | 90.471596 | 89.098346 | 126.664702 | 21.039526 | 0.001884 | 0.001791 | -151.813843 | 0.233975 | 8.401595 | 0.002646 | 0.004487 | 0.004265 | 6.1e-05 | 0.001154 | 74.945582 | 1.311042 | 2.5474 | 100.22 | 20.77 | 37.09 | 66.952349 | 85.247805 | 64.699247 | 0.009085 | 1.044979 | 0.024921 | 23.848065 | 0.136808 | 0.139192 | -2.7e-05 | -0.002096 | -0.002096 | -2.702219
2019-03-29 13:41 | 1553881275.5 | -712 | 0.208548 | 0.000476 | 1e-06 | 90.321032 | 88.850571 | 126.662589 | 21.039497 | 0.001968 | 0.001763 | -151.828659 | 0.233129 | 8.403792 | 0.002733 | 0.004314 | 0.004127 | 6e-05 | 0.001155 | 74.985952 | 1.370816 | 2.5474 | 100.22 | 20.77 | 37.088 | 68.952379 | 87.35155 | 64.027857 | 0.009084 | 1.04706 | 0.024945 | 23.824159 | 0.146819 | 0.138689 | -2.6e-05 | -0.002028 | -0.002028 | -2.783367
2019-03-29 13:41 | 1553881276.5 | -711 | 0.208542 | 0.000473 | 1e-06 | 90.188429 | 88.732142 | 126.75061 | 21.040198 | 0.001876 | 0.001754 | -151.81873 | 0.233116 | 8.401446 | 0.002644 | 0.003851 | 0.003608 | 5.9e-05 | 0.001152 | 74.955425 | 1.335092 | 2.5473 | 100.22 | 20.77 | 37.084 | 66.763507 | 85.211656 | 63.816995 | 0.009083 | 1.047715 | 0.024962 | 23.824982 | 0.145608 | 0.138681 | -2.3e-05 | -0.001789 | -0.001789 | -3.155587
2019-03-29 13:41 | 1553881277.5 | -710 | 0.208565 | 0.000473 | 1e-06 | 90.266254 | 88.632828 | 126.705075 | 21.040535 | 0.001847 | 0.001809 | -151.814303 | 0.232362 | 8.400614 | 0.00258 | 0.003715 | 0.003572 | 5.7e-05 | 0.001151 | 74.983961 | 1.337827 | 2.5473 | 100.22 | 20.77 | 37.084 | 66.060612 | 83.666346 | 65.135942 | 0.009083 | 1.04363 | 0.024909 | 23.867276 | 0.16334 | 0.138232 | -2.2e-05 | -0.00172 | -0.00172 | -3.270176
2019-03-29 13:41 | 1553881278.5 | -709 | 0.208556 | 0.000473 | 1e-06 | 90.218063 | 88.585388 | 126.57762 | 21.0411 | 0.001921 | 0.001783 | -151.81068 | 0.232895 | 8.402024 | 0.00267 | 0.003904 | 0.003778 | 5.8e-05 | 0.001153 | 74.998837 | 1.393304 | 2.5474 | 100.22 | 20.77 | 37.083 | 67.831508 | 85.835556 | 64.504916 | 0.009083 | 1.04558 | 0.024919 | 23.833009 | 0.163352 | 0.138549 | -2.3e-05 | -0.001761 | -0.001761 | -3.202936
2019-03-29 13:41 | 1553881279.5 | -708 | 0.208556 | 0.000476 | 1e-06 | 90.196211 | 88.764907 | 126.572221 | 21.041545 | 0.001893 | 0.001719 | -151.836192 | 0.233643 | 8.401478 | 0.002654 | 0.003642 | 0.003534 | 6.1e-05 | 0.00115 | 74.93336 | 1.358371 | 2.5474 | 100.22 | 20.77 | 37.079 | 67.168081 | 85.447249 | 62.979453 | 0.009082 | 1.050326 | 0.024975 | 23.778604 | 0.143077 | 0.138994 | -2.5e-05 | -0.001965 | -0.001965 | -2.878672
2019-03-29 13:41 | 1553881280.5 | -707 | 0.208507 | 0.000473 | 1e-06 | 90.268948 | 88.670028 | 126.724088 | 21.041107 | 0.001835 | 0.001761 | -151.835157 | 0.233591 | 8.403149 | 0.002726 | 0.004225 | 0.00404 | 5.8e-05 | 0.001149 | 74.930871 | 1.340711 | 2.5474 | 100.22 | 20.77 | 37.078 | 65.761468 | 87.184414 | 63.984178 | 0.009082 | 1.047195 | 0.024953 | 23.828398 | 0.159853 | 0.138963 | -2.3e-05 | -0.001774 | -0.001774 | -3.188476
2019-03-29 13:41 | 1553881281.5 | -706 | 0.208554 | 0.000476 | 1e-06 | 90.458725 | 88.928724 | 126.423642 | 21.040545 | 0.001923 | 0.00175 | -151.843456 | 0.231997 | 8.405846 | 0.002732 | 0.003724 | 0.003532 | 6.1e-05 | 0.001147 | 74.922963 | 1.370523 | 2.5474 | 100.22 | 20.77 | 37.078 | 67.881699 | 87.338369 | 63.712639 | 0.009082 | 1.04804 | 0.024933 | 23.790548 | 0.15258 | 0.138015 | -2.5e-05 | -0.001978 | -0.001978 | -2.83973
2019-03-29 13:41 | 1553881282.5 | -705 | 0.208453 | 0.000473 | 1e-06 | 90.638623 | 89.142371 | 126.118265 | 21.041162 | 0.001902 | 0.00179 | -151.843245 | 0.232752 | 8.403201 | 0.002675 | 0.003715 | 0.003572 | 6.3e-05 | 0.001149 | 74.959186 | 1.388707 | 2.5474 | 100.22 | 20.77 | 37.078 | 67.384598 | 85.965043 | 64.691453 | 0.009082 | 1.045003 | 0.024867 | 23.796294 | 0.148888 | 0.138464 | -2.2e-05 | -0.001692 | -0.001692 | -3.329969
2019-03-29 13:41 | 1553881283.5 | -704 | 0.208525 | 0.000474 | 2e-06 | 90.990338 | 89.456697 | 126.013109 | 21.041434 | 0.001912 | 0.001743 | -151.847731 | 0.232544 | 8.402044 | 0.002615 | 0.004277 | 0.004011 | 6.3e-05 | 0.00115 | 74.932309 | 1.355896 | 2.5474 | 100.22 | 20.77 | 37.078 | 67.624341 | 84.507432 | 63.551762 | 0.009082 | 1.04854 | 0.024899 | 23.746217 | 0.152045 | 0.13834 | -2.4e-05 | -0.001866 | -0.001866 | -3.016944
2019-03-29 13:41 | 1553881284.5 | -703 | 0.208506 | 0.000475 | 1e-06 | 91.215135 | 89.894912 | 125.896216 | 21.042437 | 0.001878 | 0.001787 | -151.844932 | 0.23324 | 8.40114 | 0.002652 | 0.003532 | 0.003391 | 6.2e-05 | 0.001152 | 74.974283 | 1.36778 | 2.5474 | 100.22 | 20.77 | 37.078 | 66.792854 | 85.401931 | 64.618583 | 0.009082 | 1.045229 | 0.024848 | 23.772773 | 0.130407 | 0.138754 | -2.5e-05 | -0.001929 | -0.001929 | -2.928182
2019-03-29 13:41 | 1553881285.5 | -702 | 0.208501 | 0.000474 | 1e-06 | 91.47705 | 90.066922 | 126.136809 | 21.042239 | 0.001896 | 0.001774 | -151.84315 | 0.232212 | 8.401134 | 0.002663 | 0.003678 | 0.003467 | 6.1e-05 | 0.001153 | 74.915055 | 1.410833 | 2.5475 | 100.22 | 20.77 | 37.078 | 67.236564 | 85.660089 | 64.302932 | 0.009082 | 1.046206 | 0.024883 | 23.784356 | 0.138955 | 0.138143 | -2.4e-05 | -0.001886 | -0.001886 | -2.980791
2019-03-29 13:41 | 1553881286.5 | -701 | 0.208517 | 0.000475 | 1e-06 | 91.666227 | 90.383977 | 126.218728 | 21.04158 | 0.001901 | 0.001732 | -151.845507 | 0.232075 | 8.400601 | 0.002691 | 0.003772 | 0.003581 | 6.2e-05 | 0.001156 | 74.889616 | 1.315094 | 2.5474 | 100.22 | 20.77 | 37.077 | 67.344368 | 86.336915 | 63.29652 | 0.009082 | 1.049336 | 0.024929 | 23.756573 | 0.126002 | 0.138062 | -2.5e-05 | -0.001897 | -0.001897 | -2.962259
2019-03-29 13:41 | 1553881287.5 | -700 | 0.208521 | 0.000474 | 1e-06 | 91.859597 | 90.477491 | 126.284451 | 21.042446 | 0.001887 | 0.001764 | -151.842594 | 0.232349 | 8.403519 | 0.002573 | 0.003864 | 0.003741 | 5.9e-05 | 0.001162 | 74.941987 | 1.314924 | 2.5472 | 100.22 | 20.77 | 37.077 | 67.019869 | 83.50686 | 64.062007 | 0.009082 | 1.046954 | 0.024907 | 23.789775 | 0.135601 | 0.138224 | -2.3e-05 | -0.001833 | -0.001833 | -3.069191
2019-03-29 13:41 | 1553881288.5 | -699 | 0.208506 | 0.000471 | 2e-06 | 91.944905 | 90.805811 | 126.29337 | 21.042839 | 0.001922 | 0.001775 | -151.82841 | 0.232251 | 8.404078 | 0.002694 | 0.004519 | 0.004252 | 6.1e-05 | 0.001168 | 74.963334 | 1.327598 | 2.5474 | 100.22 | 20.77 | 37.076 | 67.851949 | 86.413205 | 64.313621 | 0.009081 | 1.046173 | 0.024898 | 23.799489 | 0.111505 | 0.138166 | -2e-05 | -0.001617 | -0.001617 | -3.478268
2019-03-29 13:41 | 1553881289.5 | -698 | 0.208543 | 0.000479 | 1e-06 | 92.132286 | 90.904785 | 126.49617 | 21.043209 | 0.001847 | 0.00181 | -151.803129 | 0.233084 | 8.401979 | 0.002667 | 0.003981 | 0.003837 | 6.1e-05 | 0.001163 | 74.999059 | 1.358216 | 2.5474 | 100.22 | 20.77 | 37.074 | 66.066335 | 85.768802 | 65.16428 | 0.009081 | 1.043543 | 0.024887 | 23.848591 | 0.119971 | 0.138662 | -3e-05 | -0.002281 | -0.002281 | -2.474144
2019-03-29 13:41 | 1553881290.5 | -697 | 0.208527 | 0.000474 | 2e-06 | 92.35469 | 91.082595 | 126.558371 | 21.042855 | 0.001919 | 0.001814 | -151.810642 | 0.233227 | 8.40179 | 0.002634 | 0.003983 | 0.003841 | 6.1e-05 | 0.001158 | 74.912013 | 1.342374 | 2.5475 | 100.22 | 20.77 | 37.075 | 67.785607 | 84.965292 | 65.268345 | 0.009081 | 1.043222 | 0.024889 | 23.858122 | 0.124059 | 0.138747 | -2.4e-05 | -0.001893 | -0.001893 | -2.982482
2019-03-29 13:41 | 1553881291.5 | -696 | 0.208532 | 0.000472 | 2e-06 | 92.463348 | 91.213649 | 126.789572 | 21.043141 | 0.00191 | 0.001792 | -151.804049 | 0.232687 | 8.402765 | 0.002671 | 0.003608 | 0.003473 | 6.1e-05 | 0.00116 | 74.949508 | 1.395278 | 2.5474 | 100.22 | 20.77 | 37.074 | 67.563485 | 85.859189 | 64.723932 | 0.009081 | 1.044903 | 0.024932 | 23.860689 | 0.121715 | 0.138426 | -2.1e-05 | -0.001653 | -0.001653 | -3.407924
2019-03-29 13:42 | 1553881292.5 | -695 | 0.208533 | 0.000473 | 1e-06 | 92.651029 | 91.552891 | 127.055279 | 21.042823 | 0.00187 | 0.001774 | -151.817293 | 0.232654 | 8.404546 | 0.002644 | 0.003927 | 0.003733 | 6e-05 | 0.001164 | 74.99834 | 1.362206 | 2.5473 | 100.22 | 20.77 | 37.074 | 66.621524 | 85.217332 | 64.310478 | 0.009081 | 1.046183 | 0.024973 | 23.871059 | 0.106648 | 0.138406 | -2.2e-05 | -0.001728 | -0.001728 | -3.260823
2019-03-29 13:42 | 1553881293.5 | -694 | 0.208518 | 0.000479 | 2e-06 | 92.872833 | 91.68497 | 126.967258 | 21.043877 | 0.001886 | 0.001779 | -151.821184 | 0.232524 | 8.402427 | 0.002594 | 0.003365 | 0.003176 | 6.1e-05 | 0.001166 | 74.948789 | 1.357147 | 2.5474 | 100.22 | 20.77 | 37.073 | 66.995528 | 83.999743 | 64.416898 | 0.009081 | 1.045853 | 0.024961 | 23.866551 | 0.11514 | 0.138329 | -3e-05 | -0.002346 | -0.002346 | -2.399587
2019-03-29 13:42 | 1553881294.5 | -693 | 0.208551 | 0.000476 | 2e-06 | 93.041058 | 91.856637 | 126.950124 | 21.043563 | 0.00188 | 0.001764 | -151.841348 | 0.232271 | 8.402973 | 0.002675 | 0.004358 | 0.004088 | 6e-05 | 0.001161 | 74.944144 | 1.3496 | 2.5474 | 100.22 | 20.77 | 37.073 | 66.843967 | 85.965932 | 64.055151 | 0.009081 | 1.046975 | 0.024973 | 23.85215 | 0.114596 | 0.138178 | -2.6e-05 | -0.002033 | -0.002033 | -2.766227
2019-03-29 13:42 | 1553881295.5 | -692 | 0.208531 | 0.000473 | 2e-06 | 93.252984 | 92.052537 | 126.80389 | 21.043932 | 0.001948 | 0.001816 | -151.823293 | 0.233006 | 8.401719 | 0.002669 | 0.00377 | 0.003631 | 6.2e-05 | 0.001156 | 75.024719 | 1.33419 | 2.5474 | 100.22 | 20.78 | 37.073 | 68.482402 | 85.813287 | 65.301387 | 0.009086 | 1.04312 | 0.024912 | 23.882419 | 0.115891 | 0.138615 | -2.2e-05 | -0.00177 | -0.00177 | -3.187718
2019-03-29 13:42 | 1553881296.5 | -691 | 0.208526 | 0.000475 | 1e-06 | 93.416719 | 92.289733 | 126.538418 | 21.0439 | 0.001848 | 0.001761 | -151.811313 | 0.232557 | 8.401439 | 0.002651 | 0.003592 | 0.003466 | 6.1e-05 | 0.001153 | 75.069901 | 1.360435 | 2.5474 | 100.22 | 20.77 | 37.073 | 66.070854 | 85.37617 | 63.979912 | 0.009081 | 1.047209 | 0.024935 | 23.810785 | 0.108564 | 0.138348 | -2.5e-05 | -0.001904 | -0.001904 | -2.956769
2019-03-29 13:42 | 1553881297.5 | -690 | 0.208523 | 0.000476 | 1e-06 | 93.543335 | 92.546723 | 126.523395 | 21.045438 | 0.001867 | 0.001777 | -151.803895 | 0.233507 | 8.401218 | 0.002555 | 0.003857 | 0.003594 | 6e-05 | 0.001157 | 74.99563 | 1.333582 | 2.5474 | 100.22 | 20.78 | 37.072 | 66.546866 | 83.084434 | 64.363792 | 0.009086 | 1.046018 | 0.024919 | 23.822923 | 0.095807 | 0.138913 | -2.6e-05 | -0.002006 | -0.002006 | -2.818929
2019-03-29 13:42 | 1553881298.5 | -689 | 0.208533 | 0.000472 | 2e-06 | 93.819019 | 92.879478 | 126.398287 | 21.044938 | 0.001884 | 0.001759 | -151.833643 | 0.23283 | 8.401712 | 0.002563 | 0.003566 | 0.003302 | 5.9e-05 | 0.001157 | 74.990985 | 1.327114 | 2.5474 | 100.22 | 20.77 | 37.072 | 66.950629 | 83.275812 | 63.949635 | 0.00908 | 1.047303 | 0.024922 | 23.796529 | 0.090026 | 0.138511 | -2.1e-05 | -0.001687 | -0.001687 | -3.341257
2019-03-29 13:42 | 1553881299.5 | -688 | 0.20855 | 0.000477 | 2e-06 | 93.942344 | 92.892446 | 126.256046 | 21.045902 | 0.001845 | 0.001816 | -151.850759 | 0.232908 | 8.401842 | 0.002573 | 0.003934 | 0.003854 | 6e-05 | 0.001154 | 74.982523 | 1.31495 | 2.5475 | 100.22 | 20.77 | 37.072 | 66.011946 | 83.510936 | 65.322064 | 0.00908 | 1.043056 | 0.024858 | 23.8315 | 0.100527 | 0.138557 | -2.8e-05 | -0.00217 | -0.00217 | -2.598568
2019-03-29 13:42 | 1553881300.5 | -687 | 0.208523 | 0.000471 | 2e-06 | 94.146488 | 93.108824 | 126.326933 | 21.045435 | 0.001867 | 0.001779 | -151.832953 | 0.232902 | 8.400828 | 0.00256 | 0.003715 | 0.003528 | 6.1e-05 | 0.001154 | 74.962449 | 1.320014 | 2.5473 | 100.22 | 20.77 | 37.072 | 66.549268 | 83.196711 | 64.423224 | 0.00908 | 1.045833 | 0.024898 | 23.806516 | 0.099132 | 0.138553 | -2e-05 | -0.001584 | -0.001584 | -3.55893
2019-03-29 13:42 | 1553881301.5 | -686 | 0.208493 | 0.000472 | 2e-06 | 94.309924 | 93.301652 | 126.49617 | 21.045126 | 0.001898 | 0.001751 | -151.829637 | 0.233038 | 8.402986 | 0.002543 | 0.00407 | 0.003864 | 6.1e-05 | 0.001156 | 74.953269 | 1.322241 | 2.5474 | 100.22 | 20.77 | 37.072 | 67.296353 | 82.791782 | 63.759208 | 0.00908 | 1.047895 | 0.024939 | 23.799016 | 0.096141 | 0.138634 | -2.1e-05 | -0.001671 | -0.001671 | -3.377583
2019-03-29 13:42 | 1553881302.5 | -685 | 0.208546 | 0.000475 | 1e-06 | 94.51736 | 93.511884 | 126.322475 | 21.044838 | 0.001929 | 0.001787 | -151.844031 | 0.232856 | 8.404975 | 0.002673 | 0.004305 | 0.004106 | 5.9e-05 | 0.001149 | 74.996902 | 1.348888 | 2.5475 | 100.22 | 20.77 | 37.071 | 68.040936 | 85.912319 | 64.627171 | 0.00908 | 1.045202 | 0.02489 | 23.813286 | 0.095662 | 0.138526 | -2.4e-05 | -0.00189 | -0.00189 | -2.982987
2019-03-29 13:42 | 1553881303.5 | -684 | 0.20853 | 0.000475 | 1e-06 | 94.564057 | 93.566833 | 126.14432 | 21.046249 | 0.001844 | 0.001819 | -151.839144 | 0.233272 | 8.402707 | 0.002653 | 0.00322 | 0.003167 | 5.9e-05 | 0.001136 | 74.945748 | 1.340669 | 2.5474 | 100.22 | 20.77 | 37.07 | 65.980293 | 85.443157 | 65.39433 | 0.00908 | 1.042834 | 0.024844 | 23.823496 | 0.094825 | 0.138774 | -2.5e-05 | -0.001904 | -0.001904 | -2.96622
2019-03-29 13:42 | 1553881304.5 | -683 | 0.209323 | 0.000478 | 2e-06 | 94.707137 | 93.87092 | 125.870163 | 21.045964 | 0.001857 | 0.001806 | -151.829407 | 0.233045 | 8.402908 | 0.002704 | 0.003462 | 0.003184 | 5.9e-05 | 0.001125 | 74.90217 | 1.335055 | 2.5475 | 100.22 | 20.77 | 37.069 | 66.290763 | 86.664549 | 65.081791 | 0.00908 | 1.043797 | 0.024828 | 23.786606 | 0.079327 | 0.138638 | -3e-05 | -0.002349 | -0.002349 | -2.402469
2019-03-29 13:42 | 1553881305.5 | -682 | 0.211071 | 0.000479 | 2e-06 | 94.847523 | 93.887985 | 125.757731 | 21.046804 | 0.001867 | 0.001794 | -151.842019 | 0.233025 | 8.402031 | 0.002711 | 0.004463 | 0.004242 | 6.1e-05 | 0.001124 | 74.93983 | 1.366638 | 2.5475 | 100.22 | 20.77 | 37.066 | 66.543622 | 86.828508 | 64.782829 | 0.009079 | 1.044721 | 0.024828 | 23.76547 | 0.09095 | 0.138627 | -3e-05 | -0.002403 | -0.002403 | -2.347902
2019-03-29 13:42 | 1553881306.5 | -681 | 0.211371 | 0.000479 | 2e-06 | 95.04149 | 94.029961 | 125.975085 | 21.045863 | 0.0019 | 0.001778 | -151.857027 | 0.232544 | 8.403649 | 0.002686 | 0.004509 | 0.004301 | 5.9e-05 | 0.001126 | 74.908087 | 1.365134 | 2.5474 | 100.22 | 20.77 | 37.064 | 67.325923 | 86.236656 | 64.39308 | 0.009078 | 1.045927 | 0.024864 | 23.772278 | 0.095707 | 0.13834 | -3e-05 | -0.002378 | -0.002378 | -2.367556
2019-03-29 13:42 | 1553881307.5 | -680 | 0.211345 | 0.00048 | 1e-06 | 95.191754 | 94.253164 | 125.864766 | 21.046213 | 0.001929 | 0.001696 | -151.854554 | 0.233259 | 8.400965 | 0.002705 | 0.00398 | 0.003778 | 6.1e-05 | 0.001127 | 74.939443 | 1.34574 | 2.5473 | 100.22 | 20.77 | 37.06 | 68.032173 | 86.685725 | 62.43795 | 0.009077 | 1.05202 | 0.024925 | 23.69295 | 0.088631 | 0.138766 | -3.1e-05 | -0.002456 | -0.002456 | -2.299974
2019-03-29 13:42 | 1553881308.5 | -679 | 0.211474 | 0.000478 | 0 | 95.309391 | 94.248726 | 125.967809 | 21.047141 | 0.001893 | 0.00173 | -151.839699 | 0.233468 | 8.404761 | 0.002668 | 0.004131 | 0.003986 | 5.9e-05 | 0.001127 | 74.950614 | 1.353464 | 2.5473 | 100.22 | 20.77 | 37.059 | 67.179044 | 85.783446 | 63.255226 | 0.009077 | 1.049465 | 0.024905 | 23.731491 | 0.100099 | 0.13889 | -2.8e-05 | -0.002155 | -0.002155 | -2.623219
2019-03-29 13:42 | 1553881309.5 | -678 | 0.211602 | 0.000473 | 1e-06 | 95.490187 | 94.706394 | 125.661495 | 21.04608 | 0.001922 | 0.001831 | -151.824059 | 0.233617 | 8.401452 | 0.002727 | 0.003873 | 0.003673 | 5.9e-05 | 0.001134 | 74.946798 | 1.358324 | 2.5474 | 100.22 | 20.77 | 37.056 | 67.864471 | 87.213551 | 65.676575 | 0.009077 | 1.041965 | 0.024786 | 23.787769 | 0.073721 | 0.138979 | -2.1e-05 | -0.001653 | -0.001653 | -3.421605
2019-03-29 13:42 | 1553881310.5 | -677 | 0.211698 | 0.000466 | 1e-06 | 95.479712 | 94.839496 | 125.306124 | 21.04647 | 0.00194 | 0.001769 | -151.838511 | 0.233767 | 8.402609 | 0.002716 | 0.004152 | 0.003856 | 5.9e-05 | 0.001133 | 74.91688 | 1.372821 | 2.5472 | 100.22 | 20.77 | 37.052 | 68.304806 | 86.946815 | 64.19322 | 0.009076 | 1.046547 | 0.024805 | 23.702056 | 0.060177 | 0.139068 | -1.3e-05 | -0.001019 | -0.001019 | -5.556982
2019-03-29 13:42 | 1553881311.5 | -676 | 0.211807 | 0.000456 | 1e-06 | 95.794608 | 94.923794 | 125.055673 | 21.046145 | 0.001894 | 0.001764 | -151.839699 | 0.233058 | 8.401686 | 0.002686 | 0.004304 | 0.004222 | 5.9e-05 | 0.001135 | 74.937508 | 1.389469 | 2.5475 | 100.22 | 20.77 | 37.05 | 67.194428 | 86.215037 | 64.063916 | 0.009075 | 1.046948 | 0.024785 | 23.673819 | 0.081682 | 0.138646 | 0 | -4.5e-05 | -4.5e-05 | -126.488358
2019-03-29 13:42 | 1553881312.5 | -675 | 0.210503 | 0.000433 | 1e-06 | 95.922123 | 95.094098 | 125.081258 | 21.047021 | 0.00187 | 0.001753 | -151.831457 | 0.233565 | 8.403487 | 0.002705 | 0.003615 | 0.003405 | 5.9e-05 | 0.001135 | 74.939996 | 1.327077 | 2.5474 | 100.22 | 20.77 | 37.046 | 66.624157 | 86.681938 | 63.805574 | 0.009074 | 1.047751 | 0.024797 | 23.667169 | 0.077547 | 0.138948 | 2.8e-05 | 0.002056 | 0.002056 | 2.750326
2019-03-29 13:42 | 1553881313.5 | -674 | 0.209184 | 0.000423 | 1e-06 | 96.04006 | 95.258599 | 125.334055 | 21.046577 | 0.00191 | 0.001776 | -151.841079 | 0.233038 | 8.400854 | 0.002702 | 0.004268 | 0.00406 | 6e-05 | 0.001138 | 74.841337 | 1.407149 | 2.5474 | 100.22 | 20.77 | 37.043 | 67.581006 | 86.619668 | 64.354792 | 0.009073 | 1.046046 | 0.024802 | 23.710373 | 0.073078 | 0.138634 | 4.2e-05 | 0.003065 | 0.003065 | 1.841202
2019-03-29 13:42 | 1553881314.5 | -673 | 0.209209 | 0.000406 | 1e-06 | 96.183739 | 95.30672 | 125.636144 | 21.046973 | 0.001893 | 0.001813 | -151.841865 | 0.232758 | 8.402726 | 0.002677 | 0.003763 | 0.003556 | 6e-05 | 0.001138 | 74.92783 | 1.386678 | 2.5474 | 100.22 | 20.77 | 37.041 | 67.17335 | 86.015194 | 65.239627 | 0.009073 | 1.04331 | 0.0248 | 23.770028 | 0.081932 | 0.138468 | 6.4e-05 | 0.00471 | 0.00471 | 1.196533
2019-03-29 13:42 | 1553881315.5 | -672 | 0.209219 | 0.000393 | 0 | 96.211876 | 95.565075 | 125.689661 | 21.047829 | 0.001934 | 0.001799 | -151.820532 | 0.233435 | 8.401537 | 0.002718 | 0.004362 | 0.00423 | 6e-05 | 0.001143 | 74.971242 | 1.347646 | 2.5474 | 100.22 | 20.78 | 37.035 | 68.164766 | 86.999631 | 64.909417 | 0.009077 | 1.044329 | 0.024817 | 23.763487 | 0.060334 | 0.138871 | 8e-05 | 0.00596 | 0.00596 | 0.94835
2019-03-29 13:42 | 1553881316.5 | -671 | 0.209265 | 0.000389 | 1e-06 | 96.317241 | 95.671899 | 125.845988 | 21.047959 | 0.001854 | 0.001805 | -151.814859 | 0.232284 | 8.402083 | 0.002779 | 0.003933 | 0.003747 | 6e-05 | 0.001141 | 74.934964 | 1.378228 | 2.5475 | 100.22 | 20.78 | 37.035 | 66.2357 | 88.462416 | 65.044032 | 0.009077 | 1.043914 | 0.024827 | 23.782994 | 0.060132 | 0.138186 | 8.5e-05 | 0.006272 | 0.006272 | 0.896712
2019-03-29 13:42 | 1553881317.5 | -670 | 0.209332 | 0.000382 | 1e-06 | 96.417816 | 95.65108 | 126.013815 | 21.047158 | 0.001851 | 0.001764 | -151.816354 | 0.233448 | 8.403747 | 0.002776 | 0.003727 | 0.003603 | 6.2e-05 | 0.001146 | 74.872362 | 1.3719 | 2.5474 | 100.22 | 20.78 | 37.034 | 66.149781 | 88.397602 | 64.053349 | 0.009077 | 1.046981 | 0.02488 | 23.763964 | 0.071413 | 0.138878 | 9.4e-05 | 0.006976 | 0.006976 | 0.810207
2019-03-29 13:42 | 1553881318.5 | -669 | 0.209318 | 0.000383 | 0 | 96.577958 | 95.901927 | 126.239385 | 21.047998 | 0.001922 | 0.001751 | -151.79941 | 0.232915 | 8.401134 | 0.002697 | 0.003589 | 0.003409 | 6.1e-05 | 0.001145 | 74.922963 | 1.322712 | 2.5472 | 100.22 | 20.78 | 37.03 | 67.861525 | 86.500984 | 63.764405 | 0.009076 | 1.047879 | 0.024913 | 23.775031 | 0.062831 | 0.138561 | 9.3e-05 | 0.006956 | 0.006956 | 0.810679
2019-03-29 13:42 | 1553881319.5 | -668 | 0.209348 | 0.000381 | 0 | 96.622558 | 95.944588 | 126.505795 | 21.048254 | 0.001896 | 0.001742 | -151.797282 | 0.233806 | 8.402044 | 0.00266 | 0.004476 | 0.004226 | 6e-05 | 0.001138 | 74.93983 | 1.33783 | 2.5473 | 100.22 | 20.78 | 37.029 | 67.252501 | 85.591839 | 63.535764 | 0.009076 | 1.04859 | 0.024948 | 23.792028 | 0.062982 | 0.139091 | 9.5e-05 | 0.007134 | 0.007134 | 0.793508
2019-03-29 13:42 | 1553881320.5 | -667 | 0.209344 | 0.00038 | 0 | 96.699487 | 96.102264 | 126.62926 | 21.047991 | 0.00185 | 0.001774 | -151.786702 | 0.23255 | 8.403331 | 0.002711 | 0.003129 | 0.002993 | 5.7e-05 | 0.001139 | 74.948955 | 1.323361 | 2.5475 | 100.22 | 20.78 | 37.024 | 66.134234 | 86.824126 | 64.303226 | 0.009074 | 1.046205 | 0.024932 | 23.830749 | 0.055413 | 0.138344 | 9.7e-05 | 0.007245 | 0.007245 | 0.777206
2019-03-29 13:42 | 1553881321.5 | -666 | 0.209349 | 0.000384 | 0 | 96.812036 | 96.051412 | 126.701791 | 21.048728 | 0.001867 | 0.001768 | -151.797072 | 0.233084 | 8.402466 | 0.002746 | 0.003635 | 0.003522 | 5.8e-05 | 0.001141 | 74.981473 | 1.34593 | 2.5475 | 100.22 | 20.78 | 37.022 | 66.536833 | 87.664247 | 64.163407 | 0.009074 | 1.046639 | 0.024944 | 23.832634 | 0.070552 | 0.138662 | 9.3e-05 | 0.006961 | 0.006961 | 0.81079
2019-03-29 13:42 | 1553881322.5 | -665 | 0.209371 | 0.000389 | 0 | 96.917999 | 96.148679 | 126.990265 | 21.048705 | 0.001915 | 0.001774 | -151.784555 | 0.233786 | 8.400984 | 0.002626 | 0.00377 | 0.003586 | 5.7e-05 | 0.001143 | 74.912179 | 1.378788 | 2.5473 | 100.22 | 20.78 | 37.015 | 67.69848 | 84.790828 | 64.31547 | 0.009072 | 1.046167 | 0.024967 | 23.865127 | 0.071284 | 0.13908 | 8.5e-05 | 0.006371 | 0.006371 | 0.888526
2019-03-29 13:42 | 1553881323.5 | -664 | 0.209365 | 0.000395 | 0 | 96.957811 | 96.265058 | 126.844033 | 21.048887 | 0.001872 | 0.001792 | -151.773572 | 0.2335 | 8.401849 | 0.00265 | 0.003912 | 0.003771 | 5.9e-05 | 0.001149 | 74.897469 | 1.364467 | 2.5473 | 100.22 | 20.78 | 37.015 | 66.663484 | 85.372353 | 64.742025 | 0.009072 | 1.044847 | 0.024937 | 23.866452 | 0.064137 | 0.138909 | 7.8e-05 | 0.00586 | 0.00586 | 0.964838
2019-03-29 13:42 | 1553881324.5 | -663 | 0.209383 | 0.000392 | 0 | 97.058984 | 96.4514 | 126.479742 | 21.048585 | 0.001883 | 0.001769 | -151.756839 | 0.232589 | 8.401667 | 0.002608 | 0.004004 | 0.003748 | 6.1e-05 | 0.001153 | 74.909138 | 1.320378 | 2.5473 | 100.22 | 20.78 | 37.011 | 66.91906 | 84.344348 | 64.192146 | 0.009071 | 1.04655 | 0.024921 | 23.812756 | 0.056168 | 0.138367 | 8.1e-05 | 0.006061 | 0.006061 | 0.929173
2019-03-29 13:42 | 1553881325.5 | -662 | 0.209401 | 0.0004 | 0 | 97.164948 | 96.661975 | 126.716342 | 21.051048 | 0.001901 | 0.001787 | -151.771982 | 0.23402 | 8.402629 | 0.002672 | 0.003476 | 0.003375 | 5.9e-05 | 0.001149 | 74.971961 | 1.347261 | 2.5474 | 100.22 | 20.78 | 37.011 | 67.373035 | 85.905119 | 64.626225 | 0.009071 | 1.045205 | 0.024929 | 23.850348 | 0.046422 | 0.139219 | 7.2e-05 | 0.005359 | 0.005359 | 1.05725
2019-03-29 13:42 | 1553881326.5 | -661 | 0.209351 | 0.000402 | 0 | 97.229304 | 96.568463 | 126.53983 | 21.050272 | 0.001867 | 0.001762 | -151.772902 | 0.232622 | 8.402479 | 0.002651 | 0.003879 | 0.003609 | 5.9e-05 | 0.001144 | 74.966043 | 1.314848 | 2.5473 | 100.22 | 20.78 | 37.009 | 66.536648 | 85.390776 | 64.026533 | 0.009071 | 1.047064 | 0.024933 | 23.812564 | 0.061001 | 0.138387 | 6.9e-05 | 0.005186 | 0.005186 | 1.086133
2019-03-29 13:42 | 1553881327.5 | -660 | 0.209467 | 0.000403 | 0 | 97.398726 | 96.911115 | 126.303463 | 21.050123 | 0.001914 | 0.001762 | -151.776639 | 0.232954 | 8.402031 | 0.00262 | 0.00378 | 0.003573 | 6e-05 | 0.001139 | 74.958301 | 1.299047 | 2.5474 | 100.22 | 20.78 | 37.008 | 67.686632 | 84.647901 | 64.010024 | 0.00907 | 1.047115 | 0.024911 | 23.789731 | 0.044892 | 0.138584 | 6.8e-05 | 0.005058 | 0.005058 | 1.115221
2019-03-29 13:42 | 1553881328.5 | -659 | 0.209384 | 0.000411 | 0 | 97.480443 | 97.071522 | 125.850212 | 21.050558 | 0.001973 | 0.001763 | -151.798892 | 0.234359 | 8.404156 | 0.002607 | 0.003054 | 0.00288 | 6e-05 | 0.001134 | 74.93607 | 1.317498 | 2.5474 | 100.22 | 20.78 | 37.004 | 69.096519 | 84.331353 | 64.049433 | 0.009069 | 1.046993 | 0.024864 | 23.748395 | 0.0376 | 0.13942 | 5.8e-05 | 0.004375 | 0.004375 | 1.296882
2019-03-29 13:42 | 1553881329.5 | -658 | 0.209401 | 0.000409 | 0 | 97.560964 | 97.136708 | 125.400717 | 21.050006 | 0.001869 | 0.001747 | -151.789884 | 0.233767 | 8.402486 | 0.002652 | 0.004154 | 0.003913 | 6.1e-05 | 0.00113 | 74.942319 | 1.352472 | 2.5473 | 100.22 | 20.78 | 37.003 | 66.603487 | 85.403989 | 63.656125 | 0.009069 | 1.048215 | 0.024834 | 23.692117 | 0.038981 | 0.139068 | 6.1e-05 | 0.004538 | 0.004538 | 1.247396
2019-03-29 13:42 | 1553881330.5 | -657 | 0.209414 | 0.00041 | 0 | 97.657947 | 97.120327 | 125.338515 | 21.050113 | 0.001885 | 0.001815 | -151.798087 | 0.232889 | 8.403441 | 0.002598 | 0.003478 | 0.003343 | 5.9e-05 | 0.001131 | 74.97644 | 1.34338 | 2.5474 | 100.22 | 20.78 | 36.999 | 66.967195 | 84.11497 | 65.29897 | 0.009068 | 1.043127 | 0.024768 | 23.743938 | 0.049377 | 0.138545 | 5.9e-05 | 0.004356 | 0.004356 | 1.294628
2019-03-29 13:42 | 1553881331.5 | -656 | 0.209391 | 0.000417 | 0 | 97.724997 | 97.244554 | 125.174677 | 21.051456 | 0.001884 | 0.001794 | -151.793257 | 0.233903 | 8.401556 | 0.002607 | 0.003555 | 0.003352 | 6.2e-05 | 0.001133 | 74.977491 | 1.359822 | 2.5474 | 100.22 | 20.78 | 36.998 | 66.963208 | 84.320682 | 64.79216 | 0.009068 | 1.044692 | 0.02477 | 23.710641 | 0.044082 | 0.139149 | 5e-05 | 0.003713 | 0.003713 | 1.525248
2019-03-29 13:42 | 1553881332.5 | -655 | 0.209434 | 0.000423 | 0 | 97.837844 | 97.430216 | 124.967886 | 21.050194 | 0.001914 | 0.001763 | -151.793411 | 0.23322 | 8.403857 | 0.002613 | 0.004055 | 0.003825 | 6.1e-05 | 0.001127 | 74.968919 | 1.341566 | 2.5474 | 100.22 | 20.78 | 36.998 | 67.666264 | 84.476255 | 64.03825 | 0.009068 | 1.047028 | 0.024777 | 23.664607 | 0.037344 | 0.138743 | 4.3e-05 | 0.003217 | 0.003217 | 1.755424
2019-03-29 13:42 | 1553881333.5 | -654 | 0.209427 | 0.000417 | 0 | 97.994695 | 97.490282 | 124.74396 | 21.050214 | 0.001877 | 0.001782 | -151.81277 | 0.23406 | 8.402141 | 0.002546 | 0.00431 | 0.004117 | 6.3e-05 | 0.001129 | 74.840618 | 1.322869 | 2.5473 | 100.22 | 20.78 | 36.995 | 66.781647 | 82.861391 | 64.497407 | 0.009067 | 1.045604 | 0.024738 | 23.659488 | 0.04616 | 0.139242 | 5.1e-05 | 0.003777 | 0.003777 | 1.500606
2019-03-29 13:42 | 1553881334.5 | -653 | 0.209413 | 0.000425 | 0 | 98.134782 | 97.736693 | 124.848177 | 21.050866 | 0.001911 | 0.001793 | -151.815894 | 0.23389 | 8.402882 | 0.002638 | 0.003466 | 0.003308 | 6.1e-05 | 0.001126 | 74.962781 | 1.365343 | 2.5474 | 100.22 | 20.78 | 36.995 | 67.595267 | 85.085635 | 64.774985 | 0.009067 | 1.044745 | 0.024739 | 23.679096 | 0.036358 | 0.139141 | 4e-05 | 0.002987 | 0.002987 | 1.895713
2019-03-29 13:42 | 1553881335.5 | -652 | 0.209396 | 0.000426 | 0 | 98.244337 | 97.875257 | 124.354319 | 21.051495 | 0.001844 | 0.001772 | -151.811255 | 0.233162 | 8.403019 | 0.002597 | 0.003783 | 0.003592 | 6.2e-05 | 0.001129 | 74.956697 | 1.34963 | 2.5473 | 100.22 | 20.78 | 36.988 | 66.0003 | 84.09996 | 64.259705 | 0.009065 | 1.04634 | 0.024708 | 23.614192 | 0.033666 | 0.138708 | 3.8e-05 | 0.002797 | 0.002797 | 2.018434
2019-03-29 13:42 | 1553881336.5 | -651 | 0.209372 | 0.000425 | 0 | 98.336532 | 97.949315 | 124.377087 | 21.052167 | 0.001867 | 0.00178 | -151.802151 | 0.232739 | 8.402408 | 0.002664 | 0.003688 | 0.003594 | 5.9e-05 | 0.001137 | 74.875956 | 1.335108 | 2.5474 | 100.22 | 20.78 | 36.988 | 66.556525 | 85.701725 | 64.450698 | 0.009065 | 1.045748 | 0.024704 | 23.623037 | 0.03529 | 0.138456 | 4.1e-05 | 0.00306 | 0.00306 | 1.841497
2019-03-29 13:42 | 1553881337.5 | -650 | 0.209418 | 0.000427 | 0 | 98.533191 | 98.147262 | 124.499143 | 21.051645 | 0.001908 | 0.00176 | -151.808265 | 0.233513 | 8.403857 | 0.00263 | 0.004185 | 0.003904 | 5.8e-05 | 0.001138 | 74.937839 | 1.305937 | 2.5473 | 100.22 | 20.78 | 36.981 | 67.524132 | 84.878823 | 63.967703 | 0.009064 | 1.047247 | 0.024734 | 23.617713 | 0.035102 | 0.138917 | 3.8e-05 | 0.002794 | 0.002794 | 2.023592
2019-03-29 13:42 | 1553881338.5 | -649 | 0.209401 | 0.000428 | 0 | 98.723865 | 98.26842 | 124.943005 | 21.052284 | 0.001896 | 0.001808 | -151.816143 | 0.233871 | 8.400737 | 0.002628 | 0.004159 | 0.003966 | 5.8e-05 | 0.00114 | 74.826074 | 1.325132 | 2.5473 | 100.22 | 20.78 | 36.981 | 67.251123 | 84.832544 | 65.13388 | 0.009064 | 1.043636 | 0.024735 | 23.700663 | 0.04136 | 0.13913 | 3.6e-05 | 0.002643 | 0.002643 | 2.142226
2019-03-29 13:42 | 1553881339.5 | -648 | 0.2094 | 0.00043 | 0 | 98.752303 | 98.424046 | 125.116934 | 21.052125 | 0.001824 | 0.001847 | -151.817561 | 0.232667 | 8.401192 | 0.002555 | 0.00412 | 0.003997 | 6e-05 | 0.00114 | 74.880989 | 1.338492 | 2.5472 | 100.22 | 20.78 | 36.979 | 65.50925 | 83.081548 | 66.069701 | 0.009063 | 1.040757 | 0.024718 | 23.749936 | 0.029782 | 0.138414 | 3.3e-05 | 0.002413 | 0.002413 | 2.334803
2019-03-29 13:42 | 1553881340.5 | -647 | 0.209405 | 0.000435 | 0 | 98.918431 | 98.606977 | 124.941361 | 21.052543 | 0.001905 | 0.001799 | -151.815453 | 0.233409 | 8.401472 | 0.002642 | 0.004488 | 0.004287 | 5.8e-05 | 0.001141 | 74.964937 | 1.321241 | 2.5473 | 100.22 | 20.78 | 36.976 | 67.467298 | 85.162067 | 64.91183 | 0.009063 | 1.044322 | 0.024743 | 23.692727 | 0.028207 | 0.138855 | 2.8e-05 | 0.002077 | 0.002077 | 2.721137
2019-03-29 13:42 | 1553881341.5 | -646 | 0.209401 | 0.000434 | 0 | 99.124671 | 98.664314 | 124.934086 | 21.053053 | 0.001872 | 0.00176 | -151.815031 | 0.23296 | 8.402466 | 0.002597 | 0.004238 | 0.004005 | 5.7e-05 | 0.001134 | 74.938061 | 1.365797 | 2.5474 | 100.22 | 20.78 | 36.972 | 66.675946 | 84.097384 | 63.967627 | 0.009062 | 1.047247 | 0.024777 | 23.658929 | 0.041637 | 0.138588 | 2.9e-05 | 0.002124 | 0.002124 | 2.655132
2019-03-29 13:42 | 1553881342.5 | -645 | 0.209414 | 0.000432 | 0 | 99.240513 | 98.926764 | 124.793721 | 21.053137 | 0.001895 | 0.001724 | -151.819478 | 0.233357 | 8.402648 | 0.002602 | 0.003895 | 0.003789 | 6e-05 | 0.001135 | 74.906815 | 1.3807 | 2.5474 | 100.22 | 20.78 | 36.97 | 67.218288 | 84.206882 | 63.107954 | 0.009061 | 1.049924 | 0.024794 | 23.615466 | 0.028323 | 0.138824 | 3.1e-05 | 0.002334 | 0.002334 | 2.420279
2019-03-29 13:42 | 1553881343.5 | -644 | 0.209417 | 0.000431 | 0 | 99.30906 | 99.1957 | 124.722599 | 21.053189 | 0.001885 | 0.001753 | -151.814744 | 0.232713 | 8.403682 | 0.002603 | 0.003573 | 0.003449 | 5.8e-05 | 0.001132 | 74.917765 | 1.368373 | 2.5474 | 100.22 | 20.78 | 36.967 | 66.986773 | 84.230981 | 63.794479 | 0.00906 | 1.047785 | 0.024762 | 23.632824 | 0.010216 | 0.138441 | 3.2e-05 | 0.002339 | 0.002339 | 2.409391
2019-03-29 13:42 | 1553881344.5 | -643 | 0.209416 | 0.000436 | 0 | 99.481174 | 99.127783 | 124.891835 | 21.053413 | 0.001951 | 0.001777 | -151.812367 | 0.232934 | 8.401992 | 0.002571 | 0.004468 | 0.004225 | 6.1e-05 | 0.001128 | 74.945748 | 1.35059 | 2.5475 | 100.22 | 20.78 | 36.966 | 68.561077 | 83.461242 | 64.381645 | 0.00906 | 1.045962 | 0.024757 | 23.669449 | 0.031831 | 0.138573 | 2.6e-05 | 0.001937 | 0.001937 | 2.911254
2019-03-29 13:42 | 1553881345.5 | -642 | 0.209407 | 0.000434 | 0 | 99.592227 | 99.31481 | 125.261759 | 21.05244 | 0.00193 | 0.00177 | -151.818175 | 0.233617 | 8.403168 | 0.002594 | 0.003684 | 0.003477 | 6.1e-05 | 0.001127 | 74.926558 | 1.350507 | 2.5474 | 100.22 | 20.78 | 36.964 | 68.067066 | 84.025129 | 64.218511 | 0.00906 | 1.046468 | 0.0248 | 23.698748 | 0.02495 | 0.138979 | 2.9e-05 | 0.002135 | 0.002135 | 2.649733
2019-03-29 13:42 | 1553881346.5 | -641 | 0.20943 | 0.000441 | 0 | 99.677836 | 99.462928 | 125.204485 | 21.053783 | 0.001957 | 0.001714 | -151.829598 | 0.233461 | 8.400984 | 0.00265 | 0.00368 | 0.003541 | 6e-05 | 0.001125 | 74.990597 | 1.319266 | 2.5474 | 100.22 | 20.78 | 36.963 | 68.722737 | 85.376386 | 62.860865 | 0.009059 | 1.050696 | 0.024844 | 23.645607 | 0.019305 | 0.138886 | 2e-05 | 0.001474 | 0.001474 | 3.833821
2019-03-29 13:42 | 1553881347.5 | -640 | 0.209412 | 0.000441 | 0 | 99.762846 | 99.659511 | 125.225141 | 21.053585 | 0.001896 | 0.001821 | -151.819152 | 0.232876 | 8.399782 | 0.002635 | 0.004233 | 0.004005 | 5.6e-05 | 0.001131 | 74.923848 | 1.368575 | 2.5474 | 100.22 | 20.78 | 36.964 | 67.251425 | 85.015637 | 65.439703 | 0.00906 | 1.042694 | 0.024752 | 23.73813 | 0.00927 | 0.138538 | 2e-05 | 0.00152 | 0.00152 | 3.710572
2019-03-29 13:42 | 1553881348.5 | -639 | 0.209407 | 0.000439 | 0 | 99.89066 | 99.575554 | 125.310112 | 21.054338 | 0.001908 | 0.001798 | -151.805409 | 0.233565 | 8.402193 | 0.002621 | 0.003666 | 0.003604 | 5.9e-05 | 0.001133 | 74.94254 | 1.362446 | 2.5474 | 100.22 | 20.78 | 36.964 | 67.535402 | 84.678449 | 64.88374 | 0.00906 | 1.044409 | 0.02478 | 23.726679 | 0.02826 | 0.138948 | 2.2e-05 | 0.001638 | 0.001638 | 3.453277
2019-03-29 13:42 | 1553881349.5 | -638 | 0.209422 | 0.000443 | 0 | 99.963099 | 99.885443 | 125.20566 | 21.054169 | 0.001857 | 0.001699 | -151.808399 | 0.233103 | 8.402473 | 0.002752 | 0.003826 | 0.003578 | 6e-05 | 0.001135 | 74.837909 | 1.30926 | 2.5473 | 100.22 | 20.78 | 36.963 | 66.316527 | 87.822611 | 62.501303 | 0.009059 | 1.051822 | 0.024858 | 23.633064 | 0.006951 | 0.138673 | 1.7e-05 | 0.001305 | 0.001305 | 4.326323
2019-03-29 13:42 | 1553881350.5 | -637 | 0.209418 | 0.000443 | 0 | 99.932866 | 99.718895 | 125.112006 | 21.054175 | 0.001871 | 0.001753 | -151.803224 | 0.233357 | 8.403344 | 0.002679 | 0.003463 | 0.003318 | 5.7e-05 | 0.001138 | 74.790736 | 1.361857 | 2.5473 | 100.22 | 20.78 | 36.963 | 66.647455 | 86.072951 | 63.805545 | 0.009059 | 1.047751 | 0.0248 | 23.670077 | 0.019172 | 0.138824 | 1.8e-05 | 0.001317 | 0.001317 | 4.29118
2019-03-29 13:42 | 1553881351.5 | -636 | 0.209409 | 0.000442 | 0 | 100.12324 | 99.898755 | 125.522303 | 21.054415 | 0.001908 | 0.001779 | -151.80355 | 0.233324 | 8.401589 | 0.002662 | 0.004238 | 0.003975 | 5.6e-05 | 0.001143 | 74.889063 | 1.334143 | 2.5474 | 100.22 | 20.78 | 36.964 | 67.536198 | 85.666621 | 64.431947 | 0.00906 | 1.045806 | 0.024818 | 23.730885 | 0.020077 | 0.138805 | 1.9e-05 | 0.001401 | 0.001401 | 4.031276
2019-03-29 13:43 | 1553881352.5 | -635 | 0.209412 | 0.000441 | 0 | 100.151078 | 99.786129 | 125.63943 | 21.055246 | 0.001872 | 0.001823 | -151.806981 | 0.23324 | 8.399138 | 0.00261 | 0.003994 | 0.003787 | 6.1e-05 | 0.00115 | 74.899792 | 1.339282 | 2.5475 | 100.22 | 20.78 | 36.965 | 66.661722 | 84.403241 | 65.487263 | 0.00906 | 1.042547 | 0.024791 | 23.779035 | 0.032653 | 0.138754 | 1.9e-05 | 0.001385 | 0.001385 | 4.078546
2019-03-29 13:43 | 1553881353.5 | -634 | 0.209425 | 0.000446 | 0 | 100.237885 | 100.070762 | 125.983065 | 21.054023 | 0.001932 | 0.001816 | -151.790536 | 0.232947 | 8.402213 | 0.002686 | 0.003656 | 0.003454 | 5.9e-05 | 0.001149 | 74.938945 | 1.315709 | 2.5475 | 100.22 | 20.78 | 36.966 | 68.109954 | 86.233515 | 65.327786 | 0.00906 | 1.043039 | 0.02483 | 23.805924 | 0.014925 | 0.13858 | 1.3e-05 | 0.000933 | 0.000933 | 6.046261
2019-03-29 13:43 | 1553881354.5 | -633 | 0.209404 | 0.000445 | 0 | 100.28458 | 99.988513 | 126.008885 | 21.054474 | 0.001854 | 0.001788 | -151.783367 | 0.233741 | 8.403012 | 0.002568 | 0.003074 | 0.002884 | 5.6e-05 | 0.001144 | 74.971242 | 1.299931 | 2.5472 | 100.22 | 20.78 | 36.966 | 66.235051 | 83.38509 | 64.649765 | 0.00906 | 1.045132 | 0.024858 | 23.784506 | 0.026446 | 0.139052 | 1.5e-05 | 0.001145 | 0.001145 | 4.941257
2019-03-29 13:43 | 1553881355.5 | -632 | 0.209422 | 0.000443 | 0 | 100.377073 | 100.186119 | 125.874155 | 21.05559 | 0.001894 | 0.00178 | -151.764622 | 0.233747 | 8.402733 | 0.002565 | 0.00355 | 0.003421 | 5.9e-05 | 0.001135 | 74.963665 | 1.341584 | 2.5472 | 100.22 | 20.78 | 36.966 | 67.193497 | 83.317408 | 64.453301 | 0.00906 | 1.04574 | 0.024852 | 23.764873 | 0.017032 | 0.139056 | 1.7e-05 | 0.001238 | 0.001238 | 4.571467
2019-03-29 13:43 | 1553881356.5 | -631 | 0.209423 | 0.000444 | 0 | 100.496806 | 100.287481 | 125.784256 | 21.055895 | 0.001882 | 0.001815 | -151.767842 | 0.232999 | 8.402876 | 0.00265 | 0.004381 | 0.004151 | 5.7e-05 | 0.00113 | 74.921912 | 1.325768 | 2.5475 | 100.22 | 20.78 | 36.966 | 66.910526 | 85.37531 | 65.307712 | 0.00906 | 1.0431 | 0.024812 | 23.786428 | 0.01865 | 0.138611 | 1.7e-05 | 0.001243 | 0.001243 | 4.537047
2019-03-29 13:43 | 1553881357.5 | -630 | 0.209417 | 0.000447 | 0 | 100.489023 | 100.373826 | 125.80632 | 21.055272 | 0.001848 | 0.001737 | -151.763203 | 0.233019 | 8.402934 | 0.002635 | 0.003154 | 0.00304 | 5.9e-05 | 0.001124 | 74.967647 | 1.335746 | 2.5474 | 100.22 | 20.78 | 36.966 | 66.095365 | 85.0103 | 63.427049 | 0.00906 | 1.048929 | 0.024883 | 23.72233 | 0.01026 | 0.138623 | 1.2e-05 | 0.000884 | 0.000884 | 6.379652
2019-03-29 13:43 | 1553881358.6 | -629 | 0.209417 | 0.000443 | 0 | 100.510277 | 100.368026 | 125.826037 | 21.055905 | 0.001882 | 0.001812 | -151.760002 | 0.232596 | 8.403493 | 0.002669 | 0.003987 | 0.003791 | 6e-05 | 0.001126 | 74.977325 | 1.349138 | 2.5473 | 100.22 | 20.78 | 36.966 | 66.921357 | 85.825636 | 65.22641 | 0.00906 | 1.043351 | 0.024819 | 23.78752 | 0.012668 | 0.138371 | 1.7e-05 | 0.00124 | 0.00124 | 4.542478
2019-03-29 13:43 | 1553881359.5 | -628 | 0.209401 | 0.000447 | 0 | 100.594688 | 100.430481 | 126.124136 | 21.056421 | 0.001945 | 0.001789 | -151.781604 | 0.232544 | 8.401394 | 0.002635 | 0.003588 | 0.003404 | 5.7e-05 | 0.001129 | 75.012663 | 1.325478 | 2.5473 | 100.22 | 20.78 | 36.964 | 68.421923 | 85.006605 | 64.675958 | 0.00906 | 1.045051 | 0.024868 | 23.796303 | 0.014613 | 0.13834 | 1.3e-05 | 0.000969 | 0.000969 | 5.811399
2019-03-29 13:43 | 1553881360.5 | -627 | 0.209656 | 0.000449 | 0 | 100.619232 | 100.48304 | 126.305811 | 21.05656 | 0.001887 | 0.001816 | -151.76328 | 0.233292 | 8.403292 | 0.002625 | 0.004134 | 0.003924 | 5.8e-05 | 0.001133 | 74.993307 | 1.321807 | 2.5475 | 100.22 | 20.78 | 36.963 | 67.026597 | 84.778252 | 65.327844 | 0.009059 | 1.043038 | 0.024862 | 23.8364 | 0.012115 | 0.138785 | 1e-05 | 0.000697 | 0.000697 | 8.10316
2019-03-29 13:43 | 1553881361.5 | -626 | 0.209394 | 0.000447 | 0 | 100.663833 | 100.543105 | 126.231169 | 21.056508 | 0.001922 | 0.001797 | -151.750649 | 0.232531 | 8.401069 | 0.002617 | 0.004104 | 0.00388 | 5.8e-05 | 0.001128 | 75.000828 | 1.336401 | 2.5473 | 100.22 | 20.78 | 36.961 | 67.867621 | 84.57209 | 64.875021 | 0.009059 | 1.044436 | 0.024872 | 23.81341 | 0.010734 | 0.138333 | 1.2e-05 | 0.000953 | 0.000953 | 5.909841
2019-03-29 13:43 | 1553881362.5 | -625 | 0.20949 | 0.000445 | 0 | 100.769498 | 100.513755 | 126.397587 | 21.057128 | 0.001837 | 0.001765 | -151.753409 | 0.232713 | 8.402011 | 0.002664 | 0.003875 | 0.003649 | 5.7e-05 | 0.001126 | 75.007299 | 1.315271 | 2.5475 | 100.22 | 20.79 | 36.953 | 65.823929 | 85.70967 | 64.102021 | 0.009062 | 1.04683 | 0.024916 | 23.801841 | 0.022729 | 0.138441 | 1.5e-05 | 0.001126 | 0.001126 | 5.002561
2019-03-29 13:43 | 1553881363.5 | -624 | 0.209399 | 0.000447 | 0 | 100.752135 | 100.456419 | 126.523868 | 21.056398 | 0.001887 | 0.001797 | -151.752546 | 0.233455 | 8.401758 | 0.002614 | 0.003829 | 0.003637 | 5.9e-05 | 0.001124 | 74.974283 | 1.342974 | 2.5471 | 100.22 | 20.79 | 36.953 | 67.029566 | 84.499353 | 64.871064 | 0.009062 | 1.044448 | 0.024901 | 23.840864 | 0.026292 | 0.138882 | 1.2e-05 | 0.000913 | 0.000913 | 6.188616
2019-03-29 13:43 | 1553881364.5 | -623 | 0.209462 | 0.000446 | 0 | 100.749443 | 100.874497 | 126.38585 | 21.057456 | 0.001939 | 0.001745 | -151.755709 | 0.233474 | 8.402512 | 0.002637 | 0.003738 | 0.003604 | 5.8e-05 | 0.001126 | 74.95526 | 1.353672 | 2.5474 | 100.22 | 20.79 | 36.951 | 68.281812 | 85.059082 | 63.625095 | 0.009062 | 1.048312 | 0.024933 | 23.783901 | -0.011095 | 0.138894 | 1.4e-05 | 0.001082 | 0.001082 | 5.226216
2019-03-29 13:43 | 1553881365.5 | -622 | 0.209505 | 0.000442 | 0 | 100.865283 | 100.501468 | 126.47082 | 21.057303 | 0.001899 | 0.001743 | -151.772288 | 0.233942 | 8.401264 | 0.002678 | 0.004349 | 0.004117 | 5.6e-05 | 0.001131 | 74.904105 | 1.337827 | 2.5472 | 100.22 | 20.79 | 36.948 | 67.312742 | 86.050247 | 63.575124 | 0.009061 | 1.048468 | 0.024943 | 23.790129 | 0.032321 | 0.139172 | 1.9e-05 | 0.00136 | 0.00136 | 4.165527
2019-03-29 13:43 | 1553881366.5 | -621 | 0.209467 | 0.000444 | 0 | 100.855405 | 100.665969 | 126.700615 | 21.057962 | 0.001895 | 0.00179 | -151.771119 | 0.23363 | 8.401439 | 0.00265 | 0.004313 | 0.004167 | 5.9e-05 | 0.001132 | 74.84543 | 1.350619 | 2.5473 | 100.22 | 20.79 | 36.943 | 67.237158 | 85.376595 | 64.693816 | 0.00906 | 1.044996 | 0.024924 | 23.851254 | 0.016816 | 0.138987 | 1.6e-05 | 0.00119 | 0.00119 | 4.755177
2019-03-29 13:43 | 1553881367.5 | -620 | 0.209432 | 0.000453 | 0 | 100.932034 | 100.828082 | 126.571752 | 21.057754 | 0.001929 | 0.001733 | -151.772537 | 0.233455 | 8.402265 | 0.002565 | 0.004014 | 0.003833 | 5.8e-05 | 0.001131 | 74.87756 | 1.365342 | 2.5475 | 100.22 | 20.79 | 36.94 | 68.038085 | 83.33682 | 63.33029 | 0.009059 | 1.049231 | 0.024962 | 23.790966 | 0.009217 | 0.138882 | 5e-06 | 0.00039 | 0.00039 | 14.47914
2019-03-29 13:43 | 1553881368.5 | -619 | 0.209448 | 0.000445 | 0 | 100.896714 | 100.744808 | 126.195255 | 21.057868 | 0.001897 | 0.001799 | -151.77179 | 0.233676 | 8.401303 | 0.002584 | 0.00357 | 0.003413 | 5.7e-05 | 0.001131 | 74.848693 | 1.331619 | 2.5473 | 100.22 | 20.79 | 36.936 | 67.279868 | 83.780796 | 64.918446 | 0.009058 | 1.044301 | 0.024866 | 23.811552 | 0.013477 | 0.139014 | 1.5e-05 | 0.001127 | 0.001127 | 5.022231
2019-03-29 13:43 | 1553881369.5 | -618 | 0.209488 | 0.000449 | 0 | 100.996092 | 100.71648 | 126.215675 | 21.058098 | 0.001942 | 0.001755 | -151.749537 | 0.233526 | 8.401088 | 0.002608 | 0.003674 | 0.00343 | 5.8e-05 | 0.001135 | 74.858205 | 1.331596 | 2.5473 | 100.22 | 20.79 | 36.934 | 68.352633 | 84.368494 | 63.862304 | 0.009058 | 1.047574 | 0.024907 | 23.776252 | 0.024798 | 0.138925 | 1e-05 | 0.000764 | 0.000764 | 7.40546
2019-03-29 13:43 | 1553881370.5 | -617 | 0.209451 | 0.000449 | 0 | 100.992499 | 100.821598 | 126.301583 | 21.058533 | 0.00183 | 0.001785 | -151.758852 | 0.232479 | 8.402655 | 0.002597 | 0.004387 | 0.004245 | 5.7e-05 | 0.00114 | 74.90322 | 1.367558 | 2.5473 | 100.22 | 20.79 | 36.931 | 65.66774 | 84.097414 | 64.578877 | 0.009057 | 1.045351 | 0.024889 | 23.809615 | 0.015149 | 0.138302 | 9e-06 | 0.000697 | 0.000697 | 8.07622
2019-03-29 13:43 | 1553881371.5 | -616 | 0.209462 | 0.00045 | 0 | 101.036801 | 101.066641 | 126.187271 | 21.058286 | 0.001959 | 0.001821 | -151.761996 | 0.232758 | 8.402856 | 0.002647 | 0.004166 | 0.004019 | 6e-05 | 0.001141 | 74.885634 | 1.390026 | 2.5474 | 100.22 | 20.79 | 36.929 | 68.773982 | 85.294164 | 65.456778 | 0.009057 | 1.042641 | 0.024846 | 23.829749 | -0.002641 | 0.138468 | 9e-06 | 0.000723 | 0.000723 | 7.794902
2019-03-29 13:43 | 1553881372.5 | -615 | 0.209441 | 0.000452 | 0 | 101.137076 | 101.014426 | 126.001605 | 21.059211 | 0.001882 | 0.001768 | -151.758661 | 0.233767 | 8.400425 | 0.002675 | 0.004331 | 0.004166 | 6e-05 | 0.001143 | 74.917765 | 1.395196 | 2.5474 | 100.22 | 20.79 | 36.928 | 66.924567 | 85.967657 | 64.183699 | 0.009056 | 1.046576 | 0.024874 | 23.767405 | 0.010854 | 0.139068 | 6e-06 | 0.000464 | 0.000464 | 12.20229
2019-03-29 13:43 | 1553881373.5 | -614 | 0.209462 | 0.000449 | 0 | 101.143363 | 100.957089 | 125.716651 | 21.058799 | 0.00188 | 0.001795 | -151.749307 | 0.233767 | 8.402707 | 0.002659 | 0.004481 | 0.004299 | 5.8e-05 | 0.001135 | 74.943591 | 1.364638 | 2.5473 | 100.22 | 20.79 | 36.928 | 66.876553 | 85.585 | 64.820946 | 0.009056 | 1.044603 | 0.024823 | 23.762928 | 0.016488 | 0.139068 | 9e-06 | 0.000666 | 0.000666 | 8.496297
2019-03-29 13:43 | 1553881374.5 | -613 | 0.209471 | 0.000452 | 0 | 101.121212 | 100.946168 | 125.923912 | 21.058932 | 0.001836 | 0.001784 | -151.754367 | 0.233149 | 8.40272 | 0.00266 | 0.00376 | 0.003494 | 6.1e-05 | 0.00113 | 74.955813 | 1.352958 | 2.5473 | 100.22 | 20.79 | 36.928 | 65.813895 | 85.615439 | 64.563624 | 0.009056 | 1.045399 | 0.024853 | 23.773453 | 0.015497 | 0.1387 | 5e-06 | 0.0004 | 0.0004 | 14.104004
2019-03-29 13:43 | 1553881375.5 | -612 | 0.209463 | 0.000448 | -1e-06 | 101.178683 | 101.302813 | 125.935648 | 21.05974 | 0.001876 | 0.001745 | -151.757913 | 0.233006 | 8.401855 | 0.002659 | 0.003573 | 0.003473 | 5.8e-05 | 0.001133 | 74.975334 | 1.389966 | 2.5474 | 100.22 | 20.78 | 36.929 | 66.7731 | 85.584952 | 63.610226 | 0.009051 | 1.048358 | 0.024889 | 23.740978 | -0.010967 | 0.138615 | 1.1e-05 | 0.000887 | 0.000887 | 6.356926
2019-03-29 13:43 | 1553881376.5 | -611 | 0.209464 | 0.000453 | 1e-06 | 101.215801 | 101.015107 | 125.856781 | 21.059672 | 0.001898 | 0.00177 | -151.752009 | 0.233168 | 8.401017 | 0.002652 | 0.004044 | 0.003861 | 5.8e-05 | 0.00113 | 75.012331 | 1.387093 | 2.5475 | 100.22 | 20.78 | 36.929 | 67.305905 | 85.417224 | 64.213024 | 0.009051 | 1.046485 | 0.024859 | 23.754775 | 0.017753 | 0.138712 | 4e-06 | 0.000257 | 0.000257 | 21.991475
2019-03-29 13:43 | 1553881377.5 | -610 | 0.209476 | 0.000454 | 0 | 101.214305 | 101.115446 | 125.938934 | 21.058672 | 0.001935 | 0.00182 | -151.755805 | 0.233429 | 8.399216 | 0.002609 | 0.003595 | 0.003456 | 5.8e-05 | 0.001132 | 75.039595 | 1.368443 | 2.5473 | 100.22 | 20.79 | 36.93 | 68.194042 | 84.37843 | 65.432856 | 0.009057 | 1.042715 | 0.024822 | 23.805448 | 0.008741 | 0.138867 | 3e-06 | 0.000216 | 0.000216 | 26.157858
2019-03-29 13:43 | 1553881378.5 | -609 | 0.209464 | 0.000451 | 0 | 101.22478 | 101.218514 | 126.054654 | 21.059558 | 0.001858 | 0.001807 | -151.744189 | 0.233058 | 8.400809 | 0.002646 | 0.004389 | 0.004111 | 6.2e-05 | 0.001134 | 74.966541 | 1.378874 | 2.5474 | 100.22 | 20.79 | 36.93 | 66.335949 | 85.273511 | 65.104376 | 0.009057 | 1.043727 | 0.024846 | 23.804827 | 0.000554 | 0.138646 | 7e-06 | 0.000477 | 0.000477 | 11.8241
2019-03-29 13:43 | 1553881379.5 | -608 | 0.209458 | 0.000451 | 0 | 101.255014 | 101.238651 | 125.493665 | 21.059707 | 0.001861 | 0.001757 | -151.755344 | 0.232127 | 8.40259 | 0.002743 | 0.004229 | 0.004091 | 6e-05 | 0.00114 | 74.963168 | 1.369832 | 2.5474 | 100.22 | 20.79 | 36.933 | 66.404637 | 87.617151 | 63.917777 | 0.009058 | 1.047402 | 0.024834 | 23.7101 | 0.001446 | 0.138093 | 8e-06 | 0.000624 | 0.000624 | 9.013312
2019-03-29 13:43 | 1553881380.5 | -607 | 0.209474 | 0.000449 | -1e-06 | 101.200834 | 101.184386 | 125.346494 | 21.060116 | 0.0019 | 0.001735 | -151.764947 | 0.232771 | 8.404689 | 0.002698 | 0.003492 | 0.00339 | 5.9e-05 | 0.001143 | 75.024 | 1.329275 | 2.5474 | 100.22 | 20.79 | 36.933 | 67.353704 | 86.539221 | 63.391077 | 0.009058 | 1.049041 | 0.024839 | 23.677672 | 0.001454 | 0.138476 | 1e-05 | 0.000759 | 0.000759 | 7.423956
2019-03-29 13:43 | 1553881381.5 | -606 | 0.209437 | 0.000452 | 0 | 101.256809 | 101.334894 | 125.231244 | 21.06059 | 0.001895 | 0.001753 | -151.782064 | 0.233845 | 8.403136 | 0.00276 | 0.00355 | 0.003345 | 5.9e-05 | 0.001133 | 75.002819 | 1.33912 | 2.5474 | 100.22 | 20.79 | 36.936 | 67.234179 | 88.032724 | 63.803114 | 0.009058 | 1.047758 | 0.024812 | 23.681268 | -0.006895 | 0.139114 | 6e-06 | 0.000483 | 0.000483 | 11.732637
2019-03-29 13:43 | 1553881382.5 | -605 | 0.209463 | 0.00045 | 0 | 101.320568 | 101.039339 | 125.187117 | 21.059902 | 0.001921 | 0.001772 | -151.785188 | 0.2327 | 8.402284 | 0.002683 | 0.00413 | 0.003952 | 6e-05 | 0.001134 | 74.975334 | 1.394977 | 2.5475 | 100.22 | 20.79 | 36.938 | 67.860576 | 86.167529 | 64.272445 | 0.009059 | 1.046301 | 0.024791 | 23.693579 | 0.024861 | 0.138433 | 9e-06 | 0.000696 | 0.000696 | 8.100895
2019-03-29 13:43 | 1553881383.5 | -604 | 0.20943 | 0.000451 | -1e-06 | 101.274769 | 101.257422 | 125.108251 | 21.060574 | 0.001888 | 0.001801 | -151.806962 | 0.232771 | 8.404501 | 0.002722 | 0.003623 | 0.003352 | 6.2e-05 | 0.001131 | 74.986284 | 1.362224 | 2.5474 | 100.22 | 20.79 | 36.938 | 67.051654 | 87.100328 | 64.966305 | 0.009059 | 1.044154 | 0.024757 | 23.710456 | 0.001532 | 0.138476 | 8e-06 | 0.000628 | 0.000628 | 8.972957
2019-03-29 13:43 | 1553881384.5 | -603 | 0.209467 | 0.000456 | 0 | 101.281654 | 101.129097 | 124.847004 | 21.060476 | 0.001864 | 0.001803 | -151.812827 | 0.233409 | 8.402239 | 0.002653 | 0.004247 | 0.004087 | 6e-05 | 0.00113 | 74.996902 | 1.337053 | 2.5472 | 100.22 | 20.79 | 36.941 | 66.484267 | 85.43821 | 65.016252 | 0.00906 | 1.043999 | 0.02473 | 23.687437 | 0.013483 | 0.138855 | 1e-06 | 2.2e-05 | 2.2e-05 | 256.146612
2019-03-29 13:43 | 1553881385.5 | -602 | 0.209442 | 0.000455 | 0 | 101.240644 | 101.227048 | 124.51393 | 21.061537 | 0.0019 | 0.001788 | -151.806904 | 0.233884 | 8.402856 | 0.002663 | 0.003665 | 0.003586 | 5.8e-05 | 0.001125 | 74.966928 | 1.355145 | 2.5474 | 100.21 | 20.79 | 36.943 | 67.338733 | 85.697593 | 64.667693 | 0.009061 | 1.045077 | 0.024709 | 23.643624 | 0.001201 | 0.139138 | 3e-06 | 0.000194 | 0.000194 | 29.191268
2019-03-29 13:43 | 1553881386.5 | -601 | 0.20943 | 0.000456 | 0 | 101.279259 | 101.27551 | 124.510175 | 21.061625 | 0.001915 | 0.001731 | -151.808917 | 0.234046 | 8.400256 | 0.002623 | 0.00415 | 0.003839 | 5.9e-05 | 0.001127 | 74.958135 | 1.354013 | 2.5474 | 100.21 | 20.79 | 36.947 | 67.710299 | 84.719916 | 63.287113 | 0.009062 | 1.049365 | 0.02476 | 23.594906 | 0.000331 | 0.139234 | 1e-06 | 7.5e-05 | 7.5e-05 | 75.178606
2019-03-29 13:43 | 1553881387.5 | -600 | 0.209447 | 0.000455 | 0 | 101.282852 | 101.088144 | 124.270522 | 21.060914 | 0.001925 | 0.001766 | -151.815261 | 0.232225 | 8.401426 | 0.002692 | 0.004205 | 0.004088 | 6.2e-05 | 0.001121 | 74.964384 | 1.405344 | 2.5474 | 100.21 | 20.79 | 36.949 | 67.942821 | 86.396355 | 64.11725 | 0.009062 | 1.046782 | 0.024705 | 23.601251 | 0.017212 | 0.138151 | 3e-06 | 0.000217 | 0.000217 | 25.949819
2019-03-29 13:43 | 1553881388.5 | -599 | 0.209398 | 0.000454 | 0 | 101.166111 | 101.171077 | 124.239539 | 21.060745 | 0.001932 | 0.001779 | -151.81967 | 0.234261 | 8.402401 | 0.002676 | 0.003962 | 0.003893 | 6e-05 | 0.001125 | 74.926171 | 1.375756 | 2.5474 | 100.21 | 20.79 | 36.95 | 68.111189 | 86.003549 | 64.434968 | 0.009063 | 1.045797 | 0.024691 | 23.609421 | -0.000439 | 0.139362 | 3e-06 | 0.00023 | 0.00023 | 24.648592
2019-03-29 13:43 | 1553881389.5 | -598 | 0.209437 | 0.000455 | 0 | 101.21131 | 101.159131 | 124.580827 | 21.061313 | 0.001902 | 0.001835 | -151.8199 | 0.234112 | 8.401634 | 0.002762 | 0.004005 | 0.00374 | 6.5e-05 | 0.001122 | 74.945913 | 1.369491 | 2.5474 | 100.21 | 20.79 | 36.953 | 67.38925 | 88.077958 | 65.79528 | 0.009063 | 1.0416 | 0.024675 | 23.689411 | 0.004613 | 0.139273 | 2e-06 | 0.000179 | 0.000179 | 31.587641
2019-03-29 13:43 | 1553881390.5 | -597 | 0.209429 | 0.000454 | 0 | 101.166111 | 101.066984 | 124.673073 | 21.062303 | 0.001856 | 0.001772 | -151.814456 | 0.23324 | 8.402889 | 0.002705 | 0.004268 | 0.004076 | 5.9e-05 | 0.001131 | 74.953988 | 1.349013 | 2.5474 | 100.22 | 20.79 | 36.955 | 66.301817 | 86.688121 | 64.274055 | 0.009063 | 1.046296 | 0.02474 | 23.64494 | 0.008769 | 0.138754 | 4e-06 | 0.000304 | 0.000304 | 18.600998
2019-03-29 13:43 | 1553881391.5 | -596 | 0.209428 | 0.000452 | 0 | 101.175092 | 101.091215 | 124.831042 | 21.061612 | 0.001884 | 0.00177 | -151.802323 | 0.233539 | 8.400997 | 0.002667 | 0.004286 | 0.004085 | 5.9e-05 | 0.001129 | 74.944697 | 1.331533 | 2.5474 | 100.22 | 20.79 | 36.958 | 66.962968 | 85.78908 | 64.224293 | 0.009064 | 1.04645 | 0.024757 | 23.658171 | 0.007418 | 0.138932 | 6e-06 | 0.000447 | 0.000447 | 12.659279
2019-03-29 13:43 | 1553881392.5 | -595 | 0.209431 | 0.000458 | 0 | 101.199039 | 101.058451 | 124.876813 | 21.062193 | 0.001896 | 0.001804 | -151.805639 | 0.232941 | 8.402804 | 0.002808 | 0.003545 | 0.003403 | 6.3e-05 | 0.001129 | 74.897303 | 1.3313 | 2.5473 | 100.22 | 20.79 | 36.959 | 67.261464 | 89.187949 | 65.04679 | 0.009064 | 1.043905 | 0.024732 | 23.691334 | 0.012435 | 0.138576 | -2e-06 | -0.000105 | -0.000105 | -53.918352
2019-03-29 13:43 | 1553881393.5 | -594 | 0.209429 | 0.000452 | 0 | 101.165812 | 101.13524 | 125.04018 | 21.06264 | 0.001935 | 0.001756 | -151.800311 | 0.234151 | 8.403701 | 0.002749 | 0.004122 | 0.004 | 6.1e-05 | 0.00113 | 74.89946 | 1.314832 | 2.5472 | 100.22 | 20.79 | 36.96 | 68.185392 | 87.769947 | 63.893431 | 0.009064 | 1.047477 | 0.02479 | 23.666367 | 0.002703 | 0.139296 | 6e-06 | 0.000466 | 0.000466 | 12.160936
2019-03-29 13:43 | 1553881394.5 | -593 | 0.209429 | 0.000453 | 0 | 101.213406 | 101.056744 | 125.1451 | 21.062186 | 0.00188 | 0.001771 | -151.807249 | 0.233695 | 8.403441 | 0.002777 | 0.003969 | 0.003765 | 6.1e-05 | 0.001127 | 74.961564 | 1.281368 | 2.5473 | 100.22 | 20.8 | 36.961 | 66.878398 | 88.427132 | 64.236402 | 0.00907 | 1.046413 | 0.024788 | 23.688338 | 0.013855 | 0.139025 | 5e-06 | 0.000378 | 0.000378 | 14.950786
2019-03-29 13:43 | 1553881395.5 | -592 | 0.209443 | 0.000458 | 0 | 101.123906 | 100.97893 | 125.265982 | 21.06279 | 0.001926 | 0.00179 | -151.799544 | 0.23335 | 8.402928 | 0.00272 | 0.004387 | 0.004189 | 6e-05 | 0.001131 | 74.937673 | 1.330325 | 2.5475 | 100.22 | 20.8 | 36.961 | 67.980465 | 87.053149 | 64.707889 | 0.00907 | 1.044952 | 0.024782 | 23.71633 | 0.012832 | 0.13882 | -2e-06 | -0.000114 | -0.000114 | -49.74402
2019-03-29 13:43 | 1553881396.5 | -591 | 0.209462 | 0.00046 | 0 | 101.040692 | 101.009648 | 125.55258 | 21.063289 | 0.001971 | 0.001817 | -151.787028 | 0.233363 | 8.401615 | 0.002654 | 0.004062 | 0.003934 | 6e-05 | 0.001136 | 74.966375 | 1.328808 | 2.5473 | 100.22 | 20.8 | 36.961 | 69.057193 | 85.476783 | 65.345926 | 0.00907 | 1.042983 | 0.024787 | 23.765853 | 0.002749 | 0.138828 | -5e-06 | -0.00036 | -0.00036 | -15.688659
2019-03-29 13:43 | 1553881397.5 | -590 | 0.209482 | 0.000463 | 0 | 101.042189 | 101.070738 | 125.828615 | 21.063724 | 0.001863 | 0.00177 | -151.787699 | 0.233383 | 8.403318 | 0.002741 | 0.004359 | 0.004101 | 6.1e-05 | 0.001133 | 74.927277 | 1.339422 | 2.5473 | 100.22 | 20.8 | 36.961 | 66.462409 | 87.567142 | 64.226345 | 0.00907 | 1.046444 | 0.024856 | 23.752586 | -0.002527 | 0.13884 | -7e-06 | -0.000505 | -0.000505 | -11.188588
2019-03-29 13:43 | 1553881398.5 | -589 | 0.209465 | 0.000458 | -1e-06 | 101.041589 | 101.016814 | 125.920626 | 21.063403 | 0.001857 | 0.001793 | -151.797972 | 0.234157 | 8.400126 | 0.002842 | 0.004161 | 0.004043 | 6.1e-05 | 0.001141 | 74.908087 | 1.325825 | 2.5474 | 100.22 | 20.8 | 36.961 | 66.317075 | 90.003102 | 64.781869 | 0.00907 | 1.044724 | 0.024844 | 23.780823 | 0.002193 | 0.1393 | -1e-06 | -6.1e-05 | -6.1e-05 | -92.436862
2019-03-29 13:43 | 1553881399.5 | -588 | 0.209439 | 0.000465 | 0 | 100.973642 | 100.97893 | 125.803264 | 21.063224 | 0.001899 | 0.001809 | -151.794407 | 0.23391 | 8.399678 | 0.002703 | 0.003851 | 0.003716 | 6.3e-05 | 0.001154 | 74.898188 | 1.321374 | 2.5475 | 100.22 | 20.8 | 36.961 | 67.325703 | 86.647629 | 65.168803 | 0.00907 | 1.043529 | 0.024819 | 23.783343 | -0.000468 | 0.139153 | -1.1e-05 | -0.000791 | -0.000791 | -7.159012
2019-03-29 13:43 | 1553881400.5 | -587 | 0.209467 | 0.000456 | 0 | 100.945505 | 100.98678 | 125.841289 | 21.064905 | 0.001937 | 0.001745 | -151.795979 | 0.233188 | 8.400555 | 0.002722 | 0.004539 | 0.00432 | 6e-05 | 0.001154 | 74.870205 | 1.424162 | 2.5474 | 100.22 | 20.8 | 36.96 | 68.251538 | 87.116087 | 63.617651 | 0.00907 | 1.048335 | 0.024879 | 23.732344 | -0.003657 | 0.138723 | 1e-06 | 7.5e-05 | 7.5e-05 | 75.342311
2019-03-29 13:43 | 1553881401.5 | -586 | 0.20949 | 0.000456 | -1e-06 | 100.962866 | 100.818867 | 125.640601 | 21.064029 | 0.001867 | 0.001775 | -151.798911 | 0.233149 | 8.400926 | 0.002722 | 0.004108 | 0.003965 | 6e-05 | 0.001153 | 74.913838 | 1.365909 | 2.5474 | 100.22 | 20.8 | 36.96 | 66.54784 | 87.104407 | 64.353938 | 0.00907 | 1.046048 | 0.024832 | 23.739321 | 0.012766 | 0.1387 | 2e-06 | 0.000195 | 0.000195 | 28.960297
2019-03-29 13:43 | 1553881402.5 | -585 | 0.209453 | 0.000462 | -1e-06 | 100.908387 | 100.843782 | 125.387099 | 21.064639 | 0.001973 | 0.001815 | -151.787392 | 0.233624 | 8.404917 | 0.002753 | 0.003517 | 0.00336 | 5.9e-05 | 0.001151 | 74.920972 | 1.343868 | 2.5474 | 100.22 | 20.8 | 36.959 | 69.110904 | 87.860946 | 65.315242 | 0.00907 | 1.043077 | 0.024772 | 23.74911 | 0.005728 | 0.138983 | -7e-06 | -0.000469 | -0.000469 | -12.068566
2019-03-29 13:43 | 1553881403.5 | -584 | 0.209494 | 0.000459 | 0 | 100.93383 | 100.870401 | 125.368322 | 21.063961 | 0.00192 | 0.001772 | -151.800847 | 0.233344 | 8.401654 | 0.002737 | 0.003842 | 0.003695 | 6e-05 | 0.001139 | 74.867163 | 1.307626 | 2.5473 | 100.22 | 20.8 | 36.958 | 67.831097 | 87.468937 | 64.273259 | 0.009069 | 1.046298 | 0.024809 | 23.71075 | 0.005623 | 0.138816 | -3e-06 | -0.000171 | -0.000171 | -33.029872
2019-03-29 13:43 | 1553881404.5 | -583 | 0.209465 | 0.000461 | 0 | 100.835649 | 100.88064 | 125.478642 | 21.064584 | 0.001919 | 0.001835 | -151.792931 | 0.232485 | 8.403584 | 0.002742 | 0.004424 | 0.004224 | 6e-05 | 0.001136 | 74.928327 | 1.346155 | 2.5475 | 100.22 | 20.8 | 36.957 | 67.809823 | 87.592045 | 65.801584 | 0.009069 | 1.041581 | 0.024763 | 23.77484 | -0.00399 | 0.138306 | -6e-06 | -0.000406 | -0.000406 | -13.862543
2019-03-29 13:43 | 1553881405.5 | -582 | 0.209505 | 0.000459 | -1e-06 | 100.884142 | 100.682693 | 125.532864 | 21.065301 | 0.001934 | 0.001755 | -151.799448 | 0.232915 | 8.401563 | 0.002745 | 0.003722 | 0.003527 | 5.9e-05 | 0.001131 | 74.932475 | 1.332169 | 2.5474 | 100.22 | 20.8 | 36.957 | 68.166097 | 87.674814 | 63.860157 | 0.009069 | 1.047581 | 0.02484 | 23.711776 | 0.017879 | 0.138561 | -2e-06 | -0.000125 | -0.000125 | -45.12859
2019-03-29 13:43 | 1553881406.5 | -581 | 0.209464 | 0.000458 | 0 | 100.825473 | 100.751974 | 125.633325 | 21.065096 | 0.00192 | 0.001786 | -151.80148 | 0.233741 | 8.40077 | 0.002663 | 0.004236 | 0.004048 | 6.1e-05 | 0.001129 | 74.983076 | 1.315999 | 2.5474 | 100.22 | 20.8 | 36.956 | 67.842297 | 85.685413 | 64.622547 | 0.009069 | 1.045216 | 0.024822 | 23.748078 | 0.006523 | 0.139052 | -2e-06 | -0.000173 | -0.000173 | -32.779114
2019-03-29 13:43 | 1553881407.5 | -580 | 0.209471 | 0.000461 | 0 | 100.711426 | 100.617166 | 125.712427 | 21.065291 | 0.001897 | 0.001762 | -151.787622 | 0.233773 | 8.401426 | 0.002657 | 0.003539 | 0.003324 | 6.1e-05 | 0.001126 | 74.98197 | 1.338333 | 2.5473 | 100.21 | 20.8 | 36.957 | 67.272165 | 85.558349 | 64.027167 | 0.00907 | 1.047062 | 0.024852 | 23.734608 | 0.008376 | 0.139072 | -6e-06 | -0.000412 | -0.000412 | -13.728833
2019-03-29 13:43 | 1553881408.5 | -579 | 0.209472 | 0.000458 | -1e-06 | 100.720109 | 100.600783 | 125.771813 | 21.065255 | 0.001923 | 0.00182 | -151.795193 | 0.233376 | 8.403038 | 0.002713 | 0.004411 | 0.004212 | 5.9e-05 | 0.001124 | 74.959739 | 1.308765 | 2.5473 | 100.21 | 20.8 | 36.957 | 67.895585 | 86.903461 | 65.439249 | 0.00907 | 1.042695 | 0.024806 | 23.789873 | 0.010603 | 0.138836 | -1e-06 | 7e-06 | 7e-06 | 762.706944
2019-03-29 13:43 | 1553881409.5 | -578 | 0.209444 | 0.000461 | -1e-06 | 100.690473 | 100.53082 | 125.870163 | 21.06593 | 0.001887 | 0.001816 | -151.798107 | 0.234079 | 8.400952 | 0.002763 | 0.003779 | 0.003577 | 6e-05 | 0.001124 | 74.969638 | 1.329971 | 2.5473 | 100.21 | 20.8 | 36.959 | 67.033288 | 88.093276 | 65.334538 | 0.00907 | 1.043018 | 0.024819 | 23.795492 | 0.014194 | 0.139254 | -5e-06 | -0.000354 | -0.000354 | -15.99448
2019-03-29 13:43 | 1553881410.5 | -577 | 0.209439 | 0.000457 | 0 | 100.671317 | 100.634572 | 125.731442 | 21.065366 | 0.001893 | 0.001774 | -151.78883 | 0.232765 | 8.399002 | 0.00275 | 0.004168 | 0.003972 | 6.2e-05 | 0.001121 | 74.948623 | 1.356402 | 2.5472 | 100.21 | 20.8 | 36.959 | 67.194331 | 87.785834 | 64.321548 | 0.00907 | 1.046149 | 0.024843 | 23.746762 | 0.003265 | 0.138472 | 0 | 1.1e-05 | 1.1e-05 | 535.234261
2019-03-29 13:44 | 1553881411.5 | -576 | 0.209454 | 0.000458 | 0 | 100.644976 | 100.526724 | 125.639196 | 21.065395 | 0.001817 | 0.001781 | -151.795692 | 0.232531 | 8.403402 | 0.002781 | 0.004288 | 0.004098 | 6.1e-05 | 0.001126 | 74.966928 | 1.337881 | 2.5474 | 100.21 | 20.8 | 36.959 | 65.366736 | 88.53088 | 64.502769 | 0.00907 | 1.045587 | 0.024827 | 23.744422 | 0.010515 | 0.138333 | -2e-06 | -0.000109 | -0.000109 | -51.466589
2019-03-29 13:44 | 1553881412.5 | -575 | 0.209458 | 0.000453 | 0 | 100.60277 | 100.424338 | 125.856079 | 21.066375 | 0.001888 | 0.001799 | -151.79366 | 0.23309 | 8.404111 | 0.002765 | 0.004449 | 0.004272 | 6e-05 | 0.001131 | 74.994192 | 1.316888 | 2.5472 | 100.21 | 20.8 | 36.959 | 67.071954 | 88.157739 | 64.92743 | 0.00907 | 1.044274 | 0.024833 | 23.779847 | 0.015878 | 0.138665 | 4e-06 | 0.000339 | 0.000339 | 16.637962
2019-03-29 13:44 | 1553881413.5 | -574 | 0.209468 | 0.000459 | 0 | 100.57553 | 100.414441 | 125.616193 | 21.066404 | 0.001937 | 0.001754 | -151.782505 | 0.233311 | 8.401381 | 0.00277 | 0.003384 | 0.003256 | 6.5e-05 | 0.001137 | 74.962449 | 1.331686 | 2.5474 | 100.21 | 20.8 | 36.959 | 68.252272 | 88.260073 | 63.850158 | 0.00907 | 1.047612 | 0.024849 | 23.719293 | 0.014338 | 0.138797 | -3e-06 | -0.000193 | -0.000193 | -29.244909
2019-03-29 13:44 | 1553881414.5 | -573 | 0.209447 | 0.00046 | 0 | 100.503392 | 100.46495 | 125.639196 | 21.066092 | 0.001904 | 0.001841 | -151.774933 | 0.233142 | 8.401725 | 0.002731 | 0.003823 | 0.003563 | 6.2e-05 | 0.00114 | 74.941268 | 1.323828 | 2.5475 | 100.21 | 20.8 | 36.96 | 67.449432 | 87.336716 | 65.943518 | 0.009071 | 1.041145 | 0.024774 | 23.795026 | 0.003422 | 0.138696 | -4e-06 | -0.000294 | -0.000294 | -19.20461
2019-03-29 13:44 | 1553881415.5 | -572 | 0.209416 | 0.000456 | -1e-06 | 100.514167 | 100.273147 | 125.830026 | 21.066294 | 0.001913 | 0.001805 | -151.775834 | 0.233474 | 8.404098 | 0.002701 | 0.005012 | 0.004793 | 6.1e-05 | 0.001142 | 74.9635 | 1.335971 | 2.5473 | 100.21 | 20.8 | 36.961 | 67.676602 | 86.607781 | 65.059434 | 0.009071 | 1.043866 | 0.024825 | 23.782027 | 0.021474 | 0.138894 | 1e-06 | 0.000157 | 0.000157 | 36.028744
2019-03-29 13:44 | 1553881416.5 | -571 | 0.209451 | 0.000459 | 0 | 100.53123 | 100.404201 | 125.73332 | 21.067085 | 0.001888 | 0.001772 | -151.770889 | 0.233507 | 8.400607 | 0.002655 | 0.004384 | 0.004261 | 6e-05 | 0.001144 | 74.865394 | 1.352645 | 2.5473 | 100.21 | 20.8 | 36.962 | 67.075769 | 85.500194 | 64.281829 | 0.009071 | 1.046272 | 0.024844 | 23.745542 | 0.011309 | 0.138913 | -2e-06 | -0.000126 | -0.000126 | -44.940102
2019-03-29 13:44 | 1553881417.5 | -570 | 0.209434 | 0.000455 | 0 | 100.500098 | 100.175539 | 125.465266 | 21.067526 | 0.001919 | 0.001801 | -151.796171 | 0.233786 | 8.401348 | 0.002756 | 0.00376 | 0.003592 | 6.1e-05 | 0.001144 | 74.885634 | 1.322373 | 2.5472 | 100.21 | 20.8 | 36.965 | 67.809553 | 87.934035 | 64.969208 | 0.009072 | 1.044145 | 0.024793 | 23.744364 | 0.028933 | 0.13908 | 2e-06 | 0.000166 | 0.000166 | 34.120634
2019-03-29 13:44 | 1553881418.5 | -569 | 0.209424 | 0.000456 | 0 | 100.397727 | 100.322293 | 125.332882 | 21.067072 | 0.001868 | 0.001832 | -151.788906 | 0.233064 | 8.403864 | 0.002721 | 0.003994 | 0.003743 | 6.2e-05 | 0.00115 | 74.819991 | 1.336518 | 2.5475 | 100.21 | 20.8 | 36.966 | 66.589754 | 87.100384 | 65.728952 | 0.009072 | 1.041804 | 0.024752 | 23.758482 | 0.006723 | 0.13865 | 0 | 3.2e-05 | 3.2e-05 | 174.043441
2019-03-29 13:44 | 1553881419.5 | -568 | 0.209458 | 0.00046 | 0 | 100.34774 | 100.201135 | 125.500239 | 21.067501 | 0.00193 | 0.001801 | -151.790037 | 0.233214 | 8.40361 | 0.002788 | 0.003655 | 0.003521 | 5.9e-05 | 0.001156 | 74.838296 | 1.317498 | 2.5474 | 100.21 | 20.8 | 36.966 | 68.074712 | 88.696877 | 64.969184 | 0.009072 | 1.044145 | 0.024796 | 23.747673 | 0.013077 | 0.138739 | -4e-06 | -0.000275 | -0.000275 | -20.564729
2019-03-29 13:44 | 1553881420.5 | -567 | 0.209449 | 0.000452 | 0 | 100.393835 | 100.132195 | 125.375834 | 21.068996 | 0.001867 | 0.001817 | -151.809262 | 0.23285 | 8.401264 | 0.002685 | 0.003994 | 0.003717 | 6e-05 | 0.001153 | 74.882593 | 1.33239 | 2.5473 | 100.21 | 20.8 | 36.968 | 66.559637 | 86.222314 | 65.365662 | 0.009073 | 1.042922 | 0.024769 | 23.749812 | 0.023341 | 0.138522 | 6e-06 | 0.000483 | 0.000483 | 11.683171
2019-03-29 13:44 | 1553881421.5 | -566 | 0.209487 | 0.000457 | 0 | 100.374978 | 100.07554 | 125.281475 | 21.067942 | 0.001926 | 0.00183 | -151.797915 | 0.233188 | 8.402174 | 0.002695 | 0.004061 | 0.003944 | 6.3e-05 | 0.001156 | 74.899294 | 1.356177 | 2.5474 | 100.21 | 20.8 | 36.968 | 67.978493 | 86.464776 | 65.668218 | 0.009073 | 1.041991 | 0.024749 | 23.75148 | 0.026723 | 0.138723 | 0 | 9e-06 | 9e-06 | 624.698249
2019-03-29 13:44 | 1553881422.5 | -565 | 0.209446 | 0.000459 | 0 | 100.28877 | 100.240725 | 125.449773 | 21.068091 | 0.001876 | 0.001733 | -151.800483 | 0.23419 | 8.402037 | 0.002659 | 0.004477 | 0.004237 | 5.9e-05 | 0.001158 | 74.923295 | 1.321198 | 2.5473 | 100.21 | 20.8 | 36.971 | 66.773993 | 85.602443 | 63.329503 | 0.009073 | 1.049233 | 0.024851 | 23.685258 | 0.004286 | 0.139319 | -3e-06 | -0.000206 | -0.000206 | -27.52405
2019-03-29 13:44 | 1553881423.5 | -564 | 0.20947 | 0.000456 | 0 | 100.227708 | 100.224684 | 125.782142 | 21.068477 | 0.001875 | 0.001812 | -151.804048 | 0.232902 | 8.400867 | 0.002671 | 0.004364 | 0.004141 | 6.4e-05 | 0.00116 | 74.906815 | 1.285492 | 2.5472 | 100.21 | 20.8 | 36.971 | 66.756572 | 85.879946 | 65.237898 | 0.009073 | 1.043316 | 0.024814 | 23.783774 | 0.00027 | 0.138553 | 1e-06 | 6e-05 | 6e-05 | 94.260671
2019-03-29 13:44 | 1553881424.5 | -563 | 0.209476 | 0.000456 | 0 | 100.265723 | 100.074518 | 125.856315 | 21.069152 | 0.001886 | 0.001757 | -151.820455 | 0.232635 | 8.40181 | 0.002734 | 0.004158 | 0.004012 | 6.1e-05 | 0.001157 | 74.865726 | 1.377225 | 2.5474 | 100.21 | 20.8 | 36.978 | 67.022469 | 87.402984 | 63.921658 | 0.009075 | 1.04739 | 0.02487 | 23.744471 | 0.017073 | 0.138395 | 1e-06 | 0.000107 | 0.000107 | 52.530267
2019-03-29 13:44 | 1553881425.5 | -562 | 0.209487 | 0.000457 | -1e-06 | 100.248661 | 100.153014 | 125.773223 | 21.06849 | 0.001875 | 0.001756 | -151.819305 | 0.233611 | 8.402161 | 0.002742 | 0.003977 | 0.003791 | 6.1e-05 | 0.001151 | 74.889063 | 1.321911 | 2.5474 | 100.21 | 20.8 | 36.978 | 66.761154 | 87.594397 | 63.899837 | 0.009075 | 1.047458 | 0.024862 | 23.735863 | 0.008538 | 0.138975 | 0 | 3.3e-05 | 3.3e-05 | 172.226688
2019-03-29 13:44 | 1553881426.5 | -561 | 0.209459 | 0.000462 | -1e-06 | 100.282186 | 100.112742 | 125.812891 | 21.069184 | 0.001936 | 0.001771 | -151.837591 | 0.23268 | 8.401056 | 0.002705 | 0.004171 | 0.004004 | 5.9e-05 | 0.001149 | 74.871643 | 1.294394 | 2.5473 | 100.21 | 20.8 | 36.982 | 68.224679 | 86.701783 | 64.261248 | 0.009076 | 1.046336 | 0.024853 | 23.75233 | 0.015126 | 0.138422 | -6e-06 | -0.00037 | -0.00037 | -15.216205
2019-03-29 13:44 | 1553881427.5 | -560 | 0.209407 | 0.000456 | -1e-06 | 100.258838 | 100.050628 | 125.843874 | 21.068227 | 0.00196 | 0.001825 | -151.817465 | 0.233344 | 8.40231 | 0.002736 | 0.003427 | 0.003247 | 6.1e-05 | 0.001155 | 74.873081 | 1.337799 | 2.5473 | 100.21 | 20.8 | 36.982 | 68.792283 | 87.450459 | 65.546777 | 0.009076 | 1.042364 | 0.024809 | 23.800465 | 0.018595 | 0.138816 | 1e-06 | 8.2e-05 | 8.2e-05 | 68.662768
2019-03-29 13:44 | 1553881428.5 | -559 | 0.209436 | 0.000457 | 0 | 100.225014 | 100.259837 | 125.866408 | 21.069201 | 0.001898 | 0.001801 | -151.812789 | 0.233272 | 8.402401 | 0.002843 | 0.004201 | 0.003963 | 5.9e-05 | 0.001156 | 74.8399 | 1.322204 | 2.5473 | 100.21 | 20.8 | 36.988 | 67.319723 | 90.019819 | 64.988157 | 0.009078 | 1.044086 | 0.024831 | 23.782959 | -0.003107 | 0.138774 | 0 | 2e-06 | 2e-06 | 3702.434989
2019-03-29 13:44 | 1553881429.5 | -558 | 0.209457 | 0.000459 | -1e-06 | 100.194481 | 100.099431 | 125.531928 | 21.069155 | 0.00186 | 0.001773 | -151.801461 | 0.233728 | 8.405053 | 0.002718 | 0.004337 | 0.004093 | 6.2e-05 | 0.001154 | 74.852453 | 1.334842 | 2.5474 | 100.21 | 20.8 | 36.988 | 66.400583 | 87.010964 | 64.307182 | 0.009078 | 1.046193 | 0.024823 | 23.727409 | 0.008489 | 0.139045 | -3e-06 | -0.000156 | -0.000156 | -36.327115
2019-03-29 13:44 | 1553881430.5 | -557 | 0.209442 | 0.000462 | -2e-06 | 100.195079 | 100.121274 | 125.644126 | 21.069035 | 0.001939 | 0.001833 | -151.778345 | 0.233298 | 8.401121 | 0.002706 | 0.002968 | 0.002884 | 6.2e-05 | 0.001156 | 74.868214 | 1.374302 | 2.5475 | 100.21 | 20.8 | 36.99 | 68.302425 | 86.720406 | 65.747214 | 0.009078 | 1.041748 | 0.024782 | 23.788604 | 0.006591 | 0.138789 | -5e-06 | -0.000257 | -0.000257 | -21.938976
2019-03-29 13:44 | 1553881431.5 | -556 | 0.209445 | 0.000459 | -1e-06 | 100.235489 | 99.822306 | 125.74623 | 21.069184 | 0.00195 | 0.001794 | -151.781642 | 0.232967 | 8.402005 | 0.002728 | 0.004016 | 0.003829 | 6.4e-05 | 0.001152 | 74.842388 | 1.373173 | 2.5474 | 100.21 | 20.8 | 36.991 | 68.549939 | 87.268726 | 64.8178 | 0.009078 | 1.044612 | 0.024826 | 23.765613 | 0.036947 | 0.138592 | -2e-06 | -7.1e-05 | -7.1e-05 | -79.575945
2019-03-29 13:44 | 1553881432.5 | -555 | 0.209452 | 0.00046 | -1e-06 | 100.171434 | 99.979639 | 125.645065 | 21.068974 | 0.001854 | 0.001814 | -151.785878 | 0.232752 | 8.402577 | 0.002687 | 0.004632 | 0.004399 | 5.8e-05 | 0.001151 | 74.826627 | 1.345823 | 2.5473 | 100.21 | 20.8 | 36.992 | 66.256826 | 86.276907 | 65.281202 | 0.009079 | 1.043182 | 0.024799 | 23.772332 | 0.017142 | 0.138464 | -3e-06 | -0.000196 | -0.000196 | -28.78708
2019-03-29 13:44 | 1553881433.5 | -554 | 0.209449 | 0.00046 | -1e-06 | 100.140902 | 99.971789 | 125.537796 | 21.069953 | 0.001915 | 0.001733 | -151.775949 | 0.232986 | 8.403591 | 0.002668 | 0.004158 | 0.004036 | 6.2e-05 | 0.00115 | 74.87203 | 1.334862 | 2.5474 | 100.21 | 20.8 | 36.991 | 67.716699 | 85.826048 | 63.332757 | 0.009078 | 1.049223 | 0.02486 | 23.693681 | 0.015118 | 0.138604 | -4e-06 | -0.000282 | -0.000282 | -20.024299
2019-03-29 13:44 | 1553881434.5 | -553 | 0.209416 | 0.000457 | -1e-06 | 100.185801 | 99.892952 | 125.311287 | 21.069298 | 0.001883 | 0.001748 | -151.762015 | 0.233188 | 8.402408 | 0.002628 | 0.004277 | 0.004099 | 5.9e-05 | 0.001153 | 74.900179 | 1.336967 | 2.5474 | 100.21 | 20.8 | 36.991 | 66.952394 | 84.863975 | 63.699901 | 0.009078 | 1.048079 | 0.024824 | 23.685207 | 0.026184 | 0.138723 | 0 | 5.8e-05 | 5.8e-05 | 97.410619
2019-03-29 13:44 | 1553881435.5 | -552 | 0.209463 | 0.000456 | -1e-06 | 100.153175 | 99.99841 | 125.201671 | 21.069827 | 0.001987 | 0.001774 | -151.754942 | 0.233246 | 8.40309 | 0.002768 | 0.003519 | 0.00336 | 6.2e-05 | 0.001152 | 74.870371 | 1.383299 | 2.5475 | 100.21 | 20.8 | 36.991 | 69.438025 | 88.211885 | 64.328288 | 0.009078 | 1.046128 | 0.02479 | 23.696917 | 0.013833 | 0.138758 | 2e-06 | 0.000175 | 0.000175 | 32.318952
2019-03-29 13:44 | 1553881436.5 | -551 | 0.209463 | 0.000458 | 0 | 100.120845 | 99.981004 | 124.761564 | 21.071284 | 0.001974 | 0.0018 | -151.742522 | 0.23365 | 8.401192 | 0.002801 | 0.00348 | 0.003236 | 6.1e-05 | 0.001151 | 74.831438 | 1.356574 | 2.5475 | 100.21 | 20.8 | 36.988 | 69.138264 | 89.009216 | 64.949521 | 0.009078 | 1.044206 | 0.024724 | 23.676994 | 0.012502 | 0.138998 | -1e-06 | -6.3e-05 | -6.3e-05 | -90.229689
2019-03-29 13:44 | 1553881437.5 | -550 | 0.209463 | 0.000458 | -1e-06 | 100.147187 | 99.952336 | 124.917889 | 21.06912 | 0.001918 | 0.001773 | -151.73589 | 0.233136 | 8.403825 | 0.002791 | 0.004018 | 0.003806 | 6.1e-05 | 0.001153 | 74.870205 | 1.383633 | 2.5474 | 100.21 | 20.8 | 36.986 | 67.797156 | 88.763455 | 64.298725 | 0.009077 | 1.046219 | 0.024763 | 23.66901 | 0.01742 | 0.138693 | -1e-06 | -2.9e-05 | -2.9e-05 | -197.849147
2019-03-29 13:44 | 1553881438.5 | -549 | 0.209476 | 0.000458 | -1e-06 | 100.158561 | 100.071446 | 125.030556 | 21.071306 | 0.001911 | 0.001764 | -151.738401 | 0.233324 | 8.401745 | 0.002763 | 0.003329 | 0.003176 | 6.3e-05 | 0.001155 | 74.890999 | 1.389885 | 2.5474 | 100.21 | 20.8 | 36.983 | 67.617511 | 88.106203 | 64.078975 | 0.009076 | 1.046901 | 0.024782 | 23.67197 | 0.007783 | 0.138805 | -1e-06 | -5.8e-05 | -5.8e-05 | -97.216009
2019-03-29 13:44 | 1553881439.5 | -548 | 0.209468 | 0.000456 | -1e-06 | 100.066668 | 99.797732 | 125.116933 | 21.071105 | 0.001931 | 0.001786 | -151.751396 | 0.23311 | 8.401511 | 0.002803 | 0.003642 | 0.00349 | 5.9e-05 | 0.001155 | 74.852066 | 1.356186 | 2.5474 | 100.21 | 20.8 | 36.98 | 68.09552 | 89.057438 | 64.626218 | 0.009076 | 1.045205 | 0.024771 | 23.699351 | 0.024071 | 0.138677 | 1e-06 | 0.000133 | 0.000133 | 42.317737
2019-03-29 13:44 | 1553881440.5 | -547 | 0.209487 | 0.000459 | -1e-06 | 99.993031 | 99.944486 | 125.450006 | 21.071475 | 0.001965 | 0.00178 | -151.77064 | 0.233526 | 8.403389 | 0.002823 | 0.0041 | 0.003865 | 5.9e-05 | 0.001155 | 74.842775 | 1.318369 | 2.5474 | 100.21 | 20.8 | 36.977 | 68.916345 | 89.556975 | 64.478838 | 0.009075 | 1.045661 | 0.024809 | 23.725697 | 0.004344 | 0.138925 | -3e-06 | -0.000207 | -0.000207 | -27.359273
2019-03-29 13:44 | 1553881441.5 | -546 | 0.20946 | 0.000457 | 0 | 100.049305 | 100.036293 | 125.460335 | 21.070836 | 0.001948 | 0.001818 | -151.761996 | 0.23311 | 8.40283 | 0.002815 | 0.003945 | 0.00373 | 6e-05 | 0.001166 | 74.825355 | 1.353653 | 2.5474 | 100.21 | 20.8 | 36.974 | 68.506108 | 89.358889 | 65.394633 | 0.009074 | 1.042833 | 0.024776 | 23.758831 | 0.001163 | 0.138677 | 0 | 9e-06 | 9e-06 | 626.037
2019-03-29 13:44 | 1553881442.5 | -545 | 0.209432 | 0.000461 | 0 | 100.138208 | 99.912746 | 125.120689 | 21.071348 | 0.001921 | 0.001772 | -151.75891 | 0.23257 | 8.403896 | 0.00282 | 0.004468 | 0.004275 | 6.3e-05 | 0.001165 | 74.856601 | 1.343689 | 2.5474 | 100.21 | 20.8 | 36.969 | 67.872648 | 89.473289 | 64.272013 | 0.009073 | 1.046302 | 0.024784 | 23.687277 | 0.020161 | 0.138356 | -5e-06 | -0.000377 | -0.000377 | -14.945883
2019-03-29 13:44 | 1553881443.5 | -544 | 0.209548 | 0.000456 | 0 | 100.071456 | 99.795001 | 124.813202 | 21.071073 | 0.001964 | 0.001778 | -151.784651 | 0.233253 | 8.404754 | 0.002754 | 0.00373 | 0.003504 | 5.9e-05 | 0.001169 | 74.840453 | 1.316225 | 2.5474 | 100.21 | 20.8 | 36.968 | 68.894081 | 87.878751 | 64.431045 | 0.009073 | 1.045809 | 0.024748 | 23.663728 | 0.024744 | 0.138762 | 1e-06 | 9.6e-05 | 9.6e-05 | 58.682102
2019-03-29 13:44 | 1553881444.5 | -543 | 0.209473 | 0.000453 | 0 | 99.963398 | 99.789882 | 124.713678 | 21.070417 | 0.001916 | 0.001771 | -151.775183 | 0.233429 | 8.401426 | 0.002819 | 0.004237 | 0.004115 | 6.3e-05 | 0.001169 | 74.83719 | 1.373798 | 2.5474 | 100.21 | 20.8 | 36.967 | 67.742876 | 89.46227 | 64.26004 | 0.009072 | 1.046339 | 0.024744 | 23.6483 | 0.015539 | 0.138867 | 5e-06 | 0.00041 | 0.00041 | 13.78541
2019-03-29 13:44 | 1553881445.5 | -542 | 0.209434 | 0.00046 | -1e-06 | 100.017277 | 99.774182 | 124.706637 | 21.07155 | 0.001959 | 0.001811 | -151.780914 | 0.233415 | 8.404299 | 0.002807 | 0.004786 | 0.004655 | 6.4e-05 | 0.001165 | 74.867329 | 1.355189 | 2.5473 | 100.21 | 20.8 | 36.966 | 68.786132 | 89.152499 | 65.220674 | 0.009072 | 1.043369 | 0.024708 | 23.681271 | 0.021766 | 0.138859 | -4e-06 | -0.000246 | -0.000246 | -22.982799
2019-03-29 13:44 | 1553881446.5 | -541 | 0.209473 | 0.000455 | -1e-06 | 100.012488 | 99.840053 | 124.688564 | 21.071637 | 0.001895 | 0.00181 | -151.78768 | 0.234027 | 8.399177 | 0.002703 | 0.003332 | 0.00304 | 6.2e-05 | 0.001165 | 74.898741 | 1.335094 | 2.5474 | 100.21 | 20.8 | 36.966 | 67.243219 | 86.655079 | 65.184673 | 0.009072 | 1.04348 | 0.024708 | 23.678296 | 0.015435 | 0.139223 | 2e-06 | 0.000214 | 0.000214 | 26.445998
2019-03-29 13:44 | 1553881447.5 | -540 | 0.209426 | 0.000458 | 0 | 100.069661 | 99.888856 | 124.594441 | 21.07019 | 0.001898 | 0.001728 | -151.793506 | 0.23337 | 8.403188 | 0.002715 | 0.004374 | 0.004221 | 6e-05 | 0.001166 | 74.852453 | 1.363864 | 2.5473 | 100.21 | 20.8 | 36.966 | 67.317557 | 86.95181 | 63.209501 | 0.009072 | 1.049607 | 0.024771 | 23.600166 | 0.016176 | 0.138832 | -1e-06 | -6.7e-05 | -6.7e-05 | -84.188089
2019-03-29 13:44 | 1553881448.5 | -539 | 0.209489 | 0.000458 | 0 | 99.924484 | 99.772819 | 124.414408 | 21.070193 | 0.001902 | 0.001834 | -151.790766 | 0.233272 | 8.39999 | 0.002777 | 0.003965 | 0.003835 | 5.9e-05 | 0.00116 | 74.824304 | 1.334599 | 2.5473 | 100.21 | 20.8 | 36.966 | 67.400996 | 88.441895 | 65.775039 | 0.009072 | 1.041662 | 0.024659 | 23.672877 | 0.013586 | 0.138774 | -2e-06 | -0.000106 | -0.000106 | -53.052739
2019-03-29 13:44 | 1553881449.5 | -538 | 0.209448 | 0.000456 | 0 | 99.949628 | 99.685108 | 124.611108 | 21.071728 | 0.001926 | 0.0018 | -151.787124 | 0.232915 | 8.402414 | 0.002805 | 0.003586 | 0.00346 | 6e-05 | 0.001163 | 74.878832 | 1.38239 | 2.5475 | 100.21 | 20.8 | 36.966 | 67.984572 | 89.105719 | 64.949952 | 0.009072 | 1.044204 | 0.024709 | 23.662728 | 0.023703 | 0.138561 | 1e-06 | 9.1e-05 | 9.1e-05 | 62.212614
2019-03-29 13:44 | 1553881450.5 | -537 | 0.20947 | 0.000459 | 0 | 99.951125 | 99.620262 | 124.241653 | 21.07204 | 0.001883 | 0.001783 | -151.783961 | 0.233422 | 8.402882 | 0.002744 | 0.004887 | 0.004666 | 6.5e-05 | 0.001157 | 74.865007 | 1.364179 | 2.5474 | 100.21 | 20.8 | 36.968 | 66.939426 | 87.649351 | 64.547483 | 0.009073 | 1.045449 | 0.024687 | 23.613556 | 0.029658 | 0.138863 | -3e-06 | -0.000197 | -0.000197 | -28.650421
2019-03-29 13:44 | 1553881451.5 | -536 | 0.209471 | 0.000458 | 0 | 99.941847 | 99.724696 | 124.238132 | 21.071602 | 0.001937 | 0.001768 | -151.793832 | 0.23285 | 8.402674 | 0.002763 | 0.004276 | 0.00411 | 6.2e-05 | 0.001162 | 74.875238 | 1.36413 | 2.5473 | 100.21 | 20.8 | 36.968 | 68.254912 | 88.11275 | 64.180094 | 0.009073 | 1.046587 | 0.0247 | 23.600373 | 0.019456 | 0.138522 | -1e-06 | -5.6e-05 | -5.6e-05 | -100.206359
2019-03-29 13:44 | 1553881452.5 | -535 | 0.209423 | 0.000456 | -1e-06 | 99.936757 | 99.602175 | 124.376619 | 21.072536 | 0.001885 | 0.001764 | -151.800177 | 0.233591 | 8.402707 | 0.002713 | 0.004846 | 0.004707 | 6e-05 | 0.001159 | 74.867716 | 1.320692 | 2.5474 | 100.21 | 20.8 | 36.971 | 66.996898 | 86.902593 | 64.092684 | 0.009073 | 1.046859 | 0.024717 | 23.610464 | 0.029996 | 0.138963 | 1e-06 | 0.000135 | 0.000135 | 41.79911
2019-03-29 13:44 | 1553881453.5 | -534 | 0.209492 | 0.000458 | -1e-06 | 99.852944 | 99.74688 | 124.806631 | 21.072611 | 0.001922 | 0.001813 | -151.772787 | 0.233363 | 8.40088 | 0.002733 | 0.003707 | 0.00358 | 6.4e-05 | 0.001163 | 74.904492 | 1.360646 | 2.5474 | 100.21 | 20.8 | 36.972 | 67.88325 | 87.371207 | 65.276314 | 0.009074 | 1.043197 | 0.024716 | 23.692711 | 0.009506 | 0.138828 | -1e-06 | -7.1e-05 | -7.1e-05 | -79.372922
2019-03-29 13:44 | 1553881454.5 | -533 | 0.209455 | 0.000458 | 0 | 99.950826 | 99.761214 | 124.94277 | 21.07371 | 0.001939 | 0.001807 | -151.77363 | 0.233448 | 8.402427 | 0.002742 | 0.003968 | 0.003725 | 6e-05 | 0.001161 | 74.892658 | 1.322263 | 2.5475 | 100.21 | 20.8 | 36.971 | 68.299991 | 87.597062 | 65.114272 | 0.009073 | 1.043697 | 0.024736 | 23.699954 | 0.016984 | 0.138878 | -2e-06 | -0.000149 | -0.000149 | -38.060371
2019-03-29 13:44 | 1553881455.5 | -532 | 0.209485 | 0.000457 | -1e-06 | 99.891258 | 99.601491 | 124.913195 | 21.07262 | 0.001913 | 0.001826 | -151.768628 | 0.232921 | 8.401933 | 0.002724 | 0.004008 | 0.003909 | 6.1e-05 | 0.001158 | 74.905377 | 1.310831 | 2.5473 | 100.21 | 20.8 | 36.971 | 67.679617 | 87.171231 | 65.586885 | 0.009073 | 1.042241 | 0.024715 | 23.713698 | 0.025984 | 0.138565 | 0 | 3.6e-05 | 3.6e-05 | 156.383569
2019-03-29 13:44 | 1553881456.5 | -531 | 0.209445 | 0.00046 | 0 | 99.868509 | 99.730839 | 125.012483 | 21.072718 | 0.001858 | 0.001785 | -151.76604 | 0.232973 | 8.401888 | 0.002789 | 0.003686 | 0.003504 | 5.9e-05 | 0.001157 | 74.870924 | 1.326766 | 2.5475 | 100.21 | 20.8 | 36.97 | 66.362676 | 88.741913 | 64.601077 | 0.009073 | 1.045283 | 0.024761 | 23.688575 | 0.012339 | 0.138596 | -4e-06 | -0.000313 | -0.000313 | -17.998554
2019-03-29 13:44 | 1553881457.5 | -530 | 0.209469 | 0.000458 | 0 | 99.889164 | 99.586134 | 124.944177 | 21.07179 | 0.001884 | 0.001781 | -151.76604 | 0.233617 | 8.400614 | 0.002742 | 0.003635 | 0.003496 | 6e-05 | 0.001155 | 74.863956 | 1.299773 | 2.5473 | 100.21 | 20.8 | 36.97 | 66.981986 | 87.604583 | 64.494785 | 0.009073 | 1.045612 | 0.024758 | 23.678376 | 0.027176 | 0.138979 | -2e-06 | -9.1e-05 | -9.1e-05 | -61.83566
2019-03-29 13:44 | 1553881458.5 | -529 | 0.209489 | 0.000459 | -1e-06 | 99.875693 | 99.6305 | 124.842777 | 21.073094 | 0.00191 | 0.001795 | -151.772212 | 0.233455 | 8.402401 | 0.002725 | 0.003945 | 0.003765 | 6.1e-05 | 0.00116 | 74.87756 | 1.353914 | 2.5473 | 100.21 | 20.8 | 36.968 | 67.594963 | 87.189018 | 64.828575 | 0.009073 | 1.044579 | 0.024736 | 23.680462 | 0.021986 | 0.138882 | -3e-06 | -0.00018 | -0.00018 | -31.48253
2019-03-29 13:44 | 1553881459.5 | -528 | 0.209523 | 0.000457 | 0 | 99.900837 | 99.773842 | 124.756164 | 21.073727 | 0.001903 | 0.001802 | -151.765752 | 0.233552 | 8.40168 | 0.002661 | 0.003671 | 0.003469 | 6e-05 | 0.001156 | 74.861412 | 1.363911 | 2.5475 | 100.21 | 20.8 | 36.968 | 67.443378 | 85.658674 | 65.016612 | 0.009073 | 1.043998 | 0.024721 | 23.67883 | 0.011378 | 0.13894 | -1e-06 | -2.6e-05 | -2.6e-05 | -218.39559
2019-03-29 13:44 | 1553881460.5 | -527 | 0.209484 | 0.000456 | 0 | 99.824807 | 99.683059 | 124.898407 | 21.073357 | 0.001885 | 0.001859 | -151.761018 | 0.232941 | 8.402804 | 0.002792 | 0.004006 | 0.003792 | 6.2e-05 | 0.001153 | 74.933028 | 1.366197 | 2.5473 | 100.21 | 20.8 | 36.968 | 66.998417 | 88.812114 | 66.374359 | 0.009073 | 1.039823 | 0.024685 | 23.73984 | 0.01271 | 0.138576 | 0 | 2.4e-05 | 2.4e-05 | 232.307177
2019-03-29 13:44 | 1553881461.5 | -526 | 0.209455 | 0.000458 | 0 | 99.842767 | 99.585451 | 125.07703 | 21.07313 | 0.001927 | 0.001734 | -151.758871 | 0.233955 | 8.400464 | 0.002724 | 0.004353 | 0.004184 | 5.8e-05 | 0.001149 | 74.863237 | 1.339881 | 2.5474 | 100.21 | 20.8 | 36.968 | 68.00757 | 87.163303 | 63.362322 | 0.009073 | 1.049131 | 0.024813 | 23.651198 | 0.023082 | 0.13918 | -1e-06 | -7.2e-05 | -7.2e-05 | -79.113614
2019-03-29 13:44 | 1553881462.5 | -525 | 0.20947 | 0.000457 | -1e-06 | 99.806249 | 99.598762 | 125.282649 | 21.073201 | 0.001898 | 0.001796 | -151.765235 | 0.232414 | 8.402642 | 0.002823 | 0.004155 | 0.003975 | 6e-05 | 0.001151 | 74.882759 | 1.370352 | 2.5474 | 100.21 | 20.8 | 36.97 | 67.307255 | 89.546131 | 64.860679 | 0.009073 | 1.04448 | 0.024778 | 23.72327 | 0.018614 | 0.138263 | -1e-06 | 1e-05 | 1e-05 | 547.153769
2019-03-29 13:44 | 1553881463.5 | -524 | 0.209532 | 0.000459 | 0 | 99.825405 | 99.686814 | 125.088768 | 21.073993 | 0.001858 | 0.001748 | -151.772729 | 0.233526 | 8.40194 | 0.002773 | 0.004152 | 0.003984 | 6.2e-05 | 0.001154 | 74.876675 | 1.360318 | 2.5473 | 100.21 | 20.79 | 36.972 | 66.345154 | 88.357239 | 63.708314 | 0.009068 | 1.048053 | 0.024802 | 23.664464 | 0.012427 | 0.138925 | -4e-06 | -0.000328 | -0.000328 | -17.241755
2019-03-29 13:44 | 1553881464.5 | -523 | 0.20963 | 0.000459 | -1e-06 | 99.811337 | 99.608659 | 125.016239 | 21.073519 | 0.001867 | 0.001773 | -151.792184 | 0.233468 | 8.401381 | 0.002762 | 0.003206 | 0.002997 | 5.9e-05 | 0.00115 | 74.877394 | 1.325405 | 2.5474 | 100.21 | 20.79 | 36.973 | 66.559218 | 88.071044 | 64.302036 | 0.009068 | 1.046209 | 0.024773 | 23.678441 | 0.018181 | 0.13889 | -2e-06 | -8.7e-05 | -8.7e-05 | -65.063585
2019-03-29 13:44 | 1553881465.5 | -522 | 0.209374 | 0.000457 | -1e-06 | 99.823909 | 99.593641 | 124.943944 | 21.073863 | 0.001873 | 0.001758 | -151.812079 | 0.233207 | 8.40114 | 0.002768 | 0.004463 | 0.004238 | 6.1e-05 | 0.001152 | 74.91146 | 1.329355 | 2.5474 | 100.21 | 20.79 | 36.978 | 66.724286 | 88.233861 | 63.94958 | 0.00907 | 1.047303 | 0.024778 | 23.659229 | 0.020657 | 0.138735 | 0 | 3.6e-05 | 3.6e-05 | 158.032563
2019-03-29 13:44 | 1553881466.5 | -521 | 0.209238 | 0.000455 | -1e-06 | 99.846958 | 99.51617 | 125.024219 | 21.073182 | 0.001897 | 0.001848 | -151.813728 | 0.233663 | 8.401907 | 0.002763 | 0.003806 | 0.003715 | 6e-05 | 0.001154 | 74.87203 | 1.323491 | 2.5475 | 100.21 | 20.79 | 36.981 | 67.299302 | 88.115248 | 66.108667 | 0.00907 | 1.040638 | 0.024707 | 23.742499 | 0.029682 | 0.139006 | 2e-06 | 0.000205 | 0.000205 | 27.639355
2019-03-29 13:44 | 1553881467.5 | -520 | 0.209578 | 0.00046 | -1e-06 | 99.769131 | 99.672139 | 125.114353 | 21.074002 | 0.001992 | 0.001763 | -151.821165 | 0.232869 | 8.403162 | 0.002804 | 0.004568 | 0.004397 | 6.3e-05 | 0.001156 | 74.847808 | 1.348442 | 2.5474 | 100.21 | 20.79 | 36.989 | 69.578597 | 89.100947 | 64.071487 | 0.009072 | 1.046924 | 0.024791 | 23.679638 | 0.0087 | 0.138534 | -4e-06 | -0.000286 | -0.000286 | -19.726498
2019-03-29 13:44 | 1553881468.5 | -519 | 0.209458 | 0.000456 | -1e-06 | 99.779009 | 99.607975 | 125.063887 | 21.074466 | 0.001882 | 0.001805 | -151.816009 | 0.233311 | 8.402947 | 0.002799 | 0.004475 | 0.004285 | 6e-05 | 0.001161 | 74.812802 | 1.329309 | 2.5474 | 100.21 | 20.79 | 36.989 | 66.924707 | 88.968488 | 65.076754 | 0.009072 | 1.043813 | 0.024749 | 23.710123 | 0.015345 | 0.138797 | 1e-06 | 0.000132 | 0.000132 | 42.784394
2019-03-29 13:44 | 1553881469.5 | -518 | 0.209504 | 0.000457 | -1e-06 | 99.764343 | 99.594666 | 124.906857 | 21.074317 | 0.001883 | 0.001789 | -151.814073 | 0.233045 | 8.40402 | 0.002792 | 0.00394 | 0.003777 | 6.2e-05 | 0.001161 | 74.902501 | 1.3265 | 2.5473 | 100.21 | 20.79 | 37 | 66.959671 | 88.796675 | 64.692378 | 0.009075 | 1.045 | 0.024747 | 23.681765 | 0.015226 | 0.138638 | 0 | 2.9e-05 | 2.9e-05 | 195.235685
2019-03-29 13:44 | 1553881470.5 | -517 | 0.209557 | 0.000459 | -1e-06 | 99.791581 | 99.679987 | 125.211998 | 21.075287 | 0.001915 | 0.001839 | -151.814035 | 0.233045 | 8.401907 | 0.002721 | 0.004004 | 0.003859 | 6e-05 | 0.001154 | 74.875072 | 1.335301 | 2.5474 | 100.21 | 20.79 | 37 | 67.7351 | 87.092723 | 65.907949 | 0.009075 | 1.041254 | 0.024733 | 23.753292 | 0.010008 | 0.138638 | -2e-06 | -0.000104 | -0.000104 | -54.108084
2019-03-29 13:44 | 1553881471.5 | -516 | 0.209426 | 0.000456 | -1e-06 | 99.775418 | 99.497399 | 125.01882 | 21.074515 | 0.001928 | 0.001787 | -151.817868 | 0.234001 | 8.402804 | 0.002778 | 0.003534 | 0.003381 | 6.3e-05 | 0.001156 | 74.864675 | 1.328123 | 2.5475 | 100.21 | 20.79 | 37.006 | 68.033917 | 88.471855 | 64.644208 | 0.009076 | 1.045149 | 0.02476 | 23.690688 | 0.024958 | 0.139207 | 1e-06 | 8.8e-05 | 8.8e-05 | 64.51083
2019-03-29 13:45 | 1553881472.5 | -515 | 0.209531 | 0.00046 | -1e-06 | 99.773023 | 99.497399 | 125.168808 | 21.07544 | 0.001895 | 0.001714 | -151.815683 | 0.233032 | 8.399476 | 0.00269 | 0.004303 | 0.004052 | 6.1e-05 | 0.001156 | 74.892989 | 1.372818 | 2.5474 | 100.21 | 20.79 | 37.006 | 67.247873 | 86.341893 | 62.89684 | 0.009076 | 1.050584 | 0.024839 | 23.643504 | 0.024744 | 0.138631 | -3e-06 | -0.00017 | -0.00017 | -33.144354
2019-03-29 13:45 | 1553881473.5 | -514 | 0.209446 | 0.000456 | -1e-06 | 99.744587 | 99.386481 | 125.34978 | 21.075239 | 0.001833 | 0.001768 | -151.814648 | 0.233429 | 8.402174 | 0.002747 | 0.00446 | 0.004391 | 6.1e-05 | 0.001158 | 74.871809 | 1.334953 | 2.5474 | 100.21 | 20.79 | 37.014 | 65.741693 | 87.712631 | 64.183628 | 0.009078 | 1.046576 | 0.02481 | 23.705847 | 0.032171 | 0.138867 | 2e-06 | 0.00015 | 0.00015 | 37.75147
2019-03-29 13:45 | 1553881474.5 | -513 | 0.20951 | 0.00046 | -1e-06 | 99.777214 | 99.609 | 125.526997 | 21.075826 | 0.001971 | 0.00185 | -151.811198 | 0.232895 | 8.405092 | 0.002697 | 0.0037 | 0.00359 | 6.1e-05 | 0.001154 | 74.900511 | 1.325246 | 2.5473 | 100.21 | 20.79 | 37.014 | 69.059264 | 86.514781 | 66.161261 | 0.009078 | 1.040476 | 0.024755 | 23.792034 | 0.015092 | 0.138549 | -3e-06 | -0.000202 | -0.000202 | -27.895588
2019-03-29 13:45 | 1553881475.5 | -512 | 0.209522 | 0.000455 | -1e-06 | 99.809242 | 99.675209 | 125.851384 | 21.075472 | 0.001891 | 0.001801 | -151.797033 | 0.232511 | 8.400724 | 0.002675 | 0.003946 | 0.003724 | 6.5e-05 | 0.001142 | 74.910963 | 1.355946 | 2.5474 | 100.21 | 20.79 | 37.018 | 67.139458 | 85.982006 | 64.989436 | 0.009079 | 1.044082 | 0.02483 | 23.781584 | 0.01202 | 0.138321 | 3e-06 | 0.000257 | 0.000257 | 21.8996
2019-03-29 13:45 | 1553881476.5 | -511 | 0.209489 | 0.000462 | -1e-06 | 99.780207 | 99.595691 | 126.057706 | 21.075132 | 0.001916 | 0.001777 | -151.807364 | 0.234307 | 8.400698 | 0.00271 | 0.00435 | 0.004209 | 6.4e-05 | 0.001138 | 74.922963 | 1.379944 | 2.5474 | 100.21 | 20.79 | 37.018 | 67.749135 | 86.830279 | 64.395044 | 0.009079 | 1.045921 | 0.024872 | 23.780142 | 0.016556 | 0.139389 | -6e-06 | -0.000397 | -0.000397 | -14.276826
2019-03-29 13:45 | 1553881477.5 | -510 | 0.2095 | 0.000465 | -1e-06 | 99.744886 | 99.50047 | 126.224125 | 21.076147 | 0.001915 | 0.001776 | -151.811907 | 0.233285 | 8.40168 | 0.002725 | 0.003822 | 0.003632 | 6.7e-05 | 0.001144 | 74.879717 | 1.401434 | 2.5475 | 100.21 | 20.79 | 37.021 | 67.725116 | 87.201369 | 64.379667 | 0.00908 | 1.045968 | 0.024889 | 23.795292 | 0.021945 | 0.138782 | -9e-06 | -0.000605 | -0.000605 | -9.335385
2019-03-29 13:45 | 1553881478.5 | -509 | 0.209455 | 0.000462 | 0 | 99.797868 | 99.565998 | 126.526683 | 21.07447 | 0.001895 | 0.001834 | -151.832493 | 0.233006 | 8.403305 | 0.002625 | 0.003797 | 0.003678 | 6.1e-05 | 0.001146 | 74.906649 | 1.365173 | 2.5475 | 100.21 | 20.79 | 37.021 | 67.235149 | 84.790831 | 65.776787 | 0.00908 | 1.041657 | 0.024868 | 23.873048 | 0.020806 | 0.138615 | -7e-06 | -0.000479 | -0.000479 | -11.767134
2019-03-29 13:45 | 1553881479.5 | -508 | 0.209527 | 0.000463 | -1e-06 | 99.743987 | 99.543132 | 126.796379 | 21.075849 | 0.001937 | 0.00181 | -151.824021 | 0.233676 | 8.400341 | 0.002566 | 0.003983 | 0.003763 | 6.5e-05 | 0.001143 | 74.860859 | 1.376416 | 2.5473 | 100.21 | 20.79 | 37.022 | 68.264564 | 83.35751 | 65.209934 | 0.00908 | 1.043402 | 0.024915 | 23.878485 | 0.01803 | 0.139014 | -8e-06 | -0.000523 | -0.000523 | -10.811438
2019-03-29 13:45 | 1553881480.5 | -507 | 0.209496 | 0.000464 | -1e-06 | 99.790983 | 99.528455 | 126.518935 | 21.076504 | 0.001903 | 0.001794 | -151.826282 | 0.233318 | 8.403968 | 0.002773 | 0.004019 | 0.003834 | 6.5e-05 | 0.00114 | 74.923516 | 1.352384 | 2.5475 | 100.21 | 20.79 | 37.024 | 67.435975 | 88.35655 | 64.806143 | 0.009081 | 1.044649 | 0.024902 | 23.838109 | 0.023562 | 0.138801 | -9e-06 | -0.000648 | -0.000648 | -8.716384
2019-03-29 13:45 | 1553881481.5 | -506 | 0.209494 | 0.000459 | -1e-06 | 99.811337 | 99.643471 | 126.748496 | 21.076744 | 0.001905 | 0.001782 | -151.829943 | 0.233064 | 8.401108 | 0.00278 | 0.004465 | 0.004291 | 6.1e-05 | 0.001136 | 74.882593 | 1.346856 | 2.5474 | 100.21 | 20.79 | 37.026 | 67.47516 | 88.509169 | 64.521494 | 0.009081 | 1.045529 | 0.024936 | 23.849676 | 0.015056 | 0.13865 | -3e-06 | -0.000204 | -0.000204 | -27.624409
2019-03-29 13:45 | 1553881482.5 | -505 | 0.209484 | 0.00046 | -1e-06 | 99.709264 | 99.642106 | 126.523162 | 21.077017 | 0.001915 | 0.001758 | -151.813038 | 0.233429 | 8.401608 | 0.002697 | 0.004031 | 0.003775 | 6.6e-05 | 0.001133 | 74.871477 | 1.302591 | 2.5473 | 100.21 | 20.79 | 37.028 | 67.72596 | 86.527487 | 63.937723 | 0.009082 | 1.04734 | 0.024935 | 23.80786 | 0.006027 | 0.138867 | -4e-06 | -0.000281 | -0.000281 | -20.111448
2019-03-29 13:45 | 1553881483.5 | -504 | 0.209512 | 0.000467 | 0 | 99.799364 | 99.530163 | 126.579261 | 21.076919 | 0.001913 | 0.00179 | -151.820896 | 0.233012 | 8.404137 | 0.002765 | 0.004528 | 0.004433 | 6.3e-05 | 0.001132 | 74.917378 | 1.289868 | 2.5472 | 100.21 | 20.79 | 37.034 | 67.66744 | 88.149932 | 64.719929 | 0.009083 | 1.044915 | 0.024912 | 23.84075 | 0.02416 | 0.138619 | -1.3e-05 | -0.000918 | -0.000918 | -6.147027
2019-03-29 13:45 | 1553881484.5 | -503 | 0.209473 | 0.00046 | 0 | 99.772425 | 99.584769 | 126.593345 | 21.07691 | 0.001923 | 0.001816 | -151.82841 | 0.231711 | 8.402934 | 0.002705 | 0.004257 | 0.004047 | 6e-05 | 0.001136 | 74.926558 | 1.339679 | 2.5474 | 100.21 | 20.79 | 37.037 | 67.927092 | 86.712416 | 65.350735 | 0.009084 | 1.042968 | 0.02489 | 23.864323 | 0.016839 | 0.137845 | -5e-06 | -0.000317 | -0.000317 | -17.690693
2019-03-29 13:45 | 1553881485.5 | -502 | 0.209496 | 0.000465 | -1e-06 | 99.777214 | 99.528798 | 126.679018 | 21.077568 | 0.001894 | 0.00183 | -151.839374 | 0.232583 | 8.402154 | 0.00275 | 0.00363 | 0.003493 | 6.3e-05 | 0.001141 | 74.92241 | 1.33651 | 2.5473 | 100.21 | 20.79 | 37.044 | 67.220122 | 87.785175 | 65.693922 | 0.009086 | 1.041912 | 0.024886 | 23.884495 | 0.022297 | 0.138364 | -1e-05 | -0.000711 | -0.000711 | -7.915372
2019-03-29 13:45 | 1553881486.5 | -501 | 0.209521 | 0.000464 | -1e-06 | 99.72513 | 99.570435 | 126.547809 | 21.077432 | 0.001855 | 0.001817 | -151.829043 | 0.233116 | 8.399177 | 0.002676 | 0.00386 | 0.003736 | 6.3e-05 | 0.00114 | 74.897856 | 1.332253 | 2.5474 | 100.21 | 20.79 | 37.049 | 66.288367 | 86.005802 | 65.366879 | 0.009087 | 1.042918 | 0.024885 | 23.860599 | 0.013886 | 0.138681 | -9e-06 | -0.000639 | -0.000639 | -8.837769
2019-03-29 13:45 | 1553881487.5 | -500 | 0.209508 | 0.000458 | -1e-06 | 99.737103 | 99.425046 | 126.38984 | 21.077231 | 0.001913 | 0.001769 | -151.809741 | 0.232654 | 8.402707 | 0.002766 | 0.003994 | 0.003828 | 6.3e-05 | 0.001137 | 74.887625 | 1.330566 | 2.5473 | 100.21 | 20.79 | 37.053 | 67.66606 | 88.179121 | 64.213718 | 0.009088 | 1.046483 | 0.024912 | 23.805052 | 0.028029 | 0.138406 | -1e-06 | -3.8e-05 | -3.8e-05 | -147.883739
2019-03-29 13:45 | 1553881488.5 | -499 | 0.209486 | 0.00046 | -1e-06 | 99.782901 | 99.614119 | 126.276234 | 21.076948 | 0.001898 | 0.00179 | -151.789405 | 0.232524 | 8.403318 | 0.002697 | 0.00403 | 0.003867 | 6.6e-05 | 0.00114 | 74.922576 | 1.306359 | 2.5473 | 100.21 | 20.79 | 37.062 | 67.307767 | 86.509615 | 64.709852 | 0.00909 | 1.044946 | 0.024882 | 23.811841 | 0.015142 | 0.138329 | -3e-06 | -0.000206 | -0.000206 | -27.378499
2019-03-29 13:45 | 1553881489.5 | -498 | 0.209492 | 0.00046 | -1e-06 | 99.758355 | 99.522654 | 126.13587 | 21.07725 | 0.001926 | 0.001755 | -151.793986 | 0.232524 | 8.401654 | 0.002774 | 0.003768 | 0.003509 | 6.4e-05 | 0.00114 | 74.880436 | 1.331622 | 2.5475 | 100.21 | 20.79 | 37.067 | 67.993778 | 88.366664 | 63.879468 | 0.009091 | 1.047521 | 0.024899 | 23.769339 | 0.021158 | 0.138329 | -3e-06 | -0.000185 | -0.000185 | -30.485324
2019-03-29 13:45 | 1553881490.5 | -497 | 0.209508 | 0.000463 | -1e-06 | 99.77003 | 99.492621 | 126.153944 | 21.078123 | 0.001881 | 0.001692 | -151.794484 | 0.2327 | 8.405742 | 0.002795 | 0.004688 | 0.004508 | 6.3e-05 | 0.001141 | 74.865726 | 1.341057 | 2.5473 | 100.21 | 20.79 | 37.072 | 66.901565 | 88.872845 | 62.355077 | 0.009093 | 1.05228 | 0.024957 | 23.717223 | 0.024905 | 0.138433 | -8e-06 | -0.000592 | -0.000592 | -9.515036
2019-03-29 13:45 | 1553881491.5 | -496 | 0.20949 | 0.000458 | -1e-06 | 99.767037 | 99.717189 | 126.00771 | 21.078707 | 0.001868 | 0.001772 | -151.791992 | 0.232687 | 8.400789 | 0.002816 | 0.004205 | 0.003973 | 6.4e-05 | 0.001149 | 74.853338 | 1.330376 | 2.5474 | 100.21 | 20.79 | 37.079 | 66.59095 | 89.398568 | 64.287585 | 0.009094 | 1.046254 | 0.024871 | 23.771641 | 0.00447 | 0.138426 | -1e-06 | -3.9e-05 | -3.9e-05 | -145.350124
2019-03-29 13:45 | 1553881492.5 | -495 | 0.209489 | 0.00046 | -1e-06 | 99.723933 | 99.545861 | 126.215206 | 21.078324 | 0.001986 | 0.001793 | -151.798854 | 0.232316 | 8.402726 | 0.002772 | 0.004244 | 0.004024 | 6.5e-05 | 0.001152 | 74.863569 | 1.320931 | 2.5475 | 100.21 | 20.79 | 37.089 | 69.423676 | 88.321728 | 64.792272 | 0.009097 | 1.044691 | 0.024873 | 23.80899 | 0.015986 | 0.138205 | -4e-06 | -0.000261 | -0.000261 | -21.516363
2019-03-29 13:45 | 1553881493.5 | -494 | 0.209475 | 0.00046 | -1e-06 | 99.712857 | 99.586475 | 126.013812 | 21.078009 | 0.001908 | 0.001777 | -151.804048 | 0.232758 | 8.399327 | 0.002682 | 0.004669 | 0.004447 | 6.6e-05 | 0.001153 | 74.917931 | 1.363103 | 2.5474 | 100.21 | 20.79 | 37.089 | 67.55381 | 86.167794 | 64.395432 | 0.009097 | 1.04592 | 0.024868 | 23.776015 | 0.011344 | 0.138468 | -4e-06 | -0.00028 | -0.00028 | -20.100832
2019-03-29 13:45 | 1553881494.5 | -493 | 0.2095 | 0.000459 | -1e-06 | 99.74758 | 99.599444 | 126.148778 | 21.078253 | 0.001918 | 0.001759 | -151.781834 | 0.232778 | 8.403792 | 0.002722 | 0.004568 | 0.004396 | 6.5e-05 | 0.001155 | 74.927996 | 1.338489 | 2.5473 | 100.21 | 20.79 | 37.095 | 67.787267 | 87.113413 | 63.963231 | 0.009098 | 1.047261 | 0.024897 | 23.773509 | 0.013294 | 0.13848 | -3e-06 | -0.000151 | -0.000151 | -37.411577
2019-03-29 13:45 | 1553881495.5 | -492 | 0.209465 | 0.000458 | -1e-06 | 99.808045 | 99.407981 | 126.253935 | 21.079609 | 0.001911 | 0.001785 | -151.780549 | 0.232166 | 8.402544 | 0.002665 | 0.003965 | 0.003799 | 6.3e-05 | 0.001156 | 74.854444 | 1.336899 | 2.5474 | 100.21 | 20.79 | 37.095 | 67.620041 | 85.754115 | 64.603199 | 0.009098 | 1.045276 | 0.024884 | 23.80598 | 0.035925 | 0.138116 | -2e-06 | -8.7e-05 | -8.7e-05 | -64.608787
2019-03-29 13:45 | 1553881496.5 | -491 | 0.209522 | 0.000462 | 0 | 99.773922 | 99.417537 | 126.252996 | 21.079184 | 0.001964 | 0.001802 | -151.786779 | 0.231978 | 8.401082 | 0.002745 | 0.004039 | 0.003904 | 6.4e-05 | 0.00116 | 74.918484 | 1.337618 | 2.5475 | 100.21 | 20.78 | 37.1 | 68.905798 | 87.677473 | 65.001703 | 0.009094 | 1.044044 | 0.024869 | 23.819931 | 0.032006 | 0.138004 | -7e-06 | -0.000499 | -0.000499 | -11.25782
2019-03-29 13:45 | 1553881497.5 | -490 | 0.209488 | 0.000458 | 0 | 99.735905 | 99.695346 | 126.145258 | 21.078512 | 0.001903 | 0.001795 | -151.789654 | 0.232954 | 8.402167 | 0.002721 | 0.004067 | 0.003856 | 6.5e-05 | 0.001158 | 74.88027 | 1.365168 | 2.5475 | 100.21 | 20.78 | 37.1 | 67.431673 | 87.092728 | 64.841056 | 0.009094 | 1.044541 | 0.024864 | 23.80411 | 0.003638 | 0.138584 | -2e-06 | -0.000152 | -0.000152 | -37.145687
2019-03-29 13:45 | 1553881498.5 | -489 | 0.209489 | 0.000461 | -1e-06 | 99.769731 | 99.470096 | 125.954193 | 21.078967 | 0.001868 | 0.001775 | -151.792261 | 0.232576 | 8.402902 | 0.002809 | 0.004214 | 0.004055 | 6.2e-05 | 0.00116 | 74.891939 | 1.364871 | 2.5476 | 100.21 | 20.78 | 37.104 | 66.598176 | 89.207386 | 64.361231 | 0.009095 | 1.046026 | 0.024863 | 23.769186 | 0.026903 | 0.13836 | -5e-06 | -0.000332 | -0.000332 | -16.984759
2019-03-29 13:45 | 1553881499.5 | -488 | 0.209497 | 0.000458 | -1e-06 | 99.733213 | 99.452349 | 126.239382 | 21.078736 | 0.001892 | 0.001827 | -151.809319 | 0.233155 | 8.402057 | 0.002788 | 0.004226 | 0.004051 | 6.8e-05 | 0.001154 | 74.894261 | 1.311234 | 2.5475 | 100.21 | 20.78 | 37.106 | 67.178455 | 88.724409 | 65.607738 | 0.009095 | 1.042177 | 0.024845 | 23.839982 | 0.025225 | 0.138704 | -1e-06 | -1.9e-05 | -1.9e-05 | -296.845634
2019-03-29 13:45 | 1553881500.5 | -487 | 0.209456 | 0.000457 | 0 | 99.781105 | 99.589888 | 126.439601 | 21.079203 | 0.00191 | 0.001833 | -151.802132 | 0.232232 | 8.400399 | 0.002766 | 0.004016 | 0.003809 | 6.8e-05 | 0.00115 | 74.915774 | 1.322014 | 2.5472 | 100.21 | 20.78 | 37.108 | 67.609548 | 88.188259 | 65.763342 | 0.009096 | 1.041698 | 0.024859 | 23.864358 | 0.017157 | 0.138155 | 0 | 3e-06 | 3e-06 | 1827.906521
2019-03-29 13:45 | 1553881501.5 | -486 | 0.209498 | 0.000457 | -1e-06 | 99.762545 | 99.68033 | 126.391718 | 21.079083 | 0.001892 | 0.001806 | -151.798087 | 0.232726 | 8.403019 | 0.002795 | 0.004244 | 0.004098 | 6.1e-05 | 0.001155 | 74.884915 | 1.363437 | 2.5474 | 100.21 | 20.78 | 37.111 | 67.184322 | 88.882445 | 65.110108 | 0.009097 | 1.04371 | 0.024879 | 23.836834 | 0.007374 | 0.138449 | -1e-06 | -2.9e-05 | -2.9e-05 | -194.387017
2019-03-29 13:45 | 1553881502.5 | -485 | 0.209507 | 0.000457 | -1e-06 | 99.775117 | 99.718554 | 126.046205 | 21.080203 | 0.001876 | 0.001777 | -151.796362 | 0.232459 | 8.401517 | 0.002834 | 0.004289 | 0.00413 | 6.1e-05 | 0.00116 | 74.855329 | 1.372395 | 2.5474 | 100.21 | 20.78 | 37.114 | 66.799218 | 89.811587 | 64.406226 | 0.009097 | 1.045886 | 0.024871 | 23.779451 | 0.005072 | 0.13829 | 0 | 9.6e-05 | 9.6e-05 | 58.755642
2019-03-29 13:45 | 1553881503.5 | -484 | 0.209466 | 0.000455 | -1e-06 | 99.803256 | 99.490233 | 125.888472 | 21.079609 | 0.001887 | 0.001803 | -151.77041 | 0.232049 | 8.402343 | 0.00287 | 0.004227 | 0.004085 | 6.3e-05 | 0.00117 | 74.900345 | 1.393578 | 2.5473 | 100.21 | 20.78 | 37.118 | 67.065324 | 90.686338 | 65.043496 | 0.009098 | 1.043915 | 0.024832 | 23.786989 | 0.028098 | 0.138046 | 2e-06 | 0.000227 | 0.000227 | 24.768944
2019-03-29 13:45 | 1553881504.5 | -483 | 0.209489 | 0.000463 | -1e-06 | 99.740994 | 99.658146 | 125.762659 | 21.079748 | 0.001919 | 0.001806 | -151.78191 | 0.232902 | 8.400477 | 0.002803 | 0.003608 | 0.003438 | 6.4e-05 | 0.00117 | 74.888178 | 1.342804 | 2.5473 | 100.21 | 20.78 | 37.126 | 67.81829 | 89.069692 | 65.106904 | 0.0091 | 1.04372 | 0.024817 | 23.777329 | 0.007433 | 0.138553 | -8e-06 | -0.00053 | -0.00053 | -10.633263
2019-03-29 13:45 | 1553881505.5 | -482 | 0.209489 | 0.000457 | -1e-06 | 99.793078 | 99.50832 | 125.375366 | 21.079606 | 0.001896 | 0.001789 | -151.764219 | 0.232004 | 8.402999 | 0.002884 | 0.004104 | 0.003953 | 6.3e-05 | 0.001164 | 74.902667 | 1.320473 | 2.5474 | 100.21 | 20.78 | 37.13 | 67.279088 | 91.022419 | 64.690538 | 0.009101 | 1.045006 | 0.024794 | 23.726073 | 0.02556 | 0.138019 | 0 | 6.4e-05 | 6.4e-05 | 87.881212
2019-03-29 13:45 | 1553881506.5 | -481 | 0.20945 | 0.00046 | -1e-06 | 99.730218 | 99.407981 | 125.243686 | 21.079593 | 0.001881 | 0.001827 | -151.737979 | 0.232771 | 8.401745 | 0.002869 | 0.003694 | 0.003421 | 6.3e-05 | 0.001166 | 74.926724 | 1.314564 | 2.5474 | 100.21 | 20.78 | 37.14 | 66.911649 | 90.656691 | 65.621801 | 0.009104 | 1.042133 | 0.024747 | 23.746271 | 0.028947 | 0.138476 | -4e-06 | -0.000241 | -0.000241 | -23.338687
2019-03-29 13:45 | 1553881507.5 | -480 | 0.209478 | 0.00046 | -1e-06 | 99.767336 | 99.523677 | 125.249553 | 21.079632 | 0.001898 | 0.001797 | -151.752029 | 0.232797 | 8.402349 | 0.002847 | 0.004483 | 0.004377 | 6.1e-05 | 0.001166 | 74.872749 | 1.35029 | 2.5474 | 100.21 | 20.79 | 37.145 | 67.33057 | 90.125341 | 64.884248 | 0.00911 | 1.044407 | 0.024774 | 23.720963 | 0.021872 | 0.138491 | -3e-06 | -0.00021 | -0.00021 | -26.853272
2019-03-29 13:45 | 1553881508.5 | -479 | 0.209466 | 0.000457 | -1e-06 | 99.817624 | 99.430847 | 125.549061 | 21.079787 | 0.001904 | 0.001737 | -151.750169 | 0.232687 | 8.402525 | 0.002821 | 0.003868 | 0.00365 | 6.1e-05 | 0.001164 | 74.880602 | 1.369394 | 2.5476 | 100.21 | 20.79 | 37.15 | 67.454791 | 89.498832 | 63.452314 | 0.009112 | 1.04885 | 0.024857 | 23.698953 | 0.034726 | 0.138426 | 0 | 4.1e-05 | 4.1e-05 | 139.044945
2019-03-29 13:45 | 1553881509.5 | -478 | 0.209469 | 0.00046 | 0 | 99.799663 | 99.541083 | 125.308235 | 21.08019 | 0.001987 | 0.001758 | -151.740279 | 0.231926 | 8.403396 | 0.002826 | 0.003719 | 0.003682 | 6.4e-05 | 0.001168 | 74.895865 | 1.345172 | 2.5473 | 100.21 | 20.78 | 37.168 | 69.466828 | 89.640584 | 63.959577 | 0.00911 | 1.047272 | 0.024814 | 23.694046 | 0.023205 | 0.137973 | -4e-06 | -0.000279 | -0.000279 | -20.09479
2019-03-29 13:45 | 1553881510.5 | -477 | 0.209483 | 0.00046 | -1e-06 | 99.812833 | 99.615144 | 124.844421 | 21.080362 | 0.001939 | 0.001802 | -151.738209 | 0.232954 | 8.401803 | 0.002723 | 0.004151 | 0.003928 | 6.3e-05 | 0.001172 | 74.868767 | 1.320992 | 2.5472 | 100.21 | 20.78 | 37.168 | 68.307168 | 87.150596 | 65.003569 | 0.00911 | 1.044039 | 0.02473 | 23.686747 | 0.017733 | 0.138584 | -4e-06 | -0.000282 | -0.000282 | -20.034703
2019-03-29 13:45 | 1553881511.5 | -476 | 0.209507 | 0.000456 | -1e-06 | 99.812235 | 99.491596 | 124.91648 | 21.080326 | 0.00192 | 0.001834 | -151.72299 | 0.233084 | 8.402317 | 0.002803 | 0.004188 | 0.004003 | 6.1e-05 | 0.00117 | 74.921193 | 1.324816 | 2.5475 | 100.21 | 20.78 | 37.18 | 67.846981 | 89.063994 | 65.79017 | 0.009113 | 1.041616 | 0.024708 | 23.721124 | 0.02878 | 0.138662 | 1e-06 | 0.000107 | 0.000107 | 52.515524
2019-03-29 13:45 | 1553881512.5 | -475 | 0.209504 | 0.000459 | -1e-06 | 99.753865 | 99.409347 | 125.105432 | 21.080563 | 0.001894 | 0.001821 | -151.715055 | 0.233259 | 8.400165 | 0.002811 | 0.004559 | 0.004423 | 5.8e-05 | 0.001174 | 74.838628 | 1.336782 | 2.5474 | 100.21 | 20.78 | 37.186 | 67.214614 | 89.268172 | 65.472879 | 0.009115 | 1.042592 | 0.024739 | 23.727944 | 0.030945 | 0.138766 | -3e-06 | -0.000181 | -0.000181 | -31.140348
2019-03-29 13:45 | 1553881513.5 | -474 | 0.20946 | 0.000458 | -1e-06 | 99.790983 | 99.576578 | 125.264809 | 21.080641 | 0.001892 | 0.001795 | -151.710743 | 0.233298 | 8.404819 | 0.002737 | 0.004032 | 0.003869 | 6.1e-05 | 0.001173 | 74.826627 | 1.35162 | 2.5475 | 100.21 | 20.78 | 37.203 | 67.169243 | 87.495252 | 64.850823 | 0.009119 | 1.04451 | 0.024777 | 23.721235 | 0.019238 | 0.138789 | -2e-06 | -8.2e-05 | -8.2e-05 | -68.483137
2019-03-29 13:45 | 1553881514.5 | -473 | 0.209499 | 0.000456 | 0 | 99.849053 | 99.599103 | 124.899813 | 21.08031 | 0.001908 | 0.001756 | -151.709842 | 0.232687 | 8.403233 | 0.002835 | 0.003809 | 0.003555 | 5.5e-05 | 0.001171 | 74.865394 | 1.363379 | 2.5473 | 100.21 | 20.78 | 37.203 | 67.560612 | 89.836016 | 63.901213 | 0.009119 | 1.047453 | 0.024776 | 23.653353 | 0.022419 | 0.138426 | 0 | 2e-05 | 2e-05 | 283.387871
2019-03-29 13:45 | 1553881515.5 | -472 | 0.209514 | 0.000463 | 0 | 99.817923 | 99.689543 | 124.847705 | 21.081173 | 0.00189 | 0.001767 | -151.715841 | 0.233194 | 8.40402 | 0.002819 | 0.003978 | 0.003821 | 5.7e-05 | 0.001169 | 74.860859 | 1.338181 | 2.5473 | 100.21 | 20.78 | 37.208 | 67.11758 | 89.466465 | 64.165088 | 0.00912 | 1.046634 | 0.024761 | 23.657674 | 0.011511 | 0.138727 | -8e-06 | -0.000605 | -0.000605 | -9.332038
2019-03-29 13:45 | 1553881516.5 | -471 | 0.20951 | 0.000459 | 0 | 99.800562 | 99.554394 | 124.83057 | 21.081075 | 0.001958 | 0.001753 | -151.738171 | 0.232947 | 8.403246 | 0.002772 | 0.003984 | 0.00387 | 6e-05 | 0.001176 | 74.867495 | 1.337777 | 2.5474 | 100.21 | 20.78 | 37.211 | 68.757155 | 88.328253 | 63.840345 | 0.009121 | 1.047642 | 0.024771 | 23.64466 | 0.02209 | 0.13858 | -3e-06 | -0.000206 | -0.000206 | -27.381942
2019-03-29 13:45 | 1553881517.5 | -470 | 0.209519 | 0.000459 | 0 | 99.799663 | 99.69637 | 125.224436 | 21.080754 | 0.001892 | 0.001817 | -151.744458 | 0.232999 | 8.402102 | 0.002734 | 0.004189 | 0.003963 | 5.7e-05 | 0.001171 | 74.919756 | 1.363971 | 2.5475 | 100.21 | 20.78 | 37.22 | 67.18354 | 87.414256 | 65.369143 | 0.009123 | 1.042911 | 0.024754 | 23.73559 | 0.009262 | 0.138611 | -4e-06 | -0.00026 | -0.00026 | -21.694404
2019-03-29 13:45 | 1553881518.5 | -469 | 0.209519 | 0.000459 | -1e-06 | 99.863422 | 99.649955 | 125.138058 | 21.081361 | 0.001946 | 0.001825 | -151.743058 | 0.233383 | 8.402291 | 0.002685 | 0.003464 | 0.003262 | 5.6e-05 | 0.001166 | 74.895699 | 1.393497 | 2.5474 | 100.21 | 20.78 | 37.224 | 68.479061 | 86.229753 | 65.55881 | 0.009124 | 1.042327 | 0.024739 | 23.734048 | 0.01914 | 0.13884 | -3e-06 | -0.000149 | -0.000149 | -37.87824
2019-03-29 13:45 | 1553881519.5 | -468 | 0.209486 | 0.000454 | -1e-06 | 99.843965 | 99.743467 | 124.955678 | 21.080852 | 0.001915 | 0.001792 | -151.740835 | 0.233689 | 8.403682 | 0.002769 | 0.004323 | 0.004197 | 5.6e-05 | 0.001165 | 74.934964 | 1.379777 | 2.5475 | 100.21 | 20.78 | 37.233 | 67.719584 | 88.248356 | 64.782457 | 0.009126 | 1.044722 | 0.024749 | 23.689551 | 0.009008 | 0.139021 | 3e-06 | 0.000263 | 0.000263 | 21.514754
2019-03-29 13:45 | 1553881520.5 | -467 | 0.20948 | 0.000458 | 0 | 99.848754 | 99.611047 | 125.020932 | 21.081257 | 0.001926 | 0.001821 | -151.753083 | 0.231457 | 8.403227 | 0.002754 | 0.003468 | 0.003224 | 5.4e-05 | 0.001169 | 74.910575 | 1.339756 | 2.5473 | 100.21 | 20.78 | 37.237 | 68.006082 | 87.887203 | 65.479086 | 0.009127 | 1.042573 | 0.02473 | 23.720146 | 0.021319 | 0.137694 | -2e-06 | -0.000134 | -0.000134 | -41.862214
2019-03-29 13:45 | 1553881521.5 | -466 | 0.209479 | 0.000457 | -1e-06 | 99.822711 | 99.60115 | 124.925399 | 21.081526 | 0.00196 | 0.001806 | -151.763337 | 0.232427 | 8.401972 | 0.002751 | 0.003834 | 0.003649 | 5.5e-05 | 0.001172 | 74.876288 | 1.331793 | 2.5474 | 100.21 | 20.78 | 37.243 | 68.816006 | 87.829698 | 65.115608 | 0.009129 | 1.043693 | 0.024734 | 23.698353 | 0.019875 | 0.138271 | 0 | 2e-06 | 2e-06 | 3303.030929
2019-03-29 13:45 | 1553881522.5 | -465 | 0.20949 | 0.000456 | -1e-06 | 99.861027 | 99.604904 | 125.020463 | 21.082036 | 0.001976 | 0.001782 | -151.770142 | 0.233103 | 8.403032 | 0.00271 | 0.004403 | 0.004147 | 5.5e-05 | 0.001171 | 74.829669 | 1.353122 | 2.5474 | 100.21 | 20.78 | 37.247 | 69.194127 | 86.843242 | 64.525913 | 0.00913 | 1.045515 | 0.024765 | 23.686695 | 0.02297 | 0.138673 | 1e-06 | 0.000122 | 0.000122 | 46.437102
2019-03-29 13:45 | 1553881523.5 | -464 | 0.20949 | 0.000453 | -1e-06 | 99.827202 | 99.588182 | 125.125149 | 21.081815 | 0.001948 | 0.001811 | -151.783942 | 0.232785 | 8.403623 | 0.002708 | 0.003587 | 0.00347 | 6e-05 | 0.001172 | 74.857651 | 1.326989 | 2.5475 | 100.21 | 20.78 | 37.251 | 68.524696 | 86.792977 | 65.219577 | 0.009131 | 1.043372 | 0.02475 | 23.720936 | 0.021442 | 0.138484 | 5e-06 | 0.000419 | 0.000419 | 13.457228
2019-03-29 13:45 | 1553881524.5 | -463 | 0.209492 | 0.000453 | -1e-06 | 99.895449 | 99.517535 | 125.363159 | 21.08299 | 0.001952 | 0.001841 | -151.785648 | 0.232713 | 8.403422 | 0.002787 | 0.005166 | 0.004935 | 5.7e-05 | 0.001177 | 74.826406 | 1.337177 | 2.5473 | 100.21 | 20.77 | 37.263 | 68.625599 | 88.69556 | 65.941166 | 0.009128 | 1.041152 | 0.024747 | 23.76879 | 0.033902 | 0.138441 | 4e-06 | 0.000368 | 0.000368 | 15.326404
2019-03-29 13:45 | 1553881525.5 | -462 | 0.209476 | 0.000455 | 0 | 99.807746 | 99.602516 | 125.31152 | 21.082299 | 0.001892 | 0.001819 | -151.799621 | 0.232889 | 8.403227 | 0.002711 | 0.004747 | 0.004612 | 5.6e-05 | 0.001172 | 74.769002 | 1.316051 | 2.5472 | 100.21 | 20.77 | 37.263 | 67.181914 | 86.854326 | 65.416831 | 0.009128 | 1.042764 | 0.024761 | 23.745514 | 0.018411 | 0.138545 | 1e-06 | 0.000129 | 0.000129 | 43.757698
2019-03-29 13:45 | 1553881526.5 | -461 | 0.209453 | 0.000451 | -1e-06 | 99.831393 | 99.711045 | 125.276311 | 21.082266 | 0.001949 | 0.001835 | -151.795385 | 0.232121 | 8.401199 | 0.00277 | 0.004479 | 0.004306 | 5.7e-05 | 0.001172 | 74.856048 | 1.329273 | 2.5474 | 100.21 | 20.77 | 37.272 | 68.551577 | 88.287284 | 65.814905 | 0.00913 | 1.04154 | 0.024743 | 23.756131 | 0.010789 | 0.138089 | 8e-06 | 0.000649 | 0.000649 | 8.653594
2019-03-29 13:45 | 1553881527.5 | -460 | 0.209461 | 0.000456 | -1e-06 | 99.852046 | 99.738689 | 125.335696 | 21.083171 | 0.001934 | 0.001774 | -151.768187 | 0.232583 | 8.404163 | 0.002761 | 0.004269 | 0.003987 | 5.5e-05 | 0.001173 | 74.850628 | 1.350021 | 2.5474 | 100.21 | 20.77 | 37.272 | 68.197625 | 88.074887 | 64.345102 | 0.00913 | 1.046076 | 0.024803 | 23.710188 | 0.01016 | 0.138364 | 1e-06 | 0.000139 | 0.000139 | 40.374341
2019-03-29 13:45 | 1553881528.5 | -459 | 0.209456 | 0.000455 | -1e-06 | 99.880483 | 99.715823 | 125.43076 | 21.082798 | 0.00192 | 0.001794 | -151.765139 | 0.232355 | 8.401517 | 0.002746 | 0.004817 | 0.004635 | 5.5e-05 | 0.001181 | 74.885468 | 1.325875 | 2.5473 | 100.21 | 20.77 | 37.274 | 67.843851 | 87.711311 | 64.817791 | 0.009131 | 1.044613 | 0.024795 | 23.735783 | 0.014758 | 0.138228 | 2e-06 | 0.000189 | 0.000189 | 29.807922
2019-03-29 13:45 | 1553881529.5 | -458 | 0.209486 | 0.000453 | -1e-06 | 99.87749 | 99.713776 | 125.837066 | 21.082763 | 0.00195 | 0.001758 | -151.766749 | 0.233207 | 8.40246 | 0.002668 | 0.004307 | 0.004123 | 5.8e-05 | 0.001183 | 74.901782 | 1.337347 | 2.5473 | 100.21 | 20.77 | 37.277 | 68.584032 | 85.818041 | 63.960633 | 0.009132 | 1.047269 | 0.024866 | 23.744028 | 0.014673 | 0.138735 | 5e-06 | 0.000394 | 0.000394 | 14.318477
2019-03-29 13:45 | 1553881530.5 | -457 | 0.209493 | 0.000456 | 0 | 99.919397 | 99.630159 | 125.89645 | 21.082717 | 0.001914 | 0.001812 | -151.75889 | 0.233103 | 8.401615 | 0.002699 | 0.003847 | 0.003709 | 5.9e-05 | 0.001185 | 74.863569 | 1.31445 | 2.5474 | 100.21 | 20.77 | 37.278 | 67.712018 | 86.586199 | 65.257983 | 0.009132 | 1.043254 | 0.024825 | 23.795285 | 0.025929 | 0.138673 | 1e-06 | 7.6e-05 | 7.6e-05 | 73.964497
2019-03-29 13:46 | 1553881531.5 | -456 | 0.209487 | 0.000453 | -1e-06 | 99.961901 | 99.673503 | 126.101599 | 21.082669 | 0.001914 | 0.001828 | -151.770889 | 0.233396 | 8.401706 | 0.002683 | 0.004885 | 0.004686 | 5.7e-05 | 0.001186 | 74.804562 | 1.321705 | 2.5473 | 100.21 | 20.77 | 37.278 | 67.70019 | 86.199025 | 65.649805 | 0.009132 | 1.042047 | 0.02483 | 23.828447 | 0.025843 | 0.138847 | 5e-06 | 0.000403 | 0.000403 | 14.009223
2019-03-29 13:46 | 1553881532.5 | -455 | 0.209503 | 0.000457 | 0 | 99.858034 | 99.632206 | 126.1469 | 21.083421 | 0.001884 | 0.001759 | -151.786856 | 0.233415 | 8.402005 | 0.002695 | 0.004262 | 0.004098 | 6e-05 | 0.001187 | 74.835752 | 1.350843 | 2.5474 | 100.21 | 20.77 | 37.278 | 66.981014 | 86.487751 | 63.990152 | 0.009132 | 1.047177 | 0.024896 | 23.774282 | 0.020251 | 0.138859 | -1e-06 | -3.2e-05 | -3.2e-05 | -175.095793
2019-03-29 13:46 | 1553881533.5 | -454 | 0.209527 | 0.000456 | 0 | 99.882877 | 99.814797 | 126.005362 | 21.082974 | 0.001959 | 0.001754 | -151.784805 | 0.232889 | 8.40127 | 0.002687 | 0.003753 | 0.003586 | 6.1e-05 | 0.001193 | 74.871477 | 1.350879 | 2.5473 | 100.21 | 20.77 | 37.279 | 68.77919 | 86.28834 | 63.852299 | 0.009132 | 1.047605 | 0.024887 | 23.756082 | 0.006099 | 0.138545 | 1e-06 | 7.4e-05 | 7.4e-05 | 76.578957
2019-03-29 13:46 | 1553881534.5 | -453 | 0.209514 | 0.000455 | 0 | 99.90383 | 99.758826 | 125.726042 | 21.083282 | 0.001921 | 0.001754 | -151.776965 | 0.233038 | 8.402967 | 0.002692 | 0.00425 | 0.004114 | 5.9e-05 | 0.001194 | 74.902336 | 1.352386 | 2.5473 | 100.21 | 20.77 | 37.277 | 67.876297 | 86.403405 | 63.865113 | 0.009132 | 1.047565 | 0.024859 | 23.730188 | 0.012992 | 0.138634 | 1e-06 | 0.000135 | 0.000135 | 41.692627
2019-03-29 13:46 | 1553881535.5 | -452 | 0.209472 | 0.000454 | -1e-06 | 99.950826 | 99.626747 | 125.951846 | 21.083142 | 0.001928 | 0.001826 | -151.772729 | 0.232166 | 8.400802 | 0.002684 | 0.003762 | 0.003554 | 5.9e-05 | 0.001185 | 74.848693 | 1.381346 | 2.5474 | 100.21 | 20.77 | 37.276 | 68.049263 | 86.211033 | 65.600952 | 0.009131 | 1.042197 | 0.024817 | 23.812577 | 0.029049 | 0.138116 | 4e-06 | 0.000311 | 0.000311 | 18.046699
2019-03-29 13:46 | 1553881536.5 | -451 | 0.209505 | 0.000452 | 0 | 99.926581 | 99.80251 | 126.253231 | 21.083291 | 0.001974 | 0.001756 | -151.774013 | 0.232804 | 8.40361 | 0.002715 | 0.003911 | 0.003817 | 5.8e-05 | 0.001187 | 74.815124 | 1.37189 | 2.5474 | 100.21 | 20.77 | 37.272 | 69.160252 | 86.95058 | 63.901703 | 0.00913 | 1.047452 | 0.02491 | 23.781179 | 0.011113 | 0.138495 | 5e-06 | 0.000394 | 0.000394 | 14.302779
2019-03-29 13:46 | 1553881537.5 | -450 | 0.209503 | 0.000454 | -1e-06 | 99.981358 | 99.791248 | 126.176008 | 21.083548 | 0.001932 | 0.001774 | -151.775911 | 0.233181 | 8.402785 | 0.002737 | 0.004006 | 0.003824 | 5.6e-05 | 0.001185 | 74.774201 | 1.367606 | 2.5474 | 100.21 | 20.77 | 37.271 | 68.14486 | 87.494947 | 64.332233 | 0.00913 | 1.046115 | 0.024886 | 23.789084 | 0.017024 | 0.13872 | 3e-06 | 0.000282 | 0.000282 | 20.023727
2019-03-29 13:46 | 1553881538.5 | -449 | 0.209488 | 0.000452 | -1e-06 | 99.941247 | 99.680671 | 126.213329 | 21.082967 | 0.001958 | 0.001807 | -151.764353 | 0.232271 | 8.400653 | 0.002735 | 0.004431 | 0.004272 | 5.9e-05 | 0.001177 | 74.811917 | 1.34458 | 2.5474 | 100.21 | 20.77 | 37.27 | 68.753462 | 87.432772 | 65.130961 | 0.00913 | 1.043645 | 0.02486 | 23.820741 | 0.023352 | 0.138178 | 6e-06 | 0.000454 | 0.000454 | 12.375373
2019-03-29 13:46 | 1553881539.5 | -448 | 0.209543 | 0.000456 | -1e-06 | 99.996923 | 99.645177 | 126.041042 | 21.082552 | 0.001897 | 0.001784 | -151.760098 | 0.233149 | 8.401985 | 0.002769 | 0.00455 | 0.004392 | 5.8e-05 | 0.001177 | 74.870758 | 1.342755 | 2.5474 | 100.21 | 20.76 | 37.269 | 67.291326 | 88.252416 | 64.581034 | 0.009124 | 1.045345 | 0.024864 | 23.78512 | 0.031518 | 0.1387 | 0 | 7.8e-05 | 7.8e-05 | 72.08908
2019-03-29 13:46 | 1553881540.5 | -447 | 0.209515 | 0.000458 | 0 | 99.978365 | 99.840053 | 126.137043 | 21.083288 | 0.001878 | 0.001843 | -151.753773 | 0.232407 | 8.400666 | 0.002701 | 0.004293 | 0.004091 | 5.9e-05 | 0.001168 | 74.824968 | 1.305769 | 2.5473 | 100.21 | 20.76 | 37.269 | 66.836361 | 86.628861 | 66.004713 | 0.009124 | 1.040957 | 0.024821 | 23.844275 | 0.012383 | 0.138259 | -1e-06 | -8.6e-05 | -8.6e-05 | -65.649647
2019-03-29 13:46 | 1553881541.5 | -446 | 0.209521 | 0.000457 | 0 | 100.026855 | 99.858822 | 125.904432 | 21.083606 | 0.001964 | 0.001806 | -151.743787 | 0.233272 | 8.400126 | 0.002667 | 0.003973 | 0.00378 | 5.7e-05 | 0.00117 | 74.860693 | 1.321628 | 2.5472 | 100.21 | 20.76 | 37.269 | 68.921868 | 85.802501 | 65.116666 | 0.009124 | 1.04369 | 0.02483 | 23.79107 | 0.015038 | 0.138774 | 0 | -6e-06 | -6e-06 | -992.33222
2019-03-29 13:46 | 1553881542.5 | -445 | 0.209501 | 0.000458 | -1e-06 | 100.010093 | 99.779644 | 125.500239 | 21.083983 | 0.00187 | 0.001763 | -151.730178 | 0.2327 | 8.403955 | 0.002702 | 0.003888 | 0.003704 | 5.4e-05 | 0.001169 | 74.847421 | 1.332902 | 2.5474 | 100.21 | 20.76 | 37.272 | 66.649941 | 86.644454 | 64.087441 | 0.009125 | 1.046875 | 0.024828 | 23.716688 | 0.020634 | 0.138433 | -2e-06 | -6.4e-05 | -6.4e-05 | -88.299187
2019-03-29 13:46 | 1553881543.5 | -444 | 0.209522 | 0.000459 | -1e-06 | 100.008297 | 99.597738 | 125.497657 | 21.084112 | 0.001896 | 0.001802 | -151.735046 | 0.232245 | 8.402609 | 0.002764 | 0.004748 | 0.004579 | 5.7e-05 | 0.001164 | 74.85461 | 1.360834 | 2.5474 | 100.21 | 20.76 | 37.272 | 67.275768 | 88.151626 | 65.005767 | 0.009125 | 1.044032 | 0.024794 | 23.748713 | 0.036795 | 0.138162 | -2e-06 | -0.000101 | -0.000101 | -55.701183
2019-03-29 13:46 | 1553881544.5 | -443 | 0.209468 | 0.000457 | -1e-06 | 99.977765 | 99.611388 | 125.824393 | 21.083496 | 0.001925 | 0.001836 | -151.739455 | 0.232505 | 8.402746 | 0.002694 | 0.004378 | 0.004215 | 5.7e-05 | 0.001166 | 74.860859 | 1.340142 | 2.5474 | 100.21 | 20.76 | 37.277 | 67.970269 | 86.465207 | 65.824518 | 0.009126 | 1.04151 | 0.024797 | 23.808379 | 0.032838 | 0.138317 | 0 | 1.7e-05 | 1.7e-05 | 339.105763
2019-03-29 13:46 | 1553881545.5 | -442 | 0.209509 | 0.000457 | -1e-06 | 100.004705 | 99.707974 | 125.645063 | 21.084307 | 0.001952 | 0.001828 | -151.744438 | 0.23151 | 8.402596 | 0.002703 | 0.004244 | 0.004063 | 5.7e-05 | 0.001165 | 74.875791 | 1.377503 | 2.5475 | 100.21 | 20.76 | 37.28 | 68.618223 | 86.683749 | 65.632633 | 0.009127 | 1.0421 | 0.024786 | 23.784671 | 0.026579 | 0.137725 | 0 | 6e-05 | 6e-05 | 93.276091
2019-03-29 13:46 | 1553881546.5 | -441 | 0.209496 | 0.000456 | -1e-06 | 100.059484 | 99.819234 | 125.775099 | 21.085744 | 0.00188 | 0.001788 | -151.738554 | 0.232934 | 8.400685 | 0.002699 | 0.004642 | 0.004501 | 5.7e-05 | 0.001169 | 74.890833 | 1.380515 | 2.5475 | 100.21 | 20.76 | 37.287 | 66.888043 | 86.582883 | 64.673883 | 0.009128 | 1.045058 | 0.024834 | 23.76328 | 0.021502 | 0.138573 | 1e-06 | 0.000108 | 0.000108 | 52.383701
2019-03-29 13:46 | 1553881547.5 | -440 | 0.209484 | 0.000457 | -1e-06 | 100.024462 | 99.955407 | 125.297437 | 21.084862 | 0.001954 | 0.001792 | -151.748981 | 0.233298 | 8.402252 | 0.002725 | 0.004393 | 0.004183 | 5.9e-05 | 0.001172 | 74.828563 | 1.384596 | 2.5474 | 100.21 | 20.76 | 37.29 | 68.680541 | 87.191066 | 64.775284 | 0.009129 | 1.044744 | 0.024783 | 23.721673 | 0.006177 | 0.138789 | -1e-06 | -3.2e-05 | -3.2e-05 | -178.861874
2019-03-29 13:46 | 1553881548.5 | -439 | 0.209484 | 0.000455 | -1e-06 | 100.079837 | 99.924351 | 124.811794 | 21.084878 | 0.001913 | 0.001788 | -151.754731 | 0.23231 | 8.403389 | 0.002721 | 0.003833 | 0.003697 | 5.7e-05 | 0.001174 | 74.843992 | 1.350215 | 2.5476 | 100.21 | 20.76 | 37.293 | 67.689832 | 87.114555 | 64.674726 | 0.00913 | 1.045055 | 0.024739 | 23.672134 | 0.013907 | 0.138201 | 2e-06 | 0.000223 | 0.000223 | 25.194495
2019-03-29 13:46 | 1553881549.5 | -438 | 0.209539 | 0.000454 | -1e-06 | 100.018175 | 99.918889 | 124.777759 | 21.084768 | 0.001873 | 0.0018 | -151.769452 | 0.233455 | 8.403168 | 0.002727 | 0.003687 | 0.003546 | 5.7e-05 | 0.001169 | 74.804727 | 1.318295 | 2.5473 | 100.21 | 20.75 | 37.3 | 66.727899 | 87.252581 | 64.958768 | 0.009126 | 1.044177 | 0.024725 | 23.678854 | 0.008883 | 0.138882 | 4e-06 | 0.000338 | 0.000338 | 16.718955
2019-03-29 13:46 | 1553881550.5 | -437 | 0.209482 | 0.000452 | -1e-06 | 100.035836 | 99.81275 | 124.681758 | 21.085355 | 0.001907 | 0.001768 | -151.771598 | 0.233604 | 8.402278 | 0.002684 | 0.003885 | 0.003707 | 5.8e-05 | 0.001164 | 74.796985 | 1.309441 | 2.5473 | 100.21 | 20.75 | 37.303 | 67.539782 | 86.217994 | 64.196584 | 0.009127 | 1.046536 | 0.024743 | 23.643049 | 0.019969 | 0.138971 | 6e-06 | 0.000462 | 0.000462 | 12.246611
2019-03-29 13:46 | 1553881551.5 | -436 | 0.209508 | 0.000453 | -1e-06 | 100.120546 | 99.690227 | 124.63763 | 21.08591 | 0.001896 | 0.001795 | -151.771598 | 0.232934 | 8.402245 | 0.002714 | 0.004071 | 0.003887 | 5.2e-05 | 0.001157 | 74.772984 | 1.339908 | 2.5473 | 100.21 | 20.75 | 37.316 | 67.282803 | 86.931227 | 64.840302 | 0.00913 | 1.044543 | 0.024715 | 23.661408 | 0.038527 | 0.138573 | 4e-06 | 0.000376 | 0.000376 | 14.98251
2019-03-29 13:46 | 1553881552.5 | -435 | 0.209451 | 0.000456 | -1e-06 | 100.04751 | 99.822306 | 124.881978 | 21.085744 | 0.001943 | 0.001788 | -151.777003 | 0.23283 | 8.402284 | 0.002715 | 0.003788 | 0.003568 | 6e-05 | 0.001163 | 74.828065 | 1.290417 | 2.5473 | 100.21 | 20.75 | 37.316 | 68.41384 | 86.954407 | 64.669312 | 0.00913 | 1.045072 | 0.024746 | 23.678598 | 0.020157 | 0.138511 | 1e-06 | 0.000125 | 0.000125 | 45.088644
2019-03-29 13:46 | 1553881553.5 | -434 | 0.209427 | 0.000455 | 0 | 100.105581 | 100.026054 | 125.009667 | 21.086134 | 0.001855 | 0.001803 | -151.78676 | 0.232219 | 8.403311 | 0.002696 | 0.003822 | 0.003676 | 5.7e-05 | 0.001165 | 74.807603 | 1.299663 | 2.5474 | 100.21 | 20.75 | 37.325 | 66.301627 | 86.493514 | 65.037323 | 0.009132 | 1.043934 | 0.024745 | 23.703601 | 0.007109 | 0.138147 | 1e-06 | 0.000141 | 0.000141 | 39.983061
2019-03-29 13:46 | 1553881554.5 | -433 | 0.209477 | 0.000452 | -1e-06 | 100.093607 | 99.803194 | 125.107546 | 21.086189 | 0.001972 | 0.001773 | -151.796995 | 0.232739 | 8.403792 | 0.002674 | 0.004524 | 0.004404 | 5.5e-05 | 0.001168 | 74.845264 | 1.316369 | 2.5473 | 100.21 | 20.75 | 37.325 | 69.104414 | 85.977499 | 64.329986 | 0.009132 | 1.046122 | 0.024781 | 23.688068 | 0.02599 | 0.138456 | 6e-06 | 0.000498 | 0.000498 | 11.326321
2019-03-29 13:46 | 1553881555.5 | -432 | 0.209488 | 0.000452 | -1e-06 | 100.013086 | 99.849609 | 125.141815 | 21.084923 | 0.001951 | 0.001798 | -151.779131 | 0.233533 | 8.401862 | 0.00261 | 0.003798 | 0.003606 | 5.5e-05 | 0.001175 | 74.875238 | 1.342513 | 2.5473 | 100.21 | 20.75 | 37.327 | 68.588532 | 84.427244 | 64.915853 | 0.009133 | 1.04431 | 0.024763 | 23.711867 | 0.014632 | 0.138929 | 7e-06 | 0.000565 | 0.000565 | 10.012222
2019-03-29 13:46 | 1553881556.5 | -431 | 0.20952 | 0.000454 | -1e-06 | 100.076844 | 100.056771 | 124.813672 | 21.08603 | 0.001906 | 0.001821 | -151.773726 | 0.23296 | 8.402421 | 0.00264 | 0.004196 | 0.004021 | 5.3e-05 | 0.001176 | 74.812249 | 1.329859 | 2.5473 | 100.21 | 20.75 | 37.33 | 67.513989 | 85.168126 | 65.474339 | 0.009133 | 1.042587 | 0.02471 | 23.700311 | 0.001794 | 0.138588 | 4e-06 | 0.000358 | 0.000358 | 15.744422
2019-03-29 13:46 | 1553881557.5 | -430 | 0.209452 | 0.000457 | -1e-06 | 100.137909 | 99.844147 | 124.75945 | 21.086406 | 0.001922 | 0.001765 | -151.764602 | 0.232394 | 8.402648 | 0.002645 | 0.004042 | 0.003867 | 5.7e-05 | 0.001182 | 74.87203 | 1.342036 | 2.5473 | 100.21 | 20.75 | 37.337 | 67.914431 | 85.27625 | 64.133593 | 0.009135 | 1.046732 | 0.024753 | 23.648206 | 0.026278 | 0.138251 | 0 | 5.4e-05 | 5.4e-05 | 103.67948
2019-03-29 13:46 | 1553881558.5 | -429 | 0.209535 | 0.000453 | -1e-06 | 100.055592 | 99.874521 | 125.085012 | 21.086646 | 0.001942 | 0.001805 | -151.777099 | 0.233773 | 8.40322 | 0.002634 | 0.004096 | 0.00392 | 5.3e-05 | 0.001178 | 74.866776 | 1.391987 | 2.5474 | 100.21 | 20.75 | 37.34 | 68.379618 | 85.01575 | 65.08305 | 0.009136 | 1.043793 | 0.024751 | 23.712346 | 0.016202 | 0.139072 | 5e-06 | 0.000389 | 0.000389 | 14.555361
2019-03-29 13:46 | 1553881559.5 | -428 | 0.209536 | 0.000457 | -1e-06 | 100.104981 | 99.783398 | 125.074919 | 21.086273 | 0.001891 | 0.001793 | -151.763625 | 0.232726 | 8.401017 | 0.002586 | 0.003676 | 0.003469 | 5.6e-05 | 0.001183 | 74.797372 | 1.368526 | 2.5474 | 100.21 | 20.75 | 37.346 | 67.150664 | 83.86536 | 64.801677 | 0.009137 | 1.044662 | 0.02476 | 23.701525 | 0.02878 | 0.138449 | -1e-06 | 0 | 0 | 94122.74946
2019-03-29 13:46 | 1553881560.5 | -427 | 0.209506 | 0.000458 | -1e-06 | 100.063674 | 100.067691 | 125.190168 | 21.085306 | 0.001982 | 0.001808 | -151.761996 | 0.23231 | 8.402284 | 0.002635 | 0.004355 | 0.004155 | 5.6e-05 | 0.001184 | 74.809926 | 1.368946 | 2.5474 | 100.21 | 20.75 | 37.35 | 69.339836 | 85.040906 | 65.153442 | 0.009138 | 1.043576 | 0.024759 | 23.72478 | -0.000359 | 0.138201 | -2e-06 | -0.000122 | -0.000122 | -46.275147
2019-03-29 13:46 | 1553881561.5 | -426 | 0.209525 | 0.00045 | -1e-06 | 100.128629 | 99.888174 | 125.560327 | 21.08701 | 0.001911 | 0.001807 | -151.777904 | 0.232583 | 8.401712 | 0.002641 | 0.00409 | 0.003938 | 5.2e-05 | 0.001182 | 74.732227 | 1.366527 | 2.5471 | 100.21 | 20.75 | 37.353 | 67.649104 | 85.172926 | 65.138737 | 0.009139 | 1.043621 | 0.024796 | 23.759312 | 0.021506 | 0.138364 | 8e-06 | 0.000646 | 0.000646 | 8.720457
2019-03-29 13:46 | 1553881562.5 | -425 | 0.209482 | 0.000451 | -1e-06 | 100.096002 | 99.997385 | 125.717357 | 21.087039 | 0.001898 | 0.001787 | -151.769432 | 0.233103 | 8.403545 | 0.002647 | 0.004197 | 0.004015 | 5.3e-05 | 0.001183 | 74.790183 | 1.385961 | 2.5475 | 100.21 | 20.75 | 37.36 | 67.32141 | 85.336758 | 64.668164 | 0.009141 | 1.045075 | 0.024829 | 23.757623 | 0.008817 | 0.138673 | 8e-06 | 0.000624 | 0.000624 | 9.051313
2019-03-29 13:46 | 1553881563.5 | -424 | 0.209495 | 0.000453 | -1e-06 | 100.096899 | 99.904555 | 125.708672 | 21.087902 | 0.001898 | 0.001745 | -151.757223 | 0.233676 | 8.401186 | 0.002647 | 0.00343 | 0.003307 | 5.1e-05 | 0.001186 | 74.888344 | 1.342674 | 2.5475 | 100.21 | 20.75 | 37.363 | 67.319843 | 85.326772 | 63.645292 | 0.009141 | 1.048249 | 0.024865 | 23.720809 | 0.017204 | 0.139014 | 5e-06 | 0.000453 | 0.000453 | 12.498975
2019-03-29 13:46 | 1553881564.5 | -423 | 0.209502 | 0.000454 | -1e-06 | 100.100193 | 99.935954 | 125.62112 | 21.086714 | 0.001924 | 0.001732 | -151.758066 | 0.233637 | 8.401836 | 0.002691 | 0.003993 | 0.003737 | 5.1e-05 | 0.001185 | 74.86285 | 1.313305 | 2.5472 | 100.21 | 20.75 | 37.37 | 67.947427 | 86.383159 | 63.325696 | 0.009143 | 1.049245 | 0.024868 | 23.701294 | 0.014688 | 0.138991 | 4e-06 | 0.000405 | 0.000405 | 13.977161
2019-03-29 13:46 | 1553881565.5 | -422 | 0.209494 | 0.000454 | -1e-06 | 100.077442 | 99.886468 | 126.050665 | 21.087298 | 0.001982 | 0.001838 | -151.777808 | 0.232719 | 8.403045 | 0.002668 | 0.003901 | 0.003829 | 5.4e-05 | 0.001188 | 74.87109 | 1.340807 | 2.5474 | 100.21 | 20.75 | 37.374 | 69.337923 | 85.833512 | 65.892192 | 0.009144 | 1.041302 | 0.024816 | 23.832155 | 0.017085 | 0.138445 | 4e-06 | 0.000365 | 0.000365 | 15.456925
2019-03-29 13:46 | 1553881566.5 | -421 | 0.209455 | 0.000451 | -1e-06 | 100.058286 | 99.857116 | 126.216615 | 21.087042 | 0.001971 | 0.001844 | -151.782945 | 0.233142 | 8.403409 | 0.002609 | 0.004285 | 0.004136 | 5.2e-05 | 0.001187 | 74.838296 | 1.37456 | 2.5474 | 100.21 | 20.75 | 37.379 | 69.092742 | 84.401885 | 66.028562 | 0.009145 | 1.040884 | 0.024828 | 23.852633 | 0.018001 | 0.138696 | 8e-06 | 0.00068 | 0.00068 | 8.302113
2019-03-29 13:46 | 1553881567.5 | -420 | 0.209488 | 0.000448 | -1e-06 | 100.108873 | 99.868378 | 126.594285 | 21.087149 | 0.001893 | 0.001766 | -151.79504 | 0.234027 | 8.403181 | 0.002633 | 0.004412 | 0.004202 | 5.3e-05 | 0.001186 | 74.854223 | 1.33827 | 2.5473 | 100.21 | 20.74 | 37.387 | 67.195278 | 84.983528 | 64.146829 | 0.009142 | 1.04669 | 0.024934 | 23.821936 | 0.021514 | 0.139223 | 1.2e-05 | 0.000974 | 0.000974 | 5.81601
2019-03-29 13:46 | 1553881568.5 | -419 | 0.209482 | 0.000446 | -1e-06 | 100.048408 | 99.790566 | 126.867503 | 21.088184 | 0.001882 | 0.001763 | -151.780358 | 0.234046 | 8.40296 | 0.002688 | 0.004078 | 0.003887 | 5.4e-05 | 0.001186 | 74.887459 | 1.338148 | 2.5474 | 100.21 | 20.75 | 37.39 | 66.951251 | 86.308799 | 64.085266 | 0.009148 | 1.046882 | 0.024963 | 23.845452 | 0.023081 | 0.139234 | 1.3e-05 | 0.00105 | 0.00105 | 5.394865
2019-03-29 13:46 | 1553881569.5 | -418 | 0.20953 | 0.000445 | -1e-06 | 100.070858 | 99.947899 | 126.910692 | 21.08808 | 0.001923 | 0.001818 | -151.785149 | 0.233136 | 8.403214 | 0.002774 | 0.004285 | 0.004049 | 5.5e-05 | 0.001185 | 74.838075 | 1.38343 | 2.5475 | 100.21 | 20.74 | 37.393 | 67.919902 | 88.382004 | 65.399832 | 0.009143 | 1.042817 | 0.024919 | 23.895949 | 0.010997 | 0.138693 | 1.5e-05 | 0.00122 | 0.00122 | 4.627412
2019-03-29 13:46 | 1553881570.5 | -417 | 0.209518 | 0.000448 | -1e-06 | 100.167841 | 99.978957 | 126.851073 | 21.087905 | 0.001887 | 0.001777 | -151.795826 | 0.232889 | 8.400666 | 0.002723 | 0.003332 | 0.003201 | 5.2e-05 | 0.001176 | 74.811364 | 1.31629 | 2.5474 | 100.21 | 20.74 | 37.406 | 67.054621 | 87.150946 | 64.406008 | 0.009146 | 1.045887 | 0.02495 | 23.855244 | 0.016882 | 0.138545 | 1.1e-05 | 0.000882 | 0.000882 | 6.395178
2019-03-29 13:46 | 1553881571.5 | -416 | 0.209505 | 0.00045 | -1e-06 | 100.169338 | 99.983735 | 126.421529 | 21.088599 | 0.001964 | 0.001756 | -151.781872 | 0.233162 | 8.402011 | 0.002685 | 0.003867 | 0.003705 | 5.4e-05 | 0.001177 | 74.811696 | 1.369624 | 2.5471 | 100.21 | 20.74 | 37.406 | 68.919742 | 86.242076 | 63.909266 | 0.009146 | 1.047428 | 0.024926 | 23.797291 | 0.016589 | 0.138708 | 9e-06 | 0.000765 | 0.000765 | 7.375546
2019-03-29 13:46 | 1553881572.5 | -415 | 0.209511 | 0.000451 | -1e-06 | 100.14569 | 99.955067 | 126.231402 | 21.088226 | 0.001953 | 0.001826 | -151.802515 | 0.234033 | 8.402232 | 0.002648 | 0.004154 | 0.00399 | 5.3e-05 | 0.001184 | 74.801299 | 1.368404 | 2.5474 | 100.21 | 20.74 | 37.414 | 68.647027 | 85.363649 | 65.607573 | 0.009148 | 1.042177 | 0.024845 | 23.839222 | 0.017042 | 0.139227 | 8e-06 | 0.000643 | 0.000643 | 8.813369
2019-03-29 13:46 | 1553881573.5 | -414 | 0.209512 | 0.000449 | -1e-06 | 100.168439 | 99.920255 | 126.236566 | 21.089125 | 0.001964 | 0.001793 | -151.826263 | 0.233097 | 8.401933 | 0.002689 | 0.003679 | 0.003562 | 5.4e-05 | 0.00119 | 74.833595 | 1.401222 | 2.5475 | 100.21 | 20.74 | 37.418 | 68.906792 | 86.337863 | 64.798192 | 0.009149 | 1.044673 | 0.024875 | 23.811213 | 0.022189 | 0.138669 | 1e-05 | 0.000763 | 0.000763 | 7.39592
2019-03-29 13:46 | 1553881574.5 | -413 | 0.20946 | 0.000449 | -1e-06 | 100.170236 | 99.961892 | 126.099722 | 21.088752 | 0.001859 | 0.0018 | -151.821567 | 0.233786 | 8.402752 | 0.002698 | 0.004716 | 0.00433 | 5.5e-05 | 0.001199 | 74.809539 | 1.365431 | 2.5474 | 100.21 | 20.74 | 37.422 | 66.400129 | 86.562466 | 64.969615 | 0.00915 | 1.044143 | 0.024855 | 23.804339 | 0.018623 | 0.13908 | 9e-06 | 0.000744 | 0.000744 | 7.613199
2019-03-29 13:46 | 1553881575.5 | -412 | 0.209536 | 0.000448 | -1e-06 | 100.155867 | 100.010697 | 125.751157 | 21.088483 | 0.001923 | 0.001753 | -151.815894 | 0.233285 | 8.401283 | 0.002709 | 0.004094 | 0.003973 | 5.6e-05 | 0.001196 | 74.82071 | 1.378015 | 2.5474 | 100.21 | 20.74 | 37.432 | 67.939046 | 86.812689 | 63.838879 | 0.009153 | 1.047647 | 0.024862 | 23.731635 | 0.012974 | 0.138782 | 1.1e-05 | 0.000873 | 0.000873 | 6.473215
2019-03-29 13:46 | 1553881576.5 | -411 | 0.209485 | 0.000451 | -1e-06 | 100.166046 | 100.057453 | 125.544365 | 21.089631 | 0.001925 | 0.00181 | -151.82772 | 0.2335 | 8.402356 | 0.002679 | 0.00343 | 0.003285 | 5.2e-05 | 0.001185 | 74.833982 | 1.332143 | 2.5474 | 100.21 | 20.74 | 37.432 | 67.982234 | 86.089344 | 65.207682 | 0.009153 | 1.043409 | 0.024792 | 23.760223 | 0.009702 | 0.138909 | 7e-06 | 0.000562 | 0.000562 | 10.063467
2019-03-29 13:46 | 1553881577.5 | -410 | 0.209503 | 0.000449 | -1e-06 | 100.180413 | 99.912405 | 125.536385 | 21.088895 | 0.001912 | 0.001834 | -151.829752 | 0.233318 | 8.400978 | 0.002666 | 0.004291 | 0.00414 | 5.6e-05 | 0.001177 | 74.826406 | 1.317748 | 2.5474 | 100.21 | 20.74 | 37.436 | 67.666562 | 85.785025 | 65.789351 | 0.009154 | 1.041618 | 0.02477 | 23.779881 | 0.023961 | 0.138801 | 9e-06 | 0.000714 | 0.000714 | 7.909104
2019-03-29 13:46 | 1553881578.5 | -409 | 0.209504 | 0.000451 | -1e-06 | 100.152874 | 99.971107 | 125.465498 | 21.089141 | 0.001896 | 0.001756 | -151.84039 | 0.233669 | 8.404117 | 0.002739 | 0.004402 | 0.004193 | 5.2e-05 | 0.001181 | 74.78963 | 1.337402 | 2.5475 | 100.21 | 20.74 | 37.438 | 67.271993 | 87.547313 | 63.911237 | 0.009154 | 1.047422 | 0.024831 | 23.707209 | 0.016248 | 0.13901 | 8e-06 | 0.000648 | 0.000648 | 8.729706
2019-03-29 13:46 | 1553881579.5 | -408 | 0.209505 | 0.000444 | -1e-06 | 100.161255 | 99.880324 | 125.359168 | 21.088794 | 0.001877 | 0.001808 | -151.844741 | 0.233591 | 8.399918 | 0.002692 | 0.003666 | 0.003537 | 5.3e-05 | 0.001182 | 74.755011 | 1.329471 | 2.5474 | 100.21 | 20.74 | 37.444 | 66.824632 | 86.41718 | 65.168618 | 0.009155 | 1.043529 | 0.024775 | 23.741321 | 0.025123 | 0.138963 | 1.7e-05 | 0.00128 | 0.00128 | 4.418477
2019-03-29 13:46 | 1553881580.5 | -407 | 0.209499 | 0.000448 | -1e-06 | 100.193284 | 99.861212 | 125.465027 | 21.089161 | 0.001896 | 0.001769 | -151.84982 | 0.23402 | 8.40311 | 0.002673 | 0.004345 | 0.004175 | 5.3e-05 | 0.001185 | 74.848858 | 1.330107 | 2.5475 | 100.21 | 20.74 | 37.444 | 67.287642 | 85.965711 | 64.223624 | 0.009155 | 1.046452 | 0.02482 | 23.718148 | 0.029694 | 0.139219 | 1.1e-05 | 0.000882 | 0.000882 | 6.421514
2019-03-29 13:46 | 1553881581.5 | -406 | 0.20948 | 0.000445 | -1e-06 | 100.124737 | 100.095336 | 125.813592 | 21.090624 | 0.001941 | 0.001821 | -151.844415 | 0.233721 | 8.401296 | 0.002597 | 0.003436 | 0.00329 | 5.4e-05 | 0.001187 | 74.771878 | 1.345362 | 2.5474 | 100.21 | 20.74 | 37.447 | 68.374824 | 84.120632 | 65.472546 | 0.009156 | 1.042593 | 0.024808 | 23.794993 | 0.002627 | 0.139041 | 1.5e-05 | 0.001136 | 0.001136 | 4.982691
2019-03-29 13:46 | 1553881582.5 | -405 | 0.209513 | 0.000448 | -1e-06 | 100.16365 | 99.94517 | 125.856782 | 21.089933 | 0.001902 | 0.00183 | -151.827873 | 0.233149 | 8.404598 | 0.002662 | 0.003734 | 0.003547 | 5.2e-05 | 0.001189 | 74.782275 | 1.341003 | 2.5474 | 100.21 | 20.74 | 37.447 | 67.435065 | 85.680667 | 65.688851 | 0.009156 | 1.041927 | 0.024805 | 23.806677 | 0.019531 | 0.1387 | 1.1e-05 | 0.000879 | 0.000879 | 6.418734
2019-03-29 13:46 | 1553881583.5 | -404 | 0.20952 | 0.000449 | -1e-06 | 100.246565 | 99.92947 | 125.90091 | 21.090108 | 0.00196 | 0.001802 | -151.806214 | 0.233832 | 8.401543 | 0.002712 | 0.003907 | 0.003714 | 5.6e-05 | 0.001185 | 74.829503 | 1.34312 | 2.5475 | 100.21 | 20.74 | 37.45 | 68.819767 | 86.883088 | 65.027951 | 0.009157 | 1.043963 | 0.024833 | 23.787618 | 0.028338 | 0.139107 | 1.1e-05 | 0.00085 | 0.00085 | 6.66258
2019-03-29 13:46 | 1553881584.5 | -403 | 0.209512 | 0.000446 | -1e-06 | 100.204359 | 100.154379 | 126.050194 | 21.090468 | 0.001909 | 0.001784 | -151.785226 | 0.233468 | 8.402811 | 0.002713 | 0.003635 | 0.003432 | 5.6e-05 | 0.001182 | 74.863956 | 1.345099 | 2.5474 | 100.21 | 20.74 | 37.452 | 67.605576 | 86.929398 | 64.586317 | 0.009157 | 1.045328 | 0.024864 | 23.78617 | 0.004462 | 0.13889 | 1.4e-05 | 0.001101 | 0.001101 | 5.132209
2019-03-29 13:46 | 1553881585.5 | -402 | 0.209461 | 0.000454 | -1e-06 | 100.203461 | 100.01991 | 126.209807 | 21.090196 | 0.001898 | 0.001781 | -151.785744 | 0.233825 | 8.401166 | 0.002715 | 0.003942 | 0.003788 | 5.4e-05 | 0.001166 | 74.816894 | 1.397917 | 2.5474 | 100.21 | 20.74 | 37.454 | 67.321348 | 86.96186 | 64.509537 | 0.009158 | 1.045566 | 0.024883 | 23.798519 | 0.016399 | 0.139103 | 4e-06 | 0.000312 | 0.000312 | 18.138118
2019-03-29 13:46 | 1553881586.5 | -401 | 0.209503 | 0.000449 | -1e-06 | 100.142697 | 100.021616 | 126.459788 | 21.09076 | 0.001913 | 0.00184 | -151.775719 | 0.233513 | 8.401823 | 0.002735 | 0.003782 | 0.003621 | 5.6e-05 | 0.001168 | 74.794497 | 1.355513 | 2.5474 | 100.21 | 20.74 | 37.457 | 67.696503 | 87.436493 | 65.946305 | 0.009159 | 1.041136 | 0.024855 | 23.872705 | 0.010821 | 0.138917 | 1e-05 | 0.000809 | 0.000809 | 6.991191
2019-03-29 13:46 | 1553881587.5 | -400 | 0.209489 | 0.00045 | -1e-06 | 100.19478 | 100.06974 | 126.568699 | 21.091409 | 0.001941 | 0.00182 | -151.767765 | 0.232895 | 8.402928 | 0.002761 | 0.00431 | 0.004128 | 5.8e-05 | 0.00117 | 74.79881 | 1.323002 | 2.5473 | 100.21 | 20.74 | 37.463 | 68.356835 | 88.067246 | 65.444442 | 0.00916 | 1.042679 | 0.024884 | 23.865302 | 0.01117 | 0.138549 | 8e-06 | 0.000682 | 0.000682 | 8.268719
2019-03-29 13:46 | 1553881588.5 | -399 | 0.209504 | 0.000448 | -1e-06 | 100.197475 | 100.019569 | 126.515418 | 21.091964 | 0.001911 | 0.001791 | -151.753255 | 0.234092 | 8.401602 | 0.00276 | 0.004624 | 0.004458 | 5.6e-05 | 0.001176 | 74.843826 | 1.315268 | 2.5473 | 100.21 | 20.74 | 37.466 | 67.640689 | 88.061527 | 64.763416 | 0.009161 | 1.044781 | 0.024904 | 23.836271 | 0.015896 | 0.139261 | 1.1e-05 | 0.000892 | 0.000892 | 6.353203
2019-03-29 13:46 | 1553881589.5 | -398 | 0.209494 | 0.000453 | -1e-06 | 100.219625 | 99.845853 | 126.644751 | 21.090838 | 0.001924 | 0.001801 | -151.740739 | 0.234157 | 8.401517 | 0.002753 | 0.004207 | 0.004 | 5.6e-05 | 0.001175 | 74.797206 | 1.347145 | 2.5475 | 100.21 | 20.74 | 37.47 | 67.952391 | 87.892662 | 65.000511 | 0.009162 | 1.044048 | 0.024908 | 23.856817 | 0.033421 | 0.1393 | 6e-06 | 0.00051 | 0.00051 | 11.119843
2019-03-29 13:46 | 1553881590.5 | -397 | 0.209485 | 0.000451 | -1e-06 | 100.249859 | 100.043459 | 126.624095 | 21.091445 | 0.001983 | 0.001833 | -151.737768 | 0.233708 | 8.401985 | 0.002647 | 0.00431 | 0.004155 | 5.5e-05 | 0.001181 | 74.82447 | 1.313046 | 2.5473 | 100.21 | 20.74 | 37.487 | 69.363099 | 85.33334 | 65.756709 | 0.009166 | 1.041718 | 0.024878 | 23.881529 | 0.018434 | 0.139033 | 8e-06 | 0.000679 | 0.000679 | 8.331648
2019-03-29 13:46 | 1553881591.5 | -396 | 0.209513 | 0.000446 | -1e-06 | 100.200169 | 100.006601 | 126.594988 | 21.092155 | 0.001955 | 0.001772 | -151.748157 | 0.23309 | 8.402525 | 0.002683 | 0.004328 | 0.004132 | 5.6e-05 | 0.001187 | 74.800082 | 1.326045 | 2.5473 | 100.21 | 20.74 | 37.487 | 68.695311 | 86.203427 | 64.300649 | 0.009166 | 1.046213 | 0.024929 | 23.827433 | 0.017296 | 0.138665 | 1.4e-05 | 0.001123 | 0.001123 | 5.026339
2019-03-29 13:47 | 1553881592.5 | -395 | 0.209497 | 0.00045 | -1e-06 | 100.277097 | 99.974179 | 126.846611 | 21.092026 | 0.001894 | 0.001822 | -151.746508 | 0.234209 | 8.402856 | 0.00273 | 0.003928 | 0.003856 | 5.2e-05 | 0.00119 | 74.807935 | 1.332487 | 2.5475 | 100.21 | 20.74 | 37.504 | 67.240409 | 87.326055 | 65.49652 | 0.00917 | 1.042519 | 0.024909 | 23.893326 | 0.027061 | 0.139331 | 9e-06 | 0.000725 | 0.000725 | 7.822138
2019-03-29 13:47 | 1553881593.5 | -394 | 0.209499 | 0.000454 | -1e-06 | 100.254946 | 100.001141 | 126.859053 | 21.092113 | 0.001936 | 0.001727 | -151.754616 | 0.233819 | 8.402603 | 0.002642 | 0.004089 | 0.003846 | 5.5e-05 | 0.001191 | 74.846702 | 1.349566 | 2.5474 | 100.21 | 20.74 | 37.504 | 68.23972 | 85.213721 | 63.226233 | 0.00917 | 1.049555 | 0.024994 | 23.814269 | 0.022673 | 0.139099 | 4e-06 | 0.000332 | 0.000332 | 17.041568
2019-03-29 13:47 | 1553881594.5 | -393 | 0.20949 | 0.000454 | -1e-06 | 100.236986 | 99.962916 | 126.980874 | 21.092532 | 0.001886 | 0.001855 | -151.775413 | 0.23378 | 8.399405 | 0.002756 | 0.004065 | 0.003909 | 5.8e-05 | 0.001192 | 74.873966 | 1.37082 | 2.5473 | 100.21 | 20.74 | 37.511 | 67.038914 | 87.947984 | 66.288358 | 0.009172 | 1.040087 | 0.024893 | 23.933901 | 0.02449 | 0.139076 | 3e-06 | 0.00028 | 0.00028 | 20.191195
2019-03-29 13:47 | 1553881595.5 | -392 | 0.209497 | 0.000445 | -1e-06 | 100.216632 | 100.006601 | 127.105277 | 21.092152 | 0.001916 | 0.001803 | -151.761037 | 0.233461 | 8.401361 | 0.002637 | 0.003664 | 0.003535 | 5.8e-05 | 0.001186 | 74.917378 | 1.346758 | 2.5473 | 100.21 | 20.74 | 37.521 | 67.771906 | 85.096862 | 65.045574 | 0.009174 | 1.043909 | 0.024951 | 23.901746 | 0.018765 | 0.138886 | 1.5e-05 | 0.001209 | 0.001209 | 4.67597
2019-03-29 13:47 | 1553881596.5 | -391 | 0.209488 | 0.000448 | -1e-06 | 100.183705 | 100.001822 | 127.017256 | 21.092282 | 0.0019 | 0.001802 | -151.757855 | 0.233006 | 8.402486 | 0.002637 | 0.004352 | 0.004122 | 5.6e-05 | 0.001186 | 74.889063 | 1.388645 | 2.5474 | 100.21 | 20.74 | 37.526 | 67.373387 | 85.088329 | 65.028379 | 0.009176 | 1.043962 | 0.024943 | 23.892861 | 0.016253 | 0.138615 | 1.1e-05 | 0.00087 | 0.00087 | 6.48363
2019-03-29 13:47 | 1553881597.5 | -390 | 0.209505 | 0.000445 | -1e-06 | 100.178618 | 99.863259 | 126.809292 | 21.093275 | 0.001891 | 0.001775 | -151.765388 | 0.234125 | 8.399483 | 0.002687 | 0.004129 | 0.003943 | 5.6e-05 | 0.001182 | 74.836637 | 1.310095 | 2.5474 | 100.21 | 20.74 | 37.532 | 67.17213 | 86.292812 | 64.365024 | 0.009177 | 1.046014 | 0.024947 | 23.849867 | 0.028201 | 0.139281 | 1.5e-05 | 0.001229 | 0.001229 | 4.614144
2019-03-29 13:47 | 1553881598.5 | -389 | 0.209519 | 0.000452 | -1e-06 | 100.204359 | 100.097724 | 126.739813 | 21.093057 | 0.001944 | 0.001784 | -151.785974 | 0.23406 | 8.401498 | 0.00271 | 0.004227 | 0.004038 | 5.5e-05 | 0.001182 | 74.883643 | 1.316066 | 2.5472 | 100.21 | 20.74 | 37.541 | 68.439689 | 86.849858 | 64.598216 | 0.009179 | 1.045292 | 0.024932 | 23.851568 | 0.009524 | 0.139242 | 7e-06 | 0.000557 | 0.000557 | 10.169063
2019-03-29 13:47 | 1553881599.5 | -388 | 0.209499 | 0.000448 | -1e-06 | 100.200169 | 99.969401 | 126.521285 | 21.0937 | 0.001963 | 0.001784 | -151.806099 | 0.233903 | 8.401225 | 0.002711 | 0.003875 | 0.003685 | 5.6e-05 | 0.001178 | 74.886021 | 1.345743 | 2.5474 | 100.21 | 20.74 | 37.546 | 68.894165 | 86.866123 | 64.594991 | 0.00918 | 1.045302 | 0.02491 | 23.830883 | 0.020624 | 0.139149 | 1.1e-05 | 0.000909 | 0.000909 | 6.231847
2019-03-29 13:47 | 1553881600.5 | -387 | 0.209494 | 0.000449 | 0 | 100.221722 | 99.900461 | 126.307218 | 21.093122 | 0.001943 | 0.001794 | -151.799506 | 0.233773 | 8.403331 | 0.002629 | 0.004221 | 0.004097 | 5.6e-05 | 0.001179 | 74.946135 | 1.344069 | 2.5473 | 100.21 | 20.73 | 37.556 | 68.414029 | 84.897209 | 64.841052 | 0.009177 | 1.044541 | 0.02488 | 23.819386 | 0.028718 | 0.139072 | 9e-06 | 0.000694 | 0.000694 | 8.153504
2019-03-29 13:47 | 1553881601.5 | -386 | 0.209484 | 0.000449 | -1e-06 | 100.245068 | 99.899436 | 126.042684 | 21.093791 | 0.001886 | 0.00177 | -151.790919 | 0.233741 | 8.401576 | 0.002667 | 0.00389 | 0.003716 | 5.5e-05 | 0.001183 | 74.868767 | 1.368114 | 2.5475 | 100.21 | 20.73 | 37.56 | 67.039415 | 85.803973 | 64.260127 | 0.009178 | 1.046339 | 0.024876 | 23.773972 | 0.030893 | 0.139052 | 1e-05 | 0.000789 | 0.000789 | 7.171078
2019-03-29 13:47 | 1553881602.5 | -385 | 0.209549 | 0.000448 | -1e-06 | 100.268118 | 99.986807 | 125.654451 | 21.093414 | 0.001891 | 0.001803 | -151.789826 | 0.233481 | 8.401992 | 0.002658 | 0.003787 | 0.003639 | 5.6e-05 | 0.001186 | 74.805059 | 1.362016 | 2.5475 | 100.21 | 20.73 | 37.563 | 67.157597 | 85.592877 | 65.048965 | 0.009179 | 1.043898 | 0.024808 | 23.765062 | 0.02513 | 0.138898 | 1.1e-05 | 0.00088 | 0.00088 | 6.424312
2019-03-29 13:47 | 1553881603.5 | -384 | 0.209483 | 0.000452 | -1e-06 | 100.254049 | 100.103868 | 125.33734 | 21.094592 | 0.001961 | 0.001861 | -151.773074 | 0.235445 | 8.401394 | 0.00261 | 0.003842 | 0.003685 | 5.5e-05 | 0.001192 | 74.804174 | 1.338922 | 2.5473 | 100.21 | 20.73 | 37.569 | 68.845031 | 84.448415 | 66.44476 | 0.00918 | 1.039608 | 0.024726 | 23.783984 | 0.013409 | 0.140066 | 6e-06 | 0.000475 | 0.000475 | 11.991695
2019-03-29 13:47 | 1553881604.5 | -383 | 0.209544 | 0.00045 | -1e-06 | 100.22651 | 100.157451 | 125.158716 | 21.094829 | 0.001959 | 0.00181 | -151.771081 | 0.234612 | 8.403006 | 0.002627 | 0.003666 | 0.003465 | 5.3e-05 | 0.001194 | 74.824802 | 1.332461 | 2.5474 | 100.21 | 20.73 | 37.574 | 68.795502 | 84.847397 | 65.206475 | 0.009182 | 1.043413 | 0.024754 | 23.723659 | 0.006165 | 0.139571 | 8e-06 | 0.00065 | 0.00065 | 8.738104
2019-03-29 13:47 | 1553881605.5 | -382 | 0.209548 | 0.000448 | 0 | 100.203461 | 100.153014 | 124.829399 | 21.095105 | 0.00194 | 0.001794 | -151.787028 | 0.233409 | 8.403682 | 0.002622 | 0.003815 | 0.003621 | 5.3e-05 | 0.001184 | 74.800967 | 1.329343 | 2.5473 | 100.21 | 20.73 | 37.579 | 68.333256 | 84.739195 | 64.832873 | 0.009183 | 1.044566 | 0.024735 | 23.679344 | 0.004504 | 0.138855 | 1e-05 | 0.000807 | 0.000807 | 7.00001
2019-03-29 13:47 | 1553881606.5 | -381 | 0.209489 | 0.000448 | -1e-06 | 100.291464 | 100.164617 | 124.747246 | 21.095124 | 0.001923 | 0.001763 | -151.787507 | 0.233435 | 8.401875 | 0.002638 | 0.003971 | 0.003845 | 5.7e-05 | 0.001178 | 74.825355 | 1.312212 | 2.5473 | 100.21 | 20.73 | 37.586 | 67.935394 | 85.119952 | 64.079494 | 0.009185 | 1.046899 | 0.024754 | 23.645153 | 0.01132 | 0.138871 | 1.1e-05 | 0.000847 | 0.000847 | 6.675989
2019-03-29 13:47 | 1553881607.5 | -380 | 0.209498 | 0.000454 | -1e-06 | 100.322295 | 100.208644 | 124.914134 | 21.095702 | 0.001944 | 0.001816 | -151.796765 | 0.234326 | 8.402973 | 0.002528 | 0.00418 | 0.004 | 5.5e-05 | 0.001174 | 74.786588 | 1.319326 | 2.5474 | 100.21 | 20.73 | 37.59 | 68.43841 | 82.467998 | 65.356476 | 0.009186 | 1.04295 | 0.024724 | 23.70572 | 0.010139 | 0.139401 | 4e-06 | 0.000323 | 0.000323 | 17.557408
2019-03-29 13:47 | 1553881608.5 | -379 | 0.209493 | 0.000449 | -1e-06 | 100.305834 | 100.133902 | 124.864373 | 21.095059 | 0.001912 | 0.001766 | -151.799774 | 0.233851 | 8.403786 | 0.002608 | 0.00455 | 0.004326 | 5.2e-05 | 0.001173 | 74.845264 | 1.360769 | 2.5475 | 100.21 | 20.73 | 37.597 | 67.675671 | 84.392594 | 64.152829 | 0.009187 | 1.046672 | 0.024763 | 23.658823 | 0.015345 | 0.139118 | 9e-06 | 0.000732 | 0.000732 | 7.7403
2019-03-29 13:47 | 1553881609.5 | -378 | 0.209506 | 0.000451 | -1e-06 | 100.381564 | 100.354373 | 124.994175 | 21.095066 | 0.001959 | 0.001804 | -151.786951 | 0.233845 | 8.403311 | 0.002573 | 0.003657 | 0.003445 | 5.2e-05 | 0.00117 | 74.862684 | 1.358774 | 2.5475 | 100.21 | 20.73 | 37.602 | 68.811357 | 83.543752 | 65.082567 | 0.009188 | 1.043795 | 0.024742 | 23.703718 | 0.002423 | 0.139114 | 7e-06 | 0.000601 | 0.000601 | 9.42843
2019-03-29 13:47 | 1553881610.5 | -377 | 0.209491 | 0.000448 | -1e-06 | 100.362705 | 100.078612 | 125.14252 | 21.095815 | 0.001979 | 0.001765 | -151.796765 | 0.234469 | 8.39947 | 0.002555 | 0.003931 | 0.00385 | 5.1e-05 | 0.001175 | 74.812083 | 1.371082 | 2.5474 | 100.21 | 20.73 | 37.606 | 69.280809 | 83.113135 | 64.136478 | 0.009189 | 1.046723 | 0.024791 | 23.684585 | 0.025355 | 0.139486 | 1.1e-05 | 0.000881 | 0.000881 | 6.440768
2019-03-29 13:47 | 1553881611.5 | -376 | 0.209532 | 0.000449 | -1e-06 | 100.322295 | 100.155061 | 125.328891 | 21.095046 | 0.001936 | 0.001767 | -151.799525 | 0.233981 | 8.401998 | 0.002642 | 0.004028 | 0.003844 | 5.4e-05 | 0.001172 | 74.808488 | 1.381756 | 2.5475 | 100.21 | 20.73 | 37.614 | 68.259155 | 85.215126 | 64.184822 | 0.009191 | 1.046573 | 0.024808 | 23.703914 | 0.014923 | 0.139196 | 1e-05 | 0.000823 | 0.000823 | 6.882119
2019-03-29 13:47 | 1553881612.5 | -375 | 0.209503 | 0.00045 | -1e-06 | 100.340555 | 100.212738 | 125.188526 | 21.095926 | 0.001888 | 0.001801 | -151.794331 | 0.233819 | 8.402258 | 0.002537 | 0.00351 | 0.00337 | 5e-05 | 0.00117 | 74.807437 | 1.388212 | 2.5474 | 100.21 | 20.73 | 37.619 | 67.082847 | 82.686502 | 64.99992 | 0.009193 | 1.04405 | 0.024764 | 23.719241 | 0.011401 | 0.139099 | 8e-06 | 0.000597 | 0.000597 | 9.487824
2019-03-29 13:47 | 1553881613.5 | -374 | 0.209536 | 0.000446 | -1e-06 | 100.406708 | 100.151648 | 125.183127 | 21.096587 | 0.001966 | 0.001838 | -151.817331 | 0.234177 | 8.399964 | 0.002576 | 0.004114 | 0.00395 | 5.1e-05 | 0.001178 | 74.815511 | 1.358016 | 2.5474 | 100.21 | 20.73 | 37.627 | 68.961628 | 83.624095 | 65.903617 | 0.009195 | 1.041267 | 0.024731 | 23.750402 | 0.02275 | 0.139312 | 1.3e-05 | 0.001041 | 0.001041 | 5.448712
2019-03-29 13:47 | 1553881614.5 | -373 | 0.209511 | 0.000449 | -1e-06 | 100.448314 | 100.128783 | 125.006145 | 21.096049 | 0.001907 | 0.001792 | -151.809684 | 0.233929 | 8.405242 | 0.002617 | 0.004049 | 0.003859 | 5.4e-05 | 0.001167 | 74.778183 | 1.31932 | 2.5473 | 100.21 | 20.73 | 37.632 | 67.544632 | 84.620582 | 64.779895 | 0.009196 | 1.04473 | 0.024754 | 23.694244 | 0.028498 | 0.139165 | 9e-06 | 0.000742 | 0.000742 | 7.631872
2019-03-29 13:47 | 1553881615.5 | -372 | 0.209524 | 0.000449 | -1e-06 | 100.410299 | 100.219906 | 125.20566 | 21.096759 | 0.001903 | 0.001836 | -151.799276 | 0.23445 | 8.399255 | 0.002613 | 0.003364 | 0.00318 | 5.4e-05 | 0.001151 | 74.753573 | 1.36758 | 2.5475 | 100.21 | 20.73 | 37.637 | 67.455637 | 84.511364 | 65.852311 | 0.009197 | 1.041425 | 0.024735 | 23.750742 | 0.016976 | 0.139474 | 1e-05 | 0.000787 | 0.000787 | 7.210692
2019-03-29 13:47 | 1553881616.5 | -371 | 0.209542 | 0.000452 | -1e-06 | 100.46358 | 100.162229 | 125.541784 | 21.097256 | 0.001924 | 0.00179 | -151.819056 | 0.233962 | 8.402661 | 0.002594 | 0.003405 | 0.003209 | 5.2e-05 | 0.001149 | 74.786976 | 1.349673 | 2.5474 | 100.21 | 20.73 | 37.646 | 67.967997 | 84.053005 | 64.7303 | 0.009199 | 1.044883 | 0.024809 | 23.743211 | 0.02687 | 0.139184 | 6e-06 | 0.00047 | 0.00047 | 12.064325
2019-03-29 13:47 | 1553881617.5 | -370 | 0.209542 | 0.000449 | -1e-06 | 100.407906 | 100.230485 | 125.421136 | 21.097197 | 0.001838 | 0.001809 | -151.804259 | 0.233422 | 8.402902 | 0.0026 | 0.003322 | 0.003075 | 5.4e-05 | 0.00115 | 74.819991 | 1.322337 | 2.5473 | 100.21 | 20.73 | 37.652 | 65.898678 | 84.207333 | 65.186883 | 0.009201 | 1.043473 | 0.02478 | 23.747829 | 0.015819 | 0.138863 | 1e-05 | 0.000775 | 0.000775 | 7.296229
2019-03-29 13:47 | 1553881618.5 | -369 | 0.209538 | 0.000452 | -1e-06 | 100.4555 | 100.269734 | 125.358933 | 21.09712 | 0.001962 | 0.001729 | -151.798509 | 0.23365 | 8.404975 | 0.002653 | 0.00352 | 0.003332 | 5.2e-05 | 0.00115 | 74.801686 | 1.338851 | 2.5474 | 100.21 | 20.73 | 37.662 | 68.88258 | 85.482455 | 63.275631 | 0.009203 | 1.049401 | 0.024844 | 23.674786 | 0.016556 | 0.138998 | 6e-06 | 0.000517 | 0.000517 | 10.950997
2019-03-29 13:47 | 1553881619.5 | -368 | 0.209515 | 0.000447 | -1e-06 | 100.487526 | 100.2339 | 125.525822 | 21.095702 | 0.001913 | 0.001759 | -151.814859 | 0.234287 | 8.403064 | 0.002606 | 0.004284 | 0.004098 | 5.2e-05 | 0.001146 | 74.800082 | 1.340247 | 2.5473 | 100.21 | 20.73 | 37.667 | 67.683989 | 84.337906 | 63.992698 | 0.009204 | 1.047169 | 0.024834 | 23.715773 | 0.022604 | 0.139377 | 1.2e-05 | 0.000951 | 0.000951 | 5.966813
2019-03-29 13:47 | 1553881620.5 | -367 | 0.209488 | 0.000449 | -1e-06 | 100.479745 | 100.454712 | 125.861008 | 21.097901 | 0.001952 | 0.001803 | -151.801058 | 0.233955 | 8.403812 | 0.002676 | 0.004025 | 0.003878 | 5e-05 | 0.001149 | 74.768671 | 1.330767 | 2.5474 | 100.21 | 20.73 | 37.673 | 68.633099 | 86.027126 | 65.062706 | 0.009206 | 1.043856 | 0.024828 | 23.78507 | 0.002229 | 0.13918 | 1e-05 | 0.000784 | 0.000784 | 7.224795
2019-03-29 13:47 | 1553881621.5 | -366 | 0.209479 | 0.00045 | -1e-06 | 100.523447 | 100.466999 | 126.004659 | 21.097626 | 0.001933 | 0.001782 | -151.786606 | 0.233077 | 8.402603 | 0.002629 | 0.003414 | 0.00321 | 5e-05 | 0.001152 | 74.812636 | 1.340304 | 2.5474 | 100.21 | 20.73 | 37.683 | 68.172708 | 84.910963 | 64.545629 | 0.009208 | 1.045454 | 0.024861 | 23.78044 | 0.005024 | 0.138658 | 8e-06 | 0.000685 | 0.000685 | 8.234859
2019-03-29 13:47 | 1553881622.5 | -365 | 0.20952 | 0.00045 | -1e-06 | 100.451907 | 100.315808 | 126.198541 | 21.097532 | 0.001917 | 0.00177 | -151.802515 | 0.233129 | 8.401621 | 0.00256 | 0.003284 | 0.003123 | 5.1e-05 | 0.001155 | 74.808322 | 1.338268 | 2.5474 | 100.21 | 20.73 | 37.683 | 67.784822 | 83.246557 | 64.247398 | 0.009208 | 1.046379 | 0.024891 | 23.788218 | 0.012127 | 0.138689 | 9e-06 | 0.000685 | 0.000685 | 8.237468
2019-03-29 13:47 | 1553881623.5 | -364 | 0.209496 | 0.000447 | -1e-06 | 100.470166 | 100.262566 | 126.20253 | 21.097246 | 0.001892 | 0.001757 | -151.787756 | 0.234053 | 8.400165 | 0.002669 | 0.003647 | 0.003483 | 5.5e-05 | 0.001155 | 74.744614 | 1.354602 | 2.5474 | 100.21 | 20.73 | 37.694 | 67.201954 | 85.875169 | 63.937884 | 0.009211 | 1.047339 | 0.024903 | 23.77768 | 0.018501 | 0.139238 | 1.2e-05 | 0.00092 | 0.00092 | 6.159154
2019-03-29 13:47 | 1553881624.5 | -363 | 0.209526 | 0.000454 | -1e-06 | 100.559367 | 100.4356 | 126.203704 | 21.097382 | 0.001918 | 0.001795 | -151.794982 | 0.233864 | 8.402252 | 0.00258 | 0.00459 | 0.004362 | 5e-05 | 0.001156 | 74.771325 | 1.361794 | 2.5475 | 100.21 | 20.73 | 37.7 | 67.812807 | 83.731628 | 64.86155 | 0.009212 | 1.044477 | 0.024869 | 23.810345 | 0.011016 | 0.139126 | 3e-06 | 0.00027 | 0.00027 | 20.936398
2019-03-29 13:47 | 1553881625.5 | -362 | 0.209534 | 0.000449 | -1e-06 | 100.545598 | 100.258131 | 126.085637 | 21.098301 | 0.001918 | 0.001743 | -151.806617 | 0.234326 | 8.401446 | 0.002608 | 0.003769 | 0.003603 | 5.3e-05 | 0.001155 | 74.83 | 1.320804 | 2.5474 | 100.21 | 20.73 | 37.709 | 67.816824 | 84.409931 | 63.600038 | 0.009215 | 1.04839 | 0.024904 | 23.754752 | 0.02561 | 0.139401 | 1e-05 | 0.000759 | 0.000759 | 7.476545
2019-03-29 13:47 | 1553881626.5 | -361 | 0.209535 | 0.00045 | -1e-06 | 100.477649 | 100.309665 | 125.629334 | 21.098031 | 0.001903 | 0.001765 | -151.79596 | 0.233851 | 8.403285 | 0.002678 | 0.003731 | 0.003507 | 5.1e-05 | 0.001154 | 74.842222 | 1.369683 | 2.5475 | 100.21 | 20.73 | 37.713 | 67.462402 | 86.086676 | 64.145609 | 0.009216 | 1.046694 | 0.024839 | 23.730929 | 0.014966 | 0.139118 | 8e-06 | 0.000618 | 0.000618 | 9.163431
2019-03-29 13:47 | 1553881627.5 | -360 | 0.209518 | 0.000451 | -1e-06 | 100.558767 | 100.47519 | 125.596239 | 21.09917 | 0.001955 | 0.001816 | -151.809856 | 0.232811 | 8.401836 | 0.002581 | 0.00406 | 0.00388 | 5.3e-05 | 0.001153 | 74.821042 | 1.351758 | 2.5472 | 100.21 | 20.73 | 37.728 | 68.713177 | 83.760776 | 65.377646 | 0.009219 | 1.042885 | 0.024791 | 23.771099 | 0.007437 | 0.138499 | 8e-06 | 0.000622 | 0.000622 | 9.060604
2019-03-29 13:47 | 1553881628.5 | -359 | 0.20953 | 0.000449 | -1e-06 | 100.528835 | 100.241066 | 125.824155 | 21.0982 | 0.001922 | 0.001791 | -151.819823 | 0.233481 | 8.401257 | 0.002578 | 0.003883 | 0.003731 | 5.3e-05 | 0.001161 | 74.891939 | 1.381354 | 2.5475 | 100.21 | 20.73 | 37.728 | 67.923474 | 83.673271 | 64.764902 | 0.009219 | 1.044776 | 0.024835 | 23.771115 | 0.025641 | 0.138898 | 1e-05 | 0.000765 | 0.000765 | 7.392422
2019-03-29 13:47 | 1553881629.5 | -358 | 0.209545 | 0.000451 | -1e-06 | 100.554878 | 100.474847 | 125.886123 | 21.098923 | 0.001933 | 0.001776 | -151.796746 | 0.234203 | 8.402031 | 0.002655 | 0.00483 | 0.004635 | 5.3e-05 | 0.001168 | 74.85837 | 1.362556 | 2.5474 | 100.21 | 20.73 | 37.731 | 68.175409 | 85.539532 | 64.391686 | 0.00922 | 1.045931 | 0.024855 | 23.763834 | 0.007122 | 0.139327 | 7e-06 | 0.000571 | 0.000571 | 9.924184
2019-03-29 13:47 | 1553881630.5 | -357 | 0.209553 | 0.000452 | 0 | 100.567748 | 100.293624 | 125.473479 | 21.098103 | 0.001971 | 0.001813 | -151.816028 | 0.234144 | 8.401459 | 0.002691 | 0.003534 | 0.003372 | 5.4e-05 | 0.001172 | 74.8738 | 1.340624 | 2.5474 | 100.21 | 20.73 | 37.746 | 69.087852 | 86.390372 | 65.287841 | 0.009224 | 1.043162 | 0.024782 | 23.756327 | 0.024414 | 0.139292 | 5e-06 | 0.000408 | 0.000408 | 13.887715
2019-03-29 13:47 | 1553881631.5 | -356 | 0.209535 | 0.000454 | 0 | 100.569544 | 100.424338 | 125.048864 | 21.100082 | 0.001969 | 0.001835 | -151.827452 | 0.233585 | 8.401088 | 0.002652 | 0.003753 | 0.003541 | 5.4e-05 | 0.001175 | 74.845264 | 1.355005 | 2.5475 | 100.21 | 20.73 | 37.746 | 69.036891 | 85.468974 | 65.819698 | 0.009224 | 1.041525 | 0.02472 | 23.734724 | 0.012924 | 0.13896 | 2e-06 | 0.000153 | 0.000153 | 36.856614
2019-03-29 13:47 | 1553881632.5 | -355 | 0.20953 | 0.000447 | -1e-06 | 100.605763 | 100.21581 | 124.972344 | 21.099718 | 0.001894 | 0.001794 | -151.826838 | 0.233819 | 8.400945 | 0.002661 | 0.003764 | 0.003587 | 5.6e-05 | 0.001177 | 74.822148 | 1.338257 | 2.5476 | 100.21 | 20.73 | 37.75 | 67.23393 | 85.665152 | 64.849143 | 0.009225 | 1.044516 | 0.024748 | 23.693468 | 0.034737 | 0.139099 | 1.1e-05 | 0.000877 | 0.000877 | 6.45798
2019-03-29 13:47 | 1553881633.5 | -354 | 0.20954 | 0.000449 | -1e-06 | 100.558767 | 100.366318 | 125.009901 | 21.099637 | 0.001869 | 0.001798 | -151.834026 | 0.234255 | 8.400529 | 0.00266 | 0.003704 | 0.003556 | 5.6e-05 | 0.001178 | 74.853006 | 1.300725 | 2.5472 | 100.21 | 20.72 | 37.761 | 66.646381 | 85.656654 | 64.938806 | 0.009222 | 1.044239 | 0.024749 | 23.700171 | 0.017135 | 0.139358 | 9e-06 | 0.000741 | 0.000741 | 7.658743
2019-03-29 13:47 | 1553881634.5 | -353 | 0.209542 | 0.000449 | 0 | 100.539612 | 100.463928 | 125.082666 | 21.099076 | 0.001931 | 0.001793 | -151.843705 | 0.233402 | 8.401927 | 0.002712 | 0.003944 | 0.003668 | 5.4e-05 | 0.001174 | 74.834314 | 1.341986 | 2.5473 | 100.21 | 20.72 | 37.77 | 68.121706 | 86.906478 | 64.821091 | 0.009224 | 1.044602 | 0.02476 | 23.70294 | 0.006736 | 0.138851 | 9e-06 | 0.000676 | 0.000676 | 8.364261
2019-03-29 13:47 | 1553881635.5 | -352 | 0.209546 | 0.000451 | -1e-06 | 100.628512 | 100.481674 | 125.335933 | 21.100202 | 0.001926 | 0.001799 | -151.824193 | 0.23363 | 8.403318 | 0.002631 | 0.004656 | 0.004532 | 5.2e-05 | 0.001169 | 74.863735 | 1.317748 | 2.5474 | 100.21 | 20.72 | 37.77 | 68.004275 | 84.963251 | 64.948016 | 0.009224 | 1.04421 | 0.024781 | 23.731379 | 0.013061 | 0.138987 | 7e-06 | 0.000547 | 0.000547 | 10.340092
2019-03-29 13:47 | 1553881636.5 | -351 | 0.209479 | 0.00045 | -1e-06 | 100.647969 | 100.480309 | 125.468788 | 21.099978 | 0.001905 | 0.001788 | -151.802611 | 0.23378 | 8.400965 | 0.002633 | 0.003696 | 0.003477 | 5.5e-05 | 0.001159 | 74.815677 | 1.3166 | 2.5474 | 100.21 | 20.72 | 37.781 | 67.497713 | 84.99815 | 64.697815 | 0.009226 | 1.044983 | 0.024803 | 23.735166 | 0.014912 | 0.139076 | 7e-06 | 0.000585 | 0.000585 | 9.680485
2019-03-29 13:47 | 1553881637.5 | -350 | 0.209503 | 0.000449 | -1e-06 | 100.644677 | 100.554711 | 125.681214 | 21.10015 | 0.001894 | 0.001818 | -151.790401 | 0.233032 | 8.402369 | 0.002608 | 0.004275 | 0.00418 | 5.4e-05 | 0.001148 | 74.747324 | 1.324 | 2.5472 | 100.21 | 20.72 | 37.781 | 67.232666 | 84.413169 | 65.423102 | 0.009226 | 1.042745 | 0.024797 | 23.780735 | 0.007999 | 0.138631 | 9e-06 | 0.000705 | 0.000705 | 8.008008
2019-03-29 13:47 | 1553881638.5 | -349 | 0.209496 | 0.00045 | -1e-06 | 100.706937 | 100.604879 | 125.748815 | 21.100568 | 0.001881 | 0.001758 | -151.774358 | 0.234378 | 8.402765 | 0.00266 | 0.003543 | 0.003404 | 5.4e-05 | 0.001146 | 74.71359 | 1.354198 | 2.5475 | 100.21 | 20.72 | 37.79 | 66.93586 | 85.66285 | 63.963011 | 0.009229 | 1.047261 | 0.024858 | 23.735784 | 0.009069 | 0.139432 | 8e-06 | 0.000611 | 0.000611 | 9.294891
2019-03-29 13:47 | 1553881639.5 | -348 | 0.209609 | 0.00045 | -1e-06 | 100.731483 | 100.619895 | 125.528643 | 21.100935 | 0.001868 | 0.001779 | -151.78306 | 0.234287 | 8.402408 | 0.002587 | 0.004079 | 0.003899 | 5.6e-05 | 0.001148 | 74.726475 | 1.334966 | 2.5474 | 100.21 | 20.72 | 37.793 | 66.630327 | 83.909892 | 64.466069 | 0.009229 | 1.045701 | 0.024817 | 23.732683 | 0.009914 | 0.139377 | 8e-06 | 0.00062 | 0.00062 | 9.143409
2019-03-29 13:47 | 1553881640.5 | -347 | 0.209568 | 0.000453 | -1e-06 | 100.706937 | 100.511365 | 125.422313 | 21.101321 | 0.001921 | 0.001783 | -151.763931 | 0.234216 | 8.401121 | 0.002618 | 0.003447 | 0.003244 | 5.3e-05 | 0.001158 | 74.783713 | 1.327608 | 2.5475 | 100.21 | 20.72 | 37.797 | 67.886112 | 84.633637 | 64.583626 | 0.00923 | 1.045337 | 0.024802 | 23.726759 | 0.017387 | 0.139335 | 4e-06 | 0.000333 | 0.000333 | 17.046077
2019-03-29 13:47 | 1553881641.5 | -346 | 0.209469 | 0.000454 | -1e-06 | 100.678202 | 100.466657 | 125.77346 | 21.101516 | 0.001872 | 0.001831 | -151.764641 | 0.233123 | 8.40179 | 0.00261 | 0.004427 | 0.004251 | 5.4e-05 | 0.001162 | 74.799363 | 1.343026 | 2.5474 | 100.21 | 20.72 | 37.811 | 66.72468 | 84.458986 | 65.720305 | 0.009234 | 1.04183 | 0.024795 | 23.7999 | 0.018814 | 0.138685 | 3e-06 | 0.000289 | 0.000289 | 19.523676
2019-03-29 13:47 | 1553881642.5 | -345 | 0.209511 | 0.000454 | -1e-06 | 100.755728 | 100.452665 | 126.117565 | 21.101263 | 0.001942 | 0.001786 | -151.760769 | 0.232765 | 8.403428 | 0.002572 | 0.003457 | 0.003304 | 5.1e-05 | 0.001166 | 74.775141 | 1.339177 | 2.5474 | 100.21 | 20.72 | 37.811 | 68.388996 | 83.544237 | 64.646129 | 0.009234 | 1.045143 | 0.024869 | 23.794632 | 0.026945 | 0.138472 | 3e-06 | 0.000262 | 0.000262 | 21.503686
2019-03-29 13:47 | 1553881643.5 | -344 | 0.209572 | 0.000457 | -1e-06 | 100.717114 | 100.612729 | 126.472701 | 21.102048 | 0.001883 | 0.001723 | -151.753159 | 0.233376 | 8.402889 | 0.002585 | 0.003462 | 0.003287 | 5.1e-05 | 0.001167 | 74.816562 | 1.309809 | 2.5474 | 100.21 | 20.72 | 37.822 | 66.975531 | 83.862639 | 63.139118 | 0.009237 | 1.049827 | 0.02496 | 23.774899 | 0.009275 | 0.138836 | -1e-06 | -2e-06 | -2e-06 | -2645.338058
2019-03-29 13:47 | 1553881644.5 | -343 | 0.209461 | 0.000458 | -1e-06 | 100.71472 | 100.458807 | 126.640292 | 21.102019 | 0.001898 | 0.001849 | -151.736101 | 0.233695 | 8.401641 | 0.002609 | 0.003897 | 0.003748 | 5.7e-05 | 0.001162 | 74.845983 | 1.300127 | 2.5474 | 100.21 | 20.72 | 37.822 | 67.332825 | 84.419553 | 66.152301 | 0.009237 | 1.040504 | 0.024865 | 23.896991 | 0.022757 | 0.139025 | -2e-06 | -0.000103 | -0.000103 | -55.114649
2019-03-29 13:47 | 1553881645.5 | -342 | 0.209512 | 0.000459 | -1e-06 | 100.684188 | 100.460856 | 126.527859 | 21.101467 | 0.001946 | 0.001797 | -151.753389 | 0.233331 | 8.400952 | 0.00255 | 0.003784 | 0.003583 | 5.3e-05 | 0.001161 | 74.80976 | 1.367223 | 2.5475 | 100.21 | 20.72 | 37.834 | 68.503863 | 83.015719 | 64.922539 | 0.009239 | 1.044289 | 0.024899 | 23.843055 | 0.019862 | 0.138809 | -3e-06 | -0.000148 | -0.000148 | -38.139673
2019-03-29 13:47 | 1553881646.5 | -341 | 0.209495 | 0.00046 | -1e-06 | 100.718911 | 100.658119 | 126.476923 | 21.101834 | 0.001864 | 0.001817 | -151.776678 | 0.233669 | 8.402843 | 0.002541 | 0.004429 | 0.004263 | 5.4e-05 | 0.001159 | 74.860859 | 1.309558 | 2.5475 | 100.21 | 20.72 | 37.834 | 66.518169 | 82.799219 | 65.397554 | 0.009239 | 1.042824 | 0.024877 | 23.854997 | 0.0054 | 0.13901 | -4e-06 | -0.00027 | -0.00027 | -20.95891
2019-03-29 13:47 | 1553881647.5 | -340 | 0.209502 | 0.000457 | -1e-06 | 100.67012 | 100.469728 | 126.073667 | 21.102557 | 0.001896 | 0.001737 | -151.766423 | 0.234242 | 8.401556 | 0.00259 | 0.003609 | 0.003427 | 5.6e-05 | 0.001159 | 74.847808 | 1.351325 | 2.5475 | 100.21 | 20.72 | 37.838 | 67.28646 | 83.969178 | 63.466016 | 0.00924 | 1.048807 | 0.024908 | 23.748898 | 0.017823 | 0.13935 | -1e-06 | -3e-06 | -3e-06 | -1620.702622
2019-03-29 13:47 | 1553881648.5 | -339 | 0.209509 | 0.000457 | -1e-06 | 100.644376 | 100.503858 | 125.722285 | 21.10247 | 0.001934 | 0.001729 | -151.775988 | 0.233734 | 8.402187 | 0.002633 | 0.004589 | 0.004428 | 5.5e-05 | 0.001159 | 74.838628 | 1.334993 | 2.5475 | 100.21 | 20.72 | 37.842 | 68.204576 | 85.001532 | 63.287088 | 0.009241 | 1.049365 | 0.02488 | 23.709475 | 0.012497 | 0.139049 | -1e-06 | 1e-06 | 1e-06 | 5387.781869
2019-03-29 13:47 | 1553881649.5 | -338 | 0.209497 | 0.000458 | 0 | 100.749443 | 100.596005 | 125.746227 | 21.102684 | 0.001882 | 0.00177 | -151.784325 | 0.233864 | 8.400848 | 0.002673 | 0.003427 | 0.003301 | 5.8e-05 | 0.001161 | 74.847255 | 1.333775 | 2.5472 | 100.21 | 20.72 | 37.846 | 66.967732 | 85.967778 | 64.250959 | 0.009242 | 1.046367 | 0.024847 | 23.745675 | 0.013633 | 0.139126 | -3e-06 | -0.000167 | -0.000167 | -33.846183
2019-03-29 13:47 | 1553881650.5 | -337 | 0.20951 | 0.000455 | -1e-06 | 100.704542 | 100.456078 | 125.785895 | 21.103158 | 0.001933 | 0.001729 | -151.791494 | 0.233773 | 8.400529 | 0.002609 | 0.004176 | 0.003934 | 5.5e-05 | 0.00116 | 74.812967 | 1.33334 | 2.5473 | 100.21 | 20.72 | 37.849 | 68.171827 | 84.429316 | 63.276684 | 0.009243 | 1.049398 | 0.024887 | 23.715106 | 0.022096 | 0.139072 | 2e-06 | 0.000208 | 0.000208 | 27.15143
2019-03-29 13:48 | 1553881651.5 | -336 | 0.209515 | 0.000456 | 0 | 100.771592 | 100.343793 | 125.612669 | 21.102872 | 0.001919 | 0.001777 | -151.791762 | 0.234372 | 8.401966 | 0.002625 | 0.003865 | 0.00361 | 5.6e-05 | 0.00116 | 74.814405 | 1.356222 | 2.5474 | 100.21 | 20.72 | 37.854 | 67.847708 | 84.804459 | 64.43282 | 0.009244 | 1.045804 | 0.024827 | 23.739456 | 0.038053 | 0.139428 | 0 | 5e-06 | 5e-06 | 1054.186206
2019-03-29 13:48 | 1553881652.5 | -335 | 0.209509 | 0.000456 | -1e-06 | 100.731782 | 100.825351 | 125.435688 | 21.103952 | 0.001947 | 0.001808 | -151.799927 | 0.233793 | 8.402492 | 0.002568 | 0.004193 | 0.004031 | 5.6e-05 | 0.001157 | 74.768449 | 1.334492 | 2.5472 | 100.21 | 20.72 | 37.856 | 68.512525 | 83.455719 | 65.185024 | 0.009245 | 1.043479 | 0.024782 | 23.749141 | -0.008305 | 0.139083 | 1e-06 | 9.1e-05 | 9.1e-05 | 62.002359
2019-03-29 13:48 | 1553881653.5 | -334 | 0.209497 | 0.000458 | -1e-06 | 100.740163 | 100.695662 | 125.096747 | 21.104283 | 0.001884 | 0.001766 | -151.797685 | 0.233142 | 8.402629 | 0.002593 | 0.004651 | 0.004508 | 5.5e-05 | 0.00115 | 74.817115 | 1.359946 | 2.5473 | 100.21 | 20.71 | 37.857 | 67.015214 | 84.050449 | 64.17671 | 0.009239 | 1.046598 | 0.024785 | 23.681666 | 0.003952 | 0.138696 | -3e-06 | -0.000155 | -0.000155 | -36.37384
2019-03-29 13:48 | 1553881654.5 | -333 | 0.20953 | 0.000456 | -1e-06 | 100.797336 | 100.596005 | 124.877517 | 21.10357 | 0.00191 | 0.001823 | -151.800694 | 0.234495 | 8.401907 | 0.002573 | 0.003642 | 0.003484 | 5.7e-05 | 0.001138 | 74.801299 | 1.344468 | 2.5473 | 100.21 | 20.71 | 37.859 | 67.619977 | 83.555854 | 65.541168 | 0.00924 | 1.042381 | 0.024714 | 23.708711 | 0.017884 | 0.139501 | 1e-06 | 8.3e-05 | 8.3e-05 | 68.7077
2019-03-29 13:48 | 1553881655.5 | -332 | 0.209519 | 0.000461 | -1e-06 | 100.743156 | 100.567679 | 124.86625 | 21.104128 | 0.001943 | 0.001723 | -151.787833 | 0.234007 | 8.402837 | 0.002622 | 0.003962 | 0.003848 | 5.6e-05 | 0.001134 | 74.841503 | 1.378015 | 2.5473 | 100.21 | 20.71 | 37.86 | 68.432404 | 84.746994 | 63.143306 | 0.00924 | 1.049814 | 0.0248 | 23.623569 | 0.015593 | 0.139211 | -7e-06 | -0.000461 | -0.000461 | -12.283677
2019-03-29 13:48 | 1553881656.5 | -331 | 0.209537 | 0.000458 | -1e-06 | 100.770096 | 100.547202 | 124.782454 | 21.104251 | 0.00191 | 0.001825 | -151.774876 | 0.234131 | 8.400341 | 0.00261 | 0.003732 | 0.003547 | 5.7e-05 | 0.001131 | 74.755398 | 1.377409 | 2.5472 | 100.21 | 20.71 | 37.859 | 67.643239 | 84.465489 | 65.598118 | 0.00924 | 1.042206 | 0.024702 | 23.701677 | 0.019806 | 0.139285 | -2e-06 | -0.000102 | -0.000102 | -55.500985
2019-03-29 13:48 | 1553881657.5 | -330 | 0.209554 | 0.000459 | -1e-06 | 100.741361 | 100.666994 | 124.928923 | 21.105046 | 0.001941 | 0.001813 | -151.782064 | 0.234007 | 8.40218 | 0.002699 | 0.003887 | 0.003704 | 5.4e-05 | 0.001136 | 74.81623 | 1.332148 | 2.5473 | 100.21 | 20.71 | 37.859 | 68.366223 | 86.589843 | 65.307815 | 0.00924 | 1.0431 | 0.024727 | 23.705419 | 0.006605 | 0.139211 | -3e-06 | -0.000163 | -0.000163 | -34.704129
2019-03-29 13:48 | 1553881658.5 | -329 | 0.209537 | 0.000459 | -1e-06 | 100.760218 | 100.686106 | 125.233594 | 21.105221 | 0.001904 | 0.001806 | -151.772672 | 0.234424 | 8.404124 | 0.002733 | 0.003929 | 0.003709 | 5.7e-05 | 0.00114 | 74.816562 | 1.321899 | 2.5475 | 100.21 | 20.71 | 37.858 | 67.478037 | 87.411555 | 65.124428 | 0.00924 | 1.043666 | 0.024764 | 23.727877 | 0.006581 | 0.139459 | -3e-06 | -0.000183 | -0.000183 | -31.023989
2019-03-29 13:48 | 1553881659.6 | -328 | 0.209526 | 0.000454 | -1e-06 | 100.797934 | 100.617507 | 125.304716 | 21.104861 | 0.001972 | 0.001761 | -151.754041 | 0.234469 | 8.404481 | 0.002701 | 0.003677 | 0.003564 | 5.6e-05 | 0.001142 | 74.83271 | 1.366836 | 2.5474 | 100.21 | 20.71 | 37.857 | 69.127341 | 86.652223 | 64.057669 | 0.009239 | 1.046967 | 0.02481 | 23.69716 | 0.016025 | 0.139486 | 3e-06 | 0.000243 | 0.000243 | 23.377869
2019-03-29 13:48 | 1553881660.5 | -327 | 0.209515 | 0.000455 | 0 | 100.795239 | 100.548224 | 125.512681 | 21.105062 | 0.001929 | 0.001814 | -151.745128 | 0.234274 | 8.402954 | 0.002677 | 0.004447 | 0.004175 | 5.4e-05 | 0.001143 | 74.808322 | 1.302065 | 2.5473 | 100.21 | 20.71 | 37.857 | 68.079914 | 86.057658 | 65.335015 | 0.009239 | 1.043016 | 0.024784 | 23.761694 | 0.021947 | 0.13937 | 2e-06 | 0.000168 | 0.000168 | 33.711838
2019-03-29 13:48 | 1553881661.5 | -326 | 0.209537 | 0.000458 | -1e-06 | 100.756326 | 100.595323 | 125.457522 | 21.105052 | 0.00193 | 0.001828 | -151.743997 | 0.233916 | 8.402915 | 0.00272 | 0.004274 | 0.004134 | 5.8e-05 | 0.001139 | 74.809207 | 1.317772 | 2.5473 | 100.21 | 20.71 | 37.855 | 68.121255 | 87.105277 | 65.659033 | 0.009239 | 1.042019 | 0.024767 | 23.76784 | 0.014304 | 0.139157 | -2e-06 | -0.000112 | -0.000112 | -50.658819
2019-03-29 13:48 | 1553881662.5 | -325 | 0.209518 | 0.00046 | -1e-06 | 100.757225 | 100.532868 | 125.238759 | 21.105195 | 0.001871 | 0.001784 | -151.73083 | 0.234612 | 8.403532 | 0.002678 | 0.004525 | 0.004315 | 5.7e-05 | 0.001133 | 74.821207 | 1.317414 | 2.5474 | 100.21 | 20.71 | 37.852 | 66.693862 | 86.101333 | 64.603751 | 0.009238 | 1.045275 | 0.024784 | 23.710098 | 0.019939 | 0.139571 | -4e-06 | -0.000255 | -0.000255 | -22.305204
2019-03-29 13:48 | 1553881663.5 | -324 | 0.20955 | 0.000456 | 0 | 100.784164 | 100.684059 | 125.307064 | 21.10561 | 0.001911 | 0.001827 | -151.730695 | 0.234307 | 8.401699 | 0.00275 | 0.003514 | 0.003367 | 5.5e-05 | 0.001134 | 74.800746 | 1.342946 | 2.5474 | 100.21 | 20.71 | 37.852 | 67.648405 | 87.828068 | 65.647788 | 0.009238 | 1.042053 | 0.024752 | 23.753189 | 0.008889 | 0.139389 | 0 | 4.5e-05 | 4.5e-05 | 125.585872
2019-03-29 13:48 | 1553881664.5 | -323 | 0.209529 | 0.000451 | 0 | 100.775484 | 100.738324 | 125.272793 | 21.10465 | 0.001944 | 0.001801 | -151.732152 | 0.233981 | 8.400692 | 0.002761 | 0.004317 | 0.004127 | 5.4e-05 | 0.001141 | 74.817281 | 1.334891 | 2.5473 | 100.21 | 20.71 | 37.849 | 68.454065 | 88.092631 | 65.022588 | 0.009237 | 1.04398 | 0.024772 | 23.728017 | 0.003299 | 0.139196 | 6e-06 | 0.000482 | 0.000482 | 11.763109
2019-03-29 13:48 | 1553881665.5 | -322 | 0.209546 | 0.000452 | -1e-06 | 100.810506 | 100.617166 | 125.331475 | 21.105679 | 0.001947 | 0.00182 | -151.743327 | 0.233598 | 8.40166 | 0.002727 | 0.004741 | 0.004534 | 5.7e-05 | 0.001139 | 74.77492 | 1.355463 | 2.5474 | 100.21 | 20.71 | 37.846 | 68.517326 | 87.271454 | 65.459744 | 0.009237 | 1.042632 | 0.024761 | 23.74891 | 0.017171 | 0.138967 | 6e-06 | 0.000495 | 0.000495 | 11.424544
2019-03-29 13:48 | 1553881666.5 | -321 | 0.209539 | 0.000456 | 0 | 100.795239 | 100.853678 | 125.488739 | 21.106493 | 0.001931 | 0.001779 | -151.754827 | 0.233773 | 8.404332 | 0.002738 | 0.004153 | 0.003993 | 5.4e-05 | 0.001133 | 74.748375 | 1.335871 | 2.5473 | 100.21 | 20.71 | 37.845 | 68.133713 | 87.533607 | 64.477725 | 0.009236 | 1.045665 | 0.024813 | 23.72932 | -0.005184 | 0.139072 | 0 | 6e-05 | 6e-05 | 94.979512
2019-03-29 13:48 | 1553881667.5 | -320 | 0.209514 | 0.000456 | -1e-06 | 100.707236 | 100.625016 | 125.494373 | 21.10622 | 0.001919 | 0.001743 | -151.750169 | 0.234424 | 8.40231 | 0.002707 | 0.004133 | 0.003951 | 5.8e-05 | 0.001134 | 74.804727 | 1.347657 | 2.5475 | 100.21 | 20.71 | 37.845 | 67.847111 | 86.789254 | 63.626507 | 0.009236 | 1.048308 | 0.024845 | 23.699921 | 0.007306 | 0.139459 | 1e-06 | 0.000116 | 0.000116 | 49.136018
2019-03-29 13:48 | 1553881668.5 | -319 | 0.209565 | 0.000459 | -1e-06 | 100.797934 | 100.685765 | 125.358233 | 21.105315 | 0.001925 | 0.001818 | -151.773438 | 0.233851 | 8.402083 | 0.002734 | 0.00412 | 0.003937 | 5.4e-05 | 0.001132 | 74.853891 | 1.352991 | 2.5475 | 100.21 | 20.71 | 37.844 | 68.005391 | 87.427049 | 65.431245 | 0.009236 | 1.04272 | 0.024765 | 23.750445 | 0.009959 | 0.139118 | -3e-06 | -0.000175 | -0.000175 | -32.287515
2019-03-29 13:48 | 1553881669.5 | -318 | 0.20951 | 0.000455 | -1e-06 | 100.809609 | 100.615801 | 125.41574 | 21.10647 | 0.001862 | 0.001784 | -151.771426 | 0.234307 | 8.398917 | 0.002671 | 0.003189 | 0.002995 | 5.6e-05 | 0.001132 | 74.828065 | 1.338739 | 2.5473 | 100.21 | 20.71 | 37.842 | 66.484431 | 85.930077 | 64.602824 | 0.009236 | 1.045277 | 0.024801 | 23.726812 | 0.017213 | 0.139389 | 2e-06 | 0.000191 | 0.000191 | 29.732216
2019-03-29 13:48 | 1553881670.5 | -317 | 0.20953 | 0.000455 | -1e-06 | 100.82667 | 100.68201 | 125.231482 | 21.105834 | 0.001888 | 0.001778 | -151.77225 | 0.234144 | 8.401641 | 0.002662 | 0.004557 | 0.004349 | 5.2e-05 | 0.001141 | 74.835199 | 1.331504 | 2.5474 | 100.21 | 20.71 | 37.842 | 67.096313 | 85.711746 | 64.464813 | 0.009236 | 1.045705 | 0.024788 | 23.704532 | 0.012842 | 0.139292 | 2e-06 | 0.0002 | 0.0002 | 28.400442
2019-03-29 13:48 | 1553881671.5 | -316 | 0.209451 | 0.000455 | -1e-06 | 100.80811 | 100.665969 | 125.370437 | 21.106282 | 0.001937 | 0.001803 | -151.772997 | 0.234743 | 8.400198 | 0.002729 | 0.004081 | 0.003928 | 5.3e-05 | 0.001145 | 74.867716 | 1.313024 | 2.5473 | 100.21 | 20.71 | 37.841 | 68.286407 | 87.323541 | 65.059299 | 0.009235 | 1.043867 | 0.02478 | 23.738551 | 0.012621 | 0.139648 | 2e-06 | 0.000221 | 0.000221 | 25.677583
2019-03-29 13:48 | 1553881672.5 | -315 | 0.209492 | 0.000454 | -1e-06 | 100.810506 | 100.62365 | 125.405411 | 21.106879 | 0.001953 | 0.001787 | -151.781584 | 0.233585 | 8.400302 | 0.002742 | 0.003519 | 0.003318 | 5.3e-05 | 0.001141 | 74.864288 | 1.322485 | 2.5474 | 100.21 | 20.71 | 37.841 | 68.673062 | 87.639399 | 64.682624 | 0.009235 | 1.04503 | 0.024797 | 23.728638 | 0.016594 | 0.13896 | 3e-06 | 0.000262 | 0.000262 | 21.610277
2019-03-29 13:48 | 1553881673.5 | -314 | 0.209494 | 0.000454 | -1e-06 | 100.729986 | 100.702146 | 125.29509 | 21.106778 | 0.00188 | 0.00181 | -151.79019 | 0.234476 | 8.401927 | 0.002734 | 0.004156 | 0.003954 | 5.6e-05 | 0.001135 | 74.885634 | 1.290013 | 2.5474 | 100.21 | 20.71 | 37.84 | 66.916879 | 87.431599 | 65.236845 | 0.009235 | 1.043319 | 0.024766 | 23.737645 | 0.002472 | 0.13949 | 4e-06 | 0.000321 | 0.000321 | 17.711052
2019-03-29 13:48 | 1553881674.5 | -313 | 0.209484 | 0.000448 | -1e-06 | 100.767702 | 100.62365 | 125.288518 | 21.106373 | 0.001932 | 0.001771 | -151.790018 | 0.233968 | 8.403363 | 0.00283 | 0.004248 | 0.004093 | 5.2e-05 | 0.001131 | 74.859089 | 1.308012 | 2.5473 | 100.21 | 20.71 | 37.84 | 68.17086 | 89.739494 | 64.298099 | 0.009235 | 1.046221 | 0.0248 | 23.704074 | 0.012796 | 0.139188 | 1.1e-05 | 0.000887 | 0.000887 | 6.384659
2019-03-29 13:48 | 1553881675.5 | -312 | 0.209485 | 0.000448 | 0 | 100.819487 | 100.640713 | 125.036659 | 21.106428 | 0.001951 | 0.001757 | -151.780051 | 0.234469 | 8.400984 | 0.002793 | 0.004316 | 0.004128 | 5.4e-05 | 0.00112 | 74.854776 | 1.367567 | 2.5474 | 100.21 | 20.71 | 37.84 | 68.607719 | 88.868335 | 63.944398 | 0.009235 | 1.047319 | 0.024788 | 23.667823 | 0.015875 | 0.139486 | 1e-05 | 0.000808 | 0.000808 | 7.022746
2019-03-29 13:48 | 1553881676.5 | -311 | 0.209503 | 0.000452 | -1e-06 | 100.780573 | 100.645491 | 125.101677 | 21.105847 | 0.001896 | 0.001805 | -151.786645 | 0.233324 | 8.401244 | 0.002843 | 0.00409 | 0.003919 | 5.7e-05 | 0.001119 | 74.853006 | 1.340688 | 2.5474 | 100.21 | 20.71 | 37.84 | 67.308409 | 90.067976 | 65.100978 | 0.009235 | 1.043738 | 0.024752 | 23.714554 | 0.011997 | 0.138805 | 5e-06 | 0.000412 | 0.000412 | 13.713016
2019-03-29 13:48 | 1553881677.5 | -310 | 0.209512 | 0.000451 | -1e-06 | 100.797336 | 100.611363 | 125.175849 | 21.107379 | 0.001929 | 0.00176 | -151.783904 | 0.233611 | 8.403142 | 0.002786 | 0.003907 | 0.00369 | 5.3e-05 | 0.00112 | 74.894593 | 1.360018 | 2.5475 | 100.21 | 20.71 | 37.839 | 68.088414 | 88.693504 | 64.022814 | 0.009235 | 1.047075 | 0.024799 | 23.683747 | 0.016518 | 0.138975 | 7e-06 | 0.000625 | 0.000625 | 9.04317
2019-03-29 13:48 | 1553881678.5 | -309 | 0.209481 | 0.000452 | 0 | 100.72849 | 100.601466 | 125.196034 | 21.10708 | 0.00198 | 0.001794 | -151.765522 | 0.234248 | 8.404234 | 0.002798 | 0.004138 | 0.003976 | 5.6e-05 | 0.001125 | 74.846536 | 1.367186 | 2.5474 | 100.21 | 20.71 | 37.837 | 69.306403 | 88.980687 | 64.849316 | 0.009234 | 1.044515 | 0.02477 | 23.714669 | 0.011287 | 0.139354 | 6e-06 | 0.000446 | 0.000446 | 12.726502
2019-03-29 13:48 | 1553881679.5 | -308 | 0.209526 | 0.000451 | 0 | 100.751836 | 100.742077 | 125.122097 | 21.106662 | 0.001973 | 0.001777 | -151.756648 | 0.233903 | 8.400536 | 0.002756 | 0.004198 | 0.004003 | 5.6e-05 | 0.001132 | 74.841116 | 1.336664 | 2.5474 | 100.21 | 20.71 | 37.835 | 69.154087 | 87.960271 | 64.441314 | 0.009234 | 1.045777 | 0.024778 | 23.693352 | 0.000866 | 0.139149 | 6e-06 | 0.000461 | 0.000461 | 12.292422
2019-03-29 13:48 | 1553881680.5 | -307 | 0.209503 | 0.000448 | -1e-06 | 100.665929 | 100.529796 | 125.076091 | 21.107106 | 0.001947 | 0.001754 | -151.764602 | 0.233819 | 8.40168 | 0.002697 | 0.004099 | 0.0039 | 5.6e-05 | 0.001138 | 74.83719 | 1.332476 | 2.5474 | 100.21 | 20.71 | 37.835 | 68.514144 | 86.559121 | 63.871654 | 0.009234 | 1.047545 | 0.024794 | 23.669001 | 0.012104 | 0.139099 | 1e-05 | 0.000839 | 0.000839 | 6.743961
2019-03-29 13:48 | 1553881681.5 | -306 | 0.209507 | 0.000449 | 0 | 100.663235 | 100.553002 | 124.812028 | 21.107596 | 0.001954 | 0.00179 | -151.76418 | 0.233955 | 8.403591 | 0.002761 | 0.003663 | 0.00349 | 5.4e-05 | 0.001136 | 74.83719 | 1.420538 | 2.5474 | 100.21 | 20.71 | 37.833 | 68.704768 | 88.088513 | 64.741306 | 0.009233 | 1.044849 | 0.024736 | 23.674488 | 0.0098 | 0.13918 | 9e-06 | 0.000715 | 0.000715 | 7.917707
2019-03-29 13:48 | 1553881682.5 | -305 | 0.209499 | 0.000457 | -1e-06 | 100.676405 | 100.383383 | 125.244389 | 21.107661 | 0.00191 | 0.001804 | -151.760769 | 0.233507 | 8.401147 | 0.002753 | 0.003311 | 0.003133 | 5.6e-05 | 0.001141 | 74.818553 | 1.394269 | 2.5475 | 100.21 | 20.72 | 37.831 | 67.643423 | 87.900345 | 65.079163 | 0.009239 | 1.043805 | 0.024767 | 23.727312 | 0.026071 | 0.138913 | -1e-06 | -3.7e-05 | -3.7e-05 | -153.236654
2019-03-29 13:48 | 1553881683.5 | -304 | 0.209503 | 0.000452 | 0 | 100.640785 | 100.67655 | 125.559153 | 21.106905 | 0.001975 | 0.001875 | -151.744362 | 0.233585 | 8.401361 | 0.002816 | 0.004512 | 0.004228 | 5e-05 | 0.001144 | 74.880436 | 1.395009 | 2.5475 | 100.21 | 20.71 | 37.83 | 69.187734 | 89.421165 | 66.791475 | 0.009233 | 1.038548 | 0.024735 | 23.817169 | -0.003178 | 0.13896 | 5e-06 | 0.000353 | 0.000353 | 16.025818
2019-03-29 13:48 | 1553881684.5 | -303 | 0.209518 | 0.000452 | -1e-06 | 100.569843 | 100.590545 | 125.565726 | 21.107294 | 0.001933 | 0.001772 | -151.739685 | 0.233741 | 8.403929 | 0.002735 | 0.004074 | 0.003958 | 5.7e-05 | 0.001148 | 74.780837 | 1.354079 | 2.5474 | 100.21 | 20.71 | 37.829 | 68.199161 | 87.47133 | 64.317041 | 0.009233 | 1.046163 | 0.024826 | 23.730949 | -0.001841 | 0.139052 | 5e-06 | 0.000437 | 0.000437 | 12.947758
2019-03-29 13:48 | 1553881685.5 | -302 | 0.209528 | 0.000447 | -1e-06 | 100.627314 | 100.649929 | 125.284527 | 21.108339 | 0.001856 | 0.001802 | -151.731961 | 0.234125 | 8.400796 | 0.002757 | 0.004111 | 0.003865 | 5.7e-05 | 0.001152 | 74.681625 | 1.342507 | 2.5474 | 100.21 | 20.71 | 37.826 | 66.340263 | 87.993192 | 65.031464 | 0.009232 | 1.043952 | 0.024772 | 23.72944 | -0.00201 | 0.139281 | 1.1e-05 | 0.000857 | 0.000857 | 6.612867
2019-03-29 13:48 | 1553881686.5 | -301 | 0.209472 | 0.000451 | -1e-06 | 100.575829 | 100.42536 | 125.089707 | 21.107547 | 0.001895 | 0.001795 | -151.715745 | 0.233656 | 8.40244 | 0.002835 | 0.004056 | 0.003916 | 5.3e-05 | 0.001145 | 74.820323 | 1.382979 | 2.5474 | 100.21 | 20.71 | 37.826 | 67.275915 | 89.869483 | 64.859875 | 0.009232 | 1.044482 | 0.024759 | 23.704967 | 0.013392 | 0.139002 | 7e-06 | 0.000534 | 0.000534 | 10.591549
2019-03-29 13:48 | 1553881687.5 | -300 | 0.209506 | 0.000452 | -1e-06 | 100.574332 | 100.477919 | 124.994645 | 21.107885 | 0.001926 | 0.001789 | -151.736216 | 0.234183 | 8.400718 | 0.002816 | 0.003961 | 0.003786 | 5.6e-05 | 0.001142 | 74.847974 | 1.327909 | 2.5473 | 100.21 | 20.71 | 37.825 | 68.029042 | 89.403335 | 64.718008 | 0.009232 | 1.044921 | 0.024755 | 23.690985 | 0.008579 | 0.139316 | 5e-06 | 0.000433 | 0.000433 | 13.097294
2019-03-29 13:48 | 1553881688.5 | -299 | 0.209471 | 0.00045 | -1e-06 | 100.574332 | 100.393963 | 124.9193 | 21.107953 | 0.001892 | 0.00179 | -151.727207 | 0.233786 | 8.401563 | 0.002752 | 0.004471 | 0.004304 | 5.8e-05 | 0.001142 | 74.888178 | 1.322404 | 2.5473 | 100.21 | 20.71 | 37.825 | 67.203692 | 87.879447 | 64.744781 | 0.009232 | 1.044838 | 0.024747 | 23.684782 | 0.016055 | 0.13908 | 8e-06 | 0.000649 | 0.000649 | 8.720185
2019-03-29 13:48 | 1553881689.5 | -298 | 0.209505 | 0.000451 | -1e-06 | 100.556374 | 100.444132 | 124.80006 | 21.108248 | 0.001901 | 0.001828 | -151.742023 | 0.233663 | 8.401498 | 0.002742 | 0.004361 | 0.0042 | 5.6e-05 | 0.001146 | 74.875072 | 1.324915 | 2.5474 | 100.21 | 20.71 | 37.824 | 67.427116 | 87.635434 | 65.673683 | 0.009231 | 1.041974 | 0.024701 | 23.705993 | 0.00999 | 0.139006 | 7e-06 | 0.000575 | 0.000575 | 9.84655
2019-03-29 13:48 | 1553881690.5 | -297 | 0.209504 | 0.000453 | -1e-06 | 100.580918 | 100.350277 | 124.952396 | 21.108625 | 0.001882 | 0.001751 | -151.732555 | 0.233845 | 8.401777 | 0.002807 | 0.004338 | 0.004156 | 5.6e-05 | 0.00115 | 74.824802 | 1.295848 | 2.5473 | 100.21 | 20.71 | 37.823 | 66.956186 | 89.204191 | 63.823312 | 0.009231 | 1.047695 | 0.024784 | 23.655597 | 0.020534 | 0.139114 | 4e-06 | 0.000353 | 0.000353 | 16.026595
2019-03-29 13:48 | 1553881691.5 | -296 | 0.209481 | 0.00045 | -1e-06 | 100.573436 | 100.378605 | 124.898644 | 21.109153 | 0.001883 | 0.001785 | -151.739206 | 0.233604 | 8.401556 | 0.002741 | 0.003493 | 0.003271 | 5.7e-05 | 0.001156 | 74.82176 | 1.300356 | 2.5474 | 100.21 | 20.71 | 37.823 | 66.991086 | 87.607432 | 64.626364 | 0.009231 | 1.045205 | 0.024749 | 23.678673 | 0.017344 | 0.138971 | 8e-06 | 0.000637 | 0.000637 | 8.876197
2019-03-29 13:48 | 1553881692.5 | -295 | 0.209486 | 0.000451 | -1e-06 | 100.545299 | 100.290893 | 124.450323 | 21.10855 | 0.001944 | 0.001778 | -151.732382 | 0.234495 | 8.402999 | 0.002739 | 0.003735 | 0.003604 | 5.4e-05 | 0.001161 | 74.79057 | 1.329846 | 2.5474 | 100.21 | 20.71 | 37.824 | 68.460014 | 87.550528 | 64.457104 | 0.009231 | 1.045729 | 0.024711 | 23.630215 | 0.022661 | 0.139501 | 6e-06 | 0.000512 | 0.000512 | 11.080243
2019-03-29 13:48 | 1553881693.5 | -294 | 0.209491 | 0.000447 | -1e-06 | 100.524345 | 100.335261 | 124.213487 | 21.110344 | 0.001866 | 0.001761 | -151.741142 | 0.233324 | 8.402869 | 0.002769 | 0.004187 | 0.003986 | 5.6e-05 | 0.001163 | 74.840618 | 1.367196 | 2.5473 | 100.21 | 20.71 | 37.823 | 66.578618 | 88.295795 | 64.053611 | 0.009231 | 1.04698 | 0.024702 | 23.593608 | 0.01684 | 0.138805 | 1.2e-05 | 0.000965 | 0.000965 | 5.852203
2019-03-29 13:48 | 1553881694.5 | -293 | 0.209478 | 0.000445 | -1e-06 | 100.472561 | 100.35608 | 124.330145 | 21.10966 | 0.001868 | 0.001805 | -151.761191 | 0.233695 | 8.400016 | 0.002762 | 0.003673 | 0.003494 | 5.9e-05 | 0.001164 | 74.771325 | 1.335185 | 2.5476 | 100.21 | 20.71 | 37.822 | 66.62028 | 88.122534 | 65.123447 | 0.009231 | 1.043669 | 0.024675 | 23.6421 | 0.010376 | 0.139025 | 1.3e-05 | 0.001035 | 0.001035 | 5.469599
2019-03-29 13:48 | 1553881695.5 | -292 | 0.2095 | 0.000445 | -1e-06 | 100.549788 | 100.285434 | 124.649369 | 21.109127 | 0.001928 | 0.001773 | -151.762571 | 0.233507 | 8.401836 | 0.002693 | 0.004541 | 0.004356 | 5.7e-05 | 0.001168 | 74.769555 | 1.361085 | 2.5475 | 100.21 | 20.71 | 37.822 | 68.080013 | 86.459547 | 64.339035 | 0.009231 | 1.046094 | 0.024735 | 23.644969 | 0.023547 | 0.138913 | 1.4e-05 | 0.001125 | 0.001125 | 5.025756
2019-03-29 13:48 | 1553881696.5 | -291 | 0.209523 | 0.000448 | -1e-06 | 100.530929 | 100.33492 | 124.996056 | 21.110711 | 0.001911 | 0.001743 | -151.759351 | 0.233949 | 8.40233 | 0.002698 | 0.004718 | 0.004523 | 5.7e-05 | 0.001166 | 74.856601 | 1.337107 | 2.5473 | 100.21 | 20.71 | 37.822 | 67.655761 | 86.585962 | 63.62004 | 0.009231 | 1.048328 | 0.024796 | 23.652593 | 0.017457 | 0.139176 | 1e-05 | 0.000828 | 0.000828 | 6.842783
2019-03-29 13:48 | 1553881697.5 | -290 | 0.209514 | 0.000445 | 0 | 100.458792 | 100.276218 | 124.882215 | 21.109715 | 0.001913 | 0.00179 | -151.749844 | 0.234203 | 8.401251 | 0.002626 | 0.003831 | 0.00367 | 5.7e-05 | 0.001166 | 74.908087 | 1.344281 | 2.5472 | 100.21 | 20.71 | 37.819 | 67.702399 | 84.853193 | 64.740959 | 0.00923 | 1.04485 | 0.024743 | 23.681132 | 0.016271 | 0.139327 | 1.4e-05 | 0.001096 | 0.001096 | 5.173365
2019-03-29 13:48 | 1553881698.5 | -289 | 0.209528 | 0.000447 | -1e-06 | 100.53572 | 100.266321 | 124.976338 | 21.109893 | 0.001974 | 0.00174 | -151.751339 | 0.234339 | 8.400705 | 0.002744 | 0.003445 | 0.00323 | 5.6e-05 | 0.001161 | 74.847421 | 1.379033 | 2.5475 | 100.21 | 20.71 | 37.817 | 69.167318 | 87.676745 | 63.540299 | 0.00923 | 1.048576 | 0.024797 | 23.647927 | 0.024 | 0.139408 | 1.3e-05 | 0.001025 | 0.001025 | 5.534859
2019-03-29 13:48 | 1553881699.5 | -288 | 0.209527 | 0.000447 | -1e-06 | 100.465377 | 100.54174 | 125.220215 | 21.110169 | 0.00191 | 0.001788 | -151.767803 | 0.233773 | 8.402408 | 0.002706 | 0.003987 | 0.003802 | 5.5e-05 | 0.001161 | 74.917046 | 1.400432 | 2.5474 | 100.21 | 20.71 | 37.817 | 67.635759 | 86.768306 | 64.704587 | 0.00923 | 1.044963 | 0.024778 | 23.711881 | -0.006796 | 0.139072 | 1.3e-05 | 0.001035 | 0.001035 | 5.466902
2019-03-29 13:48 | 1553881700.5 | -287 | 0.209522 | 0.000445 | -1e-06 | 100.402217 | 100.185435 | 125.30894 | 21.111337 | 0.001932 | 0.001792 | -151.774953 | 0.233214 | 8.401322 | 0.002678 | 0.004129 | 0.003892 | 5.6e-05 | 0.00116 | 75.000497 | 1.353696 | 2.5474 | 100.21 | 20.72 | 37.814 | 68.17664 | 86.096472 | 64.812068 | 0.009235 | 1.04463 | 0.024783 | 23.724053 | 0.019333 | 0.138739 | 1.5e-05 | 0.001163 | 0.001163 | 4.856086
2019-03-29 13:48 | 1553881701.5 | -286 | 0.209541 | 0.000446 | -1e-06 | 100.450111 | 100.312053 | 125.610794 | 21.110409 | 0.001911 | 0.001826 | -151.774914 | 0.234216 | 8.401049 | 0.002642 | 0.003424 | 0.003298 | 5.8e-05 | 0.001156 | 75.007631 | 1.38205 | 2.5474 | 100.21 | 20.72 | 37.814 | 67.654506 | 85.24159 | 65.61348 | 0.009235 | 1.042159 | 0.024783 | 23.780755 | 0.012302 | 0.139335 | 1.3e-05 | 0.00102 | 0.00102 | 5.558107
2019-03-29 13:48 | 1553881702.5 | -285 | 0.209525 | 0.000446 | -1e-06 | 100.462683 | 100.164617 | 125.950672 | 21.111765 | 0.001946 | 0.001816 | -151.767516 | 0.233903 | 8.403045 | 0.002681 | 0.003707 | 0.003515 | 5.5e-05 | 0.001146 | 75.035282 | 1.338369 | 2.5473 | 100.21 | 20.72 | 37.812 | 68.512415 | 86.1758 | 65.38218 | 0.009234 | 1.042871 | 0.024825 | 23.804776 | 0.026577 | 0.139149 | 1.3e-05 | 0.001002 | 0.001002 | 5.649539
2019-03-29 13:48 | 1553881703.5 | -284 | 0.209522 | 0.000444 | -1e-06 | 100.391143 | 100.195675 | 126.038928 | 21.111483 | 0.001922 | 0.001786 | -151.776869 | 0.233832 | 8.401316 | 0.002684 | 0.004136 | 0.003954 | 5.6e-05 | 0.001138 | 75.082675 | 1.33803 | 2.5474 | 100.21 | 20.72 | 37.811 | 67.929395 | 86.239523 | 64.666885 | 0.009234 | 1.045079 | 0.02486 | 23.787944 | 0.017433 | 0.139107 | 1.6e-05 | 0.001259 | 0.001259 | 4.49569
2019-03-29 13:48 | 1553881704.5 | -283 | 0.209484 | 0.000448 | -1e-06 | 100.40581 | 100.192604 | 126.124367 | 21.112044 | 0.001931 | 0.001783 | -151.75475 | 0.234014 | 8.404962 | 0.002699 | 0.002884 | 0.002716 | 5.6e-05 | 0.001138 | 75.078694 | 1.319292 | 2.5473 | 100.21 | 20.72 | 37.81 | 68.13285 | 86.606025 | 64.590915 | 0.009234 | 1.045314 | 0.024872 | 23.793329 | 0.019013 | 0.139215 | 1e-05 | 0.000786 | 0.000786 | 7.207705
2019-03-29 13:48 | 1553881705.5 | -282 | 0.209512 | 0.000449 | -1e-06 | 100.354025 | 100.192944 | 126.312851 | 21.111983 | 0.001924 | 0.001791 | -151.770372 | 0.232967 | 8.402213 | 0.002602 | 0.003149 | 0.002907 | 5.8e-05 | 0.001143 | 75.144392 | 1.379133 | 2.5475 | 100.21 | 20.72 | 37.809 | 67.976762 | 84.25776 | 64.771312 | 0.009233 | 1.044756 | 0.024883 | 23.817459 | 0.014369 | 0.138592 | 1e-05 | 0.000763 | 0.000763 | 7.388241
2019-03-29 13:48 | 1553881706.5 | -281 | 0.209503 | 0.000446 | 0 | 100.361809 | 100.275194 | 125.951846 | 21.111214 | 0.001891 | 0.001744 | -151.780722 | 0.232459 | 8.400269 | 0.002716 | 0.003888 | 0.003759 | 5.8e-05 | 0.00115 | 75.041365 | 1.341678 | 2.5475 | 100.21 | 20.72 | 37.808 | 67.18185 | 87.004177 | 63.651577 | 0.009233 | 1.04823 | 0.024889 | 23.743963 | 0.007723 | 0.13829 | 1.2e-05 | 0.00094 | 0.00094 | 5.984748
2019-03-29 13:48 | 1553881707.5 | -280 | 0.209532 | 0.000442 | -1e-06 | 100.384557 | 100.188848 | 126.366132 | 21.111369 | 0.001916 | 0.001848 | -151.792356 | 0.233481 | 8.401225 | 0.002677 | 0.004173 | 0.003951 | 5.9e-05 | 0.001149 | 75.10004 | 1.349896 | 2.5473 | 100.21 | 20.72 | 37.806 | 67.78503 | 86.077738 | 66.15681 | 0.009233 | 1.04049 | 0.024838 | 23.871269 | 0.017455 | 0.138898 | 1.8e-05 | 0.001404 | 0.001404 | 4.025038
2019-03-29 13:48 | 1553881708.5 | -279 | 0.209525 | 0.000447 | -1e-06 | 100.360011 | 100.213079 | 126.331394 | 21.111824 | 0.00198 | 0.001799 | -151.788255 | 0.233845 | 8.403149 | 0.002694 | 0.004331 | 0.004177 | 5.6e-05 | 0.00115 | 75.123765 | 1.363074 | 2.5474 | 100.21 | 20.72 | 37.805 | 69.329034 | 86.49104 | 64.976386 | 0.009232 | 1.044123 | 0.024878 | 23.826434 | 0.013105 | 0.139114 | 1.1e-05 | 0.000897 | 0.000897 | 6.309958
2019-03-29 13:48 | 1553881709.5 | -278 | 0.209525 | 0.000448 | -1e-06 | 100.295956 | 100.082025 | 126.1408 | 21.112628 | 0.001896 | 0.001803 | -151.775853 | 0.233578 | 8.403214 | 0.002629 | 0.003941 | 0.003731 | 5.7e-05 | 0.001141 | 75.162476 | 1.345787 | 2.5473 | 100.21 | 20.72 | 37.805 | 67.304892 | 84.914466 | 65.061372 | 0.009232 | 1.04386 | 0.024856 | 23.811446 | 0.019099 | 0.138956 | 1e-05 | 0.000819 | 0.000819 | 6.904235
2019-03-29 13:48 | 1553881710.5 | -277 | 0.209544 | 0.000443 | -1e-06 | 100.263327 | 100.021616 | 126.108643 | 21.1128 | 0.001965 | 0.001788 | -151.767669 | 0.234099 | 8.402817 | 0.002679 | 0.004383 | 0.004242 | 5.8e-05 | 0.001148 | 75.14937 | 1.298401 | 2.5474 | 100.21 | 20.72 | 37.804 | 68.954045 | 86.116659 | 64.717489 | 0.009232 | 1.044923 | 0.024865 | 23.796304 | 0.021589 | 0.139265 | 1.7e-05 | 0.00138 | 0.00138 | 4.108048
2019-03-29 13:48 | 1553881711.5 | -276 | 0.209525 | 0.000442 | -1e-06 | 100.302241 | 100.128783 | 126.434439 | 21.112972 | 0.001927 | 0.001792 | -151.773055 | 0.233194 | 8.404052 | 0.002708 | 0.004605 | 0.004354 | 6.2e-05 | 0.001155 | 75.134493 | 1.365797 | 2.5474 | 100.21 | 20.72 | 37.803 | 68.044077 | 86.819394 | 64.793927 | 0.009232 | 1.044686 | 0.024895 | 23.829717 | 0.015482 | 0.138727 | 1.8e-05 | 0.001395 | 0.001395 | 4.04782
2019-03-29 13:49 | 1553881712.5 | -275 | 0.209543 | 0.000449 | 0 | 100.313017 | 100.18646 | 126.605553 | 21.112992 | 0.001952 | 0.001791 | -151.792606 | 0.23456 | 8.400653 | 0.002622 | 0.004105 | 0.003947 | 6.1e-05 | 0.001155 | 75.18692 | 1.346432 | 2.5473 | 100.21 | 20.72 | 37.803 | 68.63909 | 84.758728 | 64.769886 | 0.009232 | 1.044761 | 0.024912 | 23.844989 | 0.011292 | 0.13954 | 8e-06 | 0.000661 | 0.000661 | 8.586859
2019-03-29 13:49 | 1553881713.5 | -274 | 0.209531 | 0.000446 | -1e-06 | 100.242075 | 100.010354 | 126.725263 | 21.113397 | 0.001944 | 0.001797 | -151.791264 | 0.234033 | 8.40311 | 0.002717 | 0.004741 | 0.004581 | 5.6e-05 | 0.001153 | 75.078141 | 1.361637 | 2.5473 | 100.21 | 20.73 | 37.801 | 68.459429 | 87.04456 | 64.922578 | 0.009237 | 1.044289 | 0.024918 | 23.861649 | 0.0207 | 0.139227 | 1.3e-05 | 0.000993 | 0.000993 | 5.706395
2019-03-29 13:49 | 1553881714.5 | -273 | 0.209517 | 0.000445 | -1e-06 | 100.207651 | 100.043459 | 126.540535 | 21.112979 | 0.001885 | 0.00182 | -151.799812 | 0.233955 | 8.400302 | 0.002702 | 0.004204 | 0.004042 | 6e-05 | 0.001149 | 75.130899 | 1.351409 | 2.5474 | 100.21 | 20.73 | 37.801 | 67.028225 | 86.675749 | 65.486319 | 0.009237 | 1.04255 | 0.02488 | 23.864123 | 0.014668 | 0.13918 | 1.4e-05 | 0.001049 | 0.001049 | 5.400391
2019-03-29 13:49 | 1553881715.5 | -272 | 0.209528 | 0.000447 | -1e-06 | 100.20406 | 99.941755 | 126.306985 | 21.113413 | 0.001858 | 0.001799 | -151.779648 | 0.233884 | 8.404813 | 0.002654 | 0.004587 | 0.004401 | 5.9e-05 | 0.001152 | 75.067246 | 1.386876 | 2.5473 | 100.21 | 20.73 | 37.799 | 66.399783 | 85.516319 | 64.974802 | 0.009237 | 1.044127 | 0.024875 | 23.824076 | 0.023445 | 0.139138 | 1.2e-05 | 0.000938 | 0.000938 | 6.039056
2019-03-29 13:49 | 1553881716.5 | -271 | 0.209513 | 0.000445 | -1e-06 | 100.221122 | 99.869403 | 126.20441 | 21.113881 | 0.001913 | 0.001781 | -151.780243 | 0.233389 | 8.402837 | 0.002614 | 0.004155 | 0.004 | 5.8e-05 | 0.001151 | 75.099321 | 1.349427 | 2.5475 | 100.21 | 20.73 | 37.799 | 67.708607 | 84.562379 | 64.536635 | 0.009237 | 1.045482 | 0.024881 | 23.798965 | 0.031445 | 0.138843 | 1.4e-05 | 0.001102 | 0.001102 | 5.129694
2019-03-29 13:49 | 1553881717.5 | -270 | 0.209547 | 0.000445 | -1e-06 | 100.172032 | 100.034587 | 125.64788 | 21.114066 | 0.001891 | 0.001803 | -151.771157 | 0.233689 | 8.400659 | 0.002684 | 0.003624 | 0.003429 | 5.7e-05 | 0.001143 | 75.095727 | 1.385638 | 2.5474 | 100.21 | 20.73 | 37.796 | 67.181492 | 86.241069 | 65.059642 | 0.009236 | 1.043866 | 0.024807 | 23.764816 | 0.012281 | 0.139021 | 1.4e-05 | 0.001111 | 0.001111 | 5.093043
2019-03-29 13:49 | 1553881718.5 | -269 | 0.209506 | 0.000442 | -1e-06 | 100.142697 | 99.933907 | 125.334994 | 21.114325 | 0.001861 | 0.001817 | -151.790631 | 0.234007 | 8.401907 | 0.002652 | 0.004557 | 0.004402 | 5.9e-05 | 0.001143 | 75.133055 | 1.353557 | 2.5475 | 100.21 | 20.73 | 37.795 | 66.469451 | 85.481122 | 65.416661 | 0.009236 | 1.042765 | 0.024763 | 23.747732 | 0.018668 | 0.139211 | 1.8e-05 | 0.001354 | 0.001354 | 4.185229
2019-03-29 13:49 | 1553881719.5 | -268 | 0.209513 | 0.000454 | -1e-06 | 100.113363 | 99.967352 | 125.150266 | 21.114604 | 0.001978 | 0.001764 | -151.782409 | 0.234183 | 8.403188 | 0.002594 | 0.004696 | 0.004464 | 5.9e-05 | 0.001144 | 75.045125 | 1.334068 | 2.5473 | 100.21 | 20.73 | 37.792 | 69.281736 | 84.069847 | 64.129704 | 0.009235 | 1.046744 | 0.024792 | 23.68508 | 0.013055 | 0.139316 | 2e-06 | 0.000214 | 0.000214 | 26.527748
2019-03-29 13:49 | 1553881720.5 | -267 | 0.209476 | 0.000449 | -1e-06 | 100.093308 | 99.92947 | 125.070459 | 21.113975 | 0.001885 | 0.001779 | -151.784249 | 0.233032 | 8.404644 | 0.00275 | 0.003676 | 0.003535 | 5.8e-05 | 0.001143 | 75.087321 | 1.302254 | 2.5475 | 100.21 | 20.73 | 37.79 | 67.040975 | 87.826088 | 64.486678 | 0.009234 | 1.045637 | 0.024771 | 23.690054 | 0.014653 | 0.138631 | 9e-06 | 0.000752 | 0.000752 | 7.501261
2019-03-29 13:49 | 1553881721.5 | -266 | 0.209526 | 0.000452 | -1e-06 | 100.02955 | 99.782716 | 124.731987 | 21.113212 | 0.001894 | 0.001797 | -151.775719 | 0.233376 | 8.402167 | 0.002704 | 0.003479 | 0.003393 | 6.1e-05 | 0.001139 | 75.066527 | 1.302213 | 2.5475 | 100.21 | 20.73 | 37.788 | 67.244625 | 86.718084 | 64.929376 | 0.009234 | 1.044268 | 0.024721 | 23.673482 | 0.022099 | 0.138836 | 6e-06 | 0.000546 | 0.000546 | 10.355612
2019-03-29 13:49 | 1553881722.5 | -265 | 0.209471 | 0.000451 | -1e-06 | 100.059783 | 99.855409 | 124.567446 | 21.114526 | 0.001979 | 0.001777 | -151.77363 | 0.232811 | 8.402206 | 0.002665 | 0.004253 | 0.004012 | 6.1e-05 | 0.001134 | 75.081735 | 1.373757 | 2.5474 | 100.21 | 20.73 | 37.784 | 69.302812 | 85.782734 | 64.448232 | 0.009233 | 1.045756 | 0.024723 | 23.641021 | 0.018288 | 0.138499 | 7e-06 | 0.000537 | 0.000537 | 10.487852
2019-03-29 13:49 | 1553881723.5 | -264 | 0.209482 | 0.000449 | -1e-06 | 100.032244 | 99.821622 | 124.622371 | 21.114166 | 0.001983 | 0.001841 | -151.778939 | 0.232368 | 8.40088 | 0.002746 | 0.004161 | 0.003953 | 6.1e-05 | 0.00113 | 75.04319 | 1.325337 | 2.5474 | 100.21 | 20.73 | 37.784 | 69.398366 | 87.747327 | 65.991643 | 0.009233 | 1.040997 | 0.024672 | 23.700223 | 0.018853 | 0.138236 | 9e-06 | 0.000722 | 0.000722 | 7.794906
2019-03-29 13:49 | 1553881724.5 | -263 | 0.209546 | 0.000451 | -1e-06 | 100.063674 | 99.714458 | 124.959904 | 21.114909 | 0.001965 | 0.001744 | -151.774838 | 0.232915 | 8.401212 | 0.002766 | 0.004409 | 0.004273 | 6.3e-05 | 0.001127 | 75.064536 | 1.342213 | 2.5475 | 100.21 | 20.73 | 37.779 | 68.953688 | 88.207312 | 63.639523 | 0.009232 | 1.048267 | 0.024791 | 23.649856 | 0.031271 | 0.138561 | 7e-06 | 0.000591 | 0.000591 | 9.540897
2019-03-29 13:49 | 1553881725.5 | -262 | 0.20951 | 0.000448 | -1e-06 | 99.995426 | 99.691249 | 124.92493 | 21.115603 | 0.001924 | 0.001786 | -151.79941 | 0.23268 | 8.402239 | 0.002872 | 0.004407 | 0.004276 | 5.9e-05 | 0.001127 | 75.062379 | 1.34944 | 2.5474 | 100.21 | 20.73 | 37.779 | 67.980997 | 90.772178 | 64.663909 | 0.009232 | 1.045088 | 0.02475 | 23.682481 | 0.02725 | 0.138422 | 1e-05 | 0.000784 | 0.000784 | 7.182779
2019-03-29 13:49 | 1553881726.5 | -261 | 0.20948 | 0.000444 | -1e-06 | 99.993631 | 99.763945 | 125.272556 | 21.114847 | 0.001948 | 0.001728 | -151.8024 | 0.233357 | 8.403025 | 0.002796 | 0.003944 | 0.003714 | 6e-05 | 0.001123 | 75.042803 | 1.35258 | 2.5475 | 100.21 | 20.73 | 37.77 | 68.552908 | 88.929729 | 63.266379 | 0.00923 | 1.04943 | 0.024836 | 23.666302 | 0.020569 | 0.138824 | 1.6e-05 | 0.001248 | 0.001248 | 4.527056
2019-03-29 13:49 | 1553881727.5 | -260 | 0.209522 | 0.000449 | -1e-06 | 99.942743 | 99.687837 | 125.625815 | 21.116019 | 0.001896 | 0.001811 | -151.808265 | 0.233272 | 8.399379 | 0.002794 | 0.004255 | 0.004027 | 6.2e-05 | 0.00112 | 75.010727 | 1.322678 | 2.5472 | 100.21 | 20.73 | 37.77 | 67.295681 | 88.895716 | 65.259774 | 0.00923 | 1.043248 | 0.024798 | 23.769758 | 0.022842 | 0.138774 | 9e-06 | 0.000685 | 0.000685 | 8.241315
2019-03-29 13:49 | 1553881728.5 | -259 | 0.209465 | 0.000447 | -1e-06 | 99.898742 | 99.765651 | 125.928609 | 21.11523 | 0.001946 | 0.001842 | -151.794331 | 0.233188 | 8.402947 | 0.00289 | 0.004497 | 0.0044 | 6.1e-05 | 0.00112 | 75.039042 | 1.336894 | 2.5472 | 100.21 | 20.73 | 37.769 | 68.506403 | 91.21031 | 66.002057 | 0.009229 | 1.040965 | 0.0248 | 23.824473 | 0.011924 | 0.138723 | 1.2e-05 | 0.000934 | 0.000934 | 6.044939
2019-03-29 13:49 | 1553881729.5 | -258 | 0.209499 | 0.00045 | -1e-06 | 99.93047 | 99.649272 | 126.235158 | 21.115315 | 0.001935 | 0.001854 | -151.791015 | 0.232505 | 8.40363 | 0.002865 | 0.00393 | 0.003744 | 6.4e-05 | 0.001116 | 75.011612 | 1.341869 | 2.5473 | 100.21 | 20.73 | 37.769 | 68.249017 | 90.600854 | 66.297251 | 0.009229 | 1.04006 | 0.02482 | 23.863832 | 0.025205 | 0.138317 | 9e-06 | 0.000719 | 0.000719 | 7.834163
2019-03-29 13:49 | 1553881730.5 | -257 | 0.209558 | 0.000445 | -1e-06 | 99.909218 | 99.553029 | 126.633015 | 21.115607 | 0.001964 | 0.001779 | -151.795193 | 0.233116 | 8.402356 | 0.002867 | 0.004985 | 0.004711 | 6.1e-05 | 0.001116 | 75.065808 | 1.351946 | 2.5472 | 100.21 | 20.73 | 37.765 | 68.942827 | 90.649559 | 64.499091 | 0.009228 | 1.045599 | 0.024925 | 23.838018 | 0.031945 | 0.138681 | 1.4e-05 | 0.001131 | 0.001131 | 4.991248
2019-03-29 13:49 | 1553881731.5 | -256 | 0.209484 | 0.000449 | -1e-06 | 99.865815 | 99.560538 | 126.835112 | 21.115178 | 0.00194 | 0.001787 | -151.795346 | 0.232049 | 8.403948 | 0.002909 | 0.004334 | 0.004065 | 6.2e-05 | 0.001118 | 75.073495 | 1.362284 | 2.5471 | 100.21 | 20.73 | 37.765 | 68.364277 | 91.670751 | 64.695497 | 0.009228 | 1.044991 | 0.024938 | 23.86397 | 0.027384 | 0.138046 | 1e-05 | 0.000793 | 0.000793 | 7.087272
2019-03-29 13:49 | 1553881732.5 | -255 | 0.209576 | 0.000451 | -1e-06 | 99.860728 | 99.668725 | 126.848961 | 21.115824 | 0.001886 | 0.001807 | -151.794369 | 0.233389 | 8.402661 | 0.002779 | 0.004421 | 0.004308 | 6.5e-05 | 0.001124 | 75.033678 | 1.343946 | 2.5473 | 100.21 | 20.74 | 37.761 | 67.071625 | 88.524522 | 65.155175 | 0.009233 | 1.043571 | 0.024922 | 23.881503 | 0.017214 | 0.138843 | 7e-06 | 0.000589 | 0.000589 | 9.589434
2019-03-29 13:49 | 1553881733.5 | -254 | 0.209539 | 0.000455 | -1e-06 | 99.902333 | 99.679987 | 126.706718 | 21.115723 | 0.001883 | 0.001758 | -151.780262 | 0.234118 | 8.400991 | 0.002908 | 0.003988 | 0.003854 | 5.9e-05 | 0.001128 | 75.035116 | 1.303668 | 2.5473 | 100.21 | 20.74 | 37.758 | 67.001311 | 91.649352 | 63.983271 | 0.009232 | 1.047198 | 0.024951 | 23.826733 | 0.01993 | 0.139277 | 2e-06 | 0.000212 | 0.000212 | 26.691281
2019-03-29 13:49 | 1553881734.5 | -253 | 0.209416 | 0.000451 | -1e-06 | 99.85474 | 99.512757 | 126.211216 | 21.115853 | 0.001913 | 0.001778 | -151.783923 | 0.233344 | 8.402219 | 0.002908 | 0.004455 | 0.004223 | 6e-05 | 0.00113 | 74.964218 | 1.278213 | 2.5473 | 100.21 | 20.74 | 37.756 | 67.716772 | 91.636947 | 64.47599 | 0.009232 | 1.04567 | 0.024884 | 23.79747 | 0.030686 | 0.138816 | 6e-06 | 0.000474 | 0.000474 | 11.920278
2019-03-29 13:49 | 1553881735.5 | -252 | 0.209482 | 0.000449 | -1e-06 | 99.787091 | 99.338358 | 126.327874 | 21.11537 | 0.001948 | 0.001795 | -151.774876 | 0.232258 | 8.40283 | 0.002831 | 0.004863 | 0.004627 | 6.1e-05 | 0.001136 | 75.066693 | 1.296498 | 2.5473 | 100.21 | 20.74 | 37.753 | 68.554136 | 89.771602 | 64.888406 | 0.009231 | 1.044394 | 0.024881 | 23.823002 | 0.040314 | 0.13817 | 1e-05 | 0.000785 | 0.000785 | 7.160528
2019-03-29 13:49 | 1553881736.5 | -251 | 0.209613 | 0.000447 | -1e-06 | 99.797868 | 99.578285 | 126.206286 | 21.117174 | 0.001902 | 0.001762 | -151.767516 | 0.233461 | 8.403058 | 0.002849 | 0.004596 | 0.004463 | 6e-05 | 0.001141 | 75.02577 | 1.311938 | 2.5473 | 100.21 | 20.74 | 37.753 | 67.462951 | 90.225918 | 64.072761 | 0.009231 | 1.04692 | 0.024899 | 23.78279 | 0.019702 | 0.138886 | 1.1e-05 | 0.000881 | 0.000881 | 6.415983
2019-03-29 13:49 | 1553881737.5 | -250 | 0.20952 | 0.000446 | -1e-06 | 99.844862 | 99.562926 | 126.192439 | 21.1167 | 0.00192 | 0.001825 | -151.776409 | 0.23363 | 8.403441 | 0.002849 | 0.004962 | 0.004763 | 5.8e-05 | 0.001135 | 75.108667 | 1.319653 | 2.5473 | 100.21 | 20.74 | 37.753 | 67.883729 | 90.228588 | 65.608524 | 0.009231 | 1.042174 | 0.024841 | 23.835576 | 0.025293 | 0.138987 | 1.3e-05 | 0.001039 | 0.001039 | 5.446194
2019-03-29 13:49 | 1553881738.5 | -249 | 0.209486 | 0.000445 | -1e-06 | 99.811637 | 99.549275 | 126.119908 | 21.116298 | 0.001912 | 0.001845 | -151.770467 | 0.232915 | 8.402772 | 0.002889 | 0.004379 | 0.004181 | 5.9e-05 | 0.001135 | 75.119064 | 1.325984 | 2.5472 | 100.21 | 20.74 | 37.752 | 67.694604 | 91.184122 | 66.076453 | 0.009231 | 1.040737 | 0.024817 | 23.845177 | 0.023542 | 0.138561 | 1.4e-05 | 0.001072 | 0.001072 | 5.258486
2019-03-29 13:49 | 1553881739.5 | -248 | 0.209503 | 0.000451 | -1e-06 | 99.852645 | 99.327095 | 126.116856 | 21.116775 | 0.001999 | 0.00178 | -151.784479 | 0.233669 | 8.403097 | 0.002842 | 0.004227 | 0.004056 | 6.1e-05 | 0.001136 | 75.074601 | 1.359079 | 2.5474 | 100.21 | 20.74 | 37.753 | 69.790748 | 90.039584 | 64.50961 | 0.009231 | 1.045566 | 0.024874 | 23.789757 | 0.047202 | 0.13901 | 7e-06 | 0.000555 | 0.000555 | 10.185388
2019-03-29 13:49 | 1553881740.5 | -247 | 0.209525 | 0.000453 | -1e-06 | 99.798765 | 99.562244 | 126.087986 | 21.117154 | 0.001882 | 0.001781 | -151.796573 | 0.233533 | 8.403792 | 0.002838 | 0.003764 | 0.003626 | 5.8e-05 | 0.001131 | 75.053199 | 1.344014 | 2.5473 | 100.21 | 20.74 | 37.751 | 66.964466 | 89.942167 | 64.548237 | 0.009231 | 1.045446 | 0.024869 | 23.788394 | 0.021224 | 0.138929 | 4e-06 | 0.000383 | 0.000383 | 14.75492
2019-03-29 13:49 | 1553881741.5 | -246 | 0.209468 | 0.000448 | -1e-06 | 99.783499 | 99.584428 | 126.106999 | 21.117076 | 0.001924 | 0.001818 | -151.793775 | 0.233168 | 8.403714 | 0.00276 | 0.004203 | 0.003991 | 6e-05 | 0.001124 | 75.060389 | 1.374044 | 2.5474 | 100.21 | 20.74 | 37.751 | 67.97305 | 88.06884 | 65.429436 | 0.009231 | 1.042725 | 0.024839 | 23.821207 | 0.017862 | 0.138712 | 1e-05 | 0.000821 | 0.000821 | 6.880363
2019-03-29 13:49 | 1553881742.5 | -245 | 0.20949 | 0.000447 | -1e-06 | 99.654786 | 99.583744 | 125.783081 | 21.117975 | 0.001942 | 0.001809 | -151.812616 | 0.232186 | 8.401868 | 0.002774 | 0.004404 | 0.004211 | 5.9e-05 | 0.001125 | 75.026654 | 1.35229 | 2.5474 | 100.21 | 20.74 | 37.752 | 68.415553 | 88.419484 | 65.215003 | 0.009231 | 1.043386 | 0.024815 | 23.783059 | 0.006379 | 0.138128 | 1.2e-05 | 0.000993 | 0.000993 | 5.663931
2019-03-29 13:49 | 1553881743.5 | -244 | 0.209517 | 0.000448 | -1e-06 | 99.767037 | 99.43119 | 125.446487 | 21.117806 | 0.001927 | 0.001861 | -151.825458 | 0.232134 | 8.401855 | 0.00286 | 0.004003 | 0.003782 | 6e-05 | 0.001116 | 75.02577 | 1.321849 | 2.5472 | 100.21 | 20.74 | 37.752 | 68.057183 | 90.492224 | 66.461768 | 0.009231 | 1.039556 | 0.024736 | 23.794933 | 0.030161 | 0.138097 | 1e-05 | 0.000808 | 0.000808 | 6.955566
2019-03-29 13:49 | 1553881744.5 | -243 | 0.209498 | 0.00045 | 0 | 99.762545 | 99.448594 | 125.741535 | 21.118481 | 0.001944 | 0.001821 | -151.815472 | 0.233012 | 8.402707 | 0.002798 | 0.003057 | 0.002915 | 5.7e-05 | 0.001113 | 75.101312 | 1.344007 | 2.5473 | 100.21 | 20.74 | 37.752 | 68.47446 | 88.988639 | 65.506576 | 0.009231 | 1.042488 | 0.0248 | 23.789374 | 0.028193 | 0.138619 | 8e-06 | 0.000599 | 0.000599 | 9.415539
2019-03-29 13:49 | 1553881745.5 | -242 | 0.209484 | 0.000447 | -1e-06 | 99.770927 | 99.426753 | 125.767589 | 21.118047 | 0.001909 | 0.001758 | -151.828928 | 0.233513 | 8.40129 | 0.002837 | 0.004163 | 0.003942 | 6.1e-05 | 0.001116 | 75.067246 | 1.302385 | 2.5473 | 100.21 | 20.74 | 37.753 | 67.632346 | 89.92738 | 63.992508 | 0.009231 | 1.04717 | 0.024858 | 23.738594 | 0.030909 | 0.138917 | 1.1e-05 | 0.000887 | 0.000887 | 6.376267
2019-03-29 13:49 | 1553881746.5 | -241 | 0.209484 | 0.000451 | -1e-06 | 99.666162 | 99.414466 | 125.622999 | 21.116781 | 0.001921 | 0.001811 | -151.824615 | 0.233344 | 8.401998 | 0.002898 | 0.003928 | 0.003802 | 5.9e-05 | 0.001119 | 75.121774 | 1.368385 | 2.5473 | 100.21 | 20.74 | 37.752 | 67.906408 | 91.397838 | 65.266769 | 0.009231 | 1.043227 | 0.024797 | 23.769738 | 0.022617 | 0.138816 | 7e-06 | 0.000547 | 0.000547 | 10.323602
2019-03-29 13:49 | 1553881747.5 | -240 | 0.209499 | 0.000447 | -1e-06 | 99.729022 | 99.374194 | 125.307061 | 21.117622 | 0.001961 | 0.001811 | -151.809607 | 0.233311 | 8.401056 | 0.002812 | 0.004175 | 0.00406 | 6e-05 | 0.001124 | 75.048222 | 1.385998 | 2.5474 | 100.21 | 20.74 | 37.751 | 68.861131 | 89.324667 | 65.253632 | 0.009231 | 1.043267 | 0.024767 | 23.739368 | 0.031881 | 0.138797 | 1.2e-05 | 0.000949 | 0.000949 | 5.953054
2019-03-29 13:49 | 1553881748.5 | -239 | 0.209467 | 0.000448 | -1e-06 | 99.722436 | 99.490233 | 125.448131 | 21.118838 | 0.001949 | 0.001809 | -151.823484 | 0.232967 | 8.40142 | 0.002816 | 0.004323 | 0.004145 | 5.9e-05 | 0.001129 | 75.065089 | 1.325812 | 2.5473 | 100.21 | 20.74 | 37.748 | 68.593321 | 89.415669 | 65.218968 | 0.00923 | 1.043374 | 0.024782 | 23.75151 | 0.020852 | 0.138592 | 1e-05 | 0.000783 | 0.000783 | 7.200164
2019-03-29 13:49 | 1553881749.5 | -238 | 0.209493 | 0.00045 | -1e-06 | 99.740994 | 99.478968 | 125.201436 | 21.118222 | 0.001936 | 0.001823 | -151.806962 | 0.23298 | 8.400679 | 0.002754 | 0.004478 | 0.004272 | 6.2e-05 | 0.001127 | 75.11746 | 1.343089 | 2.5473 | 100.21 | 20.74 | 37.747 | 68.259772 | 87.937807 | 65.563336 | 0.00923 | 1.042313 | 0.024745 | 23.740217 | 0.023529 | 0.1386 | 9e-06 | 0.0007 | 0.0007 | 8.062822
2019-03-29 13:49 | 1553881750.5 | -237 | 0.209485 | 0.00045 | -1e-06 | 99.727524 | 99.490233 | 124.929626 | 21.118657 | 0.001953 | 0.001761 | -151.785015 | 0.232394 | 8.404247 | 0.002848 | 0.003731 | 0.003647 | 6e-05 | 0.001127 | 75.078141 | 1.36376 | 2.5474 | 100.21 | 20.74 | 37.743 | 68.671992 | 90.198456 | 64.07348 | 0.009229 | 1.046918 | 0.024772 | 23.66222 | 0.021308 | 0.138251 | 8e-06 | 0.000658 | 0.000658 | 8.548259
2019-03-29 13:49 | 1553881751.5 | -236 | 0.209508 | 0.000448 | -1e-06 | 99.693401 | 99.386138 | 125.014595 | 21.118173 | 0.001942 | 0.001806 | -151.793411 | 0.234398 | 8.403422 | 0.002792 | 0.004364 | 0.004202 | 6.1e-05 | 0.001128 | 75.079413 | 1.336768 | 2.5473 | 100.21 | 20.74 | 37.743 | 68.411658 | 88.848452 | 65.138692 | 0.009229 | 1.043622 | 0.024742 | 23.707621 | 0.02761 | 0.139443 | 1e-05 | 0.000802 | 0.000802 | 7.07245
2019-03-29 13:49 | 1553881752.5 | -235 | 0.209521 | 0.000451 | -1e-06 | 99.669454 | 99.493986 | 125.356822 | 21.118361 | 0.00201 | 0.001787 | -151.759926 | 0.23365 | 8.40231 | 0.002798 | 0.004581 | 0.004312 | 6.4e-05 | 0.001132 | 75.039927 | 1.35684 | 2.5474 | 100.21 | 20.74 | 37.738 | 70.044883 | 88.999598 | 64.685356 | 0.009227 | 1.045022 | 0.024792 | 23.724136 | 0.015761 | 0.138998 | 7e-06 | 0.000569 | 0.000569 | 9.946059
2019-03-29 13:49 | 1553881753.5 | -234 | 0.2095 | 0.000449 | -1e-06 | 99.705074 | 99.412759 | 125.610794 | 21.119108 | 0.001944 | 0.001854 | -151.741372 | 0.233598 | 8.401056 | 0.00284 | 0.003993 | 0.003889 | 6.1e-05 | 0.00114 | 75.051098 | 1.330245 | 2.5473 | 100.21 | 20.74 | 37.738 | 68.454875 | 90.008133 | 66.292276 | 0.009227 | 1.040075 | 0.024759 | 23.804569 | 0.026262 | 0.138967 | 1e-05 | 0.000778 | 0.000778 | 7.271994
2019-03-29 13:49 | 1553881754.5 | -233 | 0.209476 | 0.000452 | -1e-06 | 99.690706 | 99.491255 | 125.821341 | 21.119481 | 0.001977 | 0.001793 | -151.749364 | 0.233097 | 8.402739 | 0.002778 | 0.004424 | 0.004182 | 5.9e-05 | 0.001144 | 75.058232 | 1.343402 | 2.5473 | 100.21 | 20.74 | 37.736 | 69.263875 | 88.506169 | 64.837783 | 0.009227 | 1.044551 | 0.024833 | 23.773413 | 0.017913 | 0.138669 | 5e-06 | 0.000409 | 0.000409 | 13.795248
2019-03-29 13:49 | 1553881755.5 | -232 | 0.209482 | 0.000448 | -1e-06 | 99.734109 | 99.473508 | 125.765711 | 21.119059 | 0.001913 | 0.001805 | -151.735545 | 0.232732 | 8.402921 | 0.002856 | 0.004975 | 0.004744 | 6.5e-05 | 0.001146 | 75.080684 | 1.353294 | 2.5473 | 100.21 | 20.74 | 37.736 | 67.709786 | 90.394919 | 65.128486 | 0.009227 | 1.043653 | 0.024816 | 23.778376 | 0.023402 | 0.138453 | 1e-05 | 0.000791 | 0.000791 | 7.126565
2019-03-29 13:49 | 1553881756.5 | -231 | 0.209495 | 0.000449 | -1e-06 | 99.63563 | 99.475898 | 125.777918 | 21.119224 | 0.001971 | 0.001765 | -151.74486 | 0.233415 | 8.401608 | 0.002689 | 0.004533 | 0.004315 | 6.1e-05 | 0.001149 | 75.041752 | 1.36867 | 2.5475 | 100.21 | 20.74 | 37.73 | 69.106185 | 86.380332 | 64.149835 | 0.009225 | 1.046681 | 0.024854 | 23.745107 | 0.014351 | 0.138859 | 9e-06 | 0.000721 | 0.000721 | 7.83547
2019-03-29 13:49 | 1553881757.5 | -230 | 0.209464 | 0.000453 | -1e-06 | 99.75626 | 99.413784 | 125.972269 | 21.118984 | 0.001942 | 0.001796 | -151.741525 | 0.233097 | 8.402707 | 0.002761 | 0.004 | 0.003867 | 6.1e-05 | 0.001149 | 75.044406 | 1.315813 | 2.5473 | 100.21 | 20.74 | 37.73 | 68.410282 | 88.090914 | 64.899856 | 0.009225 | 1.044359 | 0.024845 | 23.789851 | 0.030761 | 0.138669 | 5e-06 | 0.000446 | 0.000446 | 12.657126
2019-03-29 13:49 | 1553881758.5 | -229 | 0.209482 | 0.000454 | -1e-06 | 99.715551 | 99.423681 | 125.846457 | 21.119221 | 0.001974 | 0.001793 | -151.737423 | 0.233903 | 8.401556 | 0.002741 | 0.004013 | 0.003894 | 6.1e-05 | 0.001141 | 75.07532 | 1.351691 | 2.5474 | 100.21 | 20.74 | 37.728 | 69.19656 | 87.610957 | 64.839937 | 0.009225 | 1.044544 | 0.024835 | 23.775861 | 0.026219 | 0.139149 | 3e-06 | 0.000312 | 0.000312 | 18.133705
2019-03-29 13:49 | 1553881759.5 | -228 | 0.209465 | 0.000453 | -1e-06 | 99.721836 | 99.434943 | 125.903026 | 21.119088 | 0.001962 | 0.001793 | -151.750936 | 0.233207 | 8.403071 | 0.002759 | 0.00379 | 0.003647 | 5.6e-05 | 0.001141 | 75.055577 | 1.339224 | 2.5473 | 100.21 | 20.74 | 37.727 | 68.901736 | 88.050335 | 64.821763 | 0.009225 | 1.0446 | 0.024841 | 23.780565 | 0.02577 | 0.138735 | 4e-06 | 0.000354 | 0.000354 | 15.929524
2019-03-29 13:49 | 1553881760.5 | -227 | 0.209511 | 0.000453 | -1e-06 | 99.796969 | 99.640399 | 125.817586 | 21.120746 | 0.00192 | 0.001754 | -151.763778 | 0.234092 | 8.401816 | 0.002695 | 0.003549 | 0.003316 | 5.7e-05 | 0.001145 | 75.087321 | 1.351122 | 2.5473 | 100.21 | 20.74 | 37.722 | 67.898716 | 86.503797 | 63.88587 | 0.009223 | 1.047501 | 0.024867 | 23.739557 | 0.014044 | 0.139261 | 4e-06 | 0.000413 | 0.000413 | 13.738584
2019-03-29 13:49 | 1553881761.5 | -226 | 0.20947 | 0.000454 | -1e-06 | 99.818221 | 99.535623 | 125.408933 | 21.120266 | 0.001962 | 0.0018 | -151.748464 | 0.23337 | 8.40465 | 0.002748 | 0.00401 | 0.0038 | 5.7e-05 | 0.001154 | 75.06437 | 1.347222 | 2.5475 | 100.21 | 20.74 | 37.722 | 68.888697 | 87.785266 | 65.000224 | 0.009223 | 1.044049 | 0.024786 | 23.740122 | 0.025359 | 0.138832 | 4e-06 | 0.000348 | 0.000348 | 16.241839
2019-03-29 13:49 | 1553881762.5 | -225 | 0.209481 | 0.000452 | -1e-06 | 99.746681 | 99.50013 | 125.096281 | 21.119818 | 0.001926 | 0.00178 | -151.75498 | 0.233149 | 8.402375 | 0.002778 | 0.004012 | 0.003939 | 6e-05 | 0.001156 | 75.027595 | 1.347459 | 2.5474 | 100.21 | 20.74 | 37.72 | 68.024035 | 88.515885 | 64.508716 | 0.009223 | 1.045569 | 0.024773 | 23.693273 | 0.022136 | 0.1387 | 5e-06 | 0.00044 | 0.00044 | 12.832006
2019-03-29 13:49 | 1553881763.5 | -224 | 0.209492 | 0.000451 | -1e-06 | 99.728721 | 99.519583 | 125.339924 | 21.120211 | 0.001973 | 0.0018 | -151.764909 | 0.232928 | 8.403311 | 0.002722 | 0.003811 | 0.003694 | 5.5e-05 | 0.001156 | 75.026157 | 1.345748 | 2.5474 | 100.21 | 20.74 | 37.718 | 69.167956 | 87.155139 | 64.997043 | 0.009222 | 1.044059 | 0.024779 | 23.733478 | 0.018777 | 0.138569 | 6e-06 | 0.000476 | 0.000476 | 11.845387
2019-03-29 13:49 | 1553881764.5 | -223 | 0.209468 | 0.000449 | -1e-06 | 99.793078 | 99.408322 | 125.056848 | 21.120847 | 0.001931 | 0.001799 | -151.760711 | 0.233285 | 8.401972 | 0.002707 | 0.004682 | 0.004464 | 5.6e-05 | 0.001158 | 75.062711 | 1.353331 | 2.5473 | 100.21 | 20.74 | 37.715 | 68.145241 | 86.805148 | 64.970234 | 0.009222 | 1.044142 | 0.024752 | 23.705722 | 0.034553 | 0.138782 | 9e-06 | 0.000673 | 0.000673 | 8.391194
2019-03-29 13:49 | 1553881765.5 | -222 | 0.209506 | 0.000451 | -1e-06 | 99.814631 | 99.336992 | 125.247209 | 21.120405 | 0.001908 | 0.001748 | -151.764238 | 0.233637 | 8.403136 | 0.0028 | 0.004331 | 0.004216 | 5.9e-05 | 0.001159 | 75.039927 | 1.386024 | 2.5474 | 100.21 | 20.74 | 37.713 | 67.601936 | 89.053834 | 63.76063 | 0.009221 | 1.04789 | 0.024815 | 23.681285 | 0.042905 | 0.138991 | 8e-06 | 0.000645 | 0.000645 | 8.767604
2019-03-29 13:49 | 1553881766.5 | -221 | 0.20948 | 0.00045 | -1e-06 | 99.841869 | 99.532892 | 125.716655 | 21.120769 | 0.001924 | 0.00181 | -151.751147 | 0.233337 | 8.400815 | 0.002801 | 0.004121 | 0.004003 | 5.7e-05 | 0.001161 | 75.024498 | 1.359775 | 2.5473 | 100.21 | 20.74 | 37.71 | 67.995387 | 89.062856 | 65.237924 | 0.009221 | 1.043316 | 0.024808 | 23.777583 | 0.027723 | 0.138812 | 7e-06 | 0.000593 | 0.000593 | 9.52209
2019-03-29 13:49 | 1553881767.5 | -220 | 0.209509 | 0.000451 | -1e-06 | 99.814031 | 99.404228 | 125.983535 | 21.121236 | 0.001994 | 0.001806 | -151.756399 | 0.234007 | 8.400516 | 0.00273 | 0.003996 | 0.003703 | 6e-05 | 0.001163 | 75.005142 | 1.359238 | 2.5473 | 100.21 | 20.74 | 37.709 | 69.658559 | 87.369115 | 65.139983 | 0.00922 | 1.043618 | 0.024837 | 23.799363 | 0.036799 | 0.139211 | 6e-06 | 0.000505 | 0.000505 | 11.227345
2019-03-29 13:49 | 1553881768.5 | -219 | 0.20951 | 0.00045 | -1e-06 | 99.786494 | 99.473168 | 125.953257 | 21.121388 | 0.001909 | 0.001816 | -151.75247 | 0.233461 | 8.400718 | 0.002759 | 0.004078 | 0.003996 | 5.7e-05 | 0.00116 | 75.043743 | 1.356112 | 2.5473 | 100.21 | 20.74 | 37.707 | 67.61371 | 88.051848 | 65.390083 | 0.00922 | 1.042847 | 0.024825 | 23.805298 | 0.02813 | 0.138886 | 7e-06 | 0.000581 | 0.000581 | 9.726839
2019-03-29 13:49 | 1553881769.5 | -218 | 0.209517 | 0.000449 | -1e-06 | 99.834087 | 99.691249 | 125.930723 | 21.122251 | 0.001934 | 0.001807 | -151.761804 | 0.233526 | 8.400159 | 0.00274 | 0.004077 | 0.003864 | 6.1e-05 | 0.001156 | 75.020018 | 1.366722 | 2.5474 | 100.21 | 20.74 | 37.706 | 68.234833 | 87.608366 | 65.180904 | 0.00922 | 1.043491 | 0.024831 | 23.795813 | 0.012807 | 0.138925 | 1e-05 | 0.000773 | 0.000773 | 7.313232
2019-03-29 13:49 | 1553881770.5 | -217 | 0.20952 | 0.00045 | -1e-06 | 99.815828 | 99.380337 | 125.885421 | 21.120918 | 0.001949 | 0.001816 | -151.76098 | 0.233181 | 8.401075 | 0.002765 | 0.003938 | 0.003737 | 5.9e-05 | 0.001151 | 74.990985 | 1.341832 | 2.5473 | 100.21 | 20.74 | 37.704 | 68.575146 | 88.205208 | 65.383372 | 0.009219 | 1.042867 | 0.024819 | 23.798651 | 0.03911 | 0.13872 | 7e-06 | 0.000596 | 0.000596 | 9.472419
2019-03-29 13:50 | 1553881771.5 | -216 | 0.20949 | 0.000449 | -1e-06 | 99.799065 | 99.629137 | 125.956073 | 21.120947 | 0.001973 | 0.001832 | -151.775508 | 0.232843 | 8.402336 | 0.002862 | 0.00416 | 0.003914 | 6.1e-05 | 0.001156 | 75.011225 | 1.30905 | 2.5474 | 100.21 | 20.74 | 37.704 | 69.156171 | 90.528762 | 65.769723 | 0.009219 | 1.041678 | 0.024812 | 23.818908 | 0.015243 | 0.138518 | 9e-06 | 0.000738 | 0.000738 | 7.641886
2019-03-29 13:50 | 1553881772.5 | -215 | 0.209521 | 0.000451 | -1e-06 | 99.827202 | 99.557807 | 125.919925 | 21.121726 | 0.001999 | 0.001775 | -151.773323 | 0.233214 | 8.402089 | 0.0028 | 0.003781 | 0.003681 | 5.8e-05 | 0.00116 | 75.018248 | 1.319288 | 2.5473 | 100.21 | 20.74 | 37.704 | 69.791706 | 89.031763 | 64.402048 | 0.009219 | 1.045899 | 0.024858 | 23.767389 | 0.024171 | 0.138739 | 5e-06 | 0.000443 | 0.000443 | 12.743353
2019-03-29 13:50 | 1553881773.5 | -214 | 0.209499 | 0.00045 | -1e-06 | 99.846358 | 99.513098 | 125.444374 | 21.121937 | 0.001881 | 0.001796 | -151.775048 | 0.23311 | 8.403012 | 0.002785 | 0.004178 | 0.003988 | 6e-05 | 0.00116 | 74.993141 | 1.3376 | 2.5473 | 100.21 | 20.74 | 37.704 | 66.953479 | 88.687431 | 64.919084 | 0.009219 | 1.0443 | 0.024792 | 23.740628 | 0.029904 | 0.138677 | 8e-06 | 0.000634 | 0.000634 | 8.902491
2019-03-29 13:50 | 1553881774.5 | -213 | 0.209512 | 0.000449 | -1e-06 | 99.805649 | 99.578285 | 125.457285 | 21.121479 | 0.001932 | 0.001759 | -151.786108 | 0.233858 | 8.402726 | 0.002826 | 0.004323 | 0.004081 | 6.2e-05 | 0.001161 | 75.041199 | 1.328887 | 2.5472 | 100.21 | 20.74 | 37.705 | 68.167731 | 89.663388 | 64.010763 | 0.009219 | 1.047113 | 0.024827 | 23.709933 | 0.0204 | 0.139122 | 9e-06 | 0.000728 | 0.000728 | 7.776025
2019-03-29 13:50 | 1553881775.5 | -212 | 0.209503 | 0.000447 | -1e-06 | 99.886171 | 99.420609 | 125.262229 | 21.121716 | 0.001874 | 0.001759 | -151.777463 | 0.232336 | 8.401589 | 0.002767 | 0.003772 | 0.003624 | 5.5e-05 | 0.001162 | 75.034231 | 1.31374 | 2.5473 | 100.21 | 20.74 | 37.706 | 66.783249 | 88.245221 | 64.006181 | 0.00922 | 1.047127 | 0.024808 | 23.691333 | 0.041787 | 0.138217 | 1.1e-05 | 0.000876 | 0.000876 | 6.423986
2019-03-29 13:50 | 1553881776.5 | -211 | 0.209514 | 0.000447 | -1e-06 | 99.902634 | 99.711386 | 125.152849 | 21.121619 | 0.001942 | 0.001807 | -151.786606 | 0.233064 | 8.400971 | 0.002893 | 0.003904 | 0.003777 | 5.8e-05 | 0.001158 | 75.054637 | 1.340372 | 2.5474 | 100.21 | 20.74 | 37.709 | 68.426782 | 91.294835 | 65.161526 | 0.00922 | 1.043551 | 0.024755 | 23.721527 | 0.017139 | 0.13865 | 1.1e-05 | 0.000866 | 0.000866 | 6.518377
2019-03-29 13:50 | 1553881777.5 | -210 | 0.209556 | 0.000452 | -1e-06 | 99.928974 | 99.64074 | 125.262934 | 21.121041 | 0.001968 | 0.001801 | -151.774262 | 0.233455 | 8.403929 | 0.002847 | 0.004213 | 0.004048 | 6.1e-05 | 0.001157 | 75.048001 | 1.336206 | 2.5473 | 100.21 | 20.74 | 37.71 | 69.030789 | 90.172593 | 65.018781 | 0.009221 | 1.043992 | 0.024771 | 23.72695 | 0.025837 | 0.138882 | 5e-06 | 0.00044 | 0.00044 | 12.83263
2019-03-29 13:50 | 1553881778.5 | -209 | 0.209488 | 0.000449 | -1e-06 | 99.933465 | 99.59296 | 125.355649 | 21.121431 | 0.001951 | 0.001792 | -151.773342 | 0.2327 | 8.403467 | 0.002757 | 0.004225 | 0.004037 | 5.9e-05 | 0.001149 | 75.059504 | 1.335825 | 2.5474 | 100.21 | 20.74 | 37.712 | 68.644155 | 87.99725 | 64.801422 | 0.009221 | 1.044663 | 0.024788 | 23.7281 | 0.030529 | 0.138433 | 9e-06 | 0.000697 | 0.000697 | 8.08494
2019-03-29 13:50 | 1553881779.5 | -208 | 0.209498 | 0.000451 | -1e-06 | 99.981358 | 99.625381 | 125.381469 | 21.121671 | 0.001954 | 0.001802 | -151.75707 | 0.233292 | 8.400802 | 0.002851 | 0.00434 | 0.004099 | 6e-05 | 0.001145 | 75.063817 | 1.349888 | 2.5473 | 100.21 | 20.74 | 37.714 | 68.700639 | 90.266181 | 65.053796 | 0.009222 | 1.043884 | 0.024781 | 23.739403 | 0.031903 | 0.138785 | 7e-06 | 0.000615 | 0.000615 | 9.18329
2019-03-29 13:50 | 1553881780.5 | -207 | 0.209565 | 0.000447 | -1e-06 | 99.953819 | 99.68033 | 125.490146 | 21.122148 | 0.001912 | 0.001815 | -151.758315 | 0.233942 | 8.402174 | 0.002883 | 0.004005 | 0.003829 | 5.9e-05 | 0.001145 | 75.038323 | 1.33456 | 2.5473 | 100.21 | 20.74 | 37.717 | 67.708938 | 91.040429 | 65.354015 | 0.009222 | 1.042958 | 0.024781 | 23.760228 | 0.024507 | 0.139172 | 1.1e-05 | 0.000895 | 0.000895 | 6.327112
2019-03-29 13:50 | 1553881781.5 | -206 | 0.209536 | 0.000452 | -1e-06 | 100.030149 | 99.702514 | 125.598354 | 21.121298 | 0.001939 | 0.001795 | -151.751837 | 0.233136 | 8.403708 | 0.00289 | 0.003469 | 0.003389 | 5.9e-05 | 0.00114 | 75.062214 | 1.345415 | 2.5474 | 100.21 | 20.74 | 37.717 | 68.353149 | 91.199106 | 64.877803 | 0.009222 | 1.044427 | 0.024809 | 23.753743 | 0.029345 | 0.138693 | 5e-06 | 0.000429 | 0.000429 | 13.15348
2019-03-29 13:50 | 1553881782.5 | -205 | 0.209445 | 0.000452 | -1e-06 | 100.001711 | 99.690568 | 125.467848 | 21.121109 | 0.001918 | 0.001795 | -151.752853 | 0.232863 | 8.401868 | 0.002837 | 0.004114 | 0.003801 | 5.9e-05 | 0.00114 | 75.03871 | 1.411232 | 2.5473 | 100.21 | 20.74 | 37.719 | 67.838963 | 89.92265 | 64.884597 | 0.009223 | 1.044406 | 0.024796 | 23.741638 | 0.027873 | 0.13853 | 5e-06 | 0.000464 | 0.000464 | 12.160188
2019-03-29 13:50 | 1553881783.5 | -204 | 0.20947 | 0.000449 | -1e-06 | 100.010394 | 99.782032 | 125.960064 | 21.122209 | 0.00191 | 0.001821 | -151.749978 | 0.232641 | 8.403935 | 0.002855 | 0.003841 | 0.00369 | 6.1e-05 | 0.001134 | 75.043356 | 1.40832 | 2.5475 | 100.21 | 20.74 | 37.719 | 67.654419 | 90.374617 | 65.517173 | 0.009223 | 1.042455 | 0.024821 | 23.810409 | 0.020447 | 0.138398 | 8e-06 | 0.000642 | 0.000642 | 8.774383
2019-03-29 13:50 | 1553881784.5 | -203 | 0.209387 | 0.000449 | -1e-06 | 100.06098 | 99.760873 | 126.133524 | 21.121914 | 0.001936 | 0.001812 | -151.735986 | 0.233526 | 8.40194 | 0.002901 | 0.004474 | 0.004338 | 5.7e-05 | 0.001132 | 75.061273 | 1.395528 | 2.5475 | 100.21 | 20.74 | 37.721 | 68.285232 | 91.485002 | 65.297495 | 0.009223 | 1.043132 | 0.024846 | 23.819069 | 0.026867 | 0.138925 | 9e-06 | 0.000767 | 0.000767 | 7.369532
2019-03-29 13:50 | 1553881785.5 | -202 | 0.209457 | 0.00045 | -1e-06 | 100.140603 | 99.793295 | 126.085406 | 21.121693 | 0.00192 | 0.001755 | -151.727111 | 0.233572 | 8.401875 | 0.002817 | 0.004282 | 0.00415 | 6.2e-05 | 0.001131 | 75.021843 | 1.300406 | 2.5474 | 100.21 | 20.74 | 37.721 | 67.878478 | 89.448064 | 63.922649 | 0.009223 | 1.047387 | 0.024892 | 23.766107 | 0.031075 | 0.138952 | 8e-06 | 0.000668 | 0.000668 | 8.464236
2019-03-29 13:50 | 1553881786.5 | -201 | 0.2095 | 0.00045 | -1e-06 | 100.137608 | 99.886127 | 125.634031 | 21.122378 | 0.001915 | 0.001796 | -151.726364 | 0.233064 | 8.402479 | 0.002862 | 0.004272 | 0.004104 | 5.6e-05 | 0.001132 | 74.995243 | 1.33305 | 2.5473 | 100.21 | 20.74 | 37.718 | 67.769269 | 90.525577 | 64.899303 | 0.009222 | 1.044361 | 0.024812 | 23.757872 | 0.022491 | 0.13865 | 9e-06 | 0.00075 | 0.00075 | 7.521043
2019-03-29 13:50 | 1553881787.5 | -200 | 0.20948 | 0.000443 | 0 | 100.122941 | 99.956432 | 125.131958 | 21.122089 | 0.002 | 0.001796 | -151.734663 | 0.233663 | 8.403623 | 0.002886 | 0.004183 | 0.003957 | 6.2e-05 | 0.001133 | 74.981804 | 1.322211 | 2.5474 | 100.21 | 20.74 | 37.717 | 69.808402 | 91.105184 | 64.900466 | 0.009222 | 1.044357 | 0.024762 | 23.710394 | 0.014888 | 0.139006 | 1.6e-05 | 0.001199 | 0.001199 | 4.720174
2019-03-29 13:50 | 1553881788.5 | -199 | 0.209474 | 0.000448 | -1e-06 | 100.201067 | 99.914795 | 125.201906 | 21.122865 | 0.00185 | 0.001858 | -151.74187 | 0.233468 | 8.401088 | 0.002825 | 0.004798 | 0.00464 | 6.1e-05 | 0.001129 | 75.013382 | 1.326551 | 2.5474 | 100.21 | 20.74 | 37.717 | 66.205493 | 89.655585 | 66.388759 | 0.009222 | 1.039779 | 0.024715 | 23.76917 | 0.025591 | 0.13889 | 1e-05 | 0.000786 | 0.000786 | 7.191178
2019-03-29 13:50 | 1553881789.5 | -198 | 0.209534 | 0.000454 | -1e-06 | 100.289968 | 100.095677 | 125.410105 | 21.123426 | 0.001873 | 0.001803 | -151.75429 | 0.233409 | 8.40192 | 0.002867 | 0.004558 | 0.00434 | 6.3e-05 | 0.001133 | 75.087653 | 1.312647 | 2.5473 | 100.21 | 20.74 | 37.714 | 66.752204 | 90.66415 | 65.080521 | 0.009222 | 1.043801 | 0.024783 | 23.743052 | 0.017345 | 0.138855 | 3e-06 | 0.000272 | 0.000272 | 20.750338
2019-03-29 13:50 | 1553881790.5 | -197 | 0.209439 | 0.00045 | -1e-06 | 100.221421 | 100.063255 | 125.333819 | 21.122975 | 0.001934 | 0.001805 | -151.771828 | 0.23365 | 8.40205 | 0.002838 | 0.004274 | 0.004169 | 6.1e-05 | 0.001131 | 75.065421 | 1.329856 | 2.5472 | 100.21 | 20.74 | 37.714 | 68.215102 | 89.955534 | 65.129162 | 0.009222 | 1.043651 | 0.024774 | 23.737536 | 0.014127 | 0.138998 | 7e-06 | 0.000591 | 0.000591 | 9.575248
2019-03-29 13:50 | 1553881791.5 | -196 | 0.209458 | 0.000449 | -1e-06 | 100.318406 | 99.993973 | 125.348137 | 21.123098 | 0.001919 | 0.001805 | -151.774895 | 0.233175 | 8.402661 | 0.002832 | 0.004376 | 0.004172 | 6.1e-05 | 0.001136 | 75.095008 | 1.339503 | 2.5473 | 100.21 | 20.74 | 37.71 | 67.875995 | 89.82054 | 65.132409 | 0.009221 | 1.043641 | 0.024775 | 23.739006 | 0.028974 | 0.138716 | 9e-06 | 0.000693 | 0.000693 | 8.148637
2019-03-29 13:50 | 1553881792.5 | -195 | 0.209457 | 0.000455 | -1e-06 | 100.388748 | 100.083049 | 125.615018 | 21.123536 | 0.001924 | 0.001852 | -151.789673 | 0.233363 | 8.401166 | 0.002821 | 0.00435 | 0.004176 | 6.1e-05 | 0.001146 | 75.076537 | 1.341746 | 2.5473 | 100.21 | 20.74 | 37.71 | 67.97932 | 89.553888 | 66.259057 | 0.009221 | 1.040177 | 0.02476 | 23.803804 | 0.027279 | 0.138828 | 2e-06 | 0.000172 | 0.000172 | 32.792889
2019-03-29 13:50 | 1553881793.5 | -194 | 0.209453 | 0.000456 | -1e-06 | 100.371386 | 100.090558 | 125.685434 | 21.123222 | 0.001933 | 0.001779 | -151.79757 | 0.233402 | 8.40272 | 0.002763 | 0.00397 | 0.003775 | 5.9e-05 | 0.001156 | 75.084113 | 1.35752 | 2.5473 | 100.21 | 20.74 | 37.708 | 68.204523 | 88.15136 | 64.509617 | 0.00922 | 1.045566 | 0.024831 | 23.749032 | 0.025061 | 0.138851 | 0 | 9.5e-05 | 9.5e-05 | 59.578936
2019-03-29 13:50 | 1553881794.5 | -193 | 0.209423 | 0.000459 | -1e-06 | 100.477051 | 100.185095 | 125.805612 | 21.122504 | 0.00189 | 0.001752 | -151.802726 | 0.234164 | 8.402934 | 0.00281 | 0.004368 | 0.004214 | 5.8e-05 | 0.001157 | 75.046231 | 1.363053 | 2.5473 | 100.21 | 20.74 | 37.706 | 67.172611 | 89.287032 | 63.843055 | 0.00922 | 1.047634 | 0.024868 | 23.736919 | 0.026028 | 0.139304 | -4e-06 | -0.000287 | -0.000287 | -19.724481
2019-03-29 13:50 | 1553881795.5 | -192 | 0.209455 | 0.000461 | -1e-06 | 100.443227 | 100.401129 | 125.805847 | 21.123815 | 0.001949 | 0.00183 | -151.821701 | 0.233585 | 8.403207 | 0.002759 | 0.004369 | 0.004183 | 6.1e-05 | 0.001161 | 75.033125 | 1.414569 | 2.5473 | 100.21 | 20.74 | 37.705 | 68.588776 | 88.050355 | 65.731857 | 0.009219 | 1.041795 | 0.024798 | 23.80337 | 0.00375 | 0.13896 | 0.000211 | 0.015719 | 0.015719 | 0.359792
2019-03-29 13:50 | 1553881796.5 | -191 | 0.209462 | 0.000467 | -1e-06 | 100.529433 | 100.430822 | 125.751157 | 21.122709 | 0.001908 | 0.001808 | -151.82841 | 0.233272 | 8.402232 | 0.002737 | 0.003849 | 0.003653 | 5.7e-05 | 0.001165 | 75.034728 | 1.360803 | 2.5474 | 100.21 | 20.74 | 37.705 | 67.594074 | 87.518317 | 65.207091 | 0.009219 | 1.043411 | 0.024812 | 23.779762 | 0.008778 | 0.138774 | 0.000163 | 0.012207 | 0.012207 | 0.462703
2019-03-29 13:50 | 1553881797.5 | -190 | 0.209465 | 0.000465 | -1e-06 | 100.574332 | 100.469387 | 126.030712 | 21.122985 | 0.001872 | 0.001782 | -151.822276 | 0.233812 | 8.399073 | 0.002728 | 0.00446 | 0.004263 | 5.6e-05 | 0.001163 | 75.099542 | 1.344476 | 2.5474 | 100.21 | 20.74 | 37.704 | 66.747688 | 87.30367 | 64.573391 | 0.009219 | 1.045368 | 0.024863 | 23.783876 | 0.009338 | 0.139095 | 0.000148 | 0.011067 | 0.011067 | 0.511533
2019-03-29 13:50 | 1553881798.5 | -189 | 0.209456 | 0.000462 | -1e-06 | 100.575231 | 100.444473 | 126.114743 | 21.122985 | 0.001939 | 0.001784 | -151.812501 | 0.233305 | 8.402993 | 0.002805 | 0.004082 | 0.003969 | 5.5e-05 | 0.001158 | 75.031521 | 1.347805 | 2.5472 | 100.21 | 20.74 | 37.704 | 68.343968 | 89.154823 | 64.607799 | 0.009219 | 1.045262 | 0.02487 | 23.793016 | 0.011636 | 0.138793 | 0.000206 | 0.015463 | 0.015463 | 0.365315
2019-03-29 13:50 | 1553881799.5 | -188 | 0.209471 | 0.000467 | 0 | 100.59409 | 100.411369 | 125.93119 | 21.12304 | 0.001939 | 0.001793 | -151.794101 | 0.233324 | 8.402284 | 0.002747 | 0.004075 | 0.003817 | 5.5e-05 | 0.001151 | 75.110105 | 1.343441 | 2.5473 | 100.21 | 20.74 | 37.702 | 68.348589 | 87.771595 | 64.834263 | 0.009219 | 1.044562 | 0.024844 | 23.783664 | 0.016262 | 0.138805 | 0.00011 | 0.00822 | 0.00822 | 0.687273
2019-03-29 13:50 | 1553881800.5 | -187 | 0.209464 | 0.000468 | -1e-06 | 100.580619 | 100.525018 | 126.0171 | 21.123481 | 0.001898 | 0.001752 | -151.767918 | 0.231731 | 8.403311 | 0.002816 | 0.004181 | 0.004116 | 5.5e-05 | 0.001149 | 75.132005 | 1.328524 | 2.5473 | 100.21 | 20.75 | 37.7 | 67.35366 | 89.442097 | 63.854834 | 0.009224 | 1.047597 | 0.024888 | 23.757278 | 0.004946 | 0.137857 | 0.000151 | 0.011337 | 0.011337 | 0.494905
2019-03-29 13:50 | 1553881801.5 | -186 | 0.20947 | 0.000466 | 0 | 100.703645 | 100.571092 | 125.776038 | 21.123952 | 0.001999 | 0.00177 | -151.779208 | 0.233337 | 8.400029 | 0.002724 | 0.004097 | 0.003974 | 5.8e-05 | 0.001148 | 75.142733 | 1.314825 | 2.5472 | 100.21 | 20.75 | 37.7 | 69.786896 | 87.206422 | 64.272343 | 0.009224 | 1.046301 | 0.024849 | 23.749242 | 0.011781 | 0.138812 | 0.000116 | 0.008692 | 0.008692 | 0.649995
2019-03-29 13:50 | 1553881802.5 | -185 | 0.209473 | 0.000467 | -1e-06 | 100.709631 | 100.530477 | 125.755382 | 21.124328 | 0.001916 | 0.001813 | -151.781335 | 0.232837 | 8.401907 | 0.002824 | 0.003951 | 0.003697 | 5.8e-05 | 0.001148 | 75.121221 | 1.303439 | 2.5473 | 100.21 | 20.75 | 37.698 | 67.796887 | 89.628831 | 65.324137 | 0.009223 | 1.04305 | 0.024808 | 23.784274 | 0.015926 | 0.138514 | 9.6e-05 | 0.007161 | 0.007161 | 0.787237
2019-03-29 13:50 | 1553881803.5 | -184 | 0.209487 | 0.000467 | -1e-06 | 100.767401 | 100.662216 | 125.202844 | 21.124046 | 0.001907 | 0.0018 | -151.771847 | 0.232732 | 8.401745 | 0.002749 | 0.00457 | 0.004435 | 5.8e-05 | 0.001153 | 75.088924 | 1.331616 | 2.5474 | 100.21 | 20.75 | 37.698 | 67.585274 | 87.815415 | 65.00149 | 0.009223 | 1.044045 | 0.024765 | 23.720652 | 0.009342 | 0.138453 | 1.6e-05 | 0.001258 | 0.001258 | 4.480155
2019-03-29 13:50 | 1553881804.5 | -183 | 0.209486 | 0.000461 | 0 | 100.803023 | 100.545836 | 125.242748 | 21.124302 | 0.001948 | 0.001815 | -151.769164 | 0.232661 | 8.40166 | 0.002776 | 0.004179 | 0.003986 | 5.6e-05 | 0.001155 | 75.097164 | 1.312757 | 2.5473 | 100.21 | 20.75 | 37.698 | 68.55968 | 88.479558 | 65.369338 | 0.009223 | 1.042911 | 0.024756 | 23.737332 | 0.02285 | 0.13841 | 3e-05 | 0.002279 | 0.002279 | 2.471364
2019-03-29 13:50 | 1553881805.5 | -182 | 0.209487 | 0.000463 | -1e-06 | 100.83984 | 100.636278 | 125.487096 | 21.123491 | 0.001892 | 0.001785 | -151.767286 | 0.233071 | 8.402245 | 0.002689 | 0.004551 | 0.004316 | 5.6e-05 | 0.001153 | 75.08909 | 1.343517 | 2.5472 | 100.21 | 20.75 | 37.699 | 67.220218 | 86.370522 | 64.645826 | 0.009224 | 1.045144 | 0.024807 | 23.735072 | 0.018074 | 0.138654 | 2.3e-05 | 0.001785 | 0.001785 | 3.160838
2019-03-29 13:50 | 1553881806.5 | -181 | 0.209474 | 0.000465 | -1e-06 | 100.806614 | 100.694637 | 125.743178 | 21.124159 | 0.001909 | 0.00177 | -151.765081 | 0.232765 | 8.400536 | 0.002787 | 0.003883 | 0.00375 | 5.7e-05 | 0.001154 | 75.12841 | 1.328605 | 2.5473 | 100.21 | 20.75 | 37.7 | 67.632749 | 88.731001 | 64.280967 | 0.009224 | 1.046274 | 0.024845 | 23.746443 | 0.009941 | 0.138472 | 9.5e-05 | 0.00714 | 0.00714 | 0.789287
2019-03-29 13:50 | 1553881807.5 | -180 | 0.209482 | 0.000458 | -1e-06 | 100.829064 | 100.782689 | 125.453061 | 21.123222 | 0.001929 | 0.001767 | -151.769854 | 0.233149 | 8.401647 | 0.002683 | 0.004564 | 0.004356 | 5.9e-05 | 0.00115 | 75.095561 | 1.334065 | 2.5473 | 100.21 | 20.75 | 37.7 | 68.096098 | 86.236009 | 64.216046 | 0.009224 | 1.046476 | 0.024819 | 23.716751 | 0.004115 | 0.1387 | 5.5e-05 | 0.00416 | 0.00416 | 1.357005
2019-03-29 13:50 | 1553881808.5 | -179 | 0.209493 | 0.000458 | 0 | 100.853909 | 100.710337 | 125.25378 | 21.124711 | 0.0019 | 0.0018 | -151.769816 | 0.23309 | 8.404338 | 0.002755 | 0.004181 | 0.004025 | 5.6e-05 | 0.001153 | 75.040867 | 1.315308 | 2.5475 | 100.21 | 20.75 | 37.7 | 67.407271 | 87.957592 | 65.005985 | 0.009224 | 1.044031 | 0.02477 | 23.725634 | 0.012742 | 0.138665 | -1e-05 | -0.000707 | -0.000707 | -7.984354
2019-03-29 13:50 | 1553881809.5 | -178 | 0.209487 | 0.000458 | -1e-06 | 100.954783 | 100.731496 | 125.161299 | 21.124419 | 0.001927 | 0.001773 | -151.781489 | 0.233233 | 8.402577 | 0.002797 | 0.004075 | 0.00387 | 5.9e-05 | 0.001151 | 75.010008 | 1.320827 | 2.5473 | 100.21 | 20.75 | 37.701 | 68.050379 | 88.979724 | 64.344506 | 0.009224 | 1.046077 | 0.024785 | 23.693666 | 0.019805 | 0.138751 | 2.8e-05 | 0.002116 | 0.002116 | 2.66875
2019-03-29 13:50 | 1553881810.5 | -177 | 0.209493 | 0.000461 | 0 | 100.826969 | 100.864257 | 125.153553 | 21.124331 | 0.001903 | 0.001755 | -151.799429 | 0.232915 | 8.402609 | 0.002665 | 0.004174 | 0.003948 | 5.5e-05 | 0.001144 | 75.022562 | 1.374854 | 2.5473 | 100.21 | 20.75 | 37.702 | 67.485527 | 85.799233 | 63.91342 | 0.009224 | 1.047415 | 0.0248 | 23.677796 | -0.003307 | 0.138561 | -1.2e-05 | -0.000838 | -0.000838 | -6.733526
2019-03-29 13:50 | 1553881811.5 | -176 | 0.2095 | 0.000456 | -1e-06 | 100.952689 | 100.927737 | 125.374193 | 21.123961 | 0.002015 | 0.001866 | -151.794676 | 0.23268 | 8.402304 | 0.002765 | 0.004355 | 0.004188 | 5.6e-05 | 0.001143 | 75.088924 | 1.346684 | 2.5473 | 100.21 | 20.75 | 37.705 | 70.18226 | 88.20985 | 66.589675 | 0.009225 | 1.039164 | 0.024724 | 23.792555 | 0.002211 | 0.138422 | -5.1e-05 | -0.00377 | -0.00377 | -1.494529
2019-03-29 13:50 | 1553881812.5 | -175 | 0.209528 | 0.000456 | 0 | 101.015549 | 100.989511 | 125.562677 | 21.123838 | 0.001944 | 0.001837 | -151.783156 | 0.232466 | 8.404072 | 0.002774 | 0.004016 | 0.003814 | 5.7e-05 | 0.001139 | 75.102584 | 1.258837 | 2.5473 | 100.21 | 20.75 | 37.705 | 68.460187 | 88.428312 | 65.886304 | 0.009225 | 1.04132 | 0.024769 | 23.785772 | 0.002306 | 0.138294 | -0.00022 | -0.016377 | -0.016377 | -0.343682
2019-03-29 13:50 | 1553881813.5 | -174 | 0.209529 | 0.000453 | -1e-06 | 101.00088 | 101.061522 | 125.715011 | 21.124234 | 0.001917 | 0.001783 | -151.786434 | 0.2327 | 8.401823 | 0.002642 | 0.004362 | 0.004206 | 5.8e-05 | 0.001141 | 75.059172 | 1.305483 | 2.5472 | 100.21 | 20.75 | 37.71 | 67.807615 | 85.254294 | 64.588079 | 0.009226 | 1.045323 | 0.024831 | 23.754585 | -0.005369 | 0.138433 | -0.00022 | -0.016378 | -0.016378 | -0.344016
2019-03-29 13:50 | 1553881814.5 | -173 | 0.209524 | 0.000454 | -1e-06 | 101.068829 | 101.024323 | 125.582627 | 21.123802 | 0.001906 | 0.001794 | -151.784095 | 0.232557 | 8.40205 | 0.002759 | 0.004257 | 0.003979 | 5.6e-05 | 0.001142 | 75.043909 | 1.324415 | 2.5474 | 100.21 | 20.75 | 37.71 | 67.555944 | 88.058046 | 64.860025 | 0.009226 | 1.044482 | 0.024808 | 23.751631 | 0.00394 | 0.138348 | -0.000191 | -0.014192 | -0.014192 | -0.396766
2019-03-29 13:50 | 1553881815.5 | -172 | 0.209543 | 0.000459 | -1e-06 | 101.179881 | 100.949921 | 125.493901 | 21.124646 | 0.001923 | 0.001767 | -151.776409 | 0.232576 | 8.40296 | 0.00279 | 0.003941 | 0.003817 | 5.8e-05 | 0.001151 | 75.064536 | 1.341235 | 2.5474 | 100.21 | 20.75 | 37.715 | 67.95852 | 88.798646 | 64.21743 | 0.009227 | 1.046471 | 0.024823 | 23.720659 | 0.020352 | 0.13836 | -0.000312 | -0.023205 | -0.023205 | -0.242674
2019-03-29 13:50 | 1553881816.5 | -171 | 0.209524 | 0.000451 | -1e-06 | 101.121511 | 101.017838 | 125.733319 | 21.124094 | 0.001949 | 0.001815 | -151.785571 | 0.232563 | 8.402531 | 0.002832 | 0.004466 | 0.004347 | 5.7e-05 | 0.001155 | 74.99563 | 1.343459 | 2.5473 | 100.21 | 20.75 | 37.715 | 68.5977 | 89.816933 | 65.369857 | 0.009227 | 1.042909 | 0.024804 | 23.783794 | 0.009175 | 0.138352 | -0.000183 | -0.013554 | -0.013554 | -0.415446
2019-03-29 13:50 | 1553881817.5 | -170 | 0.20952 | 0.000451 | -1e-06 | 101.215801 | 101.09565 | 126.03306 | 21.124231 | 0.001981 | 0.001823 | -151.811907 | 0.232804 | 8.403155 | 0.002825 | 0.003788 | 0.003476 | 5.6e-05 | 0.001153 | 75.076924 | 1.346204 | 2.5474 | 100.21 | 20.75 | 37.716 | 69.361263 | 89.658358 | 65.554257 | 0.009228 | 1.042341 | 0.024827 | 23.818612 | 0.010624 | 0.138495 | -0.000159 | -0.011796 | -0.011796 | -0.477852
2019-03-29 13:50 | 1553881818.5 | -169 | 0.209544 | 0.000453 | -1e-06 | 101.206222 | 101.056744 | 125.784019 | 21.123514 | 0.001942 | 0.0018 | -151.821452 | 0.233331 | 8.403656 | 0.002839 | 0.004379 | 0.004256 | 5.5e-05 | 0.001153 | 75.095395 | 1.363114 | 2.5474 | 100.21 | 20.75 | 37.716 | 68.420929 | 89.992908 | 65.014927 | 0.009228 | 1.044004 | 0.024822 | 23.776115 | 0.013221 | 0.138809 | -0.00031 | -0.023082 | -0.023082 | -0.244756
2019-03-29 13:50 | 1553881819.5 | -168 | 0.209505 | 0.000452 | 0 | 101.327152 | 101.145821 | 125.780967 | 21.124302 | 0.001942 | 0.00179 | -151.813479 | 0.233279 | 8.403747 | 0.002796 | 0.004048 | 0.003895 | 5.7e-05 | 0.001155 | 75.068629 | 1.372648 | 2.5474 | 100.21 | 20.75 | 37.719 | 68.412318 | 88.944458 | 64.762827 | 0.009228 | 1.044782 | 0.024831 | 23.766962 | 0.016021 | 0.138778 | -7.3e-05 | -0.005387 | -0.005387 | -1.048493
2019-03-29 13:50 | 1553881820.5 | -167 | 0.209541 | 0.000451 | 0 | 101.299614 | 101.237969 | 125.750921 | 21.124695 | 0.001943 | 0.00179 | -151.809779 | 0.233533 | 8.402148 | 0.002713 | 0.004398 | 0.004274 | 5.5e-05 | 0.00115 | 75.011612 | 1.38769 | 2.5473 | 100.21 | 20.75 | 37.719 | 68.453086 | 86.945564 | 64.764893 | 0.009228 | 1.044776 | 0.024828 | 23.764196 | 0.005445 | 0.138929 | -0.000287 | -0.02139 | -0.02139 | -0.264352
2019-03-29 13:50 | 1553881821.5 | -166 | 0.209538 | 0.000449 | -1e-06 | 101.365166 | 101.172783 | 125.8035 | 21.124013 | 0.00195 | 0.001803 | -151.788159 | 0.233981 | 8.402687 | 0.002772 | 0.00413 | 0.00392 | 5.3e-05 | 0.001143 | 75.078141 | 1.385075 | 2.5473 | 100.21 | 20.75 | 37.722 | 68.603872 | 88.380816 | 65.078686 | 0.009229 | 1.043807 | 0.024822 | 23.780197 | 0.016992 | 0.139196 | -0.000267 | -0.01989 | -0.01989 | -0.284831
2019-03-29 13:50 | 1553881822.5 | -165 | 0.209496 | 0.000451 | -1e-06 | 101.365766 | 101.340696 | 125.765474 | 21.124649 | 0.00189 | 0.001815 | -151.779802 | 0.233767 | 8.401374 | 0.002729 | 0.003994 | 0.003775 | 5.2e-05 | 0.001136 | 75.026876 | 1.392104 | 2.5475 | 100.21 | 20.75 | 37.723 | 67.173732 | 87.33898 | 65.365826 | 0.009229 | 1.042921 | 0.024808 | 23.786693 | 0.002212 | 0.139068 | -1.3e-05 | -0.000921 | -0.000921 | -6.14545
2019-03-29 13:50 | 1553881823.5 | -164 | 0.209504 | 0.000451 | 0 | 101.434612 | 101.205205 | 125.737072 | 21.125071 | 0.001909 | 0.001813 | -151.784555 | 0.233903 | 8.400386 | 0.002709 | 0.003924 | 0.003791 | 5.3e-05 | 0.001133 | 75.077256 | 1.392284 | 2.5474 | 100.21 | 20.75 | 37.725 | 67.631471 | 86.867724 | 65.319325 | 0.00923 | 1.043065 | 0.024807 | 23.782374 | 0.020252 | 0.139149 | -6.1e-05 | -0.004506 | -0.004506 | -1.256817
2019-03-29 13:50 | 1553881824.5 | -163 | 0.209498 | 0.000447 | 0 | 101.431019 | 101.250597 | 125.528638 | 21.124935 | 0.001941 | 0.001775 | -151.804182 | 0.232771 | 8.40192 | 0.002796 | 0.003708 | 0.00345 | 5.3e-05 | 0.001142 | 75.100427 | 1.338015 | 2.5473 | 100.21 | 20.75 | 37.729 | 68.391777 | 88.952055 | 64.404443 | 0.009231 | 1.045892 | 0.02482 | 23.730517 | 0.015924 | 0.138476 | -2.2e-05 | -0.001606 | -0.001606 | -3.509648
2019-03-29 13:50 | 1553881825.5 | -162 | 0.209522 | 0.000451 | 0 | 101.480111 | 101.528747 | 125.449301 | 21.125499 | 0.001958 | 0.001795 | -151.81482 | 0.233955 | 8.401023 | 0.002748 | 0.004225 | 0.004101 | 5.3e-05 | 0.001145 | 75.066859 | 1.327807 | 2.5473 | 100.21 | 20.75 | 37.731 | 68.804113 | 87.791073 | 64.895117 | 0.009231 | 1.044374 | 0.024794 | 23.740252 | -0.004286 | 0.13918 | -0.000174 | -0.012932 | -0.012932 | -0.438031
2019-03-29 13:50 | 1553881826.5 | -161 | 0.209509 | 0.000455 | -1e-06 | 101.517825 | 101.504516 | 125.448597 | 21.126304 | 0.001915 | 0.001783 | -151.805754 | 0.233285 | 8.399931 | 0.002711 | 0.004201 | 0.004001 | 5.5e-05 | 0.001151 | 75.066693 | 1.316974 | 2.5474 | 100.21 | 20.75 | 37.732 | 67.777648 | 86.90261 | 64.600917 | 0.009232 | 1.045283 | 0.024804 | 23.729853 | 0.001173 | 0.138782 | -9.6e-05 | -0.007124 | -0.007124 | -0.792924
2019-03-29 13:50 | 1553881827.5 | -160 | 0.209581 | 0.000449 | -1e-06 | 101.505253 | 101.444107 | 125.729326 | 21.125671 | 0.00191 | 0.001775 | -151.784019 | 0.23335 | 8.400854 | 0.002688 | 0.004296 | 0.004151 | 5.5e-05 | 0.001153 | 75.054305 | 1.280348 | 2.5473 | 100.21 | 20.75 | 37.733 | 67.664031 | 86.352429 | 64.407565 | 0.009232 | 1.045882 | 0.024839 | 23.749588 | 0.00539 | 0.13882 | -0.000522 | -0.038913 | -0.038913 | -0.145196
2019-03-29 13:50 | 1553881828.5 | -159 | 0.20959 | 0.000453 | -1e-06 | 101.483702 | 101.590177 | 125.888939 | 21.125596 | 0.001907 | 0.001806 | -151.772768 | 0.233188 | 8.401478 | 0.002772 | 0.003954 | 0.003795 | 5.6e-05 | 0.001155 | 75.060223 | 1.315712 | 2.5475 | 100.21 | 20.75 | 37.735 | 67.5875 | 88.369837 | 65.140368 | 0.009232 | 1.043616 | 0.024828 | 23.79044 | -0.00938 | 0.138723 | -0.000581 | -0.043289 | -0.043289 | -0.130426
2019-03-29 13:50 | 1553881829.5 | -158 | 0.209495 | 0.000447 | 0 | 101.589367 | 101.546834 | 125.947385 | 21.125541 | 0.001945 | 0.00188 | -151.7886 | 0.232915 | 8.403675 | 0.00286 | 0.003929 | 0.003647 | 5.1e-05 | 0.001149 | 75.053586 | 1.311436 | 2.5473 | 100.21 | 20.75 | 37.74 | 68.489005 | 90.493483 | 66.941348 | 0.009234 | 1.03809 | 0.024768 | 23.85922 | 0.003746 | 0.138561 | 0 | 3.8e-05 | 3.8e-05 | 148.640689
2019-03-29 13:50 | 1553881830.5 | -157 | 0.209537 | 0.000446 | -1e-06 | 101.63217 | 101.632839 | 125.781201 | 21.125976 | 0.001967 | 0.001759 | -151.773266 | 0.232062 | 8.400412 | 0.002741 | 0.003528 | 0.003412 | 5.3e-05 | 0.001145 | 75.093072 | 1.306069 | 2.5474 | 100.21 | 20.76 | 37.742 | 69.029329 | 87.615114 | 64.009598 | 0.00924 | 1.047117 | 0.024859 | 23.740481 | -5.9e-05 | 0.138054 | -0.000251 | -0.018659 | -0.018659 | -0.301129
2019-03-29 13:50 | 1553881831.5 | -156 | 0.209536 | 0.000447 | 0 | 101.613013 | 101.617823 | 125.851618 | 21.126258 | 0.001889 | 0.001769 | -151.78584 | 0.23324 | 8.403851 | 0.002837 | 0.003901 | 0.003697 | 5.3e-05 | 0.001141 | 75.078362 | 1.338703 | 2.5475 | 100.21 | 20.75 | 37.746 | 67.148122 | 89.941626 | 64.270733 | 0.009235 | 1.046306 | 0.024856 | 23.756319 | -0.000423 | 0.138754 | -0.000251 | -0.018775 | -0.018775 | -0.300796
2019-03-29 13:51 | 1553881832.5 | -155 | 0.209463 | 0.000445 | -1e-06 | 101.619897 | 101.693929 | 125.581686 | 21.127108 | 0.001929 | 0.001836 | -151.783252 | 0.233175 | 8.403019 | 0.002746 | 0.004495 | 0.004296 | 5.2e-05 | 0.001134 | 75.097883 | 1.356641 | 2.5473 | 100.21 | 20.76 | 37.75 | 68.104438 | 87.743536 | 65.864464 | 0.009242 | 1.041387 | 0.024771 | 23.786807 | -0.006514 | 0.138716 | 0.000196 | 0.014601 | 0.014601 | 0.386664
2019-03-29 13:51 | 1553881833.5 | -154 | 0.209485 | 0.000448 | -1e-06 | 101.608822 | 101.673111 | 125.96147 | 21.126868 | 0.001941 | 0.001823 | -151.772423 | 0.232726 | 8.40571 | 0.002853 | 0.004115 | 0.004004 | 5.2e-05 | 0.001126 | 75.095727 | 1.369352 | 2.5474 | 100.21 | 20.75 | 37.753 | 68.407596 | 90.335308 | 65.560667 | 0.009237 | 1.042321 | 0.02482 | 23.812071 | -0.005657 | 0.138449 | 5.9e-05 | 0.004482 | 0.004482 | 1.257179
2019-03-29 13:51 | 1553881834.5 | -153 | 0.209549 | 0.000448 | -1e-06 | 101.669886 | 101.655023 | 126.22483 | 21.126051 | 0.001954 | 0.001806 | -151.761612 | 0.232941 | 8.403747 | 0.002848 | 0.00445 | 0.004257 | 5.6e-05 | 0.001119 | 75.124981 | 1.372335 | 2.5474 | 100.21 | 20.76 | 37.758 | 68.709457 | 90.205646 | 65.142494 | 0.009244 | 1.04361 | 0.024861 | 23.822232 | 0.001308 | 0.138576 | -0.000326 | -0.024291 | -0.024291 | -0.232185
2019-03-29 13:51 | 1553881835.5 | -152 | 0.209617 | 0.000448 | -1e-06 | 101.6193 | 101.596662 | 126.163801 | 21.127374 | 0.001884 | 0.001764 | -151.760462 | 0.23404 | 8.404429 | 0.002841 | 0.003753 | 0.003554 | 5.6e-05 | 0.001117 | 75.142955 | 1.343504 | 2.5474 | 100.21 | 20.76 | 37.76 | 67.022001 | 90.038088 | 64.14909 | 0.009244 | 1.046683 | 0.024892 | 23.781478 | 0.001993 | 0.13923 | -0.000737 | -0.055014 | -0.055014 | -0.103005
2019-03-29 13:51 | 1553881836.5 | -151 | 0.209426 | 0.000447 | -1e-06 | 101.69084 | 101.493594 | 125.891053 | 21.126936 | 0.001896 | 0.001744 | -151.747524 | 0.233337 | 8.403526 | 0.002828 | 0.004314 | 0.004099 | 5.4e-05 | 0.001114 | 75.069901 | 1.328216 | 2.5474 | 100.21 | 20.76 | 37.761 | 67.315656 | 89.715656 | 63.656023 | 0.009244 | 1.048216 | 0.024883 | 23.738388 | 0.017366 | 0.138812 | 0.000414 | 0.030995 | 0.030995 | 0.182276
2019-03-29 13:51 | 1553881837.5 | -150 | 0.209475 | 0.000451 | -1e-06 | 101.658512 | 101.580621 | 125.341331 | 21.126427 | 0.001972 | 0.001771 | -151.742771 | 0.233643 | 8.399418 | 0.002842 | 0.003612 | 0.003493 | 5.7e-05 | 0.001117 | 75.130567 | 1.323403 | 2.5474 | 100.21 | 20.76 | 37.766 | 69.150432 | 90.051137 | 64.313731 | 0.009246 | 1.046173 | 0.024804 | 23.709619 | 0.006856 | 0.138994 | 0.000117 | 0.008744 | 0.008744 | 0.646999
2019-03-29 13:51 | 1553881838.5 | -149 | 0.209532 | 0.000443 | -1e-06 | 101.627083 | 101.788467 | 125.232183 | 21.127628 | 0.001958 | 0.001842 | -151.758526 | 0.23402 | 8.401173 | 0.002785 | 0.00473 | 0.004548 | 5.8e-05 | 0.001122 | 75.129461 | 1.294715 | 2.5473 | 100.21 | 20.76 | 37.767 | 68.808583 | 88.676592 | 66.016501 | 0.009246 | 1.040921 | 0.024731 | 23.759009 | -0.014193 | 0.139219 | -0.000218 | -0.016128 | -0.016128 | -0.351329
2019-03-29 13:51 | 1553881839.5 | -148 | 0.209502 | 0.000445 | 0 | 101.69084 | 101.628402 | 125.143223 | 21.127209 | 0.001929 | 0.00181 | -151.748272 | 0.2335 | 8.401673 | 0.002811 | 0.004125 | 0.00399 | 5.7e-05 | 0.001126 | 75.123046 | 1.29551 | 2.5472 | 100.21 | 20.76 | 37.768 | 68.110065 | 89.305091 | 65.241052 | 0.009246 | 1.043306 | 0.024751 | 23.723402 | 0.005494 | 0.138909 | -4.1e-05 | -0.002995 | -0.002995 | -1.887686
2019-03-29 13:51 | 1553881840.5 | -147 | 0.209498 | 0.000451 | -1e-06 | 101.67258 | 101.694613 | 125.415268 | 21.127725 | 0.001957 | 0.001839 | -151.763969 | 0.233507 | 8.402388 | 0.002802 | 0.004113 | 0.003908 | 5.7e-05 | 0.001135 | 75.121055 | 1.33073 | 2.5473 | 100.21 | 20.76 | 37.769 | 68.792331 | 89.102365 | 65.947805 | 0.009246 | 1.041131 | 0.024752 | 23.773962 | -0.001938 | 0.138913 | -2.1e-05 | -0.001497 | -0.001497 | -3.777377
2019-03-29 13:51 | 1553881841.5 | -146 | 0.209523 | 0.000447 | 0 | 101.752502 | 101.726694 | 125.404706 | 21.127238 | 0.00194 | 0.001836 | -151.753485 | 0.233058 | 8.402031 | 0.002828 | 0.004721 | 0.004505 | 5.3e-05 | 0.001141 | 75.103303 | 1.339989 | 2.5474 | 100.21 | 20.76 | 37.769 | 68.384637 | 89.722933 | 65.885035 | 0.009246 | 1.041324 | 0.024753 | 23.770761 | 0.002269 | 0.138646 | -0.000168 | -0.012485 | -0.012485 | -0.45198
2019-03-29 13:51 | 1553881842.5 | -145 | 0.209518 | 0.000449 | -1e-06 | 101.724365 | 101.716454 | 125.427475 | 21.12741 | 0.001948 | 0.001793 | -151.761823 | 0.233624 | 8.403376 | 0.002817 | 0.003888 | 0.003734 | 5.7e-05 | 0.001147 | 75.114972 | 1.334884 | 2.5474 | 100.21 | 20.76 | 37.769 | 68.559571 | 89.461328 | 64.843079 | 0.009246 | 1.044534 | 0.024793 | 23.73636 | 0.000696 | 0.138983 | -0.000138 | -0.010219 | -0.010219 | -0.553537
2019-03-29 13:51 | 1553881843.5 | -144 | 0.2095 | 0.000449 | -1e-06 | 101.730052 | 101.528406 | 125.097688 | 21.127705 | 0.001927 | 0.001778 | -151.767937 | 0.233363 | 8.404826 | 0.002864 | 0.004392 | 0.004186 | 6e-05 | 0.001145 | 75.105792 | 1.330959 | 2.5474 | 100.21 | 20.75 | 37.768 | 68.0716 | 90.583755 | 64.479803 | 0.00924 | 1.045658 | 0.024774 | 23.692392 | 0.017747 | 0.138828 | -3.1e-05 | -0.002249 | -0.002249 | -2.512575
2019-03-29 13:51 | 1553881844.5 | -143 | 0.20952 | 0.000451 | 0 | 101.683656 | 101.689835 | 124.973988 | 21.127861 | 0.001952 | 0.001848 | -151.768493 | 0.233565 | 8.39971 | 0.002803 | 0.004192 | 0.004046 | 5.6e-05 | 0.001136 | 75.054305 | 1.310341 | 2.5475 | 100.21 | 20.75 | 37.767 | 68.659771 | 89.121278 | 66.164165 | 0.00924 | 1.040468 | 0.0247 | 23.73967 | -0.000544 | 0.138948 | -0.000155 | -0.011463 | -0.011463 | -0.493332
2019-03-29 13:51 | 1553881845.5 | -142 | 0.2095 | 0.000455 | -1e-06 | 101.683955 | 101.660142 | 125.099096 | 21.127624 | 0.001931 | 0.00184 | -151.753677 | 0.233272 | 8.402772 | 0.002825 | 0.004971 | 0.004748 | 5.8e-05 | 0.00113 | 75.047116 | 1.340382 | 2.5474 | 100.21 | 20.76 | 37.766 | 68.15879 | 89.648411 | 65.963341 | 0.009246 | 1.041084 | 0.02472 | 23.74452 | 0.002095 | 0.138774 | -3.4e-05 | -0.002488 | -0.002488 | -2.269744
2019-03-29 13:51 | 1553881846.5 | -141 | 0.20951 | 0.000452 | 0 | 101.727958 | 101.701097 | 125.210824 | 21.127563 | 0.001912 | 0.001796 | -151.754923 | 0.233266 | 8.400321 | 0.002833 | 0.004302 | 0.004184 | 5.8e-05 | 0.00113 | 75.069569 | 1.353883 | 2.5472 | 100.21 | 20.76 | 37.766 | 67.712511 | 89.836683 | 64.901933 | 0.009246 | 1.044353 | 0.02477 | 23.717916 | 0.002362 | 0.13877 | -9.4e-05 | -0.006931 | -0.006931 | -0.814863
2019-03-29 13:51 | 1553881847.5 | -140 | 0.209499 | 0.000448 | 0 | 101.716882 | 101.730106 | 125.480991 | 21.127173 | 0.001938 | 0.001794 | -151.764142 | 0.232758 | 8.404559 | 0.002807 | 0.004513 | 0.004281 | 5.8e-05 | 0.001127 | 75.072776 | 1.325158 | 2.5471 | 100.21 | 20.75 | 37.764 | 68.338657 | 89.208738 | 64.853195 | 0.009239 | 1.044503 | 0.024798 | 23.741778 | -0.001163 | 0.138468 | -2.4e-05 | -0.001768 | -0.001768 | -3.186942
2019-03-29 13:51 | 1553881848.5 | -139 | 0.209507 | 0.000449 | -1e-06 | 101.601939 | 101.489838 | 125.803267 | 21.127387 | 0.001892 | 0.001778 | -151.760635 | 0.23255 | 8.404182 | 0.002848 | 0.003823 | 0.00362 | 5.6e-05 | 0.001124 | 75.081403 | 1.355747 | 2.5473 | 100.21 | 20.76 | 37.762 | 67.231935 | 90.213208 | 64.468426 | 0.009245 | 1.045693 | 0.024844 | 23.758712 | 0.009874 | 0.138344 | -7.2e-05 | -0.00529 | -0.00529 | -1.064461
2019-03-29 13:51 | 1553881849.5 | -138 | 0.209485 | 0.000449 | 0 | 101.615109 | 101.624989 | 126.095263 | 21.12789 | 0.001899 | 0.001802 | -151.764085 | 0.233494 | 8.402551 | 0.002797 | 0.004115 | 0.00397 | 5.2e-05 | 0.00113 | 75.041918 | 1.330218 | 2.5472 | 100.21 | 20.76 | 37.762 | 67.388476 | 88.972023 | 65.051416 | 0.009245 | 1.043891 | 0.024852 | 23.806797 | -0.00087 | 0.138905 | 6.4e-05 | 0.004791 | 0.004791 | 1.179972
2019-03-29 13:51 | 1553881850.5 | -137 | 0.2095 | 0.000451 | -1e-06 | 101.625286 | 101.793927 | 126.003016 | 21.127868 | 0.001995 | 0.001847 | -151.765541 | 0.23298 | 8.401537 | 0.002874 | 0.004272 | 0.004019 | 5.9e-05 | 0.001131 | 75.076371 | 1.34835 | 2.5473 | 100.21 | 20.76 | 37.761 | 69.708017 | 90.824099 | 66.147096 | 0.009244 | 1.04052 | 0.024802 | 23.836606 | -0.014831 | 0.1386 | -2.9e-05 | -0.002115 | -0.002115 | -2.66776
2019-03-29 13:51 | 1553881851.5 | -136 | 0.20952 | 0.000454 | 0 | 101.629476 | 101.644785 | 125.909831 | 21.127962 | 0.001905 | 0.001845 | -151.773937 | 0.232967 | 8.401595 | 0.002911 | 0.004761 | 0.004566 | 5.6e-05 | 0.001137 | 75.118732 | 1.387075 | 2.5473 | 100.21 | 20.76 | 37.757 | 67.532091 | 91.712108 | 66.083931 | 0.009243 | 1.040714 | 0.024796 | 23.825572 | -0.001347 | 0.138592 | -0.000158 | -0.011799 | -0.011799 | -0.478072
2019-03-29 13:51 | 1553881852.5 | -135 | 0.209513 | 0.000452 | 0 | 101.585176 | 101.713725 | 126.047378 | 21.127478 | 0.001935 | 0.001868 | -151.770736 | 0.233663 | 8.40309 | 0.002825 | 0.004565 | 0.004385 | 5.6e-05 | 0.001139 | 75.034728 | 1.35865 | 2.5473 | 100.21 | 20.76 | 37.757 | 68.26563 | 89.646584 | 66.653933 | 0.009243 | 1.038968 | 0.024788 | 23.858601 | -0.011312 | 0.139006 | -0.000108 | -0.008023 | -0.008023 | -0.705192
2019-03-29 13:51 | 1553881853.5 | -134 | 0.209503 | 0.000458 | -1e-06 | 101.521119 | 101.373802 | 126.034939 | 21.128228 | 0.001899 | 0.001811 | -151.768071 | 0.233025 | 8.404982 | 0.002808 | 0.004075 | 0.003979 | 5.6e-05 | 0.001141 | 75.076371 | 1.340818 | 2.5473 | 100.21 | 20.76 | 37.756 | 67.379427 | 89.233361 | 65.269467 | 0.009243 | 1.043218 | 0.024838 | 23.808773 | 0.012989 | 0.138627 | -5.5e-05 | -0.00402 | -0.00402 | -1.403627
2019-03-29 13:51 | 1553881854.5 | -133 | 0.209518 | 0.000454 | -1e-06 | 101.565419 | 101.507928 | 125.98377 | 21.127238 | 0.00195 | 0.001782 | -151.760558 | 0.233552 | 8.403201 | 0.00285 | 0.004054 | 0.00382 | 5.5e-05 | 0.001142 | 75.07261 | 1.300654 | 2.5471 | 100.21 | 20.76 | 37.755 | 68.606281 | 90.241004 | 64.563567 | 0.009243 | 1.045399 | 0.024859 | 23.779101 | 0.005064 | 0.13894 | -0.000141 | -0.010466 | -0.010466 | -0.54029
2019-03-29 13:51 | 1553881855.5 | -132 | 0.209519 | 0.000455 | 0 | 101.392108 | 101.490181 | 126.040339 | 21.128088 | 0.001996 | 0.001781 | -151.774052 | 0.233259 | 8.40101 | 0.00283 | 0.003737 | 0.003622 | 5.7e-05 | 0.001139 | 75.034563 | 1.349115 | 2.5474 | 100.21 | 20.76 | 37.752 | 69.717604 | 89.766869 | 64.55573 | 0.009242 | 1.045423 | 0.024865 | 23.784163 | -0.008648 | 0.138766 | -0.000148 | -0.011053 | -0.011053 | -0.510981
2019-03-29 13:51 | 1553881856.5 | -131 | 0.209489 | 0.000454 | 0 | 101.424136 | 101.425677 | 125.89481 | 21.128079 | 0.001967 | 0.001804 | -151.773611 | 0.232778 | 8.40324 | 0.002936 | 0.004449 | 0.004228 | 5.6e-05 | 0.001143 | 75.067246 | 1.393056 | 2.5474 | 100.21 | 20.76 | 37.749 | 69.021995 | 92.329952 | 65.095145 | 0.009241 | 1.043756 | 0.02483 | 23.789405 | -0.000136 | 0.13848 | 3e-05 | 0.002295 | 0.002295 | 2.455865
2019-03-29 13:51 | 1553881857.5 | -130 | 0.20953 | 0.000451 | 0 | 101.396597 | 101.482672 | 125.885421 | 21.128351 | 0.001923 | 0.001832 | -151.765925 | 0.232837 | 8.404137 | 0.002863 | 0.004551 | 0.004386 | 5.5e-05 | 0.001148 | 75.120668 | 1.354039 | 2.5474 | 100.21 | 20.76 | 37.748 | 67.976301 | 90.568002 | 65.773787 | 0.009241 | 1.041666 | 0.024805 | 23.81237 | -0.00759 | 0.138514 | -0.000214 | -0.015964 | -0.015964 | -0.353147
2019-03-29 13:51 | 1553881858.5 | -129 | 0.209496 | 0.000452 | -1e-06 | 101.348705 | 101.224658 | 125.63145 | 21.127916 | 0.001946 | 0.00187 | -151.755095 | 0.232628 | 8.403136 | 0.002819 | 0.004805 | 0.00449 | 5.8e-05 | 0.001148 | 75.089477 | 1.343268 | 2.5473 | 100.21 | 20.76 | 37.747 | 68.531215 | 89.504926 | 66.690912 | 0.009241 | 1.038855 | 0.024746 | 23.820501 | 0.010954 | 0.138391 | -5e-06 | -0.000361 | -0.000361 | -15.60507
2019-03-29 13:51 | 1553881859.5 | -128 | 0.20952 | 0.000455 | 0 | 101.272374 | 101.210667 | 125.342974 | 21.128231 | 0.001909 | 0.001805 | -151.763567 | 0.232297 | 8.403136 | 0.002813 | 0.003933 | 0.003781 | 5.6e-05 | 0.001154 | 75.095727 | 1.362302 | 2.5475 | 100.21 | 20.76 | 37.746 | 67.619631 | 89.3646 | 65.12729 | 0.009241 | 1.043657 | 0.024775 | 23.738337 | 0.005452 | 0.138193 | -0.000156 | -0.011591 | -0.011591 | -0.485256
2019-03-29 13:51 | 1553881860.5 | -127 | 0.209536 | 0.000453 | 0 | 101.201432 | 101.315782 | 125.109893 | 21.12876 | 0.001949 | 0.001815 | -151.75268 | 0.233071 | 8.402752 | 0.002857 | 0.004012 | 0.003827 | 5.2e-05 | 0.001157 | 75.10452 | 1.321015 | 2.5473 | 100.21 | 20.76 | 37.745 | 68.585882 | 90.424588 | 65.365969 | 0.00924 | 1.042921 | 0.024743 | 23.724621 | -0.010101 | 0.138654 | -0.000246 | -0.018303 | -0.018303 | -0.308318
2019-03-29 13:51 | 1553881861.5 | -126 | 0.209526 | 0.000455 | -1e-06 | 101.131988 | 101.070397 | 124.947699 | 21.129078 | 0.001937 | 0.001819 | -151.758833 | 0.232941 | 8.401966 | 0.002798 | 0.004484 | 0.004283 | 5.8e-05 | 0.001146 | 75.108114 | 1.360307 | 2.5474 | 100.21 | 20.76 | 37.745 | 68.312379 | 88.995088 | 65.476214 | 0.00924 | 1.042581 | 0.024723 | 23.713098 | 0.005449 | 0.138576 | -0.00019 | -0.014058 | -0.014058 | -0.401194
2019-03-29 13:51 | 1553881862.5 | -125 | 0.209537 | 0.000456 | -1e-06 | 101.102054 | 100.966302 | 124.84137 | 21.12913 | 0.001936 | 0.001793 | -151.774761 | 0.233227 | 8.403948 | 0.002811 | 0.003876 | 0.003716 | 6e-05 | 0.001144 | 75.086215 | 1.338734 | 2.5474 | 100.21 | 20.76 | 37.744 | 68.284302 | 89.327186 | 64.849562 | 0.00924 | 1.044514 | 0.024735 | 23.681064 | 0.012018 | 0.138747 | -0.000255 | -0.018845 | -0.018845 | -0.29966
2019-03-29 13:51 | 1553881863.5 | -124 | 0.209536 | 0.000455 | -1e-06 | 101.070326 | 100.934905 | 125.066 | 21.128001 | 0.001892 | 0.001797 | -151.785514 | 0.233318 | 8.402798 | 0.00278 | 0.003886 | 0.003707 | 5.4e-05 | 0.001141 | 75.131286 | 1.359423 | 2.5475 | 100.21 | 20.76 | 37.744 | 67.220749 | 88.557302 | 64.936764 | 0.00924 | 1.044245 | 0.024754 | 23.705416 | 0.011993 | 0.138801 | -0.000248 | -0.018395 | -0.018395 | -0.307113
2019-03-29 13:51 | 1553881864.5 | -123 | 0.209489 | 0.000453 | -2e-06 | 100.969151 | 100.992583 | 125.000277 | 21.129036 | 0.001939 | 0.001836 | -151.790976 | 0.233084 | 8.401979 | 0.002774 | 0.00369 | 0.003486 | 5.6e-05 | 0.001139 | 75.070066 | 1.385279 | 2.5475 | 100.21 | 20.76 | 37.744 | 68.345033 | 88.435771 | 65.878122 | 0.00924 | 1.041345 | 0.024713 | 23.732158 | -0.002076 | 0.138662 | 4e-05 | 0.003051 | 0.003051 | 1.849984
2019-03-29 13:51 | 1553881865.5 | -122 | 0.209539 | 0.000447 | -1e-06 | 100.930837 | 100.869035 | 124.70875 | 21.129367 | 0.001913 | 0.00188 | -151.780108 | 0.233175 | 8.402434 | 0.002811 | 0.004371 | 0.004178 | 5.7e-05 | 0.001138 | 75.06614 | 1.339071 | 2.5473 | 100.21 | 20.76 | 37.744 | 67.722196 | 89.31947 | 66.941936 | 0.00924 | 1.038088 | 0.024646 | 23.741628 | 0.005479 | 0.138716 | -0.000256 | -0.018847 | -0.018847 | -0.299563
2019-03-29 13:51 | 1553881866.5 | -121 | 0.209522 | 0.000451 | -1e-06 | 100.838344 | 100.619554 | 124.78175 | 21.129289 | 0.001969 | 0.001834 | -151.768512 | 0.232726 | 8.404182 | 0.002785 | 0.003721 | 0.003541 | 5.7e-05 | 0.001142 | 75.018248 | 1.329997 | 2.5474 | 100.21 | 20.76 | 37.745 | 69.078455 | 88.68904 | 65.821361 | 0.00924 | 1.04152 | 0.024694 | 23.709419 | 0.019428 | 0.138449 | -0.00016 | -0.011827 | -0.011827 | -0.476426
2019-03-29 13:51 | 1553881867.5 | -120 | 0.209533 | 0.000449 | -1e-06 | 100.765307 | 100.752999 | 124.496326 | 21.130032 | 0.001885 | 0.001821 | -151.764909 | 0.233435 | 8.401966 | 0.002745 | 0.003768 | 0.003595 | 6.2e-05 | 0.001148 | 75.10275 | 1.334284 | 2.5473 | 100.21 | 20.76 | 37.746 | 67.044059 | 87.71581 | 65.508413 | 0.009241 | 1.042482 | 0.024677 | 23.671353 | 0.001093 | 0.138871 | -0.000227 | -0.016783 | -0.016783 | -0.336777
2019-03-29 13:51 | 1553881868.5 | -119 | 0.209535 | 0.00045 | 0 | 100.711426 | 100.4356 | 124.738561 | 21.128585 | 0.001937 | 0.001854 | -151.759695 | 0.232043 | 8.40142 | 0.002855 | 0.004738 | 0.004575 | 5.9e-05 | 0.00115 | 75.112815 | 1.305203 | 2.5473 | 100.21 | 20.77 | 37.746 | 68.304929 | 90.382263 | 66.299795 | 0.009246 | 1.040052 | 0.024672 | 23.722039 | 0.024531 | 0.138042 | -0.000237 | -0.017568 | -0.017568 | -0.319807
2019-03-29 13:51 | 1553881869.5 | -118 | 0.209484 | 0.000452 | 0 | 100.628213 | 100.571774 | 124.73105 | 21.129496 | 0.001917 | 0.001814 | -151.746547 | 0.232381 | 8.402655 | 0.00277 | 0.004468 | 0.004322 | 6.2e-05 | 0.001148 | 75.096833 | 1.350582 | 2.5473 | 100.21 | 20.77 | 37.746 | 67.83388 | 88.337036 | 65.351769 | 0.009246 | 1.042965 | 0.024706 | 23.688177 | 0.005018 | 0.138244 | 7.1e-05 | 0.005267 | 0.005267 | 1.068233
2019-03-29 13:51 | 1553881870.5 | -117 | 0.209494 | 0.00045 | 0 | 100.572836 | 100.386795 | 124.762503 | 21.130012 | 0.001936 | 0.001828 | -151.735315 | 0.232349 | 8.40166 | 0.002751 | 0.004 | 0.003822 | 6.4e-05 | 0.001145 | 75.085883 | 1.333457 | 2.5474 | 100.21 | 20.77 | 37.745 | 68.282754 | 87.870555 | 65.683994 | 0.009246 | 1.041942 | 0.024697 | 23.702786 | 0.016561 | 0.138224 | 9e-06 | 0.000686 | 0.000686 | 8.202972
2019-03-29 13:51 | 1553881871.5 | -116 | 0.209499 | 0.000451 | -1e-06 | 100.455199 | 100.135267 | 124.708281 | 21.129642 | 0.001897 | 0.001786 | -151.729661 | 0.232771 | 8.402453 | 0.00274 | 0.004311 | 0.004035 | 6.1e-05 | 0.001145 | 75.125147 | 1.330435 | 2.5474 | 100.21 | 20.77 | 37.745 | 67.342568 | 87.597497 | 64.672013 | 0.009246 | 1.045063 | 0.024729 | 23.66222 | 0.028532 | 0.138476 | -1.9e-05 | -0.00135 | -0.00135 | -4.175073
2019-03-29 13:51 | 1553881872.5 | -115 | 0.209527 | 0.000445 | 0 | 100.376475 | 100.204888 | 124.816019 | 21.129775 | 0.001948 | 0.001753 | -151.719559 | 0.232876 | 8.401524 | 0.002823 | 0.004451 | 0.004289 | 5.9e-05 | 0.001147 | 75.101312 | 1.341602 | 2.5475 | 100.21 | 20.77 | 37.743 | 68.579896 | 89.605228 | 63.881406 | 0.009246 | 1.047515 | 0.024768 | 23.644723 | 0.015303 | 0.138538 | -0.000178 | -0.013239 | -0.013239 | -0.425915
2019-03-29 13:51 | 1553881873.5 | -114 | 0.209531 | 0.000449 | 0 | 100.312418 | 100.063596 | 124.571673 | 21.129292 | 0.001967 | 0.001783 | -151.711969 | 0.232758 | 8.401738 | 0.002736 | 0.003741 | 0.003635 | 5.7e-05 | 0.001146 | 74.989547 | 1.354374 | 2.5474 | 100.21 | 20.77 | 37.743 | 69.026297 | 87.516771 | 64.608392 | 0.009246 | 1.04526 | 0.024717 | 23.64703 | 0.022214 | 0.138468 | -0.000208 | -0.015434 | -0.015434 | -0.365153
2019-03-29 13:51 | 1553881874.5 | -113 | 0.209533 | 0.000446 | 0 | 100.193583 | 99.891927 | 124.709455 | 21.128429 | 0.001984 | 0.001794 | -151.709209 | 0.232407 | 8.402096 | 0.002799 | 0.004112 | 0.003929 | 5.9e-05 | 0.00115 | 75.059338 | 1.339251 | 2.5474 | 100.21 | 20.77 | 37.743 | 69.425427 | 89.036593 | 64.872219 | 0.009246 | 1.044444 | 0.024721 | 23.669342 | 0.02697 | 0.138259 | -0.000219 | -0.016233 | -0.016233 | -0.346641
2019-03-29 13:51 | 1553881875.5 | -112 | 0.209531 | 0.000449 | -1e-06 | 100.076844 | 99.770429 | 124.77729 | 21.128465 | 0.001947 | 0.00188 | -151.728875 | 0.23255 | 8.403266 | 0.002752 | 0.00385 | 0.003622 | 5.9e-05 | 0.001147 | 75.024885 | 1.368975 | 2.5474 | 100.21 | 20.77 | 37.743 | 68.550499 | 87.888548 | 66.94587 | 0.009246 | 1.038076 | 0.024653 | 23.748289 | 0.027428 | 0.138344 | -0.000205 | -0.015141 | -0.015141 | -0.37189
2019-03-29 13:51 | 1553881876.5 | -111 | 0.209539 | 0.000448 | -1e-06 | 100.073851 | 99.782032 | 125.054498 | 21.128721 | 0.001936 | 0.001815 | -151.75084 | 0.232251 | 8.403259 | 0.002689 | 0.003971 | 0.003813 | 5.7e-05 | 0.001152 | 75.009068 | 1.371715 | 2.5475 | 100.21 | 20.77 | 37.744 | 68.291839 | 86.373196 | 65.38229 | 0.009246 | 1.042871 | 0.024737 | 23.71994 | 0.026121 | 0.138166 | -0.000257 | -0.019045 | -0.019045 | -0.295261
2019-03-29 13:51 | 1553881877.5 | -110 | 0.209526 | 0.00045 | -1e-06 | 100.011589 | 99.796709 | 125.434515 | 21.12801 | 0.001912 | 0.00185 | -151.752354 | 0.234164 | 8.401303 | 0.002719 | 0.004057 | 0.003947 | 5.8e-05 | 0.001153 | 74.999778 | 1.352644 | 2.5473 | 100.21 | 20.77 | 37.744 | 67.708377 | 87.090763 | 66.222755 | 0.009246 | 1.040288 | 0.024744 | 23.785423 | 0.019238 | 0.139304 | -0.000177 | -0.013102 | -0.013102 | -0.432746
2019-03-29 13:51 | 1553881878.5 | -109 | 0.209513 | 0.000456 | -1e-06 | 99.806847 | 99.557807 | 125.309876 | 21.128101 | 0.001876 | 0.001818 | -151.764372 | 0.233142 | 8.402187 | 0.002714 | 0.003903 | 0.003617 | 6e-05 | 0.001148 | 75.000662 | 1.32096 | 2.5472 | 100.21 | 20.77 | 37.742 | 66.829127 | 86.987135 | 65.45121 | 0.009245 | 1.042658 | 0.02476 | 23.746564 | 0.022347 | 0.138696 | -0.000108 | -0.007952 | -0.007952 | -0.709863
2019-03-29 13:51 | 1553881879.5 | -108 | 0.209525 | 0.00045 | -1e-06 | 99.704775 | 99.506614 | 125.374425 | 21.128111 | 0.001907 | 0.001768 | -151.765407 | 0.233676 | 8.403363 | 0.002659 | 0.004257 | 0.004036 | 6.1e-05 | 0.001146 | 75.015207 | 1.389735 | 2.5475 | 100.21 | 20.77 | 37.742 | 67.579843 | 85.658568 | 64.249673 | 0.009245 | 1.046371 | 0.02481 | 23.710498 | 0.017795 | 0.139014 | -0.00017 | -0.01261 | -0.01261 | -0.448681
2019-03-29 13:51 | 1553881880.5 | -107 | 0.20954 | 0.000447 | -1e-06 | 99.615874 | 99.074202 | 125.435688 | 21.128455 | 0.001965 | 0.00177 | -151.795538 | 0.23404 | 8.400315 | 0.002661 | 0.004426 | 0.004225 | 5.9e-05 | 0.001145 | 75.104022 | 1.361669 | 2.5475 | 100.21 | 20.77 | 37.744 | 68.971641 | 85.712546 | 64.282012 | 0.009246 | 1.046271 | 0.024815 | 23.717427 | 0.04877 | 0.13923 | -0.000258 | -0.019152 | -0.019152 | -0.295872
2019-03-29 13:51 | 1553881881.5 | -106 | 0.209546 | 0.000449 | -1e-06 | 99.573069 | 99.190922 | 125.48991 | 21.128822 | 0.001956 | 0.001838 | -151.78814 | 0.233533 | 8.402707 | 0.002676 | 0.004297 | 0.004046 | 6.2e-05 | 0.00114 | 75.036332 | 1.322524 | 2.5474 | 100.21 | 20.77 | 37.744 | 68.75205 | 86.054032 | 65.914715 | 0.009246 | 1.041233 | 0.02476 | 23.779875 | 0.034394 | 0.138929 | -0.000299 | -0.022219 | -0.022219 | -0.254484
2019-03-29 13:51 | 1553881882.5 | -105 | 0.209523 | 0.000448 | -1e-06 | 99.347972 | 99.194334 | 125.286404 | 21.130126 | 0.001985 | 0.001846 | -151.77984 | 0.233142 | 8.402947 | 0.00262 | 0.003805 | 0.003696 | 6e-05 | 0.001137 | 75.062933 | 1.339947 | 2.5473 | 100.21 | 20.77 | 37.745 | 69.449667 | 84.708263 | 66.125718 | 0.009246 | 1.040585 | 0.024733 | 23.767978 | 0.013843 | 0.138696 | -0.000159 | -0.011725 | -0.011725 | -0.48144
2019-03-29 13:51 | 1553881883.5 | -104 | 0.209519 | 0.000454 | -1e-06 | 99.25009 | 98.996387 | 125.28969 | 21.129723 | 0.001961 | 0.00185 | -151.7826 | 0.233942 | 8.40387 | 0.002657 | 0.004133 | 0.003929 | 5.8e-05 | 0.001133 | 75.116575 | 1.347831 | 2.5471 | 100.21 | 20.77 | 37.745 | 68.877682 | 85.613225 | 66.223696 | 0.009246 | 1.040285 | 0.024729 | 23.771721 | 0.022893 | 0.139172 | -0.000143 | -0.01055 | -0.01055 | -0.536884
2019-03-29 13:51 | 1553881884.5 | -103 | 0.20955 | 0.000446 | -1e-06 | 99.113596 | 98.733254 | 125.357996 | 21.12936 | 0.001967 | 0.00184 | -151.780089 | 0.232232 | 8.402466 | 0.00262 | 0.004982 | 0.004865 | 6.1e-05 | 0.001128 | 75.148706 | 1.329562 | 2.5472 | 100.21 | 20.77 | 37.745 | 69.019152 | 84.709203 | 65.981383 | 0.009246 | 1.041028 | 0.024745 | 23.76971 | 0.03439 | 0.138155 | -0.000317 | -0.023537 | -0.023537 | -0.238894
2019-03-29 13:51 | 1553881885.5 | -102 | 0.209494 | 0.000449 | -1e-06 | 98.957944 | 98.59469 | 125.578636 | 21.129759 | 0.00194 | 0.001827 | -151.77409 | 0.233832 | 8.401628 | 0.002636 | 0.004647 | 0.004439 | 6e-05 | 0.001132 | 75.117792 | 1.315214 | 2.5472 | 100.21 | 20.77 | 37.745 | 68.382516 | 85.098263 | 65.661137 | 0.009246 | 1.042012 | 0.024778 | 23.779384 | 0.032894 | 0.139107 | 1.4e-05 | 0.001044 | 0.001044 | 5.422964
2019-03-29 13:51 | 1553881886.5 | -101 | 0.209503 | 0.000453 | -1e-06 | 98.837613 | 98.484454 | 125.438271 | 21.129042 | 0.001933 | 0.001825 | -151.775068 | 0.23324 | 8.404007 | 0.002627 | 0.003818 | 0.003654 | 6.2e-05 | 0.001129 | 75.042084 | 1.326154 | 2.5474 | 100.21 | 20.77 | 37.746 | 68.204642 | 84.89072 | 65.601026 | 0.009246 | 1.042197 | 0.024767 | 23.763982 | 0.032017 | 0.138754 | -4.2e-05 | -0.003073 | -0.003073 | -1.83762
2019-03-29 13:51 | 1553881887.5 | -100 | 0.209518 | 0.000452 | -1e-06 | 98.758289 | 98.409712 | 125.272556 | 21.129457 | 0.001929 | 0.001807 | -151.779016 | 0.233019 | 8.402362 | 0.002634 | 0.003876 | 0.003671 | 6.2e-05 | 0.001133 | 75.071007 | 1.363689 | 2.5473 | 100.21 | 20.77 | 37.747 | 68.115372 | 85.066702 | 65.169138 | 0.009247 | 1.043528 | 0.024766 | 23.733136 | 0.031626 | 0.138623 | -0.000131 | -0.009703 | -0.009703 | -0.581457
2019-03-29 13:51 | 1553881888.5 | -99 | 0.209498 | 0.000455 | -1e-06 | 98.501163 | 98.012454 | 125.357527 | 21.129701 | 0.001947 | 0.001826 | -151.774339 | 0.233233 | 8.401524 | 0.002639 | 0.004046 | 0.003906 | 6.1e-05 | 0.001136 | 75.082288 | 1.345915 | 2.5474 | 100.21 | 20.78 | 37.749 | 68.543765 | 85.180949 | 65.641597 | 0.009253 | 1.042072 | 0.024757 | 23.757755 | 0.044488 | 0.138751 | -1.5e-05 | -0.001065 | -0.001065 | -5.304077
2019-03-29 13:51 | 1553881889.5 | -98 | 0.209505 | 0.000453 | -1e-06 | 98.429025 | 98.037708 | 125.551643 | 21.130518 | 0.001926 | 0.001832 | -151.771503 | 0.233455 | 8.401732 | 0.002633 | 0.004722 | 0.004481 | 6.2e-05 | 0.001138 | 75.071338 | 1.3445 | 2.5475 | 100.21 | 20.77 | 37.751 | 68.032257 | 85.035021 | 65.782145 | 0.009248 | 1.04164 | 0.024771 | 23.781073 | 0.035631 | 0.138882 | -5.3e-05 | -0.003908 | -0.003908 | -1.44648
2019-03-29 13:51 | 1553881890.5 | -97 | 0.20951 | 0.000449 | -1e-06 | 98.257806 | 97.941806 | 125.45212 | 21.129889 | 0.001945 | 0.001822 | -151.755555 | 0.231861 | 8.403162 | 0.002723 | 0.004445 | 0.004332 | 6.4e-05 | 0.001143 | 75.152466 | 1.354741 | 2.5474 | 100.21 | 20.77 | 37.754 | 68.491061 | 87.204249 | 65.535697 | 0.009248 | 1.042398 | 0.024771 | 23.763002 | 0.028812 | 0.137934 | -7.8e-05 | -0.005752 | -0.005752 | -0.976
2019-03-29 13:52 | 1553881891.5 | -96 | 0.209539 | 0.000452 | -1e-06 | 98.076711 | 97.523387 | 125.610324 | 21.130025 | 0.001909 | 0.00184 | -151.75822 | 0.233318 | 8.401537 | 0.002728 | 0.004563 | 0.004389 | 6.4e-05 | 0.001142 | 75.182219 | 1.324512 | 2.5473 | 100.21 | 20.78 | 37.758 | 67.621373 | 87.311473 | 65.976737 | 0.009255 | 1.041043 | 0.02477 | 23.793457 | 0.050606 | 0.138801 | -0.00026 | -0.019249 | -0.019249 | -0.293481
2019-03-29 13:52 | 1553881892.5 | -95 | 0.209563 | 0.000447 | -1e-06 | 97.995891 | 97.346942 | 125.982831 | 21.129993 | 0.001945 | 0.001825 | -151.756686 | 0.233617 | 8.40272 | 0.002692 | 0.003938 | 0.003799 | 6.4e-05 | 0.001142 | 75.176855 | 1.340244 | 2.5475 | 100.21 | 20.78 | 37.763 | 68.502701 | 86.443966 | 65.617585 | 0.009256 | 1.042146 | 0.02482 | 23.816091 | 0.05943 | 0.138979 | -0.000397 | -0.029541 | -0.029541 | -0.191477
2019-03-29 13:52 | 1553881893.5 | -94 | 0.209543 | 0.000446 | -1e-06 | 97.845029 | 97.180052 | 125.942692 | 21.13032 | 0.001941 | 0.001816 | -151.753562 | 0.233864 | 8.403727 | 0.002689 | 0.003989 | 0.003788 | 6.7e-05 | 0.001138 | 75.145996 | 1.333937 | 2.5474 | 100.21 | 20.78 | 37.767 | 68.390753 | 86.373306 | 65.393946 | 0.009257 | 1.042835 | 0.024824 | 23.804435 | 0.060997 | 0.139126 | -0.000272 | -0.020184 | -0.020184 | -0.280541
2019-03-29 13:52 | 1553881894.5 | -93 | 0.209533 | 0.000449 | -1e-06 | 97.622925 | 96.866407 | 125.884011 | 21.13032 | 0.001916 | 0.00183 | -151.750859 | 0.233149 | 8.4009 | 0.002749 | 0.004609 | 0.004377 | 6.6e-05 | 0.001138 | 75.167674 | 1.326989 | 2.5474 | 100.21 | 20.78 | 37.772 | 67.792605 | 87.83475 | 65.722539 | 0.009259 | 1.041824 | 0.024806 | 23.810436 | 0.069585 | 0.1387 | -0.000218 | -0.016192 | -0.016192 | -0.348626
2019-03-29 13:52 | 1553881895.5 | -92 | 0.209519 | 0.000448 | -1e-06 | 97.366098 | 96.89883 | 125.758434 | 21.129629 | 0.001923 | 0.001809 | -151.751339 | 0.233565 | 8.401784 | 0.00271 | 0.003814 | 0.003741 | 6.6e-05 | 0.001135 | 75.227788 | 1.362625 | 2.5474 | 100.21 | 20.78 | 37.785 | 67.975137 | 86.895734 | 65.237147 | 0.009262 | 1.043318 | 0.024812 | 23.781506 | 0.043029 | 0.138948 | -0.000132 | -0.00974 | -0.00974 | -0.58061
2019-03-29 13:52 | 1553881896.5 | -91 | 0.209516 | 0.000447 | -1e-06 | 97.304435 | 96.608735 | 125.648115 | 21.130256 | 0.001928 | 0.001789 | -151.748674 | 0.233149 | 8.401829 | 0.002683 | 0.003781 | 0.003618 | 6.5e-05 | 0.001138 | 75.223695 | 1.343994 | 2.5475 | 100.21 | 20.78 | 37.791 | 68.09427 | 86.238992 | 64.752972 | 0.009263 | 1.044813 | 0.024819 | 23.754061 | 0.064181 | 0.1387 | -0.000111 | -0.008243 | -0.008243 | -0.684834
2019-03-29 13:52 | 1553881897.5 | -90 | 0.209526 | 0.000451 | -1e-06 | 97.114959 | 96.480069 | 125.61854 | 21.130298 | 0.001899 | 0.00183 | -151.739685 | 0.233272 | 8.402525 | 0.002678 | 0.003435 | 0.003238 | 6.7e-05 | 0.001138 | 75.150476 | 1.333066 | 2.5474 | 100.21 | 20.78 | 37.807 | 67.403317 | 86.122588 | 65.726367 | 0.009267 | 1.041812 | 0.02478 | 23.785451 | 0.058667 | 0.138774 | -0.000178 | -0.013167 | -0.013167 | -0.428958
2019-03-29 13:52 | 1553881898.5 | -89 | 0.209541 | 0.000446 | -1e-06 | 96.962898 | 96.383826 | 125.685905 | 21.130739 | 0.001925 | 0.001777 | -151.737596 | 0.233539 | 8.404026 | 0.002769 | 0.004453 | 0.004268 | 6.3e-05 | 0.001141 | 75.095229 | 1.345762 | 2.5474 | 100.21 | 20.78 | 37.815 | 68.008911 | 88.309357 | 64.460854 | 0.009269 | 1.045717 | 0.024833 | 23.747361 | 0.053578 | 0.138932 | -0.000259 | -0.019278 | -0.019278 | -0.293321
2019-03-29 13:52 | 1553881899.5 | -88 | 0.20952 | 0.000448 | -1e-06 | 96.788987 | 96.12547 | 125.668535 | 21.130171 | 0.00194 | 0.001785 | -151.739819 | 0.232967 | 8.403298 | 0.002748 | 0.00414 | 0.004008 | 6.5e-05 | 0.001145 | 65.470082 | 1.328633 | 2.5472 | 100.21 | 20.78 | 37.824 | 68.375704 | 87.79802 | 64.659293 | 0.009271 | 1.045103 | 0.024824 | 23.752698 | 0.061529 | 0.138592 | -0.000137 | -0.010109 | -0.010109 | -0.558012
2019-03-29 13:52 | 1553881900.5 | -87 | 0.209523 | 0.000448 | -1e-06 | 96.627648 | 95.894418 | 125.873683 | 21.129928 | 0.001897 | 0.001877 | -151.747505 | 0.233285 | 8.399931 | 0.002785 | 0.003907 | 0.003687 | 6.6e-05 | 0.001148 | 54.649305 | 1.302403 | 2.5473 | 100.21 | 20.78 | 37.851 | 67.33972 | 88.696643 | 66.855189 | 0.009278 | 1.038353 | 0.024764 | 23.849216 | 0.068132 | 0.138782 | -0.000151 | -0.011161 | -0.011161 | -0.506086
2019-03-29 13:52 | 1553881901.5 | -86 | 0.209529 | 0.000445 | -1e-06 | 96.438769 | 95.781453 | 125.833076 | 21.130392 | 0.001946 | 0.001821 | -151.750553 | 0.233507 | 8.402986 | 0.002759 | 0.004176 | 0.00401 | 6.3e-05 | 0.001149 | 40.282509 | 1.341073 | 2.5474 | 100.21 | 20.78 | 37.851 | 68.521839 | 88.052896 | 65.509484 | 0.009278 | 1.042479 | 0.024809 | 23.798134 | 0.061174 | 0.138913 | -0.000185 | -0.013734 | -0.013734 | -0.411657
2019-03-29 13:52 | 1553881902.5 | -85 | 0.209529 | 0.000444 | -1e-06 | 96.270247 | 95.618999 | 125.534272 | 21.130045 | 0.001972 | 0.001818 | -151.758679 | 0.232154 | 8.401686 | 0.002827 | 0.003639 | 0.003533 | 6.4e-05 | 0.001149 | 17.872812 | 1.340594 | 2.5474 | 100.21 | 20.78 | 37.861 | 69.156347 | 89.694596 | 65.450692 | 0.00928 | 1.04266 | 0.024782 | 23.767798 | 0.060713 | 0.138108 | -0.000184 | -0.01368 | -0.01368 | -0.410896
2019-03-29 13:52 | 1553881903.5 | -84 | 0.209534 | 0.000445 | -1e-06 | 96.049639 | 95.429584 | 125.536619 | 21.129714 | 0.001877 | 0.001781 | -151.770755 | 0.233188 | 8.403981 | 0.00286 | 0.004292 | 0.004096 | 6.5e-05 | 0.001143 | 5.887707 | 1.339175 | 2.5474 | 100.21 | 20.78 | 37.882 | 66.854981 | 90.502118 | 64.562122 | 0.009285 | 1.045403 | 0.024815 | 23.736813 | 0.057929 | 0.138723 | -0.000212 | -0.015727 | -0.015727 | -0.359005
2019-03-29 13:52 | 1553881904.5 | -83 | 0.209531 | 0.000445 | -1e-06 | 95.808378 | 94.957925 | 125.492492 | 21.130048 | 0.001967 | 0.001775 | -151.773208 | 0.232271 | 8.402726 | 0.002759 | 0.003667 | 0.003515 | 6.4e-05 | 0.001138 | 1.249196 | 1.333637 | 2.5476 | 100.21 | 20.78 | 37.893 | 69.030156 | 88.061949 | 64.409411 | 0.009288 | 1.045876 | 0.024816 | 23.727274 | 0.079752 | 0.138178 | -0.000195 | -0.014453 | -0.014453 | -0.389103
2019-03-29 13:52 | 1553881905.5 | -82 | 0.209523 | 0.000445 | -1e-06 | 95.62339 | 94.734038 | 125.483102 | 21.129483 | 0.001955 | 0.001835 | -151.750112 | 0.232739 | 8.400887 | 0.002782 | 0.004469 | 0.004297 | 6.5e-05 | 0.001136 | 0.749819 | 1.365947 | 2.5474 | 100.21 | 20.78 | 37.917 | 68.747163 | 88.619651 | 65.8622 | 0.009294 | 1.041394 | 0.024762 | 23.777389 | 0.083579 | 0.138456 | -0.000147 | -0.010914 | -0.010914 | -0.516308
2019-03-29 13:52 | 1553881906.5 | -81 | 0.209521 | 0.000443 | -1e-06 | 95.388115 | 94.590015 | 125.736133 | 21.130742 | 0.001949 | 0.001842 | -151.744304 | 0.233129 | 8.402148 | 0.002785 | 0.004224 | 0.004 | 6.3e-05 | 0.001135 | 0.671456 | 1.364617 | 2.5475 | 100.21 | 20.79 | 37.929 | 68.585402 | 88.689008 | 66.033475 | 0.009303 | 1.040868 | 0.02478 | 23.807361 | 0.075153 | 0.138689 | -0.000129 | -0.009553 | -0.009553 | -0.590893
2019-03-29 13:52 | 1553881907.5 | -80 | 0.209528 | 0.000444 | -1e-06 | 95.162719 | 94.17808 | 125.499767 | 21.129938 | 0.001951 | 0.001784 | -151.762245 | 0.233643 | 8.400945 | 0.002765 | 0.004393 | 0.004246 | 6.3e-05 | 0.001132 | 0.486416 | 1.353218 | 2.5474 | 100.21 | 20.79 | 37.94 | 68.647123 | 88.200735 | 64.633321 | 0.009305 | 1.045183 | 0.024808 | 23.735831 | 0.09303 | 0.138994 | -0.000173 | -0.012851 | -0.012851 | -0.440202
2019-03-29 13:52 | 1553881908.5 | -79 | 0.209525 | 0.000442 | -1e-06 | 94.825972 | 93.997539 | 125.548356 | 21.13094 | 0.001888 | 0.001773 | -151.787775 | 0.233188 | 8.401628 | 0.002757 | 0.004599 | 0.004488 | 6.1e-05 | 0.001134 | 0.407666 | 1.360944 | 2.5475 | 100.21 | 20.78 | 37.962 | 67.140163 | 88.012027 | 64.352526 | 0.009305 | 1.046053 | 0.024823 | 23.730555 | 0.078486 | 0.138723 | -0.000155 | -0.011433 | -0.011433 | -0.49384
2019-03-29 13:52 | 1553881909.5 | -78 | 0.209572 | 0.000447 | -1e-06 | 94.598479 | 93.64021 | 125.430994 | 21.130677 | 0.001935 | 0.001808 | -151.797666 | 0.233019 | 8.402109 | 0.002801 | 0.004617 | 0.004441 | 6.3e-05 | 0.001134 | 0.395112 | 1.379699 | 2.5475 | 100.21 | 20.78 | 37.971 | 68.249262 | 89.077785 | 65.199192 | 0.009307 | 1.043435 | 0.024781 | 23.749194 | 0.091069 | 0.138623 | -0.000447 | -0.033239 | -0.033239 | -0.169739
2019-03-29 13:52 | 1553881910.5 | -77 | 0.209584 | 0.000442 | -1e-06 | 94.369191 | 93.371274 | 125.359169 | 21.131917 | 0.001957 | 0.001827 | -151.792376 | 0.233181 | 8.402063 | 0.002749 | 0.004318 | 0.004112 | 6.2e-05 | 0.001132 | 0.37266 | 1.38125 | 2.5475 | 100.21 | 20.79 | 37.988 | 68.799525 | 87.818491 | 65.656979 | 0.009317 | 1.042025 | 0.024757 | 23.75845 | 0.095089 | 0.13872 | -0.000509 | -0.037785 | -0.037785 | -0.149421
2019-03-29 13:52 | 1553881911.5 | -76 | 0.209521 | 0.000447 | -1e-06 | 94.034538 | 93.076743 | 125.366446 | 21.131414 | 0.001937 | 0.001842 | -151.798049 | 0.233363 | 8.401654 | 0.002715 | 0.003787 | 0.003686 | 6.1e-05 | 0.001127 | 0.383609 | 1.340919 | 2.5475 | 100.21 | 20.78 | 37.996 | 68.31705 | 87.01538 | 66.019456 | 0.009313 | 1.040911 | 0.024744 | 23.771845 | 0.091572 | 0.138828 | -0.000135 | -0.009967 | -0.009967 | -0.566927
2019-03-29 13:52 | 1553881912.5 | -75 | 0.209526 | 0.000442 | -1e-06 | 93.725329 | 92.59621 | 125.726043 | 21.130583 | 0.001935 | 0.001854 | -151.796937 | 0.23296 | 8.402882 | 0.002703 | 0.003941 | 0.003712 | 6.2e-05 | 0.001125 | 0.368014 | 1.364938 | 2.5474 | 100.21 | 20.78 | 38.005 | 68.264557 | 86.715469 | 66.29957 | 0.009316 | 1.040053 | 0.02477 | 23.815743 | 0.10841 | 0.138588 | -0.00016 | -0.01179 | -0.01179 | -0.478407
2019-03-29 13:52 | 1553881913.5 | -74 | 0.209538 | 0.000446 | -1e-06 | 93.348172 | 92.263793 | 125.996914 | 21.130869 | 0.001979 | 0.001826 | -151.77662 | 0.233474 | 8.402336 | 0.00269 | 0.003829 | 0.003659 | 6.2e-05 | 0.001127 | 0.358889 | 1.344765 | 2.5474 | 100.21 | 20.78 | 38.018 | 69.31074 | 86.406561 | 65.648264 | 0.009319 | 1.042052 | 0.02482 | 23.8185 | 0.104512 | 0.138894 | -0.000238 | -0.017669 | -0.017669 | -0.319942
2019-03-29 13:52 | 1553881914.5 | -73 | 0.209538 | 0.000446 | -1e-06 | 92.986879 | 91.771656 | 126.042215 | 21.131343 | 0.00192 | 0.001847 | -151.780952 | 0.232791 | 8.404592 | 0.002815 | 0.003807 | 0.003599 | 6.1e-05 | 0.001126 | 0.35723 | 1.33867 | 2.5473 | 100.21 | 20.78 | 38.022 | 67.904194 | 89.40206 | 66.133153 | 0.00932 | 1.040563 | 0.024807 | 23.839823 | 0.117665 | 0.138487 | -0.000235 | -0.017409 | -0.017409 | -0.323769
2019-03-29 13:52 | 1553881915.5 | -72 | 0.209504 | 0.000443 | 0 | 92.627381 | 91.448798 | 126.279286 | 21.130797 | 0.001963 | 0.001847 | -151.796957 | 0.233305 | 8.40101 | 0.002746 | 0.004436 | 0.004271 | 6.3e-05 | 0.001129 | 0.361212 | 1.352423 | 2.5473 | 100.21 | 20.78 | 38.03 | 68.941944 | 87.762765 | 66.143686 | 0.009322 | 1.04053 | 0.02483 | 23.862603 | 0.11454 | 0.138793 | -3e-05 | -0.002185 | -0.002185 | -2.585509
2019-03-29 13:52 | 1553881916.5 | -71 | 0.209532 | 0.000445 | -1e-06 | 92.185268 | 91.093857 | 125.942928 | 21.131265 | 0.001937 | 0.001801 | -151.794388 | 0.232427 | 8.403116 | 0.002793 | 0.004438 | 0.004277 | 6.7e-05 | 0.001129 | 0.346336 | 1.335658 | 2.5475 | 100.21 | 20.78 | 38.03 | 68.305126 | 88.872253 | 65.042906 | 0.009322 | 1.043917 | 0.024837 | 23.792113 | 0.106529 | 0.138271 | -0.000198 | -0.014678 | -0.014678 | -0.383413
2019-03-29 13:52 | 1553881917.5 | -70 | 0.209525 | 0.000444 | -1e-06 | 91.894019 | 90.389439 | 126.373176 | 21.13155 | 0.001946 | 0.001805 | -151.780166 | 0.233526 | 8.402967 | 0.002736 | 0.00362 | 0.003425 | 6.4e-05 | 0.001132 | 0.355129 | 1.353185 | 2.5474 | 100.21 | 20.78 | 38.031 | 68.515992 | 87.50645 | 65.132198 | 0.009322 | 1.043642 | 0.024876 | 23.835864 | 0.147661 | 0.138925 | -0.000157 | -0.011696 | -0.011696 | -0.483423
2019-03-29 13:52 | 1553881918.5 | -69 | 0.20951 | 0.000445 | -1e-06 | 91.446819 | 90.002417 | 126.400639 | 21.130726 | 0.00192 | 0.001825 | -151.768282 | 0.232986 | 8.403019 | 0.002727 | 0.003823 | 0.003673 | 6.3e-05 | 0.001134 | 0.348271 | 1.411696 | 2.5474 | 100.21 | 20.78 | 38.031 | 67.894218 | 87.285441 | 65.61517 | 0.009322 | 1.042154 | 0.024861 | 23.855465 | 0.142407 | 0.138604 | -6.8e-05 | -0.00499 | -0.00499 | -1.130439
2019-03-29 13:52 | 1553881919.5 | -68 | 0.209529 | 0.000449 | -1e-06 | 91.008598 | 89.588776 | 126.613299 | 21.130746 | 0.001954 | 0.001777 | -151.766346 | 0.234157 | 8.401511 | 0.002696 | 0.004041 | 0.003861 | 6.6e-05 | 0.001139 | 0.335165 | 1.393963 | 2.5475 | 100.21 | 20.78 | 38.032 | 68.714975 | 86.53685 | 64.467839 | 0.009322 | 1.045695 | 0.024924 | 23.835059 | 0.140643 | 0.1393 | -0.000186 | -0.013874 | -0.013874 | -0.408657
2019-03-29 13:52 | 1553881920.5 | -67 | 0.209514 | 0.000448 | -1e-06 | 90.648201 | 89.209604 | 126.924072 | 21.131521 | 0.001973 | 0.001838 | -151.770602 | 0.233864 | 8.400646 | 0.002767 | 0.003925 | 0.003743 | 6.3e-05 | 0.001149 | 0.332123 | 1.382572 | 2.5474 | 100.21 | 20.78 | 38.032 | 69.167875 | 88.249214 | 65.928882 | 0.009322 | 1.04119 | 0.024901 | 23.915873 | 0.143089 | 0.139126 | -9.5e-05 | -0.007029 | -0.007029 | -0.805548
2019-03-29 13:52 | 1553881921.5 | -66 | 0.209535 | 0.00045 | -1e-06 | 90.475787 | 89.052272 | 126.970078 | 21.130444 | 0.002005 | 0.001839 | -151.757376 | 0.233812 | 8.402778 | 0.002744 | 0.004647 | 0.004472 | 6.3e-05 | 0.001149 | 0.315643 | 1.354978 | 2.5473 | 100.21 | 20.78 | 38.036 | 69.946053 | 87.702973 | 65.952851 | 0.009323 | 1.041116 | 0.024905 | 23.921053 | 0.141849 | 0.139095 | -0.000225 | -0.016741 | -0.016741 | -0.338154
2019-03-29 13:52 | 1553881922.5 | -65 | 0.209528 | 0.000449 | -1e-06 | 90.35306 | 88.905177 | 126.878302 | 21.131625 | 0.001932 | 0.001827 | -151.747237 | 0.233285 | 8.401543 | 0.002706 | 0.0035 | 0.003396 | 6.5e-05 | 0.001151 | 0.331957 | 1.313393 | 2.5474 | 100.21 | 20.78 | 38.036 | 68.1783 | 86.789871 | 65.652847 | 0.009323 | 1.042038 | 0.024907 | 23.901826 | 0.144495 | 0.138782 | -0.000177 | -0.013198 | -0.013198 | -0.42797
2019-03-29 13:52 | 1553881923.5 | -64 | 0.209511 | 0.000452 | -1e-06 | 90.518891 | 89.061828 | 126.963037 | 21.131401 | 0.001879 | 0.001816 | -151.747237 | 0.232758 | 8.402687 | 0.002699 | 0.003855 | 0.003638 | 6.4e-05 | 0.001158 | 0.330354 | 1.333042 | 2.5475 | 100.21 | 20.78 | 38.039 | 66.922268 | 86.615445 | 65.407505 | 0.009324 | 1.042793 | 0.024924 | 23.901147 | 0.14515 | 0.138468 | -8e-05 | -0.005928 | -0.005928 | -0.950614
2019-03-29 13:52 | 1553881924.5 | -63 | 0.209534 | 0.000448 | -1e-06 | 90.862523 | 89.39902 | 127.237899 | 21.131167 | 0.001934 | 0.00181 | -151.746777 | 0.233455 | 8.402369 | 0.002693 | 0.003544 | 0.003367 | 6.7e-05 | 0.001153 | 0.354189 | 1.362693 | 2.5475 | 100.21 | 20.78 | 38.039 | 68.230986 | 86.471573 | 65.24249 | 0.009324 | 1.043301 | 0.024957 | 23.921173 | 0.145241 | 0.138882 | -0.000212 | -0.015865 | -0.015865 | -0.356285
2019-03-29 13:52 | 1553881925.5 | -62 | 0.209539 | 0.000449 | 0 | 91.183706 | 89.895253 | 127.281792 | 21.13157 | 0.001957 | 0.0018 | -151.745608 | 0.233194 | 8.399613 | 0.002674 | 0.003934 | 0.003763 | 6.7e-05 | 0.001154 | 0.341082 | 1.356555 | 2.5475 | 100.21 | 20.78 | 38.044 | 68.793659 | 86.025666 | 65.020587 | 0.009325 | 1.043986 | 0.024969 | 23.917453 | 0.127291 | 0.138727 | -0.000242 | -0.018128 | -0.018128 | -0.311455
2019-03-29 13:52 | 1553881926.5 | -61 | 0.209531 | 0.000447 | -1e-06 | 91.606062 | 90.409917 | 127.481776 | 21.131745 | 0.001969 | 0.001794 | -151.750763 | 0.233643 | 8.402661 | 0.002677 | 0.003957 | 0.003731 | 6.6e-05 | 0.001153 | 0.330851 | 1.29158 | 2.5473 | 100.21 | 20.78 | 38.044 | 69.077713 | 86.100657 | 64.859801 | 0.009325 | 1.044483 | 0.024995 | 23.930544 | 0.117562 | 0.138994 | -0.000195 | -0.014628 | -0.014628 | -0.386737
2019-03-29 13:52 | 1553881927.5 | -60 | 0.20947 | 0.000452 | -1e-06 | 92.026623 | 90.752569 | 127.586463 | 21.131381 | 0.001972 | 0.001825 | -151.759734 | 0.232648 | 8.402128 | 0.002719 | 0.003978 | 0.003819 | 6.8e-05 | 0.00115 | 0.349709 | 1.367184 | 2.5475 | 100.21 | 20.78 | 38.046 | 69.15524 | 87.10968 | 65.614363 | 0.009326 | 1.042156 | 0.024977 | 23.967075 | 0.124697 | 0.138402 | 0.00017 | 0.012808 | 0.012808 | 0.439805
2019-03-29 13:52 | 1553881928.5 | -59 | 0.209522 | 0.000454 | -1e-06 | 92.459456 | 91.198293 | 127.340002 | 21.131635 | 0.001965 | 0.001788 | -151.752124 | 0.232895 | 8.402362 | 0.00268 | 0.004616 | 0.004373 | 7e-05 | 0.001148 | 0.362484 | 1.374713 | 2.5475 | 100.21 | 20.78 | 38.051 | 68.980977 | 86.160696 | 64.733379 | 0.009327 | 1.044873 | 0.024986 | 23.91276 | 0.122845 | 0.138549 | -0.000144 | -0.010723 | -0.010723 | -0.525863
2019-03-29 13:52 | 1553881929.5 | -58 | 0.209543 | 0.000453 | -1e-06 | 92.874329 | 91.674048 | 127.457599 | 21.131712 | 0.001888 | 0.001805 | -151.757798 | 0.233942 | 8.401517 | 0.002649 | 0.003799 | 0.003801 | 6.7e-05 | 0.001146 | 0.313652 | 1.343814 | 2.5473 | 100.21 | 20.78 | 38.053 | 67.12384 | 85.425603 | 65.122251 | 0.009327 | 1.043672 | 0.024983 | 23.937562 | 0.11635 | 0.139172 | -0.000274 | -0.020529 | -0.020529 | -0.275917
2019-03-29 13:52 | 1553881930.5 | -57 | 0.209518 | 0.000446 | -1e-06 | 93.270944 | 92.004756 | 127.543038 | 21.131248 | 0.001933 | 0.001783 | -151.751549 | 0.233903 | 8.401654 | 0.002676 | 0.003969 | 0.003746 | 6.6e-05 | 0.001151 | 0.306463 | 1.374643 | 2.5474 | 100.21 | 20.79 | 38.062 | 68.202937 | 86.064327 | 64.608848 | 0.009335 | 1.045259 | 0.02501 | 23.927406 | 0.122257 | 0.139149 | -0.000111 | -0.008319 | -0.008319 | -0.680788
2019-03-29 13:52 | 1553881931.5 | -56 | 0.209508 | 0.000452 | -1e-06 | 93.745086 | 92.752861 | 127.573551 | 21.130703 | 0.001947 | 0.001838 | -151.763222 | 0.232824 | 8.403175 | 0.002695 | 0.003659 | 0.00355 | 6.7e-05 | 0.001153 | 0.315809 | 1.395583 | 2.5474 | 100.21 | 20.79 | 38.062 | 68.550267 | 86.517319 | 65.936025 | 0.009335 | 1.041168 | 0.024964 | 23.977237 | 0.095176 | 0.138507 | -5.9e-05 | -0.004341 | -0.004341 | -1.298575
2019-03-29 13:52 | 1553881932.5 | -55 | 0.209526 | 0.000453 | -1e-06 | 94.098894 | 93.095855 | 127.317467 | 21.13119 | 0.001909 | 0.001812 | -151.757568 | 0.233272 | 8.402798 | 0.002724 | 0.004449 | 0.004231 | 7e-05 | 0.001148 | 0.326593 | 1.377962 | 2.5474 | 100.21 | 20.78 | 38.067 | 67.628755 | 87.229819 | 65.308188 | 0.009331 | 1.043099 | 0.024962 | 23.930974 | 0.095855 | 0.138774 | -0.000166 | -0.012375 | -0.012375 | -0.456407
2019-03-29 13:52 | 1553881933.5 | -54 | 0.209559 | 0.000449 | -1e-06 | 94.479945 | 93.363424 | 126.999416 | 21.131437 | 0.001843 | 0.00177 | -151.746125 | 0.232915 | 8.403136 | 0.002717 | 0.003844 | 0.003567 | 6.9e-05 | 0.001141 | 0.339147 | 1.333462 | 2.5474 | 100.21 | 20.78 | 38.067 | 66.045936 | 87.047407 | 64.295257 | 0.009331 | 1.04623 | 0.024969 | 23.865273 | 0.106332 | 0.138561 | -0.000362 | -0.027081 | -0.027081 | -0.208244
2019-03-29 13:52 | 1553881934.5 | -53 | 0.209524 | 0.000448 | -1e-06 | 94.846026 | 93.919043 | 126.439601 | 21.130986 | 0.001962 | 0.001779 | -151.752143 | 0.232381 | 8.402889 | 0.002663 | 0.003649 | 0.003471 | 7e-05 | 0.001135 | 0.323164 | 1.326123 | 2.5475 | 100.21 | 20.78 | 38.075 | 68.903908 | 85.754938 | 64.514993 | 0.009333 | 1.045549 | 0.024905 | 23.820367 | 0.08785 | 0.138244 | -0.000152 | -0.011345 | -0.011345 | -0.495938
2019-03-29 13:52 | 1553881935.5 | -52 | 0.209528 | 0.000453 | -1e-06 | 95.204625 | 94.374321 | 126.095261 | 21.131242 | 0.001984 | 0.001797 | -151.761439 | 0.2327 | 8.402661 | 0.002666 | 0.003444 | 0.003257 | 7.2e-05 | 0.00113 | 0.325653 | 1.34403 | 2.5475 | 100.21 | 20.78 | 38.075 | 69.434406 | 85.839384 | 64.950017 | 0.009333 | 1.044204 | 0.024855 | 23.803228 | 0.07835 | 0.138433 | -0.000183 | -0.013582 | -0.013582 | -0.41482
2019-03-29 13:52 | 1553881936.5 | -51 | 0.209546 | 0.000451 | -1e-06 | 95.541075 | 94.603324 | 125.850913 | 21.130827 | 0.001952 | 0.001809 | -151.767113 | 0.232258 | 8.4035 | 0.002698 | 0.00347 | 0.003282 | 7.1e-05 | 0.00113 | 0.300546 | 1.340664 | 2.5474 | 100.21 | 20.79 | 38.083 | 68.661207 | 86.594675 | 65.218103 | 0.009341 | 1.043377 | 0.024821 | 23.78958 | 0.088226 | 0.13817 | -0.000287 | -0.021308 | -0.021308 | -0.26392
2019-03-29 13:52 | 1553881937.5 | -50 | 0.209528 | 0.000455 | -1e-06 | 95.835317 | 94.970893 | 125.48803 | 21.132212 | 0.001967 | 0.001783 | -151.758871 | 0.232466 | 8.402837 | 0.002623 | 0.004464 | 0.004216 | 7e-05 | 0.001131 | 0.301265 | 1.329007 | 2.5474 | 100.21 | 20.79 | 38.083 | 69.025045 | 84.782922 | 64.607378 | 0.009341 | 1.045263 | 0.024808 | 23.733809 | 0.081045 | 0.138294 | -0.000184 | -0.013705 | -0.013705 | -0.410702
2019-03-29 13:52 | 1553881938.5 | -49 | 0.20952 | 0.000451 | -1e-06 | 96.085258 | 95.34392 | 125.500706 | 21.131109 | 0.001857 | 0.001811 | -151.757568 | 0.232446 | 8.402427 | 0.002621 | 0.004451 | 0.004346 | 7.1e-05 | 0.001137 | 0.323717 | 1.356321 | 2.5474 | 100.21 | 20.79 | 38.086 | 66.392915 | 84.739041 | 65.268175 | 0.009341 | 1.043222 | 0.024785 | 23.758214 | 0.069279 | 0.138282 | -0.000125 | -0.009244 | -0.009244 | -0.608857
2019-03-29 13:52 | 1553881939.5 | -48 | 0.209516 | 0.000451 | 0 | 96.329812 | 95.588625 | 125.142987 | 21.131592 | 0.001957 | 0.001806 | -151.750131 | 0.232388 | 8.402668 | 0.002625 | 0.004075 | 0.003866 | 7.2e-05 | 0.001144 | 0.327312 | 1.323836 | 2.5474 | 100.21 | 20.79 | 38.091 | 68.796084 | 84.843169 | 65.162551 | 0.009342 | 1.043548 | 0.024754 | 23.720628 | 0.069088 | 0.138247 | -0.000106 | -0.007876 | -0.007876 | -0.71441
2019-03-29 13:52 | 1553881940.5 | -47 | 0.209494 | 0.00045 | -1e-06 | 96.615674 | 95.844249 | 124.607113 | 21.131424 | 0.001909 | 0.00183 | -151.747026 | 0.233084 | 8.401836 | 0.002695 | 0.004317 | 0.004119 | 7.5e-05 | 0.001142 | 0.306629 | 1.3221 | 2.5474 | 100.21 | 20.79 | 38.094 | 67.645331 | 86.521869 | 65.725295 | 0.009343 | 1.041815 | 0.02468 | 23.689464 | 0.071704 | 0.138662 | 3.3e-05 | 0.00245 | 0.00245 | 2.303637
2019-03-29 13:52 | 1553881941.5 | -46 | 0.209527 | 0.000451 | -1e-06 | 96.868011 | 96.137757 | 124.382247 | 21.131738 | 0.001929 | 0.001765 | -151.754731 | 0.23242 | 8.400497 | 0.002691 | 0.003905 | 0.003763 | 7.4e-05 | 0.001143 | 0.332123 | 1.336408 | 2.5472 | 100.21 | 20.79 | 38.098 | 68.108931 | 86.42136 | 64.181485 | 0.009344 | 1.046583 | 0.024714 | 23.614106 | 0.067685 | 0.138267 | -0.000167 | -0.012364 | -0.012364 | -0.455139
2019-03-29 13:52 | 1553881942.5 | -45 | 0.209544 | 0.000446 | -1e-06 | 97.035038 | 96.524777 | 124.420742 | 21.131505 | 0.001965 | 0.001818 | -151.769068 | 0.234033 | 8.403207 | 0.002709 | 0.004243 | 0.004016 | 7.3e-05 | 0.001149 | 0.287992 | 1.344006 | 2.5473 | 100.21 | 20.79 | 38.099 | 68.983014 | 86.863868 | 65.44345 | 0.009344 | 1.042682 | 0.024672 | 23.661896 | 0.047159 | 0.139227 | -0.000266 | -0.019638 | -0.019638 | -0.288552
2019-03-29 13:52 | 1553881943.5 | -44 | 0.209545 | 0.00045 | -1e-06 | 97.337961 | 96.75822 | 124.273571 | 21.13312 | 0.001965 | 0.001833 | -151.795346 | 0.232687 | 8.399619 | 0.002699 | 0.00375 | 0.003568 | 7e-05 | 0.001157 | 0.319957 | 1.329019 | 2.5474 | 100.21 | 20.79 | 38.103 | 68.976168 | 86.614949 | 65.817385 | 0.009345 | 1.041532 | 0.024644 | 23.660952 | 0.053433 | 0.138426 | -0.000278 | -0.020566 | -0.020566 | -0.273948
2019-03-29 13:52 | 1553881944.5 | -43 | 0.209531 | 0.00045 | -1e-06 | 97.557072 | 97.037735 | 124.234371 | 21.13155 | 0.001988 | 0.001826 | -151.78745 | 0.233838 | 8.400991 | 0.00268 | 0.004147 | 0.004066 | 6.7e-05 | 0.001162 | 0.286554 | 1.35971 | 2.5475 | 100.21 | 20.79 | 38.103 | 69.52604 | 86.158929 | 65.6292 | 0.009345 | 1.042111 | 0.024647 | 23.650652 | 0.047743 | 0.13911 | -0.000193 | -0.01423 | -0.01423 | -0.397866
2019-03-29 13:52 | 1553881945.5 | -42 | 0.209525 | 0.000451 | 0 | 97.734576 | 97.149336 | 124.200571 | 21.131677 | 0.001916 | 0.001799 | -151.764353 | 0.232381 | 8.404052 | 0.002706 | 0.003774 | 0.003565 | 7e-05 | 0.001161 | 0.31238 | 1.378303 | 2.5474 | 100.21 | 20.79 | 38.102 | 67.800895 | 86.782944 | 64.986287 | 0.009345 | 1.044092 | 0.024667 | 23.624986 | 0.053721 | 0.138244 | -0.00016 | -0.011815 | -0.011815 | -0.476199
2019-03-29 13:52 | 1553881946.5 | -41 | 0.20949 | 0.000451 | -1e-06 | 97.918365 | 97.377999 | 124.230146 | 21.132167 | 0.001991 | 0.001855 | -151.770736 | 0.233546 | 8.401777 | 0.002716 | 0.003921 | 0.003734 | 7.1e-05 | 0.001164 | 0.321726 | 1.343112 | 2.5474 | 100.21 | 20.79 | 38.102 | 69.598984 | 87.031512 | 66.340792 | 0.009345 | 1.039926 | 0.02462 | 23.675075 | 0.049498 | 0.138936 | 5.6e-05 | 0.004194 | 0.004194 | 1.348253
2019-03-29 13:52 | 1553881947.5 | -40 | 0.20952 | 0.000454 | 0 | 98.121013 | 97.710413 | 124.191887 | 21.13205 | 0.001945 | 0.001825 | -151.790286 | 0.232635 | 8.402843 | 0.002699 | 0.004061 | 0.003882 | 6.8e-05 | 0.00117 | 0.30862 | 1.366476 | 2.5476 | 100.21 | 20.79 | 38.103 | 68.511909 | 86.628587 | 65.611164 | 0.009345 | 1.042166 | 0.024643 | 23.645979 | 0.037508 | 0.138395 | -0.00013 | -0.00958 | -0.00958 | -0.587956
2019-03-29 13:52 | 1553881948.5 | -39 | 0.209498 | 0.000446 | -1e-06 | 98.27906 | 97.761606 | 124.347744 | 21.132459 | 0.001971 | 0.001843 | -151.790325 | 0.232811 | 8.400412 | 0.002675 | 0.003432 | 0.003183 | 7.1e-05 | 0.001171 | 0.315256 | 1.341594 | 2.5474 | 100.21 | 20.79 | 38.103 | 69.122154 | 86.040483 | 66.058714 | 0.009345 | 1.040791 | 0.024642 | 23.676436 | 0.047219 | 0.138499 | 1.1e-05 | 0.000847 | 0.000847 | 6.655593
2019-03-29 13:52 | 1553881949.5 | -38 | 0.20954 | 0.000451 | -1e-06 | 98.506551 | 98.018596 | 124.324977 | 21.132212 | 0.001992 | 0.001789 | -151.796995 | 0.233669 | 8.402837 | 0.002674 | 0.004437 | 0.004297 | 6.9e-05 | 0.001172 | 0.316694 | 1.361158 | 2.5474 | 100.21 | 20.79 | 38.099 | 69.639647 | 86.014501 | 64.758962 | 0.009344 | 1.044794 | 0.024687 | 23.628868 | 0.044417 | 0.13901 | -0.000245 | -0.01811 | -0.01811 | -0.312415
2019-03-29 13:52 | 1553881950.5 | -37 | 0.209512 | 0.000446 | -1e-06 | 98.620296 | 98.288557 | 124.513694 | 21.131803 | 0.00194 | 0.001842 | -151.799966 | 0.232687 | 8.401771 | 0.002667 | 0.004145 | 0.003949 | 6.9e-05 | 0.001167 | 0.333395 | 1.350275 | 2.5474 | 100.21 | 20.79 | 38.097 | 68.370316 | 85.851717 | 66.025125 | 0.009344 | 1.040894 | 0.02466 | 23.691057 | 0.030138 | 0.138426 | -7.2e-05 | -0.005297 | -0.005297 | -1.063665
2019-03-29 13:52 | 1553881951.5 | -36 | 0.209522 | 0.000451 | -1e-06 | 98.694831 | 98.383775 | 124.802874 | 21.131453 | 0.001942 | 0.001808 | -151.784632 | 0.233422 | 8.403714 | 0.002606 | 0.003283 | 0.003111 | 7e-05 | 0.001161 | 0.297172 | 1.342583 | 2.5474 | 100.21 | 20.79 | 38.092 | 68.420701 | 84.392818 | 65.208607 | 0.009343 | 1.043406 | 0.024718 | 23.689985 | 0.028235 | 0.138863 | -0.000136 | -0.010038 | -0.010038 | -0.563019
2019-03-29 13:53 | 1553881952.5 | -35 | 0.20952 | 0.00045 | 0 | 98.963631 | 98.787178 | 124.792547 | 21.131599 | 0.001992 | 0.001749 | -151.792471 | 0.232921 | 8.400087 | 0.00261 | 0.004296 | 0.00404 | 6.8e-05 | 0.001158 | 0.322998 | 1.364745 | 2.5474 | 100.21 | 20.79 | 38.087 | 69.633524 | 84.490599 | 63.78306 | 0.009342 | 1.047821 | 0.024769 | 23.639049 | 0.015962 | 0.138565 | -0.000122 | -0.009052 | -0.009052 | -0.622997
2019-03-29 13:53 | 1553881953.5 | -34 | 0.209544 | 0.000453 | -1e-06 | 99.061513 | 98.866358 | 125.146745 | 21.131845 | 0.001892 | 0.001843 | -151.786798 | 0.232791 | 8.402089 | 0.002701 | 0.003877 | 0.003772 | 6.9e-05 | 0.001152 | 0.301099 | 1.335837 | 2.5475 | 100.21 | 20.79 | 38.083 | 67.230011 | 86.67603 | 66.036952 | 0.009341 | 1.040858 | 0.024722 | 23.751619 | 0.017638 | 0.138487 | -0.00027 | -0.019944 | -0.019944 | -0.282611
2019-03-29 13:53 | 1553881954.5 | -33 | 0.209481 | 0.000452 | 0 | 99.220755 | 98.977275 | 125.396726 | 21.131514 | 0.00195 | 0.001776 | -151.78444 | 0.232941 | 8.399743 | 0.002646 | 0.004186 | 0.003957 | 6.9e-05 | 0.001145 | 0.291587 | 1.372805 | 2.5475 | 100.21 | 20.79 | 38.064 | 68.628219 | 85.350362 | 64.43586 | 0.009336 | 1.045794 | 0.024805 | 23.719149 | 0.021976 | 0.138576 | 0.000107 | 0.008034 | 0.008034 | 0.702013
2019-03-29 13:53 | 1553881955.5 | -32 | 0.209518 | 0.000452 | -1e-06 | 99.418015 | 99.370438 | 125.574412 | 21.132475 | 0.001947 | 0.001806 | -151.798988 | 0.23337 | 8.401797 | 0.00267 | 0.003822 | 0.003626 | 6.6e-05 | 0.001146 | 0.319017 | 1.358663 | 2.5475 | 100.21 | 20.79 | 38.064 | 68.54189 | 85.923338 | 65.154989 | 0.009336 | 1.043571 | 0.024797 | 23.761215 | 0.004281 | 0.138832 | -0.000116 | -0.008579 | -0.008579 | -0.658663
2019-03-29 13:53 | 1553881956.5 | -31 | 0.20956 | 0.000447 | -1e-06 | 99.53685 | 99.222321 | 125.654689 | 21.133117 | 0.001951 | 0.001813 | -151.791494 | 0.233168 | 8.402479 | 0.002657 | 0.003886 | 0.003774 | 6.9e-05 | 0.001148 | 0.347221 | 1.367084 | 2.5475 | 100.21 | 20.79 | 38.056 | 68.635304 | 85.621091 | 65.31872 | 0.009334 | 1.043067 | 0.024798 | 23.77456 | 0.028309 | 0.138712 | -0.000358 | -0.026599 | -0.026599 | -0.212244
2019-03-29 13:53 | 1553881957.5 | -30 | 0.209526 | 0.000449 | -1e-06 | 99.681727 | 99.36532 | 125.584741 | 21.132017 | 0.001963 | 0.001801 | -151.769816 | 0.233786 | 8.403071 | 0.002729 | 0.00438 | 0.004123 | 7.1e-05 | 0.001145 | 0.333229 | 1.396724 | 2.5476 | 100.21 | 20.8 | 38.039 | 68.921254 | 87.35384 | 65.029442 | 0.009335 | 1.043959 | 0.024802 | 23.757783 | 0.028437 | 0.13908 | -0.000156 | -0.01154 | -0.01154 | -0.49053
2019-03-29 13:53 | 1553881958.5 | -29 | 0.209537 | 0.000447 | -1e-06 | 99.826603 | 99.475215 | 125.384286 | 21.131492 | 0.00192 | 0.001807 | -151.760117 | 0.234638 | 8.400484 | 0.002679 | 0.004035 | 0.003956 | 6.8e-05 | 0.001146 | 0.327312 | 1.363236 | 2.5474 | 100.21 | 20.8 | 38.029 | 67.896645 | 86.151174 | 65.178813 | 0.009333 | 1.043498 | 0.024777 | 23.744057 | 0.03154 | 0.139586 | -0.000223 | -0.016558 | -0.016558 | -0.343117
2019-03-29 13:53 | 1553881959.5 | -28 | 0.209509 | 0.000451 | -1e-06 | 99.986445 | 99.744492 | 125.726043 | 21.131612 | 0.001969 | 0.001822 | -151.742349 | 0.232693 | 8.401803 | 0.002688 | 0.003634 | 0.003346 | 6.9e-05 | 0.001145 | 0.325653 | 1.391241 | 2.5475 | 100.21 | 20.8 | 38.008 | 69.08768 | 86.359644 | 65.531116 | 0.009328 | 1.042412 | 0.024798 | 23.78877 | 0.021671 | 0.138429 | -5.5e-05 | -0.004047 | -0.004047 | -1.39203
2019-03-29 13:53 | 1553881960.6 | -27 | 0.209536 | 0.000448 | -1e-06 | 100.102887 | 99.838687 | 126.040573 | 21.132228 | 0.002003 | 0.001836 | -151.736637 | 0.23242 | 8.401972 | 0.002666 | 0.00395 | 0.003772 | 6.7e-05 | 0.001136 | 0.30038 | 1.322923 | 2.5473 | 100.21 | 20.8 | 37.999 | 69.890823 | 85.840342 | 65.871841 | 0.009326 | 1.041365 | 0.024816 | 23.830486 | 0.023638 | 0.138267 | -0.000216 | -0.016047 | -0.016047 | -0.350685
2019-03-29 13:53 | 1553881961.5 | -26 | 0.209544 | 0.000449 | -1e-06 | 100.281288 | 100.053356 | 125.999027 | 21.131751 | 0.001971 | 0.001835 | -151.748003 | 0.232453 | 8.405729 | 0.002711 | 0.004045 | 0.003875 | 6.9e-05 | 0.001132 | 0.311662 | 1.360504 | 2.5473 | 100.21 | 20.8 | 37.988 | 69.127716 | 86.904774 | 65.851173 | 0.009323 | 1.041428 | 0.024813 | 23.825832 | 0.020353 | 0.138286 | -0.000261 | -0.019432 | -0.019432 | -0.289638
2019-03-29 13:53 | 1553881962.5 | -25 | 0.20952 | 0.00045 | 0 | 100.334867 | 100.265638 | 126.221309 | 21.131592 | 0.0019 | 0.00187 | -151.742617 | 0.232485 | 8.403903 | 0.002684 | 0.003558 | 0.003438 | 6.8e-05 | 0.001126 | 0.31238 | 1.351313 | 2.5473 | 100.21 | 20.8 | 37.965 | 67.413951 | 86.25665 | 66.706265 | 0.009317 | 1.038808 | 0.024804 | 23.876895 | 0.006174 | 0.138306 | -0.000119 | -0.008819 | -0.008819 | -0.638275
2019-03-29 13:53 | 1553881963.5 | -24 | 0.209529 | 0.000454 | 0 | 100.489324 | 100.498737 | 126.196898 | 21.132176 | 0.001907 | 0.00186 | -151.739282 | 0.234209 | 8.401543 | 0.002666 | 0.003276 | 0.003179 | 6.4e-05 | 0.001118 | 0.328916 | 1.319601 | 2.5474 | 100.21 | 20.8 | 37.955 | 67.575854 | 85.834037 | 66.449988 | 0.009315 | 1.039592 | 0.02481 | 23.865583 | -0.000838 | 0.139331 | -0.000181 | -0.013455 | -0.013455 | -0.421451
2019-03-29 13:53 | 1553881964.5 | -23 | 0.209502 | 0.000448 | -1e-06 | 100.585709 | 100.380311 | 126.342662 | 21.132796 | 0.00194 | 0.001857 | -151.749594 | 0.232947 | 8.401959 | 0.002702 | 0.003844 | 0.003653 | 6.6e-05 | 0.001116 | 0.32604 | 1.359048 | 2.5474 | 100.21 | 20.8 | 37.938 | 68.37753 | 86.691872 | 66.393832 | 0.009311 | 1.039764 | 0.024827 | 23.877387 | 0.018284 | 0.13858 | -9e-06 | -0.00059 | -0.00059 | -9.558561
2019-03-29 13:53 | 1553881965.5 | -22 | 0.209515 | 0.000451 | -1e-06 | 100.632404 | 100.566314 | 126.542647 | 21.133069 | 0.001868 | 0.001806 | -151.73451 | 0.233715 | 8.404293 | 0.002631 | 0.003948 | 0.003746 | 6.8e-05 | 0.001114 | 0.304693 | 1.333538 | 2.5473 | 100.21 | 20.8 | 37.921 | 66.638198 | 84.979533 | 65.166392 | 0.009307 | 1.043536 | 0.024892 | 23.853046 | 0.005876 | 0.139037 | -8.9e-05 | -0.006592 | -0.006592 | -0.858452
2019-03-29 13:53 | 1553881966.5 | -21 | 0.209523 | 0.000452 | -1e-06 | 100.679398 | 100.71375 | 126.51096 | 21.132608 | 0.00189 | 0.001809 | -151.735257 | 0.232693 | 8.402661 | 0.002677 | 0.004168 | 0.004019 | 6.7e-05 | 0.001119 | 0.336271 | 1.347219 | 2.5475 | 100.21 | 20.8 | 37.921 | 67.169917 | 86.085857 | 65.232343 | 0.009307 | 1.043333 | 0.024886 | 23.852384 | -0.003051 | 0.138429 | -0.000141 | -0.010461 | -0.010461 | -0.538585
2019-03-29 13:53 | 1553881967.5 | -20 | 0.209516 | 0.000455 | -1e-06 | 100.792246 | 100.609316 | 127.00693 | 21.132131 | 0.001961 | 0.001778 | -151.742215 | 0.233279 | 8.403701 | 0.002719 | 0.003412 | 0.003306 | 6.9e-05 | 0.001116 | 0.310224 | 1.385583 | 2.5474 | 100.21 | 20.8 | 37.907 | 68.878337 | 87.097173 | 64.473034 | 0.009303 | 1.045679 | 0.024963 | 23.872264 | 0.016248 | 0.138778 | -0.000104 | -0.007742 | -0.007742 | -0.729581
2019-03-29 13:53 | 1553881968.5 | -19 | 0.209498 | 0.000452 | -1e-06 | 100.871271 | 100.566314 | 127.32146 | 21.132624 | 0.001945 | 0.001829 | -151.749192 | 0.233754 | 8.401283 | 0.002683 | 0.004081 | 0.003819 | 6.9e-05 | 0.001118 | 0.288545 | 1.368842 | 2.5474 | 100.21 | 20.8 | 37.907 | 68.501408 | 86.23648 | 65.704571 | 0.009303 | 1.041879 | 0.024948 | 23.945359 | 0.027082 | 0.13906 | 1.1e-05 | 0.00089 | 0.00089 | 6.361393
2019-03-29 13:53 | 1553881969.5 | -18 | 0.209507 | 0.000451 | -1e-06 | 100.937423 | 100.701806 | 127.41488 | 21.13313 | 0.001962 | 0.001791 | -151.766232 | 0.233363 | 8.401433 | 0.002639 | 0.004195 | 0.004018 | 6.7e-05 | 0.001124 | 0.299993 | 1.374361 | 2.5474 | 100.21 | 20.8 | 37.903 | 68.918488 | 85.175619 | 64.803403 | 0.009302 | 1.044657 | 0.024991 | 23.922268 | 0.020904 | 0.138828 | -4.3e-05 | -0.00316 | -0.00316 | -1.788234
2019-03-29 13:53 | 1553881970.5 | -17 | 0.209539 | 0.000453 | 0 | 100.9922 | 100.931493 | 127.563225 | 21.132984 | 0.001854 | 0.001814 | -151.782754 | 0.234079 | 8.401218 | 0.002729 | 0.004058 | 0.003847 | 6.7e-05 | 0.00113 | 0.316528 | 1.342145 | 2.5475 | 100.21 | 20.8 | 37.899 | 66.310319 | 87.356464 | 65.358284 | 0.009301 | 1.042945 | 0.024985 | 23.955833 | 0.005378 | 0.139254 | -0.000236 | -0.017665 | -0.017665 | -0.320843
2019-03-29 13:53 | 1553881971.5 | -16 | 0.209516 | 0.000451 | -1e-06 | 101.046978 | 100.939342 | 127.590453 | 21.132936 | 0.001949 | 0.001785 | -151.784977 | 0.23391 | 8.400705 | 0.002722 | 0.003427 | 0.003266 | 6.9e-05 | 0.001129 | 0.3178 | 1.381287 | 2.5474 | 100.21 | 20.8 | 37.898 | 68.607003 | 87.179053 | 64.658129 | 0.009301 | 1.045106 | 0.025013 | 23.933599 | 0.009533 | 0.139153 | -9.6e-05 | -0.007159 | -0.007159 | -0.791106
2019-03-29 13:53 | 1553881972.5 | -15 | 0.209508 | 0.000456 | 0 | 101.04638 | 100.883028 | 127.571441 | 21.132371 | 0.001927 | 0.001794 | -151.788063 | 0.233858 | 8.404098 | 0.00268 | 0.00393 | 0.003744 | 6.5e-05 | 0.001132 | 0.32228 | 1.395257 | 2.5475 | 100.21 | 20.81 | 37.897 | 68.066031 | 86.170794 | 64.876048 | 0.009306 | 1.044432 | 0.025003 | 23.939534 | 0.014471 | 0.139122 | -5.4e-05 | -0.004062 | -0.004062 | -1.393991
2019-03-29 13:53 | 1553881973.5 | -14 | 0.209506 | 0.000451 | -1e-06 | 101.109538 | 100.99702 | 127.362772 | 21.133377 | 0.001944 | 0.001768 | -151.770372 | 0.233084 | 8.40439 | 0.002693 | 0.004216 | 0.00407 | 6.7e-05 | 0.001135 | 0.33052 | 1.418442 | 2.5475 | 100.21 | 20.81 | 37.898 | 68.486513 | 86.474682 | 64.241554 | 0.009307 | 1.046397 | 0.025006 | 23.897487 | 0.009959 | 0.138662 | -3.6e-05 | -0.002606 | -0.002606 | -2.165547
2019-03-29 13:53 | 1553881974.5 | -13 | 0.20951 | 0.00045 | -1e-06 | 101.105049 | 100.912721 | 127.524731 | 21.132874 | 0.001914 | 0.001753 | -151.790727 | 0.233565 | 8.404572 | 0.002713 | 0.003832 | 0.003657 | 7e-05 | 0.001139 | 0.333395 | 1.360358 | 2.5474 | 100.21 | 20.81 | 37.9 | 67.752769 | 86.963617 | 63.876475 | 0.009307 | 1.04753 | 0.025036 | 23.899735 | 0.017031 | 0.138948 | -5.8e-05 | -0.004312 | -0.004312 | -1.311586
2019-03-29 13:53 | 1553881975.5 | -12 | 0.209515 | 0.000451 | -1e-06 | 101.1715 | 101.107597 | 127.537405 | 21.133997 | 0.00189 | 0.001809 | -150.658023 | 0.232941 | 8.403656 | 0.002708 | 0.003485 | 0.00333 | 6.5e-05 | 0.001145 | 0.31238 | 1.373139 | 2.5473 | 100.21 | 20.81 | 37.902 | 67.172708 | 86.849204 | 65.238984 | 0.009308 | 1.043312 | 0.024986 | 23.949187 | 0.005651 | 0.138576 | -8.6e-05 | -0.006401 | -0.006401 | -0.881114
2019-03-29 13:53 | 1553881976.5 | -11 | 0.209518 | 0.000448 | -1e-06 | 101.190956 | 101.148552 | 127.674484 | 21.133228 | 0.00191 | 0.001723 | -111.38998 | 0.233773 | 8.4009 | 0.002734 | 0.004309 | 0.004111 | 7.1e-05 | 0.00115 | 0.309505 | 1.333204 | 2.5474 | 100.21 | 20.81 | 37.905 | 67.658864 | 87.466685 | 63.160755 | 0.009308 | 1.049759 | 0.025077 | 23.888358 | 0.003749 | 0.139072 | -0.000105 | -0.007826 | -0.007826 | -0.72324
2019-03-29 13:53 | 1553881977.5 | -10 | 0.209544 | 0.000455 | 0 | 101.178982 | 100.999067 | 127.653123 | 21.133753 | 0.001865 | 0.001777 | -69.495363 | 0.233097 | 8.401797 | 0.002714 | 0.003985 | 0.003836 | 6.7e-05 | 0.001148 | 0.329801 | 1.382669 | 2.5474 | 100.21 | 20.81 | 37.915 | 66.569361 | 86.978428 | 64.468354 | 0.009311 | 1.045694 | 0.025026 | 23.932751 | 0.015919 | 0.138669 | -0.000271 | -0.020329 | -0.020329 | -0.277623
2019-03-29 13:53 | 1553881978.5 | -9 | 0.209493 | 0.000455 | -1e-06 | 101.201432 | 101.13524 | 127.448678 | 21.133591 | 0.001894 | 0.001804 | -27.617939 | 0.23285 | 8.400978 | 0.002694 | 0.00394 | 0.003729 | 6.7e-05 | 0.001147 | 0.324768 | 1.407618 | 2.5476 | 100.21 | 20.81 | 37.92 | 67.263687 | 86.498951 | 65.099777 | 0.009312 | 1.043742 | 0.024983 | 23.93593 | 0.005852 | 0.138522 | 4.3e-05 | 0.003233 | 0.003233 | 1.743595
2019-03-29 13:53 | 1553881979.5 | -8 | 0.209463 | 0.000449 | -1e-06 | 101.221189 | 101.066641 | 127.203157 | 21.132754 | 0.001875 | 0.001714 | 14.281662 | 0.23391 | 8.401361 | 0.00273 | 0.004472 | 0.004308 | 6.6e-05 | 0.001137 | 0.318298 | 1.333244 | 2.5473 | 100.21 | 20.81 | 37.925 | 66.823545 | 87.356962 | 62.94147 | 0.009313 | 1.050444 | 0.025039 | 23.836449 | 0.013667 | 0.139153 | 0.000228 | 0.017237 | 0.017237 | 0.328568
2019-03-29 13:53 | 1553881980.5 | -7 | 0.209479 | 0.000452 | 0 | 101.237952 | 101.145139 | 126.882054 | 21.133555 | 0.001849 | 0.001731 | 56.19742 | 0.234235 | 8.400874 | 0.002708 | 0.004422 | 0.004318 | 6.8e-05 | 0.001133 | 0.297338 | 1.360162 | 2.5473 | 100.21 | 20.81 | 37.933 | 66.186049 | 86.848775 | 63.342331 | 0.009315 | 1.049193 | 0.024992 | 23.820538 | 0.008204 | 0.139347 | 0.000128 | 0.009577 | 0.009577 | 0.592198
2019-03-29 13:53 | 1553881981.5 | -6 | 0.209473 | 0.000456 | -1e-06 | 101.206222 | 101.184045 | 126.564473 | 21.133792 | 0.00191 | 0.001767 | 98.115306 | 0.263469 | 8.402973 | 0.00271 | 0.00429 | 0.004161 | 7e-05 | 0.001135 | 0.291919 | 1.334326 | 2.5473 | 100.21 | 20.81 | 37.956 | 67.669509 | 86.893522 | 64.21308 | 0.009321 | 1.046485 | 0.024929 | 23.82147 | 0.00196 | 0.156738 | 0.00016 | 0.012046 | 0.012046 | 0.529568
2019-03-29 13:53 | 1553881982.5 | -5 | 0.20951 | 0.000456 | -1e-06 | 101.232564 | 101.085413 | 126.500158 | 21.133666 | 0.001795 | 0.001709 | 267.1637 | 0.26572 | 8.400887 | 0.002679 | 0.004467 | 0.004455 | 6.7e-05 | 0.001135 | 0.313099 | 1.368597 | 2.5475 | 100.21 | 20.81 | 37.97 | 64.898478 | 86.133798 | 62.812836 | 0.009324 | 1.050847 | 0.024974 | 23.765942 | 0.013011 | 0.158077 | -6.2e-05 | -0.00458 | -0.00458 | -1.404602
2019-03-29 13:53 | 1553881983.5 | -4 | 0.209494 | 0.000457 | 0 | 101.260701 | 101.187458 | 126.67221 | 21.132877 | 0.001866 | 0.001727 | 267.0627 | 0.265837 | 8.402765 | 0.002723 | 0.004274 | 0.004247 | 7e-05 | 0.001131 | 0.298776 | 1.383406 | 2.5474 | 100.21 | 20.81 | 37.986 | 66.595205 | 87.209559 | 63.265848 | 0.009328 | 1.049431 | 0.024975 | 23.798127 | 0.006472 | 0.158146 | 3e-05 | 0.002244 | 0.002244 | 2.867749
2019-03-29 13:53 | 1553881984.5 | -3 | 0.20951 | 0.000454 | 0 | 101.244237 | 101.238651 | 126.615407 | 21.133507 | 0.001869 | 0.001722 | 267.142 | 0.266 | 8.403305 | 0.002779 | 0.00434 | 0.004244 | 6.5e-05 | 0.00113 | 0.30685 | 1.344041 | 2.5473 | 100.21 | 20.81 | 38.022 | 66.66676 | 88.545561 | 63.142972 | 0.009337 | 1.049815 | 0.024973 | 23.788445 | 0.000494 | 0.158243 | -6.3e-05 | -0.004686 | -0.004686 | -1.374385
2019-03-29 13:53 | 1553881985.5 | -2 | 0.209509 | 0.000454 | -1e-06 | 101.233761 | 101.063229 | 126.328575 | 21.133156 | 0.001903 | 0.001763 | 267.2708 | 0.265518 | 8.403071 | 0.002851 | 0.003674 | 0.00368 | 6.6e-05 | 0.001127 | 0.297172 | 1.385839 | 2.5474 | 100.21 | 20.81 | 38.042 | 67.484717 | 90.28289 | 64.113316 | 0.009342 | 1.046794 | 0.024909 | 23.795741 | 0.01508 | 0.157957 | -5.2e-05 | -0.00385 | -0.00385 | -1.669893
2019-03-29 13:53 | 1553881986.5 | -1 | 0.209496 | 0.000456 | -1e-06 | 101.309191 | 101.149234 | 126.191497 | 21.133945 | 0.00184 | 0.001739 | 267.3372 | 0.266461 | 8.400588 | 0.002799 | 0.004199 | 0.004106 | 6.6e-05 | 0.001127 | 0.303975 | 1.33822 | 2.5474 | 100.21 | 20.81 | 38.061 | 65.967315 | 89.035695 | 63.536232 | 0.009347 | 1.048589 | 0.024917 | 23.762471 | 0.014134 | 0.158518 | 2.3e-05 | 0.001792 | 0.001792 | 3.60111
2019-03-29 13:53 | 1553881987.5 | 0 | 0.209457 | 0.000454 | -1e-06 | 100.158561 | 101.059135 | 125.018114 | 21.123831 | 0.001897 | 0.001733 | 267.2363 | 0.266117 | 8.399613 | 0.002777 | 0.005164 | 0.004866 | 6.8e-05 | 0.001129 | 0.254092 | 1.401176 | 2.7157 | 100.21 | 20.81 | 38.101 | 67.350152 | 88.484637 | 63.396908 | 0.009356 | 1.049023 | 0.024806 | 23.646842 | -0.080065 | 0.158313 | 0.000261 | 0.019492 | 0.019492 | 0.330561
2019-03-29 13:53 | 1553881988.5 | 1 | 0.209491 | 0.000451 | 0 | 96.208883 | 99.777938 | 124.021244 | 21.121434 | 0.001844 | 0.001769 | 267.4351 | 0.26652 | 8.403051 | 0.002866 | 0.004885 | 0.024577 | 6.1e-05 | 0.001132 | 0.282794 | 1.404051 | 2.5483 | 100.21 | 20.81 | 38.12 | 66.071338 | 90.630895 | 64.264362 | 0.009361 | 1.046326 | 0.024675 | 23.582709 | -0.325809 | 0.158553 | 6.1e-05 | 0.004521 | 0.004521 | 1.427405
2019-03-29 13:53 | 1553881989.5 | 2 | 0.209494 | 0.000459 | 1e-06 | 94.735274 | 99.022325 | 122.65398 | 21.129483 | 0.001843 | 0.001783 | 267.2074 | 0.264393 | 8.403162 | 0.002838 | 0.041019 | 0.073713 | 6.5e-05 | 0.001131 | 0.695679 | 1.3911 | 2.5477 | 100.21 | 20.81 | 38.152 | 66.053419 | 89.976072 | 64.604006 | 0.009369 | 1.045274 | 0.024526 | 23.464157 | -0.395876 | 0.157287 | 3.1e-05 | 0.002232 | 0.002232 | 2.868233
2019-03-29 13:53 | 1553881990.5 | 3 | 0.209474 | 0.000457 | 3e-06 | 95.375244 | 99.398084 | 120.858814 | 21.122793 | 0.001882 | 0.001891 | 267.8146 | 0.266175 | 8.402746 | 0.002821 | 0.006948 | 0.009316 | 9e-05 | 0.001126 | 0.333727 | 1.371159 | 2.5475 | 100.21 | 20.81 | 38.165 | 66.969219 | 89.552202 | 67.186117 | 0.009372 | 1.037343 | 0.024254 | 23.380676 | -0.369533 | 0.158348 | 0.000153 | 0.010944 | 0.010944 | 0.588903
2019-03-29 13:53 | 1553881991.5 | 4 | 0.209439 | 0.000462 | 5e-06 | 98.20752 | 99.994997 | 118.949104 | 21.12168 | 0.001831 | 0.001839 | 267.3184 | 0.265947 | 8.400464 | 0.002871 | 0.00499 | 0.00529 | 7e-05 | 0.001113 | 0.333561 | 1.409498 | 2.5473 | 100.21 | 20.81 | 38.178 | 65.748546 | 90.749902 | 65.948189 | 0.009375 | 1.04113 | 0.024105 | 23.152996 | -0.161336 | 0.158212 | 0.000351 | 0.025091 | 0.025091 | 0.256633
2019-03-29 13:53 | 1553881992.5 | 5 | 0.209276 | 0.000463 | 9e-06 | 99.640419 | 100.114106 | 116.518073 | 21.12704 | 0.001942 | 0.001935 | 267.378 | 0.265869 | 8.401472 | 0.002805 | 0.003778 | 0.003851 | 6.4e-05 | 0.001119 | 0.316528 | 1.365689 | 1.7444 | 100.21 | 20.82 | 38.194 | 68.424351 | 89.16021 | 68.246453 | 0.009385 | 1.034121 | 0.023777 | 22.992703 | -0.042421 | 0.158166 | 0.001332 | 0.094564 | 0.094564 | 0.068074
2019-03-29 13:53 | 1553881993.5 | 6 | 0.208564 | 0.000473 | 1.6e-05 | 100.374381 | 99.588182 | 114.381854 | 21.13216 | 0.001982 | 0.002 | 267.178117 | 0.266396 | 8.402304 | 0.002818 | 0.004699 | 0.004597 | 6.2e-05 | 0.001124 | 0.268968 | 1.339989 | 2.4181 | 100.21 | 20.82 | 38.194 | 69.380014 | 89.48473 | 69.825144 | 0.009385 | 1.029361 | 0.023504 | 22.833567 | 0.070335 | 0.158479 | 0.005604 | 0.39437 | 0.39437 | 0.016355
2019-03-29 13:53 | 1553881994.5 | 7 | 0.20758 | 0.000526 | 2.6e-05 | 100.837445 | 99.807629 | 112.003167 | 21.132559 | 0.002071 | 0.002093 | 267.133496 | 0.26624 | 8.399541 | 0.002749 | 0.004504 | 0.004461 | 6.1e-05 | 0.001119 | 0.281522 | 1.356517 | 2.5474 | 100.21 | 20.82 | 38.188 | 71.51832 | 87.836926 | 72.046952 | 0.009384 | 1.022736 | 0.023183 | 22.667963 | 0.091817 | 0.158386 | 0.011449 | 0.794595 | 0.794595 | 0.008113
2019-03-29 13:53 | 1553881995.5 | 8 | 0.205769 | 0.000647 | 4e-05 | 101.02333 | 97.611098 | 110.019284 | 21.133795 | 0.00215 | 0.002182 | 267.008277 | 0.265173 | 8.402297 | 0.002809 | 0.004442 | 0.004322 | 6.4e-05 | 0.00112 | 0.317081 | 1.363877 | 2.5474 | 100.21 | 20.82 | 38.188 | 73.425616 | 89.269114 | 74.206686 | 0.009384 | 1.016377 | 0.022906 | 22.536481 | 0.307337 | 0.157752 | 0.022141 | 1.517217 | 1.517217 | 0.004232
2019-03-29 13:53 | 1553881996.5 | 9 | 0.20416 | 0.001136 | 5.6e-05 | 101.020038 | 93.366155 | 108.098774 | 21.133133 | 0.002238 | 0.002226 | 266.927008 | 0.265733 | 8.404332 | 0.002797 | 0.004389 | 0.004376 | 6.1e-05 | 0.001121 | 0.276877 | 1.355675 | 2.5474 | 100.21 | 20.82 | 38.182 | 75.545916 | 88.983379 | 75.252092 | 0.009382 | 1.013327 | 0.022671 | 22.372506 | 0.70474 | 0.158085 | 0.031133 | 2.109497 | 2.109497 | 0.00305
2019-03-29 13:53 | 1553881997.5 | 10 | 0.203265 | 0.001803 | 7.3e-05 | 101.022732 | 87.542072 | 107.093923 | 21.13375 | 0.002234 | 0.002328 | 266.825671 | 0.265856 | 8.399106 | 0.002717 | 0.004162 | 0.004106 | 6.3e-05 | 0.001121 | 0.277208 | 1.383667 | 2.5474 | 100.21 | 20.82 | 38.167 | 75.442727 | 87.050376 | 77.711211 | 0.009378 | 1.006225 | 0.022486 | 22.346729 | 1.281092 | 0.158158 | 0.035642 | 2.393721 | 2.393721 | 0.002689
2019-03-29 13:53 | 1553881998.5 | 11 | 0.201764 | 0.002588 | 8.8e-05 | 101.039794 | 80.688661 | 106.047525 | 21.133867 | 0.002452 | 0.002376 | 266.724622 | 0.265518 | 8.402427 | 0.002893 | 0.004505 | 0.004362 | 6.4e-05 | 0.001126 | 0.307182 | 1.354803 | 2.5474 | 100.21 | 20.82 | 38.16 | 80.683304 | 91.2841 | 78.861043 | 0.009377 | 1.002938 | 0.022339 | 22.273696 | 2.011774 | 0.157957 | 0.043606 | 2.907111 | 2.907111 | 0.002211
2019-03-29 13:53 | 1553881999.5 | 12 | 0.200772 | 0.003469 | 0.0001 | 101.117621 | 74.99529 | 105.361428 | 21.134519 | 0.002419 | 0.002388 | 266.616768 | 0.265232 | 8.399132 | 0.002932 | 0.004404 | 0.004395 | 6.1e-05 | 0.001118 | 0.329966 | 1.395046 | 2.5474 | 100.21 | 20.82 | 38.135 | 79.901687 | 92.245587 | 79.137768 | 0.009371 | 1.002151 | 0.022258 | 22.210252 | 2.673158 | 0.157787 | 0.048428 | 3.215156 | 3.215156 | 0.001997
2019-03-29 13:53 | 1553882000.5 | 13 | 0.200157 | 0.004375 | 0.000109 | 101.044582 | 71.870795 | 105.194776 | 21.13459 | 0.002455 | 0.002459 | 266.504794 | 0.265954 | 8.402128 | 0.002972 | 0.004399 | 0.00427 | 6.6e-05 | 0.001112 | 0.319736 | 1.330579 | 2.5474 | 100.21 | 20.82 | 38.135 | 80.763557 | 93.205396 | 80.846233 | 0.009371 | 0.997314 | 0.022187 | 22.246428 | 3.047333 | 0.158216 | 0.050983 | 3.372845 | 3.372845 | 0.001909
2019-03-29 13:53 | 1553882001.5 | 14 | 0.199986 | 0.00512 | 0.000115 | 101.051467 | 69.950708 | 105.361664 | 21.133747 | 0.002567 | 0.002508 | 266.399489 | 0.264718 | 8.402811 | 0.002958 | 0.004708 | 0.004621 | 6.1e-05 | 0.001108 | 0.286223 | 1.314823 | 2.5474 | 100.21 | 20.82 | 38.117 | 83.451941 | 92.872811 | 82.025102 | 0.009366 | 0.994004 | 0.022167 | 22.301108 | 3.290153 | 0.157481 | 0.051099 | 3.377271 | 3.377271 | 0.001898
2019-03-29 13:53 | 1553882002.5 | 15 | 0.199991 | 0.005543 | 0.000119 | 101.004473 | 70.594036 | 105.522919 | 21.134584 | 0.002539 | 0.002519 | 266.292785 | 0.265583 | 8.399294 | 0.003072 | 0.004626 | 0.004615 | 6.6e-05 | 0.001106 | 0.300214 | 1.383417 | 2.5475 | 100.21 | 20.82 | 38.117 | 82.774749 | 95.606655 | 82.305244 | 0.009366 | 0.99322 | 0.022176 | 22.326967 | 3.204107 | 0.157996 | 0.05056 | 3.342788 | 3.342788 | 0.001924
2019-03-29 13:53 | 1553882003.5 | 16 | 0.199927 | 0.005772 | 0.00012 | 100.963164 | 71.918235 | 105.131166 | 21.133474 | 0.00268 | 0.002612 | 266.152808 | 0.265564 | 8.401595 | 0.003061 | 0.004716 | 0.004601 | 6.5e-05 | 0.001104 | 0.291919 | 1.32783 | 2.5475 | 100.21 | 20.82 | 38.112 | 86.176436 | 95.336963 | 84.54148 | 0.009365 | 0.987011 | 0.022065 | 22.355475 | 3.034221 | 0.157984 | 0.05067 | 3.333275 | 3.333275 | 0.001929
2019-03-29 13:53 | 1553882004.5 | 17 | 0.19984 | 0.005987 | 0.000121 | 100.946103 | 72.468392 | 104.826025 | 21.13412 | 0.002714 | 0.002705 | 266.016931 | 0.26611 | 8.404039 | 0.003012 | 0.005428 | 0.005284 | 6.5e-05 | 0.001104 | 0.296453 | 1.355031 | 2.5473 | 100.21 | 20.82 | 38.108 | 86.981913 | 94.163338 | 86.776654 | 0.009364 | 0.980881 | 0.021965 | 22.392647 | 2.964546 | 0.158309 | 0.050926 | 3.334735 | 3.334735 | 0.001932
2019-03-29 13:53 | 1553882005.5 | 18 | 0.19983 | 0.006186 | 0.000121 | 100.941912 | 73.303865 | 104.603741 | 21.133195 | 0.002767 | 0.002703 | 265.898823 | 0.265817 | 8.403805 | 0.003066 | 0.004542 | 0.004511 | 6.6e-05 | 0.00111 | 0.307182 | 1.357784 | 2.5475 | 100.21 | 20.82 | 38.104 | 88.267932 | 95.462908 | 86.720412 | 0.009363 | 0.981035 | 0.021943 | 22.367145 | 2.861645 | 0.158135 | 0.050751 | 3.319998 | 3.319998 | 0.001939
2019-03-29 13:53 | 1553882006.5 | 19 | 0.199741 | 0.006348 | 0.000123 | 100.893721 | 74.454688 | 104.335453 | 21.134321 | 0.002831 | 0.002755 | 265.775367 | 0.266591 | 8.403383 | 0.003048 | 0.004752 | 0.004675 | 6.6e-05 | 0.001117 | 0.280084 | 1.361048 | 2.5474 | 100.21 | 20.82 | 38.102 | 89.791715 | 95.03253 | 87.974633 | 0.009362 | 0.977628 | 0.021877 | 22.377336 | 2.718041 | 0.158595 | 0.051085 | 3.331634 | 3.331634 | 0.001937
2019-03-29 13:53 | 1553882007.5 | 20 | 0.199424 | 0.006489 | 0.000124 | 100.883243 | 75.013036 | 103.982194 | 21.134639 | 0.002875 | 0.002795 | 265.65678 | 0.265811 | 8.402512 | 0.003098 | 0.004932 | 0.004912 | 6.5e-05 | 0.001114 | 0.301265 | 1.355641 | 2.5474 | 100.21 | 20.82 | 38.1 | 90.86345 | 96.247344 | 88.926335 | 0.009362 | 0.975058 | 0.021811 | 22.368838 | 2.650286 | 0.158131 | 0.052797 | 3.43252 | 3.43252 | 0.001875
2019-03-29 13:53 | 1553882008.5 | 21 | 0.199217 | 0.006628 | 0.000123 | 100.854208 | 75.022935 | 103.575418 | 21.134856 | 0.002939 | 0.002823 | 265.540589 | 0.265629 | 8.40309 | 0.003079 | 0.005396 | 0.005281 | 6.5e-05 | 0.001116 | 0.300546 | 1.349343 | 2.5473 | 100.21 | 20.83 | 38.1 | 92.395363 | 95.7807 | 89.61089 | 0.009368 | 0.973218 | 0.021748 | 22.346137 | 2.646531 | 0.158023 | 0.053861 | 3.491269 | 3.491269 | 0.001842
2019-03-29 13:53 | 1553882009.5 | 22 | 0.198768 | 0.006759 | 0.000124 | 100.83116 | 73.699077 | 102.896598 | 21.134629 | 0.00299 | 0.002942 | 265.408488 | 0.264946 | 8.405411 | 0.003126 | 0.004787 | 0.004808 | 6.6e-05 | 0.001113 | 0.309173 | 1.327677 | 2.5474 | 100.21 | 20.83 | 38.1 | 93.646003 | 96.924849 | 92.467699 | 0.009368 | 0.965613 | 0.021591 | 22.360319 | 2.803731 | 0.157616 | 0.056375 | 3.627286 | 3.627286 | 0.001769
2019-03-29 13:53 | 1553882010.5 | 23 | 0.198569 | 0.006904 | 0.000124 | 100.817689 | 73.292602 | 102.302982 | 21.134139 | 0.003062 | 0.002934 | 265.282828 | 0.264646 | 8.401179 | 0.003194 | 0.004249 | 0.004077 | 6.2e-05 | 0.001114 | 0.257134 | 1.360655 | 2.5474 | 100.21 | 20.83 | 38.1 | 95.374534 | 98.568044 | 92.284266 | 0.009368 | 0.966098 | 0.021534 | 22.290133 | 2.852005 | 0.157438 | 0.057384 | 3.68215 | 3.68215 | 0.00174
2019-03-29 13:54 | 1553882011.5 | 24 | 0.198397 | 0.007062 | 0.000125 | 100.781771 | 74.866966 | 101.691294 | 21.134736 | 0.003106 | 0.003056 | 265.143521 | 0.265141 | 8.401667 | 0.00324 | 0.005052 | 0.005048 | 6.4e-05 | 0.001113 | 0.285835 | 1.327002 | 2.5474 | 100.21 | 20.83 | 38.099 | 96.422231 | 99.671373 | 95.214637 | 0.009368 | 0.958413 | 0.021384 | 22.31232 | 2.658719 | 0.157732 | 0.058212 | 3.708982 | 3.708982 | 0.001731
2019-03-29 13:54 | 1553882012.5 | 25 | 0.198099 | 0.007225 | 0.000126 | 100.747945 | 75.593568 | 101.311277 | 21.134477 | 0.003144 | 0.003071 | 264.996969 | 0.264725 | 8.401407 | 0.003165 | 0.004669 | 0.004647 | 6.4e-05 | 0.001112 | 0.302869 | 1.344585 | 2.5475 | 100.21 | 20.83 | 38.099 | 97.338647 | 97.869835 | 95.590139 | 0.009368 | 0.957437 | 0.021334 | 22.281939 | 2.569326 | 0.157485 | 0.059789 | 3.799962 | 3.799962 | 0.001687
2019-03-29 13:54 | 1553882013.5 | 26 | 0.197848 | 0.0074 | 0.000126 | 100.71861 | 75.530772 | 101.373948 | 21.134295 | 0.003218 | 0.003166 | 264.869546 | 0.265505 | 8.404839 | 0.003241 | 0.004927 | 0.004919 | 6.5e-05 | 0.001105 | 0.285117 | 1.33151 | 2.5475 | 100.21 | 20.83 | 38.099 | 99.137629 | 99.68279 | 97.88222 | 0.009368 | 0.951522 | 0.021274 | 22.357995 | 2.574154 | 0.157949 | 0.061068 | 3.870007 | 3.870007 | 0.001661
2019-03-29 13:54 | 1553882014.5 | 27 | 0.197584 | 0.007573 | 0.000126 | 100.736271 | 75.183681 | 101.294141 | 21.134473 | 0.003317 | 0.003204 | 264.746876 | 0.264946 | 8.401244 | 0.003195 | 0.00521 | 0.005062 | 6.5e-05 | 0.001108 | 0.281909 | 1.344958 | 2.5474 | 100.21 | 20.83 | 38.099 | 101.537322 | 98.590361 | 98.806663 | 0.009368 | 0.949157 | 0.021239 | 22.377018 | 2.616921 | 0.157616 | 0.062427 | 3.949242 | 3.949242 | 0.001624
2019-03-29 13:54 | 1553882015.5 | 28 | 0.197272 | 0.007763 | 0.000127 | 100.705739 | 74.951265 | 101.011535 | 21.134334 | 0.003322 | 0.00323 | 264.629036 | 0.264373 | 8.403552 | 0.003307 | 0.00459 | 0.0045 | 6.1e-05 | 0.0011 | 0.286389 | 1.335462 | 2.5474 | 100.21 | 20.83 | 38.1 | 101.654318 | 101.302458 | 99.439604 | 0.009368 | 0.947545 | 0.021192 | 22.364785 | 2.641902 | 0.157276 | 0.064054 | 4.042537 | 4.042537 | 0.001583
2019-03-29 13:54 | 1553882016.5 | 29 | 0.197198 | 0.007959 | 0.000127 | 100.653955 | 75.518485 | 100.883846 | 21.135252 | 0.003408 | 0.003328 | 264.492278 | 0.264419 | 8.40155 | 0.003298 | 0.004898 | 0.00486 | 6.6e-05 | 0.001105 | 0.314537 | 1.336607 | 2.5475 | 100.21 | 20.83 | 38.101 | 103.739324 | 101.075669 | 101.792443 | 0.009368 | 0.941599 | 0.021112 | 22.421104 | 2.569866 | 0.157303 | 0.064262 | 4.040333 | 4.040333 | 0.001585
2019-03-29 13:54 | 1553882017.5 | 30 | 0.197089 | 0.008156 | 0.000127 | 100.695264 | 75.907213 | 100.676585 | 21.135538 | 0.003462 | 0.00332 | 264.338232 | 0.265577 | 8.401433 | 0.003339 | 0.004894 | 0.004847 | 6.5e-05 | 0.001108 | 0.278646 | 1.33752 | 2.5474 | 100.21 | 20.83 | 38.102 | 105.038596 | 102.058975 | 101.598864 | 0.009368 | 0.942085 | 0.021095 | 22.392278 | 2.527612 | 0.157992 | 0.064676 | 4.063088 | 4.063088 | 0.001583
2019-03-29 13:54 | 1553882018.5 | 31 | 0.196891 | 0.008348 | 0.000126 | 100.597681 | 76.018814 | 100.572603 | 21.134175 | 0.00355 | 0.003377 | 264.194497 | 0.265317 | 8.403825 | 0.003303 | 0.005091 | 0.005066 | 6.4e-05 | 0.001106 | 0.299993 | 1.354887 | 2.5473 | 100.21 | 20.83 | 38.102 | 107.17331 | 101.193901 | 102.98157 | 0.009368 | 0.938622 | 0.021046 | 22.421962 | 2.505799 | 0.157837 | 0.065625 | 4.112746 | 4.112746 | 0.001562
2019-03-29 13:54 | 1553882019.5 | 32 | 0.196835 | 0.008522 | 0.000124 | 100.544998 | 75.815746 | 100.890888 | 21.134499 | 0.003561 | 0.003383 | 264.070236 | 0.265238 | 8.400224 | 0.003382 | 0.004453 | 0.004408 | 6.3e-05 | 0.001102 | 0.281024 | 1.357187 | 2.5475 | 100.21 | 20.83 | 38.103 | 107.448391 | 103.103705 | 103.14294 | 0.009369 | 0.93822 | 0.021075 | 22.462231 | 2.525039 | 0.15779 | 0.06575 | 4.126224 | 4.126224 | 0.001556
2019-03-29 13:54 | 1553882020.5 | 33 | 0.19686 | 0.008689 | 0.000123 | 100.573137 | 75.635546 | 100.981491 | 21.134934 | 0.003539 | 0.00345 | 263.918317 | 0.264731 | 8.404728 | 0.003373 | 0.005108 | 0.004958 | 6.6e-05 | 0.001099 | 0.30309 | 1.362902 | 2.5473 | 100.2 | 20.83 | 38.108 | 106.910252 | 102.880117 | 104.74711 | 0.009371 | 0.934237 | 0.021039 | 22.520164 | 2.548827 | 0.157489 | 0.065406 | 4.097927 | 4.097927 | 0.001564
2019-03-29 13:54 | 1553882021.5 | 34 | 0.196881 | 0.008846 | 0.000122 | 100.553979 | 75.952263 | 100.967876 | 21.134357 | 0.003685 | 0.003447 | 263.787501 | 0.266097 | 8.401303 | 0.003296 | 0.004411 | 0.004356 | 6.7e-05 | 0.001094 | 0.300712 | 1.361252 | 2.5476 | 100.2 | 20.83 | 38.108 | 110.45684 | 101.018422 | 104.684251 | 0.009371 | 0.934392 | 0.021039 | 22.516773 | 2.509747 | 0.158301 | 0.065102 | 4.079094 | 4.079094 | 0.001579
2019-03-29 13:54 | 1553882022.5 | 35 | 0.196958 | 0.008977 | 0.000121 | 100.506385 | 75.970691 | 101.155889 | 21.1351 | 0.003672 | 0.003498 | 263.657049 | 0.265343 | 8.40155 | 0.003388 | 0.004717 | 0.004651 | 6.4e-05 | 0.001097 | 0.317579 | 1.334365 | 2.5474 | 100.2 | 20.83 | 38.114 | 110.137378 | 103.256636 | 105.929551 | 0.009372 | 0.931323 | 0.021024 | 22.574838 | 2.503342 | 0.157852 | 0.064489 | 4.038077 | 4.038077 | 0.001591
2019-03-29 13:54 | 1553882023.5 | 36 | 0.197122 | 0.009088 | 0.000118 | 100.436342 | 76.548494 | 101.259636 | 21.135145 | 0.003704 | 0.003577 | 263.528418 | 0.265056 | 8.403909 | 0.00342 | 0.004864 | 0.004779 | 6.5e-05 | 0.001092 | 0.283513 | 1.31524 | 2.5474 | 100.2 | 20.83 | 38.114 | 110.925484 | 104.027782 | 107.839637 | 0.009372 | 0.926654 | 0.020982 | 22.643243 | 2.429335 | 0.157682 | 0.063391 | 3.961827 | 3.961827 | 0.00162
2019-03-29 13:54 | 1553882024.5 | 37 | 0.197322 | 0.009173 | 0.000117 | 100.452805 | 76.592519 | 101.881888 | 21.134558 | 0.003791 | 0.00362 | 263.404215 | 0.265557 | 8.403285 | 0.003347 | 0.005172 | 0.005122 | 6.5e-05 | 0.00109 | 0.27848 | 1.284194 | 2.5472 | 100.2 | 20.83 | 38.121 | 113.040133 | 102.271045 | 108.889443 | 0.009374 | 0.924107 | 0.021018 | 22.74398 | 2.425658 | 0.15798 | 0.062107 | 3.888648 | 3.888648 | 0.001653
2019-03-29 13:54 | 1553882025.5 | 38 | 0.197402 | 0.009235 | 0.000114 | 100.397129 | 77.770988 | 102.434192 | 21.13485 | 0.003807 | 0.003544 | 263.261496 | 0.264282 | 8.400633 | 0.003438 | 0.004634 | 0.004558 | 6.7e-05 | 0.001082 | 0.289264 | 1.293419 | 2.5473 | 100.2 | 20.83 | 38.121 | 113.429819 | 104.459085 | 107.04243 | 0.009374 | 0.928597 | 0.021126 | 22.75035 | 2.284125 | 0.157222 | 0.06156 | 3.87449 | 3.87449 | 0.001652
2019-03-29 13:54 | 1553882026.5 | 39 | 0.197625 | 0.009262 | 0.000112 | 100.327086 | 78.378823 | 102.815851 | 21.135168 | 0.003804 | 0.003556 | 263.128016 | 0.264692 | 8.4009 | 0.003396 | 0.004595 | 0.00457 | 6.4e-05 | 0.001076 | 0.282628 | 1.335535 | 2.5475 | 100.2 | 20.83 | 38.126 | 113.349761 | 103.453144 | 107.326223 | 0.009375 | 0.927904 | 0.021157 | 22.801198 | 2.208246 | 0.157465 | 0.060205 | 3.795391 | 3.795391 | 0.001689
2019-03-29 13:54 | 1553882027.5 | 40 | 0.19774 | 0.009264 | 0.00011 | 100.317806 | 78.688712 | 103.146578 | 21.13448 | 0.003838 | 0.003564 | 262.996894 | 0.264731 | 8.402395 | 0.00345 | 0.005082 | 0.00505 | 6.4e-05 | 0.001075 | 0.29214 | 1.325041 | 2.5474 | 100.2 | 20.83 | 38.126 | 114.181224 | 104.751271 | 107.513671 | 0.009375 | 0.927447 | 0.021186 | 22.843466 | 2.172124 | 0.157489 | 0.059523 | 3.757814 | 3.757814 | 0.001706
2019-03-29 13:54 | 1553882028.5 | 41 | 0.197878 | 0.009242 | 0.000107 | 100.270511 | 79.1573 | 103.656396 | 21.13486 | 0.003893 | 0.003657 | 262.870831 | 0.265199 | 8.402954 | 0.003499 | 0.004728 | 0.004626 | 6.4e-05 | 0.001076 | 0.302537 | 1.350663 | 2.5475 | 100.21 | 20.83 | 38.128 | 115.523701 | 105.94969 | 109.78857 | 0.009375 | 0.921937 | 0.021175 | 22.968175 | 2.1148 | 0.157767 | 0.058735 | 3.706524 | 3.706524 | 0.001732
2019-03-29 13:54 | 1553882029.5 | 42 | 0.198029 | 0.009207 | 0.000103 | 100.242374 | 79.389377 | 104.064815 | 21.134782 | 0.003955 | 0.003615 | 262.755847 | 0.266273 | 8.402557 | 0.003426 | 0.004937 | 0.00485 | 6.3e-05 | 0.001073 | 0.276324 | 1.362122 | 2.5475 | 100.21 | 20.83 | 38.129 | 117.029795 | 104.173542 | 108.766743 | 0.009375 | 0.924404 | 0.021245 | 22.982654 | 2.086104 | 0.158406 | 0.057885 | 3.665412 | 3.665412 | 0.001759
2019-03-29 13:54 | 1553882030.5 | 43 | 0.198322 | 0.00916 | 0.0001 | 100.229802 | 80.006425 | 104.399062 | 21.13546 | 0.003921 | 0.003676 | 262.631797 | 0.264913 | 8.402668 | 0.003384 | 0.004792 | 0.004753 | 6.5e-05 | 0.001073 | 0.30038 | 1.322323 | 2.5474 | 100.21 | 20.83 | 38.133 | 116.200857 | 103.163498 | 110.244212 | 0.009376 | 0.920842 | 0.021238 | 23.064017 | 2.01573 | 0.157597 | 0.056199 | 3.55814 | 3.55814 | 0.001803
2019-03-29 13:54 | 1553882031.5 | 44 | 0.198736 | 0.009111 | 9.6e-05 | 100.209748 | 80.61426 | 105.075536 | 21.135869 | 0.003891 | 0.003642 | 262.499697 | 0.265518 | 8.403753 | 0.003302 | 0.004259 | 0.004236 | 6.1e-05 | 0.001069 | 0.292859 | 1.325629 | 2.5474 | 100.21 | 20.84 | 38.133 | 115.472512 | 101.160229 | 109.410193 | 0.009382 | 0.922849 | 0.02133 | 23.113439 | 1.946243 | 0.157957 | 0.0538 | 3.421753 | 3.421753 | 0.001879
2019-03-29 13:54 | 1553882032.5 | 45 | 0.199075 | 0.009038 | 9.1e-05 | 100.17263 | 81.349736 | 105.634412 | 21.135064 | 0.003952 | 0.003671 | 262.376107 | 0.265674 | 8.404436 | 0.003398 | 0.005247 | 0.005172 | 6.5e-05 | 0.001074 | 0.27024 | 1.314322 | 2.5473 | 100.21 | 20.84 | 38.135 | 116.964422 | 103.487682 | 110.121541 | 0.009382 | 0.921136 | 0.021367 | 23.196361 | 1.861694 | 0.15805 | 0.051876 | 3.305804 | 3.305804 | 0.001946
2019-03-29 13:54 | 1553882033.5 | 46 | 0.199649 | 0.008957 | 8.7e-05 | 100.118153 | 82.813521 | 106.240938 | 21.135064 | 0.00399 | 0.003652 | 262.263021 | 0.264705 | 8.401771 | 0.003473 | 0.004785 | 0.004685 | 6.5e-05 | 0.001079 | 0.31957 | 1.35459 | 2.5475 | 100.2 | 20.84 | 38.138 | 117.885474 | 105.308704 | 109.654609 | 0.009384 | 0.92226 | 0.021441 | 23.248685 | 1.697314 | 0.157473 | 0.048555 | 3.10596 | 3.10596 | 0.002064
2019-03-29 13:54 | 1553882034.5 | 47 | 0.199859 | 0.008844 | 8.3e-05 | 100.135513 | 84.0053 | 106.584807 | 21.136592 | 0.003998 | 0.003613 | 262.144644 | 0.265538 | 8.401413 | 0.003448 | 0.004647 | 0.004602 | 6.5e-05 | 0.001082 | 0.302537 | 1.395098 | 2.5474 | 100.2 | 20.84 | 38.139 | 118.090641 | 104.716494 | 108.723579 | 0.009384 | 0.924509 | 0.021502 | 23.257945 | 1.57106 | 0.157968 | 0.047442 | 3.043802 | 3.043802 | 0.002112
2019-03-29 13:54 | 1553882035.5 | 48 | 0.200159 | 0.008713 | 8e-05 | 100.020869 | 85.358849 | 107.311277 | 21.136391 | 0.00395 | 0.00371 | 262.029545 | 0.265564 | 8.402226 | 0.003477 | 0.004742 | 0.004577 | 6.2e-05 | 0.001087 | 0.278149 | 1.370279 | 2.5473 | 100.21 | 20.84 | 38.14 | 116.917408 | 105.40287 | 111.061694 | 0.009383 | 0.918882 | 0.02151 | 23.408406 | 1.417842 | 0.157984 | 0.045812 | 2.940779 | 2.940779 | 0.002186
2019-03-29 13:54 | 1553882036.5 | 49 | 0.200788 | 0.008545 | 7.6e-05 | 100.067564 | 86.241422 | 108.035399 | 21.136131 | 0.003953 | 0.003606 | 261.925295 | 0.265212 | 8.402187 | 0.003435 | 0.004893 | 0.004843 | 6.2e-05 | 0.00109 | 0.300933 | 1.385816 | 2.5474 | 100.21 | 20.84 | 38.143 | 117.001105 | 104.397569 | 108.552126 | 0.009384 | 0.924924 | 0.021653 | 23.41042 | 1.330009 | 0.157775 | 0.042259 | 2.731666 | 2.731666 | 0.002351
2019-03-29 13:54 | 1553882037.5 | 50 | 0.20112 | 0.008355 | 7.2e-05 | 100.077143 | 87.105222 | 109.080622 | 21.136975 | 0.003905 | 0.003553 | 261.834136 | 0.2657 | 8.400906 | 0.003412 | 0.005135 | 0.005074 | 6.2e-05 | 0.001088 | 0.272729 | 1.37233 | 2.5474 | 100.21 | 20.84 | 38.143 | 115.813059 | 103.839373 | 107.259304 | 0.009384 | 0.928067 | 0.021794 | 23.483522 | 1.241722 | 0.158065 | 0.040508 | 2.636073 | 2.636073 | 0.00244
2019-03-29 13:54 | 1553882038.5 | 51 | 0.201723 | 0.008145 | 6.9e-05 | 99.940948 | 87.881311 | 109.997687 | 21.136628 | 0.003991 | 0.003538 | 261.742153 | 0.265141 | 8.401043 | 0.003402 | 0.004981 | 0.004922 | 6.4e-05 | 0.00108 | 0.280637 | 1.346747 | 2.5474 | 100.21 | 20.84 | 38.142 | 117.920225 | 103.60234 | 106.882791 | 0.009384 | 0.928987 | 0.021897 | 23.570358 | 1.1502 | 0.157732 | 0.037158 | 2.430095 | 2.430095 | 0.002642
2019-03-29 13:54 | 1553882039.5 | 52 | 0.202329 | 0.007908 | 6.7e-05 | 99.956513 | 88.041034 | 110.837293 | 21.136054 | 0.00386 | 0.003584 | 261.660692 | 0.264868 | 8.399294 | 0.003353 | 0.004966 | 0.004892 | 6.6e-05 | 0.001068 | 0.292472 | 1.319338 | 2.5473 | 100.21 | 20.83 | 38.141 | 114.730603 | 102.406629 | 108.012191 | 0.009378 | 0.926234 | 0.021947 | 23.695274 | 1.135351 | 0.15757 | 0.033819 | 2.217478 | 2.217478 | 0.002892
2019-03-29 13:54 | 1553882040.5 | 53 | 0.20273 | 0.007572 | 6.4e-05 | 99.935261 | 88.64409 | 111.721731 | 21.135933 | 0.003943 | 0.003439 | 261.591518 | 0.265369 | 8.401088 | 0.00337 | 0.005016 | 0.00496 | 6.4e-05 | 0.001063 | 0.291034 | 1.358676 | 2.5473 | 100.21 | 20.84 | 38.141 | 116.744426 | 102.818132 | 104.486804 | 0.009384 | 0.934881 | 0.022137 | 23.679354 | 1.07239 | 0.157868 | 0.031824 | 2.105065 | 2.105065 | 0.003052
2019-03-29 13:54 | 1553882041.5 | 54 | 0.202965 | 0.007265 | 6.2e-05 | 99.942743 | 88.949545 | 112.372619 | 21.13631 | 0.003904 | 0.003493 | 261.527557 | 0.265499 | 8.39932 | 0.003335 | 0.004867 | 0.004797 | 6.3e-05 | 0.001063 | 0.278646 | 1.336401 | 2.5474 | 100.21 | 20.83 | 38.138 | 115.789235 | 101.969442 | 105.792976 | 0.009377 | 0.931658 | 0.022163 | 23.789267 | 1.042291 | 0.157945 | 0.030792 | 2.039427 | 2.039427 | 0.003152
2019-03-29 13:54 | 1553882042.5 | 55 | 0.203279 | 0.006927 | 6e-05 | 99.871502 | 89.515059 | 113.118805 | 21.136433 | 0.003893 | 0.003498 | 261.450524 | 0.265323 | 8.404741 | 0.003398 | 0.004542 | 0.004456 | 6.4e-05 | 0.001066 | 0.316362 | 1.323786 | 2.5475 | 100.21 | 20.83 | 38.136 | 115.520372 | 103.488294 | 105.930857 | 0.009377 | 0.931319 | 0.022233 | 23.872462 | 0.979226 | 0.157841 | 0.02933 | 1.948945 | 1.948945 | 0.003296
2019-03-29 13:54 | 1553882043.5 | 56 | 0.203515 | 0.006644 | 5.8e-05 | 99.792181 | 89.680925 | 113.815699 | 21.136602 | 0.00389 | 0.003508 | 261.384225 | 0.26533 | 8.403662 | 0.003315 | 0.00522 | 0.005146 | 6.4e-05 | 0.001062 | 0.296453 | 1.334677 | 2.5474 | 100.21 | 20.83 | 38.132 | 115.456652 | 101.49076 | 106.152236 | 0.009376 | 0.930776 | 0.022295 | 23.952876 | 0.955561 | 0.157845 | 0.02826 | 1.883294 | 1.883294 | 0.003411
2019-03-29 13:54 | 1553882044.5 | 57 | 0.203771 | 0.006415 | 5.7e-05 | 99.881681 | 89.304484 | 114.244305 | 21.137098 | 0.003874 | 0.003506 | 261.320072 | 0.264419 | 8.404546 | 0.003373 | 0.004789 | 0.00482 | 6.1e-05 | 0.001069 | 0.305744 | 1.342132 | 2.5474 | 100.21 | 20.83 | 38.129 | 115.061437 | 102.901122 | 106.113425 | 0.009375 | 0.930871 | 0.022338 | 23.996706 | 1.001204 | 0.157303 | 0.027005 | 1.803243 | 1.803243 | 0.00355
2019-03-29 13:54 | 1553882045.5 | 58 | 0.204003 | 0.006191 | 5.6e-05 | 99.816725 | 89.903785 | 114.228345 | 21.137082 | 0.003879 | 0.003454 | 261.250764 | 0.264568 | 8.402076 | 0.003339 | 0.00499 | 0.004887 | 6.5e-05 | 0.001075 | 0.2959 | 1.36352 | 2.5473 | 100.2 | 20.83 | 38.126 | 115.195994 | 102.072345 | 104.855384 | 0.009375 | 0.933969 | 0.022373 | 23.9552 | 0.935561 | 0.157392 | 0.02589 | 1.731663 | 1.731663 | 0.003699
2019-03-29 13:54 | 1553882046.5 | 59 | 0.20438 | 0.005971 | 5.5e-05 | 99.863422 | 90.060438 | 114.402275 | 21.137134 | 0.003854 | 0.00342 | 261.177756 | 0.265583 | 8.404098 | 0.003353 | 0.004419 | 0.004363 | 6.6e-05 | 0.001077 | 0.308786 | 1.3467 | 2.5476 | 100.2 | 20.83 | 38.122 | 114.585431 | 102.406958 | 104.034332 | 0.009374 | 0.936002 | 0.022415 | 23.947381 | 0.924173 | 0.157996 | 0.023896 | 1.601398 | 1.601398 | 0.004016
2019-03-29 13:54 | 1553882047.5 | 60 | 0.204608 | 0.005756 | 5.4e-05 | 99.839175 | 90.435171 | 114.414012 | 21.13703 | 0.003823 | 0.003397 | 261.119392 | 0.265447 | 8.399795 | 0.003317 | 0.004391 | 0.004324 | 6.8e-05 | 0.001081 | 0.333008 | 1.374507 | 2.5474 | 100.2 | 20.83 | 38.119 | 113.831193 | 101.533528 | 103.469257 | 0.009373 | 0.937407 | 0.022433 | 23.930664 | 0.88486 | 0.157914 | 0.022795 | 1.52892 | 1.52892 | 0.004204
2019-03-29 13:54 | 1553882048.5 | 61 | 0.204624 | 0.005553 | 5.3e-05 | 99.806249 | 90.244051 | 114.45814 | 21.137098 | 0.003809 | 0.00342 | 261.056715 | 0.266071 | 8.400822 | 0.003175 | 0.005321 | 0.005241 | 6.5e-05 | 0.001081 | 0.320455 | 1.352061 | 2.5474 | 100.2 | 20.83 | 38.113 | 113.476357 | 98.096596 | 104.023393 | 0.009372 | 0.936029 | 0.022421 | 23.95288 | 0.900833 | 0.158286 | 0.022949 | 1.53855 | 1.53855 | 0.004187
2019-03-29 13:54 | 1553882049.5 | 62 | 0.204806 | 0.00535 | 5.1e-05 | 99.784696 | 90.455307 | 114.847312 | 21.137131 | 0.003854 | 0.003341 | 261.000862 | 0.26518 | 8.402382 | 0.00329 | 0.004137 | 0.00408 | 6.3e-05 | 0.001085 | 0.295513 | 1.372302 | 2.5475 | 100.2 | 20.83 | 38.111 | 114.572024 | 100.892423 | 102.119596 | 0.009371 | 0.940778 | 0.022516 | 23.932936 | 0.877987 | 0.157756 | 0.022112 | 1.488768 | 1.488768 | 0.004313
2019-03-29 13:54 | 1553882050.5 | 63 | 0.204965 | 0.005156 | 5.1e-05 | 99.760451 | 90.357015 | 115.115836 | 21.137231 | 0.003754 | 0.003304 | 260.942402 | 0.265356 | 8.400666 | 0.003225 | 0.005148 | 0.005009 | 6.4e-05 | 0.001076 | 0.303587 | 1.356018 | 2.5474 | 100.2 | 20.83 | 38.11 | 112.14472 | 99.321555 | 101.225196 | 0.009371 | 0.943026 | 0.022569 | 23.932328 | 0.885538 | 0.15786 | 0.021397 | 1.444128 | 1.444128 | 0.004449
2019-03-29 13:54 | 1553882051.5 | 64 | 0.205248 | 0.004968 | 5e-05 | 99.750573 | 90.745403 | 115.351264 | 21.13703 | 0.003701 | 0.003344 | 260.865753 | 0.265726 | 8.401556 | 0.003178 | 0.004249 | 0.004183 | 6.7e-05 | 0.001075 | 0.298389 | 1.325873 | 2.5473 | 100.2 | 20.83 | 38.108 | 110.853888 | 98.178921 | 102.185342 | 0.009371 | 0.940613 | 0.022563 | 23.987489 | 0.846288 | 0.158081 | 0.019928 | 1.344696 | 1.344696 | 0.004785
2019-03-29 13:54 | 1553882052.5 | 65 | 0.20548 | 0.004793 | 4.9e-05 | 99.734109 | 91.296583 | 115.68293 | 21.136848 | 0.003694 | 0.00329 | 260.826767 | 0.26557 | 8.403077 | 0.003223 | 0.005497 | 0.005437 | 6.1e-05 | 0.001076 | 0.301431 | 1.3197 | 2.5474 | 100.2 | 20.83 | 38.107 | 110.679345 | 99.260745 | 100.886582 | 0.00937 | 0.943879 | 0.022635 | 23.980352 | 0.790647 | 0.157988 | 0.018748 | 1.269157 | 1.269157 | 0.005066
2019-03-29 13:54 | 1553882053.5 | 66 | 0.205694 | 0.004614 | 4.7e-05 | 99.7832 | 91.640943 | 116.009196 | 21.137001 | 0.003736 | 0.00322 | 260.762058 | 0.26531 | 8.402954 | 0.003202 | 0.004751 | 0.004742 | 6.5e-05 | 0.001071 | 0.288711 | 1.333519 | 2.5474 | 100.2 | 20.83 | 38.105 | 111.700877 | 98.752091 | 99.184022 | 0.00937 | 0.948195 | 0.022718 | 23.959428 | 0.761375 | 0.157833 | 0.017687 | 1.201747 | 1.201747 | 0.005345
2019-03-29 13:54 | 1553882054.5 | 67 | 0.205876 | 0.004445 | 4.6e-05 | 99.76075 | 91.796912 | 116.508453 | 21.137468 | 0.003711 | 0.003297 | 260.723379 | 0.265232 | 8.401836 | 0.003187 | 0.00517 | 0.005018 | 6.3e-05 | 0.001069 | 0.301265 | 1.298938 | 2.5474 | 100.2 | 20.83 | 38.102 | 111.09583 | 98.402859 | 101.044203 | 0.009369 | 0.943482 | 0.02271 | 24.070833 | 0.744152 | 0.157787 | 0.016801 | 1.141217 | 1.141217 | 0.005627
2019-03-29 13:54 | 1553882055.5 | 68 | 0.206026 | 0.004275 | 4.5e-05 | 99.684121 | 92.022844 | 116.841525 | 21.137377 | 0.003707 | 0.003254 | 260.673755 | 0.26449 | 8.401881 | 0.00313 | 0.004648 | 0.004616 | 6.7e-05 | 0.001068 | 0.307569 | 1.370539 | 2.5474 | 100.2 | 20.83 | 38.099 | 110.989209 | 97.020985 | 100.011995 | 0.009368 | 0.946091 | 0.022774 | 24.071945 | 0.715291 | 0.157345 | 0.016114 | 1.097677 | 1.097677 | 0.005834
2019-03-29 13:54 | 1553882056.5 | 69 | 0.206147 | 0.004115 | 4.4e-05 | 99.75207 | 92.175741 | 117.007943 | 21.13642 | 0.003691 | 0.003223 | 260.611117 | 0.264744 | 8.403285 | 0.003135 | 0.004939 | 0.004841 | 6.3e-05 | 0.001065 | 0.299993 | 1.37936 | 2.5475 | 100.2 | 20.83 | 38.094 | 110.605488 | 97.124865 | 99.249449 | 0.009367 | 0.948029 | 0.022814 | 24.064457 | 0.706537 | 0.157496 | 0.015583 | 1.063385 | 1.063385 | 0.006028
2019-03-29 13:54 | 1553882057.5 | 70 | 0.206229 | 0.00397 | 4.4e-05 | 99.727524 | 92.456622 | 116.851618 | 21.135904 | 0.0036 | 0.003168 | 260.55718 | 0.26503 | 8.401914 | 0.003083 | 0.005229 | 0.00517 | 6.3e-05 | 0.001056 | 0.304528 | 1.400296 | 2.5473 | 100.2 | 20.83 | 38.09 | 108.394276 | 95.872719 | 97.929209 | 0.009366 | 0.951402 | 0.022839 | 24.00571 | 0.677121 | 0.157667 | 0.015275 | 1.043513 | 1.043513 | 0.006149
2019-03-29 13:54 | 1553882058.5 | 71 | 0.206325 | 0.003833 | 4.2e-05 | 99.670951 | 92.369935 | 117.030477 | 21.136394 | 0.00365 | 0.003203 | 260.529867 | 0.265752 | 8.401667 | 0.003055 | 0.004454 | 0.004434 | 6.1e-05 | 0.001058 | 0.31509 | 1.385567 | 2.5476 | 100.2 | 20.83 | 38.086 | 109.611683 | 95.209978 | 98.778809 | 0.009365 | 0.949228 | 0.02283 | 24.051561 | 0.680436 | 0.158096 | 0.014865 | 1.015181 | 1.015181 | 0.006338
2019-03-29 13:54 | 1553882059.5 | 72 | 0.206379 | 0.003705 | 4.2e-05 | 99.722735 | 92.510205 | 116.564316 | 21.137494 | 0.003616 | 0.003178 | 260.467535 | 0.265317 | 8.401608 | 0.003096 | 0.004733 | 0.004632 | 6.3e-05 | 0.001061 | 0.326206 | 1.330814 | 2.5475 | 100.2 | 20.84 | 38.078 | 108.794666 | 96.18591 | 98.16995 | 0.009369 | 0.950785 | 0.022804 | 23.983956 | 0.671509 | 0.157837 | 0.014705 | 1.003095 | 1.003095 | 0.006404
2019-03-29 13:54 | 1553882060.5 | 73 | 0.206432 | 0.003594 | 4.1e-05 | 99.700584 | 92.986642 | 116.56408 | 21.137059 | 0.003566 | 0.003151 | 260.413311 | 0.265076 | 8.40324 | 0.00302 | 0.004803 | 0.004799 | 6.4e-05 | 0.001059 | 0.29767 | 1.364471 | 2.5476 | 100.2 | 20.84 | 38.076 | 107.580043 | 94.358936 | 97.510243 | 0.009369 | 0.952477 | 0.022824 | 23.962617 | 0.623575 | 0.157694 | 0.014523 | 0.991601 | 0.991601 | 0.006472
2019-03-29 13:54 | 1553882061.5 | 74 | 0.206446 | 0.003487 | 4.1e-05 | 99.681727 | 92.96992 | 116.498592 | 21.137127 | 0.003576 | 0.003222 | 260.382951 | 0.26652 | 8.402239 | 0.002997 | 0.004698 | 0.004595 | 6.5e-05 | 0.001062 | 0.288158 | 1.39103 | 2.5474 | 100.2 | 20.83 | 38.067 | 107.813173 | 93.804956 | 99.234426 | 0.009361 | 0.948067 | 0.022765 | 24.011537 | 0.623492 | 0.158553 | 0.014573 | 0.992434 | 0.992434 | 0.006502
2019-03-29 13:54 | 1553882062.5 | 75 | 0.206471 | 0.003399 | 4.1e-05 | 99.69849 | 92.871628 | 116.565957 | 21.13605 | 0.003517 | 0.00312 | 260.341684 | 0.265733 | 8.401901 | 0.002947 | 0.004316 | 0.004242 | 6.3e-05 | 0.001068 | 0.296453 | 1.361922 | 2.5475 | 100.2 | 20.83 | 38.063 | 106.383124 | 92.589613 | 96.776034 | 0.00936 | 0.954367 | 0.022847 | 23.939065 | 0.634457 | 0.158085 | 0.014535 | 0.993404 | 0.993404 | 0.006477
2019-03-29 13:54 | 1553882063.5 | 76 | 0.206511 | 0.003319 | 4.2e-05 | 99.657181 | 92.795863 | 116.499295 | 21.137569 | 0.003482 | 0.003118 | 260.317399 | 0.264438 | 8.402499 | 0.00299 | 0.004156 | 0.004074 | 6.4e-05 | 0.001059 | 0.283126 | 1.393413 | 2.5475 | 100.2 | 20.84 | 38.059 | 105.5306 | 93.641631 | 96.731877 | 0.009364 | 0.954481 | 0.022841 | 23.930791 | 0.638051 | 0.157314 | 0.014392 | 0.983393 | 0.983393 | 0.006511
2019-03-29 13:54 | 1553882064.5 | 77 | 0.206485 | 0.003247 | 4.2e-05 | 99.62695 | 92.921115 | 116.281237 | 21.136955 | 0.00351 | 0.003106 | 260.277665 | 0.265349 | 8.402265 | 0.002965 | 0.004205 | 0.004122 | 6.3e-05 | 0.00106 | 0.320676 | 1.343952 | 2.5474 | 100.2 | 20.84 | 38.05 | 106.205948 | 93.030238 | 96.425118 | 0.009362 | 0.955274 | 0.02283 | 23.898468 | 0.623272 | 0.157856 | 0.014637 | 0.999586 | 0.999586 | 0.006427
2019-03-29 13:54 | 1553882065.5 | 78 | 0.206512 | 0.00319 | 4.2e-05 | 99.610187 | 92.706103 | 116.584735 | 21.137202 | 0.003475 | 0.003083 | 260.236475 | 0.264653 | 8.403727 | 0.002984 | 0.004478 | 0.004424 | 6.1e-05 | 0.001064 | 0.321726 | 1.341003 | 2.5474 | 100.2 | 20.84 | 38.046 | 105.370687 | 93.485728 | 95.878571 | 0.009361 | 0.956688 | 0.022876 | 23.911935 | 0.642488 | 0.157442 | 0.014543 | 0.995196 | 0.995196 | 0.006439
2019-03-29 13:54 | 1553882066.5 | 79 | 0.206533 | 0.003137 | 4.2e-05 | 99.638324 | 92.710199 | 116.785894 | 21.136881 | 0.003498 | 0.003058 | 260.211577 | 0.265082 | 8.40023 | 0.002895 | 0.004641 | 0.004562 | 6.2e-05 | 0.001061 | 0.30685 | 1.339628 | 2.5473 | 100.2 | 20.84 | 38.036 | 105.932023 | 91.345585 | 95.287915 | 0.009359 | 0.958222 | 0.022914 | 23.913394 | 0.644619 | 0.157698 | 0.014485 | 0.992844 | 0.992844 | 0.006465
2019-03-29 13:54 | 1553882067.5 | 80 | 0.206528 | 0.003084 | 4.1e-05 | 99.670052 | 92.388363 | 117.297591 | 21.136654 | 0.003462 | 0.003087 | 260.186583 | 0.264146 | 8.403129 | 0.002881 | 0.004461 | 0.004368 | 6.2e-05 | 0.00106 | 0.328363 | 1.287061 | 2.5474 | 100.2 | 20.84 | 38.036 | 105.053749 | 91.009244 | 95.981349 | 0.009359 | 0.956422 | 0.022943 | 23.988268 | 0.678571 | 0.15714 | 0.014581 | 1.00071 | 1.00071 | 0.006391
2019-03-29 13:54 | 1553882068.5 | 81 | 0.206572 | 0.003047 | 4.2e-05 | 99.70717 | 92.525561 | 117.424342 | 21.136881 | 0.003456 | 0.003047 | 260.145968 | 0.265798 | 8.40491 | 0.002883 | 0.004455 | 0.004441 | 6.1e-05 | 0.001055 | 0.280305 | 1.301395 | 2.5474 | 100.2 | 20.84 | 38.033 | 104.909245 | 91.047773 | 95.000519 | 0.009358 | 0.95897 | 0.022986 | 23.969316 | 0.668628 | 0.158123 | 0.014365 | 0.987676 | 0.987676 | 0.006516
2019-03-29 13:54 | 1553882069.5 | 82 | 0.206532 | 0.003015 | 4.3e-05 | 99.659277 | 92.651838 | 117.720093 | 21.137624 | 0.003398 | 0.003065 | 260.115147 | 0.264991 | 8.401277 | 0.0029 | 0.004244 | 0.004211 | 6.3e-05 | 0.001055 | 0.295016 | 1.301905 | 2.5471 | 100.2 | 20.84 | 38.027 | 103.493335 | 91.472092 | 95.445261 | 0.009357 | 0.957813 | 0.023001 | 24.013974 | 0.652132 | 0.157643 | 0.014642 | 1.00742 | 1.00742 | 0.006369
2019-03-29 13:54 | 1553882070.5 | 83 | 0.206553 | 0.002981 | 4.3e-05 | 99.660475 | 92.720437 | 117.848723 | 21.136336 | 0.00344 | 0.003039 | 260.073056 | 0.265069 | 8.401569 | 0.002797 | 0.003984 | 0.003909 | 6.2e-05 | 0.001055 | 0.291753 | 1.318588 | 2.5473 | 100.2 | 20.84 | 38.025 | 104.52113 | 88.996606 | 94.81999 | 0.009356 | 0.959441 | 0.023033 | 24.006703 | 0.645619 | 0.15769 | 0.014558 | 1.003042 | 1.003042 | 0.006399
2019-03-29 13:54 | 1553882071.5 | 84 | 0.206551 | 0.002952 | 4.3e-05 | 99.625153 | 92.740914 | 118.08415 | 21.136303 | 0.003434 | 0.003018 | 260.038631 | 0.265154 | 8.40101 | 0.002888 | 0.004537 | 0.004394 | 6.4e-05 | 0.001056 | 0.321173 | 1.348835 | 2.5473 | 100.2 | 20.84 | 38.021 | 104.362354 | 91.165995 | 94.31116 | 0.009355 | 0.960769 | 0.023072 | 24.014049 | 0.640473 | 0.15774 | 0.014605 | 1.007906 | 1.007906 | 0.00637
2019-03-29 13:55 | 1553882072.5 | 85 | 0.206577 | 0.002928 | 4.4e-05 | 99.732912 | 92.693818 | 117.813044 | 21.137867 | 0.00346 | 0.003001 | 259.993339 | 0.264926 | 8.40283 | 0.002793 | 0.003885 | 0.003868 | 6.6e-05 | 0.001046 | 0.327478 | 1.355216 | 2.5475 | 100.2 | 20.84 | 38.018 | 105.000875 | 88.880115 | 93.90022 | 0.009354 | 0.961845 | 0.023058 | 23.973051 | 0.654687 | 0.157605 | 0.014481 | 0.998735 | 0.998735 | 0.006423
2019-03-29 13:55 | 1553882073.5 | 86 | 0.206549 | 0.002908 | 4.4e-05 | 99.719443 | 92.681872 | 117.498514 | 21.13741 | 0.003447 | 0.002978 | 259.947894 | 0.264699 | 8.402791 | 0.002799 | 0.003507 | 0.003459 | 6.4e-05 | 0.001054 | 0.322445 | 1.399879 | 2.5475 | 100.2 | 20.84 | 38.008 | 104.686512 | 89.043879 | 93.350408 | 0.009352 | 0.963288 | 0.023045 | 23.923091 | 0.654631 | 0.157469 | 0.014677 | 1.011665 | 1.011665 | 0.006335
2019-03-29 13:55 | 1553882074.5 | 87 | 0.206568 | 0.00289 | 4.5e-05 | 99.696693 | 92.68665 | 117.368008 | 21.136806 | 0.003368 | 0.003007 | 259.88631 | 0.265427 | 8.400919 | 0.00284 | 0.004499 | 0.004362 | 6.2e-05 | 0.001054 | 0.299827 | 1.378241 | 2.5475 | 100.2 | 20.84 | 38.004 | 102.781452 | 90.026065 | 94.04318 | 0.009351 | 0.96147 | 0.02301 | 23.932388 | 0.652129 | 0.157903 | 0.014583 | 1.003649 | 1.003649 | 0.006403
2019-03-29 13:55 | 1553882075.5 | 88 | 0.206578 | 0.00287 | 4.4e-05 | 99.745185 | 92.681872 | 117.077654 | 21.137478 | 0.003448 | 0.002997 | 259.851291 | 0.265817 | 8.398891 | 0.002719 | 0.004097 | 0.004096 | 6.5e-05 | 0.001057 | 0.307016 | 1.348627 | 2.5474 | 100.2 | 20.84 | 38 | 104.715665 | 87.11416 | 93.802162 | 0.00935 | 0.962102 | 0.022989 | 23.894921 | 0.65694 | 0.158135 | 0.014547 | 1.000328 | 1.000328 | 0.006434
2019-03-29 13:55 | 1553882076.5 | 89 | 0.206571 | 0.002857 | 4.3e-05 | 99.740994 | 92.659347 | 116.660315 | 21.137896 | 0.003363 | 0.002966 | 259.814375 | 0.264295 | 8.404371 | 0.002777 | 0.004064 | 0.003953 | 6.3e-05 | 0.001057 | 0.290702 | 1.349114 | 2.5474 | 100.2 | 20.84 | 37.99 | 102.652729 | 88.499752 | 93.055265 | 0.009347 | 0.964064 | 0.022972 | 23.828008 | 0.658738 | 0.157229 | 0.014607 | 1.003688 | 1.003688 | 0.006376
2019-03-29 13:55 | 1553882077.5 | 90 | 0.206586 | 0.002844 | 4.3e-05 | 99.759253 | 92.879137 | 116.460799 | 21.137436 | 0.003365 | 0.00299 | 259.756778 | 0.265251 | 8.402291 | 0.002754 | 0.004133 | 0.004076 | 6.4e-05 | 0.001054 | 0.306297 | 1.351262 | 2.5474 | 100.2 | 20.84 | 37.984 | 102.703371 | 87.942518 | 93.630649 | 0.009346 | 0.962552 | 0.022934 | 23.82632 | 0.639184 | 0.157798 | 0.014532 | 0.996924 | 0.996924 | 0.006442
2019-03-29 13:55 | 1553882078.5 | 91 | 0.20661 | 0.002829 | 4.3e-05 | 99.755362 | 92.928624 | 116.261519 | 21.137361 | 0.003355 | 0.002952 | 259.71532 | 0.264842 | 8.401589 | 0.002696 | 0.004448 | 0.004332 | 6.6e-05 | 0.001058 | 0.316528 | 1.346963 | 2.5474 | 100.2 | 20.84 | 37.973 | 102.461413 | 86.545682 | 92.719864 | 0.009343 | 0.964948 | 0.022943 | 23.77635 | 0.634071 | 0.157554 | 0.014407 | 0.988727 | 0.988727 | 0.006486
2019-03-29 13:55 | 1553882079.5 | 92 | 0.206604 | 0.002814 | 4.3e-05 | 99.805649 | 93.129983 | 116.363154 | 21.137861 | 0.003321 | 0.002963 | 259.662418 | 0.265479 | 8.398852 | 0.002691 | 0.004212 | 0.004176 | 6.4e-05 | 0.00107 | 0.2912 | 1.357731 | 2.5474 | 100.2 | 20.84 | 37.967 | 101.633321 | 86.446075 | 92.976148 | 0.009342 | 0.964273 | 0.022945 | 23.79507 | 0.619218 | 0.157934 | 0.014467 | 0.992883 | 0.992883 | 0.006474
2019-03-29 13:55 | 1553882080.5 | 93 | 0.206586 | 0.002802 | 4.4e-05 | 99.803256 | 93.29039 | 116.373716 | 21.138237 | 0.003307 | 0.002898 | 259.622915 | 0.264913 | 8.403896 | 0.002687 | 0.003933 | 0.003873 | 6.3e-05 | 0.001075 | 0.304693 | 1.340416 | 2.5473 | 100.2 | 20.84 | 37.961 | 101.291268 | 86.347313 | 91.427386 | 0.00934 | 0.968369 | 0.022995 | 23.745766 | 0.603611 | 0.157597 | 0.014583 | 1.003006 | 1.003006 | 0.006395
2019-03-29 13:55 | 1553882081.5 | 94 | 0.20659 | 0.002786 | 4.5e-05 | 99.85953 | 93.11019 | 116.275133 | 21.137189 | 0.003304 | 0.002947 | 259.566487 | 0.264933 | 8.399496 | 0.002724 | 0.004356 | 0.00429 | 6.4e-05 | 0.001074 | 0.324602 | 1.355367 | 2.5474 | 100.2 | 20.84 | 37.951 | 101.227574 | 87.227706 | 92.588311 | 0.009338 | 0.965295 | 0.022948 | 23.773467 | 0.625947 | 0.157609 | 0.014584 | 1.00106 | 1.00106 | 0.006408
2019-03-29 13:55 | 1553882082.5 | 95 | 0.206596 | 0.002781 | 4.4e-05 | 99.886768 | 93.39107 | 116.665479 | 21.137397 | 0.003323 | 0.002928 | 259.529935 | 0.265069 | 8.402232 | 0.00268 | 0.004023 | 0.003936 | 6.4e-05 | 0.001072 | 0.316528 | 1.362904 | 2.5476 | 100.2 | 20.84 | 37.946 | 101.676915 | 86.171826 | 92.137272 | 0.009337 | 0.966487 | 0.023001 | 23.79865 | 0.601445 | 0.15769 | 0.014555 | 1.001356 | 1.001356 | 0.006409
2019-03-29 13:55 | 1553882083.5 | 96 | 0.206626 | 0.002773 | 4.4e-05 | 99.906524 | 93.503353 | 117.163094 | 21.13766 | 0.003322 | 0.002926 | 259.492808 | 0.26533 | 8.40127 | 0.002704 | 0.00415 | 0.00409 | 6.6e-05 | 0.001062 | 0.299993 | 1.316981 | 2.5473 | 100.2 | 20.85 | 37.937 | 101.655148 | 86.737262 | 92.093902 | 0.00934 | 0.966602 | 0.023051 | 23.847935 | 0.592466 | 0.157845 | 0.01438 | 0.991464 | 0.991464 | 0.00648
2019-03-29 13:55 | 1553882084.5 | 97 | 0.206617 | 0.002766 | 4.5e-05 | 99.852944 | 93.378783 | 117.519404 | 21.137582 | 0.003293 | 0.002896 | 259.450276 | 0.264529 | 8.402941 | 0.00278 | 0.003908 | 0.003827 | 6.4e-05 | 0.001066 | 0.285835 | 1.321189 | 2.5474 | 100.2 | 20.85 | 37.93 | 100.951652 | 88.576966 | 91.37446 | 0.009338 | 0.968509 | 0.023109 | 23.860635 | 0.599592 | 0.157369 | 0.014441 | 0.998105 | 0.998105 | 0.006417
2019-03-29 13:55 | 1553882085.5 | 98 | 0.206644 | 0.002759 | 4.6e-05 | 99.965492 | 93.508813 | 117.916088 | 21.139006 | 0.00325 | 0.002897 | 259.403527 | 0.264777 | 8.402499 | 0.002749 | 0.004742 | 0.004603 | 6.5e-05 | 0.001066 | 0.288711 | 1.350983 | 2.5474 | 100.2 | 20.85 | 37.93 | 99.920243 | 87.834766 | 91.387411 | 0.009338 | 0.968475 | 0.023148 | 23.901296 | 0.597221 | 0.157516 | 0.014293 | 0.989499 | 0.989499 | 0.006479
2019-03-29 13:55 | 1553882086.5 | 99 | 0.206599 | 0.002752 | 4.6e-05 | 99.947534 | 93.569221 | 118.56909 | 21.138633 | 0.003238 | 0.00283 | 259.366343 | 0.264211 | 8.400575 | 0.002722 | 0.003738 | 0.003705 | 6.1e-05 | 0.001067 | 0.29767 | 1.347505 | 2.5473 | 100.2 | 20.85 | 37.919 | 99.614731 | 87.175203 | 89.7764 | 0.009336 | 0.972774 | 0.023263 | 23.914367 | 0.589838 | 0.157179 | 0.014566 | 1.013429 | 1.013429 | 0.006312
2019-03-29 13:55 | 1553882087.5 | 100 | 0.206627 | 0.002747 | 4.6e-05 | 99.96669 | 93.783892 | 118.807804 | 21.138088 | 0.003246 | 0.002909 | 259.332053 | 0.264302 | 8.401426 | 0.002653 | 0.00465 | 0.004636 | 6.5e-05 | 0.001065 | 0.30215 | 1.344807 | 2.5474 | 100.2 | 20.85 | 37.919 | 99.816578 | 85.514303 | 91.675931 | 0.009336 | 0.967709 | 0.023226 | 24.000993 | 0.571055 | 0.157233 | 0.014407 | 1.000761 | 1.000761 | 0.006395
2019-03-29 13:55 | 1553882088.5 | 101 | 0.206635 | 0.002738 | 4.7e-05 | 100.019971 | 93.772971 | 119.125855 | 21.138276 | 0.003267 | 0.002884 | 259.292357 | 0.264575 | 8.401049 | 0.002676 | 0.004913 | 0.004846 | 6.3e-05 | 0.001064 | 0.304693 | 1.324975 | 2.5474 | 100.2 | 20.85 | 37.914 | 100.315901 | 86.071875 | 91.072501 | 0.009334 | 0.969312 | 0.023276 | 24.013213 | 0.576862 | 0.157396 | 0.01437 | 1.000268 | 1.000268 | 0.006404
2019-03-29 13:55 | 1553882089.5 | 102 | 0.206636 | 0.002731 | 4.7e-05 | 100.075348 | 93.946346 | 119.034078 | 21.137841 | 0.003276 | 0.002806 | 259.254732 | 0.265108 | 8.4027 | 0.002655 | 0.004621 | 0.004473 | 6.5e-05 | 0.001066 | 0.28943 | 1.378674 | 2.5474 | 100.2 | 20.85 | 37.913 | 100.534371 | 85.558565 | 89.212126 | 0.009334 | 0.974289 | 0.023327 | 23.942579 | 0.565291 | 0.157713 | 0.014372 | 1.002599 | 1.002599 | 0.006402
2019-03-29 13:55 | 1553882090.5 | 103 | 0.206665 | 0.002721 | 4.7e-05 | 100.088818 | 94.022452 | 119.205426 | 21.137192 | 0.003257 | 0.002854 | 259.20047 | 0.263775 | 8.401602 | 0.002717 | 0.004798 | 0.004768 | 6.5e-05 | 0.001063 | 0.307348 | 1.352687 | 2.5474 | 100.2 | 20.85 | 37.912 | 100.072272 | 87.061421 | 90.367991 | 0.009334 | 0.971191 | 0.023307 | 23.997988 | 0.559252 | 0.15692 | 0.01421 | 0.990441 | 0.990441 | 0.006448
2019-03-29 13:55 | 1553882091.5 | 104 | 0.206687 | 0.002712 | 4.7e-05 | 100.128031 | 93.742596 | 119.280068 | 21.137656 | 0.003232 | 0.002868 | 259.147051 | 0.264438 | 8.401478 | 0.00262 | 0.004598 | 0.004525 | 6.6e-05 | 0.001066 | 0.304693 | 1.305756 | 2.5474 | 100.2 | 20.84 | 37.91 | 99.485155 | 84.726638 | 90.690517 | 0.009328 | 0.97033 | 0.023304 | 24.016147 | 0.589418 | 0.157314 | 0.014091 | 0.981982 | 0.981982 | 0.00652
2019-03-29 13:55 | 1553882092.5 | 105 | 0.206687 | 0.002709 | 4.6e-05 | 100.093607 | 93.995149 | 119.01483 | 21.137468 | 0.003323 | 0.002878 | 259.109157 | 0.264367 | 8.4014 | 0.002673 | 0.004417 | 0.004373 | 6.4e-05 | 0.001068 | 0.300933 | 1.375845 | 2.5475 | 100.2 | 20.84 | 37.91 | 101.689569 | 85.998435 | 90.927155 | 0.009328 | 0.969699 | 0.02327 | 23.997231 | 0.562278 | 0.157272 | 0.014092 | 0.980678 | 0.980678 | 0.006527
2019-03-29 13:55 | 1553882093.5 | 106 | 0.206694 | 0.002699 | 4.6e-05 | 100.166345 | 94.229273 | 118.75006 | 21.137578 | 0.003282 | 0.002883 | 259.066913 | 0.265303 | 8.403149 | 0.002706 | 0.005115 | 0.005046 | 6.7e-05 | 0.001059 | 0.294075 | 1.340049 | 2.5474 | 100.2 | 20.84 | 37.91 | 100.694973 | 86.793248 | 91.06098 | 0.009328 | 0.969343 | 0.02324 | 23.974928 | 0.546524 | 0.157829 | 0.014065 | 0.977551 | 0.977551 | 0.006571
2019-03-29 13:55 | 1553882094.5 | 107 | 0.206691 | 0.002687 | 4.5e-05 | 100.202863 | 94.367837 | 118.417926 | 21.137929 | 0.003196 | 0.002827 | 259.04673 | 0.264107 | 8.402375 | 0.002738 | 0.004181 | 0.004075 | 6.5e-05 | 0.001053 | 0.302371 | 1.332821 | 2.5473 | 100.2 | 20.84 | 37.91 | 98.603883 | 87.55958 | 89.71936 | 0.009328 | 0.972927 | 0.02325 | 23.89724 | 0.536641 | 0.157117 | 0.014101 | 0.980552 | 0.980552 | 0.006521
2019-03-29 13:55 | 1553882095.5 | 108 | 0.206694 | 0.002682 | 4.5e-05 | 100.178916 | 94.495138 | 117.979696 | 21.138321 | 0.003213 | 0.002819 | 259.004601 | 0.265486 | 8.402681 | 0.00275 | 0.003671 | 0.003615 | 6.6e-05 | 0.00105 | 0.285282 | 1.309243 | 2.5474 | 100.2 | 20.84 | 37.91 | 99.019006 | 87.859133 | 89.527564 | 0.009328 | 0.973441 | 0.023213 | 23.846676 | 0.522445 | 0.157937 | 0.014091 | 0.978345 | 0.978345 | 0.00657
2019-03-29 13:55 | 1553882096.5 | 109 | 0.206727 | 0.002671 | 4.3e-05 | 100.241177 | 94.643255 | 117.786988 | 21.137961 | 0.003202 | 0.002862 | 258.966362 | 0.265232 | 8.403201 | 0.002662 | 0.004235 | 0.004205 | 6.3e-05 | 0.001052 | 0.27472 | 1.315467 | 2.5474 | 100.2 | 20.84 | 37.908 | 98.75617 | 85.730439 | 90.557836 | 0.009327 | 0.970684 | 0.023162 | 23.861012 | 0.513993 | 0.157787 | 0.013908 | 0.963569 | 0.963569 | 0.006665
2019-03-29 13:55 | 1553882097.5 | 110 | 0.206707 | 0.002657 | 4.3e-05 | 100.184305 | 95.001268 | 117.608363 | 21.138597 | 0.003221 | 0.002804 | 258.933337 | 0.265707 | 8.402772 | 0.002714 | 0.004296 | 0.004186 | 6.4e-05 | 0.001047 | 0.317247 | 1.345667 | 2.5476 | 100.2 | 20.84 | 37.906 | 99.21072 | 86.980968 | 89.148811 | 0.009327 | 0.974459 | 0.023189 | 23.796683 | 0.475146 | 0.158069 | 0.014045 | 0.974205 | 0.974205 | 0.006604
2019-03-29 13:55 | 1553882098.5 | 111 | 0.206781 | 0.002648 | 4.2e-05 | 100.291464 | 95.233684 | 117.241959 | 21.138802 | 0.003122 | 0.002863 | 258.897054 | 0.264998 | 8.401862 | 0.002715 | 0.004583 | 0.004492 | 6.4e-05 | 0.001044 | 0.318519 | 1.321093 | 2.5475 | 100.2 | 20.84 | 37.905 | 96.83498 | 87.015338 | 90.580576 | 0.009327 | 0.970623 | 0.023107 | 23.806487 | 0.462852 | 0.157647 | 0.013609 | 0.940693 | 0.940693 | 0.006821
2019-03-29 13:55 | 1553882099.5 | 112 | 0.206786 | 0.002633 | 4.1e-05 | 100.257042 | 95.28283 | 117.026718 | 21.137617 | 0.00321 | 0.002812 | 258.85985 | 0.264777 | 8.401231 | 0.002744 | 0.004503 | 0.004474 | 6.6e-05 | 0.001037 | 0.328197 | 1.312265 | 2.5475 | 100.2 | 20.84 | 37.901 | 98.950882 | 87.704407 | 89.344106 | 0.009326 | 0.973934 | 0.023125 | 23.744163 | 0.455167 | 0.157516 | 0.013601 | 0.940858 | 0.940858 | 0.006814
2019-03-29 13:55 | 1553882100.5 | 113 | 0.206794 | 0.002629 | 4e-05 | 100.292662 | 95.540161 | 116.627219 | 21.13836 | 0.003157 | 0.002794 | 258.827496 | 0.265154 | 8.400055 | 0.002702 | 0.004639 | 0.004647 | 6.3e-05 | 0.001032 | 0.322777 | 1.31975 | 2.5474 | 100.2 | 20.84 | 37.899 | 97.675288 | 86.691021 | 88.911172 | 0.009325 | 0.975099 | 0.0231 | 23.689441 | 0.43422 | 0.15774 | 0.013561 | 0.937094 | 0.937094 | 0.006851
2019-03-29 13:55 | 1553882101.5 | 114 | 0.206843 | 0.002612 | 3.9e-05 | 100.31122 | 95.637771 | 116.634026 | 21.137783 | 0.003178 | 0.002852 | 258.809555 | 0.264946 | 8.402622 | 0.002673 | 0.004462 | 0.004244 | 6.5e-05 | 0.001027 | 0.319736 | 1.392585 | 2.5474 | 100.2 | 20.84 | 37.893 | 98.163225 | 86.005718 | 90.30136 | 0.009324 | 0.971369 | 0.023056 | 23.735569 | 0.426742 | 0.157616 | 0.013287 | 0.916544 | 0.916544 | 0.006999
2019-03-29 13:55 | 1553882102.5 | 115 | 0.206877 | 0.0026 | 3.8e-05 | 100.373183 | 95.60876 | 116.455635 | 21.138205 | 0.003119 | 0.002848 | 258.756443 | 0.264952 | 8.402739 | 0.002657 | 0.004495 | 0.004412 | 5.9e-05 | 0.001027 | 0.294629 | 1.373146 | 2.5473 | 100.2 | 20.84 | 37.893 | 96.741914 | 85.606548 | 90.20494 | 0.009324 | 0.971627 | 0.023041 | 23.714265 | 0.434979 | 0.15762 | 0.013098 | 0.902962 | 0.902962 | 0.007105
2019-03-29 13:55 | 1553882103.5 | 116 | 0.206889 | 0.002586 | 3.7e-05 | 100.412395 | 95.96336 | 116.280298 | 21.138526 | 0.003216 | 0.002798 | 258.715272 | 0.265297 | 8.402921 | 0.002686 | 0.004578 | 0.004581 | 5.8e-05 | 0.001029 | 0.305578 | 1.39884 | 2.5476 | 100.2 | 20.84 | 37.884 | 99.083744 | 86.305489 | 89.01294 | 0.009321 | 0.974825 | 0.023062 | 23.657505 | 0.40536 | 0.157825 | 0.013044 | 0.900103 | 0.900103 | 0.007136
2019-03-29 13:55 | 1553882104.5 | 117 | 0.206904 | 0.002572 | 3.6e-05 | 100.42796 | 96.157551 | 116.519247 | 21.138643 | 0.003135 | 0.002805 | 258.661872 | 0.265869 | 8.403955 | 0.002607 | 0.004704 | 0.004637 | 6.1e-05 | 0.001038 | 0.320842 | 1.408672 | 2.5475 | 100.2 | 20.84 | 37.884 | 97.128723 | 84.420962 | 89.170045 | 0.009321 | 0.974402 | 0.023081 | 23.686936 | 0.388664 | 0.158166 | 0.012974 | 0.895987 | 0.895987 | 0.007185
2019-03-29 13:55 | 1553882105.5 | 118 | 0.206956 | 0.002556 | 3.6e-05 | 100.464778 | 96.244581 | 116.662898 | 21.137926 | 0.003156 | 0.002799 | 258.628637 | 0.264484 | 8.401543 | 0.002747 | 0.004454 | 0.004426 | 5.8e-05 | 0.001037 | 0.306629 | 1.393494 | 2.5475 | 100.2 | 20.85 | 37.878 | 97.655298 | 87.790633 | 89.040287 | 0.009326 | 0.974751 | 0.023099 | 23.697288 | 0.383851 | 0.157342 | 0.012684 | 0.87666 | 0.87666 | 0.007305
2019-03-29 13:55 | 1553882106.5 | 119 | 0.206889 | 0.002544 | 3.6e-05 | 100.458493 | 96.47529 | 116.441787 | 21.137877 | 0.003151 | 0.002786 | 258.581524 | 0.264646 | 8.403363 | 0.002705 | 0.004131 | 0.003981 | 5.7e-05 | 0.001038 | 0.297172 | 1.38591 | 2.5475 | 100.2 | 20.85 | 37.878 | 97.519736 | 86.76322 | 88.727 | 0.009326 | 0.975595 | 0.023087 | 23.66458 | 0.361876 | 0.157438 | 0.013101 | 0.905061 | 0.905061 | 0.00708
2019-03-29 13:55 | 1553882107.5 | 120 | 0.20694 | 0.002536 | 3.6e-05 | 100.539612 | 96.543208 | 116.409395 | 21.138776 | 0.003151 | 0.002756 | 258.535886 | 0.265622 | 8.40387 | 0.002675 | 0.003744 | 0.00368 | 5.6e-05 | 0.001043 | 0.300546 | 1.33838 | 2.5474 | 100.2 | 20.85 | 37.874 | 97.525444 | 86.059129 | 87.990757 | 0.009325 | 0.977584 | 0.023107 | 23.637206 | 0.362801 | 0.158019 | 0.012804 | 0.885279 | 0.885279 | 0.007265
2019-03-29 13:55 | 1553882108.5 | 121 | 0.206935 | 0.002517 | 3.5e-05 | 100.634799 | 96.906337 | 116.728853 | 21.137504 | 0.003106 | 0.002784 | 258.489061 | 0.265707 | 8.402031 | 0.002702 | 0.004617 | 0.004581 | 5.8e-05 | 0.001042 | 0.321561 | 1.320295 | 2.5474 | 100.2 | 20.85 | 37.871 | 96.424929 | 86.69404 | 88.672949 | 0.009324 | 0.975741 | 0.023117 | 23.691962 | 0.337685 | 0.158069 | 0.012862 | 0.889714 | 0.889714 | 0.007231
2019-03-29 13:55 | 1553882109.5 | 122 | 0.206972 | 0.002504 | 3.5e-05 | 100.654854 | 96.960945 | 117.000429 | 21.138013 | 0.003131 | 0.002792 | 258.450612 | 0.264555 | 8.403084 | 0.002683 | 0.004306 | 0.004275 | 5.6e-05 | 0.001045 | 0.280305 | 1.331217 | 2.5474 | 100.2 | 20.85 | 37.868 | 97.030058 | 86.254947 | 88.859311 | 0.009323 | 0.975238 | 0.023138 | 23.725615 | 0.334428 | 0.157384 | 0.012656 | 0.876281 | 0.876281 | 0.00731
2019-03-29 13:55 | 1553882110.5 | 123 | 0.207 | 0.002495 | 3.6e-05 | 100.626117 | 97.079031 | 117.16497 | 21.137864 | 0.00308 | 0.002752 | 258.406316 | 0.265303 | 8.402817 | 0.002732 | 0.003819 | 0.00378 | 5.6e-05 | 0.001044 | 0.294075 | 1.343521 | 2.5474 | 100.2 | 20.85 | 37.867 | 95.797872 | 87.411263 | 87.898404 | 0.009323 | 0.977834 | 0.023185 | 23.71076 | 0.320988 | 0.157829 | 0.012499 | 0.867128 | 0.867128 | 0.007408
2019-03-29 13:55 | 1553882111.5 | 124 | 0.207 | 0.002475 | 3.6e-05 | 100.640185 | 97.092 | 117.272474 | 21.138477 | 0.003095 | 0.002711 | 258.34502 | 0.265323 | 8.402232 | 0.002679 | 0.004148 | 0.004023 | 5.6e-05 | 0.001044 | 0.331073 | 1.322052 | 2.5474 | 100.2 | 20.85 | 37.867 | 96.171177 | 86.136787 | 86.917565 | 0.009323 | 0.980498 | 0.023227 | 23.689392 | 0.321043 | 0.157841 | 0.012518 | 0.870012 | 0.870012 | 0.007384
2019-03-29 13:55 | 1553882112.5 | 125 | 0.207032 | 0.002461 | 3.6e-05 | 100.69616 | 97.300525 | 117.515648 | 21.137721 | 0.003123 | 0.002811 | 258.317361 | 0.264672 | 8.402622 | 0.002673 | 0.003768 | 0.003602 | 5.5e-05 | 0.001044 | 0.295347 | 1.340784 | 2.5472 | 100.2 | 20.85 | 37.865 | 96.837066 | 86.000365 | 89.314348 | 0.009322 | 0.974014 | 0.023174 | 23.792735 | 0.306827 | 0.157454 | 0.012345 | 0.85603 | 0.85603 | 0.007486
2019-03-29 13:55 | 1553882113.5 | 126 | 0.207055 | 0.002448 | 3.6e-05 | 100.700652 | 97.295066 | 117.634183 | 21.137092 | 0.003124 | 0.002767 | 258.285256 | 0.264581 | 8.402525 | 0.00263 | 0.004414 | 0.004407 | 5.7e-05 | 0.001038 | 0.289596 | 1.429022 | 2.5475 | 100.2 | 20.85 | 37.863 | 96.875572 | 84.968046 | 88.266183 | 0.009322 | 0.976839 | 0.02322 | 23.770288 | 0.307728 | 0.1574 | 0.012224 | 0.84924 | 0.84924 | 0.007543
2019-03-29 13:55 | 1553882114.5 | 127 | 0.207094 | 0.002438 | 3.6e-05 | 100.743754 | 97.684475 | 117.766568 | 21.137819 | 0.003122 | 0.002758 | 258.263866 | 0.264887 | 8.402661 | 0.002547 | 0.003786 | 0.003762 | 5.4e-05 | 0.001036 | 0.346668 | 1.388147 | 2.5476 | 100.2 | 20.85 | 37.861 | 96.823156 | 82.977676 | 88.053855 | 0.009321 | 0.977413 | 0.02324 | 23.776672 | 0.275828 | 0.157581 | 0.012005 | 0.834755 | 0.834755 | 0.007683
2019-03-29 13:55 | 1553882115.5 | 128 | 0.207072 | 0.002424 | 3.5e-05 | 100.835052 | 97.914163 | 117.88886 | 21.138821 | 0.003088 | 0.002727 | 258.214548 | 0.264575 | 8.400575 | 0.00259 | 0.004868 | 0.004739 | 5.5e-05 | 0.001042 | 0.325321 | 1.347855 | 2.5474 | 100.2 | 20.85 | 37.861 | 96.000841 | 84.000537 | 87.305099 | 0.009321 | 0.979443 | 0.023276 | 23.764345 | 0.262923 | 0.157396 | 0.012152 | 0.846336 | 0.846336 | 0.007569
2019-03-29 13:55 | 1553882116.5 | 129 | 0.207065 | 0.002409 | 3.5e-05 | 100.767102 | 97.928156 | 118.087672 | 21.139123 | 0.00303 | 0.002743 | 258.170004 | 0.264497 | 8.403253 | 0.002647 | 0.003885 | 0.003809 | 5.6e-05 | 0.00104 | 0.314371 | 1.365058 | 2.5474 | 100.2 | 20.85 | 37.861 | 94.605084 | 85.3883 | 87.689504 | 0.009321 | 0.9784 | 0.023283 | 23.797054 | 0.255616 | 0.157349 | 0.012213 | 0.850851 | 0.850851 | 0.007527
2019-03-29 13:55 | 1553882117.5 | 130 | 0.207096 | 0.002392 | 3.5e-05 | 100.789552 | 97.984468 | 118.199871 | 21.139 | 0.003041 | 0.00274 | 258.131996 | 0.26477 | 8.403025 | 0.002643 | 0.004088 | 0.004049 | 5.6e-05 | 0.001042 | 0.298389 | 1.384648 | 2.5474 | 100.2 | 20.84 | 37.86 | 94.871082 | 85.290522 | 87.621512 | 0.009315 | 0.978584 | 0.023296 | 23.806113 | 0.252466 | 0.157512 | 0.01205 | 0.840008 | 0.840008 | 0.007632
2019-03-29 13:55 | 1553882118.5 | 131 | 0.207107 | 0.002381 | 3.6e-05 | 100.863189 | 98.206987 | 118.497735 | 21.139022 | 0.003074 | 0.002754 | 258.105928 | 0.264536 | 8.402642 | 0.00262 | 0.004295 | 0.004255 | 5.7e-05 | 0.001042 | 0.293744 | 1.333066 | 2.5473 | 100.2 | 20.84 | 37.859 | 95.656354 | 84.721711 | 87.94093 | 0.009315 | 0.977719 | 0.023315 | 23.84664 | 0.238709 | 0.157372 | 0.011996 | 0.836831 | 0.836831 | 0.007654
2019-03-29 13:55 | 1553882119.5 | 132 | 0.207134 | 0.002372 | 3.5e-05 | 100.930538 | 98.424046 | 118.662511 | 21.138948 | 0.003034 | 0.002706 | 258.068917 | 0.26503 | 8.403981 | 0.002623 | 0.004173 | 0.004107 | 5.7e-05 | 0.001041 | 0.314537 | 1.355048 | 2.5474 | 100.2 | 20.85 | 37.858 | 94.708172 | 84.811349 | 86.798429 | 0.009321 | 0.980822 | 0.023369 | 23.825432 | 0.224932 | 0.157667 | 0.011847 | 0.828324 | 0.828324 | 0.007747
2019-03-29 13:55 | 1553882120.5 | 133 | 0.207122 | 0.002356 | 3.5e-05 | 100.876059 | 98.575578 | 118.609933 | 21.13946 | 0.003069 | 0.002714 | 258.030927 | 0.265525 | 8.400568 | 0.002587 | 0.003618 | 0.003542 | 6e-05 | 0.001039 | 0.286389 | 1.339967 | 2.5474 | 100.2 | 20.84 | 37.857 | 95.544793 | 83.94104 | 86.989507 | 0.009315 | 0.980302 | 0.023357 | 23.826474 | 0.206342 | 0.157961 | 0.011935 | 0.834141 | 0.834141 | 0.007707
2019-03-29 13:55 | 1553882121.5 | 134 | 0.207118 | 0.002353 | 3.5e-05 | 100.917667 | 98.498448 | 118.388354 | 21.139321 | 0.003071 | 0.002732 | 258.012527 | 0.264913 | 8.40389 | 0.002586 | 0.003885 | 0.003883 | 5.8e-05 | 0.001037 | 0.327312 | 1.329345 | 2.5474 | 100.2 | 20.85 | 37.857 | 95.590997 | 83.908202 | 87.424953 | 0.00932 | 0.979118 | 0.023321 | 23.818595 | 0.217032 | 0.157597 | 0.011969 | 0.835193 | 0.835193 | 0.00768
2019-03-29 13:55 | 1553882122.5 | 135 | 0.207158 | 0.002344 | 3.4e-05 | 100.948498 | 98.500838 | 118.359247 | 21.139772 | 0.00307 | 0.002755 | 257.988338 | 0.264998 | 8.402635 | 0.002561 | 0.004574 | 0.004441 | 6.1e-05 | 0.001033 | 0.314537 | 1.361632 | 2.5473 | 100.2 | 20.85 | 37.857 | 95.574059 | 83.303909 | 87.973672 | 0.00932 | 0.97763 | 0.023301 | 23.833781 | 0.219548 | 0.157647 | 0.011736 | 0.818293 | 0.818293 | 0.007841
2019-03-29 13:55 | 1553882123.5 | 136 | 0.207212 | 0.00233 | 3.4e-05 | 100.947898 | 98.760216 | 118.682695 | 21.139895 | 0.003079 | 0.002701 | 257.960239 | 0.26462 | 8.401335 | 0.002577 | 0.004165 | 0.004151 | 5.9e-05 | 0.001032 | 0.303587 | 1.405217 | 2.5475 | 100.2 | 20.85 | 37.857 | 95.779335 | 83.698117 | 86.667488 | 0.00932 | 0.981179 | 0.023375 | 23.823124 | 0.195972 | 0.157423 | 0.011432 | 0.799638 | 0.799638 | 0.008013
2019-03-29 13:55 | 1553882124.5 | 137 | 0.207205 | 0.002318 | 3.3e-05 | 101.033808 | 98.841443 | 118.767899 | 21.139048 | 0.003025 | 0.00274 | 257.885679 | 0.265947 | 8.40389 | 0.002567 | 0.004381 | 0.004226 | 6.1e-05 | 0.001037 | 0.295016 | 1.358379 | 2.5473 | 100.2 | 20.85 | 37.858 | 94.486075 | 83.446748 | 87.625409 | 0.009321 | 0.978574 | 0.023352 | 23.863375 | 0.196227 | 0.158212 | 0.011491 | 0.803014 | 0.803014 | 0.008019
2019-03-29 13:55 | 1553882125.5 | 138 | 0.207215 | 0.002305 | 3.3e-05 | 101.005671 | 98.762606 | 118.581058 | 21.138912 | 0.00306 | 0.002737 | 257.863502 | 0.264868 | 8.403123 | 0.002652 | 0.004103 | 0.004104 | 6.3e-05 | 0.001034 | 0.299661 | 1.343493 | 2.5474 | 100.2 | 20.85 | 37.859 | 95.321266 | 85.504279 | 87.533098 | 0.009321 | 0.978824 | 0.023337 | 23.841547 | 0.200873 | 0.15757 | 0.011443 | 0.799166 | 0.799166 | 0.008025
2019-03-29 13:55 | 1553882126.5 | 139 | 0.207251 | 0.002296 | 3.3e-05 | 101.054761 | 98.905264 | 118.229676 | 21.139324 | 0.002979 | 0.002715 | 257.837569 | 0.26425 | 8.40166 | 0.002642 | 0.004218 | 0.004055 | 6.1e-05 | 0.001041 | 0.320289 | 1.341096 | 2.5474 | 100.2 | 20.85 | 37.86 | 93.364811 | 85.251148 | 87.005017 | 0.009321 | 0.98026 | 0.023319 | 23.788763 | 0.192309 | 0.157202 | 0.011238 | 0.784227 | 0.784227 | 0.008159
2019-03-29 13:55 | 1553882127.5 | 140 | 0.207246 | 0.002281 | 3.2e-05 | 101.125103 | 99.030175 | 118.231553 | 21.139457 | 0.002996 | 0.002729 | 257.804084 | 0.266084 | 8.400724 | 0.002571 | 0.003871 | 0.003834 | 6.2e-05 | 0.001036 | 0.309892 | 1.344979 | 2.5474 | 100.2 | 20.85 | 37.861 | 93.772736 | 83.54164 | 87.353367 | 0.009321 | 0.979312 | 0.023308 | 23.800453 | 0.187243 | 0.158294 | 0.011292 | 0.787645 | 0.787645 | 0.00818
2019-03-29 13:55 | 1553882128.5 | 141 | 0.207261 | 0.002277 | 3.2e-05 | 101.131388 | 99.392282 | 117.865852 | 21.139863 | 0.002961 | 0.002705 | 257.766516 | 0.264269 | 8.405138 | 0.002666 | 0.004046 | 0.003942 | 6.1e-05 | 0.001038 | 0.279365 | 1.334867 | 2.5475 | 100.2 | 20.85 | 37.862 | 92.941449 | 85.824422 | 86.770443 | 0.009322 | 0.980898 | 0.023291 | 23.744396 | 0.155153 | 0.157214 | 0.011204 | 0.780916 | 0.780916 | 0.008194
2019-03-29 13:55 | 1553882129.5 | 142 | 0.207258 | 0.002265 | 3.1e-05 | 101.121811 | 99.671796 | 117.782291 | 21.139532 | 0.002966 | 0.002714 | 257.738532 | 0.265258 | 8.402759 | 0.002536 | 0.004209 | 0.004097 | 6.2e-05 | 0.00104 | 0.314703 | 1.334244 | 2.5474 | 100.2 | 20.85 | 37.862 | 93.048177 | 82.71416 | 86.990299 | 0.009322 | 0.9803 | 0.023275 | 23.743226 | 0.129187 | 0.157802 | 0.011243 | 0.783166 | 0.783166 | 0.008201
2019-03-29 13:55 | 1553882130.5 | 143 | 0.207311 | 0.002253 | 3.1e-05 | 101.153539 | 99.67794 | 118.028517 | 21.139489 | 0.003013 | 0.002687 | 257.7089 | 0.265947 | 8.402941 | 0.00256 | 0.003905 | 0.003823 | 6.1e-05 | 0.001033 | 0.308067 | 1.348989 | 2.5474 | 100.2 | 20.85 | 37.862 | 94.183522 | 83.276465 | 86.346363 | 0.009322 | 0.982056 | 0.023321 | 23.746773 | 0.131442 | 0.158212 | 0.010937 | 0.763345 | 0.763345 | 0.008436
2019-03-29 13:56 | 1553882131.5 | 144 | 0.207287 | 0.002242 | 3.1e-05 | 101.16222 | 99.952336 | 118.331545 | 21.139327 | 0.002997 | 0.002724 | 257.664815 | 0.264633 | 8.402492 | 0.002547 | 0.00441 | 0.004349 | 6e-05 | 0.001034 | 0.283347 | 1.355714 | 2.5474 | 100.2 | 20.85 | 37.86 | 93.799139 | 82.969042 | 87.235319 | 0.009321 | 0.979633 | 0.023322 | 23.806617 | 0.10762 | 0.157431 | 0.011099 | 0.7747 | 0.7747 | 0.008271
2019-03-29 13:56 | 1553882132.5 | 145 | 0.207325 | 0.002237 | 3.1e-05 | 101.100557 | 99.879642 | 118.180618 | 21.139752 | 0.003002 | 0.002701 | 257.626883 | 0.265987 | 8.399957 | 0.002586 | 0.003781 | 0.003755 | 5.6e-05 | 0.001028 | 0.316362 | 1.354822 | 2.5474 | 100.2 | 20.85 | 37.859 | 93.934134 | 83.901647 | 86.667349 | 0.009321 | 0.981179 | 0.023325 | 23.772675 | 0.108674 | 0.158235 | 0.010872 | 0.758972 | 0.758972 | 0.008485
2019-03-29 13:56 | 1553882133.5 | 146 | 0.207377 | 0.002222 | 3.1e-05 | 101.18946 | 100.08578 | 117.999882 | 21.139584 | 0.003017 | 0.002676 | 257.599167 | 0.265369 | 8.402824 | 0.0025 | 0.003849 | 0.003818 | 6e-05 | 0.001027 | 0.321173 | 1.331833 | 2.5473 | 100.2 | 20.85 | 37.856 | 94.282273 | 81.831974 | 86.076273 | 0.00932 | 0.982794 | 0.023327 | 23.734971 | 0.098095 | 0.157868 | 0.010582 | 0.738747 | 0.738747 | 0.008697
2019-03-29 13:56 | 1553882134.5 | 147 | 0.207377 | 0.002212 | 3e-05 | 101.240345 | 100.162229 | 118.066075 | 21.13982 | 0.003021 | 0.002657 | 257.588242 | 0.264607 | 8.40348 | 0.002551 | 0.003735 | 0.003716 | 5.6e-05 | 0.001027 | 0.297338 | 1.349699 | 2.5475 | 100.2 | 20.85 | 37.853 | 94.39202 | 83.076268 | 85.608116 | 0.009319 | 0.984076 | 0.023348 | 23.726152 | 0.095762 | 0.157415 | 0.010593 | 0.740253 | 0.740253 | 0.008655
2019-03-29 13:56 | 1553882135.5 | 148 | 0.207374 | 0.002195 | 2.9e-05 | 101.232564 | 100.142774 | 118.237893 | 21.139246 | 0.003 | 0.002705 | 257.557076 | 0.264991 | 8.401836 | 0.002581 | 0.004283 | 0.004207 | 5.7e-05 | 0.001022 | 0.30685 | 1.344424 | 2.5473 | 100.2 | 20.85 | 37.847 | 93.878168 | 83.791746 | 86.7761 | 0.009318 | 0.980883 | 0.023327 | 23.782028 | 0.096812 | 0.157643 | 0.010635 | 0.742554 | 0.742554 | 0.008641
2019-03-29 13:56 | 1553882136.5 | 149 | 0.207407 | 0.002186 | 2.9e-05 | 101.284047 | 100.213763 | 118.488579 | 21.140437 | 0.003052 | 0.002667 | 257.526025 | 0.265115 | 8.401914 | 0.002571 | 0.003868 | 0.003754 | 5.4e-05 | 0.001023 | 0.298389 | 1.33152 | 2.5473 | 100.2 | 20.85 | 37.844 | 95.137904 | 83.55269 | 85.861787 | 0.009317 | 0.983381 | 0.023382 | 23.776968 | 0.095021 | 0.157717 | 0.010447 | 0.731104 | 0.731104 | 0.00878
2019-03-29 13:56 | 1553882137.5 | 150 | 0.20741 | 0.002168 | 2.9e-05 | 101.214004 | 100.298402 | 118.285777 | 21.139668 | 0.002957 | 0.002699 | 257.504309 | 0.264718 | 8.402824 | 0.002522 | 0.003964 | 0.003831 | 5.8e-05 | 0.001018 | 0.295735 | 1.338625 | 2.5474 | 100.2 | 20.84 | 37.83 | 92.841928 | 82.367151 | 86.63695 | 0.009308 | 0.981262 | 0.023337 | 23.782245 | 0.081282 | 0.157481 | 0.010451 | 0.730005 | 0.730005 | 0.00878
2019-03-29 13:56 | 1553882138.5 | 151 | 0.207405 | 0.00216 | 2.8e-05 | 101.357684 | 100.33253 | 118.22475 | 21.1396 | 0.002968 | 0.002633 | 257.472146 | 0.2641 | 8.403285 | 0.002555 | 0.004664 | 0.004686 | 5.3e-05 | 0.00102 | 0.29214 | 1.299692 | 2.5473 | 100.2 | 20.84 | 37.83 | 93.105387 | 83.169581 | 85.037586 | 0.009308 | 0.985644 | 0.023383 | 23.723204 | 0.090928 | 0.157113 | 0.010493 | 0.734429 | 0.734429 | 0.008707
2019-03-29 13:56 | 1553882139.5 | 152 | 0.207453 | 0.00215 | 2.9e-05 | 101.281953 | 100.523652 | 118.382015 | 21.140349 | 0.002983 | 0.002728 | 257.415622 | 0.265167 | 8.402102 | 0.002512 | 0.003611 | 0.0035 | 5.2e-05 | 0.001024 | 0.295735 | 1.294628 | 2.5474 | 100.2 | 20.84 | 37.818 | 93.482522 | 82.123576 | 87.327761 | 0.009305 | 0.979382 | 0.023324 | 23.814747 | 0.06722 | 0.157748 | 0.010214 | 0.713059 | 0.713059 | 0.009004
2019-03-29 13:56 | 1553882140.5 | 153 | 0.207462 | 0.00214 | 2.8e-05 | 101.389413 | 100.478603 | 118.459707 | 21.139999 | 0.002989 | 0.002649 | 257.384725 | 0.26477 | 8.400854 | 0.002505 | 0.003705 | 0.003659 | 5.6e-05 | 0.001029 | 0.268968 | 1.350097 | 2.5475 | 100.2 | 20.84 | 37.818 | 93.622292 | 81.954007 | 85.428119 | 0.009305 | 0.98457 | 0.023393 | 23.759708 | 0.080715 | 0.157512 | 0.010177 | 0.712603 | 0.712603 | 0.008996
2019-03-29 13:56 | 1553882141.5 | 154 | 0.207468 | 0.002128 | 3e-05 | 101.353194 | 100.622967 | 118.556883 | 21.139606 | 0.002944 | 0.002673 | 257.351125 | 0.265655 | 8.401946 | 0.002509 | 0.003634 | 0.003607 | 5.6e-05 | 0.001026 | 0.305412 | 1.348066 | 2.5474 | 100.2 | 20.84 | 37.809 | 92.533772 | 82.055066 | 86.008451 | 0.009303 | 0.982979 | 0.023384 | 23.788678 | 0.064677 | 0.158038 | 0.01015 | 0.710346 | 0.710346 | 0.009055
2019-03-29 13:56 | 1553882142.5 | 155 | 0.207481 | 0.002117 | 3e-05 | 101.380133 | 100.62092 | 118.683399 | 21.13958 | 0.002948 | 0.002648 | 257.314055 | 0.264575 | 8.403513 | 0.002562 | 0.003958 | 0.003917 | 5.5e-05 | 0.001028 | 0.307182 | 1.340298 | 2.5474 | 100.2 | 20.84 | 37.809 | 92.637647 | 83.343635 | 85.397163 | 0.009303 | 0.984655 | 0.023416 | 23.781104 | 0.067236 | 0.157396 | 0.010091 | 0.707164 | 0.707164 | 0.009059
2019-03-29 13:56 | 1553882143.5 | 156 | 0.207519 | 0.002105 | 3.1e-05 | 101.399291 | 100.772452 | 118.61791 | 21.139983 | 0.002966 | 0.002658 | 257.277063 | 0.264484 | 8.40231 | 0.002464 | 0.003505 | 0.003415 | 5.5e-05 | 0.001031 | 0.307016 | 1.32479 | 2.5475 | 100.2 | 20.85 | 37.802 | 93.065253 | 80.976204 | 85.641953 | 0.009307 | 0.983984 | 0.023402 | 23.782656 | 0.055466 | 0.157342 | 0.009873 | 0.691367 | 0.691367 | 0.009263
2019-03-29 13:56 | 1553882144.5 | 157 | 0.207524 | 0.002102 | 3.1e-05 | 101.415155 | 100.715115 | 118.173343 | 21.140073 | 0.00294 | 0.002634 | 257.240914 | 0.265264 | 8.403272 | 0.00253 | 0.003755 | 0.003767 | 5.3e-05 | 0.001032 | 0.297338 | 1.366779 | 2.5474 | 100.2 | 20.85 | 37.798 | 92.423822 | 82.577413 | 85.077011 | 0.009306 | 0.985535 | 0.023376 | 23.719351 | 0.061956 | 0.157806 | 0.009844 | 0.68861 | 0.68861 | 0.009327
2019-03-29 13:56 | 1553882145.5 | 158 | 0.207471 | 0.002093 | 3.2e-05 | 101.432518 | 100.905896 | 118.116305 | 21.139992 | 0.002919 | 0.002624 | 257.197442 | 0.265538 | 8.402557 | 0.002573 | 0.004541 | 0.004384 | 5.7e-05 | 0.001035 | 0.313099 | 1.34865 | 2.5475 | 100.2 | 20.85 | 37.79 | 91.93734 | 83.589768 | 84.827274 | 0.009304 | 0.986223 | 0.023379 | 23.705358 | 0.04656 | 0.157968 | 0.010174 | 0.711768 | 0.711768 | 0.009033
2019-03-29 13:56 | 1553882146.5 | 159 | 0.207544 | 0.002083 | 3.1e-05 | 101.405576 | 100.768355 | 118.371919 | 21.139266 | 0.002971 | 0.00263 | 257.151786 | 0.264575 | 8.401901 | 0.002562 | 0.004246 | 0.004216 | 5.8e-05 | 0.001039 | 0.310224 | 1.36917 | 2.5474 | 100.2 | 20.85 | 37.788 | 93.177156 | 83.335396 | 84.96222 | 0.009303 | 0.985851 | 0.0234 | 23.735467 | 0.056384 | 0.157396 | 0.009752 | 0.682788 | 0.682788 | 0.009382
2019-03-29 13:56 | 1553882147.5 | 160 | 0.207499 | 0.002074 | 3.1e-05 | 101.478015 | 100.767674 | 118.792779 | 21.139593 | 0.002945 | 0.00264 | 257.140746 | 0.265895 | 8.401725 | 0.002501 | 0.00358 | 0.003605 | 5.7e-05 | 0.001043 | 0.305246 | 1.377049 | 2.5475 | 100.2 | 20.85 | 37.785 | 92.559553 | 81.876452 | 85.22014 | 0.009303 | 0.985142 | 0.023433 | 23.786185 | 0.062832 | 0.158181 | 0.010034 | 0.703594 | 0.703594 | 0.00915
2019-03-29 13:56 | 1553882148.5 | 161 | 0.207534 | 0.002065 | 3.1e-05 | 101.486097 | 100.962208 | 119.136179 | 21.140265 | 0.002954 | 0.002593 | 257.111995 | 0.265232 | 8.402447 | 0.002538 | 0.004577 | 0.004431 | 5.7e-05 | 0.001046 | 0.314537 | 1.411015 | 2.5473 | 100.2 | 20.85 | 37.778 | 92.771389 | 82.754539 | 84.077687 | 0.009301 | 0.988292 | 0.023504 | 23.782541 | 0.046293 | 0.157787 | 0.009834 | 0.691655 | 0.691655 | 0.009285
2019-03-29 13:56 | 1553882149.5 | 162 | 0.207553 | 0.002054 | 3e-05 | 101.519922 | 100.902824 | 119.110361 | 21.138938 | 0.002922 | 0.002652 | 257.105766 | 0.264269 | 8.402986 | 0.002554 | 0.003931 | 0.003953 | 5.8e-05 | 0.001044 | 0.310777 | 1.362999 | 2.5474 | 100.2 | 20.85 | 37.774 | 92.000424 | 83.152589 | 85.501177 | 0.0093 | 0.98437 | 0.023455 | 23.827297 | 0.054536 | 0.157214 | 0.009735 | 0.683303 | 0.683303 | 0.009364
2019-03-29 13:56 | 1553882150.5 | 163 | 0.207558 | 0.002053 | 3e-05 | 101.506451 | 101.079953 | 119.18336 | 21.140826 | 0.002953 | 0.002639 | 257.068658 | 0.26503 | 8.4022 | 0.002531 | 0.003602 | 0.003543 | 5.9e-05 | 0.001043 | 0.303975 | 1.3606 | 2.5475 | 100.2 | 20.85 | 37.768 | 92.751443 | 82.589683 | 85.187663 | 0.009299 | 0.985231 | 0.023472 | 23.824177 | 0.037661 | 0.157667 | 0.009707 | 0.68184 | 0.68184 | 0.009411
2019-03-29 13:56 | 1553882151.5 | 164 | 0.207573 | 0.002038 | 2.9e-05 | 101.613612 | 101.24616 | 119.181482 | 21.140327 | 0.002884 | 0.002665 | 257.054839 | 0.265382 | 8.401751 | 0.002569 | 0.004753 | 0.004621 | 6.1e-05 | 0.001034 | 0.307735 | 1.344479 | 2.5474 | 100.2 | 20.85 | 37.765 | 91.076905 | 83.508101 | 85.811642 | 0.009298 | 0.983518 | 0.023452 | 23.844723 | 0.032404 | 0.157876 | 0.009634 | 0.676148 | 0.676148 | 0.009503
2019-03-29 13:56 | 1553882152.5 | 165 | 0.207583 | 0.002032 | 2.9e-05 | 101.539079 | 101.111009 | 119.266453 | 21.140378 | 0.002938 | 0.002651 | 257.029251 | 0.264913 | 8.402655 | 0.002535 | 0.004362 | 0.004274 | 6.3e-05 | 0.001029 | 0.319238 | 1.357539 | 2.5475 | 100.2 | 20.85 | 37.762 | 92.384345 | 82.693825 | 85.47828 | 0.009297 | 0.984433 | 0.023471 | 23.842143 | 0.037788 | 0.157597 | 0.009584 | 0.673236 | 0.673236 | 0.009527
2019-03-29 13:56 | 1553882153.5 | 166 | 0.207614 | 0.002027 | 2.9e-05 | 101.571108 | 101.222611 | 119.31152 | 21.140236 | 0.002893 | 0.002642 | 257.009757 | 0.264074 | 8.402759 | 0.00254 | 0.004507 | 0.004493 | 6.4e-05 | 0.001032 | 0.303422 | 1.343965 | 2.5473 | 100.2 | 20.85 | 37.755 | 91.303549 | 82.817019 | 85.265985 | 0.009295 | 0.985016 | 0.023482 | 23.839588 | 0.030742 | 0.157098 | 0.009405 | 0.660993 | 0.660993 | 0.009673
2019-03-29 13:56 | 1553882154.5 | 167 | 0.207645 | 0.00202 | 2.9e-05 | 101.619897 | 101.219198 | 119.51526 | 21.139305 | 0.002922 | 0.002633 | 256.973052 | 0.264198 | 8.402674 | 0.002499 | 0.004223 | 0.004059 | 6e-05 | 0.001031 | 0.33251 | 1.351513 | 2.5474 | 100.2 | 20.85 | 37.752 | 91.987526 | 81.819204 | 85.051972 | 0.009295 | 0.985604 | 0.023509 | 23.852809 | 0.035339 | 0.157171 | 0.009228 | 0.649281 | 0.649281 | 0.009852
2019-03-29 13:56 | 1553882155.5 | 168 | 0.207649 | 0.002008 | 2.8e-05 | 101.58308 | 101.313734 | 119.730736 | 21.141131 | 0.00293 | 0.002587 | 256.947905 | 0.265421 | 8.402486 | 0.002525 | 0.004287 | 0.004209 | 6.3e-05 | 0.001028 | 0.318132 | 1.33388 | 2.5474 | 100.2 | 20.85 | 37.747 | 92.190317 | 82.453431 | 83.929437 | 0.009293 | 0.988703 | 0.023568 | 23.836864 | 0.023748 | 0.157899 | 0.009216 | 0.650075 | 0.650075 | 0.009886
2019-03-29 13:56 | 1553882156.5 | 169 | 0.207649 | 0.002002 | 2.8e-05 | 101.635164 | 101.334553 | 119.836127 | 21.140067 | 0.002907 | 0.002639 | 256.929006 | 0.264523 | 8.401563 | 0.002502 | 0.004267 | 0.004299 | 6.3e-05 | 0.001029 | 0.333395 | 1.360568 | 2.5473 | 100.2 | 20.85 | 37.743 | 91.644118 | 81.901911 | 85.179951 | 0.009292 | 0.985252 | 0.023537 | 23.889074 | 0.026495 | 0.157365 | 0.009227 | 0.650001 | 0.650001 | 0.009853
2019-03-29 13:56 | 1553882157.5 | 170 | 0.207661 | 0.001992 | 2.7e-05 | 101.645641 | 101.532841 | 119.793641 | 21.139395 | 0.002922 | 0.002607 | 256.875645 | 0.263807 | 8.404566 | 0.002568 | 0.004356 | 0.004122 | 6.2e-05 | 0.001026 | 0.301265 | 1.375014 | 2.5475 | 100.2 | 20.85 | 37.74 | 92.002556 | 83.469687 | 84.419287 | 0.009292 | 0.987348 | 0.023558 | 23.859474 | 0.009932 | 0.156939 | 0.009164 | 0.646182 | 0.646182 | 0.009885
2019-03-29 13:56 | 1553882158.5 | 171 | 0.207684 | 0.001981 | 2.7e-05 | 101.657613 | 101.334553 | 119.559857 | 21.14069 | 0.0029 | 0.00264 | 256.851398 | 0.265095 | 8.40389 | 0.002472 | 0.00383 | 0.003803 | 6.3e-05 | 0.001019 | 0.312933 | 1.431687 | 2.5475 | 100.2 | 20.85 | 37.736 | 91.479895 | 81.175657 | 85.214952 | 0.009291 | 0.985156 | 0.023508 | 23.862686 | 0.02847 | 0.157705 | 0.00904 | 0.636068 | 0.636068 | 0.010091
2019-03-29 13:56 | 1553882159.5 | 172 | 0.207677 | 0.001971 | 2.7e-05 | 101.633368 | 101.429773 | 119.510094 | 21.140099 | 0.002888 | 0.002621 | 256.819887 | 0.265635 | 8.400133 | 0.002481 | 0.004165 | 0.004059 | 6.4e-05 | 0.001025 | 0.315975 | 1.350113 | 2.5473 | 100.2 | 20.85 | 37.735 | 91.183662 | 81.387076 | 84.746808 | 0.00929 | 0.986445 | 0.023519 | 23.842132 | 0.017936 | 0.158026 | 0.009102 | 0.640734 | 0.640734 | 0.010038
2019-03-29 13:56 | 1553882160.5 | 173 | 0.207687 | 0.001959 | 2.7e-05 | 101.630076 | 101.481307 | 119.614077 | 21.139126 | 0.002857 | 0.002595 | 256.800663 | 0.264536 | 8.402655 | 0.002405 | 0.003783 | 0.003722 | 6.4e-05 | 0.001025 | 0.274333 | 1.34276 | 2.5474 | 100.2 | 20.85 | 37.733 | 90.427684 | 79.569486 | 84.122512 | 0.00929 | 0.988168 | 0.02355 | 23.831689 | 0.013103 | 0.157372 | 0.009056 | 0.638382 | 0.638382 | 0.010033
2019-03-29 13:56 | 1553882161.5 | 174 | 0.207704 | 0.00195 | 2.6e-05 | 101.61032 | 101.328069 | 119.490377 | 21.139785 | 0.002908 | 0.002589 | 256.772468 | 0.265453 | 8.400068 | 0.002461 | 0.003851 | 0.003821 | 6.5e-05 | 0.001026 | 0.313486 | 1.35077 | 2.5474 | 100.2 | 20.85 | 37.733 | 91.664328 | 80.909677 | 83.972616 | 0.00929 | 0.988583 | 0.023542 | 23.814366 | 0.024881 | 0.157918 | 0.008966 | 0.631879 | 0.631879 | 0.010172
2019-03-29 13:56 | 1553882162.5 | 175 | 0.207724 | 0.001937 | 2.6e-05 | 101.631573 | 101.413049 | 119.445075 | 21.139905 | 0.00285 | 0.002586 | 256.746592 | 0.264835 | 8.401966 | 0.002435 | 0.004016 | 0.003947 | 6.4e-05 | 0.001028 | 0.296785 | 1.388976 | 2.5474 | 100.2 | 20.86 | 37.729 | 90.257417 | 80.281326 | 83.90396 | 0.009295 | 0.988773 | 0.02354 | 23.807562 | 0.019253 | 0.15755 | 0.008857 | 0.624093 | 0.624093 | 0.010275
2019-03-29 13:56 | 1553882163.5 | 176 | 0.207695 | 0.001933 | 2.6e-05 | 101.652225 | 101.424311 | 119.572061 | 21.140537 | 0.002813 | 0.002594 | 256.711095 | 0.264751 | 8.403396 | 0.002445 | 0.004894 | 0.004824 | 6.5e-05 | 0.001026 | 0.309339 | 1.364174 | 2.5473 | 100.2 | 20.86 | 37.727 | 89.371025 | 80.516497 | 84.096708 | 0.009294 | 0.98824 | 0.023546 | 23.826642 | 0.020077 | 0.1575 | 0.009043 | 0.637378 | 0.637378 | 0.010057
2019-03-29 13:56 | 1553882164.5 | 177 | 0.207699 | 0.001923 | 2.6e-05 | 101.68635 | 101.375508 | 119.64905 | 21.140632 | 0.002902 | 0.002599 | 256.677245 | 0.264829 | 8.401147 | 0.002462 | 0.00436 | 0.00429 | 6.6e-05 | 0.001021 | 0.33251 | 1.334119 | 2.5475 | 100.2 | 20.86 | 37.726 | 91.51502 | 80.931409 | 84.216798 | 0.009294 | 0.987908 | 0.02355 | 23.838317 | 0.027384 | 0.157547 | 0.009026 | 0.636298 | 0.636298 | 0.010077
2019-03-29 13:56 | 1553882165.5 | 178 | 0.207724 | 0.001914 | 2.7e-05 | 101.630674 | 101.495641 | 119.374189 | 21.140096 | 0.002867 | 0.002599 | 256.642189 | 0.264601 | 8.405034 | 0.002538 | 0.00409 | 0.004001 | 6e-05 | 0.001016 | 0.298389 | 1.346747 | 2.5475 | 100.2 | 20.86 | 37.725 | 90.66615 | 82.746682 | 84.221808 | 0.009294 | 0.987894 | 0.023523 | 23.811088 | 0.011892 | 0.157411 | 0.008888 | 0.625794 | 0.625794 | 0.010238
2019-03-29 13:56 | 1553882166.5 | 179 | 0.207746 | 0.0019 | 2.7e-05 | 101.680063 | 101.603146 | 119.015297 | 21.140641 | 0.00284 | 0.002568 | 256.619188 | 0.265082 | 8.400679 | 0.00243 | 0.004844 | 0.00478 | 6.5e-05 | 0.001019 | 0.321395 | 1.365703 | 2.5474 | 100.2 | 20.86 | 37.724 | 90.029794 | 80.154911 | 83.482678 | 0.009293 | 0.989941 | 0.023512 | 23.750668 | 0.006769 | 0.157698 | 0.008774 | 0.617413 | 0.617413 | 0.010395
2019-03-29 13:56 | 1553882167.5 | 180 | 0.207731 | 0.001899 | 2.8e-05 | 101.698922 | 101.61748 | 118.927981 | 21.140573 | 0.002834 | 0.002598 | 256.591338 | 0.264829 | 8.401803 | 0.002505 | 0.003529 | 0.003547 | 6.4e-05 | 0.001018 | 0.34075 | 1.345678 | 2.5474 | 100.2 | 20.86 | 37.72 | 89.886904 | 81.973314 | 84.199667 | 0.009292 | 0.987955 | 0.02348 | 23.765808 | 0.007166 | 0.157547 | 0.008862 | 0.622715 | 0.622715 | 0.010297
2019-03-29 13:56 | 1553882168.5 | 181 | 0.207735 | 0.00189 | 2.8e-05 | 101.676771 | 101.489838 | 119.147211 | 21.140949 | 0.002904 | 0.002602 | 256.538168 | 0.264783 | 8.403636 | 0.002393 | 0.004554 | 0.004408 | 6e-05 | 0.001021 | 0.296066 | 1.33115 | 2.5474 | 100.2 | 20.86 | 37.719 | 91.570031 | 79.274966 | 84.296705 | 0.009292 | 0.987687 | 0.023498 | 23.790932 | 0.01646 | 0.15752 | 0.008851 | 0.622475 | 0.622475 | 0.010299
2019-03-29 13:56 | 1553882169.5 | 182 | 0.207756 | 0.001881 | 2.8e-05 | 101.626782 | 101.387795 | 119.091817 | 21.14104 | 0.00285 | 0.002558 | 256.509667 | 0.264445 | 8.402161 | 0.002508 | 0.004412 | 0.004386 | 6.3e-05 | 0.001017 | 0.313818 | 1.367588 | 2.5475 | 100.2 | 20.86 | 37.717 | 90.256112 | 82.037708 | 83.240463 | 0.009292 | 0.990614 | 0.023527 | 23.750233 | 0.021059 | 0.157318 | 0.008739 | 0.615304 | 0.615304 | 0.010406
2019-03-29 13:56 | 1553882170.5 | 183 | 0.207769 | 0.001879 | 2.8e-05 | 101.687247 | 101.570043 | 118.856154 | 21.139194 | 0.002789 | 0.002618 | 256.467978 | 0.265121 | 8.403136 | 0.00242 | 0.003988 | 0.003855 | 6.5e-05 | 0.001015 | 0.333395 | 1.31665 | 2.5474 | 100.2 | 20.87 | 37.712 | 88.80099 | 79.931215 | 84.691334 | 0.009296 | 0.986598 | 0.023456 | 23.774969 | 0.010315 | 0.157721 | 0.008659 | 0.607871 | 0.607871 | 0.01056
2019-03-29 13:56 | 1553882171.5 | 184 | 0.207816 | 0.00188 | 2.8e-05 | 101.712692 | 101.422264 | 118.977037 | 21.140099 | 0.002858 | 0.002578 | 256.435816 | 0.264842 | 8.402304 | 0.002516 | 0.003964 | 0.003941 | 6.3e-05 | 0.001008 | 0.318519 | 1.406567 | 2.5474 | 100.2 | 20.87 | 37.71 | 90.449105 | 82.22093 | 83.707693 | 0.009296 | 0.989317 | 0.023501 | 23.754341 | 0.025577 | 0.157554 | 0.008378 | 0.589158 | 0.589158 | 0.010884
2019-03-29 13:56 | 1553882172.5 | 185 | 0.207826 | 0.001875 | 2.8e-05 | 101.701616 | 101.608949 | 119.371373 | 21.140784 | 0.00283 | 0.002607 | 256.409595 | 0.265421 | 8.402479 | 0.00242 | 0.003386 | 0.003362 | 6.4e-05 | 0.001002 | 0.317966 | 1.334654 | 2.5475 | 100.2 | 20.87 | 37.707 | 89.794868 | 79.930595 | 84.422079 | 0.009295 | 0.98734 | 0.023516 | 23.817478 | 0.008154 | 0.157899 | 0.008321 | 0.585521 | 0.585521 | 0.010976
2019-03-29 13:56 | 1553882173.5 | 186 | 0.207813 | 0.001872 | 2.7e-05 | 101.657314 | 101.529428 | 119.48404 | 21.140495 | 0.002849 | 0.002531 | 256.369478 | 0.264438 | 8.404514 | 0.002509 | 0.003968 | 0.003865 | 6.3e-05 | 0.001 | 0.314703 | 1.410642 | 2.5476 | 100.2 | 20.87 | 37.701 | 90.231254 | 82.0629 | 82.581669 | 0.009294 | 0.992449 | 0.023588 | 23.767313 | 0.011259 | 0.157314 | 0.008403 | 0.593185 | 0.593185 | 0.010794
2019-03-29 13:56 | 1553882174.5 | 187 | 0.207814 | 0.001866 | 2.7e-05 | 101.697724 | 101.686422 | 119.548823 | 21.140985 | 0.002856 | 0.002579 | 256.33168 | 0.265577 | 8.403786 | 0.002473 | 0.003884 | 0.00379 | 6.3e-05 | 0.000996 | 0.324768 | 1.350658 | 2.5473 | 100.2 | 20.87 | 37.693 | 90.407571 | 81.186759 | 83.737408 | 0.009292 | 0.989235 | 0.023556 | 23.812343 | 0.000994 | 0.157992 | 0.008407 | 0.592661 | 0.592661 | 0.01085
2019-03-29 13:56 | 1553882175.5 | 188 | 0.207859 | 0.001863 | 2.7e-05 | 101.725263 | 101.411685 | 119.597879 | 21.141394 | 0.00283 | 0.002522 | 256.302355 | 0.265369 | 8.401121 | 0.002471 | 0.00342 | 0.003325 | 6.5e-05 | 0.000993 | 0.309007 | 1.351876 | 2.5475 | 100.2 | 20.87 | 37.693 | 89.790644 | 81.136682 | 82.371231 | 0.009292 | 0.993036 | 0.023606 | 23.771598 | 0.027615 | 0.157868 | 0.008143 | 0.575266 | 0.575266 | 0.011169
2019-03-29 13:56 | 1553882176.5 | 189 | 0.20786 | 0.001853 | 2.7e-05 | 101.719875 | 101.833517 | 119.793404 | 21.141216 | 0.002772 | 0.002531 | 256.274409 | 0.265134 | 8.400295 | 0.002392 | 0.003787 | 0.003719 | 6.4e-05 | 0.000989 | 0.283126 | 1.349291 | 2.5475 | 100.2 | 20.87 | 37.689 | 88.396092 | 79.248793 | 82.601121 | 0.009291 | 0.992394 | 0.023618 | 23.798713 | -0.009987 | 0.157729 | 0.008148 | 0.575847 | 0.575847 | 0.011148
2019-03-29 13:56 | 1553882177.5 | 190 | 0.207907 | 0.001843 | 2.7e-05 | 101.720772 | 101.68096 | 119.970151 | 21.139629 | 0.002835 | 0.002511 | 256.244738 | 0.264581 | 8.401238 | 0.002413 | 0.00398 | 0.003946 | 6.5e-05 | 0.000996 | 0.318851 | 1.33601 | 2.5474 | 100.2 | 20.87 | 37.687 | 89.90694 | 79.745397 | 82.116627 | 0.00929 | 0.993748 | 0.023651 | 23.80004 | 0.003501 | 0.1574 | 0.007876 | 0.557396 | 0.557396 | 0.011493
2019-03-29 13:56 | 1553882178.5 | 191 | 0.207888 | 0.001834 | 2.6e-05 | 101.736339 | 101.45537 | 119.982592 | 21.141057 | 0.00283 | 0.002556 | 256.222255 | 0.265395 | 8.402538 | 0.002445 | 0.003912 | 0.003853 | 6.5e-05 | 0.001001 | 0.31404 | 1.383553 | 2.5473 | 100.2 | 20.87 | 37.681 | 89.787186 | 80.532623 | 83.199847 | 0.009289 | 0.990727 | 0.023616 | 23.837532 | 0.024737 | 0.157883 | 0.008004 | 0.565709 | 0.565709 | 0.011359
2019-03-29 13:56 | 1553882179.5 | 192 | 0.207886 | 0.001828 | 2.6e-05 | 101.653423 | 101.386087 | 119.888936 | 21.140534 | 0.002844 | 0.00254 | 256.17589 | 0.265173 | 8.403896 | 0.002442 | 0.004002 | 0.003853 | 6.2e-05 | 0.001003 | 0.328031 | 1.326624 | 2.5472 | 100.2 | 20.88 | 37.678 | 90.132055 | 80.444876 | 82.801681 | 0.009294 | 0.991835 | 0.02362 | 23.81491 | 0.023554 | 0.157752 | 0.008027 | 0.567442 | 0.567442 | 0.011315
2019-03-29 13:56 | 1553882180.5 | 193 | 0.207869 | 0.001823 | 2.5e-05 | 101.688745 | 101.581987 | 119.928135 | 21.140995 | 0.002789 | 0.002603 | 256.154173 | 0.264471 | 8.403051 | 0.002392 | 0.003825 | 0.00368 | 6.5e-05 | 0.001002 | 0.281909 | 1.343863 | 2.5475 | 100.2 | 20.88 | 37.672 | 88.809 | 79.253865 | 84.332582 | 0.009292 | 0.987588 | 0.023574 | 23.869969 | 0.009395 | 0.157334 | 0.008136 | 0.574095 | 0.574095 | 0.011154
2019-03-29 13:56 | 1553882181.5 | 194 | 0.207908 | 0.001814 | 2.6e-05 | 101.665098 | 101.507244 | 119.703741 | 21.14107 | 0.002774 | 0.002546 | 256.128892 | 0.263937 | 8.404143 | 0.002393 | 0.004182 | 0.004151 | 6.4e-05 | 0.001006 | 0.288711 | 1.363564 | 2.5474 | 100.2 | 20.88 | 37.669 | 88.440486 | 79.27268 | 82.949577 | 0.009291 | 0.991423 | 0.023597 | 23.801453 | 0.013899 | 0.157016 | 0.007912 | 0.558733 | 0.558733 | 0.011438
2019-03-29 13:56 | 1553882182.5 | 195 | 0.207862 | 0.001809 | 2.6e-05 | 101.745916 | 101.635229 | 119.441084 | 21.139765 | 0.002829 | 0.002551 | 256.077677 | 0.264302 | 8.401342 | 0.002368 | 0.003886 | 0.003816 | 6.4e-05 | 0.001008 | 0.308067 | 1.358861 | 2.5475 | 100.2 | 20.88 | 37.666 | 89.754621 | 78.679823 | 83.058183 | 0.009291 | 0.991121 | 0.023568 | 23.778951 | 0.009736 | 0.157233 | 0.008195 | 0.578081 | 0.578081 | 0.01107
2019-03-29 13:56 | 1553882183.5 | 196 | 0.207861 | 0.001806 | 2.6e-05 | 101.652526 | 101.536256 | 119.615249 | 21.140518 | 0.002854 | 0.002529 | 256.037637 | 0.263879 | 8.403201 | 0.002407 | 0.004194 | 0.00414 | 6.4e-05 | 0.001007 | 0.283347 | 1.359791 | 2.5475 | 100.2 | 20.88 | 37.661 | 90.361831 | 79.600394 | 82.541063 | 0.009289 | 0.992562 | 0.023602 | 23.779002 | 0.010237 | 0.156982 | 0.008203 | 0.579444 | 0.579444 | 0.011026
2019-03-29 13:56 | 1553882184.5 | 197 | 0.207851 | 0.001799 | 2.6e-05 | 101.627681 | 101.692566 | 119.778851 | 21.139905 | 0.002825 | 0.002557 | 256.012087 | 0.264419 | 8.401888 | 0.002444 | 0.0035 | 0.003436 | 6.2e-05 | 0.001004 | 0.317247 | 1.343947 | 2.5474 | 100.2 | 20.88 | 37.658 | 89.669744 | 80.495696 | 83.220608 | 0.009289 | 0.990669 | 0.023596 | 23.817978 | -0.005709 | 0.157303 | 0.008271 | 0.584096 | 0.584096 | 0.010961
2019-03-29 13:56 | 1553882185.5 | 198 | 0.207849 | 0.001795 | 2.7e-05 | 101.655519 | 101.742393 | 120.026251 | 21.13995 | 0.00276 | 0.002574 | 255.979388 | 0.265089 | 8.403422 | 0.002394 | 0.003763 | 0.003693 | 5.7e-05 | 0.001009 | 0.300712 | 1.394334 | 2.5474 | 100.2 | 20.88 | 37.652 | 88.089385 | 79.298988 | 83.620986 | 0.009287 | 0.989557 | 0.023607 | 23.855952 | -0.007641 | 0.157701 | 0.008289 | 0.585623 | 0.585623 | 0.01096
2019-03-29 13:56 | 1553882186.5 | 199 | 0.207863 | 0.001792 | 2.6e-05 | 101.696826 | 101.757409 | 120.146664 | 21.140161 | 0.002797 | 0.002561 | 255.942951 | 0.264816 | 8.402752 | 0.002408 | 0.004138 | 0.004109 | 5.9e-05 | 0.00101 | 0.275439 | 1.378273 | 2.5474 | 100.2 | 20.88 | 37.649 | 88.996471 | 79.634411 | 83.314625 | 0.009286 | 0.990408 | 0.023629 | 23.857666 | -0.005327 | 0.157539 | 0.008208 | 0.58043 | 0.58043 | 0.011047
2019-03-29 13:56 | 1553882187.5 | 200 | 0.207928 | 0.001783 | 2.6e-05 | 101.713889 | 101.71236 | 120.114976 | 21.140132 | 0.002838 | 0.002574 | 255.916826 | 0.266169 | 8.401166 | 0.002439 | 0.00329 | 0.003215 | 6e-05 | 0.001008 | 0.305246 | 1.382209 | 2.5473 | 100.2 | 20.88 | 37.648 | 89.973181 | 80.375753 | 83.633666 | 0.009286 | 0.989522 | 0.023615 | 23.865192 | 0.000135 | 0.158344 | 0.007827 | 0.553128 | 0.553128 | 0.011651
2019-03-29 13:56 | 1553882188.5 | 201 | 0.207918 | 0.001783 | 2.6e-05 | 101.690242 | 101.668333 | 119.790354 | 21.139308 | 0.002796 | 0.002554 | 255.887405 | 0.26397 | 8.405443 | 0.002448 | 0.004124 | 0.00406 | 5.9e-05 | 0.001011 | 0.313652 | 1.372807 | 2.5475 | 100.2 | 20.89 | 37.645 | 88.973009 | 80.59966 | 83.130348 | 0.009291 | 0.99092 | 0.0236 | 23.816105 | 0.001927 | 0.157036 | 0.007889 | 0.557123 | 0.557123 | 0.011472
2019-03-29 13:56 | 1553882189.5 | 202 | 0.207913 | 0.001779 | 2.7e-05 | 101.674376 | 101.511682 | 119.68778 | 21.139538 | 0.002797 | 0.00255 | 255.84907 | 0.264497 | 8.402668 | 0.002478 | 0.004344 | 0.0042 | 5.5e-05 | 0.001017 | 0.28943 | 1.36134 | 2.5475 | 100.2 | 20.89 | 37.643 | 88.995143 | 81.309377 | 83.042335 | 0.009291 | 0.991165 | 0.023593 | 23.802965 | 0.014324 | 0.157349 | 0.007926 | 0.559541 | 0.559541 | 0.011445
2019-03-29 13:56 | 1553882190.5 | 203 | 0.207958 | 0.001772 | 2.7e-05 | 101.754297 | 101.485403 | 119.673226 | 21.138977 | 0.002797 | 0.002558 | 255.795057 | 0.26345 | 8.402369 | 0.002497 | 0.004136 | 0.004124 | 5.9e-05 | 0.001021 | 0.289596 | 1.325692 | 2.5475 | 100.2 | 20.89 | 37.643 | 88.984486 | 81.77057 | 83.240144 | 0.009291 | 0.990615 | 0.023585 | 23.808126 | 0.023668 | 0.156726 | 0.007662 | 0.540735 | 0.540735 | 0.011796
2019-03-29 13:56 | 1553882191.5 | 204 | 0.207932 | 0.001767 | 2.7e-05 | 101.736339 | 101.685057 | 119.714537 | 21.139428 | 0.002759 | 0.002486 | 255.748711 | 0.263768 | 8.399834 | 0.002407 | 0.004199 | 0.004144 | 5.6e-05 | 0.001013 | 0.295347 | 1.306763 | 2.5474 | 100.2 | 20.89 | 37.641 | 88.071787 | 79.620483 | 81.512133 | 0.00929 | 0.995441 | 0.023646 | 23.754436 | 0.00451 | 0.156916 | 0.007825 | 0.553641 | 0.553641 | 0.011535
2019-03-29 13:57 | 1553882192.5 | 205 | 0.207963 | 0.00176 | 2.7e-05 | 101.644742 | 101.688469 | 119.60633 | 21.139188 | 0.002753 | 0.002534 | 255.730272 | 0.263306 | 8.403305 | 0.002448 | 0.00476 | 0.004688 | 5.6e-05 | 0.001013 | 0.29214 | 1.330962 | 2.5474 | 100.2 | 20.89 | 37.639 | 87.925445 | 80.595699 | 82.653724 | 0.00929 | 0.992248 | 0.023598 | 23.781881 | -0.003847 | 0.156641 | 0.00765 | 0.540175 | 0.540175 | 0.011802
2019-03-29 13:57 | 1553882193.5 | 206 | 0.207902 | 0.001759 | 2.7e-05 | 101.719576 | 101.690516 | 119.319028 | 21.139717 | 0.002758 | 0.00253 | 255.694046 | 0.264425 | 8.402388 | 0.002419 | 0.004388 | 0.004313 | 5.7e-05 | 0.001012 | 0.288158 | 1.323849 | 2.5474 | 100.2 | 20.88 | 37.633 | 88.04559 | 79.904567 | 82.568413 | 0.009282 | 0.992486 | 0.023572 | 23.750453 | 0.002556 | 0.157307 | 0.008021 | 0.565805 | 0.565805 | 0.011316
2019-03-29 13:57 | 1553882194.5 | 207 | 0.207913 | 0.001757 | 2.6e-05 | 101.69503 | 101.781299 | 119.208943 | 21.139785 | 0.002721 | 0.002521 | 255.660695 | 0.264822 | 8.400692 | 0.002421 | 0.004537 | 0.00447 | 5.5e-05 | 0.001016 | 0.281024 | 1.320151 | 2.5472 | 100.2 | 20.88 | 37.633 | 87.153701 | 79.944285 | 82.355486 | 0.009282 | 0.99308 | 0.023568 | 23.732388 | -0.007585 | 0.157543 | 0.007958 | 0.561304 | 0.561304 | 0.011423
2019-03-29 13:57 | 1553882195.5 | 208 | 0.207966 | 0.001751 | 2.7e-05 | 101.671682 | 101.600758 | 119.344614 | 21.140268 | 0.002769 | 0.002536 | 255.606222 | 0.263807 | 8.401108 | 0.002391 | 0.004057 | 0.004005 | 5.6e-05 | 0.001016 | 0.305412 | 1.34429 | 2.5471 | 100.2 | 20.88 | 37.623 | 88.309952 | 79.218076 | 82.707662 | 0.00928 | 0.992097 | 0.02357 | 23.757648 | 0.006242 | 0.156939 | 0.007645 | 0.53917 | 0.53917 | 0.011847
2019-03-29 13:57 | 1553882196.5 | 209 | 0.207986 | 0.001743 | 2.7e-05 | 101.703113 | 101.589155 | 119.302833 | 21.139525 | 0.002719 | 0.00252 | 255.583873 | 0.264048 | 8.401569 | 0.002435 | 0.004042 | 0.003984 | 5.5e-05 | 0.001011 | 0.305965 | 1.328545 | 2.5472 | 100.2 | 20.88 | 37.623 | 87.10195 | 80.282399 | 82.325665 | 0.00928 | 0.993163 | 0.023578 | 23.740737 | 0.010028 | 0.157082 | 0.007529 | 0.531172 | 0.531172 | 0.012036
2019-03-29 13:57 | 1553882197.5 | 210 | 0.207934 | 0.001743 | 2.8e-05 | 101.669288 | 101.661848 | 119.065292 | 21.139532 | 0.002796 | 0.002521 | 255.552458 | 0.264393 | 8.40075 | 0.002493 | 0.003988 | 0.003912 | 5.6e-05 | 0.001012 | 0.301099 | 1.368894 | 2.5474 | 100.2 | 20.88 | 37.619 | 88.966245 | 81.675201 | 82.35524 | 0.009279 | 0.993081 | 0.023554 | 23.718077 | 0.000655 | 0.157287 | 0.007847 | 0.553009 | 0.553009 | 0.011576
2019-03-29 13:57 | 1553882198.5 | 211 | 0.207927 | 0.001738 | 2.8e-05 | 101.67707 | 101.573114 | 119.182889 | 21.139376 | 0.002798 | 0.002517 | 255.505288 | 0.264198 | 8.404494 | 0.002481 | 0.003833 | 0.003878 | 5.5e-05 | 0.001014 | 0.28943 | 1.345865 | 2.5475 | 100.2 | 20.88 | 37.61 | 89.006543 | 81.381807 | 82.253643 | 0.009277 | 0.993365 | 0.023569 | 23.726395 | 0.00915 | 0.157171 | 0.007897 | 0.556912 | 0.556912 | 0.011486
2019-03-29 13:57 | 1553882199.5 | 212 | 0.207994 | 0.00174 | 2.8e-05 | 101.644145 | 101.51885 | 119.369962 | 21.140103 | 0.002752 | 0.002486 | 255.465535 | 0.263801 | 8.401836 | 0.00249 | 0.004278 | 0.00413 | 5.4e-05 | 0.00102 | 0.317413 | 1.349349 | 2.5473 | 100.2 | 20.88 | 37.605 | 87.895044 | 81.596915 | 81.517355 | 0.009276 | 0.995427 | 0.023612 | 23.7204 | 0.011033 | 0.156935 | 0.007487 | 0.528902 | 0.528902 | 0.012076
2019-03-29 13:57 | 1553882200.5 | 213 | 0.207937 | 0.001736 | 2.7e-05 | 101.640851 | 101.554343 | 119.520186 | 21.14008 | 0.002708 | 0.002485 | 255.45346 | 0.264757 | 8.400796 | 0.002447 | 0.004178 | 0.00412 | 5.3e-05 | 0.001019 | 0.311164 | 1.322087 | 2.5474 | 100.2 | 20.88 | 37.598 | 86.83466 | 80.57157 | 81.477673 | 0.009274 | 0.995538 | 0.023628 | 23.733993 | 0.007616 | 0.157504 | 0.007838 | 0.554175 | 0.554175 | 0.011567
2019-03-29 13:57 | 1553882201.5 | 214 | 0.207968 | 0.001738 | 2.8e-05 | 101.646839 | 101.610655 | 119.665715 | 21.139668 | 0.0028 | 0.002484 | 255.41478 | 0.26412 | 8.401771 | 0.0025 | 0.004111 | 0.004034 | 5.9e-05 | 0.001016 | 0.287826 | 1.350601 | 2.5474 | 100.2 | 20.88 | 37.585 | 89.07256 | 81.853208 | 81.451554 | 0.009271 | 0.995611 | 0.023643 | 23.747564 | 0.003185 | 0.157125 | 0.007648 | 0.541028 | 0.541028 | 0.01182
2019-03-29 13:57 | 1553882202.5 | 215 | 0.207987 | 0.001734 | 2.8e-05 | 101.624987 | 101.713384 | 120.143846 | 21.139463 | 0.00274 | 0.002532 | 255.357681 | 0.263983 | 8.402934 | 0.002545 | 0.004338 | 0.004266 | 5.8e-05 | 0.001022 | 0.287826 | 1.361908 | 2.5475 | 100.2 | 20.88 | 37.579 | 87.605596 | 82.935515 | 82.610959 | 0.009269 | 0.992367 | 0.023652 | 23.833827 | -0.007777 | 0.157044 | 0.007539 | 0.533495 | 0.533495 | 0.011981
2019-03-29 13:57 | 1553882203.5 | 216 | 0.207966 | 0.001729 | 2.8e-05 | 101.638457 | 101.566287 | 120.551561 | 21.139055 | 0.002766 | 0.002517 | 255.313328 | 0.265531 | 8.404793 | 0.002423 | 0.004119 | 0.004094 | 5.5e-05 | 0.001027 | 0.313652 | 1.309362 | 2.5474 | 100.2 | 20.88 | 37.566 | 88.242333 | 80.003655 | 82.250206 | 0.009266 | 0.993374 | 0.023704 | 23.862126 | 0.006353 | 0.157965 | 0.007673 | 0.544176 | 0.544176 | 0.011814
2019-03-29 13:57 | 1553882204.5 | 217 | 0.20796 | 0.001728 | 2.8e-05 | 101.598346 | 101.40008 | 120.351811 | 21.138905 | 0.0027 | 0.002508 | 255.284558 | 0.265486 | 8.401966 | 0.002427 | 0.003922 | 0.003889 | 5.6e-05 | 0.001026 | 0.32604 | 1.409965 | 2.5474 | 100.2 | 20.88 | 37.559 | 86.650886 | 80.094829 | 82.03179 | 0.009264 | 0.993985 | 0.023692 | 23.835021 | 0.017472 | 0.157937 | 0.007707 | 0.5463 | 0.5463 | 0.011767
2019-03-29 13:57 | 1553882205.5 | 218 | 0.207978 | 0.001722 | 2.8e-05 | 101.582182 | 101.409977 | 120.195016 | 21.139012 | 0.002724 | 0.002459 | 255.281779 | 0.264868 | 8.404247 | 0.00249 | 0.003844 | 0.003798 | 6.1e-05 | 0.001031 | 0.313486 | 1.379691 | 2.5474 | 100.2 | 20.88 | 37.552 | 87.229477 | 81.602827 | 80.855091 | 0.009262 | 0.997289 | 0.023716 | 23.78 | 0.015176 | 0.15757 | 0.007609 | 0.539916 | 0.539916 | 0.011878
2019-03-29 13:57 | 1553882206.5 | 219 | 0.208026 | 0.001715 | 2.7e-05 | 101.645641 | 101.700756 | 120.115678 | 21.139146 | 0.002699 | 0.0025 | 255.236525 | 0.265583 | 8.401004 | 0.002459 | 0.004518 | 0.004372 | 5.8e-05 | 0.001027 | 0.292859 | 1.384939 | 2.5474 | 100.2 | 20.88 | 37.541 | 86.622247 | 80.868439 | 81.83852 | 0.00926 | 0.994526 | 0.023675 | 23.805147 | -0.004849 | 0.157996 | 0.00733 | 0.519198 | 0.519198 | 0.012385
2019-03-29 13:57 | 1553882207.5 | 220 | 0.208011 | 0.001714 | 2.8e-05 | 101.542072 | 101.54274 | 120.269423 | 21.13924 | 0.002745 | 0.002533 | 255.189892 | 0.264946 | 8.401699 | 0.002507 | 0.003936 | 0.00382 | 5.7e-05 | 0.001034 | 0.293578 | 1.379524 | 2.5474 | 100.2 | 20.88 | 37.535 | 87.735829 | 82.020337 | 82.63334 | 0.009258 | 0.992304 | 0.023664 | 23.84703 | -5.9e-05 | 0.157616 | 0.007418 | 0.525173 | 0.525173 | 0.012215
2019-03-29 13:57 | 1553882208.5 | 221 | 0.207937 | 0.001706 | 2.8e-05 | 101.49418 | 101.385064 | 120.388429 | 21.139421 | 0.002764 | 0.002516 | 255.160528 | 0.264666 | 8.403747 | 0.002495 | 0.003348 | 0.003356 | 5.7e-05 | 0.001035 | 0.325155 | 1.360065 | 2.5475 | 100.2 | 20.88 | 37.531 | 88.184916 | 81.720283 | 82.227965 | 0.009257 | 0.993436 | 0.023689 | 23.845229 | 0.009621 | 0.15745 | 0.007878 | 0.558416 | 0.558416 | 0.011476
2019-03-29 13:57 | 1553882209.5 | 222 | 0.208002 | 0.001703 | 2.9e-05 | 101.467239 | 101.458441 | 120.777132 | 21.139723 | 0.002731 | 0.002488 | 255.138543 | 0.264835 | 8.402245 | 0.002408 | 0.003691 | 0.003581 | 5.8e-05 | 0.001037 | 0.295182 | 1.335326 | 2.5474 | 100.2 | 20.88 | 37.52 | 87.401999 | 79.63711 | 81.566261 | 0.009255 | 0.99529 | 0.023749 | 23.861447 | 0.000776 | 0.15755 | 0.007488 | 0.532002 | 0.532002 | 0.012053
2019-03-29 13:57 | 1553882210.5 | 223 | 0.208023 | 0.001699 | 3e-05 | 101.433414 | 101.39428 | 120.705308 | 21.140155 | 0.002704 | 0.002464 | 255.099269 | 0.265225 | 8.4066 | 0.002534 | 0.003463 | 0.003388 | 5.6e-05 | 0.001041 | 0.297172 | 1.321095 | 2.5473 | 100.2 | 20.88 | 37.515 | 86.762305 | 82.657788 | 80.976371 | 0.009253 | 0.996947 | 0.023762 | 23.834508 | 0.003452 | 0.157783 | 0.007363 | 0.523289 | 0.523289 | 0.012272
2019-03-29 13:57 | 1553882211.5 | 224 | 0.208029 | 0.001696 | 3e-05 | 101.447184 | 101.278241 | 120.489832 | 21.139434 | 0.002742 | 0.002454 | 255.085929 | 0.26477 | 8.400939 | 0.002421 | 0.003723 | 0.003628 | 5.6e-05 | 0.001039 | 0.308067 | 1.326835 | 2.5473 | 100.2 | 20.88 | 37.506 | 87.674162 | 79.936975 | 80.747108 | 0.009251 | 0.997593 | 0.023748 | 23.805515 | 0.014908 | 0.157512 | 0.007331 | 0.520715 | 0.520715 | 0.012311
2019-03-29 13:57 | 1553882212.5 | 225 | 0.20807 | 0.00169 | 3e-05 | 101.411564 | 101.263566 | 120.203235 | 21.13827 | 0.002731 | 0.002493 | 255.077611 | 0.264881 | 8.402317 | 0.002446 | 0.004241 | 0.004223 | 5.8e-05 | 0.001036 | 0.299661 | 1.344098 | 2.5474 | 100.2 | 20.88 | 37.503 | 87.406845 | 80.548664 | 81.663881 | 0.00925 | 0.995016 | 0.023689 | 23.807964 | 0.013063 | 0.157578 | 0.007094 | 0.502571 | 0.502571 | 0.012761
2019-03-29 13:57 | 1553882213.5 | 226 | 0.208056 | 0.001691 | 3e-05 | 101.425033 | 101.182339 | 120.062636 | 21.139911 | 0.002705 | 0.002494 | 255.045046 | 0.264061 | 8.40231 | 0.002515 | 0.003416 | 0.003446 | 5.8e-05 | 0.001039 | 0.309892 | 1.363562 | 2.5475 | 100.2 | 20.88 | 37.497 | 86.764233 | 82.20969 | 81.711384 | 0.009249 | 0.994883 | 0.023674 | 23.795628 | 0.021429 | 0.15709 | 0.007175 | 0.50799 | 0.50799 | 0.012586
2019-03-29 13:57 | 1553882214.5 | 227 | 0.208017 | 0.001685 | 3e-05 | 101.289137 | 101.190189 | 120.215206 | 21.138555 | 0.002701 | 0.002517 | 255.016908 | 0.265037 | 8.403279 | 0.002452 | 0.003809 | 0.003708 | 6.1e-05 | 0.001041 | 0.295347 | 1.35168 | 2.5474 | 100.2 | 20.88 | 37.485 | 86.671721 | 80.695544 | 82.252125 | 0.009246 | 0.993369 | 0.023671 | 23.828877 | 0.008742 | 0.15767 | 0.00742 | 0.525354 | 0.525354 | 0.012215
2019-03-29 13:57 | 1553882215.5 | 228 | 0.208035 | 0.001687 | 3e-05 | 101.278061 | 101.168687 | 120.045969 | 21.138101 | 0.002744 | 0.002472 | 254.976159 | 0.264588 | 8.403708 | 0.002444 | 0.004506 | 0.00447 | 5.8e-05 | 0.001042 | 0.310943 | 1.356577 | 2.5477 | 100.2 | 20.88 | 37.48 | 87.70584 | 80.493225 | 81.158243 | 0.009245 | 0.996436 | 0.023691 | 23.775425 | 0.009665 | 0.157403 | 0.007308 | 0.517887 | 0.517887 | 0.01237
2019-03-29 13:57 | 1553882216.5 | 229 | 0.208083 | 0.001685 | 2.9e-05 | 101.259503 | 101.028076 | 120.141033 | 21.138542 | 0.002666 | 0.002535 | 254.943325 | 0.26466 | 8.402401 | 0.00247 | 0.004155 | 0.004116 | 5.7e-05 | 0.001037 | 0.274001 | 1.367569 | 2.5475 | 100.2 | 20.88 | 37.47 | 85.828672 | 81.126704 | 82.677138 | 0.009242 | 0.992182 | 0.023649 | 23.835765 | 0.020466 | 0.157446 | 0.007026 | 0.496974 | 0.496974 | 0.012894
2019-03-29 13:57 | 1553882217.5 | 230 | 0.208104 | 0.001678 | 2.9e-05 | 101.155036 | 101.036951 | 120.226941 | 21.139953 | 0.002726 | 0.002458 | 254.917411 | 0.264666 | 8.40194 | 0.002553 | 0.003849 | 0.003791 | 5.9e-05 | 0.001031 | 0.309173 | 1.317351 | 2.5474 | 100.2 | 20.88 | 37.466 | 87.289112 | 83.119193 | 80.84663 | 0.009241 | 0.997313 | 0.023719 | 23.782874 | 0.010448 | 0.15745 | 0.006906 | 0.489903 | 0.489903 | 0.013081
2019-03-29 13:57 | 1553882218.5 | 231 | 0.208021 | 0.001678 | 2.9e-05 | 101.129294 | 101.042069 | 120.300174 | 21.138964 | 0.002651 | 0.002494 | 254.86957 | 0.264068 | 8.40114 | 0.002547 | 0.003527 | 0.003457 | 6.2e-05 | 0.001026 | 0.263217 | 1.38603 | 2.5475 | 100.2 | 20.88 | 37.461 | 85.469931 | 82.977825 | 81.688592 | 0.00924 | 0.994946 | 0.023698 | 23.818391 | 0.007718 | 0.157094 | 0.007404 | 0.524837 | 0.524837 | 0.012182
2019-03-29 13:57 | 1553882219.5 | 232 | 0.208093 | 0.001668 | 2.9e-05 | 101.101157 | 100.946168 | 119.889877 | 21.138526 | 0.00275 | 0.002483 | 254.835587 | 0.265277 | 8.401738 | 0.002438 | 0.003479 | 0.003436 | 5.6e-05 | 0.00102 | 0.307901 | 1.373881 | 2.5474 | 100.2 | 20.88 | 37.453 | 87.867757 | 80.354008 | 81.445639 | 0.009238 | 0.995628 | 0.023666 | 23.769597 | 0.013723 | 0.157814 | 0.006983 | 0.494315 | 0.494315 | 0.012994
2019-03-29 13:57 | 1553882220.5 | 233 | 0.20808 | 0.001663 | 2.8e-05 | 101.029316 | 100.906919 | 119.718294 | 21.13935 | 0.002684 | 0.002454 | 254.809864 | 0.264887 | 8.402655 | 0.002455 | 0.004185 | 0.00409 | 5.9e-05 | 0.00101 | 0.301652 | 1.323109 | 2.5473 | 100.2 | 20.88 | 37.449 | 86.275012 | 80.755678 | 80.734529 | 0.009237 | 0.997629 | 0.023672 | 23.728753 | 0.010843 | 0.157581 | 0.007072 | 0.500813 | 0.500813 | 0.012806
2019-03-29 13:57 | 1553882221.5 | 234 | 0.208126 | 0.001658 | 2.9e-05 | 101.012255 | 101.07961 | 119.850209 | 21.137952 | 0.002732 | 0.002542 | 254.776839 | 0.264614 | 8.402908 | 0.002394 | 0.004678 | 0.00456 | 5.7e-05 | 0.001009 | 0.336824 | 1.334198 | 2.5474 | 100.2 | 20.88 | 37.445 | 87.416644 | 79.296328 | 82.857596 | 0.009236 | 0.991679 | 0.023615 | 23.812934 | -0.005962 | 0.157419 | 0.006801 | 0.480384 | 0.480384 | 0.013337
2019-03-29 13:57 | 1553882222.5 | 235 | 0.208127 | 0.001656 | 2.9e-05 | 100.917067 | 100.693956 | 119.903257 | 21.138364 | 0.002752 | 0.002487 | 254.727771 | 0.265167 | 8.401062 | 0.002468 | 0.003294 | 0.003259 | 6.1e-05 | 0.001005 | 0.2959 | 1.3299 | 2.5474 | 100.2 | 20.88 | 37.439 | 87.907555 | 81.065002 | 81.518792 | 0.009235 | 0.995423 | 0.023665 | 23.773376 | 0.019797 | 0.157748 | 0.006795 | 0.480963 | 0.480963 | 0.013349
2019-03-29 13:57 | 1553882223.5 | 236 | 0.208112 | 0.00165 | 2.8e-05 | 100.836249 | 100.742759 | 120.141267 | 21.139269 | 0.002682 | 0.002498 | 254.704962 | 0.265271 | 8.40155 | 0.002512 | 0.003536 | 0.003473 | 6.1e-05 | 0.001004 | 0.309892 | 1.336026 | 2.5474 | 100.2 | 20.88 | 37.436 | 86.221041 | 82.124932 | 81.79417 | 0.009234 | 0.99465 | 0.023679 | 23.806196 | 0.008297 | 0.15781 | 0.006893 | 0.488212 | 0.488212 | 0.013156
2019-03-29 13:57 | 1553882224.5 | 237 | 0.208141 | 0.001638 | 2.8e-05 | 100.71861 | 100.634913 | 120.054654 | 21.139707 | 0.002712 | 0.002545 | 254.655262 | 0.264913 | 8.403064 | 0.002443 | 0.003982 | 0.003826 | 6.2e-05 | 0.001008 | 0.303422 | 1.348861 | 2.5474 | 100.2 | 20.88 | 37.431 | 86.95317 | 80.478441 | 82.920125 | 0.009233 | 0.991505 | 0.023633 | 23.835328 | 0.007436 | 0.157597 | 0.006736 | 0.476125 | 0.476125 | 0.013472
2019-03-29 13:57 | 1553882225.5 | 238 | 0.208133 | 0.001631 | 2.9e-05 | 100.675807 | 100.451982 | 119.964991 | 21.138808 | 0.00265 | 0.002478 | 254.627335 | 0.265219 | 8.403175 | 0.002482 | 0.003822 | 0.003795 | 6.3e-05 | 0.001006 | 0.30038 | 1.333738 | 2.5474 | 100.2 | 20.88 | 37.429 | 85.443319 | 81.41082 | 81.312514 | 0.009232 | 0.996002 | 0.023678 | 23.772579 | 0.019908 | 0.157779 | 0.006794 | 0.48113 | 0.48113 | 0.013347
2019-03-29 13:57 | 1553882226.5 | 239 | 0.208146 | 0.001627 | 2.9e-05 | 100.557271 | 100.298061 | 119.850446 | 21.139483 | 0.002666 | 0.002502 | 254.594923 | 0.264705 | 8.402265 | 0.002458 | 0.003928 | 0.003804 | 5.8e-05 | 0.001005 | 0.334446 | 1.353025 | 2.5474 | 100.2 | 20.88 | 37.427 | 85.829586 | 80.830552 | 81.895816 | 0.009232 | 0.994366 | 0.023647 | 23.780769 | 0.023086 | 0.157473 | 0.006717 | 0.475062 | 0.475062 | 0.013491
2019-03-29 13:57 | 1553882227.5 | 240 | 0.208115 | 0.001618 | 2.9e-05 | 100.40072 | 100.171785 | 119.844813 | 21.139476 | 0.002663 | 0.002465 | 254.541811 | 0.264107 | 8.40361 | 0.002409 | 0.004273 | 0.00424 | 6e-05 | 0.00101 | 0.334999 | 1.322104 | 2.5475 | 100.2 | 20.88 | 37.426 | 85.770881 | 79.645521 | 80.999746 | 0.009231 | 0.996882 | 0.023676 | 23.750183 | 0.020419 | 0.157117 | 0.006915 | 0.489693 | 0.489693 | 0.013059
2019-03-29 13:57 | 1553882228.5 | 241 | 0.208114 | 0.001616 | 3e-05 | 100.331276 | 100.137655 | 119.582627 | 21.138769 | 0.002693 | 0.002482 | 254.520938 | 0.264874 | 8.403084 | 0.002404 | 0.004313 | 0.004276 | 5.7e-05 | 0.001009 | 0.30862 | 1.342661 | 2.5474 | 100.2 | 20.88 | 37.425 | 86.496281 | 79.52925 | 81.405494 | 0.009231 | 0.995741 | 0.023637 | 23.737776 | 0.017278 | 0.157574 | 0.006927 | 0.48966 | 0.48966 | 0.013097
2019-03-29 13:57 | 1553882229.5 | 242 | 0.208161 | 0.00161 | 3e-05 | 100.112464 | 99.812066 | 119.65985 | 21.13972 | 0.002694 | 0.002414 | 254.484424 | 0.26464 | 8.402726 | 0.002319 | 0.003574 | 0.003458 | 6e-05 | 0.001017 | 0.31238 | 1.382699 | 2.5475 | 100.2 | 20.88 | 37.42 | 86.509717 | 77.503407 | 79.778888 | 0.00923 | 1.00033 | 0.023699 | 23.690908 | 0.026879 | 0.157434 | 0.006649 | 0.471188 | 0.471188 | 0.013599
2019-03-29 13:57 | 1553882230.5 | 243 | 0.208158 | 0.001607 | 3e-05 | 100.045714 | 99.778961 | 119.623467 | 21.138539 | 0.002724 | 0.002485 | 254.450153 | 0.264633 | 8.400666 | 0.002437 | 0.003604 | 0.00356 | 5.8e-05 | 0.001025 | 0.283126 | 1.378744 | 2.5474 | 100.2 | 20.88 | 37.418 | 87.22998 | 80.335275 | 81.491801 | 0.009229 | 0.995499 | 0.023638 | 23.744719 | 0.023881 | 0.157431 | 0.00667 | 0.471448 | 0.471448 | 0.013591
2019-03-29 13:57 | 1553882231.5 | 244 | 0.208178 | 0.001603 | 3e-05 | 99.937955 | 99.761557 | 119.912645 | 21.1396 | 0.002707 | 0.002474 | 254.420694 | 0.26397 | 8.404143 | 0.002377 | 0.004282 | 0.004225 | 5.7e-05 | 0.001023 | 0.307016 | 1.37425 | 2.5474 | 100.2 | 20.88 | 37.409 | 86.816388 | 78.890873 | 81.229159 | 0.009227 | 0.996236 | 0.023675 | 23.764597 | 0.015802 | 0.157036 | 0.006554 | 0.463978 | 0.463978 | 0.013775
2019-03-29 13:57 | 1553882232.5 | 245 | 0.208176 | 0.001602 | 3e-05 | 99.747879 | 99.511051 | 119.900438 | 21.138299 | 0.00266 | 0.002485 | 254.380442 | 0.264568 | 8.401777 | 0.002298 | 0.003622 | 0.003523 | 5.7e-05 | 0.001023 | 0.313486 | 1.345073 | 2.5475 | 100.2 | 20.88 | 37.409 | 85.696367 | 76.982827 | 81.473541 | 0.009227 | 0.99555 | 0.023666 | 23.771579 | 0.021262 | 0.157392 | 0.006568 | 0.464734 | 0.464734 | 0.013784
2019-03-29 13:57 | 1553882233.5 | 246 | 0.208167 | 0.001599 | 3.1e-05 | 99.556606 | 99.107307 | 119.364329 | 21.138208 | 0.002683 | 0.002426 | 254.33632 | 0.263528 | 8.402772 | 0.002454 | 0.00355 | 0.003389 | 5.6e-05 | 0.001018 | 0.295735 | 1.344218 | 2.5474 | 100.2 | 20.88 | 37.406 | 86.236611 | 80.73342 | 80.073005 | 0.009226 | 0.999497 | 0.02366 | 23.671493 | 0.040458 | 0.156773 | 0.006629 | 0.468946 | 0.468946 | 0.013606
2019-03-29 13:57 | 1553882234.5 | 247 | 0.208138 | 0.001595 | 3.1e-05 | 99.399756 | 98.996046 | 119.467607 | 21.138098 | 0.002653 | 0.002476 | 254.307415 | 0.264855 | 8.401563 | 0.002414 | 0.003561 | 0.003574 | 5.7e-05 | 0.001021 | 0.28766 | 1.307008 | 2.5475 | 100.2 | 20.88 | 37.4 | 85.520567 | 79.772028 | 81.276733 | 0.009225 | 0.996103 | 0.02363 | 23.722049 | 0.036402 | 0.157562 | 0.006809 | 0.481079 | 0.481079 | 0.01333
2019-03-29 13:57 | 1553882235.5 | 248 | 0.208182 | 0.001596 | 3.2e-05 | 99.244104 | 98.767725 | 119.784014 | 21.138536 | 0.002631 | 0.002429 | 254.283399 | 0.263989 | 8.400536 | 0.002417 | 0.003685 | 0.003518 | 5.8e-05 | 0.001024 | 0.28119 | 1.348019 | 2.5474 | 100.2 | 20.88 | 37.396 | 84.994222 | 79.858964 | 80.144217 | 0.009224 | 0.999296 | 0.023699 | 23.715461 | 0.043038 | 0.157047 | 0.006537 | 0.463107 | 0.463107 | 0.013802
2019-03-29 13:57 | 1553882236.5 | 249 | 0.208167 | 0.00159 | 3.2e-05 | 99.02619 | 98.546228 | 119.651161 | 21.139272 | 0.00269 | 0.002494 | 254.257102 | 0.264217 | 8.40322 | 0.002344 | 0.003897 | 0.003867 | 5.5e-05 | 0.001021 | 0.275052 | 1.320715 | 2.5474 | 100.2 | 20.88 | 37.393 | 86.414724 | 78.102439 | 81.694419 | 0.009223 | 0.99493 | 0.023634 | 23.75425 | 0.043458 | 0.157183 | 0.006636 | 0.468878 | 0.468878 | 0.013644
2019-03-29 13:57 | 1553882237.5 | 250 | 0.208184 | 0.001589 | 3.3e-05 | 98.767868 | 98.366712 | 119.526522 | 21.138409 | 0.002685 | 0.002457 | 254.231053 | 0.26531 | 8.400874 | 0.002423 | 0.004378 | 0.004249 | 5.5e-05 | 0.001013 | 0.295347 | 1.337803 | 2.5473 | 100.2 | 20.89 | 37.384 | 86.299842 | 80.003749 | 80.808601 | 0.009227 | 0.99742 | 0.023651 | 23.712222 | 0.036403 | 0.157833 | 0.006538 | 0.462185 | 0.462185 | 0.013899
2019-03-29 13:57 | 1553882238.5 | 251 | 0.208177 | 0.001589 | 3.2e-05 | 98.613712 | 98.175931 | 119.918041 | 21.138727 | 0.002673 | 0.002472 | 254.193026 | 0.265746 | 8.399229 | 0.002361 | 0.003989 | 0.003985 | 5.4e-05 | 0.001012 | 0.288545 | 1.348496 | 2.5474 | 100.2 | 20.89 | 37.379 | 86.014574 | 78.5111 | 81.176155 | 0.009226 | 0.996385 | 0.023677 | 23.763354 | 0.039796 | 0.158092 | 0.006579 | 0.465642 | 0.465642 | 0.013818
2019-03-29 13:57 | 1553882239.5 | 252 | 0.208187 | 0.001585 | 3.2e-05 | 98.373349 | 97.820649 | 120.029535 | 21.13837 | 0.002622 | 0.002431 | 254.180126 | 0.265616 | 8.400945 | 0.002399 | 0.003662 | 0.003622 | 5.6e-05 | 0.001013 | 0.301984 | 1.380223 | 2.5474 | 100.2 | 20.89 | 37.371 | 84.771825 | 79.415201 | 80.18467 | 0.009224 | 0.999181 | 0.023722 | 23.741112 | 0.050396 | 0.158015 | 0.006525 | 0.462685 | 0.462685 | 0.0139
2019-03-29 13:57 | 1553882240.5 | 253 | 0.20817 | 0.001579 | 3.2e-05 | 98.191953 | 97.541475 | 120.174596 | 21.1379 | 0.002623 | 0.002399 | 254.151701 | 0.264829 | 8.403649 | 0.002453 | 0.003847 | 0.0039 | 5.7e-05 | 0.00101 | 0.28766 | 1.360313 | 2.5474 | 100.2 | 20.89 | 37.367 | 84.794698 | 80.709809 | 79.410659 | 0.009223 | 1.001375 | 0.023762 | 23.72942 | 0.059451 | 0.157547 | 0.006634 | 0.471228 | 0.471228 | 0.013607
2019-03-29 13:57 | 1553882241.5 | 254 | 0.208169 | 0.001576 | 3.1e-05 | 97.897113 | 97.388579 | 120.134459 | 21.138652 | 0.002632 | 0.002457 | 254.110473 | 0.265141 | 8.401992 | 0.002417 | 0.003753 | 0.003554 | 5.7e-05 | 0.001008 | 0.267531 | 1.343219 | 2.5475 | 100.2 | 20.89 | 37.362 | 85.0155 | 79.859797 | 80.821094 | 0.009221 | 0.997385 | 0.023711 | 23.772867 | 0.046584 | 0.157732 | 0.006644 | 0.471014 | 0.471014 | 0.01363
2019-03-29 13:57 | 1553882242.5 | 255 | 0.208186 | 0.001573 | 3.1e-05 | 97.681594 | 97.274929 | 120.122019 | 21.137874 | 0.002682 | 0.002436 | 254.092494 | 0.264939 | 8.403727 | 0.00241 | 0.00487 | 0.004909 | 5.6e-05 | 0.001009 | 0.299827 | 1.359564 | 2.5474 | 100.2 | 20.89 | 37.352 | 86.211987 | 79.673525 | 80.31276 | 0.009219 | 0.998819 | 0.023727 | 23.754561 | 0.037315 | 0.157612 | 0.006546 | 0.464347 | 0.464347 | 0.013815
2019-03-29 13:57 | 1553882243.5 | 256 | 0.208179 | 0.00157 | 3.1e-05 | 97.485233 | 96.706684 | 120.127652 | 21.139324 | 0.002656 | 0.002437 | 254.053048 | 0.264588 | 8.401446 | 0.002411 | 0.004466 | 0.004355 | 5.3e-05 | 0.001012 | 0.282241 | 1.388825 | 2.5474 | 100.2 | 20.89 | 37.347 | 85.604508 | 79.710737 | 80.33147 | 0.009218 | 0.998766 | 0.023726 | 23.755747 | 0.071721 | 0.157403 | 0.006594 | 0.467751 | 0.467751 | 0.013696
2019-03-29 13:57 | 1553882244.5 | 257 | 0.208192 | 0.001564 | 3.1e-05 | 97.18201 | 96.546961 | 120.040336 | 21.13836 | 0.00264 | 0.002432 | 254.023646 | 0.264497 | 8.40324 | 0.002355 | 0.003905 | 0.003844 | 5.4e-05 | 0.001015 | 0.28766 | 1.364171 | 2.5474 | 100.2 | 20.89 | 37.343 | 85.201624 | 78.350959 | 80.212777 | 0.009217 | 0.999102 | 0.023722 | 23.743125 | 0.058641 | 0.157349 | 0.006524 | 0.46266 | 0.46266 | 0.013842
2019-03-29 13:57 | 1553882245.5 | 258 | 0.208198 | 0.001557 | 3.2e-05 | 96.868011 | 96.147995 | 120.026487 | 21.138432 | 0.002631 | 0.002448 | 253.980462 | 0.264568 | 8.401179 | 0.002411 | 0.003713 | 0.003598 | 5.4e-05 | 0.001008 | 0.280305 | 1.352897 | 2.5473 | 100.2 | 20.89 | 37.335 | 84.993399 | 79.702182 | 80.600252 | 0.009215 | 0.998007 | 0.023707 | 23.754768 | 0.066733 | 0.157392 | 0.006496 | 0.460385 | 0.460385 | 0.013914
2019-03-29 13:57 | 1553882246.5 | 259 | 0.208203 | 0.001556 | 3.2e-05 | 96.655187 | 95.905339 | 120.129999 | 21.139353 | 0.002662 | 0.002464 | 253.945175 | 0.264998 | 8.402603 | 0.00228 | 0.003973 | 0.003849 | 5.5e-05 | 0.001004 | 0.279199 | 1.320597 | 2.5474 | 100.2 | 20.9 | 37.33 | 85.73564 | 76.558118 | 80.982562 | 0.009219 | 0.99693 | 0.023705 | 23.777848 | 0.069662 | 0.157647 | 0.006467 | 0.458291 | 0.458291 | 0.014
2019-03-29 13:57 | 1553882247.5 | 260 | 0.208179 | 0.001553 | 3.2e-05 | 96.334902 | 95.577703 | 120.055592 | 21.138289 | 0.00269 | 0.002468 | 253.915102 | 0.264484 | 8.402291 | 0.002343 | 0.003457 | 0.003407 | 5.3e-05 | 0.001001 | 0.304306 | 1.331635 | 2.5474 | 100.2 | 20.89 | 37.321 | 86.401979 | 78.077218 | 81.070458 | 0.009211 | 0.996683 | 0.023695 | 23.773432 | 0.070582 | 0.157342 | 0.006614 | 0.468513 | 0.468513 | 0.013668
2019-03-29 13:57 | 1553882248.5 | 261 | 0.208203 | 0.001547 | 3.2e-05 | 96.051135 | 95.260305 | 120.100424 | 21.138873 | 0.002619 | 0.002465 | 253.885297 | 0.265382 | 8.401953 | 0.002389 | 0.003454 | 0.003438 | 5.6e-05 | 0.001001 | 0.299274 | 1.339227 | 2.5474 | 100.2 | 20.9 | 37.316 | 84.706655 | 79.176354 | 80.992912 | 0.009216 | 0.996901 | 0.023702 | 23.775268 | 0.073949 | 0.157876 | 0.006479 | 0.459038 | 0.459038 | 0.013998
2019-03-29 13:57 | 1553882249.5 | 262 | 0.208171 | 0.001546 | 3.2e-05 | 95.814962 | 94.830624 | 120.186567 | 21.13886 | 0.002644 | 0.002388 | 253.839104 | 0.264295 | 8.402733 | 0.002433 | 0.003555 | 0.00339 | 5.5e-05 | 0.001 | 0.294629 | 1.346217 | 2.5474 | 100.2 | 20.9 | 37.314 | 85.308426 | 80.229604 | 79.15063 | 0.009215 | 1.002114 | 0.023772 | 23.72185 | 0.092365 | 0.157229 | 0.006674 | 0.474296 | 0.474296 | 0.013492
2019-03-29 13:57 | 1553882250.5 | 263 | 0.208172 | 0.001536 | 3.2e-05 | 95.584177 | 94.644961 | 120.1922 | 21.138636 | 0.00255 | 0.002464 | 253.813899 | 0.264725 | 8.400978 | 0.00238 | 0.003318 | 0.003261 | 6e-05 | 0.000995 | 0.304528 | 1.30631 | 2.5475 | 100.2 | 20.9 | 37.311 | 83.050115 | 78.954576 | 80.986433 | 0.009214 | 0.996919 | 0.023711 | 23.784133 | 0.088324 | 0.157485 | 0.006676 | 0.473211 | 0.473211 | 0.013545
2019-03-29 13:57 | 1553882251.5 | 264 | 0.208143 | 0.001539 | 3.2e-05 | 95.287241 | 94.469198 | 119.89856 | 21.138938 | 0.00271 | 0.002438 | 253.796802 | 0.264913 | 8.402024 | 0.002404 | 0.003711 | 0.003604 | 5.8e-05 | 0.000997 | 0.318298 | 1.313294 | 2.5474 | 100.2 | 20.9 | 37.305 | 86.895393 | 79.53422 | 80.345756 | 0.009213 | 0.998726 | 0.023703 | 23.733564 | 0.077121 | 0.157597 | 0.006848 | 0.485329 | 0.485329 | 0.013216
2019-03-29 13:58 | 1553882252.5 | 265 | 0.208166 | 0.001539 | 3.2e-05 | 95.040891 | 94.06921 | 119.967569 | 21.138441 | 0.002654 | 0.002472 | 253.755784 | 0.26464 | 8.404026 | 0.002429 | 0.004314 | 0.004241 | 5.9e-05 | 0.000994 | 0.309007 | 1.381242 | 2.5476 | 100.2 | 20.9 | 37.302 | 85.543752 | 80.14028 | 81.160255 | 0.009212 | 0.99643 | 0.023683 | 23.767728 | 0.091918 | 0.157434 | 0.006711 | 0.475195 | 0.475195 | 0.013484
2019-03-29 13:58 | 1553882253.5 | 266 | 0.208141 | 0.001539 | 3.2e-05 | 94.765507 | 93.699935 | 120.214029 | 21.138584 | 0.002644 | 0.002433 | 253.72734 | 0.26423 | 8.4035 | 0.002435 | 0.004155 | 0.004055 | 5.7e-05 | 0.000997 | 0.304859 | 1.395494 | 2.5475 | 100.2 | 20.9 | 37.3 | 85.297093 | 80.286293 | 80.244236 | 0.009212 | 0.999013 | 0.023738 | 23.761354 | 0.101145 | 0.157191 | 0.006862 | 0.486988 | 0.486988 | 0.013137
2019-03-29 13:58 | 1553882254.5 | 267 | 0.208172 | 0.001538 | 3.2e-05 | 94.47246 | 93.532703 | 120.389132 | 21.138331 | 0.002623 | 0.002433 | 253.706716 | 0.264835 | 8.402668 | 0.00238 | 0.004025 | 0.003918 | 5.7e-05 | 0.001002 | 0.294629 | 1.324735 | 2.5475 | 100.2 | 20.9 | 37.297 | 84.802092 | 78.968457 | 80.222843 | 0.009211 | 0.999073 | 0.023756 | 23.777933 | 0.089421 | 0.15755 | 0.006678 | 0.474278 | 0.474278 | 0.01352
2019-03-29 13:58 | 1553882255.5 | 268 | 0.208149 | 0.001536 | 3.3e-05 | 94.217729 | 93.176398 | 120.094321 | 21.137449 | 0.002633 | 0.00244 | 253.689619 | 0.264451 | 8.401082 | 0.002391 | 0.003736 | 0.003687 | 5.6e-05 | 0.000996 | 0.283845 | 1.306637 | 2.5474 | 100.2 | 20.9 | 37.294 | 85.032371 | 79.231681 | 80.399826 | 0.00921 | 0.998573 | 0.023721 | 23.754748 | 0.099409 | 0.157322 | 0.00682 | 0.483589 | 0.483589 | 0.013241
2019-03-29 13:58 | 1553882256.5 | 269 | 0.208129 | 0.001537 | 3.3e-05 | 93.9624 | 92.872993 | 120.227408 | 21.138549 | 0.002666 | 0.00243 | 253.667443 | 0.265082 | 8.403266 | 0.002348 | 0.003627 | 0.003592 | 6.1e-05 | 0.000993 | 0.285504 | 1.377545 | 2.5474 | 100.2 | 20.9 | 37.292 | 85.83325 | 78.178866 | 80.159129 | 0.00921 | 0.999253 | 0.023742 | 23.759814 | 0.10431 | 0.157698 | 0.006938 | 0.492501 | 0.492501 | 0.013032
2019-03-29 13:58 | 1553882257.5 | 270 | 0.208162 | 0.001537 | 3.3e-05 | 93.692104 | 92.47983 | 120.494525 | 21.137909 | 0.002642 | 0.002448 | 253.62171 | 0.265095 | 8.401933 | 0.002326 | 0.004196 | 0.004192 | 5.7e-05 | 0.000991 | 0.279918 | 1.341107 | 2.8152 | 100.2 | 20.9 | 37.29 | 85.267574 | 77.657582 | 80.584123 | 0.009209 | 0.998053 | 0.023754 | 23.800496 | 0.116488 | 0.157705 | 0.006739 | 0.478539 | 0.478539 | 0.013413
2019-03-29 13:58 | 1553882258.5 | 271 | 0.208162 | 0.001535 | 3.2e-05 | 93.468802 | 92.303383 | 120.153941 | 21.137455 | 0.002629 | 0.002444 | 253.593112 | 0.265505 | 8.401082 | 0.002414 | 0.003668 | 0.003605 | 6.1e-05 | 0.000988 | 0.314924 | 1.326551 | 2.5474 | 100.2 | 20.9 | 37.29 | 84.944106 | 79.782218 | 80.489474 | 0.009209 | 0.99832 | 0.023724 | 23.763656 | 0.112226 | 0.157949 | 0.006742 | 0.478151 | 0.478151 | 0.013445
2019-03-29 13:58 | 1553882259.5 | 272 | 0.208151 | 0.001534 | 3.2e-05 | 93.189527 | 91.913973 | 120.373878 | 21.13753 | 0.002652 | 0.002438 | 253.559781 | 0.264263 | 8.403045 | 0.002462 | 0.004007 | 0.003976 | 5.9e-05 | 0.000987 | 0.308786 | 1.337637 | 2.5475 | 100.2 | 20.9 | 37.29 | 85.498366 | 80.918304 | 80.360011 | 0.009209 | 0.998686 | 0.02375 | 23.781041 | 0.123276 | 0.15721 | 0.006813 | 0.483741 | 0.483741 | 0.013227
2019-03-29 13:58 | 1553882260.5 | 273 | 0.208155 | 0.001544 | 3.1e-05 | 92.903964 | 91.574391 | 120.388431 | 21.138328 | 0.00264 | 0.002452 | 253.530493 | 0.265479 | 8.403994 | 0.002457 | 0.004404 | 0.004302 | 5.8e-05 | 0.000982 | 0.31957 | 1.345943 | 2.5474 | 100.2 | 20.9 | 37.291 | 85.215063 | 80.81381 | 80.696045 | 0.009209 | 0.997737 | 0.02374 | 23.793779 | 0.128933 | 0.157934 | 0.006777 | 0.481055 | 0.481055 | 0.013362
2019-03-29 13:58 | 1553882261.6 | 274 | 0.208144 | 0.001541 | 3.1e-05 | 92.535787 | 91.386341 | 120.859286 | 21.137656 | 0.002618 | 0.002465 | 253.47924 | 0.265095 | 8.403285 | 0.002437 | 0.00364 | 0.003571 | 6e-05 | 0.000979 | 0.29214 | 1.36934 | 2.5473 | 100.2 | 20.9 | 37.292 | 84.685993 | 80.326728 | 81.011199 | 0.00921 | 0.996849 | 0.023776 | 23.850878 | 0.111802 | 0.157705 | 0.006844 | 0.486589 | 0.486589 | 0.013191
2019-03-29 13:58 | 1553882262.5 | 275 | 0.208145 | 0.001541 | 3.2e-05 | 92.14456 | 90.767246 | 121.123819 | 21.138059 | 0.002574 | 0.002419 | 253.441366 | 0.26557 | 8.401491 | 0.002457 | 0.004152 | 0.003999 | 5.8e-05 | 0.000982 | 0.316528 | 1.337773 | 2.5475 | 100.2 | 20.9 | 37.294 | 83.632375 | 80.810424 | 79.89671 | 0.00921 | 0.999996 | 0.023839 | 23.839368 | 0.134706 | 0.157988 | 0.006839 | 0.487458 | 0.487458 | 0.013191
2019-03-29 13:58 | 1553882263.5 | 276 | 0.208182 | 0.001547 | 3.2e-05 | 91.775483 | 90.28671 | 121.26301 | 21.137001 | 0.002615 | 0.002476 | 253.424154 | 0.264464 | 8.402713 | 0.002462 | 0.003783 | 0.003735 | 5.4e-05 | 0.000976 | 0.295735 | 1.344402 | 2.5474 | 100.2 | 20.9 | 37.295 | 84.601181 | 80.920915 | 81.258604 | 0.00921 | 0.996154 | 0.023807 | 23.899024 | 0.146287 | 0.15733 | 0.006611 | 0.470511 | 0.470511 | 0.013609
2019-03-29 13:58 | 1553882264.5 | 277 | 0.208181 | 0.001542 | 3.2e-05 | 91.371686 | 89.917437 | 121.099408 | 21.136887 | 0.002605 | 0.00241 | 253.398029 | 0.265134 | 8.398703 | 0.002434 | 0.003911 | 0.003836 | 5.6e-05 | 0.000983 | 0.285504 | 1.349026 | 2.5475 | 100.2 | 20.9 | 37.295 | 84.356009 | 80.245714 | 79.677133 | 0.00921 | 1.000619 | 0.023844 | 23.829552 | 0.143504 | 0.157729 | 0.006623 | 0.472108 | 0.472108 | 0.013598
2019-03-29 13:58 | 1553882265.5 | 278 | 0.208198 | 0.001541 | 3.2e-05 | 90.997522 | 89.452603 | 121.446798 | 21.139016 | 0.00261 | 0.002439 | 253.367553 | 0.26425 | 8.401953 | 0.002472 | 0.003865 | 0.003801 | 5.7e-05 | 0.000979 | 0.28567 | 1.324444 | 2.5475 | 100.2 | 20.9 | 37.295 | 84.486738 | 81.160813 | 80.385004 | 0.00921 | 0.998615 | 0.023855 | 23.887633 | 0.153161 | 0.157202 | 0.006517 | 0.464776 | 0.464776 | 0.013766
2019-03-29 13:58 | 1553882266.5 | 279 | 0.208167 | 0.001539 | 3.2e-05 | 90.561993 | 89.14988 | 121.397741 | 21.136456 | 0.002588 | 0.002439 | 253.324063 | 0.264295 | 8.403292 | 0.002406 | 0.004052 | 0.003914 | 5.2e-05 | 0.00098 | 0.301265 | 1.412638 | 2.5474 | 100.2 | 20.9 | 37.295 | 83.959285 | 79.574586 | 80.370744 | 0.00921 | 0.998655 | 0.02385 | 23.882326 | 0.140569 | 0.157229 | 0.00671 | 0.478463 | 0.478463 | 0.013375
2019-03-29 13:58 | 1553882267.5 | 280 | 0.208188 | 0.001538 | 3.2e-05 | 90.314448 | 88.810298 | 121.348917 | 21.13739 | 0.002599 | 0.002466 | 253.301369 | 0.264835 | 8.403786 | 0.002458 | 0.004152 | 0.004088 | 5.4e-05 | 0.000986 | 0.297338 | 1.355646 | 2.5474 | 100.2 | 20.9 | 37.295 | 84.216055 | 80.827079 | 81.0244 | 0.00921 | 0.996812 | 0.023823 | 23.899588 | 0.150222 | 0.15755 | 0.006584 | 0.468927 | 0.468927 | 0.013674
2019-03-29 13:58 | 1553882268.5 | 281 | 0.208174 | 0.001538 | 3.2e-05 | 90.267452 | 88.66525 | 121.587865 | 21.137919 | 0.002586 | 0.002437 | 253.280246 | 0.264146 | 8.402863 | 0.002451 | 0.004449 | 0.004351 | 5.3e-05 | 0.000995 | 0.293191 | 1.362161 | 2.5474 | 100.2 | 20.9 | 37.294 | 83.916219 | 80.655272 | 80.320735 | 0.00921 | 0.998797 | 0.023871 | 23.89933 | 0.160187 | 0.15714 | 0.00667 | 0.475984 | 0.475984 | 0.013437
2019-03-29 13:58 | 1553882269.5 | 282 | 0.208193 | 0.001528 | 3.2e-05 | 90.310257 | 88.53283 | 121.401024 | 21.13777 | 0.002575 | 0.002409 | 253.262862 | 0.26477 | 8.402193 | 0.00244 | 0.004883 | 0.004808 | 5.4e-05 | 0.001004 | 0.2959 | 1.381321 | 2.5474 | 100.2 | 20.9 | 37.289 | 83.64604 | 80.393168 | 79.659246 | 0.009209 | 1.000669 | 0.023875 | 23.858604 | 0.177796 | 0.157512 | 0.006569 | 0.468866 | 0.468866 | 0.013673
2019-03-29 13:58 | 1553882270.5 | 283 | 0.208214 | 0.001527 | 3.2e-05 | 90.498536 | 89.057391 | 121.540918 | 21.137494 | 0.0026 | 0.002395 | 253.229473 | 0.264386 | 8.401446 | 0.002427 | 0.004142 | 0.004099 | 5.7e-05 | 0.001004 | 0.28296 | 1.366482 | 2.5475 | 100.2 | 20.9 | 37.289 | 84.249583 | 80.08553 | 79.329285 | 0.009209 | 1.001606 | 0.0239 | 23.861181 | 0.143584 | 0.157283 | 0.006445 | 0.460431 | 0.460431 | 0.013903
2019-03-29 13:58 | 1553882271.5 | 284 | 0.20821 | 0.001528 | 3.2e-05 | 90.796969 | 89.275815 | 121.386235 | 21.137527 | 0.002621 | 0.002407 | 253.208082 | 0.264868 | 8.402297 | 0.002429 | 0.0042 | 0.00412 | 5.8e-05 | 0.001007 | 0.296066 | 1.355641 | 2.5474 | 100.2 | 20.9 | 37.285 | 84.762348 | 80.143238 | 79.602298 | 0.009208 | 1.000831 | 0.023875 | 23.855225 | 0.151121 | 0.15757 | 0.006464 | 0.461342 | 0.461342 | 0.013901
2019-03-29 13:58 | 1553882272.5 | 285 | 0.208166 | 0.001524 | 3.3e-05 | 91.134915 | 89.622904 | 121.409473 | 21.137059 | 0.002625 | 0.002449 | 253.174003 | 0.265063 | 8.400744 | 0.002438 | 0.004306 | 0.004191 | 5.5e-05 | 0.00101 | 0.291753 | 1.334284 | 2.5473 | 100.2 | 20.9 | 37.285 | 84.847756 | 80.351142 | 80.617666 | 0.009208 | 0.997958 | 0.023843 | 23.89182 | 0.149643 | 0.157686 | 0.006736 | 0.480126 | 0.480126 | 0.013367
2019-03-29 13:58 | 1553882273.5 | 286 | 0.208241 | 0.001518 | 3.2e-05 | 91.449513 | 90.049857 | 121.315583 | 21.137494 | 0.002594 | 0.002402 | 253.141035 | 0.265512 | 8.402661 | 0.002522 | 0.004218 | 0.004227 | 5.6e-05 | 0.001009 | 0.279033 | 1.325768 | 2.5473 | 100.2 | 20.9 | 37.283 | 84.09688 | 82.381388 | 79.491487 | 0.009207 | 1.001145 | 0.023872 | 23.844536 | 0.137957 | 0.157953 | 0.006289 | 0.448731 | 0.448731 | 0.014326
2019-03-29 13:58 | 1553882274.5 | 287 | 0.208234 | 0.001518 | 3.2e-05 | 91.837145 | 90.486023 | 121.382713 | 21.137426 | 0.00262 | 0.002401 | 253.101685 | 0.264536 | 8.402681 | 0.002418 | 0.004126 | 0.004007 | 5.7e-05 | 0.001013 | 0.293191 | 1.304651 | 2.5473 | 100.2 | 20.9 | 37.281 | 84.724731 | 79.874228 | 79.452492 | 0.009207 | 1.001256 | 0.02388 | 23.849813 | 0.132571 | 0.157372 | 0.006333 | 0.45201 | 0.45201 | 0.01417
2019-03-29 13:58 | 1553882275.5 | 288 | 0.208194 | 0.001517 | 3.2e-05 | 92.086189 | 90.817755 | 121.55148 | 21.137079 | 0.002673 | 0.002393 | 253.062392 | 0.264354 | 8.402954 | 0.002394 | 0.003931 | 0.003777 | 5.4e-05 | 0.001019 | 0.301818 | 1.300099 | 2.5474 | 100.2 | 20.9 | 37.277 | 86.00744 | 79.28611 | 79.268809 | 0.009206 | 1.001778 | 0.023903 | 23.86017 | 0.124062 | 0.157264 | 0.006579 | 0.47016 | 0.47016 | 0.013614
2019-03-29 13:58 | 1553882276.5 | 289 | 0.20821 | 0.001513 | 3.1e-05 | 92.526806 | 91.082936 | 121.570962 | 21.137397 | 0.002581 | 0.002368 | 253.032683 | 0.264653 | 8.403181 | 0.002338 | 0.004002 | 0.003968 | 5.4e-05 | 0.001017 | 0.315422 | 1.312999 | 2.5474 | 100.2 | 20.9 | 37.276 | 83.799329 | 77.960302 | 78.661187 | 0.009206 | 1.003508 | 0.023925 | 23.841503 | 0.140679 | 0.157442 | 0.006488 | 0.464074 | 0.464074 | 0.013808
2019-03-29 13:58 | 1553882277.5 | 290 | 0.208246 | 0.00151 | 3.2e-05 | 92.742324 | 91.466204 | 121.591853 | 21.138172 | 0.002634 | 0.002419 | 252.998393 | 0.264809 | 8.4022 | 0.002443 | 0.003287 | 0.003226 | 5.7e-05 | 0.001011 | 0.298057 | 1.337405 | 2.5474 | 100.2 | 20.9 | 37.274 | 85.0641 | 80.478393 | 79.900665 | 0.009205 | 0.999985 | 0.023885 | 23.885516 | 0.12393 | 0.157535 | 0.006272 | 0.447773 | 0.447773 | 0.014319
2019-03-29 13:58 | 1553882278.5 | 291 | 0.208213 | 0.001509 | 3.2e-05 | 92.96413 | 91.702717 | 121.507352 | 21.13751 | 0.002608 | 0.002402 | 252.959771 | 0.264042 | 8.401075 | 0.00239 | 0.004014 | 0.003869 | 5.5e-05 | 0.001015 | 0.261779 | 1.34524 | 2.5474 | 100.2 | 20.9 | 37.275 | 84.437658 | 79.201464 | 79.490782 | 0.009206 | 1.001147 | 0.023891 | 23.86335 | 0.122198 | 0.157078 | 0.006476 | 0.462477 | 0.462477 | 0.013824
2019-03-29 13:58 | 1553882279.5 | 292 | 0.208234 | 0.001503 | 3.2e-05 | 93.176955 | 91.904076 | 121.259954 | 21.137033 | 0.002623 | 0.002364 | 252.93127 | 0.26462 | 8.401426 | 0.002402 | 0.00417 | 0.004159 | 5.5e-05 | 0.001019 | 0.299108 | 1.309245 | 2.5474 | 100.2 | 20.9 | 37.276 | 84.803958 | 79.497288 | 78.57265 | 0.009206 | 1.003761 | 0.023898 | 23.807991 | 0.123033 | 0.157423 | 0.006355 | 0.453929 | 0.453929 | 0.014115
2019-03-29 13:58 | 1553882280.5 | 293 | 0.208206 | 0.001499 | 3.3e-05 | 93.419413 | 92.168232 | 120.92477 | 21.136079 | 0.00261 | 0.002341 | 252.897497 | 0.264978 | 8.402427 | 0.00244 | 0.003495 | 0.003462 | 5.7e-05 | 0.001021 | 0.291753 | 1.309852 | 2.5473 | 100.2 | 20.9 | 37.282 | 84.481722 | 80.386721 | 78.019812 | 0.009207 | 1.005341 | 0.023883 | 23.756371 | 0.120605 | 0.157636 | 0.006528 | 0.46602 | 0.46602 | 0.013767
2019-03-29 13:58 | 1553882281.5 | 294 | 0.208204 | 0.001501 | 3.3e-05 | 93.665763 | 92.471297 | 120.748259 | 21.135917 | 0.002589 | 0.00244 | 252.856767 | 0.264699 | 8.400776 | 0.002439 | 0.00434 | 0.004232 | 5.8e-05 | 0.001022 | 0.311662 | 1.320008 | 2.5473 | 100.2 | 20.9 | 37.284 | 83.990744 | 80.37647 | 80.393533 | 0.009208 | 0.998591 | 0.023786 | 23.819123 | 0.114798 | 0.157469 | 0.006538 | 0.464868 | 0.464868 | 0.013787
2019-03-29 13:58 | 1553882282.5 | 295 | 0.208223 | 0.001492 | 3.3e-05 | 93.813633 | 92.743304 | 120.26778 | 21.136323 | 0.002623 | 0.002432 | 252.818356 | 0.26425 | 8.404195 | 0.002431 | 0.003797 | 0.003773 | 5.6e-05 | 0.001023 | 0.294297 | 1.310126 | 2.5473 | 100.2 | 20.9 | 37.289 | 84.795572 | 80.178117 | 80.216328 | 0.009209 | 0.999092 | 0.023744 | 23.765727 | 0.102636 | 0.157202 | 0.006436 | 0.456736 | 0.456736 | 0.014008
2019-03-29 13:58 | 1553882283.5 | 296 | 0.208223 | 0.001497 | 3.2e-05 | 94.071656 | 92.865827 | 119.932125 | 21.136852 | 0.002561 | 0.002456 | 252.801163 | 0.265219 | 8.401667 | 0.002478 | 0.00414 | 0.004034 | 5.2e-05 | 0.001027 | 0.298057 | 1.305105 | 2.5474 | 100.2 | 20.9 | 37.293 | 83.314539 | 81.313741 | 80.785219 | 0.00921 | 0.997486 | 0.023692 | 23.751636 | 0.115394 | 0.157779 | 0.006427 | 0.455135 | 0.455135 | 0.014109
2019-03-29 13:58 | 1553882284.5 | 297 | 0.208209 | 0.001496 | 3.2e-05 | 94.389546 | 93.433048 | 119.941044 | 21.136391 | 0.002587 | 0.002411 | 252.787075 | 0.265525 | 8.4014 | 0.002418 | 0.004093 | 0.004121 | 5.5e-05 | 0.001028 | 0.288711 | 1.333742 | 2.5473 | 100.2 | 20.9 | 37.296 | 83.923152 | 79.861449 | 79.704047 | 0.009211 | 1.000542 | 0.023729 | 23.716213 | 0.091102 | 0.157961 | 0.006516 | 0.46219 | 0.46219 | 0.01391
2019-03-29 13:58 | 1553882285.5 | 298 | 0.208219 | 0.001493 | 3.2e-05 | 94.649964 | 93.71154 | 119.711719 | 21.136245 | 0.002576 | 0.002382 | 252.746709 | 0.264731 | 8.40493 | 0.002461 | 0.004147 | 0.004122 | 5.8e-05 | 0.001031 | 0.299108 | 1.370539 | 2.5475 | 100.2 | 20.91 | 37.303 | 83.661872 | 80.913212 | 79.000554 | 0.009218 | 1.002541 | 0.02373 | 23.669898 | 0.089125 | 0.157489 | 0.006461 | 0.458324 | 0.458324 | 0.013985
2019-03-29 13:58 | 1553882286.5 | 299 | 0.208206 | 0.001492 | 3.1e-05 | 94.900804 | 94.013579 | 119.853258 | 21.136225 | 0.002566 | 0.002355 | 252.698427 | 0.264412 | 8.403188 | 0.002408 | 0.003685 | 0.003539 | 5.9e-05 | 0.001028 | 0.274167 | 1.364617 | 2.5474 | 100.2 | 20.9 | 37.306 | 83.419242 | 79.618818 | 78.345765 | 0.009213 | 1.004409 | 0.023766 | 23.661858 | 0.084016 | 0.157299 | 0.006539 | 0.46462 | 0.46462 | 0.013779
2019-03-29 13:58 | 1553882287.5 | 300 | 0.208226 | 0.0015 | 3.1e-05 | 95.101056 | 94.11699 | 119.861708 | 21.135765 | 0.002588 | 0.002346 | 252.666475 | 0.264152 | 8.401959 | 0.002397 | 0.003258 | 0.003249 | 6e-05 | 0.001023 | 0.282407 | 1.365358 | 2.5473 | 100.2 | 20.9 | 37.309 | 83.949957 | 79.367497 | 78.148053 | 0.009214 | 1.004974 | 0.023774 | 23.656036 | 0.093037 | 0.157144 | 0.00641 | 0.455604 | 0.455604 | 0.014038
2019-03-29 13:58 | 1553882288.5 | 301 | 0.208236 | 0.00149 | 3.1e-05 | 95.376741 | 94.561687 | 119.917572 | 21.135667 | 0.002627 | 0.00239 | 252.634025 | 0.265434 | 8.400081 | 0.002433 | 0.00384 | 0.003798 | 5.8e-05 | 0.00102 | 0.303587 | 1.324487 | 2.5474 | 100.2 | 20.91 | 37.309 | 84.899558 | 80.239003 | 79.196552 | 0.00922 | 1.001983 | 0.023744 | 23.696833 | 0.076765 | 0.157906 | 0.006365 | 0.451804 | 0.451804 | 0.014225
2019-03-29 13:58 | 1553882289.5 | 302 | 0.208245 | 0.001488 | 3.1e-05 | 95.695529 | 94.731991 | 120.091972 | 21.136423 | 0.002602 | 0.002346 | 252.598451 | 0.264302 | 8.404514 | 0.002435 | 0.004332 | 0.004153 | 5.6e-05 | 0.001016 | 0.313818 | 1.340912 | 2.5473 | 100.2 | 20.91 | 37.308 | 84.293994 | 80.277227 | 78.146289 | 0.009219 | 1.004979 | 0.023797 | 23.678688 | 0.090517 | 0.157233 | 0.006313 | 0.44907 | 0.44907 | 0.01425
2019-03-29 13:58 | 1553882290.5 | 303 | 0.208246 | 0.001496 | 3.1e-05 | 95.806881 | 94.833352 | 120.463304 | 21.13545 | 0.002588 | 0.002414 | 252.583481 | 0.264152 | 8.401296 | 0.002511 | 0.003791 | 0.003801 | 5.7e-05 | 0.001023 | 0.313099 | 1.296701 | 2.5473 | 100.2 | 20.91 | 37.304 | 83.965282 | 82.108004 | 79.765373 | 0.009218 | 1.000368 | 0.023779 | 23.769856 | 0.091354 | 0.157144 | 0.006296 | 0.447549 | 0.447549 | 0.014291
2019-03-29 13:58 | 1553882291.5 | 304 | 0.20826 | 0.001483 | 3.2e-05 | 96.063408 | 95.265083 | 120.648265 | 21.136131 | 0.00261 | 0.00242 | 252.555785 | 0.264712 | 8.403883 | 0.002453 | 0.003723 | 0.0036 | 5.8e-05 | 0.001025 | 0.2959 | 1.31209 | 2.5474 | 100.2 | 20.91 | 37.301 | 84.491873 | 80.701844 | 79.906375 | 0.009218 | 0.999969 | 0.023792 | 23.792849 | 0.074643 | 0.157477 | 0.006229 | 0.44298 | 0.44298 | 0.014469
2019-03-29 13:58 | 1553882292.5 | 305 | 0.208243 | 0.001483 | 3.2e-05 | 96.248395 | 95.548351 | 121.151513 | 21.134863 | 0.002541 | 0.002404 | 252.540796 | 0.264438 | 8.403721 | 0.002465 | 0.004828 | 0.00479 | 5.2e-05 | 0.001022 | 0.293578 | 1.351127 | 2.5475 | 100.2 | 20.91 | 37.296 | 82.828152 | 80.994549 | 79.52546 | 0.009216 | 1.001049 | 0.023855 | 23.829554 | 0.065294 | 0.157314 | 0.006328 | 0.45118 | 0.45118 | 0.014191
2019-03-29 13:58 | 1553882293.5 | 306 | 0.20826 | 0.001485 | 3.2e-05 | 96.466008 | 95.799881 | 121.427549 | 21.13532 | 0.002543 | 0.002399 | 252.505758 | 0.265024 | 8.402187 | 0.002453 | 0.004112 | 0.004029 | 5.6e-05 | 0.00102 | 0.283513 | 1.366016 | 2.5475 | 100.2 | 20.91 | 37.293 | 82.870668 | 80.700336 | 79.414404 | 0.009216 | 1.001364 | 0.023885 | 23.852929 | 0.061979 | 0.157663 | 0.006222 | 0.444182 | 0.444182 | 0.014447
2019-03-29 13:58 | 1553882294.5 | 307 | 0.208248 | 0.001483 | 3.3e-05 | 96.62645 | 95.923429 | 121.502192 | 21.134963 | 0.00251 | 0.002403 | 252.497766 | 0.264529 | 8.404657 | 0.002518 | 0.004183 | 0.004169 | 5.8e-05 | 0.001021 | 0.30685 | 1.352496 | 2.5474 | 100.2 | 20.91 | 37.291 | 82.072435 | 82.283736 | 79.517147 | 0.009215 | 1.001073 | 0.023889 | 23.863736 | 0.065315 | 0.157369 | 0.0063 | 0.449821 | 0.449821 | 0.014239
2019-03-29 13:58 | 1553882295.5 | 308 | 0.208253 | 0.001486 | 3.3e-05 | 96.81054 | 95.916602 | 121.420978 | 21.135349 | 0.002663 | 0.00241 | 252.483927 | 0.264926 | 8.401667 | 0.002504 | 0.004034 | 0.00394 | 5.6e-05 | 0.00102 | 0.302537 | 1.34665 | 2.5474 | 100.2 | 20.9 | 37.286 | 85.750515 | 81.939399 | 79.671075 | 0.009208 | 1.000636 | 0.023876 | 23.860965 | 0.082977 | 0.157605 | 0.006266 | 0.447107 | 0.447107 | 0.014347
2019-03-29 13:58 | 1553882296.5 | 309 | 0.208242 | 0.001483 | 3.2e-05 | 96.98475 | 96.345942 | 121.322159 | 21.134898 | 0.002589 | 0.002401 | 252.464875 | 0.264464 | 8.403253 | 0.002473 | 0.003827 | 0.003752 | 5.8e-05 | 0.001022 | 0.31238 | 1.374799 | 2.5474 | 100.2 | 20.91 | 37.284 | 83.979655 | 81.191908 | 79.468783 | 0.009213 | 1.00121 | 0.023873 | 23.844414 | 0.05911 | 0.15733 | 0.006338 | 0.45224 | 0.45224 | 0.014159
2019-03-29 13:58 | 1553882297.5 | 310 | 0.20827 | 0.001483 | 3.3e-05 | 97.118552 | 96.390651 | 121.235546 | 21.135272 | 0.002481 | 0.002406 | 252.450883 | 0.26451 | 8.403461 | 0.00247 | 0.004253 | 0.00408 | 5.6e-05 | 0.001024 | 0.306297 | 1.34511 | 2.5475 | 100.2 | 20.9 | 37.282 | 81.377104 | 81.118243 | 79.572716 | 0.009207 | 1.000915 | 0.023861 | 23.839414 | 0.067292 | 0.157357 | 0.006165 | 0.439635 | 0.439635 | 0.014568
2019-03-29 13:58 | 1553882298.5 | 311 | 0.208299 | 0.001484 | 3.2e-05 | 97.302341 | 96.64969 | 121.138137 | 21.13593 | 0.002551 | 0.002414 | 252.447088 | 0.264471 | 8.401959 | 0.00245 | 0.003264 | 0.003301 | 5.7e-05 | 0.001027 | 0.318685 | 1.376306 | 2.5475 | 100.2 | 20.9 | 37.28 | 83.067924 | 80.633875 | 79.776893 | 0.009207 | 1.000336 | 0.023845 | 23.836731 | 0.060197 | 0.157334 | 0.005995 | 0.427208 | 0.427208 | 0.014989
2019-03-29 13:58 | 1553882299.5 | 312 | 0.208262 | 0.001488 | 3.2e-05 | 97.437639 | 96.962651 | 121.188368 | 21.134821 | 0.002601 | 0.002416 | 252.413545 | 0.264809 | 8.402297 | 0.002354 | 0.004275 | 0.00414 | 6e-05 | 0.001027 | 0.27848 | 1.378525 | 2.5474 | 100.2 | 20.91 | 37.281 | 84.265024 | 78.318693 | 79.831809 | 0.009213 | 1.00018 | 0.023848 | 23.843527 | 0.043709 | 0.157535 | 0.00621 | 0.442619 | 0.442619 | 0.014486
2019-03-29 13:58 | 1553882300.5 | 313 | 0.208298 | 0.001482 | 3.2e-05 | 97.614245 | 97.013504 | 121.334366 | 21.133834 | 0.002565 | 0.002399 | 252.365685 | 0.264555 | 8.403337 | 0.002411 | 0.003728 | 0.003686 | 5.7e-05 | 0.001034 | 0.28567 | 1.350704 | 2.5475 | 100.2 | 20.91 | 37.285 | 83.403457 | 79.688349 | 79.420892 | 0.009214 | 1.001346 | 0.023876 | 23.843994 | 0.055217 | 0.157384 | 0.006 | 0.428127 | 0.428127 | 0.014962
2019-03-29 13:58 | 1553882301.5 | 314 | 0.208251 | 0.001484 | 3.2e-05 | 97.789054 | 97.158892 | 121.295872 | 21.134418 | 0.002599 | 0.002387 | 252.338602 | 0.264588 | 8.402297 | 0.002394 | 0.004042 | 0.003958 | 5.8e-05 | 0.001029 | 0.288711 | 1.328148 | 2.5474 | 100.2 | 20.91 | 37.287 | 84.210765 | 79.294342 | 79.114361 | 0.009214 | 1.002217 | 0.023883 | 23.829846 | 0.057826 | 0.157403 | 0.006285 | 0.448637 | 0.448637 | 0.01428
2019-03-29 13:58 | 1553882302.5 | 315 | 0.208207 | 0.001482 | 3.2e-05 | 97.9022 | 97.315543 | 121.08016 | 21.134224 | 0.002608 | 0.002408 | 252.315869 | 0.264686 | 8.402206 | 0.002423 | 0.003521 | 0.003511 | 6e-05 | 0.001019 | 0.287439 | 1.311352 | 2.5473 | 100.2 | 20.91 | 37.289 | 84.446252 | 79.984068 | 79.625527 | 0.009215 | 1.000765 | 0.023844 | 23.825915 | 0.053759 | 0.157461 | 0.00655 | 0.466903 | 0.466903 | 0.013726
2019-03-29 13:58 | 1553882303.5 | 316 | 0.208231 | 0.001477 | 3.2e-05 | 97.995891 | 97.42851 | 120.952001 | 21.135064 | 0.00253 | 0.002427 | 252.272417 | 0.265063 | 8.402759 | 0.002409 | 0.003808 | 0.003605 | 5.5e-05 | 0.00102 | 0.280084 | 1.310463 | 2.5473 | 100.2 | 20.91 | 37.291 | 82.57159 | 79.652776 | 80.073079 | 0.009215 | 0.999497 | 0.023816 | 23.828403 | 0.051938 | 0.157686 | 0.006412 | 0.45649 | 0.45649 | 0.014059
2019-03-29 13:58 | 1553882304.5 | 317 | 0.20826 | 0.00148 | 3.1e-05 | 98.182675 | 97.594717 | 120.634889 | 21.134133 | 0.00252 | 0.002377 | 252.212175 | 0.264829 | 8.402427 | 0.002449 | 0.003855 | 0.003863 | 5.3e-05 | 0.00102 | 0.27201 | 1.367509 | 2.5473 | 100.2 | 20.91 | 37.291 | 82.329086 | 80.601609 | 78.887973 | 0.009215 | 1.002862 | 0.023825 | 23.757191 | 0.053725 | 0.157547 | 0.006233 | 0.443923 | 0.443923 | 0.014444
2019-03-29 13:58 | 1553882305.5 | 318 | 0.208289 | 0.001471 | 3.2e-05 | 98.333238 | 97.733962 | 120.56236 | 21.133088 | 0.002574 | 0.00238 | 252.168071 | 0.26436 | 8.403051 | 0.002465 | 0.004081 | 0.003991 | 5.2e-05 | 0.001023 | 0.294075 | 1.344051 | 2.5473 | 100.2 | 20.91 | 37.287 | 83.613362 | 81.000518 | 78.962409 | 0.009214 | 1.00265 | 0.023815 | 23.752559 | 0.054678 | 0.157268 | 0.006073 | 0.432297 | 0.432297 | 0.014806
2019-03-29 13:58 | 1553882306.5 | 319 | 0.208244 | 0.001471 | 3.1e-05 | 98.476917 | 98.097435 | 120.480441 | 21.134918 | 0.002549 | 0.002364 | 252.143978 | 0.263456 | 8.403558 | 0.002479 | 0.003953 | 0.003843 | 5.2e-05 | 0.001026 | 0.282628 | 1.37432 | 2.5474 | 100.2 | 20.91 | 37.287 | 83.020059 | 81.344793 | 78.576125 | 0.009214 | 1.003751 | 0.02382 | 23.73146 | 0.034535 | 0.15673 | 0.006345 | 0.451808 | 0.451808 | 0.014119
2019-03-29 13:58 | 1553882307.5 | 320 | 0.208259 | 0.001473 | 3.1e-05 | 98.687048 | 98.254427 | 120.537713 | 21.134587 | 0.002551 | 0.002377 | 252.109113 | 0.264276 | 8.40233 | 0.002457 | 0.004126 | 0.004104 | 5.1e-05 | 0.00103 | 0.305246 | 1.353638 | 2.5475 | 100.2 | 20.91 | 37.281 | 83.059408 | 80.801768 | 78.873515 | 0.009213 | 1.002903 | 0.023816 | 23.747133 | 0.039297 | 0.157218 | 0.00625 | 0.444979 | 0.444979 | 0.01438
2019-03-29 13:58 | 1553882308.5 | 321 | 0.208286 | 0.001469 | 3e-05 | 98.86126 | 98.367053 | 120.554144 | 21.133497 | 0.002538 | 0.002411 | 252.081378 | 0.263957 | 8.401907 | 0.002399 | 0.004342 | 0.004189 | 5.2e-05 | 0.001024 | 0.311662 | 1.385356 | 2.5476 | 100.2 | 20.91 | 37.281 | 82.761914 | 79.398698 | 79.698115 | 0.009213 | 1.000559 | 0.02379 | 23.77655 | 0.044826 | 0.157028 | 0.006093 | 0.433291 | 0.433291 | 0.01475
2019-03-29 13:58 | 1553882309.5 | 322 | 0.208267 | 0.00146 | 3.1e-05 | 99.00883 | 98.623359 | 120.567757 | 21.133273 | 0.002607 | 0.002359 | 252.072484 | 0.26531 | 8.399119 | 0.002418 | 0.003568 | 0.003575 | 5.5e-05 | 0.001027 | 0.296453 | 1.409045 | 2.8281 | 100.2 | 20.91 | 37.279 | 84.417912 | 79.861548 | 78.450545 | 0.009212 | 1.004109 | 0.023833 | 23.73582 | 0.034892 | 0.157833 | 0.006221 | 0.443217 | 0.443217 | 0.014494
2019-03-29 13:58 | 1553882310.5 | 323 | 0.208278 | 0.001464 | 3.1e-05 | 99.128862 | 98.784106 | 120.339607 | 21.133808 | 0.002577 | 0.002417 | 252.038041 | 0.265082 | 8.40127 | 0.002446 | 0.003561 | 0.003531 | 5.1e-05 | 0.00103 | 0.292306 | 1.357262 | 2.5475 | 100.2 | 20.91 | 37.276 | 83.695334 | 80.530396 | 79.852694 | 0.009211 | 1.000121 | 0.023763 | 23.760588 | 0.031162 | 0.157698 | 0.006146 | 0.436606 | 0.436606 | 0.0147
2019-03-29 13:58 | 1553882311.5 | 324 | 0.208265 | 0.001459 | 3.1e-05 | 99.264459 | 98.877961 | 120.515415 | 21.133607 | 0.002601 | 0.002357 | 252.00515 | 0.264516 | 8.401777 | 0.002535 | 0.003816 | 0.003625 | 5.2e-05 | 0.001031 | 0.309173 | 1.331671 | 2.5475 | 100.2 | 20.91 | 37.272 | 84.258314 | 82.681003 | 78.395365 | 0.00921 | 1.004267 | 0.02383 | 23.728805 | 0.034895 | 0.157361 | 0.006235 | 0.44415 | 0.44415 | 0.01442
2019-03-29 13:59 | 1553882312.5 | 325 | 0.208265 | 0.001457 | 3.2e-05 | 99.448547 | 99.129148 | 120.356508 | 21.132949 | 0.002603 | 0.002405 | 251.979811 | 0.265004 | 8.402239 | 0.002496 | 0.004311 | 0.00436 | 4.9e-05 | 0.001034 | 0.286554 | 1.319753 | 2.5474 | 100.2 | 20.91 | 37.269 | 84.317796 | 81.744529 | 79.562773 | 0.00921 | 1.000943 | 0.023775 | 23.752496 | 0.028773 | 0.157651 | 0.006236 | 0.443159 | 0.443159 | 0.014479
2019-03-29 13:59 | 1553882313.5 | 326 | 0.208292 | 0.001455 | 3.1e-05 | 99.667659 | 99.060549 | 120.321534 | 21.134405 | 0.002551 | 0.002405 | 251.964516 | 0.265271 | 8.40051 | 0.002419 | 0.003342 | 0.003283 | 5.1e-05 | 0.001029 | 0.276324 | 1.363921 | 2.5475 | 100.2 | 20.91 | 37.267 | 83.056105 | 79.893165 | 79.563224 | 0.009209 | 1.000942 | 0.023771 | 23.74906 | 0.054651 | 0.15781 | 0.006078 | 0.431869 | 0.431869 | 0.014872
2019-03-29 13:59 | 1553882314.5 | 327 | 0.208282 | 0.001452 | 3.1e-05 | 99.694 | 99.378288 | 120.564238 | 21.134334 | 0.002556 | 0.002409 | 251.935171 | 0.26518 | 8.401992 | 0.002444 | 0.00358 | 0.003496 | 5.2e-05 | 0.001027 | 0.286389 | 1.365916 | 2.5474 | 100.2 | 20.91 | 37.267 | 83.173125 | 80.488849 | 79.659997 | 0.009209 | 1.000667 | 0.023792 | 23.776261 | 0.028371 | 0.157756 | 0.006142 | 0.436817 | 0.436817 | 0.014699
2019-03-29 13:59 | 1553882315.5 | 328 | 0.208259 | 0.00145 | 3.1e-05 | 99.864618 | 99.414125 | 120.552502 | 21.134052 | 0.002523 | 0.00246 | 251.911327 | 0.264503 | 8.403246 | 0.002438 | 0.003588 | 0.003599 | 5.2e-05 | 0.001024 | 0.289983 | 1.373375 | 2.5474 | 100.2 | 20.91 | 37.268 | 82.384298 | 80.351349 | 80.873591 | 0.009209 | 0.997237 | 0.02375 | 23.81596 | 0.04044 | 0.157353 | 0.006282 | 0.446022 | 0.446022 | 0.014359
2019-03-29 13:59 | 1553882316.5 | 329 | 0.208302 | 0.001444 | 3.1e-05 | 100.034938 | 99.71753 | 120.383266 | 21.133607 | 0.002579 | 0.002399 | 251.868641 | 0.26464 | 8.401439 | 0.00235 | 0.003638 | 0.003522 | 5.4e-05 | 0.001028 | 0.302703 | 1.345999 | 2.5474 | 100.2 | 20.91 | 37.268 | 83.733371 | 78.231016 | 79.398805 | 0.009209 | 1.001409 | 0.023783 | 23.749614 | 0.028426 | 0.157434 | 0.006028 | 0.428557 | 0.428557 | 0.014952
2019-03-29 13:59 | 1553882317.5 | 330 | 0.208293 | 0.001443 | 3.1e-05 | 100.032543 | 99.612413 | 120.20253 | 21.133584 | 0.002555 | 0.002386 | 251.850854 | 0.263807 | 8.405105 | 0.002346 | 0.003952 | 0.003915 | 5.4e-05 | 0.001029 | 0.319736 | 1.354804 | 2.5474 | 100.2 | 20.91 | 37.27 | 83.169271 | 78.132001 | 79.089283 | 0.00921 | 1.002289 | 0.023776 | 23.721359 | 0.037646 | 0.156939 | 0.006089 | 0.432777 | 0.432777 | 0.014759
2019-03-29 13:59 | 1553882318.5 | 331 | 0.208273 | 0.001443 | 3e-05 | 100.154671 | 99.841075 | 120.384205 | 21.133393 | 0.002543 | 0.002402 | 251.808974 | 0.264393 | 8.402967 | 0.002425 | 0.004607 | 0.004468 | 5.6e-05 | 0.001034 | 0.285117 | 1.351768 | 2.5475 | 100.2 | 20.91 | 37.274 | 82.882742 | 80.04262 | 79.494477 | 0.009211 | 1.001137 | 0.02378 | 23.752929 | 0.02805 | 0.157287 | 0.006207 | 0.441309 | 0.441309 | 0.014506
2019-03-29 13:59 | 1553882319.5 | 332 | 0.208296 | 0.001442 | 3e-05 | 100.210945 | 99.918549 | 120.38444 | 21.13349 | 0.002604 | 0.00239 | 251.778843 | 0.264816 | 8.402336 | 0.002446 | 0.003598 | 0.003595 | 5.3e-05 | 0.001037 | 0.314537 | 1.330299 | 2.5473 | 100.2 | 20.91 | 37.277 | 84.33251 | 80.541623 | 79.188192 | 0.009212 | 1.002007 | 0.02379 | 23.742635 | 0.026137 | 0.157539 | 0.00607 | 0.431698 | 0.431698 | 0.014853
2019-03-29 13:59 | 1553882320.5 | 333 | 0.208293 | 0.001442 | 3e-05 | 100.319601 | 99.810701 | 120.494054 | 21.133494 | 0.002575 | 0.002397 | 251.763893 | 0.264321 | 8.402219 | 0.00248 | 0.00347 | 0.00341 | 5.8e-05 | 0.001037 | 0.305412 | 1.3223 | 2.5474 | 100.2 | 20.91 | 37.279 | 83.632512 | 81.348699 | 79.363612 | 0.009212 | 1.001509 | 0.023795 | 23.759354 | 0.045489 | 0.157245 | 0.00609 | 0.433239 | 0.433239 | 0.014772
2019-03-29 13:59 | 1553882321.5 | 334 | 0.208289 | 0.001439 | 2.9e-05 | 100.3654 | 100.021616 | 120.281865 | 21.133471 | 0.002599 | 0.002367 | 251.746374 | 0.264692 | 8.404598 | 0.002383 | 0.003365 | 0.003303 | 5.7e-05 | 0.001034 | 0.321008 | 1.315633 | 2.5474 | 100.2 | 20.91 | 37.285 | 84.219945 | 79.024535 | 78.64176 | 0.009214 | 1.003564 | 0.023799 | 23.714107 | 0.03069 | 0.157465 | 0.006117 | 0.435212 | 0.435212 | 0.014726
2019-03-29 13:59 | 1553882322.5 | 335 | 0.208265 | 0.001436 | 3e-05 | 100.387849 | 100.061206 | 120.298295 | 21.133435 | 0.002536 | 0.002355 | 251.735545 | 0.264764 | 8.402642 | 0.002519 | 0.003697 | 0.003689 | 5.5e-05 | 0.001032 | 0.293578 | 1.32817 | 2.5474 | 100.2 | 20.91 | 37.287 | 82.71281 | 82.285378 | 78.361079 | 0.009214 | 1.004365 | 0.02381 | 23.706264 | 0.029151 | 0.157508 | 0.006267 | 0.446135 | 0.446135 | 0.014369
2019-03-29 13:59 | 1553882323.5 | 336 | 0.208312 | 0.001434 | 3e-05 | 100.47286 | 100.214788 | 120.40087 | 21.134146 | 0.002595 | 0.002403 | 251.71908 | 0.264328 | 8.402109 | 0.002504 | 0.004316 | 0.004201 | 5.5e-05 | 0.001027 | 0.288545 | 1.351424 | 2.5475 | 100.2 | 20.91 | 37.293 | 84.123207 | 81.940635 | 79.49689 | 0.009216 | 1.00113 | 0.023781 | 23.754654 | 0.023004 | 0.157249 | 0.005983 | 0.425334 | 0.425334 | 0.015047
2019-03-29 13:59 | 1553882324.5 | 337 | 0.208295 | 0.001436 | 3e-05 | 100.564156 | 100.29499 | 120.292428 | 21.133594 | 0.002537 | 0.002396 | 251.71471 | 0.264484 | 8.4027 | 0.002491 | 0.003604 | 0.003611 | 5.8e-05 | 0.001022 | 0.290149 | 1.34438 | 2.5475 | 100.2 | 20.91 | 37.295 | 82.723062 | 81.61103 | 79.331749 | 0.009216 | 1.001599 | 0.023776 | 23.738394 | 0.023973 | 0.157342 | 0.006087 | 0.432645 | 0.432645 | 0.014802
2019-03-29 13:59 | 1553882325.5 | 338 | 0.208292 | 0.001434 | 3e-05 | 100.608756 | 100.506587 | 120.607897 | 21.13325 | 0.002532 | 0.002377 | 251.68847 | 0.264777 | 8.402492 | 0.002425 | 0.00332 | 0.003228 | 5.6e-05 | 0.001012 | 0.28296 | 1.316335 | 2.5473 | 100.2 | 20.91 | 37.297 | 82.614304 | 80.034791 | 78.878466 | 0.009217 | 1.002889 | 0.023823 | 23.754212 | 0.009088 | 0.157516 | 0.00611 | 0.435125 | 0.435125 | 0.014733
2019-03-29 13:59 | 1553882326.5 | 339 | 0.20827 | 0.001434 | 3e-05 | 100.702746 | 100.417513 | 120.762111 | 21.134305 | 0.002591 | 0.002355 | 251.700641 | 0.265076 | 8.402785 | 0.002422 | 0.003215 | 0.003165 | 6e-05 | 0.001005 | 0.283679 | 1.333553 | 2.5473 | 100.2 | 20.91 | 37.303 | 84.02044 | 79.974054 | 78.353994 | 0.009218 | 1.004385 | 0.023856 | 23.751681 | 0.025371 | 0.157694 | 0.006238 | 0.444873 | 0.444873 | 0.014427
2019-03-29 13:59 | 1553882327.5 | 340 | 0.208296 | 0.001432 | 3e-05 | 100.647969 | 100.498056 | 120.66118 | 21.133773 | 0.002531 | 0.002372 | 251.678235 | 0.264159 | 8.400263 | 0.00238 | 0.004356 | 0.004163 | 5.9e-05 | 0.001001 | 0.315809 | 1.340614 | 2.5474 | 100.2 | 20.91 | 37.305 | 82.595339 | 78.948416 | 78.766039 | 0.009219 | 1.003209 | 0.023832 | 23.755665 | 0.013333 | 0.157148 | 0.006082 | 0.433322 | 0.433322 | 0.01476
2019-03-29 13:59 | 1553882328.5 | 341 | 0.208292 | 0.00143 | 3e-05 | 100.687779 | 100.470753 | 120.505324 | 21.133643 | 0.002577 | 0.002323 | 251.663783 | 0.262949 | 8.400776 | 0.002383 | 0.004048 | 0.003994 | 6.1e-05 | 0.000994 | 0.285117 | 1.34688 | 2.5473 | 100.2 | 20.91 | 37.307 | 83.680987 | 79.035515 | 77.589533 | 0.009219 | 1.006574 | 0.023856 | 23.7006 | 0.0193 | 0.156428 | 0.006114 | 0.436011 | 0.436011 | 0.014602
2019-03-29 13:59 | 1553882329.5 | 342 | 0.208291 | 0.001431 | 3.1e-05 | 100.762314 | 100.408638 | 120.576211 | 21.134532 | 0.002596 | 0.002455 | 251.629052 | 0.263703 | 8.402427 | 0.002415 | 0.004204 | 0.004198 | 6.1e-05 | 0.000993 | 0.279752 | 1.340976 | 2.5472 | 100.2 | 20.91 | 37.308 | 84.157008 | 79.795723 | 80.749321 | 0.009219 | 0.997587 | 0.023757 | 23.814121 | 0.031451 | 0.156877 | 0.006119 | 0.434573 | 0.434573 | 0.014692
2019-03-29 13:59 | 1553882330.5 | 343 | 0.208294 | 0.001433 | 3.1e-05 | 100.807811 | 100.746173 | 120.449226 | 21.133935 | 0.002606 | 0.002384 | 251.602639 | 0.264035 | 8.401491 | 0.002334 | 0.00367 | 0.003587 | 5.5e-05 | 0.000992 | 0.291034 | 1.321802 | 2.5473 | 100.2 | 20.91 | 37.308 | 84.397633 | 77.839933 | 79.050696 | 0.009219 | 1.002398 | 0.023801 | 23.744388 | 0.005471 | 0.157074 | 0.006099 | 0.433956 | 0.433956 | 0.014732
2019-03-29 13:59 | 1553882331.5 | 344 | 0.208328 | 0.001426 | 3.1e-05 | 100.878455 | 100.489524 | 120.344539 | 21.133844 | 0.002525 | 0.002428 | 251.565417 | 0.264302 | 8.403955 | 0.002433 | 0.004 | 0.003909 | 5.7e-05 | 0.000995 | 0.295735 | 1.344054 | 2.5474 | 100.2 | 20.91 | 37.308 | 82.44732 | 80.233389 | 80.110826 | 0.009219 | 0.99939 | 0.023755 | 23.76976 | 0.034552 | 0.157233 | 0.005901 | 0.41896 | 0.41896 | 0.015274
2019-03-29 13:59 | 1553882332.5 | 345 | 0.208288 | 0.001423 | 3.1e-05 | 100.904796 | 100.691909 | 120.420354 | 21.133666 | 0.002604 | 0.002323 | 251.539867 | 0.264412 | 8.40179 | 0.002392 | 0.003411 | 0.003383 | 5.8e-05 | 0.001007 | 0.27743 | 1.385227 | 2.5474 | 100.2 | 20.91 | 37.307 | 84.341097 | 79.235941 | 77.577782 | 0.009219 | 1.006608 | 0.023848 | 23.691846 | 0.018891 | 0.157299 | 0.006145 | 0.438023 | 0.438023 | 0.014616
2019-03-29 13:59 | 1553882333.5 | 346 | 0.208311 | 0.001423 | 3.2e-05 | 100.932333 | 100.77723 | 120.401811 | 21.133594 | 0.00251 | 0.00236 | 251.490722 | 0.265336 | 8.401517 | 0.002414 | 0.003939 | 0.003825 | 6.2e-05 | 0.001008 | 0.28672 | 1.33323 | 2.5474 | 100.2 | 20.91 | 37.307 | 82.087453 | 79.780875 | 78.477287 | 0.009219 | 1.004033 | 0.023816 | 23.720381 | 0.013756 | 0.157848 | 0.006005 | 0.427414 | 0.427414 | 0.015031
2019-03-29 13:59 | 1553882334.5 | 347 | 0.208308 | 0.001424 | 3.2e-05 | 100.887733 | 100.736274 | 120.452042 | 21.132644 | 0.002545 | 0.002414 | 251.435693 | 0.264068 | 8.401147 | 0.002382 | 0.003806 | 0.003683 | 6.3e-05 | 0.001005 | 0.294629 | 1.383292 | 2.5475 | 100.2 | 20.91 | 37.304 | 82.91952 | 79.010517 | 79.772023 | 0.009218 | 1.00035 | 0.023777 | 23.768969 | 0.013438 | 0.157094 | 0.006024 | 0.428079 | 0.428079 | 0.014936
2019-03-29 13:59 | 1553882335.5 | 348 | 0.208321 | 0.001417 | 3.1e-05 | 100.92006 | 100.77484 | 120.064044 | 21.133036 | 0.002573 | 0.002381 | 251.423963 | 0.263495 | 8.403539 | 0.002393 | 0.00405 | 0.003943 | 5.9e-05 | 0.001002 | 0.290481 | 1.348785 | 2.5474 | 100.2 | 20.91 | 37.302 | 83.589988 | 79.273537 | 78.978939 | 0.009218 | 1.002603 | 0.023766 | 23.703977 | 0.01288 | 0.156753 | 0.005953 | 0.422863 | 0.422863 | 0.015087
2019-03-29 13:59 | 1553882336.5 | 349 | 0.208314 | 0.001417 | 3.2e-05 | 101.033507 | 100.612388 | 120.312615 | 21.133367 | 0.002582 | 0.002375 | 251.380243 | 0.264894 | 8.402102 | 0.002429 | 0.003761 | 0.003723 | 5.9e-05 | 0.001 | 0.303587 | 1.375212 | 2.5475 | 100.2 | 20.91 | 37.3 | 83.817298 | 80.129108 | 78.836529 | 0.009217 | 1.003008 | 0.023795 | 23.723703 | 0.03736 | 0.157585 | 0.005997 | 0.42649 | 0.42649 | 0.015038
2019-03-29 13:59 | 1553882337.5 | 350 | 0.208299 | 0.001411 | 3.1e-05 | 100.997289 | 100.922277 | 120.786756 | 21.133036 | 0.002564 | 0.00234 | 251.355958 | 0.264256 | 8.402115 | 0.002373 | 0.003666 | 0.003611 | 6.1e-05 | 0.000999 | 0.277927 | 1.321487 | 2.5473 | 100.2 | 20.91 | 37.298 | 83.367578 | 78.7956 | 77.990431 | 0.009217 | 1.005425 | 0.023871 | 23.741817 | 0.006646 | 0.157206 | 0.006092 | 0.434644 | 0.434644 | 0.014721
2019-03-29 13:59 | 1553882338.5 | 351 | 0.208304 | 0.001415 | 3.1e-05 | 101.084394 | 100.867672 | 120.578087 | 21.133692 | 0.002583 | 0.002419 | 251.330734 | 0.264575 | 8.402635 | 0.002382 | 0.004066 | 0.004067 | 6.1e-05 | 0.000998 | 0.269521 | 1.302299 | 2.5473 | 100.2 | 20.91 | 37.296 | 83.823866 | 78.999038 | 79.885504 | 0.009216 | 1.000028 | 0.023786 | 23.785225 | 0.019197 | 0.157396 | 0.006064 | 0.431095 | 0.431095 | 0.01486
2019-03-29 13:59 | 1553882339.5 | 352 | 0.208307 | 0.001413 | 3.2e-05 | 101.082898 | 100.819548 | 120.491474 | 21.132991 | 0.002545 | 0.002371 | 251.298016 | 0.26436 | 8.400516 | 0.002392 | 0.003502 | 0.003394 | 6.2e-05 | 0.001002 | 0.306629 | 1.350288 | 2.5475 | 100.2 | 20.91 | 37.291 | 82.923703 | 79.234565 | 78.738609 | 0.009215 | 1.003287 | 0.023816 | 23.738028 | 0.023333 | 0.157268 | 0.006042 | 0.430097 | 0.430097 | 0.014882
2019-03-29 13:59 | 1553882340.5 | 353 | 0.208312 | 0.001407 | 3.2e-05 | 101.114927 | 100.815113 | 120.475747 | 21.133296 | 0.002532 | 0.002362 | 251.272657 | 0.264347 | 8.402011 | 0.002391 | 0.003544 | 0.003524 | 6.1e-05 | 0.001002 | 0.303587 | 1.351596 | 2.5473 | 100.2 | 20.91 | 37.288 | 82.601126 | 79.223808 | 78.526976 | 0.009214 | 1.003891 | 0.023822 | 23.72934 | 0.026561 | 0.15726 | 0.00602 | 0.42856 | 0.42856 | 0.014935
2019-03-29 13:59 | 1553882341.5 | 354 | 0.208315 | 0.001405 | 3.3e-05 | 101.109538 | 100.870401 | 120.676671 | 21.132326 | 0.002527 | 0.002376 | 251.267118 | 0.264725 | 8.400022 | 0.002378 | 0.004087 | 0.003966 | 6.2e-05 | 0.001008 | 0.295513 | 1.316566 | 2.5474 | 100.2 | 20.91 | 37.284 | 82.476137 | 78.912651 | 78.854982 | 0.009213 | 1.002956 | 0.02383 | 23.760192 | 0.02118 | 0.157485 | 0.006004 | 0.427545 | 0.427545 | 0.014992
2019-03-29 13:59 | 1553882342.5 | 355 | 0.208298 | 0.001404 | 3.2e-05 | 101.143661 | 100.950946 | 120.620337 | 21.13313 | 0.002641 | 0.002355 | 251.251458 | 0.264529 | 8.401186 | 0.002393 | 0.003195 | 0.003136 | 6.1e-05 | 0.001013 | 0.29391 | 1.32143 | 2.5474 | 100.2 | 20.91 | 37.281 | 85.216269 | 79.276752 | 78.342041 | 0.009213 | 1.004419 | 0.023842 | 23.737331 | 0.017059 | 0.157369 | 0.00611 | 0.435364 | 0.435364 | 0.014712
2019-03-29 13:59 | 1553882343.5 | 356 | 0.208282 | 0.001401 | 3.2e-05 | 101.175391 | 100.858797 | 120.545695 | 21.13217 | 0.002583 | 0.002417 | 251.256289 | 0.264588 | 8.402479 | 0.002365 | 0.003878 | 0.003867 | 6.2e-05 | 0.00101 | 0.304306 | 1.326821 | 2.5474 | 100.2 | 20.91 | 37.273 | 83.841144 | 78.599169 | 79.846539 | 0.009211 | 1.000138 | 0.023784 | 23.780717 | 0.028033 | 0.157403 | 0.006213 | 0.441693 | 0.441693 | 0.014504
2019-03-29 13:59 | 1553882344.5 | 357 | 0.208324 | 0.001399 | 3.3e-05 | 101.178085 | 100.8489 | 120.371295 | 21.133361 | 0.002579 | 0.002381 | 251.2505 | 0.264614 | 8.402915 | 0.002403 | 0.004223 | 0.004144 | 6.2e-05 | 0.001011 | 0.247622 | 1.332195 | 2.5473 | 100.2 | 20.91 | 37.266 | 83.733854 | 79.514631 | 78.986222 | 0.009209 | 1.002582 | 0.023796 | 23.734533 | 0.029149 | 0.157419 | 0.005959 | 0.423735 | 0.423735 | 0.01512
2019-03-29 13:59 | 1553882345.5 | 358 | 0.208309 | 0.001397 | 3.3e-05 | 101.197841 | 100.96289 | 120.717747 | 21.132306 | 0.002503 | 0.002379 | 251.228975 | 0.265264 | 8.401296 | 0.002429 | 0.003994 | 0.003877 | 6.5e-05 | 0.001015 | 0.292859 | 1.340998 | 2.5474 | 100.2 | 20.91 | 37.26 | 81.9201 | 80.140575 | 78.923445 | 0.009207 | 1.002761 | 0.023832 | 23.766546 | 0.020791 | 0.157806 | 0.00605 | 0.430842 | 0.430842 | 0.014907
2019-03-29 13:59 | 1553882346.5 | 359 | 0.208298 | 0.001403 | 3.3e-05 | 101.233761 | 101.049578 | 120.707889 | 21.132196 | 0.002503 | 0.002414 | 251.207604 | 0.265206 | 8.400133 | 0.002312 | 0.003936 | 0.003892 | 6e-05 | 0.001015 | 0.31238 | 1.392125 | 2.5474 | 100.2 | 20.91 | 37.241 | 81.914464 | 77.328406 | 79.77327 | 0.009203 | 1.000346 | 0.023802 | 23.794241 | 0.016288 | 0.157771 | 0.00611 | 0.434588 | 0.434588 | 0.014776
2019-03-29 13:59 | 1553882347.5 | 360 | 0.20833 | 0.001397 | 3.4e-05 | 101.182276 | 101.032854 | 120.555319 | 21.132738 | 0.002566 | 0.002387 | 251.19043 | 0.264796 | 8.4009 | 0.00242 | 0.003974 | 0.003946 | 6.1e-05 | 0.001022 | 0.297338 | 1.350991 | 2.5476 | 100.2 | 20.91 | 37.241 | 83.424994 | 79.914137 | 79.127389 | 0.009203 | 1.00218 | 0.023809 | 23.757429 | 0.013219 | 0.157527 | 0.005925 | 0.421468 | 0.421468 | 0.015212
2019-03-29 13:59 | 1553882348.5 | 361 | 0.208356 | 0.001397 | 3.3e-05 | 101.205923 | 100.996336 | 120.598742 | 21.132783 | 0.002532 | 0.002372 | 251.162484 | 0.264809 | 8.401426 | 0.002368 | 0.003552 | 0.003478 | 6.2e-05 | 0.00102 | 0.2959 | 1.37292 | 2.5475 | 100.2 | 20.91 | 37.217 | 82.606879 | 78.658152 | 78.768202 | 0.009197 | 1.003203 | 0.023826 | 23.749591 | 0.018542 | 0.157535 | 0.005772 | 0.410864 | 0.410864 | 0.015605
2019-03-29 13:59 | 1553882349.5 | 362 | 0.20834 | 0.001401 | 3.3e-05 | 101.24723 | 100.964255 | 120.740515 | 21.132936 | 0.002584 | 0.002403 | 251.141343 | 0.264562 | 8.403467 | 0.002421 | 0.003504 | 0.003457 | 6.1e-05 | 0.001022 | 0.307182 | 1.338383 | 2.5473 | 100.2 | 20.91 | 37.217 | 83.851987 | 79.941485 | 79.508932 | 0.009197 | 1.001096 | 0.023815 | 23.788542 | 0.025034 | 0.157388 | 0.005861 | 0.417049 | 0.417049 | 0.01536
2019-03-29 13:59 | 1553882350.5 | 363 | 0.208363 | 0.001392 | 3.3e-05 | 101.242741 | 101.201111 | 121.091661 | 21.131917 | 0.002565 | 0.002388 | 251.106459 | 0.265277 | 8.40103 | 0.002445 | 0.004107 | 0.004121 | 6.4e-05 | 0.001031 | 0.286554 | 1.354288 | 2.5475 | 100.2 | 20.91 | 37.209 | 83.396306 | 80.504288 | 79.153986 | 0.009195 | 1.002104 | 0.023861 | 23.811117 | 0.003679 | 0.157814 | 0.005733 | 0.408729 | 0.408729 | 0.015715
2019-03-29 13:59 | 1553882351.5 | 364 | 0.208366 | 0.001392 | 3.3e-05 | 101.269381 | 100.901118 | 120.943315 | 21.132637 | 0.002556 | 0.002372 | 251.059652 | 0.263872 | 8.401784 | 0.002545 | 0.004181 | 0.004058 | 6.2e-05 | 0.001032 | 0.31509 | 1.332059 | 2.5474 | 100.2 | 20.91 | 37.194 | 83.194078 | 82.910137 | 78.762534 | 0.009191 | 1.003219 | 0.02386 | 23.783303 | 0.032586 | 0.156978 | 0.005719 | 0.407662 | 0.407662 | 0.015672
2019-03-29 13:59 | 1553882352.5 | 365 | 0.208352 | 0.001394 | 3.3e-05 | 101.299015 | 100.908284 | 120.951999 | 21.132439 | 0.002533 | 0.002414 | 251.01919 | 0.265115 | 8.401725 | 0.002418 | 0.004376 | 0.004337 | 6.4e-05 | 0.001034 | 0.29391 | 1.333386 | 2.5475 | 100.2 | 20.91 | 37.187 | 82.640202 | 79.877079 | 79.771824 | 0.009189 | 1.00035 | 0.023827 | 23.818239 | 0.034568 | 0.157717 | 0.005801 | 0.412964 | 0.412964 | 0.015544
2019-03-29 13:59 | 1553882353.5 | 366 | 0.208305 | 0.001386 | 3.3e-05 | 101.217597 | 100.989511 | 120.745442 | 21.132027 | 0.002539 | 0.002326 | 250.986741 | 0.264861 | 8.402252 | 0.002474 | 0.003854 | 0.003777 | 6.4e-05 | 0.001036 | 0.291587 | 1.330023 | 2.5474 | 100.2 | 20.91 | 37.174 | 82.763613 | 81.203784 | 77.656441 | 0.009186 | 1.006382 | 0.023878 | 23.726464 | 0.020179 | 0.157566 | 0.006094 | 0.434834 | 0.434834 | 0.014748
2019-03-29 13:59 | 1553882354.5 | 367 | 0.208372 | 0.001387 | 3.3e-05 | 101.206222 | 101.031148 | 120.984625 | 21.132757 | 0.002534 | 0.002414 | 250.941008 | 0.264998 | 8.401842 | 0.002436 | 0.003963 | 0.003899 | 6.1e-05 | 0.001045 | 0.302537 | 1.358998 | 2.5475 | 100.2 | 20.91 | 37.168 | 82.656858 | 80.293857 | 79.759636 | 0.009185 | 1.000385 | 0.02383 | 23.82104 | 0.015486 | 0.157647 | 0.005689 | 0.404998 | 0.404998 | 0.015843
2019-03-29 13:59 | 1553882355.5 | 368 | 0.208341 | 0.001383 | 3.4e-05 | 101.2155 | 100.982343 | 120.92477 | 21.132647 | 0.002594 | 0.002347 | 250.921055 | 0.264946 | 8.402083 | 0.002495 | 0.00405 | 0.003988 | 6.2e-05 | 0.00105 | 0.303809 | 1.381534 | 2.5474 | 100.2 | 20.91 | 37.164 | 84.098186 | 81.712267 | 78.166893 | 0.009184 | 1.00492 | 0.023878 | 23.761345 | 0.020628 | 0.157616 | 0.005878 | 0.419312 | 0.419312 | 0.015299
2019-03-29 13:59 | 1553882356.5 | 369 | 0.208342 | 0.001378 | 3.4e-05 | 101.278061 | 100.978249 | 120.896368 | 21.132682 | 0.00254 | 0.002378 | 250.903996 | 0.265245 | 8.401179 | 0.002509 | 0.003751 | 0.003623 | 6.1e-05 | 0.00105 | 0.329469 | 1.354405 | 2.5475 | 100.2 | 20.91 | 37.156 | 82.796223 | 82.061568 | 78.903625 | 0.009182 | 1.002817 | 0.02385 | 23.783453 | 0.026518 | 0.157794 | 0.005878 | 0.418862 | 0.418862 | 0.015333
2019-03-29 13:59 | 1553882357.5 | 370 | 0.208405 | 0.001376 | 3.4e-05 | 101.223583 | 100.969374 | 120.830411 | 21.132491 | 0.002575 | 0.002326 | 250.897651 | 0.264646 | 8.400601 | 0.002473 | 0.004324 | 0.00423 | 6.1e-05 | 0.001049 | 0.318132 | 1.399481 | 2.5475 | 100.2 | 20.92 | 37.152 | 83.644041 | 81.196543 | 77.656891 | 0.009186 | 1.006381 | 0.023886 | 23.734826 | 0.022491 | 0.157438 | 0.005501 | 0.392419 | 0.392419 | 0.016329
2019-03-29 13:59 | 1553882358.5 | 371 | 0.208321 | 0.001376 | 3.4e-05 | 101.221189 | 101.165274 | 121.03955 | 21.132793 | 0.00255 | 0.002326 | 250.886477 | 0.264406 | 8.403025 | 0.002423 | 0.004227 | 0.004196 | 5.8e-05 | 0.001049 | 0.316528 | 1.417106 | 2.5475 | 100.2 | 20.92 | 37.146 | 83.030498 | 79.9983 | 77.643969 | 0.009185 | 1.006418 | 0.023907 | 23.754921 | 0.004942 | 0.157295 | 0.006007 | 0.429053 | 0.429053 | 0.014921
2019-03-29 13:59 | 1553882359.5 | 372 | 0.208315 | 0.001369 | 3.4e-05 | 101.293327 | 100.94958 | 120.716101 | 21.132919 | 0.002546 | 0.002366 | 250.875954 | 0.26423 | 8.402076 | 0.00248 | 0.0042 | 0.004104 | 5.6e-05 | 0.001043 | 0.261613 | 1.344903 | 2.5473 | 100.2 | 20.92 | 37.143 | 82.948637 | 81.363043 | 78.627048 | 0.009184 | 1.003606 | 0.023842 | 23.756378 | 0.030406 | 0.157191 | 0.006052 | 0.431137 | 0.431137 | 0.014839
2019-03-29 13:59 | 1553882360.5 | 373 | 0.208364 | 0.001372 | 3.5e-05 | 101.187065 | 100.916134 | 120.460018 | 21.132436 | 0.002533 | 0.002318 | 250.876568 | 0.264438 | 8.403812 | 0.002385 | 0.004279 | 0.004283 | 5.7e-05 | 0.001037 | 0.28567 | 1.335266 | 2.5475 | 100.2 | 20.92 | 37.141 | 82.631544 | 79.0639 | 77.468951 | 0.009184 | 1.00692 | 0.023856 | 23.692071 | 0.023981 | 0.157314 | 0.005754 | 0.410037 | 0.410037 | 0.015615
2019-03-29 13:59 | 1553882361.5 | 374 | 0.208379 | 0.001373 | 3.5e-05 | 101.237952 | 101.018861 | 120.562123 | 21.132663 | 0.002481 | 0.002292 | 250.870952 | 0.264536 | 8.401433 | 0.002425 | 0.003557 | 0.003407 | 5.9e-05 | 0.001036 | 0.324934 | 1.322691 | 2.5475 | 100.2 | 20.92 | 37.137 | 81.378418 | 80.029415 | 76.82696 | 0.009183 | 1.008768 | 0.023888 | 23.6804 | 0.019378 | 0.157372 | 0.00566 | 0.403798 | 0.403798 | 0.015862
2019-03-29 13:59 | 1553882362.5 | 375 | 0.208365 | 0.001368 | 3.6e-05 | 101.225079 | 100.908284 | 120.543579 | 21.132403 | 0.002519 | 0.002359 | 250.869667 | 0.26384 | 8.403155 | 0.00252 | 0.003988 | 0.00383 | 5.8e-05 | 0.00103 | 0.304693 | 1.332701 | 2.5474 | 100.2 | 20.92 | 37.135 | 82.299281 | 82.325724 | 78.441772 | 0.009182 | 1.004134 | 0.023831 | 23.733144 | 0.028037 | 0.156958 | 0.005754 | 0.409533 | 0.409533 | 0.015599
2019-03-29 13:59 | 1553882363.5 | 376 | 0.208333 | 0.00137 | 3.6e-05 | 101.2161 | 101.011354 | 120.978053 | 21.131748 | 0.002569 | 0.002363 | 250.86317 | 0.265076 | 8.404956 | 0.002484 | 0.00416 | 0.004158 | 5.7e-05 | 0.001027 | 0.317966 | 1.345453 | 2.5476 | 100.2 | 20.92 | 37.131 | 83.491357 | 81.456367 | 78.541093 | 0.009181 | 1.003851 | 0.023871 | 23.779233 | 0.018112 | 0.157694 | 0.005943 | 0.423748 | 0.423748 | 0.015146
2019-03-29 13:59 | 1553882364.5 | 377 | 0.208418 | 0.001366 | 3.6e-05 | 101.110435 | 100.927737 | 121.091658 | 21.131832 | 0.00251 | 0.002388 | 250.862652 | 0.264022 | 8.401491 | 0.002489 | 0.003893 | 0.003913 | 5.7e-05 | 0.001029 | 0.296619 | 1.323917 | 2.5474 | 100.2 | 20.92 | 37.131 | 82.076368 | 81.573265 | 79.138285 | 0.009181 | 1.002149 | 0.023862 | 23.810586 | 0.016177 | 0.157067 | 0.005436 | 0.387287 | 0.387287 | 0.016506
2019-03-29 13:59 | 1553882365.5 | 378 | 0.208352 | 0.001366 | 3.6e-05 | 101.156532 | 100.988145 | 120.878764 | 21.131167 | 0.00246 | 0.002344 | 250.839115 | 0.26425 | 8.405658 | 0.002487 | 0.00383 | 0.003739 | 5.6e-05 | 0.001021 | 0.282075 | 1.347305 | 2.5475 | 100.2 | 20.92 | 37.13 | 80.868628 | 81.51974 | 78.084486 | 0.009181 | 1.005156 | 0.023877 | 23.754038 | 0.014902 | 0.157202 | 0.005832 | 0.415841 | 0.415841 | 0.015386
2019-03-29 13:59 | 1553882366.5 | 379 | 0.208376 | 0.001364 | 3.7e-05 | 101.11792 | 100.731839 | 120.617048 | 21.131112 | 0.002593 | 0.002351 | 250.822842 | 0.264666 | 8.403851 | 0.002468 | 0.004592 | 0.004506 | 5.6e-05 | 0.001021 | 0.284785 | 1.353279 | 2.5475 | 100.2 | 20.92 | 37.126 | 84.078179 | 81.054841 | 78.244935 | 0.00918 | 1.004697 | 0.023845 | 23.733728 | 0.034217 | 0.15745 | 0.005693 | 0.405357 | 0.405357 | 0.015809
2019-03-29 13:59 | 1553882367.5 | 380 | 0.208367 | 0.001367 | 3.7e-05 | 101.080802 | 100.967327 | 120.795906 | 21.131845 | 0.002486 | 0.002376 | 250.793133 | 0.264594 | 8.400425 | 0.00236 | 0.00395 | 0.003885 | 5.5e-05 | 0.001022 | 0.329469 | 1.344192 | 2.5475 | 100.2 | 20.92 | 37.124 | 81.507178 | 78.462375 | 78.860763 | 0.00918 | 1.002939 | 0.023842 | 23.772122 | 0.010047 | 0.157407 | 0.005744 | 0.40896 | 0.40896 | 0.015665
2019-03-29 13:59 | 1553882368.5 | 381 | 0.208356 | 0.001362 | 3.7e-05 | 101.152941 | 100.81716 | 120.82149 | 21.131424 | 0.002487 | 0.002344 | 250.753016 | 0.264653 | 8.404507 | 0.002448 | 0.004179 | 0.004102 | 5.4e-05 | 0.001023 | 0.281522 | 1.371032 | 2.5476 | 100.2 | 20.93 | 37.123 | 81.525277 | 80.587204 | 78.076085 | 0.009185 | 1.00518 | 0.023871 | 23.748126 | 0.029741 | 0.157442 | 0.005816 | 0.414574 | 0.414574 | 0.015457
2019-03-29 13:59 | 1553882369.5 | 382 | 0.208402 | 0.001357 | 3.7e-05 | 101.11283 | 100.751633 | 121.10269 | 21.132154 | 0.002524 | 0.002378 | 250.748339 | 0.264809 | 8.402525 | 0.002345 | 0.003571 | 0.003528 | 5.5e-05 | 0.001024 | 0.309505 | 1.341839 | 2.5474 | 100.2 | 20.93 | 37.12 | 82.41515 | 78.10875 | 78.897587 | 0.009184 | 1.002834 | 0.023871 | 23.803535 | 0.032009 | 0.157535 | 0.005543 | 0.395052 | 0.395052 | 0.01623
2019-03-29 13:59 | 1553882370.5 | 383 | 0.208394 | 0.001353 | 3.7e-05 | 101.015549 | 100.865965 | 121.156911 | 21.132095 | 0.002587 | 0.002346 | 250.721026 | 0.264126 | 8.401543 | 0.002408 | 0.003456 | 0.003411 | 5.5e-05 | 0.001024 | 0.330354 | 1.369759 | 2.5474 | 100.2 | 20.92 | 37.117 | 83.935573 | 79.627307 | 78.127434 | 0.009178 | 1.005033 | 0.023903 | 23.782806 | 0.013255 | 0.157129 | 0.005597 | 0.399418 | 0.399418 | 0.016011
2019-03-29 14:00 | 1553882371.5 | 384 | 0.208382 | 0.001353 | 3.7e-05 | 101.029617 | 100.752315 | 121.200101 | 21.131716 | 0.002563 | 0.002277 | 250.716847 | 0.264907 | 8.40168 | 0.002401 | 0.003578 | 0.003519 | 5.8e-05 | 0.001021 | 0.309339 | 1.356889 | 2.5475 | 100.2 | 20.93 | 37.115 | 83.357881 | 79.464014 | 76.466621 | 0.009183 | 1.009807 | 0.023963 | 23.730746 | 0.024584 | 0.157593 | 0.005668 | 0.405575 | 0.405575 | 0.015815
2019-03-29 14:00 | 1553882372.5 | 385 | 0.208407 | 0.001344 | 3.7e-05 | 101.059848 | 100.783032 | 121.596079 | 21.13144 | 0.002515 | 0.002279 | 250.678724 | 0.264126 | 8.404091 | 0.002379 | 0.004201 | 0.004121 | 5.4e-05 | 0.00102 | 0.312215 | 1.365512 | 2.5474 | 100.2 | 20.92 | 37.114 | 82.205555 | 78.933658 | 76.524735 | 0.009177 | 1.009639 | 0.024001 | 23.771456 | 0.024534 | 0.157129 | 0.005531 | 0.396278 | 0.396278 | 0.016138
2019-03-29 14:00 | 1553882373.5 | 386 | 0.208429 | 0.001344 | 3.7e-05 | 101.037998 | 100.821257 | 121.646781 | 21.130917 | 0.002538 | 0.002351 | 250.653634 | 0.263801 | 8.400796 | 0.002362 | 0.003607 | 0.003531 | 5.5e-05 | 0.001014 | 0.289983 | 1.346981 | 2.5474 | 100.2 | 20.93 | 37.112 | 82.749313 | 78.520584 | 78.262766 | 0.009182 | 1.004646 | 0.023946 | 23.835428 | 0.019208 | 0.156935 | 0.005395 | 0.385671 | 0.385671 | 0.016561
2019-03-29 14:00 | 1553882374.5 | 387 | 0.208422 | 0.001335 | 3.8e-05 | 100.929639 | 100.565973 | 121.425906 | 21.130999 | 0.002574 | 0.002345 | 250.611236 | 0.264074 | 8.402427 | 0.002351 | 0.004158 | 0.004143 | 5.3e-05 | 0.001008 | 0.261281 | 1.342236 | 2.5475 | 100.2 | 20.92 | 37.11 | 83.61446 | 78.244825 | 78.113155 | 0.009176 | 1.005074 | 0.02393 | 23.808709 | 0.032287 | 0.157098 | 0.005448 | 0.389106 | 0.389106 | 0.016432
2019-03-29 14:00 | 1553882375.5 | 388 | 0.208397 | 0.001335 | 3.8e-05 | 100.937423 | 100.643103 | 121.462054 | 21.130596 | 0.002557 | 0.00235 | 250.584287 | 0.264211 | 8.402414 | 0.002363 | 0.003785 | 0.003782 | 5.5e-05 | 0.001008 | 0.300546 | 1.338017 | 2.5476 | 100.2 | 20.92 | 37.109 | 83.215418 | 78.531325 | 78.221128 | 0.009176 | 1.004765 | 0.023929 | 23.815912 | 0.026119 | 0.157179 | 0.0056 | 0.400047 | 0.400047 | 0.015991
2019-03-29 14:00 | 1553882376.5 | 389 | 0.208432 | 0.001333 | 3.8e-05 | 100.934129 | 100.608975 | 121.61439 | 21.130606 | 0.002491 | 0.002402 | 250.556457 | 0.264451 | 8.403188 | 0.002372 | 0.003738 | 0.003631 | 5.3e-05 | 0.001011 | 0.299827 | 1.332622 | 2.5474 | 100.2 | 20.92 | 37.108 | 81.616543 | 78.747348 | 79.470867 | 0.009176 | 1.001204 | 0.023902 | 23.873185 | 0.028861 | 0.157322 | 0.005392 | 0.384626 | 0.384626 | 0.016647
2019-03-29 14:00 | 1553882377.5 | 390 | 0.208471 | 0.001332 | 3.8e-05 | 100.829962 | 100.537305 | 121.581999 | 21.130921 | 0.002508 | 0.002351 | 250.507906 | 0.264438 | 8.402655 | 0.002391 | 0.003592 | 0.003611 | 5.3e-05 | 0.001009 | 0.302537 | 1.289964 | 2.5474 | 100.2 | 20.92 | 37.107 | 82.030292 | 79.223907 | 78.252438 | 0.009175 | 1.004675 | 0.02394 | 23.82873 | 0.025999 | 0.157314 | 0.005157 | 0.368377 | 0.368377 | 0.017381
2019-03-29 14:00 | 1553882378.5 | 391 | 0.208449 | 0.001323 | 3.8e-05 | 100.851814 | 100.540717 | 121.538341 | 21.131167 | 0.002528 | 0.002393 | 250.483161 | 0.263606 | 8.402421 | 0.002355 | 0.003491 | 0.003479 | 5.4e-05 | 0.001004 | 0.313486 | 1.305618 | 2.5474 | 100.2 | 20.92 | 37.108 | 82.501697 | 78.343261 | 79.25226 | 0.009176 | 1.001825 | 0.023902 | 23.85832 | 0.027634 | 0.156819 | 0.005306 | 0.378519 | 0.378519 | 0.016862
2019-03-29 14:00 | 1553882379.5 | 392 | 0.20846 | 0.001325 | 3.8e-05 | 100.800927 | 100.493959 | 121.329907 | 21.130492 | 0.002541 | 0.002351 | 250.430528 | 0.264347 | 8.404189 | 0.00238 | 0.003338 | 0.003199 | 5.3e-05 | 0.000999 | 0.307016 | 1.342799 | 2.5475 | 100.2 | 20.92 | 37.108 | 82.809725 | 78.943551 | 78.24986 | 0.009176 | 1.004683 | 0.023915 | 23.803926 | 0.02728 | 0.15726 | 0.005237 | 0.373708 | 0.373708 | 0.017127
2019-03-29 14:00 | 1553882380.5 | 393 | 0.208463 | 0.001319 | 3.8e-05 | 100.797336 | 100.513072 | 120.987445 | 21.130522 | 0.002553 | 0.002351 | 250.426369 | 0.264074 | 8.40337 | 0.002441 | 0.004229 | 0.004125 | 5.7e-05 | 0.001002 | 0.296232 | 1.322083 | 2.5474 | 100.2 | 20.92 | 37.108 | 83.099219 | 80.414013 | 78.261422 | 0.009176 | 1.00465 | 0.023881 | 23.770699 | 0.025261 | 0.157098 | 0.005226 | 0.37237 | 0.37237 | 0.017171
2019-03-29 14:00 | 1553882381.5 | 394 | 0.208432 | 0.001324 | 3.9e-05 | 100.756926 | 100.503515 | 120.943082 | 21.130051 | 0.002507 | 0.002356 | 250.399746 | 0.263944 | 8.403318 | 0.002349 | 0.004459 | 0.004373 | 5.5e-05 | 0.001 | 0.281909 | 1.363269 | 2.5473 | 100.2 | 20.92 | 37.109 | 81.998198 | 78.205702 | 78.376538 | 0.009176 | 1.004321 | 0.023873 | 23.770233 | 0.022524 | 0.15702 | 0.005403 | 0.384913 | 0.384913 | 0.016603
2019-03-29 14:00 | 1553882382.5 | 395 | 0.208457 | 0.001315 | 3.8e-05 | 100.80422 | 100.440719 | 120.514712 | 21.130402 | 0.002488 | 0.002325 | 250.384335 | 0.265863 | 8.403714 | 0.00236 | 0.003823 | 0.003727 | 5.9e-05 | 0.001003 | 0.296453 | 1.354194 | 2.5475 | 100.2 | 20.92 | 37.112 | 81.554812 | 78.464099 | 77.622189 | 0.009177 | 1.006481 | 0.023856 | 23.702627 | 0.032312 | 0.158162 | 0.005267 | 0.374967 | 0.374967 | 0.017167
2019-03-29 14:00 | 1553882383.5 | 396 | 0.208463 | 0.001315 | 4e-05 | 100.705739 | 100.44891 | 120.052305 | 21.130181 | 0.002561 | 0.002391 | 250.336571 | 0.26477 | 8.400354 | 0.002337 | 0.003449 | 0.00347 | 5.7e-05 | 0.001013 | 0.309892 | 1.336816 | 2.5474 | 100.2 | 20.92 | 37.115 | 83.309506 | 77.909574 | 79.222468 | 0.009177 | 1.00191 | 0.023756 | 23.711013 | 0.02284 | 0.157512 | 0.005228 | 0.370517 | 0.370517 | 0.017302
2019-03-29 14:00 | 1553882384.5 | 397 | 0.208459 | 0.001309 | 4e-05 | 100.756926 | 100.318196 | 119.927903 | 21.130684 | 0.002535 | 0.002306 | 250.333677 | 0.265759 | 8.402817 | 0.002376 | 0.004029 | 0.003928 | 5.7e-05 | 0.001007 | 0.298389 | 1.370244 | 2.5475 | 100.2 | 20.92 | 37.121 | 82.688263 | 78.863481 | 77.185186 | 0.009179 | 1.007736 | 0.023813 | 23.630117 | 0.039033 | 0.1581 | 0.005259 | 0.37362 | 0.37362 | 0.017223
2019-03-29 14:00 | 1553882385.5 | 398 | 0.208447 | 0.001312 | 4e-05 | 100.698556 | 100.489181 | 119.854434 | 21.130892 | 0.002478 | 0.00234 | 250.312899 | 0.264972 | 8.403142 | 0.002383 | 0.004076 | 0.00404 | 5.8e-05 | 0.001002 | 0.308786 | 1.363322 | 2.5476 | 100.2 | 20.92 | 37.124 | 81.304111 | 79.013383 | 77.990513 | 0.00918 | 1.005425 | 0.023778 | 23.650014 | 0.018617 | 0.157632 | 0.005326 | 0.377828 | 0.377828 | 0.01698
2019-03-29 14:00 | 1553882386.5 | 399 | 0.208477 | 0.001307 | 4e-05 | 100.682393 | 100.230828 | 120.040569 | 21.130463 | 0.002513 | 0.002333 | 250.300038 | 0.264705 | 8.403409 | 0.002444 | 0.003777 | 0.003734 | 5.6e-05 | 0.000996 | 0.29214 | 1.366432 | 2.5474 | 100.2 | 20.92 | 37.128 | 82.158453 | 80.49735 | 77.816383 | 0.009181 | 1.005924 | 0.023803 | 23.662501 | 0.040207 | 0.157473 | 0.005157 | 0.366092 | 0.366092 | 0.017507
2019-03-29 14:00 | 1553882387.5 | 400 | 0.208452 | 0.00131 | 4.1e-05 | 100.633002 | 100.352667 | 120.056295 | 21.130635 | 0.002565 | 0.002336 | 250.302683 | 0.264822 | 8.402681 | 0.002361 | 0.004617 | 0.004555 | 5.9e-05 | 0.000991 | 0.306629 | 1.355226 | 2.5475 | 100.2 | 20.92 | 37.136 | 83.408286 | 78.4946 | 77.887429 | 0.009182 | 1.00572 | 0.023802 | 23.666446 | 0.024952 | 0.157543 | 0.005299 | 0.376248 | 0.376248 | 0.017042
2019-03-29 14:00 | 1553882388.5 | 401 | 0.208423 | 0.001311 | 4.1e-05 | 100.622825 | 100.143798 | 120.013809 | 21.129665 | 0.002548 | 0.002355 | 250.280219 | 0.264848 | 8.401277 | 0.002367 | 0.003505 | 0.003444 | 6e-05 | 0.000989 | 0.301984 | 1.338015 | 2.5474 | 100.2 | 20.92 | 37.14 | 82.987552 | 78.634944 | 78.351174 | 0.009183 | 1.004393 | 0.023782 | 23.677883 | 0.042683 | 0.157558 | 0.005477 | 0.388637 | 0.388637 | 0.0165
2019-03-29 14:00 | 1553882389.5 | 402 | 0.208458 | 0.001308 | 4.1e-05 | 100.654555 | 100.294649 | 119.98259 | 21.129782 | 0.002521 | 0.002347 | 250.270847 | 0.265121 | 8.401277 | 0.002351 | 0.003581 | 0.003525 | 5.8e-05 | 0.000988 | 0.318851 | 1.315839 | 2.5474 | 100.2 | 20.92 | 37.148 | 82.32943 | 78.263828 | 78.164835 | 0.009185 | 1.004926 | 0.023785 | 23.668527 | 0.03204 | 0.157721 | 0.005264 | 0.373439 | 0.373439 | 0.01719
2019-03-29 14:00 | 1553882390.5 | 403 | 0.208457 | 0.001305 | 4.1e-05 | 100.549788 | 100.10728 | 120.245481 | 21.130084 | 0.002585 | 0.002337 | 250.216623 | 0.265076 | 8.402037 | 0.002359 | 0.004211 | 0.004099 | 5.9e-05 | 0.000992 | 0.320842 | 1.346236 | 2.5474 | 100.2 | 20.93 | 37.152 | 83.878795 | 78.441925 | 77.909479 | 0.009192 | 1.005657 | 0.02382 | 23.68583 | 0.039451 | 0.157694 | 0.005278 | 0.374961 | 0.374961 | 0.017117
2019-03-29 14:00 | 1553882391.5 | 404 | 0.208442 | 0.001301 | 4.2e-05 | 100.586606 | 100.069056 | 120.397114 | 21.129642 | 0.002565 | 0.002379 | 250.188409 | 0.264835 | 8.402603 | 0.002272 | 0.004352 | 0.004302 | 5.9e-05 | 0.000991 | 0.321173 | 1.335154 | 2.5473 | 100.2 | 20.92 | 37.155 | 83.397223 | 76.351691 | 78.936479 | 0.009187 | 1.002723 | 0.0238 | 23.735402 | 0.046141 | 0.15755 | 0.005371 | 0.381278 | 0.381278 | 0.016818
2019-03-29 14:00 | 1553882392.5 | 405 | 0.208477 | 0.001306 | 4.2e-05 | 100.541706 | 100.126393 | 120.814686 | 21.129539 | 0.002528 | 0.002437 | 250.155249 | 0.264529 | 8.402401 | 0.002264 | 0.003895 | 0.003803 | 5.9e-05 | 0.000995 | 0.331238 | 1.325565 | 2.5474 | 100.2 | 20.92 | 37.162 | 82.499155 | 76.169 | 80.320294 | 0.009189 | 0.998798 | 0.023795 | 23.823206 | 0.037024 | 0.157369 | 0.005158 | 0.36598 | 0.36598 | 0.017501
2019-03-29 14:00 | 1553882393.5 | 406 | 0.208468 | 0.001304 | 4.2e-05 | 100.50459 | 100.172808 | 121.251977 | 21.129821 | 0.002556 | 0.002297 | 250.149825 | 0.26477 | 8.401868 | 0.002314 | 0.004019 | 0.003989 | 5.8e-05 | 0.000995 | 0.335552 | 1.333209 | 2.5474 | 100.2 | 20.92 | 37.166 | 83.173312 | 77.354213 | 76.961389 | 0.00919 | 1.00838 | 0.023952 | 23.752614 | 0.029576 | 0.157512 | 0.005211 | 0.372199 | 0.372199 | 0.017224
2019-03-29 14:00 | 1553882394.5 | 407 | 0.208479 | 0.001301 | 4.3e-05 | 100.531828 | 100.132195 | 121.38929 | 21.129237 | 0.002467 | 0.002355 | 250.128454 | 0.264978 | 8.404624 | 0.002312 | 0.003558 | 0.003423 | 5.8e-05 | 0.000994 | 0.324436 | 1.341096 | 2.5475 | 100.2 | 20.92 | 37.166 | 81.04533 | 77.312321 | 78.357006 | 0.00919 | 1.004377 | 0.023918 | 23.81338 | 0.035627 | 0.157636 | 0.005147 | 0.367019 | 0.367019 | 0.017481
2019-03-29 14:00 | 1553882395.5 | 408 | 0.208459 | 0.001296 | 4.3e-05 | 100.439634 | 100.035269 | 121.423795 | 21.130301 | 0.002511 | 0.002337 | 250.128741 | 0.264471 | 8.398085 | 0.002304 | 0.003398 | 0.003325 | 5.8e-05 | 0.000995 | 0.305744 | 1.364868 | 2.5474 | 100.2 | 20.92 | 37.173 | 82.096757 | 77.133399 | 77.915216 | 0.009192 | 1.00564 | 0.023936 | 23.801793 | 0.036083 | 0.157334 | 0.005276 | 0.37654 | 0.37654 | 0.017006
2019-03-29 14:00 | 1553882396.5 | 409 | 0.208474 | 0.001295 | 4.4e-05 | 100.421375 | 100.105574 | 121.137432 | 21.129052 | 0.002546 | 0.002326 | 250.100086 | 0.264133 | 8.401712 | 0.002328 | 0.003313 | 0.003289 | 5.9e-05 | 0.000997 | 0.318298 | 1.380935 | 2.5475 | 100.2 | 20.92 | 37.173 | 82.939354 | 77.709777 | 77.659081 | 0.009192 | 1.006375 | 0.023917 | 23.765036 | 0.028173 | 0.157133 | 0.005188 | 0.369918 | 0.369918 | 0.017288
2019-03-29 14:00 | 1553882397.5 | 410 | 0.208489 | 0.001296 | 4.4e-05 | 100.39653 | 100.00626 | 120.995191 | 21.129626 | 0.002537 | 0.00232 | 250.057152 | 0.264432 | 8.400815 | 0.002249 | 0.004245 | 0.004148 | 5.9e-05 | 0.000995 | 0.309505 | 1.416916 | 2.5473 | 100.2 | 20.92 | 37.178 | 82.714643 | 75.809911 | 77.499862 | 0.009193 | 1.006832 | 0.023908 | 23.745688 | 0.034838 | 0.157311 | 0.005092 | 0.362899 | 0.362899 | 0.017643
2019-03-29 14:00 | 1553882398.5 | 411 | 0.208467 | 0.001289 | 4.4e-05 | 100.418083 | 100.013769 | 120.913037 | 21.130979 | 0.002507 | 0.002322 | 250.032292 | 0.263137 | 8.403077 | 0.00238 | 0.004654 | 0.004576 | 5.8e-05 | 0.000992 | 0.293744 | 1.366161 | 2.5474 | 100.2 | 20.92 | 37.178 | 82.005348 | 78.945706 | 77.55187 | 0.009193 | 1.006682 | 0.023898 | 23.739386 | 0.036086 | 0.15654 | 0.005238 | 0.373168 | 0.373168 | 0.017073
2019-03-29 14:00 | 1553882399.5 | 412 | 0.208463 | 0.001293 | 4.4e-05 | 100.384557 | 100.044484 | 120.901066 | 21.129993 | 0.002496 | 0.002311 | 250.015578 | 0.264529 | 8.404228 | 0.00243 | 0.003905 | 0.003807 | 5.9e-05 | 0.000986 | 0.308454 | 1.386439 | 2.5473 | 100.2 | 20.92 | 37.179 | 81.742382 | 80.146021 | 77.299119 | 0.009193 | 1.007408 | 0.023905 | 23.729655 | 0.030353 | 0.157369 | 0.005253 | 0.374336 | 0.374336 | 0.01711
2019-03-29 14:00 | 1553882400.5 | 413 | 0.208465 | 0.001281 | 4.5e-05 | 100.388748 | 100.161545 | 120.884636 | 21.129208 | 0.002511 | 0.00237 | 250.018472 | 0.263742 | 8.401673 | 0.002353 | 0.004111 | 0.004039 | 5.5e-05 | 0.000982 | 0.298389 | 1.34811 | 2.5473 | 100.2 | 20.92 | 37.181 | 82.087763 | 78.303156 | 78.717158 | 0.009194 | 1.003348 | 0.023856 | 23.776 | 0.020267 | 0.1569 | 0.005257 | 0.373861 | 0.373861 | 0.017081
2019-03-29 14:00 | 1553882401.5 | 414 | 0.208463 | 0.001283 | 4.5e-05 | 100.361508 | 99.964964 | 120.598976 | 21.129454 | 0.002587 | 0.002327 | 250.000628 | 0.26382 | 8.404124 | 0.002443 | 0.003814 | 0.003769 | 5.7e-05 | 0.000978 | 0.318851 | 1.348363 | 2.5473 | 100.2 | 20.92 | 37.182 | 83.929883 | 80.45215 | 77.672686 | 0.009194 | 1.006336 | 0.023863 | 23.712619 | 0.035411 | 0.156947 | 0.005268 | 0.374672 | 0.374672 | 0.017049
2019-03-29 14:00 | 1553882402.5 | 415 | 0.208517 | 0.00128 | 4.6e-05 | 100.356719 | 100.089874 | 120.232338 | 21.129175 | 0.002475 | 0.002331 | 249.971666 | 0.264809 | 8.400971 | 0.002307 | 0.004071 | 0.003987 | 5.5e-05 | 0.000978 | 0.305412 | 1.302213 | 2.5473 | 100.2 | 20.92 | 37.183 | 81.242357 | 77.206306 | 77.780054 | 0.009194 | 1.006028 | 0.023823 | 23.680169 | 0.023815 | 0.157535 | 0.004945 | 0.350955 | 0.350955 | 0.018269
2019-03-29 14:00 | 1553882403.5 | 416 | 0.208494 | 0.001282 | 4.6e-05 | 100.280389 | 99.893634 | 120.277874 | 21.129626 | 0.002514 | 0.002339 | 249.940385 | 0.264887 | 8.401446 | 0.002342 | 0.00367 | 0.003595 | 5.7e-05 | 0.000975 | 0.320842 | 1.31026 | 2.5472 | 100.2 | 20.92 | 37.184 | 82.177112 | 78.042385 | 77.970544 | 0.009194 | 1.005482 | 0.023821 | 23.69108 | 0.034563 | 0.157581 | 0.005078 | 0.360363 | 0.360363 | 0.017797
2019-03-29 14:00 | 1553882404.5 | 417 | 0.208513 | 0.001278 | 4.6e-05 | 100.310024 | 99.92162 | 120.626908 | 21.130016 | 0.00252 | 0.002348 | 249.918554 | 0.263957 | 8.402642 | 0.002376 | 0.003905 | 0.003975 | 5.2e-05 | 0.000973 | 0.288711 | 1.337809 | 2.5475 | 100.2 | 20.92 | 37.185 | 82.311628 | 78.858268 | 78.17203 | 0.009195 | 1.004905 | 0.023849 | 23.732236 | 0.034701 | 0.157028 | 0.00497 | 0.353112 | 0.353112 | 0.018099
2019-03-29 14:00 | 1553882405.5 | 418 | 0.208502 | 0.001274 | 4.6e-05 | 100.323792 | 99.912064 | 120.892146 | 21.128672 | 0.002484 | 0.002254 | 249.88871 | 0.264594 | 8.402122 | 0.002333 | 0.003423 | 0.00328 | 5.1e-05 | 0.000967 | 0.298555 | 1.324816 | 2.5475 | 100.2 | 20.92 | 37.187 | 81.440884 | 77.830984 | 75.911812 | 0.009195 | 1.011412 | 0.023952 | 23.681766 | 0.036784 | 0.157407 | 0.005045 | 0.360019 | 0.360019 | 0.017795
2019-03-29 14:00 | 1553882406.5 | 419 | 0.208494 | 0.001271 | 4.7e-05 | 100.344147 | 100.038341 | 121.147056 | 21.129698 | 0.002482 | 0.002325 | 249.862969 | 0.264419 | 8.402557 | 0.002347 | 0.003698 | 0.003618 | 5.4e-05 | 0.00096 | 0.323883 | 1.311415 | 2.5473 | 100.2 | 20.92 | 37.188 | 81.402941 | 78.150097 | 77.628473 | 0.009195 | 1.006463 | 0.023919 | 23.764943 | 0.027301 | 0.157303 | 0.005095 | 0.363082 | 0.363082 | 0.017633
2019-03-29 14:00 | 1553882407.5 | 420 | 0.20847 | 0.00127 | 4.7e-05 | 100.22651 | 99.877593 | 120.960451 | 21.130509 | 0.002619 | 0.002374 | 249.841943 | 0.265434 | 8.40101 | 0.002276 | 0.004354 | 0.004294 | 5.2e-05 | 0.000961 | 0.289983 | 1.33498 | 2.5474 | 100.2 | 20.92 | 37.185 | 84.684585 | 76.442146 | 78.800117 | 0.009195 | 1.003112 | 0.02386 | 23.786258 | 0.031193 | 0.157906 | 0.005241 | 0.372596 | 0.372596 | 0.017249
2019-03-29 14:00 | 1553882408.5 | 421 | 0.208498 | 0.001268 | 4.7e-05 | 100.252553 | 99.834934 | 120.897076 | 21.130356 | 0.002477 | 0.002348 | 249.845239 | 0.264738 | 8.40335 | 0.002363 | 0.004017 | 0.003998 | 5.2e-05 | 0.000959 | 0.285282 | 1.338163 | 2.5473 | 100.2 | 20.92 | 37.184 | 81.292054 | 78.532534 | 78.175483 | 0.009194 | 1.004895 | 0.023875 | 23.758915 | 0.037338 | 0.157492 | 0.005076 | 0.361042 | 0.361042 | 0.017754
2019-03-29 14:00 | 1553882409.5 | 422 | 0.208514 | 0.001264 | 4.8e-05 | 100.328283 | 99.849266 | 120.83863 | 21.129529 | 0.002483 | 0.002366 | 249.830672 | 0.264588 | 8.399983 | 0.002337 | 0.003694 | 0.003638 | 5.6e-05 | 0.000965 | 0.278646 | 1.372857 | 2.5474 | 100.2 | 20.92 | 37.183 | 81.415997 | 77.910623 | 78.60742 | 0.009194 | 1.003662 | 0.023855 | 23.767768 | 0.042808 | 0.157403 | 0.004984 | 0.3541 | 0.3541 | 0.018092
2019-03-29 14:00 | 1553882410.5 | 423 | 0.208508 | 0.001262 | 4.8e-05 | 100.22232 | 99.732545 | 120.671507 | 21.129616 | 0.002534 | 0.002324 | 249.806656 | 0.264985 | 8.401147 | 0.002351 | 0.00348 | 0.003409 | 5e-05 | 0.000966 | 0.31133 | 1.378343 | 2.5474 | 100.2 | 20.92 | 37.181 | 82.650684 | 78.249731 | 77.594036 | 0.009194 | 1.006561 | 0.023873 | 23.717089 | 0.043818 | 0.157639 | 0.00502 | 0.356867 | 0.356867 | 0.017979
2019-03-29 14:00 | 1553882411.5 | 424 | 0.208552 | 0.001262 | 4.9e-05 | 100.207651 | 99.92947 | 120.782297 | 21.129088 | 0.002487 | 0.002331 | 249.789041 | 0.264653 | 8.400029 | 0.002349 | 0.004247 | 0.00407 | 5e-05 | 0.000961 | 0.288158 | 1.351703 | 2.5474 | 100.2 | 20.92 | 37.18 | 81.511473 | 78.214859 | 77.761229 | 0.009193 | 1.006082 | 0.023878 | 23.733629 | 0.024865 | 0.157442 | 0.004752 | 0.337801 | 0.337801 | 0.018969
2019-03-29 14:00 | 1553882412.5 | 425 | 0.208548 | 0.001257 | 4.8e-05 | 100.238183 | 99.851315 | 120.771735 | 21.130061 | 0.002532 | 0.00236 | 249.769452 | 0.264607 | 8.401296 | 0.002347 | 0.003822 | 0.003862 | 4.9e-05 | 0.000955 | 0.299274 | 1.333094 | 2.5473 | 100.2 | 20.92 | 37.179 | 82.60592 | 78.166067 | 78.461365 | 0.009193 | 1.004078 | 0.023853 | 23.756255 | 0.034588 | 0.157415 | 0.004786 | 0.339865 | 0.339865 | 0.018851
2019-03-29 14:00 | 1553882413.5 | 426 | 0.208553 | 0.001259 | 4.9e-05 | 100.172032 | 99.753707 | 120.889097 | 21.129603 | 0.002472 | 0.002349 | 249.760214 | 0.265134 | 8.401927 | 0.002279 | 0.004343 | 0.004283 | 5.2e-05 | 0.000954 | 0.286001 | 1.337164 | 2.5474 | 100.2 | 20.92 | 37.181 | 81.1524 | 76.519109 | 78.213917 | 0.009194 | 1.004786 | 0.023873 | 23.75943 | 0.037431 | 0.157729 | 0.00475 | 0.337546 | 0.337546 | 0.019018
2019-03-29 14:00 | 1553882414.5 | 427 | 0.20855 | 0.001252 | 4.9e-05 | 100.117254 | 99.78101 | 120.789574 | 21.129201 | 0.002526 | 0.002316 | 249.738881 | 0.265375 | 8.402063 | 0.002291 | 0.004114 | 0.004072 | 5e-05 | 0.000948 | 0.305744 | 1.329587 | 2.5475 | 100.2 | 20.92 | 37.181 | 82.449786 | 76.822881 | 77.415118 | 0.009194 | 1.007075 | 0.02389 | 23.722636 | 0.030091 | 0.157872 | 0.004779 | 0.33981 | 0.33981 | 0.018909
2019-03-29 14:00 | 1553882415.5 | 428 | 0.20854 | 0.00125 | 4.9e-05 | 100.124737 | 99.653709 | 120.747557 | 21.128984 | 0.002474 | 0.002329 | 249.707581 | 0.264874 | 8.400224 | 0.002333 | 0.004294 | 0.004237 | 4.9e-05 | 0.000948 | 0.294075 | 1.317931 | 2.5474 | 100.2 | 20.92 | 37.183 | 81.206359 | 77.811825 | 77.72677 | 0.009194 | 1.006181 | 0.023876 | 23.72905 | 0.042178 | 0.157574 | 0.00484 | 0.344008 | 0.344008 | 0.018643
2019-03-29 14:00 | 1553882416.5 | 429 | 0.208578 | 0.001249 | 5e-05 | 100.067865 | 99.686814 | 120.459785 | 21.129123 | 0.002497 | 0.002313 | 249.682817 | 0.264276 | 8.401023 | 0.002389 | 0.003737 | 0.003657 | 5.1e-05 | 0.000947 | 0.314371 | 1.307551 | 2.5475 | 100.2 | 20.91 | 37.184 | 81.765575 | 79.162089 | 77.347289 | 0.009189 | 1.00727 | 0.02386 | 23.687937 | 0.034125 | 0.157218 | 0.004612 | 0.32745 | 0.32745 | 0.019541
2019-03-29 14:00 | 1553882417.5 | 430 | 0.208595 | 0.001244 | 5e-05 | 100.106777 | 99.66224 | 120.462366 | 21.129779 | 0.002495 | 0.00235 | 249.66871 | 0.265902 | 8.402499 | 0.002358 | 0.003822 | 0.003757 | 4.8e-05 | 0.000942 | 0.304859 | 1.323802 | 2.5474 | 100.2 | 20.92 | 37.186 | 81.70708 | 78.430817 | 78.225621 | 0.009195 | 1.004752 | 0.023831 | 23.717853 | 0.039808 | 0.158185 | 0.004519 | 0.320304 | 0.320304 | 0.0201
2019-03-29 14:00 | 1553882418.5 | 431 | 0.208575 | 0.001246 | 5e-05 | 100.124737 | 99.674527 | 120.491238 | 21.129652 | 0.002488 | 0.002309 | 249.642891 | 0.263625 | 8.403071 | 0.002432 | 0.0037 | 0.003564 | 4.9e-05 | 0.000939 | 0.316362 | 1.30628 | 2.5473 | 100.2 | 20.91 | 37.19 | 81.548555 | 80.191111 | 77.252659 | 0.00919 | 1.007542 | 0.023866 | 23.687831 | 0.04031 | 0.156831 | 0.004637 | 0.329233 | 0.329233 | 0.019387
2019-03-29 14:00 | 1553882419.5 | 432 | 0.208554 | 0.001245 | 5.1e-05 | 100.013985 | 99.665996 | 120.779479 | 21.129191 | 0.002439 | 0.002365 | 249.632752 | 0.264913 | 8.40285 | 0.002376 | 0.003905 | 0.003866 | 4.5e-05 | 0.000934 | 0.281909 | 1.360539 | 2.5474 | 100.2 | 20.91 | 37.193 | 80.369223 | 78.863715 | 78.593156 | 0.009191 | 1.003702 | 0.023849 | 23.761468 | 0.031176 | 0.157597 | 0.00476 | 0.337765 | 0.337765 | 0.01899
2019-03-29 14:00 | 1553882420.5 | 433 | 0.208571 | 0.001245 | 5.2e-05 | 100.04751 | 99.62504 | 121.021244 | 21.130012 | 0.002454 | 0.002298 | 249.616249 | 0.264185 | 8.404013 | 0.00241 | 0.003817 | 0.003751 | 4.9e-05 | 0.000941 | 0.335718 | 1.328542 | 2.5474 | 100.2 | 20.91 | 37.196 | 80.737965 | 79.661091 | 76.977912 | 0.009192 | 1.008333 | 0.023928 | 23.730563 | 0.03785 | 0.157163 | 0.004658 | 0.331569 | 0.331569 | 0.019292
2019-03-29 14:00 | 1553882421.5 | 434 | 0.208577 | 0.001235 | 5.2e-05 | 100.006801 | 99.602175 | 121.112082 | 21.129665 | 0.002512 | 0.002314 | 249.586195 | 0.264757 | 8.404455 | 0.002344 | 0.00365 | 0.003478 | 4.6e-05 | 0.000939 | 0.319404 | 1.349975 | 2.5474 | 100.2 | 20.91 | 37.198 | 82.114168 | 78.090717 | 77.364873 | 0.009192 | 1.007219 | 0.023924 | 23.752582 | 0.036263 | 0.157504 | 0.004634 | 0.329735 | 0.329735 | 0.019441
2019-03-29 14:00 | 1553882422.5 | 435 | 0.20857 | 0.001238 | 5.1e-05 | 99.982556 | 99.553029 | 121.240006 | 21.128705 | 0.002522 | 0.00232 | 249.570305 | 0.26462 | 8.402603 | 0.002409 | 0.003914 | 0.003858 | 4.5e-05 | 0.000938 | 0.316362 | 1.352253 | 2.5473 | 100.2 | 20.91 | 37.201 | 82.353386 | 79.643482 | 77.509781 | 0.009193 | 1.006803 | 0.023932 | 23.770035 | 0.038509 | 0.157423 | 0.004679 | 0.333128 | 0.333128 | 0.019233
2019-03-29 14:00 | 1553882423.5 | 436 | 0.208561 | 0.001231 | 5.2e-05 | 99.98525 | 99.572482 | 120.993782 | 21.130097 | 0.002588 | 0.00238 | 249.543299 | 0.265401 | 8.403305 | 0.002424 | 0.004091 | 0.004038 | 4.9e-05 | 0.000939 | 0.299661 | 1.35291 | 2.5474 | 100.2 | 20.91 | 37.204 | 83.938924 | 80.010584 | 78.951818 | 0.009194 | 1.00268 | 0.023858 | 23.794662 | 0.037002 | 0.157887 | 0.004739 | 0.33633 | 0.33633 | 0.019106
2019-03-29 14:00 | 1553882424.5 | 437 | 0.208559 | 0.001231 | 5.2e-05 | 100.020271 | 99.553029 | 120.807176 | 21.12984 | 0.002503 | 0.002373 | 249.535057 | 0.264672 | 8.404215 | 0.002431 | 0.003768 | 0.003724 | 4.8e-05 | 0.00094 | 0.321892 | 1.345806 | 2.5475 | 100.2 | 20.91 | 37.205 | 81.908332 | 80.165579 | 78.778563 | 0.009194 | 1.003173 | 0.023846 | 23.770455 | 0.041882 | 0.157454 | 0.004749 | 0.33688 | 0.33688 | 0.019023
2019-03-29 14:00 | 1553882425.5 | 438 | 0.208593 | 0.001232 | 5.2e-05 | 99.960405 | 99.568729 | 120.584189 | 21.130428 | 0.002457 | 0.002322 | 249.506862 | 0.264575 | 8.400159 | 0.002383 | 0.004236 | 0.004087 | 4.9e-05 | 0.000941 | 0.328031 | 1.3901 | 2.5475 | 100.2 | 20.91 | 37.206 | 80.810951 | 79.015335 | 77.561427 | 0.009194 | 1.006655 | 0.023865 | 23.707405 | 0.035116 | 0.157396 | 0.004547 | 0.32268 | 0.32268 | 0.019853
2019-03-29 14:00 | 1553882426.5 | 439 | 0.208557 | 0.001225 | 5.3e-05 | 99.920294 | 99.499105 | 120.730658 | 21.129305 | 0.002498 | 0.002332 | 249.483516 | 0.266039 | 8.402395 | 0.00236 | 0.004185 | 0.004117 | 4.9e-05 | 0.000946 | 0.315809 | 1.36074 | 2.5476 | 100.2 | 20.91 | 37.207 | 81.779933 | 78.4676 | 77.80661 | 0.009194 | 1.005952 | 0.023871 | 23.730089 | 0.037783 | 0.158266 | 0.004773 | 0.338939 | 0.338939 | 0.019005
2019-03-29 14:00 | 1553882427.5 | 440 | 0.20856 | 0.001226 | 5.3e-05 | 99.919995 | 99.497739 | 120.948716 | 21.128581 | 0.002485 | 0.002344 | 249.471575 | 0.264243 | 8.403142 | 0.002413 | 0.003622 | 0.003581 | 4.8e-05 | 0.00094 | 0.294629 | 1.370546 | 2.5474 | 100.2 | 20.91 | 37.209 | 81.479734 | 79.750298 | 78.088945 | 0.009195 | 1.005143 | 0.023883 | 23.761061 | 0.037879 | 0.157198 | 0.00475 | 0.337465 | 0.337465 | 0.018959
2019-03-29 14:00 | 1553882428.5 | 441 | 0.20855 | 0.001223 | 5.3e-05 | 99.932567 | 99.403885 | 121.073119 | 21.12825 | 0.002413 | 0.002309 | 249.439988 | 0.26492 | 8.403012 | 0.002417 | 0.004323 | 0.004267 | 4.9e-05 | 0.000944 | 0.295182 | 1.34732 | 2.5474 | 100.2 | 20.91 | 37.213 | 79.735799 | 79.845139 | 77.231838 | 0.009196 | 1.007602 | 0.023925 | 23.744254 | 0.047446 | 0.157601 | 0.004817 | 0.342823 | 0.342823 | 0.01871
2019-03-29 14:00 | 1553882429.5 | 442 | 0.208562 | 0.001218 | 5.3e-05 | 99.814631 | 99.362591 | 121.126871 | 21.129191 | 0.00249 | 0.002291 | 249.404893 | 0.263892 | 8.402252 | 0.002431 | 0.003759 | 0.003676 | 4.8e-05 | 0.000942 | 0.321008 | 1.363765 | 2.5475 | 100.2 | 20.91 | 37.217 | 81.592575 | 80.182012 | 76.818066 | 0.009197 | 1.008793 | 0.023944 | 23.735497 | 0.0406 | 0.156989 | 0.004746 | 0.338002 | 0.338002 | 0.018904
2019-03-29 14:00 | 1553882430.5 | 443 | 0.208601 | 0.001213 | 5.3e-05 | 99.843365 | 99.485112 | 121.066781 | 21.129626 | 0.00247 | 0.002331 | 249.38032 | 0.264777 | 8.401914 | 0.002363 | 0.003864 | 0.003858 | 5.7e-05 | 0.000936 | 0.315809 | 1.36887 | 2.5473 | 100.2 | 20.91 | 37.221 | 81.115889 | 78.541197 | 77.784336 | 0.009198 | 1.006016 | 0.023905 | 23.762345 | 0.032152 | 0.157516 | 0.00452 | 0.321273 | 0.321273 | 0.019955
2019-03-29 14:01 | 1553882431.5 | 444 | 0.208553 | 0.001213 | 5.3e-05 | 99.75626 | 99.569751 | 120.773142 | 21.129159 | 0.002537 | 0.002297 | 249.372979 | 0.265082 | 8.402973 | 0.002339 | 0.003892 | 0.003788 | 5.5e-05 | 0.000932 | 0.30309 | 1.375337 | 2.5474 | 100.2 | 20.91 | 37.227 | 82.730537 | 77.958558 | 76.961468 | 0.009199 | 1.00838 | 0.023904 | 23.705669 | 0.016739 | 0.157698 | 0.004808 | 0.341927 | 0.341927 | 0.018771
2019-03-29 14:01 | 1553882432.5 | 445 | 0.208544 | 0.001211 | 5.3e-05 | 99.810139 | 99.393988 | 120.521048 | 21.129159 | 0.002494 | 0.002293 | 249.35088 | 0.26462 | 8.404358 | 0.002376 | 0.004568 | 0.004453 | 5.5e-05 | 0.000925 | 0.296453 | 1.365882 | 2.5474 | 100.2 | 20.91 | 37.233 | 81.680759 | 78.848786 | 76.854794 | 0.009201 | 1.008687 | 0.023883 | 23.677308 | 0.037372 | 0.157423 | 0.004866 | 0.345728 | 0.345728 | 0.018532
2019-03-29 14:01 | 1553882433.5 | 446 | 0.208551 | 0.00121 | 5.3e-05 | 99.792779 | 99.459515 | 120.311206 | 21.129198 | 0.002531 | 0.002318 | 249.335603 | 0.264347 | 8.399918 | 0.002314 | 0.003737 | 0.003732 | 5.1e-05 | 0.000929 | 0.312602 | 1.346186 | 2.5473 | 100.2 | 20.91 | 37.247 | 82.583927 | 77.371628 | 77.454999 | 0.009204 | 1.00696 | 0.023842 | 23.676961 | 0.029921 | 0.15726 | 0.004827 | 0.342375 | 0.342375 | 0.018694
2019-03-29 14:01 | 1553882434.5 | 447 | 0.208545 | 0.001212 | 5.3e-05 | 99.790383 | 99.446887 | 120.257688 | 21.128221 | 0.002545 | 0.00231 | 249.313983 | 0.264009 | 8.403805 | 0.002397 | 0.003965 | 0.003805 | 5.1e-05 | 0.000932 | 0.304693 | 1.3438 | 2.5474 | 100.2 | 20.91 | 37.253 | 82.90585 | 79.367147 | 77.25992 | 0.009206 | 1.007521 | 0.023843 | 23.665108 | 0.030842 | 0.157059 | 0.004862 | 0.344863 | 0.344863 | 0.018536
2019-03-29 14:01 | 1553882435.5 | 448 | 0.208548 | 0.001207 | 5.4e-05 | 99.719443 | 99.345867 | 120.339373 | 21.128805 | 0.002555 | 0.002296 | 249.301007 | 0.26449 | 8.401335 | 0.002394 | 0.003689 | 0.003734 | 5.1e-05 | 0.000931 | 0.30414 | 1.380207 | 2.5474 | 100.2 | 20.91 | 37.27 | 83.166315 | 79.295865 | 76.939261 | 0.00921 | 1.008444 | 0.023862 | 23.66231 | 0.033572 | 0.157345 | 0.004847 | 0.344025 | 0.344025 | 0.018615
2019-03-29 14:01 | 1553882436.5 | 449 | 0.20855 | 0.0012 | 5.4e-05 | 99.718246 | 99.334604 | 120.422934 | 21.129062 | 0.002436 | 0.00233 | 249.286861 | 0.264855 | 8.401784 | 0.002384 | 0.003283 | 0.003167 | 5.4e-05 | 0.000934 | 0.296951 | 1.377902 | 2.5475 | 100.2 | 20.91 | 37.279 | 80.286426 | 79.042124 | 77.743905 | 0.009212 | 1.006131 | 0.023843 | 23.69771 | 0.034478 | 0.157562 | 0.004844 | 0.343561 | 0.343561 | 0.018666
2019-03-29 14:01 | 1553882437.5 | 450 | 0.20858 | 0.001196 | 5.4e-05 | 99.731415 | 99.275902 | 120.568228 | 21.129003 | 0.002513 | 0.002392 | 249.265509 | 0.266006 | 8.403363 | 0.002333 | 0.003751 | 0.003567 | 5.3e-05 | 0.000943 | 0.312768 | 1.363215 | 2.5474 | 100.2 | 20.9 | 37.288 | 82.155593 | 77.815687 | 79.240789 | 0.009209 | 1.001858 | 0.023807 | 23.762525 | 0.040947 | 0.158247 | 0.004666 | 0.330245 | 0.330245 | 0.019503
2019-03-29 14:01 | 1553882438.5 | 451 | 0.208585 | 0.0012 | 5.5e-05 | 99.773322 | 99.396035 | 120.723145 | 21.128043 | 0.002485 | 0.002307 | 249.244368 | 0.264627 | 8.404364 | 0.002349 | 0.003905 | 0.003887 | 4.9e-05 | 0.000944 | 0.309339 | 1.344835 | 2.5474 | 100.2 | 20.9 | 37.308 | 81.467434 | 78.211443 | 77.191033 | 0.009214 | 1.007719 | 0.023892 | 23.708531 | 0.033887 | 0.157427 | 0.004636 | 0.329308 | 0.329308 | 0.019457
2019-03-29 14:01 | 1553882439.5 | 452 | 0.208596 | 0.001194 | 5.5e-05 | 99.739199 | 99.36566 | 120.951999 | 21.129454 | 0.002462 | 0.002306 | 249.236432 | 0.265141 | 8.402869 | 0.002379 | 0.004043 | 0.003968 | 5e-05 | 0.000943 | 0.306297 | 1.330844 | 2.5474 | 100.2 | 20.9 | 37.317 | 80.91215 | 78.933173 | 77.169817 | 0.009216 | 1.00778 | 0.023915 | 23.730274 | 0.033562 | 0.157732 | 0.004575 | 0.3252 | 0.3252 | 0.019741
2019-03-29 14:01 | 1553882440.5 | 453 | 0.208615 | 0.001193 | 5.5e-05 | 99.740994 | 99.40525 | 121.047766 | 21.128844 | 0.002431 | 0.00231 | 249.211496 | 0.265349 | 8.403402 | 0.002364 | 0.003591 | 0.003531 | 4.9e-05 | 0.000949 | 0.314205 | 1.323103 | 2.5473 | 100.2 | 20.9 | 37.326 | 80.166776 | 78.560862 | 77.26605 | 0.009218 | 1.007503 | 0.023921 | 23.742927 | 0.03016 | 0.157856 | 0.004461 | 0.317073 | 0.317073 | 0.020263
2019-03-29 14:01 | 1553882441.5 | 454 | 0.208553 | 0.001196 | 5.6e-05 | 99.744587 | 99.374876 | 121.347273 | 21.128263 | 0.002474 | 0.002278 | 249.186253 | 0.265238 | 8.403955 | 0.002397 | 0.003717 | 0.003758 | 5e-05 | 0.00095 | 0.263604 | 1.365035 | 2.5473 | 100.2 | 20.9 | 37.341 | 81.202535 | 79.356134 | 76.487538 | 0.009222 | 1.009747 | 0.023977 | 23.74586 | 0.033215 | 0.15779 | 0.004833 | 0.34455 | 0.34455 | 0.018639
2019-03-29 14:01 | 1553882442.5 | 455 | 0.208538 | 0.0012 | 5.6e-05 | 99.701483 | 99.282727 | 121.734333 | 21.128244 | 0.002445 | 0.002308 | 249.168427 | 0.264978 | 8.400893 | 0.00237 | 0.003968 | 0.003826 | 5.1e-05 | 0.000954 | 0.320289 | 1.350176 | 2.5474 | 100.2 | 20.9 | 37.348 | 80.513221 | 78.702767 | 77.222462 | 0.009224 | 1.007629 | 0.02399 | 23.808684 | 0.037647 | 0.157636 | 0.004916 | 0.350672 | 0.350672 | 0.018296
2019-03-29 14:01 | 1553882443.5 | 456 | 0.208608 | 0.00119 | 5.7e-05 | 99.677836 | 99.346891 | 121.921173 | 21.129311 | 0.002467 | 0.002302 | 249.147305 | 0.264581 | 8.401686 | 0.002405 | 0.004017 | 0.003893 | 5.5e-05 | 0.000954 | 0.301984 | 1.361969 | 2.5474 | 100.2 | 20.9 | 37.359 | 81.049969 | 79.552034 | 77.080783 | 0.009226 | 1.008036 | 0.024014 | 23.82213 | 0.029747 | 0.1574 | 0.004504 | 0.321317 | 0.321317 | 0.019937
2019-03-29 14:01 | 1553882444.5 | 457 | 0.208595 | 0.001187 | 5.7e-05 | 99.639821 | 99.040071 | 122.080315 | 21.128753 | 0.002494 | 0.0023 | 249.121084 | 0.264855 | 8.402057 | 0.0023 | 0.004325 | 0.004296 | 5.2e-05 | 0.000959 | 0.319957 | 1.377308 | 2.5474 | 100.2 | 20.91 | 37.369 | 81.686615 | 77.017294 | 77.023541 | 0.009234 | 1.008201 | 0.024031 | 23.835724 | 0.054001 | 0.157562 | 0.004586 | 0.327432 | 0.327432 | 0.019585
2019-03-29 14:01 | 1553882445.5 | 458 | 0.20862 | 0.001192 | 5.7e-05 | 99.719443 | 99.370438 | 122.19392 | 21.129282 | 0.002507 | 0.002344 | 249.092238 | 0.264471 | 8.401647 | 0.002273 | 0.0039 | 0.003899 | 5.1e-05 | 0.000954 | 0.297338 | 1.32296 | 2.5473 | 100.2 | 20.91 | 37.369 | 82.00923 | 76.370802 | 78.07641 | 0.009234 | 1.005179 | 0.024006 | 23.882636 | 0.03136 | 0.157334 | 0.004431 | 0.315919 | 0.315919 | 0.020269
2019-03-29 14:01 | 1553882446.5 | 459 | 0.208581 | 0.001189 | 5.8e-05 | 99.713455 | 99.348938 | 122.181481 | 21.129058 | 0.002478 | 0.002321 | 249.075773 | 0.264549 | 8.404462 | 0.002364 | 0.004412 | 0.004283 | 5.3e-05 | 0.000956 | 0.341469 | 1.303541 | 2.5474 | 100.2 | 20.9 | 37.377 | 81.306177 | 78.561069 | 77.539676 | 0.009231 | 1.006717 | 0.024023 | 23.863166 | 0.032758 | 0.15738 | 0.004669 | 0.333239 | 0.333239 | 0.019222
2019-03-29 14:01 | 1553882447.5 | 460 | 0.208583 | 0.001188 | 5.8e-05 | 99.65748 | 99.234265 | 122.03384 | 21.129273 | 0.002477 | 0.002372 | 249.032858 | 0.265193 | 8.400815 | 0.002295 | 0.003701 | 0.003663 | 5.2e-05 | 0.000958 | 0.299661 | 1.309187 | 2.5474 | 100.2 | 20.9 | 37.381 | 81.289321 | 76.908482 | 78.759271 | 0.009232 | 1.003228 | 0.023967 | 23.890177 | 0.038066 | 0.157763 | 0.004659 | 0.331745 | 0.331745 | 0.019355
2019-03-29 14:01 | 1553882448.5 | 461 | 0.208594 | 0.001186 | 5.9e-05 | 99.67993 | 99.160547 | 121.800995 | 21.127929 | 0.002485 | 0.00228 | 249.025363 | 0.265492 | 8.403006 | 0.002321 | 0.004122 | 0.003995 | 5.2e-05 | 0.000963 | 0.329248 | 1.313772 | 2.5473 | 100.2 | 20.91 | 37.388 | 81.470448 | 77.527048 | 76.552562 | 0.009239 | 1.009559 | 0.02402 | 23.792424 | 0.046727 | 0.157941 | 0.004596 | 0.327874 | 0.327874 | 0.019606
2019-03-29 14:01 | 1553882449.5 | 462 | 0.208573 | 0.001188 | 5.9e-05 | 99.686815 | 99.30696 | 121.403608 | 21.129341 | 0.002437 | 0.00223 | 248.982103 | 0.265206 | 8.401004 | 0.002308 | 0.004011 | 0.00399 | 5.2e-05 | 0.000968 | 0.344345 | 1.327924 | 2.5474 | 100.2 | 20.9 | 37.391 | 80.317699 | 77.209591 | 75.350519 | 0.009234 | 1.013041 | 0.024022 | 23.712721 | 0.034148 | 0.157771 | 0.004719 | 0.336791 | 0.336791 | 0.019066
2019-03-29 14:01 | 1553882450.5 | 463 | 0.208606 | 0.001181 | 5.9e-05 | 99.664365 | 99.385797 | 121.365818 | 21.129295 | 0.002473 | 0.002306 | 248.955844 | 0.264933 | 8.403571 | 0.002311 | 0.003524 | 0.003405 | 4.7e-05 | 0.000968 | 0.323496 | 1.352313 | 2.5474 | 100.2 | 20.9 | 37.394 | 81.190317 | 77.282825 | 77.168942 | 0.009235 | 1.007783 | 0.023956 | 23.770804 | 0.025036 | 0.157609 | 0.004528 | 0.322135 | 0.322135 | 0.019913
2019-03-29 14:01 | 1553882451.5 | 464 | 0.208595 | 0.001184 | 6e-05 | 99.682325 | 99.321976 | 121.435532 | 21.128559 | 0.002535 | 0.002289 | 248.926691 | 0.264458 | 8.401732 | 0.002253 | 0.004022 | 0.00394 | 5.1e-05 | 0.000968 | 0.31957 | 1.317545 | 2.5473 | 100.2 | 20.91 | 37.401 | 82.676824 | 75.907138 | 76.75811 | 0.009242 | 1.008966 | 0.023977 | 23.763684 | 0.032393 | 0.157326 | 0.00459 | 0.326799 | 0.326799 | 0.019594
2019-03-29 14:01 | 1553882452.5 | 465 | 0.208601 | 0.001184 | 6e-05 | 99.687414 | 99.059184 | 121.306904 | 21.127735 | 0.002541 | 0.002266 | 248.902118 | 0.264751 | 8.401153 | 0.002313 | 0.003885 | 0.003823 | 4.9e-05 | 0.000964 | 0.292859 | 1.357925 | 2.5473 | 100.2 | 20.91 | 37.404 | 82.828205 | 77.33417 | 76.20473 | 0.009243 | 1.010564 | 0.023983 | 23.732306 | 0.056547 | 0.1575 | 0.004554 | 0.324324 | 0.324324 | 0.019765
2019-03-29 14:01 | 1553882453.5 | 466 | 0.208606 | 0.001181 | 6e-05 | 99.673645 | 99.144507 | 121.637394 | 21.12792 | 0.002468 | 0.002274 | 248.87952 | 0.264894 | 8.401758 | 0.002279 | 0.004188 | 0.004122 | 4.8e-05 | 0.000962 | 0.321008 | 1.363144 | 2.5474 | 100.2 | 20.91 | 37.411 | 81.062559 | 76.515074 | 76.395909 | 0.009245 | 1.010011 | 0.024009 | 23.771114 | 0.04761 | 0.157585 | 0.00453 | 0.322913 | 0.322913 | 0.019862
2019-03-29 14:01 | 1553882454.5 | 467 | 0.208596 | 0.001177 | 6e-05 | 99.598213 | 99.26703 | 121.801701 | 21.128886 | 0.002508 | 0.002312 | 248.855657 | 0.264549 | 8.402232 | 0.002294 | 0.003603 | 0.003555 | 5e-05 | 0.000957 | 0.307569 | 1.379406 | 2.5474 | 100.2 | 20.91 | 37.413 | 82.017259 | 76.877834 | 77.313663 | 0.009245 | 1.007367 | 0.023994 | 23.81837 | 0.029792 | 0.15738 | 0.004595 | 0.327376 | 0.327376 | 0.019566
2019-03-29 14:01 | 1553882455.5 | 468 | 0.208605 | 0.00118 | 6.1e-05 | 99.629044 | 99.252012 | 122.007318 | 21.127774 | 0.002504 | 0.002332 | 248.837199 | 0.264464 | 8.400516 | 0.002215 | 0.003678 | 0.003572 | 4.8e-05 | 0.000949 | 0.307569 | 1.367191 | 2.5474 | 100.2 | 20.91 | 37.416 | 81.932047 | 74.973971 | 77.796475 | 0.009246 | 1.005981 | 0.023998 | 23.854881 | 0.033914 | 0.15733 | 0.004533 | 0.322931 | 0.322931 | 0.019829
2019-03-29 14:01 | 1553882456.5 | 469 | 0.2086 | 0.001177 | 6e-05 | 99.617072 | 99.248258 | 122.21364 | 21.127582 | 0.002488 | 0.002244 | 248.827539 | 0.26533 | 8.402375 | 0.002309 | 0.003448 | 0.003412 | 4.7e-05 | 0.00095 | 0.293744 | 1.355541 | 2.5475 | 100.2 | 20.91 | 37.421 | 81.542701 | 77.253053 | 75.689486 | 0.009247 | 1.012057 | 0.02409 | 23.803265 | 0.033177 | 0.157845 | 0.004571 | 0.326961 | 0.326961 | 0.019648
2019-03-29 14:01 | 1553882457.5 | 470 | 0.208607 | 0.001177 | 6.1e-05 | 99.687115 | 99.201503 | 122.178666 | 21.128633 | 0.002504 | 0.002347 | 248.834573 | 0.265531 | 8.400854 | 0.002234 | 0.003586 | 0.003584 | 4.9e-05 | 0.000946 | 0.320676 | 1.36666 | 2.5475 | 100.2 | 20.91 | 37.425 | 81.934563 | 75.440166 | 78.147382 | 0.009248 | 1.004976 | 0.024002 | 23.883558 | 0.043679 | 0.157965 | 0.004525 | 0.322443 | 0.322443 | 0.019939
2019-03-29 14:01 | 1553882458.5 | 471 | 0.208601 | 0.001172 | 6.1e-05 | 99.631738 | 99.250306 | 122.273025 | 21.128049 | 0.002493 | 0.002324 | 248.816269 | 0.264588 | 8.401322 | 0.002238 | 0.004126 | 0.003992 | 4.9e-05 | 0.00094 | 0.290149 | 1.337379 | 2.5474 | 100.2 | 20.91 | 37.425 | 81.673432 | 75.544828 | 77.607412 | 0.009248 | 1.006523 | 0.02403 | 23.874409 | 0.034309 | 0.157403 | 0.004573 | 0.326246 | 0.326246 | 0.019636
2019-03-29 14:01 | 1553882459.5 | 472 | 0.208595 | 0.001174 | 6.1e-05 | 99.721239 | 99.23529 | 122.406113 | 21.12743 | 0.002452 | 0.002314 | 248.797849 | 0.264809 | 8.40415 | 0.002305 | 0.004217 | 0.004159 | 4.8e-05 | 0.00094 | 0.31404 | 1.335301 | 2.5473 | 100.2 | 20.91 | 37.428 | 80.689556 | 77.14527 | 77.359582 | 0.009249 | 1.007235 | 0.024052 | 23.878958 | 0.043694 | 0.157535 | 0.004602 | 0.32866 | 0.32866 | 0.019509
2019-03-29 14:01 | 1553882460.5 | 473 | 0.20861 | 0.001174 | 6.1e-05 | 99.661073 | 99.216178 | 122.237112 | 21.128092 | 0.002405 | 0.002291 | 248.769846 | 0.264581 | 8.40337 | 0.002294 | 0.003535 | 0.003458 | 5e-05 | 0.00094 | 0.296066 | 1.334539 | 2.5474 | 100.2 | 20.91 | 37.428 | 79.540759 | 76.884752 | 76.817 | 0.009249 | 1.008796 | 0.024054 | 23.843992 | 0.040019 | 0.1574 | 0.004512 | 0.322181 | 0.322181 | 0.019884
2019-03-29 14:01 | 1553882461.5 | 474 | 0.208605 | 0.001173 | 6.1e-05 | 99.676339 | 99.173175 | 122.067877 | 21.128708 | 0.002411 | 0.002305 | 248.74926 | 0.264848 | 8.403539 | 0.002334 | 0.003922 | 0.003874 | 4.5e-05 | 0.000936 | 0.315256 | 1.359072 | 2.5473 | 100.2 | 20.91 | 37.431 | 79.684097 | 77.834142 | 77.148912 | 0.00925 | 1.00784 | 0.024026 | 23.838776 | 0.045266 | 0.157558 | 0.004545 | 0.32415 | 0.32415 | 0.019783
2019-03-29 14:01 | 1553882462.5 | 475 | 0.208604 | 0.001171 | 6.1e-05 | 99.650296 | 99.175563 | 121.969527 | 21.129042 | 0.002506 | 0.002268 | 248.738814 | 0.264588 | 8.401348 | 0.002242 | 0.004043 | 0.003934 | 4.8e-05 | 0.000936 | 0.294629 | 1.350543 | 2.5475 | 100.2 | 20.91 | 37.431 | 81.970777 | 75.629879 | 76.252126 | 0.00925 | 1.010427 | 0.024047 | 23.79865 | 0.042714 | 0.157403 | 0.004556 | 0.325263 | 0.325263 | 0.019696
2019-03-29 14:01 | 1553882463.5 | 476 | 0.20859 | 0.001172 | 6.2e-05 | 99.681727 | 99.069083 | 121.5259 | 21.12752 | 0.002474 | 0.002285 | 248.718727 | 0.265037 | 8.401628 | 0.00227 | 0.004202 | 0.004121 | 4.7e-05 | 0.00094 | 0.321561 | 1.38993 | 2.5475 | 100.2 | 20.91 | 37.432 | 81.215995 | 76.294135 | 76.673013 | 0.00925 | 1.009211 | 0.023989 | 23.769633 | 0.055143 | 0.15767 | 0.004639 | 0.330389 | 0.330389 | 0.019423
2019-03-29 14:01 | 1553882464.5 | 477 | 0.208611 | 0.001166 | 6.2e-05 | 99.634731 | 99.187168 | 121.154568 | 21.127417 | 0.002486 | 0.002316 | 248.693848 | 0.265108 | 8.402668 | 0.002296 | 0.003589 | 0.003575 | 4.5e-05 | 0.000934 | 0.301431 | 1.360662 | 2.5475 | 100.2 | 20.91 | 37.432 | 81.496631 | 76.920857 | 77.412667 | 0.00925 | 1.007082 | 0.023927 | 23.758368 | 0.04027 | 0.157713 | 0.00452 | 0.320964 | 0.320964 | 0.019999
2019-03-29 14:01 | 1553882465.5 | 478 | 0.208595 | 0.001167 | 6.3e-05 | 99.668856 | 99.139388 | 120.94496 | 21.127689 | 0.002449 | 0.00232 | 248.66686 | 0.265095 | 8.402239 | 0.002239 | 0.003809 | 0.003679 | 4.6e-05 | 0.000936 | 0.292859 | 1.356108 | 2.5474 | 100.2 | 20.91 | 37.432 | 80.598481 | 75.571868 | 77.49486 | 0.00925 | 1.006846 | 0.023903 | 23.740589 | 0.047643 | 0.157705 | 0.004609 | 0.327005 | 0.327005 | 0.019628
2019-03-29 14:01 | 1553882466.5 | 479 | 0.208599 | 0.001165 | 6.3e-05 | 99.660475 | 99.049628 | 120.666343 | 21.127618 | 0.002432 | 0.002277 | 248.635982 | 0.264614 | 8.40192 | 0.00222 | 0.00353 | 0.003461 | 4.9e-05 | 0.00093 | 0.318685 | 1.32055 | 2.5474 | 100.2 | 20.9 | 37.431 | 80.186013 | 75.102353 | 76.46577 | 0.009244 | 1.00981 | 0.023911 | 23.678406 | 0.054992 | 0.157419 | 0.00459 | 0.325734 | 0.325734 | 0.019669
2019-03-29 14:01 | 1553882467.5 | 480 | 0.208636 | 0.001172 | 6.3e-05 | 99.721538 | 99.123688 | 120.717277 | 21.127134 | 0.002526 | 0.002329 | 248.625306 | 0.265251 | 8.402505 | 0.002256 | 0.003461 | 0.003369 | 4.9e-05 | 0.000932 | 0.31404 | 1.364821 | 2.5474 | 100.2 | 20.9 | 37.429 | 82.455472 | 75.97663 | 77.721852 | 0.009244 | 1.006195 | 0.023873 | 23.725909 | 0.053786 | 0.157798 | 0.00436 | 0.308739 | 0.308739 | 0.020802
2019-03-29 14:01 | 1553882468.5 | 481 | 0.208612 | 0.00117 | 6.3e-05 | 99.683523 | 99.230512 | 120.629256 | 21.12826 | 0.0025 | 0.002311 | 248.591246 | 0.264913 | 8.401082 | 0.002267 | 0.004027 | 0.003916 | 4.4e-05 | 0.000928 | 0.309173 | 1.353627 | 2.5475 | 100.2 | 20.9 | 37.428 | 81.840455 | 76.237192 | 77.282542 | 0.009243 | 1.007456 | 0.023879 | 23.702405 | 0.040741 | 0.157597 | 0.004505 | 0.319197 | 0.319197 | 0.020095
2019-03-29 14:01 | 1553882469.5 | 482 | 0.208599 | 0.001168 | 6.3e-05 | 99.737403 | 99.282386 | 120.42763 | 21.127757 | 0.00244 | 0.002307 | 248.575203 | 0.264679 | 8.402661 | 0.002262 | 0.003578 | 0.003621 | 4.5e-05 | 0.000931 | 0.294297 | 1.356048 | 2.5475 | 100.2 | 20.9 | 37.425 | 80.394988 | 76.112014 | 77.186191 | 0.009243 | 1.007733 | 0.023862 | 23.679332 | 0.0409 | 0.157458 | 0.004588 | 0.324911 | 0.324911 | 0.019724
2019-03-29 14:01 | 1553882470.5 | 483 | 0.208616 | 0.001169 | 6.3e-05 | 99.646407 | 99.100139 | 120.388431 | 21.128306 | 0.002501 | 0.002295 | 248.56583 | 0.265544 | 8.404046 | 0.002277 | 0.004595 | 0.004486 | 4.4e-05 | 0.000926 | 0.28943 | 1.347552 | 2.5474 | 100.2 | 20.9 | 37.422 | 81.867902 | 76.478209 | 76.905382 | 0.009242 | 1.008542 | 0.023868 | 23.665987 | 0.049169 | 0.157972 | 0.00448 | 0.317234 | 0.317234 | 0.020267
2019-03-29 14:01 | 1553882471.5 | 484 | 0.208627 | 0.001164 | 6.4e-05 | 99.739498 | 99.366003 | 120.347823 | 21.127264 | 0.002498 | 0.0023 | 248.556477 | 0.264705 | 8.401478 | 0.002249 | 0.003857 | 0.00384 | 4.5e-05 | 0.000926 | 0.321892 | 1.321007 | 2.5473 | 100.2 | 20.9 | 37.419 | 81.785644 | 75.794406 | 77.027382 | 0.009241 | 1.00819 | 0.02386 | 23.666119 | 0.033557 | 0.157473 | 0.004426 | 0.313249 | 0.313249 | 0.02046
2019-03-29 14:01 | 1553882472.5 | 485 | 0.208628 | 0.00117 | 6.4e-05 | 99.707768 | 99.279998 | 120.414485 | 21.12719 | 0.002542 | 0.002333 | 248.543826 | 0.264302 | 8.404182 | 0.002277 | 0.003604 | 0.003501 | 4.5e-05 | 0.000927 | 0.293025 | 1.33244 | 2.5475 | 100.2 | 20.9 | 37.416 | 82.833927 | 76.483373 | 77.817773 | 0.00924 | 1.00592 | 0.02384 | 23.699373 | 0.038457 | 0.157233 | 0.004411 | 0.31193 | 0.31193 | 0.020515
2019-03-29 14:01 | 1553882473.5 | 486 | 0.208613 | 0.001164 | 6.4e-05 | 99.708069 | 99.167372 | 120.722442 | 21.127952 | 0.002527 | 0.002277 | 248.51751 | 0.264686 | 8.401439 | 0.002298 | 0.003608 | 0.003557 | 4.8e-05 | 0.00093 | 0.320289 | 1.29872 | 2.5473 | 100.2 | 20.9 | 37.407 | 82.481989 | 76.967985 | 76.477866 | 0.009238 | 1.009775 | 0.023916 | 23.684319 | 0.048636 | 0.157461 | 0.004507 | 0.319763 | 0.319763 | 0.020042
2019-03-29 14:01 | 1553882474.5 | 487 | 0.208589 | 0.001162 | 6.5e-05 | 99.704775 | 99.054749 | 120.751781 | 21.128513 | 0.002446 | 0.00228 | 248.511031 | 0.264328 | 8.403142 | 0.002239 | 0.00376 | 0.003682 | 4.5e-05 | 0.00093 | 0.302371 | 1.365956 | 2.5474 | 100.2 | 20.9 | 37.407 | 80.523576 | 75.558492 | 76.55385 | 0.009238 | 1.009555 | 0.023916 | 23.68977 | 0.058505 | 0.157249 | 0.004656 | 0.330445 | 0.330445 | 0.019368
2019-03-29 14:01 | 1553882475.5 | 488 | 0.208651 | 0.001156 | 6.5e-05 | 99.669753 | 99.229146 | 120.932284 | 21.128426 | 0.002437 | 0.002321 | 248.495084 | 0.264633 | 8.402122 | 0.002259 | 0.003589 | 0.003458 | 4.4e-05 | 0.000933 | 0.324934 | 1.393794 | 2.5474 | 100.2 | 20.9 | 37.405 | 80.322338 | 76.05188 | 77.528972 | 0.009238 | 1.006748 | 0.023901 | 23.7405 | 0.039629 | 0.157431 | 0.004288 | 0.303797 | 0.303797 | 0.021091
2019-03-29 14:01 | 1553882476.5 | 489 | 0.208621 | 0.001156 | 6.5e-05 | 99.765839 | 99.31481 | 120.962563 | 21.127984 | 0.002472 | 0.002312 | 248.480517 | 0.265037 | 8.402681 | 0.002262 | 0.004086 | 0.004019 | 4.6e-05 | 0.000941 | 0.317247 | 1.355609 | 2.5473 | 100.2 | 20.9 | 37.401 | 81.149387 | 76.106709 | 77.322879 | 0.009237 | 1.00734 | 0.023911 | 23.736494 | 0.040529 | 0.15767 | 0.004472 | 0.317159 | 0.317159 | 0.020233
2019-03-29 14:01 | 1553882477.5 | 490 | 0.208625 | 0.001153 | 6.5e-05 | 99.705074 | 99.192287 | 121.009742 | 21.127365 | 0.002477 | 0.002237 | 248.451824 | 0.264224 | 8.399528 | 0.002267 | 0.003301 | 0.003276 | 4.6e-05 | 0.000937 | 0.31133 | 1.323528 | 2.5473 | 100.2 | 20.9 | 37.397 | 81.286748 | 76.226954 | 75.518458 | 0.009236 | 1.012553 | 0.023977 | 23.679928 | 0.046121 | 0.157187 | 0.004449 | 0.316397 | 0.316397 | 0.02022
2019-03-29 14:01 | 1553882478.5 | 491 | 0.208617 | 0.001154 | 6.5e-05 | 99.685318 | 99.042121 | 121.273571 | 21.128001 | 0.002455 | 0.002298 | 248.432695 | 0.264588 | 8.401686 | 0.002213 | 0.004511 | 0.004446 | 4.6e-05 | 0.000935 | 0.298223 | 1.345806 | 2.5474 | 100.2 | 20.89 | 37.394 | 80.761009 | 74.942239 | 76.98365 | 0.009229 | 1.008316 | 0.023953 | 23.755484 | 0.0579 | 0.157403 | 0.004498 | 0.319545 | 0.319545 | 0.020048
2019-03-29 14:01 | 1553882479.5 | 492 | 0.208628 | 0.001152 | 6.4e-05 | 99.743688 | 99.278633 | 121.578945 | 21.128627 | 0.002449 | 0.002318 | 248.401855 | 0.264028 | 8.402336 | 0.002284 | 0.003163 | 0.003045 | 4.8e-05 | 0.000939 | 0.29214 | 1.323435 | 2.5474 | 100.2 | 20.89 | 37.391 | 80.608043 | 76.654626 | 77.453724 | 0.009228 | 1.006964 | 0.023967 | 23.801335 | 0.041801 | 0.157071 | 0.004436 | 0.315319 | 0.315319 | 0.020274
2019-03-29 14:01 | 1553882480.5 | 493 | 0.208638 | 0.001151 | 6.5e-05 | 99.681428 | 99.125054 | 121.958964 | 21.127787 | 0.002481 | 0.002306 | 248.377819 | 0.263443 | 8.401634 | 0.002251 | 0.004408 | 0.004332 | 4.8e-05 | 0.000944 | 0.300546 | 1.331681 | 2.5472 | 100.2 | 20.89 | 37.389 | 81.373686 | 75.844645 | 77.165077 | 0.009228 | 1.007794 | 0.024014 | 23.828689 | 0.050064 | 0.156722 | 0.004377 | 0.3117 | 0.3117 | 0.020464
2019-03-29 14:01 | 1553882481.5 | 494 | 0.208618 | 0.001151 | 6.5e-05 | 99.685318 | 99.119592 | 121.841366 | 21.128134 | 0.002453 | 0.00237 | 248.359668 | 0.264542 | 8.403298 | 0.002266 | 0.003746 | 0.003699 | 4.9e-05 | 0.000941 | 0.310777 | 1.338187 | 2.5473 | 100.2 | 20.89 | 37.388 | 80.694805 | 76.202714 | 78.705063 | 0.009228 | 1.003383 | 0.02395 | 23.869491 | 0.050906 | 0.157376 | 0.004493 | 0.319218 | 0.319218 | 0.020065
2019-03-29 14:01 | 1553882482.5 | 495 | 0.208627 | 0.001152 | 6.4e-05 | 99.723034 | 99.062598 | 121.848173 | 21.12742 | 0.002513 | 0.002244 | 248.342801 | 0.264191 | 8.402843 | 0.0023 | 0.003947 | 0.003864 | 5.1e-05 | 0.000939 | 0.312215 | 1.346408 | 2.5475 | 100.2 | 20.89 | 37.384 | 82.135307 | 77.02369 | 75.685244 | 0.009227 | 1.012069 | 0.024054 | 23.767503 | 0.059434 | 0.157167 | 0.004441 | 0.316865 | 0.316865 | 0.020187
2019-03-29 14:01 | 1553882483.5 | 496 | 0.20862 | 0.001152 | 6.5e-05 | 99.662569 | 99.085464 | 121.543971 | 21.128322 | 0.00242 | 0.002367 | 248.32925 | 0.264868 | 8.400146 | 0.002282 | 0.003084 | 0.002974 | 5e-05 | 0.00094 | 0.308288 | 1.379938 | 2.5474 | 100.2 | 20.89 | 37.382 | 79.914419 | 76.585618 | 78.624991 | 0.009226 | 1.003611 | 0.023924 | 23.837629 | 0.051945 | 0.15757 | 0.004482 | 0.318044 | 0.318044 | 0.020164
2019-03-29 14:01 | 1553882484.5 | 497 | 0.208629 | 0.001151 | 6.5e-05 | 99.740994 | 99.219931 | 121.383421 | 21.127887 | 0.002509 | 0.002321 | 248.309182 | 0.264686 | 8.401342 | 0.002205 | 0.003533 | 0.00349 | 5.2e-05 | 0.000938 | 0.30309 | 1.377373 | 2.5475 | 100.2 | 20.89 | 37.38 | 82.041289 | 74.744163 | 77.542624 | 0.009226 | 1.006709 | 0.023945 | 23.785204 | 0.04685 | 0.157461 | 0.004426 | 0.314307 | 0.314307 | 0.02039
2019-03-29 14:01 | 1553882485.5 | 498 | 0.208608 | 0.001151 | 6.5e-05 | 99.662271 | 99.215494 | 121.254793 | 21.126622 | 0.00253 | 0.00228 | 248.305923 | 0.264185 | 8.400614 | 0.002246 | 0.003602 | 0.003452 | 5.1e-05 | 0.000945 | 0.320842 | 1.372844 | 2.5475 | 100.2 | 20.89 | 37.379 | 82.552578 | 75.733721 | 76.545048 | 0.009226 | 1.009581 | 0.023966 | 23.738762 | 0.040188 | 0.157163 | 0.004554 | 0.323768 | 0.323768 | 0.019757
2019-03-29 14:01 | 1553882486.5 | 499 | 0.208623 | 0.001145 | 6.5e-05 | 99.762545 | 99.251671 | 121.20644 | 21.127092 | 0.002498 | 0.002285 | 248.2816 | 0.263801 | 8.403422 | 0.002352 | 0.004457 | 0.004441 | 4.5e-05 | 0.000947 | 0.311496 | 1.368304 | 2.5474 | 100.2 | 20.88 | 37.38 | 81.791006 | 78.266745 | 76.671157 | 0.00922 | 1.009217 | 0.023957 | 23.738308 | 0.045922 | 0.156935 | 0.004473 | 0.317824 | 0.317824 | 0.020097
2019-03-29 14:01 | 1553882487.5 | 500 | 0.208624 | 0.001151 | 6.6e-05 | 99.729022 | 99.272149 | 121.21935 | 21.127439 | 0.002493 | 0.00228 | 248.250224 | 0.264373 | 8.402083 | 0.002274 | 0.004417 | 0.004301 | 4.8e-05 | 0.000949 | 0.293744 | 1.343819 | 2.5475 | 100.2 | 20.88 | 37.377 | 81.65962 | 76.394001 | 76.552808 | 0.009219 | 1.009558 | 0.023962 | 23.735556 | 0.04107 | 0.157276 | 0.004458 | 0.316803 | 0.316803 | 0.020205
2019-03-29 14:01 | 1553882488.5 | 501 | 0.208634 | 0.001149 | 6.6e-05 | 99.731415 | 99.262593 | 120.938386 | 21.128455 | 0.002513 | 0.002314 | 248.220649 | 0.264321 | 8.403558 | 0.002323 | 0.003629 | 0.003533 | 4.6e-05 | 0.000951 | 0.317579 | 1.299666 | 2.5474 | 100.2 | 20.88 | 37.375 | 82.140158 | 77.585942 | 77.356732 | 0.009219 | 1.007243 | 0.023907 | 23.735268 | 0.042146 | 0.157245 | 0.004398 | 0.311742 | 0.311742 | 0.020529
2019-03-29 14:01 | 1553882489.5 | 502 | 0.208643 | 0.001152 | 6.6e-05 | 99.829297 | 99.282046 | 120.665402 | 21.127939 | 0.00245 | 0.002303 | 248.198894 | 0.263872 | 8.402765 | 0.002256 | 0.003826 | 0.003818 | 5e-05 | 0.000944 | 0.31133 | 1.355648 | 2.5474 | 100.2 | 20.88 | 37.374 | 80.638378 | 75.979813 | 77.088822 | 0.009219 | 1.008013 | 0.023889 | 23.699402 | 0.049168 | 0.156978 | 0.004341 | 0.307359 | 0.307359 | 0.020787
2019-03-29 14:01 | 1553882490.5 | 503 | 0.208685 | 0.001151 | 6.6e-05 | 99.783499 | 99.226415 | 120.312378 | 21.127323 | 0.002461 | 0.002294 | 248.185285 | 0.265284 | 8.399684 | 0.002211 | 0.003735 | 0.003635 | 4.9e-05 | 0.000939 | 0.313099 | 1.314332 | 2.5474 | 100.2 | 20.88 | 37.37 | 80.898306 | 74.880798 | 76.875597 | 0.009218 | 1.008627 | 0.023862 | 23.657504 | 0.050077 | 0.157817 | 0.004088 | 0.288915 | 0.288915 | 0.022232
2019-03-29 14:02 | 1553882491.5 | 504 | 0.208614 | 0.001146 | 6.7e-05 | 99.850549 | 99.301158 | 120.792622 | 21.127365 | 0.002467 | 0.002285 | 248.159199 | 0.264269 | 8.400328 | 0.002216 | 0.003971 | 0.003905 | 4.6e-05 | 0.000937 | 0.320676 | 1.36791 | 2.5474 | 100.2 | 20.88 | 37.369 | 81.031016 | 75.0173 | 76.658928 | 0.009217 | 1.009252 | 0.023917 | 23.697336 | 0.04935 | 0.157214 | 0.004525 | 0.320909 | 0.320909 | 0.019939
2019-03-29 14:02 | 1553882492.5 | 505 | 0.208622 | 0.001146 | 6.7e-05 | 99.771526 | 99.271465 | 121.013967 | 21.127018 | 0.002487 | 0.002307 | 248.118488 | 0.264757 | 8.401303 | 0.002302 | 0.003077 | 0.003011 | 4.6e-05 | 0.000936 | 0.31509 | 1.387782 | 2.5476 | 100.2 | 20.88 | 37.364 | 81.525809 | 77.072312 | 77.198688 | 0.009216 | 1.007697 | 0.02392 | 23.73733 | 0.044943 | 0.157504 | 0.004479 | 0.317663 | 0.317663 | 0.02018
2019-03-29 14:02 | 1553882493.5 | 506 | 0.208637 | 0.001146 | 6.8e-05 | 99.795174 | 99.248258 | 121.151515 | 21.127413 | 0.002431 | 0.002264 | 248.101697 | 0.264269 | 8.403051 | 0.002319 | 0.004503 | 0.004452 | 4.7e-05 | 0.000931 | 0.281522 | 1.368038 | 2.5475 | 100.2 | 20.88 | 37.363 | 80.163224 | 77.476573 | 76.156127 | 0.009216 | 1.010705 | 0.023969 | 23.715452 | 0.049154 | 0.157214 | 0.004383 | 0.311397 | 0.311397 | 0.020548
2019-03-29 14:02 | 1553882494.5 | 507 | 0.208607 | 0.001147 | 6.8e-05 | 99.853542 | 99.478968 | 121.449848 | 21.127459 | 0.00241 | 0.00228 | 248.059797 | 0.264991 | 8.39893 | 0.002254 | 0.003942 | 0.003821 | 4.7e-05 | 0.000929 | 0.334114 | 1.352704 | 2.5474 | 100.2 | 20.87 | 37.364 | 79.657893 | 75.931778 | 76.539613 | 0.00921 | 1.009596 | 0.023986 | 23.757664 | 0.033616 | 0.157643 | 0.004566 | 0.324703 | 0.324703 | 0.01976
2019-03-29 14:02 | 1553882495.5 | 508 | 0.208645 | 0.001148 | 6.8e-05 | 99.893055 | 99.2329 | 121.401964 | 21.12679 | 0.002463 | 0.002329 | 248.037353 | 0.264256 | 8.403441 | 0.002207 | 0.004071 | 0.00407 | 4.7e-05 | 0.000933 | 0.295513 | 1.36426 | 2.5474 | 100.2 | 20.87 | 37.36 | 80.954029 | 74.795233 | 77.720077 | 0.009209 | 1.0062 | 0.023941 | 23.793038 | 0.059307 | 0.157206 | 0.004335 | 0.307507 | 0.307507 | 0.020807
2019-03-29 14:02 | 1553882496.5 | 509 | 0.208615 | 0.001144 | 6.9e-05 | 99.910416 | 99.172834 | 121.259488 | 21.127378 | 0.002445 | 0.002298 | 248.022556 | 0.264581 | 8.400685 | 0.002305 | 0.003393 | 0.003291 | 4.6e-05 | 0.00093 | 0.340197 | 1.34863 | 2.5474 | 100.2 | 20.87 | 37.36 | 80.517908 | 77.142096 | 76.989292 | 0.009209 | 1.0083 | 0.023951 | 23.754296 | 0.066277 | 0.1574 | 0.004521 | 0.321008 | 0.321008 | 0.019956
2019-03-29 14:02 | 1553882497.5 | 510 | 0.208633 | 0.001143 | 6.8e-05 | 99.878088 | 99.254743 | 121.406191 | 21.127099 | 0.002474 | 0.002352 | 247.998712 | 0.264328 | 8.401823 | 0.002258 | 0.003962 | 0.003953 | 4.8e-05 | 0.00093 | 0.321892 | 1.373946 | 2.5474 | 100.2 | 20.87 | 37.357 | 81.210779 | 76.022483 | 78.283811 | 0.009209 | 1.004586 | 0.023922 | 23.812559 | 0.055998 | 0.157249 | 0.004417 | 0.313129 | 0.313129 | 0.020439
2019-03-29 14:02 | 1553882498.5 | 511 | 0.208626 | 0.001147 | 6.8e-05 | 99.910715 | 99.346207 | 121.355725 | 21.12644 | 0.002469 | 0.002339 | 247.982477 | 0.264165 | 8.403006 | 0.002368 | 0.004025 | 0.003843 | 4.9e-05 | 0.000928 | 0.301818 | 1.395932 | 2.5476 | 100.2 | 20.87 | 37.356 | 81.079149 | 78.669059 | 77.962888 | 0.009208 | 1.005504 | 0.023928 | 23.796736 | 0.050681 | 0.157152 | 0.004452 | 0.31574 | 0.31574 | 0.020257
2019-03-29 14:02 | 1553882499.5 | 512 | 0.20863 | 0.001143 | 6.9e-05 | 99.912211 | 99.331192 | 121.656406 | 21.126904 | 0.002481 | 0.00226 | 247.975539 | 0.263365 | 8.404013 | 0.002361 | 0.003985 | 0.003914 | 5.1e-05 | 0.000926 | 0.317966 | 1.344582 | 2.5474 | 100.2 | 20.87 | 37.354 | 81.379078 | 78.495065 | 76.054248 | 0.009208 | 1.011 | 0.024023 | 23.761351 | 0.052167 | 0.156676 | 0.004434 | 0.315621 | 0.315621 | 0.020204
2019-03-29 14:02 | 1553882500.5 | 513 | 0.208627 | 0.001143 | 6.9e-05 | 99.974473 | 99.309348 | 121.735508 | 21.126391 | 0.002483 | 0.002298 | 247.951331 | 0.265505 | 8.403838 | 0.002317 | 0.003744 | 0.003823 | 5.2e-05 | 0.000931 | 0.310777 | 1.328479 | 2.5474 | 100.2 | 20.86 | 37.352 | 81.415115 | 77.439782 | 76.971276 | 0.009202 | 1.008352 | 0.023999 | 23.800263 | 0.059706 | 0.157949 | 0.004451 | 0.316571 | 0.316571 | 0.020307
2019-03-29 14:02 | 1553882501.5 | 514 | 0.208636 | 0.001145 | 6.9e-05 | 100.028952 | 99.549957 | 121.504775 | 21.127329 | 0.002488 | 0.002329 | 247.933064 | 0.264321 | 8.40298 | 0.002244 | 0.004084 | 0.003963 | 5.1e-05 | 0.000932 | 0.290315 | 1.335843 | 2.5474 | 100.2 | 20.86 | 37.352 | 81.535485 | 75.671942 | 77.717476 | 0.009202 | 1.006207 | 0.023951 | 23.803022 | 0.042934 | 0.157245 | 0.004395 | 0.311867 | 0.311867 | 0.020521
2019-03-29 14:02 | 1553882502.5 | 515 | 0.20861 | 0.001143 | 6.9e-05 | 99.972977 | 99.445865 | 121.311363 | 21.127183 | 0.002495 | 0.002332 | 247.907112 | 0.264972 | 8.403461 | 0.002319 | 0.004211 | 0.004138 | 4.9e-05 | 0.000938 | 0.288158 | 1.36875 | 2.5475 | 100.2 | 20.86 | 37.351 | 81.699754 | 77.486441 | 77.803831 | 0.009202 | 1.00596 | 0.023929 | 23.786996 | 0.047285 | 0.157632 | 0.004553 | 0.322949 | 0.322949 | 0.019866
2019-03-29 14:02 | 1553882503.5 | 516 | 0.208628 | 0.001139 | 6.9e-05 | 100.002311 | 99.552004 | 121.423797 | 21.126116 | 0.002431 | 0.002328 | 247.897797 | 0.264672 | 8.401881 | 0.002341 | 0.003864 | 0.003776 | 4.9e-05 | 0.000946 | 0.292306 | 1.321242 | 2.5474 | 100.2 | 20.86 | 37.351 | 80.177346 | 78.010868 | 77.699962 | 0.009202 | 1.006257 | 0.023943 | 23.794495 | 0.040368 | 0.157454 | 0.004448 | 0.315625 | 0.315625 | 0.020304
2019-03-29 14:02 | 1553882504.5 | 517 | 0.208631 | 0.001137 | 6.9e-05 | 100.005304 | 99.193653 | 121.294464 | 21.126356 | 0.002445 | 0.002302 | 247.904103 | 0.265369 | 8.400971 | 0.002309 | 0.003992 | 0.003926 | 5.2e-05 | 0.000948 | 0.294297 | 1.345878 | 2.5475 | 100.2 | 20.86 | 37.351 | 80.51932 | 77.242494 | 77.064703 | 0.009202 | 1.008083 | 0.023952 | 23.76028 | 0.072891 | 0.157868 | 0.004438 | 0.314977 | 0.314977 | 0.020399
2019-03-29 14:02 | 1553882505.5 | 518 | 0.208645 | 0.001138 | 7e-05 | 99.956214 | 99.236655 | 121.116075 | 21.125704 | 0.002396 | 0.002308 | 247.886718 | 0.264087 | 8.401478 | 0.002346 | 0.004136 | 0.004003 | 5.1e-05 | 0.000947 | 0.270406 | 1.330511 | 2.5474 | 100.2 | 20.85 | 37.347 | 79.342838 | 78.121955 | 77.224803 | 0.009195 | 1.007622 | 0.023929 | 23.748227 | 0.064622 | 0.157105 | 0.00435 | 0.308347 | 0.308347 | 0.020737
2019-03-29 14:02 | 1553882506.5 | 519 | 0.208653 | 0.00114 | 7.1e-05 | 100.022665 | 99.221978 | 121.183909 | 21.125704 | 0.002468 | 0.00231 | 247.881869 | 0.26438 | 8.403324 | 0.002305 | 0.004007 | 0.004017 | 5.2e-05 | 0.000946 | 0.296619 | 1.375232 | 2.5473 | 100.2 | 20.85 | 37.346 | 81.05416 | 77.156089 | 77.257478 | 0.009195 | 1.007528 | 0.023935 | 23.755985 | 0.07189 | 0.15728 | 0.004295 | 0.304369 | 0.304369 | 0.021031
2019-03-29 14:02 | 1553882507.5 | 520 | 0.208663 | 0.001141 | 7.1e-05 | 100.023862 | 99.244846 | 120.863275 | 21.125901 | 0.002548 | 0.002286 | 247.889172 | 0.264412 | 8.401368 | 0.002358 | 0.003521 | 0.003449 | 5.2e-05 | 0.000947 | 0.299827 | 1.352647 | 2.5474 | 100.2 | 20.85 | 37.346 | 82.994958 | 78.407592 | 76.693306 | 0.009195 | 1.009153 | 0.023922 | 23.70543 | 0.069936 | 0.157299 | 0.004236 | 0.300032 | 0.300032 | 0.021338
2019-03-29 14:02 | 1553882508.5 | 521 | 0.208638 | 0.001138 | 7.2e-05 | 100.081035 | 99.425728 | 120.946602 | 21.126187 | 0.002449 | 0.002292 | 247.871653 | 0.265297 | 8.403389 | 0.002409 | 0.003616 | 0.003477 | 5.3e-05 | 0.000941 | 0.297338 | 1.359134 | 2.5475 | 100.2 | 20.85 | 37.345 | 80.607117 | 79.636474 | 76.837016 | 0.009194 | 1.008739 | 0.023926 | 23.71847 | 0.058759 | 0.157825 | 0.004391 | 0.31113 | 0.31113 | 0.020646
2019-03-29 14:02 | 1553882509.5 | 522 | 0.208642 | 0.00114 | 7.2e-05 | 100.117254 | 99.383409 | 120.677844 | 21.126794 | 0.002405 | 0.002294 | 247.851585 | 0.264263 | 8.403981 | 0.00236 | 0.004136 | 0.004113 | 5.3e-05 | 0.000946 | 0.30309 | 1.333832 | 2.5473 | 100.2 | 20.85 | 37.344 | 79.544305 | 78.473093 | 76.873402 | 0.009194 | 1.008634 | 0.023898 | 23.693334 | 0.065804 | 0.15721 | 0.004361 | 0.308634 | 0.308634 | 0.020732
2019-03-29 14:02 | 1553882510.5 | 523 | 0.208642 | 0.001139 | 7.2e-05 | 100.062178 | 99.509686 | 120.706011 | 21.126859 | 0.002492 | 0.002314 | 247.839835 | 0.264334 | 8.403909 | 0.002356 | 0.003836 | 0.003783 | 5.2e-05 | 0.000949 | 0.284232 | 1.375564 | 2.5474 | 100.2 | 20.85 | 37.342 | 81.631655 | 78.371038 | 77.369359 | 0.009194 | 1.007207 | 0.023884 | 23.712881 | 0.049524 | 0.157252 | 0.004363 | 0.308593 | 0.308593 | 0.02074
2019-03-29 14:02 | 1553882511.5 | 524 | 0.20867 | 0.001138 | 7.1e-05 | 100.046312 | 99.578966 | 120.743801 | 21.126534 | 0.002415 | 0.002315 | 247.831536 | 0.264133 | 8.402492 | 0.002338 | 0.003843 | 0.003712 | 5.3e-05 | 0.000956 | 0.294075 | 1.377321 | 2.5475 | 100.2 | 20.85 | 37.341 | 79.788684 | 77.938712 | 77.380576 | 0.009193 | 1.007174 | 0.023887 | 23.716972 | 0.04188 | 0.157133 | 0.004199 | 0.296886 | 0.296886 | 0.021541
2019-03-29 14:02 | 1553882512.5 | 525 | 0.208693 | 0.001137 | 7.1e-05 | 100.109772 | 99.550982 | 120.832995 | 21.125723 | 0.002496 | 0.002328 | 247.825939 | 0.264172 | 8.402772 | 0.002361 | 0.004299 | 0.004174 | 5.1e-05 | 0.000953 | 0.294297 | 1.37104 | 2.5475 | 100.2 | 20.85 | 37.34 | 81.743767 | 78.487673 | 77.700301 | 0.009193 | 1.006256 | 0.023885 | 23.736549 | 0.050066 | 0.157156 | 0.00406 | 0.286929 | 0.286929 | 0.022292
2019-03-29 14:02 | 1553882513.5 | 526 | 0.208674 | 0.001138 | 7e-05 | 100.145391 | 99.568386 | 121.097763 | 21.126339 | 0.002449 | 0.002279 | 247.786455 | 0.264946 | 8.403818 | 0.002329 | 0.004082 | 0.003986 | 5.2e-05 | 0.000948 | 0.278646 | 1.37402 | 2.5474 | 100.2 | 20.85 | 37.338 | 80.601016 | 77.712431 | 76.529157 | 0.009193 | 1.009627 | 0.023951 | 23.722847 | 0.051685 | 0.157616 | 0.004173 | 0.295911 | 0.295911 | 0.021679
2019-03-29 14:02 | 1553882514.5 | 527 | 0.208668 | 0.001139 | 7e-05 | 100.145391 | 99.626065 | 121.217237 | 21.126949 | 0.002448 | 0.002242 | 247.746702 | 0.264952 | 8.399749 | 0.002358 | 0.003258 | 0.003254 | 5.1e-05 | 0.000947 | 0.301984 | 1.345745 | 2.5474 | 100.2 | 20.85 | 37.337 | 80.570365 | 78.422545 | 75.632654 | 0.009192 | 1.012222 | 0.023994 | 23.704102 | 0.046505 | 0.15762 | 0.004207 | 0.298892 | 0.298892 | 0.021463
2019-03-29 14:02 | 1553882515.5 | 528 | 0.208662 | 0.001135 | 6.9e-05 | 100.161556 | 99.823328 | 121.340467 | 21.126619 | 0.002446 | 0.00229 | 247.738115 | 0.264516 | 8.403753 | 0.00238 | 0.003679 | 0.003592 | 5e-05 | 0.000948 | 0.2912 | 1.322472 | 2.5474 | 100.2 | 20.85 | 37.335 | 80.538081 | 78.940515 | 76.784338 | 0.009192 | 1.00889 | 0.023966 | 23.755271 | 0.030255 | 0.157361 | 0.004253 | 0.30186 | 0.30186 | 0.021217
2019-03-29 14:02 | 1553882516.5 | 529 | 0.208638 | 0.001136 | 7e-05 | 100.197773 | 99.660193 | 121.406894 | 21.125178 | 0.002549 | 0.002316 | 247.692075 | 0.264731 | 8.401485 | 0.00227 | 0.004016 | 0.003959 | 4.8e-05 | 0.000953 | 0.305744 | 1.326075 | 2.5474 | 100.2 | 20.85 | 37.334 | 82.999545 | 76.291142 | 77.409053 | 0.009192 | 1.007092 | 0.023952 | 23.782973 | 0.048118 | 0.157489 | 0.004399 | 0.312144 | 0.312144 | 0.020535
2019-03-29 14:02 | 1553882517.5 | 530 | 0.208675 | 0.001133 | 6.9e-05 | 100.125935 | 99.831178 | 121.438817 | 21.125687 | 0.002499 | 0.002292 | 247.635551 | 0.264204 | 8.40207 | 0.002381 | 0.004116 | 0.003998 | 4.9e-05 | 0.000951 | 0.296785 | 1.354858 | 2.5476 | 100.2 | 20.85 | 37.331 | 81.798296 | 78.965562 | 76.827881 | 0.009191 | 1.008765 | 0.023975 | 23.766374 | 0.02637 | 0.157175 | 0.004175 | 0.296397 | 0.296397 | 0.021583
2019-03-29 14:02 | 1553882518.5 | 531 | 0.208668 | 0.001132 | 6.9e-05 | 100.174726 | 99.656781 | 121.526134 | 21.124078 | 0.002472 | 0.002301 | 247.621866 | 0.26479 | 8.401517 | 0.002327 | 0.00426 | 0.004287 | 5.1e-05 | 0.000948 | 0.284785 | 1.379777 | 2.5476 | 100.2 | 20.85 | 37.325 | 81.158816 | 77.661945 | 77.038467 | 0.009189 | 1.008158 | 0.023976 | 23.782069 | 0.046367 | 0.157523 | 0.004224 | 0.299948 | 0.299948 | 0.021374
2019-03-29 14:02 | 1553882519.5 | 532 | 0.208674 | 0.001133 | 7e-05 | 100.25824 | 99.692958 | 121.642088 | 21.124808 | 0.002459 | 0.002287 | 247.60406 | 0.264484 | 8.401433 | 0.002338 | 0.004023 | 0.003889 | 5e-05 | 0.000949 | 0.291753 | 1.365992 | 2.5474 | 100.2 | 20.85 | 37.32 | 80.833617 | 77.941123 | 76.721797 | 0.009188 | 1.009071 | 0.023998 | 23.782652 | 0.050574 | 0.157342 | 0.004182 | 0.297171 | 0.297171 | 0.021549
2019-03-29 14:02 | 1553882520.5 | 533 | 0.208674 | 0.001134 | 7e-05 | 100.240579 | 99.770429 | 121.697482 | 21.124961 | 0.002457 | 0.002243 | 247.592943 | 0.264419 | 8.403175 | 0.0023 | 0.004531 | 0.004566 | 5e-05 | 0.000944 | 0.290702 | 1.356619 | 2.5475 | 100.2 | 20.85 | 37.315 | 80.79459 | 77.018902 | 75.653309 | 0.009187 | 1.012162 | 0.024041 | 23.751715 | 0.042051 | 0.157303 | 0.004181 | 0.297588 | 0.297588 | 0.021514
2019-03-29 14:02 | 1553882521.5 | 534 | 0.208674 | 0.001128 | 7e-05 | 100.247762 | 99.544497 | 121.911786 | 21.124153 | 0.002459 | 0.002302 | 247.55825 | 0.264529 | 8.401706 | 0.002308 | 0.003661 | 0.003521 | 5.3e-05 | 0.000945 | 0.294794 | 1.383596 | 2.5473 | 100.2 | 20.85 | 37.309 | 80.850767 | 77.213929 | 77.076741 | 0.009186 | 1.008048 | 0.024013 | 23.821076 | 0.06297 | 0.157369 | 0.004193 | 0.298103 | 0.298103 | 0.021486
2019-03-29 14:02 | 1553882522.5 | 535 | 0.208674 | 0.001128 | 7e-05 | 100.316608 | 99.821281 | 122.074214 | 21.125061 | 0.002509 | 0.002329 | 247.53983 | 0.264868 | 8.400289 | 0.002251 | 0.003963 | 0.003921 | 4.8e-05 | 0.000941 | 0.272563 | 1.343808 | 2.5473 | 100.2 | 20.85 | 37.296 | 82.046479 | 75.856176 | 77.715997 | 0.009182 | 1.006211 | 0.024007 | 23.858684 | 0.044274 | 0.15757 | 0.004189 | 0.297711 | 0.297711 | 0.021541
2019-03-29 14:02 | 1553882523.5 | 536 | 0.208669 | 0.001128 | 7e-05 | 100.258838 | 99.714117 | 121.681287 | 21.125661 | 0.002446 | 0.002312 | 247.515871 | 0.264757 | 8.403831 | 0.002347 | 0.003318 | 0.003219 | 4.8e-05 | 0.000934 | 0.312602 | 1.347604 | 2.5475 | 100.2 | 20.85 | 37.29 | 80.529461 | 78.158675 | 77.304288 | 0.009181 | 1.007394 | 0.023982 | 23.806276 | 0.048729 | 0.157504 | 0.00422 | 0.299643 | 0.299643 | 0.021393
2019-03-29 14:02 | 1553882524.5 | 537 | 0.208668 | 0.001125 | 7e-05 | 100.31122 | 99.710362 | 121.583877 | 21.123361 | 0.002424 | 0.002301 | 247.498985 | 0.264718 | 8.399769 | 0.002309 | 0.002971 | 0.0029 | 4.7e-05 | 0.000931 | 0.302371 | 1.331259 | 2.5473 | 100.2 | 20.85 | 37.273 | 80.013421 | 77.248238 | 77.042337 | 0.009177 | 1.008147 | 0.023982 | 23.78785 | 0.053738 | 0.157481 | 0.004229 | 0.300285 | 0.300285 | 0.021345
2019-03-29 14:02 | 1553882525.5 | 538 | 0.208654 | 0.001133 | 7e-05 | 100.395033 | 99.768382 | 121.605236 | 21.123952 | 0.002488 | 0.002289 | 247.456837 | 0.263437 | 8.4035 | 0.002318 | 0.003936 | 0.003791 | 4.3e-05 | 0.00093 | 0.270406 | 1.368393 | 2.5475 | 100.2 | 20.85 | 37.265 | 81.541582 | 77.446787 | 76.7522 | 0.009175 | 1.008983 | 0.023994 | 23.780082 | 0.056006 | 0.156718 | 0.004305 | 0.30593 | 0.30593 | 0.020849
2019-03-29 14:02 | 1553882526.5 | 539 | 0.208627 | 0.001128 | 7.1e-05 | 100.357618 | 99.810019 | 121.699125 | 21.123874 | 0.002461 | 0.002296 | 247.427012 | 0.264081 | 8.401459 | 0.002315 | 0.003828 | 0.003727 | 4.5e-05 | 0.000927 | 0.27743 | 1.369528 | 2.5474 | 100.2 | 20.84 | 37.237 | 80.88174 | 77.376555 | 76.922946 | 0.009162 | 1.008491 | 0.023997 | 23.795064 | 0.048939 | 0.157102 | 0.004476 | 0.318257 | 0.318257 | 0.020091
2019-03-29 14:02 | 1553882527.5 | 540 | 0.208641 | 0.001131 | 7e-05 | 100.430655 | 99.817185 | 121.954739 | 21.124175 | 0.002405 | 0.002303 | 247.408152 | 0.263963 | 8.400978 | 0.00224 | 0.003941 | 0.003925 | 4.4e-05 | 0.000929 | 0.298389 | 1.363179 | 2.5474 | 100.2 | 20.84 | 37.237 | 79.557384 | 75.590082 | 77.106314 | 0.009162 | 1.007963 | 0.024016 | 23.826278 | 0.054804 | 0.157032 | 0.004385 | 0.31194 | 0.31194 | 0.020489
2019-03-29 14:02 | 1553882528.5 | 541 | 0.208604 | 0.00113 | 7e-05 | 100.395334 | 99.854044 | 122.221149 | 21.123812 | 0.002404 | 0.002272 | 247.371658 | 0.26412 | 8.401238 | 0.002368 | 0.00359 | 0.003563 | 3.9e-05 | 0.000927 | 0.281024 | 1.322285 | 2.5474 | 100.2 | 20.84 | 37.221 | 79.532762 | 78.646326 | 76.341231 | 0.009158 | 1.01017 | 0.024069 | 23.826223 | 0.048356 | 0.157125 | 0.004611 | 0.329009 | 0.329009 | 0.019437
2019-03-29 14:02 | 1553882529.5 | 542 | 0.208626 | 0.001131 | 7e-05 | 100.441429 | 99.768382 | 122.26199 | 21.12388 | 0.002449 | 0.002313 | 247.356841 | 0.263528 | 8.400172 | 0.002318 | 0.003481 | 0.003365 | 4.4e-05 | 0.000926 | 0.277927 | 1.354217 | 2.5474 | 100.2 | 20.84 | 37.221 | 80.595506 | 77.459931 | 77.327307 | 0.009158 | 1.007327 | 0.024039 | 23.863797 | 0.060138 | 0.156773 | 0.004477 | 0.318929 | 0.318929 | 0.020006
2019-03-29 14:02 | 1553882530.5 | 543 | 0.208643 | 0.001127 | 7e-05 | 100.506684 | 99.902849 | 122.343909 | 21.124441 | 0.002499 | 0.00229 | 247.323184 | 0.263332 | 8.40116 | 0.002419 | 0.003755 | 0.003655 | 4.4e-05 | 0.000921 | 0.273835 | 1.347926 | 2.5474 | 100.2 | 20.84 | 37.205 | 81.800933 | 79.872444 | 76.787031 | 0.009154 | 1.008883 | 0.024065 | 23.853384 | 0.0539 | 0.156657 | 0.004381 | 0.3124 | 0.3124 | 0.020409
2019-03-29 14:02 | 1553882531.5 | 544 | 0.208672 | 0.001135 | 7e-05 | 100.524644 | 100.054722 | 121.737383 | 21.12351 | 0.002453 | 0.0023 | 247.298362 | 0.264458 | 8.401407 | 0.002382 | 0.00379 | 0.003712 | 4.1e-05 | 0.00092 | 0.267696 | 1.355022 | 2.5473 | 100.2 | 20.84 | 37.199 | 80.709065 | 79.003818 | 77.026144 | 0.009153 | 1.008194 | 0.023997 | 23.802311 | 0.041911 | 0.157326 | 0.004197 | 0.29821 | 0.29821 | 0.021472
2019-03-29 14:02 | 1553882532.5 | 545 | 0.208655 | 0.00113 | 7e-05 | 100.545897 | 100.056428 | 121.564157 | 21.123961 | 0.002464 | 0.00224 | 247.276071 | 0.264321 | 8.401647 | 0.002397 | 0.004243 | 0.004266 | 4.3e-05 | 0.00092 | 0.281909 | 1.31622 | 2.5475 | 100.2 | 20.84 | 37.188 | 80.970751 | 79.353643 | 75.573537 | 0.00915 | 1.012393 | 0.02403 | 23.735986 | 0.043649 | 0.157245 | 0.004303 | 0.306269 | 0.306269 | 0.020896
2019-03-29 14:02 | 1553882533.5 | 546 | 0.20866 | 0.00113 | 7e-05 | 100.601274 | 99.943463 | 121.540215 | 21.124091 | 0.002427 | 0.002313 | 247.276876 | 0.264666 | 8.400763 | 0.002376 | 0.004245 | 0.004148 | 4.3e-05 | 0.000922 | 0.292306 | 1.32959 | 2.5474 | 100.2 | 20.84 | 37.183 | 80.074929 | 78.85252 | 77.340005 | 0.009149 | 1.007291 | 0.023967 | 23.793684 | 0.058679 | 0.15745 | 0.004276 | 0.30352 | 0.30352 | 0.021113
2019-03-29 14:02 | 1553882534.5 | 547 | 0.208656 | 0.001128 | 7e-05 | 100.597681 | 100.131511 | 121.556177 | 21.123604 | 0.002526 | 0.002319 | 247.261983 | 0.263898 | 8.402551 | 0.002378 | 0.003568 | 0.003572 | 3.7e-05 | 0.000924 | 0.292472 | 1.400594 | 2.5475 | 100.2 | 20.83 | 37.173 | 82.451325 | 78.890974 | 77.468313 | 0.009141 | 1.006922 | 0.023964 | 23.799602 | 0.041545 | 0.156993 | 0.004304 | 0.305504 | 0.305504 | 0.020915
2019-03-29 14:02 | 1553882535.5 | 548 | 0.208634 | 0.001126 | 7e-05 | 100.631804 | 100.084415 | 121.683867 | 21.124227 | 0.002451 | 0.002238 | 247.235264 | 0.264445 | 8.401634 | 0.002452 | 0.004264 | 0.004161 | 4e-05 | 0.000927 | 0.271512 | 1.374009 | 2.5474 | 100.2 | 20.83 | 37.167 | 80.639583 | 80.678517 | 75.531752 | 0.009139 | 1.012515 | 0.024043 | 23.746247 | 0.048787 | 0.157318 | 0.00444 | 0.316328 | 0.316328 | 0.020241
2019-03-29 14:02 | 1553882536.5 | 549 | 0.208643 | 0.001124 | 7e-05 | 100.677004 | 100.284409 | 121.793954 | 21.124081 | 0.002472 | 0.002287 | 247.214985 | 0.264471 | 8.401498 | 0.002421 | 0.003891 | 0.003792 | 4.1e-05 | 0.00093 | 0.279752 | 1.367923 | 2.5473 | 100.2 | 20.83 | 37.167 | 81.1456 | 79.926645 | 76.711722 | 0.009139 | 1.0091 | 0.024014 | 23.79715 | 0.034948 | 0.157334 | 0.004387 | 0.312091 | 0.312091 | 0.020518
2019-03-29 14:02 | 1553882537.5 | 550 | 0.208648 | 0.001122 | 7.1e-05 | 100.746749 | 100.206254 | 121.8578 | 21.123669 | 0.002468 | 0.002309 | 247.198214 | 0.264419 | 8.4009 | 0.002427 | 0.004092 | 0.004058 | 4e-05 | 0.000932 | 0.277595 | 1.370748 | 2.5474 | 100.2 | 20.83 | 37.165 | 81.054589 | 80.079085 | 77.23292 | 0.009139 | 1.007599 | 0.024002 | 23.82111 | 0.048116 | 0.157303 | 0.004357 | 0.309713 | 0.309713 | 0.020671
2019-03-29 14:02 | 1553882538.5 | 551 | 0.208634 | 0.001126 | 7.2e-05 | 100.826969 | 100.463928 | 121.716261 | 21.124192 | 0.002444 | 0.002316 | 247.201185 | 0.264256 | 8.403662 | 0.002314 | 0.004371 | 0.004332 | 4.2e-05 | 0.000928 | 0.319404 | 1.341908 | 2.5474 | 100.2 | 20.83 | 37.165 | 80.471798 | 77.354999 | 77.416506 | 0.009139 | 1.007071 | 0.023982 | 23.813508 | 0.032264 | 0.157206 | 0.004434 | 0.314991 | 0.314991 | 0.020313
2019-03-29 14:02 | 1553882539.5 | 552 | 0.208668 | 0.001124 | 7.1e-05 | 100.766505 | 100.383723 | 121.604064 | 21.124613 | 0.002481 | 0.002299 | 247.154724 | 0.263638 | 8.403532 | 0.002398 | 0.003904 | 0.003805 | 3.8e-05 | 0.000926 | 0.320123 | 1.359095 | 2.5475 | 100.2 | 20.83 | 37.164 | 81.364357 | 79.378305 | 76.99598 | 0.009139 | 1.008281 | 0.023985 | 23.78825 | 0.034042 | 0.156838 | 0.004238 | 0.300935 | 0.300935 | 0.021212
2019-03-29 14:02 | 1553882540.5 | 553 | 0.208625 | 0.00113 | 7.1e-05 | 100.870073 | 100.354373 | 121.705229 | 21.124146 | 0.002477 | 0.002274 | 247.110754 | 0.26384 | 8.402583 | 0.002392 | 0.003882 | 0.003812 | 4.1e-05 | 0.000919 | 0.279752 | 1.33597 | 2.5474 | 100.2 | 20.83 | 37.163 | 81.28747 | 79.232953 | 76.404021 | 0.009138 | 1.009988 | 0.024016 | 23.778018 | 0.045846 | 0.156958 | 0.004486 | 0.319174 | 0.319174 | 0.020015
2019-03-29 14:02 | 1553882541.5 | 554 | 0.208612 | 0.001129 | 7.1e-05 | 100.836249 | 100.334237 | 121.865545 | 21.12498 | 0.002443 | 0.002316 | 247.094021 | 0.264393 | 8.402967 | 0.002318 | 0.004323 | 0.004263 | 3.9e-05 | 0.00092 | 0.273282 | 1.358157 | 2.5474 | 100.2 | 20.83 | 37.164 | 80.458624 | 77.465563 | 77.409582 | 0.009139 | 1.007091 | 0.023997 | 23.827872 | 0.044642 | 0.157287 | 0.004568 | 0.324851 | 0.324851 | 0.019706
2019-03-29 14:02 | 1553882542.5 | 555 | 0.208708 | 0.001133 | 7.2e-05 | 100.836548 | 100.561195 | 121.695137 | 21.123741 | 0.002454 | 0.002292 | 247.080642 | 0.26384 | 8.400178 | 0.00235 | 0.004096 | 0.004026 | 4e-05 | 0.000924 | 0.312933 | 1.33002 | 2.5473 | 100.2 | 20.83 | 37.165 | 80.722507 | 78.212796 | 76.832961 | 0.009139 | 1.00875 | 0.024 | 23.791616 | 0.024458 | 0.156958 | 0.003982 | 0.282621 | 0.282621 | 0.022603
2019-03-29 14:02 | 1553882543.5 | 556 | 0.208633 | 0.001129 | 7.2e-05 | 100.897013 | 100.480309 | 121.48013 | 21.123958 | 0.002427 | 0.00231 | 247.039759 | 0.263885 | 8.401394 | 0.002336 | 0.004078 | 0.003979 | 4.5e-05 | 0.000926 | 0.280084 | 1.307744 | 2.5472 | 100.2 | 20.83 | 37.165 | 80.085614 | 77.87927 | 77.251941 | 0.009139 | 1.007544 | 0.023964 | 23.784813 | 0.037017 | 0.156985 | 0.004436 | 0.314906 | 0.314906 | 0.02029
2019-03-29 14:02 | 1553882544.5 | 557 | 0.208623 | 0.001129 | 7.2e-05 | 100.921858 | 100.49089 | 121.436002 | 21.123848 | 0.002442 | 0.00231 | 247.009475 | 0.2649 | 8.400952 | 0.002322 | 0.003865 | 0.003771 | 4.4e-05 | 0.000922 | 0.29767 | 1.378494 | 2.5473 | 100.2 | 20.83 | 37.165 | 80.424841 | 77.544953 | 77.267451 | 0.009139 | 1.007499 | 0.023959 | 23.781019 | 0.038278 | 0.157589 | 0.0045 | 0.31938 | 0.31938 | 0.020082
2019-03-29 14:02 | 1553882545.5 | 558 | 0.208626 | 0.001128 | 7.2e-05 | 100.927844 | 100.514096 | 121.3231 | 21.124503 | 0.0024 | 0.002284 | 246.975568 | 0.264783 | 8.401491 | 0.002389 | 0.00353 | 0.003437 | 4e-05 | 0.000919 | 0.294794 | 1.348903 | 2.5475 | 100.2 | 20.83 | 37.167 | 79.431304 | 79.164575 | 76.631886 | 0.009139 | 1.00933 | 0.02397 | 23.748396 | 0.036743 | 0.15752 | 0.004487 | 0.318596 | 0.318596 | 0.020123
2019-03-29 14:02 | 1553882546.5 | 559 | 0.208634 | 0.001129 | 7.2e-05 | 101.029316 | 100.484746 | 121.290942 | 21.124328 | 0.002457 | 0.002276 | 246.964719 | 0.264165 | 8.404897 | 0.002386 | 0.004134 | 0.00405 | 4.3e-05 | 0.000916 | 0.283513 | 1.336599 | 2.5474 | 100.2 | 20.83 | 37.168 | 80.805753 | 79.096643 | 76.448644 | 0.00914 | 1.009859 | 0.023973 | 23.739028 | 0.048343 | 0.157152 | 0.004434 | 0.314832 | 0.314832 | 0.020316
2019-03-29 14:02 | 1553882547.5 | 560 | 0.208625 | 0.001121 | 7.1e-05 | 101.06374 | 100.669725 | 121.006692 | 21.124305 | 0.002429 | 0.002294 | 246.951666 | 0.263879 | 8.401212 | 0.002346 | 0.004229 | 0.004217 | 4.7e-05 | 0.000914 | 0.301818 | 1.308124 | 2.5474 | 100.2 | 20.83 | 37.17 | 80.122719 | 78.126845 | 76.881079 | 0.00914 | 1.008612 | 0.02393 | 23.725855 | 0.03494 | 0.156982 | 0.004499 | 0.318981 | 0.318981 | 0.02003
2019-03-29 14:02 | 1553882548.5 | 561 | 0.208627 | 0.001131 | 7.1e-05 | 100.999984 | 100.526383 | 120.837456 | 21.123867 | 0.002475 | 0.002302 | 246.93662 | 0.263833 | 8.402921 | 0.002402 | 0.003379 | 0.003333 | 4.4e-05 | 0.000913 | 0.290868 | 1.361598 | 2.5474 | 100.2 | 20.83 | 37.17 | 81.21942 | 79.476584 | 77.079587 | 0.00914 | 1.00804 | 0.023907 | 23.71598 | 0.042041 | 0.156955 | 0.004479 | 0.31724 | 0.31724 | 0.020136
2019-03-29 14:02 | 1553882549.5 | 562 | 0.208626 | 0.001131 | 7.1e-05 | 101.067333 | 100.608633 | 120.774785 | 21.123335 | 0.002449 | 0.002259 | 246.921401 | 0.264757 | 8.401979 | 0.002415 | 0.003762 | 0.003657 | 4.3e-05 | 0.000916 | 0.282628 | 1.384726 | 2.5475 | 100.2 | 20.83 | 37.169 | 80.606032 | 79.781735 | 76.033007 | 0.00914 | 1.011061 | 0.023936 | 23.674377 | 0.040688 | 0.157504 | 0.004481 | 0.317746 | 0.317746 | 0.020175
2019-03-29 14:02 | 1553882550.5 | 563 | 0.208622 | 0.001135 | 7.2e-05 | 101.067931 | 100.697368 | 120.880881 | 21.124448 | 0.002436 | 0.002323 | 246.929183 | 0.265043 | 8.403038 | 0.002312 | 0.003872 | 0.003776 | 4.4e-05 | 0.000916 | 0.296232 | 1.392191 | 2.5476 | 100.2 | 20.83 | 37.167 | 80.295167 | 77.316325 | 77.564997 | 0.009139 | 1.006645 | 0.023894 | 23.736673 | 0.032855 | 0.157674 | 0.004502 | 0.318716 | 0.318716 | 0.020135
2019-03-29 14:02 | 1553882551.5 | 564 | 0.208624 | 0.001132 | 7.2e-05 | 101.196046 | 100.755727 | 121.372626 | 21.12413 | 0.002462 | 0.002283 | 246.883565 | 0.26516 | 8.401673 | 0.002224 | 0.003324 | 0.003292 | 4.7e-05 | 0.000915 | 0.307735 | 1.33116 | 2.5473 | 100.2 | 20.83 | 37.167 | 80.925731 | 75.200355 | 76.603415 | 0.009139 | 1.009412 | 0.023976 | 23.752276 | 0.039004 | 0.157744 | 0.004495 | 0.319293 | 0.319293 | 0.020107
2019-03-29 14:03 | 1553882552.5 | 565 | 0.208614 | 0.001133 | 7.2e-05 | 101.216399 | 100.812382 | 121.778464 | 21.123647 | 0.002453 | 0.002305 | 246.854795 | 0.26492 | 8.402479 | 0.002263 | 0.004326 | 0.004269 | 4.2e-05 | 0.000913 | 0.29214 | 1.392381 | 2.5475 | 100.2 | 20.83 | 37.166 | 80.699825 | 76.136858 | 77.15097 | 0.009139 | 1.007834 | 0.023997 | 23.81057 | 0.035775 | 0.157601 | 0.004551 | 0.32356 | 0.32356 | 0.019824
2019-03-29 14:03 | 1553882553.5 | 566 | 0.208625 | 0.001129 | 7.2e-05 | 101.213107 | 100.672453 | 121.939015 | 21.12363 | 0.002409 | 0.002256 | 246.84525 | 0.264777 | 8.402453 | 0.002347 | 0.003723 | 0.00371 | 4.6e-05 | 0.000915 | 0.276489 | 1.360728 | 2.5475 | 100.2 | 20.83 | 37.163 | 79.649613 | 78.158867 | 75.970108 | 0.009138 | 1.011243 | 0.024054 | 23.786067 | 0.047907 | 0.157516 | 0.004489 | 0.31986 | 0.31986 | 0.020043
2019-03-29 14:03 | 1553882554.5 | 567 | 0.208639 | 0.001131 | 7.2e-05 | 101.243938 | 100.875179 | 122.027976 | 21.124957 | 0.002428 | 0.002275 | 246.817305 | 0.265785 | 8.399938 | 0.002288 | 0.004547 | 0.004431 | 4.9e-05 | 0.000908 | 0.303422 | 1.402644 | 2.5474 | 100.2 | 20.83 | 37.163 | 80.101483 | 76.746207 | 76.425709 | 0.009138 | 1.009925 | 0.024047 | 23.810263 | 0.032638 | 0.158115 | 0.004404 | 0.313666 | 0.313666 | 0.020516
2019-03-29 14:03 | 1553882555.5 | 568 | 0.208623 | 0.001129 | 7.2e-05 | 101.322662 | 100.827398 | 121.970467 | 21.124552 | 0.002454 | 0.002311 | 246.807644 | 0.263612 | 8.40348 | 0.002343 | 0.004362 | 0.004376 | 4.5e-05 | 0.000908 | 0.308067 | 1.378186 | 2.5475 | 100.2 | 20.83 | 37.161 | 80.720891 | 78.053081 | 77.292881 | 0.009138 | 1.007426 | 0.024011 | 23.834159 | 0.043828 | 0.156823 | 0.0045 | 0.320095 | 0.320095 | 0.01994
2019-03-29 14:03 | 1553882556.5 | 569 | 0.208618 | 0.001135 | 7.1e-05 | 101.301111 | 100.911356 | 121.750767 | 21.123604 | 0.002459 | 0.002278 | 246.78888 | 0.265258 | 8.402921 | 0.002288 | 0.003127 | 0.003023 | 4.5e-05 | 0.000903 | 0.270074 | 1.352064 | 2.5474 | 100.2 | 20.83 | 37.16 | 80.841582 | 76.736246 | 76.483018 | 0.009138 | 1.00976 | 0.024017 | 23.785153 | 0.03448 | 0.157802 | 0.004528 | 0.322278 | 0.322278 | 0.019929
2019-03-29 14:03 | 1553882557.5 | 570 | 0.208635 | 0.001131 | 7.1e-05 | 101.442694 | 101.072785 | 121.824704 | 21.124377 | 0.002416 | 0.002284 | 246.767317 | 0.265238 | 8.400419 | 0.002281 | 0.003971 | 0.003904 | 4.7e-05 | 0.000903 | 0.299495 | 1.358092 | 2.5474 | 100.2 | 20.83 | 37.159 | 79.805335 | 76.572662 | 76.644257 | 0.009137 | 1.009294 | 0.024019 | 23.797859 | 0.032676 | 0.15779 | 0.004433 | 0.315429 | 0.315429 | 0.02036
2019-03-29 14:03 | 1553882558.5 | 571 | 0.208627 | 0.001133 | 7.1e-05 | 101.45377 | 101.03422 | 122.079144 | 21.124075 | 0.002489 | 0.002342 | 246.744642 | 0.264458 | 8.402148 | 0.002311 | 0.003953 | 0.003927 | 4.7e-05 | 0.000903 | 0.299495 | 1.333277 | 2.5473 | 100.2 | 20.83 | 37.157 | 81.57367 | 77.290256 | 78.040124 | 0.009137 | 1.005283 | 0.023996 | 23.870184 | 0.037066 | 0.157326 | 0.004478 | 0.318374 | 0.318374 | 0.020112
2019-03-29 14:03 | 1553882559.5 | 572 | 0.208626 | 0.001135 | 7.1e-05 | 101.545364 | 100.895315 | 122.308469 | 21.123374 | 0.002449 | 0.002316 | 246.723941 | 0.265343 | 8.401101 | 0.002272 | 0.004 | 0.003944 | 4.5e-05 | 0.000908 | 0.297172 | 1.332498 | 2.5474 | 100.2 | 20.83 | 37.156 | 80.61304 | 76.355702 | 77.403219 | 0.009137 | 1.007109 | 0.024041 | 23.870918 | 0.057443 | 0.157852 | 0.004479 | 0.319065 | 0.319065 | 0.020136
2019-03-29 14:03 | 1553882560.5 | 573 | 0.20861 | 0.001136 | 7.1e-05 | 101.427129 | 101.029442 | 122.072102 | 21.123247 | 0.002423 | 0.002274 | 246.694079 | 0.26438 | 8.401264 | 0.0023 | 0.004437 | 0.004327 | 4.7e-05 | 0.000911 | 0.288158 | 1.349179 | 2.5473 | 100.2 | 20.82 | 37.153 | 79.974379 | 77.018921 | 76.403149 | 0.00913 | 1.009991 | 0.024052 | 23.813799 | 0.03514 | 0.15728 | 0.004577 | 0.326283 | 0.326283 | 0.019619
2019-03-29 14:03 | 1553882561.5 | 574 | 0.208626 | 0.001133 | 7.1e-05 | 101.490587 | 101.072444 | 121.877282 | 21.123442 | 0.002433 | 0.002322 | 246.680911 | 0.264471 | 8.401387 | 0.002377 | 0.003785 | 0.003796 | 4.4e-05 | 0.000911 | 0.313486 | 1.339076 | 2.5475 | 100.2 | 20.83 | 37.153 | 80.227863 | 78.87664 | 77.560897 | 0.009136 | 1.006656 | 0.023993 | 23.834162 | 0.036928 | 0.157334 | 0.004481 | 0.318541 | 0.318541 | 0.020103
2019-03-29 14:03 | 1553882562.6 | 575 | 0.208628 | 0.001138 | 7.2e-05 | 101.543868 | 101.183021 | 121.791138 | 21.123419 | 0.002511 | 0.002279 | 246.661495 | 0.265375 | 8.402739 | 0.002308 | 0.004033 | 0.00389 | 4.7e-05 | 0.000911 | 0.322114 | 1.33335 | 2.5473 | 100.2 | 20.83 | 37.15 | 82.100174 | 77.210814 | 76.51239 | 0.009135 | 1.009675 | 0.02402 | 23.790095 | 0.031842 | 0.157872 | 0.004465 | 0.317711 | 0.317711 | 0.020224
2019-03-29 14:03 | 1553882563.5 | 576 | 0.208607 | 0.001135 | 7.1e-05 | 101.566019 | 101.224317 | 122.051446 | 21.123588 | 0.002436 | 0.002299 | 246.635561 | 0.264842 | 8.401595 | 0.002282 | 0.003767 | 0.003778 | 4.6e-05 | 0.000917 | 0.320676 | 1.364894 | 2.5474 | 100.2 | 20.83 | 37.147 | 80.287364 | 76.595922 | 76.988018 | 0.009134 | 1.008303 | 0.02403 | 23.831697 | 0.030143 | 0.157554 | 0.004595 | 0.327224 | 0.327224 | 0.019597
2019-03-29 14:03 | 1553882564.5 | 577 | 0.208585 | 0.001134 | 7.2e-05 | 101.620796 | 101.078588 | 122.193687 | 21.123014 | 0.002503 | 0.002292 | 246.610778 | 0.26518 | 8.403337 | 0.002337 | 0.003774 | 0.003748 | 4.7e-05 | 0.000917 | 0.269355 | 1.385779 | 2.5474 | 100.2 | 20.83 | 37.144 | 81.904832 | 77.911271 | 76.837782 | 0.009134 | 1.008736 | 0.024049 | 23.840464 | 0.047852 | 0.157756 | 0.004726 | 0.33692 | 0.33692 | 0.019057
2019-03-29 14:03 | 1553882565.5 | 578 | 0.208645 | 0.001134 | 7.1e-05 | 101.575299 | 100.950262 | 122.544599 | 21.12255 | 0.002419 | 0.002316 | 246.59853 | 0.264835 | 8.401511 | 0.002309 | 0.004151 | 0.004054 | 4.9e-05 | 0.000918 | 0.292306 | 1.336766 | 2.5475 | 100.2 | 20.83 | 37.142 | 79.876857 | 77.234237 | 77.407946 | 0.009133 | 1.007096 | 0.024064 | 23.894111 | 0.05521 | 0.15755 | 0.004369 | 0.311421 | 0.311421 | 0.02059
2019-03-29 14:03 | 1553882566.5 | 579 | 0.208606 | 0.001135 | 7.2e-05 | 101.695329 | 101.061182 | 122.870396 | 21.123017 | 0.002465 | 0.002301 | 246.588813 | 0.264985 | 8.400737 | 0.002346 | 0.004118 | 0.004081 | 4.7e-05 | 0.000918 | 0.295735 | 1.355682 | 2.5474 | 100.2 | 20.83 | 37.137 | 80.978488 | 78.116946 | 77.053776 | 0.009132 | 1.008114 | 0.024108 | 23.913763 | 0.055951 | 0.157639 | 0.004603 | 0.328864 | 0.328864 | 0.019509
2019-03-29 14:03 | 1553882567.5 | 580 | 0.208589 | 0.001138 | 7.1e-05 | 101.669288 | 101.157083 | 123.169198 | 21.124098 | 0.002499 | 0.002291 | 246.55849 | 0.265095 | 8.402544 | 0.0023 | 0.003947 | 0.003865 | 4.7e-05 | 0.000919 | 0.273669 | 1.35416 | 2.5475 | 100.2 | 20.83 | 37.134 | 81.814542 | 77.031519 | 76.813126 | 0.009131 | 1.008807 | 0.024145 | 23.934594 | 0.045176 | 0.157705 | 0.004701 | 0.336493 | 0.336493 | 0.019075
2019-03-29 14:03 | 1553882568.5 | 581 | 0.208604 | 0.001139 | 7.2e-05 | 101.634267 | 101.164249 | 123.03212 | 21.123432 | 0.002459 | 0.002294 | 246.529049 | 0.264172 | 8.40116 | 0.002277 | 0.003125 | 0.003041 | 4.7e-05 | 0.000924 | 0.295347 | 1.309029 | 2.5473 | 100.2 | 20.83 | 37.131 | 80.842376 | 76.472521 | 76.881193 | 0.00913 | 1.008611 | 0.02413 | 23.923598 | 0.041461 | 0.157156 | 0.004609 | 0.329604 | 0.329604 | 0.019406
2019-03-29 14:03 | 1553882569.5 | 582 | 0.208609 | 0.001142 | 7.2e-05 | 101.620497 | 101.146503 | 122.645529 | 21.123682 | 0.002493 | 0.002278 | 246.522973 | 0.264191 | 8.401556 | 0.002296 | 0.003829 | 0.00376 | 4.8e-05 | 0.00093 | 0.298555 | 1.319448 | 2.5474 | 100.2 | 20.83 | 37.128 | 81.659099 | 76.925883 | 76.482133 | 0.00913 | 1.009762 | 0.024105 | 23.872363 | 0.041818 | 0.157167 | 0.004575 | 0.326838 | 0.326838 | 0.019572
2019-03-29 14:03 | 1553882570.5 | 583 | 0.208657 | 0.00114 | 7.1e-05 | 101.65522 | 101.287113 | 122.484979 | 21.123267 | 0.002452 | 0.002279 | 246.498114 | 0.263944 | 8.40376 | 0.002238 | 0.004267 | 0.004099 | 4.7e-05 | 0.000933 | 0.329248 | 1.348402 | 2.5474 | 100.2 | 20.83 | 37.123 | 80.686238 | 75.534664 | 76.512963 | 0.009128 | 1.009673 | 0.024089 | 23.857784 | 0.032448 | 0.15702 | 0.004288 | 0.305838 | 0.305838 | 0.020896
2019-03-29 14:03 | 1553882571.5 | 584 | 0.208595 | 0.001142 | 7.1e-05 | 101.67258 | 101.231485 | 122.176316 | 21.123449 | 0.002447 | 0.00229 | 246.501391 | 0.264107 | 8.404124 | 0.002305 | 0.004256 | 0.004172 | 4.5e-05 | 0.000933 | 0.300712 | 1.355017 | 2.5474 | 100.2 | 20.83 | 37.118 | 80.548463 | 77.130597 | 76.777419 | 0.009127 | 1.00891 | 0.024049 | 23.836713 | 0.038889 | 0.157117 | 0.004661 | 0.332334 | 0.332334 | 0.019242
2019-03-29 14:03 | 1553882572.5 | 585 | 0.208624 | 0.001141 | 7e-05 | 101.654022 | 101.136606 | 121.823996 | 21.12293 | 0.002485 | 0.002295 | 246.480403 | 0.263554 | 8.401283 | 0.00231 | 0.003305 | 0.00322 | 4.5e-05 | 0.000933 | 0.276711 | 1.326164 | 2.5473 | 100.2 | 20.83 | 37.115 | 81.466559 | 77.254067 | 76.910258 | 0.009127 | 1.008527 | 0.02401 | 23.806837 | 0.045644 | 0.156788 | 0.004489 | 0.319401 | 0.319401 | 0.019979
2019-03-29 14:03 | 1553882573.5 | 586 | 0.208594 | 0.00114 | 7e-05 | 101.653423 | 101.333187 | 121.457124 | 21.122787 | 0.002508 | 0.00232 | 246.442951 | 0.264328 | 8.401537 | 0.002319 | 0.003955 | 0.003818 | 4.7e-05 | 0.00093 | 0.309173 | 1.333249 | 2.5474 | 100.2 | 20.83 | 37.108 | 82.02384 | 77.483138 | 77.495391 | 0.009125 | 1.006845 | 0.023954 | 23.790821 | 0.028222 | 0.157249 | 0.004671 | 0.331755 | 0.331755 | 0.019291
2019-03-29 14:03 | 1553882574.5 | 587 | 0.208633 | 0.00114 | 7e-05 | 101.708501 | 101.045823 | 121.2616 | 21.122543 | 0.002378 | 0.002277 | 246.427828 | 0.263547 | 8.403877 | 0.002338 | 0.003468 | 0.003428 | 4.3e-05 | 0.000927 | 0.299993 | 1.321731 | 2.5473 | 100.2 | 20.83 | 37.106 | 78.892348 | 77.939646 | 76.474782 | 0.009124 | 1.009784 | 0.023969 | 23.737043 | 0.058469 | 0.156784 | 0.004434 | 0.314909 | 0.314909 | 0.020263
2019-03-29 14:03 | 1553882575.5 | 588 | 0.208643 | 0.001136 | 7e-05 | 101.694132 | 100.933199 | 120.799898 | 21.122985 | 0.00248 | 0.002303 | 246.415043 | 0.264699 | 8.402063 | 0.002263 | 0.004111 | 0.003953 | 4.6e-05 | 0.000924 | 0.29391 | 1.339426 | 2.5473 | 100.2 | 20.84 | 37.102 | 81.347875 | 76.131651 | 77.09651 | 0.009129 | 1.007991 | 0.023902 | 23.712867 | 0.06718 | 0.157469 | 0.00438 | 0.31012 | 0.31012 | 0.020666
2019-03-29 14:03 | 1553882576.5 | 589 | 0.208589 | 0.001138 | 7.1e-05 | 101.585774 | 101.138996 | 120.731124 | 21.122631 | 0.002475 | 0.002338 | 246.392809 | 0.26369 | 8.404013 | 0.002383 | 0.004309 | 0.004374 | 4.7e-05 | 0.000922 | 0.294075 | 1.352301 | 2.5474 | 100.2 | 20.84 | 37.102 | 81.2175 | 79.017864 | 77.928679 | 0.009129 | 1.005602 | 0.023867 | 23.734261 | 0.039425 | 0.156869 | 0.004702 | 0.332718 | 0.332718 | 0.019189
2019-03-29 14:03 | 1553882577.5 | 590 | 0.208613 | 0.001145 | 7e-05 | 101.609123 | 100.890537 | 120.472928 | 21.122663 | 0.002447 | 0.002294 | 246.368198 | 0.263898 | 8.402603 | 0.002309 | 0.003622 | 0.003582 | 4.4e-05 | 0.000918 | 0.301652 | 1.340828 | 2.5475 | 100.2 | 20.84 | 37.1 | 80.546739 | 77.238191 | 76.884291 | 0.009128 | 1.008602 | 0.023877 | 23.673578 | 0.063481 | 0.156993 | 0.004553 | 0.322221 | 0.322221 | 0.01983
2019-03-29 14:03 | 1553882578.5 | 591 | 0.208639 | 0.001145 | 7e-05 | 101.563922 | 100.993264 | 120.249471 | 21.122517 | 0.00245 | 0.002311 | 246.340866 | 0.265063 | 8.400763 | 0.00231 | 0.004098 | 0.004003 | 4.7e-05 | 0.000917 | 0.292306 | 1.322874 | 2.5474 | 100.2 | 20.84 | 37.1 | 80.629993 | 77.258231 | 77.29403 | 0.009128 | 1.007423 | 0.023841 | 23.665451 | 0.050399 | 0.157686 | 0.004394 | 0.310341 | 0.310341 | 0.02068
2019-03-29 14:03 | 1553882579.5 | 592 | 0.208589 | 0.001142 | 7e-05 | 101.644742 | 101.094969 | 120.495931 | 21.122157 | 0.002443 | 0.00231 | 246.307055 | 0.264022 | 8.400432 | 0.002276 | 0.003295 | 0.003224 | 4.6e-05 | 0.00092 | 0.287992 | 1.353218 | 2.5475 | 100.2 | 20.84 | 37.098 | 80.468382 | 76.455908 | 77.267973 | 0.009128 | 1.007498 | 0.023866 | 23.68881 | 0.04851 | 0.157067 | 0.004702 | 0.332763 | 0.332763 | 0.019211
2019-03-29 14:03 | 1553882580.5 | 593 | 0.208581 | 0.001147 | 7e-05 | 101.569012 | 101.090532 | 120.374344 | 21.121667 | 0.00246 | 0.002265 | 246.286949 | 0.263885 | 8.402174 | 0.002234 | 0.004699 | 0.004602 | 4.5e-05 | 0.00092 | 0.315256 | 1.359173 | 2.5474 | 100.2 | 20.84 | 37.094 | 80.860852 | 75.432689 | 76.181065 | 0.009127 | 1.010633 | 0.023891 | 23.640107 | 0.042236 | 0.156985 | 0.004741 | 0.335959 | 0.335959 | 0.019018
2019-03-29 14:03 | 1553882581.5 | 594 | 0.208619 | 0.001142 | 7e-05 | 101.600742 | 101.177561 | 120.19525 | 21.121557 | 0.002497 | 0.002331 | 246.251183 | 0.264094 | 8.403435 | 0.002316 | 0.00411 | 0.004118 | 4.7e-05 | 0.000921 | 0.301818 | 1.381745 | 2.5474 | 100.2 | 20.84 | 37.094 | 81.746694 | 77.393047 | 77.76882 | 0.009127 | 1.00606 | 0.02382 | 23.676138 | 0.037333 | 0.157109 | 0.00452 | 0.319124 | 0.319124 | 0.020037
2019-03-29 14:03 | 1553882582.5 | 595 | 0.208589 | 0.001142 | 7e-05 | 101.570807 | 100.895315 | 120.135397 | 21.121486 | 0.002456 | 0.002285 | 246.207079 | 0.264529 | 8.400497 | 0.002271 | 0.003942 | 0.003933 | 4.3e-05 | 0.00092 | 0.289098 | 1.368748 | 2.5473 | 100.2 | 20.84 | 37.09 | 80.764061 | 76.335131 | 76.66716 | 0.009126 | 1.009228 | 0.023851 | 23.633058 | 0.059684 | 0.157369 | 0.004703 | 0.332634 | 0.332634 | 0.019255
2019-03-29 14:03 | 1553882583.5 | 596 | 0.208582 | 0.001146 | 7e-05 | 101.492083 | 100.97108 | 120.375517 | 21.120431 | 0.0024 | 0.002319 | 246.182986 | 0.264211 | 8.40051 | 0.002264 | 0.003672 | 0.003555 | 4.2e-05 | 0.000931 | 0.311164 | 1.377042 | 2.5474 | 100.2 | 20.84 | 37.09 | 79.41654 | 76.158004 | 77.469079 | 0.009126 | 1.00692 | 0.023848 | 23.683764 | 0.046034 | 0.157179 | 0.00474 | 0.335274 | 0.335274 | 0.01908
2019-03-29 14:03 | 1553882584.5 | 597 | 0.208572 | 0.001148 | 7e-05 | 101.437007 | 100.95504 | 120.222243 | 21.120253 | 0.002452 | 0.002263 | 246.180839 | 0.264165 | 8.402674 | 0.002332 | 0.004644 | 0.004549 | 4.1e-05 | 0.000937 | 0.262332 | 1.360936 | 2.5474 | 100.2 | 20.85 | 37.085 | 80.670816 | 77.782933 | 76.126598 | 0.00913 | 1.01079 | 0.023878 | 23.623325 | 0.0426 | 0.157152 | 0.004801 | 0.340045 | 0.340045 | 0.01881
2019-03-29 14:03 | 1553882585.5 | 598 | 0.208558 | 0.001146 | 7e-05 | 101.433115 | 101.01067 | 120.472458 | 21.121398 | 0.002475 | 0.002338 | 246.147067 | 0.264725 | 8.39971 | 0.002318 | 0.004155 | 0.004112 | 4.7e-05 | 0.000938 | 0.289983 | 1.390126 | 2.5473 | 100.2 | 20.85 | 37.084 | 81.228561 | 77.453679 | 77.935412 | 0.00913 | 1.005583 | 0.023841 | 23.70905 | 0.03733 | 0.157485 | 0.004884 | 0.345475 | 0.345475 | 0.018553
2019-03-29 14:03 | 1553882586.5 | 599 | 0.208583 | 0.001139 | 6.9e-05 | 101.40887 | 100.868013 | 120.422463 | 21.120681 | 0.002471 | 0.002298 | 246.101622 | 0.26466 | 8.39958 | 0.002274 | 0.003964 | 0.00391 | 4.5e-05 | 0.000942 | 0.320676 | 1.337337 | 2.5475 | 100.2 | 20.85 | 37.078 | 81.121871 | 76.387446 | 76.970303 | 0.009129 | 1.008355 | 0.023869 | 23.671527 | 0.047833 | 0.157446 | 0.004746 | 0.335999 | 0.335999 | 0.019072
2019-03-29 14:03 | 1553882587.5 | 600 | 0.208557 | 0.001149 | 6.9e-05 | 101.357684 | 100.805898 | 120.379977 | 21.121077 | 0.002441 | 0.002352 | 246.067274 | 0.264855 | 8.401836 | 0.00229 | 0.003904 | 0.003812 | 4.3e-05 | 0.000938 | 0.308067 | 1.311787 | 2.5474 | 100.2 | 20.85 | 37.075 | 80.412059 | 76.772716 | 78.265475 | 0.009128 | 1.004638 | 0.023821 | 23.711086 | 0.048827 | 0.157562 | 0.004886 | 0.345322 | 0.345322 | 0.01857
2019-03-29 14:03 | 1553882588.5 | 601 | 0.208568 | 0.001141 | 6.9e-05 | 101.279857 | 100.942412 | 120.444292 | 21.120509 | 0.00247 | 0.002316 | 246.042203 | 0.264458 | 8.401147 | 0.00225 | 0.003668 | 0.003603 | 4.8e-05 | 0.000935 | 0.28119 | 1.366558 | 2.5474 | 100.2 | 20.85 | 37.072 | 81.100794 | 75.815723 | 77.410771 | 0.009127 | 1.007088 | 0.023856 | 23.688559 | 0.029851 | 0.157326 | 0.004834 | 0.342092 | 0.342092 | 0.018718
2019-03-29 14:03 | 1553882589.5 | 602 | 0.208562 | 0.001145 | 7e-05 | 101.339425 | 100.902481 | 120.40791 | 21.120941 | 0.002494 | 0.002269 | 246.03168 | 0.264783 | 8.401192 | 0.002261 | 0.003049 | 0.003074 | 4.5e-05 | 0.000933 | 0.300546 | 1.323492 | 2.5473 | 100.2 | 20.85 | 37.065 | 81.675909 | 76.078975 | 76.280786 | 0.009125 | 1.010344 | 0.023891 | 23.646777 | 0.038649 | 0.15752 | 0.004865 | 0.34478 | 0.34478 | 0.018595
2019-03-29 14:03 | 1553882590.5 | 603 | 0.208567 | 0.001146 | 7e-05 | 101.269381 | 100.658462 | 120.591229 | 21.121336 | 0.002502 | 0.002268 | 246.01535 | 0.263625 | 8.400848 | 0.00227 | 0.003964 | 0.00385 | 4.6e-05 | 0.000936 | 0.31509 | 1.367415 | 2.5476 | 100.2 | 20.85 | 37.06 | 81.875801 | 76.305435 | 76.246093 | 0.009124 | 1.010445 | 0.023911 | 23.663597 | 0.054122 | 0.156831 | 0.004833 | 0.342779 | 0.342779 | 0.018621
2019-03-29 14:03 | 1553882591.5 | 604 | 0.208575 | 0.001147 | 7.1e-05 | 101.285245 | 100.675525 | 120.858109 | 21.120285 | 0.00249 | 0.002306 | 246.002508 | 0.264263 | 8.402063 | 0.002259 | 0.003856 | 0.003732 | 4.8e-05 | 0.000931 | 0.28672 | 1.318976 | 2.5474 | 100.2 | 20.85 | 37.053 | 81.573116 | 76.044704 | 77.158761 | 0.009123 | 1.007812 | 0.023906 | 23.720687 | 0.054007 | 0.15721 | 0.00478 | 0.338878 | 0.338878 | 0.018881
2019-03-29 14:03 | 1553882592.5 | 605 | 0.208596 | 0.001148 | 7.1e-05 | 101.202331 | 100.750609 | 121.119122 | 21.120529 | 0.002469 | 0.002307 | 245.998464 | 0.263352 | 8.40181 | 0.002208 | 0.003675 | 0.003641 | 4.2e-05 | 0.000931 | 0.277927 | 1.309514 | 2.5473 | 100.2 | 20.85 | 37.05 | 81.081345 | 74.806458 | 77.189271 | 0.009122 | 1.007724 | 0.023931 | 23.747322 | 0.040014 | 0.156668 | 0.004655 | 0.33028 | 0.33028 | 0.019306
2019-03-29 14:03 | 1553882593.5 | 606 | 0.20857 | 0.001148 | 7.1e-05 | 101.159226 | 100.561195 | 120.956693 | 21.12034 | 0.002459 | 0.002274 | 245.999288 | 0.264555 | 8.400477 | 0.002243 | 0.003401 | 0.003357 | 4.7e-05 | 0.000925 | 0.317247 | 1.305767 | 2.5472 | 100.2 | 20.85 | 37.045 | 80.840818 | 75.65267 | 76.404894 | 0.009121 | 1.009986 | 0.023942 | 23.704812 | 0.053035 | 0.157384 | 0.004811 | 0.341594 | 0.341594 | 0.018752
2019-03-29 14:03 | 1553882594.5 | 607 | 0.208572 | 0.001148 | 7.1e-05 | 101.164316 | 100.525018 | 121.273336 | 21.119906 | 0.002473 | 0.002312 | 245.956986 | 0.264594 | 8.401888 | 0.00228 | 0.003618 | 0.003588 | 4.4e-05 | 0.000929 | 0.28766 | 1.364889 | 2.5474 | 100.2 | 20.85 | 37.038 | 81.177361 | 76.537813 | 77.306394 | 0.009119 | 1.007387 | 0.023942 | 23.766407 | 0.056704 | 0.157407 | 0.004802 | 0.340951 | 0.340951 | 0.01879
2019-03-29 14:03 | 1553882595.5 | 608 | 0.208575 | 0.001152 | 7.1e-05 | 101.075714 | 100.385773 | 120.988383 | 21.121541 | 0.002462 | 0.002312 | 245.900692 | 0.263658 | 8.402876 | 0.002351 | 0.003866 | 0.003724 | 4.5e-05 | 0.000932 | 0.2959 | 1.354078 | 2.5474 | 100.2 | 20.85 | 37.031 | 80.92394 | 78.248865 | 77.311103 | 0.009117 | 1.007374 | 0.023914 | 23.738628 | 0.061265 | 0.15685 | 0.004777 | 0.338775 | 0.338775 | 0.018844
2019-03-29 14:03 | 1553882596.5 | 609 | 0.208541 | 0.001152 | 7.3e-05 | 101.114028 | 100.463585 | 120.870082 | 21.120782 | 0.002406 | 0.002309 | 245.872324 | 0.264302 | 8.402928 | 0.002358 | 0.00398 | 0.003951 | 4.9e-05 | 0.000931 | 0.303809 | 1.351498 | 2.5475 | 100.2 | 20.85 | 37.031 | 79.578123 | 78.41416 | 77.237808 | 0.009117 | 1.007585 | 0.023904 | 23.724539 | 0.057724 | 0.157233 | 0.004979 | 0.353055 | 0.353055 | 0.018126
2019-03-29 14:03 | 1553882597.5 | 610 | 0.208617 | 0.001159 | 7.5e-05 | 101.01465 | 100.358811 | 120.810931 | 21.119987 | 0.002422 | 0.002274 | 245.846391 | 0.264549 | 8.400841 | 0.002269 | 0.003528 | 0.003506 | 4.8e-05 | 0.000935 | 0.313486 | 1.370367 | 2.5474 | 100.2 | 20.85 | 37.024 | 79.947666 | 76.278419 | 76.382688 | 0.009115 | 1.01005 | 0.023928 | 23.689772 | 0.058262 | 0.15738 | 0.004513 | 0.319775 | 0.319775 | 0.020031
2019-03-29 14:03 | 1553882598.5 | 611 | 0.208512 | 0.001159 | 7.8e-05 | 101.033808 | 100.272806 | 120.604141 | 21.1201 | 0.002475 | 0.002275 | 245.798972 | 0.263833 | 8.402037 | 0.002344 | 0.003934 | 0.003811 | 4.6e-05 | 0.000937 | 0.300712 | 1.396187 | 2.5473 | 100.2 | 20.85 | 37.02 | 81.21961 | 78.086244 | 76.411628 | 0.009114 | 1.009966 | 0.023906 | 23.670469 | 0.067627 | 0.156955 | 0.005137 | 0.364071 | 0.364071 | 0.017546
2019-03-29 14:03 | 1553882599.5 | 612 | 0.208418 | 0.001165 | 8.1e-05 | 100.908985 | 100.261203 | 120.306276 | 21.119692 | 0.002523 | 0.002322 | 245.745399 | 0.264224 | 8.403916 | 0.00228 | 0.003472 | 0.003374 | 4.7e-05 | 0.000937 | 0.302869 | 1.355808 | 2.5473 | 100.2 | 20.85 | 37.013 | 82.374207 | 76.526794 | 77.535396 | 0.009113 | 1.00673 | 0.023839 | 23.679191 | 0.057604 | 0.157187 | 0.005694 | 0.402695 | 0.402695 | 0.015887
2019-03-29 14:03 | 1553882600.5 | 613 | 0.20825 | 0.001176 | 8.5e-05 | 100.921858 | 100.337308 | 119.920155 | 21.120645 | 0.002446 | 0.00236 | 245.672622 | 0.2641 | 8.402226 | 0.002291 | 0.002939 | 0.00289 | 4.8e-05 | 0.000936 | 0.309007 | 1.346311 | 2.5474 | 100.2 | 20.85 | 37.01 | 80.519066 | 76.793439 | 78.460881 | 0.009112 | 1.00408 | 0.023769 | 23.672336 | 0.051958 | 0.157113 | 0.006688 | 0.472189 | 0.472189 | 0.013542
2019-03-29 14:03 | 1553882601.5 | 614 | 0.208017 | 0.001203 | 8.8e-05 | 100.922157 | 100.421948 | 119.745521 | 21.119575 | 0.002539 | 0.002297 | 245.6004 | 0.264542 | 8.403487 | 0.00231 | 0.003713 | 0.003545 | 4.6e-05 | 0.000937 | 0.313652 | 1.322696 | 2.5475 | 100.2 | 20.85 | 37.004 | 82.772683 | 77.258501 | 76.957698 | 0.00911 | 1.008391 | 0.023803 | 23.604475 | 0.044443 | 0.157376 | 0.008056 | 0.570303 | 0.570303 | 0.011231
2019-03-29 14:03 | 1553882602.5 | 615 | 0.207902 | 0.001242 | 9.2e-05 | 100.889829 | 100.472118 | 119.113409 | 21.120402 | 0.00244 | 0.002334 | 245.533123 | 0.264835 | 8.401231 | 0.002297 | 0.003171 | 0.003124 | 4.8e-05 | 0.000939 | 0.302537 | 1.309605 | 2.5474 | 100.2 | 20.85 | 37 | 80.3792 | 76.942883 | 77.835455 | 0.009109 | 1.005869 | 0.02371 | 23.571584 | 0.03711 | 0.15755 | 0.008692 | 0.613141 | 0.613141 | 0.010458
2019-03-29 14:03 | 1553882603.5 | 616 | 0.207823 | 0.001292 | 9.7e-05 | 100.816492 | 100.417854 | 118.366754 | 21.119909 | 0.002436 | 0.00232 | 245.459847 | 0.264458 | 8.400939 | 0.002224 | 0.003819 | 0.003725 | 4.6e-05 | 0.00094 | 0.28296 | 1.339506 | 2.5474 | 100.2 | 20.85 | 36.998 | 80.29533 | 75.202507 | 77.498125 | 0.009109 | 1.006837 | 0.023647 | 23.486295 | 0.035438 | 0.157326 | 0.009104 | 0.640419 | 0.640419 | 0.009998
2019-03-29 14:03 | 1553882604.5 | 617 | 0.207552 | 0.001352 | 0.000103 | 100.80422 | 100.502493 | 117.040566 | 21.119812 | 0.002475 | 0.002376 | 245.380993 | 0.264295 | 8.403643 | 0.002337 | 0.003402 | 0.003374 | 4.7e-05 | 0.000942 | 0.27848 | 1.339157 | 2.5474 | 100.2 | 20.85 | 36.994 | 81.21861 | 77.90336 | 78.855337 | 0.009108 | 1.002955 | 0.023469 | 23.399507 | 0.026813 | 0.157229 | 0.010651 | 0.744073 | 0.744073 | 0.0086
2019-03-29 14:03 | 1553882605.5 | 618 | 0.207273 | 0.001426 | 0.000111 | 100.74166 | 100.583036 | 115.564389 | 21.119231 | 0.002501 | 0.002415 | 245.307621 | 0.263866 | 8.401725 | 0.002227 | 0.003974 | 0.003902 | 4e-05 | 0.00094 | 0.298223 | 1.321898 | 1.8597 | 100.2 | 20.85 | 36.995 | 81.838663 | 75.272002 | 79.781599 | 0.009108 | 1.000322 | 0.02329 | 23.282047 | 0.014095 | 0.156974 | 0.012227 | 0.847913 | 0.847913 | 0.007535
2019-03-29 14:03 | 1553882606.5 | 619 | 0.206893 | 0.001512 | 0.000123 | 100.784465 | 100.410345 | 114.258153 | 21.119438 | 0.002597 | 0.00249 | 245.208527 | 0.263736 | 8.401673 | 0.002304 | 0.004599 | 0.004545 | 4.3e-05 | 0.00094 | 0.268249 | 1.357223 | 2.5474 | 100.2 | 20.86 | 36.999 | 84.149568 | 77.104842 | 81.585515 | 0.009115 | 0.995236 | 0.023099 | 23.209181 | 0.033265 | 0.156896 | 0.01439 | 0.989968 | 0.989968 | 0.00645
2019-03-29 14:03 | 1553882607.5 | 620 | 0.20638 | 0.001618 | 0.000136 | 100.682393 | 100.440719 | 112.75874 | 21.119228 | 0.002625 | 0.002488 | 245.107573 | 0.26449 | 8.403753 | 0.002317 | 0.004094 | 0.004098 | 4.2e-05 | 0.000929 | 0.256581 | 1.330123 | 2.5474 | 100.2 | 20.86 | 36.999 | 84.835012 | 77.435958 | 81.524499 | 0.009115 | 0.995407 | 0.022949 | 23.054407 | 0.021496 | 0.157345 | 0.017324 | 1.184365 | 1.184365 | 0.005407
2019-03-29 14:03 | 1553882608.5 | 621 | 0.205394 | 0.001754 | 0.000151 | 100.677901 | 99.775548 | 111.515644 | 21.119208 | 0.002635 | 0.002583 | 244.994468 | 0.264672 | 8.402616 | 0.002328 | 0.004038 | 0.003906 | 4.4e-05 | 0.000928 | 0.273835 | 1.328647 | 2.5474 | 100.2 | 20.85 | 37 | 85.078637 | 77.687014 | 83.826156 | 0.009109 | 0.988989 | 0.022748 | 23.001247 | 0.080529 | 0.157454 | 0.023045 | 1.562591 | 1.562591 | 0.004101
2019-03-29 14:03 | 1553882609.5 | 622 | 0.20445 | 0.00215 | 0.000163 | 100.639886 | 99.297061 | 110.372541 | 21.119023 | 0.002747 | 0.002629 | 244.854739 | 0.264022 | 8.401745 | 0.002398 | 0.00323 | 0.003247 | 4.1e-05 | 0.000926 | 0.259622 | 1.383865 | 2.5474 | 100.2 | 20.85 | 37.006 | 87.759748 | 79.383935 | 84.937031 | 0.009111 | 0.985921 | 0.022596 | 22.918632 | 0.120149 | 0.157067 | 0.028195 | 1.899171 | 1.899171 | 0.003366
2019-03-29 14:03 | 1553882610.5 | 623 | 0.203231 | 0.002736 | 0.000173 | 100.614145 | 99.037683 | 109.221693 | 21.118695 | 0.002747 | 0.002673 | 244.728676 | 0.264074 | 8.400692 | 0.00255 | 0.003856 | 0.003722 | 4.3e-05 | 0.000923 | 0.284398 | 1.325203 | 2.5474 | 100.2 | 20.86 | 37.01 | 87.77363 | 83.017535 | 85.987178 | 0.009118 | 0.983038 | 0.022445 | 22.832239 | 0.141256 | 0.157098 | 0.034749 | 2.324933 | 2.324933 | 0.00275
2019-03-29 14:04 | 1553882611.5 | 624 | 0.201711 | 0.003441 | 0.000181 | 100.553979 | 98.774209 | 107.786829 | 21.118708 | 0.00282 | 0.002787 | 244.586878 | 0.264146 | 8.401368 | 0.002643 | 0.003809 | 0.003741 | 4.2e-05 | 0.00092 | 0.290481 | 1.317041 | 2.5473 | 100.2 | 20.86 | 37.013 | 89.531855 | 85.263119 | 88.733407 | 0.009118 | 0.975578 | 0.022212 | 22.768324 | 0.159733 | 0.15714 | 0.04294 | 2.842533 | 2.842533 | 0.00225
2019-03-29 14:04 | 1553882612.5 | 625 | 0.200712 | 0.004255 | 0.000188 | 100.510576 | 98.640424 | 106.688088 | 21.118465 | 0.002863 | 0.00279 | 244.453148 | 0.264451 | 8.402583 | 0.002733 | 0.003693 | 0.003635 | 4.4e-05 | 0.00092 | 0.28119 | 1.322274 | 2.5474 | 100.2 | 20.85 | 37.017 | 90.558388 | 87.433569 | 88.794083 | 0.009114 | 0.975414 | 0.022097 | 22.653879 | 0.167995 | 0.157322 | 0.047891 | 3.152987 | 3.152987 | 0.002031
2019-03-29 14:04 | 1553882613.5 | 626 | 0.200101 | 0.005103 | 0.000197 | 100.512971 | 98.592643 | 105.808814 | 21.118971 | 0.002858 | 0.002818 | 244.289326 | 0.265212 | 8.402479 | 0.002782 | 0.003949 | 0.003886 | 4.3e-05 | 0.000925 | 0.277208 | 1.337991 | 2.5473 | 100.2 | 20.85 | 37.026 | 90.443974 | 88.610397 | 89.480576 | 0.009116 | 0.973568 | 0.021985 | 22.581719 | 0.172541 | 0.157775 | 0.050499 | 3.307051 | 3.307051 | 0.001942
2019-03-29 14:04 | 1553882614.5 | 627 | 0.199554 | 0.005871 | 0.000205 | 100.487827 | 99.000141 | 105.231629 | 21.118498 | 0.00292 | 0.002888 | 244.118393 | 0.264074 | 8.401452 | 0.002947 | 0.004168 | 0.004124 | 4.6e-05 | 0.000923 | 0.288545 | 1.351052 | 2.5473 | 100.2 | 20.85 | 37.032 | 91.940768 | 92.585789 | 91.15012 | 0.009117 | 0.969106 | 0.021874 | 22.571825 | 0.133411 | 0.157098 | 0.05282 | 3.440861 | 3.440861 | 0.001858
2019-03-29 14:04 | 1553882615.5 | 628 | 0.199293 | 0.006429 | 0.000212 | 100.520753 | 98.728817 | 105.140322 | 21.117813 | 0.003036 | 0.002927 | 243.969177 | 0.263983 | 8.4027 | 0.002865 | 0.0042 | 0.004171 | 4.1e-05 | 0.000927 | 0.292472 | 1.317208 | 2.5473 | 100.2 | 20.85 | 37.036 | 94.717261 | 90.607138 | 92.100379 | 0.009118 | 0.966585 | 0.021837 | 22.591437 | 0.160889 | 0.157044 | 0.053697 | 3.491397 | 3.491397 | 0.001831
2019-03-29 14:04 | 1553882616.5 | 629 | 0.198895 | 0.006934 | 0.000219 | 100.469267 | 98.786837 | 104.839407 | 21.117774 | 0.003009 | 0.002938 | 243.805336 | 0.264666 | 8.401049 | 0.00298 | 0.004531 | 0.004395 | 4.5e-05 | 0.000923 | 0.296066 | 1.337504 | 2.5473 | 100.2 | 20.85 | 37.047 | 94.080123 | 93.367463 | 92.352947 | 0.009121 | 0.965917 | 0.021798 | 22.566884 | 0.151051 | 0.15745 | 0.055452 | 3.598402 | 3.598402 | 0.001781
2019-03-29 14:04 | 1553882617.5 | 630 | 0.198643 | 0.007257 | 0.000224 | 100.445022 | 98.844514 | 104.424416 | 21.118047 | 0.003087 | 0.002971 | 243.632755 | 0.264529 | 8.400191 | 0.003041 | 0.004976 | 0.004837 | 4.4e-05 | 0.000921 | 0.290868 | 1.344624 | 2.5474 | 100.2 | 20.85 | 37.051 | 95.968044 | 94.855255 | 93.171208 | 0.009122 | 0.963759 | 0.02173 | 22.547372 | 0.143672 | 0.157369 | 0.05656 | 3.658489 | 3.658489 | 0.001751
2019-03-29 14:04 | 1553882618.5 | 631 | 0.198417 | 0.007584 | 0.000228 | 100.366896 | 98.613803 | 104.147912 | 21.118277 | 0.003124 | 0.003016 | 243.467936 | 0.263528 | 8.403006 | 0.003119 | 0.00442 | 0.004401 | 4.2e-05 | 0.000918 | 0.258903 | 1.334842 | 2.5475 | 100.2 | 20.85 | 37.056 | 96.859644 | 96.721038 | 94.254527 | 0.009123 | 0.960917 | 0.021669 | 22.550772 | 0.157614 | 0.156773 | 0.057507 | 3.708927 | 3.708927 | 0.00172
2019-03-29 14:04 | 1553882619.5 | 632 | 0.198072 | 0.007818 | 0.00023 | 100.283384 | 98.478995 | 103.585748 | 21.11695 | 0.003206 | 0.003072 | 243.292576 | 0.264204 | 8.400965 | 0.003086 | 0.004981 | 0.004862 | 4.3e-05 | 0.000921 | 0.275439 | 1.311075 | 2.5474 | 100.2 | 20.85 | 37.064 | 98.832102 | 95.940422 | 95.591886 | 0.009125 | 0.957432 | 0.021572 | 22.530722 | 0.162404 | 0.157175 | 0.059273 | 3.805164 | 3.805164 | 0.001681
2019-03-29 14:04 | 1553882620.5 | 633 | 0.19757 | 0.008059 | 0.000232 | 100.238783 | 98.351353 | 102.933685 | 21.116823 | 0.003256 | 0.003153 | 243.113593 | 0.264679 | 8.402278 | 0.003087 | 0.004858 | 0.004835 | 4.3e-05 | 0.000925 | 0.28943 | 1.305603 | 2.5473 | 100.2 | 20.85 | 37.069 | 100.049241 | 95.968299 | 97.550896 | 0.009126 | 0.952373 | 0.021447 | 22.519277 | 0.170026 | 0.157458 | 0.061966 | 3.954393 | 3.954393 | 0.001621
2019-03-29 14:04 | 1553882621.5 | 634 | 0.197196 | 0.008288 | 0.000231 | 100.149582 | 98.192996 | 102.535593 | 21.117148 | 0.003315 | 0.003168 | 242.94105 | 0.264406 | 8.402427 | 0.00314 | 0.004372 | 0.004277 | 4.4e-05 | 0.000923 | 0.317247 | 1.337838 | 2.5473 | 100.2 | 20.85 | 37.076 | 101.474173 | 97.235525 | 97.918162 | 0.009128 | 0.95143 | 0.021395 | 22.48682 | 0.176476 | 0.157295 | 0.063917 | 4.068585 | 4.068585 | 0.001573
2019-03-29 14:04 | 1553882622.5 | 635 | 0.196873 | 0.008524 | 0.000231 | 100.125036 | 98.083782 | 102.264488 | 21.117599 | 0.00334 | 0.003241 | 242.748094 | 0.264237 | 8.402096 | 0.003202 | 0.004736 | 0.004665 | 4.6e-05 | 0.000927 | 0.310445 | 1.304469 | 2.5474 | 100.2 | 20.85 | 37.08 | 102.081626 | 98.73316 | 99.676647 | 0.009129 | 0.946942 | 0.021316 | 22.510222 | 0.184237 | 0.157194 | 0.065552 | 4.156896 | 4.156896 | 0.001539
2019-03-29 14:04 | 1553882623.5 | 636 | 0.196535 | 0.008758 | 0.000231 | 100.103784 | 98.180709 | 102.142666 | 21.117012 | 0.003396 | 0.003305 | 242.551535 | 0.264028 | 8.398833 | 0.00326 | 0.004752 | 0.004604 | 4.5e-05 | 0.000928 | 0.306131 | 1.366975 | 2.5474 | 100.2 | 20.85 | 37.084 | 103.435388 | 100.14761 | 101.216575 | 0.00913 | 0.943047 | 0.021259 | 22.543223 | 0.173504 | 0.157071 | 0.067275 | 4.254423 | 4.254423 | 0.001503
2019-03-29 14:04 | 1553882624.5 | 637 | 0.196531 | 0.008988 | 0.00023 | 100.026258 | 97.981055 | 102.090793 | 21.11645 | 0.003484 | 0.003296 | 242.365613 | 0.264588 | 8.401907 | 0.003346 | 0.005616 | 0.00549 | 4.7e-05 | 0.000928 | 0.2912 | 1.37919 | 2.5475 | 100.2 | 20.85 | 37.09 | 105.563516 | 102.21074 | 101.018834 | 0.009132 | 0.943546 | 0.02126 | 22.531545 | 0.184782 | 0.157403 | 0.067031 | 4.239142 | 4.239142 | 0.001511
2019-03-29 14:04 | 1553882625.5 | 638 | 0.196196 | 0.009218 | 0.000228 | 100.005005 | 97.738399 | 102.086333 | 21.11793 | 0.00349 | 0.003376 | 242.176778 | 0.26466 | 8.402356 | 0.003389 | 0.004969 | 0.004962 | 4.4e-05 | 0.000928 | 0.2912 | 1.338909 | 2.5473 | 100.2 | 20.85 | 37.093 | 105.712894 | 103.265036 | 102.956243 | 0.009132 | 0.938685 | 0.021204 | 22.589309 | 0.20506 | 0.157446 | 0.068747 | 4.335977 | 4.335977 | 0.001478
2019-03-29 14:04 | 1553882626.5 | 639 | 0.196003 | 0.009441 | 0.000226 | 99.939152 | 97.612805 | 102.108161 | 21.116612 | 0.003539 | 0.003338 | 241.991431 | 0.264529 | 8.399886 | 0.003435 | 0.004659 | 0.004623 | 4.3e-05 | 0.000937 | 0.321892 | 1.363262 | 2.5475 | 100.2 | 20.85 | 37.101 | 106.903221 | 104.365869 | 102.03588 | 0.009134 | 0.940988 | 0.021233 | 22.564065 | 0.210669 | 0.157369 | 0.069631 | 4.397417 | 4.397417 | 0.001457
2019-03-29 14:04 | 1553882627.5 | 640 | 0.195781 | 0.009657 | 0.000224 | 99.976269 | 97.625433 | 102.321759 | 21.116879 | 0.00356 | 0.003431 | 241.808576 | 0.264959 | 8.40218 | 0.003455 | 0.004585 | 0.004479 | 4.6e-05 | 0.00094 | 0.312215 | 1.33072 | 2.5475 | 100.2 | 20.85 | 37.103 | 107.395684 | 104.869306 | 104.267013 | 0.009135 | 0.935425 | 0.021192 | 22.654715 | 0.212834 | 0.157624 | 0.070694 | 4.455758 | 4.455758 | 0.00144
2019-03-29 14:04 | 1553882628.5 | 641 | 0.195578 | 0.009869 | 0.000222 | 99.846358 | 97.319297 | 102.809749 | 21.117531 | 0.003616 | 0.003423 | 241.617154 | 0.264536 | 8.40272 | 0.003553 | 0.005479 | 0.005407 | 4.6e-05 | 0.000944 | 0.293357 | 1.350856 | 2.5474 | 100.2 | 20.85 | 37.105 | 108.772658 | 107.236367 | 104.073309 | 0.009135 | 0.935906 | 0.021248 | 22.702845 | 0.229296 | 0.157372 | 0.07165 | 4.527789 | 4.527789 | 0.001415
2019-03-29 14:04 | 1553882629.5 | 642 | 0.195534 | 0.01007 | 0.000221 | 99.844563 | 97.577993 | 103.456178 | 21.116551 | 0.003709 | 0.003509 | 241.452335 | 0.264302 | 8.402882 | 0.003589 | 0.004997 | 0.004947 | 4.8e-05 | 0.000945 | 0.28943 | 1.401439 | 2.5474 | 100.2 | 20.85 | 37.109 | 111.030293 | 108.100399 | 106.155401 | 0.009136 | 0.930768 | 0.021256 | 22.836871 | 0.20539 | 0.157233 | 0.071681 | 4.531523 | 4.531523 | 0.001412
2019-03-29 14:04 | 1553882630.5 | 643 | 0.195477 | 0.010256 | 0.00022 | 99.791581 | 97.194386 | 104.231939 | 21.117083 | 0.003741 | 0.003523 | 241.312568 | 0.264731 | 8.403175 | 0.0036 | 0.00509 | 0.005034 | 4.8e-05 | 0.000944 | 0.274886 | 1.366102 | 2.5473 | 100.2 | 20.85 | 37.111 | 111.796401 | 108.373393 | 106.50526 | 0.009137 | 0.92991 | 0.021326 | 22.932901 | 0.235875 | 0.157489 | 0.071796 | 4.553673 | 4.553673 | 0.001408
2019-03-29 14:04 | 1553882631.5 | 644 | 0.195436 | 0.010429 | 0.00022 | 99.765839 | 97.499497 | 104.780957 | 21.116204 | 0.003694 | 0.003521 | 241.154324 | 0.264217 | 8.398943 | 0.003643 | 0.004878 | 0.004745 | 4.9e-05 | 0.000942 | 0.284785 | 1.322331 | 2.5474 | 100.2 | 20.85 | 37.112 | 110.663941 | 109.420061 | 106.448598 | 0.009137 | 0.930049 | 0.021383 | 22.991502 | 0.205533 | 0.157183 | 0.071839 | 4.568744 | 4.568744 | 0.0014
2019-03-29 14:04 | 1553882632.5 | 645 | 0.195358 | 0.010583 | 0.000221 | 99.744587 | 96.987564 | 105.116143 | 21.11609 | 0.003702 | 0.003507 | 240.989141 | 0.264276 | 8.404306 | 0.003632 | 0.004613 | 0.004529 | 4.9e-05 | 0.000942 | 0.300933 | 1.316084 | 2.5474 | 100.2 | 20.85 | 37.116 | 110.849865 | 109.145619 | 106.123415 | 0.009138 | 0.930847 | 0.021427 | 23.018381 | 0.250716 | 0.157218 | 0.072118 | 4.595613 | 4.595613 | 0.001392
2019-03-29 14:04 | 1553882633.5 | 646 | 0.195845 | 0.01071 | 0.000223 | 99.607493 | 96.913505 | 105.196652 | 21.116619 | 0.003778 | 0.003515 | 240.840366 | 0.264028 | 8.400497 | 0.003659 | 0.004721 | 0.004687 | 5.1e-05 | 0.00094 | 0.305578 | 1.319354 | 2.5473 | 100.2 | 20.85 | 37.118 | 112.705737 | 109.809316 | 106.324549 | 0.009139 | 0.930353 | 0.021429 | 23.0333 | 0.245246 | 0.157071 | 0.069086 | 4.403692 | 4.403692 | 0.001452
2019-03-29 14:04 | 1553882634.5 | 647 | 0.196126 | 0.010802 | 0.000225 | 99.644609 | 96.897124 | 105.752713 | 21.116729 | 0.003812 | 0.003604 | 240.698279 | 0.264094 | 8.400341 | 0.00366 | 0.004841 | 0.004794 | 5.1e-05 | 0.000938 | 0.295513 | 1.315574 | 2.5474 | 100.2 | 20.85 | 37.122 | 113.535486 | 109.834702 | 108.468494 | 0.009139 | 0.925127 | 0.021425 | 23.159242 | 0.25009 | 0.157109 | 0.06731 | 4.290104 | 4.290104 | 0.00149
2019-03-29 14:04 | 1553882635.5 | 648 | 0.196362 | 0.010863 | 0.000228 | 99.576662 | 96.772211 | 106.307129 | 21.116197 | 0.003847 | 0.003565 | 240.559126 | 0.263801 | 8.403383 | 0.003668 | 0.005184 | 0.005017 | 4.9e-05 | 0.000938 | 0.316141 | 1.334748 | 2.5474 | 100.2 | 20.85 | 37.124 | 114.384492 | 110.017699 | 107.516387 | 0.00914 | 0.92744 | 0.021508 | 23.190886 | 0.255527 | 0.156935 | 0.06583 | 4.212202 | 4.212202 | 0.001516
2019-03-29 14:04 | 1553882636.5 | 649 | 0.196516 | 0.010877 | 0.000232 | 99.495842 | 96.587576 | 106.624477 | 21.116372 | 0.003839 | 0.003511 | 240.422061 | 0.264263 | 8.401309 | 0.00368 | 0.005367 | 0.005273 | 5.2e-05 | 0.000938 | 0.282628 | 1.343396 | 2.5474 | 100.2 | 20.85 | 37.126 | 114.194112 | 110.326372 | 106.21587 | 0.00914 | 0.93062 | 0.021577 | 23.185766 | 0.265346 | 0.15721 | 0.064899 | 4.16597 | 4.16597 | 0.001536
2019-03-29 14:04 | 1553882637.5 | 650 | 0.19688 | 0.01085 | 0.000235 | 99.464112 | 96.547986 | 107.039469 | 21.116791 | 0.003844 | 0.00351 | 240.292894 | 0.263918 | 8.401758 | 0.003708 | 0.004148 | 0.004127 | 5.3e-05 | 0.00094 | 0.313099 | 1.336914 | 2.5475 | 100.2 | 20.85 | 37.129 | 114.321963 | 110.995019 | 106.192508 | 0.009141 | 0.930677 | 0.02162 | 23.230128 | 0.266161 | 0.157005 | 0.062764 | 4.037198 | 4.037198 | 0.001583
2019-03-29 14:04 | 1553882638.5 | 651 | 0.197221 | 0.010785 | 0.000236 | 99.411431 | 96.549692 | 107.489434 | 21.11683 | 0.003872 | 0.003609 | 240.166064 | 0.263736 | 8.400997 | 0.003641 | 0.004295 | 0.004226 | 5.3e-05 | 0.00094 | 0.288711 | 1.300283 | 2.5475 | 100.2 | 20.85 | 37.13 | 115.001266 | 109.362355 | 108.592221 | 0.009141 | 0.924827 | 0.021597 | 23.352418 | 0.261264 | 0.156896 | 0.060815 | 3.908038 | 3.908038 | 0.001634
2019-03-29 14:04 | 1553882639.5 | 652 | 0.197601 | 0.010691 | 0.000235 | 99.383593 | 96.367104 | 107.991508 | 21.116677 | 0.003881 | 0.003545 | 240.042321 | 0.263541 | 8.404579 | 0.003691 | 0.005186 | 0.00508 | 5.2e-05 | 0.000945 | 0.298057 | 1.334098 | 2.5473 | 100.2 | 20.85 | 37.136 | 115.209798 | 110.597291 | 107.05132 | 0.009143 | 0.928575 | 0.021691 | 23.359605 | 0.27569 | 0.15678 | 0.058663 | 3.786655 | 3.786655 | 0.001685
2019-03-29 14:04 | 1553882640.5 | 653 | 0.198268 | 0.010557 | 0.000233 | 99.253085 | 96.339458 | 108.459077 | 21.115704 | 0.003839 | 0.003572 | 239.886722 | 0.263716 | 8.400458 | 0.003639 | 0.005087 | 0.004965 | 5.2e-05 | 0.000938 | 0.257521 | 1.366639 | 2.5473 | 100.2 | 20.85 | 37.137 | 114.183221 | 109.328932 | 107.704045 | 0.009143 | 0.926983 | 0.021719 | 23.430206 | 0.266503 | 0.156885 | 0.054852 | 3.545937 | 3.545937 | 0.001801
2019-03-29 14:04 | 1553882641.5 | 654 | 0.198477 | 0.010387 | 0.000228 | 99.278827 | 96.502252 | 108.960213 | 21.117203 | 0.003776 | 0.003544 | 239.752858 | 0.263963 | 8.402167 | 0.003645 | 0.005032 | 0.004971 | 5.1e-05 | 0.000936 | 0.309505 | 1.335528 | 2.5474 | 100.2 | 20.85 | 37.14 | 112.667603 | 109.460408 | 107.009365 | 0.009144 | 0.928677 | 0.021789 | 23.462846 | 0.253721 | 0.157032 | 0.053814 | 3.490478 | 3.490478 | 0.001831
2019-03-29 14:04 | 1553882642.5 | 655 | 0.19906 | 0.010174 | 0.000222 | 99.222553 | 96.63365 | 109.694428 | 21.116606 | 0.003887 | 0.00355 | 239.620413 | 0.263202 | 8.402889 | 0.003631 | 0.005749 | 0.0057 | 5e-05 | 0.00093 | 0.301099 | 1.351036 | 2.5474 | 100.2 | 20.85 | 37.144 | 115.364062 | 109.122557 | 107.151969 | 0.009145 | 0.928329 | 0.021859 | 23.546179 | 0.236479 | 0.156579 | 0.050602 | 3.293235 | 3.293235 | 0.001935
2019-03-29 14:04 | 1553882643.5 | 656 | 0.199504 | 0.009928 | 0.000214 | 99.13006 | 96.710439 | 110.551169 | 21.117012 | 0.003808 | 0.003556 | 239.51783 | 0.264055 | 8.403318 | 0.003562 | 0.004889 | 0.004831 | 4.9e-05 | 0.000934 | 0.31133 | 1.319156 | 2.5474 | 100.2 | 20.85 | 37.145 | 113.424944 | 107.458683 | 107.300422 | 0.009145 | 0.927967 | 0.02194 | 23.642564 | 0.221032 | 0.157086 | 0.048252 | 3.15256 | 3.15256 | 0.002028
2019-03-29 14:04 | 1553882644.5 | 657 | 0.199958 | 0.009531 | 0.000208 | 99.124072 | 96.909409 | 110.742468 | 21.117184 | 0.003856 | 0.00354 | 239.429834 | 0.264315 | 8.399229 | 0.003565 | 0.005093 | 0.004964 | 5.1e-05 | 0.00093 | 0.331073 | 1.334083 | 2.5473 | 100.2 | 20.84 | 37.148 | 114.614788 | 107.522695 | 106.914945 | 0.00914 | 0.928908 | 0.02197 | 23.65102 | 0.202108 | 0.157241 | 0.046026 | 3.011759 | 3.011759 | 0.002125
2019-03-29 14:04 | 1553882645.5 | 658 | 0.200464 | 0.009214 | 0.0002 | 99.054927 | 96.944905 | 110.97907 | 21.116525 | 0.003925 | 0.00352 | 239.340055 | 0.26315 | 8.402941 | 0.003594 | 0.00484 | 0.004704 | 5.2e-05 | 0.000931 | 0.312602 | 1.37007 | 2.5472 | 100.2 | 20.84 | 37.15 | 116.282715 | 108.229562 | 106.429989 | 0.009141 | 0.930095 | 0.022007 | 23.661162 | 0.192591 | 0.156548 | 0.043395 | 2.845042 | 2.845042 | 0.00224
2019-03-29 14:04 | 1553882646.5 | 659 | 0.200873 | 0.008788 | 0.000191 | 99.107309 | 97.197117 | 111.404858 | 21.116168 | 0.003878 | 0.003569 | 239.243855 | 0.263762 | 8.401823 | 0.003583 | 0.005293 | 0.005222 | 4.9e-05 | 0.000933 | 0.300933 | 1.329677 | 2.5474 | 100.2 | 20.84 | 37.152 | 115.131769 | 107.974 | 107.611519 | 0.009141 | 0.927209 | 0.022015 | 23.743376 | 0.17408 | 0.156912 | 0.041471 | 2.720375 | 2.720375 | 0.002348
2019-03-29 14:04 | 1553882647.5 | 660 | 0.201186 | 0.008543 | 0.000184 | 99.074084 | 97.117596 | 111.525036 | 21.116953 | 0.003845 | 0.003533 | 239.138033 | 0.263554 | 8.403272 | 0.003514 | 0.005247 | 0.005178 | 4.8e-05 | 0.000935 | 0.295182 | 1.297343 | 2.5473 | 100.2 | 20.84 | 37.153 | 114.345028 | 106.298919 | 106.759415 | 0.009141 | 0.929288 | 0.022052 | 23.729582 | 0.178402 | 0.156788 | 0.039908 | 2.622659 | 2.622659 | 0.002433
2019-03-29 14:04 | 1553882648.5 | 661 | 0.201486 | 0.00829 | 0.000177 | 99.014218 | 97.211792 | 111.339369 | 21.117028 | 0.003841 | 0.003516 | 239.059773 | 0.264334 | 8.401283 | 0.003429 | 0.004579 | 0.004551 | 4.8e-05 | 0.000934 | 0.302703 | 1.293887 | 2.5474 | 100.2 | 20.84 | 37.154 | 114.22887 | 104.227901 | 106.334411 | 0.009142 | 0.930329 | 0.022046 | 23.696555 | 0.164324 | 0.157252 | 0.038424 | 2.524841 | 2.524841 | 0.002535
2019-03-29 14:04 | 1553882649.5 | 662 | 0.201909 | 0.007925 | 0.00017 | 98.956746 | 97.144558 | 111.152763 | 21.116022 | 0.003775 | 0.003512 | 238.991365 | 0.264028 | 8.400828 | 0.003509 | 0.005196 | 0.005109 | 5e-05 | 0.000925 | 0.261779 | 1.317464 | 2.5474 | 100.2 | 20.84 | 37.154 | 112.631629 | 106.172106 | 106.246093 | 0.009142 | 0.930546 | 0.02203 | 23.673934 | 0.165319 | 0.157071 | 0.036343 | 2.386728 | 2.386728 | 0.002678
2019-03-29 14:04 | 1553882650.5 | 663 | 0.202159 | 0.007639 | 0.000165 | 98.972311 | 97.397111 | 110.952545 | 21.116126 | 0.00387 | 0.003478 | 238.914141 | 0.26278 | 8.402798 | 0.003437 | 0.004996 | 0.004937 | 5.1e-05 | 0.000932 | 0.318685 | 1.323989 | 2.5475 | 100.2 | 20.84 | 37.156 | 114.9467 | 104.410228 | 105.416008 | 0.009142 | 0.932586 | 0.022034 | 23.626713 | 0.143502 | 0.156328 | 0.035201 | 2.312402 | 2.312402 | 0.002751
2019-03-29 14:04 | 1553882651.5 | 664 | 0.202434 | 0.007396 | 0.00016 | 98.902567 | 97.421342 | 110.983059 | 21.116908 | 0.003846 | 0.003458 | 238.829844 | 0.263157 | 8.401023 | 0.003439 | 0.004527 | 0.004406 | 5.1e-05 | 0.00094 | 0.31133 | 1.336013 | 2.5474 | 100.2 | 20.84 | 37.156 | 114.352051 | 104.47861 | 104.938665 | 0.009142 | 0.933763 | 0.022051 | 23.61506 | 0.134972 | 0.156552 | 0.033858 | 2.226142 | 2.226142 | 0.002862
2019-03-29 14:04 | 1553882652.5 | 665 | 0.202733 | 0.007154 | 0.000157 | 98.929807 | 97.530212 | 110.998081 | 21.115409 | 0.003814 | 0.003482 | 238.769697 | 0.264458 | 8.400971 | 0.003404 | 0.005012 | 0.004925 | 5.3e-05 | 0.000945 | 0.28943 | 1.376964 | 2.5477 | 100.2 | 20.84 | 37.156 | 113.57048 | 103.60993 | 105.513028 | 0.009142 | 0.932347 | 0.022036 | 23.634589 | 0.127445 | 0.157326 | 0.032364 | 2.126576 | 2.126576 | 0.003011
2019-03-29 14:04 | 1553882653.5 | 666 | 0.203008 | 0.006916 | 0.000153 | 98.857667 | 97.266056 | 111.304395 | 21.115685 | 0.003826 | 0.003475 | 238.694964 | 0.263645 | 8.400614 | 0.003443 | 0.005214 | 0.005176 | 5.2e-05 | 0.000953 | 0.299274 | 1.319158 | 2.5475 | 100.2 | 20.84 | 37.157 | 113.877437 | 104.563938 | 105.352775 | 0.009142 | 0.932742 | 0.022071 | 23.66217 | 0.145179 | 0.156842 | 0.031012 | 2.04108 | 2.04108 | 0.003128
2019-03-29 14:04 | 1553882654.5 | 667 | 0.203153 | 0.006694 | 0.00015 | 98.884009 | 97.416905 | 111.770556 | 21.116239 | 0.00385 | 0.003511 | 238.611127 | 0.263547 | 8.401634 | 0.003424 | 0.004863 | 0.004764 | 5e-05 | 0.000955 | 0.299661 | 1.348939 | 2.5472 | 100.2 | 20.84 | 37.158 | 114.454961 | 104.097245 | 106.208462 | 0.009143 | 0.930638 | 0.022092 | 23.738456 | 0.133701 | 0.156784 | 0.030416 | 2.003958 | 2.003958 | 0.003184
2019-03-29 14:04 | 1553882655.5 | 668 | 0.203332 | 0.006495 | 0.000147 | 98.903465 | 97.362299 | 112.089075 | 21.115805 | 0.003829 | 0.003405 | 238.505554 | 0.263664 | 8.404735 | 0.003404 | 0.004964 | 0.004909 | 5.3e-05 | 0.000944 | 0.288877 | 1.389625 | 2.5474 | 100.2 | 20.85 | 37.16 | 113.949423 | 103.611044 | 103.654408 | 0.009149 | 0.936946 | 0.022198 | 23.692097 | 0.140476 | 0.156854 | 0.029592 | 1.959159 | 1.959159 | 0.003259
2019-03-29 14:04 | 1553882656.5 | 669 | 0.203456 | 0.006303 | 0.000143 | 98.777447 | 97.276635 | 112.046355 | 21.11623 | 0.003741 | 0.00343 | 238.420663 | 0.264835 | 8.401569 | 0.003284 | 0.004694 | 0.004541 | 5.2e-05 | 0.000946 | 0.310611 | 1.350643 | 2.5475 | 100.2 | 20.85 | 37.16 | 111.80116 | 100.718151 | 104.25935 | 0.009149 | 0.935444 | 0.022176 | 23.706589 | 0.136945 | 0.15755 | 0.029089 | 1.924107 | 1.924107 | 0.003333
2019-03-29 14:04 | 1553882657.5 | 670 | 0.20352 | 0.006133 | 0.000138 | 98.913642 | 97.516903 | 112.551246 | 21.116564 | 0.003802 | 0.00335 | 238.342882 | 0.263762 | 8.40322 | 0.003318 | 0.004115 | 0.004113 | 5.2e-05 | 0.000954 | 0.322777 | 1.33432 | 2.5474 | 100.2 | 20.85 | 37.162 | 113.294208 | 101.539426 | 102.319307 | 0.009149 | 0.940278 | 0.022283 | 23.698794 | 0.127204 | 0.156912 | 0.02892 | 1.922445 | 1.922445 | 0.003322
2019-03-29 14:04 | 1553882658.5 | 671 | 0.203581 | 0.005983 | 0.000133 | 98.913642 | 97.737716 | 113.041349 | 21.115779 | 0.003741 | 0.003427 | 238.264661 | 0.264686 | 8.40049 | 0.003301 | 0.004725 | 0.004646 | 6.2e-05 | 0.000959 | 0.265374 | 1.300419 | 2.5474 | 100.2 | 20.85 | 37.163 | 111.799987 | 101.117135 | 104.181849 | 0.00915 | 0.935636 | 0.022277 | 23.809171 | 0.106974 | 0.157461 | 0.028747 | 1.910618 | 1.910618 | 0.003354
2019-03-29 14:04 | 1553882659.5 | 672 | 0.203714 | 0.005839 | 0.00013 | 98.897477 | 97.807339 | 113.516429 | 21.115928 | 0.003805 | 0.003361 | 238.1892 | 0.263963 | 8.400035 | 0.003292 | 0.005037 | 0.004973 | 5.5e-05 | 0.000965 | 0.301818 | 1.325946 | 2.5475 | 100.2 | 20.85 | 37.167 | 113.358364 | 100.902922 | 102.576291 | 0.009151 | 0.939634 | 0.022371 | 23.808335 | 0.099142 | 0.157032 | 0.028131 | 1.877798 | 1.877798 | 0.003404
2019-03-29 14:04 | 1553882660.5 | 673 | 0.203844 | 0.005709 | 0.000127 | 98.92352 | 97.919622 | 114.092207 | 21.115681 | 0.003794 | 0.003354 | 238.118857 | 0.264672 | 8.402291 | 0.00321 | 0.004346 | 0.004263 | 5.9e-05 | 0.000969 | 0.277927 | 1.319873 | 2.5472 | 100.2 | 20.85 | 37.167 | 113.087808 | 98.924884 | 102.42061 | 0.009151 | 0.940024 | 0.022432 | 23.863693 | 0.091235 | 0.157454 | 0.02751 | 1.841495 | 1.841495 | 0.00348
2019-03-29 14:04 | 1553882661.5 | 674 | 0.204016 | 0.005591 | 0.000126 | 98.896581 | 97.822014 | 114.25041 | 21.115431 | 0.003719 | 0.003412 | 238.045408 | 0.264263 | 8.40049 | 0.00321 | 0.004888 | 0.004805 | 5.9e-05 | 0.000975 | 0.28567 | 1.338821 | 2.5473 | 100.2 | 20.85 | 37.17 | 111.274622 | 98.91763 | 103.826779 | 0.009151 | 0.936518 | 0.022406 | 23.924896 | 0.097719 | 0.15721 | 0.026625 | 1.780149 | 1.780149 | 0.003594
2019-03-29 14:04 | 1553882662.5 | 675 | 0.204043 | 0.005473 | 0.000123 | 98.958243 | 97.907337 | 114.407205 | 21.115983 | 0.00373 | 0.003355 | 237.971978 | 0.264952 | 8.402941 | 0.0032 | 0.004848 | 0.004796 | 5.7e-05 | 0.000978 | 0.295182 | 1.346823 | 2.5475 | 100.2 | 20.85 | 37.17 | 111.532547 | 98.695331 | 102.435674 | 0.009151 | 0.939986 | 0.022463 | 23.897093 | 0.095496 | 0.15762 | 0.02661 | 1.783795 | 1.783795 | 0.003596
2019-03-29 14:04 | 1553882663.5 | 676 | 0.204063 | 0.005363 | 0.000124 | 98.947765 | 97.787545 | 114.307448 | 21.115315 | 0.003704 | 0.003306 | 237.891131 | 0.264399 | 8.403818 | 0.003151 | 0.004938 | 0.0049 | 6e-05 | 0.000979 | 0.303975 | 1.338474 | 2.5475 | 100.2 | 20.84 | 37.172 | 110.908446 | 97.500874 | 101.240807 | 0.009146 | 0.942986 | 0.022489 | 23.848646 | 0.1055 | 0.157291 | 0.026628 | 1.787048 | 1.787048 | 0.003582
2019-03-29 14:04 | 1553882664.5 | 677 | 0.204057 | 0.005262 | 0.000124 | 98.935193 | 98.111085 | 114.072019 | 21.115675 | 0.003757 | 0.003426 | 237.810073 | 0.264731 | 8.402954 | 0.003056 | 0.004532 | 0.004499 | 5.8e-05 | 0.000979 | 0.318519 | 1.335512 | 2.5473 | 100.2 | 20.85 | 37.174 | 112.189009 | 95.203788 | 104.143945 | 0.009152 | 0.93573 | 0.022379 | 23.916265 | 0.074818 | 0.157489 | 0.026788 | 1.789021 | 1.789021 | 0.003583
2019-03-29 14:04 | 1553882665.5 | 678 | 0.20405 | 0.00517 | 0.000124 | 98.936092 | 97.904947 | 113.986345 | 21.116395 | 0.003762 | 0.0034 | 237.726294 | 0.263593 | 8.403734 | 0.003081 | 0.004202 | 0.004157 | 5.9e-05 | 0.000979 | 0.287992 | 1.325275 | 2.5474 | 100.2 | 20.85 | 37.176 | 112.321634 | 95.821605 | 103.530711 | 0.009153 | 0.937254 | 0.022389 | 23.887845 | 0.093712 | 0.156811 | 0.026941 | 1.800025 | 1.800025 | 0.003546
2019-03-29 14:04 | 1553882666.5 | 679 | 0.204034 | 0.005093 | 0.000126 | 98.982787 | 98.004605 | 113.73566 | 21.115723 | 0.003677 | 0.003327 | 237.625225 | 0.264165 | 8.403942 | 0.003033 | 0.004844 | 0.004735 | 5.8e-05 | 0.000975 | 0.298223 | 1.35083 | 2.5475 | 100.2 | 20.84 | 37.178 | 110.253284 | 94.640917 | 101.749157 | 0.009148 | 0.941708 | 0.022417 | 23.805068 | 0.088833 | 0.157152 | 0.027131 | 1.814903 | 1.814903 | 0.003524
2019-03-29 14:04 | 1553882667.5 | 680 | 0.203972 | 0.005035 | 0.000131 | 98.979196 | 97.991293 | 113.234056 | 21.116282 | 0.003742 | 0.003376 | 237.540008 | 0.263937 | 8.402518 | 0.003056 | 0.004313 | 0.004288 | 6e-05 | 0.000973 | 0.28672 | 1.348032 | 2.5473 | 100.2 | 20.85 | 37.18 | 111.83114 | 95.199795 | 102.949788 | 0.009154 | 0.938701 | 0.022332 | 23.790521 | 0.089723 | 0.157016 | 0.027572 | 1.837145 | 1.837145 | 0.003479
2019-03-29 14:04 | 1553882668.5 | 681 | 0.203648 | 0.005007 | 0.000136 | 98.944174 | 97.893003 | 112.412289 | 21.115889 | 0.00379 | 0.003396 | 237.437943 | 0.264464 | 8.400828 | 0.002989 | 0.004484 | 0.004351 | 6e-05 | 0.000977 | 0.305412 | 1.323002 | 2.5475 | 100.2 | 20.85 | 37.181 | 112.986961 | 93.58459 | 103.436712 | 0.009154 | 0.937488 | 0.022237 | 23.719376 | 0.095534 | 0.15733 | 0.029544 | 1.959998 | 1.959998 | 0.003267
2019-03-29 14:04 | 1553882669.5 | 682 | 0.203382 | 0.005 | 0.000142 | 98.957643 | 97.67765 | 111.806467 | 21.11536 | 0.00373 | 0.003433 | 237.318895 | 0.263345 | 8.402512 | 0.002946 | 0.004761 | 0.004719 | 6e-05 | 0.000978 | 0.282628 | 1.333055 | 2.5474 | 100.2 | 20.85 | 37.183 | 111.528772 | 92.564896 | 104.333139 | 0.009155 | 0.935261 | 0.02215 | 23.683513 | 0.11645 | 0.156664 | 0.031136 | 2.057265 | 2.057265 | 0.003099
2019-03-29 14:04 | 1553882670.5 | 683 | 0.203162 | 0.005021 | 0.000148 | 99.025891 | 97.440795 | 111.210269 | 21.114319 | 0.003757 | 0.003436 | 237.200155 | 0.264334 | 8.402512 | 0.002975 | 0.004203 | 0.00422 | 6e-05 | 0.000982 | 0.298223 | 1.331431 | 2.5474 | 100.2 | 20.85 | 37.191 | 112.183052 | 93.258483 | 104.398039 | 0.009156 | 0.935101 | 0.022089 | 23.622313 | 0.144333 | 0.157252 | 0.032419 | 2.135882 | 2.135882 | 0.002997
2019-03-29 14:04 | 1553882671.5 | 684 | 0.202846 | 0.005071 | 0.000153 | 98.939085 | 97.054116 | 110.89832 | 21.114458 | 0.003742 | 0.003389 | 237.106561 | 0.264055 | 8.401043 | 0.002984 | 0.005132 | 0.005018 | 5.8e-05 | 0.000974 | 0.309339 | 1.348583 | 2.5473 | 100.2 | 20.85 | 37.191 | 111.826185 | 93.468167 | 103.250499 | 0.009156 | 0.937951 | 0.022092 | 23.553283 | 0.172054 | 0.157086 | 0.034247 | 2.256287 | 2.256287 | 0.002834
2019-03-29 14:05 | 1553882672.5 | 685 | 0.202431 | 0.005143 | 0.000158 | 98.850782 | 96.682112 | 110.411034 | 21.114419 | 0.00375 | 0.003471 | 237.003231 | 0.263937 | 8.401517 | 0.002965 | 0.004658 | 0.004544 | 5.7e-05 | 0.000963 | 0.320455 | 1.339511 | 2.5474 | 100.2 | 20.85 | 37.192 | 112.014009 | 93.023008 | 105.249944 | 0.009157 | 0.932995 | 0.021985 | 23.563817 | 0.198417 | 0.157016 | 0.03663 | 2.401348 | 2.401348 | 0.002661
2019-03-29 14:05 | 1553882673.5 | 686 | 0.202046 | 0.005252 | 0.000161 | 98.95076 | 96.633991 | 110.086646 | 21.115094 | 0.003856 | 0.003406 | 236.89509 | 0.263397 | 8.404078 | 0.003034 | 0.004729 | 0.004697 | 5.5e-05 | 0.000957 | 0.298942 | 1.3526 | 2.5475 | 100.2 | 20.85 | 37.197 | 114.604201 | 94.667808 | 103.674789 | 0.009158 | 0.936895 | 0.021998 | 23.480153 | 0.211912 | 0.156695 | 0.038796 | 2.544714 | 2.544714 | 0.002506
2019-03-29 14:05 | 1553882674.5 | 687 | 0.201755 | 0.005387 | 0.000161 | 98.969617 | 96.569486 | 109.995339 | 21.114046 | 0.003773 | 0.003409 | 236.774298 | 0.265069 | 8.399899 | 0.003026 | 0.004367 | 0.004261 | 5.6e-05 | 0.000949 | 0.321395 | 1.362968 | 2.5473 | 100.2 | 20.85 | 37.2 | 112.587816 | 94.484401 | 103.750077 | 0.009159 | 0.936708 | 0.021987 | 23.472758 | 0.219589 | 0.15769 | 0.04037 | 2.646467 | 2.646467 | 0.002425
2019-03-29 14:05 | 1553882675.5 | 688 | 0.201703 | 0.005544 | 0.000161 | 99.077974 | 96.729209 | 109.671186 | 21.114049 | 0.003798 | 0.003409 | 236.669473 | 0.264653 | 8.399899 | 0.003097 | 0.004625 | 0.004609 | 6e-05 | 0.000942 | 0.295016 | 1.386973 | 2.5475 | 100.2 | 20.85 | 37.208 | 113.190671 | 96.196616 | 103.732879 | 0.009161 | 0.936751 | 0.021955 | 23.437611 | 0.214595 | 0.157442 | 0.040491 | 2.650559 | 2.650559 | 0.002418
2019-03-29 14:05 | 1553882676.5 | 689 | 0.201704 | 0.005709 | 0.000158 | 99.081268 | 96.938761 | 109.730571 | 21.113134 | 0.003763 | 0.003444 | 236.602484 | 0.26384 | 8.403981 | 0.003072 | 0.004792 | 0.004723 | 5.7e-05 | 0.000937 | 0.296951 | 1.342805 | 2.5472 | 100.2 | 20.85 | 37.212 | 112.347637 | 95.587443 | 104.57865 | 0.009162 | 0.934653 | 0.021937 | 23.470247 | 0.195536 | 0.156958 | 0.040286 | 2.635084 | 2.635084 | 0.002424
2019-03-29 14:05 | 1553882677.5 | 690 | 0.201766 | 0.005865 | 0.000155 | 99.163284 | 97.254794 | 109.904971 | 21.114234 | 0.00382 | 0.003443 | 236.519873 | 0.264757 | 8.400737 | 0.003086 | 0.00479 | 0.004695 | 5.3e-05 | 0.000933 | 0.33052 | 1.33413 | 2.5473 | 100.2 | 20.85 | 37.217 | 113.722539 | 95.940913 | 104.569547 | 0.009163 | 0.934676 | 0.021954 | 23.488607 | 0.173824 | 0.157504 | 0.039735 | 2.601292 | 2.601292 | 0.002464
2019-03-29 14:05 | 1553882678.5 | 691 | 0.201934 | 0.006003 | 0.000151 | 99.166877 | 97.634307 | 110.296958 | 21.11331 | 0.003831 | 0.003397 | 236.423711 | 0.263963 | 8.401426 | 0.003174 | 0.005003 | 0.004933 | 5.5e-05 | 0.000934 | 0.294629 | 1.351409 | 2.5475 | 100.2 | 20.85 | 37.228 | 113.986437 | 98.056238 | 103.444364 | 0.009166 | 0.937469 | 0.022026 | 23.495384 | 0.139312 | 0.157032 | 0.038567 | 2.533407 | 2.533407 | 0.002523
2019-03-29 14:05 | 1553882679.5 | 692 | 0.202121 | 0.006107 | 0.000147 | 99.195313 | 97.950681 | 110.287569 | 21.114192 | 0.003779 | 0.003379 | 236.331345 | 0.263352 | 8.40127 | 0.003221 | 0.005024 | 0.004927 | 5.2e-05 | 0.000939 | 0.296232 | 1.383107 | 2.5474 | 100.2 | 20.85 | 37.236 | 112.732566 | 99.19633 | 103.023303 | 0.009168 | 0.938518 | 0.022038 | 23.481246 | 0.11294 | 0.156668 | 0.037325 | 2.453327 | 2.453327 | 0.002599
2019-03-29 14:05 | 1553882680.5 | 693 | 0.202304 | 0.006169 | 0.000143 | 99.213572 | 98.132928 | 110.319491 | 21.114218 | 0.003806 | 0.003432 | 236.258816 | 0.264334 | 8.400328 | 0.00319 | 0.004317 | 0.004272 | 5.1e-05 | 0.000937 | 0.291587 | 1.375032 | 2.5474 | 100.2 | 20.85 | 37.251 | 113.386638 | 98.443488 | 104.309969 | 0.009171 | 0.935319 | 0.022003 | 23.524773 | 0.097959 | 0.157252 | 0.036164 | 2.373556 | 2.373556 | 0.002696
2019-03-29 14:05 | 1553882681.5 | 694 | 0.202495 | 0.00619 | 0.000138 | 99.223151 | 98.017914 | 110.225132 | 21.113251 | 0.003808 | 0.003382 | 236.171299 | 0.264712 | 8.400497 | 0.003175 | 0.004055 | 0.004008 | 5.1e-05 | 0.000945 | 0.320289 | 1.378951 | 2.5474 | 100.2 | 20.85 | 37.259 | 113.425386 | 98.085898 | 103.087531 | 0.009173 | 0.938358 | 0.022029 | 23.476602 | 0.109312 | 0.157477 | 0.034997 | 2.300024 | 2.300024 | 0.002787
2019-03-29 14:05 | 1553882682.5 | 695 | 0.202746 | 0.006167 | 0.000133 | 99.264459 | 98.164327 | 110.316675 | 21.112421 | 0.00375 | 0.003386 | 236.08428 | 0.263632 | 8.40309 | 0.00321 | 0.004546 | 0.004423 | 5.3e-05 | 0.00094 | 0.302537 | 1.313367 | 2.5474 | 100.2 | 20.85 | 37.267 | 112.011316 | 98.913968 | 103.183355 | 0.009175 | 0.938119 | 0.022036 | 23.48934 | 0.099684 | 0.156835 | 0.033529 | 2.204411 | 2.204411 | 0.002896
2019-03-29 14:05 | 1553882683.5 | 696 | 0.203054 | 0.006124 | 0.000129 | 99.22764 | 98.282754 | 110.50023 | 21.113011 | 0.003743 | 0.003368 | 236.002129 | 0.264009 | 8.403077 | 0.003182 | 0.004512 | 0.004463 | 5.1e-05 | 0.00094 | 0.283679 | 1.357046 | 2.5475 | 100.2 | 20.85 | 37.287 | 111.852504 | 98.258181 | 102.757221 | 0.00918 | 0.939182 | 0.022067 | 23.49556 | 0.085582 | 0.157059 | 0.031744 | 2.090193 | 2.090193 | 0.003058
2019-03-29 14:05 | 1553882684.5 | 697 | 0.203348 | 0.006055 | 0.000126 | 99.237219 | 98.235998 | 110.404932 | 21.112518 | 0.003772 | 0.003402 | 235.930904 | 0.26423 | 8.401348 | 0.003229 | 0.004361 | 0.004361 | 5.2e-05 | 0.00095 | 0.296951 | 1.38009 | 2.5473 | 100.2 | 20.85 | 37.297 | 112.549312 | 99.390025 | 103.571007 | 0.009183 | 0.937153 | 0.022033 | 23.510834 | 0.090701 | 0.157191 | 0.030072 | 1.97727 | 1.97727 | 0.003236
2019-03-29 14:05 | 1553882685.5 | 698 | 0.203515 | 0.005964 | 0.000121 | 99.227341 | 98.110063 | 110.47887 | 21.111772 | 0.003769 | 0.003408 | 235.861941 | 0.263586 | 8.402375 | 0.003157 | 0.004382 | 0.004345 | 4.9e-05 | 0.000951 | 0.281024 | 1.389774 | 2.5475 | 100.2 | 20.85 | 37.308 | 112.474334 | 97.647908 | 103.716358 | 0.009185 | 0.936792 | 0.022036 | 23.523242 | 0.101285 | 0.156807 | 0.029189 | 1.91972 | 1.91972 | 0.003324
2019-03-29 14:05 | 1553882686.5 | 699 | 0.203792 | 0.005855 | 0.000118 | 99.183938 | 98.169105 | 110.702796 | 21.11316 | 0.003722 | 0.003382 | 235.79844 | 0.263573 | 8.402395 | 0.003149 | 0.004887 | 0.004853 | 5e-05 | 0.000955 | 0.297172 | 1.376882 | 2.5474 | 100.2 | 20.84 | 37.329 | 111.326151 | 97.457226 | 103.075575 | 0.009185 | 0.938388 | 0.022077 | 23.527042 | 0.09199 | 0.1568 | 0.027662 | 1.82279 | 1.82279 | 0.003501
2019-03-29 14:05 | 1553882687.5 | 700 | 0.203855 | 0.005737 | 0.000114 | 99.284514 | 98.211424 | 110.862643 | 21.113131 | 0.003788 | 0.003336 | 235.72708 | 0.26395 | 8.403851 | 0.003069 | 0.004879 | 0.004833 | 5.2e-05 | 0.000955 | 0.275771 | 1.3671 | 2.5474 | 100.2 | 20.84 | 37.34 | 112.951865 | 95.510692 | 101.962524 | 0.009188 | 0.941172 | 0.022126 | 23.509168 | 0.097201 | 0.157024 | 0.027432 | 1.811832 | 1.811832 | 0.003527
2019-03-29 14:05 | 1553882688.5 | 701 | 0.203978 | 0.005602 | 0.000111 | 99.21896 | 98.153065 | 111.087743 | 21.112849 | 0.003686 | 0.003367 | 235.657389 | 0.263755 | 8.401368 | 0.003146 | 0.004155 | 0.004025 | 5.1e-05 | 0.000954 | 0.273669 | 1.38485 | 2.5474 | 100.2 | 20.84 | 37.361 | 110.456151 | 97.379389 | 102.721709 | 0.009193 | 0.939271 | 0.022126 | 23.556825 | 0.09661 | 0.156908 | 0.026869 | 1.774778 | 1.774778 | 0.003598
2019-03-29 14:05 | 1553882689.5 | 702 | 0.204084 | 0.005467 | 0.000109 | 99.328515 | 98.401181 | 111.379035 | 21.112391 | 0.003692 | 0.003314 | 235.598143 | 0.264087 | 8.402908 | 0.003098 | 0.004791 | 0.00476 | 5.1e-05 | 0.000952 | 0.310611 | 1.32811 | 2.5474 | 100.2 | 20.84 | 37.372 | 110.615941 | 96.209243 | 101.445811 | 0.009195 | 0.94247 | 0.022193 | 23.547622 | 0.083899 | 0.157105 | 0.0264 | 1.749169 | 1.749169 | 0.003656
2019-03-29 14:05 | 1553882690.5 | 703 | 0.204172 | 0.005342 | 0.000106 | 99.344082 | 98.356472 | 111.634885 | 21.112839 | 0.003726 | 0.003288 | 235.539644 | 0.264113 | 8.400354 | 0.003072 | 0.004284 | 0.00423 | 5.3e-05 | 0.000958 | 0.301818 | 1.36377 | 2.5474 | 100.2 | 20.84 | 37.383 | 111.445039 | 95.590052 | 100.811361 | 0.009198 | 0.944069 | 0.022237 | 23.55468 | 0.089365 | 0.157121 | 0.026032 | 1.728355 | 1.728355 | 0.0037
2019-03-29 14:05 | 1553882691.5 | 704 | 0.204216 | 0.005221 | 0.000103 | 99.382694 | 98.409371 | 112.181557 | 21.111236 | 0.003656 | 0.003354 | 235.483619 | 0.26291 | 8.402135 | 0.003047 | 0.00457 | 0.00444 | 5.4e-05 | 0.000964 | 0.317413 | 1.343564 | 2.5473 | 100.2 | 20.84 | 37.402 | 109.729903 | 94.98181 | 102.416266 | 0.009203 | 0.940035 | 0.022244 | 23.662896 | 0.088032 | 0.156405 | 0.025918 | 1.721462 | 1.721462 | 0.003698
2019-03-29 14:05 | 1553882692.5 | 705 | 0.204273 | 0.005105 | 0.000102 | 99.44735 | 98.51756 | 112.347741 | 21.112187 | 0.003702 | 0.003317 | 235.414272 | 0.265388 | 8.401647 | 0.003063 | 0.004148 | 0.004053 | 5.3e-05 | 0.000972 | 0.323883 | 1.371332 | 2.5474 | 100.2 | 20.84 | 37.411 | 110.844574 | 95.376555 | 101.512402 | 0.009205 | 0.942303 | 0.022287 | 23.651904 | 0.084021 | 0.157879 | 0.025719 | 1.711612 | 1.711612 | 0.003754
2019-03-29 14:05 | 1553882693.5 | 706 | 0.204454 | 0.004999 | 0.0001 | 99.458126 | 98.499813 | 112.427311 | 21.111584 | 0.003685 | 0.003351 | 235.348548 | 0.263924 | 8.401049 | 0.003002 | 0.003906 | 0.003829 | 5.7e-05 | 0.000972 | 0.299495 | 1.371764 | 2.5474 | 100.2 | 20.83 | 37.428 | 110.430596 | 93.909117 | 102.330902 | 0.009203 | 0.940249 | 0.022271 | 23.686108 | 0.086602 | 0.157009 | 0.024765 | 1.646982 | 1.646982 | 0.00388
2019-03-29 14:05 | 1553882694.5 | 707 | 0.204532 | 0.004902 | 9.9e-05 | 99.515299 | 98.593327 | 112.687855 | 21.111827 | 0.003645 | 0.003303 | 235.290989 | 0.263345 | 8.401797 | 0.003041 | 0.004458 | 0.004363 | 5.8e-05 | 0.000973 | 0.294629 | 1.312116 | 2.5474 | 100.2 | 20.83 | 37.435 | 109.471901 | 94.849197 | 101.165053 | 0.009205 | 0.943177 | 0.022331 | 23.676695 | 0.083254 | 0.156664 | 0.02442 | 1.628512 | 1.628512 | 0.003915
2019-03-29 14:05 | 1553882695.5 | 708 | 0.204558 | 0.004808 | 9.7e-05 | 99.474889 | 98.50186 | 113.053085 | 21.110918 | 0.003679 | 0.003332 | 235.234273 | 0.263814 | 8.403227 | 0.003057 | 0.004358 | 0.004292 | 5.7e-05 | 0.000976 | 0.313652 | 1.342035 | 2.5474 | 100.2 | 20.83 | 37.443 | 110.289412 | 95.230525 | 101.870078 | 0.009207 | 0.941404 | 0.022346 | 23.737356 | 0.087923 | 0.156943 | 0.024383 | 1.627234 | 1.627234 | 0.003925
2019-03-29 14:05 | 1553882696.5 | 709 | 0.204591 | 0.004724 | 9.6e-05 | 99.491352 | 98.516878 | 113.237109 | 21.111532 | 0.003633 | 0.003273 | 235.152257 | 0.264419 | 8.402362 | 0.003041 | 0.004605 | 0.004537 | 5.6e-05 | 0.000979 | 0.288711 | 1.337579 | 2.5474 | 100.2 | 20.83 | 37.455 | 109.174191 | 94.843601 | 100.442646 | 0.00921 | 0.945001 | 0.022407 | 23.711412 | 0.08804 | 0.157303 | 0.024293 | 1.625715 | 1.625715 | 0.003938
2019-03-29 14:05 | 1553882697.5 | 710 | 0.204593 | 0.004658 | 9.5e-05 | 99.483868 | 98.546569 | 113.358226 | 21.111554 | 0.003663 | 0.003285 | 235.071141 | 0.264133 | 8.402733 | 0.003037 | 0.004099 | 0.004 | 5.9e-05 | 0.000984 | 0.270572 | 1.354297 | 2.5474 | 100.2 | 20.83 | 37.461 | 109.905217 | 94.756764 | 100.7385 | 0.009212 | 0.944253 | 0.02241 | 23.733481 | 0.084672 | 0.157133 | 0.024359 | 1.630381 | 1.630381 | 0.003923
2019-03-29 14:05 | 1553882698.5 | 711 | 0.204589 | 0.004592 | 9.4e-05 | 99.533259 | 98.599811 | 113.67745 | 21.111444 | 0.003706 | 0.003289 | 235.005685 | 0.264282 | 8.403714 | 0.002965 | 0.004135 | 0.004 | 5.6e-05 | 0.000992 | 0.332123 | 1.335924 | 2.5475 | 100.2 | 20.83 | 37.473 | 110.951827 | 93.019389 | 100.833465 | 0.009215 | 0.944013 | 0.022439 | 23.769893 | 0.08428 | 0.157222 | 0.024471 | 1.640019 | 1.640019 | 0.003902
2019-03-29 14:05 | 1553882699.5 | 712 | 0.204599 | 0.004543 | 9.3e-05 | 99.5144 | 98.608002 | 113.851145 | 21.112291 | 0.003672 | 0.00327 | 234.939884 | 0.264087 | 8.402512 | 0.002909 | 0.004882 | 0.004845 | 5.7e-05 | 0.000994 | 0.331073 | 1.319403 | 2.5473 | 100.2 | 20.83 | 37.477 | 110.121312 | 91.649145 | 100.37131 | 0.009216 | 0.945181 | 0.02247 | 23.773343 | 0.081842 | 0.157105 | 0.024471 | 1.64236 | 1.64236 | 0.003893
2019-03-29 14:05 | 1553882700.5 | 713 | 0.204583 | 0.004497 | 9.2e-05 | 99.515299 | 98.491963 | 113.915693 | 21.110902 | 0.003665 | 0.003281 | 234.888076 | 0.264581 | 8.401563 | 0.00295 | 0.004098 | 0.003961 | 5.9e-05 | 0.000994 | 0.297504 | 1.322787 | 2.5474 | 100.2 | 20.83 | 37.482 | 109.949545 | 92.641075 | 100.640619 | 0.009217 | 0.9445 | 0.022468 | 23.788653 | 0.092455 | 0.1574 | 0.024623 | 1.652487 | 1.652487 | 0.003877
2019-03-29 14:05 | 1553882701.5 | 714 | 0.204602 | 0.004461 | 9.1e-05 | 99.54553 | 98.549982 | 113.766173 | 21.110967 | 0.003681 | 0.003275 | 234.812269 | 0.262207 | 8.402063 | 0.002984 | 0.004718 | 0.004631 | 5.9e-05 | 0.000995 | 0.304306 | 1.319945 | 2.5472 | 100.2 | 20.83 | 37.485 | 110.34076 | 93.456328 | 100.502564 | 0.009217 | 0.944849 | 0.022458 | 23.768645 | 0.089904 | 0.155987 | 0.024558 | 1.647338 | 1.647338 | 0.003854
2019-03-29 14:05 | 1553882702.5 | 715 | 0.204609 | 0.004438 | 9e-05 | 99.502727 | 98.562269 | 113.73871 | 21.111308 | 0.003632 | 0.003252 | 234.726937 | 0.264464 | 8.400932 | 0.002924 | 0.004499 | 0.004419 | 5.7e-05 | 0.000999 | 0.324215 | 1.380314 | 2.5475 | 100.2 | 20.83 | 37.489 | 109.142629 | 92.024394 | 99.931651 | 0.009218 | 0.946295 | 0.022472 | 23.747613 | 0.084942 | 0.15733 | 0.024544 | 1.647563 | 1.647563 | 0.003887
2019-03-29 14:05 | 1553882703.5 | 716 | 0.204654 | 0.004423 | 8.9e-05 | 99.513202 | 98.510394 | 113.822272 | 21.112382 | 0.003669 | 0.003338 | 234.659449 | 0.263358 | 8.403324 | 0.002891 | 0.004079 | 0.004076 | 5.9e-05 | 0.00099 | 0.299661 | 1.409195 | 2.5475 | 100.2 | 20.83 | 37.495 | 110.041667 | 91.236454 | 102.009719 | 0.00922 | 0.941054 | 0.022418 | 23.822405 | 0.090593 | 0.156672 | 0.024296 | 1.627013 | 1.627013 | 0.003919
2019-03-29 14:05 | 1553882704.5 | 717 | 0.204648 | 0.004398 | 8.9e-05 | 99.524577 | 98.598105 | 113.718993 | 21.111463 | 0.003645 | 0.003295 | 234.599897 | 0.264653 | 8.403812 | 0.002901 | 0.005092 | 0.004913 | 5.6e-05 | 0.000988 | 0.309726 | 1.36195 | 2.5476 | 100.2 | 20.83 | 37.499 | 109.462067 | 91.467124 | 100.982511 | 0.009221 | 0.943637 | 0.022439 | 23.778973 | 0.083655 | 0.157442 | 0.024363 | 1.633023 | 1.633023 | 0.003924
2019-03-29 14:05 | 1553882705.5 | 718 | 0.20462 | 0.004377 | 8.8e-05 | 99.455432 | 98.535648 | 113.419252 | 21.110497 | 0.003613 | 0.003282 | 234.534671 | 0.264321 | 8.404371 | 0.002847 | 0.004612 | 0.004696 | 5.9e-05 | 0.000983 | 0.342188 | 1.367525 | 2.5475 | 100.2 | 20.83 | 37.505 | 108.697988 | 90.174142 | 100.652802 | 0.009222 | 0.94447 | 0.022419 | 23.737148 | 0.083106 | 0.157245 | 0.024559 | 1.644733 | 1.644733 | 0.003891
2019-03-29 14:05 | 1553882706.5 | 719 | 0.2046 | 0.004354 | 8.8e-05 | 99.547626 | 98.356472 | 113.162699 | 21.1105 | 0.00367 | 0.003282 | 234.453076 | 0.26395 | 8.401309 | 0.002806 | 0.003995 | 0.003837 | 5.7e-05 | 0.000984 | 0.297172 | 1.362469 | 2.5475 | 100.2 | 20.83 | 37.508 | 110.068991 | 89.18651 | 100.673124 | 0.009223 | 0.944418 | 0.022393 | 23.710931 | 0.107673 | 0.157024 | 0.024705 | 1.652628 | 1.652628 | 0.003867
2019-03-29 14:05 | 1553882707.5 | 720 | 0.204595 | 0.004336 | 8.8e-05 | 99.484468 | 98.367053 | 112.857324 | 21.110555 | 0.003627 | 0.003252 | 234.391837 | 0.263632 | 8.403389 | 0.002923 | 0.004664 | 0.0046 | 5.7e-05 | 0.00098 | 0.286554 | 1.341811 | 2.5472 | 100.2 | 20.83 | 37.511 | 109.026728 | 92.005585 | 99.949052 | 0.009224 | 0.946251 | 0.022384 | 23.655973 | 0.101034 | 0.156835 | 0.024759 | 1.655627 | 1.655627 | 0.003855
2019-03-29 14:05 | 1553882708.5 | 721 | 0.204569 | 0.004332 | 8.8e-05 | 99.56798 | 98.48582 | 112.502422 | 21.111558 | 0.003648 | 0.003274 | 234.298244 | 0.264009 | 8.401517 | 0.002892 | 0.004539 | 0.004479 | 5.6e-05 | 0.00098 | 0.308786 | 1.314347 | 2.5473 | 100.2 | 20.83 | 37.518 | 109.543327 | 91.241194 | 100.463956 | 0.009226 | 0.944947 | 0.022334 | 23.635041 | 0.097746 | 0.157059 | 0.02492 | 1.662679 | 1.662679 | 0.003845
2019-03-29 14:05 | 1553882709.5 | 722 | 0.204572 | 0.004328 | 8.7e-05 | 99.570375 | 98.700491 | 112.278262 | 21.110733 | 0.003706 | 0.003322 | 234.221345 | 0.264087 | 8.401777 | 0.002885 | 0.004182 | 0.004119 | 5.5e-05 | 0.000982 | 0.300933 | 1.352327 | 2.5475 | 100.2 | 20.83 | 37.52 | 110.943346 | 91.078476 | 101.635131 | 0.009226 | 0.941994 | 0.022277 | 23.648461 | 0.078486 | 0.157105 | 0.024906 | 1.657476 | 1.657476 | 0.003858
2019-03-29 14:05 | 1553882710.5 | 723 | 0.204523 | 0.004322 | 8.8e-05 | 99.547925 | 98.517901 | 111.993777 | 21.110467 | 0.00369 | 0.00325 | 234.127388 | 0.264016 | 8.401732 | 0.002853 | 0.004207 | 0.004079 | 5.3e-05 | 0.000978 | 0.320842 | 1.35564 | 2.5475 | 100.2 | 20.83 | 37.525 | 110.553262 | 90.299847 | 99.887787 | 0.009227 | 0.946406 | 0.022301 | 23.563361 | 0.093032 | 0.157063 | 0.025208 | 1.679335 | 1.679335 | 0.003807
2019-03-29 14:05 | 1553882711.5 | 724 | 0.204522 | 0.004319 | 8.7e-05 | 99.612282 | 98.571143 | 111.875947 | 21.110182 | 0.003603 | 0.003236 | 234.048151 | 0.264907 | 8.401732 | 0.002817 | 0.004866 | 0.00473 | 5.6e-05 | 0.000975 | 0.299108 | 1.343149 | 2.5474 | 100.2 | 20.82 | 37.528 | 108.444587 | 89.432298 | 99.547067 | 0.009222 | 0.947272 | 0.022299 | 23.540204 | 0.09398 | 0.157593 | 0.025221 | 1.680106 | 1.680106 | 0.003818
2019-03-29 14:05 | 1553882712.5 | 725 | 0.204411 | 0.004317 | 8.7e-05 | 99.695796 | 98.769772 | 111.669156 | 21.109744 | 0.003582 | 0.003305 | 233.989077 | 0.263996 | 8.403246 | 0.002838 | 0.004551 | 0.00448 | 5.6e-05 | 0.000976 | 0.299274 | 1.387458 | 2.5474 | 100.2 | 20.82 | 37.531 | 107.940022 | 89.944355 | 101.221815 | 0.009223 | 0.943034 | 0.022228 | 23.57122 | 0.08347 | 0.157051 | 0.025884 | 1.718861 | 1.718861 | 0.003719
2019-03-29 14:05 | 1553882713.5 | 726 | 0.204402 | 0.004322 | 8.8e-05 | 99.60839 | 98.5493 | 111.698731 | 21.111126 | 0.003673 | 0.003305 | 233.907598 | 0.264614 | 8.399749 | 0.002851 | 0.004364 | 0.004316 | 5.2e-05 | 0.000968 | 0.29767 | 1.339498 | 2.5474 | 100.2 | 20.82 | 37.538 | 110.148612 | 90.268452 | 101.225585 | 0.009225 | 0.943025 | 0.022231 | 23.57446 | 0.095612 | 0.157419 | 0.025933 | 1.722288 | 1.722288 | 0.00372
2019-03-29 14:05 | 1553882714.5 | 727 | 0.204396 | 0.004338 | 8.8e-05 | 99.664066 | 98.67387 | 111.516586 | 21.110334 | 0.003582 | 0.003228 | 233.829223 | 0.263085 | 8.402206 | 0.002826 | 0.004473 | 0.004369 | 5.6e-05 | 0.000968 | 0.267531 | 1.363872 | 2.5474 | 100.2 | 20.82 | 37.541 | 107.939872 | 89.649422 | 99.364443 | 0.009226 | 0.947736 | 0.022269 | 23.496607 | 0.089311 | 0.156509 | 0.025948 | 1.726208 | 1.726208 | 0.00369
2019-03-29 14:05 | 1553882715.5 | 728 | 0.204391 | 0.004354 | 8.8e-05 | 99.711959 | 98.799465 | 111.552028 | 21.11049 | 0.003625 | 0.003234 | 233.738486 | 0.264347 | 8.403955 | 0.002833 | 0.004425 | 0.004311 | 5.5e-05 | 0.000969 | 0.29391 | 1.310681 | 2.5475 | 100.2 | 20.82 | 37.545 | 108.986334 | 89.824658 | 99.49853 | 0.009227 | 0.947395 | 0.022268 | 23.50457 | 0.082231 | 0.15726 | 0.025963 | 1.727139 | 1.727139 | 0.003706
2019-03-29 14:05 | 1553882716.5 | 729 | 0.204399 | 0.004365 | 8.8e-05 | 99.791282 | 98.789225 | 111.394764 | 21.109627 | 0.003637 | 0.003302 | 233.657447 | 0.264497 | 8.403695 | 0.002852 | 0.003993 | 0.003975 | 5.4e-05 | 0.000969 | 0.304306 | 1.306802 | 2.5474 | 100.2 | 20.82 | 37.551 | 109.279719 | 90.289636 | 101.144032 | 0.009228 | 0.94323 | 0.022203 | 23.539797 | 0.090271 | 0.157349 | 0.025901 | 1.71795 | 1.71795 | 0.003728
2019-03-29 14:05 | 1553882717.5 | 730 | 0.204347 | 0.004385 | 8.9e-05 | 99.895449 | 98.799122 | 111.587707 | 21.109994 | 0.003629 | 0.003298 | 233.575603 | 0.264477 | 8.402778 | 0.002857 | 0.004495 | 0.004376 | 5.5e-05 | 0.000973 | 0.285117 | 1.327392 | 2.5475 | 100.2 | 20.82 | 37.554 | 109.07574 | 90.393812 | 101.054143 | 0.009229 | 0.943457 | 0.022225 | 23.557345 | 0.098707 | 0.157338 | 0.026184 | 1.738437 | 1.738437 | 0.003684
2019-03-29 14:05 | 1553882718.5 | 731 | 0.204382 | 0.004405 | 8.9e-05 | 99.928077 | 99.069424 | 111.527149 | 21.109864 | 0.003652 | 0.003235 | 233.52297 | 0.264581 | 8.4027 | 0.002801 | 0.004043 | 0.004036 | 5.4e-05 | 0.000973 | 0.293191 | 1.320073 | 2.5474 | 100.2 | 20.82 | 37.559 | 109.626724 | 89.04744 | 99.516777 | 0.00923 | 0.947349 | 0.022265 | 23.502524 | 0.07719 | 0.1574 | 0.02595 | 1.725957 | 1.725957 | 0.003712
2019-03-29 14:05 | 1553882719.5 | 732 | 0.204366 | 0.004424 | 9e-05 | 100.015182 | 99.056455 | 111.302752 | 21.110714 | 0.00358 | 0.003233 | 233.446416 | 0.265063 | 8.400971 | 0.002747 | 0.004458 | 0.004339 | 5.3e-05 | 0.000976 | 0.304528 | 1.336912 | 2.5474 | 100.2 | 20.82 | 37.561 | 107.885857 | 87.750952 | 99.467561 | 0.00923 | 0.947474 | 0.022244 | 23.477318 | 0.086154 | 0.157686 | 0.026026 | 1.729379 | 1.729379 | 0.003711
2019-03-29 14:05 | 1553882720.5 | 733 | 0.204356 | 0.004431 | 8.9e-05 | 100.027455 | 99.084439 | 111.414715 | 21.111707 | 0.003659 | 0.003307 | 233.363058 | 0.264432 | 8.404176 | 0.002824 | 0.004768 | 0.004594 | 5.4e-05 | 0.000972 | 0.309173 | 1.34331 | 2.5474 | 100.2 | 20.82 | 37.563 | 109.805954 | 89.611021 | 101.268497 | 0.009231 | 0.942917 | 0.022202 | 23.545819 | 0.084725 | 0.157311 | 0.026077 | 1.729454 | 1.729454 | 0.003702
2019-03-29 14:05 | 1553882721.5 | 734 | 0.204347 | 0.004437 | 8.9e-05 | 100.101988 | 99.079661 | 111.224824 | 21.109731 | 0.003573 | 0.003265 | 233.285201 | 0.263872 | 8.402713 | 0.002736 | 0.004572 | 0.004542 | 5.5e-05 | 0.000981 | 0.282407 | 1.379821 | 2.5474 | 100.2 | 20.82 | 37.568 | 107.717127 | 87.494636 | 100.259731 | 0.009232 | 0.945464 | 0.022213 | 23.494032 | 0.091819 | 0.156978 | 0.026123 | 1.733407 | 1.733407 | 0.003686
2019-03-29 14:05 | 1553882722.5 | 735 | 0.204379 | 0.004439 | 8.9e-05 | 100.12773 | 99.172491 | 111.59287 | 21.110672 | 0.00362 | 0.003303 | 233.220167 | 0.265076 | 8.400822 | 0.002805 | 0.005037 | 0.004936 | 5.6e-05 | 0.000979 | 0.328197 | 1.348168 | 2.5474 | 100.2 | 20.82 | 37.569 | 108.864558 | 89.142853 | 101.175781 | 0.009232 | 0.94315 | 0.022222 | 23.561719 | 0.085742 | 0.157694 | 0.025932 | 1.721447 | 1.721447 | 0.003728
2019-03-29 14:05 | 1553882723.5 | 736 | 0.204366 | 0.004444 | 8.9e-05 | 100.115758 | 99.222321 | 111.414715 | 21.109523 | 0.003575 | 0.003209 | 233.150552 | 0.264419 | 8.402531 | 0.002782 | 0.00493 | 0.004898 | 5.4e-05 | 0.000986 | 0.289098 | 1.348449 | 2.5473 | 100.2 | 20.82 | 37.57 | 107.767179 | 88.605066 | 98.889146 | 0.009233 | 0.948947 | 0.022273 | 23.470885 | 0.08018 | 0.157303 | 0.026003 | 1.730031 | 1.730031 | 0.003701
2019-03-29 14:05 | 1553882724.5 | 737 | 0.204373 | 0.004449 | 9.1e-05 | 100.248661 | 99.255084 | 111.732296 | 21.110373 | 0.003579 | 0.003231 | 233.062881 | 0.264191 | 8.402317 | 0.002819 | 0.003778 | 0.003588 | 5.5e-05 | 0.000983 | 0.30414 | 1.340298 | 2.5474 | 100.2 | 20.82 | 37.57 | 107.8627 | 89.479923 | 99.430964 | 0.009233 | 0.947567 | 0.022288 | 23.521421 | 0.089093 | 0.157167 | 0.025949 | 1.727606 | 1.727606 | 0.003703
2019-03-29 14:05 | 1553882725.5 | 738 | 0.20433 | 0.004451 | 9.1e-05 | 100.267817 | 99.161572 | 111.863741 | 21.109358 | 0.003618 | 0.003213 | 232.969729 | 0.264081 | 8.402024 | 0.002807 | 0.004304 | 0.004314 | 5.2e-05 | 0.000984 | 0.304528 | 1.379907 | 2.5475 | 100.2 | 20.82 | 37.57 | 108.812741 | 89.19455 | 98.983732 | 0.009233 | 0.948706 | 0.022315 | 23.521123 | 0.099233 | 0.157102 | 0.026205 | 1.746695 | 1.746695 | 0.003661
2019-03-29 14:05 | 1553882726.5 | 739 | 0.204341 | 0.00445 | 9.1e-05 | 100.307928 | 99.233241 | 112.164188 | 21.110282 | 0.003589 | 0.003226 | 232.908796 | 0.264412 | 8.400269 | 0.00281 | 0.004391 | 0.004378 | 5.3e-05 | 0.000988 | 0.320123 | 1.345501 | 2.5474 | 100.2 | 20.82 | 37.569 | 108.098866 | 89.273706 | 99.308549 | 0.009232 | 0.947878 | 0.022335 | 23.562966 | 0.096348 | 0.157299 | 0.026143 | 1.744165 | 1.744165 | 0.003671
2019-03-29 14:05 | 1553882727.5 | 740 | 0.204309 | 0.004453 | 9e-05 | 100.324093 | 99.169079 | 112.252677 | 21.110214 | 0.003592 | 0.003236 | 232.82356 | 0.26395 | 8.404098 | 0.002791 | 0.004107 | 0.004006 | 5.4e-05 | 0.000988 | 0.313321 | 1.331502 | 2.5473 | 100.2 | 20.82 | 37.569 | 108.16825 | 88.807972 | 99.561846 | 0.009232 | 0.947234 | 0.022336 | 23.580273 | 0.103574 | 0.157024 | 0.026333 | 1.756939 | 1.756939 | 0.003638
2019-03-29 14:05 | 1553882728.5 | 741 | 0.204326 | 0.004462 | 9.2e-05 | 100.338759 | 99.21959 | 112.268403 | 21.109504 | 0.003591 | 0.003249 | 232.761803 | 0.264692 | 8.404767 | 0.002846 | 0.004243 | 0.004173 | 5.6e-05 | 0.000982 | 0.283126 | 1.326402 | 2.5475 | 100.2 | 20.82 | 37.567 | 108.15007 | 90.128616 | 99.869437 | 0.009232 | 0.946453 | 0.022328 | 23.591653 | 0.100327 | 0.157465 | 0.026215 | 1.748396 | 1.748396 | 0.003666
2019-03-29 14:05 | 1553882729.5 | 742 | 0.204339 | 0.00447 | 9.2e-05 | 100.395334 | 99.386138 | 112.346097 | 21.110568 | 0.003614 | 0.003258 | 232.688565 | 0.264692 | 8.403818 | 0.002817 | 0.003929 | 0.003887 | 5.5e-05 | 0.000982 | 0.285282 | 1.347698 | 2.5473 | 100.2 | 20.82 | 37.566 | 108.713846 | 89.436526 | 100.076023 | 0.009232 | 0.945929 | 0.02233 | 23.606349 | 0.090367 | 0.157465 | 0.026131 | 1.742929 | 1.742929 | 0.003677
2019-03-29 14:05 | 1553882730.5 | 743 | 0.204362 | 0.004474 | 9.2e-05 | 100.387849 | 99.45269 | 112.404074 | 21.109669 | 0.003548 | 0.003236 | 232.618452 | 0.264887 | 8.404683 | 0.002865 | 0.004405 | 0.004288 | 5.4e-05 | 0.000981 | 0.281522 | 1.363862 | 2.5474 | 100.2 | 20.82 | 37.566 | 107.11532 | 90.585004 | 99.556721 | 0.009232 | 0.947247 | 0.022351 | 23.596007 | 0.083713 | 0.157581 | 0.025985 | 1.734848 | 1.734848 | 0.003697
2019-03-29 14:06 | 1553882731.5 | 744 | 0.204334 | 0.004468 | 9.2e-05 | 100.389645 | 99.332557 | 112.609223 | 21.109617 | 0.003597 | 0.003277 | 232.548645 | 0.264868 | 8.403487 | 0.002783 | 0.00458 | 0.004505 | 5.2e-05 | 0.000979 | 0.302537 | 1.381453 | 2.5474 | 100.2 | 20.82 | 37.564 | 108.295158 | 88.624658 | 100.538979 | 0.009231 | 0.944757 | 0.022342 | 23.648631 | 0.094684 | 0.15757 | 0.026162 | 1.745932 | 1.745932 | 0.003673
2019-03-29 14:06 | 1553882732.5 | 745 | 0.204343 | 0.004467 | 9.2e-05 | 100.371087 | 99.308667 | 112.324504 | 21.110214 | 0.003641 | 0.003219 | 232.487348 | 0.264907 | 8.401875 | 0.00279 | 0.004172 | 0.00418 | 5.2e-05 | 0.000975 | 0.328916 | 1.364844 | 2.5475 | 100.2 | 20.82 | 37.562 | 109.374089 | 88.779803 | 99.14386 | 0.009231 | 0.948298 | 0.022356 | 23.574585 | 0.095182 | 0.157593 | 0.026106 | 1.743254 | 1.743254 | 0.003679
2019-03-29 14:06 | 1553882733.5 | 746 | 0.204362 | 0.004471 | 9.2e-05 | 100.438436 | 99.375559 | 112.219582 | 21.109741 | 0.003604 | 0.003204 | 232.417982 | 0.264399 | 8.401186 | 0.002927 | 0.00397 | 0.003892 | 5.4e-05 | 0.000971 | 0.289817 | 1.322201 | 2.5475 | 100.2 | 20.82 | 37.56 | 108.462371 | 92.10096 | 98.764645 | 0.00923 | 0.949265 | 0.022357 | 23.551568 | 0.095159 | 0.157291 | 0.025993 | 1.735793 | 1.735793 | 0.003688
2019-03-29 14:06 | 1553882734.5 | 747 | 0.204285 | 0.004472 | 9.2e-05 | 100.392939 | 99.382725 | 112.074757 | 21.110133 | 0.00361 | 0.003261 | 232.3361 | 0.263664 | 8.403851 | 0.002867 | 0.004502 | 0.004323 | 5.5e-05 | 0.00097 | 0.307348 | 1.316817 | 2.5473 | 100.2 | 20.82 | 37.561 | 108.608486 | 90.641103 | 100.151777 | 0.00923 | 0.945737 | 0.022301 | 23.580217 | 0.090461 | 0.156854 | 0.026449 | 1.761782 | 1.761782 | 0.003624
2019-03-29 14:06 | 1553882735.5 | 748 | 0.204222 | 0.004476 | 9.3e-05 | 100.391741 | 99.406275 | 111.782527 | 21.109676 | 0.003626 | 0.003252 | 232.279672 | 0.264445 | 8.404065 | 0.002837 | 0.004358 | 0.004305 | 5.5e-05 | 0.000969 | 0.302537 | 1.338262 | 2.5474 | 100.2 | 20.82 | 37.562 | 109.002299 | 89.915387 | 99.943358 | 0.009231 | 0.946266 | 0.022278 | 23.54288 | 0.088235 | 0.157318 | 0.026821 | 1.784703 | 1.784703 | 0.003588
2019-03-29 14:06 | 1553882736.5 | 749 | 0.20425 | 0.004482 | 9.3e-05 | 100.434546 | 99.360882 | 111.511421 | 21.109656 | 0.003637 | 0.003264 | 232.217896 | 0.264549 | 8.402733 | 0.002987 | 0.004649 | 0.004627 | 5.6e-05 | 0.000971 | 0.31957 | 1.368542 | 2.5475 | 100.2 | 20.82 | 37.565 | 109.276588 | 93.544036 | 100.225074 | 0.009231 | 0.945552 | 0.022242 | 23.52319 | 0.096134 | 0.15738 | 0.02665 | 1.770558 | 1.770558 | 0.003618
2019-03-29 14:06 | 1553882737.5 | 750 | 0.204241 | 0.004492 | 9.2e-05 | 100.401619 | 99.442793 | 111.551794 | 21.109604 | 0.00363 | 0.003223 | 232.165129 | 0.263866 | 8.401927 | 0.002815 | 0.004631 | 0.00457 | 5.7e-05 | 0.000971 | 0.305412 | 1.352066 | 2.5474 | 100.2 | 20.82 | 37.565 | 109.090421 | 89.396578 | 99.230288 | 0.009231 | 0.948078 | 0.022276 | 23.496084 | 0.08583 | 0.156974 | 0.026689 | 1.775804 | 1.775804 | 0.003598
2019-03-29 14:06 | 1553882738.5 | 751 | 0.204244 | 0.004504 | 9.2e-05 | 100.39264 | 99.427093 | 111.70413 | 21.109715 | 0.003617 | 0.003291 | 232.08892 | 0.264172 | 8.401972 | 0.002847 | 0.003781 | 0.003723 | 5.7e-05 | 0.000968 | 0.300546 | 1.333488 | 2.5473 | 100.2 | 20.82 | 37.566 | 108.787099 | 90.152908 | 100.884273 | 0.009232 | 0.943885 | 0.022242 | 23.564281 | 0.086442 | 0.157156 | 0.026661 | 1.771254 | 1.771254 | 0.003611
2019-03-29 14:06 | 1553882739.5 | 752 | 0.204335 | 0.004513 | 9.2e-05 | 100.354623 | 99.404569 | 111.956692 | 21.109559 | 0.003622 | 0.003253 | 232.000598 | 0.264529 | 8.400484 | 0.002772 | 0.004734 | 0.004682 | 5.4e-05 | 0.000966 | 0.32333 | 1.289015 | 2.5474 | 100.2 | 20.82 | 37.568 | 108.909867 | 88.352806 | 99.954367 | 0.009232 | 0.946238 | 0.022295 | 23.561561 | 0.085081 | 0.157369 | 0.026104 | 1.738359 | 1.738359 | 0.003684
2019-03-29 14:06 | 1553882740.5 | 753 | 0.204283 | 0.004513 | 9.2e-05 | 100.338161 | 99.243821 | 112.055276 | 21.110169 | 0.003551 | 0.003236 | 231.945933 | 0.264146 | 8.402707 | 0.002886 | 0.004637 | 0.004501 | 5.7e-05 | 0.000966 | 0.260562 | 1.309485 | 2.5474 | 100.2 | 20.82 | 37.57 | 107.191533 | 91.105395 | 99.547779 | 0.009233 | 0.94727 | 0.022317 | 23.559086 | 0.09809 | 0.15714 | 0.026413 | 1.760712 | 1.760712 | 0.003632
2019-03-29 14:06 | 1553882741.5 | 754 | 0.204293 | 0.004518 | 9.2e-05 | 100.268118 | 99.02369 | 112.348914 | 21.109429 | 0.003581 | 0.003186 | 231.877641 | 0.264204 | 8.400809 | 0.002884 | 0.004052 | 0.003965 | 5.9e-05 | 0.000969 | 0.307016 | 1.309777 | 2.5473 | 100.2 | 20.82 | 37.573 | 107.906692 | 91.050705 | 98.334667 | 0.009233 | 0.950363 | 0.022382 | 23.55151 | 0.111705 | 0.157175 | 0.026347 | 1.761428 | 1.761428 | 0.003632
2019-03-29 14:06 | 1553882742.5 | 755 | 0.204348 | 0.004514 | 9.2e-05 | 100.229204 | 99.080345 | 112.628939 | 21.108975 | 0.003578 | 0.003172 | 231.775115 | 0.263918 | 8.402395 | 0.002856 | 0.004678 | 0.004597 | 5.5e-05 | 0.000966 | 0.299827 | 1.313149 | 2.5473 | 100.2 | 20.82 | 37.573 | 107.833651 | 90.388967 | 97.995474 | 0.009233 | 0.951232 | 0.022421 | 23.570074 | 0.103117 | 0.157005 | 0.026027 | 1.74301 | 1.74301 | 0.003666
2019-03-29 14:06 | 1553882743.5 | 756 | 0.204285 | 0.004516 | 9.3e-05 | 100.106179 | 98.9841 | 112.902393 | 21.108949 | 0.003618 | 0.003271 | 231.694977 | 0.264315 | 8.402915 | 0.002899 | 0.003955 | 0.003953 | 5.5e-05 | 0.000964 | 0.298389 | 1.299783 | 2.5474 | 100.2 | 20.82 | 37.574 | 108.806024 | 91.416002 | 100.394652 | 0.009234 | 0.945122 | 0.022376 | 23.674821 | 0.100824 | 0.157241 | 0.026396 | 1.764158 | 1.764158 | 0.003628
2019-03-29 14:06 | 1553882744.5 | 757 | 0.204344 | 0.004513 | 9.3e-05 | 100.08283 | 98.719944 | 113.174438 | 21.108732 | 0.003666 | 0.003299 | 231.636076 | 0.263937 | 8.40127 | 0.002833 | 0.004307 | 0.004214 | 5.9e-05 | 0.000961 | 0.303422 | 1.324516 | 2.5474 | 100.2 | 20.82 | 37.576 | 109.968806 | 89.823671 | 101.065491 | 0.009234 | 0.943428 | 0.022382 | 23.724602 | 0.12264 | 0.157016 | 0.026046 | 1.74127 | 1.74127 | 0.00367
2019-03-29 14:06 | 1553882745.5 | 758 | 0.204299 | 0.004511 | 9.3e-05 | 100.117254 | 98.943488 | 113.388506 | 21.10976 | 0.003573 | 0.003239 | 231.585629 | 0.262773 | 8.401576 | 0.002836 | 0.004757 | 0.004603 | 5.8e-05 | 0.000958 | 0.274554 | 1.319958 | 2.5473 | 100.2 | 20.82 | 37.577 | 107.716427 | 89.909929 | 99.632002 | 0.009234 | 0.947056 | 0.022447 | 23.701501 | 0.105485 | 0.156324 | 0.026321 | 1.764698 | 1.764698 | 0.003605
2019-03-29 14:06 | 1553882746.5 | 759 | 0.204341 | 0.004509 | 9.5e-05 | 100.055592 | 98.844855 | 113.717118 | 21.109767 | 0.003568 | 0.003274 | 231.517662 | 0.263749 | 8.401264 | 0.002785 | 0.004069 | 0.003991 | 5.8e-05 | 0.000962 | 0.311164 | 1.313294 | 2.5474 | 100.2 | 20.82 | 37.575 | 107.60209 | 88.678732 | 100.473092 | 0.009234 | 0.944924 | 0.022454 | 23.762583 | 0.108895 | 0.156904 | 0.026073 | 1.748536 | 1.748536 | 0.003652
2019-03-29 14:06 | 1553882747.5 | 760 | 0.204328 | 0.004503 | 9.5e-05 | 99.92628 | 98.7609 | 113.665948 | 21.108157 | 0.003647 | 0.003234 | 231.442546 | 0.263905 | 8.400562 | 0.002857 | 0.004498 | 0.00445 | 5.6e-05 | 0.00096 | 0.287992 | 1.299416 | 2.5473 | 100.2 | 20.82 | 37.572 | 109.520306 | 90.400697 | 99.501088 | 0.009233 | 0.947389 | 0.022478 | 23.726313 | 0.104928 | 0.156997 | 0.026152 | 1.755714 | 1.755714 | 0.003639
2019-03-29 14:06 | 1553882748.5 | 761 | 0.20432 | 0.004496 | 9.5e-05 | 99.863121 | 98.72131 | 113.439909 | 21.108122 | 0.003603 | 0.003284 | 231.369231 | 0.263437 | 8.404059 | 0.002791 | 0.004557 | 0.00437 | 5.5e-05 | 0.00096 | 0.3178 | 1.382476 | 2.5473 | 100.2 | 20.82 | 37.569 | 108.441839 | 88.807624 | 100.702249 | 0.009232 | 0.944345 | 0.02242 | 23.74088 | 0.102859 | 0.156718 | 0.026209 | 1.754945 | 1.754945 | 0.003635
2019-03-29 14:06 | 1553882749.5 | 762 | 0.204367 | 0.004494 | 9.6e-05 | 99.793677 | 98.615509 | 113.266683 | 21.108865 | 0.003621 | 0.003221 | 231.31656 | 0.264302 | 8.401381 | 0.002752 | 0.004187 | 0.004111 | 5.5e-05 | 0.000959 | 0.332676 | 1.365919 | 2.5476 | 100.2 | 20.82 | 37.562 | 108.869831 | 87.881055 | 99.187263 | 0.009231 | 0.948187 | 0.022448 | 23.674631 | 0.106228 | 0.157233 | 0.025934 | 1.738733 | 1.738733 | 0.00368
2019-03-29 14:06 | 1553882750.5 | 763 | 0.204353 | 0.004487 | 9.6e-05 | 99.733512 | 98.331216 | 113.196969 | 21.107765 | 0.00359 | 0.003234 | 231.237706 | 0.263658 | 8.401628 | 0.002754 | 0.004472 | 0.004414 | 5.5e-05 | 0.000961 | 0.307182 | 1.352601 | 2.5474 | 100.2 | 20.82 | 37.558 | 108.120925 | 87.930052 | 99.506266 | 0.00923 | 0.947375 | 0.022431 | 23.67748 | 0.126657 | 0.15685 | 0.026022 | 1.743295 | 1.743295 | 0.003662
2019-03-29 14:06 | 1553882751.5 | 764 | 0.20433 | 0.004482 | 9.5e-05 | 99.685918 | 98.386846 | 112.90826 | 21.108015 | 0.003581 | 0.003255 | 231.180722 | 0.263248 | 8.40272 | 0.002761 | 0.00362 | 0.003629 | 5.6e-05 | 0.000964 | 0.317081 | 1.369548 | 2.5474 | 100.2 | 20.82 | 37.541 | 107.898265 | 88.094216 | 100.017184 | 0.009226 | 0.946078 | 0.022387 | 23.663471 | 0.117328 | 0.156606 | 0.026169 | 1.749781 | 1.749781 | 0.003643
2019-03-29 14:06 | 1553882752.5 | 765 | 0.204361 | 0.004473 | 9.5e-05 | 99.470698 | 98.164668 | 112.710387 | 21.108346 | 0.003646 | 0.003293 | 231.12623 | 0.26315 | 8.403175 | 0.00282 | 0.004107 | 0.004027 | 5.4e-05 | 0.000961 | 0.309007 | 1.362396 | 2.5474 | 100.2 | 20.82 | 37.541 | 109.473832 | 89.519373 | 100.932532 | 0.009226 | 0.943763 | 0.02234 | 23.671706 | 0.118218 | 0.156548 | 0.025996 | 1.734577 | 1.734577 | 0.003673
2019-03-29 14:06 | 1553882753.5 | 766 | 0.20439 | 0.004473 | 9.5e-05 | 99.397062 | 98.106307 | 112.522842 | 21.107742 | 0.003608 | 0.003284 | 231.046532 | 0.263547 | 8.400679 | 0.00281 | 0.004448 | 0.004334 | 5.5e-05 | 0.00096 | 0.294794 | 1.340632 | 2.5475 | 100.2 | 20.82 | 37.535 | 108.553434 | 89.261123 | 100.716876 | 0.009224 | 0.944308 | 0.022328 | 23.645185 | 0.116913 | 0.156784 | 0.025822 | 1.721987 | 1.721987 | 0.003706
2019-03-29 14:06 | 1553882754.5 | 767 | 0.204368 | 0.004469 | 9.5e-05 | 99.221056 | 98.221321 | 112.381773 | 21.108764 | 0.003584 | 0.003264 | 230.973237 | 0.262662 | 8.402629 | 0.002762 | 0.004368 | 0.004275 | 5.7e-05 | 0.000962 | 0.292306 | 1.333618 | 2.5473 | 100.2 | 20.82 | 37.523 | 107.991023 | 88.108424 | 100.233635 | 0.009221 | 0.94553 | 0.022329 | 23.615082 | 0.090581 | 0.156258 | 0.025962 | 1.731389 | 1.731389 | 0.003673
2019-03-29 14:06 | 1553882755.5 | 768 | 0.204372 | 0.004463 | 9.5e-05 | 99.09384 | 97.782767 | 112.464161 | 21.108323 | 0.003583 | 0.003269 | 230.9009 | 0.263612 | 8.401062 | 0.002704 | 0.004311 | 0.004161 | 5.5e-05 | 0.000965 | 0.297338 | 1.337824 | 2.5473 | 100.2 | 20.83 | 37.51 | 107.96631 | 86.710928 | 100.3447 | 0.009224 | 0.945249 | 0.022334 | 23.627249 | 0.119132 | 0.156823 | 0.025945 | 1.730651 | 1.730651 | 0.003688
2019-03-29 14:06 | 1553882756.5 | 769 | 0.204381 | 0.004463 | 9.4e-05 | 98.909153 | 97.507347 | 112.401255 | 21.107729 | 0.003565 | 0.003232 | 230.821376 | 0.263072 | 8.402083 | 0.002745 | 0.003696 | 0.003642 | 5.4e-05 | 0.000958 | 0.300712 | 1.386115 | 2.5474 | 100.2 | 20.83 | 37.51 | 107.524595 | 87.708338 | 99.446515 | 0.009224 | 0.947527 | 0.022354 | 23.592222 | 0.127675 | 0.156502 | 0.025892 | 1.728714 | 1.728714 | 0.003685
2019-03-29 14:06 | 1553882757.5 | 770 | 0.204403 | 0.004464 | 9.5e-05 | 98.664299 | 97.387214 | 112.420738 | 21.108083 | 0.003622 | 0.003275 | 230.750419 | 0.26412 | 8.402759 | 0.00277 | 0.00462 | 0.004472 | 5.6e-05 | 0.000957 | 0.297172 | 1.392827 | 2.5475 | 100.2 | 20.83 | 37.496 | 108.898945 | 88.298171 | 100.495152 | 0.00922 | 0.944868 | 0.022325 | 23.627445 | 0.116532 | 0.157125 | 0.025758 | 1.717518 | 1.717518 | 0.003723
2019-03-29 14:06 | 1553882758.5 | 771 | 0.204391 | 0.004457 | 9.5e-05 | 98.529899 | 97.125787 | 112.57143 | 21.106405 | 0.003601 | 0.003216 | 230.677181 | 0.263619 | 8.400412 | 0.002751 | 0.004329 | 0.004319 | 5.5e-05 | 0.000954 | 0.298223 | 1.361664 | 2.5474 | 100.2 | 20.83 | 37.49 | 108.381138 | 87.842801 | 99.073427 | 0.009219 | 0.948477 | 0.022382 | 23.598251 | 0.128382 | 0.156827 | 0.02584 | 1.727432 | 1.727432 | 0.003695
2019-03-29 14:06 | 1553882759.5 | 772 | 0.204401 | 0.004451 | 9.5e-05 | 98.281754 | 96.748321 | 112.760618 | 21.106516 | 0.003521 | 0.003236 | 230.609885 | 0.263222 | 8.404839 | 0.002768 | 0.004654 | 0.004597 | 5.1e-05 | 0.000953 | 0.297891 | 1.338945 | 2.5474 | 100.2 | 20.83 | 37.479 | 106.456334 | 88.262465 | 99.53551 | 0.009216 | 0.947301 | 0.022387 | 23.632728 | 0.140657 | 0.156591 | 0.025783 | 1.723957 | 1.723957 | 0.003697
2019-03-29 14:06 | 1553882760.5 | 773 | 0.204381 | 0.004443 | 9.5e-05 | 98.099761 | 96.614878 | 112.863193 | 21.106178 | 0.003617 | 0.003274 | 230.545963 | 0.264477 | 8.404241 | 0.002651 | 0.004738 | 0.004668 | 5.6e-05 | 0.000948 | 0.292472 | 1.326078 | 2.5474 | 100.2 | 20.83 | 37.474 | 108.777314 | 85.434242 | 100.47515 | 0.009215 | 0.944919 | 0.022369 | 23.673261 | 0.136424 | 0.157338 | 0.025913 | 1.731264 | 1.731264 | 0.003699
2019-03-29 14:06 | 1553882761.5 | 774 | 0.204393 | 0.004442 | 9.5e-05 | 97.947401 | 96.590647 | 113.124676 | 21.106263 | 0.003593 | 0.003306 | 230.469275 | 0.264035 | 8.400497 | 0.002627 | 0.00434 | 0.004217 | 5.4e-05 | 0.000946 | 0.277208 | 1.345367 | 2.5473 | 100.2 | 20.83 | 37.47 | 108.200559 | 84.866196 | 101.247692 | 0.009214 | 0.942969 | 0.022372 | 23.725159 | 0.124765 | 0.157074 | 0.025843 | 1.726798 | 1.726798 | 0.003702
2019-03-29 14:06 | 1553882762.5 | 775 | 0.204389 | 0.00444 | 9.5e-05 | 97.656151 | 96.256866 | 113.152609 | 21.106168 | 0.003654 | 0.003246 | 230.404126 | 0.263365 | 8.401537 | 0.002689 | 0.004108 | 0.004015 | 5.6e-05 | 0.000941 | 0.270074 | 1.336828 | 2.5473 | 100.2 | 20.83 | 37.462 | 109.66976 | 86.358507 | 99.78711 | 0.009212 | 0.946662 | 0.022419 | 23.681759 | 0.129091 | 0.156676 | 0.025869 | 1.732168 | 1.732168 | 0.003681
2019-03-29 14:06 | 1553882763.5 | 776 | 0.204387 | 0.004444 | 9.4e-05 | 97.363704 | 95.915579 | 113.067638 | 21.106344 | 0.003569 | 0.003267 | 230.344976 | 0.262871 | 8.40452 | 0.002704 | 0.003505 | 0.003479 | 5.5e-05 | 0.000938 | 0.296066 | 1.330579 | 2.5474 | 100.2 | 20.83 | 37.458 | 107.623254 | 86.716947 | 100.294879 | 0.009211 | 0.945375 | 0.022395 | 23.688976 | 0.134035 | 0.156382 | 0.025881 | 1.731181 | 1.731181 | 0.003677
2019-03-29 14:06 | 1553882764.5 | 777 | 0.204401 | 0.004451 | 9.4e-05 | 97.135613 | 95.726504 | 113.086651 | 21.106016 | 0.00361 | 0.003283 | 230.292592 | 0.264497 | 8.403149 | 0.002645 | 0.004716 | 0.004584 | 5.4e-05 | 0.000935 | 0.282628 | 1.306961 | 2.5474 | 100.2 | 20.83 | 37.455 | 108.597405 | 85.296736 | 100.673583 | 0.00921 | 0.944417 | 0.022385 | 23.702977 | 0.130705 | 0.157349 | 0.025789 | 1.724316 | 1.724316 | 0.003714
2019-03-29 14:06 | 1553882765.5 | 778 | 0.204398 | 0.004452 | 9.4e-05 | 96.930272 | 95.363032 | 113.053556 | 21.106055 | 0.003617 | 0.003282 | 230.201356 | 0.26343 | 8.402323 | 0.002715 | 0.004729 | 0.00464 | 5.6e-05 | 0.000929 | 0.298555 | 1.335932 | 2.5474 | 100.19 | 20.83 | 37.449 | 108.770878 | 86.975102 | 100.652334 | 0.00921 | 0.944471 | 0.022383 | 23.698835 | 0.145804 | 0.156715 | 0.025805 | 1.725169 | 1.725169 | 0.003697
2019-03-29 14:06 | 1553882766.5 | 779 | 0.20437 | 0.004448 | 9.4e-05 | 96.618368 | 95.134029 | 113.151201 | 21.107044 | 0.003573 | 0.003282 | 230.112421 | 0.264347 | 8.400484 | 0.002703 | 0.004046 | 0.004012 | 5.4e-05 | 0.000931 | 0.305025 | 1.379506 | 2.5474 | 100.19 | 20.83 | 37.447 | 107.720805 | 86.68394 | 100.669024 | 0.009209 | 0.944429 | 0.022392 | 23.709596 | 0.138481 | 0.15726 | 0.025978 | 1.737474 | 1.737474 | 0.003684
2019-03-29 14:06 | 1553882767.5 | 780 | 0.204395 | 0.004438 | 9.4e-05 | 96.346874 | 94.68182 | 113.213637 | 21.105416 | 0.003587 | 0.003283 | 230.033548 | 0.26425 | 8.402986 | 0.002697 | 0.003892 | 0.003797 | 5.6e-05 | 0.000936 | 0.319238 | 1.402026 | 2.5476 | 100.2 | 20.83 | 37.441 | 108.05403 | 86.551223 | 100.671304 | 0.009207 | 0.944423 | 0.022398 | 23.716209 | 0.15593 | 0.157202 | 0.02584 | 1.728734 | 1.728734 | 0.003701
2019-03-29 14:06 | 1553882768.5 | 781 | 0.204388 | 0.00443 | 9.4e-05 | 96.043951 | 94.319715 | 113.341562 | 21.105503 | 0.003522 | 0.003228 | 229.948733 | 0.263723 | 8.399366 | 0.002675 | 0.003816 | 0.003818 | 5.7e-05 | 0.000943 | 0.329082 | 1.380708 | 2.5476 | 100.2 | 20.83 | 37.439 | 106.479846 | 86.016707 | 99.340872 | 0.009206 | 0.947796 | 0.022451 | 23.68734 | 0.162036 | 0.156889 | 0.025893 | 1.73632 | 1.73632 | 0.003678
2019-03-29 14:06 | 1553882769.5 | 782 | 0.204365 | 0.004421 | 9.4e-05 | 95.715285 | 93.990712 | 113.310109 | 21.105448 | 0.003636 | 0.003235 | 229.856462 | 0.264042 | 8.402616 | 0.002678 | 0.004116 | 0.004026 | 5.5e-05 | 0.00095 | 0.274886 | 1.380682 | 2.5474 | 100.2 | 20.83 | 37.436 | 109.232126 | 86.094602 | 99.525764 | 0.009205 | 0.947326 | 0.022442 | 23.68993 | 0.16263 | 0.157078 | 0.026039 | 1.745417 | 1.745417 | 0.003663
2019-03-29 14:06 | 1553882770.5 | 783 | 0.204334 | 0.00442 | 9.4e-05 | 95.455166 | 93.689013 | 113.159886 | 21.10549 | 0.003592 | 0.003327 | 229.771168 | 0.263807 | 8.403552 | 0.002689 | 0.004334 | 0.004212 | 5.4e-05 | 0.000951 | 0.268968 | 1.388496 | 2.5475 | 100.2 | 20.83 | 37.434 | 108.176246 | 86.356886 | 101.750776 | 0.009205 | 0.941704 | 0.022361 | 23.744788 | 0.167046 | 0.156939 | 0.026226 | 1.751614 | 1.751614 | 0.003647
2019-03-29 14:06 | 1553882771.5 | 784 | 0.20434 | 0.004419 | 9.5e-05 | 95.130092 | 93.357283 | 112.885024 | 21.105604 | 0.003626 | 0.003259 | 229.686737 | 0.2649 | 8.401251 | 0.002731 | 0.004125 | 0.004054 | 5.4e-05 | 0.000945 | 0.299661 | 1.406661 | 2.5474 | 100.2 | 20.83 | 37.431 | 109.005351 | 87.367404 | 100.104308 | 0.009204 | 0.945857 | 0.022383 | 23.663798 | 0.16826 | 0.157589 | 0.026195 | 1.75119 | 1.75119 | 0.003663
2019-03-29 14:06 | 1553882772.5 | 785 | 0.204309 | 0.004431 | 9.5e-05 | 94.753533 | 92.77948 | 112.785971 | 21.106529 | 0.003638 | 0.003281 | 229.597322 | 0.264991 | 8.403396 | 0.002723 | 0.003849 | 0.003759 | 5.5e-05 | 0.000945 | 0.296453 | 1.39028 | 2.5474 | 100.2 | 20.84 | 37.428 | 109.292231 | 87.173853 | 100.624495 | 0.009209 | 0.944541 | 0.022357 | 23.66989 | 0.188315 | 0.157643 | 0.026363 | 1.760418 | 1.760418 | 0.003645
2019-03-29 14:06 | 1553882773.5 | 786 | 0.204326 | 0.004439 | 9.5e-05 | 94.420676 | 92.491433 | 112.701705 | 21.106276 | 0.0036 | 0.00326 | 229.525042 | 0.263794 | 8.401608 | 0.002746 | 0.003901 | 0.003812 | 5.8e-05 | 0.000941 | 0.318851 | 1.365387 | 2.5474 | 100.2 | 20.84 | 37.426 | 108.363768 | 87.717757 | 100.126003 | 0.009209 | 0.945803 | 0.022364 | 23.645263 | 0.184652 | 0.156931 | 0.026251 | 1.753465 | 1.753465 | 0.003643
2019-03-29 14:06 | 1553882774.5 | 787 | 0.204324 | 0.004443 | 9.6e-05 | 94.032145 | 91.989057 | 112.750292 | 21.106058 | 0.003588 | 0.003229 | 229.465432 | 0.264516 | 8.402889 | 0.00269 | 0.004608 | 0.004485 | 5.8e-05 | 0.000939 | 0.30685 | 1.352637 | 2.5473 | 100.2 | 20.83 | 37.424 | 108.085984 | 86.368506 | 99.37816 | 0.009202 | 0.947701 | 0.022391 | 23.626656 | 0.196485 | 0.157361 | 0.026263 | 1.756352 | 1.756352 | 0.003647
2019-03-29 14:06 | 1553882775.5 | 788 | 0.204364 | 0.004442 | 9.5e-05 | 93.622658 | 91.632411 | 112.496555 | 21.105782 | 0.003612 | 0.003245 | 229.407087 | 0.26397 | 8.402746 | 0.002743 | 0.004665 | 0.004567 | 5.5e-05 | 0.000943 | 0.293191 | 1.353776 | 2.5474 | 100.19 | 20.84 | 37.421 | 108.660329 | 87.649404 | 99.765455 | 0.009208 | 0.946717 | 0.022354 | 23.612321 | 0.192195 | 0.157036 | 0.026022 | 1.737385 | 1.737385 | 0.003679
2019-03-29 14:06 | 1553882776.5 | 789 | 0.204386 | 0.004445 | 9.5e-05 | 93.31764 | 91.22423 | 112.276854 | 21.105393 | 0.003567 | 0.003261 | 229.345733 | 0.26395 | 8.401933 | 0.002772 | 0.004166 | 0.004115 | 5.4e-05 | 0.000949 | 0.304859 | 1.338836 | 2.5475 | 100.19 | 20.84 | 37.42 | 107.565516 | 88.351887 | 100.159724 | 0.009208 | 0.945717 | 0.022321 | 23.601719 | 0.202939 | 0.157024 | 0.025885 | 1.725678 | 1.725678 | 0.003703
2019-03-29 14:06 | 1553882777.5 | 790 | 0.204395 | 0.004447 | 9.4e-05 | 92.984484 | 90.961438 | 112.019362 | 21.106366 | 0.003665 | 0.003299 | 229.279204 | 0.264185 | 8.400848 | 0.002734 | 0.004505 | 0.004459 | 5.7e-05 | 0.000946 | 0.285117 | 1.334907 | 2.5473 | 100.19 | 20.84 | 37.416 | 109.943392 | 87.444676 | 101.060035 | 0.009207 | 0.943442 | 0.022268 | 23.60305 | 0.196753 | 0.157163 | 0.025834 | 1.718286 | 1.718286 | 0.003723
2019-03-29 14:06 | 1553882778.5 | 791 | 0.204369 | 0.004433 | 9.3e-05 | 92.556439 | 90.533122 | 111.600849 | 21.105017 | 0.003629 | 0.003288 | 229.237477 | 0.26436 | 8.403194 | 0.002748 | 0.004575 | 0.004463 | 5.4e-05 | 0.000946 | 0.273835 | 1.336289 | 2.5474 | 100.19 | 20.83 | 37.413 | 109.081062 | 87.76419 | 100.795739 | 0.009201 | 0.944109 | 0.022234 | 23.550597 | 0.1977 | 0.157268 | 0.026006 | 1.727174 | 1.727174 | 0.003706
2019-03-29 14:06 | 1553882779.5 | 792 | 0.204402 | 0.004424 | 9.2e-05 | 92.261599 | 90.054635 | 111.448983 | 21.105241 | 0.003596 | 0.003277 | 229.186531 | 0.263996 | 8.402564 | 0.002656 | 0.004712 | 0.004637 | 5.8e-05 | 0.000944 | 0.309892 | 1.352983 | 2.5475 | 100.19 | 20.84 | 37.411 | 108.267311 | 85.556733 | 100.544139 | 0.009206 | 0.944744 | 0.022227 | 23.526649 | 0.216561 | 0.157051 | 0.025818 | 1.714109 | 1.714109 | 0.003729
2019-03-29 14:06 | 1553882780.5 | 793 | 0.204374 | 0.004423 | 9.2e-05 | 91.885339 | 89.634851 | 111.703189 | 21.104851 | 0.003585 | 0.003275 | 229.118526 | 0.264178 | 8.401056 | 0.002634 | 0.003999 | 0.00393 | 5.7e-05 | 0.000942 | 0.282794 | 1.343178 | 2.5473 | 100.19 | 20.84 | 37.409 | 107.988887 | 85.031744 | 100.498284 | 0.009205 | 0.94486 | 0.022253 | 23.55202 | 0.2218 | 0.15716 | 0.025994 | 1.727873 | 1.727873 | 0.003702
2019-03-29 14:06 | 1553882781.5 | 794 | 0.20438 | 0.00442 | 9.2e-05 | 91.584212 | 89.585705 | 111.788863 | 21.105069 | 0.003601 | 0.003316 | 229.060698 | 0.263541 | 8.404182 | 0.00273 | 0.003889 | 0.003772 | 5.3e-05 | 0.000934 | 0.328916 | 1.360203 | 2.5475 | 100.19 | 20.84 | 37.406 | 108.388571 | 87.331748 | 101.46939 | 0.009205 | 0.942411 | 0.022233 | 23.591647 | 0.197345 | 0.15678 | 0.02596 | 1.724072 | 1.724072 | 0.003701
2019-03-29 14:06 | 1553882782.5 | 795 | 0.204404 | 0.004413 | 9.2e-05 | 91.220822 | 89.135886 | 111.708118 | 21.104906 | 0.003588 | 0.003312 | 229.017323 | 0.26356 | 8.401582 | 0.002689 | 0.003767 | 0.003733 | 5.4e-05 | 0.000929 | 0.292638 | 1.347922 | 2.5475 | 100.19 | 20.84 | 37.404 | 108.084854 | 86.34862 | 101.392278 | 0.009204 | 0.942605 | 0.022227 | 23.580698 | 0.206808 | 0.156792 | 0.025824 | 1.714586 | 1.714586 | 0.003722
2019-03-29 14:06 | 1553882783.5 | 796 | 0.204473 | 0.004412 | 9.2e-05 | 90.782003 | 88.510646 | 112.045885 | 21.10527 | 0.003617 | 0.003326 | 228.980694 | 0.263482 | 8.401673 | 0.002685 | 0.003897 | 0.003808 | 5.6e-05 | 0.000929 | 0.28672 | 1.368979 | 2.5473 | 100.19 | 20.84 | 37.401 | 108.786626 | 86.260675 | 101.716919 | 0.009203 | 0.941789 | 0.022251 | 23.626554 | 0.226639 | 0.156746 | 0.025413 | 1.689101 | 1.689101 | 0.003777
2019-03-29 14:06 | 1553882784.5 | 797 | 0.204469 | 0.004412 | 9.2e-05 | 90.574565 | 88.256728 | 112.104097 | 21.10369 | 0.003588 | 0.003286 | 228.892544 | 0.264471 | 8.40246 | 0.002787 | 0.004398 | 0.004396 | 5.7e-05 | 0.000932 | 0.279752 | 1.361572 | 2.5473 | 100.19 | 20.84 | 37.398 | 108.071278 | 88.70629 | 100.747512 | 0.009203 | 0.94423 | 0.022286 | 23.602114 | 0.231874 | 0.157334 | 0.025439 | 1.693469 | 1.693469 | 0.003781
2019-03-29 14:06 | 1553882785.5 | 798 | 0.204495 | 0.004409 | 9.2e-05 | 90.317441 | 87.924314 | 112.342577 | 21.104446 | 0.003601 | 0.003314 | 228.832187 | 0.263469 | 8.401855 | 0.002721 | 0.003959 | 0.003761 | 6.1e-05 | 0.000936 | 0.279033 | 1.390572 | 2.5474 | 100.19 | 20.84 | 37.396 | 108.395732 | 87.116239 | 101.435871 | 0.009202 | 0.942495 | 0.022289 | 23.648944 | 0.240199 | 0.156738 | 0.025284 | 1.683404 | 1.683404 | 0.003789
2019-03-29 14:06 | 1553882786.5 | 799 | 0.204513 | 0.004401 | 9.1e-05 | 90.262064 | 87.829777 | 112.339525 | 21.105445 | 0.003649 | 0.003256 | 228.787911 | 0.263547 | 8.402317 | 0.002688 | 0.004332 | 0.004236 | 5.6e-05 | 0.000937 | 0.305025 | 1.37505 | 2.5475 | 100.19 | 20.84 | 37.393 | 109.555313 | 86.322678 | 100.030394 | 0.009201 | 0.946045 | 0.022331 | 23.604216 | 0.244335 | 0.156784 | 0.025189 | 1.680206 | 1.680206 | 0.003798
2019-03-29 14:06 | 1553882787.5 | 800 | 0.204509 | 0.004386 | 9.1e-05 | 90.419812 | 88.106561 | 112.213948 | 21.105013 | 0.003579 | 0.003285 | 228.739035 | 0.263261 | 8.401563 | 0.002694 | 0.004676 | 0.004707 | 5.6e-05 | 0.000937 | 0.298389 | 1.405251 | 2.5475 | 100.19 | 20.84 | 37.391 | 107.865215 | 86.478168 | 100.736225 | 0.009201 | 0.944259 | 0.022297 | 23.613319 | 0.23181 | 0.156614 | 0.025225 | 1.680129 | 1.680129 | 0.003794
2019-03-29 14:06 | 1553882788.5 | 801 | 0.204525 | 0.004372 | 9.1e-05 | 90.709266 | 88.37652 | 112.243055 | 21.104828 | 0.003597 | 0.003295 | 228.657382 | 0.263456 | 8.403214 | 0.002734 | 0.004026 | 0.00398 | 5.4e-05 | 0.000945 | 0.300712 | 1.365506 | 2.5475 | 100.19 | 20.84 | 37.385 | 108.280263 | 87.433796 | 100.965143 | 0.009199 | 0.943681 | 0.022293 | 23.62361 | 0.233034 | 0.15673 | 0.025149 | 1.674756 | 1.674756 | 0.003809
2019-03-29 14:06 | 1553882789.5 | 802 | 0.204547 | 0.004355 | 9e-05 | 91.122642 | 88.933845 | 112.34868 | 21.104692 | 0.003589 | 0.003289 | 228.587001 | 0.26343 | 8.402427 | 0.002695 | 0.003935 | 0.003755 | 5.4e-05 | 0.00094 | 0.311883 | 1.333034 | 2.5473 | 100.19 | 20.84 | 37.383 | 108.097272 | 86.508413 | 100.833886 | 0.009199 | 0.944012 | 0.022308 | 23.630576 | 0.217473 | 0.156715 | 0.02504 | 1.668632 | 1.668632 | 0.003822
2019-03-29 14:06 | 1553882790.5 | 803 | 0.204505 | 0.004343 | 9e-05 | 91.400421 | 89.260457 | 112.165125 | 21.104997 | 0.003631 | 0.003295 | 228.505866 | 0.263801 | 8.4022 | 0.002779 | 0.004184 | 0.00413 | 5.5e-05 | 0.000942 | 0.299495 | 1.346097 | 2.5474 | 100.19 | 20.84 | 37.381 | 109.115057 | 88.520258 | 100.970873 | 0.009199 | 0.943667 | 0.022285 | 23.615588 | 0.21191 | 0.156935 | 0.025307 | 1.684696 | 1.684696 | 0.003791
2019-03-29 14:06 | 1553882791.5 | 804 | 0.20451 | 0.004333 | 9.1e-05 | 91.845228 | 89.807542 | 112.129214 | 21.104124 | 0.003627 | 0.003279 | 228.422278 | 0.263924 | 8.401998 | 0.002711 | 0.004001 | 0.003928 | 5.4e-05 | 0.00094 | 0.30038 | 1.31761 | 2.5474 | 100.2 | 20.84 | 37.378 | 109.017261 | 86.885635 | 100.589975 | 0.009197 | 0.944628 | 0.022293 | 23.599784 | 0.200679 | 0.157009 | 0.02529 | 1.684146 | 1.684146 | 0.003794
2019-03-29 14:07 | 1553882792.5 | 805 | 0.204512 | 0.004324 | 9e-05 | 92.19844 | 90.318109 | 112.406657 | 21.104034 | 0.00369 | 0.003296 | 228.350765 | 0.262721 | 8.402596 | 0.002744 | 0.004588 | 0.004477 | 5.5e-05 | 0.000944 | 0.298389 | 1.361929 | 2.5474 | 100.2 | 20.84 | 37.37 | 110.558132 | 87.675866 | 100.998239 | 0.009195 | 0.943598 | 0.022308 | 23.641865 | 0.184304 | 0.156293 | 0.025289 | 1.685287 | 1.685287 | 0.003774
2019-03-29 14:07 | 1553882793.5 | 806 | 0.204512 | 0.004321 | 8.9e-05 | 92.599543 | 90.634142 | 112.207612 | 21.104131 | 0.003614 | 0.003268 | 228.278007 | 0.264126 | 8.402219 | 0.002739 | 0.004051 | 0.003976 | 5.6e-05 | 0.000939 | 0.315809 | 1.349198 | 2.5476 | 100.2 | 20.84 | 37.36 | 108.701218 | 87.56958 | 100.324886 | 0.009192 | 0.945299 | 0.022309 | 23.599659 | 0.191889 | 0.157129 | 0.025297 | 1.685876 | 1.685876 | 0.003793
2019-03-29 14:07 | 1553882794.5 | 807 | 0.204577 | 0.004326 | 8.9e-05 | 92.99466 | 91.054951 | 112.088372 | 21.10245 | 0.003623 | 0.00329 | 228.218588 | 0.26412 | 8.402798 | 0.002759 | 0.004542 | 0.00441 | 5.3e-05 | 0.000938 | 0.32604 | 1.348108 | 2.5474 | 100.2 | 20.84 | 37.36 | 108.924273 | 88.038259 | 100.860001 | 0.009192 | 0.943946 | 0.022281 | 23.604008 | 0.188541 | 0.157125 | 0.024899 | 1.657354 | 1.657354 | 0.003859
2019-03-29 14:07 | 1553882795.5 | 808 | 0.204619 | 0.004317 | 8.8e-05 | 93.272142 | 91.630705 | 112.315114 | 21.103508 | 0.003619 | 0.003312 | 228.143242 | 0.264243 | 8.402401 | 0.002796 | 0.003936 | 0.003912 | 5.4e-05 | 0.000938 | 0.291753 | 1.337316 | 2.5475 | 100.2 | 20.84 | 37.356 | 108.82911 | 88.926412 | 101.384621 | 0.009191 | 0.942624 | 0.022288 | 23.644436 | 0.158811 | 0.157198 | 0.024659 | 1.641884 | 1.641884 | 0.003897
2019-03-29 14:07 | 1553882796.5 | 809 | 0.204665 | 0.00431 | 8.8e-05 | 93.654388 | 91.855614 | 112.585046 | 21.103385 | 0.003578 | 0.003275 | 228.065979 | 0.263885 | 8.404007 | 0.002684 | 0.00415 | 0.004153 | 5.2e-05 | 0.000941 | 0.280305 | 1.326307 | 2.5474 | 100.2 | 20.85 | 37.353 | 107.824287 | 86.227567 | 100.49516 | 0.009196 | 0.944868 | 0.022341 | 23.644705 | 0.173465 | 0.156985 | 0.024393 | 1.628066 | 1.628066 | 0.003924
2019-03-29 14:07 | 1553882797.5 | 810 | 0.204706 | 0.004298 | 8.7e-05 | 93.971678 | 92.126255 | 112.737616 | 21.102415 | 0.003613 | 0.003283 | 228.000658 | 0.264224 | 8.402726 | 0.002745 | 0.004328 | 0.004246 | 5.4e-05 | 0.000939 | 0.294075 | 1.368051 | 2.5475 | 100.2 | 20.85 | 37.345 | 108.677431 | 87.696195 | 100.684823 | 0.009194 | 0.944389 | 0.022351 | 23.666725 | 0.177401 | 0.157187 | 0.024163 | 1.613445 | 1.613445 | 0.003965
2019-03-29 14:07 | 1553882798.5 | 811 | 0.204684 | 0.004284 | 8.7e-05 | 94.287474 | 92.48768 | 112.85662 | 21.102551 | 0.0036 | 0.00326 | 227.925081 | 0.264185 | 8.403331 | 0.002769 | 0.004099 | 0.004046 | 5.3e-05 | 0.000943 | 0.294297 | 1.362055 | 2.5476 | 100.2 | 20.85 | 37.343 | 108.374202 | 88.274981 | 100.118497 | 0.009194 | 0.945822 | 0.022379 | 23.661271 | 0.172387 | 0.157163 | 0.024311 | 1.625426 | 1.625426 | 0.003935
2019-03-29 14:07 | 1553882799.5 | 812 | 0.204691 | 0.00427 | 8.7e-05 | 94.572737 | 93.143293 | 112.881502 | 21.103281 | 0.003548 | 0.003253 | 227.877892 | 0.263989 | 8.402609 | 0.002747 | 0.004306 | 0.004165 | 5.3e-05 | 0.000942 | 0.296619 | 1.318345 | 2.5474 | 100.2 | 20.85 | 37.338 | 107.108333 | 87.756245 | 99.956702 | 0.009193 | 0.946232 | 0.022387 | 23.65875 | 0.136227 | 0.157047 | 0.024289 | 1.624488 | 1.624488 | 0.003935
2019-03-29 14:07 | 1553882800.5 | 813 | 0.204742 | 0.004255 | 8.7e-05 | 94.945105 | 93.410182 | 112.747475 | 21.103518 | 0.00363 | 0.003292 | 227.816883 | 0.264009 | 8.402921 | 0.002704 | 0.004481 | 0.004499 | 5.5e-05 | 0.00094 | 0.30414 | 1.341521 | 2.5474 | 100.2 | 20.85 | 37.336 | 109.092226 | 86.707945 | 100.894914 | 0.009192 | 0.943858 | 0.022345 | 23.67441 | 0.145783 | 0.157059 | 0.024002 | 1.602278 | 1.602278 | 0.00399
2019-03-29 14:07 | 1553882801.5 | 814 | 0.204762 | 0.004236 | 8.7e-05 | 95.312384 | 93.813242 | 112.618611 | 21.103145 | 0.003661 | 0.0033 | 227.769137 | 0.264087 | 8.401881 | 0.002726 | 0.004625 | 0.004492 | 5.5e-05 | 0.000934 | 0.315975 | 1.367452 | 2.5474 | 100.2 | 20.85 | 37.335 | 109.841789 | 87.245408 | 101.089067 | 0.009192 | 0.943369 | 0.022327 | 23.667017 | 0.141804 | 0.157105 | 0.023908 | 1.594686 | 1.594686 | 0.00401
2019-03-29 14:07 | 1553882802.5 | 815 | 0.204768 | 0.004221 | 8.8e-05 | 95.545564 | 94.210843 | 112.462989 | 21.102535 | 0.003621 | 0.003295 | 227.711712 | 0.263853 | 8.400399 | 0.002666 | 0.003983 | 0.003913 | 5.2e-05 | 0.000935 | 0.286942 | 1.374984 | 2.5474 | 100.2 | 20.85 | 37.333 | 108.868967 | 85.803083 | 100.970646 | 0.009191 | 0.943667 | 0.022315 | 23.646917 | 0.125832 | 0.156966 | 0.023885 | 1.592289 | 1.592289 | 0.004012
2019-03-29 14:07 | 1553882803.5 | 816 | 0.204786 | 0.0042 | 8.7e-05 | 95.954152 | 94.518344 | 112.607343 | 21.102976 | 0.003596 | 0.003294 | 227.636692 | 0.265134 | 8.403006 | 0.002776 | 0.003799 | 0.003657 | 5.3e-05 | 0.000938 | 0.305578 | 1.345956 | 2.5474 | 100.2 | 20.85 | 37.332 | 108.273833 | 88.439331 | 100.95777 | 0.009191 | 0.9437 | 0.02233 | 23.661681 | 0.134853 | 0.157729 | 0.023806 | 1.588101 | 1.588101 | 0.004042
2019-03-29 14:07 | 1553882804.5 | 817 | 0.204811 | 0.004189 | 8.8e-05 | 96.18733 | 95.00229 | 112.698886 | 21.102398 | 0.003613 | 0.003296 | 227.552011 | 0.263586 | 8.403903 | 0.002807 | 0.004606 | 0.004553 | 5.2e-05 | 0.000939 | 0.306463 | 1.346209 | 2.5474 | 100.2 | 20.85 | 37.331 | 108.676686 | 89.199583 | 100.990351 | 0.009191 | 0.943618 | 0.022338 | 23.672327 | 0.110882 | 0.156807 | 0.023669 | 1.579501 | 1.579501 | 0.004041
2019-03-29 14:07 | 1553882805.5 | 818 | 0.204862 | 0.004175 | 8.7e-05 | 96.484568 | 95.283854 | 112.52613 | 21.102541 | 0.003593 | 0.003291 | 227.496024 | 0.263378 | 8.403864 | 0.002839 | 0.004878 | 0.00474 | 5.3e-05 | 0.000946 | 0.329469 | 1.378124 | 2.5475 | 100.2 | 20.85 | 37.328 | 108.191325 | 89.970106 | 100.87896 | 0.00919 | 0.943899 | 0.022324 | 23.650655 | 0.11201 | 0.156684 | 0.023379 | 1.559188 | 1.559188 | 0.00409
2019-03-29 14:07 | 1553882806.5 | 819 | 0.204873 | 0.004158 | 8.8e-05 | 96.808444 | 95.536066 | 112.477777 | 21.102908 | 0.003584 | 0.003238 | 227.438484 | 0.264204 | 8.402856 | 0.002761 | 0.004534 | 0.004512 | 5e-05 | 0.000939 | 0.309007 | 1.337415 | 2.5475 | 100.2 | 20.85 | 37.326 | 107.971199 | 88.092382 | 99.602586 | 0.00919 | 0.947131 | 0.022357 | 23.605194 | 0.11834 | 0.157175 | 0.023333 | 1.558439 | 1.558439 | 0.004105
2019-03-29 14:07 | 1553882807.5 | 820 | 0.204861 | 0.004133 | 8.7e-05 | 97.098495 | 95.995781 | 112.54702 | 21.102762 | 0.003603 | 0.003262 | 227.378376 | 0.264002 | 8.401212 | 0.002695 | 0.00453 | 0.004433 | 5.4e-05 | 0.000938 | 0.304693 | 1.370351 | 2.5475 | 100.2 | 20.85 | 37.324 | 108.441441 | 86.494027 | 100.182307 | 0.009189 | 0.94566 | 0.022347 | 23.630813 | 0.102161 | 0.157055 | 0.023441 | 1.564945 | 1.564945 | 0.004085
2019-03-29 14:07 | 1553882808.5 | 821 | 0.204858 | 0.004113 | 8.7e-05 | 97.36969 | 96.361301 | 112.927508 | 21.103171 | 0.003609 | 0.003251 | 227.327027 | 0.263606 | 8.401322 | 0.002762 | 0.004548 | 0.004504 | 4.9e-05 | 0.000938 | 0.302869 | 1.368294 | 2.5475 | 100.2 | 20.85 | 37.322 | 108.591458 | 88.120079 | 99.896382 | 0.009189 | 0.946385 | 0.022393 | 23.661657 | 0.093115 | 0.156819 | 0.02348 | 1.570785 | 1.570785 | 0.004063
2019-03-29 14:07 | 1553882809.5 | 822 | 0.204874 | 0.004096 | 8.7e-05 | 97.638191 | 96.53604 | 113.033133 | 21.101795 | 0.003557 | 0.003324 | 227.237171 | 0.263859 | 8.403331 | 0.002851 | 0.003673 | 0.00373 | 5.3e-05 | 0.000937 | 0.283126 | 1.34621 | 2.5473 | 100.2 | 20.85 | 37.32 | 107.316336 | 90.243721 | 101.675769 | 0.009188 | 0.941892 | 0.02235 | 23.729111 | 0.101541 | 0.15697 | 0.02341 | 1.563125 | 1.563125 | 0.004087
2019-03-29 14:07 | 1553882810.5 | 823 | 0.204889 | 0.004079 | 8.7e-05 | 97.878854 | 96.863335 | 113.346489 | 21.102097 | 0.003592 | 0.003204 | 227.185841 | 0.263612 | 8.402466 | 0.002787 | 0.004475 | 0.004344 | 5.1e-05 | 0.000934 | 0.289264 | 1.334722 | 2.5474 | 100.2 | 20.84 | 37.315 | 108.170491 | 88.709557 | 98.759604 | 0.009181 | 0.949277 | 0.022469 | 23.669365 | 0.093287 | 0.156823 | 0.02334 | 1.56672 | 1.56672 | 0.004074
2019-03-29 14:07 | 1553882811.5 | 824 | 0.204975 | 0.004067 | 8.8e-05 | 98.027023 | 97.306669 | 113.592245 | 21.103385 | 0.003569 | 0.003294 | 227.137253 | 0.263586 | 8.403877 | 0.002788 | 0.004084 | 0.003944 | 5e-05 | 0.000934 | 0.304859 | 1.356954 | 2.5475 | 100.2 | 20.84 | 37.312 | 107.621082 | 88.728625 | 100.935428 | 0.009181 | 0.943756 | 0.022428 | 23.764222 | 0.065972 | 0.156807 | 0.022836 | 1.530054 | 1.530054 | 0.004171
2019-03-29 14:07 | 1553882812.5 | 825 | 0.205009 | 0.004045 | 8.7e-05 | 98.291632 | 97.434311 | 113.656324 | 21.102885 | 0.003516 | 0.003261 | 227.063344 | 0.264477 | 8.400783 | 0.002766 | 0.003909 | 0.003868 | 5.2e-05 | 0.000934 | 0.309339 | 1.368542 | 2.5475 | 100.2 | 20.84 | 37.305 | 106.314252 | 88.196349 | 100.154857 | 0.009179 | 0.945729 | 0.022457 | 23.746111 | 0.078359 | 0.157338 | 0.022661 | 1.520313 | 1.520313 | 0.004212
2019-03-29 14:07 | 1553882813.5 | 826 | 0.205041 | 0.00402 | 8.7e-05 | 98.550554 | 97.604955 | 113.599286 | 21.103998 | 0.003578 | 0.003239 | 226.999115 | 0.26345 | 8.402343 | 0.002773 | 0.003852 | 0.003709 | 5e-05 | 0.000939 | 0.289817 | 1.341603 | 2.5474 | 100.2 | 20.84 | 37.3 | 107.832657 | 88.378697 | 99.619366 | 0.009178 | 0.947088 | 0.022468 | 23.723119 | 0.086238 | 0.156726 | 0.022497 | 1.510004 | 1.510004 | 0.004224
2019-03-29 14:07 | 1553882814.5 | 827 | 0.205098 | 0.004002 | 8.7e-05 | 98.696926 | 97.6855 | 113.516193 | 21.102171 | 0.003568 | 0.003287 | 226.951906 | 0.263924 | 8.400991 | 0.00276 | 0.004509 | 0.004381 | 4.5e-05 | 0.000936 | 0.307016 | 1.365788 | 2.5474 | 100.19 | 20.84 | 37.297 | 107.580565 | 88.069039 | 100.773364 | 0.009178 | 0.944165 | 0.022425 | 23.751119 | 0.092135 | 0.157009 | 0.022179 | 1.48582 | 1.48582 | 0.004301
2019-03-29 14:07 | 1553882815.5 | 828 | 0.205167 | 0.00398 | 8.7e-05 | 98.912743 | 98.102213 | 113.298369 | 21.102084 | 0.003568 | 0.003249 | 226.9074 | 0.263014 | 8.401615 | 0.002804 | 0.004414 | 0.004371 | 5e-05 | 0.000929 | 0.266812 | 1.308543 | 2.5473 | 100.19 | 20.84 | 37.292 | 107.58048 | 89.111871 | 99.860017 | 0.009177 | 0.946477 | 0.022431 | 23.699323 | 0.073597 | 0.156467 | 0.021792 | 1.460306 | 1.460306 | 0.004361
2019-03-29 14:07 | 1553882816.5 | 829 | 0.205193 | 0.00396 | 8.6e-05 | 99.185734 | 98.354425 | 113.086883 | 21.102658 | 0.003565 | 0.003332 | 226.851393 | 0.263931 | 8.400822 | 0.002785 | 0.005051 | 0.004986 | 5.2e-05 | 0.000925 | 0.294629 | 1.315487 | 2.5474 | 100.19 | 20.84 | 37.29 | 107.524237 | 88.670137 | 101.874593 | 0.009176 | 0.941393 | 0.02235 | 23.741047 | 0.075283 | 0.157013 | 0.021665 | 1.446506 | 1.446506 | 0.004418
2019-03-29 14:07 | 1553882817.5 | 830 | 0.20522 | 0.003937 | 8.6e-05 | 99.368925 | 98.629502 | 113.270672 | 21.103145 | 0.003595 | 0.003263 | 226.780724 | 0.263996 | 8.403727 | 0.002839 | 0.004547 | 0.004412 | 4.9e-05 | 0.000919 | 0.292306 | 1.363145 | 2.5475 | 100.19 | 20.84 | 37.285 | 108.231258 | 89.963709 | 100.191146 | 0.009175 | 0.945637 | 0.022418 | 23.706942 | 0.066807 | 0.157051 | 0.02153 | 1.441912 | 1.441912 | 0.004433
2019-03-29 14:07 | 1553882818.5 | 831 | 0.205194 | 0.003909 | 8.5e-05 | 99.557803 | 98.805949 | 113.013416 | 21.103038 | 0.003579 | 0.00326 | 226.727516 | 0.264243 | 8.40348 | 0.002756 | 0.004485 | 0.0044 | 4.4e-05 | 0.000916 | 0.284951 | 1.356851 | 2.5475 | 100.19 | 20.84 | 37.281 | 107.844341 | 87.976969 | 100.11341 | 0.009174 | 0.945834 | 0.022395 | 23.67754 | 0.067805 | 0.157198 | 0.021725 | 1.45353 | 1.45353 | 0.004402
2019-03-29 14:07 | 1553882819.5 | 832 | 0.20522 | 0.003887 | 8.6e-05 | 99.732912 | 98.89366 | 112.941121 | 21.102904 | 0.003544 | 0.003249 | 226.699724 | 0.263287 | 8.401816 | 0.002804 | 0.004778 | 0.004654 | 4.5e-05 | 0.000911 | 0.296453 | 1.361427 | 2.5475 | 100.19 | 20.84 | 37.277 | 107.001665 | 89.132894 | 99.864686 | 0.009173 | 0.946465 | 0.022395 | 23.662078 | 0.075587 | 0.156629 | 0.021591 | 1.444598 | 1.444598 | 0.004413
2019-03-29 14:07 | 1553882820.5 | 833 | 0.205196 | 0.003858 | 8.5e-05 | 99.925981 | 99.265323 | 112.816248 | 21.103115 | 0.003546 | 0.003273 | 226.649371 | 0.263176 | 8.40283 | 0.002774 | 0.004002 | 0.004004 | 4.7e-05 | 0.000915 | 0.305412 | 1.384465 | 2.5475 | 100.19 | 20.84 | 37.272 | 107.042886 | 88.400467 | 100.43225 | 0.009172 | 0.945027 | 0.022366 | 23.666978 | 0.059333 | 0.156564 | 0.021775 | 1.454971 | 1.454971 | 0.00438
2019-03-29 14:07 | 1553882821.5 | 834 | 0.205193 | 0.003843 | 8.6e-05 | 100.043917 | 99.488867 | 112.842068 | 21.102723 | 0.003539 | 0.003279 | 226.580983 | 0.263267 | 8.404319 | 0.002778 | 0.004302 | 0.004204 | 4.7e-05 | 0.000911 | 0.322114 | 1.363137 | 2.5475 | 100.19 | 20.84 | 37.27 | 106.870686 | 88.489881 | 100.576996 | 0.009171 | 0.944661 | 0.022364 | 23.674272 | 0.049763 | 0.156618 | 0.02181 | 1.457188 | 1.457188 | 0.004374
2019-03-29 14:07 | 1553882822.5 | 835 | 0.20523 | 0.003832 | 8.5e-05 | 100.165446 | 99.641763 | 113.241567 | 21.103193 | 0.003526 | 0.003229 | 226.527545 | 0.263723 | 8.40283 | 0.002768 | 0.004532 | 0.00441 | 4.7e-05 | 0.000915 | 0.298776 | 1.319411 | 2.5475 | 100.19 | 20.84 | 37.264 | 106.566625 | 88.258273 | 99.374638 | 0.00917 | 0.94771 | 0.02244 | 23.677961 | 0.046886 | 0.156889 | 0.021605 | 1.448451 | 1.448451 | 0.004408
2019-03-29 14:07 | 1553882823.5 | 836 | 0.205348 | 0.003819 | 8.5e-05 | 100.401021 | 99.809335 | 113.471362 | 21.101707 | 0.003542 | 0.003258 | 226.477078 | 0.263254 | 8.402551 | 0.002724 | 0.004535 | 0.004404 | 4.7e-05 | 0.000917 | 0.264489 | 1.353953 | 2.5475 | 100.19 | 20.84 | 37.261 | 106.959479 | 87.200452 | 100.067372 | 0.009169 | 0.945951 | 0.022442 | 23.724001 | 0.052868 | 0.15661 | 0.020911 | 1.401999 | 1.401999 | 0.004546
2019-03-29 14:07 | 1553882824.5 | 837 | 0.205359 | 0.003807 | 8.5e-05 | 100.540508 | 100.102843 | 113.63473 | 21.102804 | 0.003528 | 0.003201 | 226.423429 | 0.264146 | 8.404819 | 0.002741 | 0.004419 | 0.004302 | 4.5e-05 | 0.000924 | 0.294463 | 1.352274 | 2.5474 | 100.19 | 20.84 | 37.258 | 106.603852 | 87.601985 | 98.696732 | 0.009168 | 0.949438 | 0.022499 | 23.697438 | 0.039022 | 0.15714 | 0.020863 | 1.402373 | 1.402373 | 0.004561
2019-03-29 14:07 | 1553882825.5 | 838 | 0.205374 | 0.003788 | 8.4e-05 | 100.630307 | 100.046531 | 114.121547 | 21.102544 | 0.003507 | 0.003246 | 226.361078 | 0.263742 | 8.401569 | 0.002756 | 0.004121 | 0.004106 | 4.8e-05 | 0.000923 | 0.291034 | 1.323111 | 2.5475 | 100.19 | 20.84 | 37.253 | 106.095111 | 87.964935 | 99.780429 | 0.009167 | 0.946679 | 0.022515 | 23.782725 | 0.05204 | 0.1569 | 0.020791 | 1.398519 | 1.398519 | 0.004566
2019-03-29 14:07 | 1553882826.5 | 839 | 0.205415 | 0.003762 | 8.4e-05 | 100.711727 | 100.237312 | 114.549683 | 21.102463 | 0.003574 | 0.003236 | 226.294894 | 0.263768 | 8.403344 | 0.00286 | 0.004671 | 0.004489 | 4.6e-05 | 0.000928 | 0.298776 | 1.342306 | 2.5475 | 100.19 | 20.84 | 37.249 | 107.730397 | 90.475616 | 99.541708 | 0.009166 | 0.947285 | 0.022564 | 23.819667 | 0.042234 | 0.156916 | 0.020581 | 1.387404 | 1.387404 | 0.004603
2019-03-29 14:07 | 1553882827.5 | 840 | 0.205428 | 0.003741 | 8.3e-05 | 100.814696 | 100.335602 | 114.530904 | 21.102087 | 0.003574 | 0.003208 | 226.244062 | 0.264458 | 8.401979 | 0.002781 | 0.004263 | 0.004195 | 4.9e-05 | 0.000931 | 0.28672 | 1.328166 | 2.5474 | 100.19 | 20.84 | 37.246 | 107.723716 | 88.561004 | 98.870046 | 0.009165 | 0.948996 | 0.022583 | 23.796243 | 0.042608 | 0.157326 | 0.020532 | 1.385244 | 1.385244 | 0.004622
2019-03-29 14:07 | 1553882828.5 | 841 | 0.205452 | 0.003716 | 8.3e-05 | 100.908985 | 100.447887 | 114.578552 | 21.102376 | 0.003495 | 0.00323 | 226.190759 | 0.264133 | 8.401088 | 0.002794 | 0.004699 | 0.004607 | 5e-05 | 0.000934 | 0.307348 | 1.283236 | 2.5472 | 100.19 | 20.84 | 37.24 | 105.825232 | 88.891844 | 99.386412 | 0.009164 | 0.94768 | 0.022572 | 23.817704 | 0.040965 | 0.157133 | 0.020417 | 1.376883 | 1.376883 | 0.004645
2019-03-29 14:07 | 1553882829.5 | 842 | 0.205525 | 0.003694 | 8.2e-05 | 100.963463 | 100.722624 | 114.738868 | 21.10232 | 0.003493 | 0.003227 | 226.137301 | 0.263339 | 8.403331 | 0.002735 | 0.00425 | 0.00414 | 4.7e-05 | 0.000935 | 0.276877 | 1.33625 | 2.5475 | 100.19 | 20.84 | 37.238 | 105.776187 | 87.46409 | 99.316491 | 0.009163 | 0.947858 | 0.022589 | 23.832124 | 0.021362 | 0.15666 | 0.020004 | 1.350086 | 1.350086 | 0.004723
2019-03-29 14:07 | 1553882830.5 | 843 | 0.205545 | 0.003662 | 8.2e-05 | 101.016445 | 100.598736 | 114.785108 | 21.102762 | 0.003476 | 0.003223 | 226.082387 | 0.264451 | 8.401485 | 0.002808 | 0.004581 | 0.004614 | 4.6e-05 | 0.000931 | 0.31133 | 1.325343 | 2.5475 | 100.19 | 20.84 | 37.233 | 105.345459 | 89.209327 | 99.236181 | 0.009162 | 0.948063 | 0.022596 | 23.834356 | 0.037063 | 0.157322 | 0.019926 | 1.34525 | 1.34525 | 0.00476
2019-03-29 14:07 | 1553882831.5 | 844 | 0.205625 | 0.003635 | 8.1e-05 | 101.120313 | 100.653 | 114.415183 | 21.101529 | 0.003499 | 0.003168 | 226.032783 | 0.264113 | 8.402531 | 0.002744 | 0.003928 | 0.00379 | 4.7e-05 | 0.00094 | 0.295016 | 1.353385 | 2.5474 | 100.19 | 20.84 | 37.23 | 105.914869 | 87.667896 | 97.902928 | 0.009161 | 0.951469 | 0.022601 | 23.753282 | 0.041432 | 0.157121 | 0.019481 | 1.315449 | 1.315449 | 0.004861
2019-03-29 14:07 | 1553882832.5 | 845 | 0.205645 | 0.003605 | 8.1e-05 | 101.112233 | 100.866647 | 114.095724 | 21.101788 | 0.003519 | 0.003212 | 225.97923 | 0.263384 | 8.404748 | 0.002817 | 0.004719 | 0.004662 | 4.9e-05 | 0.000942 | 0.302371 | 1.346531 | 2.5473 | 100.19 | 20.84 | 37.226 | 106.389596 | 89.432566 | 98.949758 | 0.00916 | 0.948792 | 0.022537 | 23.753535 | 0.021751 | 0.156687 | 0.019396 | 1.306031 | 1.306031 | 0.004883
2019-03-29 14:07 | 1553882833.5 | 846 | 0.205675 | 0.003578 | 8.1e-05 | 101.136179 | 100.702146 | 114.084458 | 21.102204 | 0.00347 | 0.003182 | 225.930162 | 0.263404 | 8.404007 | 0.002821 | 0.004733 | 0.004671 | 5e-05 | 0.000944 | 0.317413 | 1.362342 | 2.5473 | 100.19 | 20.84 | 37.22 | 105.21059 | 89.529054 | 98.228792 | 0.009159 | 0.950634 | 0.022558 | 23.72934 | 0.038469 | 0.156699 | 0.019253 | 1.297573 | 1.297573 | 0.004915
2019-03-29 14:07 | 1553882834.5 | 847 | 0.205687 | 0.00355 | 8.1e-05 | 101.095769 | 100.850266 | 114.000426 | 21.101931 | 0.00356 | 0.003168 | 225.891444 | 0.26384 | 8.402941 | 0.002791 | 0.004434 | 0.004295 | 4.7e-05 | 0.000942 | 0.295016 | 1.364641 | 2.5475 | 100.19 | 20.84 | 37.217 | 107.381035 | 88.809311 | 97.900904 | 0.009158 | 0.951474 | 0.02256 | 23.710126 | 0.021748 | 0.156958 | 0.019216 | 1.295195 | 1.295195 | 0.004932
2019-03-29 14:07 | 1553882835.5 | 848 | 0.205722 | 0.003523 | 8.1e-05 | 101.20742 | 100.731155 | 113.863582 | 21.101263 | 0.003518 | 0.003173 | 225.844024 | 0.26425 | 8.400224 | 0.002718 | 0.004348 | 0.004297 | 4.9e-05 | 0.000941 | 0.285117 | 1.351395 | 2.5475 | 100.19 | 20.84 | 37.215 | 106.360697 | 87.037584 | 98.01477 | 0.009158 | 0.951182 | 0.022543 | 23.699526 | 0.042191 | 0.157202 | 0.019038 | 1.282206 | 1.282206 | 0.00499
2019-03-29 14:07 | 1553882836.5 | 849 | 0.205727 | 0.003501 | 8.1e-05 | 101.255611 | 100.850266 | 113.514314 | 21.101444 | 0.003517 | 0.003103 | 225.797544 | 0.264211 | 8.401576 | 0.002716 | 0.004364 | 0.004356 | 4.7e-05 | 0.000942 | 0.300214 | 1.372435 | 2.5474 | 100.19 | 20.84 | 37.206 | 106.341952 | 87.005755 | 96.339563 | 0.009155 | 0.955495 | 0.022559 | 23.609689 | 0.035879 | 0.157179 | 0.019034 | 1.28287 | 1.28287 | 0.004987
2019-03-29 14:07 | 1553882837.5 | 850 | 0.205764 | 0.003479 | 8.2e-05 | 101.119117 | 100.741395 | 113.320433 | 21.100916 | 0.00352 | 0.003171 | 225.758769 | 0.264035 | 8.403773 | 0.002717 | 0.004442 | 0.004348 | 4.9e-05 | 0.000939 | 0.276711 | 1.41913 | 2.5475 | 100.19 | 20.84 | 37.204 | 106.421008 | 87.022328 | 97.980607 | 0.009155 | 0.95127 | 0.02249 | 23.641845 | 0.033474 | 0.157074 | 0.018842 | 1.265938 | 1.265938 | 0.00505
2019-03-29 14:07 | 1553882838.5 | 851 | 0.20577 | 0.003458 | 8.2e-05 | 101.154737 | 100.809651 | 113.251659 | 21.101646 | 0.00355 | 0.003192 | 225.726663 | 0.263567 | 8.402921 | 0.002707 | 0.004525 | 0.004432 | 5e-05 | 0.000937 | 0.295347 | 1.347135 | 2.5475 | 100.19 | 20.84 | 37.199 | 107.146048 | 86.793473 | 98.472062 | 0.009154 | 0.950012 | 0.022468 | 23.650314 | 0.030566 | 0.156796 | 0.018829 | 1.263834 | 1.263834 | 0.005049
2019-03-29 14:07 | 1553882839.5 | 852 | 0.205809 | 0.003444 | 8.2e-05 | 101.155335 | 100.766992 | 113.240627 | 21.100455 | 0.00352 | 0.00316 | 225.669795 | 0.26395 | 8.402908 | 0.002773 | 0.004227 | 0.00417 | 4.9e-05 | 0.000936 | 0.279033 | 1.342092 | 2.5475 | 100.19 | 20.84 | 37.197 | 106.430018 | 88.379827 | 97.692431 | 0.009153 | 0.952009 | 0.022491 | 23.624342 | 0.034405 | 0.157024 | 0.018616 | 1.250765 | 1.250765 | 0.00511
2019-03-29 14:07 | 1553882840.5 | 853 | 0.205834 | 0.003418 | 8.2e-05 | 101.13977 | 100.824326 | 113.33968 | 21.101594 | 0.00344 | 0.003194 | 225.634239 | 0.263241 | 8.401049 | 0.002669 | 0.004876 | 0.004746 | 5e-05 | 0.000935 | 0.302537 | 1.4034 | 2.5475 | 100.19 | 20.84 | 37.194 | 104.470655 | 85.87867 | 98.530008 | 0.009152 | 0.949864 | 0.022475 | 23.661347 | 0.027941 | 0.156602 | 0.018496 | 1.241848 | 1.241848 | 0.005132
2019-03-29 14:07 | 1553882841.5 | 854 | 0.205849 | 0.0034 | 8.1e-05 | 101.108939 | 100.714433 | 113.844335 | 21.100627 | 0.003436 | 0.003189 | 225.578635 | 0.263482 | 8.402648 | 0.002687 | 0.004544 | 0.00445 | 4.6e-05 | 0.000935 | 0.275439 | 1.354631 | 2.5474 | 100.19 | 20.84 | 37.194 | 104.377614 | 86.299953 | 98.412347 | 0.009152 | 0.950165 | 0.022529 | 23.710212 | 0.034968 | 0.156746 | 0.01843 | 1.240422 | 1.240422 | 0.005143
2019-03-29 14:07 | 1553882842.5 | 855 | 0.205907 | 0.003376 | 8.1e-05 | 101.136478 | 100.72433 | 113.941512 | 21.099731 | 0.003485 | 0.003145 | 225.535739 | 0.263866 | 8.401387 | 0.002684 | 0.004316 | 0.004217 | 5.1e-05 | 0.000934 | 0.303422 | 1.336829 | 2.5473 | 100.19 | 20.84 | 37.194 | 105.57552 | 86.237491 | 97.335198 | 0.009152 | 0.952927 | 0.022571 | 23.685922 | 0.036525 | 0.156974 | 0.018112 | 1.221272 | 1.221272 | 0.005231
2019-03-29 14:07 | 1553882843.5 | 856 | 0.205959 | 0.003355 | 8e-05 | 101.098463 | 100.622285 | 114.027889 | 21.100851 | 0.003444 | 0.003136 | 225.492479 | 0.264367 | 8.401855 | 0.002631 | 0.003943 | 0.003956 | 4.8e-05 | 0.000938 | 0.27743 | 1.36499 | 2.5474 | 100.19 | 20.84 | 37.196 | 104.566631 | 84.95859 | 97.127135 | 0.009153 | 0.953463 | 0.022586 | 23.688244 | 0.042229 | 0.157272 | 0.017822 | 1.202532 | 1.202532 | 0.005323
2019-03-29 14:07 | 1553882844.5 | 857 | 0.205985 | 0.003329 | 8e-05 | 101.120614 | 100.649247 | 113.942451 | 21.100708 | 0.003436 | 0.003142 | 225.437163 | 0.264081 | 8.401907 | 0.002668 | 0.00404 | 0.003935 | 5e-05 | 0.000941 | 0.265374 | 1.364558 | 2.5475 | 100.19 | 20.84 | 37.196 | 104.389569 | 85.852069 | 97.275045 | 0.009153 | 0.953082 | 0.022573 | 23.684096 | 0.041792 | 0.157102 | 0.017702 | 1.193745 | 1.193745 | 0.005356
2019-03-29 14:07 | 1553882845.5 | 858 | 0.206019 | 0.003311 | 7.9e-05 | 101.0371 | 100.680644 | 113.822507 | 21.100409 | 0.003484 | 0.003166 | 225.391506 | 0.263456 | 8.402798 | 0.002674 | 0.005005 | 0.004822 | 4.9e-05 | 0.000939 | 0.301652 | 1.337872 | 2.5474 | 100.19 | 20.84 | 37.195 | 105.535929 | 85.984334 | 97.842164 | 0.009153 | 0.951625 | 0.022544 | 23.689741 | 0.031612 | 0.15673 | 0.017519 | 1.179858 | 1.179858 | 0.005407
2019-03-29 14:07 | 1553882846.5 | 859 | 0.206055 | 0.003285 | 7.9e-05 | 101.078408 | 100.677915 | 114.0915 | 21.099864 | 0.003465 | 0.003082 | 225.354246 | 0.263957 | 8.400529 | 0.002634 | 0.004647 | 0.004628 | 5.2e-05 | 0.000943 | 0.310943 | 1.306648 | 2.5474 | 100.19 | 20.84 | 37.195 | 105.073743 | 85.016078 | 95.830357 | 0.009153 | 0.956813 | 0.022632 | 23.653322 | 0.03551 | 0.157028 | 0.017341 | 1.172434 | 1.172434 | 0.005451
2019-03-29 14:07 | 1553882847.5 | 860 | 0.206133 | 0.003254 | 7.9e-05 | 100.996391 | 100.485087 | 114.608127 | 21.099832 | 0.003466 | 0.003174 | 225.309375 | 0.263118 | 8.402674 | 0.002754 | 0.004564 | 0.004479 | 5.5e-05 | 0.000942 | 0.309505 | 1.317396 | 2.5474 | 100.19 | 20.84 | 37.195 | 105.10038 | 87.916085 | 98.043816 | 0.009153 | 0.951108 | 0.022615 | 23.777815 | 0.045398 | 0.156529 | 0.016911 | 1.142479 | 1.142479 | 0.005576
2019-03-29 14:07 | 1553882848.5 | 861 | 0.206162 | 0.003229 | 7.8e-05 | 100.944009 | 100.518193 | 114.941435 | 21.10052 | 0.003461 | 0.003133 | 225.277193 | 0.263853 | 8.402616 | 0.002662 | 0.004048 | 0.003971 | 5.2e-05 | 0.000949 | 0.30309 | 1.341409 | 2.5473 | 100.19 | 20.84 | 37.195 | 104.980807 | 85.702015 | 97.042044 | 0.009153 | 0.953682 | 0.022679 | 23.780212 | 0.037811 | 0.156966 | 0.016764 | 1.135752 | 1.135752 | 0.005625
2019-03-29 14:07 | 1553882849.5 | 862 | 0.206147 | 0.003198 | 7.7e-05 | 100.910483 | 100.572798 | 115.078279 | 21.099417 | 0.003442 | 0.003097 | 225.240546 | 0.263274 | 8.400367 | 0.002631 | 0.00432 | 0.004248 | 4.8e-05 | 0.000951 | 0.300933 | 1.372409 | 2.5474 | 100.19 | 20.84 | 37.194 | 104.521117 | 84.948539 | 96.180907 | 0.009152 | 0.955905 | 0.022719 | 23.766672 | 0.029982 | 0.156622 | 0.016897 | 1.146851 | 1.146851 | 0.005558
2019-03-29 14:07 | 1553882850.5 | 863 | 0.206193 | 0.003167 | 7.7e-05 | 100.897611 | 100.656754 | 115.156443 | 21.099725 | 0.003449 | 0.003137 | 225.197554 | 0.263905 | 8.402193 | 0.002658 | 0.00456 | 0.004512 | 5.1e-05 | 0.000956 | 0.298942 | 1.33773 | 2.5473 | 100.19 | 20.84 | 37.194 | 104.693021 | 85.614401 | 97.148739 | 0.009152 | 0.953407 | 0.022697 | 23.805873 | 0.021377 | 0.156997 | 0.016659 | 1.129562 | 1.129562 | 0.005657
2019-03-29 14:08 | 1553882851.5 | 864 | 0.206185 | 0.003138 | 7.7e-05 | 100.849419 | 100.686106 | 115.125694 | 21.100059 | 0.003407 | 0.003105 | 225.167787 | 0.262988 | 8.404754 | 0.002679 | 0.004646 | 0.004524 | 5e-05 | 0.000956 | 0.274554 | 1.374685 | 2.5476 | 100.19 | 20.84 | 37.191 | 103.689155 | 86.099472 | 96.364046 | 0.009152 | 0.955432 | 0.022718 | 23.777461 | 0.014496 | 0.156451 | 0.016741 | 1.136226 | 1.136226 | 0.005604
2019-03-29 14:08 | 1553882852.5 | 865 | 0.206193 | 0.003114 | 7.7e-05 | 100.822779 | 100.39601 | 115.071708 | 21.100134 | 0.003451 | 0.003145 | 225.132175 | 0.264172 | 8.400542 | 0.002614 | 0.004226 | 0.004105 | 5e-05 | 0.000955 | 0.284398 | 1.340481 | 2.5473 | 100.19 | 20.84 | 37.19 | 104.746747 | 84.542779 | 97.341871 | 0.009152 | 0.95291 | 0.022682 | 23.803318 | 0.037941 | 0.157156 | 0.016724 | 1.133317 | 1.133317 | 0.005644
2019-03-29 14:08 | 1553882853.5 | 866 | 0.206187 | 0.00309 | 7.6e-05 | 100.71472 | 100.389867 | 114.982045 | 21.100088 | 0.00347 | 0.003109 | 225.089662 | 0.263645 | 8.401056 | 0.002611 | 0.003914 | 0.003897 | 4.9e-05 | 0.000953 | 0.307901 | 1.327142 | 2.5473 | 100.19 | 20.84 | 37.184 | 105.203669 | 84.48261 | 96.472237 | 0.00915 | 0.955152 | 0.0227 | 23.766101 | 0.028897 | 0.156842 | 0.01679 | 1.138659 | 1.138659 | 0.005606
2019-03-29 14:08 | 1553882854.5 | 867 | 0.206212 | 0.003068 | 7.7e-05 | 100.793145 | 100.41717 | 114.980871 | 21.100062 | 0.003408 | 0.003126 | 225.069019 | 0.264731 | 8.400009 | 0.002662 | 0.004259 | 0.004188 | 5.1e-05 | 0.000956 | 0.262498 | 1.334597 | 2.5474 | 100.19 | 20.84 | 37.184 | 103.701029 | 85.703013 | 96.879557 | 0.00915 | 0.9541 | 0.022688 | 23.779071 | 0.033427 | 0.157489 | 0.016667 | 1.129677 | 1.129677 | 0.005674
2019-03-29 14:08 | 1553882855.5 | 868 | 0.206258 | 0.003055 | 7.7e-05 | 100.646472 | 100.393963 | 114.976646 | 21.100241 | 0.003447 | 0.003115 | 225.04343 | 0.264016 | 8.401764 | 0.00263 | 0.004009 | 0.003866 | 5e-05 | 0.000954 | 0.28766 | 1.357567 | 2.5476 | 100.19 | 20.84 | 37.182 | 104.656441 | 84.934427 | 96.618703 | 0.00915 | 0.954774 | 0.022695 | 23.770251 | 0.022469 | 0.157063 | 0.016408 | 1.112458 | 1.112458 | 0.005746
2019-03-29 14:08 | 1553882856.5 | 869 | 0.206303 | 0.003045 | 7.7e-05 | 100.671317 | 100.492596 | 114.981106 | 21.100465 | 0.003462 | 0.003122 | 225.001799 | 0.262968 | 8.402928 | 0.002657 | 0.004227 | 0.004227 | 5.4e-05 | 0.000953 | 0.303975 | 1.343719 | 2.5475 | 100.19 | 20.84 | 37.179 | 105.00742 | 85.591786 | 96.788913 | 0.009149 | 0.954334 | 0.02269 | 23.776182 | 0.015893 | 0.15644 | 0.016148 | 1.094561 | 1.094561 | 0.005817
2019-03-29 14:08 | 1553882857.5 | 870 | 0.206329 | 0.003026 | 7.8e-05 | 100.633302 | 100.369732 | 115.025468 | 21.099254 | 0.003426 | 0.00306 | 224.956277 | 0.263846 | 8.404696 | 0.002603 | 0.003937 | 0.003867 | 5e-05 | 0.000952 | 0.314924 | 1.326107 | 2.5474 | 100.19 | 20.84 | 37.178 | 104.132485 | 84.291334 | 95.298072 | 0.009149 | 0.958196 | 0.022741 | 23.732802 | 0.023458 | 0.156962 | 0.016017 | 1.088055 | 1.088055 | 0.005871
2019-03-29 14:08 | 1553882858.5 | 871 | 0.206389 | 0.003009 | 7.7e-05 | 100.639587 | 100.224344 | 114.996832 | 21.098541 | 0.003436 | 0.003081 | 224.910276 | 0.264354 | 8.401595 | 0.00256 | 0.00418 | 0.004082 | 5.2e-05 | 0.000951 | 0.285282 | 1.320822 | 2.5474 | 100.19 | 20.84 | 37.176 | 104.374846 | 83.247537 | 95.802517 | 0.009148 | 0.956886 | 0.022722 | 23.746087 | 0.036982 | 0.157264 | 0.015676 | 1.063939 | 1.063939 | 0.006016
2019-03-29 14:08 | 1553882859.5 | 872 | 0.206385 | 0.002987 | 7.8e-05 | 100.568946 | 100.184754 | 114.919138 | 21.098421 | 0.003386 | 0.003045 | 224.864064 | 0.264159 | 8.402772 | 0.002625 | 0.003729 | 0.003742 | 5.1e-05 | 0.000939 | 0.279033 | 1.368034 | 2.5475 | 100.19 | 20.84 | 37.176 | 103.178385 | 84.805428 | 94.936511 | 0.009148 | 0.959137 | 0.022741 | 23.710188 | 0.034235 | 0.157148 | 0.015732 | 1.068658 | 1.068658 | 0.005985
2019-03-29 14:08 | 1553882860.5 | 873 | 0.206396 | 0.002965 | 7.8e-05 | 100.549788 | 100.045166 | 114.749198 | 21.098158 | 0.003386 | 0.003041 | 224.818676 | 0.26328 | 8.400575 | 0.002595 | 0.003911 | 0.003754 | 4.8e-05 | 0.000936 | 0.278149 | 1.344619 | 2.5475 | 100.19 | 20.84 | 37.176 | 103.158509 | 84.076485 | 94.827437 | 0.009148 | 0.959421 | 0.022728 | 23.68914 | 0.045002 | 0.156626 | 0.015694 | 1.065433 | 1.065433 | 0.005983
2019-03-29 14:08 | 1553882861.5 | 874 | 0.206444 | 0.002939 | 7.8e-05 | 100.448015 | 100.023325 | 114.883226 | 21.098764 | 0.0034 | 0.003114 | 224.781166 | 0.26462 | 8.401589 | 0.002563 | 0.00432 | 0.00421 | 5.1e-05 | 0.000935 | 0.282075 | 1.343295 | 2.5474 | 100.19 | 20.84 | 37.175 | 103.511045 | 83.310988 | 96.593843 | 0.009148 | 0.954838 | 0.022687 | 23.759793 | 0.037897 | 0.157423 | 0.015438 | 1.046153 | 1.046153 | 0.006124
2019-03-29 14:08 | 1553882862.5 | 875 | 0.20649 | 0.002924 | 7.8e-05 | 100.473458 | 100.156767 | 115.201277 | 21.099138 | 0.003398 | 0.003055 | 224.73896 | 0.263541 | 8.401758 | 0.002641 | 0.004424 | 0.004344 | 4.8e-05 | 0.000936 | 0.295182 | 1.319129 | 2.5473 | 100.19 | 20.84 | 37.175 | 103.453274 | 85.188552 | 95.178991 | 0.009148 | 0.958506 | 0.022762 | 23.747094 | 0.028238 | 0.15678 | 0.015176 | 1.031681 | 1.031681 | 0.006185
2019-03-29 14:08 | 1553882863.6 | 876 | 0.206525 | 0.002902 | 7.8e-05 | 100.36959 | 99.921279 | 115.113255 | 21.098836 | 0.003359 | 0.003096 | 224.712337 | 0.263586 | 8.401355 | 0.002666 | 0.004134 | 0.004008 | 5.3e-05 | 0.000935 | 0.289098 | 1.356915 | 2.5474 | 100.19 | 20.84 | 37.175 | 102.512612 | 85.788425 | 96.160786 | 0.009148 | 0.955957 | 0.022723 | 23.769636 | 0.040041 | 0.156807 | 0.014997 | 1.017694 | 1.017694 | 0.006271
2019-03-29 14:08 | 1553882864.5 | 877 | 0.20657 | 0.002878 | 7.9e-05 | 100.407906 | 100.049944 | 115.562984 | 21.098849 | 0.003373 | 0.003106 | 224.656043 | 0.263645 | 8.401615 | 0.002582 | 0.004596 | 0.004528 | 5.2e-05 | 0.000943 | 0.303809 | 1.362785 | 2.5474 | 100.19 | 20.84 | 37.172 | 102.846291 | 83.771285 | 96.398115 | 0.009147 | 0.955343 | 0.02276 | 23.823674 | 0.031945 | 0.156842 | 0.014751 | 1.002624 | 1.002624 | 0.006367
2019-03-29 14:08 | 1553882865.5 | 878 | 0.20661 | 0.002851 | 7.9e-05 | 100.291765 | 100.068374 | 115.890424 | 21.099037 | 0.003382 | 0.003028 | 224.60502 | 0.263885 | 8.401985 | 0.00262 | 0.003693 | 0.003581 | 4.8e-05 | 0.000941 | 0.321008 | 1.333921 | 2.5473 | 100.19 | 20.84 | 37.171 | 103.068063 | 84.696115 | 94.522857 | 0.009147 | 0.960216 | 0.02285 | 23.796793 | 0.019945 | 0.156985 | 0.014544 | 0.992383 | 0.992383 | 0.006438
2019-03-29 14:08 | 1553882866.5 | 879 | 0.206683 | 0.002827 | 7.8e-05 | 100.305533 | 99.910358 | 115.994875 | 21.097992 | 0.003342 | 0.003028 | 224.55438 | 0.2633 | 8.40296 | 0.002672 | 0.004494 | 0.004395 | 5.3e-05 | 0.000944 | 0.290702 | 1.309195 | 2.5473 | 100.19 | 20.84 | 37.171 | 102.099259 | 85.94999 | 94.503987 | 0.009147 | 0.960265 | 0.022861 | 23.806904 | 0.035309 | 0.156637 | 0.014137 | 0.965058 | 0.965058 | 0.006606
2019-03-29 14:08 | 1553882867.5 | 880 | 0.206735 | 0.002799 | 7.9e-05 | 100.242673 | 99.963939 | 115.876575 | 21.097856 | 0.003382 | 0.003032 | 224.509605 | 0.263476 | 8.402297 | 0.002618 | 0.005004 | 0.004923 | 5e-05 | 0.000946 | 0.301984 | 1.329303 | 2.5473 | 100.19 | 20.84 | 37.171 | 103.065455 | 84.634121 | 94.611934 | 0.009147 | 0.959983 | 0.022846 | 23.798253 | 0.024906 | 0.156742 | 0.013858 | 0.945235 | 0.945235 | 0.006749
2019-03-29 14:08 | 1553882868.5 | 881 | 0.206745 | 0.002772 | 8e-05 | 100.226211 | 99.724696 | 115.82963 | 21.097781 | 0.003316 | 0.003055 | 224.450321 | 0.263775 | 8.403474 | 0.00259 | 0.003905 | 0.003875 | 5.1e-05 | 0.000948 | 0.292859 | 1.333042 | 2.5474 | 100.19 | 20.84 | 37.171 | 101.471708 | 83.970072 | 95.166086 | 0.009147 | 0.958539 | 0.022824 | 23.811352 | 0.044869 | 0.15692 | 0.013834 | 0.942666 | 0.942666 | 0.006775
2019-03-29 14:08 | 1553882869.5 | 882 | 0.206762 | 0.002742 | 8.1e-05 | 100.116356 | 99.751658 | 115.719309 | 21.097379 | 0.003319 | 0.00302 | 224.429812 | 0.263697 | 8.403279 | 0.002638 | 0.004407 | 0.004377 | 5.1e-05 | 0.00095 | 0.297172 | 1.338456 | 2.5474 | 100.19 | 20.84 | 37.172 | 101.546577 | 85.116609 | 94.313055 | 0.009147 | 0.960764 | 0.02284 | 23.772433 | 0.032642 | 0.156873 | 0.013763 | 0.938418 | 0.938418 | 0.006804
2019-03-29 14:08 | 1553882870.5 | 883 | 0.206766 | 0.002713 | 8.1e-05 | 100.119649 | 99.768041 | 115.856622 | 21.097395 | 0.003304 | 0.003057 | 224.403592 | 0.263567 | 8.40296 | 0.002631 | 0.004144 | 0.004112 | 5e-05 | 0.000947 | 0.299993 | 1.344014 | 2.5474 | 100.19 | 20.84 | 37.172 | 101.192573 | 84.948019 | 95.225072 | 0.009147 | 0.958386 | 0.022825 | 23.816033 | 0.031467 | 0.156796 | 0.013778 | 0.938772 | 0.938772 | 0.006798
2019-03-29 14:08 | 1553882871.5 | 884 | 0.206749 | 0.002684 | 8.1e-05 | 100.078941 | 99.754729 | 115.777519 | 21.097564 | 0.003347 | 0.00304 | 224.344461 | 0.264607 | 8.401732 | 0.002621 | 0.004148 | 0.004012 | 5.2e-05 | 0.000944 | 0.311496 | 1.331473 | 2.5473 | 100.19 | 20.84 | 37.173 | 102.219879 | 84.720418 | 94.80635 | 0.009147 | 0.959476 | 0.02283 | 23.794366 | 0.029023 | 0.157415 | 0.013918 | 0.948546 | 0.948546 | 0.006754
2019-03-29 14:08 | 1553882872.5 | 885 | 0.206769 | 0.002663 | 8.3e-05 | 100.046912 | 99.725039 | 115.917882 | 21.096795 | 0.003292 | 0.00303 | 224.294435 | 0.264055 | 8.402596 | 0.002611 | 0.004111 | 0.003997 | 5.3e-05 | 0.00095 | 0.30215 | 1.386131 | 2.5475 | 100.19 | 20.84 | 37.173 | 100.903105 | 84.475565 | 94.562168 | 0.009147 | 0.960113 | 0.022852 | 23.800884 | 0.028823 | 0.157086 | 0.013819 | 0.94259 | 0.94259 | 0.006783
2019-03-29 14:08 | 1553882873.5 | 886 | 0.206833 | 0.002641 | 8.3e-05 | 100.027455 | 99.626406 | 116.228892 | 21.098962 | 0.003374 | 0.003016 | 224.250331 | 0.264425 | 8.404176 | 0.002555 | 0.00446 | 0.004408 | 5.2e-05 | 0.000948 | 0.31133 | 1.326154 | 2.5474 | 100.19 | 20.84 | 37.175 | 102.874008 | 83.119315 | 94.220038 | 0.009148 | 0.961008 | 0.022893 | 23.821702 | 0.035934 | 0.157307 | 0.013463 | 0.919869 | 0.919869 | 0.00696
2019-03-29 14:08 | 1553882874.5 | 887 | 0.206876 | 0.002613 | 8.4e-05 | 99.952621 | 99.634597 | 116.315741 | 21.097493 | 0.003347 | 0.003022 | 224.237412 | 0.26438 | 8.402954 | 0.002592 | 0.003714 | 0.003733 | 5e-05 | 0.000952 | 0.299274 | 1.291616 | 2.5472 | 100.19 | 20.84 | 37.175 | 102.23385 | 84.021974 | 94.378298 | 0.009148 | 0.960594 | 0.022896 | 23.835733 | 0.028505 | 0.15728 | 0.013235 | 0.90433 | 0.90433 | 0.007078
2019-03-29 14:08 | 1553882875.5 | 888 | 0.20689 | 0.002592 | 8.5e-05 | 99.925383 | 99.490914 | 116.607032 | 21.098359 | 0.003301 | 0.002997 | 224.204483 | 0.262799 | 8.404501 | 0.002639 | 0.0037 | 0.003592 | 5.3e-05 | 0.000951 | 0.270406 | 1.374752 | 2.5475 | 100.19 | 20.84 | 37.175 | 101.100845 | 85.148108 | 93.759249 | 0.009148 | 0.962214 | 0.022944 | 23.845453 | 0.038975 | 0.156339 | 0.013177 | 0.902169 | 0.902169 | 0.007053
2019-03-29 14:08 | 1553882876.5 | 889 | 0.206901 | 0.002572 | 8.6e-05 | 99.917301 | 99.438356 | 116.688482 | 21.098369 | 0.003213 | 0.003 | 224.192446 | 0.263879 | 8.404579 | 0.002599 | 0.004002 | 0.003932 | 5.3e-05 | 0.000942 | 0.299993 | 1.338786 | 2.5474 | 100.19 | 20.84 | 37.177 | 98.980019 | 84.183702 | 93.838365 | 0.009148 | 0.962007 | 0.02295 | 23.856351 | 0.042978 | 0.156982 | 0.013138 | 0.899668 | 0.899668 | 0.007102
2019-03-29 14:08 | 1553882877.5 | 890 | 0.206906 | 0.002554 | 8.7e-05 | 99.903232 | 99.377607 | 116.790352 | 21.096377 | 0.003291 | 0.003001 | 224.156929 | 0.263898 | 8.401004 | 0.002596 | 0.003548 | 0.003493 | 5.1e-05 | 0.000942 | 0.303422 | 1.355018 | 2.5474 | 100.19 | 20.84 | 37.177 | 100.865924 | 84.108423 | 93.868503 | 0.009148 | 0.961928 | 0.022959 | 23.867742 | 0.047185 | 0.156993 | 0.013126 | 0.899117 | 0.899117 | 0.007107
2019-03-29 14:08 | 1553882878.5 | 891 | 0.206918 | 0.002534 | 8.8e-05 | 99.867013 | 99.414125 | 117.023902 | 21.098554 | 0.003284 | 0.003041 | 224.134945 | 0.263378 | 8.402375 | 0.002588 | 0.00362 | 0.003523 | 4.9e-05 | 0.000948 | 0.3178 | 1.349367 | 2.5473 | 100.19 | 20.84 | 37.176 | 100.698469 | 83.92321 | 94.828547 | 0.009148 | 0.959418 | 0.022952 | 23.922822 | 0.040655 | 0.156684 | 0.013079 | 0.895604 | 0.895604 | 0.00712
2019-03-29 14:08 | 1553882879.5 | 892 | 0.206957 | 0.002517 | 8.8e-05 | 99.903232 | 99.36771 | 117.022965 | 21.097509 | 0.003291 | 0.003064 | 224.090975 | 0.263131 | 8.40114 | 0.002564 | 0.004059 | 0.003936 | 5.4e-05 | 0.00095 | 0.281909 | 1.341461 | 2.5473 | 100.19 | 20.84 | 37.175 | 100.876465 | 83.330928 | 95.379388 | 0.009148 | 0.957984 | 0.022935 | 23.940625 | 0.048075 | 0.156537 | 0.01287 | 0.880538 | 0.880538 | 0.007235
2019-03-29 14:08 | 1553882880.5 | 893 | 0.206975 | 0.002499 | 8.9e-05 | 99.810139 | 99.262252 | 117.116619 | 21.098531 | 0.003267 | 0.003005 | 224.044629 | 0.264042 | 8.403376 | 0.002543 | 0.004313 | 0.004238 | 5e-05 | 0.000957 | 0.297338 | 1.37197 | 2.5475 | 100.19 | 20.84 | 37.175 | 100.284106 | 82.837364 | 93.951881 | 0.009148 | 0.96171 | 0.022988 | 23.903772 | 0.049234 | 0.157078 | 0.01278 | 0.87633 | 0.87633 | 0.007295
2019-03-29 14:08 | 1553882881.5 | 894 | 0.207008 | 0.002485 | 8.9e-05 | 99.776616 | 99.400472 | 117.274353 | 21.098434 | 0.003248 | 0.002995 | 224.033148 | 0.263859 | 8.40051 | 0.002496 | 0.004215 | 0.004125 | 5.2e-05 | 0.000958 | 0.289983 | 1.337942 | 2.5473 | 100.19 | 20.84 | 37.174 | 99.830339 | 81.713198 | 93.728934 | 0.009148 | 0.962294 | 0.023011 | 23.912599 | 0.033783 | 0.15697 | 0.0126 | 0.864801 | 0.864801 | 0.007387
2019-03-29 14:08 | 1553882882.5 | 895 | 0.207023 | 0.002467 | 9e-05 | 99.739199 | 99.315492 | 117.273416 | 21.098427 | 0.003197 | 0.002967 | 224.010856 | 0.263905 | 8.402382 | 0.002631 | 0.004832 | 0.004775 | 5.5e-05 | 0.000958 | 0.285835 | 1.323348 | 2.5474 | 100.19 | 20.84 | 37.173 | 98.586609 | 84.95311 | 93.042644 | 0.009147 | 0.964097 | 0.023032 | 23.890127 | 0.038079 | 0.156997 | 0.012533 | 0.860865 | 0.860865 | 0.007423
2019-03-29 14:08 | 1553882883.5 | 896 | 0.207047 | 0.002454 | 9.1e-05 | 99.754164 | 99.487502 | 117.160982 | 21.098252 | 0.003235 | 0.00295 | 223.990539 | 0.263384 | 8.401231 | 0.002667 | 0.00369 | 0.003622 | 5.4e-05 | 0.000959 | 0.288379 | 1.354882 | 2.5474 | 100.19 | 20.84 | 37.169 | 99.508586 | 85.825386 | 92.629486 | 0.009146 | 0.965186 | 0.023034 | 23.865198 | 0.023943 | 0.156687 | 0.012402 | 0.851882 | 0.851882 | 0.007486
2019-03-29 14:08 | 1553882884.5 | 897 | 0.207077 | 0.002431 | 9.2e-05 | 99.720041 | 99.469755 | 117.033526 | 21.097678 | 0.003234 | 0.003015 | 223.941663 | 0.26477 | 8.404039 | 0.002563 | 0.004148 | 0.004015 | 5.4e-05 | 0.000956 | 0.301818 | 1.341577 | 2.5475 | 100.19 | 20.84 | 37.169 | 99.480706 | 83.31378 | 94.198284 | 0.009146 | 0.961064 | 0.022973 | 23.903309 | 0.022478 | 0.157512 | 0.012251 | 0.839128 | 0.839128 | 0.00764
2019-03-29 14:08 | 1553882885.5 | 898 | 0.207085 | 0.002418 | 9.3e-05 | 99.712558 | 99.330851 | 116.815938 | 21.098093 | 0.003238 | 0.002951 | 223.910439 | 0.265167 | 8.402486 | 0.002597 | 0.004034 | 0.004068 | 5.3e-05 | 0.000949 | 0.290149 | 1.329035 | 2.5473 | 100.19 | 20.84 | 37.167 | 99.584589 | 84.139667 | 92.65368 | 0.009146 | 0.965123 | 0.023 | 23.830818 | 0.034306 | 0.157748 | 0.012218 | 0.837846 | 0.837846 | 0.007663
2019-03-29 14:08 | 1553882886.5 | 899 | 0.207163 | 0.002394 | 9.4e-05 | 99.704177 | 99.277608 | 116.750215 | 21.097678 | 0.003233 | 0.002951 | 223.867467 | 0.263697 | 8.403987 | 0.002597 | 0.004318 | 0.004208 | 5.1e-05 | 0.000947 | 0.300214 | 1.348051 | 2.5474 | 100.19 | 20.85 | 37.164 | 99.467409 | 84.128443 | 92.651588 | 0.009151 | 0.965128 | 0.022993 | 23.824046 | 0.03835 | 0.156873 | 0.011775 | 0.80698 | 0.80698 | 0.007912
2019-03-29 14:08 | 1553882887.5 | 900 | 0.207188 | 0.002372 | 9.5e-05 | 99.748778 | 99.209693 | 116.616188 | 21.098385 | 0.003229 | 0.00299 | 223.866297 | 0.26395 | 8.403526 | 0.002598 | 0.003696 | 0.003679 | 5.5e-05 | 0.00095 | 0.299993 | 1.379513 | 2.5475 | 100.19 | 20.85 | 37.164 | 99.380824 | 84.153898 | 93.599622 | 0.009151 | 0.962633 | 0.02295 | 23.841201 | 0.048471 | 0.157024 | 0.011649 | 0.796774 | 0.796774 | 0.008021
2019-03-29 14:08 | 1553882888.5 | 901 | 0.20721 | 0.002352 | 9.6e-05 | 99.685318 | 99.212081 | 116.346256 | 21.097837 | 0.003208 | 0.002913 | 223.840441 | 0.264081 | 8.403194 | 0.002685 | 0.004374 | 0.004251 | 5e-05 | 0.000952 | 0.299827 | 1.32243 | 2.5475 | 100.19 | 20.84 | 37.159 | 98.851881 | 86.244072 | 91.750035 | 0.009144 | 0.967513 | 0.022982 | 23.753468 | 0.042564 | 0.157102 | 0.011539 | 0.790225 | 0.790225 | 0.008091
2019-03-29 14:08 | 1553882889.5 | 902 | 0.207242 | 0.002328 | 9.7e-05 | 99.63084 | 99.27488 | 116.558446 | 21.097687 | 0.003158 | 0.002903 | 223.811326 | 0.264133 | 8.400679 | 0.002651 | 0.004506 | 0.004451 | 5.3e-05 | 0.000951 | 0.30685 | 1.344744 | 2.5474 | 100.19 | 20.84 | 37.157 | 97.649149 | 85.428402 | 91.499747 | 0.009143 | 0.968177 | 0.023011 | 23.766964 | 0.032014 | 0.157133 | 0.011382 | 0.780289 | 0.780289 | 0.008196
2019-03-29 14:08 | 1553882890.5 | 903 | 0.207233 | 0.002311 | 9.9e-05 | 99.651195 | 99.257474 | 116.413387 | 21.097519 | 0.003201 | 0.002905 | 223.777304 | 0.26358 | 8.402869 | 0.002629 | 0.00426 | 0.004102 | 5.1e-05 | 0.000954 | 0.298555 | 1.344815 | 2.5475 | 100.19 | 20.84 | 37.154 | 98.688433 | 84.902922 | 91.555972 | 0.009143 | 0.968027 | 0.022995 | 23.754001 | 0.03541 | 0.156804 | 0.011454 | 0.784656 | 0.784656 | 0.008133
2019-03-29 14:08 | 1553882891.5 | 904 | 0.207259 | 0.002283 | 0.0001 | 99.579954 | 99.075224 | 116.284054 | 21.097833 | 0.00316 | 0.002929 | 223.743206 | 0.263098 | 8.404572 | 0.002628 | 0.004013 | 0.00398 | 5.1e-05 | 0.000955 | 0.296785 | 1.344139 | 2.5474 | 100.19 | 20.84 | 37.152 | 97.704127 | 84.88615 | 92.138783 | 0.009142 | 0.966483 | 0.022963 | 23.759764 | 0.045452 | 0.156517 | 0.011328 | 0.774825 | 0.774825 | 0.008222
2019-03-29 14:08 | 1553882892.5 | 905 | 0.20726 | 0.002263 | 0.000101 | 99.631738 | 99.092289 | 115.820006 | 21.096769 | 0.003202 | 0.002893 | 223.734006 | 0.264087 | 8.401862 | 0.002601 | 0.00427 | 0.004225 | 5.3e-05 | 0.000948 | 0.304693 | 1.330148 | 2.5474 | 100.19 | 20.84 | 37.149 | 98.719845 | 84.224232 | 91.256445 | 0.009141 | 0.968823 | 0.022945 | 23.683653 | 0.048561 | 0.157105 | 0.01135 | 0.775646 | 0.775646 | 0.008244
2019-03-29 14:08 | 1553882893.5 | 906 | 0.207273 | 0.002242 | 0.000103 | 99.606893 | 99.157135 | 115.81273 | 21.096837 | 0.003187 | 0.002966 | 223.69914 | 0.263983 | 8.400529 | 0.002572 | 0.004412 | 0.004339 | 5.2e-05 | 0.000953 | 0.322611 | 1.359758 | 2.5475 | 100.19 | 20.84 | 37.146 | 98.360079 | 83.544028 | 93.012163 | 0.009141 | 0.964178 | 0.022889 | 23.739893 | 0.040479 | 0.157044 | 0.011295 | 0.769902 | 0.769902 | 0.008302
2019-03-29 14:08 | 1553882894.5 | 907 | 0.207283 | 0.002222 | 0.000104 | 99.656882 | 99.289214 | 115.50806 | 21.097295 | 0.003207 | 0.002842 | 223.671061 | 0.263612 | 8.403643 | 0.002615 | 0.004838 | 0.004764 | 5.3e-05 | 0.000945 | 0.29214 | 1.381222 | 2.5474 | 100.19 | 20.84 | 37.144 | 98.83395 | 84.56335 | 90.025218 | 0.00914 | 0.972108 | 0.022953 | 23.611747 | 0.033061 | 0.156823 | 0.011256 | 0.769291 | 0.769291 | 0.008297
2019-03-29 14:08 | 1553882895.5 | 908 | 0.207335 | 0.002206 | 0.000105 | 99.560198 | 99.145872 | 115.274041 | 21.097204 | 0.003146 | 0.002928 | 223.625903 | 0.263404 | 8.400594 | 0.002623 | 0.003417 | 0.003289 | 5.7e-05 | 0.00095 | 0.299827 | 1.329395 | 2.5474 | 100.19 | 20.84 | 37.141 | 97.373553 | 84.759031 | 92.103704 | 0.009139 | 0.966576 | 0.022865 | 23.655217 | 0.037301 | 0.156699 | 0.01096 | 0.746015 | 0.746015 | 0.008549
2019-03-29 14:08 | 1553882896.5 | 909 | 0.207342 | 0.002184 | 0.000107 | 99.630541 | 99.274196 | 115.291175 | 21.096594 | 0.003256 | 0.00291 | 223.619731 | 0.26395 | 8.401114 | 0.00264 | 0.004605 | 0.00453 | 5.6e-05 | 0.000942 | 0.296785 | 1.373058 | 2.5474 | 100.19 | 20.85 | 37.135 | 100.031184 | 85.173574 | 91.667612 | 0.009144 | 0.967731 | 0.02288 | 23.642849 | 0.032049 | 0.157024 | 0.010948 | 0.745569 | 0.745569 | 0.008572
2019-03-29 14:08 | 1553882897.5 | 910 | 0.207373 | 0.002171 | 0.000109 | 99.646705 | 99.295698 | 115.226157 | 21.097139 | 0.003167 | 0.002942 | 223.59443 | 0.264133 | 8.403344 | 0.0026 | 0.00412 | 0.004134 | 5.3e-05 | 0.000939 | 0.265595 | 1.352452 | 2.5473 | 100.19 | 20.85 | 37.134 | 97.861683 | 84.207277 | 92.449293 | 0.009143 | 0.965662 | 0.022849 | 23.66149 | 0.031563 | 0.157133 | 0.010773 | 0.732471 | 0.732471 | 0.008731
2019-03-29 14:08 | 1553882898.5 | 911 | 0.20738 | 0.00215 | 0.000111 | 99.589533 | 99.182047 | 115.479658 | 21.095939 | 0.003208 | 0.00289 | 223.564204 | 0.264458 | 8.401667 | 0.002546 | 0.004617 | 0.004542 | 5.2e-05 | 0.000945 | 0.270572 | 1.354736 | 2.5473 | 100.19 | 20.85 | 37.135 | 98.860905 | 82.90505 | 91.196364 | 0.009144 | 0.968983 | 0.022913 | 23.646879 | 0.036673 | 0.157326 | 0.010756 | 0.733253 | 0.733253 | 0.008733
2019-03-29 14:08 | 1553882899.5 | 912 | 0.207405 | 0.002138 | 0.000113 | 99.624256 | 99.133244 | 115.527542 | 21.096049 | 0.00315 | 0.002877 | 223.547183 | 0.264646 | 8.402206 | 0.002627 | 0.004468 | 0.004425 | 5.2e-05 | 0.000945 | 0.289983 | 1.375633 | 2.5476 | 100.19 | 20.85 | 37.135 | 97.449236 | 84.85243 | 90.862535 | 0.009144 | 0.969871 | 0.022929 | 23.640944 | 0.044193 | 0.157438 | 0.010619 | 0.724174 | 0.724174 | 0.008848
2019-03-29 14:08 | 1553882900.5 | 913 | 0.207413 | 0.002119 | 0.000115 | 99.622759 | 99.072495 | 116.112942 | 21.096753 | 0.003148 | 0.002939 | 223.525313 | 0.26345 | 8.401316 | 0.002619 | 0.003515 | 0.003392 | 5.3e-05 | 0.000942 | 0.307901 | 1.332401 | 2.5474 | 100.19 | 20.85 | 37.136 | 97.400407 | 84.656379 | 92.365995 | 0.009144 | 0.965882 | 0.022939 | 23.749659 | 0.049542 | 0.156726 | 0.010593 | 0.722661 | 0.722661 | 0.008827
2019-03-29 14:08 | 1553882901.5 | 914 | 0.207435 | 0.002104 | 0.000116 | 99.685918 | 99.243821 | 116.515259 | 21.096085 | 0.003108 | 0.002904 | 223.519237 | 0.262493 | 8.402934 | 0.00269 | 0.004116 | 0.004069 | 5.3e-05 | 0.000942 | 0.294297 | 1.345039 | 2.5474 | 100.19 | 20.85 | 37.141 | 96.436948 | 86.358819 | 91.512165 | 0.009145 | 0.968144 | 0.023006 | 23.762965 | 0.039756 | 0.156157 | 0.010476 | 0.716575 | 0.716575 | 0.008869
2019-03-29 14:08 | 1553882902.5 | 915 | 0.207446 | 0.00209 | 0.000118 | 99.644908 | 99.249965 | 116.909125 | 21.096876 | 0.003117 | 0.002878 | 223.49156 | 0.263619 | 8.400692 | 0.002601 | 0.003864 | 0.00374 | 5.3e-05 | 0.000942 | 0.281522 | 1.401433 | 2.5476 | 100.19 | 20.85 | 37.144 | 96.661783 | 84.220488 | 90.905742 | 0.009146 | 0.969756 | 0.023064 | 23.783295 | 0.035522 | 0.156827 | 0.010428 | 0.714937 | 0.714937 | 0.008928
2019-03-29 14:08 | 1553882903.5 | 916 | 0.20744 | 0.002076 | 0.00012 | 99.593124 | 99.291261 | 117.018271 | 21.096055 | 0.003173 | 0.00288 | 223.465569 | 0.263274 | 8.401771 | 0.002598 | 0.003919 | 0.003885 | 5.4e-05 | 0.000942 | 0.288379 | 1.372546 | 2.5474 | 100.19 | 20.85 | 37.146 | 98.012831 | 84.160293 | 90.952406 | 0.009146 | 0.969632 | 0.023073 | 23.795919 | 0.027152 | 0.156622 | 0.01048 | 0.718758 | 0.718758 | 0.008869
2019-03-29 14:08 | 1553882904.5 | 917 | 0.207461 | 0.00206 | 0.000121 | 99.603601 | 99.191263 | 117.579259 | 21.095744 | 0.00315 | 0.002911 | 223.442473 | 0.263404 | 8.402505 | 0.002643 | 0.003299 | 0.003161 | 5.3e-05 | 0.000941 | 0.329801 | 1.343368 | 2.5473 | 100.19 | 20.85 | 37.154 | 97.466088 | 85.245389 | 91.703415 | 0.009148 | 0.967636 | 0.023105 | 23.877477 | 0.037105 | 0.156699 | 0.010371 | 0.712068 | 0.712068 | 0.008957
2019-03-29 14:08 | 1553882905.5 | 918 | 0.207499 | 0.002046 | 0.000123 | 99.620364 | 99.36532 | 118.019366 | 21.096574 | 0.003089 | 0.002892 | 223.430819 | 0.264425 | 8.402889 | 0.002671 | 0.003911 | 0.003817 | 5.4e-05 | 0.000946 | 0.291753 | 1.352858 | 2.5475 | 100.19 | 20.85 | 37.171 | 95.978498 | 85.91421 | 91.245413 | 0.009152 | 0.968852 | 0.023162 | 23.907103 | 0.022929 | 0.157307 | 0.010156 | 0.698868 | 0.698868 | 0.009161
2019-03-29 14:08 | 1553882906.5 | 919 | 0.207545 | 0.002031 | 0.000125 | 99.647004 | 99.245868 | 118.315118 | 21.096383 | 0.003107 | 0.002902 | 223.390951 | 0.263248 | 8.402986 | 0.00261 | 0.003689 | 0.003665 | 5.2e-05 | 0.000942 | 0.281522 | 1.33608 | 2.5473 | 100.19 | 20.85 | 37.171 | 96.420821 | 84.454723 | 91.465707 | 0.009152 | 0.968267 | 0.023184 | 23.944274 | 0.03608 | 0.156606 | 0.009896 | 0.681309 | 0.681309 | 0.009355
2019-03-29 14:08 | 1553882907.5 | 920 | 0.207586 | 0.002013 | 0.000127 | 99.728123 | 99.221296 | 118.460177 | 21.097412 | 0.003075 | 0.00292 | 223.338376 | 0.263476 | 8.402778 | 0.002597 | 0.004399 | 0.00431 | 5.5e-05 | 0.000941 | 0.287826 | 1.413182 | 2.5475 | 100.19 | 20.85 | 37.178 | 95.651771 | 84.128184 | 91.917118 | 0.009154 | 0.96707 | 0.023184 | 23.973775 | 0.045573 | 0.156742 | 0.009666 | 0.665166 | 0.665166 | 0.009591
2019-03-29 14:08 | 1553882908.5 | 921 | 0.207616 | 0.001999 | 0.000129 | 99.688911 | 99.257131 | 118.572375 | 21.096179 | 0.003104 | 0.002854 | 223.312692 | 0.263749 | 8.403474 | 0.002622 | 0.004326 | 0.004292 | 5.4e-05 | 0.000938 | 0.290702 | 1.38211 | 2.5475 | 100.19 | 20.85 | 37.186 | 96.350124 | 84.733023 | 90.321121 | 0.009156 | 0.971316 | 0.023246 | 23.932639 | 0.038825 | 0.156904 | 0.009505 | 0.655604 | 0.655604 | 0.009741
2019-03-29 14:08 | 1553882909.5 | 922 | 0.207622 | 0.001974 | 0.000132 | 99.647004 | 99.179319 | 118.51651 | 21.0976 | 0.003109 | 0.002824 | 223.280012 | 0.263827 | 8.403006 | 0.002542 | 0.004391 | 0.004268 | 5.4e-05 | 0.000932 | 0.289264 | 1.332657 | 2.5473 | 100.19 | 20.85 | 37.2 | 96.47295 | 82.810736 | 89.589599 | 0.00916 | 0.973275 | 0.023264 | 23.90291 | 0.042079 | 0.156951 | 0.009492 | 0.65507 | 0.65507 | 0.009751
2019-03-29 14:08 | 1553882910.5 | 923 | 0.207641 | 0.001955 | 0.000136 | 99.66676 | 99.445524 | 118.227097 | 21.09626 | 0.003074 | 0.002866 | 223.267534 | 0.263352 | 8.403188 | 0.0026 | 0.004192 | 0.004097 | 5.3e-05 | 0.000939 | 0.297338 | 1.352381 | 2.5475 | 100.19 | 20.85 | 37.206 | 95.633512 | 84.194159 | 90.609543 | 0.009161 | 0.970546 | 0.023203 | 23.907248 | 0.019877 | 0.156668 | 0.009399 | 0.646645 | 0.646645 | 0.009861
2019-03-29 14:08 | 1553882911.5 | 924 | 0.207659 | 0.001943 | 0.00014 | 99.683224 | 99.376582 | 117.935336 | 21.096484 | 0.003161 | 0.002856 | 223.235525 | 0.264185 | 8.401992 | 0.002616 | 0.003678 | 0.0036 | 5.6e-05 | 0.000943 | 0.265374 | 1.333416 | 2.5473 | 100.19 | 20.84 | 37.22 | 97.728659 | 84.592144 | 90.376097 | 0.009159 | 0.971169 | 0.023182 | 23.870067 | 0.027557 | 0.157163 | 0.009301 | 0.639013 | 0.639013 | 0.01001
2019-03-29 14:09 | 1553882912.5 | 925 | 0.207643 | 0.001917 | 0.000143 | 99.660774 | 99.246893 | 118.187898 | 21.095689 | 0.003066 | 0.002853 | 223.191114 | 0.264165 | 8.40348 | 0.002554 | 0.004474 | 0.004374 | 5.2e-05 | 0.000948 | 0.315422 | 1.320034 | 2.5473 | 100.19 | 20.84 | 37.225 | 95.432398 | 83.098106 | 90.295593 | 0.00916 | 0.971384 | 0.023209 | 23.892967 | 0.037223 | 0.157152 | 0.009428 | 0.648382 | 0.648382 | 0.009865
2019-03-29 14:09 | 1553882913.5 | 926 | 0.207686 | 0.001902 | 0.000146 | 99.701483 | 99.321635 | 118.267 | 21.096253 | 0.0031 | 0.002854 | 223.158569 | 0.264302 | 8.402564 | 0.002597 | 0.003632 | 0.003574 | 5.3e-05 | 0.000944 | 0.299661 | 1.310692 | 2.5474 | 100.19 | 20.84 | 37.231 | 96.252178 | 84.137881 | 90.318784 | 0.009162 | 0.971322 | 0.023216 | 23.901724 | 0.034142 | 0.157233 | 0.009182 | 0.631319 | 0.631319 | 0.010137
2019-03-29 14:09 | 1553882914.5 | 927 | 0.207727 | 0.001888 | 0.000149 | 99.781404 | 99.444499 | 118.150107 | 21.096409 | 0.003111 | 0.002841 | 223.14887 | 0.263248 | 8.403467 | 0.002578 | 0.003795 | 0.003724 | 5.6e-05 | 0.000943 | 0.31238 | 1.328036 | 2.5475 | 100.19 | 20.84 | 37.244 | 96.527321 | 83.667685 | 90.00557 | 0.009165 | 0.97216 | 0.023215 | 23.879613 | 0.030252 | 0.156606 | 0.008948 | 0.614845 | 0.614845 | 0.010367
2019-03-29 14:09 | 1553882915.5 | 928 | 0.207728 | 0.001869 | 0.000152 | 99.736505 | 99.514464 | 117.957867 | 21.096149 | 0.003062 | 0.002822 | 223.155234 | 0.26343 | 8.403253 | 0.00263 | 0.004545 | 0.004438 | 5.6e-05 | 0.00094 | 0.300546 | 1.324563 | 2.5474 | 100.19 | 20.84 | 37.251 | 95.322558 | 84.938391 | 89.55929 | 0.009167 | 0.973356 | 0.02321 | 23.845513 | 0.019935 | 0.156715 | 0.008967 | 0.615822 | 0.615822 | 0.010357
2019-03-29 14:09 | 1553882916.5 | 929 | 0.207717 | 0.001853 | 0.000154 | 99.757159 | 99.292626 | 117.706713 | 21.094787 | 0.003117 | 0.002792 | 223.1399 | 0.263424 | 8.403922 | 0.002598 | 0.004887 | 0.004781 | 5.3e-05 | 0.000937 | 0.303422 | 1.336849 | 2.5474 | 100.19 | 20.84 | 37.258 | 96.661195 | 84.163631 | 88.836074 | 0.009168 | 0.975301 | 0.023209 | 23.796354 | 0.041749 | 0.156711 | 0.009051 | 0.62152 | 0.62152 | 0.010262
2019-03-29 14:09 | 1553882917.5 | 930 | 0.207729 | 0.001842 | 0.000155 | 99.796371 | 99.555076 | 117.596392 | 21.094968 | 0.003094 | 0.002762 | 223.124911 | 0.263306 | 8.402772 | 0.002628 | 0.00436 | 0.004271 | 5.5e-05 | 0.00094 | 0.301984 | 1.333437 | 2.5474 | 100.19 | 20.84 | 37.271 | 96.11477 | 84.883369 | 88.113551 | 0.009171 | 0.977252 | 0.023221 | 23.76145 | 0.021653 | 0.156641 | 0.00899 | 0.617557 | 0.617557 | 0.010323
2019-03-29 14:09 | 1553882918.5 | 931 | 0.207727 | 0.001827 | 0.000158 | 99.687414 | 99.445865 | 117.582074 | 21.096263 | 0.003074 | 0.002846 | 223.092308 | 0.263606 | 8.403331 | 0.002582 | 0.004157 | 0.004039 | 5.4e-05 | 0.000936 | 0.294075 | 1.355938 | 2.5475 | 100.19 | 20.84 | 37.277 | 95.633515 | 83.784404 | 90.133564 | 0.009173 | 0.971818 | 0.023155 | 23.826338 | 0.0217 | 0.156819 | 0.009019 | 0.617651 | 0.617651 | 0.010334
2019-03-29 14:09 | 1553882919.5 | 932 | 0.207741 | 0.001814 | 0.000159 | 99.730519 | 99.479311 | 117.705303 | 21.094959 | 0.003108 | 0.002841 | 223.092097 | 0.263345 | 8.404033 | 0.002642 | 0.004572 | 0.00445 | 5.6e-05 | 0.000935 | 0.308067 | 1.335999 | 2.5474 | 100.19 | 20.84 | 37.288 | 96.445991 | 85.209509 | 90.001752 | 0.009176 | 0.97217 | 0.023171 | 23.834495 | 0.022559 | 0.156664 | 0.008948 | 0.613072 | 0.613072 | 0.0104
2019-03-29 14:09 | 1553882920.5 | 933 | 0.207774 | 0.001804 | 0.00016 | 99.759253 | 99.464977 | 117.943547 | 21.095575 | 0.00303 | 0.00278 | 223.08328 | 0.264243 | 8.401504 | 0.002609 | 0.003752 | 0.003702 | 4.8e-05 | 0.000934 | 0.313818 | 1.335129 | 2.5474 | 100.19 | 20.85 | 37.294 | 94.557843 | 84.433016 | 88.525064 | 0.009183 | 0.97614 | 0.023242 | 23.810047 | 0.026424 | 0.157198 | 0.00876 | 0.601753 | 0.601753 | 0.010632
2019-03-29 14:09 | 1553882921.5 | 934 | 0.207795 | 0.001793 | 0.000163 | 99.89515 | 99.498764 | 118.263945 | 21.09576 | 0.003011 | 0.002848 | 223.070035 | 0.264451 | 8.402655 | 0.002625 | 0.004004 | 0.003843 | 5.2e-05 | 0.000933 | 0.291587 | 1.330883 | 2.5475 | 100.19 | 20.85 | 37.299 | 94.107409 | 84.814629 | 90.167519 | 0.009184 | 0.971727 | 0.023221 | 23.896441 | 0.035563 | 0.157322 | 0.008647 | 0.593163 | 0.593163 | 0.010795
2019-03-29 14:09 | 1553882922.5 | 935 | 0.207857 | 0.001781 | 0.000165 | 99.815527 | 99.426069 | 118.324738 | 21.095783 | 0.003077 | 0.002847 | 223.050025 | 0.263794 | 8.404306 | 0.002624 | 0.003963 | 0.003941 | 5.1e-05 | 0.000923 | 0.27472 | 1.308525 | 2.5473 | 100.19 | 20.85 | 37.312 | 95.686387 | 84.773284 | 90.13936 | 0.009187 | 0.971802 | 0.023228 | 23.901656 | 0.034968 | 0.156931 | 0.008283 | 0.567897 | 0.567897 | 0.011247
2019-03-29 14:09 | 1553882923.5 | 936 | 0.207847 | 0.001767 | 0.000167 | 99.784696 | 99.384432 | 118.444917 | 21.095254 | 0.003014 | 0.002804 | 223.025932 | 0.263573 | 8.403435 | 0.002544 | 0.004045 | 0.003995 | 5e-05 | 0.000924 | 0.323717 | 1.326467 | 2.5474 | 100.19 | 20.85 | 37.319 | 94.16553 | 82.858946 | 89.116789 | 0.009189 | 0.974545 | 0.023272 | 23.880111 | 0.035951 | 0.1568 | 0.008356 | 0.573964 | 0.573964 | 0.011119
2019-03-29 14:09 | 1553882924.5 | 937 | 0.20789 | 0.001752 | 0.000169 | 99.838577 | 99.471461 | 118.336945 | 21.096214 | 0.002957 | 0.002821 | 223.01723 | 0.264185 | 8.401738 | 0.002555 | 0.004068 | 0.004022 | 5.3e-05 | 0.000927 | 0.295735 | 1.325638 | 2.5474 | 100.19 | 20.85 | 37.332 | 92.81217 | 83.131555 | 89.532622 | 0.009192 | 0.973428 | 0.023248 | 23.88292 | 0.032951 | 0.157163 | 0.008118 | 0.556639 | 0.556639 | 0.011491
2019-03-29 14:09 | 1553882925.5 | 938 | 0.207886 | 0.001735 | 0.000172 | 99.85474 | 99.61685 | 118.291644 | 21.095721 | 0.003039 | 0.002769 | 222.980007 | 0.264035 | 8.401953 | 0.002529 | 0.004071 | 0.003998 | 5.6e-05 | 0.000927 | 0.289098 | 1.339092 | 2.5473 | 100.19 | 20.85 | 37.338 | 94.785012 | 82.499268 | 88.280861 | 0.009194 | 0.976799 | 0.023284 | 23.837106 | 0.021335 | 0.157074 | 0.008157 | 0.560049 | 0.560049 | 0.011415
2019-03-29 14:09 | 1553882926.5 | 939 | 0.207905 | 0.001725 | 0.000175 | 99.881081 | 99.460881 | 118.192825 | 21.095442 | 0.003009 | 0.002783 | 222.950355 | 0.263502 | 8.402876 | 0.002578 | 0.00413 | 0.004007 | 5.2e-05 | 0.000923 | 0.312049 | 1.308074 | 2.5473 | 100.19 | 20.85 | 37.343 | 94.049211 | 83.667467 | 88.608473 | 0.009195 | 0.975915 | 0.023264 | 23.837943 | 0.037709 | 0.156757 | 0.008056 | 0.5523 | 0.5523 | 0.011552
2019-03-29 14:09 | 1553882927.5 | 940 | 0.20795 | 0.001703 | 0.000179 | 99.865516 | 99.684424 | 118.316994 | 21.095507 | 0.003045 | 0.002821 | 222.927297 | 0.263254 | 8.40348 | 0.002531 | 0.004159 | 0.004117 | 5.4e-05 | 0.000922 | 0.29214 | 1.291982 | 2.5473 | 100.19 | 20.85 | 37.355 | 94.9163 | 82.535601 | 89.513151 | 0.009198 | 0.97348 | 0.023247 | 23.880265 | 0.016234 | 0.15661 | 0.007803 | 0.534099 | 0.534099 | 0.011934
2019-03-29 14:09 | 1553882928.5 | 941 | 0.207999 | 0.001684 | 0.000181 | 99.85474 | 99.527773 | 118.03204 | 21.096094 | 0.00299 | 0.002785 | 222.922812 | 0.264276 | 8.403994 | 0.002522 | 0.004199 | 0.004089 | 5.2e-05 | 0.000923 | 0.294794 | 1.351563 | 2.5475 | 100.19 | 20.85 | 37.36 | 93.588951 | 82.335679 | 88.665442 | 0.009199 | 0.975761 | 0.023246 | 23.823599 | 0.029336 | 0.157218 | 0.007529 | 0.514837 | 0.514837 | 0.012429
2019-03-29 14:09 | 1553882929.5 | 942 | 0.20795 | 0.001667 | 0.000183 | 99.941247 | 99.584769 | 118.308545 | 21.095293 | 0.002981 | 0.002771 | 222.880644 | 0.264679 | 8.401907 | 0.002619 | 0.003787 | 0.003746 | 5.5e-05 | 0.000923 | 0.299108 | 1.365622 | 2.5474 | 100.19 | 20.85 | 37.37 | 93.371379 | 84.670594 | 88.315591 | 0.009201 | 0.976705 | 0.023285 | 23.839954 | 0.031961 | 0.157458 | 0.007846 | 0.537693 | 0.537693 | 0.011919
2019-03-29 14:09 | 1553882930.5 | 943 | 0.208024 | 0.001655 | 0.000185 | 99.92628 | 99.690568 | 118.38084 | 21.09538 | 0.003001 | 0.002789 | 222.865138 | 0.26479 | 8.401751 | 0.002593 | 0.004175 | 0.004065 | 5.4e-05 | 0.000922 | 0.303587 | 1.352382 | 2.5474 | 100.19 | 20.85 | 37.377 | 93.850167 | 84.027858 | 88.743716 | 0.009203 | 0.97555 | 0.023278 | 23.861355 | 0.021124 | 0.157523 | 0.007414 | 0.50722 | 0.50722 | 0.01264
2019-03-29 14:09 | 1553882931.5 | 944 | 0.20804 | 0.001635 | 0.000187 | 99.934962 | 99.464977 | 118.254793 | 21.094122 | 0.003053 | 0.002784 | 222.82897 | 0.263567 | 8.403662 | 0.00255 | 0.003192 | 0.003128 | 5.4e-05 | 0.000922 | 0.294794 | 1.353687 | 2.5476 | 100.19 | 20.85 | 37.382 | 95.103642 | 82.994405 | 88.624524 | 0.009204 | 0.975871 | 0.023269 | 23.844721 | 0.042165 | 0.156796 | 0.007338 | 0.501676 | 0.501676 | 0.012721
2019-03-29 14:09 | 1553882932.5 | 945 | 0.208062 | 0.001612 | 0.000187 | 99.869109 | 99.437674 | 118.192827 | 21.093989 | 0.002997 | 0.00279 | 222.827858 | 0.264165 | 8.402999 | 0.002557 | 0.003909 | 0.003889 | 5.3e-05 | 0.000927 | 0.281909 | 1.414226 | 2.5475 | 100.19 | 20.84 | 37.393 | 93.766812 | 83.176759 | 88.76644 | 0.009201 | 0.975489 | 0.023259 | 23.843148 | 0.038724 | 0.157152 | 0.007237 | 0.494356 | 0.494356 | 0.012938
2019-03-29 14:09 | 1553882933.5 | 946 | 0.208024 | 0.001606 | 0.00019 | 99.907722 | 99.599785 | 118.490924 | 21.09516 | 0.002959 | 0.002772 | 222.836311 | 0.263671 | 8.401602 | 0.002616 | 0.003904 | 0.003811 | 5.5e-05 | 0.000927 | 0.32875 | 1.364115 | 2.5474 | 100.19 | 20.85 | 37.398 | 92.847789 | 84.593985 | 88.349645 | 0.009208 | 0.976613 | 0.023301 | 23.859446 | 0.027612 | 0.156858 | 0.007466 | 0.511089 | 0.511089 | 0.012491
2019-03-29 14:09 | 1553882934.5 | 947 | 0.208065 | 0.00159 | 0.000192 | 99.909218 | 99.762579 | 118.705227 | 21.094835 | 0.003025 | 0.002818 | 222.802021 | 0.265069 | 8.403402 | 0.002545 | 0.003843 | 0.003747 | 5.6e-05 | 0.000924 | 0.299993 | 1.360394 | 2.5475 | 100.19 | 20.84 | 37.403 | 94.446874 | 82.889072 | 89.459519 | 0.009204 | 0.973624 | 0.023287 | 23.917644 | 0.013138 | 0.15769 | 0.00724 | 0.494946 | 0.494946 | 0.012967
2019-03-29 14:09 | 1553882935.5 | 948 | 0.20809 | 0.001576 | 0.000193 | 99.924185 | 99.608318 | 119.012011 | 21.09526 | 0.002969 | 0.002782 | 222.795638 | 0.263898 | 8.401524 | 0.002569 | 0.004102 | 0.004146 | 5.4e-05 | 0.000928 | 0.315256 | 1.323323 | 2.5474 | 100.19 | 20.84 | 37.418 | 93.092846 | 83.46291 | 88.575555 | 0.009208 | 0.976003 | 0.023345 | 23.919322 | 0.028319 | 0.156993 | 0.007106 | 0.486742 | 0.486742 | 0.013127
2019-03-29 14:09 | 1553882936.5 | 949 | 0.208078 | 0.001559 | 0.000195 | 99.891258 | 99.666337 | 119.142283 | 21.094686 | 0.002956 | 0.002775 | 222.779672 | 0.264107 | 8.401732 | 0.002568 | 0.003597 | 0.003481 | 5.6e-05 | 0.00093 | 0.322611 | 1.309399 | 2.5474 | 100.19 | 20.84 | 37.418 | 92.786333 | 83.435664 | 88.418034 | 0.009208 | 0.976429 | 0.023363 | 23.927198 | 0.020163 | 0.157117 | 0.007194 | 0.493094 | 0.493094 | 0.012968
2019-03-29 14:09 | 1553882937.5 | 950 | 0.208118 | 0.001546 | 0.000196 | 99.908919 | 99.600809 | 119.047924 | 21.094725 | 0.002996 | 0.002747 | 222.763552 | 0.264783 | 8.405053 | 0.002659 | 0.004205 | 0.004183 | 5.2e-05 | 0.000936 | 0.278867 | 1.31336 | 2.5473 | 100.18 | 20.84 | 37.433 | 93.751128 | 85.620611 | 87.744081 | 0.009212 | 0.978252 | 0.023376 | 23.89542 | 0.027627 | 0.15752 | 0.00697 | 0.477588 | 0.477588 | 0.013424
2019-03-29 14:09 | 1553882938.5 | 951 | 0.208122 | 0.001532 | 0.000198 | 99.909818 | 99.683059 | 119.086887 | 21.095137 | 0.002947 | 0.002727 | 222.748678 | 0.263658 | 8.402018 | 0.002602 | 0.003369 | 0.003255 | 5.4e-05 | 0.000945 | 0.301984 | 1.303567 | 2.5475 | 100.18 | 20.84 | 37.433 | 92.558473 | 84.26401 | 87.25712 | 0.009212 | 0.979574 | 0.023395 | 23.883201 | 0.020324 | 0.15685 | 0.006963 | 0.477372 | 0.477372 | 0.013373
2019-03-29 14:09 | 1553882939.5 | 952 | 0.20813 | 0.001516 | 0.000201 | 99.943343 | 99.530163 | 118.814374 | 21.095098 | 0.002963 | 0.002758 | 222.743963 | 0.264367 | 8.40244 | 0.002579 | 0.004078 | 0.004022 | 5.3e-05 | 0.000947 | 0.299827 | 1.317296 | 2.5473 | 100.19 | 20.84 | 37.437 | 92.952606 | 83.689736 | 88.005358 | 0.009212 | 0.977544 | 0.023344 | 23.880609 | 0.037055 | 0.157272 | 0.006928 | 0.47374 | 0.47374 | 0.013512
2019-03-29 14:09 | 1553882940.5 | 953 | 0.208137 | 0.001505 | 0.000203 | 99.917002 | 99.580332 | 118.542564 | 21.09383 | 0.003013 | 0.002721 | 222.721499 | 0.264328 | 8.40218 | 0.002581 | 0.004791 | 0.004745 | 5.5e-05 | 0.000948 | 0.288158 | 1.343871 | 2.5474 | 100.19 | 20.84 | 37.446 | 94.142917 | 83.746936 | 87.11146 | 0.009215 | 0.97997 | 0.023347 | 23.82374 | 0.030189 | 0.157249 | 0.006902 | 0.471833 | 0.471833 | 0.013564
2019-03-29 14:09 | 1553882941.5 | 954 | 0.208157 | 0.001489 | 0.000205 | 99.933465 | 99.709339 | 118.447031 | 21.094689 | 0.002895 | 0.00273 | 222.707412 | 0.264061 | 8.401413 | 0.002609 | 0.00437 | 0.004294 | 5.3e-05 | 0.000959 | 0.300712 | 1.359413 | 2.5473 | 100.19 | 20.84 | 37.452 | 91.30695 | 84.419651 | 87.330086 | 0.009216 | 0.979376 | 0.02333 | 23.821363 | 0.020083 | 0.15709 | 0.006795 | 0.463902 | 0.463902 | 0.013782
2019-03-29 14:09 | 1553882942.5 | 955 | 0.208181 | 0.001477 | 0.000207 | 99.959207 | 99.546545 | 118.442336 | 21.094089 | 0.002915 | 0.00269 | 222.69779 | 0.263606 | 8.403851 | 0.002532 | 0.004244 | 0.004166 | 5.4e-05 | 0.000959 | 0.307735 | 1.343255 | 2.5474 | 100.19 | 20.84 | 37.459 | 91.790973 | 82.56692 | 86.378774 | 0.009218 | 0.981967 | 0.02336 | 23.789438 | 0.037002 | 0.156819 | 0.006667 | 0.455375 | 0.455375 | 0.014016
2019-03-29 14:09 | 1553882943.5 | 956 | 0.20817 | 0.001461 | 0.000212 | 99.912811 | 99.671455 | 118.151749 | 21.095004 | 0.002957 | 0.002749 | 222.686711 | 0.264692 | 8.400906 | 0.002522 | 0.004348 | 0.004294 | 5.3e-05 | 0.000956 | 0.285117 | 1.34323 | 2.5474 | 100.19 | 20.84 | 37.463 | 92.789776 | 82.333179 | 87.798266 | 0.009219 | 0.978105 | 0.023286 | 23.807096 | 0.021633 | 0.157465 | 0.006747 | 0.459315 | 0.459315 | 0.013953
2019-03-29 14:09 | 1553882944.5 | 957 | 0.208187 | 0.001456 | 0.000216 | 99.895749 | 99.570776 | 118.235076 | 21.094527 | 0.002969 | 0.002767 | 222.66488 | 0.26395 | 8.402382 | 0.002615 | 0.003735 | 0.003641 | 5.4e-05 | 0.000958 | 0.281743 | 1.372348 | 2.5474 | 100.19 | 20.84 | 37.466 | 93.091409 | 84.569321 | 88.227945 | 0.009219 | 0.976942 | 0.02328 | 23.829661 | 0.029145 | 0.157024 | 0.006644 | 0.451767 | 0.451767 | 0.014146
2019-03-29 14:09 | 1553882945.5 | 958 | 0.20821 | 0.001444 | 0.000221 | 99.992133 | 99.610025 | 118.10457 | 21.09406 | 0.00295 | 0.002776 | 222.623325 | 0.264009 | 8.402791 | 0.002663 | 0.00342 | 0.003289 | 5.3e-05 | 0.000955 | 0.297172 | 1.365973 | 2.5474 | 100.19 | 20.84 | 37.472 | 92.630951 | 85.719797 | 88.447758 | 0.009221 | 0.976348 | 0.02326 | 23.823748 | 0.034246 | 0.157059 | 0.006516 | 0.44213 | 0.44213 | 0.014458
2019-03-29 14:09 | 1553882946.5 | 959 | 0.208214 | 0.001429 | 0.000225 | 99.878686 | 99.483405 | 118.237187 | 21.09478 | 0.002926 | 0.00273 | 222.609889 | 0.264035 | 8.399918 | 0.002574 | 0.003991 | 0.003933 | 5.6e-05 | 0.000953 | 0.290481 | 1.38366 | 2.5474 | 100.19 | 20.84 | 37.475 | 92.0529 | 83.571606 | 87.327046 | 0.009222 | 0.979384 | 0.023309 | 23.800152 | 0.035469 | 0.157074 | 0.006507 | 0.442145 | 0.442145 | 0.014459
2019-03-29 14:09 | 1553882947.5 | 960 | 0.208261 | 0.001415 | 0.00023 | 99.987344 | 99.589547 | 118.593732 | 21.094732 | 0.00292 | 0.002719 | 222.615333 | 0.265277 | 8.405242 | 0.002617 | 0.004191 | 0.004186 | 5.2e-05 | 0.000947 | 0.298389 | 1.354457 | 2.5474 | 100.19 | 20.84 | 37.48 | 91.908967 | 84.624113 | 87.075758 | 0.009223 | 0.980067 | 0.023353 | 23.8277 | 0.035657 | 0.157814 | 0.006234 | 0.423614 | 0.423614 | 0.015162
2019-03-29 14:09 | 1553882948.5 | 961 | 0.208313 | 0.001395 | 0.000233 | 99.963099 | 99.694321 | 119.075385 | 21.094514 | 0.002956 | 0.002696 | 222.618898 | 0.2633 | 8.4014 | 0.00263 | 0.003419 | 0.003351 | 5.4e-05 | 0.000941 | 0.2912 | 1.365806 | 2.5474 | 100.19 | 20.84 | 37.483 | 92.767361 | 84.914916 | 86.520422 | 0.009224 | 0.98158 | 0.023418 | 23.857626 | 0.024082 | 0.156637 | 0.00594 | 0.403885 | 0.403885 | 0.015785
2019-03-29 14:09 | 1553882949.5 | 962 | 0.208332 | 0.001382 | 0.000236 | 99.941546 | 99.539719 | 119.305884 | 21.094417 | 0.002942 | 0.00268 | 222.59285 | 0.265082 | 8.406295 | 0.002658 | 0.004313 | 0.004256 | 5.2e-05 | 0.000939 | 0.28766 | 1.342051 | 2.5475 | 100.19 | 20.85 | 37.485 | 92.431698 | 85.599143 | 86.126952 | 0.00923 | 0.982655 | 0.023454 | 23.86764 | 0.036035 | 0.157698 | 0.005838 | 0.397159 | 0.397159 | 0.016161
2019-03-29 14:09 | 1553882950.5 | 963 | 0.208403 | 0.001355 | 0.00024 | 99.964894 | 99.502177 | 119.35588 | 21.093911 | 0.002985 | 0.002729 | 222.565498 | 0.263729 | 8.401563 | 0.002631 | 0.003995 | 0.003901 | 5.2e-05 | 0.000942 | 0.308786 | 1.395418 | 2.5474 | 100.19 | 20.85 | 37.489 | 93.468661 | 84.951851 | 87.308393 | 0.009231 | 0.979434 | 0.02342 | 23.91186 | 0.041499 | 0.156893 | 0.00544 | 0.368413 | 0.368413 | 0.017333
2019-03-29 14:09 | 1553882951.5 | 964 | 0.2084 | 0.001335 | 0.000244 | 99.96669 | 99.583063 | 119.439207 | 21.093044 | 0.00293 | 0.002673 | 222.538491 | 0.26358 | 8.403071 | 0.002588 | 0.004217 | 0.004154 | 5.2e-05 | 0.000951 | 0.30414 | 1.337118 | 2.5475 | 100.19 | 20.84 | 37.49 | 92.144969 | 83.918583 | 85.967798 | 0.009225 | 0.983091 | 0.023472 | 23.875682 | 0.034391 | 0.156804 | 0.005477 | 0.37163 | 0.37163 | 0.017173
2019-03-29 14:09 | 1553882952.5 | 965 | 0.208421 | 0.001305 | 0.000249 | 99.959207 | 99.597054 | 119.641305 | 21.094167 | 0.002923 | 0.002718 | 222.518423 | 0.26395 | 8.406113 | 0.002609 | 0.0044 | 0.004321 | 5e-05 | 0.000953 | 0.310943 | 1.33967 | 2.5475 | 100.19 | 20.84 | 37.491 | 91.982649 | 84.416739 | 87.050183 | 0.009226 | 0.980137 | 0.023456 | 23.931857 | 0.032465 | 0.157024 | 0.005382 | 0.364372 | 0.364372 | 0.017539
2019-03-29 14:09 | 1553882953.5 | 966 | 0.208433 | 0.001287 | 0.000255 | 99.990937 | 99.600126 | 119.511972 | 21.094534 | 0.002923 | 0.002672 | 222.487315 | 0.264868 | 8.401283 | 0.00259 | 0.003654 | 0.003637 | 5.1e-05 | 0.000951 | 0.311883 | 1.369133 | 2.5475 | 100.19 | 20.84 | 37.491 | 91.972884 | 83.963073 | 85.938933 | 0.009226 | 0.98317 | 0.02348 | 23.881994 | 0.035028 | 0.15757 | 0.005329 | 0.360614 | 0.360614 | 0.017784
2019-03-29 14:09 | 1553882954.5 | 967 | 0.208465 | 0.001263 | 0.00026 | 100.022366 | 99.419244 | 119.036892 | 21.095296 | 0.002872 | 0.002703 | 222.455306 | 0.26397 | 8.402746 | 0.002574 | 0.004404 | 0.004373 | 5.1e-05 | 0.000947 | 0.291421 | 1.399304 | 2.5474 | 100.18 | 20.84 | 37.49 | 90.757245 | 83.57908 | 86.692018 | 0.009226 | 0.981112 | 0.023409 | 23.859459 | 0.054098 | 0.157036 | 0.005157 | 0.347156 | 0.347156 | 0.018411
2019-03-29 14:09 | 1553882955.5 | 968 | 0.208472 | 0.001238 | 0.000264 | 99.919995 | 99.463271 | 119.102849 | 21.094621 | 0.002891 | 0.002672 | 222.443288 | 0.264386 | 8.401946 | 0.002585 | 0.004238 | 0.004122 | 5e-05 | 0.000954 | 0.290868 | 1.355641 | 2.5475 | 100.18 | 20.84 | 37.489 | 91.209057 | 83.834268 | 85.926507 | 0.009226 | 0.983204 | 0.02344 | 23.840669 | 0.040978 | 0.157283 | 0.005142 | 0.346374 | 0.346374 | 0.018481
2019-03-29 14:09 | 1553882956.5 | 969 | 0.208465 | 0.001217 | 0.000267 | 99.984949 | 99.587157 | 119.007317 | 21.09456 | 0.002924 | 0.002699 | 222.449364 | 0.263768 | 8.401127 | 0.0026 | 0.004374 | 0.00428 | 5.1e-05 | 0.000957 | 0.297172 | 1.38768 | 2.5474 | 100.18 | 20.84 | 37.487 | 91.992431 | 84.21343 | 86.588319 | 0.009226 | 0.981395 | 0.023409 | 23.853057 | 0.035657 | 0.156916 | 0.005207 | 0.350281 | 0.350281 | 0.018232
2019-03-29 14:09 | 1553882957.5 | 970 | 0.208461 | 0.001198 | 0.000269 | 99.969384 | 99.360542 | 118.99605 | 21.094469 | 0.002918 | 0.002648 | 222.447275 | 0.263541 | 8.404884 | 0.002598 | 0.004254 | 0.004184 | 5e-05 | 0.000956 | 0.2959 | 1.34268 | 2.5473 | 100.18 | 20.84 | 37.485 | 91.849183 | 84.146249 | 85.369711 | 0.009225 | 0.984731 | 0.023448 | 23.811495 | 0.054641 | 0.15678 | 0.005254 | 0.354089 | 0.354089 | 0.018021
2019-03-29 14:09 | 1553882958.5 | 971 | 0.208464 | 0.00118 | 0.000271 | 99.925383 | 99.345526 | 118.626126 | 21.095345 | 0.002899 | 0.002689 | 222.412065 | 0.263228 | 8.403376 | 0.002616 | 0.00437 | 0.004301 | 5.2e-05 | 0.000957 | 0.308067 | 1.356363 | 2.5474 | 100.18 | 20.84 | 37.479 | 91.406864 | 84.584064 | 86.347032 | 0.009224 | 0.982054 | 0.02338 | 23.806837 | 0.052055 | 0.156595 | 0.005257 | 0.353082 | 0.353082 | 0.018051
2019-03-29 14:09 | 1553882959.5 | 972 | 0.208494 | 0.001165 | 0.000274 | 100.023862 | 99.525042 | 118.485057 | 21.093882 | 0.002854 | 0.002659 | 222.394987 | 0.263424 | 8.400549 | 0.002576 | 0.003627 | 0.003523 | 5.2e-05 | 0.000957 | 0.314537 | 1.383716 | 2.5474 | 100.18 | 20.84 | 37.476 | 90.305639 | 83.617622 | 85.632301 | 0.009223 | 0.98401 | 0.023389 | 23.769014 | 0.044718 | 0.156711 | 0.005092 | 0.341496 | 0.341496 | 0.018677
2019-03-29 14:09 | 1553882960.5 | 973 | 0.20846 | 0.001151 | 0.000276 | 99.965492 | 99.602516 | 118.488577 | 21.095296 | 0.002949 | 0.002646 | 222.399204 | 0.264009 | 8.40205 | 0.002542 | 0.004825 | 0.004739 | 5.3e-05 | 0.000955 | 0.295513 | 1.320019 | 2.5474 | 100.18 | 20.84 | 37.468 | 92.616484 | 82.802249 | 85.301239 | 0.009221 | 0.984919 | 0.0234 | 23.758398 | 0.032537 | 0.157059 | 0.00531 | 0.356835 | 0.356835 | 0.017914
2019-03-29 14:09 | 1553882961.5 | 974 | 0.208486 | 0.001139 | 0.000278 | 100.047809 | 99.47112 | 118.514398 | 21.094634 | 0.002882 | 0.002663 | 222.418447 | 0.263372 | 8.402798 | 0.002598 | 0.003917 | 0.003861 | 5e-05 | 0.000955 | 0.312768 | 1.310356 | 2.5474 | 100.18 | 20.84 | 37.464 | 90.999692 | 84.167571 | 85.708807 | 0.00922 | 0.9838 | 0.023389 | 23.774491 | 0.051707 | 0.15668 | 0.005168 | 0.346611 | 0.346611 | 0.018398
2019-03-29 14:09 | 1553882962.5 | 975 | 0.208505 | 0.001134 | 0.000278 | 100.062477 | 99.557466 | 118.161842 | 21.094676 | 0.002903 | 0.002633 | 222.396539 | 0.263313 | 8.403077 | 0.002604 | 0.003863 | 0.003804 | 5.5e-05 | 0.000947 | 0.300546 | 1.341777 | 2.5474 | 100.18 | 20.84 | 37.458 | 91.499228 | 84.302521 | 84.995406 | 0.009218 | 0.98576 | 0.023378 | 23.715495 | 0.045257 | 0.156645 | 0.00506 | 0.33887 | 0.33887 | 0.018814
2019-03-29 14:09 | 1553882963.5 | 976 | 0.20848 | 0.00112 | 0.000279 | 100.004406 | 99.557466 | 118.186018 | 21.09456 | 0.002848 | 0.002674 | 222.387435 | 0.263456 | 8.401329 | 0.002547 | 0.003903 | 0.003866 | 5.1e-05 | 0.000946 | 0.26648 | 1.35077 | 2.5473 | 100.18 | 20.84 | 37.448 | 90.164666 | 82.9316 | 85.977931 | 0.009216 | 0.983063 | 0.023348 | 23.750432 | 0.040065 | 0.15673 | 0.005223 | 0.349803 | 0.349803 | 0.018236
2019-03-29 14:09 | 1553882964.5 | 977 | 0.208468 | 0.001115 | 0.000278 | 100.040326 | 99.722308 | 118.420976 | 21.094242 | 0.002921 | 0.002614 | 222.384464 | 0.263261 | 8.400848 | 0.002549 | 0.004231 | 0.004096 | 5.3e-05 | 0.000949 | 0.282241 | 1.35434 | 2.5475 | 100.18 | 20.84 | 37.442 | 91.935725 | 82.98202 | 84.54788 | 0.009214 | 0.986993 | 0.023418 | 23.726647 | 0.028479 | 0.156614 | 0.005307 | 0.356837 | 0.356837 | 0.017863
2019-03-29 14:09 | 1553882965.5 | 978 | 0.208462 | 0.001112 | 0.000277 | 100.035537 | 99.675552 | 118.461584 | 21.094521 | 0.002893 | 0.002656 | 222.38224 | 0.263215 | 8.401478 | 0.002527 | 0.003502 | 0.00344 | 5.2e-05 | 0.000947 | 0.284232 | 1.36832 | 2.5475 | 100.18 | 20.84 | 37.431 | 91.251126 | 82.445696 | 85.558831 | 0.009212 | 0.984212 | 0.023389 | 23.764226 | 0.032246 | 0.156587 | 0.005345 | 0.35911 | 0.35911 | 0.017747
2019-03-29 14:09 | 1553882966.5 | 979 | 0.208504 | 0.001109 | 0.000276 | 100.037333 | 99.570776 | 118.939716 | 21.09467 | 0.002842 | 0.002599 | 222.378905 | 0.2641 | 8.400412 | 0.002575 | 0.003698 | 0.003616 | 5.4e-05 | 0.000942 | 0.261281 | 1.344119 | 2.5474 | 100.18 | 20.84 | 37.425 | 90.018812 | 83.607326 | 84.183237 | 0.00921 | 0.988 | 0.023481 | 23.766434 | 0.041813 | 0.157113 | 0.005099 | 0.343209 | 0.343209 | 0.018632
2019-03-29 14:09 | 1553882967.5 | 980 | 0.208532 | 0.001102 | 0.000274 | 100.048408 | 99.649955 | 119.065294 | 21.094861 | 0.002813 | 0.002656 | 222.356806 | 0.264549 | 8.40402 | 0.002537 | 0.004538 | 0.004417 | 5.4e-05 | 0.000939 | 0.257134 | 1.355794 | 2.5475 | 100.18 | 20.84 | 37.42 | 89.336011 | 82.681622 | 85.55435 | 0.009209 | 0.984224 | 0.023449 | 23.824554 | 0.035694 | 0.15738 | 0.004944 | 0.331927 | 0.331927 | 0.019298
2019-03-29 14:09 | 1553882968.5 | 981 | 0.208521 | 0.001098 | 0.000272 | 100.075049 | 99.522654 | 119.331235 | 21.095254 | 0.002855 | 0.002606 | 222.347567 | 0.264002 | 8.402336 | 0.002567 | 0.004125 | 0.004121 | 5.1e-05 | 0.000941 | 0.27743 | 1.390272 | 2.5475 | 100.18 | 20.84 | 37.409 | 90.35298 | 83.412171 | 84.355267 | 0.009206 | 0.987525 | 0.023514 | 23.811248 | 0.049509 | 0.157055 | 0.005016 | 0.338094 | 0.338094 | 0.018906
2019-03-29 14:09 | 1553882969.5 | 982 | 0.208538 | 0.001092 | 0.00027 | 100.014883 | 99.821281 | 119.385691 | 21.094741 | 0.002854 | 0.002651 | 222.334265 | 0.263228 | 8.404098 | 0.002616 | 0.004338 | 0.004223 | 5.5e-05 | 0.000938 | 0.280305 | 1.389119 | 2.5474 | 100.18 | 20.84 | 37.404 | 90.322131 | 84.592857 | 85.434922 | 0.009205 | 0.984552 | 0.023484 | 23.852616 | 0.017331 | 0.156595 | 0.004925 | 0.331376 | 0.331376 | 0.019233
2019-03-29 14:09 | 1553882970.5 | 983 | 0.208553 | 0.001092 | 0.000269 | 100.005304 | 99.632206 | 119.607974 | 21.094848 | 0.002869 | 0.002686 | 222.321883 | 0.263606 | 8.403415 | 0.002567 | 0.00396 | 0.003912 | 5.5e-05 | 0.000938 | 0.303975 | 1.391966 | 2.5476 | 100.18 | 20.84 | 37.399 | 90.671528 | 83.41875 | 86.264747 | 0.009204 | 0.982279 | 0.023479 | 23.902421 | 0.033433 | 0.156819 | 0.004836 | 0.325076 | 0.325076 | 0.019634
2019-03-29 14:10 | 1553882971.5 | 984 | 0.20853 | 0.001093 | 0.000269 | 100.050503 | 99.689543 | 119.566896 | 21.095351 | 0.002836 | 0.002622 | 222.300243 | 0.263697 | 8.401426 | 0.002588 | 0.003946 | 0.003884 | 5.7e-05 | 0.000941 | 0.289098 | 1.357536 | 2.5474 | 100.18 | 20.84 | 37.395 | 89.885803 | 83.90928 | 84.734624 | 0.009203 | 0.986478 | 0.023525 | 23.847391 | 0.032328 | 0.156873 | 0.004975 | 0.33552 | 0.33552 | 0.019029
2019-03-29 14:10 | 1553882972.5 | 985 | 0.208541 | 0.001091 | 0.00027 | 100.053797 | 99.689202 | 119.726039 | 21.095319 | 0.002842 | 0.002669 | 222.280578 | 0.263567 | 8.400815 | 0.002557 | 0.004118 | 0.003968 | 5.5e-05 | 0.000939 | 0.285835 | 1.372221 | 2.5473 | 100.18 | 20.84 | 37.391 | 90.040397 | 83.179012 | 85.87017 | 0.009202 | 0.983358 | 0.023503 | 23.901084 | 0.032653 | 0.156796 | 0.004908 | 0.330444 | 0.330444 | 0.019312
2019-03-29 14:10 | 1553882973.5 | 986 | 0.208566 | 0.001087 | 0.000272 | 100.108273 | 99.687837 | 119.849737 | 21.094427 | 0.002806 | 0.00263 | 222.2575 | 0.263664 | 8.401407 | 0.00248 | 0.004522 | 0.004469 | 5.5e-05 | 0.000936 | 0.299993 | 1.3645 | 2.5472 | 100.18 | 20.84 | 37.39 | 89.161494 | 81.32497 | 84.91411 | 0.009202 | 0.985984 | 0.023547 | 23.881567 | 0.037645 | 0.156854 | 0.004761 | 0.320563 | 0.320563 | 0.019915
2019-03-29 14:10 | 1553882974.5 | 987 | 0.208538 | 0.001085 | 0.000273 | 100.036135 | 99.801144 | 119.853962 | 21.095231 | 0.002806 | 0.002616 | 222.276188 | 0.264002 | 8.400978 | 0.00254 | 0.004175 | 0.004149 | 5.4e-05 | 0.00093 | 0.316362 | 1.377146 | 2.5474 | 100.18 | 20.83 | 37.392 | 89.168536 | 82.755306 | 84.581548 | 0.009196 | 0.9869 | 0.023558 | 23.870894 | 0.021036 | 0.157055 | 0.004929 | 0.332508 | 0.332508 | 0.019224
2019-03-29 14:10 | 1553882975.5 | 988 | 0.208544 | 0.001085 | 0.000275 | 100.052599 | 99.722649 | 119.88518 | 21.095196 | 0.002821 | 0.00261 | 222.256484 | 0.264289 | 8.402889 | 0.002493 | 0.004088 | 0.00404 | 5.3e-05 | 0.000926 | 0.27472 | 1.391735 | 2.5475 | 100.18 | 20.83 | 37.398 | 89.529225 | 81.629052 | 84.446597 | 0.009198 | 0.987273 | 0.023566 | 23.869499 | 0.029546 | 0.157225 | 0.00489 | 0.329756 | 0.329756 | 0.019406
2019-03-29 14:10 | 1553882976.5 | 989 | 0.208556 | 0.001084 | 0.000275 | 100.035237 | 99.744492 | 119.85983 | 21.095228 | 0.002864 | 0.002647 | 222.215697 | 0.264217 | 8.401771 | 0.002454 | 0.003767 | 0.003655 | 5.4e-05 | 0.000921 | 0.297891 | 1.34702 | 2.5473 | 100.18 | 20.83 | 37.403 | 90.56566 | 80.685469 | 85.333165 | 0.009199 | 0.984831 | 0.023534 | 23.896543 | 0.026035 | 0.157183 | 0.004818 | 0.324246 | 0.324246 | 0.01973
2019-03-29 14:10 | 1553882977.5 | 990 | 0.208529 | 0.001076 | 0.000275 | 100.134017 | 99.661899 | 119.865697 | 21.095011 | 0.002812 | 0.002599 | 222.183515 | 0.264334 | 8.400796 | 0.002502 | 0.004206 | 0.004184 | 5.6e-05 | 0.000922 | 0.288545 | 1.309641 | 2.5474 | 100.18 | 20.83 | 37.414 | 89.297147 | 81.846408 | 84.170101 | 0.009202 | 0.988037 | 0.023573 | 23.858331 | 0.042272 | 0.157252 | 0.004998 | 0.337464 | 0.337464 | 0.018966
2019-03-29 14:10 | 1553882978.5 | 991 | 0.20858 | 0.001077 | 0.000274 | 100.02506 | 99.87145 | 119.7535 | 21.095384 | 0.002815 | 0.002633 | 222.168066 | 0.263645 | 8.402102 | 0.002515 | 0.003596 | 0.00349 | 5.1e-05 | 0.000921 | 0.278314 | 1.344372 | 2.5475 | 100.18 | 20.83 | 37.419 | 89.369269 | 82.160226 | 84.992246 | 0.009203 | 0.985769 | 0.023535 | 23.874581 | 0.013747 | 0.156842 | 0.004686 | 0.314958 | 0.314958 | 0.020268
2019-03-29 14:10 | 1553882979.5 | 992 | 0.20857 | 0.001078 | 0.000271 | 100.068463 | 99.722649 | 119.609379 | 21.095458 | 0.002853 | 0.00261 | 222.174468 | 0.264686 | 8.402687 | 0.002527 | 0.004078 | 0.003969 | 5.1e-05 | 0.000921 | 0.300546 | 1.360913 | 2.5474 | 100.18 | 20.83 | 37.423 | 90.295368 | 82.451414 | 84.454547 | 0.009204 | 0.987251 | 0.023538 | 23.842292 | 0.030964 | 0.157461 | 0.004753 | 0.319911 | 0.319911 | 0.020033
2019-03-29 14:10 | 1553882980.5 | 993 | 0.208616 | 0.001072 | 0.000267 | 100.077442 | 99.824353 | 119.635433 | 21.094702 | 0.002831 | 0.002654 | 222.141367 | 0.263593 | 8.402245 | 0.00253 | 0.003665 | 0.003636 | 5.4e-05 | 0.000925 | 0.29767 | 1.38743 | 2.5474 | 100.18 | 20.83 | 37.431 | 89.773423 | 82.520877 | 85.511378 | 0.009206 | 0.984342 | 0.023506 | 23.880097 | 0.022649 | 0.156811 | 0.004486 | 0.300898 | 0.300898 | 0.021211
2019-03-29 14:10 | 1553882981.5 | 994 | 0.208617 | 0.001068 | 0.000262 | 100.049305 | 99.647565 | 119.807016 | 21.09368 | 0.002836 | 0.002643 | 222.109396 | 0.263332 | 8.403929 | 0.002529 | 0.003358 | 0.003226 | 5.4e-05 | 0.000928 | 0.313099 | 1.416199 | 2.5476 | 100.18 | 20.83 | 37.434 | 89.871655 | 82.503297 | 85.247233 | 0.009207 | 0.985067 | 0.023532 | 23.888414 | 0.035988 | 0.156657 | 0.004493 | 0.302016 | 0.302016 | 0.021111
2019-03-29 14:10 | 1553882982.5 | 995 | 0.208618 | 0.001065 | 0.000258 | 100.08732 | 99.605247 | 119.592245 | 21.094985 | 0.00282 | 0.002633 | 222.101844 | 0.264868 | 8.400685 | 0.002435 | 0.003887 | 0.003808 | 5.3e-05 | 0.000924 | 0.304859 | 1.380823 | 2.5474 | 100.18 | 20.83 | 37.44 | 89.49073 | 80.234619 | 84.989453 | 0.009208 | 0.985776 | 0.023519 | 23.858408 | 0.043186 | 0.15757 | 0.004495 | 0.302234 | 0.302234 | 0.021219
2019-03-29 14:10 | 1553882983.5 | 996 | 0.208632 | 0.001056 | 0.000255 | 100.078341 | 99.815479 | 119.412682 | 21.095267 | 0.002816 | 0.002604 | 222.091417 | 0.264269 | 8.400276 | 0.002585 | 0.004048 | 0.003975 | 5.3e-05 | 0.000923 | 0.283845 | 1.342445 | 2.5473 | 100.18 | 20.83 | 37.442 | 89.413704 | 83.845957 | 84.306942 | 0.009209 | 0.987658 | 0.023524 | 23.817763 | 0.023524 | 0.157214 | 0.004424 | 0.297404 | 0.297404 | 0.021515
2019-03-29 14:10 | 1553882984.5 | 997 | 0.208625 | 0.001054 | 0.000254 | 100.149582 | 99.813091 | 119.549761 | 21.094018 | 0.002849 | 0.002644 | 222.059312 | 0.263729 | 8.403188 | 0.002528 | 0.004066 | 0.004007 | 5.6e-05 | 0.000927 | 0.293744 | 1.324422 | 2.5474 | 100.18 | 20.83 | 37.444 | 90.19786 | 82.460834 | 85.263196 | 0.009209 | 0.985023 | 0.023506 | 23.863285 | 0.030103 | 0.156893 | 0.004475 | 0.300862 | 0.300862 | 0.021224
2019-03-29 14:10 | 1553882985.5 | 998 | 0.208635 | 0.001046 | 0.000254 | 100.091212 | 99.929129 | 119.564315 | 21.093609 | 0.002724 | 0.002609 | 222.043345 | 0.264295 | 8.401127 | 0.002573 | 0.00373 | 0.003604 | 5.7e-05 | 0.000922 | 0.292638 | 1.331851 | 2.5474 | 100.18 | 20.83 | 37.443 | 87.196435 | 83.563497 | 84.431829 | 0.009209 | 0.987314 | 0.023535 | 23.837043 | 0.014496 | 0.157229 | 0.004423 | 0.297559 | 0.297559 | 0.021506
2019-03-29 14:10 | 1553882986.5 | 999 | 0.208604 | 0.001047 | 0.000254 | 100.127431 | 99.679987 | 119.212229 | 21.094222 | 0.002768 | 0.002677 | 222.026785 | 0.264503 | 8.402609 | 0.002459 | 0.004004 | 0.00396 | 5.5e-05 | 0.000926 | 0.277927 | 1.337391 | 2.5473 | 100.18 | 20.82 | 37.441 | 88.244981 | 80.805382 | 86.054107 | 0.009203 | 0.982855 | 0.023447 | 23.855852 | 0.04006 | 0.157353 | 0.00461 | 0.309653 | 0.309653 | 0.020682
2019-03-29 14:10 | 1553882987.5 | 1000 | 0.208626 | 0.001043 | 0.000254 | 100.184903 | 99.647906 | 118.939246 | 21.094258 | 0.002829 | 0.002667 | 222.032439 | 0.263833 | 8.404182 | 0.002589 | 0.003541 | 0.003441 | 5.4e-05 | 0.000936 | 0.288711 | 1.347636 | 2.5473 | 100.18 | 20.83 | 37.438 | 89.707244 | 83.937075 | 85.809719 | 0.009208 | 0.983524 | 0.023428 | 23.820415 | 0.048072 | 0.156955 | 0.004482 | 0.300405 | 0.300405 | 0.021265
2019-03-29 14:10 | 1553882988.5 | 1001 | 0.208618 | 0.001042 | 0.000252 | 100.092409 | 99.74688 | 118.805453 | 21.093469 | 0.002785 | 0.002589 | 222.026306 | 0.263918 | 8.400776 | 0.002572 | 0.003783 | 0.003679 | 5.4e-05 | 0.000935 | 0.266646 | 1.366412 | 2.5473 | 100.18 | 20.82 | 37.432 | 88.658076 | 83.525851 | 83.939435 | 0.009201 | 0.988675 | 0.023476 | 23.744912 | 0.030931 | 0.157005 | 0.004532 | 0.304608 | 0.304608 | 0.020978
2019-03-29 14:10 | 1553882989.5 | 1002 | 0.20861 | 0.001043 | 0.000251 | 100.095103 | 99.840734 | 118.911783 | 21.093804 | 0.002814 | 0.002581 | 222.003689 | 0.263729 | 8.404358 | 0.002638 | 0.00415 | 0.004058 | 5.8e-05 | 0.000933 | 0.290481 | 1.336283 | 2.5473 | 100.18 | 20.83 | 37.43 | 89.364602 | 85.110011 | 83.737533 | 0.009206 | 0.989234 | 0.023493 | 23.748818 | 0.022759 | 0.156893 | 0.004582 | 0.30839 | 0.30839 | 0.020706
2019-03-29 14:10 | 1553882990.5 | 1003 | 0.208596 | 0.001045 | 0.00025 | 100.129227 | 99.575895 | 118.841835 | 21.093609 | 0.002808 | 0.002648 | 221.991805 | 0.26449 | 8.400458 | 0.002484 | 0.003701 | 0.003695 | 5.5e-05 | 0.000941 | 0.290481 | 1.329301 | 2.5473 | 100.18 | 20.82 | 37.427 | 89.196577 | 81.423204 | 85.351076 | 0.009199 | 0.984782 | 0.023433 | 23.795442 | 0.049566 | 0.157345 | 0.004664 | 0.313426 | 0.313426 | 0.020432
2019-03-29 14:10 | 1553882991.5 | 1004 | 0.208591 | 0.001047 | 0.000249 | 100.141798 | 99.815822 | 119.034544 | 21.093706 | 0.002864 | 0.002548 | 221.979212 | 0.264016 | 8.402512 | 0.002572 | 0.004477 | 0.004314 | 5.5e-05 | 0.000946 | 0.294463 | 1.310311 | 2.5475 | 100.18 | 20.83 | 37.427 | 90.551653 | 83.534737 | 82.942552 | 0.009205 | 0.991443 | 0.023531 | 23.734595 | 0.029163 | 0.157063 | 0.004693 | 0.316857 | 0.316857 | 0.020175
2019-03-29 14:10 | 1553882992.5 | 1005 | 0.208596 | 0.001044 | 0.000248 | 100.138805 | 99.804557 | 119.146507 | 21.09382 | 0.002808 | 0.002591 | 221.969667 | 0.264022 | 8.401842 | 0.002566 | 0.003737 | 0.003697 | 5.5e-05 | 0.000944 | 0.305412 | 1.330359 | 2.5474 | 100.18 | 20.83 | 37.426 | 89.218694 | 83.396593 | 83.975605 | 0.009205 | 0.988575 | 0.023508 | 23.780174 | 0.029905 | 0.157067 | 0.00467 | 0.31496 | 0.31496 | 0.020297
2019-03-29 14:10 | 1553882993.5 | 1006 | 0.208608 | 0.001047 | 0.000248 | 100.196578 | 99.788517 | 119.246733 | 21.093924 | 0.002798 | 0.002545 | 221.956135 | 0.265225 | 8.401881 | 0.00255 | 0.0038 | 0.003787 | 5.4e-05 | 0.000942 | 0.269853 | 1.310679 | 2.5473 | 100.18 | 20.83 | 37.423 | 88.967899 | 82.995896 | 82.891314 | 0.009204 | 0.991585 | 0.023554 | 23.754031 | 0.036502 | 0.157783 | 0.004595 | 0.310353 | 0.310353 | 0.020692
2019-03-29 14:10 | 1553882994.5 | 1007 | 0.208582 | 0.001049 | 0.000248 | 100.197773 | 99.959845 | 119.015296 | 21.094514 | 0.002863 | 0.002558 | 221.949484 | 0.264094 | 8.404397 | 0.002593 | 0.004458 | 0.0043 | 5.3e-05 | 0.000947 | 0.303587 | 1.372195 | 2.5475 | 100.18 | 20.83 | 37.421 | 90.539912 | 84.039522 | 83.196984 | 0.009204 | 0.990735 | 0.023521 | 23.741153 | 0.021265 | 0.157109 | 0.004747 | 0.320625 | 0.320625 | 0.019943
2019-03-29 14:10 | 1553882995.5 | 1008 | 0.208613 | 0.001046 | 0.000248 | 100.232795 | 99.988513 | 118.566034 | 21.094371 | 0.002803 | 0.002639 | 221.93875 | 0.264139 | 8.402122 | 0.002622 | 0.004388 | 0.004325 | 5.3e-05 | 0.000949 | 0.298942 | 1.346337 | 2.5475 | 100.18 | 20.83 | 37.416 | 89.083907 | 84.731268 | 85.140387 | 0.009202 | 0.985361 | 0.023413 | 23.760829 | 0.021826 | 0.157136 | 0.004563 | 0.306174 | 0.306174 | 0.020888
2019-03-29 14:10 | 1553882996.5 | 1009 | 0.208606 | 0.00105 | 0.000248 | 100.238183 | 99.833225 | 118.608988 | 21.093768 | 0.002791 | 0.002611 | 221.939134 | 0.264412 | 8.40415 | 0.002569 | 0.004524 | 0.004449 | 5.4e-05 | 0.000943 | 0.309892 | 1.337026 | 2.5474 | 100.18 | 20.83 | 37.413 | 88.800654 | 83.448959 | 84.473348 | 0.009202 | 0.987199 | 0.023439 | 23.743001 | 0.036209 | 0.157299 | 0.004601 | 0.309235 | 0.309235 | 0.020703
2019-03-29 14:10 | 1553882997.5 | 1010 | 0.20861 | 0.001053 | 0.000248 | 100.144493 | 99.922986 | 118.938539 | 21.094579 | 0.002737 | 0.002591 | 221.91989 | 0.264094 | 8.404208 | 0.002611 | 0.003977 | 0.003914 | 5.2e-05 | 0.000949 | 0.300712 | 1.366881 | 2.5475 | 100.18 | 20.83 | 37.408 | 87.497242 | 84.474135 | 83.982594 | 0.0092 | 0.988555 | 0.023488 | 23.759643 | 0.019806 | 0.157109 | 0.004577 | 0.308227 | 0.308227 | 0.020746
2019-03-29 14:10 | 1553882998.5 | 1011 | 0.208606 | 0.001052 | 0.000246 | 100.192686 | 99.899436 | 119.308229 | 21.093888 | 0.00276 | 0.002602 | 221.913661 | 0.264159 | 8.403487 | 0.00258 | 0.003969 | 0.003854 | 5.2e-05 | 0.000948 | 0.296066 | 1.366218 | 2.5476 | 100.18 | 20.83 | 37.4 | 88.053287 | 83.730641 | 84.249571 | 0.009198 | 0.987817 | 0.023515 | 23.805433 | 0.026218 | 0.157148 | 0.004601 | 0.310322 | 0.310322 | 0.020611
2019-03-29 14:10 | 1553882999.5 | 1012 | 0.208623 | 0.001053 | 0.000245 | 100.165147 | 99.886468 | 119.568068 | 21.094281 | 0.002805 | 0.002603 | 221.900589 | 0.264048 | 8.401901 | 0.002638 | 0.004244 | 0.004145 | 5.1e-05 | 0.000944 | 0.309505 | 1.338137 | 2.5474 | 100.18 | 20.83 | 37.396 | 89.146423 | 85.129957 | 84.282658 | 0.009197 | 0.987726 | 0.02354 | 23.832445 | 0.02492 | 0.157082 | 0.004498 | 0.303467 | 0.303467 | 0.021067
2019-03-29 14:10 | 1553883000.5 | 1013 | 0.208591 | 0.00105 | 0.000243 | 100.181611 | 99.962573 | 119.651395 | 21.094037 | 0.002787 | 0.002576 | 221.893018 | 0.26479 | 8.404637 | 0.002618 | 0.003872 | 0.00387 | 5.3e-05 | 0.000939 | 0.278314 | 1.332482 | 2.5473 | 100.18 | 20.83 | 37.392 | 88.707982 | 84.637387 | 83.615368 | 0.009196 | 0.989573 | 0.02357 | 23.818483 | 0.019578 | 0.157523 | 0.004699 | 0.318202 | 0.318202 | 0.020148
2019-03-29 14:10 | 1553883001.5 | 1014 | 0.208611 | 0.001051 | 0.000242 | 100.210646 | 99.881006 | 119.27748 | 21.094161 | 0.002799 | 0.002578 | 221.91138 | 0.264068 | 8.403974 | 0.002638 | 0.004555 | 0.004402 | 5.3e-05 | 0.000941 | 0.286223 | 1.322644 | 2.5473 | 100.18 | 20.83 | 37.381 | 89.00256 | 85.125992 | 83.670071 | 0.009194 | 0.989421 | 0.023531 | 23.78306 | 0.029471 | 0.157094 | 0.00458 | 0.309325 | 0.309325 | 0.02067
2019-03-29 14:10 | 1553883002.5 | 1015 | 0.208675 | 0.001053 | 0.000241 | 100.230701 | 100.00387 | 119.473944 | 21.094602 | 0.002796 | 0.002601 | 221.93829 | 0.265232 | 8.400822 | 0.002572 | 0.00416 | 0.004143 | 5.6e-05 | 0.000938 | 0.268084 | 1.313106 | 2.5473 | 100.18 | 20.83 | 37.374 | 88.910772 | 83.523825 | 84.231507 | 0.009192 | 0.987867 | 0.023532 | 23.821358 | 0.020265 | 0.157787 | 0.004189 | 0.281758 | 0.281758 | 0.022792
2019-03-29 14:10 | 1553883003.5 | 1016 | 0.208586 | 0.001049 | 0.000241 | 100.200468 | 99.898412 | 119.346724 | 21.093492 | 0.002825 | 0.002636 | 221.944577 | 0.264607 | 8.40244 | 0.00264 | 0.0044 | 0.004266 | 5.7e-05 | 0.000943 | 0.296066 | 1.360916 | 2.5475 | 100.18 | 20.83 | 37.363 | 89.620765 | 85.160459 | 85.0693 | 0.009189 | 0.985557 | 0.023492 | 23.836562 | 0.027004 | 0.157415 | 0.004737 | 0.319974 | 0.319974 | 0.020023
2019-03-29 14:10 | 1553883004.5 | 1017 | 0.208604 | 0.001046 | 0.00024 | 100.216632 | 99.930836 | 119.419489 | 21.094809 | 0.00279 | 0.002614 | 221.921979 | 0.263996 | 8.400828 | 0.002584 | 0.003738 | 0.003668 | 5.4e-05 | 0.000948 | 0.334833 | 1.369369 | 2.5474 | 100.18 | 20.83 | 37.358 | 88.779034 | 83.809443 | 84.541456 | 0.009188 | 0.987011 | 0.023517 | 23.826254 | 0.025544 | 0.157051 | 0.004633 | 0.313003 | 0.313003 | 0.020421
2019-03-29 14:10 | 1553883005.5 | 1018 | 0.208616 | 0.001047 | 0.000238 | 100.239082 | 100.000116 | 119.795751 | 21.095043 | 0.002691 | 0.0026 | 221.91 | 0.265004 | 8.400945 | 0.002592 | 0.004349 | 0.004247 | 5.5e-05 | 0.000947 | 0.282241 | 1.384493 | 2.5473 | 100.18 | 20.83 | 37.354 | 86.384994 | 84.007091 | 84.203078 | 0.009187 | 0.987946 | 0.023565 | 23.852469 | 0.021349 | 0.157651 | 0.004559 | 0.308493 | 0.308493 | 0.020799
2019-03-29 14:10 | 1553883006.5 | 1019 | 0.208673 | 0.001049 | 0.000237 | 100.219028 | 99.917524 | 119.748807 | 21.094637 | 0.002751 | 0.002612 | 221.901221 | 0.26412 | 8.40179 | 0.00259 | 0.00429 | 0.00423 | 5.4e-05 | 0.000946 | 0.292472 | 1.344019 | 2.5474 | 100.18 | 20.83 | 37.347 | 87.840031 | 83.973994 | 84.488862 | 0.009185 | 0.987156 | 0.023551 | 23.857329 | 0.02695 | 0.157125 | 0.004218 | 0.284281 | 0.284281 | 0.022495
2019-03-29 14:10 | 1553883007.5 | 1020 | 0.208676 | 0.001047 | 0.000235 | 100.260035 | 99.932199 | 119.607974 | 21.0943 | 0.002776 | 0.002597 | 221.888034 | 0.263547 | 8.4009 | 0.002557 | 0.004199 | 0.004143 | 5.6e-05 | 0.00095 | 0.293357 | 1.336617 | 2.5475 | 100.18 | 20.83 | 37.344 | 88.428492 | 83.159269 | 84.140554 | 0.009185 | 0.988118 | 0.023549 | 23.831683 | 0.029295 | 0.156784 | 0.004205 | 0.283454 | 0.283454 | 0.022512
2019-03-29 14:10 | 1553883008.5 | 1021 | 0.208618 | 0.001045 | 0.000233 | 100.248661 | 99.88749 | 119.481927 | 21.093839 | 0.002745 | 0.00265 | 221.872758 | 0.263703 | 8.403662 | 0.002564 | 0.004446 | 0.004311 | 5.2e-05 | 0.000949 | 0.298223 | 1.326003 | 2.5472 | 100.18 | 20.83 | 37.341 | 87.701099 | 83.348283 | 85.416005 | 0.009184 | 0.984604 | 0.023494 | 23.861599 | 0.032283 | 0.156877 | 0.004555 | 0.307615 | 0.307615 | 0.020756
2019-03-29 14:10 | 1553883009.5 | 1022 | 0.208589 | 0.001045 | 0.000232 | 100.268118 | 100.021959 | 119.225139 | 21.094491 | 0.002709 | 0.002572 | 221.856025 | 0.265349 | 8.402096 | 0.002611 | 0.004207 | 0.004223 | 5e-05 | 0.000949 | 0.296232 | 1.330711 | 2.5474 | 100.18 | 20.83 | 37.341 | 86.834166 | 84.462987 | 83.53069 | 0.009184 | 0.989808 | 0.023531 | 23.773197 | 0.021986 | 0.157856 | 0.004733 | 0.320729 | 0.320729 | 0.020032
2019-03-29 14:10 | 1553883010.5 | 1023 | 0.208659 | 0.001039 | 0.00023 | 100.281288 | 99.958479 | 119.155191 | 21.093612 | 0.002694 | 0.002548 | 221.845943 | 0.264432 | 8.400809 | 0.002581 | 0.003477 | 0.003285 | 5.6e-05 | 0.000953 | 0.305412 | 1.330007 | 2.5473 | 100.18 | 20.82 | 37.34 | 86.469499 | 83.744319 | 82.951837 | 0.009178 | 0.991417 | 0.023543 | 23.74693 | 0.028839 | 0.157311 | 0.004324 | 0.292081 | 0.292081 | 0.02192
2019-03-29 14:10 | 1553883011.5 | 1024 | 0.208621 | 0.001043 | 0.000229 | 100.260934 | 99.971448 | 119.51432 | 21.093836 | 0.002782 | 0.002594 | 221.828041 | 0.264269 | 8.401153 | 0.002568 | 0.003821 | 0.003806 | 5.4e-05 | 0.000952 | 0.296066 | 1.348687 | 2.5475 | 100.18 | 20.82 | 37.338 | 88.585004 | 83.443495 | 84.058342 | 0.009178 | 0.988346 | 0.023542 | 23.81961 | 0.025863 | 0.157214 | 0.004549 | 0.308044 | 0.308044 | 0.020772
2019-03-29 14:10 | 1553883012.5 | 1025 | 0.208637 | 0.001041 | 0.000228 | 100.266621 | 99.883737 | 119.535913 | 21.092746 | 0.002763 | 0.002597 | 221.789476 | 0.263989 | 8.401056 | 0.002519 | 0.003727 | 0.003616 | 5.4e-05 | 0.000954 | 0.290149 | 1.380251 | 2.5475 | 100.18 | 20.82 | 37.338 | 88.115484 | 82.252139 | 84.140728 | 0.009178 | 0.988118 | 0.023541 | 23.824508 | 0.034222 | 0.157047 | 0.004453 | 0.301353 | 0.301353 | 0.02121
2019-03-29 14:10 | 1553883013.5 | 1026 | 0.208669 | 0.00104 | 0.000227 | 100.275301 | 100.087827 | 119.843636 | 21.09529 | 0.002759 | 0.002583 | 221.779548 | 0.263801 | 8.402206 | 0.002461 | 0.004274 | 0.004245 | 5.1e-05 | 0.000952 | 0.308454 | 1.33255 | 2.5474 | 100.18 | 20.82 | 37.341 | 88.032023 | 80.857851 | 83.807746 | 0.009178 | 0.98904 | 0.023583 | 23.844036 | 0.016738 | 0.156935 | 0.004269 | 0.288871 | 0.288871 | 0.022111
2019-03-29 14:10 | 1553883014.5 | 1027 | 0.20863 | 0.001041 | 0.000227 | 100.288172 | 99.934589 | 120.07789 | 21.094459 | 0.002715 | 0.002579 | 221.763639 | 0.265024 | 8.401972 | 0.002518 | 0.003735 | 0.003599 | 5.2e-05 | 0.000948 | 0.296453 | 1.348554 | 2.5474 | 100.18 | 20.82 | 37.342 | 86.959023 | 82.233609 | 83.697772 | 0.009178 | 0.989345 | 0.023609 | 23.863651 | 0.031591 | 0.157663 | 0.004499 | 0.30553 | 0.30553 | 0.021002
2019-03-29 14:10 | 1553883015.5 | 1028 | 0.208663 | 0.001036 | 0.000226 | 100.251953 | 100.059159 | 120.06099 | 21.094488 | 0.002722 | 0.002622 | 221.751525 | 0.26436 | 8.399918 | 0.002538 | 0.004199 | 0.004121 | 5e-05 | 0.000943 | 0.28766 | 1.32613 | 2.5475 | 100.18 | 20.82 | 37.345 | 87.143384 | 82.703137 | 84.728255 | 0.009179 | 0.986496 | 0.023574 | 23.8964 | 0.017218 | 0.157268 | 0.004307 | 0.291553 | 0.291553 | 0.021954
2019-03-29 14:10 | 1553883016.5 | 1029 | 0.208639 | 0.001037 | 0.000226 | 100.311521 | 99.959161 | 120.21309 | 21.094083 | 0.002761 | 0.002553 | 221.741597 | 0.264061 | 8.402323 | 0.002484 | 0.004311 | 0.004278 | 5.2e-05 | 0.000945 | 0.310058 | 1.328462 | 2.5474 | 100.18 | 20.82 | 37.347 | 88.08862 | 81.426067 | 83.082603 | 0.00918 | 0.991053 | 0.023643 | 23.856492 | 0.031474 | 0.15709 | 0.004454 | 0.302779 | 0.302779 | 0.021116
2019-03-29 14:10 | 1553883017.5 | 1030 | 0.208642 | 0.001037 | 0.000225 | 100.296255 | 99.940392 | 120.135867 | 21.093382 | 0.002743 | 0.002547 | 221.738492 | 0.263827 | 8.403038 | 0.002578 | 0.003894 | 0.003797 | 5.8e-05 | 0.000945 | 0.293025 | 1.322199 | 2.5474 | 100.18 | 20.82 | 37.349 | 87.643613 | 83.664746 | 82.917233 | 0.00918 | 0.991513 | 0.023641 | 23.843292 | 0.031793 | 0.156951 | 0.004438 | 0.301693 | 0.301693 | 0.021173
2019-03-29 14:10 | 1553883018.5 | 1031 | 0.208641 | 0.001032 | 0.000225 | 100.256743 | 99.979979 | 119.916166 | 21.093434 | 0.002781 | 0.002557 | 221.718059 | 0.263645 | 8.402063 | 0.002443 | 0.00434 | 0.004261 | 5.3e-05 | 0.000944 | 0.323496 | 1.332622 | 2.5474 | 100.18 | 20.82 | 37.35 | 88.569928 | 80.440513 | 83.174057 | 0.00918 | 0.990799 | 0.023611 | 23.83007 | 0.024726 | 0.156842 | 0.004451 | 0.302224 | 0.302224 | 0.021122
2019-03-29 14:10 | 1553883019.5 | 1032 | 0.208682 | 0.001034 | 0.000223 | 100.308227 | 99.902167 | 120.015924 | 21.093946 | 0.002733 | 0.002595 | 221.708054 | 0.264809 | 8.400126 | 0.002479 | 0.00362 | 0.003512 | 5.4e-05 | 0.000945 | 0.298776 | 1.336919 | 2.5475 | 100.18 | 20.82 | 37.353 | 87.398194 | 81.304314 | 84.072396 | 0.009181 | 0.988307 | 0.023591 | 23.870013 | 0.036282 | 0.157535 | 0.004204 | 0.284627 | 0.284627 | 0.022527
2019-03-29 14:10 | 1553883020.5 | 1033 | 0.208711 | 0.001034 | 0.000221 | 100.242974 | 99.977251 | 119.784017 | 21.092996 | 0.002743 | 0.002553 | 221.714379 | 0.263612 | 8.403558 | 0.00256 | 0.003639 | 0.003622 | 5.4e-05 | 0.000941 | 0.302703 | 1.320417 | 2.5473 | 100.18 | 20.82 | 37.353 | 87.654791 | 83.249127 | 83.061352 | 0.009181 | 0.991112 | 0.023602 | 23.813169 | 0.023742 | 0.156823 | 0.004029 | 0.27247 | 0.27247 | 0.023425
2019-03-29 14:10 | 1553883021.5 | 1034 | 0.208664 | 0.001036 | 0.00022 | 100.283683 | 99.990219 | 119.635907 | 21.094073 | 0.002779 | 0.002579 | 221.72172 | 0.263814 | 8.402986 | 0.002545 | 0.003873 | 0.003734 | 5.3e-05 | 0.000938 | 0.307016 | 1.363394 | 2.5476 | 100.18 | 20.82 | 37.354 | 88.511808 | 82.889054 | 83.699561 | 0.009181 | 0.98934 | 0.023566 | 23.819752 | 0.026213 | 0.156943 | 0.004312 | 0.292149 | 0.292149 | 0.021864
2019-03-29 14:10 | 1553883022.5 | 1035 | 0.208686 | 0.001036 | 0.000219 | 100.31601 | 99.915818 | 119.654215 | 21.09322 | 0.002749 | 0.002522 | 221.713153 | 0.263768 | 8.401439 | 0.002516 | 0.003901 | 0.003888 | 5.2e-05 | 0.00094 | 0.322611 | 1.342163 | 2.5474 | 100.18 | 20.82 | 37.354 | 87.787146 | 82.184088 | 82.333611 | 0.009181 | 0.993141 | 0.023613 | 23.775938 | 0.035754 | 0.156916 | 0.004181 | 0.28353 | 0.28353 | 0.022525
2019-03-29 14:10 | 1553883023.5 | 1036 | 0.208688 | 0.001036 | 0.000217 | 100.239381 | 99.987488 | 119.501645 | 21.093875 | 0.002767 | 0.002593 | 221.673189 | 0.263144 | 8.401322 | 0.002505 | 0.004074 | 0.004018 | 5.5e-05 | 0.000946 | 0.287826 | 1.284945 | 2.5473 | 100.18 | 20.82 | 37.353 | 88.225867 | 81.907803 | 84.041066 | 0.009181 | 0.988394 | 0.023541 | 23.817771 | 0.022505 | 0.156544 | 0.004172 | 0.282108 | 0.282108 | 0.022585
2019-03-29 14:10 | 1553883024.5 | 1037 | 0.208704 | 0.001034 | 0.000215 | 100.327385 | 100.153355 | 119.510096 | 21.092863 | 0.002747 | 0.002551 | 221.672997 | 0.264243 | 8.400815 | 0.002542 | 0.003958 | 0.003853 | 5.2e-05 | 0.000945 | 0.274554 | 1.343925 | 2.5475 | 100.18 | 20.82 | 37.352 | 87.741549 | 82.796762 | 83.035257 | 0.009181 | 0.991185 | 0.023575 | 23.785054 | 0.015529 | 0.157198 | 0.004082 | 0.276251 | 0.276251 | 0.02316
2019-03-29 14:10 | 1553883025.5 | 1038 | 0.208706 | 0.001031 | 0.000213 | 100.348936 | 100.095677 | 119.395786 | 21.093236 | 0.002748 | 0.00253 | 221.688695 | 0.264386 | 8.401745 | 0.002446 | 0.003579 | 0.003552 | 5.1e-05 | 0.000947 | 0.294075 | 1.356439 | 2.5475 | 100.18 | 20.82 | 37.351 | 87.763574 | 80.511939 | 82.518492 | 0.009181 | 0.992625 | 0.023581 | 23.756424 | 0.022603 | 0.157283 | 0.004072 | 0.275768 | 0.275768 | 0.023213
2019-03-29 14:10 | 1553883026.5 | 1039 | 0.208693 | 0.001035 | 0.000211 | 100.277996 | 100.089534 | 119.568777 | 21.093593 | 0.00273 | 0.002542 | 221.673285 | 0.264354 | 8.403773 | 0.002519 | 0.004674 | 0.004569 | 5.3e-05 | 0.000943 | 0.301818 | 1.396089 | 2.5475 | 100.18 | 20.82 | 37.347 | 87.322764 | 82.246711 | 82.817666 | 0.00918 | 0.991791 | 0.023588 | 23.783625 | 0.016826 | 0.157264 | 0.004149 | 0.281427 | 0.281427 | 0.022744
2019-03-29 14:10 | 1553883027.5 | 1040 | 0.208729 | 0.001033 | 0.000209 | 100.321698 | 100.074859 | 119.861947 | 21.094203 | 0.002734 | 0.00256 | 221.646317 | 0.263697 | 8.403799 | 0.002568 | 0.004083 | 0.004099 | 5.4e-05 | 0.000946 | 0.294629 | 1.365072 | 2.5476 | 100.18 | 20.82 | 37.346 | 87.437431 | 83.44313 | 83.233228 | 0.009179 | 0.990634 | 0.023604 | 23.82666 | 0.022035 | 0.156873 | 0.003939 | 0.266823 | 0.266823 | 0.023929
2019-03-29 14:10 | 1553883028.5 | 1041 | 0.208757 | 0.00103 | 0.000208 | 100.290568 | 100.042094 | 120.040101 | 21.0931 | 0.002707 | 0.002572 | 221.637749 | 0.264562 | 8.401829 | 0.002466 | 0.003609 | 0.003511 | 5.3e-05 | 0.000945 | 0.312215 | 1.351427 | 2.5474 | 100.18 | 20.82 | 37.345 | 86.784449 | 80.982866 | 83.520924 | 0.009179 | 0.989835 | 0.023612 | 23.853983 | 0.022188 | 0.157388 | 0.003774 | 0.25527 | 0.25527 | 0.025094
2019-03-29 14:10 | 1553883029.5 | 1042 | 0.208692 | 0.001032 | 0.000208 | 100.350432 | 100.064619 | 120.170373 | 21.093603 | 0.002741 | 0.002569 | 221.645684 | 0.2649 | 8.403311 | 0.00243 | 0.003706 | 0.003626 | 5.3e-05 | 0.00094 | 0.30862 | 1.326028 | 2.5474 | 100.18 | 20.82 | 37.342 | 87.602431 | 80.128739 | 83.453367 | 0.009178 | 0.990023 | 0.023627 | 23.864663 | 0.025512 | 0.157589 | 0.004163 | 0.28307 | 0.28307 | 0.022658
2019-03-29 14:10 | 1553883030.5 | 1043 | 0.20873 | 0.00103 | 0.000207 | 100.3205 | 100.222978 | 120.512835 | 21.09407 | 0.002677 | 0.002557 | 221.624907 | 0.265004 | 8.399925 | 0.002437 | 0.003554 | 0.003541 | 5.3e-05 | 0.00094 | 0.310611 | 1.345339 | 2.5474 | 100.18 | 20.82 | 37.341 | 86.060214 | 80.278911 | 83.158325 | 0.009178 | 0.990842 | 0.02367 | 23.888755 | 0.008699 | 0.157651 | 0.003943 | 0.268012 | 0.268012 | 0.023941
2019-03-29 14:10 | 1553883031.5 | 1044 | 0.20868 | 0.001029 | 0.000205 | 100.361809 | 99.964623 | 120.600386 | 21.093862 | 0.002703 | 0.00254 | 221.593703 | 0.265317 | 8.40114 | 0.002475 | 0.003976 | 0.003833 | 5.6e-05 | 0.000939 | 0.309505 | 1.316997 | 2.5473 | 100.18 | 20.82 | 37.338 | 86.685331 | 81.18718 | 82.768882 | 0.009178 | 0.991927 | 0.023692 | 23.884367 | 0.035469 | 0.157837 | 0.004244 | 0.289724 | 0.289724 | 0.022173
2019-03-29 14:11 | 1553883032.5 | 1045 | 0.208687 | 0.001026 | 0.000203 | 100.310024 | 100.065303 | 120.627144 | 21.09334 | 0.002767 | 0.00252 | 221.582298 | 0.263853 | 8.401452 | 0.002477 | 0.003794 | 0.003706 | 5.2e-05 | 0.000943 | 0.28119 | 1.346853 | 2.5474 | 100.18 | 20.82 | 37.336 | 88.217644 | 81.248925 | 82.283245 | 0.009177 | 0.993282 | 0.02371 | 23.870714 | 0.021848 | 0.156966 | 0.004209 | 0.287593 | 0.287593 | 0.022214
2019-03-29 14:11 | 1553883033.5 | 1046 | 0.2087 | 0.001031 | 0.0002 | 100.372284 | 100.0595 | 120.730656 | 21.09405 | 0.002719 | 0.002547 | 221.590674 | 0.26384 | 8.402122 | 0.002515 | 0.003514 | 0.003506 | 5.5e-05 | 0.000944 | 0.319404 | 1.351588 | 2.5474 | 100.18 | 20.82 | 37.334 | 87.063304 | 82.163018 | 82.921969 | 0.009177 | 0.9915 | 0.023699 | 23.902402 | 0.027917 | 0.156958 | 0.004128 | 0.281907 | 0.281907 | 0.022661
2019-03-29 14:11 | 1553883034.5 | 1047 | 0.208685 | 0.001031 | 0.000197 | 100.315411 | 100.19977 | 120.767507 | 21.094083 | 0.002707 | 0.002554 | 221.582892 | 0.264705 | 8.402291 | 0.00243 | 0.003789 | 0.003687 | 5.4e-05 | 0.000946 | 0.34523 | 1.351253 | 2.5473 | 100.18 | 20.82 | 37.331 | 86.788532 | 80.112142 | 83.109771 | 0.009176 | 0.990977 | 0.023697 | 23.912353 | 0.010317 | 0.157473 | 0.004224 | 0.288829 | 0.288829 | 0.02219
2019-03-29 14:11 | 1553883035.5 | 1048 | 0.208643 | 0.001034 | 0.000194 | 100.465077 | 100.058818 | 120.685588 | 21.094264 | 0.002707 | 0.002528 | 221.564684 | 0.263879 | 8.404163 | 0.002521 | 0.00385 | 0.003728 | 5.2e-05 | 0.000942 | 0.286554 | 1.349127 | 2.5474 | 100.18 | 20.82 | 37.33 | 86.784858 | 82.311306 | 82.466602 | 0.009176 | 0.99277 | 0.02371 | 23.882654 | 0.036243 | 0.156982 | 0.004479 | 0.307368 | 0.307368 | 0.020787
2019-03-29 14:11 | 1553883036.5 | 1049 | 0.208671 | 0.001035 | 0.000191 | 100.279492 | 100.035269 | 120.226468 | 21.093372 | 0.002746 | 0.002555 | 221.555982 | 0.264516 | 8.400887 | 0.002484 | 0.003795 | 0.003719 | 5.3e-05 | 0.000944 | 0.295182 | 1.353876 | 2.5474 | 100.18 | 20.82 | 37.327 | 87.72327 | 81.418166 | 83.126392 | 0.009175 | 0.990931 | 0.023643 | 23.859286 | 0.02181 | 0.157361 | 0.004313 | 0.294874 | 0.294874 | 0.02172
2019-03-29 14:11 | 1553883037.5 | 1050 | 0.208694 | 0.00103 | 0.000189 | 100.342051 | 100.197722 | 120.031882 | 21.093259 | 0.002735 | 0.00254 | 221.544501 | 0.264172 | 8.402674 | 0.002492 | 0.003465 | 0.003428 | 5.2e-05 | 0.00094 | 0.277208 | 1.370064 | 2.5475 | 100.18 | 20.82 | 37.324 | 87.454564 | 81.60602 | 82.753392 | 0.009174 | 0.99197 | 0.023636 | 23.827487 | 0.012875 | 0.157156 | 0.004183 | 0.285715 | 0.285715 | 0.022387
2019-03-29 14:11 | 1553883038.5 | 1051 | 0.208693 | 0.001033 | 0.000187 | 100.390245 | 100.314102 | 119.90302 | 21.093787 | 0.002687 | 0.002526 | 221.533882 | 0.264113 | 8.40439 | 0.002498 | 0.004236 | 0.004122 | 5.2e-05 | 0.000941 | 0.328363 | 1.373431 | 2.5476 | 100.18 | 20.82 | 37.324 | 86.297159 | 81.751715 | 82.434166 | 0.009174 | 0.99286 | 0.023634 | 23.804011 | 0.006787 | 0.157121 | 0.004186 | 0.28603 | 0.28603 | 0.022357
2019-03-29 14:11 | 1553883039.5 | 1052 | 0.208682 | 0.001031 | 0.000184 | 100.419579 | 100.227413 | 119.929778 | 21.093252 | 0.002748 | 0.002563 | 221.526733 | 0.264464 | 8.402284 | 0.002445 | 0.00403 | 0.003914 | 5.3e-05 | 0.000939 | 0.315256 | 1.364505 | 2.5474 | 100.18 | 20.82 | 37.321 | 87.767681 | 80.475425 | 83.317419 | 0.009173 | 0.9904 | 0.023607 | 23.836216 | 0.017133 | 0.15733 | 0.004259 | 0.291023 | 0.291023 | 0.022003
2019-03-29 14:11 | 1553883040.5 | 1053 | 0.208674 | 0.001033 | 0.000183 | 100.379767 | 99.893977 | 119.795282 | 21.093963 | 0.002762 | 0.002533 | 221.506856 | 0.264081 | 8.401459 | 0.002555 | 0.004176 | 0.004134 | 5.2e-05 | 0.000943 | 0.305744 | 1.358727 | 2.5475 | 100.18 | 20.82 | 37.32 | 88.107279 | 83.126244 | 82.599733 | 0.009173 | 0.992398 | 0.023618 | 23.798853 | 0.043392 | 0.157102 | 0.004307 | 0.294586 | 0.294586 | 0.021705
2019-03-29 14:11 | 1553883041.5 | 1054 | 0.2087 | 0.001036 | 0.000181 | 100.424368 | 100.307275 | 119.638722 | 21.094041 | 0.002723 | 0.002614 | 221.491772 | 0.263924 | 8.400705 | 0.002474 | 0.004273 | 0.004174 | 5.3e-05 | 0.000946 | 0.288379 | 1.331214 | 2.5475 | 100.18 | 20.82 | 37.321 | 87.169421 | 81.174856 | 84.533736 | 0.009173 | 0.987032 | 0.023539 | 23.847857 | 0.010435 | 0.157009 | 0.004147 | 0.282457 | 0.282457 | 0.022624
2019-03-29 14:11 | 1553883042.5 | 1055 | 0.20869 | 0.001037 | 0.00018 | 100.419579 | 100.12537 | 119.519249 | 21.093771 | 0.002702 | 0.002517 | 221.477684 | 0.264393 | 8.401576 | 0.002522 | 0.004056 | 0.004036 | 5.1e-05 | 0.000947 | 0.289098 | 1.357505 | 2.5474 | 100.18 | 20.82 | 37.323 | 86.66864 | 82.325011 | 82.196883 | 0.009174 | 0.993523 | 0.023604 | 23.757955 | 0.026244 | 0.157287 | 0.004212 | 0.287933 | 0.287933 | 0.022233
2019-03-29 14:11 | 1553883043.5 | 1056 | 0.208743 | 0.001035 | 0.000178 | 100.420777 | 100.243454 | 119.191811 | 21.093456 | 0.002674 | 0.002551 | 221.463174 | 0.265069 | 8.400256 | 0.002528 | 0.003913 | 0.00382 | 5.1e-05 | 0.000948 | 0.296453 | 1.327379 | 2.5474 | 100.18 | 20.82 | 37.324 | 85.991775 | 82.482165 | 83.033669 | 0.009174 | 0.991189 | 0.023544 | 23.753307 | 0.015808 | 0.15769 | 0.003895 | 0.264881 | 0.264881 | 0.02423
2019-03-29 14:11 | 1553883044.5 | 1057 | 0.208658 | 0.001039 | 0.000177 | 100.42796 | 100.118884 | 118.889722 | 21.093486 | 0.002715 | 0.002563 | 221.452958 | 0.264328 | 8.403201 | 0.002504 | 0.004353 | 0.004277 | 5e-05 | 0.00095 | 0.306297 | 1.327184 | 2.5473 | 100.18 | 20.82 | 37.325 | 86.967463 | 81.903339 | 83.321493 | 0.009174 | 0.990389 | 0.023505 | 23.73277 | 0.02757 | 0.157249 | 0.004404 | 0.300453 | 0.300453 | 0.021301
2019-03-29 14:11 | 1553883045.5 | 1058 | 0.208703 | 0.001037 | 0.000173 | 100.397727 | 100.138339 | 119.307765 | 21.094092 | 0.00268 | 0.002546 | 221.433273 | 0.264601 | 8.401433 | 0.002494 | 0.004417 | 0.004348 | 5.2e-05 | 0.000955 | 0.32333 | 1.300403 | 2.5473 | 100.18 | 20.82 | 37.327 | 86.129764 | 81.662353 | 82.893881 | 0.009175 | 0.991578 | 0.02356 | 23.760194 | 0.023139 | 0.157411 | 0.004138 | 0.28253 | 0.28253 | 0.022676
2019-03-29 14:11 | 1553883046.5 | 1059 | 0.208712 | 0.001039 | 0.000171 | 100.350733 | 100.136973 | 119.676046 | 21.093807 | 0.002706 | 0.002518 | 221.426239 | 0.264627 | 8.402882 | 0.002489 | 0.003185 | 0.003099 | 4.9e-05 | 0.000954 | 0.302869 | 1.338841 | 2.5475 | 100.18 | 20.82 | 37.329 | 86.74832 | 81.534202 | 82.231293 | 0.009175 | 0.993427 | 0.023618 | 23.774685 | 0.019073 | 0.157427 | 0.004086 | 0.279698 | 0.279698 | 0.022908
2019-03-29 14:11 | 1553883047.5 | 1060 | 0.208716 | 0.001039 | 0.000169 | 100.43694 | 100.256425 | 119.755382 | 21.094754 | 0.002696 | 0.002555 | 221.418649 | 0.264835 | 8.402609 | 0.002497 | 0.004111 | 0.004068 | 4.9e-05 | 0.000952 | 0.322777 | 1.393567 | 2.5476 | 100.18 | 20.82 | 37.334 | 86.502609 | 81.730059 | 83.118356 | 0.009177 | 0.990954 | 0.023597 | 23.812227 | 0.01609 | 0.15755 | 0.004065 | 0.278065 | 0.278065 | 0.02306
2019-03-29 14:11 | 1553883048.5 | 1061 | 0.208715 | 0.00104 | 0.000168 | 100.433947 | 100.244137 | 120.222013 | 21.093875 | 0.002695 | 0.002557 | 221.40803 | 0.263313 | 8.403877 | 0.002543 | 0.003155 | 0.003056 | 5e-05 | 0.00095 | 0.302537 | 1.354765 | 2.5474 | 100.18 | 20.82 | 37.336 | 86.489244 | 82.82419 | 83.166551 | 0.009177 | 0.990819 | 0.023641 | 23.860188 | 0.01692 | 0.156645 | 0.004072 | 0.279132 | 0.279132 | 0.02284
2019-03-29 14:11 | 1553883049.5 | 1062 | 0.20869 | 0.00104 | 0.000167 | 100.412395 | 100.166323 | 120.474106 | 21.093995 | 0.002768 | 0.002496 | 221.392333 | 0.264848 | 8.405599 | 0.002542 | 0.004282 | 0.004197 | 5e-05 | 0.000945 | 0.291421 | 1.351818 | 2.5474 | 100.18 | 20.81 | 37.338 | 88.25487 | 82.810362 | 81.698074 | 0.009172 | 0.99492 | 0.023715 | 23.835922 | 0.021947 | 0.157558 | 0.004223 | 0.290767 | 0.290767 | 0.022054
2019-03-29 14:11 | 1553883050.5 | 1063 | 0.208692 | 0.001037 | 0.000165 | 100.451608 | 100.102843 | 120.628789 | 21.093609 | 0.002686 | 0.00255 | 221.391393 | 0.263937 | 8.40272 | 0.002553 | 0.00394 | 0.003868 | 4.7e-05 | 0.00095 | 0.296066 | 1.341989 | 2.5473 | 100.18 | 20.82 | 37.345 | 86.275092 | 83.077334 | 83.010256 | 0.009179 | 0.991254 | 0.023686 | 23.895278 | 0.031109 | 0.157016 | 0.004216 | 0.290055 | 0.290055 | 0.022032
2019-03-29 14:11 | 1553883051.5 | 1064 | 0.208672 | 0.001041 | 0.000163 | 100.474954 | 100.307618 | 120.724087 | 21.092817 | 0.002733 | 0.002534 | 221.393214 | 0.26343 | 8.401621 | 0.0025 | 0.004343 | 0.004145 | 5.1e-05 | 0.000957 | 0.322445 | 1.387794 | 2.5475 | 100.18 | 20.82 | 37.348 | 87.397819 | 81.788272 | 82.614968 | 0.00918 | 0.992356 | 0.023709 | 23.891446 | 0.014909 | 0.156715 | 0.004337 | 0.299049 | 0.299049 | 0.021329
2019-03-29 14:11 | 1553883052.5 | 1065 | 0.208692 | 0.001047 | 0.00016 | 100.431252 | 100.232191 | 120.691929 | 21.092895 | 0.00267 | 0.002464 | 221.382001 | 0.264393 | 8.402486 | 0.002565 | 0.003564 | 0.003543 | 5.2e-05 | 0.000957 | 0.293191 | 1.372679 | 2.5475 | 100.18 | 20.81 | 37.351 | 85.881769 | 83.350493 | 80.928831 | 0.009175 | 0.997081 | 0.023762 | 23.831587 | 0.017746 | 0.157287 | 0.004215 | 0.291178 | 0.291178 | 0.021985
2019-03-29 14:11 | 1553883053.5 | 1066 | 0.208681 | 0.001045 | 0.000157 | 100.494112 | 100.272806 | 120.909751 | 21.092678 | 0.002679 | 0.002512 | 221.365096 | 0.264386 | 8.401264 | 0.002425 | 0.003621 | 0.003564 | 5e-05 | 0.000957 | 0.282407 | 1.396891 | 2.5475 | 100.18 | 20.81 | 37.353 | 86.106497 | 79.999994 | 82.089812 | 0.009176 | 0.993823 | 0.023745 | 23.892157 | 0.019719 | 0.157283 | 0.004284 | 0.296114 | 0.296114 | 0.021618
2019-03-29 14:11 | 1553883054.5 | 1067 | 0.2087 | 0.001041 | 0.000154 | 100.494112 | 100.255059 | 120.93698 | 21.093774 | 0.002739 | 0.002525 | 221.353787 | 0.263937 | 8.40075 | 0.002525 | 0.00379 | 0.003693 | 5.1e-05 | 0.000954 | 0.323164 | 1.372257 | 2.5475 | 100.18 | 20.81 | 37.358 | 87.544835 | 82.400498 | 82.399777 | 0.009177 | 0.992956 | 0.023737 | 23.905269 | 0.021302 | 0.157016 | 0.004178 | 0.288611 | 0.288611 | 0.022142
2019-03-29 14:11 | 1553883055.5 | 1068 | 0.208697 | 0.001037 | 0.000153 | 100.507284 | 100.273487 | 120.561422 | 21.093171 | 0.002737 | 0.002526 | 221.351257 | 0.264055 | 8.402382 | 0.002495 | 0.00414 | 0.004117 | 4.9e-05 | 0.000953 | 0.30414 | 1.3316 | 2.5474 | 100.18 | 20.82 | 37.365 | 87.504297 | 81.669151 | 82.425635 | 0.009184 | 0.992884 | 0.023699 | 23.86899 | 0.020831 | 0.157086 | 0.004206 | 0.290227 | 0.290227 | 0.022029
2019-03-29 14:11 | 1553883056.5 | 1069 | 0.208695 | 0.001041 | 0.000152 | 100.430655 | 100.252669 | 120.292898 | 21.094034 | 0.002684 | 0.002533 | 221.337648 | 0.264432 | 8.400867 | 0.002421 | 0.00372 | 0.003632 | 4.7e-05 | 0.000958 | 0.317247 | 1.328487 | 2.5473 | 100.18 | 20.82 | 37.365 | 86.218484 | 79.90999 | 82.602927 | 0.009184 | 0.992389 | 0.023667 | 23.848337 | 0.015866 | 0.157311 | 0.004216 | 0.290607 | 0.290607 | 0.022032
2019-03-29 14:11 | 1553883057.5 | 1070 | 0.208687 | 0.001045 | 0.000151 | 100.445321 | 100.17622 | 120.080943 | 21.093593 | 0.002715 | 0.002481 | 221.346293 | 0.264614 | 8.398085 | 0.002403 | 0.00437 | 0.004233 | 5.2e-05 | 0.000952 | 0.31509 | 1.323023 | 2.5474 | 100.18 | 20.82 | 37.372 | 86.958904 | 79.477012 | 81.349879 | 0.009186 | 0.995897 | 0.023688 | 23.785318 | 0.023995 | 0.157419 | 0.004255 | 0.29368 | 0.29368 | 0.021816
2019-03-29 14:11 | 1553883058.5 | 1071 | 0.208647 | 0.001038 | 0.000151 | 100.438137 | 100.164617 | 119.654215 | 21.092898 | 0.002753 | 0.002528 | 221.354055 | 0.265264 | 8.403903 | 0.00245 | 0.00372 | 0.003728 | 4.8e-05 | 0.000947 | 0.271844 | 1.309167 | 2.5474 | 100.18 | 20.82 | 37.376 | 87.881185 | 80.596688 | 82.465276 | 0.009187 | 0.992773 | 0.023608 | 23.780341 | 0.024392 | 0.157806 | 0.004507 | 0.310574 | 0.310574 | 0.02068
2019-03-29 14:11 | 1553883059.5 | 1072 | 0.208669 | 0.001046 | 0.000149 | 100.462683 | 100.07554 | 119.273728 | 21.093904 | 0.002639 | 0.002523 | 221.338607 | 0.263508 | 8.402967 | 0.002537 | 0.003736 | 0.003683 | 5.1e-05 | 0.000948 | 0.30038 | 1.358759 | 2.5474 | 100.18 | 20.82 | 37.381 | 85.130553 | 82.691511 | 82.347737 | 0.009188 | 0.993102 | 0.023575 | 23.738577 | 0.034535 | 0.156761 | 0.004367 | 0.300316 | 0.300316 | 0.021245
2019-03-29 14:11 | 1553883060.5 | 1073 | 0.208689 | 0.00104 | 0.000148 | 100.433947 | 100.213763 | 118.991591 | 21.093067 | 0.002676 | 0.002511 | 221.319037 | 0.264952 | 8.402395 | 0.002472 | 0.00401 | 0.003941 | 4.8e-05 | 0.00095 | 0.291421 | 1.337556 | 2.5474 | 100.18 | 20.82 | 37.392 | 86.041918 | 81.117669 | 82.058218 | 0.009191 | 0.993911 | 0.023557 | 23.700828 | 0.019631 | 0.15762 | 0.004258 | 0.292436 | 0.292436 | 0.021937
2019-03-29 14:11 | 1553883061.5 | 1074 | 0.208658 | 0.001042 | 0.000146 | 100.479745 | 100.251987 | 118.915305 | 21.093495 | 0.002638 | 0.002487 | 221.297071 | 0.265648 | 8.39945 | 0.002478 | 0.004055 | 0.003993 | 5.1e-05 | 0.000955 | 0.279199 | 1.318996 | 2.5473 | 100.18 | 20.82 | 37.398 | 85.119091 | 81.270226 | 81.476934 | 0.009192 | 0.99554 | 0.023568 | 23.673835 | 0.020298 | 0.158034 | 0.004443 | 0.305756 | 0.305756 | 0.021036
2019-03-29 14:11 | 1553883062.5 | 1075 | 0.208709 | 0.001044 | 0.000145 | 100.470764 | 100.102502 | 118.947697 | 21.093628 | 0.002696 | 0.002522 | 221.285744 | 0.264399 | 8.402694 | 0.002444 | 0.00389 | 0.00381 | 4.6e-05 | 0.000954 | 0.299827 | 1.304135 | 2.5473 | 100.18 | 20.82 | 37.404 | 86.521005 | 80.449353 | 82.326315 | 0.009194 | 0.993161 | 0.023543 | 23.705397 | 0.032845 | 0.157291 | 0.004139 | 0.284063 | 0.284063 | 0.022536
2019-03-29 14:11 | 1553883063.5 | 1076 | 0.208693 | 0.001049 | 0.000144 | 100.529734 | 100.251646 | 118.9369 | 21.094748 | 0.002689 | 0.002496 | 221.283635 | 0.264764 | 8.403916 | 0.002536 | 0.004363 | 0.004292 | 4.9e-05 | 0.000955 | 0.307348 | 1.336083 | 2.5475 | 100.18 | 20.82 | 37.41 | 86.341881 | 82.665164 | 81.709621 | 0.009195 | 0.994887 | 0.023563 | 23.68375 | 0.024777 | 0.157508 | 0.004231 | 0.290859 | 0.290859 | 0.02204
2019-03-29 14:11 | 1553883064.5 | 1077 | 0.208696 | 0.001049 | 0.000143 | 100.501595 | 100.24994 | 118.85592 | 21.094758 | 0.002686 | 0.002511 | 221.278633 | 0.264334 | 8.404033 | 0.002492 | 0.004223 | 0.00418 | 4.6e-05 | 0.000953 | 0.30414 | 1.320965 | 2.5473 | 100.18 | 20.82 | 37.429 | 86.274764 | 81.619974 | 82.074763 | 0.0092 | 0.993865 | 0.023543 | 23.687864 | 0.022425 | 0.157252 | 0.004213 | 0.289377 | 0.289377 | 0.022117
2019-03-29 14:11 | 1553883065.5 | 1078 | 0.20868 | 0.001053 | 0.000142 | 100.496806 | 100.32673 | 118.743252 | 21.094631 | 0.002673 | 0.002475 | 221.257549 | 0.264965 | 8.40166 | 0.002541 | 0.003471 | 0.003386 | 4.9e-05 | 0.000946 | 0.290315 | 1.33918 | 2.5474 | 100.18 | 20.82 | 37.429 | 85.961641 | 82.789823 | 81.196579 | 0.0092 | 0.996328 | 0.023561 | 23.647349 | 0.01515 | 0.157628 | 0.004301 | 0.295884 | 0.295884 | 0.021682
2019-03-29 14:11 | 1553883066.5 | 1079 | 0.2087 | 0.001046 | 0.000142 | 100.504289 | 100.292943 | 118.840663 | 21.093787 | 0.0027 | 0.00248 | 221.251243 | 0.264289 | 8.40233 | 0.002522 | 0.003999 | 0.003932 | 4.8e-05 | 0.000943 | 0.283347 | 1.339558 | 2.5473 | 100.18 | 20.82 | 37.446 | 86.61187 | 82.326469 | 81.320503 | 0.009204 | 0.99598 | 0.023566 | 23.661183 | 0.018829 | 0.157225 | 0.004192 | 0.288272 | 0.288272 | 0.022198
2019-03-29 14:11 | 1553883067.5 | 1080 | 0.208666 | 0.001049 | 0.000142 | 100.52704 | 100.372804 | 118.989242 | 21.09395 | 0.002746 | 0.002486 | 221.241257 | 0.264523 | 8.403357 | 0.002493 | 0.003923 | 0.003821 | 4.9e-05 | 0.000947 | 0.309892 | 1.333642 | 2.5475 | 100.18 | 20.82 | 37.446 | 87.712038 | 81.635535 | 81.464876 | 0.009204 | 0.995574 | 0.023576 | 23.680791 | 0.013734 | 0.157365 | 0.004395 | 0.3028 | 0.3028 | 0.021152
2019-03-29 14:11 | 1553883068.5 | 1081 | 0.208727 | 0.001047 | 0.000142 | 100.538414 | 100.227072 | 118.986895 | 21.094141 | 0.002694 | 0.002495 | 221.201236 | 0.264237 | 8.403805 | 0.002552 | 0.003922 | 0.003826 | 4.7e-05 | 0.000944 | 0.297504 | 1.337039 | 2.5473 | 100.18 | 20.82 | 37.452 | 86.476269 | 83.038181 | 81.6749 | 0.009206 | 0.994985 | 0.023569 | 23.687568 | 0.027742 | 0.157194 | 0.004029 | 0.276718 | 0.276718 | 0.02312
2019-03-29 14:11 | 1553883069.5 | 1082 | 0.208748 | 0.00105 | 0.000142 | 100.52195 | 100.461538 | 119.224436 | 21.093661 | 0.002707 | 0.002482 | 221.176683 | 0.263833 | 8.402986 | 0.002516 | 0.004593 | 0.00451 | 5.1e-05 | 0.00094 | 0.28567 | 1.33474 | 2.5473 | 100.18 | 20.82 | 37.461 | 86.788844 | 82.180429 | 81.374221 | 0.009208 | 0.995829 | 0.023602 | 23.701153 | 0.005377 | 0.156955 | 0.003898 | 0.267932 | 0.267932 | 0.023842
2019-03-29 14:11 | 1553883070.5 | 1083 | 0.208729 | 0.001048 | 0.000142 | 100.454601 | 100.285774 | 119.480049 | 21.093242 | 0.002754 | 0.002505 | 221.185653 | 0.263736 | 8.402453 | 0.002444 | 0.003908 | 0.003826 | 5e-05 | 0.000946 | 0.263438 | 1.332151 | 2.5475 | 100.18 | 20.82 | 37.466 | 87.911366 | 80.444893 | 81.907189 | 0.009209 | 0.994334 | 0.02361 | 23.744374 | 0.015045 | 0.156896 | 0.004016 | 0.276366 | 0.276366 | 0.023106
2019-03-29 14:11 | 1553883071.5 | 1084 | 0.208716 | 0.001047 | 0.00014 | 100.607559 | 100.434235 | 119.774157 | 21.093817 | 0.002695 | 0.00252 | 221.185327 | 0.264263 | 8.402726 | 0.002406 | 0.003759 | 0.003765 | 4.9e-05 | 0.000954 | 0.299108 | 1.348538 | 2.5474 | 100.18 | 20.82 | 37.469 | 86.479082 | 79.537304 | 82.283708 | 0.00921 | 0.993281 | 0.023626 | 23.786182 | 0.015423 | 0.15721 | 0.004099 | 0.282524 | 0.282524 | 0.022647
2019-03-29 14:11 | 1553883072.5 | 1085 | 0.208726 | 0.001041 | 0.000139 | 100.621328 | 100.459831 | 119.860066 | 21.094002 | 0.002652 | 0.002533 | 221.169016 | 0.263502 | 8.403779 | 0.002493 | 0.004279 | 0.004136 | 5e-05 | 0.000955 | 0.285117 | 1.375525 | 2.5476 | 100.18 | 20.82 | 37.476 | 85.457537 | 81.639671 | 82.600492 | 0.009211 | 0.992396 | 0.023624 | 23.805312 | 0.014368 | 0.156757 | 0.004048 | 0.278876 | 0.278876 | 0.022878
2019-03-29 14:11 | 1553883073.5 | 1086 | 0.208715 | 0.001042 | 0.000138 | 100.533026 | 100.439354 | 119.891049 | 21.094193 | 0.002666 | 0.002473 | 221.165547 | 0.26384 | 8.401322 | 0.002496 | 0.004054 | 0.003928 | 5.1e-05 | 0.000955 | 0.301099 | 1.416434 | 2.5475 | 100.18 | 20.81 | 37.478 | 85.798109 | 81.696584 | 81.147603 | 0.009206 | 0.996466 | 0.023676 | 23.759722 | 0.008338 | 0.156958 | 0.004116 | 0.284423 | 0.284423 | 0.02246
2019-03-29 14:11 | 1553883074.5 | 1087 | 0.208724 | 0.001042 | 0.000137 | 100.545598 | 100.346524 | 119.931656 | 21.094495 | 0.002629 | 0.002556 | 221.144693 | 0.263833 | 8.40441 | 0.00252 | 0.004004 | 0.004006 | 4.8e-05 | 0.000954 | 0.304859 | 1.446282 | 2.5476 | 100.18 | 20.81 | 37.482 | 84.906239 | 82.269462 | 83.135175 | 0.009207 | 0.990907 | 0.023614 | 23.830308 | 0.017727 | 0.156955 | 0.00406 | 0.279781 | 0.279781 | 0.022832
2019-03-29 14:11 | 1553883075.5 | 1088 | 0.208731 | 0.001045 | 0.000135 | 100.529134 | 100.325023 | 120.014983 | 21.094728 | 0.002701 | 0.002512 | 221.140897 | 0.26371 | 8.402044 | 0.002491 | 0.004104 | 0.00401 | 4.8e-05 | 0.000952 | 0.300546 | 1.419356 | 2.5476 | 100.18 | 20.82 | 37.484 | 86.629868 | 81.586534 | 82.09108 | 0.009213 | 0.993819 | 0.023657 | 23.80363 | 0.018179 | 0.156881 | 0.004018 | 0.277429 | 0.277429 | 0.023015
2019-03-29 14:11 | 1553883076.5 | 1089 | 0.208751 | 0.001046 | 0.000135 | 100.550386 | 100.404885 | 119.781667 | 21.094232 | 0.002702 | 0.00248 | 221.135626 | 0.263996 | 8.40244 | 0.00258 | 0.004015 | 0.003966 | 4.9e-05 | 0.000948 | 0.290481 | 1.400712 | 2.5476 | 100.18 | 20.81 | 37.488 | 86.648154 | 83.720154 | 81.309879 | 0.009209 | 0.996009 | 0.02366 | 23.754319 | 0.012953 | 0.157051 | 0.003895 | 0.268755 | 0.268755 | 0.023784
2019-03-29 14:11 | 1553883077.5 | 1090 | 0.208766 | 0.001044 | 0.000133 | 100.57553 | 100.457784 | 119.598583 | 21.094177 | 0.002683 | 0.00252 | 221.129474 | 0.264718 | 8.402791 | 0.002519 | 0.004062 | 0.003995 | 5e-05 | 0.000951 | 0.294075 | 1.356783 | 2.5476 | 100.18 | 20.81 | 37.489 | 86.212368 | 82.251124 | 82.291029 | 0.009209 | 0.99326 | 0.023609 | 23.768987 | 0.010478 | 0.157481 | 0.003808 | 0.262109 | 0.262109 | 0.024453
2019-03-29 14:11 | 1553883078.5 | 1091 | 0.20873 | 0.001048 | 0.000133 | 100.5893 | 100.338333 | 119.834245 | 21.094323 | 0.00268 | 0.002551 | 221.13693 | 0.264822 | 8.401959 | 0.002475 | 0.003704 | 0.003628 | 5e-05 | 0.00095 | 0.296619 | 1.327048 | 2.5474 | 100.18 | 20.81 | 37.489 | 86.136965 | 81.203971 | 83.036674 | 0.009209 | 0.991181 | 0.023607 | 23.817336 | 0.022344 | 0.157543 | 0.004024 | 0.277361 | 0.277361 | 0.023118
2019-03-29 14:11 | 1553883079.5 | 1092 | 0.208733 | 0.001043 | 0.000133 | 100.606961 | 100.345158 | 119.956067 | 21.095215 | 0.002627 | 0.002487 | 221.153318 | 0.265616 | 8.401381 | 0.002506 | 0.004232 | 0.004207 | 4.9e-05 | 0.00095 | 0.267365 | 1.34119 | 2.5473 | 100.18 | 20.81 | 37.491 | 84.85619 | 81.955737 | 81.479324 | 0.009209 | 0.995534 | 0.023671 | 23.777287 | 0.023306 | 0.158015 | 0.00401 | 0.277125 | 0.277125 | 0.023207
2019-03-29 14:11 | 1553883080.5 | 1093 | 0.208774 | 0.001042 | 0.000133 | 100.606961 | 100.455394 | 120.041506 | 21.095241 | 0.002645 | 0.002476 | 221.139517 | 0.263918 | 8.401056 | 0.002496 | 0.004138 | 0.004074 | 5.2e-05 | 0.00095 | 0.277042 | 1.32977 | 2.5473 | 100.18 | 20.81 | 37.492 | 85.283867 | 81.693034 | 81.23058 | 0.00921 | 0.996232 | 0.023688 | 23.77741 | 0.013485 | 0.157005 | 0.003768 | 0.260126 | 0.260126 | 0.024565
2019-03-29 14:11 | 1553883081.5 | 1094 | 0.208726 | 0.001041 | 0.000134 | 100.609954 | 100.327071 | 119.837063 | 21.0949 | 0.002694 | 0.002519 | 221.114581 | 0.264178 | 8.400757 | 0.002458 | 0.003663 | 0.00359 | 4.8e-05 | 0.000942 | 0.268249 | 1.331997 | 2.5473 | 100.18 | 20.81 | 37.492 | 86.461367 | 80.788976 | 82.269134 | 0.00921 | 0.993321 | 0.023633 | 23.79194 | 0.025185 | 0.15716 | 0.004057 | 0.279986 | 0.279986 | 0.022845
2019-03-29 14:11 | 1553883082.5 | 1095 | 0.208697 | 0.001043 | 0.000134 | 100.62462 | 100.358811 | 119.759135 | 21.094271 | 0.0027 | 0.002485 | 221.110287 | 0.264191 | 8.402375 | 0.002491 | 0.003697 | 0.003641 | 4.7e-05 | 0.000939 | 0.299827 | 1.321255 | 2.5475 | 100.18 | 20.81 | 37.492 | 86.598866 | 81.590657 | 81.443315 | 0.00921 | 0.995635 | 0.023653 | 23.756555 | 0.023659 | 0.157167 | 0.004231 | 0.292528 | 0.292528 | 0.021867
2019-03-29 14:11 | 1553883083.5 | 1096 | 0.208678 | 0.001043 | 0.000132 | 100.619832 | 100.428775 | 119.952782 | 21.093606 | 0.002684 | 0.002565 | 221.079543 | 0.264692 | 8.402128 | 0.002516 | 0.004978 | 0.004751 | 5e-05 | 0.000935 | 0.282628 | 1.299394 | 2.5474 | 100.18 | 20.81 | 37.491 | 86.222881 | 82.192876 | 83.369216 | 0.009209 | 0.990256 | 0.023608 | 23.840234 | 0.017 | 0.157465 | 0.004346 | 0.300267 | 0.300267 | 0.021344
2019-03-29 14:11 | 1553883084.5 | 1097 | 0.208694 | 0.001048 | 0.000131 | 100.594389 | 100.413416 | 120.087279 | 21.096016 | 0.002667 | 0.002458 | 221.08905 | 0.264588 | 8.403155 | 0.002427 | 0.003625 | 0.003599 | 4.8e-05 | 0.000935 | 0.2912 | 1.330849 | 2.5473 | 100.18 | 20.82 | 37.491 | 85.827785 | 80.05538 | 80.792221 | 0.009215 | 0.997466 | 0.023707 | 23.76723 | 0.016106 | 0.157403 | 0.004245 | 0.294358 | 0.294358 | 0.021764
2019-03-29 14:11 | 1553883085.5 | 1098 | 0.208689 | 0.001044 | 0.00013 | 100.579422 | 100.426385 | 120.203468 | 21.093599 | 0.002633 | 0.002517 | 221.074579 | 0.264926 | 8.403493 | 0.002446 | 0.004031 | 0.004011 | 5e-05 | 0.000935 | 0.277042 | 1.361981 | 2.5476 | 100.18 | 20.81 | 37.49 | 84.986664 | 80.509167 | 82.217149 | 0.009209 | 0.993467 | 0.023671 | 23.826542 | 0.01362 | 0.157605 | 0.00428 | 0.296544 | 0.296544 | 0.021631
2019-03-29 14:11 | 1553883086.5 | 1099 | 0.208726 | 0.001047 | 0.000129 | 100.571638 | 100.387138 | 120.614 | 21.094238 | 0.00269 | 0.00251 | 221.049317 | 0.265095 | 8.400796 | 0.002512 | 0.003623 | 0.003528 | 5.2e-05 | 0.000932 | 0.28296 | 1.364167 | 2.5474 | 100.18 | 20.81 | 37.489 | 86.357024 | 82.09445 | 82.04998 | 0.009209 | 0.993934 | 0.023717 | 23.86158 | 0.016424 | 0.157705 | 0.004055 | 0.281117 | 0.281117 | 0.022833
2019-03-29 14:11 | 1553883087.5 | 1100 | 0.208735 | 0.001053 | 0.000128 | 100.666527 | 100.361882 | 120.890036 | 21.095283 | 0.00259 | 0.00251 | 221.022003 | 0.264946 | 8.40179 | 0.002544 | 0.003877 | 0.003812 | 5e-05 | 0.000928 | 0.265208 | 1.378538 | 2.5475 | 100.18 | 20.82 | 37.487 | 83.959712 | 82.849839 | 82.030802 | 0.009214 | 0.993988 | 0.023745 | 23.888224 | 0.02711 | 0.157616 | 0.003995 | 0.27725 | 0.27725 | 0.023138
2019-03-29 14:11 | 1553883088.5 | 1101 | 0.208723 | 0.001053 | 0.000128 | 100.640185 | 100.380652 | 120.944727 | 21.094011 | 0.002692 | 0.00247 | 221.004542 | 0.264107 | 8.402317 | 0.002527 | 0.004312 | 0.004168 | 5.2e-05 | 0.000929 | 0.296785 | 1.365987 | 2.5475 | 100.18 | 20.82 | 37.486 | 86.426097 | 82.455298 | 81.068833 | 0.009214 | 0.996687 | 0.023782 | 23.861249 | 0.023096 | 0.157117 | 0.004067 | 0.282777 | 0.282777 | 0.022614
2019-03-29 14:11 | 1553883089.5 | 1102 | 0.208715 | 0.001045 | 0.000128 | 100.668023 | 100.437307 | 120.806475 | 21.094375 | 0.002613 | 0.002507 | 220.987617 | 0.26466 | 8.40103 | 0.002514 | 0.004117 | 0.004035 | 5.2e-05 | 0.000935 | 0.301265 | 1.321661 | 2.5475 | 100.18 | 20.82 | 37.483 | 84.516024 | 82.125833 | 81.9667 | 0.009213 | 0.994167 | 0.023739 | 23.877812 | 0.020523 | 0.157446 | 0.004126 | 0.286471 | 0.286471 | 0.022369
2019-03-29 14:11 | 1553883090.5 | 1103 | 0.208701 | 0.001045 | 0.000129 | 100.671317 | 100.588839 | 120.735823 | 21.094264 | 0.002698 | 0.002503 | 220.981331 | 0.265954 | 8.401972 | 0.002555 | 0.003993 | 0.003922 | 5.7e-05 | 0.000935 | 0.2959 | 1.342194 | 2.5475 | 100.18 | 20.82 | 37.481 | 86.55988 | 83.124132 | 81.875249 | 0.009213 | 0.994423 | 0.023735 | 23.867755 | 0.007331 | 0.158216 | 0.004208 | 0.292266 | 0.292266 | 0.022033
2019-03-29 14:12 | 1553883091.5 | 1104 | 0.208717 | 0.001045 | 0.000129 | 100.618933 | 100.468363 | 120.51401 | 21.094462 | 0.002633 | 0.002507 | 220.995859 | 0.26423 | 8.402265 | 0.002537 | 0.003939 | 0.003922 | 5e-05 | 0.000929 | 0.30309 | 1.387315 | 2.5475 | 100.18 | 20.82 | 37.479 | 84.998325 | 82.697582 | 81.961256 | 0.009212 | 0.994182 | 0.02371 | 23.848708 | 0.013395 | 0.157191 | 0.004117 | 0.285443 | 0.285443 | 0.022413
2019-03-29 14:12 | 1553883092.5 | 1105 | 0.208707 | 0.001042 | 0.000128 | 100.720407 | 100.574505 | 120.446175 | 21.093145 | 0.002676 | 0.002479 | 220.993828 | 0.264107 | 8.403422 | 0.002539 | 0.004947 | 0.004765 | 5.3e-05 | 0.000924 | 0.278646 | 1.416853 | 2.5476 | 100.18 | 20.82 | 37.477 | 86.038145 | 82.724432 | 81.297287 | 0.009212 | 0.996045 | 0.023725 | 23.819696 | 0.012966 | 0.157117 | 0.004179 | 0.290114 | 0.290114 | 0.022042
2019-03-29 14:12 | 1553883093.5 | 1106 | 0.208704 | 0.001039 | 0.000128 | 100.803322 | 100.48884 | 120.558138 | 21.094517 | 0.002653 | 0.002507 | 221.012439 | 0.264946 | 8.402278 | 0.002573 | 0.004434 | 0.004375 | 5.3e-05 | 0.000919 | 0.335718 | 1.417596 | 2.5475 | 100.18 | 20.82 | 37.476 | 85.468862 | 83.564378 | 81.974771 | 0.009211 | 0.994145 | 0.023714 | 23.853528 | 0.027948 | 0.157616 | 0.004201 | 0.291529 | 0.291529 | 0.022005
2019-03-29 14:12 | 1553883094.5 | 1107 | 0.208713 | 0.00104 | 0.000127 | 100.746149 | 100.586792 | 120.829009 | 21.094621 | 0.002676 | 0.002449 | 220.992869 | 0.264438 | 8.400633 | 0.002532 | 0.00362 | 0.003509 | 5.4e-05 | 0.000913 | 0.290702 | 1.352071 | 2.5474 | 100.18 | 20.82 | 37.474 | 86.037172 | 82.565994 | 80.585142 | 0.009211 | 0.99805 | 0.023787 | 23.833542 | 0.014159 | 0.157314 | 0.004144 | 0.288439 | 0.288439 | 0.022198
2019-03-29 14:12 | 1553883095.5 | 1108 | 0.208709 | 0.001039 | 0.000126 | 100.763211 | 100.600442 | 120.927593 | 21.093667 | 0.002675 | 0.002534 | 220.978341 | 0.264672 | 8.400763 | 0.002536 | 0.004081 | 0.004024 | 5.5e-05 | 0.000909 | 0.314537 | 1.387492 | 2.5476 | 100.17 | 20.82 | 37.474 | 86.010504 | 82.663394 | 82.60786 | 0.009212 | 0.992375 | 0.023729 | 23.911335 | 0.01446 | 0.157454 | 0.004176 | 0.290017 | 0.290017 | 0.022097
2019-03-29 14:12 | 1553883096.5 | 1109 | 0.20872 | 0.001042 | 0.000126 | 100.747048 | 100.44891 | 121.009042 | 21.093534 | 0.002669 | 0.002413 | 220.982385 | 0.264399 | 8.40218 | 0.002554 | 0.003963 | 0.003904 | 5.2e-05 | 0.000909 | 0.320842 | 1.33692 | 2.5474 | 100.17 | 20.82 | 37.476 | 85.859776 | 83.102987 | 79.698995 | 0.009212 | 1.000557 | 0.023835 | 23.821397 | 0.026509 | 0.157291 | 0.004104 | 0.286257 | 0.286257 | 0.022364
2019-03-29 14:12 | 1553883097.5 | 1110 | 0.208734 | 0.001042 | 0.000126 | 100.775783 | 100.700781 | 120.991672 | 21.093508 | 0.002609 | 0.002516 | 220.988882 | 0.264998 | 8.40324 | 0.002451 | 0.004443 | 0.004311 | 5.4e-05 | 0.000902 | 0.281522 | 1.339655 | 2.5473 | 100.17 | 20.82 | 37.48 | 84.416821 | 80.61218 | 82.18581 | 0.009213 | 0.993554 | 0.023749 | 23.903478 | 0.006659 | 0.157647 | 0.004024 | 0.279505 | 0.279505 | 0.022956
2019-03-29 14:12 | 1553883098.5 | 1111 | 0.208727 | 0.00104 | 0.000125 | 100.791049 | 100.422632 | 120.885811 | 21.093359 | 0.002683 | 0.002486 | 220.996338 | 0.264425 | 8.402616 | 0.002551 | 0.00407 | 0.004025 | 5.2e-05 | 0.000902 | 0.263438 | 1.345495 | 2.5474 | 100.17 | 20.82 | 37.483 | 86.188236 | 83.027324 | 81.46262 | 0.009214 | 0.99558 | 0.023763 | 23.868693 | 0.032755 | 0.157307 | 0.004068 | 0.282834 | 0.282834 | 0.022636
2019-03-29 14:12 | 1553883099.5 | 1112 | 0.208727 | 0.001045 | 0.000124 | 100.856603 | 100.67655 | 120.799198 | 21.093885 | 0.00268 | 0.002476 | 220.982672 | 0.264464 | 8.401621 | 0.002484 | 0.00376 | 0.003689 | 5.5e-05 | 0.000904 | 0.310611 | 1.32802 | 2.5474 | 100.17 | 20.82 | 37.486 | 86.13269 | 81.414819 | 81.217487 | 0.009215 | 0.996269 | 0.023763 | 23.851892 | 0.015982 | 0.15733 | 0.00406 | 0.282315 | 0.282315 | 0.022681
2019-03-29 14:12 | 1553883100.5 | 1113 | 0.208731 | 0.001048 | 0.000124 | 100.842534 | 100.65266 | 120.694041 | 21.094683 | 0.002643 | 0.00246 | 220.959499 | 0.265095 | 8.400393 | 0.002531 | 0.004444 | 0.004339 | 5.3e-05 | 0.000896 | 0.309173 | 1.351794 | 2.5474 | 100.17 | 20.82 | 37.495 | 85.247486 | 82.541773 | 80.849571 | 0.009217 | 0.997305 | 0.023765 | 23.829128 | 0.016857 | 0.157705 | 0.004038 | 0.280799 | 0.280799 | 0.022858
2019-03-29 14:12 | 1553883101.5 | 1114 | 0.20874 | 0.001045 | 0.000123 | 100.845527 | 100.675866 | 120.605784 | 21.096123 | 0.002656 | 0.00247 | 220.937687 | 0.264679 | 8.400172 | 0.002551 | 0.004103 | 0.004063 | 5.4e-05 | 0.000902 | 0.303256 | 1.368443 | 2.5475 | 100.17 | 20.83 | 37.501 | 85.546194 | 83.018947 | 81.084822 | 0.009224 | 0.996642 | 0.023748 | 23.828328 | 0.015061 | 0.157458 | 0.003989 | 0.27716 | 0.27716 | 0.023122
2019-03-29 14:12 | 1553883102.5 | 1115 | 0.20872 | 0.001048 | 0.000121 | 100.847624 | 100.530477 | 120.606019 | 21.094991 | 0.002625 | 0.002466 | 220.930212 | 0.264529 | 8.40298 | 0.00252 | 0.004398 | 0.004311 | 5.3e-05 | 0.0009 | 0.30309 | 1.359169 | 2.5475 | 100.17 | 20.82 | 37.516 | 84.802098 | 82.291819 | 80.986384 | 0.009222 | 0.996919 | 0.023752 | 23.82504 | 0.028173 | 0.157369 | 0.004106 | 0.285644 | 0.285644 | 0.022423
2019-03-29 14:12 | 1553883103.5 | 1116 | 0.208747 | 0.00105 | 0.000119 | 100.932632 | 100.629794 | 120.314257 | 21.093781 | 0.002653 | 0.00247 | 220.91898 | 0.263905 | 8.402349 | 0.002527 | 0.003396 | 0.003323 | 5.2e-05 | 0.000902 | 0.305744 | 1.333459 | 2.5475 | 100.17 | 20.82 | 37.524 | 85.484745 | 82.457479 | 81.083271 | 0.009224 | 0.996647 | 0.02372 | 23.799459 | 0.026878 | 0.156997 | 0.003944 | 0.2738 | 0.2738 | 0.023337
2019-03-29 14:12 | 1553883104.5 | 1117 | 0.208754 | 0.001049 | 0.000119 | 100.971845 | 100.685765 | 119.944097 | 21.094258 | 0.00263 | 0.00242 | 220.914169 | 0.26425 | 8.401082 | 0.002472 | 0.003237 | 0.003089 | 5.3e-05 | 0.000905 | 0.310058 | 1.395389 | 2.5475 | 100.17 | 20.82 | 37.532 | 84.925491 | 81.127477 | 79.867432 | 0.009226 | 1.000079 | 0.023724 | 23.722005 | 0.025378 | 0.157202 | 0.003904 | 0.271039 | 0.271039 | 0.023606
2019-03-29 14:12 | 1553883105.5 | 1118 | 0.208765 | 0.00105 | 0.000117 | 100.913176 | 100.618872 | 119.688247 | 21.094842 | 0.002667 | 0.002449 | 220.90125 | 0.264503 | 8.401823 | 0.002438 | 0.00467 | 0.004567 | 5.6e-05 | 0.000904 | 0.313099 | 1.355306 | 2.5474 | 100.17 | 20.82 | 37.548 | 85.813414 | 80.302251 | 80.584635 | 0.00923 | 0.998052 | 0.023675 | 23.72075 | 0.026124 | 0.157353 | 0.003839 | 0.265937 | 0.265937 | 0.024082
2019-03-29 14:12 | 1553883106.5 | 1119 | 0.208744 | 0.001053 | 0.000116 | 100.950593 | 100.771427 | 119.246028 | 21.095024 | 0.002651 | 0.002495 | 220.881642 | 0.265043 | 8.401303 | 0.00248 | 0.003067 | 0.003005 | 5.4e-05 | 0.000905 | 0.311662 | 1.366881 | 2.5475 | 100.17 | 20.82 | 37.556 | 85.422689 | 81.327953 | 81.680324 | 0.009232 | 0.99497 | 0.023594 | 23.713529 | 0.015889 | 0.157674 | 0.003963 | 0.273966 | 0.273966 | 0.023424
2019-03-29 14:12 | 1553883107.5 | 1120 | 0.208751 | 0.00105 | 0.000115 | 101.004772 | 100.791223 | 118.948868 | 21.094274 | 0.002628 | 0.002505 | 220.867995 | 0.264055 | 8.400152 | 0.002442 | 0.003684 | 0.003596 | 5.3e-05 | 0.000908 | 0.307348 | 1.315928 | 2.5474 | 100.17 | 20.82 | 37.578 | 84.87572 | 80.416334 | 81.919007 | 0.009237 | 0.994301 | 0.023557 | 23.691928 | 0.018931 | 0.157086 | 0.003924 | 0.270825 | 0.270825 | 0.023607
2019-03-29 14:12 | 1553883108.5 | 1121 | 0.208746 | 0.001043 | 0.000113 | 100.924251 | 100.882006 | 119.029379 | 21.094826 | 0.002663 | 0.002465 | 220.854272 | 0.264816 | 8.400789 | 0.002437 | 0.00412 | 0.003997 | 5.6e-05 | 0.000908 | 0.299274 | 1.351983 | 2.5474 | 100.17 | 20.82 | 37.578 | 85.728479 | 80.278203 | 80.953297 | 0.009237 | 0.997012 | 0.023597 | 23.667694 | 0.003745 | 0.157539 | 0.003967 | 0.274403 | 0.274403 | 0.023366
2019-03-29 14:12 | 1553883109.5 | 1122 | 0.208757 | 0.001048 | 0.000112 | 100.975139 | 100.683034 | 118.727994 | 21.094968 | 0.002699 | 0.002531 | 220.849173 | 0.264458 | 8.404007 | 0.002452 | 0.003846 | 0.003795 | 5.8e-05 | 0.000911 | 0.298776 | 1.347347 | 2.5474 | 100.17 | 20.83 | 37.597 | 86.591843 | 80.642437 | 82.542771 | 0.009248 | 0.992557 | 0.023514 | 23.690703 | 0.025913 | 0.157326 | 0.003896 | 0.268477 | 0.268477 | 0.02385
2019-03-29 14:12 | 1553883110.5 | 1123 | 0.208762 | 0.001048 | 0.000111 | 100.931736 | 100.767674 | 118.549134 | 21.095124 | 0.002741 | 0.002507 | 220.827457 | 0.263814 | 8.400419 | 0.002393 | 0.003784 | 0.003806 | 5.4e-05 | 0.000911 | 0.296951 | 1.340413 | 2.5474 | 100.17 | 20.83 | 37.597 | 87.592838 | 79.228828 | 81.96286 | 0.009248 | 0.994178 | 0.023516 | 23.653546 | 0.014551 | 0.156943 | 0.003866 | 0.266444 | 0.266444 | 0.023973
2019-03-29 14:12 | 1553883111.5 | 1124 | 0.208738 | 0.001047 | 0.000111 | 100.976336 | 100.861187 | 118.739965 | 21.094923 | 0.002661 | 0.002451 | 220.801543 | 0.264178 | 8.403974 | 0.002484 | 0.003882 | 0.003802 | 5.6e-05 | 0.000909 | 0.31238 | 1.350022 | 2.5474 | 100.17 | 20.83 | 37.602 | 85.672282 | 81.41198 | 80.632299 | 0.009249 | 0.997917 | 0.023579 | 23.628186 | 0.010206 | 0.15716 | 0.004015 | 0.277763 | 0.277763 | 0.023028
2019-03-29 14:12 | 1553883112.5 | 1125 | 0.208746 | 0.001045 | 0.00011 | 100.998485 | 100.752999 | 118.691848 | 21.09369 | 0.002627 | 0.002452 | 220.805088 | 0.264081 | 8.402921 | 0.002457 | 0.004405 | 0.004307 | 5.7e-05 | 0.000905 | 0.300546 | 1.376671 | 2.5474 | 100.17 | 20.83 | 37.607 | 84.843164 | 80.762806 | 80.652012 | 0.00925 | 0.997861 | 0.023574 | 23.624056 | 0.021767 | 0.157102 | 0.003969 | 0.274401 | 0.274401 | 0.023302
2019-03-29 14:12 | 1553883113.5 | 1126 | 0.208743 | 0.001047 | 0.00011 | 100.94251 | 100.688494 | 118.7064 | 21.094404 | 0.002602 | 0.002447 | 220.788528 | 0.26438 | 8.401173 | 0.002441 | 0.004221 | 0.004163 | 5.8e-05 | 0.000908 | 0.329469 | 1.365645 | 2.5474 | 100.17 | 20.83 | 37.614 | 84.245984 | 80.372 | 80.528694 | 0.009252 | 0.998209 | 0.023579 | 23.621387 | 0.022537 | 0.15728 | 0.003984 | 0.275592 | 0.275592 | 0.023227
2019-03-29 14:12 | 1553883114.5 | 1127 | 0.208764 | 0.00104 | 0.000108 | 101.017045 | 100.826035 | 118.86038 | 21.095342 | 0.002688 | 0.002492 | 220.773386 | 0.26449 | 8.400815 | 0.002388 | 0.004032 | 0.003953 | 5.8e-05 | 0.000913 | 0.313321 | 1.344659 | 2.5474 | 100.17 | 20.83 | 37.616 | 86.329225 | 79.098079 | 81.619819 | 0.009252 | 0.995139 | 0.023558 | 23.673134 | 0.016929 | 0.157345 | 0.003872 | 0.267546 | 0.267546 | 0.023936
2019-03-29 14:12 | 1553883115.5 | 1128 | 0.208736 | 0.001044 | 0.000108 | 101.071823 | 100.805898 | 118.96272 | 21.094725 | 0.002588 | 0.002469 | 220.76018 | 0.265479 | 8.399548 | 0.002512 | 0.004203 | 0.004157 | 5.8e-05 | 0.00091 | 0.293025 | 1.311433 | 2.5475 | 100.17 | 20.83 | 37.619 | 83.90771 | 82.091077 | 81.063277 | 0.009253 | 0.996703 | 0.023587 | 23.66474 | 0.023565 | 0.157934 | 0.004035 | 0.279375 | 0.279375 | 0.023008
2019-03-29 14:12 | 1553883116.5 | 1129 | 0.208755 | 0.001042 | 0.000107 | 101.001179 | 100.706924 | 119.162704 | 21.095338 | 0.002659 | 0.002428 | 220.749331 | 0.264796 | 8.401342 | 0.002478 | 0.003873 | 0.003745 | 5.8e-05 | 0.000908 | 0.284066 | 1.369441 | 2.5473 | 100.17 | 20.83 | 37.621 | 85.628904 | 81.274418 | 80.06025 | 0.009254 | 0.999533 | 0.02364 | 23.651065 | 0.026097 | 0.157527 | 0.003924 | 0.272166 | 0.272166 | 0.023557
2019-03-29 14:12 | 1553883117.5 | 1130 | 0.208763 | 0.001039 | 0.000106 | 101.079006 | 100.648906 | 119.333113 | 21.095465 | 0.00256 | 0.002463 | 220.742527 | 0.264341 | 8.402356 | 0.002492 | 0.004067 | 0.004052 | 5.5e-05 | 0.000906 | 0.307735 | 1.379956 | 2.5474 | 100.17 | 20.83 | 37.622 | 83.251524 | 81.611286 | 80.91426 | 0.009254 | 0.997122 | 0.023628 | 23.696565 | 0.038141 | 0.157256 | 0.003879 | 0.268912 | 0.268912 | 0.023801
2019-03-29 14:12 | 1553883118.5 | 1131 | 0.208777 | 0.001038 | 0.000105 | 101.021535 | 100.896681 | 119.265278 | 21.09492 | 0.002691 | 0.002467 | 220.727768 | 0.264367 | 8.400822 | 0.002481 | 0.003745 | 0.003727 | 5.7e-05 | 0.000907 | 0.294629 | 1.378119 | 2.5473 | 100.17 | 20.83 | 37.621 | 86.395942 | 81.343235 | 81.019002 | 0.009254 | 0.996827 | 0.023618 | 23.693333 | 0.011062 | 0.157272 | 0.003799 | 0.263195 | 0.263195 | 0.02432
2019-03-29 14:12 | 1553883119.5 | 1132 | 0.208763 | 0.001039 | 0.000105 | 101.111932 | 100.797366 | 119.541313 | 21.093817 | 0.002614 | 0.002467 | 220.700512 | 0.264146 | 8.4014 | 0.002472 | 0.004107 | 0.004034 | 5.8e-05 | 0.000905 | 0.296619 | 1.375887 | 2.5475 | 100.17 | 20.83 | 37.62 | 84.540493 | 81.126328 | 81.014807 | 0.009253 | 0.996839 | 0.023646 | 23.720595 | 0.02787 | 0.15714 | 0.00388 | 0.269307 | 0.269307 | 0.023748
2019-03-29 14:12 | 1553883120.5 | 1133 | 0.208782 | 0.001043 | 0.000105 | 101.129593 | 100.9233 | 119.814063 | 21.094355 | 0.002606 | 0.002489 | 220.710249 | 0.264868 | 8.401855 | 0.002485 | 0.00396 | 0.003888 | 5.7e-05 | 0.000902 | 0.297504 | 1.374617 | 2.5474 | 100.17 | 20.83 | 37.616 | 84.338763 | 81.439551 | 81.539301 | 0.009252 | 0.995365 | 0.023655 | 23.765219 | 0.018265 | 0.15757 | 0.003763 | 0.261064 | 0.261064 | 0.024565
2019-03-29 14:12 | 1553883121.5 | 1134 | 0.2088 | 0.001038 | 0.000105 | 101.105348 | 100.92023 | 119.903727 | 21.094975 | 0.002633 | 0.002473 | 220.723436 | 0.265004 | 8.404117 | 0.002525 | 0.003489 | 0.003461 | 5.8e-05 | 0.000896 | 0.29214 | 1.413933 | 2.5475 | 100.17 | 20.83 | 37.614 | 84.994975 | 82.403346 | 81.156294 | 0.009252 | 0.996441 | 0.023677 | 23.76127 | 0.016392 | 0.157651 | 0.003658 | 0.253826 | 0.253826 | 0.025279
2019-03-29 14:12 | 1553883122.5 | 1135 | 0.208767 | 0.001034 | 0.000106 | 101.114927 | 100.970399 | 120.056062 | 21.094634 | 0.002593 | 0.00246 | 220.698653 | 0.264159 | 8.40103 | 0.002577 | 0.003695 | 0.003636 | 5.9e-05 | 0.000894 | 0.294463 | 1.338398 | 2.5474 | 100.17 | 20.83 | 37.61 | 84.042765 | 83.654901 | 80.843995 | 0.009251 | 0.99732 | 0.023702 | 23.765878 | 0.012794 | 0.157148 | 0.003863 | 0.26866 | 0.26866 | 0.023807
2019-03-29 14:12 | 1553883123.5 | 1136 | 0.208781 | 0.001035 | 0.000106 | 101.111932 | 101.066301 | 120.217553 | 21.095108 | 0.002605 | 0.002484 | 220.690143 | 0.264204 | 8.402063 | 0.002513 | 0.004011 | 0.003846 | 5.8e-05 | 0.000892 | 0.289817 | 1.322949 | 2.5474 | 100.17 | 20.84 | 37.604 | 84.331798 | 82.107795 | 81.414563 | 0.009255 | 0.995715 | 0.023699 | 23.801015 | 0.004038 | 0.157175 | 0.003776 | 0.262438 | 0.262438 | 0.024375
2019-03-29 14:12 | 1553883124.5 | 1137 | 0.208755 | 0.001037 | 0.000106 | 101.18946 | 100.945827 | 120.209337 | 21.093778 | 0.002659 | 0.002436 | 220.667487 | 0.264191 | 8.403123 | 0.002546 | 0.003917 | 0.003874 | 5.5e-05 | 0.000892 | 0.301265 | 1.326819 | 2.5473 | 100.17 | 20.84 | 37.601 | 85.633644 | 82.902952 | 80.263728 | 0.009254 | 0.998958 | 0.023737 | 23.761545 | 0.021562 | 0.157167 | 0.003934 | 0.274113 | 0.274113 | 0.023336
2019-03-29 14:12 | 1553883125.5 | 1138 | 0.208774 | 0.001036 | 0.000105 | 101.152941 | 100.850948 | 120.25276 | 21.093946 | 0.002574 | 0.002465 | 220.6856 | 0.264269 | 8.402635 | 0.002452 | 0.004013 | 0.003898 | 5.6e-05 | 0.000888 | 0.299827 | 1.316459 | 2.5474 | 100.17 | 20.84 | 37.594 | 83.573923 | 80.646733 | 80.961816 | 0.009253 | 0.996988 | 0.023718 | 23.789297 | 0.026744 | 0.157214 | 0.003818 | 0.265634 | 0.265634 | 0.024088
2019-03-29 14:12 | 1553883126.5 | 1139 | 0.208784 | 0.001035 | 0.000105 | 101.235856 | 101.068348 | 120.716338 | 21.09502 | 0.002602 | 0.002442 | 208.749581 | 0.264042 | 8.401953 | 0.002478 | 0.003967 | 0.004027 | 5.6e-05 | 0.000884 | 0.288379 | 1.305845 | 2.5473 | 100.17 | 20.84 | 37.591 | 84.255961 | 81.26786 | 80.399034 | 0.009252 | 0.998575 | 0.023782 | 23.816159 | 0.014812 | 0.157078 | 0.003761 | 0.262339 | 0.262339 | 0.02437
2019-03-29 14:12 | 1553883127.5 | 1140 | 0.208796 | 0.001033 | 0.000105 | 101.264292 | 101.015789 | 121.07171 | 21.093752 | 0.002649 | 0.002445 | 171.468982 | 0.263625 | 8.403851 | 0.002506 | 0.003716 | 0.003597 | 5.8e-05 | 0.000887 | 0.305744 | 1.332338 | 2.5473 | 100.17 | 20.84 | 37.588 | 85.382485 | 81.937971 | 80.472064 | 0.009251 | 0.998369 | 0.023815 | 23.853652 | 0.021977 | 0.156831 | 0.003693 | 0.257823 | 0.257823 | 0.024757
2019-03-29 14:12 | 1553883128.5 | 1141 | 0.208795 | 0.001038 | 0.000104 | 101.233162 | 100.995314 | 121.550076 | 21.095192 | 0.002643 | 0.002464 | 134.192313 | 0.264367 | 8.400198 | 0.002542 | 0.004258 | 0.004182 | 5.7e-05 | 0.000883 | 0.301818 | 1.343535 | 2.5474 | 100.17 | 20.84 | 37.581 | 85.238599 | 82.816092 | 80.930338 | 0.00925 | 0.997077 | 0.023846 | 23.916212 | 0.02104 | 0.157272 | 0.003693 | 0.25823 | 0.25823 | 0.024788
2019-03-29 14:12 | 1553883129.5 | 1142 | 0.208819 | 0.001034 | 0.000102 | 101.252917 | 101.033195 | 121.588571 | 21.094466 | 0.00265 | 0.002446 | 96.92195 | 0.263586 | 8.401998 | 0.002495 | 0.004477 | 0.004385 | 5.9e-05 | 0.000882 | 0.263217 | 1.372252 | 2.5473 | 100.17 | 20.84 | 37.577 | 85.412044 | 81.668966 | 80.508566 | 0.009249 | 0.998266 | 0.023864 | 23.905748 | 0.019431 | 0.156807 | 0.003559 | 0.248951 | 0.248951 | 0.025636
2019-03-29 14:12 | 1553883130.5 | 1143 | 0.208836 | 0.001024 | 9.8e-05 | 101.244536 | 101.072785 | 121.897232 | 21.095598 | 0.002593 | 0.002444 | 59.648903 | 0.264406 | 8.402661 | 0.002529 | 0.004829 | 0.004736 | 5.6e-05 | 0.000882 | 0.303256 | 1.356023 | 2.5475 | 100.17 | 20.84 | 37.573 | 84.031196 | 82.499149 | 80.445737 | 0.009248 | 0.998444 | 0.023897 | 23.933946 | 0.015186 | 0.157295 | 0.003474 | 0.24341 | 0.24341 | 0.026301
2019-03-29 14:12 | 1553883131.5 | 1144 | 0.208798 | 0.001029 | 9.2e-05 | 101.249326 | 101.015107 | 121.783861 | 21.095196 | 0.002593 | 0.002368 | 22.371679 | 0.254473 | 8.401498 | 0.002509 | 0.004058 | 0.003982 | 5.6e-05 | 0.000881 | 0.290149 | 1.381336 | 2.5474 | 100.17 | 20.84 | 37.566 | 84.041627 | 82.015092 | 78.624093 | 0.009246 | 1.003614 | 0.023947 | 23.861111 | 0.020715 | 0.151386 | 0.003702 | 0.260697 | 0.260697 | 0.023634
2019-03-29 14:12 | 1553883132.5 | 1145 | 0.208946 | 0.001026 | 8.5e-05 | 101.262197 | 101.085754 | 121.937841 | 21.094848 | 0.002602 | 0.002434 | -14.903323 | 0.234931 | 8.402044 | 0.002533 | 0.004098 | 0.003942 | 5.7e-05 | 0.00088 | 0.305965 | 1.393161 | 2.5475 | 100.17 | 20.84 | 37.558 | 84.24882 | 82.588812 | 80.209493 | 0.009244 | 0.999111 | 0.023909 | 23.929934 | 0.015599 | 0.139761 | 0.002821 | 0.197449 | 0.197449 | 0.028809
2019-03-29 14:12 | 1553883133.5 | 1146 | 0.208964 | 0.001015 | 7.8e-05 | 101.262496 | 101.007258 | 122.393907 | 21.095105 | 0.00262 | 0.002354 | -52.188426 | 0.235152 | 8.402063 | 0.00249 | 0.003748 | 0.0036 | 5.8e-05 | 0.000882 | 0.262885 | 1.328662 | 2.5475 | 100.17 | 20.84 | 37.558 | 84.690613 | 81.569593 | 78.295785 | 0.009244 | 1.004551 | 0.024018 | 23.909635 | 0.022574 | 0.139892 | 0.002737 | 0.192778 | 0.192778 | 0.029535
2019-03-29 14:12 | 1553883134.5 | 1147 | 0.209055 | 0.001003 | 7e-05 | 101.224481 | 101.113399 | 122.946916 | 21.095046 | 0.002522 | 0.002364 | -89.443244 | 0.235315 | 8.40257 | 0.00254 | 0.004211 | 0.003991 | 5.9e-05 | 0.00088 | 0.268968 | 1.328479 | 2.5474 | 100.17 | 20.84 | 37.554 | 82.328412 | 82.759694 | 78.541291 | 0.009243 | 1.00385 | 0.024064 | 23.971957 | 0.009821 | 0.139989 | 0.002213 | 0.155685 | 0.155685 | 0.036597
2019-03-29 14:12 | 1553883135.5 | 1148 | 0.209166 | 0.000985 | 6.3e-05 | 101.310389 | 101.086097 | 123.599682 | 21.095228 | 0.002587 | 0.002361 | -126.723747 | 0.235094 | 8.403396 | 0.002517 | 0.004095 | 0.003818 | 5.8e-05 | 0.000882 | 0.288545 | 1.326109 | 2.5475 | 100.17 | 20.84 | 37.551 | 83.898821 | 82.213201 | 78.470585 | 0.009242 | 1.004052 | 0.02413 | 24.033095 | 0.019824 | 0.139857 | 0.001576 | 0.110403 | 0.110403 | 0.051558
2019-03-29 14:12 | 1553883136.5 | 1149 | 0.209189 | 0.00095 | 5.7e-05 | 101.327152 | 101.135583 | 123.616818 | 21.094819 | 0.002575 | 0.002427 | -152.062154 | 0.235335 | 8.401634 | 0.002478 | 0.003742 | 0.003563 | 6e-05 | 0.000883 | 0.298057 | 1.320576 | 2.5472 | 100.17 | 20.84 | 37.546 | 83.615406 | 81.26382 | 80.044847 | 0.009241 | 0.999577 | 0.024078 | 24.088504 | 0.016926 | 0.140001 | 0.001488 | 0.104172 | 0.104172 | 0.054698
2019-03-29 14:12 | 1553883137.5 | 1150 | 0.209282 | 0.000915 | 5e-05 | 101.27028 | 101.173465 | 123.733711 | 21.094511 | 0.002537 | 0.002346 | -152.051171 | 0.235523 | 8.401998 | 0.002569 | 0.003347 | 0.003204 | 5.9e-05 | 0.000879 | 0.305246 | 1.317017 | 2.5473 | 100.17 | 20.84 | 37.543 | 82.686811 | 83.468435 | 78.090255 | 0.00924 | 1.005139 | 0.024157 | 24.033113 | 0.008555 | 0.140113 | 0.000982 | 0.068182 | 0.068182 | 0.083638
2019-03-29 14:12 | 1553883138.5 | 1151 | 0.209298 | 0.000875 | 4.5e-05 | 101.325356 | 101.175514 | 123.792157 | 21.095231 | 0.002467 | 0.002322 | -152.054775 | 0.234918 | 8.403773 | 0.002544 | 0.004074 | 0.003904 | 6.1e-05 | 0.000875 | 0.31133 | 1.330492 | 2.5475 | 100.17 | 20.84 | 37.539 | 80.998153 | 82.857481 | 77.520318 | 0.009239 | 1.006773 | 0.024182 | 24.019278 | 0.013237 | 0.139753 | 0.00094 | 0.065588 | 0.065588 | 0.086722
2019-03-29 14:12 | 1553883139.5 | 1152 | 0.209302 | 0.00084 | 3.9e-05 | 101.328349 | 101.130121 | 124.21372 | 21.095718 | 0.002542 | 0.002386 | -152.055254 | 0.235458 | 8.40114 | 0.002514 | 0.00399 | 0.003776 | 6e-05 | 0.000877 | 0.295347 | 1.347386 | 2.5474 | 100.17 | 20.84 | 37.535 | 82.812756 | 82.145166 | 79.072733 | 0.009238 | 1.002336 | 0.02417 | 24.113339 | 0.017515 | 0.140074 | 0.000971 | 0.068091 | 0.068091 | 0.083726
2019-03-29 14:12 | 1553883140.5 | 1153 | 0.209347 | 0.000804 | 3.4e-05 | 101.303205 | 101.205205 | 124.172878 | 21.094634 | 0.002522 | 0.002345 | -152.056136 | 0.235809 | 8.402252 | 0.002524 | 0.00397 | 0.00378 | 5.8e-05 | 0.000885 | 0.311496 | 1.351369 | 2.5474 | 100.17 | 20.84 | 37.533 | 82.328012 | 82.366956 | 78.06923 | 0.009238 | 1.005199 | 0.0242 | 24.075005 | 0.008657 | 0.140283 | 0.000747 | 0.05224 | 0.05224 | 0.109294
2019-03-29 14:12 | 1553883141.5 | 1154 | 0.20941 | 0.00077 | 2.9e-05 | 101.324457 | 101.266638 | 124.515808 | 21.095767 | 0.00245 | 0.002298 | -152.064473 | 0.235452 | 8.402401 | 0.002545 | 0.004408 | 0.004247 | 6e-05 | 0.00089 | 0.314924 | 1.337777 | 2.5475 | 100.17 | 20.84 | 37.528 | 80.588657 | 82.873629 | 76.941572 | 0.009237 | 1.008437 | 0.024273 | 24.069493 | 0.005106 | 0.14007 | 0.000417 | 0.02864 | 0.02864 | 0.19905
2019-03-29 14:12 | 1553883142.5 | 1155 | 0.209431 | 0.000734 | 2.5e-05 | 101.298716 | 101.226707 | 124.816255 | 21.095672 | 0.00245 | 0.002293 | -152.065662 | 0.235803 | 8.401264 | 0.002556 | 0.00409 | 0.003905 | 6.3e-05 | 0.000894 | 0.292638 | 1.34659 | 2.5475 | 100.17 | 20.85 | 37.527 | 80.601783 | 83.151224 | 76.837689 | 0.009242 | 1.008737 | 0.024305 | 24.094939 | 0.006361 | 0.140279 | 0.00034 | 0.023299 | 0.023299 | 0.245042
2019-03-29 14:12 | 1553883143.5 | 1156 | 0.209437 | 0.0007 | 2.1e-05 | 101.344514 | 101.343086 | 124.732694 | 21.095222 | 0.002499 | 0.002328 | -152.054947 | 0.234814 | 8.402128 | 0.00254 | 0.003683 | 0.003508 | 5.8e-05 | 0.000899 | 0.280305 | 1.351894 | 2.5474 | 100.17 | 20.85 | 37.524 | 81.774981 | 82.76852 | 77.655819 | 0.009241 | 1.006384 | 0.024269 | 24.115008 | 0.000126 | 0.139691 | 0.000358 | 0.024803 | 0.024803 | 0.229226
2019-03-29 14:12 | 1553883144.5 | 1157 | 0.209429 | 0.000668 | 1.7e-05 | 101.334335 | 101.225001 | 124.80757 | 21.09563 | 0.002442 | 0.002258 | -152.072754 | 0.235068 | 8.402915 | 0.002544 | 0.003728 | 0.003573 | 5.9e-05 | 0.000905 | 0.309173 | 1.305866 | 2.5473 | 100.17 | 20.85 | 37.517 | 80.414526 | 82.854022 | 75.989558 | 0.00924 | 1.011187 | 0.024334 | 24.064889 | 0.009656 | 0.139842 | 0.000446 | 0.03155 | 0.03155 | 0.1804
2019-03-29 14:12 | 1553883145.5 | 1158 | 0.209466 | 0.000641 | 1.4e-05 | 101.347806 | 101.286772 | 125.011076 | 21.094858 | 0.002413 | 0.002278 | -152.092745 | 0.234886 | 8.400919 | 0.00253 | 0.003693 | 0.0035 | 5.9e-05 | 0.000906 | 0.300933 | 1.315587 | 2.5475 | 100.17 | 20.85 | 37.514 | 79.717581 | 82.514778 | 76.47772 | 0.009239 | 1.009775 | 0.024337 | 24.101332 | 0.005388 | 0.139734 | 0.000265 | 0.018513 | 0.018513 | 0.307205
2019-03-29 14:12 | 1553883146.5 | 1159 | 0.209488 | 0.000619 | 1.2e-05 | 101.329846 | 101.26766 | 124.958263 | 21.095442 | 0.002503 | 0.002292 | -152.107408 | 0.234879 | 8.400568 | 0.002612 | 0.003644 | 0.003461 | 5.7e-05 | 0.000906 | 0.290702 | 1.344281 | 2.547 | 100.17 | 20.85 | 37.51 | 81.87495 | 84.494453 | 76.809597 | 0.009238 | 1.008818 | 0.02432 | 24.107674 | 0.005491 | 0.13973 | 0.000161 | 0.011011 | 0.011011 | 0.516487
2019-03-29 14:12 | 1553883147.5 | 1160 | 0.2095 | 0.000597 | 1.1e-05 | 101.357385 | 101.168687 | 124.872119 | 21.095322 | 0.002405 | 0.002246 | -152.124447 | 0.234625 | 8.401075 | 0.002535 | 0.003976 | 0.003765 | 5.7e-05 | 0.000904 | 0.313321 | 1.332579 | 2.5475 | 100.17 | 20.85 | 37.507 | 79.506804 | 82.63519 | 75.693993 | 0.009237 | 1.012044 | 0.024351 | 24.06092 | 0.016668 | 0.139579 | 0.000122 | 0.008292 | 0.008292 | 0.685071
2019-03-29 14:12 | 1553883148.5 | 1161 | 0.209481 | 0.000577 | 9e-06 | 101.365166 | 101.236945 | 124.810153 | 21.095209 | 0.002401 | 0.002269 | -152.134529 | 0.234638 | 8.402908 | 0.002484 | 0.004192 | 0.003984 | 5.8e-05 | 0.000906 | 0.308786 | 1.33705 | 2.5473 | 100.17 | 20.85 | 37.505 | 79.416101 | 81.409854 | 76.241893 | 0.009237 | 1.010457 | 0.024326 | 24.073833 | 0.011322 | 0.139586 | 0.000263 | 0.018642 | 0.018642 | 0.304747
2019-03-29 14:12 | 1553883149.5 | 1162 | 0.209506 | 0.000562 | 7e-06 | 101.308892 | 101.225342 | 124.670257 | 21.09552 | 0.002418 | 0.002226 | -152.134472 | 0.235419 | 8.401907 | 0.002542 | 0.00398 | 0.003783 | 6.1e-05 | 0.00091 | 0.328529 | 1.354997 | 2.5474 | 100.17 | 20.86 | 37.499 | 79.824199 | 82.807756 | 75.213207 | 0.009241 | 1.013441 | 0.024348 | 24.024892 | 0.00738 | 0.140051 | 0.00013 | 0.009039 | 0.009039 | 0.630624
2019-03-29 14:12 | 1553883150.5 | 1163 | 0.209507 | 0.000546 | 6e-06 | 101.312186 | 101.14309 | 124.821183 | 21.095335 | 0.002416 | 0.00227 | -152.146873 | 0.234795 | 8.401725 | 0.002522 | 0.004387 | 0.004175 | 6e-05 | 0.000919 | 0.271512 | 1.34008 | 2.5473 | 100.17 | 20.86 | 37.496 | 79.792059 | 82.3335 | 76.273969 | 0.00924 | 1.010364 | 0.024326 | 24.076002 | 0.014941 | 0.139679 | 0.000146 | 0.010294 | 0.010294 | 0.552246
2019-03-29 14:12 | 1553883151.5 | 1164 | 0.209516 | 0.000535 | 6e-06 | 101.307695 | 101.036608 | 125.123977 | 21.094676 | 0.002436 | 0.002149 | -152.155422 | 0.234632 | 8.400653 | 0.002524 | 0.003877 | 0.003777 | 5.9e-05 | 0.000925 | 0.281743 | 1.335501 | 2.5474 | 100.17 | 20.86 | 37.493 | 80.270127 | 82.371805 | 73.375898 | 0.009239 | 1.018814 | 0.024457 | 24.005016 | 0.023967 | 0.139583 | 0.000106 | 0.007427 | 0.007427 | 0.76493
2019-03-29 14:13 | 1553883152.5 | 1165 | 0.209506 | 0.000523 | 5e-06 | 101.330744 | 101.262882 | 125.039476 | 21.094952 | 0.002316 | 0.002215 | -152.16213 | 0.235504 | 8.400165 | 0.002541 | 0.003674 | 0.003477 | 5.9e-05 | 0.000924 | 0.312768 | 1.330612 | 2.5473 | 100.17 | 20.86 | 37.491 | 77.390546 | 82.797107 | 74.960876 | 0.009239 | 1.014175 | 0.024393 | 24.051726 | 0.005992 | 0.140101 | 0.000186 | 0.013326 | 0.013326 | 0.427899
2019-03-29 14:13 | 1553883153.5 | 1166 | 0.209514 | 0.000511 | 4e-06 | 101.30141 | 101.116471 | 125.155665 | 21.095442 | 0.002388 | 0.002208 | -152.167708 | 0.235712 | 8.401257 | 0.002544 | 0.004119 | 0.003989 | 5.7e-05 | 0.000922 | 0.30309 | 1.377449 | 2.5475 | 100.17 | 20.86 | 37.487 | 79.11788 | 82.867062 | 74.773476 | 0.009238 | 1.014721 | 0.024411 | 24.05642 | 0.016344 | 0.140225 | 0.000151 | 0.010789 | 0.010789 | 0.528961
2019-03-29 14:13 | 1553883154.5 | 1167 | 0.209522 | 0.000509 | 3e-06 | 101.309191 | 101.156743 | 125.407524 | 21.095896 | 0.002413 | 0.002255 | -152.168704 | 0.235341 | 8.402642 | 0.002515 | 0.004194 | 0.003954 | 5.8e-05 | 0.000921 | 0.321892 | 1.336172 | 2.5472 | 100.17 | 20.86 | 37.485 | 79.709937 | 82.17106 | 75.915819 | 0.009237 | 1.011401 | 0.024395 | 24.120113 | 0.01347 | 0.140004 | 0.000108 | 0.007712 | 0.007712 | 0.738863
2019-03-29 14:13 | 1553883155.5 | 1168 | 0.209535 | 0.000498 | 3e-06 | 101.333737 | 101.214079 | 125.335463 | 21.095656 | 0.00232 | 0.002221 | -152.153045 | 0.235686 | 8.402453 | 0.002534 | 0.00435 | 0.004204 | 5.8e-05 | 0.00092 | 0.291034 | 1.337963 | 2.5473 | 100.17 | 20.86 | 37.484 | 77.487094 | 82.616762 | 75.104987 | 0.009237 | 1.013755 | 0.024416 | 24.08516 | 0.010568 | 0.14021 | 4.4e-05 | 0.003056 | 0.003056 | 1.86742
2019-03-29 14:13 | 1553883156.5 | 1169 | 0.209532 | 0.000493 | 2e-06 | 101.266986 | 101.084047 | 125.562675 | 21.094066 | 0.002328 | 0.00219 | -152.137136 | 0.234795 | 8.40311 | 0.00261 | 0.004261 | 0.004175 | 5.8e-05 | 0.000915 | 0.27743 | 1.332344 | 2.5473 | 100.17 | 20.86 | 37.481 | 77.668873 | 84.454879 | 74.344256 | 0.009236 | 1.015975 | 0.024465 | 24.080637 | 0.016173 | 0.139679 | 6.9e-05 | 0.00491 | 0.00491 | 1.157822
2019-03-29 14:13 | 1553883157.5 | 1170 | 0.209536 | 0.000491 | 2e-06 | 101.277463 | 101.201792 | 125.836364 | 21.095799 | 0.002386 | 0.00219 | -152.132076 | 0.235348 | 8.402869 | 0.002592 | 0.004204 | 0.003955 | 5.7e-05 | 0.000911 | 0.260894 | 1.353424 | 2.5474 | 100.17 | 20.86 | 37.481 | 79.058154 | 84.025139 | 74.356027 | 0.009236 | 1.01594 | 0.024492 | 24.107275 | 0.006686 | 0.140008 | 4.9e-05 | 0.003441 | 0.003441 | 1.655972
2019-03-29 14:13 | 1553883158.5 | 1171 | 0.209517 | 0.000485 | 2e-06 | 101.21191 | 101.171077 | 125.808197 | 21.093982 | 0.002322 | 0.00223 | -152.119349 | 0.23566 | 8.401153 | 0.002554 | 0.003877 | 0.003735 | 6.1e-05 | 0.000914 | 0.31133 | 1.380854 | 2.5474 | 100.17 | 20.87 | 37.48 | 77.529198 | 83.090199 | 75.301328 | 0.009242 | 1.013184 | 0.024456 | 24.13734 | 0.003609 | 0.140194 | 0.000171 | 0.012474 | 0.012474 | 0.457433
2019-03-29 14:13 | 1553883159.5 | 1172 | 0.209498 | 0.000477 | 2e-06 | 101.18946 | 101.102819 | 125.772519 | 21.095429 | 0.002331 | 0.002176 | -152.104341 | 0.234359 | 8.402772 | 0.002615 | 0.004248 | 0.003962 | 5.6e-05 | 0.000918 | 0.294463 | 1.393452 | 2.5475 | 100.17 | 20.87 | 37.479 | 77.72858 | 84.558412 | 74.0049 | 0.009242 | 1.016968 | 0.024498 | 24.088979 | 0.007662 | 0.13942 | 0.000294 | 0.021535 | 0.021535 | 0.263498
2019-03-29 14:13 | 1553883160.5 | 1173 | 0.209563 | 0.000478 | 1e-06 | 101.209813 | 100.978249 | 125.964289 | 21.095763 | 0.0023 | 0.002197 | -152.092476 | 0.234944 | 8.401439 | 0.00258 | 0.003704 | 0.003516 | 5.8e-05 | 0.000921 | 0.302371 | 1.345093 | 2.5474 | 100.17 | 20.87 | 37.48 | 76.99923 | 83.734866 | 74.524408 | 0.009242 | 1.015448 | 0.024498 | 24.125368 | 0.020488 | 0.139768 | -9.6e-05 | -0.007147 | -0.007147 | -0.795978
2019-03-29 14:13 | 1553883161.5 | 1174 | 0.209553 | 0.000476 | 1e-06 | 101.265788 | 100.994971 | 125.939173 | 21.095085 | 0.002323 | 0.002203 | -152.087474 | 0.23499 | 8.400367 | 0.002613 | 0.003723 | 0.003546 | 5.8e-05 | 0.000917 | 0.310058 | 1.358451 | 2.5473 | 100.17 | 20.87 | 37.479 | 77.537956 | 84.514308 | 74.671744 | 0.009242 | 1.015018 | 0.02449 | 24.128074 | 0.023953 | 0.139795 | -3.2e-05 | -0.002471 | -0.002471 | -2.302174
2019-03-29 14:13 | 1553883162.5 | 1175 | 0.209523 | 0.000474 | 1e-06 | 101.249924 | 101.061182 | 126.20042 | 21.095715 | 0.002331 | 0.00217 | -152.085116 | 0.234411 | 8.402772 | 0.002591 | 0.003455 | 0.003339 | 5.9e-05 | 0.000923 | 0.310224 | 1.378317 | 2.5476 | 100.17 | 20.87 | 37.479 | 77.747598 | 83.987544 | 73.862466 | 0.009242 | 1.017385 | 0.024544 | 24.124972 | 0.016689 | 0.139451 | 0.00015 | 0.010983 | 0.010983 | 0.516786
2019-03-29 14:13 | 1553883163.5 | 1176 | 0.209542 | 0.000473 | 1e-06 | 101.237053 | 100.931834 | 125.977433 | 21.095416 | 0.002245 | 0.002157 | -152.081053 | 0.235126 | 8.40296 | 0.002546 | 0.003932 | 0.003746 | 5.8e-05 | 0.000918 | 0.29767 | 1.383067 | 2.5475 | 100.17 | 20.87 | 37.479 | 75.681591 | 82.912957 | 73.559693 | 0.009242 | 1.018274 | 0.024533 | 24.093131 | 0.027008 | 0.139877 | 3.8e-05 | 0.002772 | 0.002772 | 2.05358
2019-03-29 14:13 | 1553883164.7 | 1177 | 0.209532 | 0.00047 | 1e-06 | 101.163118 | 101.048213 | 125.718533 | 21.095624 | 0.002338 | 0.002143 | -152.069859 | 0.234899 | 8.400516 | 0.002553 | 0.003996 | 0.003879 | 5.8e-05 | 0.000923 | 0.292859 | 1.37865 | 2.5475 | 100.17 | 20.87 | 37.479 | 77.898638 | 83.065345 | 73.216324 | 0.009242 | 1.019283 | 0.02452 | 24.05644 | 0.010165 | 0.139741 | 0.000102 | 0.007433 | 0.007433 | 0.765137
2019-03-29 14:13 | 1553883165.6 | 1178 | 0.209549 | 0.000464 | 1e-06 | 101.177786 | 100.931834 | 125.327719 | 21.095708 | 0.002226 | 0.002123 | -152.072792 | 0.233481 | 8.402622 | 0.002512 | 0.004308 | 0.004122 | 6e-05 | 0.000922 | 0.311496 | 1.368677 | 2.5474 | 100.17 | 20.87 | 37.479 | 75.225162 | 82.081214 | 72.746927 | 0.009242 | 1.020666 | 0.024499 | 24.002738 | 0.02177 | 0.138898 | 8e-06 | 0.000558 | 0.000558 | 10.127638
2019-03-29 14:13 | 1553883166.6 | 1179 | 0.209532 | 0.000466 | 1e-06 | 101.227475 | 100.989511 | 124.968358 | 21.095481 | 0.002313 | 0.002129 | -152.071948 | 0.234814 | 8.39999 | 0.002515 | 0.003407 | 0.003301 | 5.9e-05 | 0.000924 | 0.31133 | 1.341884 | 2.5473 | 100.17 | 20.87 | 37.479 | 77.311533 | 82.162724 | 72.878613 | 0.009242 | 1.020278 | 0.024459 | 23.972863 | 0.021051 | 0.139691 | 0.000111 | 0.008121 | 0.008121 | 0.700112
2019-03-29 14:13 | 1553883167.6 | 1180 | 0.209536 | 0.000469 | 1e-06 | 101.161622 | 100.957771 | 124.550784 | 21.095806 | 0.002298 | 0.002167 | -152.084426 | 0.235139 | 8.404722 | 0.002476 | 0.003904 | 0.003717 | 5.9e-05 | 0.000921 | 0.285504 | 1.321687 | 2.5475 | 100.17 | 20.87 | 37.478 | 76.947857 | 81.224158 | 73.807296 | 0.009241 | 1.017547 | 0.024385 | 23.964872 | 0.018042 | 0.139884 | 8e-05 | 0.005803 | 0.005803 | 0.981067
2019-03-29 14:13 | 1553883168.6 | 1181 | 0.209533 | 0.000464 | 1e-06 | 101.194549 | 101.15333 | 124.572379 | 21.094485 | 0.002304 | 0.002157 | -152.084426 | 0.235256 | 8.40231 | 0.002482 | 0.004144 | 0.003887 | 5.8e-05 | 0.000922 | 0.282407 | 1.320444 | 2.5475 | 100.17 | 20.87 | 37.478 | 77.089288 | 81.377905 | 73.564316 | 0.009241 | 1.01826 | 0.024396 | 23.958556 | 0.003644 | 0.139954 | 0.000107 | 0.007845 | 0.007845 | 0.726049
2019-03-29 14:13 | 1553883169.6 | 1182 | 0.209539 | 0.000458 | 1e-06 | 101.163118 | 100.896681 | 124.812736 | 21.096231 | 0.002307 | 0.002138 | -152.100604 | 0.235113 | 8.401602 | 0.002449 | 0.003315 | 0.003118 | 6.3e-05 | 0.00092 | 0.301652 | 1.366957 | 2.5475 | 100.17 | 20.87 | 37.476 | 77.161858 | 80.566276 | 73.10543 | 0.009241 | 1.01961 | 0.024436 | 23.965783 | 0.023589 | 0.139869 | 7.6e-05 | 0.005539 | 0.005539 | 1.027724
2019-03-29 14:13 | 1553883170.6 | 1183 | 0.209545 | 0.000464 | 1e-06 | 101.12211 | 100.961524 | 124.580594 | 21.094673 | 0.00229 | 0.002124 | -152.105357 | 0.234853 | 8.401257 | 0.002485 | 0.003075 | 0.002831 | 5.8e-05 | 0.000919 | 0.281356 | 1.388493 | 2.5477 | 100.17 | 20.87 | 37.475 | 76.751189 | 81.431928 | 72.773313 | 0.009241 | 1.020589 | 0.024425 | 23.932 | 0.014216 | 0.139714 | 3.3e-05 | 0.00238 | 0.00238 | 2.388754
2019-03-29 14:13 | 1553883171.6 | 1184 | 0.209544 | 0.000458 | 1e-06 | 101.132287 | 101.020567 | 124.535761 | 21.095536 | 0.002302 | 0.002087 | -152.114749 | 0.23443 | 8.402778 | 0.002487 | 0.003964 | 0.003865 | 5.9e-05 | 0.000925 | 0.290315 | 1.416656 | 2.5475 | 100.17 | 20.87 | 37.473 | 77.04586 | 81.492855 | 71.875998 | 0.00924 | 1.023243 | 0.024452 | 23.896639 | 0.009886 | 0.139463 | 4.9e-05 | 0.003528 | 0.003528 | 1.60878
2019-03-29 14:13 | 1553883172.6 | 1185 | 0.209537 | 0.000462 | 0 | 101.089482 | 100.81682 | 124.013265 | 21.095458 | 0.002242 | 0.002108 | -152.135009 | 0.23523 | 8.400003 | 0.002461 | 0.003677 | 0.003502 | 5.7e-05 | 0.00092 | 0.285282 | 1.386303 | 2.5476 | 100.17 | 20.87 | 37.473 | 75.600427 | 80.867387 | 72.373302 | 0.00924 | 1.02177 | 0.024383 | 23.863636 | 0.024158 | 0.139939 | 8.7e-05 | 0.006366 | 0.006366 | 0.894613
2019-03-29 14:13 | 1553883173.6 | 1186 | 0.209549 | 0.00046 | 1e-06 | 101.104748 | 101.146162 | 124.082274 | 21.096042 | 0.002267 | 0.002084 | -152.128933 | 0.235074 | 8.402492 | 0.002474 | 0.003778 | 0.003637 | 6e-05 | 0.000927 | 0.311496 | 1.420037 | 2.5472 | 100.17 | 20.87 | 37.474 | 76.21291 | 81.171269 | 71.801039 | 0.00924 | 1.023465 | 0.02441 | 23.850499 | -0.003663 | 0.139846 | 1.3e-05 | 0.000914 | 0.000914 | 6.22427
2019-03-29 14:13 | 1553883174.6 | 1187 | 0.209568 | 0.000461 | 1e-06 | 101.102355 | 100.883369 | 124.282258 | 21.094835 | 0.002289 | 0.002084 | -152.131233 | 0.235009 | 8.403786 | 0.002516 | 0.002988 | 0.002822 | 6e-05 | 0.00093 | 0.289098 | 1.374422 | 2.5473 | 100.17 | 20.87 | 37.479 | 76.719393 | 82.183973 | 71.799868 | 0.009242 | 1.023469 | 0.02443 | 23.869671 | 0.019395 | 0.139807 | -9.9e-05 | -0.007348 | -0.007348 | -0.774394
2019-03-29 14:13 | 1553883175.6 | 1188 | 0.209568 | 0.000459 | 1e-06 | 101.028718 | 100.831154 | 124.885028 | 21.095757 | 0.002223 | 0.002044 | -152.13727 | 0.234944 | 8.400926 | 0.002521 | 0.004016 | 0.003757 | 5.6e-05 | 0.00093 | 0.298555 | 1.363413 | 2.5476 | 100.17 | 20.87 | 37.483 | 75.156498 | 82.298812 | 70.844856 | 0.009243 | 1.02631 | 0.024523 | 23.89434 | 0.017508 | 0.139768 | -9.6e-05 | -0.007144 | -0.007144 | -0.796304
2019-03-29 14:13 | 1553883176.6 | 1189 | 0.209497 | 0.000461 | 1e-06 | 101.05446 | 100.86221 | 124.965538 | 21.095835 | 0.002275 | 0.002086 | -152.145665 | 0.235094 | 8.403487 | 0.002578 | 0.00351 | 0.003368 | 5.6e-05 | 0.000931 | 0.260009 | 1.377133 | 2.5475 | 100.17 | 20.87 | 37.493 | 76.396742 | 83.667849 | 71.864754 | 0.009245 | 1.023276 | 0.024495 | 23.937447 | 0.017033 | 0.139857 | 0.000331 | 0.024326 | 0.024326 | 0.233993
2019-03-29 14:13 | 1553883177.6 | 1190 | 0.209586 | 0.000459 | 0 | 100.999085 | 100.787467 | 125.084307 | 21.096331 | 0.002234 | 0.00209 | -152.146969 | 0.235562 | 8.40272 | 0.002512 | 0.003939 | 0.003743 | 6e-05 | 0.000936 | 0.264323 | 1.329849 | 2.5474 | 100.17 | 20.87 | 37.499 | 75.401868 | 82.089511 | 71.951738 | 0.009246 | 1.023018 | 0.024503 | 23.951839 | 0.018761 | 0.140136 | -0.000201 | -0.014842 | -0.014842 | -0.384296
2019-03-29 14:13 | 1553883178.6 | 1191 | 0.209566 | 0.000461 | 0 | 101.095769 | 100.873131 | 125.060131 | 21.095614 | 0.002258 | 0.002102 | -152.139168 | 0.235035 | 8.401335 | 0.002501 | 0.003701 | 0.00353 | 5.8e-05 | 0.00094 | 0.309505 | 1.333264 | 2.5475 | 100.17 | 20.88 | 37.505 | 75.984257 | 81.822956 | 72.226163 | 0.009254 | 1.022205 | 0.024491 | 23.959044 | 0.01972 | 0.139823 | -8.7e-05 | -0.006416 | -0.006416 | -0.886952
2019-03-29 14:13 | 1553883179.6 | 1192 | 0.209509 | 0.000457 | 1e-06 | 100.996092 | 100.850948 | 125.095339 | 21.096016 | 0.002206 | 0.002107 | -152.134625 | 0.234795 | 8.402739 | 0.002493 | 0.003951 | 0.003795 | 5.6e-05 | 0.000936 | 0.299661 | 1.341521 | 2.5475 | 100.17 | 20.88 | 37.518 | 74.731268 | 81.636097 | 72.350536 | 0.009257 | 1.021837 | 0.02449 | 23.966731 | 0.012864 | 0.139679 | 0.000265 | 0.019439 | 0.019439 | 0.292457
2019-03-29 14:13 | 1553883180.6 | 1193 | 0.209568 | 0.000456 | 1e-06 | 100.96496 | 100.803851 | 124.843247 | 21.094663 | 0.002234 | 0.002049 | -152.14741 | 0.234749 | 8.401036 | 0.002547 | 0.003689 | 0.003506 | 5.8e-05 | 0.00094 | 0.288877 | 1.346012 | 2.5474 | 100.17 | 20.88 | 37.525 | 75.408899 | 82.918477 | 70.963949 | 0.009259 | 1.025955 | 0.024515 | 23.894478 | 0.014284 | 0.139652 | -9.3e-05 | -0.006901 | -0.006901 | -0.823624
2019-03-29 14:13 | 1553883181.6 | 1194 | 0.209556 | 0.000454 | 1e-06 | 100.928143 | 100.530137 | 124.852167 | 21.094719 | 0.002134 | 0.002086 | -152.151396 | 0.234723 | 8.403129 | 0.00254 | 0.003882 | 0.003578 | 5.7e-05 | 0.000936 | 0.30862 | 1.391119 | 2.5475 | 100.17 | 20.88 | 37.532 | 73.011222 | 82.763463 | 71.86271 | 0.00926 | 1.023282 | 0.024484 | 23.926516 | 0.035342 | 0.139637 | -1.6e-05 | -0.001205 | -0.001205 | -4.716863
2019-03-29 14:13 | 1553883182.6 | 1195 | 0.209562 | 0.000453 | 1e-06 | 100.954185 | 100.72433 | 124.985256 | 21.095747 | 0.002175 | 0.002038 | -152.127246 | 0.235022 | 8.400347 | 0.002544 | 0.004013 | 0.003857 | 5.9e-05 | 0.000933 | 0.314924 | 1.355411 | 2.5473 | 100.17 | 20.88 | 37.545 | 73.991994 | 82.86808 | 70.695852 | 0.009264 | 1.026755 | 0.024538 | 23.898748 | 0.020388 | 0.139815 | -5e-05 | -0.003729 | -0.003729 | -1.52598
2019-03-29 14:13 | 1553883183.6 | 1196 | 0.209551 | 0.000458 | 1e-06 | 100.802124 | 100.633888 | 125.173034 | 21.095442 | 0.002255 | 0.00208 | -152.131693 | 0.233409 | 8.403142 | 0.002463 | 0.003629 | 0.003572 | 5.7e-05 | 0.000935 | 0.30215 | 1.367729 | 2.5473 | 100.17 | 20.88 | 37.55 | 75.903847 | 80.911113 | 71.714674 | 0.009265 | 1.023722 | 0.02452 | 23.952101 | 0.014941 | 0.138855 | 7e-06 | 0.000463 | 0.000463 | 12.211399
2019-03-29 14:13 | 1553883184.6 | 1197 | 0.209528 | 0.00045 | 1e-06 | 100.827868 | 100.574845 | 124.950282 | 21.096156 | 0.002261 | 0.002067 | -152.139474 | 0.233728 | 8.401615 | 0.002523 | 0.004258 | 0.004039 | 5.4e-05 | 0.000939 | 0.283347 | 1.373952 | 2.5474 | 100.17 | 20.88 | 37.561 | 76.052533 | 82.353769 | 71.407312 | 0.009267 | 1.024635 | 0.024509 | 23.920113 | 0.022474 | 0.139045 | 0.000156 | 0.011431 | 0.011431 | 0.495085
2019-03-29 14:13 | 1553883185.6 | 1198 | 0.209557 | 0.000458 | 0 | 100.783566 | 100.58372 | 124.301741 | 21.095754 | 0.002144 | 0.002061 | -152.145397 | 0.23432 | 8.404462 | 0.00254 | 0.00338 | 0.003199 | 5.5e-05 | 0.000936 | 0.291034 | 1.400296 | 2.5476 | 100.17 | 20.88 | 37.564 | 73.258495 | 82.772161 | 71.264185 | 0.009268 | 1.025061 | 0.024451 | 23.852999 | 0.017754 | 0.139397 | -2.8e-05 | -0.002064 | -0.002064 | -2.748662
2019-03-29 14:13 | 1553883186.6 | 1199 | 0.209561 | 0.000453 | 1e-06 | 100.766804 | 100.577917 | 124.384129 | 21.096075 | 0.002199 | 0.002053 | -152.148004 | 0.233994 | 8.403103 | 0.002494 | 0.003912 | 0.003755 | 5.3e-05 | 0.000941 | 0.304859 | 1.327961 | 2.5473 | 100.17 | 20.88 | 37.564 | 74.559787 | 81.64625 | 71.051829 | 0.009268 | 1.025693 | 0.024466 | 23.853546 | 0.016782 | 0.139203 | -4.7e-05 | -0.003517 | -0.003517 | -1.611079
2019-03-29 14:13 | 1553883187.6 | 1200 | 0.209546 | 0.000451 | 1e-06 | 100.739864 | 100.38782 | 124.645846 | 21.095267 | 0.00222 | 0.002094 | -152.153658 | 0.233786 | 8.401706 | 0.002482 | 0.004486 | 0.004269 | 5.6e-05 | 0.000952 | 0.31404 | 1.376202 | 2.5474 | 100.17 | 20.88 | 37.559 | 75.082026 | 81.362319 | 72.048981 | 0.009267 | 1.02273 | 0.024457 | 23.913191 | 0.031312 | 0.13908 | 5e-05 | 0.00366 | 0.00366 | 1.546623
2019-03-29 14:13 | 1553883188.6 | 1201 | 0.209552 | 0.00046 | 1e-06 | 100.778776 | 100.563242 | 124.805692 | 21.094654 | 0.002204 | 0.002088 | -152.175221 | 0.234769 | 8.400614 | 0.002472 | 0.003962 | 0.003777 | 5.6e-05 | 0.000958 | 0.318851 | 1.36724 | 2.5475 | 100.17 | 20.88 | 37.559 | 74.697994 | 81.137956 | 71.889319 | 0.009267 | 1.023203 | 0.024478 | 23.922985 | 0.01915 | 0.139664 | 1e-06 | 3.4e-05 | 3.4e-05 | 166.749907
2019-03-29 14:13 | 1553883189.6 | 1202 | 0.209541 | 0.000457 | 1e-06 | 100.744952 | 100.677915 | 124.571203 | 21.096062 | 0.002189 | 0.002113 | -152.182467 | 0.235933 | 8.403532 | 0.002504 | 0.004421 | 0.004227 | 5.6e-05 | 0.000958 | 0.296951 | 1.354968 | 2.5473 | 100.17 | 20.88 | 37.549 | 74.317362 | 81.895743 | 72.497148 | 0.009265 | 1.021404 | 0.024434 | 23.921543 | 0.005954 | 0.140357 | 7.1e-05 | 0.005132 | 0.005132 | 1.113208
2019-03-29 14:13 | 1553883190.6 | 1203 | 0.20953 | 0.000451 | 1e-06 | 100.756326 | 100.455394 | 125.051682 | 21.095361 | 0.002177 | 0.002048 | -152.178825 | 0.234938 | 8.402752 | 0.00249 | 0.003927 | 0.003726 | 5.9e-05 | 0.000965 | 0.32875 | 1.344752 | 2.5474 | 100.17 | 20.88 | 37.543 | 74.046157 | 81.5684 | 70.943479 | 0.009263 | 1.026016 | 0.024536 | 23.913705 | 0.026755 | 0.139764 | 0.000145 | 0.010656 | 0.010656 | 0.5338
2019-03-29 14:13 | 1553883191.6 | 1204 | 0.209527 | 0.000453 | 1e-06 | 100.665329 | 100.582695 | 124.950986 | 21.096101 | 0.002213 | 0.002078 | -152.172423 | 0.235081 | 8.402635 | 0.00245 | 0.00423 | 0.004036 | 5.7e-05 | 0.000963 | 0.303422 | 1.316243 | 2.5474 | 100.17 | 20.88 | 37.535 | 74.899525 | 80.597392 | 71.659086 | 0.009261 | 1.023887 | 0.0245 | 23.928918 | 0.007345 | 0.13985 | 0.000163 | 0.01195 | 0.01195 | 0.47629
2019-03-29 14:13 | 1553883192.6 | 1205 | 0.209539 | 0.000453 | 0 | 100.612349 | 100.585085 | 125.160595 | 21.095656 | 0.002133 | 0.002059 | -152.184172 | 0.234892 | 8.399821 | 0.002417 | 0.003833 | 0.003647 | 5.6e-05 | 0.000969 | 0.275052 | 1.311576 | 2.5474 | 100.17 | 20.88 | 37.519 | 72.971526 | 79.812556 | 71.204255 | 0.009257 | 1.025239 | 0.024537 | 23.93318 | 0.002424 | 0.139737 | 9.3e-05 | 0.006862 | 0.006862 | 0.828818
2019-03-29 14:13 | 1553883193.6 | 1206 | 0.209562 | 0.000454 | 1e-06 | 100.61654 | 100.435941 | 124.965773 | 21.095634 | 0.002156 | 0.002069 | -152.179879 | 0.235321 | 8.400588 | 0.002384 | 0.004104 | 0.003895 | 5.9e-05 | 0.000968 | 0.315643 | 1.324027 | 2.5474 | 100.17 | 20.88 | 37.511 | 73.533476 | 79.021229 | 71.44261 | 0.009255 | 1.02453 | 0.02451 | 23.922821 | 0.016069 | 0.139993 | -5.1e-05 | -0.00382 | -0.00382 | -1.491693
2019-03-29 14:13 | 1553883194.6 | 1207 | 0.209493 | 0.00045 | 0 | 100.57553 | 100.351643 | 125.034313 | 21.095994 | 0.002174 | 0.002027 | -152.187565 | 0.235081 | 8.400893 | 0.00241 | 0.003966 | 0.003875 | 5.8e-05 | 0.000971 | 0.306463 | 1.303532 | 2.5473 | 100.17 | 20.88 | 37.497 | 73.978059 | 79.636739 | 70.442075 | 0.009252 | 1.027513 | 0.024552 | 23.894616 | 0.019933 | 0.13985 | 0.000372 | 0.027447 | 0.027447 | 0.207374
2019-03-29 14:13 | 1553883195.6 | 1208 | 0.209502 | 0.000453 | 1e-06 | 100.550687 | 100.203866 | 125.462449 | 21.094676 | 0.002169 | 0.002055 | -152.170947 | 0.23607 | 8.401023 | 0.002466 | 0.003436 | 0.0031 | 5.7e-05 | 0.000971 | 0.2959 | 1.306705 | 2.5474 | 100.17 | 20.89 | 37.488 | 73.849926 | 80.993769 | 71.103339 | 0.009255 | 1.025539 | 0.02457 | 23.958512 | 0.030905 | 0.140438 | 0.000314 | 0.023089 | 0.023089 | 0.247558
2019-03-29 14:13 | 1553883196.6 | 1209 | 0.20952 | 0.000455 | 1e-06 | 100.550386 | 100.311371 | 125.488504 | 21.095708 | 0.00217 | 0.002098 | -152.182428 | 0.235107 | 8.399775 | 0.00246 | 0.004004 | 0.003923 | 5.7e-05 | 0.000975 | 0.271678 | 1.341589 | 2.5475 | 100.17 | 20.88 | 37.48 | 73.880479 | 80.829415 | 72.150567 | 0.009247 | 1.022429 | 0.024536 | 23.997416 | 0.021287 | 0.139865 | 0.000204 | 0.014989 | 0.014989 | 0.379781
2019-03-29 14:13 | 1553883197.6 | 1210 | 0.209533 | 0.000458 | 1e-06 | 100.566252 | 100.201135 | 125.425128 | 21.096029 | 0.002163 | 0.002006 | -152.191839 | 0.234931 | 8.402856 | 0.002467 | 0.003756 | 0.003532 | 5.4e-05 | 0.00098 | 0.335718 | 1.349587 | 2.5475 | 100.17 | 20.88 | 37.464 | 73.707806 | 80.998206 | 69.926599 | 0.009244 | 1.029057 | 0.024609 | 23.913971 | 0.032533 | 0.139761 | 0.000122 | 0.008938 | 0.008938 | 0.636403
2019-03-29 14:13 | 1553883198.6 | 1211 | 0.209538 | 0.000456 | 1e-06 | 100.458192 | 100.240725 | 125.132193 | 21.096085 | 0.002123 | 0.001989 | -152.188734 | 0.23391 | 8.403305 | 0.002352 | 0.00433 | 0.00416 | 5.8e-05 | 0.000983 | 0.290481 | 1.3285 | 2.5471 | 100.17 | 20.89 | 37.457 | 72.7545 | 78.24844 | 69.529842 | 0.009248 | 1.030248 | 0.024594 | 23.872213 | 0.019384 | 0.139153 | 9.4e-05 | 0.00693 | 0.00693 | 0.817304
2019-03-29 14:13 | 1553883199.6 | 1212 | 0.209515 | 0.000455 | 1e-06 | 100.525242 | 100.390551 | 125.064593 | 21.096295 | 0.002138 | 0.00198 | -152.182524 | 0.235068 | 8.402616 | 0.002446 | 0.004364 | 0.004193 | 5.6e-05 | 0.000986 | 0.308288 | 1.376212 | 2.5474 | 100.17 | 20.89 | 37.444 | 73.109337 | 80.504092 | 69.313964 | 0.009244 | 1.030898 | 0.024595 | 23.858245 | 0.011993 | 0.139842 | 0.000236 | 0.01738 | 0.01738 | 0.327469
2019-03-29 14:13 | 1553883200.6 | 1213 | 0.209495 | 0.000453 | 0 | 100.473458 | 100.112399 | 124.606178 | 21.096078 | 0.00217 | 0.002057 | -152.192798 | 0.233968 | 8.400874 | 0.002382 | 0.003841 | 0.003708 | 5.7e-05 | 0.00099 | 0.303256 | 1.352163 | 2.5475 | 100.17 | 20.89 | 37.439 | 73.862818 | 78.975044 | 71.152279 | 0.009243 | 1.025394 | 0.024485 | 23.878311 | 0.032201 | 0.139188 | 0.000359 | 0.026416 | 0.026416 | 0.214453
2019-03-29 14:13 | 1553883201.6 | 1214 | 0.209489 | 0.000452 | 1e-06 | 100.474655 | 100.151648 | 124.88855 | 21.096192 | 0.002099 | 0.002033 | -152.174359 | 0.234743 | 8.402531 | 0.00243 | 0.003926 | 0.00372 | 5.8e-05 | 0.00099 | 0.335552 | 1.349099 | 2.5474 | 100.17 | 20.89 | 37.435 | 72.174584 | 80.127406 | 70.570838 | 0.009242 | 1.027128 | 0.024533 | 23.885158 | 0.028801 | 0.139648 | 0.000399 | 0.029381 | 0.029381 | 0.193447
2019-03-29 14:13 | 1553883202.6 | 1215 | 0.209525 | 0.000458 | 1e-06 | 100.457893 | 100.30284 | 125.010371 | 21.095783 | 0.002157 | 0.002031 | -152.171235 | 0.234638 | 8.404039 | 0.002479 | 0.003386 | 0.003257 | 5.8e-05 | 0.000988 | 0.303256 | 1.331431 | 2.5474 | 100.17 | 20.89 | 37.428 | 73.547796 | 81.302971 | 70.534634 | 0.00924 | 1.027236 | 0.024546 | 23.895546 | 0.013816 | 0.139586 | 0.000174 | 0.012818 | 0.012818 | 0.443224
2019-03-29 14:13 | 1553883203.6 | 1216 | 0.209538 | 0.000454 | 0 | 100.397727 | 100.104549 | 125.05051 | 21.096909 | 0.002145 | 0.002009 | -152.17526 | 0.235933 | 8.40428 | 0.002484 | 0.003599 | 0.003349 | 5.6e-05 | 0.000983 | 0.299495 | 1.329286 | 2.5473 | 100.17 | 20.89 | 37.426 | 73.265863 | 81.420878 | 70.003881 | 0.00924 | 1.028825 | 0.024569 | 23.88092 | 0.026158 | 0.140357 | 0.0001 | 0.007384 | 0.007384 | 0.773645
2019-03-29 14:13 | 1553883204.6 | 1217 | 0.209507 | 0.000457 | 1e-06 | 100.409102 | 100.264274 | 124.760391 | 21.096315 | 0.002091 | 0.002042 | -152.16995 | 0.234873 | 8.404566 | 0.002404 | 0.003947 | 0.003714 | 5.6e-05 | 0.000984 | 0.316362 | 1.329384 | 2.5475 | 100.17 | 20.89 | 37.424 | 71.974309 | 79.492869 | 70.787722 | 0.009239 | 1.026481 | 0.024513 | 23.88043 | 0.012911 | 0.139726 | 0.000281 | 0.020639 | 0.020639 | 0.275533
2019-03-29 14:13 | 1553883205.6 | 1218 | 0.209551 | 0.000456 | 1e-06 | 100.391741 | 100.067691 | 124.548435 | 21.097175 | 0.002095 | 0.002017 | -152.177886 | 0.23525 | 8.402161 | 0.002444 | 0.003604 | 0.003492 | 5.7e-05 | 0.000987 | 0.302371 | 1.369908 | 2.5475 | 100.17 | 20.89 | 37.418 | 72.073418 | 80.459764 | 70.202173 | 0.009238 | 1.028231 | 0.024513 | 23.839817 | 0.028918 | 0.13995 | 1.4e-05 | 0.00101 | 0.00101 | 5.639546
2019-03-29 14:13 | 1553883206.6 | 1219 | 0.209516 | 0.00045 | 1e-06 | 100.438436 | 100.182705 | 124.857565 | 21.096568 | 0.002095 | 0.001999 | -152.160443 | 0.235393 | 8.403558 | 0.002456 | 0.003633 | 0.003391 | 5.8e-05 | 0.000991 | 0.313652 | 1.418932 | 2.5473 | 100.17 | 20.89 | 37.415 | 72.063458 | 80.748295 | 69.754797 | 0.009237 | 1.029573 | 0.024559 | 23.853828 | 0.022803 | 0.140035 | 0.000235 | 0.017311 | 0.017311 | 0.329244
2019-03-29 14:13 | 1553883207.6 | 1220 | 0.209478 | 0.000454 | 1e-06 | 100.369889 | 100.100114 | 125.011545 | 21.097038 | 0.002162 | 0.002038 | -152.150783 | 0.234704 | 8.40298 | 0.002444 | 0.003865 | 0.0037 | 5.8e-05 | 0.000988 | 0.302537 | 1.388493 | 2.5474 | 100.17 | 20.89 | 37.408 | 73.669623 | 80.446413 | 70.701911 | 0.009235 | 1.026737 | 0.024541 | 23.901472 | 0.024074 | 0.139625 | 0.000461 | 0.033976 | 0.033976 | 0.167258
2019-03-29 14:13 | 1553883208.6 | 1221 | 0.209531 | 0.000454 | 1e-06 | 100.336964 | 100.182364 | 125.144634 | 21.096909 | 0.002126 | 0.001953 | -152.152182 | 0.234599 | 8.402824 | 0.002443 | 0.0039 | 0.003631 | 5.8e-05 | 0.000986 | 0.303975 | 1.371157 | 2.5475 | 100.17 | 20.89 | 37.404 | 72.813685 | 80.439078 | 68.655454 | 0.009234 | 1.032884 | 0.024627 | 23.842922 | 0.013792 | 0.139563 | 0.00014 | 0.010297 | 0.010297 | 0.551638
2019-03-29 14:13 | 1553883209.6 | 1222 | 0.209673 | 0.000453 | 1e-06 | 100.364802 | 100.255059 | 125.165054 | 21.097454 | 0.002077 | 0.002025 | -152.169375 | 0.235224 | 8.400399 | 0.002445 | 0.003758 | 0.003523 | 6e-05 | 0.000989 | 0.273282 | 1.405649 | 2.5474 | 100.17 | 20.89 | 37.401 | 71.634687 | 80.474695 | 70.391822 | 0.009234 | 1.027663 | 0.024567 | 23.905357 | 0.009786 | 0.139935 | -0.000713 | -0.052694 | -0.052694 | -0.108083
2019-03-29 14:13 | 1553883210.6 | 1223 | 0.2095 | 0.000456 | 0 | 100.259436 | 100.023666 | 125.551878 | 21.097726 | 0.002136 | 0.002034 | -152.16075 | 0.23471 | 8.40062 | 0.002448 | 0.00397 | 0.003853 | 6e-05 | 0.000981 | 0.300712 | 1.398683 | 2.5475 | 100.17 | 20.89 | 37.394 | 73.060029 | 80.56316 | 70.599483 | 0.009232 | 1.027043 | 0.024597 | 23.949503 | 0.021059 | 0.139629 | 0.000327 | 0.024144 | 0.024144 | 0.235379
2019-03-29 14:13 | 1553883211.6 | 1224 | 0.2095 | 0.000451 | 1e-06 | 100.341453 | 100.067691 | 125.357057 | 21.097042 | 0.002172 | 0.001998 | -152.176007 | 0.234625 | 8.403129 | 0.002384 | 0.003574 | 0.003362 | 5.8e-05 | 0.000985 | 0.310777 | 1.369999 | 2.5474 | 100.17 | 20.89 | 37.389 | 73.914447 | 79.015627 | 69.742038 | 0.009231 | 1.029611 | 0.024609 | 23.901049 | 0.024437 | 0.139579 | 0.000336 | 0.024784 | 0.024784 | 0.229217
2019-03-29 14:14 | 1553883212.6 | 1225 | 0.209493 | 0.000456 | 1e-06 | 100.341752 | 100.0752 | 125.208946 | 21.097454 | 0.002143 | 0.00204 | -152.194159 | 0.234821 | 8.403831 | 0.002404 | 0.004042 | 0.00388 | 6e-05 | 0.000977 | 0.286942 | 1.328417 | 2.5475 | 100.17 | 20.89 | 37.38 | 73.232034 | 79.50719 | 70.756145 | 0.009229 | 1.026575 | 0.024558 | 23.922222 | 0.023792 | 0.139695 | 0.000368 | 0.02712 | 0.02712 | 0.209645
2019-03-29 14:14 | 1553883213.6 | 1226 | 0.209507 | 0.000453 | 0 | 100.24896 | 100.099771 | 125.303305 | 21.09733 | 0.002149 | 0.002008 | -152.19182 | 0.235191 | 8.402479 | 0.002452 | 0.00314 | 0.002962 | 6.1e-05 | 0.000978 | 0.304528 | 1.341478 | 2.5475 | 100.17 | 20.89 | 37.376 | 73.3667 | 80.643046 | 69.99035 | 0.009228 | 1.028866 | 0.024595 | 23.904575 | 0.013321 | 0.139915 | 0.000289 | 0.021305 | 0.021305 | 0.267284
2019-03-29 14:14 | 1553883214.6 | 1227 | 0.209503 | 0.000453 | 1e-06 | 100.250755 | 99.958479 | 125.709847 | 21.097934 | 0.002124 | 0.002026 | -152.19297 | 0.234873 | 8.402856 | 0.002398 | 0.004183 | 0.003994 | 5.9e-05 | 0.000977 | 0.29767 | 1.344105 | 2.5475 | 100.17 | 20.89 | 37.372 | 72.757736 | 79.354105 | 70.42353 | 0.009227 | 1.027569 | 0.024619 | 23.958431 | 0.026115 | 0.139726 | 0.000315 | 0.023203 | 0.023203 | 0.245095
2019-03-29 14:14 | 1553883215.6 | 1228 | 0.209519 | 0.000451 | 1e-06 | 100.239381 | 100.09909 | 125.920628 | 21.097282 | 0.002141 | 0.001966 | -152.184403 | 0.234944 | 8.403909 | 0.002518 | 0.003888 | 0.003682 | 6e-05 | 0.000975 | 0.284951 | 1.358237 | 2.5475 | 100.17 | 20.89 | 37.364 | 73.176607 | 82.238512 | 68.970234 | 0.009225 | 1.031934 | 0.024692 | 23.927741 | 0.012527 | 0.139768 | 0.00022 | 0.01624 | 0.01624 | 0.350281
2019-03-29 14:14 | 1553883216.6 | 1229 | 0.209524 | 0.00045 | 0 | 100.290867 | 100.011038 | 125.75069 | 21.097866 | 0.002137 | 0.001951 | -152.213364 | 0.23404 | 8.400841 | 0.002466 | 0.003823 | 0.003637 | 5.8e-05 | 0.000983 | 0.304306 | 1.350794 | 2.5474 | 100.17 | 20.89 | 37.361 | 73.090678 | 80.986049 | 68.619122 | 0.009224 | 1.032994 | 0.024688 | 23.899316 | 0.024992 | 0.13923 | 0.00019 | 0.014054 | 0.014054 | 0.403216
2019-03-29 14:14 | 1553883217.6 | 1230 | 0.209563 | 0.000456 | 0 | 100.269913 | 99.822306 | 125.658912 | 21.097532 | 0.002142 | 0.002011 | -152.206483 | 0.235478 | 8.400835 | 0.00244 | 0.003721 | 0.003578 | 6.1e-05 | 0.000977 | 0.296232 | 1.315299 | 2.5474 | 100.17 | 20.89 | 37.351 | 73.190064 | 80.362538 | 70.050389 | 0.009221 | 1.028686 | 0.024627 | 23.940566 | 0.040018 | 0.140086 | -5.2e-05 | -0.003871 | -0.003871 | -1.472913
2019-03-29 14:14 | 1553883218.6 | 1231 | 0.209546 | 0.000454 | 1e-06 | 100.233096 | 99.872815 | 125.660789 | 21.096802 | 0.002133 | 0.00198 | -152.2084 | 0.234892 | 8.4009 | 0.002407 | 0.004049 | 0.003807 | 6.3e-05 | 0.000975 | 0.315643 | 1.359455 | 2.5475 | 100.17 | 20.89 | 37.351 | 72.988976 | 79.573602 | 69.3034 | 0.009221 | 1.03093 | 0.024654 | 23.914676 | 0.032208 | 0.139737 | 5.4e-05 | 0.003941 | 0.003941 | 1.443198
2019-03-29 14:14 | 1553883219.6 | 1232 | 0.209549 | 0.000454 | 1e-06 | 100.237885 | 100.099431 | 125.763364 | 21.096999 | 0.002097 | 0.00196 | -152.207518 | 0.235432 | 8.403987 | 0.002413 | 0.003991 | 0.003767 | 5.9e-05 | 0.000974 | 0.269134 | 1.318626 | 2.5474 | 100.17 | 20.89 | 37.349 | 72.119141 | 79.723503 | 68.834146 | 0.009221 | 1.032344 | 0.024681 | 23.908038 | 0.012363 | 0.140059 | 3.9e-05 | 0.002858 | 0.002858 | 1.99428
2019-03-29 14:14 | 1553883220.6 | 1233 | 0.209536 | 0.000458 | 0 | 100.222618 | 99.851656 | 125.745291 | 21.096951 | 0.00208 | 0.001943 | -152.210968 | 0.234157 | 8.400328 | 0.002458 | 0.003743 | 0.003608 | 6.3e-05 | 0.000975 | 0.272397 | 1.304748 | 2.5474 | 100.17 | 20.89 | 37.345 | 71.718541 | 80.793129 | 68.411495 | 0.00922 | 1.033622 | 0.024695 | 23.891543 | 0.033169 | 0.1393 | 0.000113 | 0.008342 | 0.008342 | 0.679635
2019-03-29 14:14 | 1553883221.6 | 1234 | 0.209551 | 0.000453 | 1e-06 | 100.234891 | 99.964964 | 125.875563 | 21.097311 | 0.002094 | 0.001969 | -152.223312 | 0.234944 | 8.401803 | 0.002461 | 0.003728 | 0.003557 | 6.3e-05 | 0.00097 | 0.281909 | 1.333807 | 2.5473 | 100.17 | 20.89 | 37.343 | 72.040632 | 80.867743 | 69.041173 | 0.009219 | 1.03172 | 0.024685 | 23.925939 | 0.02412 | 0.139768 | 2.7e-05 | 0.001924 | 0.001924 | 2.95608
2019-03-29 14:14 | 1553883222.6 | 1235 | 0.209552 | 0.000453 | 0 | 100.162453 | 100.010013 | 126.029072 | 21.097957 | 0.002174 | 0.001934 | -152.205908 | 0.234404 | 8.404819 | 0.002433 | 0.004547 | 0.004366 | 5.9e-05 | 0.000971 | 0.323164 | 1.311141 | 2.5472 | 100.17 | 20.89 | 37.341 | 73.966749 | 80.19857 | 68.203321 | 0.009219 | 1.034252 | 0.02473 | 23.911196 | 0.013623 | 0.139447 | 2e-05 | 0.001492 | 0.001492 | 3.803697
2019-03-29 14:14 | 1553883223.6 | 1236 | 0.209553 | 0.000454 | 0 | 100.169937 | 100.039706 | 126.082824 | 21.096873 | 0.00212 | 0.002001 | -152.219766 | 0.234495 | 8.403233 | 0.002431 | 0.004583 | 0.004341 | 5.8e-05 | 0.00097 | 0.300712 | 1.382913 | 2.5475 | 100.17 | 20.89 | 37.337 | 72.681983 | 80.142966 | 69.803402 | 0.009218 | 1.029427 | 0.024678 | 23.972283 | 0.011636 | 0.139501 | 1.2e-05 | 0.000878 | 0.000878 | 6.467731
2019-03-29 14:14 | 1553883224.6 | 1237 | 0.209546 | 0.000457 | 1e-06 | 100.212143 | 99.876571 | 125.80186 | 21.097953 | 0.002122 | 0.001924 | -152.214955 | 0.235217 | 8.402642 | 0.002422 | 0.004265 | 0.004162 | 6e-05 | 0.000965 | 0.307901 | 1.381291 | 2.5475 | 100.17 | 20.89 | 37.335 | 72.70946 | 79.919319 | 67.954489 | 0.009217 | 1.035007 | 0.024717 | 23.880924 | 0.030002 | 0.139931 | 4.9e-05 | 0.003556 | 0.003556 | 1.60151
2019-03-29 14:14 | 1553883225.6 | 1238 | 0.209563 | 0.000456 | 0 | 100.210646 | 99.947217 | 125.837069 | 21.097402 | 0.002058 | 0.001988 | -152.235157 | 0.234743 | 8.402102 | 0.002443 | 0.003233 | 0.003041 | 6.1e-05 | 0.00096 | 0.301099 | 1.30565 | 2.5474 | 100.17 | 20.9 | 37.332 | 71.188647 | 80.443642 | 69.506844 | 0.009222 | 1.030318 | 0.024664 | 23.938552 | 0.023544 | 0.139648 | -4.9e-05 | -0.003628 | -0.003628 | -1.566416
2019-03-29 14:14 | 1553883226.6 | 1239 | 0.209555 | 0.000455 | 0 | 100.221122 | 99.747563 | 125.767355 | 21.096961 | 0.002112 | 0.002001 | -152.220207 | 0.234606 | 8.403825 | 0.002451 | 0.004528 | 0.004381 | 6.1e-05 | 0.000959 | 0.312215 | 1.363973 | 2.5475 | 100.16 | 20.9 | 37.329 | 72.47159 | 80.616973 | 69.802766 | 0.009223 | 1.029429 | 0.024647 | 23.942252 | 0.042364 | 0.139567 | 2e-06 | 9.9e-05 | 9.9e-05 | 57.149931
2019-03-29 14:14 | 1553883227.6 | 1240 | 0.209549 | 0.000453 | 1e-06 | 100.164848 | 99.961551 | 125.396021 | 21.097587 | 0.002082 | 0.001967 | -152.220475 | 0.234476 | 8.402018 | 0.002375 | 0.003429 | 0.003181 | 6e-05 | 0.00096 | 0.28672 | 1.331051 | 2.5474 | 100.16 | 20.9 | 37.326 | 71.757363 | 78.793169 | 68.993847 | 0.009222 | 1.031862 | 0.02464 | 23.878669 | 0.018173 | 0.13949 | 3.8e-05 | 0.002778 | 0.002778 | 2.043524
2019-03-29 14:14 | 1553883228.6 | 1241 | 0.20954 | 0.000459 | 0 | 100.171133 | 99.91923 | 125.429588 | 21.09722 | 0.00211 | 0.001985 | -152.215952 | 0.235595 | 8.400867 | 0.002442 | 0.00353 | 0.003413 | 6e-05 | 0.000964 | 0.317966 | 1.37513 | 2.5475 | 100.16 | 20.9 | 37.322 | 72.428832 | 80.411502 | 69.420861 | 0.009221 | 1.030576 | 0.024627 | 23.896763 | 0.022521 | 0.140155 | 8.6e-05 | 0.006332 | 0.006332 | 0.900846
2019-03-29 14:14 | 1553883229.6 | 1242 | 0.209544 | 0.00045 | 1e-06 | 100.155867 | 99.908992 | 125.606803 | 21.09721 | 0.002073 | 0.001998 | -152.204336 | 0.233949 | 8.403519 | 0.002481 | 0.003069 | 0.002865 | 5.8e-05 | 0.000966 | 0.305412 | 1.367957 | 2.5475 | 100.16 | 20.9 | 37.321 | 71.531605 | 81.343294 | 69.728982 | 0.009221 | 1.02965 | 0.024634 | 23.924391 | 0.022075 | 0.139176 | 7.4e-05 | 0.005451 | 0.005451 | 1.039135
2019-03-29 14:14 | 1553883230.6 | 1243 | 0.209557 | 0.000449 | 0 | 100.137309 | 99.867696 | 125.406114 | 21.096792 | 0.002123 | 0.001953 | -152.196746 | 0.235673 | 8.402544 | 0.002466 | 0.003844 | 0.003674 | 6.1e-05 | 0.00097 | 0.292472 | 1.321181 | 2.5474 | 100.16 | 20.9 | 37.318 | 72.732601 | 80.984045 | 68.662311 | 0.00922 | 1.032863 | 0.024652 | 23.868058 | 0.024115 | 0.140202 | 0 | -5.3e-05 | -5.3e-05 | -107.84849
2019-03-29 14:14 | 1553883231.6 | 1244 | 0.209552 | 0.000455 | 1e-06 | 100.246266 | 100.036975 | 125.254483 | 21.097162 | 0.002115 | 0.002006 | -152.182121 | 0.235757 | 8.402778 | 0.002483 | 0.003626 | 0.003425 | 6.1e-05 | 0.000968 | 0.317966 | 1.316322 | 2.5474 | 100.16 | 20.9 | 37.316 | 72.540263 | 81.389155 | 69.923853 | 0.009219 | 1.029065 | 0.024592 | 23.897602 | 0.018694 | 0.140252 | 2.1e-05 | 0.001492 | 0.001492 | 3.825276
2019-03-29 14:14 | 1553883232.6 | 1245 | 0.209529 | 0.000451 | 1e-06 | 100.203461 | 99.972813 | 125.165757 | 21.097308 | 0.00209 | 0.001999 | -152.193123 | 0.234762 | 8.404449 | 0.002441 | 0.003877 | 0.003698 | 5.7e-05 | 0.000972 | 0.302703 | 1.346424 | 2.5475 | 100.16 | 20.9 | 37.316 | 71.94788 | 80.395967 | 69.764888 | 0.009219 | 1.029542 | 0.024589 | 23.883601 | 0.020612 | 0.13966 | 0.000167 | 0.012308 | 0.012308 | 0.461815
2019-03-29 14:14 | 1553883233.6 | 1246 | 0.209558 | 0.000455 | 0 | 100.20406 | 99.947899 | 124.968589 | 21.097681 | 0.002082 | 0.001958 | -152.195749 | 0.234255 | 8.403818 | 0.002591 | 0.003814 | 0.003602 | 6e-05 | 0.000979 | 0.281909 | 1.329645 | 2.5475 | 100.16 | 20.9 | 37.316 | 71.748804 | 83.984884 | 68.786491 | 0.009219 | 1.032488 | 0.024605 | 23.830713 | 0.022895 | 0.139358 | -1.4e-05 | -0.001056 | -0.001056 | -5.370579
2019-03-29 14:14 | 1553883234.6 | 1247 | 0.209555 | 0.000451 | 0 | 100.222618 | 99.960867 | 125.12468 | 21.096756 | 0.00205 | 0.001995 | -152.203915 | 0.234326 | 8.401537 | 0.002476 | 0.004604 | 0.004499 | 6e-05 | 0.000976 | 0.318132 | 1.331081 | 2.5474 | 100.16 | 20.9 | 37.315 | 70.978475 | 81.221234 | 69.677107 | 0.009219 | 1.029806 | 0.024588 | 23.876625 | 0.023391 | 0.139401 | 1.2e-05 | 0.000869 | 0.000869 | 6.530086
2019-03-29 14:14 | 1553883235.6 | 1248 | 0.209578 | 0.000456 | 0 | 100.161255 | 99.991242 | 124.924462 | 21.096828 | 0.002054 | 0.002007 | -152.198375 | 0.234912 | 8.400685 | 0.002518 | 0.003608 | 0.003367 | 6.2e-05 | 0.000962 | 0.277927 | 1.332137 | 2.5476 | 100.16 | 20.9 | 37.317 | 71.082117 | 82.229658 | 69.95934 | 0.00922 | 1.028959 | 0.024559 | 23.867333 | 0.015195 | 0.139749 | -0.000133 | -0.009851 | -0.009851 | -0.577409
2019-03-29 14:14 | 1553883236.6 | 1249 | 0.20959 | 0.000454 | 0 | 100.166345 | 99.879642 | 124.72213 | 21.097681 | 0.002044 | 0.001916 | -152.188581 | 0.233838 | 8.40116 | 0.002516 | 0.003664 | 0.003526 | 6.6e-05 | 0.000956 | 0.2959 | 1.353927 | 2.5473 | 100.16 | 20.9 | 37.315 | 70.850567 | 82.196831 | 67.767896 | 0.009219 | 1.035573 | 0.024617 | 23.771716 | 0.025638 | 0.13911 | -0.000204 | -0.015092 | -0.015092 | -0.375159
2019-03-29 14:14 | 1553883237.6 | 1250 | 0.20958 | 0.000454 | 1e-06 | 100.238783 | 99.909333 | 124.96507 | 21.096821 | 0.002071 | 0.002017 | -152.178096 | 0.235009 | 8.401673 | 0.002481 | 0.00335 | 0.003127 | 6.5e-05 | 0.000957 | 0.322998 | 1.351797 | 2.5474 | 100.16 | 20.9 | 37.315 | 71.496145 | 81.342195 | 70.185487 | 0.009219 | 1.028281 | 0.024554 | 23.879077 | 0.029446 | 0.139807 | -0.000144 | -0.010643 | -0.010643 | -0.534645
2019-03-29 14:14 | 1553883238.6 | 1251 | 0.209557 | 0.000452 | 0 | 100.110668 | 100.042778 | 124.908501 | 21.098453 | 0.002106 | 0.001953 | -152.183176 | 0.234398 | 8.402973 | 0.002503 | 0.00333 | 0.003137 | 6.5e-05 | 0.000951 | 0.312215 | 1.314835 | 2.5474 | 100.16 | 20.91 | 37.314 | 72.32647 | 81.881718 | 68.66801 | 0.009225 | 1.032846 | 0.024603 | 23.820855 | 0.006068 | 0.139443 | -7e-06 | -0.000512 | -0.000512 | -11.094055
2019-03-29 14:14 | 1553883239.6 | 1252 | 0.209544 | 0.000448 | 0 | 100.248661 | 99.969401 | 124.682933 | 21.097233 | 0.00204 | 0.002013 | -152.179362 | 0.23469 | 8.399132 | 0.002627 | 0.003654 | 0.003538 | 6.6e-05 | 0.00095 | 0.329469 | 1.326558 | 2.5473 | 100.16 | 20.9 | 37.312 | 70.754969 | 84.849731 | 70.104655 | 0.009218 | 1.028523 | 0.02453 | 23.849298 | 0.024951 | 0.139617 | 8.2e-05 | 0.006044 | 0.006044 | 0.940154
2019-03-29 14:14 | 1553883240.6 | 1253 | 0.209541 | 0.000455 | 0 | 100.220823 | 100.10728 | 124.522617 | 21.097846 | 0.002059 | 0.001961 | -152.182122 | 0.234944 | 8.404468 | 0.002533 | 0.004221 | 0.004037 | 6.2e-05 | 0.000953 | 0.29767 | 1.372578 | 2.5476 | 100.16 | 20.9 | 37.31 | 71.203256 | 82.601098 | 68.862372 | 0.009218 | 1.032259 | 0.024558 | 23.790792 | 0.010139 | 0.139768 | 9.1e-05 | 0.006666 | 0.006666 | 0.853429
2019-03-29 14:14 | 1553883241.6 | 1254 | 0.209547 | 0.000455 | 1e-06 | 100.217531 | 99.87145 | 124.547027 | 21.0982 | 0.002088 | 0.001976 | -152.172346 | 0.234411 | 8.403779 | 0.002569 | 0.004566 | 0.004342 | 6.4e-05 | 0.000952 | 0.319736 | 1.386733 | 2.5475 | 100.16 | 20.9 | 37.308 | 71.899727 | 83.458791 | 69.223754 | 0.009217 | 1.03117 | 0.024548 | 23.805691 | 0.030942 | 0.139451 | 5.5e-05 | 0.004039 | 0.004039 | 1.405348
2019-03-29 14:14 | 1553883242.6 | 1255 | 0.209538 | 0.000454 | 0 | 100.219625 | 99.877593 | 124.286015 | 21.096493 | 0.002068 | 0.002 | -152.156131 | 0.234209 | 8.403285 | 0.002569 | 0.003727 | 0.003592 | 6.2e-05 | 0.00096 | 0.305246 | 1.382608 | 2.5472 | 100.16 | 20.91 | 37.302 | 71.430227 | 83.460981 | 69.783565 | 0.009222 | 1.029486 | 0.024502 | 23.800167 | 0.030578 | 0.139331 | 0.000109 | 0.008048 | 0.008048 | 0.704587
2019-03-29 14:14 | 1553883243.6 | 1256 | 0.209557 | 0.000452 | 1e-06 | 100.257341 | 99.936295 | 124.597962 | 21.0993 | 0.002073 | 0.001956 | -152.14718 | 0.233845 | 8.403506 | 0.002506 | 0.004267 | 0.004034 | 6.6e-05 | 0.000966 | 0.280471 | 1.35482 | 2.5474 | 100.16 | 20.91 | 37.298 | 71.542283 | 81.951288 | 68.727967 | 0.009221 | 1.032665 | 0.024571 | 23.793312 | 0.028688 | 0.139114 | 0 | -9e-06 | -9e-06 | -615.498707
2019-03-29 14:14 | 1553883244.6 | 1257 | 0.209536 | 0.000452 | 1e-06 | 100.21723 | 99.948923 | 124.244233 | 21.098732 | 0.002066 | 0.00196 | -152.145627 | 0.235523 | 8.401069 | 0.002492 | 0.004008 | 0.003884 | 6.2e-05 | 0.000965 | 0.316694 | 1.321398 | 2.5475 | 100.16 | 20.91 | 37.293 | 71.385781 | 81.621667 | 68.821165 | 0.009219 | 1.032383 | 0.024532 | 23.762752 | 0.023979 | 0.140113 | 0.000125 | 0.009209 | 0.009209 | 0.619259
2019-03-29 14:14 | 1553883245.6 | 1258 | 0.209546 | 0.000453 | 1e-06 | 100.22232 | 100.007966 | 124.315354 | 21.098028 | 0.002065 | 0.001972 | -152.148598 | 0.234528 | 8.40218 | 0.002501 | 0.004088 | 0.003892 | 6.1e-05 | 0.000968 | 0.285282 | 1.369889 | 2.5474 | 100.16 | 20.91 | 37.285 | 71.345209 | 81.828423 | 69.119749 | 0.009217 | 1.031483 | 0.024529 | 23.779927 | 0.019151 | 0.139521 | 6.5e-05 | 0.004732 | 0.004732 | 1.200126
2019-03-29 14:14 | 1553883246.6 | 1259 | 0.209546 | 0.00045 | 0 | 100.231898 | 99.926058 | 124.709455 | 21.097635 | 0.00203 | 0.001921 | -152.146835 | 0.235152 | 8.400718 | 0.002517 | 0.003679 | 0.00345 | 6.3e-05 | 0.000974 | 0.300546 | 1.357826 | 2.5475 | 100.16 | 20.91 | 37.281 | 70.516004 | 82.203758 | 67.89095 | 0.009216 | 1.035199 | 0.024612 | 23.774798 | 0.027335 | 0.139892 | 6.5e-05 | 0.004783 | 0.004783 | 1.190321
2019-03-29 14:14 | 1553883247.6 | 1260 | 0.20955 | 0.000454 | 0 | 100.226211 | 100.023666 | 124.757808 | 21.098216 | 0.002034 | 0.001967 | -152.157147 | 0.234834 | 8.402174 | 0.002479 | 0.00289 | 0.002781 | 6.2e-05 | 0.000969 | 0.286001 | 1.36582 | 2.5474 | 100.16 | 20.91 | 37.27 | 70.61654 | 81.302929 | 68.985804 | 0.009214 | 1.031887 | 0.024577 | 23.817545 | 0.018094 | 0.139703 | 3.9e-05 | 0.002864 | 0.002864 | 1.98504
2019-03-29 14:14 | 1553883248.6 | 1261 | 0.209565 | 0.000459 | 1e-06 | 100.219924 | 100.008991 | 124.725651 | 21.098005 | 0.002103 | 0.002014 | -152.149844 | 0.23497 | 8.401199 | 0.002486 | 0.003921 | 0.003739 | 6.3e-05 | 0.000969 | 0.31238 | 1.351281 | 2.5474 | 100.16 | 20.91 | 37.266 | 72.276058 | 81.460879 | 70.125111 | 0.009213 | 1.028462 | 0.024533 | 23.854094 | 0.018845 | 0.139784 | -6e-05 | -0.004489 | -0.004489 | -1.267291
2019-03-29 14:14 | 1553883249.6 | 1262 | 0.209532 | 0.000454 | 0 | 100.175923 | 99.920937 | 124.852167 | 21.097025 | 0.00205 | 0.001904 | -152.166807 | 0.234743 | 8.402629 | 0.002517 | 0.003495 | 0.003336 | 6e-05 | 0.000971 | 0.2912 | 1.379438 | 2.5474 | 100.16 | 20.91 | 37.263 | 70.990271 | 82.209416 | 67.477776 | 0.009212 | 1.036455 | 0.024641 | 23.773983 | 0.022796 | 0.139648 | 0.000148 | 0.010949 | 0.010949 | 0.519096
2019-03-29 14:14 | 1553883250.6 | 1263 | 0.209572 | 0.000453 | 0 | 100.249859 | 100.010354 | 124.927043 | 21.097888 | 0.002041 | 0.001972 | -152.176161 | 0.233877 | 8.401316 | 0.002464 | 0.004001 | 0.003779 | 5.8e-05 | 0.000976 | 0.30215 | 1.362618 | 2.5472 | 100.16 | 20.91 | 37.254 | 70.784442 | 80.932233 | 69.12442 | 0.00921 | 1.031469 | 0.024589 | 23.838522 | 0.021395 | 0.139134 | -9.4e-05 | -0.006998 | -0.006998 | -0.809211
2019-03-29 14:14 | 1553883251.6 | 1264 | 0.209525 | 0.000452 | 1e-06 | 100.298949 | 99.81821 | 125.061306 | 21.09843 | 0.00205 | 0.001942 | -152.181642 | 0.234736 | 8.402934 | 0.00245 | 0.003574 | 0.00341 | 6.3e-05 | 0.000974 | 0.289264 | 1.324892 | 2.5474 | 100.16 | 20.91 | 37.25 | 70.991634 | 80.59821 | 68.391775 | 0.009209 | 1.033681 | 0.024628 | 23.825788 | 0.042975 | 0.139645 | 0.000195 | 0.014376 | 0.014376 | 0.395339
2019-03-29 14:14 | 1553883252.6 | 1265 | 0.209566 | 0.000453 | 0 | 100.252852 | 100.080659 | 125.339688 | 21.097707 | 0.00203 | 0.001923 | -152.194331 | 0.234359 | 8.401374 | 0.002446 | 0.003525 | 0.003348 | 6.2e-05 | 0.000974 | 0.306131 | 1.360428 | 2.5473 | 100.16 | 20.91 | 37.246 | 70.500453 | 80.501617 | 67.928525 | 0.009208 | 1.035085 | 0.024672 | 23.836109 | 0.015376 | 0.13942 | -5.5e-05 | -0.004089 | -0.004089 | -1.387827
2019-03-29 14:14 | 1553883253.6 | 1266 | 0.209577 | 0.00045 | 0 | 100.226809 | 100.05165 | 125.048163 | 21.098125 | 0.002011 | 0.001935 | -152.208687 | 0.234424 | 8.402057 | 0.002434 | 0.003843 | 0.003685 | 6.3e-05 | 0.00098 | 0.289596 | 1.362907 | 2.5474 | 100.16 | 20.91 | 37.239 | 70.056492 | 80.211951 | 68.237141 | 0.009206 | 1.03415 | 0.024633 | 23.819142 | 0.015645 | 0.139459 | -0.000115 | -0.008533 | -0.008533 | -0.665196
2019-03-29 14:14 | 1553883254.6 | 1267 | 0.20954 | 0.000456 | 0 | 100.354924 | 99.949264 | 125.49672 | 21.097564 | 0.00206 | 0.001928 | -152.213134 | 0.234977 | 8.403292 | 0.002473 | 0.003556 | 0.003382 | 6.1e-05 | 0.000974 | 0.270793 | 1.375921 | 2.5474 | 100.16 | 20.91 | 37.235 | 71.23326 | 81.158806 | 68.047874 | 0.009205 | 1.034723 | 0.024684 | 23.855209 | 0.036229 | 0.139788 | 0.000101 | 0.007462 | 0.007462 | 0.762464
2019-03-29 14:14 | 1553883255.6 | 1268 | 0.20958 | 0.000455 | 1e-06 | 100.265424 | 99.888515 | 125.559625 | 21.097736 | 0.001998 | 0.001962 | -152.20171 | 0.234346 | 8.403201 | 0.002512 | 0.004029 | 0.003933 | 6.3e-05 | 0.000977 | 0.327644 | 1.387698 | 2.5474 | 100.16 | 20.91 | 37.231 | 69.751123 | 82.101691 | 68.864669 | 0.009204 | 1.032252 | 0.02466 | 23.88973 | 0.033687 | 0.139412 | -0.000144 | -0.010739 | -0.010739 | -0.528353
2019-03-29 14:14 | 1553883256.6 | 1269 | 0.209576 | 0.000454 | 1e-06 | 100.247762 | 99.977251 | 125.337576 | 21.09758 | 0.002018 | 0.001968 | -152.199085 | 0.233981 | 8.404702 | 0.002455 | 0.003827 | 0.003667 | 5.9e-05 | 0.000981 | 0.308288 | 1.366685 | 2.5475 | 100.16 | 20.91 | 37.228 | 70.223715 | 80.711063 | 69.010185 | 0.009203 | 1.031813 | 0.024633 | 23.873674 | 0.024169 | 0.139196 | -0.000118 | -0.008771 | -0.008771 | -0.6459
2019-03-29 14:14 | 1553883257.6 | 1270 | 0.209553 | 0.000453 | 0 | 100.255245 | 100.075881 | 125.013892 | 21.098116 | 0.001976 | 0.001905 | -152.202094 | 0.234801 | 8.403201 | 0.002406 | 0.003977 | 0.003755 | 5.9e-05 | 0.000983 | 0.281743 | 1.37616 | 2.5476 | 100.16 | 20.91 | 37.226 | 69.219827 | 79.539072 | 67.495185 | 0.009203 | 1.036402 | 0.024656 | 23.789983 | 0.016017 | 0.139683 | 2.8e-05 | 0.002038 | 0.002038 | 2.788891
2019-03-29 14:14 | 1553883258.6 | 1271 | 0.209572 | 0.000455 | 0 | 100.248362 | 100.087487 | 124.868128 | 21.097266 | 0.001969 | 0.001932 | -152.216622 | 0.234463 | 8.403058 | 0.002425 | 0.004342 | 0.004091 | 5.9e-05 | 0.000988 | 0.318685 | 1.340096 | 2.5474 | 100.16 | 20.91 | 37.219 | 69.049782 | 80.010693 | 68.154328 | 0.009201 | 1.034401 | 0.024618 | 23.799102 | 0.014365 | 0.139482 | -9e-05 | -0.006677 | -0.006677 | -0.850173
2019-03-29 14:14 | 1553883259.6 | 1272 | 0.209564 | 0.000454 | 1e-06 | 100.20406 | 99.959845 | 124.689035 | 21.097457 | 0.002009 | 0.001953 | -152.206425 | 0.234372 | 8.401342 | 0.002479 | 0.003665 | 0.003544 | 5.9e-05 | 0.000984 | 0.286389 | 1.33699 | 2.5473 | 100.16 | 20.91 | 37.219 | 69.995039 | 81.288011 | 68.659832 | 0.009201 | 1.032871 | 0.024582 | 23.799634 | 0.021826 | 0.139428 | -4.3e-05 | -0.003194 | -0.003194 | -1.776836
2019-03-29 14:14 | 1553883260.6 | 1273 | 0.209552 | 0.000453 | 1e-06 | 100.269913 | 99.953019 | 125.146042 | 21.09746 | 0.002031 | 0.001976 | -152.199065 | 0.234014 | 8.398917 | 0.002479 | 0.003337 | 0.003165 | 5.8e-05 | 0.000988 | 0.301265 | 1.316072 | 2.5474 | 100.16 | 20.92 | 37.215 | 70.525927 | 81.299792 | 69.220632 | 0.009206 | 1.031179 | 0.024607 | 23.862761 | 0.028313 | 0.139215 | 3e-05 | 0.002176 | 0.002176 | 2.603984
2019-03-29 14:14 | 1553883261.6 | 1274 | 0.209574 | 0.000452 | 0 | 100.257042 | 99.833225 | 124.90592 | 21.097606 | 0.001986 | 0.001923 | -152.205295 | 0.235679 | 8.40168 | 0.002453 | 0.00437 | 0.004215 | 5.9e-05 | 0.000988 | 0.296619 | 1.326393 | 2.5472 | 100.16 | 20.92 | 37.212 | 69.459452 | 80.669991 | 67.942612 | 0.009205 | 1.035043 | 0.024629 | 23.795319 | 0.037891 | 0.140206 | -0.0001 | -0.007437 | -0.007437 | -0.767304
2019-03-29 14:14 | 1553883262.6 | 1275 | 0.209543 | 0.000449 | 0 | 100.263028 | 100.048921 | 125.018117 | 21.098596 | 0.002001 | 0.00193 | -152.197244 | 0.23445 | 8.402798 | 0.002543 | 0.003773 | 0.003562 | 6.1e-05 | 0.000986 | 0.31133 | 1.335674 | 2.5474 | 100.16 | 20.91 | 37.209 | 69.818293 | 82.835023 | 68.114268 | 0.009199 | 1.034522 | 0.024634 | 23.811994 | 0.019121 | 0.139474 | 9e-05 | 0.006657 | 0.006657 | 0.852723
2019-03-29 14:14 | 1553883263.6 | 1276 | 0.209572 | 0.00045 | 0 | 100.267518 | 100.040047 | 125.127497 | 21.098106 | 0.002006 | 0.001899 | -152.190574 | 0.234873 | 8.402596 | 0.002403 | 0.004654 | 0.004493 | 5.9e-05 | 0.000986 | 0.303256 | 1.350963 | 2.5474 | 100.16 | 20.91 | 37.205 | 69.940391 | 79.467212 | 67.355476 | 0.009198 | 1.036827 | 0.024672 | 23.795909 | 0.020315 | 0.139726 | -8.3e-05 | -0.006177 | -0.006177 | -0.92067
2019-03-29 14:14 | 1553883264.6 | 1277 | 0.209479 | 0.000449 | 0 | 100.318105 | 100.119227 | 124.698423 | 21.098203 | 0.002007 | 0.001975 | -152.183003 | 0.234899 | 8.403363 | 0.002493 | 0.003533 | 0.003348 | 5.6e-05 | 0.000984 | 0.281909 | 1.347097 | 2.5475 | 100.16 | 20.91 | 37.202 | 69.959953 | 81.627163 | 69.196355 | 0.009197 | 1.031252 | 0.024564 | 23.819202 | 0.01775 | 0.139741 | 0.000481 | 0.035526 | 0.035526 | 0.160094
2019-03-29 14:14 | 1553883265.6 | 1278 | 0.209568 | 0.000455 | 0 | 100.313017 | 100.000457 | 124.66251 | 21.097801 | 0.00204 | 0.001971 | -152.175873 | 0.234456 | 8.402427 | 0.002452 | 0.004256 | 0.004021 | 5.8e-05 | 0.000983 | 0.298776 | 1.337311 | 2.5473 | 100.16 | 20.92 | 37.197 | 70.742303 | 80.65528 | 69.098616 | 0.009201 | 1.031547 | 0.024564 | 23.812372 | 0.027913 | 0.139478 | -6.4e-05 | -0.004757 | -0.004757 | -1.193258
2019-03-29 14:14 | 1553883266.6 | 1279 | 0.209577 | 0.000452 | 0 | 100.248061 | 100.022982 | 124.773769 | 21.097577 | 0.002064 | 0.001976 | -152.178901 | 0.23402 | 8.402934 | 0.002487 | 0.003249 | 0.003065 | 5.8e-05 | 0.000987 | 0.27848 | 1.356764 | 2.5476 | 100.16 | 20.92 | 37.196 | 71.322184 | 81.481616 | 69.204401 | 0.009201 | 1.031228 | 0.024571 | 23.826677 | 0.020105 | 0.139219 | -0.000117 | -0.008631 | -0.008631 | -0.656517
2019-03-29 14:14 | 1553883267.6 | 1280 | 0.209728 | 0.00045 | 0 | 100.236089 | 100.096018 | 124.86766 | 21.098752 | 0.001982 | 0.0019 | -152.179879 | 0.234756 | 8.403123 | 0.002468 | 0.004061 | 0.003867 | 6e-05 | 0.000988 | 0.292859 | 1.349318 | 2.5474 | 100.16 | 20.92 | 37.194 | 69.359133 | 81.026565 | 67.385198 | 0.009201 | 1.036737 | 0.024646 | 23.772227 | 0.012508 | 0.139656 | -0.001029 | -0.076203 | -0.076203 | -0.07459
2019-03-29 14:14 | 1553883268.6 | 1281 | 0.209573 | 0.000453 | 1e-06 | 100.25764 | 99.98271 | 125.098863 | 21.097609 | 0.002004 | 0.001937 | -152.155479 | 0.235471 | 8.403831 | 0.002496 | 0.003827 | 0.003686 | 5.3e-05 | 0.000985 | 0.297338 | 1.32842 | 2.5473 | 100.16 | 20.92 | 37.193 | 69.879824 | 81.70086 | 68.275586 | 0.0092 | 1.034033 | 0.024636 | 23.825311 | 0.024562 | 0.140082 | -9.7e-05 | -0.007198 | -0.007198 | -0.792028
2019-03-29 14:14 | 1553883269.6 | 1282 | 0.209523 | 0.00045 | 0 | 100.316909 | 99.931517 | 125.366212 | 21.097966 | 0.002022 | 0.001937 | -152.15316 | 0.235133 | 8.401881 | 0.002511 | 0.00391 | 0.003698 | 6.1e-05 | 0.000983 | 0.305578 | 1.343187 | 2.5474 | 100.16 | 20.92 | 37.194 | 70.324547 | 82.078597 | 68.270403 | 0.009201 | 1.034049 | 0.024663 | 23.850575 | 0.034429 | 0.139881 | 0.000215 | 0.015938 | 0.015938 | 0.357215
2019-03-29 14:14 | 1553883270.6 | 1283 | 0.20957 | 0.000452 | 0 | 100.20915 | 100.040388 | 124.812733 | 21.099284 | 0.002071 | 0.001985 | -152.152911 | 0.235035 | 8.400887 | 0.002463 | 0.003717 | 0.003598 | 5.9e-05 | 0.000987 | 0.310058 | 1.324996 | 2.5473 | 100.16 | 20.92 | 37.194 | 71.502379 | 80.918687 | 69.419018 | 0.009201 | 1.030582 | 0.024567 | 23.837865 | 0.015076 | 0.139823 | -7.6e-05 | -0.005629 | -0.005629 | -1.011045
2019-03-29 14:14 | 1553883271.6 | 1284 | 0.209491 | 0.000455 | 1e-06 | 100.21783 | 100.008307 | 124.973518 | 21.09844 | 0.00205 | 0.001943 | -152.162226 | 0.234463 | 8.400666 | 0.002429 | 0.004181 | 0.003978 | 5.8e-05 | 0.000991 | 0.258572 | 1.335924 | 2.5473 | 100.16 | 20.91 | 37.193 | 70.980109 | 80.106997 | 68.426162 | 0.009195 | 1.033577 | 0.024618 | 23.818623 | 0.01872 | 0.139482 | 0.000398 | 0.029405 | 0.029405 | 0.19306
2019-03-29 14:15 | 1553883272.6 | 1285 | 0.209583 | 0.000454 | 1e-06 | 100.237885 | 99.956089 | 124.881976 | 21.099514 | 0.001964 | 0.001939 | -152.166079 | 0.234957 | 8.401667 | 0.002487 | 0.004243 | 0.004088 | 5.6e-05 | 0.000991 | 0.274001 | 1.335027 | 2.5475 | 100.16 | 20.91 | 37.193 | 68.92721 | 81.485178 | 68.327439 | 0.009195 | 1.033876 | 0.024613 | 23.806457 | 0.025181 | 0.139776 | -0.000156 | -0.01156 | -0.01156 | -0.492126
2019-03-29 14:15 | 1553883273.6 | 1286 | 0.209582 | 0.000455 | 0 | 100.254946 | 99.931176 | 124.870475 | 21.099602 | 0.00204 | 0.001913 | -152.181316 | 0.234743 | 8.401524 | 0.002513 | 0.003995 | 0.0039 | 5.9e-05 | 0.000989 | 0.317247 | 1.348311 | 2.5475 | 100.16 | 20.91 | 37.196 | 70.754144 | 82.124656 | 67.693304 | 0.009195 | 1.0358 | 0.024635 | 23.783247 | 0.028933 | 0.139648 | -0.000149 | -0.011032 | -0.011032 | -0.515194
2019-03-29 14:15 | 1553883274.6 | 1287 | 0.209532 | 0.000449 | 1e-06 | 100.29386 | 100.0595 | 125.056612 | 21.098794 | 0.002041 | 0.00197 | -152.191916 | 0.234899 | 8.403012 | 0.002539 | 0.00375 | 0.00354 | 5.8e-05 | 0.000989 | 0.285117 | 1.304891 | 2.5474 | 100.16 | 20.91 | 37.196 | 70.786282 | 82.743137 | 69.068332 | 0.009195 | 1.031638 | 0.024603 | 23.848927 | 0.020925 | 0.139741 | 0.000158 | 0.011649 | 0.011649 | 0.488225
2019-03-29 14:15 | 1553883275.6 | 1288 | 0.209564 | 0.000453 | 1e-06 | 100.215435 | 100.058477 | 124.904981 | 21.098002 | 0.002034 | 0.001921 | -152.220667 | 0.234203 | 8.402921 | 0.002505 | 0.003892 | 0.003761 | 5.8e-05 | 0.000984 | 0.28766 | 1.323646 | 2.5473 | 100.16 | 20.91 | 37.199 | 70.599751 | 81.928875 | 67.88818 | 0.009196 | 1.035208 | 0.024631 | 23.793331 | 0.01402 | 0.139327 | -3.7e-05 | -0.00274 | -0.00274 | -2.069396
2019-03-29 14:15 | 1553883276.6 | 1289 | 0.209531 | 0.000456 | 0 | 100.240579 | 99.935954 | 124.903337 | 21.098752 | 0.002003 | 0.001955 | -152.235253 | 0.234476 | 8.401205 | 0.002546 | 0.00415 | 0.004032 | 5.9e-05 | 0.000987 | 0.315975 | 1.327676 | 2.5474 | 100.16 | 20.91 | 37.199 | 69.865311 | 82.910906 | 68.71806 | 0.009196 | 1.032695 | 0.024601 | 23.822106 | 0.027223 | 0.13949 | 0.000161 | 0.011854 | 0.011854 | 0.478939
2019-03-29 14:15 | 1553883277.6 | 1290 | 0.209568 | 0.000454 | 0 | 100.188495 | 99.987488 | 125.011075 | 21.099394 | 0.002046 | 0.001903 | -152.239738 | 0.234645 | 8.402616 | 0.002483 | 0.003799 | 0.003665 | 5.8e-05 | 0.000986 | 0.323883 | 1.322125 | 2.5474 | 100.16 | 20.91 | 37.2 | 70.889718 | 81.406223 | 67.458195 | 0.009196 | 1.036515 | 0.024657 | 23.788424 | 0.017963 | 0.13959 | -6.1e-05 | -0.004537 | -0.004537 | -1.252181
2019-03-29 14:15 | 1553883278.6 | 1291 | 0.20954 | 0.000452 | 0 | 100.180712 | 99.979298 | 125.15848 | 21.098872 | 0.001984 | 0.001932 | -152.248862 | 0.235881 | 8.402512 | 0.00244 | 0.003848 | 0.003721 | 6e-05 | 0.000986 | 0.307735 | 1.334257 | 2.5476 | 100.16 | 20.91 | 37.198 | 69.413811 | 80.361435 | 68.145789 | 0.009196 | 1.034426 | 0.024647 | 23.826458 | 0.018001 | 0.140326 | 0.000108 | 0.008002 | 0.008002 | 0.713709
2019-03-29 14:15 | 1553883279.6 | 1292 | 0.209546 | 0.000452 | 0 | 100.202863 | 99.999435 | 125.082899 | 21.099177 | 0.002062 | 0.001941 | -152.260132 | 0.234677 | 8.404 | 0.00255 | 0.00412 | 0.003865 | 5.8e-05 | 0.000986 | 0.298057 | 1.330763 | 2.5474 | 100.16 | 20.91 | 37.196 | 71.269188 | 82.997148 | 68.38 | 0.009195 | 1.033717 | 0.024631 | 23.827434 | 0.018177 | 0.13961 | 7.2e-05 | 0.005323 | 0.005323 | 1.067541
2019-03-29 14:15 | 1553883280.6 | 1293 | 0.209541 | 0.000452 | 1e-06 | 100.174128 | 99.918549 | 125.562205 | 21.099329 | 0.002038 | 0.001946 | -152.274603 | 0.235022 | 8.402895 | 0.002529 | 0.003508 | 0.003309 | 5.9e-05 | 0.000987 | 0.314205 | 1.393492 | 2.5477 | 100.16 | 20.91 | 37.194 | 70.711103 | 82.508059 | 68.492413 | 0.009195 | 1.033377 | 0.024674 | 23.876971 | 0.02285 | 0.139815 | 0.000105 | 0.007784 | 0.007784 | 0.731001
2019-03-29 14:15 | 1553883281.6 | 1294 | 0.209552 | 0.000453 | 1e-06 | 100.14629 | 99.852338 | 125.469256 | 21.099757 | 0.001952 | 0.001865 | -152.255762 | 0.235406 | 8.400133 | 0.002426 | 0.004424 | 0.004222 | 6e-05 | 0.000984 | 0.308288 | 1.359178 | 2.5476 | 100.16 | 20.91 | 37.189 | 68.631054 | 80.038102 | 66.546454 | 0.009194 | 1.039297 | 0.024735 | 23.800059 | 0.026293 | 0.140043 | 3.5e-05 | 0.002544 | 0.002544 | 2.240125
2019-03-29 14:15 | 1553883282.6 | 1295 | 0.209538 | 0.000453 | 1e-06 | 100.216632 | 99.969742 | 125.659147 | 21.098807 | 0.001952 | 0.001884 | -152.262624 | 0.23499 | 8.400887 | 0.002506 | 0.003119 | 0.003066 | 6e-05 | 0.000987 | 0.319017 | 1.354426 | 2.5474 | 100.16 | 20.91 | 37.187 | 68.644074 | 81.952973 | 66.997393 | 0.009193 | 1.037919 | 0.024738 | 23.833866 | 0.022063 | 0.139795 | 0.000122 | 0.008994 | 0.008994 | 0.632591
2019-03-29 14:15 | 1553883283.6 | 1296 | 0.209516 | 0.000452 | 0 | 100.189693 | 99.840393 | 125.91875 | 21.098362 | 0.002024 | 0.001942 | -152.247022 | 0.235009 | 8.401881 | 0.002498 | 0.003538 | 0.003325 | 5.8e-05 | 0.000977 | 0.275992 | 1.326339 | 2.5474 | 100.16 | 20.91 | 37.18 | 70.374198 | 81.763847 | 68.407335 | 0.009191 | 1.033634 | 0.024712 | 23.90787 | 0.031239 | 0.139807 | 0.000257 | 0.019027 | 0.019027 | 0.299062
2019-03-29 14:15 | 1553883284.6 | 1297 | 0.20953 | 0.000452 | 1e-06 | 100.119349 | 100.047215 | 126.020385 | 21.099232 | 0.002017 | 0.001924 | -152.237208 | 0.235178 | 8.400809 | 0.002497 | 0.004334 | 0.004168 | 5.9e-05 | 0.000971 | 0.280084 | 1.307769 | 2.5472 | 100.16 | 20.91 | 37.177 | 70.194075 | 81.728155 | 67.969915 | 0.009191 | 1.03496 | 0.024738 | 23.902196 | 0.006447 | 0.139908 | 0.000173 | 0.01284 | 0.01284 | 0.443463
2019-03-29 14:15 | 1553883285.6 | 1298 | 0.209533 | 0.000455 | 1e-06 | 100.177719 | 99.898755 | 126.160984 | 21.099666 | 0.002036 | 0.001901 | -152.219747 | 0.23432 | 8.40192 | 0.002545 | 0.003694 | 0.003472 | 5.7e-05 | 0.000972 | 0.303256 | 1.327961 | 2.5473 | 100.16 | 20.92 | 37.173 | 70.662405 | 82.890636 | 67.419507 | 0.009195 | 1.036632 | 0.024772 | 23.896224 | 0.024943 | 0.139397 | 0.000146 | 0.010858 | 0.010858 | 0.522502
2019-03-29 14:15 | 1553883286.6 | 1299 | 0.209508 | 0.000451 | 0 | 100.193583 | 99.817528 | 126.027191 | 21.099605 | 0.00201 | 0.001921 | -152.213958 | 0.234879 | 8.402083 | 0.002509 | 0.003624 | 0.003534 | 5.9e-05 | 0.000972 | 0.313652 | 1.316441 | 2.5472 | 100.16 | 20.91 | 37.165 | 70.032212 | 82.01865 | 67.890698 | 0.009188 | 1.0352 | 0.024741 | 23.900066 | 0.033635 | 0.13973 | 0.000304 | 0.022604 | 0.022604 | 0.251594
2019-03-29 14:15 | 1553883287.6 | 1300 | 0.209555 | 0.000454 | 0 | 100.20915 | 99.972813 | 126.01029 | 21.099657 | 0.001989 | 0.00189 | -152.206885 | 0.234964 | 8.401875 | 0.002562 | 0.00364 | 0.003385 | 5.6e-05 | 0.000973 | 0.322114 | 1.33068 | 2.5474 | 100.16 | 20.91 | 37.162 | 69.52778 | 83.2931 | 67.134802 | 0.009187 | 1.0375 | 0.024767 | 23.871964 | 0.02112 | 0.13978 | 1.6e-05 | 0.001167 | 0.001167 | 4.876938
2019-03-29 14:15 | 1553883288.6 | 1301 | 0.20959 | 0.000454 | 0 | 100.218428 | 99.90558 | 125.792702 | 21.100014 | 0.001931 | 0.001928 | -152.219114 | 0.234704 | 8.401017 | 0.002563 | 0.004132 | 0.004017 | 5.8e-05 | 0.000969 | 0.315809 | 1.334068 | 2.5474 | 100.16 | 20.91 | 37.158 | 68.140647 | 83.323021 | 68.048569 | 0.009186 | 1.034721 | 0.024713 | 23.883347 | 0.027966 | 0.139625 | -0.000194 | -0.014447 | -0.014447 | -0.393359
2019-03-29 14:15 | 1553883289.6 | 1302 | 0.20955 | 0.000451 | 0 | 100.198074 | 99.745514 | 125.909595 | 21.099585 | 0.001995 | 0.001932 | -152.214265 | 0.23536 | 8.401628 | 0.002527 | 0.003545 | 0.003439 | 5.7e-05 | 0.000971 | 0.303422 | 1.338322 | 2.5475 | 100.16 | 20.91 | 37.151 | 69.659422 | 82.461669 | 68.162829 | 0.009184 | 1.034375 | 0.02472 | 23.898442 | 0.040491 | 0.140016 | 5.1e-05 | 0.003805 | 0.003805 | 1.497573
2019-03-29 14:15 | 1553883290.6 | 1303 | 0.209566 | 0.000452 | 1e-06 | 100.221421 | 99.983394 | 125.828146 | 21.099488 | 0.002014 | 0.001921 | -152.197359 | 0.234482 | 8.403168 | 0.002556 | 0.003313 | 0.003171 | 5.9e-05 | 0.000971 | 0.32228 | 1.345365 | 2.5474 | 100.16 | 20.91 | 37.147 | 70.134241 | 83.146273 | 67.891306 | 0.009183 | 1.035198 | 0.024722 | 23.881206 | 0.021269 | 0.139494 | -4.3e-05 | -0.00321 | -0.00321 | -1.768387
2019-03-29 14:15 | 1553883291.6 | 1304 | 0.20957 | 0.000451 | 1e-06 | 100.146589 | 99.887149 | 125.999963 | 21.100104 | 0.002006 | 0.001904 | -152.214993 | 0.233936 | 8.403786 | 0.002591 | 0.00416 | 0.00396 | 5.9e-05 | 0.000968 | 0.31686 | 1.318861 | 2.5475 | 100.16 | 20.91 | 37.139 | 69.925025 | 83.984832 | 67.482447 | 0.009181 | 1.036441 | 0.024753 | 23.883177 | 0.023202 | 0.139169 | -6.9e-05 | -0.00518 | -0.00518 | -1.09345
2019-03-29 14:15 | 1553883292.6 | 1305 | 0.209556 | 0.000451 | 0 | 100.161855 | 99.923667 | 125.698107 | 21.099702 | 0.002005 | 0.001875 | -152.20932 | 0.234593 | 8.403045 | 0.002557 | 0.003567 | 0.003406 | 6e-05 | 0.000962 | 0.303809 | 1.364625 | 2.5474 | 100.16 | 20.91 | 37.134 | 69.917665 | 83.16836 | 66.789051 | 0.00918 | 1.038555 | 0.024749 | 23.830259 | 0.021296 | 0.139559 | 1.8e-05 | 0.001323 | 0.001323 | 4.293847
2019-03-29 14:15 | 1553883293.6 | 1306 | 0.209574 | 0.000452 | 0 | 100.088219 | 100.013085 | 125.24204 | 21.099988 | 0.002027 | 0.001896 | -152.221836 | 0.235556 | 8.401979 | 0.002463 | 0.004483 | 0.004293 | 6e-05 | 0.000952 | 0.312768 | 1.372197 | 2.5473 | 100.16 | 20.91 | 37.13 | 70.435616 | 80.9124 | 67.299595 | 0.009179 | 1.036998 | 0.024686 | 23.804845 | 0.006717 | 0.140132 | -9.4e-05 | -0.006979 | -0.006979 | -0.817178
2019-03-29 14:15 | 1553883294.6 | 1307 | 0.209596 | 0.000454 | 1e-06 | 100.160956 | 100.031172 | 125.236173 | 21.099702 | 0.001966 | 0.001906 | -152.238339 | 0.235068 | 8.404293 | 0.002552 | 0.004043 | 0.003886 | 5.9e-05 | 0.000948 | 0.317081 | 1.361603 | 2.5475 | 100.16 | 20.91 | 37.119 | 68.97715 | 83.047425 | 67.531828 | 0.009176 | 1.036291 | 0.024677 | 23.812404 | 0.011597 | 0.139842 | -0.000226 | -0.016817 | -0.016817 | -0.338432
2019-03-29 14:15 | 1553883295.6 | 1308 | 0.209569 | 0.000451 | 1e-06 | 100.109172 | 99.775207 | 125.517137 | 21.099413 | 0.00208 | 0.001931 | -152.251181 | 0.235491 | 8.400094 | 0.002583 | 0.003461 | 0.003288 | 6.1e-05 | 0.000951 | 0.341303 | 1.36144 | 2.5475 | 100.16 | 20.9 | 37.115 | 71.711558 | 83.796119 | 68.121312 | 0.00917 | 1.034501 | 0.024683 | 23.859716 | 0.029889 | 0.140093 | -5.8e-05 | -0.004373 | -0.004373 | -1.30388
2019-03-29 14:15 | 1553883296.6 | 1309 | 0.209565 | 0.000453 | 1e-06 | 100.115459 | 99.948241 | 125.884479 | 21.099559 | 0.002012 | 0.001933 | -152.252427 | 0.234521 | 8.401309 | 0.002583 | 0.003838 | 0.00365 | 6.2e-05 | 0.000953 | 0.314537 | 1.347321 | 2.5475 | 100.16 | 20.9 | 37.106 | 70.078072 | 83.80636 | 68.178431 | 0.009167 | 1.034328 | 0.024717 | 23.896605 | 0.014952 | 0.139517 | -3.8e-05 | -0.002848 | -0.002848 | -1.993558
2019-03-29 14:15 | 1553883297.6 | 1310 | 0.209556 | 0.000447 | 1e-06 | 100.111268 | 99.768041 | 125.98987 | 21.100526 | 0.001955 | 0.001906 | -152.260975 | 0.234619 | 8.401537 | 0.002601 | 0.003764 | 0.003593 | 6.1e-05 | 0.000959 | 0.299827 | 1.357502 | 2.5474 | 100.16 | 20.9 | 37.102 | 68.711368 | 84.236537 | 67.523251 | 0.009166 | 1.036317 | 0.024751 | 23.88365 | 0.030719 | 0.139575 | 2.3e-05 | 0.001677 | 0.001677 | 3.387539
2019-03-29 14:15 | 1553883298.6 | 1311 | 0.209592 | 0.000447 | 0 | 100.169637 | 99.72811 | 125.958653 | 21.100114 | 0.002015 | 0.001926 | -152.277325 | 0.234795 | 8.401914 | 0.002529 | 0.003665 | 0.003456 | 6.2e-05 | 0.000965 | 0.308067 | 1.342734 | 2.5473 | 100.16 | 20.9 | 37.097 | 70.153594 | 82.495598 | 68.019816 | 0.009165 | 1.034808 | 0.02473 | 23.898089 | 0.039513 | 0.139679 | -0.000194 | -0.014426 | -0.014426 | -0.394066
2019-03-29 14:15 | 1553883299.6 | 1312 | 0.209564 | 0.000451 | 0 | 100.0966 | 99.856775 | 125.686842 | 21.099751 | 0.001968 | 0.001925 | -152.267166 | 0.235003 | 8.401797 | 0.002594 | 0.003894 | 0.003788 | 6.3e-05 | 0.000962 | 0.310445 | 1.381969 | 2.5475 | 100.16 | 20.9 | 37.088 | 69.017821 | 84.058554 | 67.991335 | 0.009163 | 1.034895 | 0.024704 | 23.871294 | 0.021456 | 0.139803 | -2.8e-05 | -0.002081 | -0.002081 | -2.734898
2019-03-29 14:15 | 1553883300.6 | 1313 | 0.209572 | 0.00045 | 1e-06 | 100.125337 | 99.759507 | 125.414563 | 21.100163 | 0.001996 | 0.001918 | -152.267051 | 0.233916 | 8.402928 | 0.002532 | 0.003913 | 0.003712 | 6.1e-05 | 0.000965 | 0.306463 | 1.412497 | 2.5476 | 100.16 | 20.9 | 37.083 | 69.684258 | 82.566565 | 67.808534 | 0.009162 | 1.03545 | 0.024684 | 23.839033 | 0.032741 | 0.139157 | -7.6e-05 | -0.005652 | -0.005652 | -1.002023
2019-03-29 14:15 | 1553883301.6 | 1314 | 0.209573 | 0.000451 | 1e-06 | 100.024462 | 99.857799 | 125.477234 | 21.100208 | 0.001978 | 0.001984 | -152.260228 | 0.234723 | 8.402746 | 0.002551 | 0.003499 | 0.003319 | 6.1e-05 | 0.000974 | 0.30038 | 1.32316 | 2.5474 | 100.16 | 20.9 | 37.078 | 69.256229 | 83.037818 | 69.411261 | 0.009161 | 1.030605 | 0.024632 | 23.900967 | 0.014916 | 0.139637 | -8.4e-05 | -0.006236 | -0.006236 | -0.911372
2019-03-29 14:15 | 1553883302.6 | 1315 | 0.209577 | 0.000451 | 0 | 100.158862 | 99.987148 | 125.845282 | 21.100289 | 0.001963 | 0.001833 | -152.26341 | 0.235822 | 8.401569 | 0.002516 | 0.004105 | 0.003851 | 6.2e-05 | 0.000977 | 0.295347 | 1.364746 | 2.5474 | 100.16 | 20.91 | 37.065 | 68.906087 | 82.196237 | 65.770589 | 0.009163 | 1.041676 | 0.024801 | 23.808461 | 0.015348 | 0.140291 | -0.000108 | -0.008034 | -0.008034 | -0.710697
2019-03-29 14:15 | 1553883303.6 | 1316 | 0.209553 | 0.000447 | 0 | 100.140603 | 99.902508 | 126.103712 | 21.100335 | 0.001952 | 0.001901 | -152.256203 | 0.234964 | 8.403428 | 0.00254 | 0.003932 | 0.003771 | 6.3e-05 | 0.000983 | 0.328031 | 1.353734 | 2.5474 | 100.16 | 20.91 | 37.058 | 68.638586 | 82.761702 | 67.409336 | 0.009161 | 1.036663 | 0.024766 | 23.890443 | 0.021292 | 0.13978 | 4.2e-05 | 0.003151 | 0.003151 | 1.805307
2019-03-29 14:15 | 1553883304.6 | 1317 | 0.20957 | 0.000446 | 1e-06 | 100.130725 | 99.945511 | 126.056532 | 21.100257 | 0.002005 | 0.00193 | -152.2351 | 0.234801 | 8.402492 | 0.002504 | 0.004263 | 0.004016 | 6.3e-05 | 0.000987 | 0.294075 | 1.356642 | 2.5474 | 100.16 | 20.91 | 37.042 | 69.904264 | 81.911593 | 68.105783 | 0.009157 | 1.034548 | 0.024736 | 23.910384 | 0.01656 | 0.139683 | -5.5e-05 | -0.00412 | -0.00412 | -1.380018
2019-03-29 14:15 | 1553883305.6 | 1318 | 0.209582 | 0.000448 | 0 | 100.183107 | 99.97452 | 125.676984 | 21.100046 | 0.002009 | 0.001912 | -152.219478 | 0.23607 | 8.402629 | 0.002492 | 0.003817 | 0.003672 | 6.2e-05 | 0.000985 | 0.314205 | 1.328595 | 2.5474 | 100.16 | 20.91 | 37.033 | 70.013894 | 81.621981 | 67.666326 | 0.009155 | 1.035882 | 0.024715 | 23.858984 | 0.018643 | 0.140438 | -0.000134 | -0.009989 | -0.009989 | -0.572216
2019-03-29 14:15 | 1553883306.6 | 1319 | 0.209556 | 0.000447 | 1e-06 | 100.116356 | 99.826741 | 125.364098 | 21.100406 | 0.001975 | 0.001898 | -152.222603 | 0.23443 | 8.402102 | 0.002502 | 0.004279 | 0.004139 | 6.1e-05 | 0.000981 | 0.292638 | 1.365752 | 2.5473 | 100.16 | 20.9 | 37.013 | 69.186234 | 81.850922 | 67.343042 | 0.009144 | 1.036865 | 0.024696 | 23.817961 | 0.025912 | 0.139463 | 2.8e-05 | 0.002022 | 0.002022 | 2.80708
2019-03-29 14:15 | 1553883307.6 | 1320 | 0.209626 | 0.000449 | 0 | 100.145391 | 99.861553 | 125.269739 | 21.098622 | 0.001962 | 0.001876 | -152.210086 | 0.235016 | 8.402135 | 0.002544 | 0.00405 | 0.003868 | 6.2e-05 | 0.000986 | 0.29214 | 1.416348 | 2.5476 | 100.16 | 20.9 | 37.003 | 68.877788 | 82.871591 | 66.817821 | 0.009142 | 1.038467 | 0.024706 | 23.790626 | 0.025387 | 0.139811 | -0.000399 | -0.029677 | -0.029677 | -0.191742
2019-03-29 14:15 | 1553883308.6 | 1321 | 0.209535 | 0.000443 | 0 | 100.118452 | 99.793295 | 125.531689 | 21.099981 | 0.001925 | 0.00188 | -152.191418 | 0.235237 | 8.401075 | 0.002547 | 0.003713 | 0.003506 | 6.1e-05 | 0.000986 | 0.304859 | 1.390749 | 2.5474 | 100.16 | 20.9 | 36.993 | 67.989154 | 82.929889 | 66.903307 | 0.00914 | 1.038206 | 0.024728 | 23.818481 | 0.029097 | 0.139942 | 0.000158 | 0.011738 | 0.011738 | 0.485249
2019-03-29 14:15 | 1553883309.6 | 1322 | 0.209585 | 0.000449 | 1e-06 | 100.04302 | 99.776232 | 125.556102 | 21.099115 | 0.001942 | 0.001936 | -152.205275 | 0.23486 | 8.403266 | 0.002557 | 0.004078 | 0.003837 | 6.2e-05 | 0.000987 | 0.32781 | 1.39826 | 2.5473 | 100.16 | 20.9 | 36.972 | 68.384747 | 83.176445 | 68.242669 | 0.009134 | 1.034133 | 0.024682 | 23.867662 | 0.023885 | 0.139718 | -0.000153 | -0.011363 | -0.011363 | -0.50043
2019-03-29 14:15 | 1553883310.6 | 1323 | 0.209575 | 0.000452 | 1e-06 | 100.145989 | 99.828447 | 125.665013 | 21.099553 | 0.001981 | 0.001871 | -152.211409 | 0.234944 | 8.400867 | 0.002481 | 0.004506 | 0.004299 | 6.4e-05 | 0.000983 | 0.31238 | 1.394273 | 2.5475 | 100.16 | 20.9 | 36.96 | 69.334913 | 81.348692 | 66.681411 | 0.009131 | 1.038884 | 0.02475 | 23.823349 | 0.028406 | 0.139768 | -9.4e-05 | -0.007063 | -0.007063 | -0.805427
2019-03-29 14:15 | 1553883311.6 | 1324 | 0.2095 | 0.000446 | 1e-06 | 100.102287 | 99.947558 | 125.652808 | 21.100218 | 0.001957 | 0.001856 | -152.209761 | 0.23538 | 8.403324 | 0.002484 | 0.003318 | 0.003192 | 6.2e-05 | 0.000984 | 0.292859 | 1.374555 | 2.5474 | 100.16 | 20.9 | 36.949 | 68.746886 | 81.432741 | 66.338631 | 0.009129 | 1.039933 | 0.024761 | 23.810175 | 0.013836 | 0.140028 | 0.000368 | 0.027311 | 0.027311 | 0.208673
2019-03-29 14:15 | 1553883312.6 | 1325 | 0.20952 | 0.000449 | 1e-06 | 100.049006 | 99.904896 | 125.440148 | 21.099624 | 0.002001 | 0.001952 | -152.222373 | 0.235328 | 8.402317 | 0.002532 | 0.003922 | 0.003719 | 6.3e-05 | 0.000977 | 0.303975 | 1.347733 | 2.5474 | 100.16 | 20.9 | 36.93 | 69.802947 | 82.568445 | 68.632367 | 0.009124 | 1.032954 | 0.024657 | 23.870251 | 0.012893 | 0.139997 | 0.00024 | 0.017683 | 0.017683 | 0.322222
2019-03-29 14:15 | 1553883313.6 | 1326 | 0.209527 | 0.00045 | 1e-06 | 100.099294 | 99.917524 | 125.683322 | 21.099164 | 0.002014 | 0.001878 | -152.215108 | 0.23512 | 8.401179 | 0.002481 | 0.003281 | 0.003057 | 6.4e-05 | 0.000971 | 0.298223 | 1.311712 | 2.5473 | 100.16 | 20.89 | 36.922 | 70.132485 | 81.349036 | 66.853457 | 0.009116 | 1.038358 | 0.024745 | 23.831115 | 0.016257 | 0.139873 | 0.000197 | 0.014595 | 0.014595 | 0.390058
2019-03-29 14:15 | 1553883314.6 | 1327 | 0.209575 | 0.000449 | 1e-06 | 100.072953 | 99.835615 | 126.058645 | 21.100377 | 0.001976 | 0.001878 | -152.22935 | 0.235035 | 8.401439 | 0.002469 | 0.00385 | 0.003708 | 6.2e-05 | 0.000978 | 0.305412 | 1.322654 | 2.5474 | 100.16 | 20.89 | 36.908 | 69.212646 | 81.070203 | 66.849825 | 0.009113 | 1.038369 | 0.024782 | 23.866544 | 0.021238 | 0.139823 | -8.7e-05 | -0.006498 | -0.006498 | -0.875767
2019-03-29 14:15 | 1553883315.6 | 1328 | 0.20954 | 0.000447 | 1e-06 | 100.13701 | 99.806265 | 126.290317 | 21.099803 | 0.002025 | 0.001844 | -152.242728 | 0.235139 | 8.402557 | 0.002552 | 0.004083 | 0.003923 | 6.4e-05 | 0.000981 | 0.319017 | 1.330261 | 2.5474 | 100.16 | 20.89 | 36.902 | 70.384969 | 83.066276 | 66.047207 | 0.009111 | 1.040826 | 0.024834 | 23.860252 | 0.029592 | 0.139884 | 0.000127 | 0.009475 | 0.009475 | 0.60089
2019-03-29 14:15 | 1553883316.6 | 1329 | 0.209572 | 0.00045 | 1e-06 | 100.086124 | 99.931858 | 126.730893 | 21.099699 | 0.002 | 0.001894 | -152.235809 | 0.234658 | 8.401283 | 0.002498 | 0.004186 | 0.004018 | 6.1e-05 | 0.000986 | 0.307348 | 1.360131 | 2.5473 | 100.16 | 20.89 | 36.899 | 69.784273 | 81.751924 | 67.233911 | 0.009111 | 1.037198 | 0.024834 | 23.94361 | 0.013797 | 0.139598 | -7.1e-05 | -0.005353 | -0.005353 | -1.061477
2019-03-29 14:15 | 1553883317.6 | 1330 | 0.209571 | 0.000449 | 1e-06 | 100.034639 | 99.760191 | 127.019839 | 21.099848 | 0.001941 | 0.001903 | -152.240179 | 0.234912 | 8.402642 | 0.002458 | 0.003267 | 0.003027 | 6.3e-05 | 0.000981 | 0.274167 | 1.363439 | 2.5474 | 100.16 | 20.89 | 36.895 | 68.374401 | 80.795219 | 67.46657 | 0.00911 | 1.036489 | 0.024854 | 23.979081 | 0.024573 | 0.139749 | -6.3e-05 | -0.004758 | -0.004758 | -1.195394
2019-03-29 14:15 | 1553883318.6 | 1331 | 0.209546 | 0.000454 | 1e-06 | 100.046912 | 99.784763 | 127.360188 | 21.099897 | 0.001988 | 0.001956 | -152.231171 | 0.233981 | 8.403675 | 0.002533 | 0.004124 | 0.003927 | 6.3e-05 | 0.000978 | 0.323496 | 1.318814 | 2.5474 | 100.16 | 20.89 | 36.894 | 69.504458 | 82.599963 | 68.73095 | 0.009109 | 1.032656 | 0.024841 | 24.055709 | 0.023468 | 0.139196 | 8.2e-05 | 0.006049 | 0.006049 | 0.936485
2019-03-29 14:15 | 1553883319.6 | 1332 | 0.209555 | 0.000449 | 0 | 100.023264 | 99.847219 | 127.624721 | 21.099712 | 0.001962 | 0.001948 | -152.236307 | 0.235263 | 8.401569 | 0.002563 | 0.004268 | 0.004094 | 6e-05 | 0.000975 | 0.305744 | 1.353711 | 2.5475 | 100.16 | 20.89 | 36.892 | 68.871153 | 83.326815 | 68.538219 | 0.009109 | 1.033238 | 0.024874 | 24.07389 | 0.015757 | 0.139958 | 3.2e-05 | 0.00237 | 0.00237 | 2.403611
2019-03-29 14:15 | 1553883320.6 | 1333 | 0.209575 | 0.00045 | 0 | 99.977167 | 99.652002 | 127.904746 | 21.09967 | 0.001951 | 0.001908 | -152.242901 | 0.23497 | 8.403344 | 0.002525 | 0.003754 | 0.003604 | 6.2e-05 | 0.000977 | 0.30038 | 1.342505 | 2.5474 | 100.16 | 20.89 | 36.892 | 68.612219 | 82.39997 | 67.568585 | 0.009109 | 1.036179 | 0.024937 | 24.066067 | 0.029139 | 0.139784 | -8.8e-05 | -0.006645 | -0.006645 | -0.856117
2019-03-29 14:15 | 1553883321.6 | 1334 | 0.209551 | 0.00045 | 0 | 100.013086 | 99.858822 | 127.724713 | 21.099569 | 0.001999 | 0.001867 | -152.259078 | 0.234951 | 8.401153 | 0.002564 | 0.0039 | 0.00366 | 6.2e-05 | 0.000983 | 0.328916 | 1.37233 | 2.5475 | 100.16 | 20.89 | 36.894 | 69.771649 | 83.349277 | 66.597977 | 0.009109 | 1.039139 | 0.024955 | 24.014845 | 0.013807 | 0.139772 | 5.6e-05 | 0.004185 | 0.004185 | 1.359352
2019-03-29 14:15 | 1553883322.6 | 1335 | 0.20954 | 0.000452 | 0 | 99.959805 | 99.833225 | 127.847005 | 21.099829 | 0.001964 | 0.00192 | -152.256452 | 0.235263 | 8.40363 | 0.002573 | 0.003913 | 0.003737 | 6.3e-05 | 0.00098 | 0.296951 | 1.368283 | 2.5475 | 100.16 | 20.89 | 36.899 | 68.916458 | 83.55631 | 67.865911 | 0.009111 | 1.035275 | 0.02492 | 24.07113 | 0.011334 | 0.139958 | 0.000121 | 0.009031 | 0.009031 | 0.630719
2019-03-29 14:15 | 1553883323.6 | 1336 | 0.209552 | 0.000452 | 1e-06 | 99.954718 | 99.668384 | 127.675187 | 21.100075 | 0.001998 | 0.001871 | -152.258599 | 0.234736 | 8.402583 | 0.002579 | 0.003696 | 0.003486 | 6.2e-05 | 0.000992 | 0.293357 | 1.343493 | 2.5475 | 100.16 | 20.89 | 36.901 | 69.753393 | 83.700098 | 66.68336 | 0.009111 | 1.038878 | 0.024947 | 24.013205 | 0.02566 | 0.139645 | 4.9e-05 | 0.003626 | 0.003626 | 1.567522
2019-03-29 14:15 | 1553883324.6 | 1337 | 0.209533 | 0.000453 | 0 | 99.93975 | 99.52163 | 127.360893 | 21.099864 | 0.001967 | 0.001825 | -152.263199 | 0.234664 | 8.402187 | 0.002632 | 0.00364 | 0.003508 | 6.1e-05 | 0.00099 | 0.310445 | 1.398913 | 2.5474 | 100.16 | 20.89 | 36.903 | 69.003027 | 84.988659 | 65.592174 | 0.009112 | 1.042224 | 0.024956 | 23.945094 | 0.0375 | 0.139602 | 0.000163 | 0.012187 | 0.012187 | 0.466219
2019-03-29 14:15 | 1553883325.6 | 1338 | 0.209549 | 0.000453 | 0 | 100.032843 | 99.739714 | 127.132741 | 21.10014 | 0.002027 | 0.001878 | -152.258599 | 0.235113 | 8.40311 | 0.002559 | 0.003098 | 0.002977 | 6.3e-05 | 0.000993 | 0.304528 | 1.332935 | 2.5474 | 100.16 | 20.89 | 36.91 | 70.435764 | 83.232018 | 66.854405 | 0.009113 | 1.038355 | 0.024887 | 23.968169 | 0.026249 | 0.139869 | 6.4e-05 | 0.004794 | 0.004794 | 1.187451
2019-03-29 14:15 | 1553883326.6 | 1339 | 0.209569 | 0.00045 | 0 | 99.919397 | 99.56122 | 126.660477 | 21.098803 | 0.002005 | 0.001889 | -152.271172 | 0.234651 | 8.400425 | 0.002625 | 0.003555 | 0.003304 | 6.3e-05 | 0.000985 | 0.305412 | 1.346027 | 2.5474 | 100.16 | 20.89 | 36.914 | 69.898768 | 84.816863 | 67.128442 | 0.009114 | 1.037519 | 0.024831 | 23.933248 | 0.032121 | 0.139594 | -5.2e-05 | -0.003861 | -0.003861 | -1.471647
2019-03-29 14:15 | 1553883327.6 | 1340 | 0.209564 | 0.000448 | 1e-06 | 100.002909 | 99.638693 | 126.298533 | 21.099874 | 0.001954 | 0.00186 | -152.276578 | 0.235452 | 8.403402 | 0.002604 | 0.003725 | 0.003539 | 6.3e-05 | 0.000983 | 0.318519 | 1.328164 | 2.5474 | 100.16 | 20.89 | 36.921 | 68.691264 | 84.313099 | 66.434257 | 0.009116 | 1.03964 | 0.024821 | 23.874638 | 0.032636 | 0.14007 | -1.9e-05 | -0.001478 | -0.001478 | -3.857327
2019-03-29 14:15 | 1553883328.6 | 1341 | 0.209568 | 0.000452 | 0 | 100.022665 | 99.759848 | 125.549765 | 21.101519 | 0.002006 | 0.001896 | -152.285644 | 0.23536 | 8.402109 | 0.002593 | 0.003557 | 0.003423 | 6.3e-05 | 0.000984 | 0.301431 | 1.370523 | 2.5473 | 100.16 | 20.89 | 36.926 | 69.938175 | 84.049449 | 67.295791 | 0.009117 | 1.037009 | 0.024716 | 23.833938 | 0.023533 | 0.140016 | -4.8e-05 | -0.00353 | -0.00353 | -1.614431
2019-03-29 14:15 | 1553883329.6 | 1342 | 0.209596 | 0.000449 | 0 | 99.949927 | 99.684424 | 125.540141 | 21.10002 | 0.00195 | 0.00194 | -152.286008 | 0.235536 | 8.399879 | 0.002579 | 0.003712 | 0.003512 | 6.5e-05 | 0.000979 | 0.319238 | 1.340549 | 2.5473 | 100.16 | 20.89 | 36.929 | 68.580586 | 83.705334 | 68.342594 | 0.009118 | 1.03383 | 0.024677 | 23.869637 | 0.023792 | 0.140121 | -0.000213 | -0.015792 | -0.015792 | -0.361123
2019-03-29 14:15 | 1553883330.6 | 1343 | 0.209554 | 0.00045 | 1e-06 | 99.861625 | 99.647224 | 125.253778 | 21.100367 | 0.001998 | 0.001919 | -152.290263 | 0.234534 | 8.402395 | 0.002556 | 0.003783 | 0.003597 | 6.8e-05 | 0.000984 | 0.279365 | 1.332438 | 2.5473 | 100.16 | 20.89 | 36.933 | 69.755359 | 83.163475 | 67.850085 | 0.009119 | 1.035323 | 0.024667 | 23.825199 | 0.019224 | 0.139525 | 4.4e-05 | 0.003173 | 0.003173 | 1.789805
2019-03-29 14:16 | 1553883331.6 | 1344 | 0.209543 | 0.000449 | 1e-06 | 99.875994 | 99.671115 | 125.289221 | 21.100403 | 0.00189 | 0.00191 | -152.295917 | 0.234743 | 8.403038 | 0.002611 | 0.004101 | 0.003929 | 6.4e-05 | 0.000985 | 0.318298 | 1.386011 | 2.5473 | 100.16 | 20.88 | 36.945 | 67.148751 | 84.463436 | 67.616903 | 0.009116 | 1.036032 | 0.024679 | 23.820421 | 0.018367 | 0.139648 | 0.000108 | 0.00793 | 0.00793 | 0.716698
2019-03-29 14:16 | 1553883332.6 | 1345 | 0.209614 | 0.00045 | 1e-06 | 99.902333 | 99.59057 | 125.068111 | 21.099809 | 0.001994 | 0.001887 | -152.286238 | 0.235731 | 8.402005 | 0.002623 | 0.004103 | 0.004018 | 6.3e-05 | 0.000984 | 0.294297 | 1.346591 | 2.5474 | 100.16 | 20.88 | 36.951 | 69.644738 | 84.760117 | 67.066177 | 0.009118 | 1.037709 | 0.024677 | 23.780153 | 0.027957 | 0.140237 | -0.00032 | -0.023768 | -0.023768 | -0.240136
2019-03-29 14:16 | 1553883333.6 | 1346 | 0.209559 | 0.000449 | 1e-06 | 99.855339 | 99.662583 | 125.017177 | 21.100533 | 0.001952 | 0.001892 | -152.283209 | 0.234892 | 8.403643 | 0.002566 | 0.004701 | 0.004509 | 6.1e-05 | 0.000982 | 0.29391 | 1.306074 | 2.5473 | 100.16 | 20.89 | 36.956 | 68.641182 | 83.402388 | 67.188553 | 0.009125 | 1.037336 | 0.024667 | 23.779586 | 0.017283 | 0.139737 | 1.3e-05 | 0.000921 | 0.000921 | 6.175912
2019-03-29 14:16 | 1553883334.6 | 1347 | 0.209558 | 0.000447 | 0 | 99.864319 | 99.445865 | 125.178432 | 21.100283 | 0.001956 | 0.001893 | -152.263927 | 0.234723 | 8.400263 | 0.002644 | 0.003676 | 0.003515 | 6.4e-05 | 0.000987 | 0.315809 | 1.352926 | 2.5474 | 100.16 | 20.88 | 36.969 | 68.732767 | 85.275534 | 67.217165 | 0.009122 | 1.037249 | 0.024682 | 23.795917 | 0.037558 | 0.139637 | 2.3e-05 | 0.001723 | 0.001723 | 3.299103
2019-03-29 14:16 | 1553883335.6 | 1348 | 0.209592 | 0.000449 | 1e-06 | 99.879286 | 99.428459 | 125.376539 | 21.10026 | 0.001947 | 0.001798 | -152.263621 | 0.235835 | 8.401459 | 0.002563 | 0.004297 | 0.004091 | 6.3e-05 | 0.000988 | 0.307182 | 1.396496 | 2.5474 | 100.16 | 20.88 | 36.974 | 68.519039 | 83.327347 | 64.944944 | 0.009124 | 1.04422 | 0.024785 | 23.735115 | 0.040465 | 0.140299 | -0.000185 | -0.013825 | -0.013825 | -0.413028
2019-03-29 14:16 | 1553883336.6 | 1349 | 0.209533 | 0.00045 | 1e-06 | 99.905926 | 99.471802 | 125.315512 | 21.100403 | 0.002023 | 0.001882 | -152.265403 | 0.234476 | 8.401186 | 0.002568 | 0.004012 | 0.003855 | 6e-05 | 0.000997 | 0.317413 | 1.395494 | 2.5473 | 100.16 | 20.89 | 36.981 | 70.333881 | 83.449148 | 66.956139 | 0.009131 | 1.038045 | 0.024705 | 23.799812 | 0.038952 | 0.13949 | 0.000166 | 0.012322 | 0.012322 | 0.460742
2019-03-29 14:16 | 1553883337.6 | 1350 | 0.209539 | 0.000449 | 0 | 99.972678 | 99.714799 | 125.246269 | 21.100059 | 0.001972 | 0.00189 | -152.266745 | 0.234801 | 8.40194 | 0.002613 | 0.004155 | 0.003983 | 6.7e-05 | 0.000999 | 0.310943 | 1.411949 | 2.5473 | 100.16 | 20.89 | 36.991 | 69.118595 | 84.527795 | 67.154669 | 0.009133 | 1.037439 | 0.024691 | 23.800179 | 0.023102 | 0.139683 | 0.000135 | 0.009995 | 0.009995 | 0.56881
2019-03-29 14:16 | 1553883338.6 | 1351 | 0.209588 | 0.00045 | 0 | 99.927178 | 99.885443 | 125.439446 | 21.09992 | 0.002003 | 0.001846 | -152.277364 | 0.23512 | 8.401641 | 0.002518 | 0.004162 | 0.00404 | 6.4e-05 | 0.001003 | 0.309007 | 1.398148 | 2.5474 | 100.16 | 20.89 | 36.996 | 69.871011 | 82.227851 | 66.095665 | 0.009135 | 1.040678 | 0.024749 | 23.781437 | 0.003737 | 0.139873 | -0.00016 | -0.011922 | -0.011922 | -0.477498
2019-03-29 14:16 | 1553883339.6 | 1352 | 0.209604 | 0.000454 | 1e-06 | 99.875095 | 99.738007 | 125.19017 | 21.100617 | 0.001966 | 0.001859 | -152.268585 | 0.234333 | 8.403968 | 0.002486 | 0.004519 | 0.004309 | 6.6e-05 | 0.001009 | 0.319404 | 1.384765 | 2.5473 | 100.16 | 20.88 | 37.005 | 68.97275 | 81.474471 | 66.395295 | 0.009131 | 1.039759 | 0.024713 | 23.768285 | 0.012286 | 0.139405 | -0.000264 | -0.01963 | -0.01963 | -0.28904
2019-03-29 14:16 | 1553883340.6 | 1353 | 0.209543 | 0.000447 | 1e-06 | 99.89066 | 99.612413 | 125.365509 | 21.100487 | 0.001957 | 0.001889 | -152.256529 | 0.234638 | 8.400464 | 0.002589 | 0.00447 | 0.004291 | 6.5e-05 | 0.001012 | 0.348824 | 1.354211 | 2.5473 | 100.16 | 20.88 | 37.008 | 68.769022 | 83.935908 | 67.133203 | 0.009132 | 1.037505 | 0.024704 | 23.810755 | 0.02495 | 0.139586 | 0.000113 | 0.008315 | 0.008315 | 0.683207
2019-03-29 14:16 | 1553883341.6 | 1354 | 0.209446 | 0.000455 | 1e-06 | 99.956513 | 99.607635 | 125.445784 | 21.100296 | 0.001986 | 0.001875 | -152.243054 | 0.235159 | 8.400159 | 0.002566 | 0.003869 | 0.003741 | 6.4e-05 | 0.001006 | 0.319957 | 1.341164 | 2.5474 | 100.16 | 20.88 | 37.011 | 69.444035 | 83.399032 | 66.781932 | 0.009133 | 1.038577 | 0.024724 | 23.80608 | 0.031274 | 0.139896 | 0.000688 | 0.051084 | 0.051084 | 0.111459
2019-03-29 14:16 | 1553883342.6 | 1355 | 0.209599 | 0.000449 | 1e-06 | 99.957412 | 99.696027 | 125.320207 | 21.100484 | 0.002005 | 0.001844 | -152.249456 | 0.235269 | 8.402109 | 0.002482 | 0.003397 | 0.003157 | 6.6e-05 | 0.000998 | 0.324934 | 1.349101 | 2.5474 | 100.16 | 20.89 | 37.016 | 69.902081 | 81.378438 | 66.052438 | 0.00914 | 1.04081 | 0.024739 | 23.768617 | 0.02342 | 0.139962 | -0.000229 | -0.017037 | -0.017037 | -0.334354
2019-03-29 14:16 | 1553883343.6 | 1356 | 0.209592 | 0.000445 | 1e-06 | 99.878088 | 99.646541 | 125.221623 | 21.09979 | 0.002008 | 0.001884 | -152.268297 | 0.234437 | 8.401615 | 0.002517 | 0.004027 | 0.003828 | 6.7e-05 | 0.000997 | 0.282241 | 1.332078 | 2.5473 | 100.16 | 20.89 | 37.017 | 69.977836 | 82.215224 | 67.010852 | 0.00914 | 1.037878 | 0.024694 | 23.792808 | 0.02076 | 0.139466 | -0.000176 | -0.013116 | -0.013116 | -0.432763
2019-03-29 14:16 | 1553883344.6 | 1357 | 0.209415 | 0.000449 | 1e-06 | 99.92628 | 99.549616 | 125.121866 | 21.099264 | 0.001982 | 0.001883 | -152.262145 | 0.233975 | 8.402057 | 0.002493 | 0.00367 | 0.003434 | 6.7e-05 | 0.000996 | 0.288711 | 1.330766 | 2.5472 | 100.16 | 20.88 | 37.017 | 69.357466 | 81.642374 | 66.966576 | 0.009134 | 1.038013 | 0.024686 | 23.781781 | 0.033779 | 0.139192 | 0.000883 | 0.065443 | 0.065443 | 0.086565
2019-03-29 14:16 | 1553883345.6 | 1358 | 0.2094 | 0.000449 | 1e-06 | 99.970283 | 99.565998 | 125.072105 | 21.099864 | 0.001973 | 0.001862 | -152.250759 | 0.235133 | 8.402486 | 0.002497 | 0.003941 | 0.003703 | 6.7e-05 | 0.000998 | 0.354576 | 1.351174 | 2.5474 | 100.16 | 20.88 | 37.014 | 69.138837 | 81.735017 | 66.471043 | 0.009133 | 1.039527 | 0.024699 | 23.759724 | 0.036246 | 0.139881 | 0.000976 | 0.072361 | 0.072361 | 0.078677
2019-03-29 14:16 | 1553883346.6 | 1359 | 0.209615 | 0.000451 | 1e-06 | 100.004705 | 99.71753 | 125.371142 | 21.10015 | 0.001978 | 0.001883 | -152.25304 | 0.234651 | 8.403578 | 0.002583 | 0.004435 | 0.004279 | 6.6e-05 | 0.000996 | 0.283679 | 1.336966 | 2.5472 | 100.16 | 20.88 | 37.011 | 69.255211 | 83.810781 | 66.99004 | 0.009133 | 1.037941 | 0.02471 | 23.80628 | 0.025722 | 0.139594 | -0.000325 | -0.02416 | -0.02416 | -0.235164
2019-03-29 14:16 | 1553883347.6 | 1360 | 0.209507 | 0.000449 | 1e-06 | 100.017876 | 99.707974 | 125.620183 | 21.099709 | 0.001972 | 0.001858 | -152.254995 | 0.233923 | 8.400978 | 0.002506 | 0.003381 | 0.003262 | 6.2e-05 | 0.001002 | 0.309007 | 1.341034 | 2.5473 | 100.16 | 20.88 | 37.006 | 69.109121 | 81.949281 | 66.374933 | 0.009131 | 1.039822 | 0.024756 | 23.808357 | 0.027757 | 0.139161 | 0.000328 | 0.02434 | 0.02434 | 0.232693
2019-03-29 14:16 | 1553883348.6 | 1361 | 0.209595 | 0.000449 | 1e-06 | 100.001114 | 99.637327 | 125.72088 | 21.099936 | 0.001984 | 0.001864 | -152.248383 | 0.234294 | 8.401303 | 0.002535 | 0.003782 | 0.003631 | 6.3e-05 | 0.000997 | 0.310058 | 1.36055 | 2.5474 | 100.16 | 20.88 | 37.002 | 69.417247 | 82.656977 | 66.524984 | 0.00913 | 1.039362 | 0.024761 | 23.82316 | 0.032598 | 0.139381 | -0.0002 | -0.014918 | -0.014918 | -0.380274
2019-03-29 14:16 | 1553883349.6 | 1362 | 0.209508 | 0.000451 | 1e-06 | 100.001711 | 99.731864 | 125.939173 | 21.099991 | 0.001991 | 0.001854 | -152.253155 | 0.234007 | 8.401771 | 0.002493 | 0.003923 | 0.003687 | 6.1e-05 | 0.001004 | 0.318685 | 1.353666 | 2.5474 | 100.16 | 20.88 | 36.989 | 69.563917 | 81.629859 | 66.272992 | 0.009127 | 1.040134 | 0.024792 | 23.834987 | 0.024169 | 0.139211 | 0.00032 | 0.023756 | 0.023756 | 0.238508
2019-03-29 14:16 | 1553883350.6 | 1363 | 0.209538 | 0.000451 | 1e-06 | 99.957111 | 99.666677 | 125.902087 | 21.101091 | 0.001974 | 0.001875 | -152.25488 | 0.234404 | 8.402999 | 0.002529 | 0.00385 | 0.003668 | 6.4e-05 | 0.001001 | 0.338262 | 1.368349 | 2.5474 | 100.16 | 20.88 | 36.989 | 69.167189 | 82.51049 | 66.792804 | 0.009127 | 1.038543 | 0.024769 | 23.849719 | 0.026027 | 0.139447 | 0.000141 | 0.010387 | 0.010387 | 0.546421
2019-03-29 14:16 | 1553883351.6 | 1364 | 0.209579 | 0.000452 | 1e-06 | 99.904131 | 99.422315 | 125.767825 | 21.100358 | 0.001975 | 0.001871 | -152.25419 | 0.235055 | 8.399912 | 0.002605 | 0.003864 | 0.003723 | 6.3e-05 | 0.001003 | 0.31133 | 1.379832 | 2.5475 | 100.16 | 20.88 | 36.987 | 69.185226 | 84.321264 | 66.694697 | 0.009127 | 1.038843 | 0.024759 | 23.833559 | 0.043242 | 0.139834 | -0.000105 | -0.007935 | -0.007935 | -0.717259
2019-03-29 14:16 | 1553883352.6 | 1365 | 0.209533 | 0.00045 | 1e-06 | 99.976568 | 99.778279 | 125.783551 | 21.100672 | 0.001935 | 0.001877 | -152.253788 | 0.234112 | 8.403753 | 0.002598 | 0.003813 | 0.003718 | 6.5e-05 | 0.001003 | 0.313652 | 1.344664 | 2.5473 | 100.16 | 20.88 | 36.983 | 68.238651 | 84.162371 | 66.835443 | 0.009126 | 1.038413 | 0.024756 | 23.839984 | 0.017758 | 0.139273 | 0.000173 | 0.012853 | 0.012853 | 0.441032
2019-03-29 14:16 | 1553883353.6 | 1366 | 0.209552 | 0.000452 | 1e-06 | 100.021768 | 99.644493 | 125.65281 | 21.100435 | 0.00195 | 0.001907 | -152.234582 | 0.234131 | 8.40465 | 0.002634 | 0.004252 | 0.003949 | 6.5e-05 | 0.001 | 0.327644 | 1.342817 | 2.5474 | 100.16 | 20.88 | 36.981 | 68.578585 | 85.021202 | 67.563797 | 0.009125 | 1.036193 | 0.024716 | 23.8531 | 0.033802 | 0.139285 | 5.5e-05 | 0.004009 | 0.004009 | 1.414072
2019-03-29 14:16 | 1553883354.6 | 1367 | 0.209578 | 0.000448 | 0 | 99.933465 | 99.51617 | 125.310818 | 21.101834 | 0.001952 | 0.001823 | -152.25442 | 0.234235 | 8.403844 | 0.002635 | 0.004008 | 0.003847 | 6.1e-05 | 0.000998 | 0.292859 | 1.316317 | 2.5475 | 100.16 | 20.88 | 36.981 | 68.62754 | 85.043005 | 65.531785 | 0.009125 | 1.04241 | 0.024757 | 23.749478 | 0.037428 | 0.139347 | -9.5e-05 | -0.007113 | -0.007113 | -0.79735
2019-03-29 14:16 | 1553883355.6 | 1368 | 0.209527 | 0.000449 | 0 | 100.03374 | 99.779985 | 125.04558 | 21.101149 | 0.001959 | 0.001852 | -152.270061 | 0.23553 | 8.404228 | 0.002616 | 0.003703 | 0.003521 | 5.8e-05 | 0.000995 | 0.295182 | 1.360613 | 2.5475 | 100.16 | 20.88 | 36.987 | 68.812453 | 84.585851 | 66.230344 | 0.009127 | 1.040265 | 0.024705 | 23.748785 | 0.022718 | 0.140117 | 0.000211 | 0.015643 | 0.015643 | 0.364551
2019-03-29 14:16 | 1553883356.6 | 1369 | 0.20957 | 0.000453 | 0 | 100.016081 | 99.621969 | 124.849585 | 21.102538 | 0.00198 | 0.001853 | -152.265633 | 0.235152 | 8.402102 | 0.002564 | 0.004197 | 0.004 | 5.9e-05 | 0.000991 | 0.305412 | 1.331906 | 2.5474 | 100.16 | 20.88 | 36.987 | 69.309927 | 83.334848 | 66.255984 | 0.009127 | 1.040186 | 0.024685 | 23.731062 | 0.035315 | 0.139892 | -5.1e-05 | -0.003817 | -0.003817 | -1.491579
2019-03-29 14:16 | 1553883357.6 | 1370 | 0.209566 | 0.000453 | 1e-06 | 100.027455 | 99.743126 | 124.782454 | 21.100575 | 0.00193 | 0.001864 | -152.268048 | 0.23553 | 8.403883 | 0.002582 | 0.004028 | 0.003853 | 6.2e-05 | 0.000988 | 0.30309 | 1.361449 | 2.5471 | 100.16 | 20.88 | 36.996 | 68.102245 | 83.779934 | 66.511415 | 0.009129 | 1.039404 | 0.024669 | 23.733607 | 0.025461 | 0.140117 | -2.6e-05 | -0.001944 | -0.001944 | -2.933949
2019-03-29 14:16 | 1553883358.6 | 1371 | 0.209538 | 0.00045 | 1e-06 | 99.98525 | 99.799097 | 124.986898 | 21.10039 | 0.001944 | 0.001847 | -152.268086 | 0.23443 | 8.403903 | 0.002605 | 0.003224 | 0.003044 | 6.1e-05 | 0.000983 | 0.32228 | 1.342286 | 2.5472 | 100.16 | 20.88 | 37.002 | 68.453777 | 84.327548 | 66.10935 | 0.00913 | 1.040636 | 0.024704 | 23.738979 | 0.016668 | 0.139463 | 0.000148 | 0.010921 | 0.010921 | 0.519745
2019-03-29 14:16 | 1553883359.6 | 1372 | 0.209598 | 0.000448 | 1e-06 | 100.030149 | 99.706949 | 125.057081 | 21.101191 | 0.001972 | 0.001887 | -152.26203 | 0.235217 | 8.401751 | 0.002488 | 0.004446 | 0.004363 | 6.3e-05 | 0.000983 | 0.322777 | 1.356102 | 2.5473 | 100.16 | 20.88 | 37.008 | 69.122818 | 81.527186 | 67.073771 | 0.009132 | 1.037686 | 0.024676 | 23.77937 | 0.028947 | 0.139931 | -0.000213 | -0.015867 | -0.015867 | -0.358929
2019-03-29 14:16 | 1553883360.6 | 1373 | 0.209549 | 0.000451 | 1e-06 | 99.962499 | 99.742785 | 125.169748 | 21.101415 | 0.00202 | 0.001861 | -152.269927 | 0.235009 | 8.40192 | 0.002501 | 0.003454 | 0.00316 | 6.2e-05 | 0.000995 | 0.336271 | 1.348797 | 2.5473 | 100.16 | 20.88 | 37.019 | 70.263245 | 81.839402 | 66.456195 | 0.009135 | 1.039573 | 0.024709 | 23.768477 | 0.019681 | 0.139807 | 8.1e-05 | 0.005966 | 0.005966 | 0.953826
2019-03-29 14:16 | 1553883361.6 | 1374 | 0.209558 | 0.000447 | 0 | 99.955315 | 99.767016 | 125.240635 | 21.101191 | 0.001944 | 0.001894 | -152.266841 | 0.234554 | 8.402863 | 0.002575 | 0.004204 | 0.004035 | 6.4e-05 | 0.001001 | 0.320289 | 1.362556 | 2.5473 | 100.16 | 20.89 | 37.025 | 68.443737 | 83.609809 | 67.244737 | 0.009142 | 1.037165 | 0.024687 | 23.802793 | 0.016866 | 0.139536 | 2.9e-05 | 0.002134 | 0.002134 | 2.661312
2019-03-29 14:16 | 1553883362.6 | 1375 | 0.209574 | 0.000454 | 1e-06 | 99.919696 | 99.592619 | 125.521365 | 21.100601 | 0.001975 | 0.001877 | -152.272418 | 0.234951 | 8.403539 | 0.002556 | 0.00404 | 0.003957 | 6.2e-05 | 0.001002 | 0.30215 | 1.371193 | 2.5473 | 100.16 | 20.89 | 37.035 | 69.180174 | 83.154326 | 66.832969 | 0.009144 | 1.038421 | 0.02473 | 23.815038 | 0.029327 | 0.139772 | -7.4e-05 | -0.005539 | -0.005539 | -1.026962
2019-03-29 14:16 | 1553883363.6 | 1376 | 0.209548 | 0.000449 | 1e-06 | 100.057388 | 99.695346 | 125.622765 | 21.101276 | 0.001946 | 0.001899 | -152.266438 | 0.235413 | 8.402161 | 0.002452 | 0.004512 | 0.004293 | 6.5e-05 | 0.001011 | 0.33428 | 1.377152 | 2.5474 | 100.16 | 20.89 | 37.038 | 68.48661 | 80.65072 | 67.360958 | 0.009145 | 1.036811 | 0.024721 | 23.843148 | 0.032423 | 0.140047 | 8.7e-05 | 0.006463 | 0.006463 | 0.88196
2019-03-29 14:16 | 1553883364.6 | 1377 | 0.209541 | 0.000453 | 0 | 100.04751 | 99.757801 | 125.700928 | 21.101694 | 0.002022 | 0.001879 | -152.285509 | 0.234957 | 8.401023 | 0.002509 | 0.003293 | 0.003143 | 6e-05 | 0.001018 | 0.30414 | 1.3503 | 2.5474 | 100.16 | 20.89 | 37.043 | 70.316388 | 82.030052 | 66.87467 | 0.009146 | 1.038293 | 0.024746 | 23.833528 | 0.025938 | 0.139776 | 0.000128 | 0.009494 | 0.009494 | 0.599228
2019-03-29 14:16 | 1553883365.6 | 1378 | 0.209558 | 0.000451 | 1e-06 | 99.999017 | 99.67009 | 125.891992 | 21.100624 | 0.001952 | 0.001866 | -152.282251 | 0.235178 | 8.401803 | 0.002456 | 0.00412 | 0.003887 | 6.1e-05 | 0.001022 | 0.320676 | 1.319563 | 2.5474 | 100.16 | 20.89 | 37.048 | 68.646559 | 80.753912 | 66.567738 | 0.009147 | 1.039232 | 0.024776 | 23.840867 | 0.02947 | 0.139908 | 2.5e-05 | 0.00185 | 0.00185 | 3.077634
2019-03-29 14:16 | 1553883366.6 | 1379 | 0.209523 | 0.000449 | 1e-06 | 100.018474 | 99.748245 | 125.878144 | 21.101457 | 0.001961 | 0.001855 | -152.271651 | 0.234638 | 8.401777 | 0.002465 | 0.003804 | 0.003685 | 6e-05 | 0.001023 | 0.315809 | 1.314158 | 2.5474 | 100.16 | 20.89 | 37.048 | 68.850251 | 80.96598 | 66.315783 | 0.009147 | 1.040003 | 0.024784 | 23.830713 | 0.024199 | 0.139586 | 0.000239 | 0.017733 | 0.017733 | 0.320382
2019-03-29 14:16 | 1553883367.6 | 1380 | 0.209562 | 0.00045 | 1e-06 | 99.981358 | 99.763263 | 126.092915 | 21.10162 | 0.001988 | 0.001908 | -152.273415 | 0.235191 | 8.40129 | 0.00252 | 0.003466 | 0.003332 | 5.8e-05 | 0.001025 | 0.287826 | 1.37701 | 2.5475 | 100.16 | 20.89 | 37.045 | 69.496035 | 82.277098 | 67.586827 | 0.009147 | 1.036123 | 0.024759 | 23.895645 | 0.019533 | 0.139915 | 0 | -5.5e-05 | -5.5e-05 | -102.972283
2019-03-29 14:16 | 1553883368.6 | 1381 | 0.209548 | 0.00045 | 1e-06 | 100.031347 | 99.65405 | 125.8089 | 21.10148 | 0.001985 | 0.001879 | -152.271383 | 0.234508 | 8.404007 | 0.002534 | 0.00319 | 0.002969 | 6.1e-05 | 0.001021 | 0.320455 | 1.358777 | 2.5475 | 100.15 | 20.89 | 37.042 | 69.433647 | 82.620251 | 66.881436 | 0.009147 | 1.038273 | 0.024757 | 23.843999 | 0.033801 | 0.139509 | 9e-05 | 0.006685 | 0.006685 | 0.849304
2019-03-29 14:16 | 1553883369.6 | 1382 | 0.209572 | 0.000449 | 0 | 99.970581 | 99.739714 | 125.51526 | 21.101477 | 0.00198 | 0.001841 | -152.279088 | 0.234892 | 8.404052 | 0.002538 | 0.00389 | 0.003813 | 5.8e-05 | 0.001027 | 0.294075 | 1.303756 | 2.5475 | 100.15 | 20.89 | 37.037 | 69.303369 | 82.717613 | 65.981005 | 0.009146 | 1.04103 | 0.02476 | 23.784602 | 0.02068 | 0.139737 | -5.5e-05 | -0.004097 | -0.004097 | -1.388091
2019-03-29 14:16 | 1553883370.6 | 1383 | 0.209546 | 0.000455 | 1e-06 | 99.986445 | 99.618215 | 125.425361 | 21.101159 | 0.001928 | 0.001852 | -152.277152 | 0.234762 | 8.40322 | 0.002485 | 0.004397 | 0.004179 | 6e-05 | 0.001033 | 0.301431 | 1.305683 | 2.5474 | 100.15 | 20.89 | 37.024 | 68.059778 | 81.436779 | 66.245987 | 0.009142 | 1.040217 | 0.024742 | 23.78537 | 0.033002 | 0.13966 | 9.3e-05 | 0.0069 | 0.0069 | 0.823791
2019-03-29 14:16 | 1553883371.6 | 1384 | 0.209582 | 0.000449 | 0 | 99.942444 | 99.754048 | 125.418318 | 21.101036 | 0.001875 | 0.001853 | -152.286544 | 0.234782 | 8.402109 | 0.002536 | 0.004069 | 0.003958 | 6e-05 | 0.001039 | 0.297338 | 1.2969 | 2.5473 | 100.15 | 20.89 | 37.018 | 66.796598 | 82.672709 | 66.246589 | 0.009141 | 1.040215 | 0.024741 | 23.784723 | 0.016877 | 0.139672 | -0.000113 | -0.008405 | -0.008405 | -0.676347
2019-03-29 14:16 | 1553883372.6 | 1385 | 0.20956 | 0.000453 | 1e-06 | 99.936458 | 99.754729 | 125.230069 | 21.101324 | 0.001959 | 0.001882 | -152.294978 | 0.23536 | 8.404332 | 0.002543 | 0.004301 | 0.004061 | 6.2e-05 | 0.001037 | 0.301431 | 1.349834 | 2.5475 | 100.15 | 20.89 | 37.004 | 68.808056 | 82.834545 | 66.945972 | 0.009138 | 1.038076 | 0.024697 | 23.791341 | 0.01628 | 0.140016 | 1.4e-05 | 0.001015 | 0.001015 | 5.614492
2019-03-29 14:16 | 1553883373.6 | 1386 | 0.209606 | 0.000447 | 1e-06 | 100.002311 | 99.531527 | 125.252133 | 21.102359 | 0.001934 | 0.00186 | -152.311289 | 0.235354 | 8.402759 | 0.00257 | 0.003715 | 0.003522 | 6.1e-05 | 0.001035 | 0.322998 | 1.342953 | 2.5474 | 100.15 | 20.89 | 36.997 | 68.213844 | 83.479178 | 66.434505 | 0.009136 | 1.039639 | 0.024718 | 23.775539 | 0.042208 | 0.140012 | -0.000259 | -0.019317 | -0.019317 | -0.294995
2019-03-29 14:16 | 1553883374.6 | 1387 | 0.20961 | 0.000449 | 1e-06 | 100.003509 | 99.718554 | 125.347901 | 21.101688 | 0.001978 | 0.001838 | -152.294173 | 0.235757 | 8.401829 | 0.002577 | 0.003581 | 0.0035 | 6.2e-05 | 0.001035 | 0.325155 | 1.339418 | 2.5474 | 100.15 | 20.89 | 36.99 | 69.273048 | 83.655497 | 65.887404 | 0.009134 | 1.041317 | 0.024747 | 23.765459 | 0.025523 | 0.140252 | -0.000283 | -0.021076 | -0.021076 | -0.270843
2019-03-29 14:16 | 1553883375.6 | 1388 | 0.209573 | 0.000452 | 0 | 99.976568 | 99.674186 | 125.509861 | 21.102807 | 0.001936 | 0.001854 | -152.296492 | 0.235718 | 8.403298 | 0.002534 | 0.003917 | 0.003638 | 6.3e-05 | 0.001033 | 0.295347 | 1.356874 | 2.5474 | 100.15 | 20.89 | 36.976 | 68.245532 | 82.624664 | 66.292081 | 0.009131 | 1.040075 | 0.024749 | 23.794996 | 0.027094 | 0.140229 | -6.5e-05 | -0.004863 | -0.004863 | -1.173527
2019-03-29 14:16 | 1553883376.6 | 1389 | 0.209556 | 0.000454 | 0 | 99.961901 | 99.56395 | 125.718061 | 21.101837 | 0.001986 | 0.001841 | -152.297565 | 0.235315 | 8.40285 | 0.002483 | 0.003503 | 0.003327 | 6.1e-05 | 0.00102 | 0.315975 | 1.325714 | 2.5474 | 100.15 | 20.89 | 36.968 | 69.465961 | 81.39225 | 65.962594 | 0.009129 | 1.041086 | 0.024781 | 23.803163 | 0.03568 | 0.139989 | 3.4e-05 | 0.00251 | 0.00251 | 2.269558
2019-03-29 14:16 | 1553883377.6 | 1390 | 0.209582 | 0.000454 | 0 | 99.896945 | 99.774525 | 125.690833 | 21.102382 | 0.001912 | 0.001829 | -152.308452 | 0.23536 | 8.40285 | 0.002542 | 0.003888 | 0.003687 | 5.9e-05 | 0.001016 | 0.297504 | 1.327369 | 2.5473 | 100.15 | 20.89 | 36.963 | 67.677249 | 82.816099 | 65.683622 | 0.009127 | 1.041943 | 0.024789 | 23.790793 | 0.010968 | 0.140016 | -0.00012 | -0.008924 | -0.008924 | -0.638611
2019-03-29 14:16 | 1553883378.6 | 1391 | 0.209587 | 0.000451 | 1e-06 | 99.97148 | 99.600469 | 125.782376 | 21.101931 | 0.001895 | 0.001893 | -152.30184 | 0.234827 | 8.401036 | 0.002497 | 0.003399 | 0.003299 | 6.1e-05 | 0.001021 | 0.307182 | 1.335189 | 2.5474 | 100.15 | 20.89 | 36.953 | 67.259402 | 81.743994 | 67.223574 | 0.009125 | 1.037229 | 0.024742 | 23.853477 | 0.033257 | 0.139699 | -0.000149 | -0.011154 | -0.011154 | -0.509743
2019-03-29 14:16 | 1553883379.6 | 1392 | 0.209569 | 0.000455 | 0 | 99.97148 | 99.748586 | 125.766885 | 21.10319 | 0.001954 | 0.001785 | -152.299022 | 0.235042 | 8.400484 | 0.002439 | 0.003835 | 0.003639 | 6.2e-05 | 0.001018 | 0.319017 | 1.301319 | 2.5474 | 100.15 | 20.89 | 36.948 | 68.694482 | 80.350244 | 64.627549 | 0.009124 | 1.045201 | 0.024835 | 23.760874 | 0.019965 | 0.139826 | -4.1e-05 | -0.003055 | -0.003055 | -1.862782
2019-03-29 14:16 | 1553883380.6 | 1393 | 0.209563 | 0.000456 | 1e-06 | 99.870606 | 99.596031 | 125.563849 | 21.101649 | 0.001917 | 0.001877 | -152.287004 | 0.235621 | 8.401504 | 0.002424 | 0.003598 | 0.003491 | 5.9e-05 | 0.001016 | 0.308786 | 1.331426 | 2.5473 | 100.15 | 20.89 | 36.943 | 67.790501 | 79.987549 | 66.837113 | 0.009122 | 1.038408 | 0.024734 | 23.819213 | 0.024625 | 0.140171 | -7e-06 | -0.00054 | -0.00054 | -10.563777
2019-03-29 14:16 | 1553883381.6 | 1394 | 0.209562 | 0.000451 | 1e-06 | 99.89994 | 99.753364 | 125.693182 | 21.10307 | 0.002011 | 0.001847 | -152.276501 | 0.234398 | 8.402752 | 0.002517 | 0.003115 | 0.002878 | 6e-05 | 0.001022 | 0.306629 | 1.338664 | 2.5474 | 100.15 | 20.89 | 36.942 | 70.070663 | 82.212157 | 66.115079 | 0.009122 | 1.040618 | 0.024773 | 23.806158 | 0.013133 | 0.139443 | 6e-06 | 0.000396 | 0.000396 | 14.33129
2019-03-29 14:16 | 1553883382.6 | 1395 | 0.209545 | 0.000455 | 0 | 99.86402 | 99.645177 | 125.851855 | 21.103359 | 0.001929 | 0.001808 | -152.260918 | 0.234905 | 8.402447 | 0.002402 | 0.003677 | 0.003558 | 5.9e-05 | 0.00102 | 0.311496 | 1.300821 | 2.5474 | 100.15 | 20.89 | 36.942 | 68.07754 | 79.452844 | 65.177231 | 0.009122 | 1.043503 | 0.024823 | 23.788232 | 0.019623 | 0.139745 | 0.000107 | 0.007954 | 0.007954 | 0.715082
2019-03-29 14:16 | 1553883383.6 | 1396 | 0.209543 | 0.000455 | 0 | 99.965793 | 99.675552 | 126.062168 | 21.102638 | 0.001975 | 0.00187 | -152.263793 | 0.235224 | 8.40296 | 0.00246 | 0.003489 | 0.003324 | 6.3e-05 | 0.001023 | 0.285282 | 1.340834 | 2.5474 | 100.15 | 20.89 | 36.943 | 69.199938 | 80.856328 | 66.667091 | 0.009122 | 1.038928 | 0.024789 | 23.860463 | 0.026007 | 0.139935 | 0.000115 | 0.008509 | 0.008509 | 0.669319
2019-03-29 14:16 | 1553883384.6 | 1397 | 0.209525 | 0.000452 | 1e-06 | 99.950228 | 99.567363 | 126.258161 | 21.102969 | 0.001976 | 0.001867 | -152.262413 | 0.233604 | 8.402778 | 0.002493 | 0.003718 | 0.003555 | 5.6e-05 | 0.001025 | 0.294794 | 1.398973 | 2.5474 | 100.15 | 20.89 | 36.945 | 69.215883 | 81.64669 | 66.605126 | 0.009123 | 1.039117 | 0.024811 | 23.876827 | 0.034328 | 0.138971 | 0.000227 | 0.016864 | 0.016864 | 0.33539
2019-03-29 14:16 | 1553883385.6 | 1398 | 0.209517 | 0.000455 | 0 | 99.966991 | 99.604563 | 126.11897 | 21.102385 | 0.001918 | 0.001764 | -152.265978 | 0.234261 | 8.402128 | 0.002403 | 0.004081 | 0.003906 | 5.9e-05 | 0.001033 | 0.317081 | 1.36418 | 2.5473 | 100.16 | 20.89 | 36.949 | 67.81598 | 79.475448 | 64.126496 | 0.009123 | 1.046754 | 0.024888 | 23.776456 | 0.032487 | 0.139362 | 0.000275 | 0.020534 | 0.020534 | 0.276224
2019-03-29 14:16 | 1553883386.6 | 1399 | 0.209553 | 0.000452 | 1e-06 | 99.934962 | 99.60661 | 126.107702 | 21.103313 | 0.001957 | 0.001915 | -152.272552 | 0.234684 | 8.402999 | 0.0025 | 0.003521 | 0.003325 | 5.8e-05 | 0.001028 | 0.2959 | 1.373048 | 2.5474 | 100.16 | 20.89 | 36.949 | 68.766236 | 81.798457 | 67.757014 | 0.009123 | 1.035606 | 0.024754 | 23.903013 | 0.029437 | 0.139614 | 6.3e-05 | 0.004638 | 0.004638 | 1.225271
2019-03-29 14:16 | 1553883387.6 | 1400 | 0.209533 | 0.000452 | 1e-06 | 99.999017 | 99.77077 | 125.927435 | 21.102801 | 0.00203 | 0.001843 | -152.266419 | 0.234645 | 8.401842 | 0.00249 | 0.003693 | 0.003484 | 6e-05 | 0.001019 | 0.276158 | 1.372252 | 2.5474 | 100.16 | 20.89 | 36.95 | 70.510201 | 81.575619 | 66.028952 | 0.009123 | 1.040882 | 0.024799 | 23.825307 | 0.020439 | 0.13959 | 0.000181 | 0.013456 | 0.013456 | 0.4222
2019-03-29 14:16 | 1553883388.6 | 1401 | 0.209514 | 0.000454 | 1e-06 | 99.961301 | 99.596372 | 126.17272 | 21.102389 | 0.001882 | 0.001883 | -152.267703 | 0.235543 | 8.401517 | 0.002521 | 0.004418 | 0.004226 | 6e-05 | 0.001012 | 0.281909 | 1.344865 | 2.5474 | 100.16 | 20.89 | 36.955 | 66.965041 | 82.307412 | 66.973457 | 0.009124 | 1.037992 | 0.024789 | 23.881681 | 0.032714 | 0.140124 | 0.000293 | 0.02176 | 0.02176 | 0.262085
2019-03-29 14:16 | 1553883389.6 | 1402 | 0.209512 | 0.000454 | 1e-06 | 99.913409 | 99.70422 | 126.65625 | 21.102619 | 0.001999 | 0.00187 | -152.2627 | 0.23484 | 8.400003 | 0.002479 | 0.004154 | 0.003969 | 6.2e-05 | 0.001007 | 0.293191 | 1.33134 | 2.5473 | 100.16 | 20.89 | 36.958 | 69.773887 | 81.297106 | 66.673325 | 0.009125 | 1.038909 | 0.024847 | 23.916839 | 0.018747 | 0.139706 | 0.000305 | 0.022751 | 0.022751 | 0.249922
2019-03-29 14:16 | 1553883390.6 | 1403 | 0.209521 | 0.000456 | 0 | 99.969384 | 99.740736 | 126.898719 | 21.101912 | 0.001928 | 0.001832 | -152.28273 | 0.235452 | 8.401342 | 0.002481 | 0.003823 | 0.003633 | 5.9e-05 | 0.001001 | 0.303256 | 1.350875 | 2.5474 | 100.16 | 20.89 | 36.961 | 68.056662 | 81.358672 | 65.757492 | 0.009126 | 1.041716 | 0.024905 | 23.90744 | 0.020481 | 0.14007 | 0.000252 | 0.018836 | 0.018836 | 0.302652
2019-03-29 14:17 | 1553883391.6 | 1404 | 0.209509 | 0.000455 | 0 | 99.975372 | 99.604904 | 126.838161 | 21.102758 | 0.001921 | 0.001849 | -152.301476 | 0.234782 | 8.402024 | 0.002502 | 0.004049 | 0.003788 | 5.9e-05 | 0.001006 | 0.309505 | 1.335725 | 2.5472 | 100.16 | 20.9 | 36.97 | 67.896884 | 81.867147 | 66.159993 | 0.009134 | 1.04048 | 0.024884 | 23.915924 | 0.033206 | 0.139672 | 0.000326 | 0.024341 | 0.024341 | 0.233543
2019-03-29 14:17 | 1553883392.6 | 1405 | 0.209507 | 0.000453 | 0 | 99.983753 | 99.734595 | 126.990731 | 21.102603 | 0.00201 | 0.001856 | -152.302204 | 0.234326 | 8.401452 | 0.002486 | 0.004245 | 0.004135 | 6e-05 | 0.001006 | 0.315975 | 1.356605 | 2.5473 | 100.16 | 20.9 | 36.974 | 70.0344 | 81.461495 | 66.324592 | 0.009135 | 1.039976 | 0.024893 | 23.936107 | 0.022318 | 0.139401 | 0.00034 | 0.025439 | 0.025439 | 0.223024
2019-03-29 14:17 | 1553883393.6 | 1406 | 0.209515 | 0.000459 | 0 | 100.01638 | 99.710704 | 127.025471 | 21.102337 | 0.001948 | 0.001851 | -152.307073 | 0.234619 | 8.400347 | 0.002471 | 0.003453 | 0.003237 | 6.2e-05 | 0.00101 | 0.310058 | 1.321116 | 2.5474 | 100.16 | 20.9 | 36.981 | 68.545334 | 81.100225 | 66.215865 | 0.009137 | 1.040309 | 0.0249 | 23.935547 | 0.027379 | 0.139575 | 0.000281 | 0.021005 | 0.021005 | 0.270444
2019-03-29 14:17 | 1553883394.6 | 1407 | 0.20949 | 0.000451 | 1e-06 | 99.978963 | 99.69398 | 127.213954 | 21.101723 | 0.001956 | 0.001888 | -152.300958 | 0.235029 | 8.404319 | 0.002543 | 0.003719 | 0.003473 | 6e-05 | 0.001023 | 0.317579 | 1.358944 | 2.5473 | 100.16 | 20.9 | 36.985 | 68.732722 | 82.847434 | 67.110116 | 0.009138 | 1.037575 | 0.024886 | 23.984837 | 0.025532 | 0.139819 | 0.000445 | 0.033196 | 0.033196 | 0.171427
2019-03-29 14:17 | 1553883395.6 | 1408 | 0.209508 | 0.000454 | 0 | 99.955315 | 99.676915 | 127.634578 | 21.102599 | 0.001951 | 0.001865 | -152.31541 | 0.234827 | 8.403298 | 0.002465 | 0.004289 | 0.004182 | 6.1e-05 | 0.001023 | 0.30685 | 1.37596 | 2.5474 | 100.16 | 20.9 | 36.989 | 68.604003 | 80.96156 | 66.554023 | 0.009139 | 1.039273 | 0.024948 | 24.004817 | 0.024948 | 0.139699 | 0.000334 | 0.02505 | 0.02505 | 0.226974
2019-03-29 14:17 | 1553883396.6 | 1409 | 0.209497 | 0.000456 | 0 | 99.966391 | 99.742445 | 127.488346 | 21.101827 | 0.001916 | 0.001802 | -152.316292 | 0.234736 | 8.401504 | 0.00247 | 0.003969 | 0.003689 | 6.3e-05 | 0.001033 | 0.315643 | 1.37061 | 2.5474 | 100.16 | 20.9 | 36.997 | 67.779614 | 81.089636 | 65.029951 | 0.00914 | 1.043957 | 0.024989 | 23.937183 | 0.02006 | 0.139645 | 0.000393 | 0.029491 | 0.029491 | 0.192723
2019-03-29 14:17 | 1553883397.6 | 1410 | 0.209489 | 0.000451 | 0 | 99.971779 | 99.435968 | 127.768607 | 21.101503 | 0.001891 | 0.001834 | -152.310734 | 0.234951 | 8.402655 | 0.002485 | 0.003792 | 0.003683 | 6.5e-05 | 0.001031 | 0.275273 | 1.367107 | 2.5474 | 100.16 | 20.9 | 37.001 | 67.180117 | 81.452736 | 65.803038 | 0.009141 | 1.041576 | 0.024988 | 23.990854 | 0.048068 | 0.139772 | 0.000451 | 0.033866 | 0.033866 | 0.167977
2019-03-29 14:17 | 1553883398.6 | 1411 | 0.209508 | 0.000449 | 1e-06 | 100.016978 | 99.70422 | 127.520504 | 21.102249 | 0.001974 | 0.001899 | -152.324726 | 0.235289 | 8.400646 | 0.002467 | 0.004045 | 0.003827 | 6.1e-05 | 0.001028 | 0.27472 | 1.36789 | 2.5474 | 100.16 | 20.9 | 37.007 | 69.167592 | 81.024431 | 67.362624 | 0.009143 | 1.036806 | 0.024907 | 24.022627 | 0.028014 | 0.139973 | 0.000337 | 0.025161 | 0.025161 | 0.22642
2019-03-29 14:17 | 1553883399.6 | 1412 | 0.20951 | 0.000451 | 1e-06 | 99.974174 | 99.862237 | 127.408306 | 21.102424 | 0.001961 | 0.001918 | -152.334213 | 0.234573 | 8.401732 | 0.00239 | 0.003846 | 0.003716 | 6.2e-05 | 0.001026 | 0.301984 | 1.31587 | 2.5473 | 100.16 | 20.9 | 37.01 | 68.85119 | 79.152528 | 67.824673 | 0.009144 | 1.035401 | 0.024879 | 24.028342 | 0.010021 | 0.139548 | 0.000322 | 0.024036 | 0.024036 | 0.2363
2019-03-29 14:17 | 1553883400.6 | 1413 | 0.209497 | 0.000451 | 1e-06 | 100.005304 | 99.522313 | 127.701007 | 21.101513 | 0.001966 | 0.001838 | -152.319761 | 0.234918 | 8.399996 | 0.002442 | 0.003601 | 0.003438 | 6.1e-05 | 0.001025 | 0.301099 | 1.366764 | 2.5474 | 100.16 | 20.9 | 37.011 | 68.973619 | 80.401488 | 65.89902 | 0.009144 | 1.041281 | 0.024978 | 23.987903 | 0.043304 | 0.139753 | 0.0004 | 0.029973 | 0.029973 | 0.189772
2019-03-29 14:17 | 1553883401.6 | 1414 | 0.209522 | 0.000454 | 1e-06 | 99.938553 | 99.791931 | 127.921882 | 21.102191 | 0.00192 | 0.001851 | -152.314318 | 0.235263 | 8.402817 | 0.002462 | 0.003761 | 0.003544 | 6.1e-05 | 0.001024 | 0.29391 | 1.28919 | 2.5472 | 100.16 | 20.9 | 37.012 | 67.874455 | 80.905885 | 66.211875 | 0.009144 | 1.040321 | 0.024988 | 24.019713 | 0.013132 | 0.139958 | 0.000249 | 0.01867 | 0.01867 | 0.30511
2019-03-29 14:17 | 1553883402.6 | 1415 | 0.209508 | 0.000453 | 1e-06 | 100.023862 | 99.68613 | 127.978215 | 21.102191 | 0.001935 | 0.001849 | -152.322541 | 0.234222 | 8.402018 | 0.002462 | 0.003869 | 0.003733 | 6.2e-05 | 0.001025 | 0.297891 | 1.351386 | 2.5474 | 100.16 | 20.9 | 37.012 | 68.24253 | 80.897233 | 66.174355 | 0.009144 | 1.040436 | 0.024995 | 24.023673 | 0.030252 | 0.139339 | 0.000337 | 0.025242 | 0.025242 | 0.224665
2019-03-29 14:17 | 1553883403.6 | 1416 | 0.209488 | 0.000455 | 0 | 99.930771 | 99.736642 | 128.093229 | 21.102272 | 0.001954 | 0.00186 | -152.305386 | 0.235673 | 8.403903 | 0.002458 | 0.003706 | 0.003528 | 6.4e-05 | 0.001028 | 0.315643 | 1.347516 | 2.5474 | 100.15 | 20.9 | 37.011 | 68.691909 | 80.797571 | 66.435142 | 0.009145 | 1.039637 | 0.024997 | 24.0437 | 0.017393 | 0.140202 | 0.000451 | 0.033833 | 0.033833 | 0.168659
2019-03-29 14:17 | 1553883404.6 | 1417 | 0.209515 | 0.000448 | 0 | 99.880782 | 99.761214 | 128.082432 | 21.102071 | 0.001903 | 0.001892 | -152.307609 | 0.234404 | 8.401966 | 0.002521 | 0.003917 | 0.003771 | 6e-05 | 0.001034 | 0.274167 | 1.345093 | 2.5473 | 100.15 | 20.9 | 37.011 | 67.470892 | 82.308065 | 67.201107 | 0.009145 | 1.037298 | 0.024968 | 24.069787 | 0.010714 | 0.139447 | 0.000298 | 0.022387 | 0.022387 | 0.253523
2019-03-29 14:17 | 1553883405.6 | 1418 | 0.209498 | 0.000448 | 1e-06 | 99.948431 | 99.650978 | 127.601484 | 21.102366 | 0.001962 | 0.001848 | -152.29517 | 0.235224 | 8.401433 | 0.00246 | 0.003959 | 0.003799 | 6.2e-05 | 0.001036 | 0.309173 | 1.368531 | 2.5474 | 100.15 | 20.91 | 37.01 | 68.88695 | 80.846931 | 66.135561 | 0.00915 | 1.040555 | 0.02496 | 23.986917 | 0.026659 | 0.139935 | 0.000402 | 0.030116 | 0.030116 | 0.189111
2019-03-29 14:17 | 1553883406.6 | 1419 | 0.209526 | 0.000455 | 0 | 99.884074 | 99.742445 | 127.950752 | 21.101941 | 0.001912 | 0.001831 | -152.305175 | 0.23497 | 8.401329 | 0.002427 | 0.004068 | 0.003938 | 6.1e-05 | 0.001038 | 0.316362 | 1.321656 | 2.5474 | 100.15 | 20.91 | 37.014 | 67.672253 | 80.051756 | 65.730099 | 0.009151 | 1.0418 | 0.025009 | 24.005366 | 0.012692 | 0.139784 | 0.000225 | 0.016897 | 0.016897 | 0.336699
2019-03-29 14:17 | 1553883407.6 | 1420 | 0.209543 | 0.000455 | 0 | 99.954718 | 99.661559 | 128.008963 | 21.102479 | 0.001943 | 0.001819 | -152.30805 | 0.235491 | 8.401056 | 0.002468 | 0.003584 | 0.003392 | 6.2e-05 | 0.001046 | 0.346502 | 1.30123 | 2.5472 | 100.15 | 20.91 | 37.016 | 68.415177 | 81.047246 | 65.434745 | 0.009152 | 1.042709 | 0.025025 | 24.00036 | 0.026272 | 0.140093 | 0.00012 | 0.009032 | 0.009032 | 0.631264
2019-03-29 14:17 | 1553883408.6 | 1421 | 0.209541 | 0.000453 | 0 | 99.965492 | 99.844147 | 127.966009 | 21.102324 | 0.001962 | 0.001945 | -152.325569 | 0.235972 | 8.403045 | 0.002427 | 0.004378 | 0.004101 | 6.3e-05 | 0.001051 | 0.295182 | 1.342603 | 2.5474 | 100.15 | 20.9 | 37.016 | 68.86816 | 80.054531 | 68.478973 | 0.009146 | 1.033418 | 0.024909 | 24.103967 | 0.010864 | 0.14038 | 0.000139 | 0.010385 | 0.010385 | 0.550181
2019-03-29 14:17 | 1553883409.6 | 1422 | 0.209552 | 0.000453 | 0 | 99.971779 | 99.67009 | 127.628478 | 21.102041 | 0.001945 | 0.001878 | -152.320413 | 0.235315 | 8.403344 | 0.002458 | 0.003348 | 0.003254 | 6.1e-05 | 0.001055 | 0.298057 | 1.372649 | 2.5473 | 100.15 | 20.91 | 37.021 | 68.472448 | 80.802153 | 66.863945 | 0.009153 | 1.038326 | 0.024936 | 24.01519 | 0.027033 | 0.139989 | 7.3e-05 | 0.005477 | 0.005477 | 1.040307
2019-03-29 14:17 | 1553883410.6 | 1423 | 0.209532 | 0.000452 | 0 | 99.888265 | 99.487843 | 127.480836 | 21.102392 | 0.001867 | 0.001892 | -152.321256 | 0.235074 | 8.402395 | 0.002406 | 0.003477 | 0.003263 | 6.3e-05 | 0.001053 | 0.291421 | 1.341433 | 2.5473 | 100.15 | 20.91 | 37.024 | 66.588213 | 79.536972 | 67.185789 | 0.009154 | 1.037344 | 0.024909 | 24.012652 | 0.035928 | 0.139846 | 0.000194 | 0.014487 | 0.014487 | 0.392894
2019-03-29 14:17 | 1553883411.6 | 1424 | 0.209542 | 0.000454 | 0 | 99.975372 | 99.701489 | 127.544916 | 21.102733 | 0.001919 | 0.001886 | -152.31242 | 0.235146 | 8.402304 | 0.002403 | 0.003728 | 0.003628 | 6.3e-05 | 0.001053 | 0.291421 | 1.333767 | 2.5473 | 100.15 | 20.91 | 37.029 | 67.855507 | 79.485879 | 67.042565 | 0.009155 | 1.037781 | 0.024921 | 24.013632 | 0.024537 | 0.139888 | 0.000132 | 0.009895 | 0.009895 | 0.575394
2019-03-29 14:17 | 1553883412.6 | 1425 | 0.209555 | 0.000451 | 0 | 99.861625 | 99.587157 | 127.534589 | 21.102269 | 0.001875 | 0.001848 | -152.295361 | 0.234398 | 8.402986 | 0.002376 | 0.003674 | 0.00344 | 6.2e-05 | 0.001057 | 0.275605 | 1.359474 | 2.5473 | 100.15 | 20.91 | 37.033 | 66.8002 | 78.816453 | 66.130657 | 0.009156 | 1.04057 | 0.024953 | 23.980455 | 0.024618 | 0.139443 | 5.9e-05 | 0.004365 | 0.004365 | 1.300309
2019-03-29 14:17 | 1553883413.6 | 1426 | 0.209525 | 0.00045 | 1e-06 | 99.981956 | 99.826059 | 127.298692 | 21.102953 | 0.001891 | 0.001812 | -152.297623 | 0.236044 | 8.401758 | 0.002367 | 0.003741 | 0.003558 | 6.2e-05 | 0.001055 | 0.308067 | 1.343498 | 2.5474 | 100.15 | 20.91 | 37.036 | 67.169261 | 78.613597 | 65.262721 | 0.009157 | 1.043239 | 0.024962 | 23.927602 | 0.013958 | 0.140422 | 0.00024 | 0.017983 | 0.017983 | 0.317807
2019-03-29 14:17 | 1553883414.6 | 1427 | 0.209539 | 0.000457 | 1e-06 | 99.990636 | 99.632549 | 127.276159 | 21.103508 | 0.001898 | 0.001877 | -152.306402 | 0.235556 | 8.401251 | 0.00241 | 0.00255 | 0.002368 | 6.2e-05 | 0.001052 | 0.285282 | 1.345665 | 2.5474 | 100.15 | 20.91 | 37.043 | 67.342206 | 79.644029 | 66.845891 | 0.009158 | 1.038381 | 0.024902 | 23.981384 | 0.03209 | 0.140132 | 0.000144 | 0.01077 | 0.01077 | 0.529563
2019-03-29 14:17 | 1553883415.6 | 1428 | 0.209538 | 0.000452 | 1e-06 | 99.975372 | 99.800122 | 127.586228 | 21.102768 | 0.001918 | 0.001826 | -152.298141 | 0.235465 | 8.402915 | 0.002418 | 0.002855 | 0.002661 | 6e-05 | 0.001054 | 0.301984 | 1.337097 | 2.5475 | 100.15 | 20.91 | 37.046 | 67.832941 | 79.845169 | 65.599084 | 0.009159 | 1.042203 | 0.024978 | 23.966512 | 0.015693 | 0.140078 | 0.000156 | 0.011649 | 0.011649 | 0.489414
2019-03-29 14:17 | 1553883416.6 | 1429 | 0.209521 | 0.000458 | 0 | 99.974473 | 99.565657 | 127.641858 | 21.103174 | 0.001892 | 0.001837 | -152.293502 | 0.23512 | 8.402161 | 0.002446 | 0.004011 | 0.003829 | 6e-05 | 0.001052 | 0.301818 | 1.368192 | 2.5474 | 100.15 | 20.9 | 37.053 | 67.206747 | 80.517015 | 65.872491 | 0.009155 | 1.041363 | 0.024973 | 23.981408 | 0.036651 | 0.139873 | 0.000255 | 0.01917 | 0.01917 | 0.296972
2019-03-29 14:17 | 1553883417.6 | 1430 | 0.209562 | 0.00045 | 0 | 99.898444 | 99.491255 | 127.437413 | 21.103209 | 0.00193 | 0.001838 | -152.284149 | 0.235855 | 8.400633 | 0.002425 | 0.003965 | 0.003775 | 6.3e-05 | 0.001049 | 0.28567 | 1.334565 | 2.5472 | 100.15 | 20.9 | 37.054 | 68.103119 | 80.013335 | 65.888881 | 0.009155 | 1.041312 | 0.024953 | 23.962774 | 0.036533 | 0.14031 | 1.4e-05 | 0.001003 | 0.001003 | 5.691496
2019-03-29 14:17 | 1553883418.6 | 1431 | 0.209572 | 0.000455 | 0 | 99.981358 | 99.807629 | 127.503136 | 21.103806 | 0.001919 | 0.001781 | -152.268163 | 0.235042 | 8.402616 | 0.002367 | 0.003249 | 0.003136 | 6.2e-05 | 0.001055 | 0.307016 | 1.397231 | 2.5476 | 100.15 | 20.9 | 37.055 | 67.850297 | 78.61058 | 64.540082 | 0.009156 | 1.045472 | 0.025009 | 23.921227 | 0.015556 | 0.139826 | -5e-05 | -0.003786 | -0.003786 | -1.503169
2019-03-29 14:17 | 1553883419.6 | 1432 | 0.209566 | 0.000453 | 1e-06 | 99.929574 | 99.552345 | 127.769546 | 21.103125 | 0.001938 | 0.001806 | -152.269907 | 0.234658 | 8.399119 | 0.002463 | 0.004144 | 0.003917 | 6.3e-05 | 0.001048 | 0.29214 | 1.37317 | 2.5474 | 100.15 | 20.9 | 37.058 | 68.297287 | 80.920972 | 65.128647 | 0.009156 | 1.043653 | 0.025013 | 23.967064 | 0.033829 | 0.139598 | -1.2e-05 | -0.000899 | -0.000899 | -6.316497
2019-03-29 14:17 | 1553883420.6 | 1433 | 0.209516 | 0.000453 | 0 | 99.892157 | 99.648249 | 127.637397 | 21.10257 | 0.001925 | 0.001834 | -152.279836 | 0.234625 | 8.405203 | 0.002469 | 0.00357 | 0.00344 | 6.2e-05 | 0.001045 | 0.298942 | 1.323826 | 2.5473 | 100.15 | 20.9 | 37.059 | 67.987099 | 81.053584 | 65.806479 | 0.009157 | 1.041566 | 0.024975 | 23.978655 | 0.021867 | 0.139579 | 0.000288 | 0.021617 | 0.021617 | 0.262795
2019-03-29 14:17 | 1553883421.6 | 1434 | 0.209576 | 0.000454 | 0 | 99.963996 | 99.653709 | 127.323101 | 21.103615 | 0.001908 | 0.001813 | -152.293866 | 0.234164 | 8.401953 | 0.002439 | 0.003903 | 0.003721 | 6.5e-05 | 0.001047 | 0.300712 | 1.333958 | 2.5473 | 100.15 | 20.9 | 37.061 | 67.595015 | 80.348974 | 65.293916 | 0.009157 | 1.043143 | 0.024963 | 23.930999 | 0.027807 | 0.139304 | -7.2e-05 | -0.005453 | -0.005453 | -1.039759
2019-03-29 14:17 | 1553883422.6 | 1435 | 0.209518 | 0.000455 | 1e-06 | 99.917898 | 99.575554 | 126.962097 | 21.103005 | 0.001991 | 0.001871 | -152.299195 | 0.234892 | 8.402356 | 0.002515 | 0.003547 | 0.003449 | 6.3e-05 | 0.001046 | 0.317579 | 1.297351 | 2.5474 | 100.15 | 20.9 | 37.062 | 69.574773 | 82.173872 | 66.700394 | 0.009157 | 1.038826 | 0.024876 | 23.946652 | 0.030699 | 0.139737 | 0.000277 | 0.020624 | 0.020624 | 0.275758
2019-03-29 14:17 | 1553883423.6 | 1436 | 0.209574 | 0.000451 | 1e-06 | 99.903531 | 99.546885 | 126.557198 | 21.102606 | 0.00197 | 0.001838 | -152.300057 | 0.235985 | 8.400913 | 0.002503 | 0.004184 | 0.004012 | 6.2e-05 | 0.001048 | 0.321726 | 1.378192 | 2.5473 | 100.15 | 20.9 | 37.062 | 69.08453 | 81.888152 | 65.906335 | 0.009157 | 1.041259 | 0.024866 | 23.88049 | 0.031988 | 0.140388 | -5.4e-05 | -0.004144 | -0.004144 | -1.378823
2019-03-29 14:17 | 1553883424.6 | 1437 | 0.209603 | 0.000454 | 1e-06 | 99.867013 | 99.506273 | 126.247128 | 21.103281 | 0.00194 | 0.001911 | -152.279395 | 0.23456 | 8.402824 | 0.002408 | 0.003449 | 0.003206 | 6.2e-05 | 0.001042 | 0.317413 | 1.350713 | 2.5473 | 100.15 | 20.9 | 37.063 | 68.349605 | 79.588539 | 67.644461 | 0.009158 | 1.035948 | 0.024772 | 23.912275 | 0.032368 | 0.13954 | -0.000233 | -0.017392 | -0.017392 | -0.326541
2019-03-29 14:17 | 1553883425.6 | 1438 | 0.209607 | 0.000455 | 1e-06 | 99.92179 | 99.556782 | 125.964991 | 21.102969 | 0.001943 | 0.001861 | -152.284283 | 0.235165 | 8.401634 | 0.002489 | 0.004189 | 0.003954 | 6.5e-05 | 0.00104 | 0.286554 | 1.32382 | 2.5474 | 100.15 | 20.9 | 37.063 | 68.413489 | 81.537565 | 66.453615 | 0.009158 | 1.039581 | 0.024788 | 23.843772 | 0.032734 | 0.1399 | -0.000258 | -0.01928 | -0.01928 | -0.295321
2019-03-29 14:17 | 1553883426.6 | 1439 | 0.20957 | 0.000454 | 1e-06 | 99.940948 | 99.506273 | 125.507985 | 21.103787 | 0.001886 | 0.001856 | -152.278475 | 0.234333 | 8.401738 | 0.002445 | 0.003554 | 0.003505 | 6.1e-05 | 0.001043 | 0.305246 | 1.333718 | 2.5474 | 100.15 | 20.9 | 37.061 | 67.060661 | 80.48084 | 66.331995 | 0.009157 | 1.039953 | 0.024747 | 23.796217 | 0.038988 | 0.139405 | -3.4e-05 | -0.002568 | -0.002568 | -2.20915
2019-03-29 14:17 | 1553883427.6 | 1440 | 0.209535 | 0.000455 | 1e-06 | 99.926879 | 99.583063 | 125.662199 | 21.102726 | 0.00193 | 0.001897 | -152.279012 | 0.234105 | 8.401959 | 0.002527 | 0.002936 | 0.002732 | 6.2e-05 | 0.001041 | 0.298223 | 1.377792 | 2.5475 | 100.15 | 20.9 | 37.061 | 68.109622 | 82.45366 | 67.314756 | 0.009157 | 1.036951 | 0.024726 | 23.845272 | 0.030828 | 0.139269 | 0.000174 | 0.012855 | 0.012855 | 0.440929
2019-03-29 14:17 | 1553883428.6 | 1441 | 0.209565 | 0.000451 | 1e-06 | 99.937056 | 99.689202 | 126.026019 | 21.103521 | 0.001949 | 0.001835 | -152.270233 | 0.234482 | 8.402258 | 0.002499 | 0.003171 | 0.003077 | 6.5e-05 | 0.00104 | 0.309007 | 1.383523 | 2.5475 | 100.15 | 20.9 | 37.057 | 68.558984 | 81.774382 | 65.830013 | 0.009156 | 1.041493 | 0.024816 | 23.82764 | 0.022211 | 0.139494 | -1e-06 | -0.000135 | -0.000135 | -42.009483
2019-03-29 14:17 | 1553883429.6 | 1442 | 0.209541 | 0.000454 | 1e-06 | 99.925084 | 99.620944 | 126.086343 | 21.103868 | 0.001891 | 0.001841 | -152.265729 | 0.234151 | 8.4022 | 0.002524 | 0.003909 | 0.003673 | 6.1e-05 | 0.001037 | 0.288877 | 1.407829 | 2.5475 | 100.15 | 20.9 | 37.053 | 67.174718 | 82.390822 | 65.976352 | 0.009155 | 1.041044 | 0.024817 | 23.838486 | 0.027266 | 0.139296 | 0.000142 | 0.010553 | 0.010553 | 0.537245
2019-03-29 14:17 | 1553883430.6 | 1443 | 0.209551 | 0.000452 | 1e-06 | 99.933165 | 99.681352 | 125.743411 | 21.10391 | 0.001889 | 0.001862 | -152.269083 | 0.234632 | 8.400035 | 0.002487 | 0.003612 | 0.003415 | 6.3e-05 | 0.001032 | 0.309726 | 1.370224 | 2.5474 | 100.15 | 20.9 | 37.05 | 67.117049 | 81.506509 | 66.472566 | 0.009155 | 1.039523 | 0.024765 | 23.823456 | 0.022567 | 0.139583 | 8.1e-05 | 0.00597 | 0.00597 | 0.951621
2019-03-29 14:17 | 1553883431.6 | 1444 | 0.209542 | 0.000447 | 1e-06 | 99.895749 | 99.514805 | 125.495543 | 21.104251 | 0.00195 | 0.001791 | -152.251334 | 0.234905 | 8.401361 | 0.002446 | 0.004123 | 0.003923 | 6.7e-05 | 0.001031 | 0.316694 | 1.351279 | 2.5475 | 100.15 | 20.9 | 37.041 | 68.586135 | 80.509408 | 64.770057 | 0.009152 | 1.04476 | 0.024803 | 23.740235 | 0.034175 | 0.139745 | 0.000145 | 0.010726 | 0.010726 | 0.530284
2019-03-29 14:17 | 1553883432.6 | 1445 | 0.209512 | 0.000453 | 1e-06 | 99.882279 | 99.575895 | 125.387101 | 21.103044 | 0.001892 | 0.001876 | -152.259078 | 0.23445 | 8.402265 | 0.002524 | 0.003912 | 0.003759 | 6.6e-05 | 0.00103 | 0.310224 | 1.306752 | 2.5475 | 100.15 | 20.9 | 37.037 | 67.201331 | 82.377522 | 66.806484 | 0.009151 | 1.038502 | 0.024718 | 23.801371 | 0.027479 | 0.139474 | 0.000318 | 0.023605 | 0.023605 | 0.240487
2019-03-29 14:17 | 1553883433.6 | 1446 | 0.209555 | 0.000451 | 1e-06 | 99.911314 | 99.752682 | 125.693415 | 21.103008 | 0.001887 | 0.001838 | -152.26111 | 0.233988 | 8.405755 | 0.002522 | 0.003936 | 0.003721 | 6.3e-05 | 0.001036 | 0.291587 | 1.324167 | 2.5475 | 100.15 | 20.9 | 37.025 | 67.078661 | 82.344072 | 65.893497 | 0.009148 | 1.041298 | 0.024781 | 23.798405 | 0.014213 | 0.139199 | 6.3e-05 | 0.004626 | 0.004626 | 1.224716
2019-03-29 14:17 | 1553883434.6 | 1447 | 0.209524 | 0.000445 | 1e-06 | 99.947534 | 99.715483 | 125.869457 | 21.10418 | 0.001909 | 0.001887 | -152.266822 | 0.234463 | 8.401517 | 0.002484 | 0.004135 | 0.003946 | 6.7e-05 | 0.001034 | 0.2959 | 1.383046 | 2.5475 | 100.15 | 20.9 | 37.019 | 67.612634 | 81.422405 | 67.076673 | 0.009147 | 1.037677 | 0.024755 | 23.856582 | 0.020791 | 0.139482 | 0.000255 | 0.018885 | 0.018885 | 0.300611
2019-03-29 14:17 | 1553883435.6 | 1448 | 0.209524 | 0.000449 | 1e-06 | 99.913708 | 99.6462 | 125.984472 | 21.103855 | 0.001882 | 0.001832 | -152.264541 | 0.234684 | 8.401199 | 0.002494 | 0.00394 | 0.00378 | 6.2e-05 | 0.001042 | 0.295182 | 1.328792 | 2.5474 | 100.15 | 20.9 | 37.014 | 66.957807 | 81.6538 | 65.747593 | 0.009146 | 1.041747 | 0.024815 | 23.820815 | 0.02398 | 0.139614 | 0.000249 | 0.01852 | 0.01852 | 0.306817
2019-03-29 14:17 | 1553883436.6 | 1449 | 0.209521 | 0.00045 | 1e-06 | 99.883476 | 99.626406 | 126.018975 | 21.103576 | 0.001948 | 0.001812 | -152.262298 | 0.234482 | 8.40103 | 0.002471 | 0.003323 | 0.00323 | 6.1e-05 | 0.001051 | 0.280471 | 1.333901 | 2.5473 | 100.15 | 20.9 | 37 | 68.543411 | 81.121617 | 65.281369 | 0.009142 | 1.043182 | 0.024836 | 23.807684 | 0.02305 | 0.139494 | 0.000272 | 0.020193 | 0.020193 | 0.281157
2019-03-29 14:17 | 1553883437.6 | 1450 | 0.209529 | 0.000452 | 1e-06 | 99.87749 | 99.584769 | 125.863822 | 21.103346 | 0.001927 | 0.001847 | -152.277191 | 0.23445 | 8.402538 | 0.002523 | 0.003526 | 0.003331 | 6.6e-05 | 0.001057 | 0.319404 | 1.343839 | 2.5473 | 100.15 | 20.9 | 36.994 | 68.043148 | 82.370844 | 66.110056 | 0.009141 | 1.040634 | 0.02479 | 23.822136 | 0.026253 | 0.139474 | 0.000218 | 0.016199 | 0.016199 | 0.350432
2019-03-29 14:17 | 1553883438.6 | 1451 | 0.209524 | 0.000451 | 1e-06 | 99.952621 | 99.589206 | 125.727214 | 21.103437 | 0.00188 | 0.00183 | -152.275792 | 0.234443 | 8.402837 | 0.002473 | 0.003962 | 0.003797 | 6.3e-05 | 0.001054 | 0.301984 | 1.339297 | 2.5473 | 100.15 | 20.9 | 36.981 | 66.906662 | 81.152727 | 65.71279 | 0.009137 | 1.041854 | 0.024791 | 23.79526 | 0.03258 | 0.13947 | 0.000253 | 0.018791 | 0.018791 | 0.302086
2019-03-29 14:17 | 1553883439.6 | 1452 | 0.209532 | 0.000447 | 1e-06 | 99.875394 | 99.6247 | 125.68825 | 21.102836 | 0.001897 | 0.001852 | -152.287484 | 0.234964 | 8.402265 | 0.00252 | 0.003992 | 0.003776 | 6.6e-05 | 0.001055 | 0.296785 | 1.339662 | 2.5474 | 100.15 | 20.9 | 36.974 | 67.329771 | 82.288374 | 66.228856 | 0.009136 | 1.040269 | 0.024768 | 23.809682 | 0.02248 | 0.13978 | 0.000205 | 0.015247 | 0.015247 | 0.373132
2019-03-29 14:17 | 1553883440.6 | 1453 | 0.209551 | 0.000449 | 1e-06 | 99.925383 | 99.476239 | 126.171547 | 21.103576 | 0.001954 | 0.001836 | -152.278974 | 0.233916 | 8.402349 | 0.00247 | 0.003927 | 0.003802 | 6e-05 | 0.001056 | 0.294629 | 1.338025 | 2.5474 | 100.15 | 20.9 | 36.968 | 68.689328 | 81.081959 | 65.847144 | 0.009134 | 1.041441 | 0.02483 | 23.841996 | 0.040294 | 0.139157 | 9e-05 | 0.006644 | 0.006644 | 0.852421
2019-03-29 14:17 | 1553883441.6 | 1454 | 0.209554 | 0.000446 | 1e-06 | 99.892755 | 99.83425 | 126.507672 | 21.10257 | 0.001961 | 0.001829 | -152.289305 | 0.235185 | 8.40309 | 0.002361 | 0.004358 | 0.004162 | 6.2e-05 | 0.00105 | 0.314703 | 1.343373 | 2.5474 | 100.15 | 20.9 | 36.954 | 68.857581 | 78.47146 | 65.673701 | 0.009131 | 1.041974 | 0.024869 | 23.867624 | 0.00524 | 0.139912 | 7.7e-05 | 0.005677 | 0.005677 | 1.003023
2019-03-29 14:17 | 1553883442.6 | 1455 | 0.209539 | 0.000451 | 1e-06 | 99.896347 | 99.642106 | 126.645219 | 21.104121 | 0.00195 | 0.001803 | -152.287484 | 0.234534 | 8.401829 | 0.002486 | 0.004006 | 0.003921 | 6.1e-05 | 0.001048 | 0.321726 | 1.311855 | 2.5475 | 100.15 | 20.9 | 36.95 | 68.600913 | 81.473064 | 65.069469 | 0.00913 | 1.043835 | 0.024905 | 23.859293 | 0.022793 | 0.139525 | 0.000162 | 0.012026 | 0.012026 | 0.472187
2019-03-29 14:17 | 1553883443.6 | 1456 | 0.209511 | 0.000452 | 1e-06 | 99.908919 | 99.713776 | 126.642168 | 21.10439 | 0.001937 | 0.001846 | -152.288423 | 0.234359 | 8.40387 | 0.002517 | 0.004075 | 0.003779 | 6.3e-05 | 0.001055 | 0.323883 | 1.383743 | 2.5475 | 100.15 | 20.9 | 36.945 | 68.281446 | 82.2269 | 66.093031 | 0.009129 | 1.040686 | 0.024867 | 23.895081 | 0.017488 | 0.13942 | 0.00033 | 0.024606 | 0.024606 | 0.230613
2019-03-29 14:17 | 1553883444.6 | 1457 | 0.209543 | 0.000446 | 1e-06 | 99.919995 | 99.636303 | 126.580906 | 21.103362 | 0.001928 | 0.001839 | -152.282749 | 0.235276 | 8.40348 | 0.002518 | 0.004279 | 0.004126 | 6.2e-05 | 0.001053 | 0.309892 | 1.389993 | 2.5475 | 100.15 | 20.9 | 36.934 | 68.075139 | 82.248499 | 65.925109 | 0.009126 | 1.041201 | 0.024867 | 23.883388 | 0.025431 | 0.139966 | 0.000144 | 0.010738 | 0.010738 | 0.530495
2019-03-29 14:17 | 1553883445.6 | 1458 | 0.20952 | 0.000451 | 1e-06 | 99.955915 | 99.622993 | 126.225534 | 21.10355 | 0.001908 | 0.001829 | -152.283094 | 0.235393 | 8.399619 | 0.002417 | 0.004454 | 0.004211 | 6.4e-05 | 0.001054 | 0.297172 | 1.368946 | 2.5474 | 100.15 | 20.9 | 36.93 | 67.579324 | 79.818773 | 65.677058 | 0.009125 | 1.041963 | 0.024842 | 23.841113 | 0.029841 | 0.140035 | 0.000278 | 0.020754 | 0.020754 | 0.274619
2019-03-29 14:17 | 1553883446.6 | 1459 | 0.209524 | 0.000447 | 1e-06 | 99.814929 | 99.568386 | 126.085874 | 21.103368 | 0.001921 | 0.001887 | -152.281638 | 0.234586 | 8.401485 | 0.002475 | 0.003627 | 0.003514 | 6.2e-05 | 0.00105 | 0.307348 | 1.34222 | 2.5474 | 100.15 | 20.9 | 36.923 | 67.906852 | 81.218997 | 67.070594 | 0.009123 | 1.037696 | 0.024777 | 23.87687 | 0.02212 | 0.139556 | 0.000259 | 0.01921 | 0.01921 | 0.295668
2019-03-29 14:17 | 1553883447.6 | 1460 | 0.209538 | 0.000447 | 1e-06 | 99.857434 | 99.37351 | 126.307219 | 21.103858 | 0.00197 | 0.001852 | -152.268508 | 0.234638 | 8.4022 | 0.002494 | 0.004345 | 0.00412 | 6.3e-05 | 0.001044 | 0.32228 | 1.353803 | 2.5473 | 100.15 | 20.9 | 36.92 | 69.066275 | 81.653082 | 66.239228 | 0.009122 | 1.040237 | 0.024829 | 23.868602 | 0.043452 | 0.139586 | 0.000175 | 0.012993 | 0.012993 | 0.437244
2019-03-29 14:17 | 1553883448.6 | 1461 | 0.209544 | 0.000452 | 1e-06 | 99.831092 | 99.597738 | 126.25112 | 21.104358 | 0.001933 | 0.001765 | -152.278207 | 0.235315 | 8.400601 | 0.002529 | 0.003757 | 0.003563 | 5.9e-05 | 0.001043 | 0.316528 | 1.372385 | 2.5475 | 100.15 | 20.9 | 36.917 | 68.19559 | 82.505968 | 64.136836 | 0.009122 | 1.046722 | 0.024901 | 23.789274 | 0.020932 | 0.139989 | 0.000129 | 0.009611 | 0.009611 | 0.592829
2019-03-29 14:17 | 1553883449.6 | 1462 | 0.209534 | 0.000446 | 1e-06 | 99.862224 | 99.477946 | 126.148781 | 21.104332 | 0.001934 | 0.00184 | -152.276807 | 0.234138 | 8.403597 | 0.002522 | 0.003712 | 0.003606 | 6e-05 | 0.001035 | 0.298555 | 1.389836 | 2.5475 | 100.15 | 20.9 | 36.911 | 68.202536 | 82.339107 | 65.946977 | 0.00912 | 1.041134 | 0.024824 | 23.843355 | 0.034486 | 0.139288 | 0.0002 | 0.014893 | 0.014893 | 0.380664
2019-03-29 14:17 | 1553883450.6 | 1463 | 0.209541 | 0.000449 | 1e-06 | 99.813433 | 99.496033 | 126.029307 | 21.10441 | 0.001996 | 0.001844 | -152.265384 | 0.234801 | 8.402518 | 0.002482 | 0.00336 | 0.003129 | 5.9e-05 | 0.001042 | 0.317081 | 1.361371 | 2.5475 | 100.15 | 20.9 | 36.908 | 69.703041 | 81.387536 | 66.033642 | 0.009119 | 1.040868 | 0.024809 | 23.835106 | 0.028488 | 0.139683 | 0.000155 | 0.01153 | 0.01153 | 0.493053
2019-03-29 14:18 | 1553883451.6 | 1464 | 0.20955 | 0.000453 | 1e-06 | 99.853843 | 99.699099 | 126.109348 | 21.104812 | 0.001915 | 0.001899 | -152.259499 | 0.234534 | 8.401784 | 0.002529 | 0.003772 | 0.00358 | 6.3e-05 | 0.001046 | 0.303587 | 1.3518 | 2.5474 | 100.15 | 20.91 | 36.904 | 67.746688 | 82.499437 | 67.376172 | 0.009124 | 1.036764 | 0.024768 | 23.889814 | 0.013872 | 0.139525 | 9.5e-05 | 0.007005 | 0.007005 | 0.810656
2019-03-29 14:18 | 1553883452.6 | 1465 | 0.209536 | 0.00045 | 1e-06 | 99.815527 | 99.609 | 126.325059 | 21.104841 | 0.001936 | 0.001809 | -152.247021 | 0.235692 | 8.401439 | 0.002484 | 0.003751 | 0.003619 | 6.1e-05 | 0.00105 | 0.2959 | 1.324577 | 2.5474 | 100.15 | 20.91 | 36.902 | 68.250631 | 81.420162 | 65.198397 | 0.009124 | 1.043437 | 0.024869 | 23.833657 | 0.018526 | 0.140213 | 0.000182 | 0.013545 | 0.013545 | 0.421305
2019-03-29 14:18 | 1553883453.6 | 1466 | 0.209551 | 0.000447 | 1e-06 | 99.825706 | 99.684083 | 126.451809 | 21.105 | 0.001932 | 0.001844 | -152.265211 | 0.234736 | 8.402544 | 0.002554 | 0.003638 | 0.003362 | 6.4e-05 | 0.001058 | 0.302703 | 1.305879 | 2.5474 | 100.15 | 20.91 | 36.9 | 68.17121 | 83.111953 | 66.04143 | 0.009123 | 1.040844 | 0.02485 | 23.8753 | 0.012699 | 0.139645 | 9.8e-05 | 0.007207 | 0.007207 | 0.788572
2019-03-29 14:18 | 1553883454.6 | 1467 | 0.209556 | 0.000451 | 1e-06 | 99.88138 | 99.496374 | 126.41707 | 21.104864 | 0.001937 | 0.001816 | -152.28273 | 0.234996 | 8.402921 | 0.002569 | 0.003841 | 0.003732 | 6.4e-05 | 0.001055 | 0.278149 | 1.322595 | 2.5475 | 100.15 | 20.91 | 36.893 | 68.27253 | 83.462134 | 65.377884 | 0.009121 | 1.042884 | 0.024871 | 23.848658 | 0.034545 | 0.139799 | 6.1e-05 | 0.004499 | 0.004499 | 1.264778
2019-03-29 14:18 | 1553883455.6 | 1468 | 0.209553 | 0.000449 | 1e-06 | 99.868509 | 99.441087 | 126.445706 | 21.103972 | 0.001901 | 0.001824 | -152.286909 | 0.235269 | 8.399333 | 0.00248 | 0.004109 | 0.003892 | 6.3e-05 | 0.001051 | 0.304859 | 1.350655 | 2.5474 | 100.15 | 20.91 | 36.889 | 67.404932 | 81.317888 | 65.567298 | 0.00912 | 1.042301 | 0.024867 | 23.858031 | 0.038363 | 0.139962 | 8.1e-05 | 0.00595 | 0.00595 | 0.957415
2019-03-29 14:18 | 1553883456.6 | 1469 | 0.209559 | 0.000452 | 1e-06 | 99.83708 | 99.564291 | 126.479506 | 21.103946 | 0.001961 | 0.001876 | -152.283363 | 0.235016 | 8.405463 | 0.002544 | 0.004414 | 0.004151 | 5.7e-05 | 0.001054 | 0.293191 | 1.327964 | 2.5474 | 100.15 | 20.91 | 36.886 | 68.858917 | 82.876038 | 66.824433 | 0.00912 | 1.038447 | 0.024825 | 23.905459 | 0.024473 | 0.139811 | 4.4e-05 | 0.003215 | 0.003215 | 1.769736
2019-03-29 14:18 | 1553883457.6 | 1470 | 0.20956 | 0.000448 | 1e-06 | 99.881081 | 99.637668 | 126.104418 | 21.103832 | 0.001933 | 0.001804 | -152.301322 | 0.235113 | 8.404377 | 0.002566 | 0.004127 | 0.004023 | 6.4e-05 | 0.001056 | 0.303975 | 1.351554 | 2.5474 | 100.15 | 20.91 | 36.88 | 68.182578 | 83.393088 | 65.080977 | 0.009118 | 1.0438 | 0.024852 | 23.808702 | 0.021825 | 0.139869 | 4.5e-05 | 0.003301 | 0.003301 | 1.724767
2019-03-29 14:18 | 1553883458.6 | 1471 | 0.20957 | 0.000451 | 1e-06 | 99.817024 | 99.48443 | 125.726748 | 21.104475 | 0.001882 | 0.001815 | -152.293483 | 0.235107 | 8.40257 | 0.002568 | 0.004431 | 0.004225 | 6.2e-05 | 0.001061 | 0.288711 | 1.351275 | 2.5474 | 100.15 | 20.91 | 36.877 | 66.96394 | 83.432663 | 65.340699 | 0.009117 | 1.042999 | 0.024805 | 23.782148 | 0.029853 | 0.139865 | -2.1e-05 | -0.001591 | -0.001591 | -3.577532
2019-03-29 14:18 | 1553883459.6 | 1472 | 0.209579 | 0.000448 | 1e-06 | 99.836481 | 99.545861 | 125.624878 | 21.104699 | 0.001962 | 0.001831 | -152.289611 | 0.235348 | 8.40166 | 0.002568 | 0.003219 | 0.003074 | 5.8e-05 | 0.001063 | 0.290149 | 1.343839 | 2.5474 | 100.15 | 20.91 | 36.868 | 68.872868 | 83.454039 | 65.734461 | 0.009115 | 1.041787 | 0.02478 | 23.786335 | 0.026075 | 0.140008 | -7.3e-05 | -0.005534 | -0.005534 | -1.029681
2019-03-29 14:18 | 1553883460.6 | 1473 | 0.209569 | 0.000447 | 1e-06 | 99.868509 | 99.542789 | 125.468551 | 21.103907 | 0.001922 | 0.001852 | -152.300038 | 0.235016 | 8.402336 | 0.002581 | 0.003875 | 0.003682 | 6.3e-05 | 0.001063 | 0.283845 | 1.33116 | 2.5475 | 100.15 | 20.91 | 36.863 | 67.928292 | 83.767779 | 66.244807 | 0.009114 | 1.04022 | 0.024746 | 23.789423 | 0.02922 | 0.139811 | -9e-06 | -0.000741 | -0.000741 | -7.682306
2019-03-29 14:18 | 1553883461.6 | 1474 | 0.209588 | 0.000453 | 1e-06 | 99.848754 | 99.493986 | 125.419023 | 21.104478 | 0.001936 | 0.001803 | -152.298946 | 0.234918 | 8.402096 | 0.002551 | 0.00402 | 0.003825 | 6.5e-05 | 0.001066 | 0.285282 | 1.325755 | 2.5473 | 100.15 | 20.91 | 36.859 | 68.265905 | 83.025614 | 65.062839 | 0.009113 | 1.043856 | 0.024785 | 23.743275 | 0.031837 | 0.139753 | -0.000132 | -0.009872 | -0.009872 | -0.576174
2019-03-29 14:18 | 1553883462.6 | 1475 | 0.209562 | 0.000446 | 1e-06 | 99.793677 | 99.440746 | 125.438035 | 21.104546 | 0.001904 | 0.00181 | -152.300441 | 0.235445 | 8.402889 | 0.002452 | 0.00385 | 0.003664 | 6.4e-05 | 0.001072 | 0.299827 | 1.324585 | 2.5474 | 100.15 | 20.91 | 36.85 | 67.493732 | 80.656296 | 65.224574 | 0.009111 | 1.043357 | 0.024781 | 23.750751 | 0.031689 | 0.140066 | 3.2e-05 | 0.002329 | 0.002329 | 2.447852
2019-03-29 14:18 | 1553883463.6 | 1476 | 0.209545 | 0.000446 | 1e-06 | 99.868808 | 99.604904 | 125.502584 | 21.104137 | 0.001902 | 0.001795 | -152.292793 | 0.235204 | 8.402609 | 0.002536 | 0.004067 | 0.003927 | 6.1e-05 | 0.001073 | 0.302869 | 1.316777 | 2.5474 | 100.16 | 20.91 | 36.844 | 67.44717 | 82.673556 | 64.864984 | 0.009108 | 1.044467 | 0.0248 | 23.744235 | 0.023667 | 0.139923 | 0.000134 | 0.009969 | 0.009969 | 0.571233
2019-03-29 14:18 | 1553883464.6 | 1477 | 0.209595 | 0.000453 | 0 | 99.864918 | 99.533233 | 125.349545 | 21.104631 | 0.001947 | 0.001823 | -152.282155 | 0.235992 | 8.400328 | 0.00247 | 0.003887 | 0.003665 | 6.3e-05 | 0.001065 | 0.310777 | 1.331791 | 2.5475 | 100.16 | 20.91 | 36.834 | 68.518713 | 81.082983 | 65.535944 | 0.009106 | 1.042398 | 0.02476 | 23.753294 | 0.029757 | 0.140391 | -0.000173 | -0.012897 | -0.012897 | -0.443038
2019-03-29 14:18 | 1553883465.6 | 1478 | 0.20955 | 0.000451 | 1e-06 | 99.846358 | 99.422315 | 125.52465 | 21.104124 | 0.001989 | 0.001814 | -152.293656 | 0.23486 | 8.404741 | 0.002586 | 0.003702 | 0.003544 | 6.2e-05 | 0.001058 | 0.294297 | 1.358629 | 2.5474 | 100.16 | 20.91 | 36.83 | 69.52202 | 83.887258 | 65.327849 | 0.009105 | 1.043038 | 0.024785 | 23.762575 | 0.038068 | 0.139718 | 9.7e-05 | 0.007166 | 0.007166 | 0.793579
2019-03-29 14:18 | 1553883466.6 | 1479 | 0.20953 | 0.000451 | 1e-06 | 99.831692 | 99.483405 | 125.596474 | 21.104923 | 0.001907 | 0.001841 | -152.306287 | 0.234899 | 8.401953 | 0.002561 | 0.004594 | 0.004352 | 6.3e-05 | 0.001056 | 0.310611 | 1.326663 | 2.5473 | 100.16 | 20.91 | 36.824 | 67.565028 | 83.277294 | 65.966312 | 0.009103 | 1.041075 | 0.024769 | 23.79178 | 0.03126 | 0.139741 | 0.000221 | 0.016423 | 0.016423 | 0.346309
2019-03-29 14:18 | 1553883467.6 | 1480 | 0.209585 | 0.000449 | 1e-06 | 99.796969 | 99.498764 | 125.744585 | 21.105137 | 0.001937 | 0.001821 | -152.294556 | 0.23538 | 8.404481 | 0.002568 | 0.003794 | 0.003674 | 6.4e-05 | 0.001058 | 0.296453 | 1.332868 | 2.5474 | 100.16 | 20.91 | 36.816 | 68.273516 | 83.45206 | 65.498188 | 0.009101 | 1.042514 | 0.024801 | 23.789368 | 0.026767 | 0.140028 | -0.000105 | -0.007862 | -0.007862 | -0.724913
2019-03-29 14:18 | 1553883468.6 | 1481 | 0.20952 | 0.000447 | 1e-06 | 99.833189 | 99.551663 | 126.097844 | 21.104793 | 0.001909 | 0.001825 | -152.304063 | 0.234528 | 8.399567 | 0.002562 | 0.004034 | 0.003852 | 6.3e-05 | 0.00106 | 0.318685 | 1.34961 | 2.5475 | 100.16 | 20.91 | 36.811 | 67.598563 | 83.301933 | 65.594074 | 0.0091 | 1.042219 | 0.024832 | 23.826133 | 0.025259 | 0.139521 | 0.000286 | 0.021259 | 0.021259 | 0.267106
2019-03-29 14:18 | 1553883469.6 | 1482 | 0.209549 | 0.000449 | 1e-06 | 99.88198 | 99.292967 | 126.280693 | 21.105059 | 0.001929 | 0.00182 | -152.302453 | 0.234287 | 8.40348 | 0.002543 | 0.004085 | 0.003857 | 6.5e-05 | 0.001059 | 0.297891 | 1.346303 | 2.5474 | 100.16 | 20.91 | 36.802 | 68.085441 | 82.853798 | 65.456736 | 0.009098 | 1.042641 | 0.024855 | 23.838567 | 0.052903 | 0.139377 | 0.000109 | 0.008059 | 0.008059 | 0.703886
2019-03-29 14:18 | 1553883470.6 | 1483 | 0.209544 | 0.000451 | 1e-06 | 99.779609 | 99.550298 | 126.450633 | 21.105458 | 0.001947 | 0.001821 | -152.29747 | 0.2351 | 8.399918 | 0.002551 | 0.004549 | 0.004497 | 6e-05 | 0.00106 | 0.315809 | 1.313329 | 2.5473 | 100.16 | 20.91 | 36.798 | 68.525766 | 83.024883 | 65.500905 | 0.009097 | 1.042505 | 0.02487 | 23.856158 | 0.02058 | 0.139861 | 0.000139 | 0.010342 | 0.010342 | 0.550397
2019-03-29 14:18 | 1553883471.6 | 1484 | 0.209587 | 0.000452 | 1e-06 | 99.755662 | 99.590229 | 126.322475 | 21.104274 | 0.001891 | 0.001819 | -152.308606 | 0.234736 | 8.403032 | 0.002556 | 0.003854 | 0.003599 | 6.4e-05 | 0.001056 | 0.303587 | 1.354835 | 2.5474 | 100.16 | 20.91 | 36.794 | 67.17896 | 83.164142 | 65.447554 | 0.009096 | 1.04267 | 0.02486 | 23.842187 | 0.014846 | 0.139645 | -0.000122 | -0.009118 | -0.009118 | -0.623311
2019-03-29 14:18 | 1553883472.6 | 1485 | 0.209583 | 0.000453 | 1e-06 | 99.762545 | 99.487502 | 125.793174 | 21.104108 | 0.001901 | 0.001803 | -152.320585 | 0.235016 | 8.402193 | 0.002502 | 0.003836 | 0.003718 | 6.1e-05 | 0.001054 | 0.296619 | 1.369642 | 2.5474 | 100.16 | 20.91 | 36.788 | 67.41925 | 81.867014 | 65.052375 | 0.009094 | 1.043888 | 0.024822 | 23.778296 | 0.024694 | 0.139811 | -0.000101 | -0.007584 | -0.007584 | -0.75035
2019-03-29 14:18 | 1553883473.6 | 1486 | 0.209574 | 0.00045 | 1e-06 | 99.802059 | 99.652343 | 125.357527 | 21.103557 | 0.001939 | 0.001829 | -152.313743 | 0.235354 | 8.4014 | 0.002473 | 0.004103 | 0.003907 | 6.1e-05 | 0.00106 | 0.308786 | 1.369439 | 2.5474 | 100.16 | 20.91 | 36.786 | 68.319583 | 81.165342 | 65.686446 | 0.009094 | 1.041935 | 0.024756 | 23.759327 | 0.013428 | 0.140012 | -3.9e-05 | -0.00299 | -0.00299 | -1.906125
2019-03-29 14:18 | 1553883474.6 | 1487 | 0.209572 | 0.000453 | 1e-06 | 99.816426 | 99.527432 | 125.574881 | 21.103716 | 0.001912 | 0.001833 | -152.327006 | 0.235198 | 8.404312 | 0.002502 | 0.004127 | 0.003891 | 5.9e-05 | 0.001059 | 0.286389 | 1.392727 | 2.5475 | 100.16 | 20.91 | 36.783 | 67.682391 | 81.848606 | 65.790274 | 0.009093 | 1.041615 | 0.024773 | 23.783559 | 0.025934 | 0.139919 | -3.4e-05 | -0.002609 | -0.002609 | -2.182939
2019-03-29 14:18 | 1553883475.6 | 1488 | 0.209569 | 0.000449 | 1e-06 | 99.794574 | 99.472827 | 125.679567 | 21.10515 | 0.001937 | 0.001826 | -152.317921 | 0.235276 | 8.40246 | 0.002574 | 0.004335 | 0.004183 | 6.5e-05 | 0.001069 | 0.315422 | 1.344724 | 2.5475 | 100.16 | 20.91 | 36.776 | 68.289876 | 83.594898 | 65.62016 | 0.009092 | 1.042138 | 0.02479 | 23.787499 | 0.028885 | 0.139966 | -1.2e-05 | -0.00095 | -0.00095 | -5.995427
2019-03-29 14:18 | 1553883476.6 | 1489 | 0.209552 | 0.000449 | 2e-06 | 99.853843 | 99.454055 | 125.95701 | 21.104212 | 0.001902 | 0.00182 | -152.314567 | 0.235243 | 8.402382 | 0.002628 | 0.003857 | 0.003672 | 6.4e-05 | 0.001067 | 0.296453 | 1.326071 | 2.5474 | 100.16 | 20.91 | 36.776 | 67.443396 | 84.883686 | 65.474677 | 0.009092 | 1.042586 | 0.024823 | 23.808627 | 0.035883 | 0.139946 | 9.3e-05 | 0.006848 | 0.006848 | 0.831719
2019-03-29 14:18 | 1553883477.6 | 1490 | 0.209579 | 0.000454 | 1e-06 | 99.807746 | 99.471802 | 125.896922 | 21.103167 | 0.001961 | 0.001836 | -152.315947 | 0.2343 | 8.40231 | 0.002593 | 0.003682 | 0.003583 | 6.1e-05 | 0.001068 | 0.315809 | 1.36165 | 2.5474 | 100.16 | 20.92 | 36.773 | 68.865853 | 84.036861 | 65.841215 | 0.009096 | 1.041459 | 0.024803 | 23.815826 | 0.030157 | 0.139385 | -7.8e-05 | -0.005893 | -0.005893 | -0.962694
2019-03-29 14:18 | 1553883478.6 | 1491 | 0.209563 | 0.000451 | 1e-06 | 99.773621 | 99.615484 | 125.838475 | 21.104079 | 0.001942 | 0.00181 | -152.308414 | 0.234775 | 8.40207 | 0.002486 | 0.004212 | 0.003925 | 6.3e-05 | 0.001069 | 0.2912 | 1.33972 | 2.5474 | 100.16 | 20.92 | 36.77 | 68.401104 | 81.472302 | 65.23663 | 0.009096 | 1.04332 | 0.02482 | 23.789055 | 0.014188 | 0.139668 | 2.3e-05 | 0.001677 | 0.001677 | 3.390535
2019-03-29 14:18 | 1553883479.6 | 1492 | 0.20954 | 0.000446 | 1e-06 | 99.776915 | 99.64859 | 125.622531 | 21.105049 | 0.001956 | 0.00181 | -152.309622 | 0.235419 | 8.402947 | 0.002568 | 0.003926 | 0.003804 | 6.2e-05 | 0.001071 | 0.283126 | 1.381484 | 2.5475 | 100.15 | 20.92 | 36.769 | 68.739796 | 83.456062 | 65.220251 | 0.009096 | 1.04337 | 0.024799 | 23.76806 | 0.011511 | 0.140051 | 0.000171 | 0.012712 | 0.012712 | 0.448399
2019-03-29 14:18 | 1553883480.6 | 1493 | 0.209528 | 0.000451 | 1e-06 | 99.788588 | 99.501152 | 125.375836 | 21.104663 | 0.001934 | 0.001863 | -152.315295 | 0.234918 | 8.40114 | 0.002531 | 0.003781 | 0.00355 | 6.4e-05 | 0.001063 | 0.272729 | 1.370726 | 2.5474 | 100.15 | 20.92 | 36.765 | 68.209108 | 82.545209 | 66.511536 | 0.009095 | 1.039403 | 0.024727 | 23.789975 | 0.025801 | 0.139753 | 0.000235 | 0.017453 | 0.017453 | 0.3259
2019-03-29 14:18 | 1553883481.6 | 1494 | 0.209499 | 0.000448 | 1e-06 | 99.822113 | 99.575213 | 125.40142 | 21.104365 | 0.001937 | 0.001813 | -152.311481 | 0.234951 | 8.403266 | 0.002548 | 0.003562 | 0.00348 | 6.4e-05 | 0.001064 | 0.278867 | 1.366983 | 2.5474 | 100.15 | 20.92 | 36.763 | 68.282143 | 82.960831 | 65.303305 | 0.009095 | 1.043114 | 0.024774 | 23.750047 | 0.022151 | 0.139772 | 0.000419 | 0.03111 | 0.03111 | 0.182861
2019-03-29 14:18 | 1553883482.6 | 1495 | 0.209578 | 0.000449 | 1e-06 | 99.799364 | 99.520264 | 125.763364 | 21.10452 | 0.001898 | 0.001855 | -152.310331 | 0.235282 | 8.403201 | 0.002585 | 0.003996 | 0.003744 | 6.3e-05 | 0.001058 | 0.296785 | 1.350872 | 2.5474 | 100.15 | 20.92 | 36.757 | 67.346314 | 83.861913 | 66.302162 | 0.009093 | 1.040045 | 0.024773 | 23.819368 | 0.025049 | 0.13997 | -5.9e-05 | -0.004456 | -0.004456 | -1.278401
2019-03-29 14:18 | 1553883483.6 | 1496 | 0.209568 | 0.000451 | 1e-06 | 99.78739 | 99.590912 | 126.135637 | 21.105481 | 0.001915 | 0.00181 | -152.315909 | 0.235426 | 8.403604 | 0.002594 | 0.00393 | 0.003766 | 6.3e-05 | 0.001053 | 0.290868 | 1.333489 | 2.5475 | 100.15 | 20.92 | 36.754 | 67.752867 | 84.0759 | 65.22067 | 0.009093 | 1.043369 | 0.024849 | 23.816565 | 0.017629 | 0.140055 | -2e-06 | -0.00023 | -0.00023 | -24.801139
2019-03-29 14:18 | 1553883484.6 | 1497 | 0.209584 | 0.000454 | 1e-06 | 99.863721 | 99.474533 | 126.242904 | 21.104144 | 0.001902 | 0.001795 | -152.311098 | 0.235159 | 8.401966 | 0.002509 | 0.003274 | 0.003141 | 6.8e-05 | 0.00105 | 0.317966 | 1.356194 | 2.5474 | 100.15 | 20.92 | 36.75 | 67.430105 | 82.034593 | 64.854164 | 0.009092 | 1.0445 | 0.024873 | 23.813783 | 0.034927 | 0.139896 | -0.000103 | -0.007787 | -0.007787 | -0.731219
2019-03-29 14:18 | 1553883485.6 | 1498 | 0.209547 | 0.000454 | 1e-06 | 99.85085 | 99.518558 | 126.237741 | 21.103437 | 0.001897 | 0.001842 | -152.300326 | 0.235243 | 8.400802 | 0.002559 | 0.004038 | 0.003807 | 6.3e-05 | 0.001052 | 0.310058 | 1.331645 | 2.5472 | 100.15 | 20.92 | 36.745 | 67.310157 | 83.221033 | 65.989162 | 0.00909 | 1.041004 | 0.024831 | 23.853244 | 0.029816 | 0.139946 | 0.000118 | 0.008748 | 0.008748 | 0.651079
2019-03-29 14:18 | 1553883486.6 | 1499 | 0.209539 | 0.000453 | 1e-06 | 99.771825 | 99.526408 | 126.123195 | 21.104841 | 0.001947 | 0.001817 | -152.299559 | 0.234203 | 8.403513 | 0.00251 | 0.00388 | 0.00381 | 6.7e-05 | 0.001059 | 0.299993 | 1.321667 | 2.5473 | 100.15 | 20.92 | 36.743 | 68.5206 | 82.043202 | 65.394941 | 0.00909 | 1.042832 | 0.024842 | 23.821523 | 0.022029 | 0.139327 | 0.00017 | 0.012621 | 0.012621 | 0.449296
2019-03-29 14:18 | 1553883487.6 | 1500 | 0.209513 | 0.000452 | 1e-06 | 99.753267 | 99.458493 | 126.187274 | 21.103972 | 0.001919 | 0.001838 | -152.292448 | 0.234346 | 8.399873 | 0.00264 | 0.003306 | 0.003067 | 6.6e-05 | 0.00106 | 0.265042 | 1.360418 | 2.5474 | 100.15 | 20.92 | 36.739 | 67.858152 | 85.175447 | 65.888901 | 0.009089 | 1.041312 | 0.02483 | 23.84495 | 0.026471 | 0.139412 | 0.000326 | 0.024205 | 0.024205 | 0.234422
2019-03-29 14:18 | 1553883488.6 | 1501 | 0.209517 | 0.00045 | 2e-06 | 99.784696 | 99.540401 | 126.045502 | 21.10404 | 0.001918 | 0.001774 | -152.294116 | 0.235087 | 8.404514 | 0.00252 | 0.003469 | 0.003294 | 6.4e-05 | 0.001067 | 0.292306 | 1.405605 | 2.5476 | 100.15 | 20.92 | 36.737 | 67.833214 | 82.28185 | 64.353584 | 0.009088 | 1.046049 | 0.024872 | 23.77753 | 0.021925 | 0.139853 | 0.000305 | 0.022699 | 0.022699 | 0.250756
2019-03-29 14:18 | 1553883489.6 | 1502 | 0.209518 | 0.000448 | 1e-06 | 99.847855 | 99.483064 | 125.916872 | 21.103576 | 0.001885 | 0.001794 | -152.317864 | 0.234547 | 8.403701 | 0.002549 | 0.003964 | 0.003817 | 6.5e-05 | 0.001069 | 0.303422 | 1.362204 | 2.5474 | 100.15 | 20.92 | 36.736 | 67.032562 | 82.998292 | 64.837251 | 0.009088 | 1.044552 | 0.024842 | 23.782417 | 0.032738 | 0.139532 | 0.000301 | 0.022392 | 0.022392 | 0.253612
2019-03-29 14:18 | 1553883490.6 | 1503 | 0.20952 | 0.00045 | 1e-06 | 99.841271 | 99.510708 | 125.888706 | 21.104358 | 0.001946 | 0.001811 | -152.321256 | 0.234638 | 8.400068 | 0.002574 | 0.003925 | 0.003686 | 6.5e-05 | 0.001068 | 0.302371 | 1.358026 | 2.5475 | 100.15 | 20.92 | 36.733 | 68.498976 | 83.60038 | 65.251576 | 0.009087 | 1.043273 | 0.024824 | 23.794328 | 0.029663 | 0.139586 | 0.000293 | 0.021767 | 0.021767 | 0.261
2019-03-29 14:18 | 1553883491.6 | 1504 | 0.209535 | 0.000452 | 1e-06 | 99.863422 | 99.516852 | 125.735197 | 21.103777 | 0.001895 | 0.001787 | -152.327332 | 0.235374 | 8.399691 | 0.002559 | 0.003449 | 0.003316 | 6.9e-05 | 0.001065 | 0.298057 | 1.334721 | 2.5475 | 100.15 | 20.92 | 36.731 | 67.276824 | 83.23627 | 64.682738 | 0.009087 | 1.04503 | 0.02483 | 23.759821 | 0.031096 | 0.140024 | 0.000194 | 0.014383 | 0.014383 | 0.396224
2019-03-29 14:18 | 1553883492.6 | 1505 | 0.209521 | 0.000449 | 1e-06 | 99.897844 | 99.510026 | 125.685905 | 21.10343 | 0.001923 | 0.001857 | -152.331971 | 0.234209 | 8.401433 | 0.002494 | 0.00436 | 0.004228 | 6.4e-05 | 0.001068 | 0.297172 | 1.376192 | 2.5475 | 100.15 | 20.92 | 36.729 | 67.942014 | 81.659637 | 66.352812 | 0.009086 | 1.039889 | 0.024764 | 23.813808 | 0.034792 | 0.139331 | 0.000285 | 0.021147 | 0.021147 | 0.268154
2019-03-29 14:18 | 1553883493.6 | 1506 | 0.209515 | 0.000453 | 1e-06 | 99.831991 | 99.661218 | 125.550234 | 21.10439 | 0.001959 | 0.001821 | -152.323154 | 0.234274 | 8.400737 | 0.002521 | 0.003496 | 0.003282 | 6.3e-05 | 0.001068 | 0.318519 | 1.340907 | 2.5473 | 100.15 | 20.93 | 36.726 | 68.800935 | 82.319691 | 65.481104 | 0.009091 | 1.042566 | 0.024782 | 23.770376 | 0.015314 | 0.13937 | 0.000314 | 0.02335 | 0.02335 | 0.242932
2019-03-29 14:18 | 1553883494.6 | 1507 | 0.209556 | 0.000452 | 1e-06 | 99.817325 | 99.554735 | 125.442731 | 21.10344 | 0.001879 | 0.001808 | -152.326968 | 0.23445 | 8.404455 | 0.00261 | 0.003355 | 0.003214 | 6.3e-05 | 0.001067 | 0.304528 | 1.319145 | 2.5474 | 100.15 | 20.93 | 36.724 | 66.895844 | 84.450032 | 65.175144 | 0.009091 | 1.043509 | 0.024783 | 23.749461 | 0.023561 | 0.139474 | 7.3e-05 | 0.005361 | 0.005361 | 1.058778
2019-03-29 14:18 | 1553883495.6 | 1508 | 0.209516 | 0.000451 | 1e-06 | 99.893055 | 99.58272 | 125.322551 | 21.103634 | 0.001889 | 0.00179 | -152.326355 | 0.235543 | 8.400776 | 0.002484 | 0.004293 | 0.004005 | 6.2e-05 | 0.001069 | 0.287992 | 1.346721 | 2.5474 | 100.15 | 20.93 | 36.719 | 67.134815 | 81.423558 | 64.750691 | 0.00909 | 1.04482 | 0.024786 | 23.723187 | 0.027831 | 0.140124 | 0.00031 | 0.023076 | 0.023076 | 0.247138
2019-03-29 14:18 | 1553883496.6 | 1509 | 0.209563 | 0.000452 | 1e-06 | 99.83289 | 99.596372 | 125.28664 | 21.104403 | 0.002006 | 0.001839 | -152.332316 | 0.23497 | 8.403376 | 0.002546 | 0.003784 | 0.003631 | 6.1e-05 | 0.001067 | 0.302703 | 1.374263 | 2.5474 | 100.15 | 20.93 | 36.717 | 69.930879 | 82.924084 | 65.918904 | 0.009089 | 1.04122 | 0.02474 | 23.760755 | 0.021216 | 0.139784 | 3.1e-05 | 0.002258 | 0.002258 | 2.519128
2019-03-29 14:18 | 1553883497.6 | 1510 | 0.209553 | 0.000454 | 1e-06 | 99.860728 | 99.550639 | 125.181483 | 21.103647 | 0.001986 | 0.001852 | -152.317557 | 0.235224 | 8.401758 | 0.002601 | 0.003959 | 0.00378 | 6.1e-05 | 0.001067 | 0.319957 | 1.323036 | 2.5474 | 100.15 | 20.93 | 36.713 | 69.467717 | 84.247984 | 66.234213 | 0.009088 | 1.040253 | 0.024718 | 23.761822 | 0.027818 | 0.139935 | 8.5e-05 | 0.00622 | 0.00622 | 0.915615
2019-03-29 14:18 | 1553883498.6 | 1511 | 0.209541 | 0.000446 | 1e-06 | 99.818821 | 99.521289 | 125.152847 | 21.104621 | 0.001966 | 0.001795 | -152.321601 | 0.236148 | 8.402115 | 0.002541 | 0.003804 | 0.003623 | 6.2e-05 | 0.001062 | 0.336271 | 1.351192 | 2.5474 | 100.15 | 20.93 | 36.704 | 68.988173 | 82.790144 | 64.877243 | 0.009086 | 1.044429 | 0.024765 | 23.711558 | 0.026701 | 0.140484 | 0.000169 | 0.012515 | 0.012515 | 0.456875
2019-03-29 14:18 | 1553883499.6 | 1512 | 0.209554 | 0.000454 | 1e-06 | 99.785296 | 99.498423 | 125.354945 | 21.103969 | 0.001903 | 0.001842 | -152.299329 | 0.235374 | 8.402941 | 0.00254 | 0.004229 | 0.004005 | 6.3e-05 | 0.001065 | 0.298776 | 1.311191 | 2.5475 | 100.15 | 20.93 | 36.699 | 67.456384 | 82.782539 | 66.006756 | 0.009085 | 1.04095 | 0.024744 | 23.77031 | 0.025752 | 0.140024 | 8e-05 | 0.005897 | 0.005897 | 0.966452
2019-03-29 14:18 | 1553883500.6 | 1513 | 0.209566 | 0.000451 | 1e-06 | 99.808643 | 99.552345 | 125.326544 | 21.10378 | 0.001954 | 0.001827 | -152.30023 | 0.235094 | 8.400828 | 0.002547 | 0.003587 | 0.003387 | 6.5e-05 | 0.001072 | 0.299274 | 1.30304 | 2.5474 | 100.15 | 20.93 | 36.69 | 68.682555 | 82.942232 | 65.646011 | 0.009082 | 1.042059 | 0.024754 | 23.754973 | 0.022998 | 0.139857 | 1.3e-05 | 0.000888 | 0.000888 | 6.408123
2019-03-29 14:18 | 1553883501.6 | 1514 | 0.209482 | 0.000447 | 1e-06 | 99.848156 | 99.646541 | 125.345087 | 21.105666 | 0.001911 | 0.001844 | -152.292141 | 0.234983 | 8.400211 | 0.002509 | 0.003157 | 0.003042 | 6.3e-05 | 0.001077 | 0.297338 | 1.300427 | 2.5472 | 100.15 | 20.93 | 36.685 | 67.649902 | 82.032945 | 66.047368 | 0.009081 | 1.040826 | 0.024741 | 23.770798 | 0.018079 | 0.139792 | 0.000525 | 0.038942 | 0.038942 | 0.146104
2019-03-29 14:18 | 1553883502.6 | 1515 | 0.209529 | 0.000453 | 1e-06 | 99.816725 | 99.511051 | 125.383816 | 21.103839 | 0.001886 | 0.001814 | -152.280756 | 0.234925 | 8.403227 | 0.00261 | 0.003982 | 0.003735 | 6.6e-05 | 0.001072 | 0.310611 | 1.309367 | 2.5473 | 100.15 | 20.94 | 36.681 | 67.063838 | 84.452583 | 65.329978 | 0.009086 | 1.043032 | 0.024771 | 23.749316 | 0.027433 | 0.139757 | 0.000235 | 0.017442 | 0.017442 | 0.326106
2019-03-29 14:18 | 1553883503.6 | 1516 | 0.209486 | 0.000447 | 2e-06 | 99.799663 | 99.493645 | 125.509628 | 21.105273 | 0.001919 | 0.001875 | -152.298792 | 0.235965 | 8.401335 | 0.002513 | 0.003793 | 0.003629 | 6.1e-05 | 0.001071 | 0.315643 | 1.319818 | 2.5473 | 100.15 | 20.94 | 36.673 | 67.85701 | 82.125592 | 66.799269 | 0.009084 | 1.038524 | 0.02473 | 23.812744 | 0.027469 | 0.140376 | 0.000498 | 0.036907 | 0.036907 | 0.154804
2019-03-29 14:18 | 1553883504.6 | 1517 | 0.209602 | 0.000451 | 1e-06 | 99.819718 | 99.557466 | 125.333352 | 21.104085 | 0.001951 | 0.001848 | -152.298313 | 0.235979 | 8.4001 | 0.00254 | 0.00369 | 0.00356 | 6.3e-05 | 0.001069 | 0.33052 | 1.321917 | 2.5475 | 100.15 | 20.94 | 36.67 | 68.6266 | 82.767025 | 66.130977 | 0.009083 | 1.040569 | 0.024737 | 23.772615 | 0.023531 | 0.140384 | -0.000203 | -0.01519 | -0.01519 | -0.376152
2019-03-29 14:18 | 1553883505.6 | 1518 | 0.209528 | 0.000448 | 1e-06 | 99.833189 | 99.566679 | 125.418557 | 21.103975 | 0.001894 | 0.001848 | -152.309507 | 0.23497 | 8.402752 | 0.002568 | 0.003476 | 0.003203 | 6.5e-05 | 0.001076 | 0.34075 | 1.324731 | 2.5474 | 100.15 | 20.94 | 36.665 | 67.234936 | 83.453337 | 66.148909 | 0.009082 | 1.040514 | 0.024745 | 23.781323 | 0.02391 | 0.139784 | 0.00025 | 0.018508 | 0.018508 | 0.307386
2019-03-29 14:18 | 1553883506.6 | 1519 | 0.209478 | 0.000453 | 1e-06 | 99.803854 | 99.455762 | 125.349078 | 21.104965 | 0.001929 | 0.001804 | -152.313263 | 0.234482 | 8.402804 | 0.002556 | 0.004564 | 0.004327 | 6.3e-05 | 0.001075 | 0.306131 | 1.340134 | 2.5474 | 100.15 | 20.94 | 36.662 | 68.092322 | 83.164813 | 65.082078 | 0.009081 | 1.043796 | 0.024777 | 23.737329 | 0.031251 | 0.139494 | 0.000545 | 0.040524 | 0.040524 | 0.140098
2019-03-29 14:18 | 1553883507.6 | 1520 | 0.209534 | 0.00045 | 1e-06 | 99.802955 | 99.418562 | 125.283825 | 21.10501 | 0.001992 | 0.001823 | -152.347879 | 0.234977 | 8.400776 | 0.002543 | 0.003715 | 0.003536 | 6.2e-05 | 0.001074 | 0.330851 | 1.328698 | 2.5475 | 100.15 | 20.94 | 36.66 | 69.600032 | 82.855192 | 65.533185 | 0.009081 | 1.042406 | 0.024754 | 23.746969 | 0.034517 | 0.139788 | 0.00021 | 0.015523 | 0.015523 | 0.366514
2019-03-29 14:18 | 1553883508.6 | 1521 | 0.209554 | 0.000454 | 1e-06 | 99.875095 | 99.48443 | 125.370439 | 21.104974 | 0.001973 | 0.001828 | -152.358881 | 0.23443 | 8.403025 | 0.002584 | 0.004228 | 0.004095 | 6.1e-05 | 0.001074 | 0.319736 | 1.32953 | 2.5473 | 100.15 | 20.94 | 36.657 | 69.13995 | 83.825563 | 65.663528 | 0.00908 | 1.042005 | 0.024758 | 23.759747 | 0.035056 | 0.139463 | 8.2e-05 | 0.00604 | 0.00604 | 0.939699
2019-03-29 14:18 | 1553883509.6 | 1522 | 0.20954 | 0.000458 | 1e-06 | 99.822113 | 99.554735 | 125.33828 | 21.103914 | 0.001934 | 0.001819 | -152.366663 | 0.234918 | 8.401634 | 0.002548 | 0.003904 | 0.003615 | 6e-05 | 0.001079 | 0.317966 | 1.356329 | 2.5474 | 100.15 | 20.94 | 36.656 | 68.211507 | 82.965683 | 65.443356 | 0.00908 | 1.042683 | 0.024763 | 23.74898 | 0.023991 | 0.139753 | 0.000164 | 0.012116 | 0.012116 | 0.46947
2019-03-29 14:18 | 1553883510.6 | 1523 | 0.209508 | 0.000457 | 1e-06 | 99.832591 | 99.504224 | 125.432403 | 21.105244 | 0.001966 | 0.001805 | -152.367717 | 0.234567 | 8.404013 | 0.002534 | 0.003947 | 0.003833 | 6.2e-05 | 0.001075 | 0.288711 | 1.338607 | 2.5474 | 100.15 | 20.94 | 36.654 | 68.984211 | 82.634001 | 65.11194 | 0.009079 | 1.043704 | 0.024784 | 23.746265 | 0.029469 | 0.139544 | 0.00036 | 0.026765 | 0.026765 | 0.212194
2019-03-29 14:18 | 1553883511.6 | 1524 | 0.209532 | 0.000454 | 1e-06 | 99.799663 | 99.407981 | 125.911475 | 21.104257 | 0.001878 | 0.001862 | -152.372893 | 0.236044 | 8.402044 | 0.002533 | 0.003408 | 0.00324 | 6.3e-05 | 0.001073 | 0.331238 | 1.344664 | 2.5474 | 100.15 | 20.95 | 36.653 | 66.858402 | 82.593136 | 66.475308 | 0.009084 | 1.039514 | 0.024781 | 23.839467 | 0.035174 | 0.140422 | 0.00022 | 0.016319 | 0.016319 | 0.350213
2019-03-29 14:19 | 1553883512.6 | 1525 | 0.209509 | 0.000453 | 1e-06 | 99.757458 | 99.575895 | 126.133993 | 21.104241 | 0.001891 | 0.001851 | -152.37433 | 0.235387 | 8.402401 | 0.002611 | 0.003523 | 0.003288 | 6.2e-05 | 0.00107 | 0.339313 | 1.346544 | 2.5474 | 100.15 | 20.95 | 36.651 | 67.185901 | 84.488807 | 66.214587 | 0.009084 | 1.040313 | 0.024813 | 23.851363 | 0.016294 | 0.140031 | 0.000359 | 0.026735 | 0.026735 | 0.21318
2019-03-29 14:19 | 1553883513.6 | 1526 | 0.20954 | 0.00045 | 1e-06 | 99.80116 | 99.436309 | 126.019681 | 21.104867 | 0.001895 | 0.001813 | -152.361239 | 0.236044 | 8.401933 | 0.002525 | 0.003707 | 0.003532 | 6e-05 | 0.001069 | 0.307735 | 1.307529 | 2.5474 | 100.15 | 20.95 | 36.651 | 67.279565 | 82.401167 | 65.307641 | 0.009084 | 1.043101 | 0.024835 | 23.808675 | 0.032759 | 0.140422 | 0.000175 | 0.012975 | 0.012975 | 0.440487
2019-03-29 14:19 | 1553883514.6 | 1527 | 0.209509 | 0.000453 | 1e-06 | 99.787091 | 99.50832 | 126.091741 | 21.105007 | 0.001917 | 0.001796 | -152.362025 | 0.235003 | 8.402765 | 0.002494 | 0.003808 | 0.003646 | 6.1e-05 | 0.001073 | 0.302703 | 1.340095 | 2.5474 | 100.15 | 20.95 | 36.65 | 67.797608 | 81.665975 | 64.880024 | 0.009084 | 1.04442 | 0.024858 | 23.800431 | 0.025023 | 0.139803 | 0.000355 | 0.026426 | 0.026426 | 0.215316
2019-03-29 14:19 | 1553883515.6 | 1528 | 0.209542 | 0.000455 | 1e-06 | 99.788887 | 99.551323 | 126.331863 | 21.105575 | 0.001944 | 0.001864 | -152.352786 | 0.235458 | 8.40558 | 0.002522 | 0.003844 | 0.003616 | 6.2e-05 | 0.001071 | 0.318132 | 1.313365 | 2.5474 | 100.15 | 20.95 | 36.65 | 68.449434 | 82.33863 | 66.535028 | 0.009084 | 1.039332 | 0.024821 | 23.881331 | 0.021319 | 0.140074 | 0.000159 | 0.011759 | 0.011759 | 0.484828
2019-03-29 14:19 | 1553883516.6 | 1529 | 0.209538 | 0.000455 | 1e-06 | 99.797868 | 99.509686 | 126.323883 | 21.105516 | 0.001893 | 0.001822 | -152.35522 | 0.235458 | 8.400562 | 0.002535 | 0.003994 | 0.003775 | 6.3e-05 | 0.001069 | 0.259622 | 1.30141 | 2.5472 | 100.15 | 20.95 | 36.649 | 67.21912 | 82.655181 | 65.521408 | 0.009083 | 1.042442 | 0.024857 | 23.84492 | 0.025866 | 0.140074 | 0.000179 | 0.01334 | 0.01334 | 0.427369
2019-03-29 14:19 | 1553883517.6 | 1530 | 0.209573 | 0.000451 | 1e-06 | 99.811936 | 99.52982 | 126.745446 | 21.105257 | 0.001841 | 0.001861 | -152.331741 | 0.235204 | 8.403064 | 0.002528 | 0.00396 | 0.003776 | 6.1e-05 | 0.001066 | 0.279365 | 1.357283 | 2.5473 | 100.15 | 20.95 | 36.648 | 65.973612 | 82.474146 | 66.443331 | 0.009083 | 1.039612 | 0.024865 | 23.917161 | 0.025317 | 0.139923 | -2.6e-05 | -0.002011 | -0.002011 | -2.831833
2019-03-29 14:19 | 1553883518.6 | 1531 | 0.209563 | 0.000451 | 1e-06 | 99.827202 | 99.647906 | 126.900129 | 21.105584 | 0.001921 | 0.001788 | -152.304964 | 0.235536 | 8.400263 | 0.002528 | 0.004227 | 0.004026 | 6.1e-05 | 0.001068 | 0.333948 | 1.332587 | 2.5475 | 100.15 | 20.95 | 36.648 | 67.903473 | 82.483839 | 64.690749 | 0.009083 | 1.045005 | 0.024944 | 23.869918 | 0.016079 | 0.140121 | 3.7e-05 | 0.002717 | 0.002717 | 2.099304
2019-03-29 14:19 | 1553883519.6 | 1532 | 0.209556 | 0.000455 | 1e-06 | 99.724831 | 99.308326 | 126.927123 | 21.104961 | 0.001818 | 0.001841 | -152.305079 | 0.234938 | 8.403389 | 0.002536 | 0.003872 | 0.003773 | 6e-05 | 0.001064 | 0.299274 | 1.34761 | 2.5474 | 100.15 | 20.95 | 36.648 | 65.412378 | 82.668826 | 65.972603 | 0.009083 | 1.041055 | 0.0249 | 23.917702 | 0.037436 | 0.139764 | 7.5e-05 | 0.005569 | 0.005569 | 1.021423
2019-03-29 14:19 | 1553883520.6 | 1533 | 0.209522 | 0.000453 | 1e-06 | 99.771825 | 99.511051 | 126.801781 | 21.105464 | 0.001917 | 0.001826 | -152.317883 | 0.235588 | 8.399866 | 0.002468 | 0.00386 | 0.003694 | 6e-05 | 0.00107 | 0.293357 | 1.285004 | 2.5474 | 100.15 | 20.95 | 36.647 | 67.811996 | 81.043894 | 65.601702 | 0.009083 | 1.042195 | 0.024901 | 23.892813 | 0.023409 | 0.140151 | 0.000281 | 0.020969 | 0.020969 | 0.272022
2019-03-29 14:19 | 1553883521.6 | 1534 | 0.209582 | 0.000454 | 1e-06 | 99.7389 | 99.463611 | 126.209102 | 21.10476 | 0.001933 | 0.001813 | -152.302626 | 0.235328 | 8.404507 | 0.002534 | 0.003795 | 0.003595 | 6e-05 | 0.001073 | 0.30215 | 1.382562 | 2.5474 | 100.16 | 20.95 | 36.647 | 68.174103 | 82.628002 | 65.290217 | 0.009082 | 1.043154 | 0.024854 | 23.825948 | 0.024722 | 0.139997 | -8.4e-05 | -0.006374 | -0.006374 | -0.893937
2019-03-29 14:19 | 1553883522.6 | 1535 | 0.209572 | 0.000455 | 1e-06 | 99.768234 | 99.463611 | 126.192437 | 21.104592 | 0.001921 | 0.001809 | -152.308893 | 0.235478 | 8.402928 | 0.00244 | 0.00381 | 0.003595 | 5.8e-05 | 0.001075 | 0.2912 | 1.37859 | 2.5475 | 100.16 | 20.95 | 36.649 | 67.907079 | 80.365543 | 65.1919 | 0.009082 | 1.043457 | 0.024856 | 23.820914 | 0.027352 | 0.140086 | -2.5e-05 | -0.001965 | -0.001965 | -2.901243
2019-03-29 14:19 | 1553883523.6 | 1536 | 0.209548 | 0.000459 | 1e-06 | 99.772425 | 99.3974 | 126.234454 | 21.104202 | 0.001854 | 0.001773 | -152.316043 | 0.235087 | 8.402941 | 0.002547 | 0.004097 | 0.003946 | 6.1e-05 | 0.001072 | 0.317081 | 1.356605 | 2.5474 | 100.16 | 20.95 | 36.649 | 66.286461 | 82.936391 | 64.333528 | 0.009082 | 1.046111 | 0.024892 | 23.794639 | 0.033684 | 0.139853 | 0.000118 | 0.00878 | 0.00878 | 0.648263
2019-03-29 14:19 | 1553883524.6 | 1537 | 0.209546 | 0.000458 | 1e-06 | 99.771227 | 99.431531 | 126.253702 | 21.105065 | 0.001913 | 0.001838 | -152.308472 | 0.235387 | 8.402694 | 0.002485 | 0.003913 | 0.003666 | 5.7e-05 | 0.001081 | 0.316528 | 1.336549 | 2.5475 | 100.16 | 20.95 | 36.649 | 67.704858 | 81.438887 | 65.902469 | 0.009082 | 1.041271 | 0.024836 | 23.851703 | 0.030506 | 0.140031 | 0.000132 | 0.009803 | 0.009803 | 0.581383
2019-03-29 14:19 | 1553883525.6 | 1538 | 0.20954 | 0.000459 | 1e-06 | 99.775117 | 99.423681 | 126.048788 | 21.105617 | 0.001969 | 0.001823 | -152.326987 | 0.235979 | 8.401472 | 0.002548 | 0.00416 | 0.003999 | 6.1e-05 | 0.001082 | 0.310224 | 1.322897 | 2.5474 | 100.16 | 20.95 | 36.655 | 69.042983 | 82.959642 | 65.53618 | 0.009084 | 1.042397 | 0.024829 | 23.819462 | 0.031561 | 0.140384 | 0.000168 | 0.012469 | 0.012469 | 0.45823
2019-03-29 14:19 | 1553883526.6 | 1539 | 0.209532 | 0.000448 | 1e-06 | 99.672447 | 99.411735 | 126.018039 | 21.106113 | 0.001885 | 0.001829 | -152.317289 | 0.23497 | 8.401465 | 0.002528 | 0.004356 | 0.004132 | 5.8e-05 | 0.001087 | 0.294629 | 1.330466 | 2.5475 | 100.16 | 20.95 | 36.658 | 67.023243 | 82.487477 | 65.693499 | 0.009085 | 1.041913 | 0.024821 | 23.822087 | 0.023427 | 0.139784 | 0.000231 | 0.017207 | 0.017207 | 0.330627
2019-03-29 14:19 | 1553883527.6 | 1540 | 0.209527 | 0.000453 | 1e-06 | 99.720641 | 99.396719 | 125.973441 | 21.105571 | 0.00187 | 0.001836 | -152.337682 | 0.234801 | 8.402486 | 0.002545 | 0.004209 | 0.004026 | 5.6e-05 | 0.001088 | 0.297504 | 1.351187 | 2.5473 | 100.16 | 20.95 | 36.662 | 66.664648 | 82.898772 | 65.842828 | 0.009086 | 1.041454 | 0.024811 | 23.823119 | 0.029102 | 0.139683 | 0.000255 | 0.018933 | 0.018933 | 0.300271
2019-03-29 14:19 | 1553883528.6 | 1541 | 0.209548 | 0.000453 | 1e-06 | 99.676638 | 99.324707 | 125.718766 | 21.104974 | 0.001929 | 0.001854 | -152.348531 | 0.234495 | 8.402967 | 0.002546 | 0.004737 | 0.004606 | 6.1e-05 | 0.00109 | 0.290868 | 1.376468 | 2.5474 | 100.16 | 20.95 | 36.675 | 68.081512 | 82.920791 | 66.280957 | 0.009089 | 1.04011 | 0.02477 | 23.8144 | 0.031637 | 0.139501 | 0.000129 | 0.009565 | 0.009565 | 0.593593
2019-03-29 14:19 | 1553883529.6 | 1542 | 0.209538 | 0.000454 | 1e-06 | 99.710163 | 99.395353 | 125.603751 | 21.105348 | 0.00192 | 0.001832 | -152.334903 | 0.234892 | 8.401673 | 0.002505 | 0.00367 | 0.003485 | 5.7e-05 | 0.00109 | 0.327644 | 1.350233 | 2.5475 | 100.16 | 20.95 | 36.681 | 67.878962 | 81.924225 | 65.759145 | 0.00909 | 1.041711 | 0.024777 | 23.785201 | 0.028285 | 0.139737 | 0.000184 | 0.013606 | 0.013606 | 0.418007
2019-03-29 14:19 | 1553883530.6 | 1543 | 0.209557 | 0.000453 | 1e-06 | 99.708368 | 99.299111 | 125.550234 | 21.104991 | 0.001878 | 0.001889 | -152.318554 | 0.234925 | 8.404624 | 0.002555 | 0.003897 | 0.003623 | 5.6e-05 | 0.001088 | 0.269355 | 1.324253 | 2.5473 | 100.16 | 20.94 | 36.693 | 66.871619 | 83.132861 | 67.133007 | 0.009088 | 1.037505 | 0.024722 | 23.828284 | 0.036789 | 0.139757 | 7.4e-05 | 0.005427 | 0.005427 | 1.048132
2019-03-29 14:19 | 1553883531.6 | 1544 | 0.209546 | 0.000446 | 1e-06 | 99.743688 | 99.434259 | 125.744351 | 21.105568 | 0.001889 | 0.001831 | -152.341228 | 0.235458 | 8.405222 | 0.002599 | 0.004367 | 0.004204 | 5.5e-05 | 0.001088 | 0.313486 | 1.27979 | 2.5473 | 100.16 | 20.94 | 36.699 | 67.133567 | 84.185881 | 65.740597 | 0.009089 | 1.041768 | 0.024792 | 23.797858 | 0.027791 | 0.140074 | 0.00015 | 0.011137 | 0.011137 | 0.511918
2019-03-29 14:19 | 1553883532.6 | 1545 | 0.209521 | 0.000449 | 1e-06 | 99.704476 | 99.305254 | 125.673463 | 21.10562 | 0.001874 | 0.001823 | -152.340078 | 0.235588 | 8.402076 | 0.00251 | 0.004034 | 0.003836 | 5.6e-05 | 0.001088 | 0.279918 | 1.339379 | 2.5472 | 100.16 | 20.94 | 36.707 | 66.768344 | 82.042276 | 65.536183 | 0.009091 | 1.042397 | 0.024792 | 23.783973 | 0.035886 | 0.140151 | 0.000296 | 0.021945 | 0.021945 | 0.259929
2019-03-29 14:19 | 1553883533.6 | 1546 | 0.209524 | 0.000452 | 1e-06 | 99.77003 | 99.513439 | 125.599525 | 21.105841 | 0.001861 | 0.001791 | -152.337107 | 0.235445 | 8.402798 | 0.002558 | 0.004364 | 0.004121 | 5.8e-05 | 0.001086 | 0.28766 | 1.367056 | 2.5474 | 100.16 | 20.94 | 36.724 | 66.466745 | 83.207979 | 64.780985 | 0.009095 | 1.044726 | 0.024813 | 23.750452 | 0.023033 | 0.140066 | 0.000276 | 0.02052 | 0.02052 | 0.277809
2019-03-29 14:19 | 1553883534.6 | 1547 | 0.209516 | 0.000453 | 1e-06 | 99.739797 | 99.410712 | 125.600698 | 21.106035 | 0.001894 | 0.001851 | -152.348378 | 0.23564 | 8.401621 | 0.002452 | 0.00306 | 0.002887 | 5.7e-05 | 0.00109 | 0.28672 | 1.325101 | 2.5475 | 100.16 | 20.94 | 36.733 | 67.244631 | 80.651493 | 66.224987 | 0.009098 | 1.040281 | 0.02476 | 23.801253 | 0.029561 | 0.140182 | 0.000322 | 0.023864 | 0.023864 | 0.239086
2019-03-29 14:19 | 1553883535.6 | 1548 | 0.209538 | 0.000453 | 1e-06 | 99.762545 | 99.358154 | 125.413623 | 21.103978 | 0.001919 | 0.001842 | -152.341957 | 0.234782 | 8.404299 | 0.002499 | 0.003468 | 0.00335 | 5.5e-05 | 0.001095 | 0.310224 | 1.360508 | 2.5474 | 100.16 | 20.94 | 36.75 | 67.837241 | 81.784921 | 65.999068 | 0.009102 | 1.040974 | 0.02475 | 23.775603 | 0.036331 | 0.139672 | 0.00019 | 0.014092 | 0.014092 | 0.403386
2019-03-29 14:19 | 1553883536.6 | 1549 | 0.209537 | 0.000449 | 1e-06 | 99.735606 | 99.53187 | 125.474181 | 21.105565 | 0.001904 | 0.001827 | -152.344813 | 0.235374 | 8.401374 | 0.002497 | 0.003255 | 0.003056 | 6e-05 | 0.001089 | 0.328529 | 1.356673 | 2.5475 | 100.16 | 20.94 | 36.757 | 67.495443 | 81.729493 | 65.643174 | 0.009104 | 1.042068 | 0.024769 | 23.768862 | 0.01829 | 0.140024 | 0.0002 | 0.014832 | 0.014832 | 0.384229
2019-03-29 14:19 | 1553883537.6 | 1550 | 0.209553 | 0.000448 | 1e-06 | 99.766138 | 99.496717 | 125.326775 | 21.10599 | 0.001915 | 0.001841 | -152.326086 | 0.234287 | 8.404488 | 0.002501 | 0.003554 | 0.003402 | 5.5e-05 | 0.001091 | 0.295016 | 1.357411 | 2.5474 | 100.16 | 20.94 | 36.762 | 67.751678 | 81.826775 | 65.983704 | 0.009105 | 1.041021 | 0.024742 | 23.766831 | 0.024188 | 0.139377 | 0.000108 | 0.007951 | 0.007951 | 0.713474
2019-03-29 14:19 | 1553883538.6 | 1551 | 0.209548 | 0.000449 | 1e-06 | 99.723933 | 99.42095 | 125.510563 | 21.106402 | 0.001891 | 0.001826 | -152.333676 | 0.234977 | 8.399697 | 0.002462 | 0.00413 | 0.003927 | 5.7e-05 | 0.001093 | 0.293578 | 1.341404 | 2.5474 | 100.16 | 20.94 | 36.769 | 67.181987 | 80.904443 | 65.607183 | 0.009107 | 1.042178 | 0.024774 | 23.771045 | 0.027217 | 0.139788 | 0.000132 | 0.009739 | 0.009739 | 0.584169
2019-03-29 14:19 | 1553883539.6 | 1552 | 0.20953 | 0.000451 | 1e-06 | 99.776616 | 99.485795 | 125.844105 | 21.105773 | 0.001934 | 0.001814 | -152.333676 | 0.235003 | 8.402057 | 0.002484 | 0.003867 | 0.003616 | 6e-05 | 0.001082 | 0.290149 | 1.348812 | 2.5474 | 100.16 | 20.94 | 36.771 | 68.198406 | 81.421066 | 65.328007 | 0.009107 | 1.043038 | 0.024817 | 23.792799 | 0.026109 | 0.139803 | 0.000239 | 0.0178 | 0.0178 | 0.319659
2019-03-29 14:19 | 1553883540.6 | 1553 | 0.209531 | 0.000451 | 1e-06 | 99.700285 | 99.416513 | 126.093147 | 21.105484 | 0.001872 | 0.001839 | -152.338008 | 0.234814 | 8.403207 | 0.002493 | 0.004048 | 0.00399 | 6.3e-05 | 0.001079 | 0.28672 | 1.335971 | 2.5474 | 100.16 | 20.94 | 36.772 | 66.711217 | 81.650814 | 65.923081 | 0.009107 | 1.041207 | 0.02482 | 23.837257 | 0.025495 | 0.139691 | 0.000235 | 0.017487 | 0.017487 | 0.325131
2019-03-29 14:19 | 1553883541.6 | 1554 | 0.209517 | 0.000448 | 1e-06 | 99.705972 | 99.483405 | 125.945036 | 21.106071 | 0.001923 | 0.001836 | -152.33153 | 0.234606 | 8.400659 | 0.002517 | 0.003758 | 0.003576 | 6.1e-05 | 0.001082 | 0.317579 | 1.341623 | 2.5474 | 100.16 | 20.94 | 36.771 | 67.956117 | 82.223003 | 65.854378 | 0.009107 | 1.041418 | 0.024807 | 23.820839 | 0.019989 | 0.139567 | 0.000323 | 0.024017 | 0.024017 | 0.236519
2019-03-29 14:19 | 1553883542.6 | 1555 | 0.209518 | 0.000445 | 1e-06 | 99.758056 | 99.290577 | 125.569714 | 21.104358 | 0.001926 | 0.00175 | -152.340941 | 0.233767 | 8.402187 | 0.002507 | 0.00435 | 0.00416 | 5.6e-05 | 0.001082 | 0.292638 | 1.355696 | 2.5474 | 100.16 | 20.94 | 36.771 | 68.014559 | 81.988888 | 63.794136 | 0.009107 | 1.047786 | 0.024846 | 23.712933 | 0.042014 | 0.139068 | 0.000323 | 0.024049 | 0.024049 | 0.235353
2019-03-29 14:19 | 1553883543.6 | 1556 | 0.209525 | 0.000451 | 1e-06 | 99.677537 | 99.345867 | 125.502348 | 21.105578 | 0.001975 | 0.001776 | -152.341133 | 0.234632 | 8.403435 | 0.002553 | 0.003402 | 0.00322 | 6.3e-05 | 0.001081 | 0.298389 | 1.341959 | 2.5474 | 100.16 | 20.94 | 36.768 | 69.185004 | 83.08198 | 64.401279 | 0.009106 | 1.045901 | 0.024817 | 23.72792 | 0.029812 | 0.139583 | 0.000269 | 0.020003 | 0.020003 | 0.284015
2019-03-29 14:19 | 1553883544.6 | 1557 | 0.209547 | 0.000447 | 1e-06 | 99.691005 | 99.242456 | 125.389212 | 21.105971 | 0.001896 | 0.001863 | -152.336245 | 0.234294 | 8.401777 | 0.002529 | 0.003771 | 0.003562 | 6.2e-05 | 0.001076 | 0.315809 | 1.337992 | 2.5475 | 100.16 | 20.94 | 36.765 | 67.302277 | 82.51138 | 66.510401 | 0.009106 | 1.039407 | 0.024729 | 23.791204 | 0.040336 | 0.139381 | 0.000142 | 0.010528 | 0.010528 | 0.538849
2019-03-29 14:19 | 1553883545.6 | 1558 | 0.209536 | 0.000449 | 1e-06 | 99.712259 | 99.476921 | 125.447659 | 21.105098 | 0.001948 | 0.001785 | -152.330667 | 0.234853 | 8.400718 | 0.002575 | 0.003393 | 0.003279 | 6.1e-05 | 0.001075 | 0.306131 | 1.34016 | 2.5474 | 100.16 | 20.94 | 36.763 | 68.549696 | 83.621297 | 64.629403 | 0.009105 | 1.045195 | 0.024803 | 23.730765 | 0.021136 | 0.139714 | 0.000209 | 0.015518 | 0.015518 | 0.366442
2019-03-29 14:19 | 1553883546.6 | 1559 | 0.209535 | 0.00045 | 1e-06 | 99.694897 | 99.501495 | 125.303774 | 21.106009 | 0.00188 | 0.001809 | -152.333983 | 0.233637 | 8.402505 | 0.002624 | 0.003932 | 0.003713 | 6.1e-05 | 0.001074 | 0.279199 | 1.337389 | 2.5474 | 100.16 | 20.94 | 36.759 | 66.919259 | 84.798847 | 65.207952 | 0.009104 | 1.043408 | 0.024768 | 23.737454 | 0.017369 | 0.138991 | 0.000214 | 0.015856 | 0.015856 | 0.356764
2019-03-29 14:19 | 1553883547.6 | 1560 | 0.209548 | 0.000447 | 1e-06 | 99.684121 | 99.212081 | 125.194158 | 21.106211 | 0.00195 | 0.001844 | -152.340212 | 0.234677 | 8.399723 | 0.002616 | 0.004014 | 0.003842 | 6.1e-05 | 0.001076 | 0.303809 | 1.342074 | 2.5475 | 100.16 | 20.94 | 36.759 | 68.600538 | 84.599184 | 66.047176 | 0.009104 | 1.040826 | 0.024726 | 23.756476 | 0.042456 | 0.13961 | 0.000141 | 0.010418 | 0.010418 | 0.545392
2019-03-29 14:19 | 1553883548.6 | 1561 | 0.209545 | 0.000447 | 1e-06 | 99.732613 | 99.44484 | 124.835501 | 21.105708 | 0.001919 | 0.001799 | -152.331741 | 0.234736 | 8.401121 | 0.002573 | 0.003757 | 0.003556 | 5.7e-05 | 0.001079 | 0.290481 | 1.3673 | 2.5473 | 100.16 | 20.94 | 36.761 | 67.849018 | 83.571394 | 64.958657 | 0.009105 | 1.044177 | 0.024731 | 23.684328 | 0.025846 | 0.139645 | 0.000155 | 0.011483 | 0.011483 | 0.494945
2019-03-29 14:19 | 1553883549.6 | 1562 | 0.209529 | 0.000449 | 1e-06 | 99.730817 | 99.343136 | 124.878221 | 21.105789 | 0.001878 | 0.001825 | -152.341056 | 0.234951 | 8.402837 | 0.002551 | 0.004505 | 0.004353 | 6e-05 | 0.001075 | 0.295016 | 1.339276 | 2.5474 | 100.16 | 20.93 | 36.764 | 66.864458 | 83.028329 | 65.593358 | 0.0091 | 1.042221 | 0.024712 | 23.710604 | 0.034838 | 0.139772 | 0.000251 | 0.018551 | 0.018551 | 0.306653
2019-03-29 14:19 | 1553883550.6 | 1563 | 0.209533 | 0.000449 | 1e-06 | 99.71585 | 99.30696 | 124.703822 | 21.105234 | 0.00187 | 0.001802 | -152.330801 | 0.23484 | 8.402154 | 0.002574 | 0.00388 | 0.003601 | 5.8e-05 | 0.001075 | 0.283845 | 1.355281 | 2.5474 | 100.16 | 20.93 | 36.767 | 66.675864 | 83.589449 | 65.040237 | 0.0091 | 1.043925 | 0.024715 | 23.674689 | 0.036753 | 0.139706 | 0.000231 | 0.017104 | 0.017104 | 0.332448
2019-03-29 14:19 | 1553883551.6 | 1564 | 0.209496 | 0.000449 | 1e-06 | 99.701483 | 99.457127 | 124.870946 | 21.106253 | 0.001907 | 0.001835 | -152.330207 | 0.234541 | 8.402382 | 0.002548 | 0.004123 | 0.003998 | 5.8e-05 | 0.00107 | 0.28119 | 1.350837 | 2.5475 | 100.16 | 20.94 | 36.775 | 67.55622 | 82.96026 | 65.824007 | 0.009108 | 1.041512 | 0.024703 | 23.717984 | 0.021949 | 0.139528 | 0.00045 | 0.033342 | 0.033342 | 0.170318
2019-03-29 14:19 | 1553883552.6 | 1565 | 0.209503 | 0.000447 | 1e-06 | 99.737103 | 99.358154 | 124.950047 | 21.105095 | 0.001934 | 0.00181 | -152.323307 | 0.234144 | 8.403942 | 0.002512 | 0.004058 | 0.00387 | 5.8e-05 | 0.001077 | 0.293578 | 1.338589 | 2.5474 | 100.16 | 20.94 | 36.78 | 68.215778 | 82.107391 | 65.215725 | 0.009109 | 1.043384 | 0.024733 | 23.704198 | 0.034049 | 0.139292 | 0.00041 | 0.030419 | 0.030419 | 0.18637
2019-03-29 14:19 | 1553883553.6 | 1566 | 0.209541 | 0.00045 | 1e-06 | 99.724232 | 99.317198 | 125.104496 | 21.105533 | 0.001933 | 0.001771 | -152.320739 | 0.2343 | 8.401134 | 0.002579 | 0.003865 | 0.003673 | 6e-05 | 0.001073 | 0.297172 | 1.348129 | 2.5474 | 100.16 | 20.94 | 36.792 | 68.182546 | 83.720064 | 64.277791 | 0.009112 | 1.046284 | 0.024782 | 23.685947 | 0.036583 | 0.139385 | 0.000178 | 0.013159 | 0.013159 | 0.431103
2019-03-29 14:19 | 1553883554.6 | 1567 | 0.209541 | 0.00045 | 1e-06 | 99.668257 | 99.270442 | 125.10121 | 21.105315 | 0.001922 | 0.001842 | -152.32716 | 0.234573 | 8.403656 | 0.002556 | 0.003414 | 0.003209 | 5.8e-05 | 0.001071 | 0.289817 | 1.412471 | 2.5475 | 100.16 | 20.94 | 36.798 | 67.925812 | 83.160584 | 66.007341 | 0.009114 | 1.040949 | 0.024719 | 23.746261 | 0.035773 | 0.139548 | 0.000181 | 0.013398 | 0.013398 | 0.423922
2019-03-29 14:19 | 1553883555.6 | 1568 | 0.209547 | 0.000447 | 1e-06 | 99.733811 | 99.271124 | 125.245095 | 21.105948 | 0.001925 | 0.001782 | -152.340807 | 0.234125 | 8.40129 | 0.002479 | 0.003521 | 0.003388 | 6.2e-05 | 0.001072 | 0.325653 | 1.348648 | 2.5474 | 100.16 | 20.94 | 36.804 | 67.993503 | 81.304903 | 64.543607 | 0.009115 | 1.045461 | 0.024786 | 23.708586 | 0.041592 | 0.139281 | 0.000148 | 0.010951 | 0.010951 | 0.517654
2019-03-29 14:19 | 1553883556.6 | 1569 | 0.209547 | 0.000449 | 1e-06 | 99.736206 | 99.454055 | 125.434517 | 21.10586 | 0.001891 | 0.001774 | -152.328501 | 0.235374 | 8.400815 | 0.002509 | 0.004196 | 0.004045 | 6.1e-05 | 0.001076 | 0.307569 | 1.31306 | 2.5473 | 100.16 | 20.94 | 36.812 | 67.179778 | 82.029287 | 64.364737 | 0.009117 | 1.046015 | 0.024812 | 23.720223 | 0.02534 | 0.140024 | 0.000146 | 0.010835 | 0.010835 | 0.525962
2019-03-29 14:19 | 1553883557.6 | 1570 | 0.209543 | 0.000448 | 1e-06 | 99.707469 | 99.611047 | 125.440855 | 21.106052 | 0.001921 | 0.001818 | -152.337951 | 0.234352 | 8.402382 | 0.002511 | 0.003828 | 0.003689 | 6e-05 | 0.001079 | 0.303256 | 1.333897 | 2.5474 | 100.16 | 20.94 | 36.816 | 67.892147 | 82.066252 | 65.431961 | 0.009118 | 1.042718 | 0.024773 | 23.758296 | 0.008654 | 0.139416 | 0.000168 | 0.012442 | 0.012442 | 0.456053
2019-03-29 14:19 | 1553883558.6 | 1571 | 0.209571 | 0.000447 | 1e-06 | 99.751472 | 99.335286 | 125.823924 | 21.10635 | 0.001913 | 0.001784 | -152.336034 | 0.235874 | 8.400763 | 0.002463 | 0.004747 | 0.004569 | 6e-05 | 0.001081 | 0.313099 | 1.292055 | 2.5474 | 100.16 | 20.94 | 36.82 | 67.705384 | 80.924822 | 64.607279 | 0.009119 | 1.045264 | 0.024841 | 23.765549 | 0.037397 | 0.140322 | 6e-06 | 0.000409 | 0.000409 | 13.977753
2019-03-29 14:19 | 1553883559.6 | 1572 | 0.209594 | 0.000451 | 1e-06 | 99.703878 | 99.395012 | 125.558686 | 21.105717 | 0.001953 | 0.001831 | -152.331549 | 0.235178 | 8.402843 | 0.002491 | 0.004002 | 0.003819 | 5.8e-05 | 0.001079 | 0.305412 | 1.297724 | 2.5473 | 100.16 | 20.93 | 36.825 | 68.662559 | 81.589266 | 65.743147 | 0.009115 | 1.04176 | 0.024773 | 23.780372 | 0.027752 | 0.139908 | -0.000139 | -0.010424 | -0.010424 | -0.546249
2019-03-29 14:19 | 1553883560.6 | 1573 | 0.209584 | 0.000449 | 1e-06 | 99.629644 | 99.433578 | 125.865939 | 21.106347 | 0.001918 | 0.001807 | -152.334482 | 0.235211 | 8.402551 | 0.00252 | 0.00382 | 0.003731 | 6.1e-05 | 0.001077 | 0.327312 | 1.314797 | 2.5475 | 100.16 | 20.93 | 36.825 | 67.826076 | 82.281685 | 65.150542 | 0.009115 | 1.043585 | 0.024825 | 23.788624 | 0.01762 | 0.139927 | -7.6e-05 | -0.00576 | -0.00576 | -0.988774
2019-03-29 14:19 | 1553883561.6 | 1574 | 0.209528 | 0.000449 | 1e-06 | 99.694299 | 99.323342 | 126.02203 | 21.106052 | 0.001964 | 0.001818 | -152.3267 | 0.23456 | 8.402557 | 0.002565 | 0.003994 | 0.003762 | 5.9e-05 | 0.001071 | 0.296066 | 1.298469 | 2.5474 | 100.16 | 20.94 | 36.823 | 68.937401 | 83.379614 | 65.419452 | 0.00912 | 1.042756 | 0.024831 | 23.812829 | 0.033344 | 0.13954 | 0.000258 | 0.019174 | 0.019174 | 0.296195
2019-03-29 14:19 | 1553883562.6 | 1575 | 0.209575 | 0.000448 | 1e-06 | 99.719142 | 99.36805 | 126.136106 | 21.105961 | 0.001883 | 0.001814 | -152.327926 | 0.234138 | 8.403168 | 0.002594 | 0.00409 | 0.003939 | 6.3e-05 | 0.001067 | 0.313099 | 1.32024 | 2.5472 | 100.16 | 20.94 | 36.822 | 66.982456 | 84.067709 | 65.316402 | 0.00912 | 1.043074 | 0.024846 | 23.819978 | 0.031548 | 0.139288 | -1.9e-05 | -0.001488 | -0.001488 | -3.811073
2019-03-29 14:19 | 1553883563.6 | 1576 | 0.209565 | 0.000453 | 1e-06 | 99.688911 | 99.426069 | 126.147137 | 21.106136 | 0.001921 | 0.001818 | -152.338986 | 0.234469 | 8.403181 | 0.002486 | 0.003921 | 0.003684 | 6.4e-05 | 0.001064 | 0.295016 | 1.399306 | 2.5474 | 100.16 | 20.93 | 36.822 | 67.892229 | 81.48223 | 65.415684 | 0.009114 | 1.042768 | 0.024843 | 23.824513 | 0.023615 | 0.139486 | 3.3e-05 | 0.002427 | 0.002427 | 2.338919
2019-03-29 14:19 | 1553883564.6 | 1577 | 0.209571 | 0.000454 | 1e-06 | 99.752668 | 99.43699 | 126.283043 | 21.106389 | 0.00188 | 0.001757 | -152.332488 | 0.235335 | 8.400757 | 0.002574 | 0.003891 | 0.003809 | 6.5e-05 | 0.001066 | 0.299495 | 1.394672 | 2.5472 | 100.16 | 20.93 | 36.826 | 66.916502 | 83.589127 | 63.954709 | 0.009115 | 1.047287 | 0.024911 | 23.785857 | 0.028351 | 0.140001 | -5e-06 | -0.000425 | -0.000425 | -13.402265
2019-03-29 14:19 | 1553883565.6 | 1578 | 0.209559 | 0.000446 | 1e-06 | 99.751771 | 99.192628 | 126.033766 | 21.106227 | 0.001938 | 0.001824 | -152.313609 | 0.234632 | 8.40218 | 0.002506 | 0.003967 | 0.003777 | 6.6e-05 | 0.001064 | 0.284951 | 1.402805 | 2.5474 | 100.16 | 20.93 | 36.832 | 68.299576 | 81.946232 | 65.561068 | 0.009117 | 1.04232 | 0.024827 | 23.818918 | 0.050278 | 0.139583 | 7.9e-05 | 0.005855 | 0.005855 | 0.970351
2019-03-29 14:19 | 1553883566.6 | 1579 | 0.209586 | 0.00045 | 1e-06 | 99.707469 | 99.37351 | 126.070383 | 21.106957 | 0.001915 | 0.001838 | -152.317538 | 0.235601 | 8.400243 | 0.002506 | 0.00373 | 0.003442 | 6.3e-05 | 0.001061 | 0.332289 | 1.378037 | 2.5475 | 100.16 | 20.93 | 36.85 | 67.759589 | 81.962565 | 65.913687 | 0.009121 | 1.041236 | 0.024818 | 23.834775 | 0.030009 | 0.140159 | -8.8e-05 | -0.006588 | -0.006588 | -0.865944
2019-03-29 14:19 | 1553883567.6 | 1580 | 0.209558 | 0.000451 | 1e-06 | 99.639221 | 99.348597 | 126.041276 | 21.107044 | 0.001914 | 0.00175 | -152.317346 | 0.235081 | 8.401335 | 0.002501 | 0.003411 | 0.003161 | 6.6e-05 | 0.001063 | 0.286223 | 1.393958 | 2.5474 | 100.16 | 20.93 | 36.862 | 67.72938 | 81.834048 | 63.789044 | 0.009124 | 1.047802 | 0.024893 | 23.757237 | 0.026127 | 0.13985 | 8.2e-05 | 0.006113 | 0.006113 | 0.931172
2019-03-29 14:19 | 1553883568.6 | 1581 |  | 0.000451 |  | 99.672746 | 99.304911 | 125.933068 | 21.107301 | 0.001952 | 0.001826 | -152.316905 | 0.234411 | 8.402115 | 0.002467 | 0.003536 | 0.003449 | 6.1e-05 | 0.00107 | 0.312768 | 1.354173 | 2.5474 | 100.16 | 20.93 | 36.873 | 68.640538 | 81.031015 | 65.608778 | 0.009127 | 1.042173 | 0.024815 | 23.811077 | 0.03307 | 0.139451
2019-03-29 14:19 | 1553883569.6 | 1582 |  | 0.000445 |  | 99.733512 | 99.338358 | 125.963583 | 21.106675 | 0.001891 | 0.001838 | -152.307149 | 0.235647 | 8.400347 | 0.002424 | 0.003545 | 0.003321 | 6.5e-05 | 0.001069 | 0.2912 | 1.32042 | 2.5473 | 100.16 | 20.93 | 36.896 | 67.182252 | 79.980891 | 65.903311 | 0.009132 | 1.041268 | 0.024807 | 23.824312 | 0.03551 | 0.140186
2019-03-29 14:19 | 1553883570.6 | 1583 |  |  |  | 99.703278 | 99.54006 | 125.847396 | 21.107239 | 0.001882 | 0.001764 | -152.313149 | 0.234879 | 8.404397 | 0.002501 | 0.003646 | 0.003476 | 6.3e-05 | 0.001074 | 0.285504 | 1.337751 | 2.5474 | 100.16 | 20.94 | 36.907 | 66.972154 | 81.825583 | 64.131212 | 0.009141 | 1.046739 | 0.024861 | 23.751009 | 0.014655 | 0.13973
2019-03-29 14:20 | 1553883571.6 | 1584 |  |  |  | 99.735905 | 99.50047 | 125.510567 | 21.107557 | 0.001844 | 0.001811 | -152.324112 | 0.234612 | 8.404494 | 0.002489 | 0.003971 | 0.003712 | 6.4e-05 | 0.001083 | 0.317081 | 1.344799 | 2.5474 | 100.16 | 20.94 | 36.929 | 66.042951 | 81.54442 | 65.258772 | 0.009146 | 1.043251 | 0.024786 | 23.758818 | 0.021139 | 0.139571
2019-03-29 14:20 | 1553883572.6 | 1585 |  |  |  | 99.75626 | 99.417196 | 125.458928 | 21.107603 | 0.002025 | 0.001801 | -152.303987 | 0.235686 | 8.403526 | 0.002459 | 0.003918 | 0.003752 | 6.5e-05 | 0.001087 | 0.296619 | 1.39929 | 2.5475 | 100.16 | 20.94 | 36.94 | 70.411041 | 80.838554 | 65.004285 | 0.009149 | 1.044036 | 0.024791 | 23.744996 | 0.030454 | 0.14021
2019-03-29 14:20 | 1553883573.6 | 1586 |  |  |  | 99.739199 | 99.390234 |  | 21.107625 | 0.001886 | 0.001806 | -152.285107 | 0.234619 | 8.404221 | 0.002469 | 0.004041 | 0.003894 | 6.5e-05 | 0.001086 | 0.32604 | 1.349101 | 2.5474 | 100.16 | 20.94 | 36.951 | 67.065349 | 81.072669 | 65.133018 | 0.009152 | 1.043639 |  |  | 0.03135 | 0.139575
2019-03-29 14:20 | 1553883574.6 | 1587 |  |  |  | 99.724232 | 99.188875 |  | 21.106989 | 0.001917 |  | -152.277593 | 0.23499 | 8.403506 | 0.002485 | 0.003554 | 0.003435 | 6.8e-05 | 0.001087 | 0.320455 | 1.321507 | 2.5472 | 100.16 | 20.94 | 36.971 | 67.808187 | 81.453253 |  | 0.009157 |  |  |  | 0.048147 | 0.139795
2019-03-29 14:20 | 1553883575.6 | 1588 |  |  |  | 99.705674 | 99.309689 |  | 21.106814 | 0.00187 |  |  | 0.235029 | 8.401628 | 0.00242 | 0.004361 | 0.004095 | 6.7e-05 | 0.00109 | 0.315422 | 1.335475 | 2.5473 | 100.16 | 20.94 | 36.976 | 66.665855 | 79.879614 |  | 0.009158 |  |  |  | 0.035594 | 0.139819
2019-03-29 14:20 | 1553883576.6 | 1589 |  |  |  | 99.734408 | 99.472143 |  | 21.107486 |  |  |  | 0.235374 | 8.401673 | 0.002527 | 0.003925 | 0.003806 | 6.7e-05 | 0.001095 | 0.300933 | 1.324177 | 2.5474 | 100.16 | 20.94 | 36.978 |  | 82.466212 |  | 0.009158 |  |  |  | 0.023552 | 0.140024
2019-03-29 14:20 | 1553883577.6 | 1590 |  |  |  | 99.663167 | 99.425387 |  | 21.107541 |  |  |  | 0.235022 | 8.402447 | 0.002499 | 0.003388 | 0.003248 | 6.7e-05 | 0.001094 | 0.311662 | 1.31618 | 2.5474 | 100.16 | 20.94 | 36.973 |  | 81.797032 |  | 0.009157 |  |  |  | 0.021366 | 0.139815
2019-03-29 14:20 | 1553883578.6 | 1591 |  |  |  | 99.733512 | 99.265664 |  | 21.106512 |  |  |  | 0.234593 | 8.403773 | 0.002522 | 0.00458 | 0.004298 | 6.6e-05 | 0.001097 | 0.305412 | 1.313579 | 2.5473 | 100.16 | 20.94 | 36.967 |  | 82.341944 |  | 0.009156 |  |  |  | 0.042057 | 0.139559
2019-03-29 14:20 | 1553883579.6 | 1592 |  |  |  | 99.713756 | 99.50047 |  | 21.107395 |  |  |  | 0.23523 | 8.402811 | 0.002502 | 0.004296 | 0.004135 | 6.5e-05 | 0.001099 | 0.314371 | 1.355838 | 2.5474 | 100.16 | 20.94 | 36.952 |  | 81.861551 |  | 0.009152 |  |  |  | 0.019153 | 0.139939
2019-03-29 14:20 | 1553883580.6

## Post Data
Time Stamp | Time (s) | Mass Loss Rate (g/m2s) | CO yield (kg/kg) | CO2 yield (kg/kg) | Eff HoC (MJ/kg) | Mass (g)
2019-03-29 13:53 | 0 | 0 | 0 | 0 | 0 | 51.3 | 0.019492
2019-03-29 13:53 | 1 | 0 | 0 | 0 | 0 | 51.49876 | 0.004521
2019-03-29 13:53 | 2 | 0 | 0 | 0 | 0 | 51.27106 | 0.002232
2019-03-29 13:53 | 3 | 0 | 0 | 0 | 0 | 51.87827 | 0.010944
2019-03-29 13:53 | 4 | 0 | 0 | 0 | 0 | 51.38203 | 0.025091
2019-03-29 13:53 | 5 | 0 | 0 | 0 | 0 | 51.44165 | 0.094564
2019-03-29 13:53 | 6 | 0 | 0 | 0 | 0 | 51.24177 | 0.39437
2019-03-29 13:53 | 7 | 0 | 0 | 0 | 0 | 51.19715 | 0.794595
2019-03-29 13:53 | 8 | 0 | 0 | 0 | 0 | 51.07193 | 1.517217
2019-03-29 13:53 | 9 | 0 | 0 | 0 | 0 | 50.99066 | 2.109497
2019-03-29 13:53 | 10 | 0 | 0 | 0 | 0 | 50.88932 | 2.393721
2019-03-29 13:53 | 11 | 0 | 0 | 0 | 0 | 50.78827 | 2.907111
2019-03-29 13:53 | 12 | 0 | 0 | 0 | 0 | 50.68042 | 3.215156
2019-03-29 13:53 | 13 | 0.1088662 | 0 | 0 | 0 | 50.56845 | 3.372845
2019-03-29 13:53 | 14 | 0.102676 | 0 | 0 | 0 | 50.46314 | 3.377271
2019-03-29 13:53 | 15 | 0.1237988 | 0 | 0 | 0 | 50.35644 | 3.342788
2019-03-29 13:53 | 16 | 0.1421805 | 0 | 0 | 0 | 50.21646 | 3.333275
2019-03-29 13:53 | 17 | 0.1262052 | 0 | 0 | 0 | 50.08058 | 3.334735
2019-03-29 13:53 | 18 | 0.119707 | 0 | 0 | 0 | 49.96248 | 3.319998
2019-03-29 13:53 | 19 | 0.1216668 | 0 | 0 | 0 | 49.83902 | 3.331634
2019-03-29 13:53 | 20 | 0.1156574 | 0 | 0 | 0 | 49.72043 | 3.43252
2019-03-29 13:53 | 21 | 0.1244831 | 0 | 0 | 0 | 49.60424 | 3.491269
2019-03-29 13:53 | 22 | 0.1290691 | 0 | 0 | 0 | 49.47214 | 3.627286
2019-03-29 13:53 | 23 | 0.131343 | 0 | 0 | 0 | 49.34648 | 3.68215
2019-03-29 13:53 | 24 | 0.1456608 | 0 | 0 | 0 | 49.20717 | 3.708982
2019-03-29 13:54 | 25 | 0.1379873 | 0 | 0 | 0 | 49.06062 | 3.799962
2019-03-29 13:54 | 26 | 0.1238549 | 0 | 0 | 0 | 48.9332 | 3.870007
2019-03-29 13:54 | 27 | 0.1182824 | 0 | 0 | 0 | 48.81053 | 3.949242
2019-03-29 13:54 | 28 | 0.1254558 | 0 | 0 | 0 | 48.69269 | 4.042537
2019-03-29 13:54 | 29 | 0.1478377 | 0 | 0 | 0 | 48.55593 | 4.040333
2019-03-29 13:54 | 30 | 0.151954 | 0 | 0 | 0 | 48.40188 | 4.063088
2019-03-29 13:54 | 31 | 0.1308339 | 0 | 0 | 0 | 48.25815 | 4.112746
2019-03-29 13:54 | 32 | 0.1382258 | 0 | 0 | 0 | 48.13389 | 4.126224
2019-03-29 13:54 | 33 | 0.1437027 | 0 | 0 | 0 | 47.98197 | 4.097927
2019-03-29 13:54 | 34 | 0.1290272 | 0 | 0 | 0 | 47.85115 | 4.079094
2019-03-29 13:54 | 35 | 0.1298802 | 0 | 0 | 0 | 47.7207 | 4.038077
2019-03-29 13:54 | 36 | 0.1247222 | 0 | 0 | 0 | 47.59207 | 3.961827
2019-03-29 13:54 | 37 | 0.1338619 | 0 | 0 | 0 | 47.46787 | 3.888648
2019-03-29 13:54 | 38 | 0.139839 | 0 | 0 | 0 | 47.32515 | 3.87449
2019-03-29 13:54 | 39 | 0.1319527 | 0 | 0 | 0 | 47.19167 | 3.795391
2019-03-29 13:54 | 40 | 0.1293192 | 0.01741759 | 2.305093 | 29.05843 | 47.06055 | 3.757814
2019-03-29 13:54 | 41 | 0.1193464 | 0.01834879 | 2.490486 | 31.05685 | 46.93448 | 3.706524
2019-03-29 13:54 | 42 | 0.1179229 | 0.01793516 | 2.519306 | 31.08312 | 46.8195 | 3.665412
2019-03-29 13:54 | 43 | 0.1295397 | 0.01584603 | 2.280922 | 27.46757 | 46.69545 | 3.55814
2019-03-29 13:54 | 44 | 0.1293912 | 0.01529562 | 2.281164 | 26.44503 | 46.56335 | 3.421753
2019-03-29 13:54 | 45 | 0.1171879 | 0.01603658 | 2.502864 | 28.20943 | 46.43976 | 3.305804
2019-03-29 13:54 | 46 | 0.1151293 | 0.01565986 | 2.533529 | 26.97801 | 46.32667 | 3.10596
2019-03-29 13:54 | 47 | 0.118083 | 0.01460761 | 2.445932 | 25.7768 | 46.2083 | 3.043802
2019-03-29 13:54 | 48 | 0.1104923 | 0.01505248 | 2.576205 | 26.61525 | 46.0932 | 2.940779
2019-03-29 13:54 | 49 | 0.09673175 | 0.01644266 | 2.905128 | 28.2396 | 45.98895 | 2.731666
2019-03-29 13:54 | 50 | 0.09135692 | 0.01660113 | 3.027235 | 28.85466 | 45.89779 | 2.636073
2019-03-29 13:54 | 51 | 0.08781458 | 0.0166294 | 3.084702 | 27.67302 | 45.80581 | 2.430095
2019-03-29 13:54 | 52 | 0.07487508 | 0.01898114 | 3.520535 | 29.6157 | 45.72434 | 2.217478
2019-03-29 13:54 | 53 | 0.06445425 | 0.021245 | 3.949863 | 32.65983 | 45.65517 | 2.105065
2019-03-29 13:54 | 54 | 0.07095708 | 0.0187169 | 3.446455 | 28.7417 | 45.59121 | 2.039427
2019-03-29 13:54 | 55 | 0.07293417 | 0.01767778 | 3.207129 | 26.72198 | 45.51418 | 1.948945
2019-03-29 13:54 | 56 | 0.06390192 | 0.0195583 | 3.520687 | 29.47164 | 45.44788 | 1.883294
2019-03-29 13:54 | 57 | 0.06624333 | 0.01857747 | 3.285511 | 27.2215 | 45.38372 | 1.803243
2019-03-29 13:54 | 58 | 0.07280792 | 0.01663195 | 2.88942 | 23.78399 | 45.31442 | 1.731663
2019-03-29 13:54 | 59 | 0.06563492 | 0.01815415 | 3.097099 | 24.39857 | 45.24141 | 1.601398
2019-03-29 13:54 | 60 | 0.05986883 | 0.01955644 | 3.275756 | 25.53783 | 45.18304 | 1.52892
2019-03-29 13:54 | 61 | 0.05940717 | 0.0193331 | 3.183083 | 25.89839 | 45.12037 | 1.53855
2019-03-29 13:54 | 62 | 0.05507208 | 0.02015299 | 3.322138 | 27.03308 | 45.06451 | 1.488768
2019-03-29 13:54 | 63 | 0.07091033 | 0.01568854 | 2.492412 | 20.36555 | 45.00605 | 1.444128
2019-03-29 13:54 | 64 | 0.05718967 | 0.01906597 | 2.976905 | 23.51292 | 44.92941 | 1.344696
2019-03-29 13:54 | 65 | 0.05087808 | 0.02106956 | 3.23863 | 24.94506 | 44.89042 | 1.269157
2019-03-29 13:54 | 66 | 0.0529255 | 0.01949901 | 3.008063 | 22.70639 | 44.82571 | 1.201747
2019-03-29 13:54 | 67 | 0.04089783 | 0.0246879 | 3.748804 | 27.90409 | 44.78703 | 1.141217
2019-03-29 13:54 | 68 | 0.05776817 | 0.01714639 | 2.559712 | 19.00142 | 44.73741 | 1.097677
2019-03-29 13:54 | 69 | 0.06159067 | 0.01575247 | 2.315051 | 17.26536 | 44.67477 | 1.063385
2019-03-29 13:54 | 70 | 0.03698167 | 0.02626351 | 3.723791 | 28.21704 | 44.62083 | 1.043513
2019-03-29 13:54 | 71 | 0.0432795 | 0.02141325 | 3.070907 | 23.45639 | 44.59352 | 1.015181
2019-03-29 13:54 | 72 | 0.06318492 | 0.01465063 | 2.030907 | 15.87555 | 44.53119 | 1.003095
2019-03-29 13:54 | 73 | 0.04070742 | 0.02221834 | 3.060557 | 24.35922 | 44.47696 | 0.991601
2019-03-29 13:54 | 74 | 0.03524 | 0.02559913 | 3.421274 | 28.16215 | 44.4466 | 0.992434
2019-03-29 13:54 | 75 | 0.0323975 | 0.02794545 | 3.640601 | 30.66298 | 44.40534 | 0.993404
2019-03-29 13:54 | 76 | 0.030473 | 0.03042697 | 3.77843 | 32.27096 | 44.38105 | 0.983393
2019-03-29 13:54 | 77 | 0.04310708 | 0.02149889 | 2.611823 | 23.18844 | 44.34132 | 0.999586
2019-03-29 13:54 | 78 | 0.03315733 | 0.02800653 | 3.342684 | 30.01436 | 44.30013 | 0.995196
2019-03-29 13:54 | 79 | 0.02228658 | 0.04173652 | 4.898647 | 44.54896 | 44.27523 | 0.992844
2019-03-29 13:54 | 80 | 0.03362867 | 0.02703547 | 3.195649 | 29.75765 | 44.25024 | 1.00071
2019-03-29 13:54 | 81 | 0.03608058 | 0.0258612 | 2.948265 | 27.37417 | 44.20962 | 0.987676
2019-03-29 13:54 | 82 | 0.03627867 | 0.02634956 | 2.903266 | 27.76894 | 44.1788 | 1.00742
2019-03-29 13:54 | 83 | 0.03829158 | 0.02499915 | 2.723412 | 26.19484 | 44.13671 | 1.003042
2019-03-29 13:54 | 84 | 0.03920692 | 0.02445685 | 2.638415 | 25.70735 | 44.10228 | 1.007906
2019-03-29 13:54 | 85 | 0.04492917 | 0.02182506 | 2.282278 | 22.2291 | 44.05699 | 0.998735
2019-03-29 13:55 | 86 | 0.055741 | 0.01758183 | 1.825999 | 18.14939 | 44.01155 | 1.011665
2019-03-29 13:55 | 87 | 0.04948833 | 0.02022255 | 2.040872 | 20.28052 | 43.94996 | 1.003649
2019-03-29 13:55 | 88 | 0.03203033 | 0.03052255 | 3.128562 | 31.23065 | 43.91494 | 1.000328
2019-03-29 13:55 | 89 | 0.0487595 | 0.01958022 | 2.044344 | 20.58446 | 43.87803 | 1.003688
2019-03-29 13:55 | 90 | 0.05029725 | 0.01895019 | 1.969561 | 19.82065 | 43.82043 | 0.996924
2019-03-29 13:55 | 91 | 0.04695167 | 0.02030847 | 2.099599 | 21.0584 | 43.77897 | 0.988727
2019-03-29 13:55 | 92 | 0.04574575 | 0.02084564 | 2.143708 | 21.70438 | 43.72607 | 0.992883
2019-03-29 13:55 | 93 | 0.04850525 | 0.02016076 | 2.017516 | 20.6783 | 43.68657 | 1.003006
2019-03-29 13:55 | 94 | 0.0478525 | 0.0208575 | 2.029203 | 20.9197 | 43.63014 | 1.00106
2019-03-29 13:55 | 95 | 0.03473275 | 0.02816241 | 2.79713 | 28.83031 | 43.59359 | 1.001356
2019-03-29 13:55 | 96 | 0.039526 | 0.024801 | 2.456184 | 25.08384 | 43.55646 | 0.991464
2019-03-29 13:55 | 97 | 0.045888 | 0.02190302 | 2.115623 | 21.75089 | 43.51393 | 0.998105
2019-03-29 13:55 | 98 | 0.04255908 | 0.0241818 | 2.279172 | 23.25001 | 43.46718 | 0.989499
2019-03-29 13:55 | 99 | 0.03448942 | 0.02998798 | 2.819243 | 29.38377 | 43.43 | 1.013429
2019-03-29 13:55 | 100 | 0.03692442 | 0.02796586 | 2.624361 | 27.10296 | 43.39571 | 1.000761
2019-03-29 13:55 | 101 | 0.03772458 | 0.02802795 | 2.565792 | 26.51502 | 43.35601 | 1.000268
2019-03-29 13:55 | 102 | 0.04584117 | 0.02311589 | 2.110713 | 21.87115 | 43.31838 | 1.002599
2019-03-29 13:55 | 103 | 0.05652067 | 0.0187321 | 1.704166 | 17.52352 | 43.26412 | 0.990441
2019-03-29 13:55 | 104 | 0.04522375 | 0.02340838 | 2.122549 | 21.71386 | 43.2107 | 0.981982
2019-03-29 13:55 | 105 | 0.04061367 | 0.02547367 | 2.357422 | 24.1465 | 43.17281 | 0.980678
2019-03-29 13:55 | 106 | 0.02974717 | 0.03473425 | 3.202562 | 32.86199 | 43.13057 | 0.977551
2019-03-29 13:55 | 107 | 0.02964175 | 0.03411467 | 3.201039 | 33.0801 | 43.11038 | 0.980552
2019-03-29 13:55 | 108 | 0.04244733 | 0.02378499 | 2.227634 | 23.04844 | 43.06825 | 0.978345
2019-03-29 13:55 | 109 | 0.03503633 | 0.02747485 | 2.681856 | 27.50199 | 43.03001 | 0.963569
2019-03-29 13:55 | 110 | 0.03414275 | 0.02822679 | 2.740812 | 28.53329 | 42.99699 | 0.974205
2019-03-29 13:55 | 111 | 0.03741917 | 0.02506734 | 2.483543 | 25.13934 | 42.96071 | 0.940693
2019-03-29 13:55 | 112 | 0.03605683 | 0.02541485 | 2.564775 | 26.09375 | 42.9235 | 0.940858
2019-03-29 13:55 | 113 | 0.02181242 | 0.04094282 | 4.228662 | 42.96149 | 42.89115 | 0.937094
2019-03-29 13:55 | 114 | 0.0353205 | 0.02460545 | 2.589611 | 25.94935 | 42.87321 | 0.916544
2019-03-29 13:55 | 115 | 0.04905333 | 0.01725146 | 1.854857 | 18.40776 | 42.8201 | 0.902962
2019-03-29 13:55 | 116 | 0.04797083 | 0.01719218 | 1.888219 | 18.76355 | 42.77892 | 0.900103
2019-03-29 13:55 | 117 | 0.04318008 | 0.01859873 | 2.088076 | 20.75001 | 42.72552 | 0.895987
2019-03-29 13:55 | 118 | 0.0386165 | 0.02081289 | 2.322123 | 22.70169 | 42.69229 | 0.87666
2019-03-29 13:55 | 119 | 0.04743308 | 0.01693551 | 1.880648 | 19.0808 | 42.64518 | 0.905061
2019-03-29 13:55 | 120 | 0.04680658 | 0.01717705 | 1.901473 | 18.91356 | 42.59954 | 0.885279
2019-03-29 13:55 | 121 | 0.04224867 | 0.01850956 | 2.091731 | 21.05898 | 42.55271 | 0.889714
2019-03-29 13:55 | 122 | 0.03925783 | 0.01993779 | 2.241496 | 22.32118 | 42.51426 | 0.876281
2019-03-29 13:55 | 123 | 0.05608633 | 0.01438342 | 1.56648 | 15.46059 | 42.46997 | 0.867128
2019-03-29 13:55 | 124 | 0.04552367 | 0.01775284 | 1.917941 | 19.1112 | 42.40867 | 0.870012
2019-03-29 13:55 | 125 | 0.02797183 | 0.02882651 | 3.096677 | 30.60329 | 42.38101 | 0.85603
2019-03-29 13:55 | 126 | 0.02479067 | 0.03259013 | 3.482488 | 34.25644 | 42.34891 | 0.84924
2019-03-29 13:55 | 127 | 0.03485892 | 0.02319713 | 2.468653 | 23.94667 | 42.32752 | 0.834755
2019-03-29 13:55 | 128 | 0.049803 | 0.01580995 | 1.720639 | 16.99368 | 42.2782 | 0.846336
2019-03-29 13:55 | 129 | 0.04187317 | 0.01880965 | 2.034436 | 20.31972 | 42.23366 | 0.850851
2019-03-29 13:55 | 130 | 0.03058142 | 0.02576922 | 2.767509 | 27.46792 | 42.19565 | 0.840008
2019-03-29 13:55 | 131 | 0.03046292 | 0.02663029 | 2.767754 | 27.47048 | 42.16958 | 0.836831
2019-03-29 13:55 | 132 | 0.04004492 | 0.01974105 | 2.102382 | 20.68487 | 42.13257 | 0.828324
2019-03-29 13:55 | 133 | 0.02779417 | 0.02842765 | 3.007065 | 30.01137 | 42.09458 | 0.834141
2019-03-29 13:55 | 134 | 0.01933617 | 0.04079946 | 4.310254 | 43.19331 | 42.07618 | 0.835193
2019-03-29 13:55 | 135 | 0.02275467 | 0.03365058 | 3.645574 | 35.96155 | 42.05199 | 0.818293
2019-03-29 13:55 | 136 | 0.05602058 | 0.01371174 | 1.476604 | 14.274 | 42.02389 | 0.799638
2019-03-29 13:55 | 137 | 0.05192725 | 0.0143434 | 1.583239 | 15.46421 | 41.94933 | 0.803014
2019-03-29 13:55 | 138 | 0.01906042 | 0.03905136 | 4.286351 | 41.92804 | 41.92715 | 0.799166
2019-03-29 13:55 | 139 | 0.02968175 | 0.02505786 | 2.739659 | 26.42118 | 41.90122 | 0.784227
2019-03-29 13:55 | 140 | 0.0369545 | 0.0195073 | 2.185079 | 21.31391 | 41.86774 | 0.787645
2019-03-29 13:55 | 141 | 0.03297892 | 0.02184295 | 2.442412 | 23.67925 | 41.83017 | 0.780916
2019-03-29 13:55 | 142 | 0.02680492 | 0.02601636 | 2.987085 | 29.21725 | 41.80218 | 0.783166
2019-03-29 13:55 | 143 | 0.03750858 | 0.01862892 | 2.12756 | 20.35121 | 41.77255 | 0.763345
2019-03-29 13:55 | 144 | 0.04306425 | 0.01622632 | 1.844118 | 17.9894 | 41.72847 | 0.7747
2019-03-29 13:56 | 145 | 0.0337105 | 0.02073135 | 2.350859 | 22.51441 | 41.69054 | 0.758972
2019-03-29 13:56 | 146 | 0.01678242 | 0.04164622 | 4.690862 | 44.01911 | 41.66282 | 0.738747
2019-03-29 13:56 | 147 | 0.01965583 | 0.03444205 | 3.990686 | 37.66073 | 41.65189 | 0.740253
2019-03-29 13:56 | 148 | 0.03357317 | 0.01947485 | 2.316356 | 22.11748 | 41.62073 | 0.742554
2019-03-29 13:56 | 149 | 0.02550333 | 0.02569758 | 3.043961 | 28.667 | 41.58968 | 0.731104
2019-03-29 13:56 | 150 | 0.0241315 | 0.02710618 | 3.184375 | 30.25112 | 41.56796 | 0.730005
2019-03-29 13:56 | 151 | 0.04734967 | 0.01336444 | 1.620098 | 15.51075 | 41.5358 | 0.734429
2019-03-29 13:56 | 152 | 0.04551533 | 0.01436325 | 1.673354 | 15.66635 | 41.47927 | 0.713059
2019-03-29 13:56 | 153 | 0.02982375 | 0.02122713 | 2.549421 | 23.89381 | 41.44838 | 0.712603
2019-03-29 13:56 | 154 | 0.03556675 | 0.01906362 | 2.124958 | 19.97219 | 41.41478 | 0.710346
2019-03-29 13:56 | 155 | 0.03739042 | 0.01815863 | 2.01362 | 18.91297 | 41.37771 | 0.707164
2019-03-29 13:56 | 156 | 0.03595375 | 0.01950204 | 2.080966 | 19.22934 | 41.34072 | 0.691367
2019-03-29 13:56 | 157 | 0.03955825 | 0.01770534 | 1.886557 | 17.40749 | 41.30457 | 0.68861
2019-03-29 13:56 | 158 | 0.04805892 | 0.01504567 | 1.546413 | 14.81032 | 41.26109 | 0.711768
2019-03-29 13:56 | 159 | 0.02705408 | 0.02591518 | 2.73638 | 25.23789 | 41.21544 | 0.682788
2019-03-29 13:56 | 160 | 0.01888767 | 0.03717242 | 3.908072 | 37.2515 | 41.2044 | 0.703594
2019-03-29 13:56 | 161 | 0.01639267 | 0.04295991 | 4.496933 | 42.19295 | 41.17565 | 0.691655
2019-03-29 13:56 | 162 | 0.02173242 | 0.03129379 | 3.366914 | 31.44165 | 41.16942 | 0.683303
2019-03-29 13:56 | 163 | 0.027056 | 0.02515459 | 2.705077 | 25.20106 | 41.13231 | 0.68184
2019-03-29 13:56 | 164 | 0.01827058 | 0.03597783 | 3.973158 | 37.00747 | 41.11849 | 0.676148
2019-03-29 13:56 | 165 | 0.0220875 | 0.02978465 | 3.27954 | 30.48041 | 41.0929 | 0.673236
2019-03-29 13:56 | 166 | 0.02855483 | 0.02304958 | 2.531707 | 23.1482 | 41.07341 | 0.660993
2019-03-29 13:56 | 167 | 0.03288092 | 0.02004 | 2.193541 | 19.74644 | 41.0367 | 0.649281
2019-03-29 13:56 | 168 | 0.018188 | 0.03506754 | 3.951898 | 35.74197 | 41.01156 | 0.650075
2019-03-29 13:56 | 169 | 0.0380355 | 0.01674671 | 1.881613 | 17.08932 | 40.99266 | 0.650001
2019-03-29 13:56 | 170 | 0.0410705 | 0.01496862 | 1.735409 | 15.73348 | 40.9393 | 0.646182
2019-03-29 13:56 | 171 | 0.02647675 | 0.02316991 | 2.671405 | 24.02364 | 40.91505 | 0.636068
2019-03-29 13:56 | 172 | 0.02522525 | 0.02433082 | 2.791092 | 25.4005 | 40.88354 | 0.640734
2019-03-29 13:56 | 173 | 0.02287883 | 0.0268615 | 3.062638 | 27.90273 | 40.86432 | 0.638382
2019-03-29 13:56 | 174 | 0.02698133 | 0.02192617 | 2.584156 | 23.41912 | 40.83612 | 0.631879
2019-03-29 13:56 | 175 | 0.0306305 | 0.01931236 | 2.260925 | 20.37489 | 40.81024 | 0.624093
2019-03-29 13:56 | 176 | 0.03537475 | 0.01672656 | 1.954159 | 18.01788 | 40.77475 | 0.637378
2019-03-29 13:56 | 177 | 0.03532033 | 0.01675518 | 1.947375 | 18.01506 | 40.7409 | 0.636298
2019-03-29 13:56 | 178 | 0.02872492 | 0.02137013 | 2.380565 | 21.78576 | 40.70584 | 0.625794
2019-03-29 13:56 | 179 | 0.02231092 | 0.02750081 | 3.041095 | 27.67313 | 40.68284 | 0.617413
2019-03-29 13:56 | 180 | 0.04296983 | 0.01478775 | 1.576027 | 14.49191 | 40.65499 | 0.622715
2019-03-29 13:56 | 181 | 0.0418465 | 0.01519635 | 1.611899 | 14.8752 | 40.60182 | 0.622475
2019-03-29 13:56 | 182 | 0.03383317 | 0.01881878 | 1.98663 | 18.18641 | 40.57332 | 0.615304
2019-03-29 13:56 | 183 | 0.03851958 | 0.01647934 | 1.737814 | 15.78083 | 40.53163 | 0.607871
2019-03-29 13:56 | 184 | 0.02723958 | 0.0233482 | 2.463474 | 21.62874 | 40.49947 | 0.589158
2019-03-29 13:56 | 185 | 0.03286717 | 0.01936283 | 2.037542 | 17.81477 | 40.47325 | 0.585521
2019-03-29 13:56 | 186 | 0.04082158 | 0.01507907 | 1.642901 | 14.53116 | 40.43313 | 0.593185
2019-03-29 13:56 | 187 | 0.03348317 | 0.01835897 | 1.993842 | 17.70027 | 40.39533 | 0.592661
2019-03-29 13:56 | 188 | 0.02778567 | 0.02217047 | 2.403912 | 20.7037 | 40.36601 | 0.575266
2019-03-29 13:56 | 189 | 0.02929258 | 0.02104063 | 2.26916 | 19.65846 | 40.33806 | 0.575847
2019-03-29 13:56 | 190 | 0.02423058 | 0.02547176 | 2.732217 | 23.00382 | 40.30839 | 0.557396
2019-03-29 13:56 | 191 | 0.035879 | 0.01654051 | 1.833452 | 15.76713 | 40.28591 | 0.565709
2019-03-29 13:56 | 192 | 0.03573417 | 0.01661036 | 1.835171 | 15.87954 | 40.23954 | 0.567442
2019-03-29 13:56 | 193 | 0.01928383 | 0.02953857 | 3.384782 | 29.77079 | 40.21783 | 0.574095
2019-03-29 13:56 | 194 | 0.03947625 | 0.01502117 | 1.646882 | 14.15365 | 40.19254 | 0.558733
2019-03-29 13:56 | 195 | 0.04899617 | 0.0120877 | 1.32161 | 11.79849 | 40.14133 | 0.578081
2019-03-29 13:56 | 196 | 0.031268 | 0.01896844 | 2.070478 | 18.53153 | 40.10129 | 0.579444
2019-03-29 13:56 | 197 | 0.0276055 | 0.02147957 | 2.335491 | 21.15868 | 40.07574 | 0.584096
2019-03-29 13:56 | 198 | 0.03602308 | 0.01710146 | 1.786605 | 16.25688 | 40.04304 | 0.585623
2019-03-29 13:56 | 199 | 0.03131783 | 0.01895992 | 2.053505 | 18.53353 | 40.0066 | 0.58043
2019-03-29 13:56 | 200 | 0.02617083 | 0.02267531 | 2.443576 | 21.13528 | 39.98048 | 0.553128
2019-03-29 13:56 | 201 | 0.03284617 | 0.01805553 | 1.945731 | 16.96158 | 39.95106 | 0.557123
2019-03-29 13:56 | 202 | 0.04755575 | 0.01294653 | 1.34048 | 11.766 | 39.91272 | 0.559541
2019-03-29 13:56 | 203 | 0.05381158 | 0.01143756 | 1.179582 | 10.04867 | 39.85871 | 0.540735
2019-03-29 13:56 | 204 | 0.03027133 | 0.02038447 | 2.096365 | 18.28928 | 39.81236 | 0.553641
2019-03-29 13:56 | 205 | 0.0252465 | 0.02439199 | 2.498566 | 21.39604 | 39.79392 | 0.540175
2019-03-29 13:57 | 206 | 0.03451058 | 0.0178245 | 1.824795 | 16.39512 | 39.7577 | 0.565805
2019-03-29 13:57 | 207 | 0.04634942 | 0.01277795 | 1.35692 | 12.11027 | 39.72435 | 0.561304
2019-03-29 13:57 | 208 | 0.03941567 | 0.01560501 | 1.590307 | 13.67908 | 39.66987 | 0.53917
2019-03-29 13:57 | 209 | 0.02289208 | 0.02687788 | 2.726611 | 23.20331 | 39.64753 | 0.531172
2019-03-29 13:57 | 210 | 0.04066608 | 0.01567472 | 1.533324 | 13.59878 | 39.61611 | 0.553009
2019-03-29 13:57 | 211 | 0.04708092 | 0.01354765 | 1.321448 | 11.82883 | 39.56894 | 0.556912
2019-03-29 13:57 | 212 | 0.02307883 | 0.02768768 | 2.703786 | 22.91719 | 39.52919 | 0.528902
2019-03-29 13:57 | 213 | 0.02153608 | 0.0286308 | 2.892772 | 25.73239 | 39.51711 | 0.554175
2019-03-29 13:57 | 214 | 0.05116875 | 0.01250447 | 1.219696 | 10.57341 | 39.47843 | 0.541028
2019-03-29 13:57 | 215 | 0.0535595 | 0.01195085 | 1.163013 | 9.960791 | 39.42133 | 0.533495
2019-03-29 13:57 | 216 | 0.03766525 | 0.01703132 | 1.652646 | 14.44769 | 39.37698 | 0.544176
2019-03-29 13:57 | 217 | 0.01093633 | 0.05862698 | 5.685621 | 49.95276 | 39.34821 | 0.5463
2019-03-29 13:57 | 218 | 0.02173567 | 0.02952814 | 2.853684 | 24.84009 | 39.34543 | 0.539916
2019-03-29 13:57 | 219 | 0.05092217 | 0.01213267 | 1.21102 | 10.19591 | 39.30018 | 0.519198
2019-03-29 13:57 | 220 | 0.03872833 | 0.01653586 | 1.590649 | 13.56043 | 39.25354 | 0.525173
2019-03-29 13:57 | 221 | 0.02279467 | 0.02812426 | 2.692754 | 24.49766 | 39.22418 | 0.558416
2019-03-29 13:57 | 222 | 0.03217575 | 0.02068827 | 1.90913 | 16.53425 | 39.2022 | 0.532002
2019-03-29 13:57 | 223 | 0.02816625 | 0.02446159 | 2.176965 | 18.57858 | 39.16292 | 0.523289
2019-03-29 13:57 | 224 | 0.00664725 | 0.1035895 | 9.202696 | 78.3354 | 39.14958 | 0.520715
2019-03-29 13:57 | 225 | 0.02039192 | 0.03368368 | 2.981807 | 24.6456 | 39.14126 | 0.502571
2019-03-29 13:57 | 226 | 0.03132117 | 0.02191616 | 1.94125 | 16.21874 | 39.1087 | 0.50799
2019-03-29 13:57 | 227 | 0.03473417 | 0.01976016 | 1.74407 | 15.12499 | 39.08056 | 0.525354
2019-03-29 13:57 | 228 | 0.03841908 | 0.01787999 | 1.579995 | 13.47994 | 39.03981 | 0.517887
2019-03-29 13:57 | 229 | 0.02688717 | 0.02465331 | 2.250981 | 18.48369 | 39.00698 | 0.496974
2019-03-29 13:57 | 230 | 0.03745567 | 0.01774951 | 1.613894 | 13.07954 | 38.98106 | 0.489903
2019-03-29 13:57 | 231 | 0.04342758 | 0.01529514 | 1.390728 | 12.08534 | 38.93322 | 0.524837
2019-03-29 13:57 | 232 | 0.02808967 | 0.02361488 | 2.134413 | 17.59775 | 38.89924 | 0.494315
2019-03-29 13:57 | 233 | 0.02734875 | 0.02342421 | 2.18622 | 18.3121 | 38.87352 | 0.500813
2019-03-29 13:57 | 234 | 0.04384325 | 0.01509707 | 1.356357 | 10.95685 | 38.84049 | 0.480384
2019-03-29 13:57 | 235 | 0.0350345 | 0.01893294 | 1.698928 | 13.72827 | 38.79142 | 0.480963
2019-03-29 13:57 | 236 | 0.03588067 | 0.01785955 | 1.65383 | 13.60655 | 38.76861 | 0.488212
2019-03-29 13:57 | 237 | 0.04068067 | 0.01572166 | 1.44527 | 11.70396 | 38.71891 | 0.476125
2019-03-29 13:57 | 238 | 0.02663008 | 0.02492184 | 2.202575 | 18.06716 | 38.69099 | 0.48113
2019-03-29 13:57 | 239 | 0.04582233 | 0.0144646 | 1.275236 | 10.36748 | 38.65858 | 0.475062
2019-03-29 13:57 | 240 | 0.03741408 | 0.01773702 | 1.555091 | 13.08847 | 38.60546 | 0.489693
2019-03-29 13:57 | 241 | 0.02619383 | 0.0261652 | 2.214822 | 18.69371 | 38.58459 | 0.48966
2019-03-29 13:57 | 242 | 0.03709692 | 0.0185235 | 1.562148 | 12.70154 | 38.54808 | 0.471188
2019-03-29 13:57 | 243 | 0.03077867 | 0.02226854 | 1.874481 | 15.31736 | 38.51381 | 0.471448
2019-03-29 13:57 | 244 | 0.034132 | 0.02011218 | 1.688752 | 13.59364 | 38.48435 | 0.463978
2019-03-29 13:57 | 245 | 0.0443545 | 0.01547098 | 1.298237 | 10.47772 | 38.44409 | 0.464734
2019-03-29 13:57 | 246 | 0.03724342 | 0.01903428 | 1.542829 | 12.59138 | 38.39997 | 0.468946
2019-03-29 13:57 | 247 | 0.02500233 | 0.02831747 | 2.289539 | 19.24136 | 38.37107 | 0.481079
2019-03-29 13:57 | 248 | 0.02476975 | 0.02959156 | 2.319239 | 18.69647 | 38.34705 | 0.463107
2019-03-29 13:57 | 249 | 0.02536492 | 0.02881796 | 2.250117 | 18.4853 | 38.32075 | 0.468878
2019-03-29 13:57 | 250 | 0.03411125 | 0.02211441 | 1.673324 | 13.54934 | 38.29471 | 0.462185
2019-03-29 13:57 | 251 | 0.02516792 | 0.02909638 | 2.270427 | 18.50141 | 38.25668 | 0.465642
2019-03-29 13:57 | 252 | 0.01750167 | 0.04192098 | 3.262912 | 26.43663 | 38.24378 | 0.462685
2019-03-29 13:57 | 253 | 0.03805767 | 0.0193108 | 1.497363 | 12.38195 | 38.21535 | 0.471228
2019-03-29 13:57 | 254 | 0.0288815 | 0.02459809 | 1.965127 | 16.3085 | 38.17413 | 0.471014
2019-03-29 13:57 | 255 | 0.02761208 | 0.0257463 | 2.052941 | 16.8168 | 38.15615 | 0.464347
2019-03-29 13:57 | 256 | 0.03506442 | 0.02027352 | 1.613473 | 13.33976 | 38.1167 | 0.467751
2019-03-29 13:57 | 257 | 0.03611408 | 0.01968094 | 1.560327 | 12.81107 | 38.0873 | 0.46266
2019-03-29 13:57 | 258 | 0.0408185 | 0.01796301 | 1.373448 | 11.27883 | 38.04411 | 0.460385
2019-03-29 13:57 | 259 | 0.03204425 | 0.02287965 | 1.74825 | 14.30182 | 38.00883 | 0.458291
2019-03-29 13:57 | 260 | 0.02813883 | 0.02604415 | 1.986215 | 16.65005 | 37.97875 | 0.468513
2019-03-29 13:57 | 261 | 0.03972567 | 0.01845327 | 1.401872 | 11.5552 | 37.94895 | 0.459038
2019-03-29 13:57 | 262 | 0.03774033 | 0.01948137 | 1.479019 | 12.56735 | 37.90276 | 0.474296
2019-03-29 13:57 | 263 | 0.01740858 | 0.04212559 | 3.177473 | 27.18263 | 37.87755 | 0.473211
2019-03-29 13:57 | 264 | 0.02942967 | 0.02491022 | 1.882612 | 16.49115 | 37.86045 | 0.485329
2019-03-29 13:57 | 265 | 0.03737608 | 0.01959758 | 1.481105 | 12.71388 | 37.81944 | 0.475195
2019-03-29 13:58 | 266 | 0.02378008 | 0.03087381 | 2.333316 | 20.47882 | 37.79099 | 0.486988
2019-03-29 13:58 | 267 | 0.01778558 | 0.04131091 | 3.12008 | 26.66643 | 37.77037 | 0.474278
2019-03-29 13:58 | 268 | 0.0173795 | 0.04353306 | 3.184132 | 27.82525 | 37.75327 | 0.483589
2019-03-29 13:58 | 269 | 0.03580567 | 0.02114896 | 1.547902 | 13.75483 | 37.7311 | 0.492501
2019-03-29 13:58 | 270 | 0.03873417 | 0.01955987 | 1.431596 | 12.35444 | 37.68536 | 0.478539
2019-03-29 13:58 | 271 | 0.0298735 | 0.02456186 | 1.85146 | 16.00586 | 37.65676 | 0.478151
2019-03-29 13:58 | 272 | 0.0298735 | 0.02458878 | 1.852282 | 16.19298 | 37.62343 | 0.483741
2019-03-29 13:58 | 273 | 0.0410485 | 0.01732825 | 1.356235 | 11.71919 | 37.59415 | 0.481055
2019-03-29 13:58 | 274 | 0.04811575 | 0.01480549 | 1.156534 | 10.11288 | 37.54289 | 0.486589
2019-03-29 13:58 | 275 | 0.02568533 | 0.02870532 | 2.172249 | 18.97807 | 37.50502 | 0.487458
2019-03-29 13:58 | 276 | 0.01958408 | 0.03759767 | 2.856248 | 24.02517 | 37.48781 | 0.470511
2019-03-29 13:58 | 277 | 0.02795875 | 0.02637673 | 1.99733 | 16.88588 | 37.46168 | 0.472108
2019-03-29 13:58 | 278 | 0.03907858 | 0.01887992 | 1.428721 | 11.89337 | 37.43121 | 0.464776
2019-03-29 13:58 | 279 | 0.03430742 | 0.02150106 | 1.624962 | 13.94634 | 37.38772 | 0.478463
2019-03-29 13:58 | 280 | 0.02048708 | 0.03596465 | 2.716294 | 22.88891 | 37.36502 | 0.468927
2019-03-29 13:58 | 281 | 0.01778883 | 0.0415033 | 3.134611 | 26.75746 | 37.3439 | 0.475984
2019-03-29 13:58 | 282 | 0.02607475 | 0.02831931 | 2.12496 | 17.98161 | 37.32651 | 0.468866
2019-03-29 13:58 | 283 | 0.02766642 | 0.02671803 | 2.003495 | 16.64223 | 37.29313 | 0.460431
2019-03-29 13:58 | 284 | 0.02682775 | 0.02752445 | 2.065317 | 17.19645 | 37.27173 | 0.461342
2019-03-29 13:58 | 285 | 0.034049 | 0.02233469 | 1.620861 | 14.10103 | 37.23766 | 0.480126
2019-03-29 13:58 | 286 | 0.03607117 | 0.0204686 | 1.525824 | 12.44016 | 37.20469 | 0.448731
2019-03-29 13:58 | 287 | 0.040652 | 0.0181682 | 1.354342 | 11.11901 | 37.16534 | 0.45201
2019-03-29 13:58 | 288 | 0.0341145 | 0.0216707 | 1.61437 | 13.78182 | 37.12604 | 0.47016
2019-03-29 13:58 | 289 | 0.03083983 | 0.02324402 | 1.78272 | 15.04788 | 37.09634 | 0.464074
2019-03-29 13:58 | 290 | 0.03768117 | 0.01960471 | 1.453724 | 11.8832 | 37.06205 | 0.447773
2019-03-29 13:58 | 291 | 0.03348317 | 0.02206822 | 1.635314 | 13.81222 | 37.02342 | 0.462477
2019-03-29 13:58 | 292 | 0.02971383 | 0.02487496 | 1.835972 | 15.27669 | 36.99492 | 0.453929
2019-03-29 13:58 | 293 | 0.03788408 | 0.02010738 | 1.435284 | 12.30121 | 36.96115 | 0.46602
2019-03-29 13:58 | 294 | 0.04191842 | 0.01809839 | 1.293604 | 11.08983 | 36.92042 | 0.464868
2019-03-29 13:58 | 295 | 0.0278675 | 0.02717561 | 1.930763 | 16.38956 | 36.88201 | 0.456736
2019-03-29 13:58 | 296 | 0.0116825 | 0.0627228 | 4.610966 | 38.9587 | 36.86482 | 0.455135
2019-03-29 13:58 | 297 | 0.02630858 | 0.02789597 | 2.049358 | 17.56803 | 36.85073 | 0.46219
2019-03-29 13:58 | 298 | 0.04787467 | 0.01533033 | 1.123973 | 9.573414 | 36.81036 | 0.458324
2019-03-29 13:58 | 299 | 0.04073517 | 0.01748066 | 1.322086 | 11.40587 | 36.76208 | 0.46462
2019-03-29 13:58 | 300 | 0.03057983 | 0.02329369 | 1.77118 | 14.89884 | 36.73013 | 0.455604
2019-03-29 13:58 | 301 | 0.0357705 | 0.01988841 | 1.502171 | 12.63063 | 36.69768 | 0.451804
2019-03-29 13:58 | 302 | 0.02447183 | 0.0291358 | 2.197672 | 18.35048 | 36.6621 | 0.44907
2019-03-29 13:58 | 303 | 0.02067492 | 0.03446046 | 2.613278 | 21.64696 | 36.64713 | 0.447549
2019-03-29 13:58 | 304 | 0.02073225 | 0.03549311 | 2.584817 | 21.36671 | 36.61944 | 0.44298
2019-03-29 13:58 | 305 | 0.02620842 | 0.02815128 | 2.050142 | 17.21508 | 36.60445 | 0.45118
2019-03-29 13:58 | 306 | 0.0226985 | 0.03254525 | 2.373333 | 19.56878 | 36.56941 | 0.444182
2019-03-29 13:58 | 307 | 0.00822725 | 0.09261189 | 6.540164 | 54.67453 | 36.56142 | 0.449821
2019-03-29 13:58 | 308 | 0.01735442 | 0.04388085 | 3.105092 | 25.7633 | 36.54758 | 0.447107
2019-03-29 13:58 | 309 | 0.01780617 | 0.04146638 | 3.019826 | 25.39794 | 36.52853 | 0.45224
2019-03-29 13:58 | 310 | 0.005992833 | 0.126993 | 8.968127 | 73.36012 | 36.51454 | 0.439635
2019-03-29 13:58 | 311 | 0.01662617 | 0.04435726 | 3.232535 | 25.69492 | 36.51074 | 0.427208
2019-03-29 13:58 | 312 | 0.04491192 | 0.0164229 | 1.200045 | 9.855269 | 36.4772 | 0.442619
2019-03-29 13:58 | 313 | 0.03902708 | 0.01892148 | 1.377044 | 10.97 | 36.42934 | 0.428127
2019-03-29 13:58 | 314 | 0.02145 | 0.03443667 | 2.509572 | 20.91548 | 36.40225 | 0.448637
2019-03-29 13:58 | 315 | 0.03133083 | 0.02353784 | 1.713009 | 14.90235 | 36.37952 | 0.466903
2019-03-29 13:58 | 316 | 0.05491842 | 0.01341252 | 0.9728267 | 8.312148 | 36.33607 | 0.45649
2019-03-29 13:58 | 317 | 0.05523975 | 0.01292268 | 0.9694984 | 8.036296 | 36.27583 | 0.443923
2019-03-29 13:58 | 318 | 0.031856 | 0.02312165 | 1.67023 | 13.57035 | 36.23172 | 0.432297
2019-03-29 13:58 | 319 | 0.02840558 | 0.02512519 | 1.873505 | 15.90561 | 36.20763 | 0.451808
2019-03-29 13:58 | 320 | 0.03376775 | 0.02113187 | 1.577879 | 13.17763 | 36.17277 | 0.444979
2019-03-29 13:58 | 321 | 0.01559125 | 0.04424297 | 3.404391 | 27.79065 | 36.14503 | 0.433291
2019-03-29 13:58 | 322 | 0.02022775 | 0.03530225 | 2.612692 | 21.91133 | 36.13614 | 0.443217
2019-03-29 13:58 | 323 | 0.03642542 | 0.01954645 | 1.450581 | 11.9863 | 36.10169 | 0.436606
2019-03-29 13:58 | 324 | 0.02982267 | 0.02394136 | 1.770668 | 14.89303 | 36.0688 | 0.44415
2019-03-29 13:58 | 325 | 0.01851683 | 0.03971123 | 2.841303 | 23.93276 | 36.04346 | 0.443159
2019-03-29 13:59 | 326 | 0.02194142 | 0.03246041 | 2.394142 | 19.68282 | 36.02817 | 0.431869
2019-03-29 13:59 | 327 | 0.02619517 | 0.02721329 | 2.002998 | 16.67548 | 35.99882 | 0.436817
2019-03-29 13:59 | 328 | 0.0348815 | 0.02040045 | 1.49948 | 12.78678 | 35.97498 | 0.446022
2019-03-29 13:59 | 329 | 0.02979892 | 0.02391318 | 1.750401 | 14.38163 | 35.93229 | 0.428557
2019-03-29 13:59 | 330 | 0.02873767 | 0.02478897 | 1.81325 | 15.05957 | 35.91451 | 0.432777
2019-03-29 13:59 | 331 | 0.03927833 | 0.01755455 | 1.326873 | 11.23543 | 35.87263 | 0.441309
2019-03-29 13:59 | 332 | 0.02134733 | 0.03231332 | 2.440733 | 20.22257 | 35.8425 | 0.431698
2019-03-29 13:59 | 333 | 0.01552692 | 0.04443562 | 3.356371 | 27.90245 | 35.82755 | 0.433239
2019-03-29 13:59 | 334 | 0.01391842 | 0.04792658 | 3.737093 | 31.26879 | 35.81003 | 0.435212
2019-03-29 13:59 | 335 | 0.01409742 | 0.04897232 | 3.683651 | 31.64658 | 35.7992 | 0.446135
2019-03-29 13:59 | 336 | 0.009064667 | 0.07606924 | 5.713886 | 46.92219 | 35.78273 | 0.425334
2019-03-29 13:59 | 337 | 0.017498 | 0.03939863 | 2.963528 | 24.7254 | 35.77836 | 0.432645
2019-03-29 13:59 | 338 | 0.005975583 | 0.1155971 | 8.682994 | 72.81716 | 35.75212 | 0.435125
2019-03-29 13:59 | 339 | 0.002579417 | 0.268168 | 20.14325 | 172.4704 | 35.76429 | 0.444873
2019-03-29 13:59 | 340 | 0.0196205 | 0.03521934 | 2.641786 | 22.08517 | 35.74189 | 0.433322
2019-03-29 13:59 | 341 | 0.02462183 | 0.02809364 | 2.104347 | 17.70831 | 35.72744 | 0.436011
2019-03-29 13:59 | 342 | 0.03136117 | 0.02269711 | 1.64643 | 13.85704 | 35.6927 | 0.434573
2019-03-29 13:59 | 343 | 0.032097 | 0.02221785 | 1.613917 | 13.52014 | 35.66629 | 0.433956
2019-03-29 13:59 | 344 | 0.0303205 | 0.02347415 | 1.696846 | 13.81771 | 35.62907 | 0.41896
2019-03-29 13:59 | 345 | 0.0358845 | 0.01991206 | 1.43633 | 12.20647 | 35.60352 | 0.438023
2019-03-29 13:59 | 346 | 0.0576615 | 0.01277446 | 0.8926721 | 7.412468 | 35.55437 | 0.427414
2019-03-29 13:59 | 347 | 0.031204 | 0.02356711 | 1.648014 | 13.71872 | 35.49935 | 0.428079
2019-03-29 13:59 | 348 | 0.02573633 | 0.02766818 | 1.987392 | 16.43058 | 35.48762 | 0.422863
2019-03-29 13:59 | 349 | 0.03659008 | 0.02011323 | 1.399576 | 11.65589 | 35.4439 | 0.42649
2019-03-29 13:59 | 350 | 0.02251042 | 0.03177301 | 2.272575 | 19.30857 | 35.41961 | 0.434644
2019-03-29 13:59 | 351 | 0.0296625 | 0.02402619 | 1.723353 | 14.53333 | 35.39439 | 0.431095
2019-03-29 13:59 | 352 | 0.03131467 | 0.02352234 | 1.632177 | 13.73468 | 35.36167 | 0.430097
2019-03-29 13:59 | 353 | 0.01399233 | 0.05265597 | 3.638198 | 30.6282 | 35.33631 | 0.42856
2019-03-29 13:59 | 354 | 0.01065542 | 0.0713308 | 4.77237 | 40.12466 | 35.33077 | 0.427545
2019-03-29 13:59 | 355 | 0.005372917 | 0.1372436 | 9.462456 | 81.02936 | 35.31511 | 0.435364
2019-03-29 13:59 | 356 | -0.002539917 | -0.2896176 | -19.92543 | -173.9006 | 35.31994 | 0.441693
2019-03-29 13:59 | 357 | 0.01455483 | 0.0521459 | 3.47391 | 29.11301 | 35.31415 | 0.423735
2019-03-29 13:59 | 358 | 0.02310908 | 0.03289283 | 2.188156 | 18.64384 | 35.29263 | 0.430842
2019-03-29 13:59 | 359 | 0.018362 | 0.04134442 | 2.762201 | 23.66779 | 35.27126 | 0.434588
2019-03-29 13:59 | 360 | 0.02277733 | 0.03435 | 2.217884 | 18.50383 | 35.25408 | 0.421468
2019-03-29 13:59 | 361 | 0.02429592 | 0.03127817 | 2.080743 | 16.91083 | 35.22614 | 0.410864
2019-03-29 13:59 | 362 | 0.02645183 | 0.02871563 | 1.915742 | 15.76636 | 35.205 | 0.417049
2019-03-29 13:59 | 363 | 0.0425195 | 0.0178988 | 1.186435 | 9.612742 | 35.17011 | 0.408729
2019-03-29 13:59 | 364 | 0.04529583 | 0.01680102 | 1.113668 | 8.999989 | 35.1233 | 0.407662
2019-03-29 13:59 | 365 | 0.03481975 | 0.02182565 | 1.448807 | 11.86005 | 35.08284 | 0.412964
2019-03-29 13:59 | 366 | 0.04057158 | 0.01877152 | 1.23892 | 10.7177 | 35.05039 | 0.434834
2019-03-29 13:59 | 367 | 0.03419117 | 0.0222297 | 1.468219 | 11.84511 | 35.00466 | 0.404998
2019-03-29 13:59 | 368 | 0.0172505 | 0.04548673 | 2.907519 | 24.30724 | 34.98471 | 0.419312
2019-03-29 13:59 | 369 | 0.01105842 | 0.0708735 | 4.513868 | 37.87721 | 34.96765 | 0.418862
2019-03-29 13:59 | 370 | 0.007920917 | 0.09909607 | 6.302177 | 49.54212 | 34.9613 | 0.392419
2019-03-29 13:59 | 371 | 0.012179 | 0.06450627 | 4.102382 | 35.22892 | 34.95013 | 0.429053
2019-03-29 13:59 | 372 | 0.004381083 | 0.1788338 | 11.31537 | 98.40876 | 34.93961 | 0.431137
2019-03-29 13:59 | 373 | 0.001933833 | 0.4173075 | 25.70614 | 212.0333 | 34.94022 | 0.410037
2019-03-29 13:59 | 374 | 0.003535333 | 0.2285741 | 14.09043 | 114.2178 | 34.9346 | 0.403798
2019-03-29 13:59 | 375 | 0.004028333 | 0.2058396 | 12.29156 | 101.6631 | 34.93332 | 0.409533
2019-03-29 13:59 | 376 | 0.002023583 | 0.4104512 | 24.54563 | 209.4048 | 34.92682 | 0.423748
2019-03-29 13:59 | 377 | 0.01213458 | 0.06842172 | 4.079781 | 31.91597 | 34.9263 | 0.387287
2019-03-29 13:59 | 378 | 0.02070358 | 0.04012789 | 2.392705 | 20.08546 | 34.90277 | 0.415841
2019-03-29 13:59 | 379 | 0.02151833 | 0.0396278 | 2.295658 | 18.83775 | 34.88649 | 0.405357
2019-03-29 13:59 | 380 | 0.038986 | 0.02186982 | 1.269716 | 10.48992 | 34.85679 | 0.40896
2019-03-29 13:59 | 381 | 0.021378 | 0.03993142 | 2.309856 | 19.39255 | 34.81667 | 0.414574
2019-03-29 13:59 | 382 | 0.0149695 | 0.05702622 | 3.286604 | 26.39046 | 34.81199 | 0.395052
2019-03-29 13:59 | 383 | 0.01480367 | 0.05774234 | 3.318067 | 26.98102 | 34.78468 | 0.399418
2019-03-29 13:59 | 384 | 0.02030925 | 0.04219476 | 2.424651 | 19.96996 | 34.7805 | 0.405575
2019-03-29 14:00 | 385 | 0.03299283 | 0.02601483 | 1.484955 | 12.01103 | 34.74238 | 0.396278
2019-03-29 14:00 | 386 | 0.03394533 | 0.02522692 | 1.43998 | 11.36153 | 34.71729 | 0.385671
2019-03-29 14:00 | 387 | 0.03604242 | 0.02438495 | 1.346214 | 10.79578 | 34.67489 | 0.389106
2019-03-29 14:00 | 388 | 0.02437533 | 0.03605513 | 1.990487 | 16.41196 | 34.64794 | 0.400047
2019-03-29 14:00 | 389 | 0.04024775 | 0.02181151 | 1.202339 | 9.55646 | 34.62011 | 0.384626
2019-03-29 14:00 | 390 | 0.03605075 | 0.0243895 | 1.34344 | 10.21829 | 34.57156 | 0.368377
2019-03-29 14:00 | 391 | 0.04074467 | 0.0215455 | 1.178766 | 9.290026 | 34.54681 | 0.378519
2019-03-29 14:00 | 392 | 0.028848 | 0.03044723 | 1.668302 | 12.95438 | 34.49418 | 0.373708
2019-03-29 14:00 | 393 | 0.01228583 | 0.0713906 | 3.894008 | 30.30889 | 34.49002 | 0.37237
2019-03-29 14:00 | 394 | 0.02019292 | 0.04456379 | 2.377388 | 19.06178 | 34.4634 | 0.384913
2019-03-29 14:00 | 395 | 0.03439233 | 0.02547588 | 1.38537 | 10.90263 | 34.44799 | 0.374967
2019-03-29 14:00 | 396 | 0.02653475 | 0.03461209 | 1.788085 | 13.96346 | 34.40022 | 0.370517
2019-03-29 14:00 | 397 | 0.008756583 | 0.1051354 | 5.406588 | 42.66733 | 34.39733 | 0.37362
2019-03-29 14:00 | 398 | 0.019602 | 0.04689694 | 2.417202 | 19.27497 | 34.37655 | 0.377828
2019-03-29 14:00 | 399 | 0.002355833 | 0.390622 | 20.05704 | 155.3981 | 34.36369 | 0.366092
2019-03-29 14:00 | 400 | 0.009708333 | 0.09715433 | 4.878028 | 38.75516 | 34.36634 | 0.376248
2019-03-29 14:00 | 401 | 0.01427275 | 0.06602891 | 3.31778 | 27.2293 | 34.34387 | 0.388637
2019-03-29 14:00 | 402 | 0.0328745 | 0.02867064 | 1.437328 | 11.35953 | 34.3345 | 0.373439
2019-03-29 14:00 | 403 | 0.0445445 | 0.02119049 | 1.059894 | 8.417672 | 34.28028 | 0.374961
2019-03-29 14:00 | 404 | 0.03083083 | 0.0313365 | 1.525363 | 12.36678 | 34.25206 | 0.381278
2019-03-29 14:00 | 405 | 0.01837525 | 0.05256677 | 2.56862 | 19.91701 | 34.2189 | 0.36598
2019-03-29 14:00 | 406 | 0.012891 | 0.07542477 | 3.679908 | 28.87278 | 34.21348 | 0.372199
2019-03-29 14:00 | 407 | 0.009459083 | 0.1050882 | 4.996401 | 38.80069 | 34.19211 | 0.367019
2019-03-29 14:00 | 408 | 0.01118925 | 0.08890549 | 4.210753 | 33.65194 | 34.19239 | 0.37654
2019-03-29 14:00 | 409 | 0.0397125 | 0.02561189 | 1.18455 | 9.314901 | 34.16374 | 0.369918
2019-03-29 14:00 | 410 | 0.03576575 | 0.02842746 | 1.315785 | 10.14655 | 34.1208 | 0.362899
2019-03-29 14:00 | 411 | 0.02091483 | 0.04859251 | 2.236991 | 17.84227 | 34.09594 | 0.373168
2019-03-29 14:00 | 412 | 0.004503 | 0.225761 | 10.42532 | 83.13036 | 34.07923 | 0.374336
2019-03-29 14:00 | 413 | 0.0049145 | 0.2111253 | 9.44434 | 76.07305 | 34.08212 | 0.373861
2019-03-29 14:00 | 414 | 0.02493792 | 0.04161855 | 1.864643 | 15.02419 | 34.06428 | 0.374672
2019-03-29 14:00 | 415 | 0.0318355 | 0.03326995 | 1.454785 | 11.02401 | 34.03532 | 0.350955
2019-03-29 14:00 | 416 | 0.0260815 | 0.04060643 | 1.77836 | 13.81681 | 34.00404 | 0.360363
2019-03-29 14:00 | 417 | 0.02539192 | 0.04175823 | 1.823097 | 13.90647 | 33.98221 | 0.353112
2019-03-29 14:00 | 418 | 0.02885317 | 0.03690759 | 1.606282 | 12.47763 | 33.95236 | 0.360019
2019-03-29 14:00 | 419 | 0.02506842 | 0.04334345 | 1.841899 | 14.48364 | 33.92662 | 0.363082
2019-03-29 14:00 | 420 | 0.0069835 | 0.1552046 | 6.5903 | 53.35376 | 33.9056 | 0.372596
2019-03-29 14:00 | 421 | 0.00282125 | 0.3844229 | 16.29766 | 127.9724 | 33.90889 | 0.361042
2019-03-29 14:00 | 422 | 0.0213135 | 0.05192487 | 2.148701 | 16.61388 | 33.89432 | 0.3541
2019-03-29 14:00 | 423 | 0.02143842 | 0.05166127 | 2.13441 | 16.64615 | 33.87031 | 0.356867
2019-03-29 14:00 | 424 | 0.01893117 | 0.05973463 | 2.417598 | 17.84364 | 33.85269 | 0.337801
2019-03-29 14:00 | 425 | 0.01357008 | 0.08154762 | 3.35583 | 25.04517 | 33.8331 | 0.339865
2019-03-29 14:00 | 426 | 0.01359233 | 0.08317994 | 3.358481 | 24.83356 | 33.82387 | 0.337546
2019-03-29 14:00 | 427 | 0.02786908 | 0.04059748 | 1.630054 | 12.19308 | 33.80253 | 0.33981
2019-03-29 14:00 | 428 | 0.02975067 | 0.0380076 | 1.523628 | 11.56304 | 33.77123 | 0.344008
2019-03-29 14:00 | 429 | 0.01791483 | 0.06436314 | 2.526529 | 18.27815 | 33.74647 | 0.32745
2019-03-29 14:00 | 430 | 0.02038158 | 0.05650461 | 2.209169 | 15.71536 | 33.73236 | 0.320304
2019-03-29 14:00 | 431 | 0.01842467 | 0.06259787 | 2.451332 | 17.86914 | 33.70654 | 0.329233
2019-03-29 14:00 | 432 | 0.01088508 | 0.1079986 | 4.142972 | 31.03008 | 33.6964 | 0.337765
2019-03-29 14:00 | 433 | 0.02498917 | 0.04812464 | 1.810624 | 13.26851 | 33.6799 | 0.331569
2019-03-29 14:00 | 434 | 0.02317492 | 0.05188341 | 1.936363 | 14.2281 | 33.64985 | 0.329735
2019-03-29 14:00 | 435 | 0.02183133 | 0.05403541 | 2.061216 | 15.25917 | 33.63396 | 0.333128
2019-03-29 14:00 | 436 | 0.01688758 | 0.07100344 | 2.641367 | 19.91582 | 33.60695 | 0.33633
2019-03-29 14:00 | 437 | 0.01705892 | 0.07025496 | 2.613523 | 19.74803 | 33.59871 | 0.33688
2019-03-29 14:00 | 438 | 0.02838367 | 0.0422577 | 1.573287 | 11.36851 | 33.57051 | 0.32268
2019-03-29 14:00 | 439 | 0.01560225 | 0.07837342 | 2.846582 | 21.72373 | 33.54717 | 0.338939
2019-03-29 14:00 | 440 | 0.02052125 | 0.05961705 | 2.167104 | 16.44466 | 33.53523 | 0.337465
2019-03-29 14:00 | 441 | 0.035855 | 0.03418123 | 1.239461 | 9.561372 | 33.50364 | 0.342823
2019-03-29 14:00 | 442 | 0.03156233 | 0.03886091 | 1.403392 | 10.70903 | 33.46855 | 0.338002
2019-03-29 14:00 | 443 | 0.01385033 | 0.08841255 | 3.179754 | 23.19605 | 33.44397 | 0.321273
2019-03-29 14:00 | 444 | 0.0138525 | 0.08839503 | 3.179124 | 24.68341 | 33.43663 | 0.341927
2019-03-29 14:01 | 445 | 0.01938925 | 0.06309766 | 2.265563 | 17.83091 | 33.41453 | 0.345728
2019-03-29 14:01 | 446 | 0.01860033 | 0.06566098 | 2.355654 | 18.40693 | 33.39926 | 0.342375
2019-03-29 14:01 | 447 | 0.01772908 | 0.06889061 | 2.475605 | 19.45182 | 33.37764 | 0.344863
2019-03-29 14:01 | 448 | 0.01224017 | 0.1017473 | 3.573806 | 28.10623 | 33.36466 | 0.344025
2019-03-29 14:01 | 449 | 0.01786408 | 0.06966 | 2.432571 | 19.23194 | 33.35051 | 0.343561
2019-03-29 14:01 | 450 | 0.02294742 | 0.05414697 | 1.884544 | 14.39138 | 33.32916 | 0.330245
2019-03-29 14:01 | 451 | 0.01310425 | 0.09691981 | 3.322965 | 25.12986 | 33.30802 | 0.329308
2019-03-29 14:01 | 452 | 0.01531 | 0.08303619 | 2.83272 | 21.24102 | 33.30008 | 0.3252
2019-03-29 14:01 | 453 | 0.02712425 | 0.04688067 | 1.597961 | 11.68965 | 33.27515 | 0.317073
2019-03-29 14:01 | 454 | 0.02128542 | 0.06096917 | 2.0462 | 16.18714 | 33.24991 | 0.34455
2019-03-29 14:01 | 455 | 0.018431 | 0.07044966 | 2.372285 | 19.02621 | 33.23208 | 0.350672
2019-03-29 14:01 | 456 | 0.02372742 | 0.05575688 | 1.829217 | 13.54201 | 33.21096 | 0.321317
2019-03-29 14:01 | 457 | 0.02899017 | 0.04566732 | 1.494432 | 11.29459 | 33.18474 | 0.327432
2019-03-29 14:01 | 458 | 0.02067008 | 0.06398261 | 2.102607 | 15.28388 | 33.15589 | 0.315919
2019-03-29 14:01 | 459 | 0.03160992 | 0.04260312 | 1.372429 | 10.54223 | 33.13943 | 0.333239
2019-03-29 14:01 | 460 | 0.02442875 | 0.05499839 | 1.770244 | 13.58011 | 33.09651 | 0.331745
2019-03-29 14:01 | 461 | 0.02384258 | 0.05744884 | 1.814716 | 13.75161 | 33.08902 | 0.327874
2019-03-29 14:01 | 462 | 0.03749875 | 0.03653036 | 1.155881 | 8.981393 | 33.04576 | 0.336791
2019-03-29 14:01 | 463 | 0.02667092 | 0.0512198 | 1.611129 | 12.07814 | 33.0195 | 0.322135
2019-03-29 14:01 | 464 | 0.02726875 | 0.05099063 | 1.581195 | 11.98438 | 32.99034 | 0.326799
2019-03-29 14:01 | 465 | 0.02309842 | 0.06021187 | 1.867141 | 14.04096 | 32.96577 | 0.324324
2019-03-29 14:01 | 466 | 0.02351633 | 0.05920594 | 1.831296 | 13.73143 | 32.94317 | 0.322913
2019-03-29 14:01 | 467 | 0.02199908 | 0.06324976 | 1.949749 | 14.88135 | 32.91931 | 0.327376
2019-03-29 14:01 | 468 | 0.01499975 | 0.09432578 | 2.867327 | 21.52909 | 32.90085 | 0.322931
2019-03-29 14:01 | 469 | -0.001531667 | -0.9120808 | -28.11598 | -213.4675 | 32.89119 | 0.326961
2019-03-29 14:01 | 470 | 0.004234167 | 0.3342095 | 10.13352 | 76.15265 | 32.89823 | 0.322443
2019-03-29 14:01 | 471 | 0.01967492 | 0.07200792 | 2.174066 | 16.58182 | 32.87992 | 0.326246
2019-03-29 14:01 | 472 | 0.02383925 | 0.0594837 | 1.798999 | 13.78651 | 32.8615 | 0.32866
2019-03-29 14:01 | 473 | 0.02593808 | 0.054675 | 1.653567 | 12.42116 | 32.8335 | 0.322181
2019-03-29 14:01 | 474 | 0.0140945 | 0.1005012 | 3.036924 | 22.99833 | 32.81291 | 0.32415
2019-03-29 14:01 | 475 | 0.01402217 | 0.1011079 | 3.050049 | 23.19634 | 32.80247 | 0.325263
2019-03-29 14:01 | 476 | 0.02311067 | 0.06220151 | 1.8477 | 14.29595 | 32.78238 | 0.330389
2019-03-29 14:01 | 477 | 0.02600867 | 0.05512789 | 1.629194 | 12.34066 | 32.7575 | 0.320964
2019-03-29 14:01 | 478 | 0.03079225 | 0.04726733 | 1.375897 | 10.61972 | 32.73051 | 0.327005
2019-03-29 14:01 | 479 | 0.0191525 | 0.07601904 | 2.209034 | 17.00739 | 32.69963 | 0.325734
2019-03-29 14:01 | 480 | 0.02218592 | 0.06552088 | 1.915409 | 13.91599 | 32.68896 | 0.308739
2019-03-29 14:01 | 481 | 0.027556 | 0.0527655 | 1.539891 | 11.58358 | 32.6549 | 0.319197
2019-03-29 14:01 | 482 | 0.01120825 | 0.1296341 | 3.776731 | 28.98856 | 32.63886 | 0.324911
2019-03-29 14:01 | 483 | 0.008532333 | 0.1703328 | 4.966688 | 37.18022 | 32.62948 | 0.317234
2019-03-29 14:01 | 484 | 0.009861583 | 0.1496626 | 4.277411 | 31.76457 | 32.62013 | 0.313249
2019-03-29 14:01 | 485 | 0.02141142 | 0.06887322 | 1.978568 | 14.5684 | 32.60748 | 0.31193
2019-03-29 14:01 | 486 | 0.01674725 | 0.08833535 | 2.524656 | 19.09346 | 32.58116 | 0.319763
2019-03-29 14:01 | 487 | 0.009674917 | 0.1552974 | 4.362663 | 34.15482 | 32.57468 | 0.330445
2019-03-29 14:01 | 488 | 0.01486883 | 0.1009862 | 2.822287 | 20.4318 | 32.55874 | 0.303797
2019-03-29 14:01 | 489 | 0.022312 | 0.06732589 | 1.881574 | 14.21473 | 32.54417 | 0.317159
2019-03-29 14:01 | 490 | 0.02411225 | 0.06247122 | 1.741368 | 13.12184 | 32.51548 | 0.316397
2019-03-29 14:01 | 491 | 0.0247545 | 0.06078951 | 1.695961 | 12.90856 | 32.49635 | 0.319545
2019-03-29 14:01 | 492 | 0.02890433 | 0.05129089 | 1.450799 | 10.90906 | 32.46551 | 0.315319
2019-03-29 14:01 | 493 | 0.0206335 | 0.07311635 | 2.034563 | 15.1065 | 32.44147 | 0.3117
2019-03-29 14:01 | 494 | 0.01729492 | 0.08699813 | 2.420843 | 18.45733 | 32.42332 | 0.319218
2019-03-29 14:01 | 495 | 0.01455892 | 0.1021993 | 2.890779 | 21.76433 | 32.40645 | 0.316865
2019-03-29 14:01 | 496 | 0.01793392 | 0.08380724 | 2.334078 | 17.73422 | 32.3929 | 0.318044
2019-03-29 14:01 | 497 | 0.01045125 | 0.143936 | 4.005218 | 30.07363 | 32.37283 | 0.314307
2019-03-29 14:01 | 498 | 0.0118025 | 0.1275688 | 3.549777 | 27.43215 | 32.36958 | 0.323768
2019-03-29 14:01 | 499 | 0.02975492 | 0.05058207 | 1.400178 | 10.68139 | 32.34525 | 0.317824
2019-03-29 14:01 | 500 | 0.03171492 | 0.04819622 | 1.320806 | 9.989085 | 32.31388 | 0.316803
2019-03-29 14:01 | 501 | 0.02619375 | 0.05822116 | 1.592765 | 11.90139 | 32.2843 | 0.311742
2019-03-29 14:01 | 502 | 0.01599058 | 0.09529873 | 2.613908 | 19.22125 | 32.26255 | 0.307359
2019-03-29 14:01 | 503 | 0.01794992 | 0.0848004 | 2.323935 | 16.09562 | 32.24894 | 0.288915
2019-03-29 14:01 | 504 | 0.03643158 | 0.04251214 | 1.142661 | 8.808538 | 32.22285 | 0.320909
2019-03-29 14:02 | 505 | 0.02787733 | 0.0555641 | 1.493478 | 11.39503 | 32.18214 | 0.317663
2019-03-29 14:02 | 506 | 0.0289735 | 0.05437101 | 1.439918 | 10.74765 | 32.16535 | 0.311397
2019-03-29 14:02 | 507 | 0.03490167 | 0.04516792 | 1.197235 | 9.303367 | 32.12345 | 0.324703
2019-03-29 14:02 | 508 | 0.01624525 | 0.09685774 | 2.569579 | 18.92904 | 32.10101 | 0.307507
2019-03-29 14:02 | 509 | 0.01931733 | 0.08268659 | 2.154302 | 16.61761 | 32.08621 | 0.321008
2019-03-29 14:02 | 510 | 0.02156817 | 0.07289583 | 1.925461 | 14.51811 | 32.06236 | 0.313129
2019-03-29 14:02 | 511 | 0.00951325 | 0.1653088 | 4.381725 | 33.1895 | 32.04613 | 0.31574
2019-03-29 14:02 | 512 | 0.01529333 | 0.1047572 | 2.726939 | 20.63782 | 32.03919 | 0.315621
2019-03-29 14:02 | 513 | 0.02203625 | 0.07262967 | 1.890627 | 14.36592 | 32.01498 | 0.316571
2019-03-29 14:02 | 514 | 0.02300083 | 0.06944464 | 1.81088 | 13.55894 | 31.99672 | 0.311867
2019-03-29 14:02 | 515 | 0.01957567 | 0.08152046 | 2.122064 | 16.49747 | 31.97076 | 0.322949
2019-03-29 14:02 | 516 | -0.001856167 | -0.8602412 | -22.31462 | -170.0413 | 31.96145 | 0.315625
2019-03-29 14:02 | 517 | 0.005282417 | 0.3023902 | 7.830217 | 59.62744 | 31.96776 | 0.314977
2019-03-29 14:02 | 518 | 0.01410392 | 0.1147869 | 2.932454 | 21.86251 | 31.95037 | 0.308347
2019-03-29 14:02 | 519 | -0.004340167 | -0.3784381 | -9.54852 | -70.12841 | 31.94552 | 0.304369
2019-03-29 14:02 | 520 | 0.003882917 | 0.4227731 | 10.67651 | 77.26975 | 31.95282 | 0.300032
2019-03-29 14:02 | 521 | 0.02155517 | 0.07724329 | 1.918515 | 14.43413 | 31.93531 | 0.31113
2019-03-29 14:02 | 522 | 0.016409 | 0.1013495 | 2.521671 | 18.80882 | 31.91524 | 0.308634
2019-03-29 14:02 | 523 | 0.0095565 | 0.1739203 | 4.323506 | 32.29142 | 31.90349 | 0.308593
2019-03-29 14:02 | 524 | 0.0038365 | 0.427262 | 10.7615 | 77.3846 | 31.89519 | 0.296886
2019-03-29 14:02 | 525 | 0.02229292 | 0.07352351 | 1.850218 | 12.87086 | 31.88959 | 0.286929
2019-03-29 14:02 | 526 | 0.04503958 | 0.03597799 | 0.9191274 | 6.570021 | 31.85011 | 0.295911
2019-03-29 14:02 | 527 | 0.02107133 | 0.07704034 | 1.969874 | 14.18477 | 31.81035 | 0.298892
2019-03-29 14:02 | 528 | 0.02384267 | 0.06703465 | 1.732769 | 12.6605 | 31.80177 | 0.30186
2019-03-29 14:02 | 529 | 0.057973 | 0.02795269 | 0.7128506 | 5.3843 | 31.75573 | 0.312144
2019-03-29 14:02 | 530 | 0.03563475 | 0.0448687 | 1.157761 | 8.317639 | 31.6992 | 0.296397
2019-03-29 14:02 | 531 | 0.012733 | 0.1255754 | 3.237402 | 23.55674 | 31.68552 | 0.299948
2019-03-29 14:02 | 532 | 0.01284025 | 0.1264472 | 3.216145 | 23.14371 | 31.66771 | 0.297171
2019-03-29 14:02 | 533 | 0.02370367 | 0.06861903 | 1.746844 | 12.55451 | 31.6566 | 0.297588
2019-03-29 14:02 | 534 | 0.02805958 | 0.05789923 | 1.46615 | 10.62393 | 31.6219 | 0.298103
2019-03-29 14:02 | 535 | 0.02042283 | 0.07952972 | 2.013887 | 14.57736 | 31.60348 | 0.297711
2019-03-29 14:02 | 536 | 0.01877892 | 0.08640173 | 2.187903 | 15.95635 | 31.57952 | 0.299643
2019-03-29 14:02 | 537 | 0.0299545 | 0.05416652 | 1.367981 | 10.0247 | 31.56264 | 0.300285
2019-03-29 14:02 | 538 | 0.03900542 | 0.04161839 | 1.058551 | 7.84327 | 31.52049 | 0.30593
2019-03-29 14:02 | 539 | 0.02184608 | 0.07537915 | 1.8819 | 14.56815 | 31.49066 | 0.318257
2019-03-29 14:02 | 540 | 0.02856967 | 0.0568726 | 1.443984 | 10.91857 | 31.4718 | 0.31194
2019-03-29 14:02 | 541 | 0.025555 | 0.06372205 | 1.616459 | 12.87455 | 31.43531 | 0.329009
2019-03-29 14:02 | 542 | 0.02316683 | 0.07020326 | 1.782447 | 13.76662 | 31.42049 | 0.318929
2019-03-29 14:02 | 543 | 0.03102042 | 0.05248628 | 1.327903 | 10.07079 | 31.38684 | 0.3124
2019-03-29 14:02 | 544 | 0.02474492 | 0.06561128 | 1.671749 | 12.05136 | 31.36201 | 0.29821
2019-03-29 14:02 | 545 | 0.009223917 | 0.1762568 | 4.471168 | 33.20379 | 31.33972 | 0.306269
2019-03-29 14:02 | 546 | 0.004133833 | 0.3922548 | 9.950464 | 73.42338 | 31.34053 | 0.30352
2019-03-29 14:02 | 547 | 0.02265083 | 0.07157852 | 1.812543 | 13.48754 | 31.32564 | 0.305504
2019-03-29 14:02 | 548 | 0.02477683 | 0.06565237 | 1.659531 | 12.76709 | 31.29892 | 0.316328
2019-03-29 14:02 | 549 | 0.0196335 | 0.08275121 | 2.088033 | 15.89584 | 31.27864 | 0.312091
2019-03-29 14:02 | 550 | 0.002488333 | 0.6619219 | 16.43751 | 124.466 | 31.26187 | 0.309713
2019-03-29 14:02 | 551 | 0.02030742 | 0.08218125 | 2.019637 | 15.51113 | 31.26484 | 0.314991
2019-03-29 14:02 | 552 | 0.05160458 | 0.03189476 | 0.7934543 | 5.831556 | 31.21838 | 0.300935
2019-03-29 14:02 | 553 | 0.03042342 | 0.05417022 | 1.3548 | 10.49106 | 31.17441 | 0.319174
2019-03-29 14:02 | 554 | 0.01049425 | 0.1569182 | 3.921062 | 30.95514 | 31.15767 | 0.324851
2019-03-29 14:02 | 555 | 0.02773475 | 0.06021837 | 1.48909 | 10.19014 | 31.14429 | 0.282621
2019-03-29 14:02 | 556 | 0.03757358 | 0.04438321 | 1.093641 | 8.381048 | 31.10341 | 0.314906
2019-03-29 14:02 | 557 | 0.03313375 | 0.05031994 | 1.239927 | 9.639114 | 31.07313 | 0.31938
2019-03-29 14:02 | 558 | 0.02249625 | 0.07414808 | 1.825455 | 14.16218 | 31.03922 | 0.318596
2019-03-29 14:02 | 559 | 0.009863417 | 0.1691364 | 4.167668 | 31.91916 | 31.02837 | 0.314832
2019-03-29 14:02 | 560 | 0.01421875 | 0.1154913 | 2.865438 | 22.43383 | 31.01532 | 0.318981
2019-03-29 14:02 | 561 | 0.01721533 | 0.09529663 | 2.385484 | 18.42776 | 31.00027 | 0.31724
2019-03-29 14:02 | 562 | -0.0007170833 | -2.290603 | -57.33882 | -443.1089 | 30.98505 | 0.317746
2019-03-29 14:02 | 563 | 0.01840525 | 0.09034189 | 2.237934 | 17.31658 | 30.99284 | 0.318716
2019-03-29 14:02 | 564 | 0.04324608 | 0.03858087 | 0.9531924 | 7.383166 | 30.94722 | 0.319293
2019-03-29 14:02 | 565 | 0.01622017 | 0.1029541 | 2.545867 | 19.94801 | 30.91845 | 0.32356
2019-03-29 14:03 | 566 | 0.01866658 | 0.08967358 | 2.209635 | 17.13543 | 30.9089 | 0.31986
2019-03-29 14:03 | 567 | 0.01957775 | 0.08547521 | 2.109915 | 16.02156 | 30.88096 | 0.313666
2019-03-29 14:03 | 568 | 0.01245558 | 0.1341492 | 3.305554 | 25.69892 | 30.8713 | 0.320095
2019-03-29 14:03 | 569 | 0.02082942 | 0.07912424 | 1.987658 | 15.47225 | 30.85253 | 0.322278
2019-03-29 14:03 | 570 | 0.02251675 | 0.07320101 | 1.832382 | 14.00864 | 30.83097 | 0.315429
2019-03-29 14:03 | 571 | 0.02101725 | 0.07834853 | 1.964704 | 15.14822 | 30.80829 | 0.318374
2019-03-29 14:03 | 572 | 0.02650817 | 0.06223586 | 1.56341 | 12.03648 | 30.78759 | 0.319065
2019-03-29 14:03 | 573 | 0.02175775 | 0.07585865 | 1.907303 | 14.99617 | 30.75773 | 0.326283
2019-03-29 14:03 | 574 | 0.01435767 | 0.114675 | 2.875642 | 22.18613 | 30.74456 | 0.318541
2019-03-29 14:03 | 575 | 0.02329158 | 0.07176555 | 1.782463 | 13.64059 | 30.72515 | 0.317711
2019-03-29 14:03 | 576 | 0.02694625 | 0.06119604 | 1.537289 | 12.14358 | 30.69921 | 0.327224
2019-03-29 14:03 | 577 | 0.0186305 | 0.08982858 | 2.223257 | 18.08432 | 30.67443 | 0.33692
2019-03-29 14:03 | 578 | 0.00822075 | 0.2008742 | 5.041661 | 37.88231 | 30.66218 | 0.311421
2019-03-29 14:03 | 579 | 0.01988258 | 0.08437823 | 2.090203 | 16.54031 | 30.65247 | 0.328864
2019-03-29 14:03 | 580 | 0.03354625 | 0.04939137 | 1.244027 | 10.03072 | 30.62214 | 0.336493
2019-03-29 14:03 | 581 | 0.01611975 | 0.1041696 | 2.589566 | 20.44722 | 30.5927 | 0.329604
2019-03-29 14:03 | 582 | 0.01586508 | 0.1057321 | 2.63533 | 20.60109 | 30.58663 | 0.326838
2019-03-29 14:03 | 583 | 0.01033417 | 0.1599599 | 4.036011 | 29.59484 | 30.56177 | 0.305838
2019-03-29 14:03 | 584 | 0.005138833 | 0.3211444 | 8.117135 | 64.6711 | 30.56504 | 0.332334
2019-03-29 14:03 | 585 | 0.03310283 | 0.04907209 | 1.256947 | 9.648751 | 30.54406 | 0.319401
2019-03-29 14:03 | 586 | 0.02785433 | 0.05818256 | 1.488999 | 11.91036 | 30.5066 | 0.331755
2019-03-29 14:03 | 587 | 0.01130583 | 0.1434349 | 3.670763 | 27.85367 | 30.49148 | 0.314909
2019-03-29 14:03 | 588 | 0.01711658 | 0.09447671 | 2.409349 | 18.1181 | 30.4787 | 0.31012
2019-03-29 14:03 | 589 | 0.02398317 | 0.06829033 | 1.720037 | 13.87298 | 30.45646 | 0.332718
2019-03-29 14:03 | 590 | 0.02562967 | 0.06302957 | 1.620117 | 12.57219 | 30.43185 | 0.322221
2019-03-29 14:03 | 591 | 0.03194033 | 0.05050014 | 1.29806 | 9.716273 | 30.40452 | 0.310341
2019-03-29 14:03 | 592 | 0.02619342 | 0.0616446 | 1.580366 | 12.70407 | 30.37071 | 0.332763
2019-03-29 14:03 | 593 | 0.02609908 | 0.06193222 | 1.594691 | 12.87244 | 30.3506 | 0.335959
2019-03-29 14:03 | 594 | 0.04290758 | 0.03755911 | 0.9628929 | 7.437473 | 30.31484 | 0.319124
2019-03-29 14:03 | 595 | 0.03662217 | 0.0440626 | 1.129621 | 9.08286 | 30.27073 | 0.332634
2019-03-29 14:03 | 596 | 0.008817 | 0.1829948 | 4.707821 | 38.02586 | 30.24664 | 0.335274
2019-03-29 14:03 | 597 | 0.01515792 | 0.1065776 | 2.746657 | 22.43349 | 30.24449 | 0.340045
2019-03-29 14:03 | 598 | 0.04316867 | 0.03736486 | 0.9612683 | 8.002911 | 30.21072 | 0.345475
2019-03-29 14:03 | 599 | 0.04164233 | 0.03822591 | 0.9915784 | 8.068688 | 30.16527 | 0.335999
2019-03-29 14:03 | 600 | 0.02999708 | 0.05295898 | 1.385815 | 11.51185 | 30.13093 | 0.345322
2019-03-29 14:03 | 601 | 0.01654 | 0.09618797 | 2.499493 | 20.68271 | 30.10586 | 0.342092
2019-03-29 14:03 | 602 | 0.01250483 | 0.12926 | 3.322508 | 27.57174 | 30.09533 | 0.34478
2019-03-29 14:03 | 603 | 0.01580308 | 0.1023678 | 2.633569 | 21.69064 | 30.079 | 0.342779
2019-03-29 14:03 | 604 | 0.008558 | 0.1916914 | 4.866338 | 39.5978 | 30.06616 | 0.338878
2019-03-29 14:03 | 605 | -0.002717 | -0.6044204 | -15.35739 | -121.5605 | 30.06212 | 0.33028
2019-03-29 14:03 | 606 | 0.01916733 | 0.08571693 | 2.177934 | 17.82168 | 30.06294 | 0.341594
2019-03-29 14:03 | 607 | 0.055219 | 0.02975362 | 0.7559933 | 6.174523 | 30.02064 | 0.340951
2019-03-29 14:03 | 608 | 0.04369992 | 0.03755256 | 0.9574768 | 7.752303 | 29.96434 | 0.338775
2019-03-29 14:03 | 609 | 0.02303283 | 0.07322436 | 1.81585 | 15.32834 | 29.93598 | 0.353055
2019-03-29 14:03 | 610 | 0.03596025 | 0.04823414 | 1.171309 | 8.892458 | 29.91004 | 0.319775
2019-03-29 14:03 | 611 | 0.05068617 | 0.03555671 | 0.8302427 | 7.182847 | 29.86262 | 0.364071
2019-03-29 14:03 | 612 | 0.06373408 | 0.02928268 | 0.6618299 | 6.318362 | 29.80905 | 0.402695
2019-03-29 14:03 | 613 | 0.07451192 | 0.02620678 | 0.5697662 | 6.337094 | 29.73627 | 0.472189
2019-03-29 14:03 | 614 | 0.06920333 | 0.02925478 | 0.6284554 | 8.240976 | 29.66405 | 0.570303
2019-03-29 14:03 | 615 | 0.06939958 | 0.0303789 | 0.6444667 | 8.834938 | 29.59678 | 0.613141
2019-03-29 14:03 | 616 | 0.07702175 | 0.02878352 | 0.6024616 | 8.314781 | 29.5235 | 0.640419
2019-03-29 14:03 | 617 | 0.07443433 | 0.03138832 | 0.6474439 | 9.996368 | 29.44465 | 0.744073
2019-03-29 14:03 | 618 | 0.08562117 | 0.02918239 | 0.5891312 | 9.903077 | 29.37127 | 0.847913
2019-03-29 14:03 | 619 | 0.1011549 | 0.02714694 | 0.5243994 | 9.786652 | 29.27218 | 0.989968
2019-03-29 14:03 | 620 | 0.1049658 | 0.02873851 | 0.5372773 | 11.28334 | 29.17123 | 1.184365
2019-03-29 14:03 | 621 | 0.1285684 | 0.02582233 | 0.4713491 | 12.15377 | 29.05812 | 1.562591
2019-03-29 14:03 | 622 | 0.1338034 | 0.02660489 | 0.5514511 | 14.19374 | 28.91839 | 1.899171
2019-03-29 14:03 | 623 | 0.133464 | 0.02811973 | 0.6988368 | 17.41993 | 28.79233 | 2.324933
2019-03-29 14:03 | 624 | 0.1365676 | 0.02845301 | 0.8500195 | 20.81411 | 28.65053 | 2.842533
2019-03-29 14:04 | 625 | 0.1475111 | 0.02721924 | 0.9680826 | 21.37458 | 28.5168 | 3.152987
2019-03-29 14:04 | 626 | 0.1716949 | 0.02438062 | 0.9924275 | 19.26121 | 28.35298 | 3.307051
2019-03-29 14:04 | 627 | 0.1594483 | 0.02718139 | 1.223276 | 21.57979 | 28.18205 | 3.440861
2019-03-29 14:04 | 628 | 0.1539904 | 0.02905659 | 1.384672 | 22.67282 | 28.03283 | 3.491397
2019-03-29 14:04 | 629 | 0.1700766 | 0.0271285 | 1.349771 | 21.15754 | 27.86899 | 3.598402
2019-03-29 14:04 | 630 | 0.1685499 | 0.02791186 | 1.420995 | 21.70567 | 27.69641 | 3.658489
2019-03-29 14:04 | 631 | 0.1691407 | 0.02823157 | 1.475683 | 21.92805 | 27.53159 | 3.708927
2019-03-29 14:04 | 632 | 0.1785866 | 0.02685214 | 1.434305 | 21.30711 | 27.35623 | 3.805164
2019-03-29 14:04 | 633 | 0.1743638 | 0.02758085 | 1.505551 | 22.67897 | 27.17725 | 3.954393
2019-03-29 14:04 | 634 | 0.1819126 | 0.02625857 | 1.480483 | 22.36561 | 27.0047 | 4.068585
2019-03-29 14:04 | 635 | 0.197345 | 0.02411577 | 1.398386 | 21.06411 | 26.81175 | 4.156896
2019-03-29 14:04 | 636 | 0.191298 | 0.02481155 | 1.478228 | 22.23977 | 26.61519 | 4.254423
2019-03-29 14:04 | 637 | 0.1867827 | 0.02530253 | 1.553795 | 22.69558 | 26.42927 | 4.239142
2019-03-29 14:04 | 638 | 0.1875414 | 0.02491523 | 1.582929 | 23.1201 | 26.24043 | 4.335977
2019-03-29 14:04 | 639 | 0.1830964 | 0.02533083 | 1.662852 | 24.01695 | 26.05508 | 4.397417
2019-03-29 14:04 | 640 | 0.1891478 | 0.02425651 | 1.643301 | 23.55702 | 25.87223 | 4.455758
2019-03-29 14:04 | 641 | 0.1809221 | 0.02519933 | 1.760369 | 25.02618 | 25.68081 | 4.527789
2019-03-29 14:04 | 642 | 0.1485363 | 0.03056685 | 2.188681 | 30.50784 | 25.51599 | 4.531523
2019-03-29 14:04 | 643 | 0.1463396 | 0.03098702 | 2.270021 | 31.11717 | 25.37622 | 4.553673
2019-03-29 14:04 | 644 | 0.1646206 | 0.02761956 | 2.05746 | 27.75318 | 25.21798 | 4.568744
2019-03-29 14:04 | 645 | 0.1581146 | 0.02894618 | 2.178223 | 29.06508 | 25.05279 | 4.595613
2019-03-29 14:04 | 646 | 0.1443082 | 0.03200556 | 2.415487 | 30.51589 | 24.90402 | 4.403692
2019-03-29 14:04 | 647 | 0.1402367 | 0.03322395 | 2.506499 | 30.59189 | 24.76193 | 4.290104
2019-03-29 14:04 | 648 | 0.1385227 | 0.03421555 | 2.561729 | 30.40803 | 24.62278 | 4.212202
2019-03-29 14:04 | 649 | 0.1331368 | 0.03634048 | 2.677358 | 31.29091 | 24.48571 | 4.16597
2019-03-29 14:04 | 650 | 0.1275976 | 0.03848492 | 2.792204 | 31.64008 | 24.35655 | 4.037198
2019-03-29 14:04 | 651 | 0.1224371 | 0.04023481 | 2.889381 | 31.91874 | 24.22972 | 3.908038
2019-03-29 14:04 | 652 | 0.141225 | 0.03488554 | 2.493966 | 26.81292 | 24.10597 | 3.786655
2019-03-29 14:04 | 653 | 0.1475044 | 0.03315891 | 2.36091 | 24.03953 | 23.95037 | 3.545937
2019-03-29 14:04 | 654 | 0.1338317 | 0.03587753 | 2.568458 | 26.08109 | 23.81651 | 3.490478
2019-03-29 14:04 | 655 | 0.1186113 | 0.03954273 | 2.847738 | 27.76493 | 23.68407 | 3.293235
2019-03-29 14:04 | 656 | 0.09265242 | 0.04897824 | 3.570638 | 34.02566 | 23.58148 | 3.15256
2019-03-29 14:04 | 657 | 0.08713683 | 0.05068753 | 3.649816 | 34.56356 | 23.49349 | 3.011759
2019-03-29 14:04 | 658 | 0.09233625 | 0.04607105 | 3.335347 | 30.81176 | 23.40371 | 2.845042
2019-03-29 14:04 | 659 | 0.1038429 | 0.03913675 | 2.829672 | 26.19702 | 23.30751 | 2.720375
2019-03-29 14:04 | 660 | 0.09366383 | 0.04187004 | 3.054855 | 28.00077 | 23.20169 | 2.622659
2019-03-29 14:04 | 661 | 0.0703025 | 0.05364655 | 3.948369 | 35.91396 | 23.12343 | 2.524841
2019-03-29 14:04 | 662 | 0.07140558 | 0.05069216 | 3.71352 | 33.42495 | 23.05502 | 2.386728
2019-03-29 14:04 | 663 | 0.08350767 | 0.04207852 | 3.061313 | 27.69089 | 22.97779 | 2.312402
2019-03-29 14:04 | 664 | 0.07159592 | 0.04762879 | 3.459721 | 31.09314 | 22.8935 | 2.226142
2019-03-29 14:04 | 665 | 0.06466883 | 0.05170671 | 3.702464 | 32.88409 | 22.83335 | 2.126576
2019-03-29 14:04 | 666 | 0.07868917 | 0.04147707 | 2.946227 | 25.93851 | 22.75862 | 2.04108
2019-03-29 14:04 | 667 | 0.09718717 | 0.03295542 | 2.311085 | 20.61957 | 22.67478 | 2.003958
2019-03-29 14:04 | 668 | 0.09763583 | 0.03230215 | 2.242787 | 20.06598 | 22.56921 | 1.959159
2019-03-29 14:04 | 669 | 0.07957583 | 0.03851657 | 2.667801 | 24.17954 | 22.48432 | 1.924107
2019-03-29 14:04 | 670 | 0.0776385 | 0.03828117 | 2.67346 | 24.76149 | 22.40653 | 1.922445
2019-03-29 14:04 | 671 | 0.07730417 | 0.03704375 | 2.618647 | 24.71559 | 22.32831 | 1.910618
2019-03-29 14:04 | 672 | 0.07241317 | 0.03881689 | 2.739747 | 25.93172 | 22.25285 | 1.877798
2019-03-29 14:04 | 673 | 0.07147108 | 0.03852573 | 2.721459 | 25.7656 | 22.18251 | 1.841495
2019-03-29 14:04 | 674 | 0.07308025 | 0.03733743 | 2.603502 | 24.35882 | 22.10906 | 1.780149
2019-03-29 14:04 | 675 | 0.07711933 | 0.03462734 | 2.421219 | 23.13032 | 22.03563 | 1.783795
2019-03-29 14:04 | 676 | 0.08134383 | 0.03313422 | 2.251943 | 21.96907 | 21.95478 | 1.787048
2019-03-29 14:04 | 677 | 0.08099525 | 0.03311405 | 2.208189 | 22.08797 | 21.87373 | 1.789021
2019-03-29 14:04 | 678 | 0.09397175 | 0.02855411 | 1.87082 | 19.15496 | 21.78995 | 1.800025
2019-03-29 14:04 | 679 | 0.09317983 | 0.02929784 | 1.860944 | 19.47742 | 21.68888 | 1.814903
2019-03-29 14:04 | 680 | 0.09090475 | 0.0311044 | 1.878645 | 20.20956 | 21.60366 | 1.837145
2019-03-29 14:04 | 681 | 0.1119862 | 0.02610119 | 1.510058 | 17.50214 | 21.5016 | 1.959998
2019-03-29 14:04 | 682 | 0.12240475 | 0.02483552 | 1.374199 | 16.80707 | 21.38255 | 2.057265
2019-03-29 14:04 | 683 | 0.10533 | 0.0299982 | 1.599257 | 20.278 | 21.26381 | 2.135882
2019-03-29 14:04 | 684 | 0.09596558 | 0.03404243 | 1.773035 | 23.51142 | 21.17021 | 2.256287
2019-03-29 14:04 | 685 | 0.1054926 | 0.0318252 | 1.627891 | 22.76319 | 21.06688 | 2.401348
2019-03-29 14:05 | 686 | 0.116198 | 0.02945913 | 1.510127 | 21.89981 | 20.95874 | 2.544714
2019-03-29 14:05 | 687 | 0.1170158 | 0.02923863 | 1.53735 | 22.61633 | 20.83795 | 2.646467
2019-03-29 14:05 | 688 | 0.08327458 | 0.04102574 | 2.219976 | 31.82915 | 20.73313 | 2.650559
2019-03-29 14:05 | 689 | 0.07051775 | 0.04750567 | 2.697385 | 37.36767 | 20.66614 | 2.635084
2019-03-29 14:05 | 690 | 0.09100467 | 0.03614026 | 2.14893 | 28.58416 | 20.58353 | 2.601292
2019-03-29 14:05 | 691 | 0.09704633 | 0.03312402 | 2.069327 | 26.10513 | 20.48736 | 2.533407
2019-03-29 14:05 | 692 | 0.08088217 | 0.03871206 | 2.527269 | 30.33211 | 20.395 | 2.453327
2019-03-29 14:05 | 693 | 0.07841142 | 0.0387836 | 2.629187 | 30.27054 | 20.32247 | 2.373556
2019-03-29 14:05 | 694 | 0.08892267 | 0.03304235 | 2.329041 | 25.86544 | 20.23495 | 2.300024
2019-03-29 14:05 | 695 | 0.085454 | 0.03314832 | 2.415341 | 25.79646 | 20.14793 | 2.204411
2019-03-29 14:05 | 696 | 0.07647083 | 0.0359788 | 2.684027 | 27.33321 | 20.06578 | 2.090193
2019-03-29 14:05 | 697 | 0.06963867 | 0.03853038 | 2.909655 | 28.39328 | 19.99456 | 1.97727
2019-03-29 14:05 | 698 | 0.06538858 | 0.03941175 | 3.052619 | 29.35864 | 19.92559 | 1.91972
2019-03-29 14:05 | 699 | 0.06711442 | 0.03751594 | 2.925198 | 27.15944 | 19.86209 | 1.82279
2019-03-29 14:05 | 700 | 0.07205083 | 0.03383594 | 2.675796 | 25.14658 | 19.79073 | 1.811832
2019-03-29 14:05 | 701 | 0.06439167 | 0.03686428 | 2.923617 | 27.56223 | 19.72104 | 1.774778
2019-03-29 14:05 | 702 | 0.05820825 | 0.04016683 | 3.165809 | 30.05019 | 19.6618 | 1.749169
2019-03-29 14:05 | 703 | 0.05608958 | 0.04061714 | 3.216637 | 30.81419 | 19.6033 | 1.728355
2019-03-29 14:05 | 704 | 0.06278175 | 0.03527169 | 2.809554 | 27.41978 | 19.54727 | 1.721462
2019-03-29 14:05 | 705 | 0.06932608 | 0.0316931 | 2.492613 | 24.68929 | 19.47792 | 1.711612
2019-03-29 14:05 | 706 | 0.06140983 | 0.03505188 | 2.753526 | 26.81952 | 19.4122 | 1.646982
2019-03-29 14:05 | 707 | 0.05434875 | 0.03931546 | 3.059117 | 29.96411 | 19.35464 | 1.628512
2019-03-29 14:05 | 708 | 0.06937075 | 0.03019984 | 2.352296 | 23.45706 | 19.29793 | 1.627234
2019-03-29 14:05 | 709 | 0.08497933 | 0.02446533 | 1.89184 | 19.13071 | 19.21591 | 1.625715
2019-03-29 14:05 | 710 | 0.07318225 | 0.02811702 | 2.166406 | 22.27837 | 19.13479 | 1.630381
2019-03-29 14:05 | 711 | 0.06548958 | 0.03112925 | 2.389667 | 25.04244 | 19.06934 | 1.640019
2019-03-29 14:05 | 712 | 0.05683333 | 0.03553795 | 2.728016 | 28.89783 | 19.00354 | 1.64236
2019-03-29 14:05 | 713 | 0.06184767 | 0.03230267 | 2.481237 | 26.71866 | 18.95173 | 1.652487
2019-03-29 14:05 | 714 | 0.08405642 | 0.02349909 | 1.810242 | 19.598 | 18.87592 | 1.647338
2019-03-29 14:05 | 715 | 0.07786508 | 0.02510447 | 1.945317 | 21.1592 | 18.79059 | 1.647563
2019-03-29 14:05 | 716 | 0.06156017 | 0.0313254 | 2.446348 | 26.42964 | 18.7231 | 1.627013
2019-03-29 14:05 | 717 | 0.06036358 | 0.03197629 | 2.483064 | 27.05312 | 18.66355 | 1.633023
2019-03-29 14:05 | 718 | 0.07557967 | 0.0252292 | 1.971932 | 21.76158 | 18.59832 | 1.644733
2019-03-29 14:05 | 719 | 0.07008492 | 0.02717565 | 2.112907 | 23.58037 | 18.51673 | 1.652628
2019-03-29 14:05 | 720 | 0.07711083 | 0.02468963 | 1.911682 | 21.47074 | 18.45549 | 1.655627
2019-03-29 14:05 | 721 | 0.08652067 | 0.02195527 | 1.698397 | 19.21713 | 18.3619 | 1.662679
2019-03-29 14:05 | 722 | 0.0852635 | 0.02196961 | 1.717453 | 19.43946 | 18.285 | 1.657476
2019-03-29 14:05 | 723 | 0.08969875 | 0.02114609 | 1.632025 | 18.72194 | 18.19104 | 1.679335
2019-03-29 14:05 | 724 | 0.06606175 | 0.02838338 | 2.21423 | 25.43236 | 18.1118 | 1.680106
2019-03-29 14:05 | 725 | 0.06885492 | 0.02714527 | 2.116663 | 24.96352 | 18.05273 | 1.718861
2019-03-29 14:05 | 726 | 0.08076392 | 0.02341175 | 1.806885 | 21.32497 | 17.97125 | 1.722288
2019-03-29 14:05 | 727 | 0.0851055 | 0.02225539 | 1.723998 | 20.28315 | 17.89288 | 1.726208
2019-03-29 14:05 | 728 | 0.08685108 | 0.02180711 | 1.695503 | 19.88621 | 17.80214 | 1.727139
2019-03-29 14:05 | 729 | 0.08306758 | 0.02273381 | 1.77202 | 20.68135 | 17.7211 | 1.71795
2019-03-29 14:05 | 730 | 0.06531217 | 0.02927165 | 2.266321 | 26.61735 | 17.63926 | 1.738437
2019-03-29 14:05 | 731 | 0.06159225 | 0.0310954 | 2.418504 | 28.02231 | 17.58662 | 1.725957
2019-03-29 14:05 | 732 | 0.08240783 | 0.02347991 | 1.813693 | 20.98561 | 17.51007 | 1.729379
2019-03-29 14:05 | 733 | 0.08224308 | 0.02322161 | 1.816765 | 21.02856 | 17.42671 | 1.729454
2019-03-29 14:05 | 734 | 0.07060533 | 0.02706258 | 2.120134 | 24.55065 | 17.34885 | 1.733407
2019-03-29 14:05 | 735 | 0.06475125 | 0.02952124 | 2.313792 | 26.58554 | 17.28382 | 1.721447
2019-03-29 14:05 | 736 | 0.078568 | 0.02438555 | 1.913424 | 22.01954 | 17.2142 | 1.730031
2019-03-29 14:05 | 737 | 0.09460108 | 0.02072173 | 1.591995 | 18.26201 | 17.12653 | 1.727606
2019-03-29 14:05 | 738 | 0.075474 | 0.02600462 | 1.998763 | 23.143 | 17.03338 | 1.746695
2019-03-29 14:05 | 739 | 0.07235617 | 0.02714947 | 2.08629 | 24.10527 | 16.97245 | 1.744165
2019-03-29 14:05 | 740 | 0.074565 | 0.02605688 | 2.025943 | 23.56252 | 16.88721 | 1.756939
2019-03-29 14:05 | 741 | 0.06580133 | 0.03017258 | 2.299582 | 26.57083 | 16.82546 | 1.748396
2019-03-29 14:05 | 742 | 0.07265775 | 0.02732777 | 2.0865 | 23.9882 | 16.75222 | 1.742929
2019-03-29 14:05 | 743 | 0.07040875 | 0.02822719 | 2.157101 | 24.63966 | 16.6821 | 1.734848
2019-03-29 14:05 | 744 | 0.06485408 | 0.03063247 | 2.337772 | 26.92093 | 16.6123 | 1.745932
2019-03-29 14:06 | 745 | 0.06357933 | 0.03126623 | 2.385604 | 27.41856 | 16.551 | 1.743254
2019-03-29 14:06 | 746 | 0.07841758 | 0.02535114 | 1.936016 | 22.13525 | 16.48163 | 1.735793
2019-03-29 14:06 | 747 | 0.06975233 | 0.02842909 | 2.171559 | 25.25768 | 16.39975 | 1.761782
2019-03-29 14:06 | 748 | 0.05773158 | 0.03468608 | 2.623355 | 30.91381 | 16.34332 | 1.784703
2019-03-29 14:06 | 749 | 0.05576367 | 0.03585213 | 2.71518 | 31.7511 | 16.28155 | 1.770558
2019-03-29 14:06 | 750 | 0.06272783 | 0.03157725 | 2.422818 | 28.30967 | 16.22878 | 1.775804
2019-03-29 14:06 | 751 | 0.08702375 | 0.02272654 | 1.748391 | 20.35369 | 16.15257 | 1.771254
2019-03-29 14:06 | 752 | 0.07136733 | 0.02777828 | 2.1413 | 24.35791 | 16.06425 | 1.738359
2019-03-29 14:06 | 753 | 0.05582092 | 0.03554972 | 2.740365 | 31.54215 | 16.00959 | 1.760712
2019-03-29 14:06 | 754 | 0.08841025 | 0.02251094 | 1.737187 | 19.92335 | 15.94129 | 1.761428
2019-03-29 14:06 | 755 | 0.09595458 | 0.02077718 | 1.601972 | 18.16495 | 15.83877 | 1.74301
2019-03-29 14:06 | 756 | 0.06835833 | 0.02942276 | 2.245169 | 25.8075 | 15.75863 | 1.764158
2019-03-29 14:06 | 757 | 0.05144425 | 0.039107 | 2.982164 | 33.84771 | 15.69973 | 1.74127
2019-03-29 14:06 | 758 | 0.05790675 | 0.03484349 | 2.655866 | 30.47482 | 15.64928 | 1.764698
2019-03-29 14:06 | 759 | 0.07315158 | 0.02818403 | 2.102105 | 23.90291 | 15.58131 | 1.748536
2019-03-29 14:06 | 760 | 0.07653158 | 0.02696809 | 2.008737 | 22.94104 | 15.5062 | 1.755714
2019-03-29 14:06 | 761 | 0.060661 | 0.03393589 | 2.523809 | 28.93037 | 15.43288 | 1.754945
2019-03-29 14:06 | 762 | 0.06586467 | 0.03162321 | 2.326282 | 26.39857 | 15.38021 | 1.738733
2019-03-29 14:06 | 763 | 0.07030858 | 0.029602 | 2.174205 | 24.79491 | 15.30136 | 1.743295
2019-03-29 14:06 | 764 | 0.051815 | 0.03967104 | 2.941145 | 33.76978 | 15.24437 | 1.749781
2019-03-29 14:06 | 765 | 0.06742092 | 0.03042437 | 2.251083 | 25.72758 | 15.18988 | 1.734577
2019-03-29 14:06 | 766 | 0.07867683 | 0.0260577 | 1.927996 | 21.88684 | 15.11018 | 1.721987
2019-03-29 14:06 | 767 | 0.0716835 | 0.02860113 | 2.11429 | 24.15324 | 15.03689 | 1.731389
2019-03-29 14:06 | 768 | 0.07656458 | 0.02678377 | 1.977287 | 22.60381 | 14.96455 | 1.730651
2019-03-29 14:06 | 769 | 0.07564933 | 0.02684649 | 2.003001 | 22.85168 | 14.88503 | 1.728714
2019-03-29 14:06 | 770 | 0.07187875 | 0.02851833 | 2.105811 | 23.89466 | 14.81407 | 1.717518
2019-03-29 14:06 | 771 | 0.07073825 | 0.02905211 | 2.141862 | 24.42006 | 14.74083 | 1.727432
2019-03-29 14:06 | 772 | 0.06405 | 0.03209297 | 2.362863 | 26.9158 | 14.67354 | 1.723957
2019-03-29 14:06 | 773 | 0.07098542 | 0.02893414 | 2.126463 | 24.38901 | 14.60962 | 1.731264
2019-03-29 14:06 | 774 | 0.07248225 | 0.02834042 | 2.08236 | 23.82374 | 14.53293 | 1.726798
2019-03-29 14:06 | 775 | 0.06175175 | 0.03333497 | 2.448241 | 28.05051 | 14.46778 | 1.732168
2019-03-29 14:06 | 776 | 0.05202942 | 0.03910565 | 2.905229 | 33.27312 | 14.40863 | 1.731181
2019-03-29 14:06 | 777 | 0.07143792 | 0.02846857 | 2.118313 | 24.13727 | 14.35624 | 1.724316
2019-03-29 14:06 | 778 | 0.09416167 | 0.02159641 | 1.607324 | 18.32135 | 14.26501 | 1.725169
2019-03-29 14:06 | 779 | 0.08321708 | 0.02444656 | 1.817814 | 20.87881 | 14.17607 | 1.737474
2019-03-29 14:06 | 780 | 0.08038417 | 0.02531489 | 1.87815 | 21.5059 | 14.0972 | 1.728734
2019-03-29 14:06 | 781 | 0.08961958 | 0.02275989 | 1.685546 | 19.37434 | 14.01239 | 1.73632
2019-03-29 14:06 | 782 | 0.08947575 | 0.02278734 | 1.684151 | 19.50715 | 13.92011 | 1.745417
2019-03-29 14:06 | 783 | 0.08386575 | 0.0242239 | 1.789918 | 20.88593 | 13.83482 | 1.751614
2019-03-29 14:06 | 784 | 0.088279 | 0.02328059 | 1.701724 | 19.83699 | 13.75039 | 1.75119
2019-03-29 14:06 | 785 | 0.08231867 | 0.02493724 | 1.827768 | 21.3854 | 13.66097 | 1.760418
2019-03-29 14:06 | 786 | 0.0646225 | 0.03177597 | 2.333217 | 27.13397 | 13.58869 | 1.753465
2019-03-29 14:06 | 787 | 0.05767092 | 0.03602445 | 2.619975 | 30.45473 | 13.52908 | 1.756352
2019-03-29 14:06 | 788 | 0.05931283 | 0.03460507 | 2.542666 | 29.29189 | 13.47074 | 1.737385
2019-03-29 14:06 | 789 | 0.06625908 | 0.03093153 | 2.274281 | 26.0444 | 13.40939 | 1.725678
2019-03-29 14:06 | 790 | 0.053791 | 0.03761049 | 2.796037 | 31.94375 | 13.34286 | 1.718286
2019-03-29 14:06 | 791 | 0.04284808 | 0.04664216 | 3.49372 | 40.30925 | 13.30113 | 1.727174
2019-03-29 14:06 | 792 | 0.06109183 | 0.03235155 | 2.444652 | 28.05791 | 13.25018 | 1.714109
2019-03-29 14:06 | 793 | 0.0655425 | 0.03018999 | 2.280797 | 26.36263 | 13.18218 | 1.727873
2019-03-29 14:06 | 794 | 0.05031558 | 0.03929099 | 2.966347 | 34.26517 | 13.12435 | 1.724072
2019-03-29 14:06 | 795 | 0.03450417 | 0.05728048 | 4.31765 | 49.69214 | 13.08098 | 1.714586
2019-03-29 14:06 | 796 | 0.06414342 | 0.03084571 | 2.324541 | 26.33319 | 13.04435 | 1.689101
2019-03-29 14:06 | 797 | 0.079887 | 0.02480581 | 1.869372 | 21.19831 | 12.9562 | 1.693469
2019-03-29 14:06 | 798 | 0.04961708 | 0.03994447 | 3.008179 | 33.92791 | 12.89584 | 1.683404
2019-03-29 14:06 | 799 | 0.0425045 | 0.04620875 | 3.511792 | 39.53007 | 12.85156 | 1.680206
2019-03-29 14:06 | 800 | 0.06658717 | 0.02945146 | 2.230636 | 25.23202 | 12.80269 | 1.680129
2019-03-29 14:06 | 801 | 0.07785225 | 0.02518537 | 1.901436 | 21.51198 | 12.72103 | 1.674756
2019-03-29 14:06 | 802 | 0.07461425 | 0.02600704 | 1.977567 | 22.36345 | 12.65065 | 1.668632
2019-03-29 14:06 | 803 | 0.08426392 | 0.02300504 | 1.744476 | 19.99309 | 12.56952 | 1.684696
2019-03-29 14:06 | 804 | 0.07765117 | 0.02525059 | 1.889354 | 21.68861 | 12.48593 | 1.684146
2019-03-29 14:06 | 805 | 0.07224083 | 0.02686148 | 2.027999 | 23.32873 | 12.41442 | 1.685287
2019-03-29 14:07 | 806 | 0.064865 | 0.02958484 | 2.257138 | 25.99053 | 12.34166 | 1.685876
2019-03-29 14:07 | 807 | 0.06611117 | 0.02899075 | 2.214372 | 25.0692 | 12.28224 | 1.657354
2019-03-29 14:07 | 808 | 0.07862692 | 0.02410971 | 1.858601 | 20.88196 | 12.20689 | 1.641884
2019-03-29 14:07 | 809 | 0.07059708 | 0 | 0 | 0 | 12.12963 | 1.628066
2019-03-29 14:07 | 810 | 0.0718195 | 0 | 0 | 0 | 12.06431 | 1.613445
2019-03-29 14:07 | 811 | 0.061086 | 0 | 0 | 0 | 11.98873 | 1.625426
2019-03-29 14:07 | 812 | 0.05283858 | 0 | 0 | 0 | 11.94154 | 1.624488
2019-03-29 14:07 | 813 | 0.05472258 | 0 | 0 | 0 | 11.88054 | 1.602278
2019-03-29 14:07 | 814 | 0.050014 | 0 | 0 | 0 | 11.83279 | 1.594686
2019-03-29 14:07 | 815 | 0.066224 | 0 | 0 | 0 | 11.77536 | 1.592289
2019-03-29 14:07 | 816 | 0.08370792 | 0 | 0 | 0 | 11.70034 | 1.588101
2019-03-29 14:07 | 817 | 0.07100967 | 0 | 0 | 0 | 11.61566 | 1.579501
2019-03-29 14:07 | 818 | 0.05415833 | 0 | 0 | 0 | 11.55968 | 1.559188
2019-03-29 14:07 | 819 | 0.05968333 | 0 | 0 | 0 | 11.50214 | 1.558439
2019-03-29 14:07 | 820 | 0.05273358 | 0 | 0 | 0 | 11.44203 | 1.564945
2019-03-29 14:07 | 821 | 0.07308308 | 0 | 0 | 0 | 11.39068 | 1.570785
2019-03-29 14:07 | 822 | 0.07403042 | 0 | 0 | 0 | 11.30082 | 1.563125
2019-03-29 14:07 | 823 | 0.04463842 | 0 | 0 | 0 | 11.24949 | 1.56672
2019-03-29 14:07 | 824 | 0.06182667 | 0 | 0 | 0 | 11.20091 | 1.530054
2019-03-29 14:07 | 825 | 0.07259742 | 0 | 0 | 0 | 11.127 | 1.520313
2019-03-29 14:07 | 826 | 0.05513758 | 0 | 0 | 0 | 11.06277 | 1.510004
2019-03-29 14:07 | 827 | 0.04348075 | 0 | 0 | 0 | 11.01556 | 1.48582
2019-03-29 14:07 | 828 | 0.04880942 | 0 | 0 | 0 | 10.97105 | 1.460306
2019-03-29 14:07 | 829 | 0.0657515 | 0 | 0 | 0 | 10.91505 | 1.446506
2019-03-29 14:07 | 830 | 0.06527833 | 0 | 0 | 0 | 10.84438 | 1.441912
2019-03-29 14:07 | 831 | 0.03716483 | 0 | 0 | 0 | 10.79117 | 1.45353
2019-03-29 14:07 | 832 | 0.03545158 | 0 | 0 | 0 | 10.76338 | 1.444598
2019-03-29 14:07 | 833 | 0.06249642 | 0 | 0 | 0 | 10.71302 | 1.454971
2019-03-29 14:07 | 834 | 0.0626635 | 0 | 0 | 0 | 10.64464 | 1.457188
2019-03-29 14:07 | 835 | 0.0504415 | 0 | 0 | 0 | 10.5912 | 1.448451
2019-03-29 14:07 | 836 | 0.05108525 | 0 | 0 | 0 | 10.54073 | 1.401999
2019-03-29 14:07 | 837 | 0.05794575 | 0 | 0 | 0 | 10.48708 | 1.402373
2019-03-29 14:07 | 838 | 0.066272 | 0 | 0 | 0 | 10.42473 | 1.398519
2019-03-29 14:07 | 839 | 0.0586215 | 0 | 0 | 0 | 10.35855 | 1.387404
2019-03-29 14:07 | 840 | 0.05077525 | 0 | 0 | 0 | 10.30771 | 1.385244
2019-03-29 14:07 | 841 | 0.05346508 | 0 | 0 | 0 | 10.25441 | 1.376883
2019-03-29 14:07 | 842 | 0.05464142 | 0 | 0 | 0 | 10.20095 | 1.350086
2019-03-29 14:07 | 843 | 0.05205125 | 0 | 0 | 0 | 10.14604 | 1.34525
2019-03-29 14:07 | 844 | 0.05150975 | 0 | 0 | 0 | 10.09644 | 1.315449
2019-03-29 14:07 | 845 | 0.05250208 | 0 | 0 | 0 | 10.04288 | 1.306031
2019-03-29 14:07 | 846 | 0.04279408 | 0 | 0 | 0 | 9.993815 | 1.297573
2019-03-29 14:07 | 847 | 0.04228483 | 0 | 0 | 0 | 9.955097 | 1.295195
2019-03-29 14:07 | 848 | 0.04831725 | 0 | 0 | 0 | 9.907677 | 1.282206
2019-03-29 14:07 | 849 | 0.04310492 | 0 | 0 | 0 | 9.861197 | 1.28287
2019-03-29 14:07 | 850 | 0.03273492 | 0 | 0 | 0 | 9.822422 | 1.265938
2019-03-29 14:07 | 851 | 0.04570725 | 0 | 0 | 0 | 9.790316 | 1.263834
2019-03-29 14:07 | 852 | 0.04660483 | 0 | 0 | 0 | 9.733448 | 1.250765
2019-03-29 14:07 | 853 | 0.044863 | 0 | 0 | 0 | 9.697892 | 1.241848
2019-03-29 14:07 | 854 | 0.05089033 | 0 | 0 | 0 | 9.642288 | 1.240422
2019-03-29 14:07 | 855 | 0.04101433 | 0 | 0 | 0 | 9.599392 | 1.221272
2019-03-29 14:07 | 856 | 0.05012325 | 0 | 0 | 0 | 9.556132 | 1.202532
2019-03-29 14:07 | 857 | 0.05219092 | 0 | 0 | 0 | 9.500816 | 1.193745
2019-03-29 14:07 | 858 | 0.04001933 | 0 | 0 | 0 | 9.455159 | 1.179858
2019-03-29 14:07 | 859 | 0.04142317 | 0 | 0 | 0 | 9.417899 | 1.172434
2019-03-29 14:07 | 860 | 0.03878867 | 0 | 0 | 0 | 9.373028 | 1.142479
2019-03-29 14:07 | 861 | 0.03282833 | 0 | 0 | 0 | 9.340846 | 1.135752
2019-03-29 14:07 | 862 | 0.04129367 | 0 | 0 | 0 | 9.304199 | 1.146851
2019-03-29 14:07 | 863 | 0.03642117 | 0 | 0 | 0 | 9.261207 | 1.129562
2019-03-29 14:07 | 864 | 0.03101233 | 0 | 0 | 0 | 9.23144 | 1.136226
2019-03-29 14:08 | 865 | 0.04137208 | 0 | 0 | 0 | 9.195828 | 1.133317
2019-03-29 14:08 | 866 | 0.03174092 | 0 | 0 | 0 | 9.153315 | 1.138659
2019-03-29 14:08 | 867 | 0.01995667 | 0 | 0 | 0 | 9.132672 | 1.129677
2019-03-29 14:08 | 868 | 0.03369792 | 0 | 0 | 0 | 9.107083 | 1.112458
2019-03-29 14:08 | 869 | 0.04487342 | 0 | 0 | 0 | 9.065452 | 1.094561
2019-03-29 14:08 | 870 | 0.04606817 | 0 | 0 | 0 | 9.01993 | 1.088055
2019-03-29 14:08 | 871 | 0.04621508 | 0 | 0 | 0 | 8.973929 | 1.063939
2019-03-29 14:08 | 872 | 0.04647408 | 0 | 0 | 0 | 8.927717 | 1.068658
2019-03-29 14:08 | 873 | 0.040989 | 0 | 0 | 0 | 8.882329 | 1.065433
2019-03-29 14:08 | 874 | 0.04050008 | 0 | 0 | 0 | 8.844819 | 1.046153
2019-03-29 14:08 | 875 | 0.03233325 | 0 | 0 | 0 | 8.802613 | 1.031681
2019-03-29 14:08 | 876 | 0.04059917 | 0 | 0 | 0 | 8.77599 | 1.017694
2019-03-29 14:08 | 877 | 0.056163 | 0 | 0 | 0 | 8.719696 | 1.002624
2019-03-29 14:08 | 878 | 0.050881 | 0 | 0 | 0 | 8.668673 | 0.992383
2019-03-29 14:08 | 879 | 0.0464665 | 0 | 0 | 0 | 8.618033 | 0.965058
2019-03-29 14:08 | 880 | 0.054772 | 0 | 0 | 0 | 8.573258 | 0.945235
2019-03-29 14:08 | 881 | 0.04062967 | 0 | 0 | 0 | 8.513974 | 0.942666
2019-03-29 14:08 | 882 | 0.01739067 | 0 | 0 | 0 | 8.493465 | 0.938418
2019-03-29 14:08 | 883 | 0.04391017 | 0 | 0 | 0 | 8.467245 | 0.938772
2019-03-29 14:08 | 884 | 0.05781458 | 0 | 0 | 0 | 8.408114 | 0.948546
2019-03-29 14:08 | 885 | 0.048905 | 0 | 0 | 0 | 8.358088 | 0.94259
2019-03-29 14:08 | 886 | 0.0263505 | 0 | 0 | 0 | 8.313984 | 0.919869
2019-03-29 14:08 | 887 | 0.02206625 | 0 | 0 | 0 | 8.301065 | 0.90433
2019-03-29 14:08 | 888 | 0.02219383 | 0 | 0 | 0 | 8.268136 | 0.902169
2019-03-29 14:08 | 889 | 0.02316375 | 0 | 0 | 0 | 8.256099 | 0.899668
2019-03-29 14:08 | 890 | 0.028875 | 0 | 0 | 0 | 8.220582 | 0.899117
2019-03-29 14:08 | 891 | 0.03165125 | 0 | 0 | 0 | 8.198598 | 0.895604
2019-03-29 14:08 | 892 | 0.04989558 | 0 | 0 | 0 | 8.154628 | 0.880538
2019-03-29 14:08 | 893 | 0.02821058 | 0 | 0 | 0 | 8.108282 | 0.87633
2019-03-29 14:08 | 894 | 0.01414567 | 0 | 0 | 0 | 8.096801 | 0.864801
2019-03-29 14:08 | 895 | 0.0198255 | 0 | 0 | 0 | 8.074509 | 0.860865
2019-03-29 14:08 | 896 | 0.03590292 | 0 | 0 | 0 | 8.054192 | 0.851882
2019-03-29 14:08 | 897 | 0.04145092 | 0 | 0 | 0 | 8.005316 | 0.839128
2019-03-29 14:08 | 898 | 0.0391105 | 0 | 0 | 0 | 7.974092 | 0.837846
2019-03-29 14:08 | 899 | 0.02099283 | 0 | 0 | 0 | 7.93112 | 0.80698
2019-03-29 14:08 | 900 | 0.009757917 | 0 | 0 | 0 | 7.92995 | 0.796774
2019-03-29 14:08 | 901 | 0.02913375 | 0 | 0 | 0 | 7.904094 | 0.790225
2019-03-29 14:08 | 902 | 0.03183375 | 0 | 0 | 0 | 7.874979 | 0.780289
2019-03-29 14:08 | 903 | 0.03654375 | 0 | 0 | 0 | 7.840957 | 0.784656

## Channels
Index | Channel Name/Description | Legend/ID | Group Name | Source Type | Range/Type | Definition | Offset | Slope | LowCal (Zero) | HighCal (Span) | Calibration TimeStamp | Cal Group | Range Low | Range High | Out of Range | Background | Delay | Scaled Units | SCALED Global Name;RAW Global Name | Notes | Dip Switch Gnd_Ref Pull_Up (Up/Down) | Smooth Interval (s) | Pdf Plot # | Significant Digits
0 | Oxygen Volume Fraction (Dry) | O2 | Oxygen | DAQ Voltage (V) | ±10V default | Dev1/ai33 | -0.062464 | 0.062685 | 0 | 0.2095 | 2019-03-29 10:39 | Group A | 0.1 | 0.22 | Do Nothing | 0.2094933 | 12 | Vol fr | O2 | Servomex 4100 O2 CO2 CO analyzer | NA | 1 |  | 6
1 | Carbon Dioxide Volume Fraction (Dry) | CO2 | CO2_CO | DAQ Voltage (V) | ±10V default | Dev1/ai32 | -0.025175 | 0.025309 | 0 | 0.0261 | 2019-03-29 10:39 | Group A | -0.01 | 0.1 | Do Nothing | 0.00045503171 | 10 | Vol fr | CO2 | Servomex 4100 O2 CO2 CO analyzer | NA | 1 |  | 6
2 | Carbon Monoxide Volume Fraction (Dry) | CO | CO2_CO | DAQ Voltage (V) | ±10V default | Dev1/ai23 | -0.002731 | 0.002746 | 0 | 0.0011 | 2019-03-29 10:39 | Group A | -0.01 | 0.1 | Do Nothing | -6.7068e-07 | 12 | Vol fr | CO | Servomex 4100 O2 CO2 CO analyzer | NA | 1 |  | 6
3 | Smoke Detector 1 -compensation | Io | Smoke | DAQ Voltage (V) | ±10V default | Dev1/ai21 | -18.74714 | 184.528943 | 0 | 100 | 2019-03-29 10:39 | None | 0 | 1000 | Do Nothing | 101.2189 | 0 | % | Io |  | NA | 1 |  | 6
4 | Smoke Detector 2 - main | I | Smoke | DAQ Voltage (V) | ±10V default | Dev1/ai22 | -11.462069 | 210.394022 | 0 | 100 | 2019-03-29 10:39 | None | 0 | 1000 | Do Nothing | 101.1444 | 0 | % | I |  | NA | 1 |  | 6
5 | Duct Flow Oriface Plate Differential Pressure | Pe | Duct Pressure | DAQ Voltage (V) | ±10V default | Dev1/ai20 | -15.579033 | 1447 | 0 |  | 2019-03-29 10:24 | None | -10 | 1000 | Do Nothing | 125.7175 | 2 | Pa | Pe | MKS 223 pressure transducer | NA | 10 |  | 6
6 | CJC Connector 0 | CJC0 | MISC | DAQ Voltage (V) | ±0.2V default | Dev1/ai0 | 0 | 100 |  |  |  | None | 10 | 50 | Do Nothing | 21.12509 | 0 | °C | CJC0 |  | NA | 1 |  | 6
7 | TC1 Duct Inlet - near smokemeter | TCraw1 | MISC | DAQ Voltage (V) | ±0.2V default | Dev1/ai4 | 0 | 1 |  |  |  | None | -0.1 | 0.1 | Do Nothing | 0.001929276716 | 4 | V | TCraw1 |  | NA | 1 |  | 6
8 | TC2 Duct Outlet - near oriface plate | TCraw2 | MISC | DAQ Voltage (V) | ±0.2V default | Dev1/ai5 | 0 | 1 |  |  |  | None | -0.1 | 0.1 | Do Nothing | 0.001796328076 | 6 | V | TCraw2 |  | NA | 1 |  | 6
9 | Load Cell for Sample Mass | SampMass | Sample Mass | DAQ Voltage (V) | ±10V default | Dev1/ai16 | -89.824 | 118.16 | 0 | 200 |  | Group B | -10 | 600 | Do Nothing | -151.7852 | 0 | g | SampMass | ATC mass load cell | NA | 10 | 3 | 6
10 | Burner Methane Mass Flow Rate | BurnerFlow | Methane Burner Flow | DAQ Voltage (V) | ±10V default | Dev1/ai18 | 0.23647 | 4.0102 | 7 | 10 |  | Group C | -1 | 10 | Do Nothing | 0.2331645 | 0 | SLPM | BurnerFlow | MKS M100B-29174 mass flow controller (output) | NA | 1 |  | 6
11 | Burner Mass Flow Rate setpoint | BurnerFlowSet | Methane Burner Flow | DAQ Voltage (V) | ±10V default | Dev1/ai19 | 0.201 | 4.0069 | 7 | 10 |  | Group C | -1 | 10 | Do Nothing | 8.402269 | 0 | SLPM | BurnerFlowSet | 10 turn precision potentiometer for setpoint input to MKS M100B | NA | 1 |  | 6
12 | TC1 Cone Heater | TCraw3 | MISC | DAQ Voltage (V) | ±0.2V default | Dev1/ai1 | 0 | 1 |  |  |  | None | -0.1 | 0.1 | Do Nothing | 0.002776141081 | 0 | V | TCraw3 |  | NA | 1 |  | 6
13 | TC2 Cone Heater | TCraw4 | MISC | DAQ Voltage (V) | ±0.2V default | Dev1/ai2 | 0 | 1 |  |  |  | None | -0.1 | 0.1 | Do Nothing | 0.004158833408 | 0 | V | TCraw4 |  | NA | 1 |  | 6
14 | TC3 Cone Heater | TCraw5 | MISC | DAQ Voltage (V) | ±0.2V default | Dev1/ai3 | 0 | 1 |  |  |  | None | -0.1 | 0.1 | Do Nothing | 0.003979429198 | 0 | V | TCraw5 |  | NA | 1 |  | 6
15 | Spare heat Flux Gauge | Hfspare | MISC | DAQ Voltage (V) | ±0.2V default | Dev1/ai6 | 0 | 1 |  |  |  | None | -0.1 | 0.1 | Do Nothing | 5.5765332e-05 | 0 | V | Hfspare |  | NA | 1 |  | 6
16 | TC spare | TCraw7 | MISC | DAQ Voltage (V) | ±0.2V default | Dev1/ai7 | 0 | 1 |  |  |  | None | -0.1 | 0.1 | Do Nothing | 0.001144221427 | 0 | V | TCraw7 |  | NA | 1 |  | 6
17 | Radiometer Heat Flux | HeatFlux | Cone Radiometer Heat Flux | DAQ Voltage (V) | ±0.2V default | Dev1/ai17 | -0.0457 | 5530.2 | 0 |  |  | None | -10 | 200 | Do Nothing | 75.08109 | 0 | kW/m^2 | HeatFlux | Medtherm GTW-7-32-485A serial #78461 | NA | 1 |  | 6
18 | Canopy Hood Flow Alarm | CanopyFlow | CanopyFlow | DAQ Voltage (V) | ±10V default | Dev1/ai34 | -2.52014 | 1 | 0 |  |  | None | -1 | 5 | Do Nothing | 1.336886 | 0 | V | CanopyFlow | Setra 2651001WB2BT1C pressure transducer serial #3698689, 1" WC | NA | 1 |  | 6
19 | mark signal | MarkSig | marker | DAQ Voltage (V) | ±10V default | Dev1/ai35 | 0 | 1 |  |  |  | None | -10 | 10 | Do Nothing | 2.54735 | 0 | V | MarkSig | push buttons for marking events | NA | 1 |  | 4
20 | Ambient Pressure | Pamb | vaisala | Global Variable | N/A | 129.6.159.102(Pressure) | 0 | 1 |  |  |  | None | 80 | 110 | Do Nothing | 100.21 | 0 | kPa | Pamb | globdata(r,Pamb) | NA | 1 |  | 6
21 | Ambient Temperature | Tamb | vaisala | Global Variable | N/A | 129.6.159.102(Temperature) | 0 | 1 |  |  |  | None | 0 | 50 | Do Nothing | 20.7512 | 0 | °C | Tamb | globdata(r,Tamb) | NA | 1 |  | 6
22 | Ambient Relative Humidity | RHamb | vaisala | Global Variable | N/A | 129.6.159.102(Humidity) | 0 | 1 |  |  |  | None | 0 | 100 | Do Nothing | 37.72658 | 0 | % | RHamb | globdata(r,RHamb) | NA | 1 |  | 6
23 | Gas Temperature near smoke meter | Tsmk | Duct Temperature | Math Function | N/A | TC K-type(CJC0[i];TCraw1[i]) | [5 empty] | None | 0 | 2000 | Do Nothing | 68.11523 | 4 | °C | Tsmk | Ktemp_its90(scaledata(r,TCraw1),scaledata(r,CJC0)) | NA | 1 |  | 6
24 | Cone Heater Temperature | Tcone | Cone Temperature | Math Function | N/A | TC K-type(CJC0[i];TCraw3[i]) | [5 empty] | None | 0 | 2000 | Do Nothing | 88.47241 | 0 | °C | Tcone | Ktemp_its90(scaledata(r,TCraw3),scaledata(r,CJC0)) | NA | 1 |  | 6
25 | Exhaust Gas Temperature | Te | Duct Temperature | Math Function | N/A | TC K-type(CJC0[i];TCraw2[i]) | [5 empty] | None | 0 | 2000 | Do Nothing | 64.91767 | 6 | °C | Te | Ktemp_its90(scaledata(r,TCraw2),scaledata(r,CJC0)) | NA | 1 |  | 6
26 | Ambient Water Volume Fraction | H2Oa | MISC | Excel Function | N/A | H2Oa=(0.00000659628*Tamb[i]^4 - 0.000102573*Tamb[i]^3 + 0.0192184*Tamb[i]^2 + 0.234477*Tamb[i]+4.94319)*RHamb[i]/(Pamb[i]*760/101.325)/100 | [5 empty] | None | 0 | 0.05 | Do Nothing | 0.00923097336 | 0 | Vol fr | H2Oa | (0.00000659628*scaledata(r,Tamb)^4 - 0.000102573*scaledata(r,Tamb)^3 + 0.0192184*scaledata(r,Tamb)^2 + 0.234477*scaledata(r,Tamb) + 4.94319)*scaledata(r,RHamb)/(scaledata(r,Pamb)*760/101.325)/100 | NA | 1 |  | 6
27 | Exhaust Gas Density | Rhoe | MISC | Excel Function | N/A | Rhoe=760*101325/760*28.97/8314.47/(Te[i]+273.15) | [5 empty] | None | 0 | 2 | Do Nothing | 1.044308 | 6 | kg/m3 | Rhoe | 760*101325/760*28.97/8314.47/(scaledata(r,Te)+273.15) | NA | 1 |  | 6
28 | Duct Mass Flow Rate | MFRe | Duct Mass Flow Rate | Excel Function | N/A | MFRe=Cf[p]*ABS((Pe[i])/(Te[i]+273.15))^0.5 | [5 empty] | None | -10 | 100 | Set to "-1" | 0.02481326 | 6 | kg/s | MFRe | Cf(i)*abs((scaledata(r,Pe))/(scaledata(r,Te)+273.15))^0.5 | NA | 1 |  | 6
29 | Duct Volume Flow Rate | VFRe | Duct Volume Flow Rate | Excel Function | N/A | VFRe=MFRe[i]/Rhoe[i]*1000 | [5 empty] | None | -10 | 100 | Set to "-1" | 23.7605 | 6 | L/s | VFRe | scaledata(r,MFRe)/scaledata(r,Rhoe)*1000 | NA | 1 | 4 | 6
30 | Smoke Extinction Coefficient | Ksm | Smoke | Excel Function | N/A | Ksm=1/D[p]*LN(Io[i]/I[i]) | [5 empty] | None | -100 | 1000 | Set to "NaN" |  | 0 | 1/m | Ksm | 1/D(i)*log(scaledata(r,Io)/scaledata(r,I)) | NA | 1 |  | 6
31 | Methane Burner HRR | HRRmethane | Heat Release Rate | Excel Function | N/A | HRRmethane=(BurnerFlow[i]*101325/273.15/8314*16/60*HOCcal[p]) | [5 empty] | None | -1 | 15 | Do Nothing |  | 0 | kW | HRRmethane | scaledata(r,BurnerFlow)*101325/273.15/8314*16/60*50 | NA | 1 | 2 | 6
32 | Oxygen Depletion Factor | Phi | Phi | Excel Function | N/A | Phi=(O2[0]*(1-CO2[i]-CO[i])-(O2[i]*(1-CO2[0])))/(O2[0]*(1-CO2[i]-CO[i]-O2[i])) | [5 empty] | None | -0.1 | 1 | Do Nothing |  | 12 | none | Phi | (XO2o*(1-scaledata(r,CO2)-scaledata(r,CO))-(scaledata(r,O2)*(1-XCO2o)))/(XO2o*(1-scaledata(r,CO2)-scaledata(r,CO)-scaledata(r,O2))) | NA | 1 |  | 6
33 | Rate of Heat Release | RHR | Heat Release Rate | Excel Function | N/A | RHR=(Ef[p]*Phi[i]-(17690-Ef[p])*(1-Phi[i])*CO[i]/O2[i]/2)*((MFRe[i]*(1-H2Oa[i])*O2[0]*32/28.97/(1+Phi[i]*(Alpha[p]-1)))) | [5 empty] | None | -10 | 50 | Set to "-1" |  | 12 | kW | RHR | (Ef(i)*scaledata(r,Phi)-(17690-Ef(i))*(1-scaledata(r,Phi))*scaledata(r,CO)/scaledata(r,O2)/2)*((scaledata(r,MFRe)*(1-scaledata(r,H2Oa))*XO2o*32/28.97/(1+scaledata(r,Phi)*(Alpha(i)-1)))) | NA | 1 | 2 | 6
34 | Rate of Heat Release per Unit Area | RHRA | Heat Release Rate per Area | Excel Function | N/A | RHRA=(RHR[i]/As[p]) | [5 empty] | None | -1000 | 5000 | Do Nothing |  | 0 | kW/m2 | RHRA | (Ef(i)*scaledata(r,Phi)-(17690-Ef(i))*(1-scaledata(r,Phi))*scaledata(r,CO)/scaledata(r,O2)/2)*((scaledata(r,MFRe)*(1-scaledata(r,H2Oa))*XO2o*32/28.97/(1+scaledata(r,Phi)*(Alpha(i)-1))))/As(i) | NA | 1 | 1 | 6
35 | New Calibration Factor | newCf | Cfactor | Excel Function | N/A | newCf=HRRmethane[i]*Cf[p]/RHR[i] | [5 empty] | None | 0.02 | 0.06 | Set to "NaN" |  | 0 | none | newCf | scaledata(r,HRRmethane)*Cf(i)/scaledata(r,RHR) | NA | 1 |  | 6
36 | EventDriver | EvMark | marker | Excel Function | N/A | EvMark=IF(MarkSig[i]<=2.5,"Event:Ignition",IF(MarkSig[i]>=2.6,"Event:Start Test",0)) | [5 empty] | None | -5 | 5 | Do Nothing |  | 0 | none | EvMark | NaN