## Info
Date: | 2018-05-03
Time: | 13:34
Program Version: | MIDAS.exe Ver. 2.124.0.717
File Name: | OSB06b_MildFire
Test Series information: | OSB06 sheathed specimen pre-damaged to damage leavel 1. Mild fire (1700 kW for 15 minutes)
Test Series Folder: | C:\NFRL\DATA\2018\05_May\CFS_Phase2
Test Director: | Hoehler
Qualified Operator: | Andres
Sample ID:
Other - (eg End of Test):
Experimental Setup: | 5-3-2018-NFRL-OSB06b_MildFire-Output.xls
Hardware Configuration: | MIDASconfig_CFSWall_Phase2_20180420_ThermalOnly.xls
Original Setup:

## Channels
Index | Channel Name/Description | Legend/ID | Group Name | Source Type | Range/Type | Definition | Offset | Slope | LowCal (Zero) | HighCal (Span) | Calibration TimeStamp | Cal Group | Range Low | Range High | Out of Range | Background | Delay | Scaled Units | SCALED Global Name;RAW Global Name | Notes | Dip Switch Settings | Smooth Interval (s) | Pdf Plot # | Decimel Precision | Wire Label | Sensor Manufacturer | Sensor Model Number | Sensor Serial Number | Full Scale Value | Standard Uncertainty
0 | Compartment TC Tree North @ 1" from ceiling | TC_N1 | Compartment_Temp | DAQ TC K-Type (°C) | Thermocouple | cDAQ9188-1A8C42EMod1/ai0 | 0 | 1 |  |  |  | None | 0 | 1400 | Set to "NaN" |  | 0 | °C | TC_N1 |  |  | 1 | 1 | 1 | C1M1-1 | Omega | HKQIN-18G | - | 1250 °C | ±0.75%
1 | Compartment TC Tree North @ 2'-1" from ceiling | TC_N2 | Compartment_Temp | DAQ TC K-Type (°C) | Thermocouple | cDAQ9188-1A8C42EMod1/ai1 | 0 | 1 |  |  |  | None | 0 | 1400 | Set to "NaN" |  | 0 | °C | TC_N2 |  |  | 1 | 1 | 1 | C1M1-2 | Omega | HKQIN-18G | - | 1250 °C | ±0.75%
2 | Compartment TC Tree North @ 4'-1" from ceiling | TC_N3 | Compartment_Temp | DAQ TC K-Type (°C) | Thermocouple | cDAQ9188-1A8C42EMod1/ai2 | 0 | 1 |  |  |  | None | 0 | 1400 | Set to "NaN" |  | 0 | °C | TC_N3 |  |  | 1 | 1 | 1 | C1M1-3 | Omega | HKQIN-18G | - | 1250 °C | ±0.75%
3 | Compartment TC Tree North @ 6'-1" from ceiling | TC_N4 | Compartment_Temp | DAQ TC K-Type (°C) | Thermocouple | cDAQ9188-1A8C42EMod1/ai3 | 0 | 1 |  |  |  | None | 0 | 1400 | Set to "NaN" |  | 0 | °C | TC_N4 |  |  | 1 | 1 | 1 | C1M1-4 | Omega | HKQIN-18G | - | 1250 °C | ±0.75%
4 | Compartment TC Tree North @ 8'-1" from ceiling | TC_N5 | Compartment_Temp | DAQ TC K-Type (°C) | Thermocouple | cDAQ9188-1A8C42EMod1/ai4 | 0 | 1 |  |  |  | None | 0 | 1400 | Set to "NaN" |  | 0 | °C | TC_N5 |  |  | 1 | 1 | 1 | C1M1-5 | Omega | HKQIN-18G | - | 1250 °C | ±0.75%
5 | Compartment TC Tree South @ 1" from ceiling | TC_S1 | Compartment_Temp | DAQ TC K-Type (°C) | Thermocouple | cDAQ9188-1A8C42EMod1/ai5 | 0 | 1 |  |  |  | None | 0 | 1400 | Set to "NaN" |  | 0 | °C | TC_S1 |  |  | 1 | 1 | 1 | C1M1-6 | Omega | HKQIN-18G | - | 1250 °C | ±0.75%
6 | Compartment TC Tree South @ 2'-1" from ceiling | TC_S2 | Compartment_Temp | DAQ TC K-Type (°C) | Thermocouple | cDAQ9188-1A8C42EMod1/ai6 | 0 | 1 |  |  |  | None | 0 | 1400 | Set to "NaN" |  | 0 | °C | TC_S2 |  |  | 1 | 1 | 1 | C1M1-7 | Omega | HKQIN-18G | - | 1250 °C | ±0.75%
7 | Compartment TC Tree South @ 4'-1" from ceiling | TC_S3 | Compartment_Temp | DAQ TC K-Type (°C) | Thermocouple | cDAQ9188-1A8C42EMod1/ai7 | 0 | 1 |  |  |  | None | 0 | 1400 | Set to "NaN" |  | 0 | °C | TC_S3 |  |  | 1 | 1 | 1 | C1M1-8 | Omega | HKQIN-18G | - | 1250 °C | ±0.75%
8 | Compartment TC Tree South @ 6'-1" from ceiling | TC_S4 | Compartment_Temp | DAQ TC K-Type (°C) | Thermocouple | cDAQ9188-1A8C42EMod1/ai8 | 0 | 1 |  |  |  | None | 0 | 1400 | Set to "NaN" |  | 0 | °C | TC_S4 |  |  | 1 | 1 | 1 | C1M1-9 | Omega | HKQIN-18G | - | 1250 °C | ±0.75%
9 | Compartment TC Tree South @ 8'-1" from ceiling | TC_S5 | Compartment_Temp | DAQ TC K-Type (°C) | Thermocouple | cDAQ9188-1A8C42EMod1/ai9 | 0 | 1 |  |  |  | None | 0 | 1400 | Set to "NaN" |  | 0 | °C | TC_S5 |  |  | 1 | 1 | 1 | C1M1-10 | Omega | HKQIN-18G | - | 1250 °C | ±0.75%
10 | Compartment TC Top Center @ 1" from ceiling | TC_TopCenter | Compartment_Temp | DAQ TC K-Type (°C) | Thermocouple | cDAQ9188-1A8C42EMod1/ai10 | 0 | 1 |  |  |  | None | 0 | 1400 | Set to "NaN" | 26.37358 | 0 | °C | TC_TopCenter |  |  | 1 | 1 | 1 | C1M1-11 | Omega | HKQIN-18G | - | 1250 °C | ±0.75%
11 | Compartment burner outflow water TC | TC_BurnerH2O | Temp_Other | DAQ TC K-Type (°C) | Thermocouple | cDAQ9188-1A8C42EMod1/ai11 | 0 | 1 |  |  |  | None | 0 | 1400 | Set to "NaN" |  | 0 | °C | TC_BurnerH2O |  |  | 1 | 1 | 1 | C1M1-12 | Omega | HKQIN-18G | - | 1250 °C | ±0.75%
12 | Compartment PT @ North Top | PT_NT | Plate_Thermometer | DAQ TC K-Type (°C) | Thermocouple | cDAQ9188-1A8C42EMod1/ai12 | 0 | 1 |  |  |  | None | 0 | 1400 | Set to "NaN" |  | 0 | °C | PT_NT |  |  | 1 | 2 | 1 | C1M1-13 | Pentronic | 5928060-001 | 18020509 | 1250 °C | ±0.75%
13 | Compartment PT thermocouple @ North Top | PT_NT_TC | Plate_Thermometer | DAQ TC K-Type (°C) | Thermocouple | cDAQ9188-1A8C42EMod1/ai13 | 0 | 1 |  |  |  | None | 0 | 1400 | Set to "NaN" |  | 0 | °C | PT_NT_TC |  |  | 1 | 2 | 1 | C1M1-14 | Omega | KMQXL-125E-18 | - | 1250 °C | ±0.75%
14 | Compartment PT @ North Middle | PT_NM | Plate_Thermometer | DAQ TC K-Type (°C) | Thermocouple | cDAQ9188-1A8C42EMod1/ai14 | 0 | 1 |  |  |  | None | 0 | 1400 | Set to "NaN" |  | 0 | °C | PT_NM |  |  | 1 | 2 | 1 | C1M1-15 | Pentronic | 5928060-001 | 18020502 | 1250 °C | ±0.75%
15 | Compartment PT thermocouple @ North Middle | PT_NM_TC | Plate_Thermometer | DAQ TC K-Type (°C) | Thermocouple | cDAQ9188-1A8C42EMod1/ai15 | 0 | 1 |  |  |  | None | 0 | 1400 | Set to "NaN" |  | 0 | °C | PT_NM_TC |  |  | 1 | 2 | 1 | C1M1-16 | Omega | KMQXL-125E-18 | - | 1250 °C | ±0.75%
16 | Compartment PT @ North Bottom | PT_NB | Plate_Thermometer | DAQ TC K-Type (°C) | Thermocouple | cDAQ9188-1A8C42EMod2/ai0 | 0 | 1 |  |  |  | None | 0 | 1400 | Set to "NaN" |  | 0 | °C | PT_NB |  |  | 1 | 2 | 1 | C1M2-17 | Pentronic | 5928060-001 | 18020507 | 1250 °C | ±0.75%
17 | Compartment PT thermocouple @ North Bottom | PT_NB_TC | Plate_Thermometer | DAQ TC K-Type (°C) | Thermocouple | cDAQ9188-1A8C42EMod2/ai1 | 0 | 1 |  |  |  | None | 0 | 1400 | Set to "NaN" |  | 0 | °C | PT_NB_TC |  |  | 1 | 2 | 1 | C1M2-18 | Omega | KMQXL-125E-18 | - | 1250 °C | ±0.75%
18 | Compartment PT @ Center Top | PT_CT | Plate_Thermometer | DAQ TC K-Type (°C) | Thermocouple | cDAQ9188-1A8C42EMod2/ai2 | 0 | 1 |  |  |  | None | 0 | 1400 | Set to "NaN" |  | 0 | °C | PT_CT |  |  | 1 | 2 | 1 | C1M2-19 | Pentronic | 5928060-001 | 18020498 | 1250 °C | ±0.75%
19 | Compartment PT thermocouple @ Center Top | PT_CT_TC | Plate_Thermometer | DAQ TC K-Type (°C) | Thermocouple | cDAQ9188-1A8C42EMod2/ai3 | 0 | 1 |  |  |  | None | 0 | 1400 | Set to "NaN" |  | 0 | °C | PT_CT_TC |  |  | 1 | 2 | 1 | C1M2-20 | Omega | KMQXL-125E-18 | - | 1250 °C | ±0.75%
20 | Compartment PT @ Center Middle | PT_CM | Plate_Thermometer | DAQ TC K-Type (°C) | Thermocouple | cDAQ9188-1A8C42EMod2/ai4 | 0 | 1 |  |  |  | None | 0 | 1400 | Set to "NaN" |  | 0 | °C | PT_CM |  |  | 1 | 2 | 1 | C1M2-21 | Pentronic | 5928060-001 | 18020500 | 1250 °C | ±0.75%
21 | Compartment PT thermocouple @ Center Middle | PT_CM_TC | Plate_Thermometer | DAQ TC K-Type (°C) | Thermocouple | cDAQ9188-1A8C42EMod2/ai5 | 0 | 1 |  |  |  | None | 0 | 1400 | Set to "NaN" |  | 0 | °C | PT_CM_TC |  |  | 1 | 2 | 1 | C1M2-22 | Omega | KMQXL-125E-18 | - | 1250 °C | ±0.75%
22 | Compartment PT @ Center Bottom | PT_CB | Plate_Thermometer | DAQ TC K-Type (°C) | Thermocouple | cDAQ9188-1A8C42EMod2/ai6 | 0 | 1 |  |  |  | None | 0 | 1400 | Set to "NaN" |  | 0 | °C | PT_CB |  |  | 1 | 2 | 1 | C1M2-23 | Pentronic | 5928060-001 | 18020497 | 1250 °C | ±0.75%
23 | Compartment PT thermocouple @ Center Bottom | PT_CB_TC | Plate_Thermometer | DAQ TC K-Type (°C) | Thermocouple | cDAQ9188-1A8C42EMod2/ai7 | 0 | 1 |  |  |  | None | 0 | 1400 | Set to "NaN" |  | 0 | °C | PT_CB_TC |  |  | 1 | 2 | 1 | C1M2-24 | Omega | KMQXL-125E-18 | - | 1250 °C | ±0.75%
24 | Compartment PT @ South Top | PT_ST | Plate_Thermometer | DAQ TC K-Type (°C) | Thermocouple | cDAQ9188-1A8C42EMod2/ai8 | 0 | 1 |  |  |  | None | 0 | 1400 | Set to "NaN" |  | 0 | °C | PT_ST |  |  | 1 | 2 | 1 | C1M2-25 | Pentronic | 5928060-001 | 18020504 | 1250 °C | ±0.75%
25 | Compartment PT thermocouple @ South Top | PT_ST_TC | Plate_Thermometer | DAQ TC K-Type (°C) | Thermocouple | cDAQ9188-1A8C42EMod2/ai9 | 0 | 1 |  |  |  | None | 0 | 1400 | Set to "NaN" |  | 0 | °C | PT_ST_TC |  |  | 1 | 2 | 1 | C1M2-26 | Omega | KMQXL-125E-18 | - | 1250 °C | ±0.75%
26 | Compartment PT @ South Middle | PT_SM | Plate_Thermometer | DAQ TC K-Type (°C) | Thermocouple | cDAQ9188-1A8C42EMod2/ai10 | 0 | 1 |  |  |  | None | 0 | 1400 | Set to "NaN" |  | 0 | °C | PT_SM |  |  | 1 | 2 | 1 | C1M2-27 | Pentronic | 5928060-001 | no tag | 1250 °C | ±0.75%
27 | Compartment PT thermocouple @ South Middle | PT_SM_TC | Plate_Thermometer | DAQ TC K-Type (°C) | Thermocouple | cDAQ9188-1A8C42EMod2/ai11 | 0 | 1 |  |  |  | None | 0 | 1400 | Set to "NaN" |  | 0 | °C | PT_SM_TC |  |  | 1 | 2 | 1 | C1M2-28 | Omega | KMQXL-125E-18 | - | 1250 °C | ±0.75%
28 | Compartment PT @ South Bottom | PT_SB | Plate_Thermometer | DAQ TC K-Type (°C) | Thermocouple | cDAQ9188-1A8C42EMod2/ai12 | 0 | 1 |  |  |  | None | 0 | 1400 | Set to "NaN" |  | 0 | °C | PT_SB |  |  | 1 | 2 | 1 | C1M2-29 | Pentronic | 5928060-001 | 18020508 | 1250 °C | ±0.75%
29 | Compartment PT thermocouple @ South Bottom | PT_SB_TC | Plate_Thermometer | DAQ TC K-Type (°C) | Thermocouple | cDAQ9188-1A8C42EMod2/ai13 | 0 | 1 |  |  |  | None | 0 | 1400 | Set to "NaN" |  | 0 | °C | PT_SB_TC |  |  | 1 | 2 | 1 | C1M2-30 | Omega | KMQXL-125E-18 | - | 1250 °C | ±0.75%
30 | Compartment PT @ Center Top (wall) | PT_CT_wall | Plate_Thermometer | DAQ TC K-Type (°C) | Thermocouple | cDAQ9188-1A8C42EMod3/ai0 | 0 | 1 |  |  |  | None | 0 | 1400 | Set to "NaN" |  | 0 | °C | PT_CT_wall | For shakedown only |  | 1 | 2 | 1 | C1M3-0 | Pentronic | 5928060-001 | 18020499 | 1250 °C | ±0.75%
31 | Compartment PT thermocouple @ Center Top (wall) | PT_CT_TC_wall | Plate_Thermometer | DAQ TC K-Type (°C) | Thermocouple | cDAQ9188-1A8C42EMod3/ai1 | 0 | 1 |  |  |  | None | 0 | 1400 | Set to "NaN" |  | 0 | °C | PT_CT_TC_wall | For shakedown only |  | 1 | 2 | 1 | C1M3-1 | Omega | KMQXL-125E-18 | - | 1250 °C | ±0.75%
32 | Compartment PT @ Center Bottom (wall) | PT_CB_wall | Plate_Thermometer | DAQ TC K-Type (°C) | Thermocouple | cDAQ9188-1A8C42EMod3/ai2 | 0 | 1 |  |  |  | None | 0 | 1400 | Set to "NaN" |  | 0 | °C | PT_CB_wall | For shakedown only |  | 1 | 2 | 1 | C1M3-2 | Pentronic | 5928060-001 | 18020506 | 1250 °C | ±0.75%
33 | Compartment PT thermocouple @ Center Bottom (wall) | PT_CB_TC_wall | Plate_Thermometer | DAQ TC K-Type (°C) | Thermocouple | cDAQ9188-1A8C42EMod3/ai3 | 0 | 1 |  |  |  | None | 0 | 1400 | Set to "NaN" |  | 0 | °C | PT_CB_TC_wall | For shakedown only |  | 1 | 2 | 1 | C1M3-3 | Omega | KMQXL-125E-18 | - | 1250 °C | ±0.75%
34 | Wall TC @ top mid-cavity (void) on the unexposed side | TC_T_V1 | Wall_Temp | DAQ TC K-Type (°C) | Thermocouple | cDAQ9188-1B838FFMod1/ai0 | 0 | 1 |  |  |  | None | 0 | 1400 | Set to "NaN" | 26.68628 | 0 | °C | TC_T_V1 |  |  | 1 | 3 | 1 | C2M1-0 | Omega | GG-K-24 | - | 1250 °C | ±0.75%
35 | Wall TC @ top mid-cavity (void) on the exposed side | TC_T_V2 | Wall_Temp | DAQ TC K-Type (°C) | Thermocouple | cDAQ9188-1B838FFMod1/ai1 | 0 | 1 |  |  |  | None | 0 | 1400 | Set to "NaN" | 26.48651 | 0 | °C | TC_T_V2 |  |  | 1 | 3 | 1 | C2M1-1 | Omega | GG-K-24 | - | 1250 °C | ±0.75%
36 | Wall TC @ top over stud on the unexposed side | TC_T_P1 | Wall_Temp | DAQ TC K-Type (°C) | Thermocouple | cDAQ9188-1B838FFMod1/ai2 | 0 | 1 |  |  |  | None | 0 | 1400 | Set to "NaN" |  | 0 | °C | TC_T_P1 |  |  | 1 | 3 | 1 | C2M1-2 | Omega | GG-K-24 | - | 1250 °C | ±0.75%
37 | Wall TC @ top over stud between exposed and profile | TC_T_P2 | Wall_Temp | DAQ TC K-Type (°C) | Thermocouple | cDAQ9188-1B838FFMod1/ai3 | 0 | 1 |  |  |  | None | 0 | 1400 | Set to "NaN" |  | 0 | °C | TC_T_P2 |  |  | 1 | 3 | 1 | C2M1-3 | Omega | GG-K-24 | - | 1250 °C | ±0.75%
38 | Wall TC @ top over stud between unexposed/OSB and profile | TC_T_P3 | Wall_Temp | DAQ TC K-Type (°C) | Thermocouple | cDAQ9188-1B838FFMod1/ai4 | 0 | 1 |  |  |  | None | 0 | 1400 | Set to "NaN" |  | 0 | °C | TC_T_P3 |  |  | 1 | 3 | 1 | C2M1-4 | Omega | GG-K-24 | - | 1250 °C | ±0.75%
39 | Wall TC @ bottom mid-cavity (void) on the unexposed side | TC_B_V1 | Wall_Temp | DAQ TC K-Type (°C) | Thermocouple | cDAQ9188-1B838FFMod1/ai5 | 0 | 1 |  |  |  | None | 0 | 1400 | Set to "NaN" |  | 0 | °C | TC_B_V1 |  |  | 1 | 3 | 1 | C2M1-5 | Omega | GG-K-24 | - | 1250 °C | ±0.75%
40 | Wall TC @ bottom mid-cavity (void) on the exposed side | TC_B_V2 | Wall_Temp | DAQ TC K-Type (°C) | Thermocouple | cDAQ9188-1B838FFMod1/ai6 | 0 | 1 |  |  |  | None | 0 | 1400 | Set to "NaN" |  | 0 | °C | TC_B_V2 |  |  | 1 | 3 | 1 | C2M1-6 | Omega | GG-K-24 | - | 1250 °C | ±0.75%
41 | Wall TC @ bottom over stud on the unexposed side | TC_B_P1 | Wall_Temp | DAQ TC K-Type (°C) | Thermocouple | cDAQ9188-1B838FFMod1/ai7 | 0 | 1 |  |  |  | None | 0 | 1400 | Set to "NaN" |  | 0 | °C | TC_B_P1 |  |  | 1 | 3 | 1 | C2M1-7 | Omega | GG-K-24 | - | 1250 °C | ±0.75%
42 | Wall TC @ bottom over stud between exposed and profile | TC_B_P2 | Wall_Temp | DAQ TC K-Type (°C) | Thermocouple | cDAQ9188-1B838FFMod1/ai8 | 0 | 1 |  |  |  | None | 0 | 1400 | Set to "NaN" |  | 0 | °C | TC_B_P2 |  |  | 1 | 3 | 1 | C2M1-8 | Omega | GG-K-24 | - | 1250 °C | ±0.75%
43 | Wall TC @ bottom over stud between unexposed/OSB and profile | TC_B_P3 | Wall_Temp | DAQ TC K-Type (°C) | Thermocouple | cDAQ9188-1B838FFMod1/ai9 | 0 | 1 |  |  |  | None | 0 | 1400 | Set to "NaN" |  | 0 | °C | TC_B_P3 |  |  | 1 | 3 | 1 | C2M1-9 | Omega | GG-K-24 | - | 1250 °C | ±0.75%
44 | Wall TC @ top north chord stud | TC_T_CS | Wall_Temp | DAQ TC K-Type (°C) | Thermocouple | cDAQ9188-1B838FFMod1/ai10 | 0 | 1 |  |  |  | None | 0 | 1400 | Set to "NaN" |  | 0 | °C | TC_T_CS |  |  | 1 | 3 | 1 | C2M1-10 | Omega | GG-K-24 | - | 1250 °C | ±0.75%
45 | Wall TC @ bottom north chord stud | TC_B_CS | Wall_Temp | DAQ TC K-Type (°C) | Thermocouple | cDAQ9188-1B838FFMod1/ai11 | 0 | 1 |  |  |  | None | 0 | 1400 | Set to "NaN" |  | 0 | °C | TC_B_CS |  |  | 1 | 3 | 1 | C2M1-11 | Omega | GG-K-24 | - | 1250 °C | ±0.75%
46 | Wall TC @ top interior stud | TC_T_IS | Wall_Temp | DAQ TC K-Type (°C) | Thermocouple | cDAQ9188-1B838FFMod1/ai12 | 0 | 1 |  |  |  | None | 0 | 1400 | Set to "NaN" |  | 0 | °C | TC_T_IS |  |  | 1 | 3 | 1 | C2M1-12 | Omega | GG-K-24 | - | 1250 °C | ±0.75%
47 | Wall TC @ bottom interior stud | TC_B_IS | Wall_Temp | DAQ TC K-Type (°C) | Thermocouple | cDAQ9188-1B838FFMod1/ai13 | 0 | 1 |  |  |  | None | 0 | 1400 | Set to "NaN" |  | 0 | °C | TC_B_IS |  |  | 1 | 3 | 1 | C2M1-13 | Omega | GG-K-24 | - | 1250 °C | ±0.75%
48 | Wall TC @ top north unexposed side | TC_T_N1 | Wall_Temp | DAQ TC K-Type (°C) | Thermocouple | cDAQ9188-1B838FFMod1/ai14 | 0 | 1 |  |  |  | None | 0 | 1400 | Set to "NaN" |  | 0 | °C | TC_T_N1 |  |  | 1 | 3 | 1 | C2M1-14 | Omega | GG-K-24 | - | 1250 °C | ±0.75%
49 | Wall TC @ top south unexposed side | TC_T_S1 | Wall_Temp | DAQ TC K-Type (°C) | Thermocouple | cDAQ9188-1B838FFMod1/ai15 | 0 | 1 |  |  |  | None | 0 | 1400 | Set to "NaN" |  | 0 | °C | TC_T_S1 |  |  | 1 | 3 | 1 | C2M1-15 | Omega | GG-K-24 | - | 1250 °C | ±0.75%
50 | Wall TC @ bottom north unexposed side | TC_B_N1 | Wall_Temp | DAQ TC K-Type (°C) | Thermocouple | cDAQ9188-1B838FFMod2/ai0 | 0 | 1 |  |  |  | None | 0 | 1400 | Set to "NaN" |  | 0 | °C | TC_B_N1 |  |  | 1 | 3 | 1 | C2M2-0 | Omega | GG-K-24 | - | 1250 °C | ±0.75%
51 | Wall TC @ bottom south unexposed side | TC_B_S1 | Wall_Temp | DAQ TC K-Type (°C) | Thermocouple | cDAQ9188-1B838FFMod2/ai1 | 0 | 1 |  |  |  | None | 0 | 1400 | Set to "NaN" |  | 0 | °C | TC_B_S1 |  |  | 1 | 3 | 1 | C2M2-1 | Omega | GG-K-24 | - | 1250 °C | ±0.75%
52 | Wall TC @ top over stud between OSB and gypsum / shakedown | TC_T_P4 | Wall_Temp | DAQ TC K-Type (°C) | Thermocouple | cDAQ9188-1B838FFMod2/ai2 | 0 | 1 |  |  |  | None | 0 | 1400 | Set to "NaN" |  | 0 | °C | TC_T_P4 | For OSB & TC comparison in shakedown (screwed connection @ TC_T_IS) |  | 1 | 3 | 1 | C2M2-2 | Omega | GG-K-24 | - | 1250 °C | ±0.75%
53 | Wall TC @ bottom over stud between OSB and gypsum / shakedown | TC_B_P4 | Wall_Temp | DAQ TC K-Type (°C) | Thermocouple | cDAQ9188-1B838FFMod2/ai3 | 0 | 1 |  |  |  | None | 0 | 1400 | Set to "NaN" |  | 0 | °C | TC_B_P4 | For OSB & TC comparison in shakedown (bare bead on back of gypsum board @ TC_T_V2) |  | 1 | 3 | 1 | C2M2-3 | Omega | GG-K-24 | - | 1250 °C | ±0.75%
54 | Wall TC @ top mid-cavity (void) between OSB and gypsum | TC_T_V3 | Strap_Temp | DAQ TC K-Type (°C) | Thermocouple | cDAQ9188-1B838FFMod2/ai4 | 0 | 1 |  |  |  | None | 0 | 1400 | Set to "NaN" |  | 0 | °C | TC_T_V3 | Reallocated channel for OSB and Gypsum-Sheet Steel Composite walls |  | 1 | 3 | 1 | C2M2-4 | Omega | GG-K-24 / | - | 1250 °C | ±0.75%
55 | Wall TC @ bottom mid-cavity (void) between OSB and gypsum | TC_B_V3 | Strap_Temp | DAQ TC K-Type (°C) | Thermocouple | cDAQ9188-1B838FFMod2/ai5 | 0 | 1 |  |  |  | None | 0 | 1400 | Set to "NaN" |  | 0 | °C | TC_B_V3 | Reallocated channel for OSB and Gypsum-Sheet Steel Composite walls |  | 1 | 3 | 1 | C2M2-5 | Omega | GG-K-24 / | - | 1250 °C | ±0.75%
56 | Thermocouple in loading beam | TC_Beam | Strap_Temp | DAQ TC K-Type (°C) | Thermocouple | cDAQ9188-1B838FFMod2/ai6 | 0 | 1 |  |  |  | None | 0 | 1400 | Set to "NaN" |  | 0 | °C | TC_Beam | Reallocated channel for most tests to loading beam; otherwise unused… |  |  | 3 | 1 | C2M2-6 | Omega | GG-K-24 / | - | 1250 °C | ±0.75%
57 | Wall Strap 1 TC @ bottom south strap | TC_S1_d | Strap_Temp | DAQ TC K-Type (°C) | Thermocouple | cDAQ9188-1B838FFMod2/ai7 | 0 | 1 |  |  |  | None | 0 | 1400 | Set to "NaN" |  | 0 | °C | TC_S1_d | For strap walls only |  | 1 | 3 | 1 | C2M2-7 | Omega | GG-K-24 | - | 1250 °C | ±0.75%
58 | Wall Strap 1 TC @ bottom south gusset | TC_S1_e | Strap_Temp | DAQ TC K-Type (°C) | Thermocouple | cDAQ9188-1B838FFMod2/ai8 | 0 | 1 |  |  |  | None | 0 | 1400 | Set to "NaN" |  | 0 | °C | TC_S1_e | For strap walls only |  | 1 | 3 | 1 | C2M2-8 | Omega | GG-K-24 | - | 1250 °C | ±0.75%
59 | Wall Strap 2 TC @ top south gusset | TC_S2_a | Strap_Temp | DAQ TC K-Type (°C) | Thermocouple | cDAQ9188-1B838FFMod2/ai9 | 0 | 1 |  |  |  | None | 0 | 1400 | Set to "NaN" |  | 0 | °C | TC_S2_a | For strap walls only |  | 1 | 3 | 1 | C2M2-9 | Omega | GG-K-24 | - | 1250 °C | ±0.75%
60 | Wall Strap 2 TC @ top south strap | TC_S2_b | Strap_Temp | DAQ TC K-Type (°C) | Thermocouple | cDAQ9188-1B838FFMod2/ai10 | 0 | 1 |  |  |  | None | 0 | 1400 | Set to "NaN" |  | 0 | °C | TC_S2_b | For strap walls only |  | 1 | 3 | 1 | C2M2-10 | Omega | GG-K-24 | - | 1250 °C | ±0.75%
61 | Wall Strap 2 TC @ bottom north strap | TC_S2_d | Strap_Temp | DAQ TC K-Type (°C) | Thermocouple | cDAQ9188-1B838FFMod2/ai11 | 0 | 1 |  |  |  | None | 0 | 1400 | Set to "NaN" |  | 0 | °C | TC_S2_d | For strap walls only |  | 1 | 3 | 1 | C2M2-11 | Omega | GG-K-24 | - | 1250 °C | ±0.75%
62 | Wall Strap 2 TC @ bottom north gusset | TC_S2_e | Strap_Temp | DAQ TC K-Type (°C) | Thermocouple | cDAQ9188-1B838FFMod2/ai12 | 0 | 1 |  |  |  | None | 0 | 1400 | Set to "NaN" |  | 0 | °C | TC_S2_e | For strap walls only |  | 1 | 3 | 1 | C2M2-12 | Omega | GG-K-24 | - | 1250 °C | ±0.75%
63 | Wall Velocity TC @ north chord bottom knockout | TC_PvB | Temp_Other | DAQ TC K-Type (°C) | Thermocouple | cDAQ9188-1B838FFMod2/ai13 | 0 | 1 |  |  |  | None | 0 | 1400 | Set to "NaN" |  | 0 | °C | TC_PvB |  |  | 1 | 3 | 1 | C2M2-13 | Omega | GG-K-24 | - | 1250 °C | ±0.75%
64 | Wall Velocity TC @ north chord top knockout | TC_PvT | Temp_Other | DAQ TC K-Type (°C) | Thermocouple | cDAQ9188-1B838FFMod2/ai14 | 0 | 1 |  |  |  | None | 0 | 1400 | Set to "NaN" |  | 0 | °C | TC_PvT |  |  | 1 | 3 | 1 | C2M2-14 | Omega | GG-K-24 | - | 1250 °C | ±0.75%
65 | Differential pressure @ north chord bottom knockout | P_PvB | Pressure | DAQ Voltage (V) | ±10V RSE | cDAQ9188-1B838FFMod4/ai0 | 0.132777 | 13.3322 | 0 |  |  | None | -1 | 133 | Do Nothing | -0.03962449282 | 0 | Pa | P_PvB |  |  | 1 | 4 | 2 | C2M4-0 | MKS | 220DD_00001A2B | 1085202 | 1 torr | ±0.15% RD
66 | Differential pressure @ north chord top knockout | P_PvT | Pressure | DAQ Voltage (V) | ±10V RSE | cDAQ9188-1B838FFMod4/ai1 | 0.16125 | 13.3322 | 0 |  |  | None | -1 | 133 | Do Nothing | -0.07603614 | 0 | Pa | P_PvT |  |  | 1 | 4 | 2 | C2M4-1 | MKS | 220CD_00001A2B | 121250 | 1 torr | ±0.15% RD
67 | Differential pressure @ top-center of wall cavity | P_dP | Pressure | DAQ Voltage (V) | ±10V RSE | cDAQ9188-1B838FFMod4/ai2 | 0.23296 | 13.3322 | 0 |  |  | None | -1 | 133 | Do Nothing | 0.07337117 | 0 | Pa | P_dP |  |  | 1 | 4 | 2 | C2M4-2 | MKS | 220CD_00001A2B | 120715 | 1 torr | ±0.15% RD
68 | Heat release rate (HRR) from calorimeter | HRR | HRR | Global Variable | N/A | 129.6.73.58(HRR) | 0 | 1 |  |  |  | None | 0 | 10000 | Do Nothing |  | 0 | kW |  | globdata(r,HRR) |  | 1 | 5 | 4 | - | - | - | -
69 | Heat release rate (HRR) from burner mass flow | HRRburner | HRR | Global Variable | N/A | 129.6.73.58(HRRburner) | 0 | 1 |  |  |  | None | 0 | 10000 | Do Nothing |  | 0 | kW |  | globdata(r,HRRburner) |  | 1 | 5 | 4 | - | - | - | - |  | ±2.4%
70 | HRR event marker | HRRevent | HRR | Global Variable | N/A | 129.6.73.58(EventSignal) | 0 | 1 |  |  |  | None | 0 | 10000 | Do Nothing |  | 0 | Volts |  | globdata(r,HRRevent) |  | 1 | 5 | 4 | - | - | - | - |  | ±2.4%
71 | Average temperature of upper layer sheathed thermocouples | TC_AveULT | ULT | Excel Function | N/A | TC_AveULT = average(TC_N1[i],TC_N2[i],TC_S1[i],TC_S2[i],TC_TopCenter[i]) | [5 empty] | None | 0 | 1400 | Set to "NaN" |  | 0 | °C | TC_AveULT | mean([scaledata(r,TC_N1),scaledata(r,TC_N2),scaledata(r,TC_S1),scaledata(r,TC_S2),scaledata(r,TC_TopCenter)]) |  | 1 | 1 | 1
72 | Average temperature of upper layer plate thermometers | TC_AveULPT | ULT | Excel Function | N/A | TC_AveULPT = average(PT_NT[i],PT_CT[i],PT_ST[i]) | [5 empty] | None | 0 | 1400 | Set to "NaN" |  | 0 | °C | TC_AveULPT | mean([scaledata(r,PT_NT),scaledata(r,PT_CT),scaledata(r,PT_ST)]) |  | 1 | 1 | 1
73 | Flow velocity @ north chord bottom knockout | Velocity_Bot | Velocity | Excel Function | N/A | Velocity_Bot=SIGN(P_PvB[i])*(1/1.08)*(2*ABS(P_PvB[i])*(TC_PvB[i]+273.15)/353.06)^(1/2) | [5 empty] | None | -50 | 50 | Do Nothing |  | 0 | m/s | Velocity_Bot | sign(scaledata(r,P_PvB))*(1/1.08)*(2*abs(scaledata(r,P_PvB))*(scaledata(r,TC_PvB)+273.15)/353.06)^(1/2) |  | 1 | 6 | 2
74 | Flow velocity @ north chord top knockout | Velocity_Top | Velocity | Excel Function | N/A | Velocity_Top=SIGN(P_PvT[i])*(1/1.08)*(2*ABS(P_PvT[i])*(TC_PvT[i]+273.15)/353.06)^(1/2) | [5 empty] | None | -50 | 50 | Do Nothing |  | 0 | m/s | Velocity_Top | sign(scaledata(r,P_PvT))*(1/1.08)*(2*abs(scaledata(r,P_PvT))*(scaledata(r,TC_PvT)+273.15)/353.06)^(1/2) |  | 1 | 6 | 2
75 | TestTime | MTT | Misc | System Variable | N/A | TestTime | 0 | 1 |  |  |  | None | -1 | 100000 | Do Nothing | 53.5 | 0 | s |  | globdata(r,MTT) | na | 1 |  | 1
76 | ISO834 curve | ISOcurve | ULT | Excel Function | N/A | ISOcurve=IF((MTT[i]-Tstart[p])>0,345*LOG10(8*(MTT[i]-Tstart[p])/60+1)+20,20) | [5 empty] | None | 0 | 1400 | Do Nothing |  | 0 | °C | ISOcurve | globdata(r,ISOcurve) |  | 1 | 1 | 1
77 | Auto event from burner | StartFireRamp | Event | Excel Function | N/A | StartFireRamp=IF(HRRburner[i]>300,"Event:Start Fire Ramp",0.5) | [5 empty] | None | 0 | 2 | Do Nothing |  | 0 | none | FireStart | globdata(r,StartFireRamp) | na | 1 |  | 2
78 | Physical Button Event Controller | ButtonEvent | Event | Excel Function | N/A | ButtonEvent=IF(HRRevent[i]<1.95,"Event:Fire Out",(IF(HRRevent[i]>2.02,"Event:Ignition",0.5))) | [5 empty] | None | 0 | 2 | Do Nothing | 0.5 | 0 | none | ButtonEvent | globdata(r,ButtonEvent) | na | na |  | 2

## Parameters
Time | Tstart
0 | 300
499 | 476

## Drawings
Mechanical Tests | Thermal Tests

## Scaled Data
Time Stamp | Time (s) | 0: TC_N1 (°C) | 1: TC_N2 (°C) | 2: TC_N3 (°C) | 3: TC_N4 (°C) | 4: TC_N5 (°C) | 5: TC_S1 (°C) | 6: TC_S2 (°C) | 7: TC_S3 (°C) | 8: TC_S4 (°C) | 9: TC_S5 (°C) | 10: TC_TopCenter (°C) | 11: TC_BurnerH2O (°C) | 12: PT_NT (°C) | 13: PT_NT_TC (°C) | 14: PT_NM (°C) | 15: PT_NM_TC (°C) | 16: PT_NB (°C) | 17: PT_NB_TC (°C) | 18: PT_CT (°C) | 19: PT_CT_TC (°C) | 20: PT_CM (°C) | 21: PT_CM_TC (°C) | 22: PT_CB (°C) | 23: PT_CB_TC (°C) | 24: PT_ST (°C) | 25: PT_ST_TC (°C) | 26: PT_SM (°C) | 27: PT_SM_TC (°C) | 28: PT_SB (°C) | 29: PT_SB_TC (°C) | 30: PT_CT_wall (°C) | 31: PT_CT_TC_wall (°C) | 32: PT_CB_wall (°C) | 33: PT_CB_TC_wall (°C) | 34: TC_T_V1 (°C) | 35: TC_T_V2 (°C) | 36: TC_T_P1 (°C) | 37: TC_T_P2 (°C) | 38: TC_T_P3 (°C) | 39: TC_B_V1 (°C) | 40: TC_B_V2 (°C) | 41: TC_B_P1 (°C) | 42: TC_B_P2 (°C) | 43: TC_B_P3 (°C) | 44: TC_T_CS (°C) | 45: TC_B_CS (°C) | 46: TC_T_IS (°C) | 47: TC_B_IS (°C) | 48: TC_T_N1 (°C) | 49: TC_T_S1 (°C) | 50: TC_B_N1 (°C) | 51: TC_B_S1 (°C) | 52: TC_T_P4 (°C) | 53: TC_B_P4 (°C) | 54: TC_T_V3 (°C) | 55: TC_B_V3 (°C) | 56: TC_Beam (°C) | 57: TC_S1_d (°C) | 58: TC_S1_e (°C) | 59: TC_S2_a (°C) | 60: TC_S2_b (°C) | 61: TC_S2_d (°C) | 62: TC_S2_e (°C) | 63: TC_PvB (°C) | 64: TC_PvT (°C) | 65: P_PvB (Pa) | 66: P_PvT (Pa) | 67: P_dP (Pa) | 68: HRR (kW) | 69: HRRburner (kW) | 70: HRRevent (Volts) | 71: TC_AveULT (°C) | 72: TC_AveULPT (°C) | 73: Velocity_Bot (m/s) | 74: Velocity_Top (m/s) | 75: MTT (s) | 76: ISOcurve (°C) | 77: StartFireRamp (none) | 78: ButtonEvent (none)
2018-05-03 13:35 | -464 | 26.5 | 26.3 | 26.3 | 25.9 | 25.3 | 26.3 | 26.2 | 26.1 | 26.2 | 25.3 | 26.4 | 14.2 | 26.5 | 26.3 | 26.3 | 26.3 | 25.8 | 26.5 | 26.6 | 26.3 | 26.3 | 26 | 25.6 | 25.1 | 26.4 | 26.2 | 26.3 | 26 | 25.9 | 25.3 |  |  |  |  | 26.7 | 26.5 | 26.6 | 26.1 | 26.2 | 25.9 | 25.7 | 25.7 | 25.2 | 25.4 | 26.5 | 25.6 | 26 | 25.3 | 26.5 | 26.6 | 25.9 | 26 | 26.1 | 25.6 | 25.7 | 26.4 | 25.2 | [6 empty] | 26.1 | 26.7 | -0.06 | -0.08 | 0.06 | -0.835 | -0.1936 | 1.9861 | 26.3 | 26.5 | -0.29 | -0.34 | 0 | 20 | 0.5 | 0.5
2018-05-03 13:35 | -463 | 26.5 | 26.3 | 26.3 | 25.9 | 25.3 | 26.3 | 26.2 | 26.1 | 26.2 | 25.3 | 26.4 | 14.2 | 26.5 | 26.3 | 26.3 | 26.3 | 25.8 | 26.5 | 26.6 | 26.3 | 26.3 | 26 | 25.6 | 25.1 | 26.4 | 26.2 | 26.3 | 26 | 25.9 | 25.3 |  |  |  |  | 26.7 | 26.5 | 26.6 | 26.1 | 26.2 | 25.9 | 25.7 | 25.7 | 25.2 | 25.4 | 26.5 | 25.6 | 26 | 25.3 | 26.5 | 26.6 | 25.9 | 26 | 26.1 | 25.6 | 25.7 | 26.4 | 25.2 | [6 empty] | 26.1 | 26.7 | -0.05 | -0.08 | 0.06 | -0.835 | -0.1936 | 1.9861 | 26.3 | 26.5 | -0.28 | -0.34 | 1 | 20 | 0.5 | 0.5
2018-05-03 13:35 | -462 | 26.5 | 26.3 | 26.3 | 25.9 | 25.3 | 26.3 | 26.2 | 26.1 | 26.2 | 25.3 | 26.4 | 14.2 | 26.5 | 26.3 | 26.3 | 26.3 | 25.8 | 26.5 | 26.6 | 26.3 | 26.3 | 26 | 25.6 | 25.1 | 26.4 | 26.2 | 26.3 | 26 | 25.9 | 25.3 |  |  |  |  | 26.7 | 26.5 | 26.6 | 26.1 | 26.2 | 25.9 | 25.7 | 25.7 | 25.2 | 25.4 | 26.5 | 25.6 | 26 | 25.3 | 26.5 | 26.7 | 25.9 | 26 | 26.1 | 25.6 | 25.7 | 26.4 | 25.3 | [6 empty] | 26.1 | 26.7 | -0.06 | -0.08 | 0.06 | -0.835 | -0.1936 | 1.9861 | 26.3 | 26.5 | -0.3 | -0.34 | 2 | 20 | 0.5 | 0.5
2018-05-03 13:35 | -461 | 26.5 | 26.3 | 26.3 | 25.9 | 25.3 | 26.3 | 26.2 | 26.1 | 26.2 | 25.3 | 26.4 | 14.2 | 26.5 | 26.3 | 26.3 | 26.3 | 25.8 | 26.5 | 26.6 | 26.3 | 26.3 | 26 | 25.6 | 25.1 | 26.4 | 26.2 | 26.3 | 26 | 25.9 | 25.3 |  |  |  |  | 26.7 | 26.5 | 26.6 | 26.1 | 26.2 | 25.9 | 25.7 | 25.7 | 25.1 | 25.4 | 26.5 | 25.6 | 26 | 25.3 | 26.5 | 26.7 | 25.9 | 26 | 26.1 | 25.6 | 25.7 | 26.4 | 25.2 | [6 empty] | 26.1 | 26.7 | -0.05 | -0.08 | 0.05 | -0.835 | -0.1936 | 1.9861 | 26.3 | 26.5 | -0.27 | -0.35 | 3 | 20 | 0.5 | 0.5
2018-05-03 13:35 | -460 | 26.5 | 26.3 | 26.3 | 25.9 | 25.3 | 26.3 | 26.2 | 26.1 | 26.2 | 25.3 | 26.4 | 14.2 | 26.5 | 26.3 | 26.3 | 26.3 | 25.8 | 26.5 | 26.6 | 26.3 | 26.3 | 26 | 25.6 | 25.1 | 26.4 | 26.2 | 26.3 | 26 | 25.9 | 25.3 |  |  |  |  | 26.7 | 26.5 | 26.6 | 26.1 | 26.2 | 25.9 | 25.7 | 25.7 | 25.2 | 25.4 | 26.5 | 25.6 | 26 | 25.3 | 26.5 | 26.7 | 25.9 | 26 | 26.1 | 25.6 | 25.7 | 26.4 | 25.2 | [6 empty] | 26.1 | 26.7 | -0.05 | -0.09 | 0.06 | -0.835 | -0.1936 | 1.9861 | 26.3 | 26.5 | -0.27 | -0.36 | 4 | 20 | 0.5 | 0.5
2018-05-03 13:35 | -459 | 26.5 | 26.3 | 26.3 | 25.9 | 25.3 | 26.3 | 26.2 | 26.1 | 26.2 | 25.3 | 26.4 | 14.2 | 26.5 | 26.3 | 26.3 | 26.3 | 25.8 | 26.5 | 26.6 | 26.3 | 26.3 | 26 | 25.6 | 25.1 | 26.4 | 26.2 | 26.3 | 26 | 25.9 | 25.2 |  |  |  |  | 26.7 | 26.5 | 26.5 | 26.1 | 26.2 | 25.9 | 25.7 | 25.7 | 25.2 | 25.4 | 26.5 | 25.6 | 26 | 25.3 | 26.5 | 26.7 | 25.9 | 26 | 26.1 | 25.6 | 25.7 | 26.4 | 25.3 | [6 empty] | 26.1 | 26.7 | -0.07 | -0.08 | 0.05 | -0.835 | -0.1936 | 1.9861 | 26.3 | 26.5 | -0.31 | -0.34 | 5 | 20 | 0.5 | 0.5
2018-05-03 13:35 | -458 | 26.5 | 26.3 | 26.3 | 25.9 | 25.3 | 26.3 | 26.2 | 26.1 | 26.2 | 25.3 | 26.4 | 14.2 | 26.5 | 26.3 | 26.3 | 26.3 | 25.8 | 26.5 | 26.6 | 26.3 | 26.3 | 26 | 25.6 | 25.1 | 26.4 | 26.2 | 26.3 | 26 | 25.9 | 25.3 |  |  |  |  | 26.7 | 26.5 | 26.5 | 26.1 | 26.2 | 25.9 | 25.7 | 25.7 | 25.2 | 25.4 | 26.5 | 25.7 | 26 | 25.3 | 26.5 | 26.7 | 25.9 | 26 | 26.1 | 25.6 | 25.7 | 26.4 | 25.3 | [6 empty] | 26.1 | 26.7 | -0.06 | -0.07 | 0.05 | -0.835 | -0.1936 | 1.9861 | 26.3 | 26.5 | -0.3 | -0.32 | 6 | 20 | 0.5 | 0.5
2018-05-03 13:35 | -457 | 26.5 | 26.3 | 26.3 | 25.9 | 25.3 | 26.3 | 26.2 | 26.1 | 26.2 | 25.3 | 26.4 | 14.2 | 26.5 | 26.3 | 26.3 | 26.3 | 25.8 | 26.5 | 26.6 | 26.3 | 26.3 | 26 | 25.6 | 25.1 | 26.4 | 26.2 | 26.3 | 26 | 25.9 | 25.3 |  |  |  |  | 26.7 | 26.5 | 26.5 | 26.1 | 26.2 | 25.9 | 25.7 | 25.7 | 25.2 | 25.4 | 26.5 | 25.7 | 26 | 25.3 | 26.5 | 26.7 | 25.9 | 26 | 26.1 | 25.6 | 25.7 | 26.4 | 25.3 | [6 empty] | 26.1 | 26.7 | -0.05 | -0.09 | 0.06 | -0.835 | -0.1936 | 1.9861 | 26.3 | 26.5 | -0.28 | -0.35 | 7 | 20 | 0.5 | 0.5
2018-05-03 13:35 | -456 | 26.5 | 26.3 | 26.3 | 25.9 | 25.3 | 26.3 | 26.2 | 26.1 | 26.2 | 25.3 | 26.4 | 14.2 | 26.5 | 26.3 | 26.3 | 26.3 | 25.8 | 26.5 | 26.6 | 26.3 | 26.3 | 26 | 25.6 | 25.1 | 26.4 | 26.2 | 26.3 | 26 | 25.9 | 25.2 |  |  |  |  | 26.7 | 26.5 | 26.5 | 26.1 | 26.2 | 25.9 | 25.7 | 25.7 | 25.2 | 25.4 | 26.5 | 25.6 | 26 | 25.3 | 26.5 | 26.7 | 25.9 | 26 | 26.1 | 25.6 | 25.7 | 26.4 | 25.3 | [6 empty] | 26.1 | 26.7 | -0.05 | -0.09 | 0.06 | -0.835 | -0.1936 | 1.9861 | 26.3 | 26.5 | -0.28 | -0.36 | 8 | 20 | 0.5 | 0.5
2018-05-03 13:35 | -455 | 26.5 | 26.3 | 26.3 | 25.9 | 25.3 | 26.3 | 26.2 | 26.1 | 26.2 | 25.3 | 26.4 | 14.2 | 26.5 | 26.3 | 26.3 | 26.3 | 25.8 | 26.5 | 26.6 | 26.3 | 26.3 | 26 | 25.6 | 25.1 | 26.4 | 26.2 | 26.3 | 26 | 25.8 | 25.2 |  |  |  |  | 26.7 | 26.5 | 26.5 | 26.1 | 26.2 | 25.9 | 25.7 | 25.7 | 25.2 | 25.4 | 26.5 | 25.6 | 26 | 25.3 | 26.5 | 26.7 | 25.9 | 26 | 26.1 | 25.6 | 25.7 | 26.4 | 25.3 | [6 empty] | 26.2 | 26.7 | -0.06 | -0.08 | 0.04 | -0.835 | -0.1936 | 1.9861 | 26.3 | 26.5 | -0.3 | -0.34 | 9 | 20 | 0.5 | 0.5
2018-05-03 13:35 | -454 | 26.5 | 26.3 | 26.3 | 25.9 | 25.3 | 26.3 | 26.2 | 26.1 | 26.2 | 25.3 | 26.4 | 14.2 | 26.5 | 26.3 | 26.3 | 26.3 | 25.8 | 26.5 | 26.6 | 26.3 | 26.3 | 26 | 25.6 | 25.1 | 26.4 | 26.2 | 26.3 | 26 | 25.9 | 25.2 |  |  |  |  | 26.7 | 26.5 | 26.5 | 26.1 | 26.2 | 25.9 | 25.7 | 25.7 | 25.2 | 25.4 | 26.5 | 25.6 | 26 | 25.3 | 26.5 | 26.7 | 25.9 | 26 | 26.1 | 25.6 | 25.7 | 26.4 | 25.3 | [6 empty] | 26.1 | 26.7 | -0.06 | -0.09 | 0.05 | -0.835 | -0.1936 | 1.9861 | 26.3 | 26.5 | -0.29 | -0.35 | 10 | 20 | 0.5 | 0.5
2018-05-03 13:35 | -453 | 26.5 | 26.3 | 26.3 | 25.9 | 25.3 | 26.3 | 26.2 | 26.1 | 26.2 | 25.3 | 26.4 | 14.2 | 26.5 | 26.3 | 26.3 | 26.3 | 25.8 | 26.5 | 26.6 | 26.3 | 26.3 | 26 | 25.6 | 25.1 | 26.4 | 26.2 | 26.3 | 26 | 25.8 | 25.3 |  |  |  |  | 26.7 | 26.5 | 26.5 | 26.1 | 26.2 | 25.9 | 25.7 | 25.7 | 25.2 | 25.4 | 26.5 | 25.6 | 26 | 25.3 | 26.5 | 26.7 | 25.9 | 26 | 26.1 | 25.6 | 25.7 | 26.4 | 25.3 | [6 empty] | 26.1 | 26.7 | -0.05 | -0.07 | 0.04 | -0.835 | -0.1936 | 1.9861 | 26.3 | 26.5 | -0.28 | -0.31 | 11 | 20 | 0.5 | 0.5
2018-05-03 13:35 | -452 | 26.5 | 26.3 | 26.3 | 25.9 | 25.3 | 26.3 | 26.2 | 26.1 | 26.2 | 25.3 | 26.4 | 14.2 | 26.5 | 26.3 | 26.3 | 26.3 | 25.8 | 26.5 | 26.6 | 26.3 | 26.3 | 26 | 25.6 | 25.1 | 26.4 | 26.2 | 26.3 | 26 | 25.8 | 25.2 |  |  |  |  | 26.7 | 26.5 | 26.5 | 26.1 | 26.2 | 25.9 | 25.7 | 25.7 | 25.1 | 25.4 | 26.5 | 25.6 | 26 | 25.3 | 26.5 | 26.7 | 25.9 | 26 | 26.1 | 25.6 | 25.7 | 26.4 | 25.3 | [6 empty] | 26.1 | 26.7 | -0.05 | -0.08 | 0.04 | -0.835 | -0.1936 | 1.9861 | 26.3 | 26.5 | -0.26 | -0.35 | 12 | 20 | 0.5 | 0.5
2018-05-03 13:35 | -451 | 26.5 | 26.3 | 26.3 | 25.9 | 25.3 | 26.3 | 26.2 | 26.1 | 26.2 | 25.3 | 26.4 | 14.2 | 26.5 | 26.3 | 26.3 | 26.3 | 25.8 | 26.5 | 26.6 | 26.3 | 26.3 | 26 | 25.6 | 25.1 | 26.4 | 26.2 | 26.3 | 26 | 25.8 | 25.2 |  |  |  |  | 26.7 | 26.5 | 26.5 | 26.1 | 26.2 | 25.9 | 25.7 | 25.7 | 25.1 | 25.4 | 26.5 | 25.6 | 26 | 25.3 | 26.5 | 26.7 | 25.9 | 26 | 26.1 | 25.6 | 25.7 | 26.4 | 25.3 | [6 empty] | 26.1 | 26.7 | -0.04 | -0.08 | 0.06 | -0.835 | -0.1936 | 1.9861 | 26.3 | 26.5 | -0.25 | -0.34 | 13 | 20 | 0.5 | 0.5
2018-05-03 13:35 | -450 | 26.5 | 26.3 | 26.3 | 25.9 | 25.3 | 26.3 | 26.2 | 26.1 | 26.2 | 25.3 | 26.4 | 14.2 | 26.5 | 26.3 | 26.3 | 26.3 | 25.8 | 26.5 | 26.6 | 26.3 | 26.3 | 26 | 25.6 | 25.1 | 26.4 | 26.2 | 26.3 | 26 | 25.9 | 25.3 |  |  |  |  | 26.7 | 26.5 | 26.5 | 26.1 | 26.2 | 25.9 | 25.7 | 25.7 | 25.2 | 25.4 | 26.5 | 25.6 | 26 | 25.3 | 26.5 | 26.7 | 25.9 | 26 | 26.1 | 25.6 | 25.7 | 26.4 | 25.3 | [6 empty] | 26.1 | 26.7 | -0.03 | -0.08 | 0.02 | -0.835 | -0.1936 | 1.9861 | 26.3 | 26.5 | -0.22 | -0.35 | 14 | 20 | 0.5 | 0.5
2018-05-03 13:35 | -449 | 26.5 | 26.3 | 26.3 | 25.9 | 25.3 | 26.3 | 26.2 | 26.1 | 26.2 | 25.3 | 26.4 | 14.2 | 26.5 | 26.3 | 26.3 | 26.3 | 25.8 | 26.5 | 26.6 | 26.3 | 26.3 | 26 | 25.6 | 25.1 | 26.4 | 26.2 | 26.3 | 26 | 25.8 | 25.3 |  |  |  |  | 26.7 | 26.5 | 26.5 | 26.1 | 26.2 | 25.9 | 25.7 | 25.7 | 25.2 | 25.4 | 26.5 | 25.6 | 26 | 25.3 | 26.5 | 26.7 | 25.9 | 26 | 26.1 | 25.6 | 25.7 | 26.4 | 25.2 | [6 empty] | 26.1 | 26.7 | -0.04 | -0.08 | 0.03 | -0.835 | -0.1936 | 1.9861 | 26.3 | 26.5 | -0.24 | -0.34 | 15 | 20 | 0.5 | 0.5
2018-05-03 13:35 | -448 | 26.5 | 26.3 | 26.3 | 25.9 | 25.3 | 26.3 | 26.2 | 26.1 | 26.2 | 25.3 | 26.4 | 14.2 | 26.5 | 26.3 | 26.3 | 26.3 | 25.8 | 26.5 | 26.6 | 26.3 | 26.3 | 26 | 25.6 | 25.1 | 26.4 | 26.2 | 26.3 | 26 | 25.8 | 25.3 |  |  |  |  | 26.7 | 26.5 | 26.5 | 26.1 | 26.2 | 25.9 | 25.7 | 25.7 | 25.2 | 25.4 | 26.5 | 25.6 | 26 | 25.3 | 26.5 | 26.7 | 25.9 | 26 | 26.1 | 25.6 | 25.7 | 26.4 | 25.2 | [6 empty] | 26.1 | 26.7 | -0.05 | -0.09 | 0.04 | -0.835 | -0.1936 | 1.9861 | 26.3 | 26.5 | -0.27 | -0.36 | 16 | 20 | 0.5 | 0.5
2018-05-03 13:35 | -447 | 26.5 | 26.3 | 26.3 | 25.9 | 25.3 | 26.3 | 26.2 | 26.1 | 26.2 | 25.3 | 26.4 | 14.2 | 26.5 | 26.3 | 26.3 | 26.3 | 25.8 | 26.5 | 26.6 | 26.3 | 26.3 | 26 | 25.6 | 25.1 | 26.4 | 26.2 | 26.3 | 26 | 25.8 | 25.3 |  |  |  |  | 26.7 | 26.5 | 26.5 | 26.1 | 26.2 | 25.8 | 25.7 | 25.7 | 25.2 | 25.4 | 26.5 | 25.6 | 26 | 25.3 | 26.5 | 26.7 | 25.9 | 26 | 26.1 | 25.6 | 25.7 | 26.4 | 25.3 | [6 empty] | 26.1 | 26.7 | -0.05 | -0.08 | 0.06 | -0.835 | -0.1936 | 1.9861 | 26.3 | 26.5 | -0.26 | -0.35 | 17 | 20 | 0.5 | 0.5
2018-05-03 13:35 | -446 | 26.5 | 26.3 | 26.3 | 25.9 | 25.3 | 26.3 | 26.2 | 26.1 | 26.2 | 25.3 | 26.4 | 14.2 | 26.5 | 26.3 | 26.3 | 26.3 | 25.8 | 26.5 | 26.6 | 26.3 | 26.3 | 26 | 25.6 | 25.1 | 26.4 | 26.2 | 26.3 | 26 | 25.8 | 25.2 |  |  |  |  | 26.7 | 26.5 | 26.5 | 26.1 | 26.2 | 25.9 | 25.7 | 25.7 | 25.1 | 25.4 | 26.5 | 25.6 | 26 | 25.3 | 26.5 | 26.7 | 25.9 | 26 | 26.1 | 25.6 | 25.7 | 26.4 | 25.3 | [6 empty] | 26.1 | 26.7 | -0.06 | -0.07 | 0.04 | -0.835 | -0.1936 | 1.9861 | 26.3 | 26.5 | -0.29 | -0.33 | 18 | 20 | 0.5 | 0.5
2018-05-03 13:35 | -445 | 26.5 | 26.3 | 26.3 | 25.9 | 25.3 | 26.3 | 26.2 | 26.1 | 26.2 | 25.3 | 26.4 | 14.2 | 26.5 | 26.3 | 26.3 | 26.3 | 25.8 | 26.5 | 26.6 | 26.3 | 26.3 | 26 | 25.6 | 25.1 | 26.4 | 26.2 | 26.3 | 26 | 25.8 | 25.2 |  |  |  |  | 26.7 | 26.5 | 26.5 | 26.1 | 26.2 | 25.9 | 25.7 | 25.7 | 25.1 | 25.4 | 26.5 | 25.6 | 26 | 25.3 | 26.5 | 26.7 | 25.9 | 26 | 26.1 | 25.6 | 25.7 | 26.4 | 25.3 | [6 empty] | 26.1 | 26.7 | -0.05 | -0.08 | 0.06 | -0.835 | -0.1936 | 1.9861 | 26.3 | 26.5 | -0.27 | -0.35 | 19 | 20 | 0.5 | 0.5
2018-05-03 13:35 | -444 | 26.5 | 26.3 | 26.3 | 25.9 | 25.3 | 26.3 | 26.2 | 26.1 | 26.2 | 25.3 | 26.4 | 14.2 | 26.5 | 26.3 | 26.3 | 26.3 | 25.8 | 26.5 | 26.6 | 26.3 | 26.3 | 26 | 25.6 | 25.1 | 26.4 | 26.2 | 26.3 | 26 | 25.8 | 25.2 |  |  |  |  | 26.7 | 26.5 | 26.5 | 26.1 | 26.2 | 25.9 | 25.7 | 25.7 | 25.2 | 25.4 | 26.5 | 25.6 | 26 | 25.3 | 26.5 | 26.7 | 25.9 | 26 | 26.1 | 25.6 | 25.7 | 26.4 | 25.3 | [6 empty] | 26.1 | 26.7 | -0.06 | -0.08 | 0.06 | -0.835 | -0.1936 | 1.9861 | 26.3 | 26.5 | -0.3 | -0.34 | 20 | 20 | 0.5 | 0.5
2018-05-03 13:35 | -443 | 26.5 | 26.3 | 26.3 | 25.9 | 25.3 | 26.3 | 26.2 | 26.1 | 26.2 | 25.3 | 26.4 | 14.2 | 26.5 | 26.3 | 26.3 | 26.3 | 25.8 | 26.5 | 26.6 | 26.3 | 26.3 | 26 | 25.6 | 25.1 | 26.4 | 26.2 | 26.3 | 26 | 25.8 | 25.2 |  |  |  |  | 26.7 | 26.5 | 26.5 | 26.1 | 26.2 | 25.9 | 25.7 | 25.7 | 25.2 | 25.4 | 26.5 | 25.6 | 26 | 25.3 | 26.5 | 26.7 | 25.9 | 26 | 26.1 | 25.6 | 25.7 | 26.4 | 25.3 | [6 empty] | 26.1 | 26.7 | -0.06 | -0.08 | 0.06 | -1 | -0.1085 | 1.9853 | 26.3 | 26.5 | -0.3 | -0.35 | 21 | 20 | 0.5 | 0.5
2018-05-03 13:35 | -442 | 26.5 | 26.3 | 26.3 | 25.9 | 25.3 | 26.3 | 26.2 | 26.1 | 26.2 | 25.3 | 26.4 | 14.2 | 26.5 | 26.3 | 26.3 | 26.3 | 25.8 | 26.5 | 26.6 | 26.3 | 26.3 | 26 | 25.6 | 25.1 | 26.4 | 26.2 | 26.3 | 26 | 25.8 | 25.2 |  |  |  |  | 26.7 | 26.5 | 26.5 | 26.1 | 26.2 | 25.8 | 25.7 | 25.7 | 25.1 | 25.4 | 26.5 | 25.6 | 26 | 25.3 | 26.5 | 26.7 | 25.9 | 26 | 26.1 | 25.6 | 25.7 | 26.4 | 25.3 | [6 empty] | 26.1 | 26.7 | -0.06 | -0.08 | 0.05 | -1 | -0.0128 | 1.984 | 26.3 | 26.5 | -0.31 | -0.34 | 22 | 20 | 0.5 | 0.5
2018-05-03 13:35 | -441 | 26.5 | 26.3 | 26.3 | 25.9 | 25.3 | 26.3 | 26.2 | 26.1 | 26.2 | 25.3 | 26.4 | 14.2 | 26.5 | 26.3 | 26.3 | 26.3 | 25.8 | 26.5 | 26.6 | 26.3 | 26.3 | 26 | 25.6 | 25.1 | 26.4 | 26.2 | 26.3 | 26 | 25.8 | 25.2 |  |  |  |  | 26.7 | 26.5 | 26.5 | 26.1 | 26.2 | 25.9 | 25.7 | 25.7 | 25.1 | 25.4 | 26.5 | 25.6 | 26 | 25.3 | 26.5 | 26.7 | 25.9 | 26 | 26.1 | 25.6 | 25.7 | 26.4 | 25.3 | [6 empty] | 26.1 | 26.7 | -0.03 | -0.07 | 0.04 | -1 | -0.0979 | 1.9852 | 26.3 | 26.5 | -0.22 | -0.33 | 23 | 20 | 0.5 | 0.5
2018-05-03 13:35 | -440 | 26.5 | 26.3 | 26.3 | 25.9 | 25.3 | 26.3 | 26.2 | 26.1 | 26.2 | 25.3 | 26.4 | 14.2 | 26.5 | 26.3 | 26.3 | 26.3 | 25.8 | 26.5 | 26.6 | 26.3 | 26.3 | 26 | 25.6 | 25.1 | 26.4 | 26.2 | 26.3 | 26 | 25.8 | 25.2 |  |  |  |  | 26.7 | 26.5 | 26.5 | 26.1 | 26.2 | 25.9 | 25.7 | 25.7 | 25.1 | 25.4 | 26.5 | 25.6 | 26 | 25.3 | 26.5 | 26.7 | 25.9 | 26 | 26.1 | 25.6 | 25.7 | 26.4 | 25.2 | [6 empty] | 26.1 | 26.7 | -0.05 | -0.08 | 0.06 | -1 | -0.1546 | 1.9851 | 26.3 | 26.5 | -0.26 | -0.35 | 24 | 20 | 0.5 | 0.5
2018-05-03 13:35 | -439 | 26.5 | 26.3 | 26.3 | 25.9 | 25.3 | 26.3 | 26.2 | 26.1 | 26.2 | 25.3 | 26.4 | 14.2 | 26.5 | 26.3 | 26.3 | 26.3 | 25.8 | 26.5 | 26.6 | 26.3 | 26.3 | 26 | 25.6 | 25.1 | 26.4 | 26.2 | 26.3 | 26 | 25.8 | 25.2 |  |  |  |  | 26.7 | 26.5 | 26.5 | 26.1 | 26.2 | 25.8 | 25.7 | 25.7 | 25.1 | 25.4 | 26.5 | 25.6 | 26 | 25.3 | 26.5 | 26.7 | 25.9 | 26 | 26.1 | 25.6 | 25.7 | 26.4 | 25.2 | [6 empty] | 26.1 | 26.7 | -0.05 | -0.08 | 0.07 | -1 | -0.0766 | 1.9834 | 26.3 | 26.5 | -0.27 | -0.34 | 25 | 20 | 0.5 | 0.5
2018-05-03 13:35 | -438 | 26.5 | 26.3 | 26.3 | 25.9 | 25.3 | 26.3 | 26.2 | 26.1 | 26.2 | 25.3 | 26.4 | 14.2 | 26.5 | 26.3 | 26.3 | 26.3 | 25.8 | 26.5 | 26.6 | 26.3 | 26.3 | 26 | 25.6 | 25.1 | 26.4 | 26.2 | 26.3 | 26 | 25.8 | 25.2 |  |  |  |  | 26.7 | 26.5 | 26.5 | 26.1 | 26.2 | 25.8 | 25.7 | 25.7 | 25.1 | 25.4 | 26.5 | 25.6 | 26 | 25.3 | 26.5 | 26.7 | 25.9 | 26 | 26.1 | 25.6 | 25.7 | 26.4 | 25.3 | [6 empty] | 26.1 | 26.7 | -0.05 | -0.08 | 0.08 | -1 | -0.1333 | 1.9848 | 26.3 | 26.5 | -0.27 | -0.35 | 26 | 20 | 0.5 | 0.5
2018-05-03 13:35 | -437 | 26.5 | 26.3 | 26.3 | 25.9 | 25.3 | 26.3 | 26.2 | 26.1 | 26.2 | 25.3 | 26.4 | 14.2 | 26.5 | 26.3 | 26.3 | 26.3 | 25.8 | 26.5 | 26.6 | 26.3 | 26.3 | 26 | 25.6 | 25.1 | 26.4 | 26.2 | 26.3 | 26 | 25.8 | 25.2 |  |  |  |  | 26.7 | 26.5 | 26.5 | 26.1 | 26.2 | 25.9 | 25.7 | 25.7 | 25.2 | 25.4 | 26.5 | 25.6 | 26 | 25.3 | 26.5 | 26.7 | 25.9 | 26 | 26.1 | 25.6 | 25.7 | 26.4 | 25.2 | [6 empty] | 26.1 | 26.7 | -0.05 | -0.09 | 0.08 | -1 | -0.105 | 1.9846 | 26.3 | 26.5 | -0.27 | -0.35 | 27 | 20 | 0.5 | 0.5
2018-05-03 13:35 | -436 | 26.5 | 26.3 | 26.3 | 25.9 | 25.3 | 26.3 | 26.2 | 26.1 | 26.2 | 25.3 | 26.4 | 14.1 | 26.5 | 26.3 | 26.3 | 26.3 | 25.8 | 26.5 | 26.6 | 26.3 | 26.3 | 26 | 25.6 | 25.1 | 26.4 | 26.2 | 26.3 | 26 | 25.8 | 25.2 |  |  |  |  | 26.7 | 26.5 | 26.5 | 26.1 | 26.2 | 25.9 | 25.7 | 25.7 | 25.2 | 25.4 | 26.5 | 25.6 | 26 | 25.3 | 26.5 | 26.7 | 25.9 | 26 | 26.1 | 25.6 | 25.7 | 26.4 | 25.2 | [6 empty] | 26.1 | 26.7 | -0.05 | -0.08 | 0.07 | -1 | -0.1156 | 1.9861 | 26.3 | 26.5 | -0.27 | -0.33 | 28 | 20 | 0.5 | 0.5
2018-05-03 13:35 | -435 | 26.5 | 26.3 | 26.3 | 25.9 | 25.3 | 26.3 | 26.2 | 26.1 | 26.2 | 25.2 | 26.4 | 14.1 | 26.5 | 26.3 | 26.3 | 26.3 | 25.8 | 26.5 | 26.6 | 26.3 | 26.3 | 26 | 25.6 | 25.1 | 26.4 | 26.2 | 26.3 | 26 | 25.8 | 25.2 |  |  |  |  | 26.7 | 26.5 | 26.6 | 26.1 | 26.2 | 25.8 | 25.7 | 25.7 | 25.2 | 25.4 | 26.5 | 25.6 | 26 | 25.3 | 26.5 | 26.7 | 25.9 | 26 | 26.1 | 25.6 | 25.7 | 26.4 | 25.2 | [6 empty] | 26.1 | 26.7 | -0.04 | -0.09 | 0.06 | -1 | -0.0801 | 1.9838 | 26.3 | 26.5 | -0.25 | -0.36 | 29 | 20 | 0.5 | 0.5
2018-05-03 13:35 | -434 | 26.5 | 26.3 | 26.3 | 25.9 | 25.3 | 26.3 | 26.1 | 26.1 | 26.2 | 25.2 | 26.4 | 14.1 | 26.5 | 26.3 | 26.3 | 26.3 | 25.8 | 26.5 | 26.6 | 26.3 | 26.3 | 26 | 25.6 | 25.1 | 26.4 | 26.2 | 26.3 | 26 | 25.8 | 25.2 |  |  |  |  | 26.7 | 26.5 | 26.5 | 26.1 | 26.2 | 25.9 | 25.7 | 25.7 | 25.2 | 25.4 | 26.5 | 25.6 | 26 | 25.3 | 26.5 | 26.7 | 25.9 | 26 | 26.1 | 25.6 | 25.7 | 26.4 | 25.2 | [6 empty] | 26 | 26.7 | -0.05 | -0.08 | 0.05 | -1 | -0.2325 | 1.9853 | 26.3 | 26.5 | -0.26 | -0.33 | 30 | 20 | 0.5 | 0.5
2018-05-03 13:35 | -433 | 26.5 | 26.3 | 26.3 | 25.9 | 25.3 | 26.3 | 26.2 | 26.1 | 26.2 | 25.2 | 26.4 | 14.1 | 26.5 | 26.3 | 26.3 | 26.3 | 25.8 | 26.5 | 26.6 | 26.3 | 26.3 | 26 | 25.6 | 25.1 | 26.4 | 26.2 | 26.3 | 26 | 25.8 | 25.2 |  |  |  |  | 26.7 | 26.5 | 26.5 | 26.1 | 26.2 | 25.9 | 25.7 | 25.7 | 25.1 | 25.4 | 26.5 | 25.6 | 26 | 25.3 | 26.5 | 26.7 | 25.9 | 26 | 26.1 | 25.6 | 25.7 | 26.4 | 25.2 | [6 empty] | 26 | 26.7 | -0.04 | -0.08 | 0.07 | -1 | -0.2325 | 1.9844 | 26.3 | 26.5 | -0.25 | -0.34 | 31 | 20 | 0.5 | 0.5
2018-05-03 13:35 | -432 | 26.5 | 26.3 | 26.3 | 25.9 | 25.3 | 26.3 | 26.2 | 26.1 | 26.2 | 25.2 | 26.4 | 14.1 | 26.5 | 26.3 | 26.3 | 26.3 | 25.8 | 26.5 | 26.6 | 26.3 | 26.3 | 26 | 25.6 | 25.1 | 26.4 | 26.2 | 26.3 | 26 | 25.8 | 25.2 |  |  |  |  | 26.7 | 26.5 | 26.5 | 26 | 26.2 | 25.8 | 25.7 | 25.7 | 25.1 | 25.4 | 26.5 | 25.6 | 26 | 25.3 | 26.5 | 26.7 | 25.9 | 26 | 26.1 | 25.6 | 25.7 | 26.4 | 25.2 | [6 empty] | 26 | 26.7 | -0.05 | -0.09 | 0.07 | -1 | -0.1191 | 1.9852 | 26.3 | 26.5 | -0.28 | -0.36 | 32 | 20 | 0.5 | 0.5
2018-05-03 13:35 | -431 | 26.5 | 26.3 | 26.3 | 25.9 | 25.3 | 26.3 | 26.2 | 26.1 | 26.2 | 25.2 | 26.4 | 14.1 | 26.5 | 26.3 | 26.3 | 26.3 | 25.8 | 26.5 | 26.6 | 26.3 | 26.3 | 26 | 25.6 | 25.1 | 26.4 | 26.2 | 26.3 | 26 | 25.8 | 25.2 |  |  |  |  | 26.7 | 26.5 | 26.5 | 26.1 | 26.2 | 25.8 | 25.7 | 25.7 | 25.1 | 25.4 | 26.5 | 25.6 | 26 | 25.3 | 26.5 | 26.7 | 25.9 | 26 | 26.1 | 25.6 | 25.7 | 26.4 | 25.2 | [6 empty] | 26 | 26.7 | -0.05 | -0.07 | 0.06 | -1 | -0.0801 | 1.987 | 26.3 | 26.5 | -0.27 | -0.33 | 33 | 20 | 0.5 | 0.5
2018-05-03 13:35 | -430 | 26.5 | 26.3 | 26.3 | 25.9 | 25.3 | 26.3 | 26.2 | 26.1 | 26.2 | 25.2 | 26.4 | 14.1 | 26.5 | 26.3 | 26.3 | 26.3 | 25.8 | 26.5 | 26.6 | 26.3 | 26.3 | 26 | 25.6 | 25.1 | 26.4 | 26.2 | 26.3 | 26 | 25.8 | 25.2 |  |  |  |  | 26.7 | 26.5 | 26.5 | 26.1 | 26.2 | 25.9 | 25.7 | 25.7 | 25.1 | 25.4 | 26.5 | 25.6 | 26 | 25.3 | 26.5 | 26.7 | 25.9 | 26 | 26.1 | 25.6 | 25.7 | 26.4 | 25.2 | [6 empty] | 26 | 26.7 | -0.04 | -0.08 | 0.04 | -1 | -0.1794 | 1.985 | 26.3 | 26.5 | -0.23 | -0.34 | 34 | 20 | 0.5 | 0.5
2018-05-03 13:35 | -429 | 26.5 | 26.3 | 26.3 | 25.9 | 25.3 | 26.3 | 26.2 | 26.1 | 26.2 | 25.2 | 26.4 | 14.1 | 26.5 | 26.3 | 26.3 | 26.3 | 25.8 | 26.5 | 26.6 | 26.3 | 26.3 | 26 | 25.6 | 25.1 | 26.4 | 26.2 | 26.3 | 26 | 25.8 | 25.2 |  |  |  |  | 26.7 | 26.5 | 26.5 | 26.1 | 26.2 | 25.9 | 25.7 | 25.7 | 25.2 | 25.4 | 26.5 | 25.6 | 26 | 25.3 | 26.5 | 26.7 | 25.9 | 26 | 26.1 | 25.6 | 25.7 | 26.4 | 25.2 | [6 empty] | 26 | 26.7 | -0.03 | -0.08 | 0.06 | -1 | -0.1262 | 1.9843 | 26.3 | 26.5 | -0.22 | -0.34 | 35 | 20 | 0.5 | 0.5
2018-05-03 13:35 | -428 | 26.5 | 26.3 | 26.3 | 25.9 | 25.3 | 26.3 | 26.2 | 26.1 | 26.2 | 25.2 | 26.4 | 14.1 | 26.5 | 26.3 | 26.3 | 26.3 | 25.8 | 26.5 | 26.6 | 26.3 | 26.3 | 26 | 25.6 | 25.1 | 26.4 | 26.2 | 26.3 | 26 | 25.8 | 25.2 |  |  |  |  | 26.7 | 26.5 | 26.5 | 26.1 | 26.2 | 25.9 | 25.7 | 25.7 | 25.2 | 25.4 | 26.5 | 25.6 | 26 | 25.3 | 26.5 | 26.7 | 25.9 | 26 | 26.1 | 25.6 | 25.7 | 26.4 | 25.2 | [6 empty] | 26 | 26.7 | -0.05 | -0.07 | 0.06 | -1 | -0.112 | 1.9853 | 26.3 | 26.5 | -0.26 | -0.32 | 36 | 20 | 0.5 | 0.5
2018-05-03 13:35 | -427 | 26.5 | 26.3 | 26.3 | 25.9 | 25.3 | 26.3 | 26.2 | 26.1 | 26.2 | 25.2 | 26.4 | 14.1 | 26.5 | 26.3 | 26.3 | 26.4 | 25.8 | 26.5 | 26.6 | 26.3 | 26.3 | 26 | 25.6 | 25.1 | 26.4 | 26.2 | 26.3 | 26 | 25.8 | 25.2 |  |  |  |  | 26.7 | 26.5 | 26.5 | 26.1 | 26.2 | 25.8 | 25.7 | 25.7 | 25.1 | 25.4 | 26.5 | 25.6 | 26 | 25.3 | 26.5 | 26.6 | 25.9 | 26 | 26.1 | 25.6 | 25.7 | 26.4 | 25.2 | [6 empty] | 26 | 26.7 | -0.05 | -0.08 | 0.08 | -1 | -0.2077 | 1.9846 | 26.3 | 26.5 | -0.27 | -0.35 | 37 | 20 | 0.5 | 0.5
2018-05-03 13:35 | -426 | 26.5 | 26.3 | 26.3 | 25.9 | 25.3 | 26.3 | 26.2 | 26.1 | 26.2 | 25.2 | 26.4 | 14.1 | 26.5 | 26.3 | 26.3 | 26.4 | 25.8 | 26.5 | 26.6 | 26.3 | 26.3 | 26 | 25.6 | 25.1 | 26.4 | 26.2 | 26.3 | 26 | 25.8 | 25.2 |  |  |  |  | 26.7 | 26.5 | 26.5 | 26 | 26.2 | 25.8 | 25.7 | 25.7 | 25.1 | 25.4 | 26.5 | 25.6 | 26 | 25.3 | 26.5 | 26.6 | 25.9 | 26 | 26.1 | 25.6 | 25.7 | 26.4 | 25.2 | [6 empty] | 26 | 26.7 | -0.04 | -0.07 | 0.05 | -1 | -0.2219 | 1.9858 | 26.3 | 26.5 | -0.24 | -0.31 | 38 | 20 | 0.5 | 0.5
2018-05-03 13:35 | -425 | 26.5 | 26.3 | 26.3 | 25.9 | 25.3 | 26.3 | 26.1 | 26.1 | 26.2 | 25.2 | 26.4 | 14.1 | 26.5 | 26.3 | 26.3 | 26.3 | 25.8 | 26.5 | 26.6 | 26.3 | 26.3 | 26 | 25.6 | 25.1 | 26.4 | 26.2 | 26.3 | 26 | 25.8 | 25.2 |  |  |  |  | 26.7 | 26.5 | 26.5 | 26.1 | 26.2 | 25.8 | 25.7 | 25.7 | 25.1 | 25.4 | 26.5 | 25.6 | 26 | 25.3 | 26.5 | 26.6 | 25.9 | 26 | 26.1 | 25.6 | 25.7 | 26.4 | 25.2 | [6 empty] | 26 | 26.7 | -0.02 | -0.07 | 0.06 | -1 | -0.2148 | 1.9849 | 26.3 | 26.5 | -0.17 | -0.32 | 39 | 20 | 0.5 | 0.5
2018-05-03 13:35 | -424 | 26.5 | 26.3 | 26.3 | 25.9 | 25.3 | 26.3 | 26.2 | 26.1 | 26.2 | 25.2 | 26.4 | 14.1 | 26.5 | 26.3 | 26.3 | 26.3 | 25.8 | 26.5 | 26.6 | 26.3 | 26.3 | 26 | 25.6 | 25.1 | 26.4 | 26.2 | 26.3 | 26 | 25.8 | 25.2 |  |  |  |  | 26.7 | 26.5 | 26.5 | 26.1 | 26.2 | 25.8 | 25.7 | 25.7 | 25.1 | 25.4 | 26.5 | 25.6 | 26 | 25.3 | 26.5 | 26.6 | 25.9 | 26 | 26.1 | 25.6 | 25.7 | 26.4 | 25.2 | [6 empty] | 26 | 26.7 | -0.05 | -0.08 | 0.08 | -1 | -0.1616 | 1.9837 | 26.3 | 26.5 | -0.27 | -0.35 | 40 | 20 | 0.5 | 0.5
2018-05-03 13:35 | -423 | 26.5 | 26.3 | 26.3 | 25.9 | 25.3 | 26.3 | 26.2 | 26.1 | 26.2 | 25.2 | 26.4 | 14.1 | 26.5 | 26.3 | 26.3 | 26.3 | 25.8 | 26.5 | 26.6 | 26.3 | 26.3 | 26 | 25.6 | 25.1 | 26.4 | 26.2 | 26.3 | 26 | 25.8 | 25.2 |  |  |  |  | 26.7 | 26.5 | 26.5 | 26.1 | 26.2 | 25.8 | 25.7 | 25.7 | 25.1 | 25.4 | 26.5 | 25.6 | 26 | 25.3 | 26.5 | 26.6 | 25.9 | 26 | 26.1 | 25.6 | 25.7 | 26.4 | 25.2 | [6 empty] | 26 | 26.7 | -0.05 | -0.08 | 0.07 | -1 | -0.1227 | 1.9837 | 26.3 | 26.5 | -0.28 | -0.35 | 41 | 20 | 0.5 | 0.5
2018-05-03 13:35 | -422 | 26.5 | 26.3 | 26.2 | 25.9 | 25.3 | 26.3 | 26.1 | 26.1 | 26.2 | 25.2 | 26.4 | 14.1 | 26.5 | 26.3 | 26.3 | 26.3 | 25.8 | 26.5 | 26.6 | 26.3 | 26.3 | 26 | 25.6 | 25.1 | 26.4 | 26.2 | 26.3 | 26 | 25.8 | 25.2 |  |  |  |  | 26.7 | 26.5 | 26.5 | 26.1 | 26.2 | 25.8 | 25.7 | 25.7 | 25.1 | 25.4 | 26.5 | 25.6 | 26 | 25.3 | 26.5 | 26.6 | 25.9 | 26 | 26.1 | 25.6 | 25.7 | 26.4 | 25.2 | [6 empty] | 26 | 26.7 | -0.04 | -0.08 | 0.07 | -1 | -0.1687 | 1.9828 | 26.3 | 26.5 | -0.25 | -0.34 | 42 | 20 | 0.5 | 0.5
2018-05-03 13:35 | -421 | 26.5 | 26.3 | 26.3 | 25.9 | 25.3 | 26.3 | 26.2 | 26.1 | 26.2 | 25.2 | 26.4 | 14.1 | 26.5 | 26.3 | 26.3 | 26.3 | 25.8 | 26.5 | 26.6 | 26.3 | 26.3 | 26 | 25.6 | 25.1 | 26.4 | 26.2 | 26.3 | 26 | 25.8 | 25.2 |  |  |  |  | 26.7 | 26.5 | 26.5 | 26.1 | 26.2 | 25.8 | 25.7 | 25.7 | 25.1 | 25.4 | 26.5 | 25.6 | 26 | 25.3 | 26.5 | 26.6 | 25.9 | 26 | 26.1 | 25.6 | 25.7 | 26.4 | 25.2 | [6 empty] | 26 | 26.7 | -0.02 | -0.07 | 0.08 | -1 | -0.1794 | 1.9835 | 26.3 | 26.5 | -0.16 | -0.32 | 43 | 20 | 0.5 | 0.5
2018-05-03 13:35 | -420 | 26.5 | 26.3 | 26.3 | 25.9 | 25.3 | 26.3 | 26.2 | 26.1 | 26.2 | 25.2 | 26.4 | 14.1 | 26.5 | 26.3 | 26.3 | 26.3 | 25.8 | 26.5 | 26.6 | 26.3 | 26.3 | 26 | 25.6 | 25.1 | 26.4 | 26.2 | 26.3 | 26 | 25.8 | 25.2 |  |  |  |  | 26.7 | 26.5 | 26.5 | 26.1 | 26.2 | 25.8 | 25.7 | 25.7 | 25.1 | 25.4 | 26.5 | 25.6 | 26 | 25.3 | 26.5 | 26.6 | 25.9 | 26 | 26.1 | 25.6 | 25.7 | 26.4 | 25.2 | [6 empty] | 26 | 26.7 | -0.04 | -0.07 | 0.09 | -1 | -0.1723 | 1.9829 | 26.3 | 26.5 | -0.23 | -0.31 | 44 | 20 | 0.5 | 0.5
2018-05-03 13:35 | -419 | 26.5 | 26.3 | 26.3 | 25.9 | 25.3 | 26.3 | 26.1 | 26.1 | 26.2 | 25.2 | 26.4 | 14.1 | 26.5 | 26.3 | 26.3 | 26.3 | 25.8 | 26.5 | 26.6 | 26.3 | 26.3 | 26 | 25.6 | 25.1 | 26.4 | 26.2 | 26.3 | 26 | 25.8 | 25.2 |  |  |  |  | 26.7 | 26.5 | 26.5 | 26.1 | 26.2 | 25.8 | 25.7 | 25.7 | 25.1 | 25.4 | 26.5 | 25.6 | 26 | 25.3 | 26.5 | 26.6 | 25.9 | 26 | 26.1 | 25.6 | 25.7 | 26.4 | 25.2 | [6 empty] | 26 | 26.7 | -0.05 | -0.08 | 0.1 | -1 | -0.0695 | 1.9841 | 26.3 | 26.5 | -0.26 | -0.35 | 45 | 20 | 0.5 | 0.5
2018-05-03 13:35 | -418 | 26.5 | 26.3 | 26.3 | 25.9 | 25.3 | 26.3 | 26.1 | 26.1 | 26.2 | 25.2 | 26.4 | 14.1 | 26.5 | 26.3 | 26.3 | 26.3 | 25.8 | 26.5 | 26.6 | 26.3 | 26.3 | 26 | 25.6 | 25.1 | 26.4 | 26.2 | 26.3 | 26 | 25.8 | 25.2 |  |  |  |  | 26.7 | 26.5 | 26.5 | 26.1 | 26.2 | 25.8 | 25.7 | 25.7 | 25.1 | 25.4 | 26.5 | 25.6 | 26 | 25.3 | 26.5 | 26.6 | 25.9 | 26 | 26.1 | 25.6 | 25.7 | 26.4 | 25.2 | [6 empty] | 26 | 26.7 | -0.01 | -0.07 | 0.07 | 0.8088 | -0.2183 | 1.9875 | 26.3 | 26.5 | -0.09 | -0.32 | 46 | 20 | 0.5 | 0.5
2018-05-03 13:35 | -417 | 26.5 | 26.3 | 26.3 | 25.9 | 25.3 | 26.3 | 26.1 | 26.1 | 26.2 | 25.2 | 26.4 | 14.1 | 26.5 | 26.3 | 26.3 | 26.4 | 25.8 | 26.5 | 26.6 | 26.3 | 26.3 | 26 | 25.6 | 25.1 | 26.4 | 26.2 | 26.3 | 26 | 25.8 | 25.2 |  |  |  |  | 26.7 | 26.5 | 26.5 | 26.1 | 26.2 | 25.8 | 25.7 | 25.7 | 25.1 | 25.4 | 26.5 | 25.6 | 26 | 25.3 | 26.5 | 26.6 | 25.9 | 26 | 26.1 | 25.6 | 25.7 | 26.4 | 25.2 | [6 empty] | 26 | 26.7 | -0.04 | -0.08 | 0.08 | 2.2386 | -0.1723 | 1.9846 | 26.3 | 26.5 | -0.23 | -0.35 | 47 | 20 | 0.5 | 0.5
2018-05-03 13:35 | -416 | 26.5 | 26.3 | 26.3 | 25.9 | 25.3 | 26.3 | 26.1 | 26.1 | 26.2 | 25.2 | 26.4 | 14.1 | 26.5 | 26.3 | 26.3 | 26.3 | 25.8 | 26.5 | 26.6 | 26.3 | 26.3 | 26 | 25.6 | 25.1 | 26.4 | 26.2 | 26.3 | 26 | 25.8 | 25.2 |  |  |  |  | 26.7 | 26.5 | 26.5 | 26.1 | 26.2 | 25.8 | 25.7 | 25.7 | 25.1 | 25.4 | 26.5 | 25.6 | 26 | 25.3 | 26.5 | 26.6 | 25.9 | 26 | 26.1 | 25.6 | 25.7 | 26.4 | 25.2 | [6 empty] | 26 | 26.7 | -0.05 | -0.09 | 0.11 | 0.2821 | -0.1298 | 1.9829 | 26.3 | 26.5 | -0.26 | -0.37 | 48 | 20 | 0.5 | 0.5
2018-05-03 13:35 | -415 | 26.5 | 26.3 | 26.3 | 25.9 | 25.3 | 26.3 | 26.1 | 26.1 | 26.2 | 25.2 | 26.4 | 14.1 | 26.5 | 26.3 | 26.3 | 26.4 | 25.8 | 26.5 | 26.6 | 26.3 | 26.3 | 26 | 25.6 | 25.1 | 26.4 | 26.2 | 26.3 | 26 | 25.8 | 25.2 |  |  |  |  | 26.7 | 26.5 | 26.5 | 26.1 | 26.2 | 25.8 | 25.7 | 25.7 | 25.1 | 25.4 | 26.5 | 25.6 | 26 | 25.3 | 26.5 | 26.6 | 25.9 | 26 | 26.1 | 25.6 | 25.7 | 26.4 | 25.2 | [6 empty] | 26 | 26.7 | -0.04 | -0.08 | 0.07 | 4.6559 | -0.1616 | 1.9837 | 26.3 | 26.5 | -0.24 | -0.34 | 49 | 20 | 0.5 | 0.5
2018-05-03 13:35 | -414 | 26.5 | 26.3 | 26.3 | 25.9 | 25.3 | 26.3 | 26.1 | 26.1 | 26.2 | 25.2 | 26.4 | 14.1 | 26.5 | 26.3 | 26.3 | 26.4 | 25.8 | 26.5 | 26.6 | 26.3 | 26.3 | 26 | 25.6 | 25.1 | 26.4 | 26.2 | 26.3 | 26 | 25.8 | 25.2 |  |  |  |  | 26.7 | 26.5 | 26.5 | 26.1 | 26.2 | 25.9 | 25.7 | 25.7 | 25.1 | 25.4 | 26.5 | 25.6 | 26 | 25.3 | 26.5 | 26.6 | 25.9 | 26 | 26.1 | 25.6 | 25.7 | 26.4 | 25.2 | [6 empty] | 26 | 26.7 | -0.05 | -0.09 | 0.05 | -1.4411 | -0.1758 | 1.9835 | 26.3 | 26.5 | -0.28 | -0.36 | 50 | 20 | 0.5 | 0.5
2018-05-03 13:35 | -413 | 26.5 | 26.3 | 26.3 | 25.9 | 25.3 | 26.3 | 26.1 | 26.1 | 26.2 | 25.2 | 26.4 | 14.1 | 26.5 | 26.3 | 26.3 | 26.4 | 25.8 | 26.5 | 26.6 | 26.3 | 26.3 | 26 | 25.6 | 25.1 | 26.4 | 26.2 | 26.3 | 26 | 25.8 | 25.2 |  |  |  |  | 26.7 | 26.5 | 26.5 | 26.1 | 26.2 | 25.9 | 25.7 | 25.7 | 25.2 | 25.4 | 26.5 | 25.6 | 26 | 25.3 | 26.5 | 26.6 | 25.9 | 26 | 26.1 | 25.6 | 25.7 | 26.4 | 25.2 | [6 empty] | 26 | 26.7 | -0.04 | -0.09 | 0.06 | 2.1563 | -0.1333 | 1.9837 | 26.3 | 26.5 | -0.24 | -0.36 | 51 | 20 | 0.5 | 0.5
2018-05-03 13:35 | -412 | 26.5 | 26.3 | 26.3 | 25.9 | 25.3 | 26.3 | 26.1 | 26.1 | 26.2 | 25.2 | 26.4 | 14.1 | 26.5 | 26.3 | 26.3 | 26.4 | 25.8 | 26.5 | 26.6 | 26.3 | 26.3 | 26 | 25.6 | 25.1 | 26.4 | 26.2 | 26.3 | 26 | 25.8 | 25.2 |  |  |  |  | 26.7 | 26.5 | 26.5 | 26.1 | 26.2 | 25.8 | 25.7 | 25.7 | 25.1 | 25.4 | 26.5 | 25.6 | 26 | 25.3 | 26.5 | 26.6 | 25.9 | 26 | 26.1 | 25.6 | 25.7 | 26.4 | 25.2 | [6 empty] | 26 | 26.7 | -0.04 | -0.07 | 0.08 | -5.4477 | -0.1652 | 1.9837 | 26.3 | 26.5 | -0.23 | -0.31 | 52 | 20 | 0.5 | 0.5
2018-05-03 13:35 | -411 | 26.5 | 26.3 | 26.3 | 25.9 | 25.3 | 26.3 | 26.1 | 26.1 | 26.2 | 25.2 | 26.4 | 14.1 | 26.5 | 26.3 | 26.3 | 26.4 | 25.8 | 26.5 | 26.6 | 26.3 | 26.3 | 26 | 25.6 | 25.1 | 26.4 | 26.2 | 26.3 | 26 | 25.8 | 25.2 |  |  |  |  | 26.7 | 26.5 | 26.5 | 26.1 | 26.2 | 25.8 | 25.7 | 25.7 | 25.1 | 25.4 | 26.5 | 25.6 | 26 | 25.3 | 26.5 | 26.6 | 25.9 | 26 | 26.1 | 25.6 | 25.7 | 26.4 | 25.2 | [6 empty] | 26 | 26.7 | -0.05 | -0.08 | 0.07 | 6.2368 | -0.1865 | 1.9829 | 26.3 | 26.5 | -0.27 | -0.35 | 53 | 20 | 0.5 | 0.5
2018-05-03 13:35 | -410 | 26.5 | 26.3 | 26.3 | 25.9 | 25.3 | 26.3 | 26.1 | 26.1 | 26.2 | 25.2 | 26.4 | 14.1 | 26.5 | 26.3 | 26.3 | 26.4 | 25.8 | 26.5 | 26.6 | 26.3 | 26.3 | 26 | 25.6 | 25.1 | 26.4 | 26.2 | 26.3 | 26 | 25.8 | 25.2 |  |  |  |  | 26.7 | 26.5 | 26.5 | 26.1 | 26.2 | 25.8 | 25.7 | 25.7 | 25.1 | 25.4 | 26.5 | 25.6 | 26 | 25.3 | 26.5 | 26.6 | 25.9 | 26 | 26.1 | 25.6 | 25.7 | 26.4 | 25.2 | [6 empty] | 26 | 26.7 | -0.04 | -0.08 | 0.06 | 2.6291 | -0.1546 | 1.9858 | 26.3 | 26.5 | -0.24 | -0.34 | 54 | 20 | 0.5 | 0.5
2018-05-03 13:35 | -409 | 26.5 | 26.3 | 26.3 | 25.9 | 25.3 | 26.3 | 26.1 | 26.1 | 26.2 | 25.2 | 26.4 | 14.1 | 26.5 | 26.3 | 26.3 | 26.4 | 25.8 | 26.5 | 26.6 | 26.3 | 26.3 | 26 | 25.6 | 25.1 | 26.4 | 26.2 | 26.3 | 26 | 25.8 | 25.2 |  |  |  |  | 26.7 | 26.5 | 26.5 | 26 | 26.2 | 25.8 | 25.7 | 25.7 | 25.1 | 25.4 | 26.5 | 25.6 | 26 | 25.3 | 26.5 | 26.6 | 25.9 | 26 | 26.1 | 25.6 | 25.7 | 26.4 | 25.2 | [6 empty] | 26 | 26.7 | -0.05 | -0.07 | 0.09 | 1.6482 | -0.1262 | 1.9847 | 26.3 | 26.5 | -0.26 | -0.31 | 55 | 20 | 0.5 | 0.5
2018-05-03 13:35 | -408 | 26.5 | 26.3 | 26.3 | 25.9 | 25.3 | 26.3 | 26.1 | 26.1 | 26.2 | 25.2 | 26.4 | 14.1 | 26.5 | 26.3 | 26.3 | 26.4 | 25.8 | 26.5 | 26.6 | 26.3 | 26.3 | 26 | 25.6 | 25.1 | 26.4 | 26.2 | 26.3 | 26 | 25.8 | 25.2 |  |  |  |  | 26.7 | 26.5 | 26.5 | 26 | 26.2 | 25.8 | 25.7 | 25.7 | 25.1 | 25.4 | 26.5 | 25.6 | 26 | 25.3 | 26.5 | 26.6 | 25.9 | 26 | 26.1 | 25.6 | 25.7 | 26.4 | 25.2 | [6 empty] | 26 | 26.7 | -0.04 | -0.08 | 0.08 | 3.1849 | -0.1333 | 1.9843 | 26.3 | 26.5 | -0.23 | -0.33 | 56 | 20 | 0.5 | 0.5
2018-05-03 13:35 | -407 | 26.5 | 26.3 | 26.3 | 25.9 | 25.3 | 26.3 | 26.1 | 26.1 | 26.2 | 25.2 | 26.4 | 14.1 | 26.5 | 26.3 | 26.3 | 26.4 | 25.8 | 26.5 | 26.6 | 26.3 | 26.3 | 26 | 25.6 | 25.1 | 26.4 | 26.2 | 26.3 | 26 | 25.8 | 25.2 |  |  |  |  | 26.7 | 26.5 | 26.5 | 26.1 | 26.2 | 25.8 | 25.7 | 25.7 | 25.1 | 25.4 | 26.5 | 25.6 | 26 | 25.3 | 26.5 | 26.6 | 25.9 | 26 | 26.1 | 25.6 | 25.7 | 26.4 | 25.2 | [6 empty] | 26 | 26.7 | -0.04 | -0.07 | 0.09 | 5.3194 | -0.151 | 1.9847 | 26.3 | 26.5 | -0.24 | -0.33 | 57 | 20 | 0.5 | 0.5
2018-05-03 13:35 | -406 | 26.5 | 26.3 | 26.2 | 25.9 | 25.3 | 26.3 | 26.1 | 26.1 | 26.2 | 25.2 | 26.4 | 14.1 | 26.5 | 26.3 | 26.3 | 26.4 | 25.8 | 26.5 | 26.6 | 26.3 | 26.3 | 26 | 25.6 | 25.1 | 26.4 | 26.2 | 26.3 | 26 | 25.8 | 25.2 |  |  |  |  | 26.7 | 26.5 | 26.5 | 26.1 | 26.2 | 25.8 | 25.7 | 25.7 | 25.1 | 25.4 | 26.5 | 25.6 | 26 | 25.3 | 26.5 | 26.6 | 25.9 | 26 | 26.1 | 25.6 | 25.7 | 26.4 | 25.2 | [6 empty] | 26 | 26.7 | -0.04 | -0.07 | 0.06 | 6.656 | -0.1333 | 1.9829 | 26.3 | 26.5 | -0.25 | -0.32 | 58 | 20 | 0.5 | 0.5
2018-05-03 13:36 | -405 | 26.5 | 26.3 | 26.2 | 25.9 | 25.3 | 26.3 | 26.1 | 26.1 | 26.2 | 25.2 | 26.4 | 14.1 | 26.5 | 26.3 | 26.3 | 26.4 | 25.8 | 26.5 | 26.6 | 26.3 | 26.3 | 26 | 25.6 | 25.1 | 26.4 | 26.2 | 26.3 | 26 | 25.8 | 25.2 |  |  |  |  | 26.7 | 26.5 | 26.5 | 26.1 | 26.2 | 25.9 | 25.7 | 25.7 | 25.1 | 25.4 | 26.5 | 25.6 | 26 | 25.3 | 26.5 | 26.6 | 25.9 | 26 | 26.1 | 25.6 | 25.7 | 26.4 | 25.2 | [6 empty] | 26 | 26.7 | -0.04 | -0.07 | 0.06 | -2.432 | -0.1298 | 1.9842 | 26.3 | 26.5 | -0.24 | -0.32 | 59 | 20 | 0.5 | 0.5
2018-05-03 13:36 | -404 | 26.5 | 26.3 | 26.3 | 25.9 | 25.3 | 26.3 | 26.1 | 26.1 | 26.2 | 25.2 | 26.4 | 14.1 | 26.5 | 26.3 | 26.3 | 26.4 | 25.8 | 26.5 | 26.6 | 26.3 | 26.3 | 26 | 25.6 | 25.1 | 26.4 | 26.2 | 26.3 | 26 | 25.8 | 25.2 |  |  |  |  | 26.7 | 26.5 | 26.5 | 26.1 | 26.2 | 25.9 | 25.7 | 25.7 | 25.1 | 25.4 | 26.5 | 25.6 | 26 | 25.3 | 26.5 | 26.6 | 25.9 | 26 | 26.1 | 25.6 | 25.7 | 26.4 | 25.2 | [6 empty] | 26 | 26.7 | -0.04 | -0.07 | 0.05 | -2.2316 | -0.1475 | 1.984 | 26.3 | 26.5 | -0.24 | -0.33 | 60 | 20 | 0.5 | 0.5
2018-05-03 13:36 | -403 | 26.5 | 26.3 | 26.3 | 25.9 | 25.3 | 26.3 | 26.1 | 26.1 | 26.2 | 25.2 | 26.4 | 14.1 | 26.5 | 26.3 | 26.3 | 26.4 | 25.8 | 26.5 | 26.6 | 26.3 | 26.3 | 26 | 25.6 | 25.1 | 26.4 | 26.2 | 26.3 | 26 | 25.8 | 25.2 |  |  |  |  | 26.7 | 26.5 | 26.5 | 26.1 | 26.2 | 25.9 | 25.7 | 25.7 | 25.1 | 25.4 | 26.5 | 25.6 | 26 | 25.3 | 26.5 | 26.6 | 25.9 | 26 | 26.1 | 25.6 | 25.7 | 26.4 | 25.2 | [6 empty] | 26 | 26.7 | -0.04 | -0.07 | 0.05 | -1.2493 | -0.0979 | 1.9833 | 26.3 | 26.5 | -0.24 | -0.32 | 61 | 20 | 0.5 | 0.5
2018-05-03 13:36 | -402 | 26.5 | 26.3 | 26.3 | 25.9 | 25.3 | 26.3 | 26.1 | 26.1 | 26.2 | 25.2 | 26.4 | 14.1 | 26.5 | 26.3 | 26.3 | 26.4 | 25.8 | 26.5 | 26.6 | 26.3 | 26.3 | 26 | 25.6 | 25.1 | 26.4 | 26.2 | 26.3 | 26 | 25.8 | 25.2 |  |  |  |  | 26.7 | 26.5 | 26.5 | 26.1 | 26.2 | 25.9 | 25.7 | 25.7 | 25.1 | 25.4 | 26.5 | 25.6 | 26 | 25.3 | 26.5 | 26.6 | 25.9 | 26 | 26.1 | 25.6 | 25.7 | 26.4 | 25.2 | [6 empty] | 26 | 26.7 | -0.04 | -0.07 | 0.08 | 2.4924 | -0.0908 | 1.984 | 26.3 | 26.5 | -0.25 | -0.33 | 62 | 20 | 0.5 | 0.5
2018-05-03 13:36 | -401 | 26.5 | 26.3 | 26.3 | 25.9 | 25.3 | 26.3 | 26.1 | 26.1 | 26.2 | 25.2 | 26.4 | 14.1 | 26.5 | 26.3 | 26.3 | 26.4 | 25.8 | 26.5 | 26.6 | 26.3 | 26.3 | 26 | 25.6 | 25.1 | 26.4 | 26.2 | 26.3 | 26 | 25.8 | 25.2 |  |  |  |  | 26.7 | 26.5 | 26.5 | 26.1 | 26.2 | 25.8 | 25.7 | 25.7 | 25.1 | 25.4 | 26.5 | 25.6 | 26 | 25.3 | 26.5 | 26.6 | 25.9 | 26 | 26.1 | 25.6 | 25.7 | 26.4 | 25.2 | [6 empty] | 26 | 26.7 | -0.04 | -0.06 | 0.08 | 4.8299 | -0.0341 | 1.9836 | 26.3 | 26.5 | -0.24 | -0.3 | 63 | 20 | 0.5 | 0.5
2018-05-03 13:36 | -400 | 26.5 | 26.3 | 26.3 | 25.9 | 25.3 | 26.3 | 26.1 | 26.1 | 26.2 | 25.2 | 26.4 | 14.1 | 26.5 | 26.3 | 26.3 | 26.4 | 25.8 | 26.5 | 26.6 | 26.3 | 26.3 | 26 | 25.6 | 25.1 | 26.4 | 26.2 | 26.3 | 26 | 25.8 | 25.2 |  |  |  |  | 26.7 | 26.5 | 26.5 | 26.1 | 26.2 | 25.8 | 25.7 | 25.7 | 25.1 | 25.4 | 26.5 | 25.6 | 26 | 25.3 | 26.5 | 26.6 | 25.9 | 26 | 26.1 | 25.6 | 25.7 | 26.4 | 25.2 | [6 empty] | 26 | 26.7 | -0.05 | -0.07 | 0.08 | 0.2006 | -0.1014 | 1.9845 | 26.3 | 26.5 | -0.28 | -0.31 | 64 | 20 | 0.5 | 0.5
2018-05-03 13:36 | -399 | 26.5 | 26.3 | 26.3 | 25.9 | 25.3 | 26.3 | 26.1 | 26.1 | 26.2 | 25.2 | 26.4 | 14.1 | 26.5 | 26.3 | 26.3 | 26.4 | 25.8 | 26.5 | 26.6 | 26.3 | 26.3 | 26 | 25.6 | 25.1 | 26.4 | 26.2 | 26.3 | 26 | 25.8 | 25.2 |  |  |  |  | 26.7 | 26.5 | 26.5 | 26.1 | 26.2 | 25.8 | 25.7 | 25.7 | 25.1 | 25.4 | 26.5 | 25.6 | 26 | 25.3 | 26.5 | 26.6 | 25.9 | 26 | 26.1 | 25.6 | 25.7 | 26.4 | 25.2 | [6 empty] | 26 | 26.7 | -0.06 | -0.07 | 0.04 | 1.3156 | -0.112 | 1.9856 | 26.3 | 26.5 | -0.29 | -0.32 | 65 | 20 | 0.5 | 0.5
2018-05-03 13:36 | -398 | 26.5 | 26.3 | 26.3 | 25.9 | 25.3 | 26.3 | 26.1 | 26.1 | 26.2 | 25.2 | 26.4 | 14.1 | 26.5 | 26.3 | 26.3 | 26.4 | 25.8 | 26.5 | 26.6 | 26.3 | 26.3 | 26 | 25.6 | 25.1 | 26.4 | 26.2 | 26.3 | 26 | 25.8 | 25.2 |  |  |  |  | 26.7 | 26.5 | 26.5 | 26.1 | 26.2 | 25.9 | 25.7 | 25.7 | 25.1 | 25.4 | 26.5 | 25.6 | 26 | 25.3 | 26.5 | 26.6 | 25.9 | 26 | 26.1 | 25.6 | 25.7 | 26.4 | 25.2 | [6 empty] | 26 | 26.7 | -0.05 | -0.08 | 0.06 | 0.8749 | -0.1333 | 1.9858 | 26.3 | 26.5 | -0.27 | -0.35 | 66 | 20 | 0.5 | 0.5
2018-05-03 13:36 | -397 | 26.5 | 26.3 | 26.3 | 25.9 | 25.3 | 26.3 | 26.1 | 26.1 | 26.2 | 25.2 | 26.4 | 14.1 | 26.5 | 26.3 | 26.3 | 26.4 | 25.8 | 26.5 | 26.6 | 26.3 | 26.3 | 26 | 25.6 | 25.1 | 26.4 | 26.2 | 26.3 | 26 | 25.8 | 25.2 |  |  |  |  | 26.7 | 26.5 | 26.5 | 26.1 | 26.2 | 25.8 | 25.7 | 25.7 | 25.1 | 25.4 | 26.5 | 25.6 | 26 | 25.3 | 26.5 | 26.6 | 25.9 | 26 | 26.1 | 25.6 | 25.7 | 26.4 | 25.2 | [6 empty] | 26 | 26.7 | -0.05 | -0.07 | 0.04 | 6.9243 | -0.1829 | 1.9845 | 26.3 | 26.5 | -0.27 | -0.32 | 67 | 20 | 0.5 | 0.5
2018-05-03 13:36 | -396 | 26.5 | 26.3 | 26.3 | 25.9 | 25.3 | 26.3 | 26.1 | 26.1 | 26.2 | 25.2 | 26.4 | 14.1 | 26.5 | 26.3 | 26.3 | 26.4 | 25.8 | 26.5 | 26.6 | 26.3 | 26.3 | 26 | 25.6 | 25.1 | 26.4 | 26.2 | 26.3 | 26 | 25.8 | 25.2 |  |  |  |  | 26.7 | 26.5 | 26.5 | 26.1 | 26.2 | 25.8 | 25.7 | 25.7 | 25.1 | 25.4 | 26.5 | 25.6 | 26 | 25.3 | 26.5 | 26.6 | 25.9 | 26 | 26.1 | 25.6 | 25.7 | 26.4 | 25.2 | [6 empty] | 26 | 26.7 | -0.01 | -0.07 | 0.06 | 4.3328 | -0.1439 | 1.9842 | 26.3 | 26.5 | -0.14 | -0.33 | 68 | 20 | 0.5 | 0.5
2018-05-03 13:36 | -395 | 26.5 | 26.3 | 26.3 | 25.9 | 25.3 | 26.3 | 26.1 | 26.1 | 26.2 | 25.2 | 26.4 | 14.1 | 26.5 | 26.3 | 26.3 | 26.4 | 25.8 | 26.5 | 26.6 | 26.3 | 26.3 | 26 | 25.6 | 25.1 | 26.4 | 26.2 | 26.3 | 26 | 25.8 | 25.2 |  |  |  |  | 26.7 | 26.5 | 26.5 | 26.1 | 26.2 | 25.8 | 25.7 | 25.7 | 25.1 | 25.4 | 26.5 | 25.6 | 26 | 25.3 | 26.5 | 26.6 | 25.9 | 26 | 26.1 | 25.6 | 25.7 | 26.4 | 25.2 | [6 empty] | 26 | 26.7 | -0.04 | -0.08 | 0.07 | 5.0883 | -0.1297 | 1.9831 | 26.3 | 26.5 | -0.24 | -0.33 | 69 | 20 | 0.5 | 0.5
2018-05-03 13:36 | -394 | 26.5 | 26.3 | 26.3 | 25.9 | 25.3 | 26.3 | 26.1 | 26.1 | 26.2 | 25.2 | 26.4 | 14.1 | 26.5 | 26.3 | 26.3 | 26.4 | 25.8 | 26.5 | 26.6 | 26.3 | 26.3 | 26 | 25.6 | 25.1 | 26.4 | 26.2 | 26.3 | 26 | 25.8 | 25.2 |  |  |  |  | 26.7 | 26.5 | 26.5 | 26.1 | 26.2 | 25.8 | 25.7 | 25.7 | 25.1 | 25.4 | 26.5 | 25.6 | 26 | 25.3 | 26.5 | 26.6 | 25.9 | 26 | 26.1 | 25.6 | 25.7 | 26.4 | 25.2 | [6 empty] | 26 | 26.7 | -0.04 | -0.06 | 0.05 | -2.5344 | -0.1368 | 1.9866 | 26.3 | 26.5 | -0.23 | -0.29 | 70 | 20 | 0.5 | 0.5
2018-05-03 13:36 | -393 | 26.5 | 26.3 | 26.3 | 25.9 | 25.3 | 26.3 | 26.1 | 26.1 | 26.2 | 25.2 | 26.4 | 14.1 | 26.5 | 26.3 | 26.3 | 26.4 | 25.8 | 26.5 | 26.6 | 26.3 | 26.3 | 26 | 25.6 | 25.1 | 26.4 | 26.2 | 26.3 | 26 | 25.8 | 25.2 |  |  |  |  | 26.7 | 26.5 | 26.5 | 26.1 | 26.2 | 25.8 | 25.7 | 25.7 | 25.1 | 25.4 | 26.5 | 25.6 | 26 | 25.3 | 26.5 | 26.6 | 25.9 | 26 | 26.1 | 25.6 | 25.7 | 26.4 | 25.2 | [6 empty] | 26 | 26.7 | -0.06 | -0.08 | 0.07 | 3.2151 | -0.112 | 1.9854 | 26.3 | 26.5 | -0.3 | -0.33 | 71 | 20 | 0.5 | 0.5
2018-05-03 13:36 | -392 | 26.5 | 26.3 | 26.3 | 25.9 | 25.3 | 26.3 | 26.1 | 26.1 | 26.2 | 25.2 | 26.4 | 14.1 | 26.5 | 26.3 | 26.3 | 26.4 | 25.8 | 26.5 | 26.6 | 26.3 | 26.3 | 26 | 25.6 | 25.1 | 26.4 | 26.2 | 26.3 | 26 | 25.8 | 25.2 |  |  |  |  | 26.7 | 26.5 | 26.5 | 26.1 | 26.2 | 25.9 | 25.7 | 25.7 | 25.1 | 25.4 | 26.5 | 25.6 | 26 | 25.3 | 26.5 | 26.6 | 25.9 | 26 | 26.1 | 25.6 | 25.7 | 26.4 | 25.2 | [6 empty] | 26 | 26.7 | -0.05 | -0.07 | 0.06 | -2.2632 | -0.1262 | 1.9827 | 26.3 | 26.5 | -0.26 | -0.31 | 72 | 20 | 0.5 | 0.5
2018-05-03 13:36 | -391 | 26.5 | 26.3 | 26.3 | 25.9 | 25.3 | 26.3 | 26.1 | 26.1 | 26.2 | 25.2 | 26.4 | 14.1 | 26.5 | 26.3 | 26.3 | 26.4 | 25.8 | 26.5 | 26.6 | 26.3 | 26.3 | 26 | 25.6 | 25.1 | 26.4 | 26.2 | 26.3 | 26 | 25.8 | 25.2 |  |  |  |  | 26.7 | 26.5 | 26.5 | 26.1 | 26.2 | 25.8 | 25.7 | 25.7 | 25.1 | 25.4 | 26.5 | 25.6 | 26 | 25.3 | 26.5 | 26.6 | 25.9 | 26 | 26.1 | 25.6 | 25.7 | 26.4 | 25.2 | [6 empty] | 26 | 26.7 | -0.07 | -0.07 | 0.07 | -5.3099 | -0.1581 | 1.9854 | 26.3 | 26.5 | -0.31 | -0.31 | 73 | 20 | 0.5 | 0.5
2018-05-03 13:36 | -390 | 26.5 | 26.3 | 26.3 | 25.9 | 25.3 | 26.3 | 26.1 | 26.1 | 26.2 | 25.2 | 26.4 | 14.1 | 26.5 | 26.3 | 26.3 | 26.4 | 25.8 | 26.5 | 26.6 | 26.3 | 26.3 | 26 | 25.6 | 25.1 | 26.4 | 26.2 | 26.3 | 26 | 25.8 | 25.2 |  |  |  |  | 26.7 | 26.5 | 26.5 | 26.1 | 26.2 | 25.8 | 25.7 | 25.7 | 25.1 | 25.4 | 26.5 | 25.6 | 26 | 25.3 | 26.5 | 26.6 | 25.9 | 26 | 26.1 | 25.6 | 25.7 | 26.4 | 25.2 | [6 empty] | 26 | 26.7 | -0.06 | -0.07 | 0.05 | 4.2201 | -0.1865 | 1.9834 | 26.3 | 26.5 | -0.3 | -0.33 | 74 | 20 | 0.5 | 0.5
2018-05-03 13:36 | -389 | 26.5 | 26.3 | 26.3 | 25.9 | 25.3 | 26.3 | 26.1 | 26.1 | 26.2 | 25.2 | 26.4 | 14.1 | 26.5 | 26.3 | 26.3 | 26.4 | 25.8 | 26.5 | 26.6 | 26.3 | 26.3 | 26 | 25.6 | 25.1 | 26.4 | 26.2 | 26.3 | 26 | 25.8 | 25.2 |  |  |  |  | 26.7 | 26.5 | 26.5 | 26.1 | 26.2 | 25.9 | 25.7 | 25.7 | 25.1 | 25.4 | 26.5 | 25.6 | 26 | 25.3 | 26.5 | 26.6 | 25.9 | 26 | 26.1 | 25.6 | 25.7 | 26.4 | 25.2 | [6 empty] | 26 | 26.7 | -0.05 | -0.08 | 0.06 | 3.1262 | -0.066 | 1.9856 | 26.3 | 26.5 | -0.26 | -0.35 | 75 | 20 | 0.5 | 0.5
2018-05-03 13:36 | -388 | 26.5 | 26.3 | 26.3 | 25.9 | 25.3 | 26.3 | 26.1 | 26.1 | 26.2 | 25.2 | 26.4 | 14.1 | 26.5 | 26.3 | 26.3 | 26.4 | 25.8 | 26.5 | 26.6 | 26.3 | 26.3 | 26 | 25.6 | 25.1 | 26.4 | 26.2 | 26.3 | 26 | 25.8 | 25.2 |  |  |  |  | 26.7 | 26.5 | 26.5 | 26.1 | 26.2 | 25.8 | 25.7 | 25.7 | 25.1 | 25.4 | 26.5 | 25.6 | 26 | 25.3 | 26.5 | 26.6 | 25.9 | 26 | 26.1 | 25.6 | 25.7 | 26.4 | 25.2 | [6 empty] | 26 | 26.7 | -0.02 | -0.08 | 0.03 | 3.2783 | -0.0022 | 1.9852 | 26.3 | 26.5 | -0.18 | -0.35 | 76 | 20 | 0.5 | 0.5
2018-05-03 13:36 | -387 | 26.5 | 26.3 | 26.3 | 25.9 | 25.3 | 26.3 | 26.1 | 26.1 | 26.2 | 25.2 | 26.4 | 14.1 | 26.5 | 26.3 | 26.3 | 26.4 | 25.8 | 26.5 | 26.6 | 26.3 | 26.3 | 26 | 25.6 | 25.1 | 26.4 | 26.2 | 26.3 | 26 | 25.8 | 25.2 |  |  |  |  | 26.7 | 26.5 | 26.5 | 26.1 | 26.2 | 25.9 | 25.7 | 25.7 | 25.1 | 25.4 | 26.5 | 25.6 | 26 | 25.3 | 26.5 | 26.6 | 25.9 | 26 | 26.1 | 25.6 | 25.7 | 26.4 | 25.2 | [6 empty] | 26 | 26.7 | -0.05 | -0.08 | 0.06 | 4.1253 | -0.1298 | 1.9852 | 26.3 | 26.5 | -0.26 | -0.33 | 77 | 20 | 0.5 | 0.5
2018-05-03 13:36 | -386 | 26.5 | 26.3 | 26.3 | 25.9 | 25.3 | 26.3 | 26.1 | 26.1 | 26.2 | 25.2 | 26.4 | 14.1 | 26.5 | 26.3 | 26.3 | 26.4 | 25.8 | 26.5 | 26.6 | 26.3 | 26.3 | 26 | 25.6 | 25.1 | 26.4 | 26.2 | 26.3 | 26 | 25.8 | 25.2 |  |  |  |  | 26.7 | 26.5 | 26.5 | 26.1 | 26.2 | 25.9 | 25.7 | 25.7 | 25.1 | 25.4 | 26.5 | 25.6 | 26 | 25.3 | 26.5 | 26.6 | 25.9 | 26 | 26.1 | 25.6 | 25.7 | 26.4 | 25.2 | [6 empty] | 26 | 26.7 | -0.04 | -0.07 | 0.06 | 1.1735 | -0.0305 | 1.9835 | 26.3 | 26.5 | -0.25 | -0.32 | 78 | 20 | 0.5 | 0.5
2018-05-03 13:36 | -385 | 26.5 | 26.3 | 26.2 | 25.9 | 25.3 | 26.3 | 26.1 | 26.1 | 26.2 | 25.2 | 26.4 | 14.1 | 26.5 | 26.3 | 26.3 | 26.4 | 25.8 | 26.5 | 26.6 | 26.3 | 26.3 | 26 | 25.6 | 25.1 | 26.4 | 26.2 | 26.3 | 26 | 25.8 | 25.2 |  |  |  |  | 26.7 | 26.5 | 26.5 | 26.1 | 26.2 | 25.8 | 25.7 | 25.7 | 25.1 | 25.4 | 26.5 | 25.6 | 26 | 25.3 | 26.5 | 26.6 | 25.9 | 26 | 26.1 | 25.6 | 25.7 | 26.4 | 25.2 | [6 empty] | 26 | 26.7 | -0.05 | -0.08 | 0.05 | 2.2591 | -0.2184 | 1.9853 | 26.3 | 26.5 | -0.28 | -0.35 | 79 | 20 | 0.5 | 0.5
2018-05-03 13:36 | -384 | 26.5 | 26.3 | 26.2 | 25.9 | 25.3 | 26.3 | 26.1 | 26.1 | 26.2 | 25.2 | 26.4 | 14.1 | 26.5 | 26.3 | 26.3 | 26.4 | 25.8 | 26.5 | 26.6 | 26.3 | 26.3 | 26 | 25.6 | 25.1 | 26.4 | 26.2 | 26.3 | 26 | 25.8 | 25.2 |  |  |  |  | 26.7 | 26.5 | 26.5 | 26.1 | 26.2 | 25.8 | 25.7 | 25.7 | 25.1 | 25.4 | 26.5 | 25.6 | 26 | 25.3 | 26.5 | 26.6 | 25.9 | 26 | 26.1 | 25.6 | 25.7 | 26.4 | 25.2 | [6 empty] | 26 | 26.7 | -0.04 | -0.07 | 0.05 | 0.41 | -0.0801 | 1.9825 | 26.3 | 26.5 | -0.25 | -0.31 | 80 | 20 | 0.5 | 0.5
2018-05-03 13:36 | -383 | 26.5 | 26.3 | 26.3 | 25.9 | 25.3 | 26.3 | 26.1 | 26.1 | 26.2 | 25.2 | 26.4 | 14.1 | 26.5 | 26.3 | 26.3 | 26.4 | 25.8 | 26.5 | 26.6 | 26.3 | 26.3 | 26 | 25.6 | 25.1 | 26.4 | 26.2 | 26.3 | 26 | 25.8 | 25.2 |  |  |  |  | 26.7 | 26.5 | 26.6 | 26.1 | 26.2 | 25.9 | 25.7 | 25.7 | 25.1 | 25.4 | 26.5 | 25.6 | 26 | 25.3 | 26.5 | 26.7 | 25.9 | 26 | 26.1 | 25.6 | 25.7 | 26.4 | 25.2 | [6 empty] | 26 | 26.7 | -0.05 | -0.08 | 0.04 | 4.7985 | -0.2006 | 1.9843 | 26.3 | 26.5 | -0.27 | -0.35 | 81 | 20 | 0.5 | 0.5
2018-05-03 13:36 | -382 | 26.5 | 26.3 | 26.2 | 25.9 | 25.3 | 26.3 | 26.1 | 26.1 | 26.2 | 25.2 | 26.4 | 14.1 | 26.5 | 26.3 | 26.3 | 26.4 | 25.8 | 26.5 | 26.6 | 26.3 | 26.3 | 26 | 25.6 | 25.1 | 26.4 | 26.2 | 26.3 | 26 | 25.8 | 25.2 |  |  |  |  | 26.7 | 26.5 | 26.6 | 26.1 | 26.2 | 25.9 | 25.7 | 25.7 | 25.1 | 25.4 | 26.5 | 25.6 | 26 | 25.3 | 26.5 | 26.7 | 25.9 | 26 | 26.1 | 25.6 | 25.7 | 26.4 | 25.2 | [6 empty] | 26 | 26.7 | -0.02 | -0.07 | 0.05 | -3.3358 | -0.1723 | 1.984 | 26.3 | 26.5 | -0.19 | -0.32 | 82 | 20 | 0.5 | 0.5
2018-05-03 13:36 | -381 | 26.5 | 26.3 | 26.3 | 25.9 | 25.3 | 26.3 | 26.1 | 26.1 | 26.2 | 25.2 | 26.4 | 14.1 | 26.5 | 26.3 | 26.3 | 26.4 | 25.8 | 26.5 | 26.6 | 26.3 | 26.3 | 26 | 25.6 | 25.1 | 26.4 | 26.2 | 26.3 | 26 | 25.8 | 25.2 |  |  |  |  | 26.7 | 26.5 | 26.5 | 26.1 | 26.2 | 25.9 | 25.7 | 25.7 | 25.1 | 25.4 | 26.5 | 25.6 | 26 | 25.3 | 26.5 | 26.7 | 25.9 | 26 | 26.1 | 25.6 | 25.7 | 26.4 | 25.2 | [6 empty] | 26 | 26.7 | -0.04 | -0.08 | 0.06 | 2.0777 | -0.1794 | 1.9855 | 26.3 | 26.5 | -0.24 | -0.35 | 83 | 20 | 0.5 | 0.5
2018-05-03 13:36 | -380 | 26.5 | 26.3 | 26.3 | 25.9 | 25.3 | 26.3 | 26.1 | 26.1 | 26.2 | 25.2 | 26.4 | 14.1 | 26.5 | 26.3 | 26.3 | 26.4 | 25.8 | 26.5 | 26.6 | 26.3 | 26.3 | 26 | 25.6 | 25.1 | 26.4 | 26.2 | 26.3 | 26 | 25.8 | 25.2 |  |  |  |  | 26.7 | 26.5 | 26.5 | 26.1 | 26.2 | 25.9 | 25.7 | 25.7 | 25.1 | 25.4 | 26.5 | 25.6 | 26 | 25.3 | 26.5 | 26.7 | 25.9 | 26 | 26.1 | 25.6 | 25.7 | 26.4 | 25.2 | [6 empty] | 26 | 26.7 | -0.04 | -0.08 | 0.06 | 1.5684 | -0.1298 | 1.9843 | 26.3 | 26.5 | -0.25 | -0.34 | 84 | 20 | 0.5 | 0.5
2018-05-03 13:36 | -379 | 26.5 | 26.3 | 26.3 | 25.9 | 25.3 | 26.3 | 26.1 | 26.1 | 26.2 | 25.2 | 26.4 | 14.1 | 26.5 | 26.3 | 26.3 | 26.4 | 25.8 | 26.5 | 26.6 | 26.3 | 26.3 | 26 | 25.6 | 25.1 | 26.4 | 26.2 | 26.3 | 26 | 25.8 | 25.2 |  |  |  |  | 26.7 | 26.5 | 26.6 | 26.1 | 26.2 | 25.9 | 25.7 | 25.7 | 25.2 | 25.4 | 26.5 | 25.6 | 26 | 25.3 | 26.5 | 26.7 | 25.9 | 26 | 26.1 | 25.6 | 25.7 | 26.4 | 25.2 | [6 empty] | 26 | 26.7 | -0.04 | -0.08 | 0.06 | 1.0208 | -0.2184 | 1.9825 | 26.3 | 26.5 | -0.24 | -0.33 | 85 | 20 | 0.5 | 0.5
2018-05-03 13:36 | -378 | 26.5 | 26.3 | 26.3 | 25.9 | 25.3 | 26.3 | 26.1 | 26.1 | 26.2 | 25.2 | 26.4 | 14.1 | 26.5 | 26.3 | 26.3 | 26.4 | 25.8 | 26.5 | 26.6 | 26.3 | 26.3 | 26 | 25.5 | 25.1 | 26.4 | 26.2 | 26.3 | 26 | 25.8 | 25.2 |  |  |  |  | 26.7 | 26.5 | 26.5 | 26.1 | 26.2 | 25.9 | 25.7 | 25.7 | 25.1 | 25.4 | 26.5 | 25.6 | 26 | 25.3 | 26.5 | 26.7 | 25.9 | 26 | 26.1 | 25.6 | 25.7 | 26.4 | 25.2 | [6 empty] | 26 | 26.7 | -0.05 | -0.08 | 0.06 | 2.872 | -0.066 | 1.9848 | 26.3 | 26.5 | -0.26 | -0.33 | 86 | 20 | 0.5 | 0.5
2018-05-03 13:36 | -377 | 26.5 | 26.3 | 26.2 | 25.9 | 25.3 | 26.3 | 26.1 | 26.1 | 26.2 | 25.2 | 26.4 | 14.1 | 26.5 | 26.3 | 26.3 | 26.4 | 25.8 | 26.5 | 26.6 | 26.3 | 26.3 | 26 | 25.6 | 25.1 | 26.4 | 26.2 | 26.3 | 26 | 25.8 | 25.2 |  |  |  |  | 26.7 | 26.5 | 26.5 | 26.1 | 26.2 | 25.9 | 25.7 | 25.7 | 25.1 | 25.4 | 26.5 | 25.6 | 26 | 25.3 | 26.5 | 26.7 | 25.9 | 26 | 26.1 | 25.6 | 25.7 | 26.4 | 25.2 | [6 empty] | 26 | 26.7 | -0.02 | -0.08 | 0.05 | 0.8321 | -0.1475 | 1.9837 | 26.3 | 26.5 | -0.16 | -0.34 | 87 | 20 | 0.5 | 0.5
2018-05-03 13:36 | -376 | 26.4 | 26.3 | 26.3 | 25.9 | 25.3 | 26.3 | 26.1 | 26.1 | 26.2 | 25.2 | 26.4 | 14.1 | 26.5 | 26.3 | 26.3 | 26.4 | 25.8 | 26.5 | 26.6 | 26.3 | 26.3 | 26 | 25.6 | 25.1 | 26.4 | 26.2 | 26.3 | 26 | 25.8 | 25.2 |  |  |  |  | 26.7 | 26.5 | 26.5 | 26.1 | 26.2 | 25.9 | 25.7 | 25.7 | 25.1 | 25.4 | 26.5 | 25.6 | 26 | 25.3 | 26.5 | 26.7 | 25.9 | 26 | 26.1 | 25.6 | 25.7 | 26.4 | 25.2 | [6 empty] | 26 | 26.7 | -0.05 | -0.07 | 0.08 | 1.7138 | -0.0305 | 1.984 | 26.3 | 26.5 | -0.26 | -0.32 | 88 | 20 | 0.5 | 0.5
2018-05-03 13:36 | -375 | 26.5 | 26.3 | 26.3 | 25.9 | 25.3 | 26.3 | 26.1 | 26.1 | 26.2 | 25.2 | 26.4 | 14.1 | 26.5 | 26.3 | 26.3 | 26.4 | 25.8 | 26.5 | 26.6 | 26.3 | 26.3 | 26 | 25.5 | 25.1 | 26.4 | 26.2 | 26.3 | 26 | 25.8 | 25.2 |  |  |  |  | 26.7 | 26.5 | 26.5 | 26.1 | 26.2 | 25.9 | 25.7 | 25.7 | 25.1 | 25.4 | 26.5 | 25.6 | 26 | 25.3 | 26.5 | 26.7 | 25.9 | 26 | 26.1 | 25.6 | 25.7 | 26.4 | 25.2 | [6 empty] | 26 | 26.7 | -0.05 | -0.09 | 0.06 | 2.6285 | -0.0766 | 1.983 | 26.3 | 26.5 | -0.26 | -0.36 | 89 | 20 | 0.5 | 0.5
2018-05-03 13:36 | -374 | 26.5 | 26.3 | 26.3 | 25.9 | 25.3 | 26.3 | 26.1 | 26.1 | 26.2 | 25.2 | 26.4 | 14.1 | 26.5 | 26.3 | 26.3 | 26.4 | 25.8 | 26.5 | 26.6 | 26.3 | 26.3 | 26 | 25.5 | 25.1 | 26.4 | 26.2 | 26.3 | 26 | 25.8 | 25.2 |  |  |  |  | 26.7 | 26.5 | 26.5 | 26.1 | 26.2 | 25.9 | 25.7 | 25.7 | 25.1 | 25.4 | 26.5 | 25.6 | 26 | 25.3 | 26.5 | 26.7 | 25.9 | 26 | 26.1 | 25.6 | 25.7 | 26.4 | 25.2 | [6 empty] | 26 | 26.7 | -0.06 | -0.08 | 0.04 | 2.3268 | -0.112 | 1.9853 | 26.3 | 26.5 | -0.3 | -0.34 | 90 | 20 | 0.5 | 0.5
2018-05-03 13:36 | -373 | 26.5 | 26.3 | 26.3 | 25.9 | 25.3 | 26.3 | 26.1 | 26.1 | 26.2 | 25.3 | 26.4 | 14.1 | 26.5 | 26.3 | 26.3 | 26.4 | 25.8 | 26.5 | 26.6 | 26.3 | 26.3 | 26 | 25.6 | 25.1 | 26.4 | 26.2 | 26.3 | 26 | 25.8 | 25.2 |  |  |  |  | 26.7 | 26.5 | 26.5 | 26.1 | 26.2 | 25.9 | 25.7 | 25.7 | 25.1 | 25.4 | 26.5 | 25.6 | 26 | 25.3 | 26.5 | 26.7 | 25.9 | 26 | 26.1 | 25.6 | 25.7 | 26.4 | 25.2 | [6 empty] | 26 | 26.7 | -0.05 | -0.07 | 0.07 | 4.0749 | -0.1723 | 1.9851 | 26.3 | 26.5 | -0.26 | -0.33 | 91 | 20 | 0.5 | 0.5
2018-05-03 13:36 | -372 | 26.5 | 26.3 | 26.3 | 25.9 | 25.3 | 26.3 | 26.1 | 26.1 | 26.2 | 25.2 | 26.4 | 14.1 | 26.5 | 26.3 | 26.3 | 26.4 | 25.8 | 26.5 | 26.6 | 26.3 | 26.3 | 26 | 25.6 | 25.1 | 26.4 | 26.2 | 26.3 | 26 | 25.8 | 25.2 |  |  |  |  | 26.7 | 26.5 | 26.5 | 26.1 | 26.2 | 25.9 | 25.7 | 25.7 | 25.1 | 25.4 | 26.5 | 25.6 | 26 | 25.3 | 26.5 | 26.7 | 25.9 | 26 | 26.1 | 25.6 | 25.7 | 26.4 | 25.2 | [6 empty] | 26 | 26.8 | -0.05 | -0.1 | 0.07 | 5.2055 | -0.0943 | 1.9828 | 26.3 | 26.5 | -0.28 | -0.37 | 92 | 20 | 0.5 | 0.5
2018-05-03 13:36 | -371 | 26.5 | 26.3 | 26.2 | 25.9 | 25.3 | 26.3 | 26.1 | 26.1 | 26.2 | 25.2 | 26.4 | 14.1 | 26.5 | 26.3 | 26.3 | 26.4 | 25.8 | 26.5 | 26.6 | 26.3 | 26.3 | 26 | 25.6 | 25.1 | 26.4 | 26.2 | 26.3 | 26 | 25.8 | 25.2 |  |  |  |  | 26.7 | 26.5 | 26.5 | 26.1 | 26.2 | 25.9 | 25.7 | 25.7 | 25.2 | 25.4 | 26.5 | 25.6 | 26 | 25.3 | 26.5 | 26.7 | 25.9 | 26 | 26.1 | 25.6 | 25.7 | 26.4 | 25.2 | [6 empty] | 26 | 26.8 | -0.06 | -0.08 | 0.05 | 7.7311 | -0.1333 | 1.9849 | 26.3 | 26.5 | -0.3 | -0.35 | 93 | 20 | 0.5 | 0.5
2018-05-03 13:36 | -370 | 26.5 | 26.3 | 26.2 | 25.9 | 25.3 | 26.3 | 26.1 | 26.1 | 26.2 | 25.2 | 26.4 | 14.1 | 26.5 | 26.3 | 26.3 | 26.4 | 25.8 | 26.5 | 26.6 | 26.3 | 26.3 | 26 | 25.6 | 25.1 | 26.4 | 26.2 | 26.3 | 26 | 25.8 | 25.2 |  |  |  |  | 26.7 | 26.5 | 26.6 | 26.1 | 26.2 | 25.9 | 25.7 | 25.7 | 25.2 | 25.4 | 26.5 | 25.6 | 26 | 25.3 | 26.5 | 26.7 | 25.9 | 26 | 26.1 | 25.6 | 25.7 | 26.4 | 25.2 | [6 empty] | 26 | 26.7 | -0.05 | -0.07 | 0.07 | 4.2274 | -0.1935 | 1.9824 | 26.3 | 26.5 | -0.26 | -0.32 | 94 | 20 | 0.5 | 0.5
2018-05-03 13:36 | -369 | 26.5 | 26.3 | 26.2 | 25.9 | 25.3 | 26.3 | 26.1 | 26.1 | 26.2 | 25.2 | 26.4 | 14.1 | 26.5 | 26.3 | 26.3 | 26.4 | 25.8 | 26.5 | 26.6 | 26.3 | 26.3 | 26 | 25.6 | 25.1 | 26.4 | 26.2 | 26.3 | 26 | 25.8 | 25.2 |  |  |  |  | 26.7 | 26.5 | 26.5 | 26.1 | 26.2 | 25.9 | 25.7 | 25.7 | 25.2 | 25.4 | 26.5 | 25.6 | 26 | 25.3 | 26.5 | 26.7 | 25.9 | 26 | 26.1 | 25.6 | 25.7 | 26.4 | 25.2 | [6 empty] | 26 | 26.7 | -0.05 | -0.09 | 0.06 | 1.9317 | -0.1829 | 1.9813 | 26.3 | 26.5 | -0.28 | -0.35 | 95 | 20 | 0.5 | 0.5
2018-05-03 13:36 | -368 | 26.5 | 26.3 | 26.2 | 25.9 | 25.3 | 26.3 | 26.1 | 26.1 | 26.2 | 25.3 | 26.4 | 14.1 | 26.5 | 26.3 | 26.3 | 26.4 | 25.8 | 26.5 | 26.6 | 26.3 | 26.3 | 26 | 25.6 | 25.1 | 26.4 | 26.2 | 26.3 | 26 | 25.8 | 25.2 |  |  |  |  | 26.7 | 26.5 | 26.5 | 26.1 | 26.2 | 25.9 | 25.7 | 25.7 | 25.2 | 25.4 | 26.5 | 25.6 | 26 | 25.3 | 26.5 | 26.7 | 25.9 | 26 | 26.1 | 25.6 | 25.7 | 26.4 | 25.2 | [6 empty] | 26 | 26.7 | -0.05 | -0.09 | 0.06 | 9.3618 | -0.151 | 1.9862 | 26.3 | 26.5 | -0.26 | -0.36 | 96 | 20 | 0.5 | 0.5
2018-05-03 13:36 | -367 | 26.5 | 26.3 | 26.2 | 25.9 | 25.3 | 26.3 | 26.1 | 26.1 | 26.2 | 25.3 | 26.4 | 14.1 | 26.5 | 26.3 | 26.3 | 26.4 | 25.8 | 26.5 | 26.6 | 26.3 | 26.3 | 26 | 25.6 | 25.1 | 26.4 | 26.2 | 26.3 | 26 | 25.8 | 25.2 |  |  |  |  | 26.7 | 26.5 | 26.5 | 26.1 | 26.2 | 25.9 | 25.7 | 25.7 | 25.2 | 25.4 | 26.5 | 25.6 | 26 | 25.3 | 26.5 | 26.7 | 25.9 | 26 | 26.1 | 25.6 | 25.7 | 26.4 | 25.2 | [6 empty] | 26 | 26.8 | -0.05 | -0.08 | 0.07 | -1.7032 | -0.1687 | 1.9849 | 26.3 | 26.5 | -0.26 | -0.34 | 97 | 20 | 0.5 | 0.5
2018-05-03 13:36 | -366 | 26.5 | 26.3 | 26.2 | 25.9 | 25.3 | 26.3 | 26.1 | 26.1 | 26.2 | 25.3 | 26.4 | 14.1 | 26.5 | 26.3 | 26.3 | 26.4 | 25.8 | 26.5 | 26.6 | 26.3 | 26.3 | 26 | 25.6 | 25.1 | 26.4 | 26.2 | 26.3 | 26 | 25.8 | 25.2 |  |  |  |  | 26.7 | 26.5 | 26.5 | 26.1 | 26.2 | 25.9 | 25.7 | 25.7 | 25.2 | 25.4 | 26.5 | 25.6 | 26 | 25.3 | 26.5 | 26.7 | 25.9 | 26 | 26.1 | 25.6 | 25.7 | 26.4 | 25.2 | [6 empty] | 26 | 26.8 | -0.05 | -0.08 | 0.1 | 5.527 | -0.1014 | 1.9844 | 26.3 | 26.5 | -0.28 | -0.34 | 98 | 20 | 0.5 | 0.5
2018-05-03 13:36 | -365 | 26.5 | 26.3 | 26.2 | 25.9 | 25.3 | 26.3 | 26.1 | 26.1 | 26.2 | 25.3 | 26.4 | 14.1 | 26.5 | 26.3 | 26.3 | 26.4 | 25.8 | 26.5 | 26.6 | 26.3 | 26.3 | 26 | 25.6 | 25.1 | 26.4 | 26.2 | 26.3 | 26 | 25.8 | 25.2 |  |  |  |  | 26.7 | 26.5 | 26.5 | 26.1 | 26.2 | 25.9 | 25.7 | 25.7 | 25.1 | 25.4 | 26.5 | 25.6 | 26 | 25.3 | 26.5 | 26.7 | 25.9 | 26 | 26.1 | 25.6 | 25.7 | 26.4 | 25.2 | [6 empty] | 26 | 26.8 | -0.05 | -0.1 | 0.09 | 5.114 | -0.1191 | 1.9842 | 26.3 | 26.5 | -0.28 | -0.37 | 99 | 20 | 0.5 | 0.5
2018-05-03 13:36 | -364 | 26.5 | 26.3 | 26.2 | 25.9 | 25.3 | 26.3 | 26.1 | 26.1 | 26.2 | 25.3 | 26.4 | 14.1 | 26.5 | 26.3 | 26.3 | 26.4 | 25.8 | 26.5 | 26.6 | 26.3 | 26.3 | 26 | 25.6 | 25.1 | 26.4 | 26.2 | 26.3 | 26 | 25.8 | 25.2 |  |  |  |  | 26.7 | 26.5 | 26.5 | 26.1 | 26.2 | 25.9 | 25.7 | 25.7 | 25.1 | 25.4 | 26.5 | 25.6 | 26 | 25.3 | 26.5 | 26.7 | 25.9 | 26 | 26.1 | 25.6 | 25.7 | 26.4 | 25.2 | [6 empty] | 26 | 26.8 | -0.05 | -0.08 | 0.07 | 0.3146 | -0.2538 | 1.9838 | 26.3 | 26.5 | -0.28 | -0.33 | 100 | 20 | 0.5 | 0.5
2018-05-03 13:36 | -363 | 26.5 | 26.3 | 26.2 | 25.9 | 25.3 | 26.3 | 26.1 | 26.1 | 26.2 | 25.3 | 26.4 | 14.1 | 26.5 | 26.3 | 26.3 | 26.4 | 25.8 | 26.5 | 26.6 | 26.3 | 26.3 | 26 | 25.6 | 25.1 | 26.4 | 26.2 | 26.3 | 26 | 25.8 | 25.2 |  |  |  |  | 26.7 | 26.5 | 26.5 | 26.1 | 26.2 | 25.9 | 25.7 | 25.7 | 25.1 | 25.4 | 26.5 | 25.6 | 26 | 25.3 | 26.5 | 26.7 | 25.9 | 26 | 26.1 | 25.6 | 25.7 | 26.4 | 25.2 | [6 empty] | 26 | 26.8 | -0.04 | -0.08 | 0.06 | 3.1674 | -0.112 | 1.9837 | 26.3 | 26.5 | -0.23 | -0.35 | 101 | 20 | 0.5 | 0.5
2018-05-03 13:36 | -362 | 26.5 | 26.3 | 26.2 | 25.9 | 25.3 | 26.3 | 26.1 | 26.1 | 26.2 | 25.3 | 26.4 | 14.1 | 26.5 | 26.3 | 26.3 | 26.4 | 25.8 | 26.5 | 26.6 | 26.3 | 26.3 | 26 | 25.5 | 25.1 | 26.4 | 26.2 | 26.3 | 26 | 25.8 | 25.2 |  |  |  |  | 26.7 | 26.5 | 26.5 | 26.1 | 26.2 | 25.9 | 25.7 | 25.7 | 25.2 | 25.4 | 26.5 | 25.6 | 26 | 25.3 | 26.5 | 26.7 | 25.9 | 26 | 26.1 | 25.6 | 25.7 | 26.4 | 25.2 | [6 empty] | 26 | 26.8 | -0.05 | -0.08 | 0.06 | -2.7356 | -0.1298 | 1.9824 | 26.3 | 26.5 | -0.26 | -0.34 | 102 | 20 | 0.5 | 0.5
2018-05-03 13:36 | -361 | 26.5 | 26.3 | 26.2 | 25.9 | 25.3 | 26.3 | 26.2 | 26.1 | 26.2 | 25.3 | 26.4 | 14.1 | 26.5 | 26.3 | 26.3 | 26.4 | 25.8 | 26.5 | 26.6 | 26.3 | 26.3 | 26 | 25.5 | 25.1 | 26.4 | 26.2 | 26.3 | 26 | 25.8 | 25.2 |  |  |  |  | 26.7 | 26.5 | 26.5 | 26.1 | 26.2 | 25.9 | 25.7 | 25.7 | 25.2 | 25.4 | 26.5 | 25.6 | 26 | 25.3 | 26.5 | 26.7 | 25.9 | 26 | 26.1 | 25.6 | 25.7 | 26.4 | 25.2 | [6 empty] | 26 | 26.8 | -0.04 | -0.08 | 0.07 | -2.1144 | -0.1758 | 1.9865 | 26.3 | 26.5 | -0.24 | -0.34 | 103 | 20 | 0.5 | 0.5
2018-05-03 13:36 | -360 | 26.5 | 26.3 | 26.2 | 25.9 | 25.3 | 26.3 | 26.2 | 26.1 | 26.2 | 25.3 | 26.4 | 14.1 | 26.5 | 26.3 | 26.3 | 26.4 | 25.8 | 26.5 | 26.6 | 26.3 | 26.3 | 26 | 25.5 | 25.1 | 26.4 | 26.2 | 26.3 | 26 | 25.8 | 25.2 |  |  |  |  | 26.7 | 26.5 | 26.5 | 26.1 | 26.2 | 25.9 | 25.7 | 25.7 | 25.2 | 25.4 | 26.5 | 25.6 | 26 | 25.3 | 26.5 | 26.7 | 25.9 | 26 | 26.1 | 25.6 | 25.7 | 26.4 | 25.2 | [6 empty] | 26 | 26.9 | -0.04 | -0.09 | 0.07 | -2.5766 | -0.1227 | 1.9842 | 26.3 | 26.5 | -0.24 | -0.37 | 104 | 20 | 0.5 | 0.5
2018-05-03 13:36 | -359 | 26.5 | 26.3 | 26.2 | 25.9 | 25.3 | 26.3 | 26.2 | 26.1 | 26.2 | 25.3 | 26.4 | 14.1 | 26.5 | 26.3 | 26.3 | 26.4 | 25.8 | 26.5 | 26.6 | 26.3 | 26.3 | 26 | 25.5 | 25.1 | 26.4 | 26.2 | 26.3 | 26 | 25.8 | 25.2 |  |  |  |  | 26.7 | 26.5 | 26.5 | 26.1 | 26.2 | 25.9 | 25.7 | 25.7 | 25.2 | 25.4 | 26.5 | 25.6 | 26 | 25.3 | 26.5 | 26.7 | 25.9 | 26 | 26.1 | 25.6 | 25.7 | 26.4 | 25.2 | [6 empty] | 26 | 26.9 | -0.04 | -0.07 | 0.06 | 4.6336 | -0.0872 | 1.9845 | 26.3 | 26.5 | -0.23 | -0.33 | 105 | 20 | 0.5 | 0.5
2018-05-03 13:36 | -358 | 26.5 | 26.3 | 26.2 | 25.9 | 25.3 | 26.3 | 26.2 | 26.1 | 26.2 | 25.3 | 26.4 | 14.1 | 26.5 | 26.3 | 26.3 | 26.4 | 25.8 | 26.5 | 26.6 | 26.3 | 26.3 | 26 | 25.5 | 25.1 | 26.4 | 26.2 | 26.3 | 26.1 | 25.8 | 25.2 |  |  |  |  | 26.7 | 26.5 | 26.6 | 26.1 | 26.2 | 25.9 | 25.7 | 25.8 | 25.2 | 25.4 | 26.5 | 25.6 | 26 | 25.3 | 26.5 | 26.7 | 25.9 | 26 | 26.1 | 25.6 | 25.7 | 26.4 | 25.2 | [6 empty] | 26 | 26.8 | -0.05 | -0.08 | 0.05 | 0.3027 | -0.105 | 1.9834 | 26.3 | 26.5 | -0.26 | -0.34 | 106 | 20 | 0.5 | 0.5
2018-05-03 13:36 | -357 | 26.5 | 26.3 | 26.2 | 25.9 | 25.3 | 26.3 | 26.2 | 26.1 | 26.2 | 25.3 | 26.4 | 14.1 | 26.5 | 26.3 | 26.3 | 26.4 | 25.8 | 26.5 | 26.6 | 26.3 | 26.3 | 26 | 25.5 | 25.1 | 26.4 | 26.2 | 26.3 | 26.1 | 25.8 | 25.2 |  |  |  |  | 26.7 | 26.5 | 26.5 | 26.1 | 26.2 | 25.9 | 25.7 | 25.8 | 25.2 | 25.4 | 26.5 | 25.6 | 26 | 25.3 | 26.5 | 26.7 | 25.9 | 26 | 26.1 | 25.6 | 25.7 | 26.4 | 25.2 | [6 empty] | 26 | 26.8 | -0.04 | -0.09 | 0.06 | -0.8612 | -0.0553 | 1.985 | 26.3 | 26.5 | -0.23 | -0.37 | 107 | 20 | 0.5 | 0.5
2018-05-03 13:36 | -356 | 26.5 | 26.3 | 26.2 | 25.9 | 25.3 | 26.3 | 26.2 | 26.1 | 26.2 | 25.3 | 26.4 | 14.1 | 26.5 | 26.3 | 26.3 | 26.4 | 25.8 | 26.5 | 26.6 | 26.3 | 26.3 | 26 | 25.5 | 25.1 | 26.4 | 26.2 | 26.3 | 26.1 | 25.8 | 25.2 |  |  |  |  | 26.7 | 26.5 | 26.6 | 26.1 | 26.2 | 25.9 | 25.7 | 25.7 | 25.2 | 25.4 | 26.5 | 25.6 | 26 | 25.3 | 26.5 | 26.7 | 25.9 | 26 | 26.1 | 25.6 | 25.7 | 26.4 | 25.2 | [6 empty] | 26 | 26.8 | -0.05 | -0.08 | 0.08 | -6.8602 | -0.1298 | 1.9852 | 26.3 | 26.5 | -0.28 | -0.33 | 108 | 20 | 0.5 | 0.5
2018-05-03 13:36 | -355 | 26.5 | 26.3 | 26.2 | 25.9 | 25.3 | 26.3 | 26.2 | 26.1 | 26.2 | 25.3 | 26.4 | 14.1 | 26.5 | 26.3 | 26.3 | 26.4 | 25.8 | 26.5 | 26.6 | 26.3 | 26.3 | 26 | 25.5 | 25.1 | 26.4 | 26.2 | 26.3 | 26.1 | 25.8 | 25.2 |  |  |  |  | 26.7 | 26.5 | 26.6 | 26.1 | 26.2 | 25.9 | 25.7 | 25.7 | 25.2 | 25.4 | 26.5 | 25.6 | 26 | 25.3 | 26.5 | 26.7 | 25.9 | 26 | 26.1 | 25.6 | 25.7 | 26.4 | 25.2 | [6 empty] | 26 | 26.8 | -0.05 | -0.1 | 0.09 | 1.1262 | -0.19 | 1.9879 | 26.3 | 26.5 | -0.27 | -0.38 | 109 | 20 | 0.5 | 0.5
2018-05-03 13:36 | -354 | 26.5 | 26.3 | 26.2 | 25.9 | 25.3 | 26.3 | 26.2 | 26.1 | 26.2 | 25.3 | 26.4 | 14.1 | 26.5 | 26.3 | 26.3 | 26.4 | 25.8 | 26.5 | 26.6 | 26.3 | 26.3 | 26 | 25.5 | 25.1 | 26.4 | 26.2 | 26.3 | 26.1 | 25.8 | 25.2 |  |  |  |  | 26.7 | 26.5 | 26.5 | 26.1 | 26.2 | 25.9 | 25.7 | 25.7 | 25.2 | 25.4 | 26.5 | 25.6 | 26 | 25.3 | 26.5 | 26.7 | 25.9 | 26 | 26.1 | 25.6 | 25.7 | 26.4 | 25.2 | [6 empty] | 26 | 26.8 | -0.05 | -0.08 | 0.07 | -6.6796 | -0.1439 | 1.9864 | 26.3 | 26.5 | -0.27 | -0.35 | 110 | 20 | 0.5 | 0.5
2018-05-03 13:36 | -353 | 26.5 | 26.3 | 26.3 | 25.9 | 25.3 | 26.3 | 26.2 | 26.1 | 26.2 | 25.3 | 26.4 | 14.1 | 26.5 | 26.3 | 26.3 | 26.4 | 25.8 | 26.5 | 26.6 | 26.3 | 26.3 | 26 | 25.6 | 25.1 | 26.4 | 26.2 | 26.3 | 26.1 | 25.8 | 25.2 |  |  |  |  | 26.7 | 26.5 | 26.5 | 26.1 | 26.2 | 25.9 | 25.7 | 25.8 | 25.2 | 25.4 | 26.5 | 25.6 | 26 | 25.3 | 26.5 | 26.7 | 25.9 | 26 | 26.1 | 25.6 | 25.7 | 26.4 | 25.2 | [6 empty] | 26 | 26.8 | -0.03 | -0.09 | 0.04 | 1.7356 | -0.0624 | 1.9835 | 26.3 | 26.5 | -0.21 | -0.37 | 111 | 20 | 0.5 | 0.5
2018-05-03 13:36 | -352 | 26.5 | 26.3 | 26.2 | 25.9 | 25.3 | 26.3 | 26.2 | 26.1 | 26.2 | 25.3 | 26.4 | 14.1 | 26.5 | 26.3 | 26.3 | 26.4 | 25.8 | 26.5 | 26.6 | 26.3 | 26.3 | 26 | 25.5 | 25.1 | 26.4 | 26.2 | 26.3 | 26.1 | 25.8 | 25.2 |  |  |  |  | 26.7 | 26.5 | 26.5 | 26.1 | 26.2 | 25.9 | 25.7 | 25.8 | 25.2 | 25.4 | 26.5 | 25.6 | 26 | 25.3 | 26.5 | 26.7 | 25.9 | 26 | 26.1 | 25.6 | 25.7 | 26.4 | 25.2 | [6 empty] | 26 | 26.8 | -0.04 | -0.09 | 0.05 | -6.1384 | -0.2184 | 1.9858 | 26.3 | 26.5 | -0.25 | -0.35 | 112 | 20 | 0.5 | 0.5
2018-05-03 13:36 | -351 | 26.5 | 26.3 | 26.2 | 25.9 | 25.3 | 26.3 | 26.1 | 26.1 | 26.2 | 25.3 | 26.4 | 14.1 | 26.5 | 26.3 | 26.3 | 26.4 | 25.8 | 26.5 | 26.6 | 26.3 | 26.3 | 26 | 25.6 | 25.1 | 26.4 | 26.2 | 26.3 | 26.1 | 25.8 | 25.2 |  |  |  |  | 26.7 | 26.5 | 26.5 | 26.1 | 26.2 | 25.9 | 25.7 | 25.8 | 25.2 | 25.4 | 26.5 | 25.6 | 26 | 25.3 | 26.5 | 26.7 | 25.9 | 26 | 26.1 | 25.6 | 25.7 | 26.4 | 25.2 | [6 empty] | 26 | 26.9 | -0.02 | -0.08 | 0.06 | -2.6014 | -0.0376 | 1.9841 | 26.3 | 26.5 | -0.18 | -0.34 | 113 | 20 | 0.5 | 0.5
2018-05-03 13:36 | -350 | 26.5 | 26.3 | 26.2 | 25.9 | 25.3 | 26.3 | 26.2 | 26.1 | 26.2 | 25.3 | 26.4 | 14.1 | 26.5 | 26.3 | 26.3 | 26.4 | 25.8 | 26.5 | 26.6 | 26.3 | 26.3 | 26 | 25.6 | 25.1 | 26.4 | 26.2 | 26.3 | 26.1 | 25.8 | 25.2 |  |  |  |  | 26.7 | 26.5 | 26.5 | 26.1 | 26.2 | 25.9 | 25.7 | 25.8 | 25.2 | 25.4 | 26.5 | 25.6 | 26 | 25.3 | 26.5 | 26.7 | 25.9 | 26 | 26.1 | 25.6 | 25.7 | 26.4 | 25.2 | [6 empty] | 26 | 26.9 | -0.04 | -0.08 | 0.09 | -3.7827 | -0.1191 | 1.9833 | 26.3 | 26.5 | -0.24 | -0.35 | 114 | 20 | 0.5 | 0.5
2018-05-03 13:36 | -349 | 26.5 | 26.3 | 26.2 | 25.9 | 25.3 | 26.3 | 26.1 | 26.1 | 26.2 | 25.3 | 26.4 | 14.1 | 26.5 | 26.3 | 26.3 | 26.4 | 25.8 | 26.6 | 26.6 | 26.3 | 26.3 | 26 | 25.5 | 25.1 | 26.4 | 26.2 | 26.3 | 26.1 | 25.8 | 25.2 |  |  |  |  | 26.7 | 26.5 | 26.5 | 26.1 | 26.2 | 25.9 | 25.7 | 25.7 | 25.1 | 25.4 | 26.5 | 25.6 | 26 | 25.3 | 26.5 | 26.7 | 25.9 | 26 | 26.1 | 25.6 | 25.7 | 26.4 | 25.2 | [6 empty] | 26 | 26.9 | -0.05 | -0.08 | 0.08 | -2.1653 | -0.1298 | 1.9809 | 26.3 | 26.5 | -0.27 | -0.34 | 115 | 20 | 0.5 | 0.5
2018-05-03 13:36 | -348 | 26.5 | 26.3 | 26.2 | 25.9 | 25.3 | 26.3 | 26.1 | 26.1 | 26.2 | 25.3 | 26.4 | 14.1 | 26.5 | 26.3 | 26.3 | 26.4 | 25.8 | 26.6 | 26.6 | 26.3 | 26.3 | 26 | 25.5 | 25.1 | 26.4 | 26.2 | 26.3 | 26.1 | 25.8 | 25.2 |  |  |  |  | 26.7 | 26.5 | 26.5 | 26.1 | 26.2 | 25.9 | 25.7 | 25.7 | 25.1 | 25.4 | 26.5 | 25.6 | 26 | 25.3 | 26.5 | 26.7 | 25.9 | 26 | 26.1 | 25.6 | 25.7 | 26.4 | 25.2 | [6 empty] | 26 | 26.9 | -0.04 | -0.09 | 0.07 | 3.643 | -0.0518 | 1.9844 | 26.3 | 26.5 | -0.25 | -0.36 | 116 | 20 | 0.5 | 0.5
2018-05-03 13:36 | -347 | 26.5 | 26.3 | 26.2 | 25.9 | 25.3 | 26.3 | 26.1 | 26.1 | 26.2 | 25.3 | 26.4 | 14.1 | 26.5 | 26.3 | 26.3 | 26.4 | 25.8 | 26.6 | 26.6 | 26.3 | 26.3 | 26 | 25.5 | 25.1 | 26.4 | 26.2 | 26.3 | 26.1 | 25.8 | 25.2 |  |  |  |  | 26.7 | 26.5 | 26.5 | 26.1 | 26.2 | 25.9 | 25.7 | 25.7 | 25.1 | 25.4 | 26.5 | 25.6 | 26 | 25.3 | 26.5 | 26.7 | 25.9 | 26 | 26.1 | 25.6 | 25.7 | 26.4 | 25.2 | [6 empty] | 26 | 26.9 | -0.05 | -0.08 | 0.09 | 5.426 | -0.1227 | 1.9853 | 26.3 | 26.5 | -0.28 | -0.35 | 117 | 20 | 0.5 | 0.5
2018-05-03 13:36 | -346 | 26.5 | 26.3 | 26.2 | 25.9 | 25.3 | 26.3 | 26.1 | 26.1 | 26.2 | 25.3 | 26.4 | 14.1 | 26.5 | 26.3 | 26.3 | 26.4 | 25.8 | 26.6 | 26.6 | 26.3 | 26.3 | 26 | 25.5 | 25.1 | 26.4 | 26.2 | 26.3 | 26.1 | 25.8 | 25.2 |  |  |  |  | 26.7 | 26.5 | 26.5 | 26.1 | 26.2 | 25.9 | 25.7 | 25.7 | 25.1 | 25.4 | 26.5 | 25.6 | 26 | 25.3 | 26.5 | 26.7 | 25.9 | 26 | 26.1 | 25.6 | 25.7 | 26.4 | 25.2 | [6 empty] | 26 | 26.8 | -0.05 | -0.09 | 0.06 | -6.2206 | -0.151 | 1.9866 | 26.3 | 26.5 | -0.28 | -0.35 | 118 | 20 | 0.5 | 0.5
2018-05-03 13:36 | -345 | 26.5 | 26.3 | 26.2 | 25.9 | 25.3 | 26.3 | 26.2 | 26.1 | 26.2 | 25.3 | 26.4 | 14.1 | 26.5 | 26.3 | 26.3 | 26.4 | 25.8 | 26.6 | 26.6 | 26.3 | 26.3 | 26 | 25.5 | 25.1 | 26.4 | 26.2 | 26.3 | 26.1 | 25.8 | 25.2 |  |  |  |  | 26.7 | 26.5 | 26.5 | 26.1 | 26.2 | 25.9 | 25.7 | 25.7 | 25.1 | 25.4 | 26.5 | 25.6 | 26 | 25.3 | 26.5 | 26.7 | 25.9 | 26 | 26.1 | 25.6 | 25.7 | 26.4 | 25.2 | [6 empty] | 26 | 26.8 | -0.06 | -0.08 | 0.07 | -6.2656 | -0.1652 | 1.9818 | 26.3 | 26.5 | -0.29 | -0.33 | 119 | 20 | 0.5 | 0.5
2018-05-03 13:37 | -344 | 26.5 | 26.3 | 26.2 | 25.9 | 25.3 | 26.3 | 26.1 | 26.1 | 26.2 | 25.3 | 26.4 | 14.1 | 26.5 | 26.3 | 26.3 | 26.4 | 25.8 | 26.6 | 26.6 | 26.3 | 26.3 | 26 | 25.5 | 25.1 | 26.4 | 26.2 | 26.3 | 26.1 | 25.8 | 25.2 |  |  |  |  | 26.7 | 26.5 | 26.5 | 26 | 26.2 | 25.9 | 25.7 | 25.8 | 25.1 | 25.4 | 26.5 | 25.6 | 26 | 25.3 | 26.5 | 26.7 | 25.9 | 26 | 26.1 | 25.6 | 25.7 | 26.4 | 25.2 | [6 empty] | 26 | 26.8 | -0.03 | -0.07 | 0.07 | -7.5256 | -0.1617 | 1.9873 | 26.3 | 26.5 | -0.22 | -0.33 | 120 | 20 | 0.5 | 0.5
2018-05-03 13:37 | -343 | 26.5 | 26.3 | 26.2 | 25.9 | 25.3 | 26.3 | 26.1 | 26.1 | 26.2 | 25.3 | 26.4 | 14.1 | 26.5 | 26.3 | 26.3 | 26.4 | 25.8 | 26.6 | 26.6 | 26.3 | 26.3 | 26 | 25.5 | 25.1 | 26.4 | 26.2 | 26.3 | 26.1 | 25.8 | 25.2 |  |  |  |  | 26.7 | 26.5 | 26.5 | 26.1 | 26.2 | 25.9 | 25.7 | 25.7 | 25.2 | 25.4 | 26.5 | 25.6 | 26 | 25.3 | 26.5 | 26.7 | 25.9 | 26 | 26.1 | 25.6 | 25.7 | 26.4 | 25.2 | [6 empty] | 26 | 26.8 | -0.05 | -0.09 | 0.07 | -1.446 | -0.0979 | 1.9822 | 26.3 | 26.5 | -0.26 | -0.36 | 121 | 20 | 0.5 | 0.5
2018-05-03 13:37 | -342 | 26.5 | 26.3 | 26.2 | 25.9 | 25.3 | 26.3 | 26.2 | 26.1 | 26.2 | 25.3 | 26.4 | 14.1 | 26.5 | 26.3 | 26.3 | 26.4 | 25.8 | 26.6 | 26.6 | 26.3 | 26.3 | 26 | 25.5 | 25.1 | 26.4 | 26.2 | 26.3 | 26.1 | 25.8 | 25.2 |  |  |  |  | 26.7 | 26.5 | 26.5 | 26.1 | 26.2 | 25.9 | 25.7 | 25.7 | 25.2 | 25.4 | 26.5 | 25.6 | 26 | 25.3 | 26.6 | 26.7 | 25.9 | 26 | 26.1 | 25.6 | 25.7 | 26.4 | 25.2 | [6 empty] | 26 | 26.8 | -0.03 | -0.09 | 0.07 | 7.9121 | -0.1191 | 1.9868 | 26.3 | 26.5 | -0.22 | -0.35 | 122 | 20 | 0.5 | 0.5
2018-05-03 13:37 | -341 | 26.5 | 26.3 | 26.2 | 25.9 | 25.3 | 26.3 | 26.2 | 26.1 | 26.2 | 25.3 | 26.4 | 14.1 | 26.5 | 26.3 | 26.3 | 26.4 | 25.8 | 26.6 | 26.6 | 26.3 | 26.3 | 26 | 25.5 | 25.1 | 26.4 | 26.2 | 26.3 | 26.1 | 25.8 | 25.2 |  |  |  |  | 26.7 | 26.5 | 26.5 | 26.1 | 26.2 | 25.9 | 25.7 | 25.7 | 25.1 | 25.4 | 26.5 | 25.6 | 26 | 25.3 | 26.5 | 26.7 | 25.9 | 26 | 26.1 | 25.6 | 25.7 | 26.4 | 25.2 | [6 empty] | 26 | 26.8 | -0.04 | -0.08 | 0.08 | 2.2089 | -0.2006 | 1.9844 | 26.3 | 26.5 | -0.24 | -0.35 | 123 | 20 | 0.5 | 0.5
2018-05-03 13:37 | -340 | 26.5 | 26.3 | 26.2 | 25.9 | 25.3 | 26.3 | 26.2 | 26.1 | 26.2 | 25.3 | 26.4 | 14.1 | 26.5 | 26.3 | 26.3 | 26.4 | 25.8 | 26.6 | 26.6 | 26.3 | 26.3 | 26 | 25.5 | 25.1 | 26.4 | 26.2 | 26.3 | 26.1 | 25.8 | 25.2 |  |  |  |  | 26.7 | 26.5 | 26.5 | 26.1 | 26.2 | 25.9 | 25.7 | 25.8 | 25.2 | 25.4 | 26.5 | 25.6 | 26 | 25.3 | 26.5 | 26.7 | 25.9 | 26 | 26.1 | 25.6 | 25.7 | 26.4 | 25.2 | [6 empty] | 26 | 26.8 | -0.05 | -0.11 | 0.07 | 4.6703 | -0.1085 | 1.9858 | 26.3 | 26.5 | -0.28 | -0.39 | 124 | 20 | 0.5 | 0.5
2018-05-03 13:37 | -339 | 26.5 | 26.3 | 26.2 | 25.9 | 25.3 | 26.3 | 26.2 | 26.1 | 26.2 | 25.3 | 26.4 | 14.1 | 26.5 | 26.3 | 26.3 | 26.4 | 25.8 | 26.6 | 26.6 | 26.3 | 26.3 | 26.1 | 25.5 | 25.2 | 26.4 | 26.2 | 26.3 | 26.1 | 25.8 | 25.2 |  |  |  |  | 26.7 | 26.5 | 26.5 | 26.1 | 26.2 | 25.9 | 25.7 | 25.7 | 25.2 | 25.4 | 26.5 | 25.6 | 26 | 25.3 | 26.6 | 26.7 | 25.9 | 26 | 26.1 | 25.6 | 25.7 | 26.4 | 25.2 | [6 empty] | 26 | 26.8 | -0.07 | -0.07 | 0.08 | -0.5487 | -0.1475 | 1.9832 | 26.3 | 26.5 | -0.32 | -0.33 | 125 | 20 | 0.5 | 0.5
2018-05-03 13:37 | -338 | 26.5 | 26.3 | 26.2 | 25.9 | 25.3 | 26.3 | 26.2 | 26.1 | 26.2 | 25.3 | 26.4 | 14.1 | 26.5 | 26.3 | 26.3 | 26.4 | 25.8 | 26.6 | 26.6 | 26.3 | 26.3 | 26.1 | 25.6 | 25.2 | 26.4 | 26.2 | 26.3 | 26.1 | 25.8 | 25.3 |  |  |  |  | 26.7 | 26.5 | 26.5 | 26.1 | 26.2 | 25.9 | 25.7 | 25.7 | 25.2 | 25.4 | 26.5 | 25.6 | 26 | 25.3 | 26.6 | 26.7 | 25.9 | 26 | 26.1 | 25.6 | 25.7 | 26.4 | 25.2 | [6 empty] | 26 | 26.8 | -0.05 | -0.09 | 0.07 | -0.6297 | -0.1298 | 1.9846 | 26.3 | 26.5 | -0.28 | -0.37 | 126 | 20 | 0.5 | 0.5
2018-05-03 13:37 | -337 | 26.5 | 26.3 | 26.2 | 26 | 25.3 | 26.3 | 26.2 | 26.1 | 26.2 | 25.3 | 26.4 | 14.1 | 26.5 | 26.3 | 26.3 | 26.4 | 25.8 | 26.6 | 26.6 | 26.3 | 26.3 | 26.1 | 25.6 | 25.2 | 26.4 | 26.2 | 26.3 | 26.1 | 25.8 | 25.3 |  |  |  |  | 26.7 | 26.5 | 26.5 | 26.1 | 26.2 | 25.9 | 25.7 | 25.7 | 25.2 | 25.4 | 26.5 | 25.6 | 26 | 25.3 | 26.6 | 26.7 | 25.9 | 26 | 26.1 | 25.6 | 25.7 | 26.4 | 25.2 | [6 empty] | 26 | 26.8 | -0.06 | -0.09 | 0.06 | -2.9953 | -0.229 | 1.9854 | 26.3 | 26.5 | -0.29 | -0.36 | 127 | 20 | 0.5 | 0.5
2018-05-03 13:37 | -336 | 26.5 | 26.3 | 26.2 | 26 | 25.3 | 26.3 | 26.2 | 26.1 | 26.2 | 25.3 | 26.4 | 14.1 | 26.5 | 26.3 | 26.3 | 26.4 | 25.8 | 26.6 | 26.6 | 26.3 | 26.3 | 26.1 | 25.6 | 25.2 | 26.4 | 26.2 | 26.3 | 26.1 | 25.8 | 25.2 |  |  |  |  | 26.7 | 26.5 | 26.5 | 26.1 | 26.2 | 25.9 | 25.7 | 25.7 | 25.1 | 25.4 | 26.5 | 25.6 | 26 | 25.3 | 26.6 | 26.7 | 25.9 | 26 | 26.1 | 25.6 | 25.7 | 26.4 | 25.2 | [6 empty] | 26 | 26.8 | -0.04 | -0.08 | 0.08 | 1.1311 | -0.1298 | 1.9847 | 26.3 | 26.5 | -0.25 | -0.34 | 128 | 20 | 0.5 | 0.5
2018-05-03 13:37 | -335 | 26.5 | 26.3 | 26.2 | 26 | 25.3 | 26.3 | 26.2 | 26.1 | 26.2 | 25.3 | 26.4 | 14.1 | 26.5 | 26.3 | 26.3 | 26.4 | 25.8 | 26.6 | 26.6 | 26.3 | 26.3 | 26.1 | 25.6 | 25.2 | 26.4 | 26.2 | 26.3 | 26.1 | 25.8 | 25.2 |  |  |  |  | 26.7 | 26.5 | 26.5 | 26.1 | 26.2 | 25.9 | 25.7 | 25.7 | 25.2 | 25.4 | 26.5 | 25.6 | 26 | 25.3 | 26.6 | 26.7 | 25.9 | 26 | 26.1 | 25.6 | 25.7 | 26.4 | 25.2 | [6 empty] | 26 | 26.9 | -0.06 | -0.08 | 0.08 | 1.4252 | -0.1404 | 1.9861 | 26.3 | 26.5 | -0.29 | -0.34 | 129 | 20 | 0.5 | 0.5
2018-05-03 13:37 | -334 | 26.5 | 26.3 | 26.2 | 25.9 | 25.3 | 26.3 | 26.2 | 26.1 | 26.2 | 25.3 | 26.4 | 14.1 | 26.5 | 26.3 | 26.3 | 26.4 | 25.8 | 26.6 | 26.6 | 26.3 | 26.3 | 26.1 | 25.6 | 25.2 | 26.4 | 26.2 | 26.3 | 26.1 | 25.8 | 25.2 |  |  |  |  | 26.7 | 26.5 | 26.5 | 26.1 | 26.2 | 25.9 | 25.7 | 25.7 | 25.2 | 25.4 | 26.5 | 25.6 | 26 | 25.3 | 26.6 | 26.7 | 25.9 | 26 | 26.1 | 25.6 | 25.7 | 26.4 | 25.2 | [6 empty] | 26 | 26.9 | -0.05 | -0.07 | 0.06 | 9.3075 | -0.1723 | 1.9832 | 26.3 | 26.5 | -0.26 | -0.32 | 130 | 20 | 0.5 | 0.5
2018-05-03 13:37 | -333 | 26.5 | 26.3 | 26.2 | 25.9 | 25.3 | 26.3 | 26.2 | 26.1 | 26.3 | 25.3 | 26.4 | 14.1 | 26.5 | 26.3 | 26.3 | 26.4 | 25.8 | 26.6 | 26.6 | 26.3 | 26.3 | 26.1 | 25.6 | 25.2 | 26.4 | 26.2 | 26.3 | 26.1 | 25.8 | 25.2 |  |  |  |  | 26.7 | 26.5 | 26.5 | 26.1 | 26.2 | 25.9 | 25.7 | 25.7 | 25.2 | 25.4 | 26.5 | 25.6 | 26 | 25.3 | 26.6 | 26.7 | 25.9 | 26 | 26.1 | 25.6 | 25.7 | 26.4 | 25.2 | [6 empty] | 26 | 26.9 | -0.05 | -0.09 | 0.05 | -1.7166 | -0.0872 | 1.9839 | 26.3 | 26.5 | -0.27 | -0.36 | 131 | 20 | 0.5 | 0.5
2018-05-03 13:37 | -332 | 26.5 | 26.3 | 26.2 | 26 | 25.3 | 26.3 | 26.1 | 26.1 | 26.2 | 25.3 | 26.4 | 14.1 | 26.5 | 26.3 | 26.3 | 26.4 | 25.8 | 26.6 | 26.6 | 26.3 | 26.3 | 26.1 | 25.6 | 25.2 | 26.4 | 26.2 | 26.3 | 26.1 | 25.8 | 25.2 |  |  |  |  | 26.7 | 26.5 | 26.5 | 26.1 | 26.2 | 25.9 | 25.7 | 25.7 | 25.2 | 25.4 | 26.5 | 25.6 | 26 | 25.3 | 26.6 | 26.7 | 25.9 | 26 | 26.1 | 25.6 | 25.7 | 26.4 | 25.2 | [6 empty] | 26 | 26.9 | -0.04 | -0.08 | 0.06 | -4.8848 | -0.1368 | 1.9826 | 26.3 | 26.5 | -0.23 | -0.35 | 132 | 20 | 0.5 | 0.5
2018-05-03 13:37 | -331 | 26.5 | 26.3 | 26.3 | 26 | 25.3 | 26.3 | 26.2 | 26.1 | 26.2 | 25.3 | 26.4 | 14.1 | 26.5 | 26.3 | 26.3 | 26.4 | 25.8 | 26.6 | 26.6 | 26.3 | 26.3 | 26.1 | 25.6 | 25.2 | 26.4 | 26.2 | 26.3 | 26.1 | 25.8 | 25.3 |  |  |  |  | 26.7 | 26.5 | 26.6 | 26.1 | 26.2 | 25.9 | 25.7 | 25.7 | 25.2 | 25.4 | 26.5 | 25.6 | 26 | 25.3 | 26.6 | 26.7 | 25.9 | 26 | 26.1 | 25.6 | 25.7 | 26.4 | 25.2 | [6 empty] | 26 | 26.9 | -0.05 | -0.07 | 0.08 | -4.4512 | -0.2077 | 1.9816 | 26.3 | 26.5 | -0.27 | -0.32 | 133 | 20 | 0.5 | 0.5
2018-05-03 13:37 | -330 | 26.5 | 26.3 | 26.3 | 26 | 25.3 | 26.3 | 26.2 | 26.1 | 26.3 | 25.3 | 26.4 | 14.1 | 26.5 | 26.3 | 26.3 | 26.4 | 25.8 | 26.6 | 26.6 | 26.3 | 26.3 | 26.1 | 25.6 | 25.2 | 26.4 | 26.2 | 26.3 | 26.1 | 25.8 | 25.3 |  |  |  |  | 26.7 | 26.5 | 26.6 | 26.1 | 26.2 | 25.9 | 25.7 | 25.7 | 25.2 | 25.4 | 26.5 | 25.6 | 26 | 25.3 | 26.6 | 26.7 | 25.9 | 26 | 26.1 | 25.6 | 25.7 | 26.4 | 25.2 | [6 empty] | 26 | 26.9 | -0.03 | -0.08 | 0.05 | 2.3176 | -0.1758 | 1.9815 | 26.3 | 26.5 | -0.22 | -0.34 | 134 | 20 | 0.5 | 0.5
2018-05-03 13:37 | -329 | 26.5 | 26.3 | 26.3 | 26 | 25.3 | 26.3 | 26.2 | 26.1 | 26.2 | 25.3 | 26.4 | 14.1 | 26.5 | 26.3 | 26.3 | 26.4 | 25.8 | 26.6 | 26.6 | 26.3 | 26.3 | 26.1 | 25.6 | 25.2 | 26.4 | 26.2 | 26.3 | 26.1 | 25.8 | 25.3 |  |  |  |  | 26.7 | 26.5 | 26.5 | 26.1 | 26.2 | 25.9 | 25.7 | 25.7 | 25.2 | 25.4 | 26.5 | 25.6 | 26 | 25.3 | 26.6 | 26.7 | 25.9 | 26 | 26.1 | 25.6 | 25.7 | 26.4 | 25.2 | [6 empty] | 26 | 26.9 | -0.05 | -0.07 | 0.07 | 4.806 | -0.2077 | 1.986 | 26.3 | 26.5 | -0.26 | -0.32 | 135 | 20 | 0.5 | 0.5
2018-05-03 13:37 | -328 | 26.5 | 26.3 | 26.3 | 26 | 25.3 | 26.3 | 26.2 | 26.1 | 26.2 | 25.3 | 26.4 | 14.1 | 26.5 | 26.3 | 26.3 | 26.4 | 25.8 | 26.6 | 26.6 | 26.3 | 26.3 | 26.1 | 25.6 | 25.2 | 26.4 | 26.2 | 26.3 | 26.1 | 25.8 | 25.3 |  |  |  |  | 26.7 | 26.5 | 26.6 | 26.1 | 26.2 | 25.9 | 25.7 | 25.8 | 25.2 | 25.4 | 26.5 | 25.6 | 26 | 25.3 | 26.6 | 26.7 | 25.9 | 26 | 26.1 | 25.6 | 25.7 | 26.4 | 25.2 | [6 empty] | 26 | 26.9 | -0.03 | -0.08 | 0.07 | 0.9649 | -0.0908 | 1.9875 | 26.3 | 26.5 | -0.22 | -0.34 | 136 | 20 | 0.5 | 0.5
2018-05-03 13:37 | -327 | 26.5 | 26.3 | 26.3 | 26 | 25.3 | 26.3 | 26.2 | 26.2 | 26.3 | 25.4 | 26.4 | 14.1 | 26.5 | 26.3 | 26.3 | 26.4 | 25.8 | 26.6 | 26.6 | 26.3 | 26.3 | 26.1 | 25.6 | 25.2 | 26.4 | 26.2 | 26.3 | 26.1 | 25.8 | 25.3 |  |  |  |  | 26.7 | 26.5 | 26.5 | 26.1 | 26.2 | 25.9 | 25.7 | 25.7 | 25.2 | 25.4 | 26.5 | 25.6 | 26 | 25.3 | 26.6 | 26.7 | 25.9 | 26 | 26.1 | 25.6 | 25.7 | 26.4 | 25.2 | [6 empty] | 26 | 26.9 | -0.04 | -0.07 | 0.06 | -7.8498 | -0.1935 | 1.9842 | 26.3 | 26.5 | -0.24 | -0.32 | 137 | 20 | 0.5 | 0.5
2018-05-03 13:37 | -326 | 26.5 | 26.3 | 26.3 | 26 | 25.3 | 26.3 | 26.2 | 26.2 | 26.3 | 25.3 | 26.4 | 14.1 | 26.5 | 26.3 | 26.3 | 26.4 | 25.8 | 26.6 | 26.6 | 26.3 | 26.3 | 26.1 | 25.6 | 25.2 | 26.4 | 26.2 | 26.3 | 26.1 | 25.8 | 25.3 |  |  |  |  | 26.7 | 26.5 | 26.5 | 26.1 | 26.2 | 25.9 | 25.7 | 25.7 | 25.2 | 25.4 | 26.5 | 25.6 | 26 | 25.3 | 26.6 | 26.7 | 25.9 | 26 | 26.1 | 25.6 | 25.7 | 26.4 | 25.2 | [6 empty] | 26 | 26.9 | -0.04 | -0.08 | 0.05 | -5.7168 | -0.1652 | 1.9858 | 26.3 | 26.5 | -0.24 | -0.34 | 138 | 20 | 0.5 | 0.5
2018-05-03 13:37 | -325 | 26.5 | 26.3 | 26.3 | 26 | 25.3 | 26.3 | 26.2 | 26.1 | 26.2 | 25.3 | 26.4 | 14.1 | 26.5 | 26.3 | 26.3 | 26.4 | 25.8 | 26.6 | 26.6 | 26.3 | 26.3 | 26.1 | 25.6 | 25.3 | 26.4 | 26.2 | 26.3 | 26.1 | 25.8 | 25.3 |  |  |  |  | 26.7 | 26.5 | 26.5 | 26.1 | 26.2 | 25.9 | 25.7 | 25.7 | 25.2 | 25.4 | 26.5 | 25.6 | 26 | 25.3 | 26.6 | 26.7 | 25.9 | 26 | 26.1 | 25.6 | 25.7 | 26.4 | 25.2 | [6 empty] | 26 | 26.9 | -0.04 | -0.08 | 0.07 | 0.0778 | -0.2254 | 1.9837 | 26.3 | 26.5 | -0.25 | -0.34 | 139 | 20 | 0.5 | 0.5
2018-05-03 13:37 | -324 | 26.5 | 26.3 | 26.3 | 26 | 25.3 | 26.3 | 26.2 | 26.2 | 26.2 | 25.4 | 26.4 | 14.1 | 26.5 | 26.3 | 26.3 | 26.4 | 25.8 | 26.6 | 26.6 | 26.3 | 26.3 | 26.1 | 25.6 | 25.2 | 26.4 | 26.2 | 26.3 | 26.1 | 25.8 | 25.3 |  |  |  |  | 26.7 | 26.5 | 26.5 | 26.1 | 26.2 | 25.9 | 25.7 | 25.7 | 25.1 | 25.4 | 26.5 | 25.6 | 26 | 25.3 | 26.6 | 26.7 | 25.9 | 26 | 26.1 | 25.6 | 25.7 | 26.4 | 25.2 | [6 empty] | 26 | 26.9 | -0.05 | -0.08 | 0.06 | -0.0051 | -0.2006 | 1.9844 | 26.3 | 26.5 | -0.26 | -0.34 | 140 | 20 | 0.5 | 0.5
2018-05-03 13:37 | -323 | 26.4 | 26.3 | 26.3 | 26 | 25.3 | 26.3 | 26.2 | 26.2 | 26.2 | 25.3 | 26.4 | 14.1 | 26.5 | 26.3 | 26.3 | 26.4 | 25.8 | 26.6 | 26.6 | 26.3 | 26.3 | 26.1 | 25.6 | 25.2 | 26.4 | 26.2 | 26.3 | 26.1 | 25.8 | 25.3 |  |  |  |  | 26.7 | 26.5 | 26.5 | 26.1 | 26.2 | 25.9 | 25.7 | 25.7 | 25.1 | 25.4 | 26.5 | 25.6 | 26 | 25.3 | 26.6 | 26.7 | 25.9 | 26 | 26.1 | 25.6 | 25.7 | 26.4 | 25.2 | [6 empty] | 26 | 26.9 | -0.06 | -0.08 | 0.07 | 3.3015 | -0.0624 | 1.9826 | 26.3 | 26.5 | -0.29 | -0.34 | 141 | 20 | 0.5 | 0.5
2018-05-03 13:37 | -322 | 26.4 | 26.3 | 26.3 | 26 | 25.3 | 26.3 | 26.1 | 26.1 | 26.2 | 25.3 | 26.4 | 14.1 | 26.5 | 26.3 | 26.3 | 26.4 | 25.8 | 26.6 | 26.6 | 26.3 | 26.3 | 26.1 | 25.6 | 25.2 | 26.4 | 26.2 | 26.3 | 26.1 | 25.8 | 25.3 |  |  |  |  | 26.7 | 26.5 | 26.5 | 26.1 | 26.2 | 25.9 | 25.7 | 25.7 | 25.2 | 25.4 | 26.5 | 25.6 | 26 | 25.3 | 26.6 | 26.7 | 25.9 | 26 | 26.1 | 25.6 | 25.7 | 26.4 | 25.2 | [6 empty] | 26 | 26.9 | -0.04 | -0.08 | 0.09 | 3.4348 | -0.1014 | 1.9822 | 26.3 | 26.5 | -0.25 | -0.34 | 142 | 20 | 0.5 | 0.5
2018-05-03 13:37 | -321 | 26.5 | 26.3 | 26.3 | 26 | 25.3 | 26.3 | 26.2 | 26.2 | 26.2 | 25.3 | 26.4 | 14.1 | 26.5 | 26.3 | 26.3 | 26.4 | 25.8 | 26.6 | 26.6 | 26.3 | 26.3 | 26.1 | 25.6 | 25.2 | 26.4 | 26.2 | 26.3 | 26.1 | 25.8 | 25.3 |  |  |  |  | 26.7 | 26.5 | 26.5 | 26.1 | 26.2 | 25.9 | 25.7 | 25.7 | 25.1 | 25.4 | 26.5 | 25.6 | 26 | 25.3 | 26.6 | 26.7 | 25.9 | 26 | 26.1 | 25.6 | 25.7 | 26.4 | 25.2 | [6 empty] | 26 | 26.9 | -0.05 | -0.07 | 0.06 | 4.228 | -0.0695 | 1.9828 | 26.3 | 26.5 | -0.28 | -0.32 | 143 | 20 | 0.5 | 0.5
2018-05-03 13:37 | -320 | 26.5 | 26.3 | 26.3 | 26 | 25.3 | 26.3 | 26.2 | 26.2 | 26.3 | 25.3 | 26.4 | 14.1 | 26.5 | 26.3 | 26.3 | 26.4 | 25.8 | 26.6 | 26.6 | 26.3 | 26.3 | 26.1 | 25.6 | 25.2 | 26.4 | 26.2 | 26.3 | 26.1 | 25.8 | 25.3 |  |  |  |  | 26.7 | 26.5 | 26.5 | 26.1 | 26.2 | 25.9 | 25.7 | 25.7 | 25.1 | 25.4 | 26.5 | 25.6 | 26 | 25.3 | 26.6 | 26.7 | 25.9 | 26 | 26.1 | 25.6 | 25.7 | 26.4 | 25.2 | [6 empty] | 26 | 26.9 | -0.03 | -0.08 | 0.06 | -1.3101 | -0.112 | 1.9848 | 26.3 | 26.5 | -0.22 | -0.34 | 144 | 20 | 0.5 | 0.5
2018-05-03 13:37 | -319 | 26.4 | 26.3 | 26.3 | 26 | 25.3 | 26.3 | 26.2 | 26.1 | 26.3 | 25.3 | 26.4 | 14.1 | 26.5 | 26.3 | 26.3 | 26.4 | 25.8 | 26.6 | 26.6 | 26.3 | 26.3 | 26.1 | 25.6 | 25.2 | 26.4 | 26.2 | 26.3 | 26.1 | 25.8 | 25.3 |  |  |  |  | 26.7 | 26.5 | 26.5 | 26.1 | 26.2 | 25.9 | 25.7 | 25.7 | 25.1 | 25.4 | 26.5 | 25.6 | 26 | 25.3 | 26.5 | 26.7 | 25.9 | 26 | 26.1 | 25.6 | 25.7 | 26.4 | 25.2 | [6 empty] | 26 | 26.9 | -0.03 | -0.07 | 0.07 | 1.46 | -0.1652 | 1.9847 | 26.3 | 26.5 | -0.22 | -0.33 | 145 | 20 | 0.5 | 0.5
2018-05-03 13:37 | -318 | 26.4 | 26.3 | 26.3 | 26 | 25.3 | 26.3 | 26.2 | 26.1 | 26.2 | 25.3 | 26.4 | 14.1 | 26.5 | 26.3 | 26.3 | 26.4 | 25.8 | 26.6 | 26.6 | 26.3 | 26.3 | 26.1 | 25.6 | 25.2 | 26.4 | 26.2 | 26.3 | 26.1 | 25.8 | 25.3 |  |  |  |  | 26.7 | 26.5 | 26.5 | 26.1 | 26.2 | 25.9 | 25.7 | 25.7 | 25.1 | 25.4 | 26.5 | 25.6 | 26 | 25.3 | 26.5 | 26.7 | 25.9 | 26 | 26.1 | 25.6 | 25.7 | 26.4 | 25.2 | [6 empty] | 26 | 26.9 | -0.05 | -0.07 | 0.09 | 0.0132 | -0.0518 | 1.9863 | 26.3 | 26.5 | -0.28 | -0.32 | 146 | 20 | 0.5 | 0.5
2018-05-03 13:37 | -317 | 26.4 | 26.3 | 26.3 | 26 | 25.3 | 26.3 | 26.2 | 26.1 | 26.3 | 25.3 | 26.4 | 14.1 | 26.5 | 26.3 | 26.3 | 26.5 | 25.8 | 26.6 | 26.6 | 26.3 | 26.3 | 26.1 | 25.6 | 25.2 | 26.4 | 26.2 | 26.3 | 26.1 | 25.8 | 25.3 |  |  |  |  | 26.7 | 26.5 | 26.5 | 26.1 | 26.2 | 25.9 | 25.7 | 25.7 | 25.2 | 25.4 | 26.5 | 25.6 | 26 | 25.3 | 26.6 | 26.7 | 25.9 | 26 | 26.1 | 25.6 | 25.7 | 26.4 | 25.2 | [6 empty] | 26 | 26.9 | -0.03 | -0.07 | 0.03 | 7.3714 | -0.1581 | 1.9842 | 26.3 | 26.5 | -0.22 | -0.33 | 147 | 20 | 0.5 | 0.5
2018-05-03 13:37 | -316 | 26.4 | 26.3 | 26.3 | 26 | 25.3 | 26.3 | 26.2 | 26.1 | 26.2 | 25.3 | 26.4 | 14.1 | 26.5 | 26.3 | 26.3 | 26.4 | 25.8 | 26.6 | 26.6 | 26.3 | 26.3 | 26.1 | 25.6 | 25.2 | 26.4 | 26.2 | 26.3 | 26.1 | 25.8 | 25.3 |  |  |  |  | 26.7 | 26.5 | 26.5 | 26.1 | 26.2 | 25.9 | 25.7 | 25.7 | 25.1 | 25.4 | 26.5 | 25.6 | 26 | 25.3 | 26.6 | 26.7 | 25.9 | 26 | 26.1 | 25.6 | 25.7 | 26.4 | 25.2 | [6 empty] | 26 | 26.9 | -0.05 | -0.08 | 0.05 | 8.6253 | -0.1758 | 1.9869 | 26.3 | 26.5 | -0.27 | -0.34 | 148 | 20 | 0.5 | 0.5
2018-05-03 13:37 | -315 | 26.4 | 26.3 | 26.3 | 26 | 25.3 | 26.3 | 26.2 | 26.1 | 26.2 | 25.3 | 26.4 | 14.1 | 26.5 | 26.3 | 26.3 | 26.4 | 25.8 | 26.6 | 26.6 | 26.3 | 26.3 | 26.1 | 25.6 | 25.2 | 26.4 | 26.2 | 26.3 | 26.1 | 25.8 | 25.3 |  |  |  |  | 26.7 | 26.5 | 26.5 | 26.1 | 26.2 | 25.9 | 25.7 | 25.7 | 25.1 | 25.4 | 26.5 | 25.6 | 26 | 25.3 | 26.6 | 26.7 | 25.9 | 26 | 26.1 | 25.6 | 25.7 | 26.4 | 25.2 | [6 empty] | 26 | 26.9 | -0.05 | -0.05 | 0.06 | -1.3372 | -0.1262 | 1.984 | 26.3 | 26.5 | -0.27 | -0.28 | 149 | 20 | 0.5 | 0.5
2018-05-03 13:37 | -314 | 26.5 | 26.3 | 26.3 | 26 | 25.3 | 26.3 | 26.2 | 26.1 | 26.3 | 25.3 | 26.4 | 14.1 | 26.5 | 26.3 | 26.3 | 26.4 | 25.8 | 26.6 | 26.6 | 26.3 | 26.3 | 26.1 | 25.6 | 25.2 | 26.4 | 26.2 | 26.3 | 26.1 | 25.8 | 25.3 |  |  |  |  | 26.7 | 26.5 | 26.5 | 26.1 | 26.2 | 25.9 | 25.7 | 25.7 | 25.2 | 25.4 | 26.5 | 25.6 | 26 | 25.3 | 26.6 | 26.7 | 25.9 | 26 | 26.1 | 25.6 | 25.7 | 26.4 | 25.2 | [6 empty] | 26 | 26.9 | -0.05 | -0.08 | 0.02 | 4.7749 | -0.066 | 1.9856 | 26.3 | 26.5 | -0.26 | -0.35 | 150 | 20 | 0.5 | 0.5
2018-05-03 13:37 | -313 | 26.5 | 26.3 | 26.3 | 26 | 25.3 | 26.3 | 26.2 | 26.1 | 26.3 | 25.3 | 26.4 | 14.1 | 26.5 | 26.3 | 26.3 | 26.5 | 25.8 | 26.6 | 26.6 | 26.3 | 26.3 | 26.1 | 25.6 | 25.3 | 26.4 | 26.2 | 26.3 | 26.1 | 25.8 | 25.3 |  |  |  |  | 26.7 | 26.5 | 26.5 | 26.1 | 26.2 | 25.9 | 25.7 | 25.7 | 25.2 | 25.4 | 26.5 | 25.6 | 26 | 25.3 | 26.6 | 26.7 | 25.9 | 26 | 26.1 | 25.6 | 25.7 | 26.4 | 25.2 | [6 empty] | 26 | 26.9 | -0.04 | -0.08 | 0.03 | -2.8402 | -0.1829 | 1.9841 | 26.3 | 26.5 | -0.25 | -0.34 | 151 | 20 | 0.5 | 0.5
2018-05-03 13:37 | -312 | 26.4 | 26.3 | 26.2 | 26 | 25.3 | 26.3 | 26.2 | 26.1 | 26.2 | 25.3 | 26.4 | 14.1 | 26.5 | 26.3 | 26.3 | 26.4 | 25.8 | 26.6 | 26.6 | 26.3 | 26.3 | 26.1 | 25.6 | 25.3 | 26.4 | 26.2 | 26.3 | 26.1 | 25.8 | 25.3 |  |  |  |  | 26.7 | 26.5 | 26.5 | 26.1 | 26.2 | 25.9 | 25.7 | 25.7 | 25.2 | 25.4 | 26.5 | 25.6 | 26 | 25.3 | 26.6 | 26.7 | 25.9 | 26 | 26.1 | 25.6 | 25.7 | 26.4 | 25.2 | [6 empty] | 26 | 26.9 | -0.04 | -0.07 | 0.04 | -2.955 | -0.1298 | 1.9861 | 26.3 | 26.5 | -0.25 | -0.31 | 152 | 20 | 0.5 | 0.5
2018-05-03 13:37 | -311 | 26.5 | 26.3 | 26.3 | 26 | 25.3 | 26.3 | 26.2 | 26.1 | 26.2 | 25.3 | 26.4 | 14.1 | 26.5 | 26.3 | 26.3 | 26.4 | 25.8 | 26.6 | 26.6 | 26.3 | 26.3 | 26.1 | 25.6 | 25.3 | 26.4 | 26.2 | 26.3 | 26.1 | 25.8 | 25.3 |  |  |  |  | 26.7 | 26.5 | 26.5 | 26.1 | 26.2 | 25.9 | 25.7 | 25.7 | 25.2 | 25.4 | 26.5 | 25.6 | 26 | 25.3 | 26.6 | 26.7 | 25.9 | 26 | 26.1 | 25.6 | 25.7 | 26.4 | 25.2 | [6 empty] | 26 | 26.9 | -0.04 | -0.06 | 0.04 | -3.5361 | -0.1687 | 1.9828 | 26.3 | 26.5 | -0.24 | -0.3 | 153 | 20 | 0.5 | 0.5
2018-05-03 13:37 | -310 | 26.5 | 26.3 | 26.3 | 26 | 25.3 | 26.3 | 26.2 | 26.2 | 26.2 | 25.3 | 26.4 | 14.1 | 26.5 | 26.3 | 26.3 | 26.4 | 25.8 | 26.6 | 26.6 | 26.3 | 26.3 | 26.1 | 25.6 | 25.3 | 26.4 | 26.2 | 26.3 | 26.1 | 25.8 | 25.3 |  |  |  |  | 26.7 | 26.5 | 26.5 | 26.1 | 26.2 | 25.9 | 25.7 | 25.7 | 25.2 | 25.4 | 26.5 | 25.6 | 26 | 25.3 | 26.6 | 26.7 | 25.9 | 26 | 26.1 | 25.6 | 25.7 | 26.4 | 25.2 | [6 empty] | 26 | 26.9 | -0.04 | -0.06 | 0.06 | 0.4557 | -0.0801 | 1.983 | 26.3 | 26.5 | -0.25 | -0.3 | 154 | 20 | 0.5 | 0.5
2018-05-03 13:37 | -309 | 26.5 | 26.3 | 26.3 | 26 | 25.3 | 26.3 | 26.2 | 26.1 | 26.2 | 25.3 | 26.4 | 14.1 | 26.5 | 26.3 | 26.3 | 26.4 | 25.8 | 26.6 | 26.6 | 26.3 | 26.3 | 26.1 | 25.6 | 25.2 | 26.4 | 26.2 | 26.3 | 26.1 | 25.8 | 25.3 |  |  |  |  | 26.7 | 26.5 | 26.5 | 26.1 | 26.2 | 25.9 | 25.7 | 25.7 | 25.2 | 25.4 | 26.5 | 25.6 | 26 | 25.3 | 26.6 | 26.7 | 25.9 | 26 | 26.1 | 25.6 | 25.7 | 26.4 | 25.2 | [6 empty] | 26 | 26.9 | -0.05 | -0.07 | 0.02 | 0.3932 | -0.1298 | 1.982 | 26.3 | 26.5 | -0.26 | -0.31 | 155 | 20 | 0.5 | 0.5
2018-05-03 13:37 | -308 | 26.5 | 26.3 | 26.3 | 26 | 25.3 | 26.3 | 26.2 | 26.1 | 26.2 | 25.3 | 26.4 | 14.1 | 26.5 | 26.3 | 26.3 | 26.4 | 25.8 | 26.6 | 26.6 | 26.3 | 26.3 | 26.1 | 25.6 | 25.2 | 26.4 | 26.2 | 26.3 | 26.1 | 25.8 | 25.2 |  |  |  |  | 26.7 | 26.5 | 26.5 | 26.1 | 26.2 | 25.9 | 25.7 | 25.7 | 25.2 | 25.4 | 26.5 | 25.6 | 26 | 25.3 | 26.6 | 26.7 | 25.9 | 26 | 26.1 | 25.6 | 25.7 | 26.4 | 25.2 | [6 empty] | 26 | 26.9 | -0.02 | -0.07 | 0.02 | -4.1554 | -0.1333 | 1.9823 | 26.3 | 26.5 | -0.19 | -0.32 | 156 | 20 | 0.5 | 0.5
2018-05-03 13:37 | -307 | 26.5 | 26.3 | 26.3 | 26 | 25.3 | 26.3 | 26.2 | 26.1 | 26.2 | 25.3 | 26.4 | 14.1 | 26.5 | 26.3 | 26.3 | 26.4 | 25.8 | 26.6 | 26.6 | 26.3 | 26.3 | 26.1 | 25.6 | 25.2 | 26.4 | 26.2 | 26.3 | 26.1 | 25.8 | 25.2 |  |  |  |  | 26.7 | 26.5 | 26.5 | 26.1 | 26.2 | 25.9 | 25.7 | 25.7 | 25.2 | 25.4 | 26.5 | 25.7 | 26 | 25.3 | 26.6 | 26.7 | 25.9 | 26 | 26.1 | 25.6 | 25.7 | 26.4 | 25.2 | [6 empty] | 26 | 26.9 | -0.05 | -0.07 | 0.02 | 3.6179 | -0.1049 | 1.9847 | 26.3 | 26.5 | -0.28 | -0.32 | 157 | 20 | 0.5 | 0.5
2018-05-03 13:37 | -306 | 26.4 | 26.3 | 26.3 | 26 | 25.3 | 26.3 | 26.2 | 26.1 | 26.2 | 25.3 | 26.4 | 14.1 | 26.5 | 26.3 | 26.3 | 26.4 | 25.8 | 26.6 | 26.6 | 26.3 | 26.3 | 26.1 | 25.6 | 25.2 | 26.4 | 26.2 | 26.3 | 26.1 | 25.8 | 25.2 |  |  |  |  | 26.7 | 26.5 | 26.6 | 26.1 | 26.2 | 25.9 | 25.7 | 25.7 | 25.2 | 25.4 | 26.5 | 25.7 | 26 | 25.3 | 26.6 | 26.7 | 25.9 | 26 | 26.1 | 25.6 | 25.7 | 26.4 | 25.2 | [6 empty] | 26 | 26.9 | -0.06 | -0.06 | 0.03 | -0.7939 | -0.1368 | 1.9838 | 26.3 | 26.5 | -0.29 | -0.3 | 158 | 20 | 0.5 | 0.5
2018-05-03 13:37 | -305 | 26.4 | 26.3 | 26.3 | 26 | 25.3 | 26.3 | 26.2 | 26.1 | 26.2 | 25.3 | 26.4 | 14.1 | 26.5 | 26.3 | 26.3 | 26.4 | 25.8 | 26.6 | 26.6 | 26.3 | 26.3 | 26.1 | 25.6 | 25.2 | 26.4 | 26.2 | 26.3 | 26.1 | 25.8 | 25.2 |  |  |  |  | 26.7 | 26.5 | 26.6 | 26.1 | 26.2 | 25.9 | 25.7 | 25.8 | 25.2 | 25.4 | 26.5 | 25.7 | 26 | 25.3 | 26.6 | 26.7 | 25.9 | 26 | 26.1 | 25.6 | 25.7 | 26.4 | 25.2 | [6 empty] | 26 | 26.9 | -0.05 | -0.08 | 0.03 | 2.0421 | -0.0872 | 1.9848 | 26.3 | 26.5 | -0.27 | -0.34 | 159 | 20 | 0.5 | 0.5
2018-05-03 13:37 | -304 | 26.4 | 26.3 | 26.3 | 26 | 25.3 | 26.3 | 26.2 | 26.1 | 26.2 | 25.3 | 26.4 | 14.1 | 26.5 | 26.3 | 26.3 | 26.4 | 25.8 | 26.6 | 26.6 | 26.3 | 26.3 | 26.1 | 25.6 | 25.2 | 26.4 | 26.2 | 26.3 | 26.1 | 25.8 | 25.2 |  |  |  |  | 26.7 | 26.5 | 26.5 | 26.1 | 26.2 | 25.9 | 25.7 | 25.7 | 25.2 | 25.4 | 26.5 | 25.6 | 26 | 25.3 | 26.6 | 26.7 | 25.9 | 26 | 26.1 | 25.6 | 25.7 | 26.4 | 25.2 | [6 empty] | 26 | 26.9 | -0.04 | -0.06 | 0.02 | -0.0791 | 0.0085 | 1.9854 | 26.3 | 26.5 | -0.25 | -0.31 | 160 | 20 | 0.5 | 0.5
2018-05-03 13:37 | -303 | 26.4 | 26.3 | 26.3 | 26 | 25.3 | 26.3 | 26.2 | 26.1 | 26.2 | 25.3 | 26.4 | 14.1 | 26.5 | 26.3 | 26.3 | 26.4 | 25.8 | 26.6 | 26.6 | 26.3 | 26.3 | 26.1 | 25.6 | 25.2 | 26.4 | 26.2 | 26.3 | 26.1 | 25.8 | 25.2 |  |  |  |  | 26.7 | 26.5 | 26.5 | 26.1 | 26.2 | 25.9 | 25.7 | 25.7 | 25.2 | 25.4 | 26.5 | 25.6 | 26 | 25.3 | 26.6 | 26.7 | 25.9 | 26 | 26.1 | 25.6 | 25.7 | 26.4 | 25.2 | [6 empty] | 26 | 26.9 | -0.05 | -0.05 | 0.01 | 1.0826 | -0.1368 | 1.9876 | 26.3 | 26.5 | -0.26 | -0.26 | 161 | 20 | 0.5 | 0.5
2018-05-03 13:37 | -302 | 26.4 | 26.3 | 26.3 | 26 | 25.3 | 26.3 | 26.2 | 26.1 | 26.2 | 25.3 | 26.4 | 14.1 | 26.5 | 26.3 | 26.3 | 26.4 | 25.8 | 26.6 | 26.6 | 26.3 | 26.3 | 26.1 | 25.6 | 25.2 | 26.4 | 26.2 | 26.3 | 26.1 | 25.8 | 25.2 |  |  |  |  | 26.7 | 26.5 | 26.6 | 26.1 | 26.2 | 25.9 | 25.7 | 25.7 | 25.2 | 25.4 | 26.5 | 25.7 | 26 | 25.3 | 26.6 | 26.7 | 25.9 | 26 | 26.1 | 25.6 | 25.7 | 26.4 | 25.2 | [6 empty] | 26 | 26.9 | -0.05 | -0.07 | 0 | -1.2996 | -0.2396 | 1.9867 | 26.3 | 26.5 | -0.26 | -0.32 | 162 | 20 | 0.5 | 0.5
2018-05-03 13:37 | -301 | 26.5 | 26.3 | 26.3 | 26 | 25.3 | 26.3 | 26.2 | 26.1 | 26.2 | 25.3 | 26.4 | 14.1 | 26.5 | 26.3 | 26.3 | 26.4 | 25.8 | 26.5 | 26.6 | 26.3 | 26.3 | 26.1 | 25.6 | 25.2 | 26.4 | 26.2 | 26.3 | 26.1 | 25.8 | 25.2 |  |  |  |  | 26.7 | 26.5 | 26.5 | 26.1 | 26.2 | 25.9 | 25.7 | 25.7 | 25.2 | 25.4 | 26.5 | 25.7 | 26 | 25.3 | 26.6 | 26.7 | 25.9 | 26 | 26.1 | 25.6 | 25.7 | 26.4 | 25.2 | [6 empty] | 26 | 26.9 | -0.05 | -0.07 | 0.01 | -0.9681 | -0.151 | 1.9856 | 26.3 | 26.5 | -0.26 | -0.31 | 163 | 20 | 0.5 | 0.5
2018-05-03 13:37 | -300 | 26.5 | 26.3 | 26.3 | 26 | 25.3 | 26.4 | 26.2 | 26.1 | 26.2 | 25.3 | 26.4 | 14.1 | 26.5 | 26.3 | 26.3 | 26.4 | 25.8 | 26.5 | 26.6 | 26.3 | 26.3 | 26.1 | 25.6 | 25.2 | 26.4 | 26.2 | 26.3 | 26.1 | 25.8 | 25.2 |  |  |  |  | 26.7 | 26.5 | 26.5 | 26.1 | 26.2 | 25.9 | 25.7 | 25.7 | 25.2 | 25.4 | 26.5 | 25.7 | 26 | 25.3 | 26.6 | 26.7 | 25.9 | 26 | 26.1 | 25.6 | 25.7 | 26.4 | 25.2 | [6 empty] | 26 | 26.9 | -0.05 | -0.07 | 0 | 3.5993 | -0.1227 | 1.9841 | 26.3 | 26.5 | -0.26 | -0.33 | 164 | 20 | 0.5 | 0.5
2018-05-03 13:37 | -299 | 26.5 | 26.3 | 26.2 | 26 | 25.3 | 26.4 | 26.2 | 26.1 | 26.2 | 25.3 | 26.4 | 14.1 | 26.5 | 26.3 | 26.3 | 26.4 | 25.8 | 26.5 | 26.6 | 26.3 | 26.3 | 26.1 | 25.6 | 25.2 | 26.4 | 26.2 | 26.3 | 26.1 | 25.8 | 25.2 |  |  |  |  | 26.7 | 26.5 | 26.5 | 26.1 | 26.2 | 25.9 | 25.7 | 25.7 | 25.2 | 25.4 | 26.5 | 25.6 | 26 | 25.3 | 26.6 | 26.7 | 25.9 | 26 | 26.1 | 25.6 | 25.7 | 26.4 | 25.2 | [6 empty] | 26 | 26.9 | -0.05 | -0.06 | 0.01 | 3.5993 | -0.1227 | 1.9841 | 26.3 | 26.5 | -0.28 | -0.29 | 165 | 20 | 0.5 | 0.5
2018-05-03 13:37 | -298 | 26.4 | 26.3 | 26.3 | 26 | 25.3 | 26.3 | 26.2 | 26.1 | 26.2 | 25.3 | 26.4 | 14.1 | 26.5 | 26.3 | 26.3 | 26.4 | 25.8 | 26.5 | 26.6 | 26.3 | 26.3 | 26.1 | 25.6 | 25.2 | 26.4 | 26.2 | 26.3 | 26.1 | 25.8 | 25.2 |  |  |  |  | 26.7 | 26.5 | 26.5 | 26.1 | 26.2 | 25.8 | 25.7 | 25.7 | 25.2 | 25.4 | 26.5 | 25.6 | 26 | 25.3 | 26.6 | 26.7 | 25.9 | 26 | 26.1 | 25.6 | 25.7 | 26.4 | 25.2 | [6 empty] | 26 | 26.9 | -0.04 | -0.07 | 0.02 | 4.3374 | -0.0518 | 1.9803 | 26.3 | 26.5 | -0.25 | -0.32 | 166 | 20 | 0.5 | 0.5
2018-05-03 13:37 | -297 | 26.5 | 26.3 | 26.2 | 26 | 25.3 | 26.3 | 26.2 | 26.1 | 26.2 | 25.3 | 26.4 | 14.1 | 26.5 | 26.3 | 26.3 | 26.4 | 25.8 | 26.5 | 26.6 | 26.3 | 26.3 | 26.1 | 25.6 | 25.2 | 26.4 | 26.2 | 26.3 | 26.1 | 25.8 | 25.2 |  |  |  |  | 26.7 | 26.5 | 26.5 | 26.1 | 26.2 | 25.9 | 25.7 | 25.7 | 25.2 | 25.4 | 26.5 | 25.7 | 26 | 25.3 | 26.6 | 26.7 | 25.9 | 26 | 26.1 | 25.6 | 25.7 | 26.4 | 25.2 | [6 empty] | 26 | 26.9 | -0.05 | -0.07 | 0.01 | -3.8346 | -0.0589 | 1.9818 | 26.3 | 26.5 | -0.28 | -0.32 | 167 | 20 | 0.5 | 0.5
2018-05-03 13:37 | -296 | 26.5 | 26.3 | 26.3 | 26 | 25.3 | 26.3 | 26.2 | 26.1 | 26.2 | 25.3 | 26.4 | 14.1 | 26.5 | 26.3 | 26.3 | 26.4 | 25.8 | 26.5 | 26.6 | 26.3 | 26.3 | 26.1 | 25.6 | 25.2 | 26.4 | 26.2 | 26.3 | 26.1 | 25.8 | 25.2 |  |  |  |  | 26.7 | 26.5 | 26.6 | 26.1 | 26.2 | 25.9 | 25.7 | 25.7 | 25.2 | 25.4 | 26.5 | 25.7 | 26 | 25.3 | 26.6 | 26.7 | 25.9 | 26 | 26.1 | 25.6 | 25.7 | 26.4 | 25.2 | [6 empty] | 26 | 26.9 | -0.05 | -0.06 | 0.01 | -1.5181 | -0.1368 | 1.9844 | 26.3 | 26.5 | -0.28 | -0.3 | 168 | 20 | 0.5 | 0.5
2018-05-03 13:37 | -295 | 26.5 | 26.3 | 26.3 | 26 | 25.3 | 26.3 | 26.2 | 26.1 | 26.2 | 25.3 | 26.4 | 14.1 | 26.5 | 26.3 | 26.3 | 26.4 | 25.8 | 26.5 | 26.6 | 26.3 | 26.3 | 26.1 | 25.6 | 25.2 | 26.4 | 26.2 | 26.3 | 26.1 | 25.8 | 25.2 |  |  |  |  | 26.7 | 26.5 | 26.6 | 26.1 | 26.2 | 25.9 | 25.7 | 25.7 | 25.2 | 25.4 | 26.5 | 25.7 | 26 | 25.3 | 26.6 | 26.7 | 25.9 | 26 | 26.1 | 25.6 | 25.7 | 26.4 | 25.2 | [6 empty] | 26 | 26.9 | -0.06 | -0.06 | 0.02 | -3.1656 | -0.1368 | 1.9852 | 26.3 | 26.5 | -0.29 | -0.3 | 169 | 20 | 0.5 | 0.5
2018-05-03 13:37 | -294 | 26.5 | 26.3 | 26.3 | 26 | 25.3 | 26.3 | 26.2 | 26.1 | 26.2 | 25.3 | 26.4 | 14.1 | 26.5 | 26.3 | 26.3 | 26.4 | 25.8 | 26.5 | 26.6 | 26.3 | 26.3 | 26.1 | 25.6 | 25.2 | 26.4 | 26.2 | 26.3 | 26.1 | 25.8 | 25.2 |  |  |  |  | 26.7 | 26.5 | 26.6 | 26.1 | 26.2 | 25.8 | 25.7 | 25.7 | 25.2 | 25.4 | 26.5 | 25.7 | 26 | 25.3 | 26.6 | 26.7 | 25.9 | 26 | 26.1 | 25.6 | 25.7 | 26.4 | 25.2 | [6 empty] | 26 | 26.8 | -0.07 | -0.07 | 0.01 | 1.4815 | -0.2006 | 1.9854 | 26.3 | 26.5 | -0.31 | -0.31 | 170 | 20 | 0.5 | 0.5
2018-05-03 13:37 | -293 | 26.5 | 26.3 | 26.3 | 26 | 25.3 | 26.3 | 26.2 | 26.1 | 26.2 | 25.3 | 26.4 | 14.1 | 26.5 | 26.3 | 26.3 | 26.4 | 25.8 | 26.5 | 26.6 | 26.3 | 26.3 | 26.1 | 25.6 | 25.2 | 26.4 | 26.2 | 26.3 | 26.1 | 25.8 | 25.2 |  |  |  |  | 26.7 | 26.5 | 26.5 | 26.1 | 26.2 | 25.8 | 25.7 | 25.7 | 25.2 | 25.4 | 26.5 | 25.6 | 26 | 25.3 | 26.6 | 26.7 | 25.9 | 26 | 26.1 | 25.6 | 25.7 | 26.4 | 25.2 | [6 empty] | 26 | 26.8 | -0.07 | -0.07 | 0.05 | -7.4384 | -0.1262 | 1.9837 | 26.3 | 26.5 | -0.31 | -0.32 | 171 | 20 | 0.5 | 0.5
2018-05-03 13:37 | -292 | 26.5 | 26.3 | 26.3 | 26 | 25.3 | 26.4 | 26.2 | 26.1 | 26.2 | 25.3 | 26.4 | 14.1 | 26.5 | 26.3 | 26.4 | 26.4 | 25.8 | 26.5 | 26.6 | 26.3 | 26.3 | 26.1 | 25.6 | 25.2 | 26.4 | 26.2 | 26.4 | 26.1 | 25.8 | 25.2 |  |  |  |  | 26.7 | 26.5 | 26.5 | 26.1 | 26.2 | 25.9 | 25.7 | 25.7 | 25.2 | 25.4 | 26.5 | 25.6 | 26 | 25.3 | 26.6 | 26.7 | 25.9 | 26 | 26.1 | 25.6 | 25.7 | 26.4 | 25.2 | [6 empty] | 26 | 26.8 | -0.04 | -0.06 | 0 | 2.019 | -0.2077 | 1.9844 | 26.3 | 26.5 | -0.24 | -0.29 | 172 | 20 | 0.5 | 0.5
2018-05-03 13:37 | -291 | 26.5 | 26.3 | 26.3 | 26 | 25.3 | 26.3 | 26.2 | 26.1 | 26.2 | 25.3 | 26.4 | 14.1 | 26.5 | 26.3 | 26.3 | 26.4 | 25.8 | 26.5 | 26.6 | 26.3 | 26.3 | 26.1 | 25.6 | 25.2 | 26.4 | 26.2 | 26.3 | 26.1 | 25.8 | 25.2 |  |  |  |  | 26.7 | 26.5 | 26.6 | 26.1 | 26.2 | 25.9 | 25.7 | 25.7 | 25.2 | 25.4 | 26.5 | 25.7 | 26 | 25.3 | 26.6 | 26.7 | 25.9 | 26 | 26.1 | 25.6 | 25.7 | 26.4 | 25.2 | [6 empty] | 26 | 26.8 | -0.06 | -0.06 | -0.01 | 0.9293 | -0.1333 | 1.9849 | 26.3 | 26.5 | -0.29 | -0.29 | 173 | 20 | 0.5 | 0.5
2018-05-03 13:37 | -290 | 26.5 | 26.3 | 26.3 | 26 | 25.3 | 26.3 | 26.2 | 26.1 | 26.2 | 25.3 | 26.4 | 14.1 | 26.5 | 26.3 | 26.3 | 26.4 | 25.8 | 26.5 | 26.6 | 26.3 | 26.3 | 26.1 | 25.6 | 25.2 | 26.4 | 26.2 | 26.3 | 26.1 | 25.8 | 25.2 |  |  |  |  | 26.7 | 26.5 | 26.6 | 26.1 | 26.2 | 25.9 | 25.7 | 25.7 | 25.2 | 25.4 | 26.5 | 25.7 | 26 | 25.3 | 26.6 | 26.7 | 25.9 | 26 | 26.1 | 25.6 | 25.7 | 26.4 | 25.2 | [6 empty] | 26 | 26.8 | -0.07 | -0.06 | 0.01 | -6.3493 | -0.1546 | 1.9868 | 26.3 | 26.5 | -0.33 | -0.3 | 174 | 20 | 0.5 | 0.5
2018-05-03 13:37 | -289 | 26.5 | 26.3 | 26.3 | 26 | 25.3 | 26.3 | 26.2 | 26.1 | 26.2 | 25.3 | 26.4 | 14.1 | 26.5 | 26.3 | 26.3 | 26.4 | 25.8 | 26.5 | 26.6 | 26.3 | 26.3 | 26.1 | 25.6 | 25.2 | 26.4 | 26.2 | 26.3 | 26.1 | 25.8 | 25.2 |  |  |  |  | 26.7 | 26.5 | 26.6 | 26.1 | 26.2 | 25.8 | 25.7 | 25.7 | 25.2 | 25.4 | 26.5 | 25.6 | 26 | 25.3 | 26.6 | 26.7 | 25.9 | 26 | 26.1 | 25.6 | 25.7 | 26.4 | 25.2 | [6 empty] | 26 | 26.8 | -0.05 | -0.07 | 0 | 0.5775 | -0.0447 | 1.983 | 26.3 | 26.5 | -0.27 | -0.33 | 175 | 20 | 0.5 | 0.5
2018-05-03 13:37 | -288 | 26.5 | 26.3 | 26.3 | 26 | 25.3 | 26.3 | 26.2 | 26.1 | 26.2 | 25.3 | 26.4 | 14.1 | 26.5 | 26.3 | 26.3 | 26.4 | 25.8 | 26.5 | 26.6 | 26.3 | 26.3 | 26.1 | 25.6 | 25.2 | 26.4 | 26.2 | 26.3 | 26.1 | 25.8 | 25.2 |  |  |  |  | 26.7 | 26.5 | 26.6 | 26.1 | 26.2 | 25.8 | 25.7 | 25.7 | 25.2 | 25.4 | 26.5 | 25.6 | 26 | 25.3 | 26.6 | 26.7 | 25.9 | 26 | 26.1 | 25.6 | 25.7 | 26.4 | 25.2 | [6 empty] | 26 | 26.8 | -0.06 | -0.07 | 0.01 | 6.78 | -0.1864 | 1.9837 | 26.3 | 26.5 | -0.29 | -0.32 | 176 | 20 | 0.5 | 0.5
2018-05-03 13:37 | -287 | 26.5 | 26.3 | 26.3 | 26 | 25.3 | 26.3 | 26.2 | 26.1 | 26.2 | 25.3 | 26.4 | 14.1 | 26.5 | 26.3 | 26.3 | 26.4 | 25.8 | 26.5 | 26.6 | 26.3 | 26.3 | 26 | 25.6 | 25.1 | 26.4 | 26.2 | 26.3 | 26.1 | 25.8 | 25.2 |  |  |  |  | 26.7 | 26.5 | 26.6 | 26.1 | 26.2 | 25.9 | 25.7 | 25.7 | 25.2 | 25.4 | 26.5 | 25.7 | 26 | 25.3 | 26.6 | 26.7 | 25.9 | 26 | 26.1 | 25.6 | 25.7 | 26.4 | 25.2 | [6 empty] | 26 | 26.8 | -0.08 | -0.06 | 0.02 | -2.3592 | -0.2077 | 1.9842 | 26.3 | 26.5 | -0.34 | -0.3 | 177 | 20 | 0.5 | 0.5
2018-05-03 13:37 | -286 | 26.5 | 26.3 | 26.3 | 26 | 25.3 | 26.3 | 26.2 | 26.1 | 26.2 | 25.3 | 26.4 | 14.1 | 26.5 | 26.3 | 26.3 | 26.4 | 25.8 | 26.5 | 26.6 | 26.3 | 26.3 | 26 | 25.6 | 25.1 | 26.4 | 26.2 | 26.3 | 26.1 | 25.8 | 25.2 |  |  |  |  | 26.7 | 26.5 | 26.6 | 26.1 | 26.2 | 25.8 | 25.7 | 25.7 | 25.2 | 25.4 | 26.5 | 25.6 | 26 | 25.3 | 26.6 | 26.7 | 25.9 | 26 | 26.1 | 25.6 | 25.7 | 26.4 | 25.2 | [6 empty] | 26 | 26.8 | -0.06 | -0.07 | 0.01 | 4.4819 | -0.268 | 1.9871 | 26.3 | 26.5 | -0.3 | -0.33 | 178 | 20 | 0.5 | 0.5
2018-05-03 13:38 | -285 | 26.5 | 26.3 | 26.3 | 26 | 25.3 | 26.3 | 26.2 | 26.1 | 26.2 | 25.3 | 26.4 | 14.1 | 26.5 | 26.3 | 26.3 | 26.4 | 25.8 | 26.5 | 26.6 | 26.3 | 26.3 | 26 | 25.6 | 25.2 | 26.4 | 26.2 | 26.4 | 26.1 | 25.8 | 25.2 |  |  |  |  | 26.7 | 26.5 | 26.5 | 26.1 | 26.2 | 25.8 | 25.7 | 25.7 | 25.2 | 25.4 | 26.5 | 25.6 | 26 | 25.3 | 26.6 | 26.7 | 25.9 | 26 | 26.1 | 25.6 | 25.7 | 26.4 | 25.2 | [6 empty] | 26 | 26.8 | -0.07 | -0.06 | 0 | 0.6497 | -0.0624 | 1.9849 | 26.3 | 26.5 | -0.31 | -0.3 | 179 | 20 | 0.5 | 0.5
2018-05-03 13:38 | -284 | 26.5 | 26.3 | 26.3 | 26 | 25.3 | 26.3 | 26.2 | 26.1 | 26.2 | 25.3 | 26.4 | 14.1 | 26.5 | 26.3 | 26.3 | 26.4 | 25.8 | 26.5 | 26.6 | 26.3 | 26.3 | 26 | 25.6 | 25.2 | 26.4 | 26.2 | 26.3 | 26.1 | 25.8 | 25.2 |  |  |  |  | 26.7 | 26.5 | 26.5 | 26.1 | 26.2 | 25.8 | 25.7 | 25.7 | 25.2 | 25.4 | 26.5 | 25.6 | 26 | 25.3 | 26.6 | 26.7 | 25.9 | 26 | 26.1 | 25.6 | 25.7 | 26.4 | 25.2 | [6 empty] | 26 | 26.8 | -0.05 | -0.07 | 0.01 | 1.2404 | -0.1794 | 1.9871 | 26.3 | 26.5 | -0.28 | -0.31 | 180 | 20 | 0.5 | 0.5
2018-05-03 13:38 | -283 | 26.5 | 26.3 | 26.3 | 26 | 25.3 | 26.3 | 26.2 | 26.1 | 26.2 | 25.3 | 26.4 | 14.1 | 26.5 | 26.3 | 26.3 | 26.4 | 25.8 | 26.5 | 26.6 | 26.3 | 26.3 | 26 | 25.6 | 25.2 | 26.4 | 26.2 | 26.3 | 26.1 | 25.8 | 25.2 |  |  |  |  | 26.7 | 26.5 | 26.5 | 26.1 | 26.2 | 25.8 | 25.7 | 25.7 | 25.2 | 25.4 | 26.5 | 25.6 | 26 | 25.3 | 26.6 | 26.7 | 25.9 | 26 | 26.1 | 25.6 | 25.7 | 26.4 | 25.2 | [6 empty] | 26 | 26.8 | -0.05 | -0.07 | 0.03 | -0.2582 | -0.2467 | 1.9846 | 26.3 | 26.5 | -0.27 | -0.32 | 181 | 20 | 0.5 | 0.5
2018-05-03 13:38 | -282 | 26.5 | 26.3 | 26.3 | 26 | 25.3 | 26.3 | 26.2 | 26.1 | 26.2 | 25.3 | 26.4 | 14.1 | 26.5 | 26.3 | 26.4 | 26.4 | 25.8 | 26.5 | 26.6 | 26.3 | 26.3 | 26 | 25.6 | 25.1 | 26.4 | 26.2 | 26.3 | 26.1 | 25.8 | 25.2 |  |  |  |  | 26.7 | 26.5 | 26.6 | 26.1 | 26.2 | 25.8 | 25.7 | 25.7 | 25.2 | 25.4 | 26.5 | 25.7 | 26 | 25.3 | 26.6 | 26.7 | 25.9 | 26 | 26.1 | 25.6 | 25.7 | 26.4 | 25.2 | [6 empty] | 26 | 26.8 | -0.06 | -0.07 | 0.02 | -9.0324 | -0.1616 | 1.9847 | 26.3 | 26.5 | -0.3 | -0.31 | 182 | 20 | 0.5 | 0.5
2018-05-03 13:38 | -281 | 26.5 | 26.3 | 26.3 | 26 | 25.3 | 26.3 | 26.2 | 26.1 | 26.2 | 25.3 | 26.4 | 14.1 | 26.5 | 26.3 | 26.3 | 26.4 | 25.8 | 26.5 | 26.6 | 26.3 | 26.3 | 26.1 | 25.6 | 25.1 | 26.4 | 26.2 | 26.3 | 26.1 | 25.8 | 25.2 |  |  |  |  | 26.7 | 26.5 | 26.6 | 26.1 | 26.2 | 25.8 | 25.7 | 25.7 | 25.2 | 25.4 | 26.5 | 25.6 | 26 | 25.3 | 26.6 | 26.7 | 25.9 | 26 | 26.1 | 25.6 | 25.7 | 26.4 | 25.2 | [6 empty] | 26 | 26.8 | -0.07 | -0.06 | 0.05 | -4.5217 | -0.1227 | 1.9841 | 26.3 | 26.5 | -0.33 | -0.3 | 183 | 20 | 0.5 | 0.5
2018-05-03 13:38 | -280 | 26.5 | 26.3 | 26.2 | 25.9 | 25.3 | 26.3 | 26.2 | 26.1 | 26.2 | 25.3 | 26.4 | 14.1 | 26.5 | 26.3 | 26.3 | 26.4 | 25.8 | 26.5 | 26.6 | 26.3 | 26.3 | 26.1 | 25.6 | 25.1 | 26.4 | 26.2 | 26.3 | 26.1 | 25.8 | 25.2 |  |  |  |  | 26.7 | 26.5 | 26.5 | 26.1 | 26.2 | 25.8 | 25.7 | 25.7 | 25.2 | 25.4 | 26.5 | 25.6 | 26 | 25.3 | 26.6 | 26.7 | 25.9 | 26 | 26.1 | 25.6 | 25.7 | 26.4 | 25.2 | [6 empty] | 26 | 26.8 | -0.06 | -0.07 | 0.02 | -4.6569 | -0.1758 | 1.9824 | 26.3 | 26.5 | -0.3 | -0.31 | 184 | 20 | 0.5 | 0.5
2018-05-03 13:38 | -279 | 26.5 | 26.3 | 26.3 | 25.9 | 25.3 | 26.3 | 26.2 | 26.1 | 26.2 | 25.3 | 26.4 | 14.1 | 26.5 | 26.3 | 26.3 | 26.4 | 25.8 | 26.4 | 26.6 | 26.3 | 26.3 | 26.1 | 25.6 | 25.1 | 26.4 | 26.2 | 26.3 | 26.1 | 25.8 | 25.2 |  |  |  |  | 26.7 | 26.5 | 26.6 | 26.1 | 26.2 | 25.8 | 25.7 | 25.7 | 25.2 | 25.4 | 26.5 | 25.6 | 26 | 25.3 | 26.6 | 26.7 | 25.9 | 26 | 26.1 | 25.6 | 25.7 | 26.4 | 25.2 | [6 empty] | 26 | 26.8 | -0.07 | -0.07 | 0.02 | -3.004 | -0.1333 | 1.9847 | 26.3 | 26.5 | -0.32 | -0.32 | 185 | 20 | 0.5 | 0.5
2018-05-03 13:38 | -278 | 26.5 | 26.3 | 26.3 | 25.9 | 25.3 | 26.3 | 26.2 | 26.1 | 26.2 | 25.3 | 26.4 | 14.1 | 26.5 | 26.3 | 26.4 | 26.4 | 25.7 | 26.4 | 26.6 | 26.3 | 26.3 | 26.1 | 25.5 | 25.1 | 26.4 | 26.2 | 26.3 | 26.1 | 25.8 | 25.2 |  |  |  |  | 26.7 | 26.5 | 26.6 | 26.1 | 26.2 | 25.8 | 25.7 | 25.7 | 25.2 | 25.4 | 26.5 | 25.6 | 26 | 25.3 | 26.6 | 26.7 | 25.9 | 26 | 26.1 | 25.6 | 25.7 | 26.4 | 25.2 | [6 empty] | 26 | 26.8 | -0.07 | -0.07 | 0.05 | -1.0935 | -0.1368 | 1.9792 | 26.3 | 26.5 | -0.31 | -0.32 | 186 | 20 | 0.5 | 0.5
2018-05-03 13:38 | -277 | 26.5 | 26.3 | 26.3 | 25.9 | 25.3 | 26.3 | 26.2 | 26.1 | 26.2 | 25.3 | 26.4 | 14.1 | 26.5 | 26.3 | 26.3 | 26.4 | 25.7 | 26.4 | 26.6 | 26.3 | 26.3 | 26.1 | 25.6 | 25.1 | 26.4 | 26.2 | 26.3 | 26.1 | 25.8 | 25.2 |  |  |  |  | 26.7 | 26.5 | 26.6 | 26.1 | 26.2 | 25.8 | 25.7 | 25.7 | 25.2 | 25.4 | 26.5 | 25.6 | 26 | 25.3 | 26.6 | 26.7 | 25.9 | 26 | 26.1 | 25.6 | 25.7 | 26.4 | 25.2 | [6 empty] | 26 | 26.8 | -0.05 | -0.07 | 0.04 | -4.3208 | -0.1546 | 1.9831 | 26.3 | 26.5 | -0.26 | -0.31 | 187 | 20 | 0.5 | 0.5
2018-05-03 13:38 | -276 | 26.5 | 26.3 | 26.3 | 25.9 | 25.3 | 26.3 | 26.2 | 26.1 | 26.2 | 25.3 | 26.4 | 14.1 | 26.5 | 26.3 | 26.3 | 26.4 | 25.8 | 26.4 | 26.6 | 26.3 | 26.3 | 26.1 | 25.6 | 25.1 | 26.4 | 26.2 | 26.3 | 26.1 | 25.8 | 25.2 |  |  |  |  | 26.7 | 26.5 | 26.6 | 26.1 | 26.2 | 25.8 | 25.7 | 25.7 | 25.2 | 25.4 | 26.5 | 25.6 | 26 | 25.3 | 26.6 | 26.7 | 25.9 | 26 | 26.1 | 25.6 | 25.7 | 26.4 | 25.2 | [6 empty] | 26 | 26.8 | -0.05 | -0.07 | 0.03 | 0.8881 | -0.1652 | 1.9856 | 26.3 | 26.5 | -0.26 | -0.31 | 188 | 20 | 0.5 | 0.5
2018-05-03 13:38 | -275 | 26.5 | 26.3 | 26.3 | 25.9 | 25.3 | 26.4 | 26.1 | 26.1 | 26.2 | 25.3 | 26.4 | 14.1 | 26.5 | 26.3 | 26.4 | 26.4 | 25.8 | 26.5 | 26.6 | 26.3 | 26.3 | 26.1 | 25.6 | 25.1 | 26.4 | 26.2 | 26.4 | 26.1 | 25.8 | 25.3 |  |  |  |  | 26.7 | 26.5 | 26.5 | 26.1 | 26.2 | 25.8 | 25.7 | 25.7 | 25.2 | 25.4 | 26.5 | 25.6 | 26 | 25.3 | 26.6 | 26.7 | 25.9 | 26 | 26.1 | 25.6 | 25.7 | 26.4 | 25.2 | [6 empty] | 26 | 26.8 | -0.05 | -0.08 | 0.04 | -1.1553 | -0.1829 | 1.9842 | 26.3 | 26.5 | -0.27 | -0.35 | 189 | 20 | 0.5 | 0.5
2018-05-03 13:38 | -274 | 26.5 | 26.3 | 26.3 | 25.9 | 25.3 | 26.3 | 26.1 | 26.1 | 26.2 | 25.2 | 26.4 | 14 | 26.5 | 26.3 | 26.3 | 26.4 | 25.8 | 26.5 | 26.6 | 26.3 | 26.3 | 26.1 | 25.6 | 25.1 | 26.4 | 26.2 | 26.4 | 26.1 | 25.8 | 25.3 |  |  |  |  | 26.7 | 26.5 | 26.5 | 26.1 | 26.2 | 25.8 | 25.7 | 25.7 | 25.2 | 25.4 | 26.5 | 25.6 | 26 | 25.3 | 26.6 | 26.7 | 25.9 | 26 | 26.1 | 25.6 | 25.7 | 26.4 | 25.2 | [6 empty] | 26 | 26.8 | -0.05 | -0.06 | 0.03 | -8.5208 | -0.1475 | 1.9831 | 26.3 | 26.5 | -0.27 | -0.3 | 190 | 20 | 0.5 | 0.5
2018-05-03 13:38 | -273 | 26.5 | 26.3 | 26.3 | 25.9 | 25.3 | 26.3 | 26.1 | 26.1 | 26.2 | 25.2 | 26.4 | 14 | 26.5 | 26.3 | 26.3 | 26.4 | 25.8 | 26.4 | 26.6 | 26.3 | 26.3 | 26.1 | 25.6 | 25.1 | 26.4 | 26.2 | 26.3 | 26.1 | 25.8 | 25.2 |  |  |  |  | 26.7 | 26.5 | 26.5 | 26.1 | 26.2 | 25.8 | 25.7 | 25.7 | 25.2 | 25.4 | 26.5 | 25.6 | 26 | 25.3 | 26.6 | 26.7 | 25.9 | 26 | 26.1 | 25.6 | 25.7 | 26.4 | 25.2 | [6 empty] | 26 | 26.8 | -0.06 | -0.07 | 0.06 | -4.8843 | -0.1014 | 1.9858 | 26.3 | 26.5 | -0.3 | -0.31 | 191 | 20 | 0.5 | 0.5
2018-05-03 13:38 | -272 | 26.5 | 26.3 | 26.3 | 25.9 | 25.3 | 26.3 | 26.1 | 26.1 | 26.2 | 25.3 | 26.4 | 14 | 26.5 | 26.3 | 26.3 | 26.4 | 25.7 | 26.5 | 26.6 | 26.3 | 26.3 | 26.1 | 25.6 | 25.1 | 26.4 | 26.2 | 26.3 | 26.1 | 25.8 | 25.2 |  |  |  |  | 26.7 | 26.5 | 26.5 | 26.1 | 26.2 | 25.8 | 25.7 | 25.7 | 25.2 | 25.4 | 26.5 | 25.6 | 26 | 25.3 | 26.6 | 26.7 | 25.9 | 26 | 26.1 | 25.6 | 25.7 | 26.4 | 25.2 | [6 empty] | 26 | 26.8 | -0.05 | -0.06 | 0.05 | 3.3045 | -0.1262 | 1.9852 | 26.3 | 26.5 | -0.27 | -0.29 | 192 | 20 | 0.5 | 0.5
2018-05-03 13:38 | -271 | 26.5 | 26.3 | 26.3 | 25.9 | 25.3 | 26.3 | 26.2 | 26.1 | 26.2 | 25.3 | 26.4 | 14 | 26.5 | 26.3 | 26.3 | 26.4 | 25.7 | 26.5 | 26.6 | 26.3 | 26.3 | 26.1 | 25.6 | 25.1 | 26.4 | 26.2 | 26.3 | 26.1 | 25.8 | 25.2 |  |  |  |  | 26.7 | 26.5 | 26.5 | 26.1 | 26.2 | 25.8 | 25.7 | 25.7 | 25.2 | 25.4 | 26.5 | 25.6 | 26 | 25.3 | 26.6 | 26.7 | 25.9 | 26 | 26.1 | 25.6 | 25.7 | 26.4 | 25.2 | [6 empty] | 26 | 26.8 | -0.05 | -0.08 | 0.04 | 1.6396 | -0.1404 | 1.9808 | 26.3 | 26.5 | -0.28 | -0.34 | 193 | 20 | 0.5 | 0.5
2018-05-03 13:38 | -270 | 26.5 | 26.3 | 26.3 | 25.9 | 25.3 | 26.3 | 26.2 | 26.1 | 26.2 | 25.3 | 26.4 | 14 | 26.5 | 26.3 | 26.3 | 26.4 | 25.7 | 26.5 | 26.6 | 26.3 | 26.3 | 26.1 | 25.5 | 25.1 | 26.4 | 26.2 | 26.3 | 26 | 25.8 | 25.2 |  |  |  |  | 26.7 | 26.5 | 26.6 | 26.1 | 26.2 | 25.9 | 25.7 | 25.7 | 25.2 | 25.4 | 26.5 | 25.6 | 26 | 25.3 | 26.6 | 26.7 | 25.9 | 26 | 26.1 | 25.6 | 25.7 | 26.4 | 25.2 | [6 empty] | 26 | 26.8 | -0.05 | -0.07 | 0.04 | 2.8179 | -0.0801 | 1.985 | 26.3 | 26.5 | -0.26 | -0.32 | 194 | 20 | 0.5 | 0.5
2018-05-03 13:38 | -269 | 26.5 | 26.3 | 26.3 | 25.9 | 25.3 | 26.3 | 26.1 | 26.1 | 26.2 | 25.3 | 26.4 | 14 | 26.5 | 26.3 | 26.3 | 26.4 | 25.7 | 26.5 | 26.6 | 26.3 | 26.3 | 26.1 | 25.5 | 25.1 | 26.4 | 26.2 | 26.3 | 26.1 | 25.8 | 25.2 |  |  |  |  | 26.7 | 26.5 | 26.6 | 26.1 | 26.2 | 25.8 | 25.7 | 25.7 | 25.2 | 25.4 | 26.5 | 25.6 | 26 | 25.3 | 26.6 | 26.7 | 25.9 | 26 | 26.1 | 25.6 | 25.7 | 26.4 | 25.2 | [6 empty] | 26 | 26.8 | -0.03 | -0.07 | 0.05 | 10.4926 | -0.151 | 1.9867 | 26.3 | 26.5 | -0.2 | -0.33 | 195 | 20 | 0.5 | 0.5
2018-05-03 13:38 | -268 | 26.5 | 26.3 | 26.2 | 25.9 | 25.3 | 26.3 | 26.1 | 26.1 | 26.2 | 25.3 | 26.4 | 14 | 26.5 | 26.3 | 26.3 | 26.4 | 25.7 | 26.5 | 26.6 | 26.3 | 26.3 | 26.1 | 25.6 | 25.1 | 26.4 | 26.2 | 26.3 | 26.1 | 25.8 | 25.2 |  |  |  |  | 26.7 | 26.5 | 26.5 | 26.1 | 26.2 | 25.8 | 25.7 | 25.7 | 25.2 | 25.4 | 26.5 | 25.6 | 26 | 25.3 | 26.6 | 26.7 | 25.9 | 26 | 26.1 | 25.6 | 25.7 | 26.4 | 25.2 | [6 empty] | 26 | 26.8 | -0.04 | -0.09 | 0.08 | 9.9237 | -0.1262 | 1.9836 | 26.3 | 26.5 | -0.24 | -0.36 | 196 | 20 | 0.5 | 0.5
2018-05-03 13:38 | -267 | 26.5 | 26.3 | 26.3 | 25.9 | 25.3 | 26.3 | 26.2 | 26.1 | 26.2 | 25.3 | 26.4 | 14 | 26.5 | 26.3 | 26.3 | 26.4 | 25.7 | 26.5 | 26.6 | 26.3 | 26.3 | 26 | 25.6 | 25.1 | 26.4 | 26.2 | 26.3 | 26 | 25.8 | 25.2 |  |  |  |  | 26.7 | 26.5 | 26.5 | 26.1 | 26.2 | 25.8 | 25.7 | 25.7 | 25.2 | 25.4 | 26.5 | 25.6 | 26 | 25.3 | 26.6 | 26.7 | 25.9 | 26 | 26.1 | 25.6 | 25.7 | 26.4 | 25.2 | [6 empty] | 26 | 26.8 | -0.06 | -0.08 | 0.08 | -2.0752 | -0.1475 | 1.984 | 26.3 | 26.5 | -0.29 | -0.33 | 197 | 20 | 0.5 | 0.5
2018-05-03 13:38 | -266 | 26.5 | 26.3 | 26.2 | 25.9 | 25.3 | 26.3 | 26.1 | 26.1 | 26.2 | 25.3 | 26.4 | 14 | 26.5 | 26.3 | 26.3 | 26.4 | 25.8 | 26.5 | 26.6 | 26.3 | 26.3 | 26.1 | 25.6 | 25.1 | 26.4 | 26.2 | 26.4 | 26.1 | 25.8 | 25.2 |  |  |  |  | 26.7 | 26.5 | 26.5 | 26.1 | 26.2 | 25.8 | 25.7 | 25.7 | 25.2 | 25.4 | 26.5 | 25.6 | 26 | 25.3 | 26.6 | 26.7 | 25.9 | 26 | 26.1 | 25.6 | 25.7 | 26.4 | 25.2 | [6 empty] | 26 | 26.8 | -0.05 | -0.08 | 0.07 | 1.2759 | -0.2254 | 1.9844 | 26.3 | 26.5 | -0.27 | -0.34 | 198 | 20 | 0.5 | 0.5
2018-05-03 13:38 | -265 | 26.5 | 26.3 | 26.2 | 25.9 | 25.3 | 26.3 | 26.2 | 26.1 | 26.2 | 25.3 | 26.4 | 14 | 26.5 | 26.3 | 26.3 | 26.4 | 25.8 | 26.5 | 26.6 | 26.3 | 26.3 | 26.1 | 25.6 | 25.1 | 26.4 | 26.2 | 26.4 | 26.1 | 25.8 | 25.2 |  |  |  |  | 26.7 | 26.5 | 26.6 | 26.1 | 26.2 | 25.9 | 25.7 | 25.7 | 25.2 | 25.4 | 26.5 | 25.7 | 26 | 25.3 | 26.6 | 26.7 | 25.9 | 26 | 26.1 | 25.6 | 25.7 | 26.4 | 25.2 | [6 empty] | 26 | 26.8 | -0.07 | -0.07 | 0.06 | -1.5273 | -0.1794 | 1.9821 | 26.3 | 26.5 | -0.31 | -0.32 | 199 | 20 | 0.5 | 0.5
2018-05-03 13:38 | -264 | 26.5 | 26.3 | 26.3 | 25.9 | 25.3 | 26.4 | 26.2 | 26.1 | 26.2 | 25.3 | 26.4 | 14 | 26.5 | 26.3 | 26.4 | 26.4 | 25.7 | 26.5 | 26.6 | 26.3 | 26.3 | 26.1 | 25.6 | 25.1 | 26.4 | 26.2 | 26.3 | 26.1 | 25.8 | 25.2 |  |  |  |  | 26.7 | 26.5 | 26.6 | 26.1 | 26.2 | 25.8 | 25.7 | 25.7 | 25.2 | 25.4 | 26.5 | 25.6 | 26 | 25.3 | 26.6 | 26.7 | 25.9 | 26 | 26.1 | 25.6 | 25.7 | 26.4 | 25.2 | [6 empty] | 26 | 26.8 | -0.05 | -0.08 | 0.05 | -1.965 | -0.2006 | 1.986 | 26.3 | 26.5 | -0.28 | -0.34 | 200 | 20 | 0.5 | 0.5
2018-05-03 13:38 | -263 | 26.5 | 26.3 | 26.3 | 25.9 | 25.3 | 26.3 | 26.1 | 26.1 | 26.2 | 25.2 | 26.4 | 14 | 26.5 | 26.3 | 26.3 | 26.4 | 25.7 | 26.5 | 26.6 | 26.3 | 26.3 | 26.1 | 25.5 | 25.1 | 26.4 | 26.2 | 26.3 | 26 | 25.8 | 25.2 |  |  |  |  | 26.7 | 26.5 | 26.5 | 26.1 | 26.2 | 25.8 | 25.7 | 25.7 | 25.2 | 25.4 | 26.5 | 25.6 | 26 | 25.3 | 26.6 | 26.7 | 25.9 | 26 | 26.1 | 25.6 | 25.7 | 26.4 | 25.2 | [6 empty] | 26 | 26.8 | -0.05 | -0.08 | 0.07 | -6.4263 | -0.1262 | 1.9812 | 26.3 | 26.5 | -0.26 | -0.33 | 201 | 20 | 0.5 | 0.5
2018-05-03 13:38 | -262 | 26.5 | 26.3 | 26.3 | 25.9 | 25.3 | 26.3 | 26.2 | 26.1 | 26.2 | 25.3 | 26.4 | 14 | 26.5 | 26.3 | 26.3 | 26.4 | 25.7 | 26.5 | 26.6 | 26.3 | 26.3 | 26.1 | 25.5 | 25.1 | 26.4 | 26.2 | 26.3 | 26 | 25.8 | 25.2 |  |  |  |  | 26.7 | 26.5 | 26.5 | 26.1 | 26.2 | 25.8 | 25.7 | 25.7 | 25.2 | 25.4 | 26.5 | 25.6 | 26 | 25.3 | 26.6 | 26.7 | 25.9 | 26 | 26.1 | 25.6 | 25.7 | 26.4 | 25.2 | [6 empty] | 26 | 26.8 | -0.06 | -0.09 | 0.07 | -1.5549 | -0.0376 | 1.9816 | 26.3 | 26.5 | -0.29 | -0.36 | 202 | 20 | 0.5 | 0.5
2018-05-03 13:38 | -261 | 26.5 | 26.3 | 26.2 | 25.9 | 25.3 | 26.3 | 26.2 | 26.1 | 26.2 | 25.3 | 26.4 | 14 | 26.5 | 26.3 | 26.3 | 26.4 | 25.8 | 26.5 | 26.6 | 26.3 | 26.3 | 26.1 | 25.6 | 25.1 | 26.4 | 26.2 | 26.4 | 26.1 | 25.8 | 25.2 |  |  |  |  | 26.7 | 26.5 | 26.6 | 26.1 | 26.2 | 25.8 | 25.7 | 25.7 | 25.2 | 25.4 | 26.5 | 25.6 | 26 | 25.3 | 26.6 | 26.7 | 25.9 | 26 | 26.1 | 25.6 | 25.7 | 26.4 | 25.2 | [6 empty] | 26 | 26.8 | -0.04 | -0.09 | 0.06 | 2.4959 | -0.2006 | 1.9872 | 26.3 | 26.5 | -0.25 | -0.36 | 203 | 20 | 0.5 | 0.5
2018-05-03 13:38 | -260 | 26.5 | 26.3 | 26.2 | 25.9 | 25.3 | 26.4 | 26.2 | 26.1 | 26.2 | 25.3 | 26.4 | 14 | 26.5 | 26.3 | 26.3 | 26.4 | 25.7 | 26.5 | 26.6 | 26.3 | 26.3 | 26.1 | 25.6 | 25.1 | 26.4 | 26.2 | 26.3 | 26.1 | 25.8 | 25.2 |  |  |  |  | 26.7 | 26.5 | 26.6 | 26.1 | 26.2 | 25.8 | 25.7 | 25.7 | 25.2 | 25.4 | 26.5 | 25.6 | 26 | 25.3 | 26.6 | 26.7 | 25.9 | 26 | 26.1 | 25.6 | 25.7 | 26.4 | 25.2 | [6 empty] | 26 | 26.8 | -0.05 | -0.07 | 0.09 | 5.3744 | -0.0943 | 1.9869 | 26.3 | 26.5 | -0.28 | -0.33 | 204 | 20 | 0.5 | 0.5
2018-05-03 13:38 | -259 | 26.5 | 26.3 | 26.3 | 25.9 | 25.3 | 26.4 | 26.2 | 26.1 | 26.2 | 25.3 | 26.4 | 14 | 26.5 | 26.3 | 26.4 | 26.4 | 25.7 | 26.5 | 26.6 | 26.3 | 26.3 | 26.1 | 25.6 | 25.1 | 26.4 | 26.2 | 26.3 | 26.1 | 25.8 | 25.2 |  |  |  |  | 26.7 | 26.5 | 26.6 | 26.1 | 26.2 | 25.8 | 25.7 | 25.7 | 25.2 | 25.4 | 26.5 | 25.6 | 26 | 25.3 | 26.6 | 26.8 | 25.9 | 26 | 26.1 | 25.6 | 25.7 | 26.4 | 25.2 | [6 empty] | 26 | 26.8 | -0.05 | -0.09 | 0.08 | 2.2583 | -0.19 | 1.9836 | 26.3 | 26.5 | -0.26 | -0.37 | 205 | 20 | 0.5 | 0.5
2018-05-03 13:38 | -258 | 26.5 | 26.3 | 26.3 | 25.9 | 25.3 | 26.4 | 26.2 | 26.1 | 26.2 | 25.2 | 26.4 | 14 | 26.5 | 26.3 | 26.3 | 26.4 | 25.8 | 26.5 | 26.6 | 26.3 | 26.3 | 26.1 | 25.6 | 25.1 | 26.5 | 26.2 | 26.4 | 26.1 | 25.8 | 25.2 |  |  |  |  | 26.7 | 26.5 | 26.6 | 26.1 | 26.2 | 25.8 | 25.7 | 25.7 | 25.2 | 25.4 | 26.5 | 25.6 | 26 | 25.3 | 26.6 | 26.8 | 25.9 | 26 | 26.1 | 25.6 | 25.7 | 26.4 | 25.2 | [6 empty] | 26 | 26.8 | -0.05 | -0.09 | 0.06 | -3.1839 | -0.112 | 1.9845 | 26.3 | 26.5 | -0.27 | -0.37 | 206 | 20 | 0.5 | 0.5
2018-05-03 13:38 | -257 | 26.5 | 26.3 | 26.3 | 25.9 | 25.3 | 26.4 | 26.2 | 26.1 | 26.2 | 25.3 | 26.4 | 14 | 26.5 | 26.3 | 26.3 | 26.4 | 25.8 | 26.5 | 26.6 | 26.3 | 26.3 | 26.1 | 25.6 | 25.1 | 26.5 | 26.2 | 26.4 | 26.1 | 25.8 | 25.1 |  |  |  |  | 26.7 | 26.5 | 26.6 | 26.1 | 26.2 | 25.8 | 25.7 | 25.7 | 25.2 | 25.4 | 26.5 | 25.6 | 26 | 25.3 | 26.6 | 26.7 | 25.9 | 26 | 26.1 | 25.6 | 25.7 | 26.4 | 25.2 | [6 empty] | 26 | 26.7 | -0.04 | -0.08 | 0.09 | 7.9473 | -0.066 | 1.9848 | 26.3 | 26.5 | -0.23 | -0.35 | 207 | 20 | 0.5 | 0.5
2018-05-03 13:38 | -256 | 26.5 | 26.3 | 26.3 | 25.9 | 25.3 | 26.4 | 26.2 | 26.1 | 26.2 | 25.3 | 26.4 | 14 | 26.5 | 26.3 | 26.4 | 26.4 | 25.7 | 26.5 | 26.6 | 26.3 | 26.3 | 26.1 | 25.5 | 25.1 | 26.4 | 26.2 | 26.3 | 26 | 25.8 | 25.1 |  |  |  |  | 26.7 | 26.5 | 26.6 | 26.1 | 26.2 | 25.8 | 25.7 | 25.7 | 25.2 | 25.4 | 26.5 | 25.6 | 26 | 25.3 | 26.6 | 26.7 | 25.9 | 26 | 26.1 | 25.6 | 25.7 | 26.4 | 25.2 | [6 empty] | 26 | 26.7 | -0.05 | -0.1 | 0.09 | 4.9846 | -0.1262 | 1.984 | 26.3 | 26.5 | -0.28 | -0.38 | 208 | 20 | 0.5 | 0.5
2018-05-03 13:38 | -255 | 26.5 | 26.3 | 26.3 | 25.9 | 25.3 | 26.3 | 26.2 | 26.1 | 26.2 | 25.2 | 26.4 | 14 | 26.5 | 26.3 | 26.3 | 26.4 | 25.7 | 26.5 | 26.6 | 26.3 | 26.3 | 26.1 | 25.5 | 25.1 | 26.4 | 26.2 | 26.3 | 26 | 25.8 | 25.1 |  |  |  |  | 26.7 | 26.5 | 26.6 | 26.1 | 26.2 | 25.8 | 25.7 | 25.7 | 25.2 | 25.4 | 26.5 | 25.6 | 26 | 25.3 | 26.6 | 26.7 | 25.9 | 26 | 26.1 | 25.6 | 25.7 | 26.4 | 25.2 | [6 empty] | 26 | 26.7 | -0.04 | -0.09 | 0.06 | 1.3306 | -0.2006 | 1.9862 | 26.3 | 26.5 | -0.25 | -0.36 | 209 | 20 | 0.5 | 0.5
2018-05-03 13:38 | -254 | 26.5 | 26.3 | 26.2 | 25.9 | 25.3 | 26.3 | 26.1 | 26.1 | 26.2 | 25.2 | 26.4 | 14 | 26.5 | 26.3 | 26.3 | 26.4 | 25.8 | 26.5 | 26.6 | 26.3 | 26.3 | 26.1 | 25.5 | 25.1 | 26.4 | 26.2 | 26.3 | 26 | 25.8 | 25.1 |  |  |  |  | 26.7 | 26.5 | 26.6 | 26.1 | 26.2 | 25.8 | 25.7 | 25.7 | 25.2 | 25.4 | 26.5 | 25.6 | 26 | 25.3 | 26.6 | 26.7 | 25.9 | 26 | 26.1 | 25.6 | 25.7 | 26.4 | 25.2 | [6 empty] | 26 | 26.8 | -0.04 | -0.1 | 0.07 | -9.0415 | -0.1935 | 1.982 | 26.3 | 26.5 | -0.25 | -0.38 | 210 | 20 | 0.5 | 0.5
2018-05-03 13:38 | -253 | 26.5 | 26.3 | 26.2 | 25.9 | 25.3 | 26.3 | 26.1 | 26.1 | 26.2 | 25.2 | 26.4 | 14 | 26.5 | 26.3 | 26.3 | 26.4 | 25.7 | 26.5 | 26.6 | 26.3 | 26.3 | 26.1 | 25.5 | 25.1 | 26.4 | 26.2 | 26.4 | 26 | 25.8 | 25.1 |  |  |  |  | 26.7 | 26.5 | 26.6 | 26.1 | 26.2 | 25.8 | 25.7 | 25.7 | 25.2 | 25.4 | 26.5 | 25.6 | 26 | 25.3 | 26.6 | 26.7 | 25.9 | 26 | 26.1 | 25.6 | 25.7 | 26.4 | 25.2 | [6 empty] | 26 | 26.8 | -0.02 | -0.09 | 0.07 | 0.9951 | -0.1404 | 1.9792 | 26.3 | 26.5 | -0.19 | -0.37 | 211 | 20 | 0.5 | 0.5
2018-05-03 13:38 | -252 | 26.5 | 26.3 | 26.2 | 25.9 | 25.3 | 26.3 | 26.1 | 26.1 | 26.2 | 25.2 | 26.4 | 14 | 26.5 | 26.3 | 26.3 | 26.4 | 25.7 | 26.5 | 26.6 | 26.3 | 26.3 | 26.1 | 25.5 | 25.1 | 26.4 | 26.2 | 26.3 | 26 | 25.8 | 25.1 |  |  |  |  | 26.7 | 26.5 | 26.6 | 26.1 | 26.2 | 25.8 | 25.7 | 25.7 | 25.2 | 25.4 | 26.5 | 25.6 | 26 | 25.3 | 26.6 | 26.7 | 25.9 | 26 | 26.1 | 25.6 | 25.7 | 26.4 | 25.2 | [6 empty] | 26 | 26.8 | -0.04 | -0.11 | 0.06 | -0.6034 | -0.0801 | 1.9857 | 26.3 | 26.5 | -0.25 | -0.4 | 212 | 20 | 0.5 | 0.5
2018-05-03 13:38 | -251 | 26.5 | 26.3 | 26.2 | 25.9 | 25.3 | 26.3 | 26.1 | 26.1 | 26.2 | 25.2 | 26.4 | 14 | 26.5 | 26.3 | 26.3 | 26.4 | 25.7 | 26.5 | 26.6 | 26.3 | 26.3 | 26.1 | 25.6 | 25.1 | 26.4 | 26.2 | 26.3 | 26 | 25.8 | 25.2 |  |  |  |  | 26.7 | 26.5 | 26.6 | 26.1 | 26.2 | 25.9 | 25.7 | 25.7 | 25.2 | 25.4 | 26.5 | 25.6 | 26 | 25.3 | 26.6 | 26.7 | 25.9 | 26 | 26.1 | 25.6 | 25.7 | 26.4 | 25.2 | [6 empty] | 26 | 26.8 | -0.04 | -0.09 | 0.08 | -5.7574 | -0.1404 | 1.9819 | 26.3 | 26.5 | -0.24 | -0.36 | 213 | 20 | 0.5 | 0.5
2018-05-03 13:38 | -250 | 26.5 | 26.3 | 26.2 | 25.9 | 25.3 | 26.3 | 26.1 | 26.1 | 26.2 | 25.2 | 26.4 | 14 | 26.5 | 26.3 | 26.3 | 26.4 | 25.7 | 26.5 | 26.6 | 26.3 | 26.3 | 26.1 | 25.5 | 25.1 | 26.4 | 26.2 | 26.3 | 26 | 25.8 | 25.2 |  |  |  |  | 26.7 | 26.5 | 26.6 | 26.1 | 26.2 | 25.8 | 25.7 | 25.7 | 25.2 | 25.4 | 26.5 | 25.6 | 26 | 25.3 | 26.6 | 26.7 | 25.9 | 26 | 26.1 | 25.6 | 25.7 | 26.4 | 25.2 | [6 empty] | 26 | 26.8 | -0.04 | -0.09 | 0.1 | -2.2184 | -0.1368 | 1.9837 | 26.3 | 26.5 | -0.24 | -0.37 | 214 | 20 | 0.5 | 0.5
2018-05-03 13:38 | -249 | 26.5 | 26.3 | 26.3 | 25.9 | 25.3 | 26.4 | 26.2 | 26.1 | 26.2 | 25.2 | 26.4 | 14 | 26.5 | 26.3 | 26.4 | 26.4 | 25.7 | 26.5 | 26.6 | 26.3 | 26.3 | 26.1 | 25.5 | 25.1 | 26.4 | 26.2 | 26.4 | 26.1 | 25.8 | 25.2 |  |  |  |  | 26.7 | 26.5 | 26.6 | 26.1 | 26.2 | 25.8 | 25.7 | 25.7 | 25.2 | 25.4 | 26.5 | 25.6 | 26 | 25.3 | 26.6 | 26.7 | 25.9 | 26 | 26.1 | 25.6 | 25.7 | 26.4 | 25.2 | [6 empty] | 26 | 26.8 | -0.04 | -0.09 | 0.1 | 1.6436 | -0.0766 | 1.9836 | 26.3 | 26.5 | -0.25 | -0.37 | 215 | 20 | 0.5 | 0.5
2018-05-03 13:38 | -248 | 26.5 | 26.3 | 26.3 | 25.9 | 25.3 | 26.3 | 26.1 | 26.1 | 26.2 | 25.2 | 26.4 | 14 | 26.5 | 26.3 | 26.3 | 26.4 | 25.7 | 26.5 | 26.6 | 26.3 | 26.3 | 26.1 | 25.6 | 25.1 | 26.4 | 26.2 | 26.4 | 26.1 | 25.8 | 25.2 |  |  |  |  | 26.7 | 26.5 | 26.6 | 26.1 | 26.2 | 25.9 | 25.7 | 25.7 | 25.2 | 25.4 | 26.5 | 25.6 | 26 | 25.3 | 26.6 | 26.7 | 25.9 | 26 | 26.1 | 25.6 | 25.7 | 26.4 | 25.2 | [6 empty] | 26 | 26.8 | -0.05 | -0.1 | 0.06 | -5.1202 | -0.1794 | 1.9847 | 26.3 | 26.5 | -0.26 | -0.39 | 216 | 20 | 0.5 | 0.5
2018-05-03 13:38 | -247 | 26.5 | 26.3 | 26.2 | 25.9 | 25.3 | 26.3 | 26.1 | 26.1 | 26.2 | 25.2 | 26.4 | 14 | 26.5 | 26.3 | 26.3 | 26.4 | 25.7 | 26.5 | 26.6 | 26.3 | 26.3 | 26.1 | 25.6 | 25.1 | 26.4 | 26.2 | 26.3 | 26.1 | 25.8 | 25.2 |  |  |  |  | 26.7 | 26.5 | 26.6 | 26.1 | 26.2 | 25.9 | 25.7 | 25.7 | 25.2 | 25.4 | 26.5 | 25.6 | 26 | 25.3 | 26.6 | 26.7 | 25.9 | 26 | 26.1 | 25.6 | 25.7 | 26.4 | 25.2 | [6 empty] | 26 | 26.8 | -0.04 | -0.1 | 0.05 | -7.5016 | -0.112 | 1.9838 | 26.3 | 26.5 | -0.24 | -0.38 | 217 | 20 | 0.5 | 0.5
2018-05-03 13:38 | -246 | 26.5 | 26.3 | 26.3 | 25.9 | 25.3 | 26.3 | 26.2 | 26.1 | 26.2 | 25.2 | 26.4 | 14 | 26.5 | 26.3 | 26.4 | 26.4 | 25.8 | 26.5 | 26.6 | 26.3 | 26.3 | 26.1 | 25.6 | 25.1 | 26.4 | 26.2 | 26.4 | 26.1 | 25.8 | 25.2 |  |  |  |  | 26.7 | 26.5 | 26.6 | 26.1 | 26.2 | 25.9 | 25.7 | 25.7 | 25.2 | 25.4 | 26.5 | 25.6 | 26 | 25.3 | 26.6 | 26.7 | 25.9 | 26 | 26.1 | 25.6 | 25.7 | 26.4 | 25.2 | [6 empty] | 26 | 26.8 | -0.03 | -0.09 | 0.08 | 2.7446 | -0.0872 | 1.9829 | 26.3 | 26.5 | -0.22 | -0.36 | 218 | 20 | 0.5 | 0.5
2018-05-03 13:38 | -245 | 26.5 | 26.3 | 26.3 | 25.9 | 25.3 | 26.3 | 26.1 | 26.1 | 26.2 | 25.2 | 26.4 | 14 | 26.5 | 26.3 | 26.4 | 26.4 | 25.7 | 26.5 | 26.6 | 26.3 | 26.3 | 26.1 | 25.5 | 25.1 | 26.4 | 26.2 | 26.3 | 26.1 | 25.8 | 25.2 |  |  |  |  | 26.7 | 26.5 | 26.6 | 26.1 | 26.2 | 25.9 | 25.7 | 25.7 | 25.2 | 25.4 | 26.5 | 25.6 | 26 | 25.3 | 26.6 | 26.7 | 25.9 | 26 | 26.1 | 25.6 | 25.7 | 26.4 | 25.2 | [6 empty] | 26 | 26.8 | -0.05 | -0.09 | 0.08 | -2.6147 | -0.1049 | 1.9856 | 26.3 | 26.5 | -0.26 | -0.37 | 219 | 20 | 0.5 | 0.5
2018-05-03 13:38 | -244 | 26.5 | 26.3 | 26.3 | 25.9 | 25.3 | 26.4 | 26.1 | 26.1 | 26.2 | 25.2 | 26.4 | 14.1 | 26.5 | 26.3 | 26.4 | 26.4 | 25.7 | 26.5 | 26.6 | 26.3 | 26.3 | 26.1 | 25.5 | 25.1 | 26.4 | 26.2 | 26.3 | 26.1 | 25.7 | 25.2 |  |  |  |  | 26.7 | 26.5 | 26.6 | 26.1 | 26.2 | 25.9 | 25.7 | 25.7 | 25.2 | 25.4 | 26.5 | 25.6 | 26 | 25.3 | 26.6 | 26.7 | 25.9 | 26 | 26.1 | 25.6 | 25.7 | 26.4 | 25.2 | [6 empty] | 26 | 26.8 | -0.05 | -0.1 | 0.1 | -0.8482 | -0.112 | 1.9846 | 26.3 | 26.5 | -0.27 | -0.37 | 220 | 20 | 0.5 | 0.5
2018-05-03 13:38 | -243 | 26.5 | 26.3 | 26.3 | 25.9 | 25.3 | 26.4 | 26.2 | 26.1 | 26.2 | 25.3 | 26.4 | 14.1 | 26.5 | 26.3 | 26.4 | 26.4 | 25.7 | 26.5 | 26.6 | 26.3 | 26.3 | 26.1 | 25.5 | 25.1 | 26.4 | 26.2 | 26.4 | 26.1 | 25.8 | 25.2 |  |  |  |  | 26.7 | 26.5 | 26.6 | 26.1 | 26.2 | 25.9 | 25.7 | 25.7 | 25.2 | 25.4 | 26.5 | 25.6 | 26 | 25.3 | 26.6 | 26.7 | 25.9 | 26 | 26.1 | 25.6 | 25.7 | 26.4 | 25.2 | [6 empty] | 26 | 26.8 | -0.05 | -0.09 | 0.12 | 5.6219 | -0.1298 | 1.9872 | 26.3 | 26.5 | -0.27 | -0.37 | 221 | 20 | 0.5 | 0.5
2018-05-03 13:38 | -242 | 26.5 | 26.3 | 26.3 | 25.9 | 25.3 | 26.4 | 26.1 | 26.1 | 26.2 | 25.2 | 26.4 | 14.1 | 26.5 | 26.3 | 26.4 | 26.4 | 25.7 | 26.5 | 26.6 | 26.3 | 26.3 | 26.1 | 25.5 | 25.1 | 26.4 | 26.2 | 26.4 | 26.1 | 25.8 | 25.2 |  |  |  |  | 26.7 | 26.5 | 26.6 | 26.1 | 26.2 | 25.9 | 25.7 | 25.7 | 25.2 | 25.4 | 26.5 | 25.6 | 26 | 25.3 | 26.6 | 26.7 | 25.9 | 26 | 26.1 | 25.6 | 25.7 | 26.4 | 25.2 | [6 empty] | 26 | 26.8 | -0.05 | -0.09 | 0.11 | 0.1527 | -0.3955 | 1.985 | 26.3 | 26.5 | -0.26 | -0.37 | 222 | 20 | 0.5 | 0.5
2018-05-03 13:38 | -241 | 26.5 | 26.3 | 26.2 | 25.9 | 25.3 | 26.3 | 26.1 | 26.1 | 26.2 | 25.2 | 26.4 | 14 | 26.5 | 26.3 | 26.3 | 26.4 | 25.7 | 26.5 | 26.6 | 26.3 | 26.3 | 26.1 | 25.5 | 25.1 | 26.4 | 26.2 | 26.3 | 26.1 | 25.8 | 25.2 |  |  |  |  | 26.7 | 26.5 | 26.6 | 26.1 | 26.2 | 25.9 | 25.7 | 25.7 | 25.2 | 25.4 | 26.5 | 25.6 | 26 | 25.3 | 26.6 | 26.7 | 25.9 | 26 | 26.1 | 25.6 | 25.7 | 26.4 | 25.2 | [6 empty] | 26 | 26.8 | -0.05 | -0.1 | 0.09 | -2.868 | -0.0022 | 1.9827 | 26.3 | 26.5 | -0.26 | -0.38 | 223 | 20 | 0.5 | 0.5
2018-05-03 13:38 | -240 | 26.5 | 26.3 | 26.3 | 25.9 | 25.3 | 26.3 | 26.1 | 26.1 | 26.2 | 25.2 | 26.4 | 14 | 26.5 | 26.3 | 26.3 | 26.4 | 25.7 | 26.5 | 26.6 | 26.3 | 26.3 | 26.1 | 25.5 | 25.1 | 26.5 | 26.2 | 26.4 | 26.1 | 25.8 | 25.2 |  |  |  |  | 26.7 | 26.5 | 26.6 | 26.1 | 26.2 | 25.9 | 25.7 | 25.7 | 25.2 | 25.4 | 26.5 | 25.6 | 26 | 25.3 | 26.6 | 26.7 | 25.9 | 26 | 26.1 | 25.6 | 25.7 | 26.4 | 25.2 | [6 empty] | 26 | 26.8 | -0.05 | -0.08 | 0.09 | -7.2657 | -0.1723 | 1.9856 | 26.3 | 26.5 | -0.26 | -0.35 | 224 | 20 | 0.5 | 0.5
2018-05-03 13:38 | -239 | 26.5 | 26.3 | 26.3 | 25.9 | 25.3 | 26.3 | 26.2 | 26.1 | 26.2 | 25.2 | 26.4 | 14 | 26.5 | 26.3 | 26.4 | 26.4 | 25.7 | 26.5 | 26.6 | 26.3 | 26.3 | 26.1 | 25.5 | 25.1 | 26.5 | 26.2 | 26.4 | 26.1 | 25.8 | 25.2 |  |  |  |  | 26.7 | 26.5 | 26.6 | 26.1 | 26.2 | 25.9 | 25.7 | 25.7 | 25.2 | 25.4 | 26.5 | 25.6 | 26 | 25.3 | 26.6 | 26.7 | 25.9 | 26 | 26.1 | 25.6 | 25.7 | 26.4 | 25.2 | [6 empty] | 26 | 26.9 | -0.04 | -0.1 | 0.09 | -6.5354 | -0.112 | 1.9831 | 26.3 | 26.5 | -0.23 | -0.38 | 225 | 20 | 0.5 | 0.5
2018-05-03 13:38 | -238 | 26.5 | 26.3 | 26.3 | 25.9 | 25.3 | 26.3 | 26.2 | 26.1 | 26.2 | 25.2 | 26.4 | 14 | 26.5 | 26.3 | 26.4 | 26.4 | 25.7 | 26.5 | 26.6 | 26.3 | 26.3 | 26.1 | 25.5 | 25.1 | 26.5 | 26.2 | 26.4 | 26.1 | 25.8 | 25.2 |  |  |  |  | 26.7 | 26.5 | 26.6 | 26.1 | 26.2 | 25.9 | 25.7 | 25.7 | 25.1 | 25.4 | 26.5 | 25.6 | 26 | 25.3 | 26.6 | 26.7 | 25.9 | 26 | 26.1 | 25.6 | 25.7 | 26.4 | 25.2 | [6 empty] | 26 | 26.9 | -0.06 | -0.09 | 0.09 | -2.7983 | -0.0908 | 1.9867 | 26.3 | 26.5 | -0.3 | -0.37 | 226 | 20 | 0.5 | 0.5
2018-05-03 13:38 | -237 | 26.5 | 26.3 | 26.3 | 25.9 | 25.3 | 26.3 | 26.2 | 26.1 | 26.2 | 25.3 | 26.4 | 14.1 | 26.5 | 26.3 | 26.4 | 26.4 | 25.8 | 26.5 | 26.6 | 26.3 | 26.3 | 26.1 | 25.6 | 25.1 | 26.5 | 26.2 | 26.4 | 26.1 | 25.8 | 25.2 |  |  |  |  | 26.7 | 26.5 | 26.6 | 26.1 | 26.2 | 25.9 | 25.7 | 25.7 | 25.2 | 25.4 | 26.5 | 25.6 | 26 | 25.3 | 26.6 | 26.7 | 25.9 | 26 | 26.1 | 25.6 | 25.7 | 26.4 | 25.2 | [6 empty] | 26 | 26.9 | -0.05 | -0.09 | 0.09 | -5.2221 | -0.1014 | 1.9833 | 26.3 | 26.5 | -0.27 | -0.37 | 227 | 20 | 0.5 | 0.5
2018-05-03 13:38 | -236 | 26.5 | 26.3 | 26.3 | 25.9 | 25.3 | 26.3 | 26.2 | 26.2 | 26.2 | 25.3 | 26.4 | 14.1 | 26.5 | 26.3 | 26.4 | 26.4 | 25.7 | 26.5 | 26.6 | 26.3 | 26.3 | 26.1 | 25.5 | 25.1 | 26.5 | 26.2 | 26.4 | 26.1 | 25.8 | 25.2 |  |  |  |  | 26.7 | 26.5 | 26.6 | 26.1 | 26.2 | 25.9 | 25.7 | 25.7 | 25.2 | 25.4 | 26.5 | 25.6 | 26 | 25.3 | 26.6 | 26.7 | 25.9 | 26 | 26.1 | 25.6 | 25.7 | 26.4 | 25.3 | [6 empty] | 26.1 | 26.9 | -0.03 | -0.09 | 0.08 | 3.4705 | -0.275 | 1.9831 | 26.3 | 26.5 | -0.21 | -0.35 | 228 | 20 | 0.5 | 0.5
2018-05-03 13:38 | -235 | 26.5 | 26.3 | 26.3 | 25.9 | 25.3 | 26.4 | 26.2 | 26.2 | 26.2 | 25.3 | 26.4 | 14 | 26.5 | 26.3 | 26.3 | 26.4 | 25.7 | 26.5 | 26.6 | 26.3 | 26.3 | 26.1 | 25.6 | 25.1 | 26.5 | 26.2 | 26.4 | 26.1 | 25.8 | 25.3 |  |  |  |  | 26.7 | 26.5 | 26.6 | 26.1 | 26.2 | 25.9 | 25.7 | 25.7 | 25.2 | 25.4 | 26.5 | 25.6 | 26 | 25.3 | 26.6 | 26.7 | 25.9 | 26 | 26.1 | 25.6 | 25.7 | 26.4 | 25.3 | [6 empty] | 26.1 | 26.9 | -0.03 | -0.1 | 0.07 | 7.8765 | -0.0731 | 1.9819 | 26.3 | 26.5 | -0.22 | -0.37 | 229 | 20 | 0.5 | 0.5
2018-05-03 13:38 | -234 | 26.5 | 26.3 | 26.3 | 25.9 | 25.3 | 26.3 | 26.2 | 26.2 | 26.2 | 25.3 | 26.4 | 14 | 26.5 | 26.3 | 26.3 | 26.4 | 25.8 | 26.5 | 26.6 | 26.3 | 26.3 | 26.1 | 25.6 | 25.1 | 26.5 | 26.2 | 26.4 | 26.1 | 25.8 | 25.3 |  |  |  |  | 26.7 | 26.5 | 26.6 | 26.1 | 26.2 | 25.9 | 25.7 | 25.7 | 25.2 | 25.4 | 26.5 | 25.6 | 26 | 25.3 | 26.5 | 26.7 | 25.9 | 26 | 26.1 | 25.6 | 25.7 | 26.4 | 25.2 | [6 empty] | 26 | 26.9 | -0.03 | -0.1 | 0.07 | -3.021 | -0.1723 | 1.9862 | 26.3 | 26.5 | -0.2 | -0.37 | 230 | 20 | 0.5 | 0.5
2018-05-03 13:38 | -233 | 26.5 | 26.3 | 26.3 | 25.9 | 25.3 | 26.3 | 26.2 | 26.2 | 26.2 | 25.3 | 26.4 | 14 | 26.5 | 26.3 | 26.4 | 26.4 | 25.8 | 26.5 | 26.6 | 26.3 | 26.3 | 26.1 | 25.5 | 25.1 | 26.4 | 26.2 | 26.4 | 26.1 | 25.8 | 25.3 |  |  |  |  | 26.7 | 26.5 | 26.6 | 26.1 | 26.2 | 25.9 | 25.7 | 25.7 | 25.2 | 25.4 | 26.5 | 25.6 | 26 | 25.3 | 26.5 | 26.7 | 25.9 | 26 | 26.1 | 25.6 | 25.7 | 26.4 | 25.2 | [6 empty] | 26 | 26.9 | -0.05 | -0.11 | 0.1 | -2.5399 | -0.3495 | 1.9868 | 26.3 | 26.5 | -0.26 | -0.4 | 231 | 20 | 0.5 | 0.5
2018-05-03 13:38 | -232 | 26.5 | 26.3 | 26.3 | 25.9 | 25.3 | 26.3 | 26.1 | 26.2 | 26.2 | 25.3 | 26.4 | 14 | 26.5 | 26.4 | 26.3 | 26.4 | 25.7 | 26.5 | 26.6 | 26.3 | 26.3 | 26.1 | 25.5 | 25.1 | 26.4 | 26.2 | 26.4 | 26.1 | 25.8 | 25.3 |  |  |  |  | 26.7 | 26.5 | 26.6 | 26.1 | 26.2 | 25.9 | 25.7 | 25.7 | 25.2 | 25.4 | 26.5 | 25.6 | 26 | 25.3 | 26.6 | 26.7 | 25.9 | 26 | 26.1 | 25.6 | 25.7 | 26.4 | 25.2 | [6 empty] | 26 | 26.9 | -0.01 | -0.09 | 0.08 | -3.4748 | -0.0695 | 1.9856 | 26.3 | 26.5 | -0.14 | -0.36 | 232 | 20 | 0.5 | 0.5
2018-05-03 13:38 | -231 | 26.5 | 26.3 | 26.3 | 25.9 | 25.3 | 26.3 | 26.1 | 26.2 | 26.2 | 25.3 | 26.4 | 14 | 26.5 | 26.4 | 26.3 | 26.4 | 25.7 | 26.5 | 26.6 | 26.3 | 26.3 | 26.1 | 25.5 | 25.2 | 26.5 | 26.2 | 26.4 | 26.1 | 25.8 | 25.3 |  |  |  |  | 26.7 | 26.5 | 26.6 | 26.1 | 26.2 | 25.9 | 25.7 | 25.7 | 25.2 | 25.4 | 26.5 | 25.6 | 26 | 25.3 | 26.6 | 26.7 | 25.9 | 26 | 26.1 | 25.6 | 25.7 | 26.4 | 25.2 | [6 empty] | 26 | 26.9 | -0.03 | -0.1 | 0.11 | -2.6028 | -0.1439 | 1.9837 | 26.3 | 26.5 | -0.22 | -0.37 | 233 | 20 | 0.5 | 0.5
2018-05-03 13:38 | -230 | 26.5 | 26.3 | 26.3 | 25.9 | 25.3 | 26.3 | 26.2 | 26.2 | 26.2 | 25.3 | 26.4 | 14 | 26.5 | 26.4 | 26.4 | 26.4 | 25.7 | 26.5 | 26.6 | 26.3 | 26.3 | 26.1 | 25.5 | 25.2 | 26.5 | 26.2 | 26.4 | 26.1 | 25.8 | 25.3 |  |  |  |  | 26.7 | 26.5 | 26.6 | 26.1 | 26.2 | 25.8 | 25.7 | 25.7 | 25.2 | 25.4 | 26.5 | 25.6 | 26 | 25.3 | 26.5 | 26.7 | 25.9 | 26 | 26.1 | 25.6 | 25.7 | 26.4 | 25.2 | [6 empty] | 26 | 26.9 | -0.05 | -0.09 | 0.1 | 3.7636 | -0.0412 | 1.9842 | 26.3 | 26.5 | -0.28 | -0.37 | 234 | 20 | 0.5 | 0.5
2018-05-03 13:38 | -229 | 26.5 | 26.3 | 26.3 | 25.9 | 25.3 | 26.3 | 26.2 | 26.2 | 26.2 | 25.3 | 26.4 | 14 | 26.5 | 26.4 | 26.3 | 26.4 | 25.7 | 26.5 | 26.6 | 26.3 | 26.3 | 26.1 | 25.5 | 25.2 | 26.4 | 26.2 | 26.3 | 26.1 | 25.8 | 25.3 |  |  |  |  | 26.7 | 26.5 | 26.6 | 26.1 | 26.2 | 25.9 | 25.7 | 25.7 | 25.2 | 25.4 | 26.5 | 25.6 | 26 | 25.3 | 26.5 | 26.7 | 25.9 | 26 | 26.1 | 25.6 | 25.7 | 26.4 | 25.2 | [6 empty] | 26.1 | 26.9 | -0.04 | -0.09 | 0.09 | -0.6329 | -0.0589 | 1.9839 | 26.3 | 26.5 | -0.25 | -0.37 | 235 | 20 | 0.5 | 0.5
2018-05-03 13:38 | -228 | 26.5 | 26.3 | 26.3 | 25.9 | 25.3 | 26.3 | 26.2 | 26.2 | 26.2 | 25.3 | 26.4 | 14 | 26.5 | 26.4 | 26.3 | 26.4 | 25.7 | 26.5 | 26.6 | 26.3 | 26.3 | 26.1 | 25.5 | 25.2 | 26.5 | 26.2 | 26.4 | 26.1 | 25.8 | 25.3 |  |  |  |  | 26.7 | 26.5 | 26.6 | 26.1 | 26.2 | 25.8 | 25.7 | 25.7 | 25.2 | 25.4 | 26.5 | 25.6 | 26 | 25.3 | 26.5 | 26.7 | 25.9 | 26 | 26.1 | 25.6 | 25.7 | 26.4 | 25.2 | [6 empty] | 26.1 | 26.8 | -0.04 | -0.1 | 0.1 | -2.3783 | -0.1829 | 1.982 | 26.3 | 26.5 | -0.25 | -0.37 | 236 | 20 | 0.5 | 0.5
2018-05-03 13:38 | -227 | 26.5 | 26.3 | 26.3 | 25.9 | 25.3 | 26.3 | 26.2 | 26.2 | 26.2 | 25.3 | 26.4 | 14 | 26.5 | 26.3 | 26.3 | 26.4 | 25.8 | 26.5 | 26.6 | 26.3 | 26.3 | 26.1 | 25.6 | 25.2 | 26.5 | 26.2 | 26.4 | 26.1 | 25.8 | 25.3 |  |  |  |  | 26.7 | 26.5 | 26.6 | 26.1 | 26.2 | 25.9 | 25.7 | 25.7 | 25.2 | 25.4 | 26.5 | 25.6 | 26 | 25.3 | 26.6 | 26.7 | 25.9 | 26 | 26.1 | 25.6 | 25.7 | 26.4 | 25.2 | [6 empty] | 26 | 26.8 | -0.04 | -0.09 | 0.1 | -6.9413 | -0.2254 | 1.986 | 26.3 | 26.5 | -0.24 | -0.36 | 237 | 20 | 0.5 | 0.5
2018-05-03 13:38 | -226 | 26.5 | 26.3 | 26.3 | 25.9 | 25.3 | 26.4 | 26.2 | 26.2 | 26.2 | 25.3 | 26.4 | 14 | 26.5 | 26.3 | 26.3 | 26.4 | 25.8 | 26.5 | 26.6 | 26.3 | 26.3 | 26.1 | 25.6 | 25.2 | 26.5 | 26.3 | 26.4 | 26.1 | 25.8 | 25.3 |  |  |  |  | 26.7 | 26.5 | 26.6 | 26.1 | 26.2 | 25.9 | 25.7 | 25.7 | 25.2 | 25.4 | 26.5 | 25.6 | 26 | 25.3 | 26.6 | 26.7 | 25.9 | 26 | 26.1 | 25.6 | 25.7 | 26.4 | 25.2 | [6 empty] | 26 | 26.8 | -0.04 | -0.09 | 0.09 | -6.2792 | -0.2892 | 1.9835 | 26.3 | 26.5 | -0.25 | -0.36 | 238 | 20 | 0.5 | 0.5
2018-05-03 13:38 | -225 | 26.5 | 26.3 | 26.3 | 25.9 | 25.3 | 26.4 | 26.2 | 26.2 | 26.2 | 25.3 | 26.4 | 14 | 26.5 | 26.3 | 26.3 | 26.4 | 25.7 | 26.5 | 26.6 | 26.3 | 26.3 | 26.1 | 25.5 | 25.2 | 26.5 | 26.2 | 26.4 | 26.1 | 25.8 | 25.3 |  |  |  |  | 26.7 | 26.5 | 26.6 | 26.1 | 26.2 | 25.9 | 25.7 | 25.7 | 25.2 | 25.4 | 26.5 | 25.6 | 26 | 25.3 | 26.5 | 26.7 | 25.9 | 26 | 26.1 | 25.6 | 25.7 | 26.4 | 25.2 | [6 empty] | 26 | 26.8 | -0.06 | -0.09 | 0.08 | 7.2317 | -0.1404 | 1.9861 | 26.3 | 26.5 | -0.29 | -0.36 | 239 | 20 | 0.5 | 0.5
2018-05-03 13:39 | -224 | 26.5 | 26.3 | 26.3 | 25.9 | 25.3 | 26.4 | 26.2 | 26.2 | 26.3 | 25.3 | 26.4 | 14.1 | 26.5 | 26.3 | 26.4 | 26.4 | 25.7 | 26.5 | 26.6 | 26.3 | 26.3 | 26.1 | 25.5 | 25.2 | 26.5 | 26.2 | 26.4 | 26.1 | 25.8 | 25.3 |  |  |  |  | 26.7 | 26.5 | 26.6 | 26.1 | 26.2 | 25.8 | 25.7 | 25.7 | 25.2 | 25.4 | 26.5 | 25.6 | 26 | 25.3 | 26.5 | 26.7 | 25.9 | 26 | 26.1 | 25.6 | 25.7 | 26.4 | 25.2 | [6 empty] | 26 | 26.8 | -0.06 | -0.08 | 0.07 | -3.7767 | -0.1794 | 1.9836 | 26.3 | 26.5 | -0.29 | -0.35 | 240 | 20 | 0.5 | 0.5
2018-05-03 13:39 | -223 | 26.5 | 26.3 | 26.3 | 25.9 | 25.3 | 26.4 | 26.2 | 26.2 | 26.3 | 25.3 | 26.4 | 14 | 26.5 | 26.3 | 26.4 | 26.4 | 25.7 | 26.5 | 26.6 | 26.3 | 26.3 | 26.1 | 25.6 | 25.2 | 26.5 | 26.2 | 26.4 | 26.1 | 25.8 | 25.3 |  |  |  |  | 26.7 | 26.5 | 26.6 | 26.1 | 26.2 | 25.9 | 25.7 | 25.7 | 25.2 | 25.4 | 26.5 | 25.6 | 26 | 25.3 | 26.5 | 26.7 | 25.9 | 26 | 26.1 | 25.6 | 25.7 | 26.4 | 25.2 | [6 empty] | 26.1 | 26.8 | -0.07 | -0.09 | 0.07 | 0.5454 | -0.229 | 1.9832 | 26.4 | 26.5 | -0.31 | -0.36 | 241 | 20 | 0.5 | 0.5
2018-05-03 13:39 | -222 | 26.5 | 26.3 | 26.3 | 25.9 | 25.3 | 26.4 | 26.2 | 26.2 | 26.3 | 25.3 | 26.4 | 14 | 26.5 | 26.3 | 26.3 | 26.4 | 25.8 | 26.5 | 26.6 | 26.3 | 26.3 | 26.1 | 25.6 | 25.2 | 26.5 | 26.2 | 26.4 | 26.1 | 25.8 | 25.3 |  |  |  |  | 26.7 | 26.5 | 26.6 | 26.1 | 26.2 | 25.9 | 25.7 | 25.7 | 25.2 | 25.4 | 26.5 | 25.6 | 26 | 25.3 | 26.5 | 26.7 | 25.9 | 26 | 26.1 | 25.6 | 25.7 | 26.4 | 25.2 | [6 empty] | 26.1 | 26.8 | -0.05 | -0.09 | 0.07 | 6.3341 | -0.1935 | 1.9849 | 26.3 | 26.5 | -0.26 | -0.36 | 242 | 20 | 0.5 | 0.5
2018-05-03 13:39 | -221 | 26.5 | 26.3 | 26.3 | 25.9 | 25.3 | 26.4 | 26.2 | 26.2 | 26.3 | 25.3 | 26.4 | 14 | 26.5 | 26.3 | 26.3 | 26.4 | 25.8 | 26.5 | 26.6 | 26.3 | 26.3 | 26.1 | 25.6 | 25.2 | 26.5 | 26.2 | 26.4 | 26.1 | 25.8 | 25.3 |  |  |  |  | 26.7 | 26.5 | 26.6 | 26.1 | 26.2 | 25.9 | 25.7 | 25.7 | 25.2 | 25.4 | 26.5 | 25.6 | 26 | 25.3 | 26.5 | 26.7 | 25.9 | 26 | 26.1 | 25.6 | 25.7 | 26.4 | 25.2 | [6 empty] | 26.1 | 26.8 | -0.05 | -0.09 | 0.07 | -7.4979 | -0.0943 | 1.9846 | 26.3 | 26.5 | -0.26 | -0.36 | 243 | 20 | 0.5 | 0.5
2018-05-03 13:39 | -220 | 26.5 | 26.3 | 26.3 | 25.9 | 25.3 | 26.4 | 26.2 | 26.2 | 26.3 | 25.3 | 26.4 | 14 | 26.5 | 26.3 | 26.4 | 26.4 | 25.7 | 26.5 | 26.6 | 26.3 | 26.3 | 26.1 | 25.5 | 25.2 | 26.5 | 26.2 | 26.4 | 26.1 | 25.8 | 25.3 |  |  |  |  | 26.7 | 26.5 | 26.6 | 26.1 | 26.2 | 25.9 | 25.7 | 25.7 | 25.2 | 25.4 | 26.5 | 25.6 | 26 | 25.3 | 26.5 | 26.7 | 25.9 | 26 | 26.1 | 25.6 | 25.7 | 26.4 | 25.2 | [6 empty] | 26.1 | 26.8 | -0.04 | -0.09 | 0.1 | -5.0409 | -0.2112 | 1.986 | 26.3 | 26.5 | -0.25 | -0.35 | 244 | 20 | 0.5 | 0.5
2018-05-03 13:39 | -219 | 26.5 | 26.3 | 26.3 | 26 | 25.3 | 26.4 | 26.2 | 26.2 | 26.3 | 25.3 | 26.4 | 14 | 26.5 | 26.4 | 26.4 | 26.4 | 25.7 | 26.5 | 26.6 | 26.3 | 26.3 | 26.1 | 25.5 | 25.2 | 26.5 | 26.2 | 26.4 | 26.1 | 25.8 | 25.3 |  |  |  |  | 26.7 | 26.5 | 26.6 | 26.1 | 26.2 | 25.9 | 25.7 | 25.7 | 25.2 | 25.4 | 26.5 | 25.6 | 26 | 25.3 | 26.5 | 26.7 | 25.9 | 26 | 26.1 | 25.6 | 25.7 | 26.4 | 25.2 | [6 empty] | 26.1 | 26.8 | -0.04 | -0.09 | 0.07 | 3.65 | -0.0837 | 1.9844 | 26.3 | 26.5 | -0.24 | -0.37 | 245 | 20 | 0.5 | 0.5
2018-05-03 13:39 | -218 | 26.5 | 26.3 | 26.3 | 25.9 | 25.3 | 26.4 | 26.2 | 26.2 | 26.3 | 25.3 | 26.4 | 14 | 26.5 | 26.4 | 26.3 | 26.5 | 25.7 | 26.5 | 26.6 | 26.3 | 26.3 | 26.1 | 25.5 | 25.2 | 26.5 | 26.2 | 26.4 | 26.1 | 25.8 | 25.3 |  |  |  |  | 26.7 | 26.5 | 26.6 | 26.1 | 26.2 | 25.9 | 25.7 | 25.7 | 25.2 | 25.4 | 26.5 | 25.6 | 26 | 25.3 | 26.5 | 26.7 | 25.9 | 26 | 26.1 | 25.6 | 25.7 | 26.4 | 25.2 | [6 empty] | 26.1 | 26.8 | -0.04 | -0.09 | 0.07 | -0.9601 | -0.1829 | 1.9847 | 26.3 | 26.5 | -0.24 | -0.35 | 246 | 20 | 0.5 | 0.5
2018-05-03 13:39 | -217 | 26.5 | 26.3 | 26.3 | 25.9 | 25.3 | 26.4 | 26.2 | 26.2 | 26.3 | 25.3 | 26.4 | 14 | 26.5 | 26.4 | 26.3 | 26.5 | 25.8 | 26.5 | 26.6 | 26.3 | 26.3 | 26.1 | 25.5 | 25.2 | 26.5 | 26.2 | 26.4 | 26.1 | 25.8 | 25.3 |  |  |  |  | 26.7 | 26.5 | 26.6 | 26.1 | 26.2 | 25.9 | 25.7 | 25.7 | 25.1 | 25.4 | 26.5 | 25.6 | 26 | 25.3 | 26.5 | 26.7 | 25.9 | 26 | 26.1 | 25.6 | 25.7 | 26.4 | 25.2 | [6 empty] | 26.1 | 26.8 | -0.04 | -0.09 | 0.1 | -3.0807 | -0.1935 | 1.9857 | 26.4 | 26.5 | -0.23 | -0.36 | 247 | 20 | 0.5 | 0.5
2018-05-03 13:39 | -216 | 26.5 | 26.3 | 26.3 | 26 | 25.3 | 26.4 | 26.2 | 26.2 | 26.3 | 25.3 | 26.4 | 14 | 26.5 | 26.3 | 26.3 | 26.5 | 25.8 | 26.5 | 26.6 | 26.3 | 26.3 | 26.1 | 25.5 | 25.2 | 26.5 | 26.2 | 26.4 | 26.1 | 25.8 | 25.3 |  |  |  |  | 26.7 | 26.5 | 26.6 | 26.1 | 26.2 | 25.9 | 25.7 | 25.7 | 25.1 | 25.4 | 26.5 | 25.6 | 26 | 25.3 | 26.5 | 26.7 | 25.9 | 26 | 26.1 | 25.6 | 25.7 | 26.4 | 25.2 | [6 empty] | 26.1 | 26.8 | -0.04 | -0.08 | 0.09 | 1.3042 | -0.0837 | 1.9817 | 26.3 | 26.5 | -0.25 | -0.35 | 248 | 20 | 0.5 | 0.5
2018-05-03 13:39 | -215 | 26.5 | 26.3 | 26.3 | 26 | 25.3 | 26.4 | 26.2 | 26.2 | 26.3 | 25.3 | 26.4 | 14 | 26.5 | 26.3 | 26.3 | 26.5 | 25.8 | 26.5 | 26.6 | 26.3 | 26.3 | 26.1 | 25.6 | 25.2 | 26.5 | 26.2 | 26.4 | 26.1 | 25.8 | 25.3 |  |  |  |  | 26.7 | 26.5 | 26.6 | 26.1 | 26.2 | 25.9 | 25.7 | 25.7 | 25.1 | 25.4 | 26.5 | 25.6 | 26 | 25.3 | 26.5 | 26.7 | 25.9 | 26 | 26.1 | 25.6 | 25.7 | 26.4 | 25.2 | [6 empty] | 26.1 | 26.8 | -0.05 | -0.1 | 0.08 | -0.7223 | -0.1297 | 1.9871 | 26.3 | 26.5 | -0.27 | -0.39 | 249 | 20 | 0.5 | 0.5
2018-05-03 13:39 | -214 | 26.5 | 26.3 | 26.3 | 26 | 25.3 | 26.4 | 26.2 | 26.2 | 26.3 | 25.3 | 26.4 | 14 | 26.5 | 26.3 | 26.3 | 26.5 | 25.7 | 26.5 | 26.6 | 26.3 | 26.3 | 26.1 | 25.5 | 25.2 | 26.5 | 26.2 | 26.4 | 26.1 | 25.8 | 25.3 |  |  |  |  | 26.7 | 26.5 | 26.6 | 26.1 | 26.2 | 25.8 | 25.7 | 25.7 | 25.1 | 25.4 | 26.5 | 25.6 | 26 | 25.3 | 26.5 | 26.7 | 25.9 | 26 | 26.1 | 25.6 | 25.7 | 26.4 | 25.3 | [6 empty] | 26.1 | 26.9 | -0.06 | -0.09 | 0.09 | 4.1704 | -0.1333 | 1.9859 | 26.3 | 26.5 | -0.3 | -0.36 | 250 | 20 | 0.5 | 0.5
2018-05-03 13:39 | -213 | 26.5 | 26.3 | 26.3 | 26 | 25.3 | 26.4 | 26.2 | 26.2 | 26.3 | 25.3 | 26.4 | 14 | 26.5 | 26.3 | 26.3 | 26.6 | 25.7 | 26.5 | 26.6 | 26.3 | 26.3 | 26.1 | 25.5 | 25.2 | 26.5 | 26.2 | 26.4 | 26.1 | 25.8 | 25.3 |  |  |  |  | 26.7 | 26.5 | 26.6 | 26.1 | 26.2 | 25.9 | 25.7 | 25.7 | 25.1 | 25.4 | 26.5 | 25.6 | 26 | 25.3 | 26.5 | 26.7 | 25.9 | 26 | 26.1 | 25.6 | 25.7 | 26.4 | 25.2 | [6 empty] | 26.1 | 26.9 | -0.06 | -0.09 | 0.08 | -1.0981 | -0.0731 | 1.9847 | 26.3 | 26.5 | -0.29 | -0.36 | 251 | 20 | 0.5 | 0.5
2018-05-03 13:39 | -212 | 26.5 | 26.3 | 26.3 | 26 | 25.3 | 26.4 | 26.2 | 26.2 | 26.3 | 25.3 | 26.4 | 14 | 26.5 | 26.3 | 26.3 | 26.6 | 25.8 | 26.5 | 26.6 | 26.3 | 26.3 | 26.1 | 25.6 | 25.2 | 26.5 | 26.3 | 26.4 | 26.1 | 25.8 | 25.3 |  |  |  |  | 26.7 | 26.5 | 26.6 | 26.1 | 26.2 | 25.9 | 25.7 | 25.7 | 25.1 | 25.4 | 26.5 | 25.6 | 26 | 25.3 | 26.5 | 26.7 | 25.9 | 26 | 26.1 | 25.6 | 25.7 | 26.4 | 25.2 | [6 empty] | 26.1 | 26.9 | -0.05 | -0.08 | 0.09 | 4.8675 | -0.1404 | 1.984 | 26.3 | 26.5 | -0.28 | -0.35 | 252 | 20 | 0.5 | 0.5
2018-05-03 13:39 | -211 | 26.5 | 26.3 | 26.3 | 26 | 25.3 | 26.4 | 26.2 | 26.2 | 26.3 | 25.3 | 26.4 | 14 | 26.5 | 26.3 | 26.4 | 26.6 | 25.7 | 26.5 | 26.6 | 26.3 | 26.3 | 26.1 | 25.5 | 25.3 | 26.5 | 26.2 | 26.4 | 26.1 | 25.8 | 25.3 |  |  |  |  | 26.7 | 26.5 | 26.6 | 26.1 | 26.2 | 25.9 | 25.7 | 25.7 | 25.2 | 25.4 | 26.5 | 25.6 | 26 | 25.3 | 26.6 | 26.7 | 25.9 | 26 | 26.1 | 25.6 | 25.7 | 26.4 | 25.2 | [6 empty] | 26.1 | 26.9 | -0.05 | -0.1 | 0.07 | 1.9427 | -0.1049 | 1.9831 | 26.4 | 26.5 | -0.27 | -0.38 | 253 | 20 | 0.5 | 0.5
2018-05-03 13:39 | -210 | 26.5 | 26.3 | 26.3 | 26 | 25.3 | 26.4 | 26.2 | 26.2 | 26.3 | 25.3 | 26.4 | 14 | 26.5 | 26.3 | 26.3 | 26.6 | 25.7 | 26.5 | 26.6 | 26.3 | 26.3 | 26.1 | 25.5 | 25.3 | 26.5 | 26.2 | 26.3 | 26.1 | 25.8 | 25.3 |  |  |  |  | 26.7 | 26.5 | 26.6 | 26.1 | 26.2 | 25.9 | 25.7 | 25.7 | 25.2 | 25.4 | 26.5 | 25.6 | 26 | 25.3 | 26.5 | 26.7 | 25.9 | 26 | 26.1 | 25.6 | 25.7 | 26.4 | 25.3 | [6 empty] | 26.1 | 26.9 | -0.04 | -0.08 | 0.08 | -8.6545 | -0.1368 | 1.9829 | 26.3 | 26.5 | -0.23 | -0.35 | 254 | 20 | 0.5 | 0.5
2018-05-03 13:39 | -209 | 26.5 | 26.3 | 26.3 | 26 | 25.3 | 26.4 | 26.2 | 26.2 | 26.3 | 25.3 | 26.4 | 14 | 26.5 | 26.4 | 26.3 | 26.6 | 25.8 | 26.6 | 26.6 | 26.3 | 26.3 | 26.1 | 25.5 | 25.3 | 26.5 | 26.2 | 26.4 | 26.1 | 25.8 | 25.4 |  |  |  |  | 26.7 | 26.5 | 26.6 | 26.1 | 26.2 | 25.9 | 25.7 | 25.7 | 25.2 | 25.4 | 26.5 | 25.6 | 26 | 25.3 | 26.5 | 26.7 | 25.9 | 26 | 26.1 | 25.6 | 25.7 | 26.4 | 25.2 | [6 empty] | 26.1 | 26.8 | -0.03 | -0.09 | 0.06 | -6.3949 | -0.1829 | 1.9851 | 26.3 | 26.5 | -0.21 | -0.36 | 255 | 20 | 0.5 | 0.5
2018-05-03 13:39 | -208 | 26.5 | 26.3 | 26.3 | 26 | 25.3 | 26.4 | 26.2 | 26.2 | 26.3 | 25.3 | 26.4 | 14 | 26.5 | 26.4 | 26.3 | 26.6 | 25.8 | 26.6 | 26.6 | 26.3 | 26.3 | 26.1 | 25.6 | 25.3 | 26.5 | 26.3 | 26.4 | 26.1 | 25.8 | 25.4 |  |  |  |  | 26.7 | 26.5 | 26.6 | 26.1 | 26.2 | 25.9 | 25.7 | 25.7 | 25.2 | 25.4 | 26.5 | 25.6 | 26 | 25.3 | 26.5 | 26.7 | 25.9 | 26 | 26.1 | 25.6 | 25.7 | 26.4 | 25.2 | [6 empty] | 26.1 | 26.8 | -0.05 | -0.09 | 0.08 | -2.2257 | -0.2361 | 1.9838 | 26.4 | 26.5 | -0.26 | -0.35 | 256 | 20 | 0.5 | 0.5
2018-05-03 13:39 | -207 | 26.5 | 26.3 | 26.3 | 26 | 25.3 | 26.4 | 26.2 | 26.2 | 26.3 | 25.3 | 26.4 | 14 | 26.5 | 26.4 | 26.4 | 26.6 | 25.8 | 26.6 | 26.6 | 26.3 | 26.3 | 26.1 | 25.5 | 25.3 | 26.5 | 26.3 | 26.4 | 26.1 | 25.8 | 25.4 |  |  |  |  | 26.7 | 26.5 | 26.6 | 26.1 | 26.2 | 25.9 | 25.7 | 25.7 | 25.2 | 25.4 | 26.5 | 25.6 | 26 | 25.3 | 26.5 | 26.7 | 25.9 | 26 | 26.1 | 25.6 | 25.7 | 26.4 | 25.2 | [6 empty] | 26.1 | 26.8 | -0.05 | -0.09 | 0.09 | -3.1385 | -0.2538 | 1.9861 | 26.4 | 26.5 | -0.28 | -0.35 | 257 | 20 | 0.5 | 0.5
2018-05-03 13:39 | -206 | 26.5 | 26.3 | 26.3 | 26 | 25.3 | 26.4 | 26.2 | 26.2 | 26.3 | 25.3 | 26.4 | 14 | 26.5 | 26.4 | 26.4 | 26.6 | 25.8 | 26.6 | 26.6 | 26.3 | 26.3 | 26.1 | 25.5 | 25.3 | 26.5 | 26.3 | 26.4 | 26.1 | 25.8 | 25.4 |  |  |  |  | 26.7 | 26.5 | 26.6 | 26.1 | 26.2 | 25.9 | 25.7 | 25.7 | 25.2 | 25.4 | 26.5 | 25.6 | 26 | 25.3 | 26.5 | 26.7 | 25.9 | 26 | 26.1 | 25.6 | 25.7 | 26.4 | 25.2 | [6 empty] | 26.1 | 26.8 | -0.05 | -0.08 | 0.08 | -0.335 | -0.2254 | 1.9835 | 26.4 | 26.5 | -0.28 | -0.34 | 258 | 20 | 0.5 | 0.5
2018-05-03 13:39 | -205 | 26.5 | 26.3 | 26.3 | 26 | 25.3 | 26.4 | 26.2 | 26.2 | 26.3 | 25.3 | 26.4 | 14 | 26.5 | 26.4 | 26.4 | 26.6 | 25.7 | 26.6 | 26.6 | 26.3 | 26.3 | 26.1 | 25.5 | 25.3 | 26.5 | 26.3 | 26.4 | 26.1 | 25.8 | 25.4 |  |  |  |  | 26.7 | 26.5 | 26.6 | 26.1 | 26.2 | 25.8 | 25.7 | 25.7 | 25.1 | 25.4 | 26.5 | 25.6 | 26 | 25.3 | 26.5 | 26.7 | 25.9 | 26 | 26.1 | 25.6 | 25.7 | 26.4 | 25.2 | [6 empty] | 26.1 | 26.8 | -0.06 | -0.08 | 0.11 | -9.0848 | -0.1794 | 1.9831 | 26.4 | 26.5 | -0.3 | -0.34 | 259 | 20 | 0.5 | 0.5
2018-05-03 13:39 | -204 | 26.5 | 26.3 | 26.3 | 26 | 25.3 | 26.4 | 26.2 | 26.2 | 26.3 | 25.3 | 26.4 | 14 | 26.5 | 26.3 | 26.4 | 26.6 | 25.7 | 26.6 | 26.6 | 26.3 | 26.3 | 26.1 | 25.5 | 25.3 | 26.5 | 26.2 | 26.4 | 26.2 | 25.7 | 25.4 |  |  |  |  | 26.7 | 26.5 | 26.6 | 26.1 | 26.2 | 25.9 | 25.7 | 25.7 | 25.1 | 25.4 | 26.5 | 25.6 | 26 | 25.3 | 26.5 | 26.7 | 25.9 | 26 | 26.1 | 25.6 | 25.7 | 26.4 | 25.3 | [6 empty] | 26.1 | 26.8 | -0.05 | -0.09 | 0.08 | -5.0713 | -0.2042 | 1.9833 | 26.4 | 26.5 | -0.26 | -0.36 | 260 | 20 | 0.5 | 0.5
2018-05-03 13:39 | -203 | 26.5 | 26.3 | 26.3 | 26 | 25.3 | 26.4 | 26.2 | 26.2 | 26.3 | 25.3 | 26.4 | 14 | 26.5 | 26.3 | 26.3 | 26.6 | 25.8 | 26.6 | 26.6 | 26.3 | 26.3 | 26.1 | 25.6 | 25.3 | 26.5 | 26.3 | 26.4 | 26.2 | 25.7 | 25.4 |  |  |  |  | 26.7 | 26.5 | 26.6 | 26.1 | 26.2 | 25.9 | 25.7 | 25.7 | 25.1 | 25.4 | 26.5 | 25.6 | 26 | 25.3 | 26.5 | 26.7 | 25.9 | 26 | 26.1 | 25.6 | 25.7 | 26.4 | 25.3 | [6 empty] | 26.1 | 26.8 | -0.05 | -0.1 | 0.05 | -9.7221 | -0.2042 | 1.9838 | 26.4 | 26.5 | -0.27 | -0.38 | 261 | 20 | 0.5 | 0.5
2018-05-03 13:39 | -202 | 26.5 | 26.3 | 26.3 | 26 | 25.3 | 26.4 | 26.2 | 26.2 | 26.3 | 25.3 | 26.4 | 14 | 26.5 | 26.4 | 26.4 | 26.6 | 25.8 | 26.6 | 26.6 | 26.3 | 26.3 | 26.1 | 25.6 | 25.3 | 26.5 | 26.3 | 26.4 | 26.2 | 25.8 | 25.4 |  |  |  |  | 26.7 | 26.5 | 26.6 | 26.1 | 26.2 | 25.9 | 25.7 | 25.7 | 25.2 | 25.4 | 26.5 | 25.6 | 26 | 25.3 | 26.5 | 26.7 | 25.9 | 26 | 26.1 | 25.6 | 25.7 | 26.4 | 25.3 | [6 empty] | 26.1 | 26.8 | -0.05 | -0.09 | 0.05 | -7.7611 | -0.1581 | 1.9851 | 26.4 | 26.5 | -0.27 | -0.35 | 262 | 20 | 0.5 | 0.5
2018-05-03 13:39 | -201 | 26.5 | 26.3 | 26.3 | 26 | 25.3 | 26.4 | 26.2 | 26.2 | 26.3 | 25.3 | 26.4 | 14 | 26.5 | 26.4 | 26.4 | 26.6 | 25.7 | 26.6 | 26.6 | 26.3 | 26.3 | 26.1 | 25.5 | 25.3 | 26.5 | 26.2 | 26.4 | 26.2 | 25.8 | 25.4 |  |  |  |  | 26.7 | 26.5 | 26.6 | 26.1 | 26.2 | 25.9 | 25.7 | 25.7 | 25.2 | 25.4 | 26.5 | 25.6 | 26 | 25.3 | 26.5 | 26.7 | 25.9 | 26 | 26.1 | 25.6 | 25.7 | 26.4 | 25.3 | [6 empty] | 26.1 | 26.8 | -0.05 | -0.08 | 0.09 | 0.766 | -0.1298 | 1.9821 | 26.4 | 26.5 | -0.26 | -0.34 | 263 | 20 | 0.5 | 0.5
2018-05-03 13:39 | -200 | 26.5 | 26.3 | 26.3 | 26 | 25.3 | 26.4 | 26.2 | 26.2 | 26.3 | 25.3 | 26.4 | 14 | 26.5 | 26.4 | 26.4 | 26.6 | 25.7 | 26.6 | 26.6 | 26.3 | 26.3 | 26.1 | 25.5 | 25.3 | 26.5 | 26.2 | 26.4 | 26.2 | 25.7 | 25.4 |  |  |  |  | 26.7 | 26.5 | 26.6 | 26.1 | 26.2 | 25.9 | 25.7 | 25.7 | 25.2 | 25.4 | 26.5 | 25.6 | 26 | 25.3 | 26.5 | 26.7 | 25.9 | 26 | 26.1 | 25.6 | 25.7 | 26.4 | 25.3 | [6 empty] | 26.1 | 26.8 | -0.06 | -0.09 | 0.07 | 3.3441 | -0.0979 | 1.9856 | 26.4 | 26.5 | -0.3 | -0.36 | 264 | 20 | 0.5 | 0.5
2018-05-03 13:39 | -199 | 26.5 | 26.3 | 26.3 | 26 | 25.3 | 26.4 | 26.2 | 26.2 | 26.3 | 25.3 | 26.4 | 14 | 26.5 | 26.4 | 26.4 | 26.6 | 25.8 | 26.6 | 26.6 | 26.3 | 26.3 | 26.1 | 25.6 | 25.3 | 26.5 | 26.3 | 26.4 | 26.2 | 25.8 | 25.4 |  |  |  |  | 26.7 | 26.5 | 26.6 | 26.1 | 26.2 | 25.9 | 25.7 | 25.7 | 25.2 | 25.4 | 26.5 | 25.6 | 26 | 25.3 | 26.5 | 26.7 | 25.9 | 26 | 26.1 | 25.6 | 25.7 | 26.4 | 25.3 | [6 empty] | 26 | 26.8 | -0.06 | -0.08 | 0.06 | -0.0971 | -0.1864 | 1.9836 | 26.4 | 26.5 | -0.29 | -0.34 | 265 | 20 | 0.5 | 0.5
2018-05-03 13:39 | -198 | 26.5 | 26.3 | 26.3 | 26 | 25.3 | 26.4 | 26.2 | 26.2 | 26.3 | 25.3 | 26.4 | 14 | 26.5 | 26.4 | 26.4 | 26.6 | 25.8 | 26.6 | 26.6 | 26.3 | 26.3 | 26.1 | 25.6 | 25.3 | 26.5 | 26.3 | 26.4 | 26.2 | 25.8 | 25.4 |  |  |  |  | 26.7 | 26.5 | 26.6 | 26.1 | 26.2 | 25.9 | 25.7 | 25.7 | 25.2 | 25.4 | 26.5 | 25.6 | 26 | 25.3 | 26.5 | 26.7 | 25.9 | 26 | 26.1 | 25.6 | 25.7 | 26.4 | 25.3 | [6 empty] | 26 | 26.8 | -0.04 | -0.09 | 0.03 | -6.9891 | -0.0837 | 1.9831 | 26.4 | 26.5 | -0.24 | -0.36 | 266 | 20 | 0.5 | 0.5
2018-05-03 13:39 | -197 | 26.5 | 26.3 | 26.3 | 26 | 25.3 | 26.4 | 26.2 | 26.2 | 26.3 | 25.3 | 26.4 | 14 | 26.5 | 26.4 | 26.4 | 26.6 | 25.8 | 26.6 | 26.6 | 26.3 | 26.3 | 26.1 | 25.6 | 25.3 | 26.5 | 26.3 | 26.4 | 26.2 | 25.8 | 25.4 |  |  |  |  | 26.7 | 26.5 | 26.6 | 26.1 | 26.2 | 25.9 | 25.7 | 25.7 | 25.2 | 25.4 | 26.5 | 25.6 | 26 | 25.3 | 26.5 | 26.7 | 25.9 | 26 | 26.1 | 25.6 | 25.7 | 26.4 | 25.3 | [6 empty] | 26 | 26.8 | -0.05 | -0.07 | 0.04 | -1.1664 | -0.1687 | 1.9834 | 26.4 | 26.5 | -0.26 | -0.33 | 267 | 20 | 0.5 | 0.5
2018-05-03 13:39 | -196 | 26.5 | 26.3 | 26.3 | 26 | 25.3 | 26.4 | 26.2 | 26.2 | 26.3 | 25.3 | 26.4 | 14 | 26.5 | 26.4 | 26.4 | 26.6 | 25.8 | 26.6 | 26.6 | 26.4 | 26.3 | 26.1 | 25.6 | 25.4 | 26.5 | 26.3 | 26.4 | 26.2 | 25.8 | 25.4 |  |  |  |  | 26.7 | 26.5 | 26.6 | 26.1 | 26.2 | 25.9 | 25.7 | 25.7 | 25.2 | 25.4 | 26.5 | 25.6 | 26 | 25.3 | 26.5 | 26.7 | 25.9 | 26 | 26.1 | 25.6 | 25.7 | 26.4 | 25.3 | [6 empty] | 26 | 26.9 | -0.08 | -0.08 | 0.06 | -6.9379 | -0.066 | 1.9839 | 26.4 | 26.5 | -0.35 | -0.34 | 268 | 20 | 0.5 | 0.5
2018-05-03 13:39 | -195 | 26.5 | 26.3 | 26.3 | 26 | 25.3 | 26.4 | 26.2 | 26.2 | 26.3 | 25.3 | 26.4 | 14 | 26.5 | 26.4 | 26.4 | 26.6 | 25.8 | 26.6 | 26.6 | 26.4 | 26.3 | 26.1 | 25.6 | 25.4 | 26.5 | 26.3 | 26.4 | 26.2 | 25.8 | 25.4 |  |  |  |  | 26.7 | 26.5 | 26.6 | 26.1 | 26.2 | 25.9 | 25.7 | 25.8 | 25.2 | 25.4 | 26.5 | 25.6 | 26 | 25.3 | 26.5 | 26.7 | 25.9 | 26 | 26.1 | 25.6 | 25.7 | 26.4 | 25.3 | [6 empty] | 26 | 26.8 | -0.05 | -0.07 | 0.04 | 0.4587 | -0.1262 | 1.9827 | 26.4 | 26.5 | -0.28 | -0.32 | 269 | 20 | 0.5 | 0.5
2018-05-03 13:39 | -194 | 26.5 | 26.3 | 26.3 | 26 | 25.3 | 26.4 | 26.2 | 26.2 | 26.3 | 25.3 | 26.4 | 14 | 26.5 | 26.4 | 26.4 | 26.6 | 25.8 | 26.6 | 26.6 | 26.4 | 26.3 | 26.1 | 25.6 | 25.4 | 26.5 | 26.3 | 26.4 | 26.2 | 25.8 | 25.4 |  |  |  |  | 26.7 | 26.5 | 26.6 | 26.1 | 26.2 | 25.9 | 25.7 | 25.8 | 25.2 | 25.4 | 26.5 | 25.6 | 26 | 25.3 | 26.5 | 26.7 | 25.9 | 26 | 26.1 | 25.6 | 25.7 | 26.4 | 25.3 | [6 empty] | 26 | 26.8 | -0.06 | -0.08 | 0.03 | 1.6031 | -0.1049 | 1.9823 | 26.4 | 26.5 | -0.31 | -0.35 | 270 | 20 | 0.5 | 0.5
2018-05-03 13:39 | -193 | 26.5 | 26.3 | 26.3 | 26 | 25.3 | 26.4 | 26.2 | 26.2 | 26.3 | 25.3 | 26.4 | 14 | 26.5 | 26.4 | 26.4 | 26.6 | 25.8 | 26.6 | 26.6 | 26.4 | 26.3 | 26.2 | 25.6 | 25.4 | 26.5 | 26.3 | 26.4 | 26.2 | 25.8 | 25.4 |  |  |  |  | 26.7 | 26.5 | 26.6 | 26.1 | 26.2 | 25.9 | 25.7 | 25.8 | 25.2 | 25.4 | 26.5 | 25.6 | 26 | 25.3 | 26.5 | 26.7 | 25.9 | 26 | 26.1 | 25.6 | 25.7 | 26.4 | 25.3 | [6 empty] | 26 | 26.8 | -0.04 | -0.08 | 0.03 | -7.1662 | -0.1404 | 1.9815 | 26.4 | 26.5 | -0.24 | -0.34 | 271 | 20 | 0.5 | 0.5
2018-05-03 13:39 | -192 | 26.5 | 26.3 | 26.3 | 26 | 25.3 | 26.4 | 26.2 | 26.2 | 26.3 | 25.4 | 26.4 | 14 | 26.5 | 26.4 | 26.4 | 26.6 | 25.8 | 26.6 | 26.6 | 26.4 | 26.3 | 26.2 | 25.6 | 25.4 | 26.5 | 26.3 | 26.4 | 26.2 | 25.8 | 25.4 |  |  |  |  | 26.7 | 26.5 | 26.6 | 26.1 | 26.2 | 25.9 | 25.7 | 25.8 | 25.2 | 25.4 | 26.5 | 25.6 | 26 | 25.3 | 26.5 | 26.7 | 25.9 | 26 | 26.1 | 25.6 | 25.7 | 26.4 | 25.3 | [6 empty] | 26 | 26.8 | -0.04 | -0.09 | 0.01 | -1.9356 | -0.2857 | 1.9839 | 26.4 | 26.5 | -0.24 | -0.36 | 272 | 20 | 0.5 | 0.5
2018-05-03 13:39 | -191 | 26.5 | 26.3 | 26.3 | 26 | 25.3 | 26.4 | 26.2 | 26.2 | 26.3 | 25.3 | 26.4 | 14 | 26.5 | 26.4 | 26.4 | 26.6 | 25.8 | 26.6 | 26.6 | 26.4 | 26.3 | 26.2 | 25.6 | 25.4 | 26.5 | 26.3 | 26.4 | 26.2 | 25.8 | 25.4 |  |  |  |  | 26.7 | 26.5 | 26.6 | 26.1 | 26.3 | 25.9 | 25.7 | 25.8 | 25.2 | 25.4 | 26.5 | 25.6 | 26 | 25.3 | 26.5 | 26.7 | 25.9 | 26 | 26.1 | 25.6 | 25.7 | 26.4 | 25.3 | [6 empty] | 26 | 26.8 | -0.06 | -0.08 | 0.03 | 1.7566 | -0.1546 | 1.9835 | 26.4 | 26.5 | -0.3 | -0.34 | 273 | 20 | 0.5 | 0.5
2018-05-03 13:39 | -190 | 26.5 | 26.3 | 26.3 | 26 | 25.3 | 26.4 | 26.2 | 26.2 | 26.3 | 25.3 | 26.4 | 14 | 26.5 | 26.4 | 26.4 | 26.6 | 25.8 | 26.6 | 26.6 | 26.4 | 26.3 | 26.2 | 25.6 | 25.4 | 26.5 | 26.3 | 26.4 | 26.2 | 25.8 | 25.4 |  |  |  |  | 26.7 | 26.5 | 26.6 | 26.1 | 26.3 | 25.9 | 25.7 | 25.8 | 25.2 | 25.4 | 26.5 | 25.7 | 26 | 25.3 | 26.5 | 26.7 | 25.9 | 26 | 26.1 | 25.6 | 25.7 | 26.4 | 25.3 | [6 empty] | 26 | 26.8 | -0.06 | -0.08 | 0.03 | 2.1357 | -0.0801 | 1.984 | 26.4 | 26.5 | -0.3 | -0.35 | 274 | 20 | 0.5 | 0.5
2018-05-03 13:39 | -189 | 26.5 | 26.3 | 26.3 | 26 | 25.3 | 26.4 | 26.2 | 26.2 | 26.3 | 25.3 | 26.4 | 14 | 26.5 | 26.4 | 26.4 | 26.6 | 25.8 | 26.6 | 26.6 | 26.4 | 26.3 | 26.2 | 25.6 | 25.4 | 26.5 | 26.3 | 26.4 | 26.1 | 25.8 | 25.4 |  |  |  |  | 26.7 | 26.5 | 26.6 | 26.1 | 26.2 | 25.9 | 25.7 | 25.8 | 25.2 | 25.4 | 26.5 | 25.7 | 26 | 25.3 | 26.5 | 26.7 | 25.9 | 26 | 26.1 | 25.6 | 25.7 | 26.4 | 25.3 | [6 empty] | 26 | 26.8 | -0.04 | -0.09 | 0.03 | -5.5472 | -0.1652 | 1.9843 | 26.4 | 26.5 | -0.25 | -0.35 | 275 | 20 | 0.5 | 0.5
2018-05-03 13:39 | -188 | 26.5 | 26.3 | 26.3 | 26 | 25.3 | 26.4 | 26.2 | 26.2 | 26.3 | 25.3 | 26.4 | 14 | 26.5 | 26.4 | 26.4 | 26.6 | 25.8 | 26.6 | 26.6 | 26.4 | 26.3 | 26.1 | 25.6 | 25.3 | 26.5 | 26.3 | 26.4 | 26.1 | 25.7 | 25.4 |  |  |  |  | 26.7 | 26.5 | 26.6 | 26.1 | 26.3 | 25.9 | 25.7 | 25.8 | 25.2 | 25.4 | 26.5 | 25.7 | 26 | 25.3 | 26.6 | 26.7 | 25.9 | 26 | 26.1 | 25.6 | 25.7 | 26.4 | 25.3 | [6 empty] | 26 | 26.8 | -0.04 | -0.09 | 0.02 | -4.0888 | -0.0943 | 1.9834 | 26.4 | 26.5 | -0.25 | -0.36 | 276 | 20 | 0.5 | 0.5
2018-05-03 13:39 | -187 | 26.5 | 26.4 | 26.3 | 26 | 25.3 | 26.4 | 26.2 | 26.2 | 26.3 | 25.4 | 26.4 | 14 | 26.5 | 26.4 | 26.4 | 26.6 | 25.8 | 26.6 | 26.6 | 26.4 | 26.3 | 26.2 | 25.6 | 25.3 | 26.5 | 26.3 | 26.4 | 26.2 | 25.8 | 25.4 |  |  |  |  | 26.8 | 26.5 | 26.6 | 26.1 | 26.3 | 25.9 | 25.7 | 25.8 | 25.2 | 25.4 | 26.5 | 25.7 | 26 | 25.3 | 26.6 | 26.7 | 25.9 | 26 | 26.1 | 25.6 | 25.7 | 26.4 | 25.3 | [6 empty] | 26 | 26.8 | -0.04 | -0.08 | 0.03 | -5.0841 | -0.0341 | 1.9842 | 26.4 | 26.5 | -0.24 | -0.35 | 277 | 20 | 0.5 | 0.5
2018-05-03 13:39 | -186 | 26.5 | 26.4 | 26.3 | 26 | 25.3 | 26.4 | 26.2 | 26.2 | 26.3 | 25.4 | 26.4 | 14 | 26.5 | 26.4 | 26.4 | 26.6 | 25.8 | 26.6 | 26.6 | 26.4 | 26.3 | 26.2 | 25.6 | 25.3 | 26.5 | 26.3 | 26.4 | 26.1 | 25.8 | 25.4 |  |  |  |  | 26.8 | 26.5 | 26.6 | 26.1 | 26.3 | 25.9 | 25.7 | 25.8 | 25.2 | 25.4 | 26.5 | 25.7 | 26 | 25.3 | 26.6 | 26.7 | 25.9 | 26 | 26.1 | 25.6 | 25.7 | 26.4 | 25.3 | [6 empty] | 26 | 26.8 | -0.06 | -0.07 | 0.05 | -1.4055 | -0.1581 | 1.9835 | 26.4 | 26.5 | -0.3 | -0.31 | 278 | 20 | 0.5 | 0.5
2018-05-03 13:39 | -185 | 26.5 | 26.3 | 26.3 | 26 | 25.3 | 26.4 | 26.2 | 26.2 | 26.3 | 25.3 | 26.4 | 14 | 26.5 | 26.4 | 26.4 | 26.5 | 25.8 | 26.5 | 26.6 | 26.4 | 26.3 | 26.2 | 25.6 | 25.3 | 26.5 | 26.3 | 26.4 | 26.1 | 25.8 | 25.4 |  |  |  |  | 26.8 | 26.5 | 26.6 | 26.1 | 26.3 | 25.9 | 25.7 | 25.8 | 25.2 | 25.4 | 26.5 | 25.7 | 26 | 25.3 | 26.6 | 26.7 | 25.9 | 26 | 26.1 | 25.6 | 25.7 | 26.4 | 25.3 | [6 empty] | 26 | 26.8 | -0.05 | -0.08 | 0.05 | -4.7108 | -0.1333 | 1.9848 | 26.4 | 26.5 | -0.28 | -0.34 | 279 | 20 | 0.5 | 0.5
2018-05-03 13:39 | -184 | 26.5 | 26.3 | 26.3 | 26 | 25.3 | 26.4 | 26.2 | 26.2 | 26.3 | 25.4 | 26.4 | 14 | 26.5 | 26.4 | 26.4 | 26.5 | 25.8 | 26.5 | 26.6 | 26.4 | 26.3 | 26.2 | 25.6 | 25.3 | 26.5 | 26.3 | 26.4 | 26.1 | 25.8 | 25.3 |  |  |  |  | 26.7 | 26.5 | 26.6 | 26.1 | 26.3 | 25.9 | 25.7 | 25.8 | 25.2 | 25.4 | 26.5 | 25.7 | 26 | 25.3 | 26.6 | 26.7 | 25.9 | 26 | 26.1 | 25.6 | 25.7 | 26.4 | 25.3 | [6 empty] | 26 | 26.8 | -0.04 | -0.09 | 0.05 | -9.1728 | -0.1935 | 1.985 | 26.4 | 26.5 | -0.23 | -0.36 | 280 | 20 | 0.5 | 0.5
2018-05-03 13:39 | -183 | 26.5 | 26.3 | 26.3 | 26 | 25.3 | 26.4 | 26.2 | 26.2 | 26.3 | 25.4 | 26.4 | 14 | 26.5 | 26.4 | 26.4 | 26.5 | 25.8 | 26.5 | 26.6 | 26.4 | 26.3 | 26.2 | 25.6 | 25.3 | 26.5 | 26.3 | 26.4 | 26.1 | 25.8 | 25.3 |  |  |  |  | 26.7 | 26.5 | 26.6 | 26.1 | 26.3 | 25.9 | 25.7 | 25.8 | 25.2 | 25.4 | 26.5 | 25.7 | 26 | 25.3 | 26.6 | 26.7 | 25.9 | 26 | 26.1 | 25.6 | 25.7 | 26.4 | 25.3 | [6 empty] | 26 | 26.8 | -0.03 | -0.08 | 0.03 | 1.2615 | -0.0943 | 1.9841 | 26.4 | 26.5 | -0.22 | -0.33 | 281 | 20 | 0.5 | 0.5
2018-05-03 13:39 | -182 | 26.5 | 26.4 | 26.3 | 26 | 25.3 | 26.4 | 26.2 | 26.2 | 26.3 | 25.4 | 26.4 | 14 | 26.5 | 26.4 | 26.4 | 26.5 | 25.8 | 26.5 | 26.6 | 26.4 | 26.3 | 26.2 | 25.6 | 25.3 | 26.5 | 26.3 | 26.4 | 26.2 | 25.8 | 25.3 |  |  |  |  | 26.7 | 26.5 | 26.6 | 26.1 | 26.3 | 25.9 | 25.7 | 25.8 | 25.2 | 25.4 | 26.5 | 25.7 | 26 | 25.3 | 26.6 | 26.7 | 25.9 | 26 | 26.1 | 25.6 | 25.7 | 26.4 | 25.3 | [6 empty] | 26 | 26.8 | -0.04 | -0.08 | 0.04 | -0.1819 | -0.1333 | 1.9828 | 26.4 | 26.5 | -0.23 | -0.33 | 282 | 20 | 0.5 | 0.5
2018-05-03 13:39 | -181 | 26.5 | 26.4 | 26.3 | 26 | 25.3 | 26.4 | 26.2 | 26.2 | 26.3 | 25.4 | 26.4 | 14 | 26.5 | 26.4 | 26.4 | 26.5 | 25.8 | 26.5 | 26.6 | 26.4 | 26.3 | 26.1 | 25.6 | 25.3 | 26.5 | 26.3 | 26.4 | 26.1 | 25.8 | 25.3 |  |  |  |  | 26.7 | 26.5 | 26.6 | 26.1 | 26.3 | 25.9 | 25.7 | 25.8 | 25.2 | 25.4 | 26.5 | 25.7 | 26 | 25.3 | 26.5 | 26.7 | 25.9 | 26 | 26.1 | 25.6 | 25.7 | 26.4 | 25.3 | [6 empty] | 26 | 26.8 | -0.05 | -0.08 | 0.06 | 0.3681 | -0.1439 | 1.9858 | 26.4 | 26.5 | -0.27 | -0.33 | 283 | 20 | 0.5 | 0.5
2018-05-03 13:39 | -180 | 26.5 | 26.4 | 26.3 | 26 | 25.3 | 26.4 | 26.2 | 26.2 | 26.3 | 25.3 | 26.4 | 14 | 26.5 | 26.4 | 26.4 | 26.5 | 25.8 | 26.5 | 26.6 | 26.4 | 26.3 | 26.1 | 25.6 | 25.3 | 26.5 | 26.3 | 26.4 | 26.2 | 25.8 | 25.3 |  |  |  |  | 26.8 | 26.5 | 26.6 | 26.1 | 26.3 | 25.9 | 25.7 | 25.8 | 25.2 | 25.4 | 26.5 | 25.7 | 26 | 25.3 | 26.6 | 26.7 | 25.9 | 26 | 26.1 | 25.6 | 25.7 | 26.4 | 25.3 | [6 empty] | 26 | 26.9 | -0.04 | -0.08 | 0.03 | 8.8269 | -0.2183 | 1.9835 | 26.4 | 26.5 | -0.24 | -0.34 | 284 | 20 | 0.5 | 0.5
2018-05-03 13:39 | -179 | 26.5 | 26.4 | 26.3 | 26 | 25.3 | 26.4 | 26.2 | 26.2 | 26.3 | 25.3 | 26.4 | 14 | 26.5 | 26.4 | 26.4 | 26.5 | 25.8 | 26.5 | 26.6 | 26.4 | 26.3 | 26.1 | 25.6 | 25.3 | 26.5 | 26.3 | 26.4 | 26.1 | 25.8 | 25.3 |  |  |  |  | 26.7 | 26.5 | 26.6 | 26.1 | 26.3 | 25.9 | 25.7 | 25.8 | 25.2 | 25.4 | 26.5 | 25.7 | 26 | 25.3 | 26.6 | 26.7 | 25.9 | 26 | 26.1 | 25.6 | 25.7 | 26.4 | 25.3 | [6 empty] | 26 | 26.8 | -0.04 | -0.09 | 0.03 | -0.8292 | -0.1191 | 1.9823 | 26.4 | 26.5 | -0.23 | -0.37 | 285 | 20 | 0.5 | 0.5
2018-05-03 13:39 | -178 | 26.5 | 26.4 | 26.3 | 26 | 25.3 | 26.4 | 26.2 | 26.2 | 26.3 | 25.4 | 26.4 | 14 | 26.5 | 26.4 | 26.4 | 26.5 | 25.8 | 26.5 | 26.6 | 26.4 | 26.4 | 26.1 | 25.6 | 25.3 | 26.5 | 26.3 | 26.4 | 26.1 | 25.8 | 25.3 |  |  |  |  | 26.7 | 26.5 | 26.6 | 26.1 | 26.3 | 25.9 | 25.7 | 25.8 | 25.2 | 25.4 | 26.5 | 25.7 | 26 | 25.3 | 26.6 | 26.7 | 25.9 | 26 | 26.1 | 25.6 | 25.7 | 26.4 | 25.3 | [6 empty] | 26 | 26.8 | -0.05 | -0.06 | 0.08 | -2.6028 | -0.0979 | 1.9842 | 26.4 | 26.5 | -0.27 | -0.3 | 286 | 20 | 0.5 | 0.5
2018-05-03 13:39 | -177 | 26.5 | 26.4 | 26.3 | 26 | 25.3 | 26.4 | 26.2 | 26.2 | 26.3 | 25.3 | 26.4 | 14 | 26.5 | 26.4 | 26.4 | 26.5 | 25.8 | 26.5 | 26.6 | 26.4 | 26.4 | 26.2 | 25.6 | 25.3 | 26.5 | 26.3 | 26.4 | 26.1 | 25.8 | 25.3 |  |  |  |  | 26.7 | 26.5 | 26.6 | 26.1 | 26.3 | 25.9 | 25.7 | 25.8 | 25.2 | 25.4 | 26.5 | 25.7 | 26 | 25.3 | 26.6 | 26.7 | 25.9 | 26 | 26.1 | 25.6 | 25.7 | 26.4 | 25.3 | [6 empty] | 26 | 26.8 | -0.05 | -0.08 | 0.07 | -4.009 | -0.1333 | 1.9832 | 26.4 | 26.5 | -0.28 | -0.33 | 287 | 20 | 0.5 | 0.5
2018-05-03 13:39 | -176 | 26.5 | 26.4 | 26.3 | 26 | 25.3 | 26.4 | 26.2 | 26.2 | 26.3 | 25.3 | 26.4 | 14 | 26.5 | 26.4 | 26.4 | 26.5 | 25.8 | 26.5 | 26.6 | 26.4 | 26.4 | 26.1 | 25.6 | 25.3 | 26.5 | 26.3 | 26.4 | 26.2 | 25.8 | 25.3 |  |  |  |  | 26.7 | 26.5 | 26.6 | 26.1 | 26.3 | 25.9 | 25.7 | 25.8 | 25.2 | 25.4 | 26.5 | 25.7 | 26 | 25.3 | 26.6 | 26.7 | 25.9 | 26 | 26.1 | 25.6 | 25.7 | 26.4 | 25.3 | [6 empty] | 26 | 26.8 | -0.04 | -0.07 | 0.04 | -4.9543 | -0.1404 | 1.9814 | 26.4 | 26.5 | -0.25 | -0.31 | 288 | 20 | 0.5 | 0.5
2018-05-03 13:39 | -175 | 26.5 | 26.4 | 26.3 | 26 | 25.3 | 26.4 | 26.2 | 26.2 | 26.3 | 25.3 | 26.4 | 14 | 26.5 | 26.4 | 26.4 | 26.5 | 25.8 | 26.5 | 26.6 | 26.4 | 26.3 | 26.1 | 25.6 | 25.3 | 26.5 | 26.3 | 26.4 | 26.1 | 25.8 | 25.3 |  |  |  |  | 26.7 | 26.5 | 26.6 | 26.1 | 26.3 | 25.9 | 25.7 | 25.8 | 25.2 | 25.4 | 26.5 | 25.7 | 26 | 25.3 | 26.6 | 26.7 | 25.9 | 26 | 26.1 | 25.6 | 25.7 | 26.4 | 25.3 | [6 empty] | 26 | 26.8 | -0.04 | -0.08 | 0.07 | 5.6626 | -0.1191 | 1.9862 | 26.4 | 26.5 | -0.24 | -0.34 | 289 | 20 | 0.5 | 0.5
2018-05-03 13:39 | -174 | 26.5 | 26.4 | 26.3 | 26 | 25.3 | 26.4 | 26.2 | 26.2 | 26.3 | 25.3 | 26.4 | 14 | 26.5 | 26.4 | 26.4 | 26.5 | 25.8 | 26.5 | 26.6 | 26.4 | 26.4 | 26.1 | 25.6 | 25.3 | 26.5 | 26.3 | 26.4 | 26.1 | 25.7 | 25.3 |  |  |  |  | 26.7 | 26.5 | 26.6 | 26.1 | 26.3 | 25.9 | 25.7 | 25.8 | 25.2 | 25.4 | 26.5 | 25.7 | 26 | 25.3 | 26.6 | 26.7 | 25.9 | 26 | 26.1 | 25.6 | 25.7 | 26.4 | 25.3 | [6 empty] | 26 | 26.8 | -0.06 | -0.08 | 0.06 | 11.6624 | -0.0553 | 1.9838 | 26.4 | 26.5 | -0.3 | -0.34 | 290 | 20 | 0.5 | 0.5
2018-05-03 13:39 | -173 | 26.5 | 26.4 | 26.3 | 26 | 25.3 | 26.4 | 26.2 | 26.2 | 26.3 | 25.3 | 26.4 | 14 | 26.5 | 26.4 | 26.4 | 26.5 | 25.8 | 26.5 | 26.6 | 26.4 | 26.4 | 26.1 | 25.6 | 25.3 | 26.5 | 26.3 | 26.4 | 26.1 | 25.8 | 25.3 |  |  |  |  | 26.7 | 26.5 | 26.6 | 26.1 | 26.3 | 25.9 | 25.7 | 25.8 | 25.2 | 25.4 | 26.5 | 25.7 | 26 | 25.3 | 26.6 | 26.7 | 25.9 | 26 | 26.1 | 25.6 | 25.7 | 26.4 | 25.3 | [6 empty] | 26 | 26.8 | -0.06 | -0.08 | 0.07 | 3.4307 | -0.1191 | 1.983 | 26.4 | 26.5 | -0.31 | -0.34 | 291 | 20 | 0.5 | 0.5
2018-05-03 13:39 | -172 | 26.5 | 26.4 | 26.3 | 26 | 25.3 | 26.4 | 26.2 | 26.2 | 26.3 | 25.3 | 26.4 | 14 | 26.5 | 26.4 | 26.4 | 26.5 | 25.8 | 26.5 | 26.6 | 26.4 | 26.4 | 26.1 | 25.6 | 25.3 | 26.5 | 26.3 | 26.4 | 26.1 | 25.8 | 25.3 |  |  |  |  | 26.7 | 26.5 | 26.6 | 26.1 | 26.3 | 25.9 | 25.7 | 25.8 | 25.2 | 25.4 | 26.5 | 25.7 | 26 | 25.3 | 26.6 | 26.7 | 25.9 | 26 | 26.1 | 25.6 | 25.7 | 26.4 | 25.3 | [6 empty] | 26 | 26.8 | -0.04 | -0.07 | 0.04 | 6.4695 | -0.1723 | 1.9819 | 26.4 | 26.5 | -0.25 | -0.33 | 292 | 20 | 0.5 | 0.5
2018-05-03 13:39 | -171 | 26.5 | 26.4 | 26.3 | 26 | 25.3 | 26.4 | 26.2 | 26.2 | 26.3 | 25.3 | 26.4 | 14 | 26.5 | 26.4 | 26.4 | 26.5 | 25.8 | 26.5 | 26.6 | 26.4 | 26.4 | 26.1 | 25.6 | 25.3 | 26.5 | 26.3 | 26.4 | 26.2 | 25.8 | 25.3 |  |  |  |  | 26.7 | 26.5 | 26.6 | 26.1 | 26.3 | 25.9 | 25.7 | 25.8 | 25.2 | 25.4 | 26.5 | 25.7 | 26 | 25.3 | 26.6 | 26.7 | 25.9 | 26 | 26.1 | 25.6 | 25.7 | 26.4 | 25.3 | [6 empty] | 26 | 26.8 | -0.07 | -0.07 | 0.05 | 0.772 | -0.112 | 1.9851 | 26.4 | 26.5 | -0.33 | -0.32 | 293 | 20 | 0.5 | 0.5
2018-05-03 13:39 | -170 | 26.5 | 26.4 | 26.3 | 26 | 25.3 | 26.4 | 26.2 | 26.2 | 26.3 | 25.3 | 26.4 | 14 | 26.5 | 26.4 | 26.4 | 26.5 | 25.8 | 26.5 | 26.6 | 26.4 | 26.4 | 26.1 | 25.6 | 25.3 | 26.5 | 26.3 | 26.4 | 26.1 | 25.8 | 25.3 |  |  |  |  | 26.7 | 26.5 | 26.6 | 26.1 | 26.3 | 25.9 | 25.7 | 25.8 | 25.2 | 25.4 | 26.5 | 25.7 | 26 | 25.3 | 26.6 | 26.7 | 25.9 | 26 | 26.1 | 25.6 | 25.7 | 26.4 | 25.3 | [6 empty] | 26 | 26.8 | -0.06 | -0.07 | 0.06 | -10.3402 | -0.1297 | 1.9831 | 26.4 | 26.5 | -0.3 | -0.32 | 294 | 20 | 0.5 | 0.5
2018-05-03 13:39 | -169 | 26.5 | 26.4 | 26.3 | 26 | 25.3 | 26.4 | 26.2 | 26.2 | 26.3 | 25.3 | 26.4 | 14 | 26.5 | 26.4 | 26.4 | 26.5 | 25.8 | 26.5 | 26.6 | 26.4 | 26.3 | 26.1 | 25.6 | 25.2 | 26.5 | 26.3 | 26.4 | 26.1 | 25.8 | 25.3 |  |  |  |  | 26.7 | 26.5 | 26.6 | 26.1 | 26.3 | 25.9 | 25.7 | 25.8 | 25.2 | 25.4 | 26.5 | 25.7 | 26 | 25.3 | 26.6 | 26.7 | 25.9 | 26 | 26.1 | 25.6 | 25.8 | 26.4 | 25.3 | [6 empty] | 26 | 26.8 | -0.05 | -0.09 | 0.03 | 0.499 | -0.1014 | 1.9842 | 26.4 | 26.5 | -0.26 | -0.35 | 295 | 20 | 0.5 | 0.5
2018-05-03 13:39 | -168 | 26.5 | 26.4 | 26.3 | 26 | 25.3 | 26.4 | 26.2 | 26.2 | 26.3 | 25.3 | 26.4 | 14 | 26.5 | 26.4 | 26.4 | 26.5 | 25.8 | 26.5 | 26.6 | 26.4 | 26.4 | 26.1 | 25.6 | 25.2 | 26.5 | 26.3 | 26.4 | 26.1 | 25.8 | 25.3 |  |  |  |  | 26.7 | 26.5 | 26.6 | 26.1 | 26.3 | 25.9 | 25.7 | 25.8 | 25.2 | 25.4 | 26.5 | 25.7 | 26 | 25.3 | 26.6 | 26.7 | 25.9 | 26 | 26.1 | 25.6 | 25.7 | 26.4 | 25.3 | [6 empty] | 26 | 26.8 | -0.05 | -0.08 | 0.06 | -6.5296 | -0.0518 | 1.9864 | 26.4 | 26.5 | -0.26 | -0.35 | 296 | 20 | 0.5 | 0.5
2018-05-03 13:39 | -167 | 26.5 | 26.4 | 26.3 | 26 | 25.3 | 26.4 | 26.2 | 26.2 | 26.3 | 25.3 | 26.4 | 14 | 26.5 | 26.4 | 26.4 | 26.5 | 25.8 | 26.5 | 26.6 | 26.4 | 26.4 | 26.1 | 25.6 | 25.3 | 26.5 | 26.3 | 26.4 | 26.1 | 25.8 | 25.3 |  |  |  |  | 26.7 | 26.5 | 26.6 | 26.1 | 26.3 | 25.9 | 25.7 | 25.8 | 25.2 | 25.4 | 26.5 | 25.7 | 26.1 | 25.3 | 26.6 | 26.7 | 25.9 | 26 | 26.1 | 25.6 | 25.8 | 26.4 | 25.3 | [6 empty] | 26 | 26.8 | -0.06 | -0.07 | 0.05 | -5.8687 | -0.151 | 1.9843 | 26.4 | 26.5 | -0.29 | -0.32 | 297 | 20 | 0.5 | 0.5
2018-05-03 13:39 | -166 | 26.5 | 26.4 | 26.3 | 26 | 25.3 | 26.4 | 26.2 | 26.2 | 26.3 | 25.3 | 26.4 | 14 | 26.5 | 26.4 | 26.4 | 26.5 | 25.8 | 26.5 | 26.6 | 26.4 | 26.4 | 26.1 | 25.6 | 25.3 | 26.5 | 26.3 | 26.4 | 26.1 | 25.8 | 25.3 |  |  |  |  | 26.7 | 26.5 | 26.6 | 26.1 | 26.3 | 25.9 | 25.7 | 25.8 | 25.2 | 25.4 | 26.5 | 25.7 | 26 | 25.3 | 26.6 | 26.7 | 25.9 | 26 | 26.1 | 25.6 | 25.8 | 26.4 | 25.3 | [6 empty] | 26 | 26.8 | -0.06 | -0.08 | 0.05 | -5.0726 | -0.1404 | 1.9842 | 26.4 | 26.5 | -0.31 | -0.35 | 298 | 20 | 0.5 | 0.5
2018-05-03 13:40 | -165 | 26.5 | 26.4 | 26.3 | 26 | 25.3 | 26.4 | 26.2 | 26.2 | 26.3 | 25.3 | 26.4 | 14 | 26.5 | 26.4 | 26.4 | 26.5 | 25.8 | 26.5 | 26.6 | 26.4 | 26.4 | 26.1 | 25.6 | 25.3 | 26.5 | 26.3 | 26.4 | 26.1 | 25.8 | 25.3 |  |  |  |  | 26.8 | 26.5 | 26.6 | 26.1 | 26.3 | 25.9 | 25.7 | 25.8 | 25.2 | 25.4 | 26.5 | 25.7 | 26.1 | 25.3 | 26.6 | 26.7 | 25.9 | 26 | 26.1 | 25.6 | 25.7 | 26.4 | 25.3 | [6 empty] | 26 | 26.8 | -0.07 | -0.09 | 0.03 | -2.141 | -0.0695 | 1.984 | 26.4 | 26.5 | -0.31 | -0.36 | 299 | 20 | 0.5 | 0.5
2018-05-03 13:40 | -164 | 26.5 | 26.4 | 26.3 | 26 | 25.3 | 26.4 | 26.2 | 26.2 | 26.3 | 25.3 | 26.4 | 14 | 26.5 | 26.4 | 26.4 | 26.5 | 25.8 | 26.5 | 26.6 | 26.4 | 26.4 | 26.1 | 25.6 | 25.2 | 26.5 | 26.3 | 26.4 | 26.1 | 25.8 | 25.3 |  |  |  |  | 26.7 | 26.5 | 26.6 | 26.1 | 26.3 | 25.9 | 25.7 | 25.8 | 25.2 | 25.4 | 26.5 | 25.7 | 26 | 25.3 | 26.6 | 26.7 | 25.9 | 26 | 26.1 | 25.6 | 25.7 | 26.4 | 25.3 | [6 empty] | 26 | 26.8 | -0.05 | -0.08 | 0.05 | -1.248 | -0.0979 | 1.9845 | 26.4 | 26.5 | -0.28 | -0.35 | 300 | 20 | 0.5 | 0.5
2018-05-03 13:40 | -163 | 26.5 | 26.4 | 26.3 | 26 | 25.3 | 26.4 | 26.2 | 26.2 | 26.3 | 25.3 | 26.4 | 14 | 26.5 | 26.4 | 26.4 | 26.5 | 25.8 | 26.5 | 26.6 | 26.4 | 26.4 | 26.1 | 25.6 | 25.2 | 26.5 | 26.3 | 26.4 | 26.1 | 25.8 | 25.3 |  |  |  |  | 26.7 | 26.5 | 26.6 | 26.1 | 26.3 | 25.9 | 25.7 | 25.8 | 25.2 | 25.4 | 26.5 | 25.7 | 26 | 25.3 | 26.6 | 26.7 | 25.9 | 26 | 26.1 | 25.6 | 25.7 | 26.4 | 25.3 | [6 empty] | 26 | 26.8 | -0.07 | -0.1 | 0.05 | -2.007 | -0.19 | 1.9843 | 26.4 | 26.5 | -0.31 | -0.37 | 301 | 38.8 | 0.5 | 0.5
2018-05-03 13:40 | -162 | 26.5 | 26.4 | 26.3 | 26 | 25.3 | 26.4 | 26.2 | 26.2 | 26.3 | 25.3 | 26.4 | 14 | 26.5 | 26.4 | 26.4 | 26.5 | 25.8 | 26.5 | 26.6 | 26.4 | 26.4 | 26.1 | 25.6 | 25.2 | 26.5 | 26.3 | 26.4 | 26.1 | 25.8 | 25.3 |  |  |  |  | 26.7 | 26.5 | 26.6 | 26.1 | 26.3 | 25.9 | 25.7 | 25.8 | 25.2 | 25.4 | 26.5 | 25.7 | 26 | 25.3 | 26.5 | 26.7 | 25.9 | 26 | 26.1 | 25.6 | 25.7 | 26.4 | 25.3 | [6 empty] | 26 | 26.8 | -0.06 | -0.09 | 0.05 | 1.2903 | -0.1298 | 1.984 | 26.4 | 26.5 | -0.29 | -0.36 | 302 | 55.4 | 0.5 | 0.5
2018-05-03 13:40 | -161 | 26.5 | 26.4 | 26.3 | 26 | 25.3 | 26.4 | 26.2 | 26.2 | 26.3 | 25.3 | 26.4 | 14 | 26.5 | 26.4 | 26.4 | 26.5 | 25.7 | 26.5 | 26.6 | 26.4 | 26.4 | 26.1 | 25.6 | 25.2 | 26.5 | 26.3 | 26.4 | 26.1 | 25.8 | 25.3 |  |  |  |  | 26.7 | 26.5 | 26.6 | 26.1 | 26.3 | 25.9 | 25.7 | 25.8 | 25.2 | 25.4 | 26.5 | 25.7 | 26 | 25.3 | 26.6 | 26.7 | 25.9 | 26 | 26.1 | 25.6 | 25.7 | 26.4 | 25.3 | [6 empty] | 26 | 26.8 | -0.05 | -0.07 | 0.05 | 1.6485 | -0.0553 | 1.9829 | 26.4 | 26.5 | -0.27 | -0.32 | 303 | 70.4 | 0.5 | 0.5
2018-05-03 13:40 | -160 | 26.5 | 26.4 | 26.3 | 26 | 25.3 | 26.4 | 26.2 | 26.2 | 26.3 | 25.3 | 26.4 | 14 | 26.5 | 26.4 | 26.4 | 26.5 | 25.8 | 26.5 | 26.6 | 26.4 | 26.4 | 26.1 | 25.6 | 25.2 | 26.5 | 26.3 | 26.4 | 26.2 | 25.8 | 25.4 |  |  |  |  | 26.7 | 26.5 | 26.6 | 26.1 | 26.3 | 25.9 | 25.7 | 25.8 | 25.2 | 25.4 | 26.5 | 25.7 | 26 | 25.3 | 26.6 | 26.7 | 25.9 | 26 | 26.1 | 25.6 | 25.8 | 26.4 | 25.3 | [6 empty] | 26 | 26.8 | -0.05 | -0.08 | 0.06 | -3.2281 | -0.1297 | 1.9832 | 26.4 | 26.5 | -0.28 | -0.34 | 304 | 84 | 0.5 | 0.5
2018-05-03 13:40 | -159 | 26.5 | 26.4 | 26.3 | 26 | 25.3 | 26.4 | 26.2 | 26.2 | 26.3 | 25.3 | 26.4 | 14 | 26.5 | 26.4 | 26.4 | 26.5 | 25.8 | 26.5 | 26.6 | 26.4 | 26.4 | 26.1 | 25.6 | 25.2 | 26.5 | 26.3 | 26.4 | 26.2 | 25.8 | 25.4 |  |  |  |  | 26.7 | 26.5 | 26.6 | 26.1 | 26.3 | 25.9 | 25.7 | 25.8 | 25.2 | 25.4 | 26.5 | 25.7 | 26 | 25.3 | 26.6 | 26.7 | 25.9 | 26 | 26.1 | 25.6 | 25.8 | 26.4 | 25.3 | [6 empty] | 26 | 26.8 | -0.04 | -0.09 | 0.05 | -0.1675 | -0.0447 | 1.9837 | 26.4 | 26.5 | -0.23 | -0.37 | 305 | 96.5 | 0.5 | 0.5
2018-05-03 13:40 | -158 | 26.5 | 26.4 | 26.3 | 26 | 25.3 | 26.4 | 26.2 | 26.2 | 26.3 | 25.3 | 26.4 | 14 | 26.5 | 26.4 | 26.4 | 26.5 | 25.8 | 26.5 | 26.6 | 26.4 | 26.4 | 26.1 | 25.6 | 25.2 | 26.5 | 26.3 | 26.4 | 26.2 | 25.8 | 25.4 |  |  |  |  | 26.7 | 26.5 | 26.6 | 26.1 | 26.3 | 25.9 | 25.7 | 25.8 | 25.2 | 25.4 | 26.5 | 25.7 | 26 | 25.3 | 26.6 | 26.7 | 25.9 | 26 | 26.1 | 25.7 | 25.8 | 26.4 | 25.3 | [6 empty] | 26 | 26.8 | -0.04 | -0.08 | 0.05 | 3.3809 | -0.1439 | 1.9831 | 26.4 | 26.5 | -0.25 | -0.35 | 306 | 108.1 | 0.5 | 0.5
2018-05-03 13:40 | -157 | 26.5 | 26.4 | 26.3 | 26 | 25.3 | 26.4 | 26.2 | 26.2 | 26.3 | 25.3 | 26.4 | 14 | 26.5 | 26.4 | 26.4 | 26.5 | 25.8 | 26.5 | 26.6 | 26.4 | 26.4 | 26.1 | 25.6 | 25.2 | 26.5 | 26.3 | 26.4 | 26.2 | 25.8 | 25.4 |  |  |  |  | 26.8 | 26.5 | 26.6 | 26.1 | 26.3 | 25.9 | 25.7 | 25.8 | 25.2 | 25.4 | 26.5 | 25.7 | 26 | 25.3 | 26.6 | 26.7 | 25.9 | 26 | 26.1 | 25.7 | 25.8 | 26.4 | 25.3 | [6 empty] | 26 | 26.8 | -0.07 | -0.07 | 0.07 | -2.9258 | -0.1546 | 1.9834 | 26.4 | 26.5 | -0.31 | -0.33 | 307 | 118.8 | 0.5 | 0.5
2018-05-03 13:40 | -156 | 26.5 | 26.4 | 26.3 | 26 | 25.3 | 26.4 | 26.2 | 26.2 | 26.3 | 25.3 | 26.4 | 14 | 26.5 | 26.4 | 26.4 | 26.5 | 25.8 | 26.5 | 26.6 | 26.4 | 26.4 | 26.1 | 25.6 | 25.2 | 26.5 | 26.3 | 26.4 | 26.2 | 25.8 | 25.4 |  |  |  |  | 26.8 | 26.5 | 26.6 | 26.1 | 26.3 | 25.9 | 25.7 | 25.8 | 25.2 | 25.4 | 26.5 | 25.7 | 26.1 | 25.3 | 26.6 | 26.7 | 25.9 | 26 | 26.1 | 25.6 | 25.8 | 26.4 | 25.3 | [6 empty] | 26 | 26.8 | -0.05 | -0.1 | 0.02 | 1.0394 | -0.2609 | 1.9842 | 26.4 | 26.5 | -0.26 | -0.38 | 308 | 128.8 | 0.5 | 0.5
2018-05-03 13:40 | -155 | 26.5 | 26.4 | 26.3 | 26 | 25.3 | 26.4 | 26.2 | 26.2 | 26.3 | 25.3 | 26.4 | 14 | 26.5 | 26.4 | 26.4 | 26.5 | 25.8 | 26.5 | 26.6 | 26.4 | 26.4 | 26.1 | 25.6 | 25.2 | 26.5 | 26.3 | 26.4 | 26.2 | 25.8 | 25.4 |  |  |  |  | 26.7 | 26.5 | 26.6 | 26.1 | 26.3 | 25.9 | 25.7 | 25.8 | 25.2 | 25.4 | 26.5 | 25.7 | 26 | 25.3 | 26.6 | 26.7 | 25.9 | 26 | 26.1 | 25.6 | 25.8 | 26.4 | 25.3 | [6 empty] | 26 | 26.8 | -0.08 | -0.12 | -0.02 | 1.3704 | -0.19 | 1.9832 | 26.4 | 26.5 | -0.33 | -0.41 | 309 | 138.1 | 0.5 | 0.5
2018-05-03 13:40 | -154 | 26.5 | 26.4 | 26.3 | 26 | 25.3 | 26.4 | 26.2 | 26.2 | 26.3 | 25.3 | 26.4 | 14 | 26.5 | 26.4 | 26.4 | 26.5 | 25.7 | 26.5 | 26.6 | 26.4 | 26.4 | 26.1 | 25.6 | 25.2 | 26.5 | 26.3 | 26.4 | 26.2 | 25.8 | 25.4 |  |  |  |  | 26.7 | 26.5 | 26.6 | 26.1 | 26.3 | 25.9 | 25.7 | 25.8 | 25.2 | 25.4 | 26.5 | 25.7 | 26 | 25.3 | 26.6 | 26.7 | 25.9 | 26 | 26.1 | 25.6 | 25.7 | 26.4 | 25.3 | [6 empty] | 26 | 26.8 | -0.07 | -0.13 | 0.01 | -3.4824 | -0.1546 | 1.9833 | 26.4 | 26.5 | -0.32 | -0.43 | 310 | 147 | 0.5 | 0.5
2018-05-03 13:40 | -153 | 26.5 | 26.4 | 26.3 | 26 | 25.3 | 26.4 | 26.2 | 26.2 | 26.3 | 25.3 | 26.4 | 14 | 26.5 | 26.4 | 26.4 | 26.5 | 25.7 | 26.5 | 26.6 | 26.4 | 26.4 | 26.1 | 25.6 | 25.2 | 26.5 | 26.3 | 26.4 | 26.2 | 25.8 | 25.4 |  |  |  |  | 26.8 | 26.5 | 26.6 | 26.1 | 26.3 | 25.9 | 25.7 | 25.8 | 25.2 | 25.4 | 26.5 | 25.7 | 26 | 25.3 | 26.6 | 26.7 | 25.9 | 26 | 26.1 | 25.6 | 25.8 | 26.4 | 25.3 | [6 empty] | 26 | 26.8 | -0.06 | -0.11 | 0.04 | -0.8674 | -0.1687 | 1.9837 | 26.4 | 26.5 | -0.29 | -0.4 | 311 | 155.3 | 0.5 | 0.5
2018-05-03 13:40 | -152 | 26.5 | 26.4 | 26.3 | 26 | 25.3 | 26.4 | 26.2 | 26.2 | 26.3 | 25.3 | 26.4 | 14 | 26.5 | 26.4 | 26.4 | 26.5 | 25.7 | 26.5 | 26.6 | 26.4 | 26.3 | 26.1 | 25.6 | 25.2 | 26.5 | 26.3 | 26.4 | 26.2 | 25.8 | 25.4 |  |  |  |  | 26.8 | 26.5 | 26.6 | 26.1 | 26.3 | 25.9 | 25.7 | 25.8 | 25.2 | 25.4 | 26.5 | 25.7 | 26 | 25.3 | 26.6 | 26.8 | 25.9 | 26.1 | 26.1 | 25.6 | 25.8 | 26.4 | 25.3 | [6 empty] | 26 | 26.8 | -0.06 | -0.09 | 0.07 | 0.4041 | -0.2431 | 1.9833 | 26.4 | 26.5 | -0.3 | -0.35 | 312 | 163.2 | 0.5 | 0.5
2018-05-03 13:40 | -151 | 26.5 | 26.4 | 26.3 | 26 | 25.3 | 26.4 | 26.2 | 26.2 | 26.3 | 25.3 | 26.4 | 14 | 26.5 | 26.4 | 26.4 | 26.5 | 25.7 | 26.5 | 26.6 | 26.4 | 26.3 | 26.1 | 25.6 | 25.2 | 26.5 | 26.3 | 26.4 | 26.2 | 25.8 | 25.4 |  |  |  |  | 26.8 | 26.5 | 26.6 | 26.1 | 26.3 | 25.9 | 25.7 | 25.8 | 25.2 | 25.4 | 26.5 | 25.7 | 26 | 25.3 | 26.6 | 26.8 | 25.9 | 26 | 26.1 | 25.6 | 25.8 | 26.4 | 25.3 | [6 empty] | 26 | 26.8 | -0.06 | -0.09 | 0.04 | 1.1349 | -0.1404 | 1.9842 | 26.4 | 26.5 | -0.3 | -0.36 | 313 | 170.7 | 0.5 | 0.5
2018-05-03 13:40 | -150 | 26.5 | 26.4 | 26.3 | 26 | 25.3 | 26.4 | 26.2 | 26.2 | 26.3 | 25.3 | 26.4 | 14 | 26.5 | 26.4 | 26.4 | 26.5 | 25.7 | 26.5 | 26.6 | 26.4 | 26.3 | 26.1 | 25.6 | 25.2 | 26.5 | 26.3 | 26.4 | 26.2 | 25.8 | 25.4 |  |  |  |  | 26.8 | 26.5 | 26.6 | 26.1 | 26.3 | 25.9 | 25.7 | 25.8 | 25.2 | 25.4 | 26.5 | 25.7 | 26.1 | 25.3 | 26.6 | 26.8 | 25.9 | 26 | 26.1 | 25.6 | 25.8 | 26.4 | 25.3 | [6 empty] | 26 | 26.8 | -0.05 | -0.1 | 0.05 | 1.9466 | -0.1298 | 1.9839 | 26.4 | 26.5 | -0.27 | -0.39 | 314 | 177.8 | 0.5 | 0.5
2018-05-03 13:40 | -149 | 26.5 | 26.4 | 26.3 | 26 | 25.3 | 26.4 | 26.2 | 26.2 | 26.3 | 25.3 | 26.4 | 14 | 26.5 | 26.4 | 26.4 | 26.5 | 25.7 | 26.5 | 26.6 | 26.4 | 26.4 | 26.1 | 25.6 | 25.2 | 26.5 | 26.3 | 26.4 | 26.3 | 25.8 | 25.4 |  |  |  |  | 26.8 | 26.5 | 26.6 | 26.1 | 26.3 | 25.9 | 25.7 | 25.8 | 25.2 | 25.4 | 26.5 | 25.7 | 26.1 | 25.3 | 26.6 | 26.8 | 25.9 | 26.1 | 26.1 | 25.6 | 25.8 | 26.4 | 25.3 | [6 empty] | 26 | 26.8 | -0.05 | -0.1 | 0.05 | 2.3012 | -0.0872 | 1.9846 | 26.4 | 26.5 | -0.28 | -0.37 | 315 | 184.6 | 0.5 | 0.5
2018-05-03 13:40 | -148 | 26.5 | 26.4 | 26.3 | 26 | 25.3 | 26.4 | 26.2 | 26.2 | 26.3 | 25.3 | 26.4 | 14 | 26.5 | 26.4 | 26.4 | 26.5 | 25.8 | 26.5 | 26.6 | 26.4 | 26.4 | 26.1 | 25.6 | 25.2 | 26.5 | 26.3 | 26.4 | 26.2 | 25.8 | 25.4 |  |  |  |  | 26.8 | 26.5 | 26.6 | 26.1 | 26.3 | 25.9 | 25.7 | 25.8 | 25.2 | 25.4 | 26.5 | 25.7 | 26.1 | 25.3 | 26.6 | 26.8 | 25.9 | 26.1 | 26.1 | 25.6 | 25.8 | 26.4 | 25.3 | [6 empty] | 26 | 26.8 | -0.06 | -0.1 | 0.06 | 3.3017 | -0.112 | 1.9846 | 26.4 | 26.5 | -0.29 | -0.38 | 316 | 191.1 | 0.5 | 0.5
2018-05-03 13:40 | -147 | 26.5 | 26.4 | 26.3 | 26 | 25.3 | 26.4 | 26.2 | 26.2 | 26.3 | 25.3 | 26.4 | 14 | 26.5 | 26.4 | 26.4 | 26.5 | 25.7 | 26.5 | 26.6 | 26.4 | 26.4 | 26.1 | 25.6 | 25.2 | 26.5 | 26.3 | 26.4 | 26.2 | 25.8 | 25.4 |  |  |  |  | 26.8 | 26.5 | 26.6 | 26.1 | 26.3 | 25.9 | 25.7 | 25.8 | 25.2 | 25.5 | 26.5 | 25.7 | 26.1 | 25.3 | 26.6 | 26.8 | 25.9 | 26.1 | 26.1 | 25.6 | 25.8 | 26.4 | 25.3 | [6 empty] | 26 | 26.8 | -0.05 | -0.09 | 0.05 | 1.8748 | -0.1439 | 1.9848 | 26.4 | 26.5 | -0.28 | -0.36 | 317 | 197.4 | 0.5 | 0.5
2018-05-03 13:40 | -146 | 26.5 | 26.4 | 26.3 | 26 | 25.3 | 26.4 | 26.2 | 26.2 | 26.3 | 25.3 | 26.4 | 14 | 26.5 | 26.4 | 26.4 | 26.5 | 25.7 | 26.5 | 26.6 | 26.4 | 26.4 | 26.1 | 25.6 | 25.3 | 26.5 | 26.3 | 26.4 | 26.2 | 25.8 | 25.4 |  |  |  |  | 26.8 | 26.5 | 26.6 | 26.1 | 26.3 | 25.9 | 25.7 | 25.8 | 25.2 | 25.4 | 26.5 | 25.7 | 26.1 | 25.3 | 26.6 | 26.8 | 26 | 26.1 | 26.1 | 25.6 | 25.8 | 26.4 | 25.3 | [6 empty] | 26 | 26.8 | -0.04 | -0.1 | 0.03 | -1.8898 | -0.0766 | 1.9838 | 26.4 | 26.5 | -0.24 | -0.38 | 318 | 203.4 | 0.5 | 0.5
2018-05-03 13:40 | -145 | 26.5 | 26.4 | 26.3 | 26 | 25.3 | 26.4 | 26.2 | 26.2 | 26.3 | 25.3 | 26.4 | 14 | 26.5 | 26.4 | 26.4 | 26.5 | 25.7 | 26.5 | 26.6 | 26.4 | 26.4 | 26.3 | 25.6 | 25.3 | 26.5 | 26.3 | 26.4 | 26.2 | 25.8 | 25.4 |  |  |  |  | 26.8 | 26.5 | 26.6 | 26.1 | 26.3 | 25.9 | 25.7 | 25.8 | 25.2 | 25.4 | 26.5 | 25.7 | 26.1 | 25.3 | 26.6 | 26.8 | 25.9 | 26.1 | 26.1 | 25.6 | 25.8 | 26.4 | 25.3 | [6 empty] | 26 | 26.8 | -0.06 | -0.09 | 0.07 | -0.9538 | -0.027 | 1.9838 | 26.4 | 26.5 | -0.31 | -0.37 | 319 | 209.1 | 0.5 | 0.5
2018-05-03 13:40 | -144 | 26.5 | 26.4 | 26.3 | 26 | 25.3 | 26.4 | 26.2 | 26.2 | 26.3 | 25.3 | 26.4 | 14 | 26.5 | 26.4 | 26.4 | 26.5 | 25.7 | 26.5 | 26.6 | 26.4 | 26.4 | 26.9 | 25.6 | 25.3 | 26.5 | 26.3 | 26.4 | 26.2 | 25.8 | 25.5 |  |  |  |  | 26.8 | 26.5 | 26.6 | 26.1 | 26.3 | 25.9 | 25.7 | 25.8 | 25.2 | 25.5 | 26.5 | 25.7 | 26.1 | 25.3 | 26.6 | 26.8 | 25.9 | 26.1 | 26.1 | 25.7 | 25.8 | 26.4 | 25.3 | [6 empty] | 26 | 26.8 | -0.05 | -0.11 | 0.05 | 0.2764 | -0.1758 | 1.9835 | 26.4 | 26.5 | -0.27 | -0.39 | 320 | 214.7 | 0.5 | 0.5
2018-05-03 13:40 | -143 | 26.5 | 26.4 | 26.3 | 26 | 25.3 | 26.4 | 26.2 | 26.2 | 26.3 | 25.3 | 26.4 | 14 | 26.5 | 26.4 | 26.4 | 26.6 | 25.8 | 26.5 | 26.6 | 26.4 | 26.4 | 27.4 | 25.6 | 25.3 | 26.5 | 26.3 | 26.4 | 26.2 | 25.8 | 25.5 |  |  |  |  | 26.8 | 26.5 | 26.6 | 26.1 | 26.3 | 25.9 | 25.7 | 25.8 | 25.2 | 25.5 | 26.5 | 25.7 | 26.1 | 25.3 | 26.6 | 26.8 | 25.9 | 26.1 | 26.1 | 25.7 | 25.8 | 26.4 | 25.3 | [6 empty] | 26 | 26.8 | -0.05 | -0.08 | 0.06 | 5.2871 | -0.1085 | 1.9828 | 26.4 | 26.5 | -0.28 | -0.34 | 321 | 220 | 0.5 | 0.5
2018-05-03 13:40 | -142 | 26.5 | 26.4 | 26.3 | 26 | 25.3 | 26.4 | 26.2 | 26.2 | 26.3 | 25.3 | 26.4 | 14 | 26.5 | 26.4 | 26.4 | 26.6 | 25.7 | 26.5 | 26.6 | 26.4 | 26.4 | 27.9 | 25.7 | 25.3 | 26.5 | 26.3 | 26.4 | 26.2 | 25.8 | 25.4 |  |  |  |  | 26.8 | 26.5 | 26.6 | 26.1 | 26.3 | 25.9 | 25.7 | 25.8 | 25.2 | 25.5 | 26.5 | 25.7 | 26.1 | 25.3 | 26.6 | 26.8 | 25.9 | 26.1 | 26.1 | 25.7 | 25.8 | 26.4 | 25.3 | [6 empty] | 26 | 26.8 | -0.05 | -0.09 | 0.06 | 2.8238 | -0.0908 | 1.9839 | 26.4 | 26.5 | -0.27 | -0.36 | 322 | 225.2 | 0.5 | 0.5
2018-05-03 13:40 | -141 | 26.5 | 26.4 | 26.3 | 26 | 25.3 | 26.4 | 26.2 | 26.2 | 26.3 | 25.3 | 26.4 | 14 | 26.5 | 26.4 | 26.4 | 26.6 | 25.7 | 26.5 | 26.6 | 26.6 | 26.4 | 28.1 | 25.7 | 25.3 | 26.5 | 26.3 | 26.4 | 26.2 | 25.8 | 25.4 |  |  |  |  | 26.8 | 26.5 | 26.6 | 26.1 | 26.3 | 25.9 | 25.7 | 25.8 | 25.2 | 25.5 | 26.5 | 25.7 | 26.1 | 25.3 | 26.6 | 26.8 | 25.9 | 26.1 | 26.1 | 25.7 | 25.7 | 26.4 | 25.3 | [6 empty] | 26 | 26.8 | -0.07 | -0.06 | 0.06 | 1.4521 | -0.1085 | 1.9855 | 26.4 | 26.5 | -0.31 | -0.29 | 323 | 230.2 | 0.5 | 0.5
2018-05-03 13:40 | -140 | 26.5 | 26.4 | 26.3 | 26 | 25.3 | 26.4 | 26.2 | 26.2 | 26.3 | 25.3 | 26.5 | 14 | 26.5 | 26.5 | 26.4 | 26.6 | 25.8 | 26.5 | 26.6 | 27 | 26.4 | 27.6 | 25.7 | 25.4 | 26.5 | 26.3 | 26.4 | 26.2 | 25.8 | 25.5 |  |  |  |  | 26.8 | 26.5 | 26.6 | 26.1 | 26.3 | 25.9 | 25.7 | 25.8 | 25.2 | 25.4 | 26.5 | 25.7 | 26.1 | 25.3 | 26.6 | 26.8 | 25.9 | 26.1 | 26.1 | 25.6 | 25.8 | 26.4 | 25.3 | [6 empty] | 26 | 26.8 | -0.06 | -0.08 | 0.09 | -5.4049 | -0.1758 | 1.9838 | 26.4 | 26.6 | -0.3 | -0.34 | 324 | 235 | 0.5 | 0.5
2018-05-03 13:40 | -139 | 26.6 | 26.4 | 26.3 | 26 | 25.3 | 26.4 | 26.2 | 26.2 | 26.3 | 25.3 | 26.6 | 14 | 26.5 | 26.6 | 26.4 | 26.7 | 25.8 | 26.5 | 26.6 | 27.2 | 26.4 | 27.3 | 25.8 | 25.5 | 26.5 | 26.3 | 26.4 | 26.2 | 25.8 | 25.5 |  |  |  |  | 26.8 | 26.5 | 26.6 | 26.1 | 26.3 | 25.9 | 25.7 | 25.8 | 25.2 | 25.4 | 26.5 | 25.7 | 26.1 | 25.3 | 26.6 | 26.8 | 25.9 | 26.1 | 26.1 | 25.6 | 25.8 | 26.4 | 25.3 | [6 empty] | 26 | 26.8 | -0.04 | -0.07 | 0.08 | -4.6258 | -0.1794 | 1.9829 | 26.4 | 26.6 | -0.25 | -0.32 | 325 | 239.7 | 0.5 | 0.5
2018-05-03 13:40 | -138 | 26.6 | 26.4 | 26.4 | 26 | 25.3 | 26.4 | 26.2 | 26.2 | 26.3 | 25.3 | 26.6 | 14 | 26.5 | 26.7 | 26.4 | 26.6 | 25.8 | 26.5 | 26.6 | 27.1 | 26.4 | 27.1 | 25.9 | 25.6 | 26.5 | 26.3 | 26.4 | 26.2 | 25.8 | 25.5 |  |  |  |  | 26.8 | 26.5 | 26.6 | 26.1 | 26.3 | 25.9 | 25.7 | 25.8 | 25.2 | 25.5 | 26.5 | 25.7 | 26.1 | 25.3 | 26.6 | 26.8 | 25.9 | 26.1 | 26.1 | 25.6 | 25.8 | 26.4 | 25.3 | [6 empty] | 26 | 26.8 | -0.05 | -0.08 | 0.07 | -0.3989 | -0.2254 | 1.9832 | 26.5 | 26.6 | -0.27 | -0.35 | 326 | 244.2 | 0.5 | 0.5
2018-05-03 13:40 | -137 | 26.7 | 26.4 | 26.4 | 26 | 25.4 | 26.4 | 26.3 | 26.2 | 26.3 | 25.3 | 26.8 | 14 | 26.5 | 26.6 | 26.4 | 26.6 | 25.8 | 26.5 | 26.7 | 27.3 | 26.4 | 27 | 25.9 | 25.7 | 26.5 | 26.3 | 26.4 | 26.2 | 25.8 | 25.5 |  |  |  |  | 26.8 | 26.5 | 26.6 | 26.1 | 26.3 | 25.9 | 25.7 | 25.8 | 25.2 | 25.5 | 26.5 | 25.7 | 26.1 | 25.3 | 26.6 | 26.8 | 25.9 | 26.1 | 26.1 | 25.6 | 25.8 | 26.4 | 25.3 | [6 empty] | 26 | 26.8 | -0.05 | -0.07 | 0.07 | 6.1057 | -0.1794 | 1.9842 | 26.5 | 26.6 | -0.28 | -0.31 | 327 | 248.7 | 0.5 | 0.5
2018-05-03 13:40 | -136 | 26.7 | 26.4 | 26.4 | 26 | 25.4 | 26.4 | 26.3 | 26.2 | 26.3 | 25.3 | 27 | 14 | 26.6 | 26.6 | 26.4 | 26.7 | 25.8 | 26.6 | 26.7 | 27.4 | 26.4 | 26.9 | 26 | 25.8 | 26.5 | 26.4 | 26.4 | 26.3 | 25.8 | 25.5 |  |  |  |  | 26.8 | 26.5 | 26.6 | 26.1 | 26.3 | 25.9 | 25.7 | 25.8 | 25.2 | 25.5 | 26.5 | 25.7 | 26.1 | 25.3 | 26.6 | 26.8 | 25.9 | 26.1 | 26.1 | 25.6 | 25.8 | 26.4 | 25.4 | [6 empty] | 26 | 26.8 | -0.07 | -0.08 | 0.08 | 1.7989 | -0.2148 | 1.9844 | 26.6 | 26.6 | -0.32 | -0.35 | 328 | 252.9 | 0.5 | 0.5
2018-05-03 13:40 | -135 | 26.8 | 26.5 | 26.4 | 26 | 25.4 | 26.4 | 26.3 | 26.3 | 26.4 | 25.4 | 27.1 | 14 | 26.6 | 26.6 | 26.4 | 26.7 | 25.8 | 26.6 | 26.7 | 27.3 | 26.4 | 26.9 | 26.1 | 25.8 | 26.5 | 26.4 | 26.4 | 26.3 | 25.8 | 25.5 |  |  |  |  | 26.8 | 26.5 | 26.6 | 26.1 | 26.3 | 25.9 | 25.7 | 25.8 | 25.2 | 25.4 | 26.5 | 25.7 | 26.1 | 25.3 | 26.6 | 26.8 | 25.9 | 26.1 | 26.1 | 25.7 | 25.8 | 26.4 | 25.4 | [6 empty] | 26.1 | 26.8 | -0.07 | -0.07 | 0.07 | 5.0867 | -0.1723 | 1.9855 | 26.6 | 26.6 | -0.32 | -0.32 | 329 | 257.1 | 0.5 | 0.5
2018-05-03 13:40 | -134 | 26.8 | 26.5 | 26.4 | 26 | 25.4 | 26.5 | 26.3 | 26.3 | 26.4 | 25.4 | 27.2 | 14 | 26.6 | 26.6 | 26.4 | 26.7 | 25.8 | 26.6 | 26.7 | 27.2 | 26.4 | 26.8 | 26.2 | 25.9 | 26.5 | 26.4 | 26.4 | 26.3 | 25.8 | 25.5 |  |  |  |  | 26.8 | 26.5 | 26.6 | 26.1 | 26.3 | 25.9 | 25.7 | 25.8 | 25.2 | 25.4 | 26.5 | 25.7 | 26.1 | 25.3 | 26.6 | 26.8 | 25.9 | 26.1 | 26.1 | 25.6 | 25.8 | 26.4 | 25.3 | [6 empty] | 26.1 | 26.8 | -0.07 | -0.08 | 0.05 | 3.9288 | -0.0943 | 1.9861 | 26.7 | 26.6 | -0.31 | -0.35 | 330 | 261.1 | 0.5 | 0.5
2018-05-03 13:40 | -133 | 26.8 | 26.6 | 26.4 | 26 | 25.4 | 26.5 | 26.4 | 26.3 | 26.4 | 25.4 | 27.4 | 14 | 26.6 | 26.7 | 26.4 | 26.7 | 25.8 | 26.6 | 26.7 | 27.3 | 26.4 | 26.8 | 26.3 | 25.9 | 26.5 | 26.4 | 26.5 | 26.3 | 25.8 | 25.5 |  |  |  |  | 26.8 | 26.5 | 26.6 | 26.1 | 26.3 | 25.9 | 25.7 | 25.8 | 25.2 | 25.5 | 26.5 | 25.7 | 26.1 | 25.3 | 26.6 | 26.8 | 25.9 | 26.1 | 26.1 | 25.6 | 25.7 | 26.4 | 25.3 | [6 empty] | 26.1 | 26.8 | -0.09 | -0.08 | 0.08 | -4.4582 | -0.1085 | 1.9843 | 26.7 | 26.6 | -0.36 | -0.34 | 331 | 265.1 | 0.5 | 0.5
2018-05-03 13:40 | -132 | 26.9 | 26.6 | 26.4 | 26 | 25.4 | 26.6 | 26.4 | 26.3 | 26.4 | 25.4 | 27.5 | 14 | 26.6 | 26.7 | 26.4 | 26.7 | 25.8 | 26.6 | 26.7 | 27.3 | 26.4 | 27 | 26.4 | 26 | 26.5 | 26.5 | 26.5 | 26.3 | 25.9 | 25.5 |  |  |  |  | 26.8 | 26.5 | 26.6 | 26.1 | 26.3 | 25.9 | 25.7 | 25.8 | 25.2 | 25.5 | 26.5 | 25.7 | 26.1 | 25.3 | 26.6 | 26.8 | 25.9 | 26.1 | 26.1 | 25.6 | 25.7 | 26.4 | 25.3 | [6 empty] | 26.2 | 26.8 | -0.08 | -0.1 | 0.06 | 1.2385 | -0.1191 | 1.9847 | 26.8 | 26.6 | -0.34 | -0.37 | 332 | 268.9 | 0.5 | 0.5
2018-05-03 13:40 | -131 | 26.9 | 26.7 | 26.4 | 26 | 25.4 | 26.6 | 26.5 | 26.3 | 26.4 | 25.4 | 27.6 | 14 | 26.6 | 26.7 | 26.4 | 26.7 | 25.8 | 26.6 | 26.7 | 27.4 | 26.5 | 27.1 | 26.5 | 26 | 26.6 | 26.6 | 26.5 | 26.4 | 25.9 | 25.5 |  |  |  |  | 26.8 | 26.5 | 26.6 | 26.1 | 26.3 | 25.9 | 25.7 | 25.8 | 25.2 | 25.4 | 26.5 | 25.7 | 26.1 | 25.3 | 26.6 | 26.8 | 25.9 | 26.1 | 26.1 | 25.6 | 25.8 | 26.4 | 25.3 | [6 empty] | 26.2 | 26.8 | -0.06 | -0.11 | 0.05 | 5.394 | -0.1404 | 1.984 | 26.9 | 26.6 | -0.31 | -0.4 | 333 | 272.7 | 0.5 | 0.5
2018-05-03 13:40 | -130 | 27 | 26.7 | 26.4 | 26 | 25.4 | 26.7 | 26.5 | 26.4 | 26.4 | 25.4 | 27.8 | 14 | 26.6 | 26.8 | 26.4 | 26.7 | 25.8 | 26.6 | 26.8 | 27.6 | 26.5 | 27 | 26.5 | 26 | 26.6 | 26.7 | 26.5 | 26.4 | 25.9 | 25.5 |  |  |  |  | 26.8 | 26.5 | 26.6 | 26.1 | 26.3 | 25.9 | 25.7 | 25.8 | 25.2 | 25.4 | 26.5 | 25.7 | 26.1 | 25.3 | 26.6 | 26.8 | 25.9 | 26.1 | 26.1 | 25.6 | 25.7 | 26.4 | 25.3 | [6 empty] | 26.2 | 26.8 | -0.08 | -0.09 | 0.05 | 6.9668 | -0.0447 | 1.9827 | 26.9 | 26.6 | -0.33 | -0.36 | 334 | 276.3 | 0.5 | 0.5
2018-05-03 13:40 | -129 | 27 | 26.8 | 26.5 | 26.1 | 25.4 | 26.8 | 26.5 | 26.4 | 26.4 | 25.4 | 27.9 | 14 | 26.6 | 26.8 | 26.4 | 26.8 | 25.8 | 26.6 | 26.8 | 27.6 | 26.5 | 26.9 | 26.6 | 26.1 | 26.6 | 26.7 | 26.5 | 26.4 | 25.9 | 25.5 |  |  |  |  | 26.8 | 26.5 | 26.6 | 26.1 | 26.3 | 25.9 | 25.7 | 25.8 | 25.2 | 25.4 | 26.5 | 25.7 | 26 | 25.3 | 26.6 | 26.8 | 25.9 | 26.1 | 26.1 | 25.6 | 25.8 | 26.4 | 25.4 | [6 empty] | 26.2 | 26.8 | -0.08 | -0.09 | 0.05 | 10.5805 | -0.0872 | 1.9843 | 27 | 26.7 | -0.35 | -0.36 | 335 | 279.9 | 0.5 | 0.5
2018-05-03 13:40 | -128 | 27 | 26.8 | 26.5 | 26.1 | 25.4 | 26.8 | 26.6 | 26.4 | 26.4 | 25.4 | 28.1 | 14 | 26.6 | 26.9 | 26.4 | 26.8 | 25.8 | 26.6 | 26.8 | 27.5 | 26.5 | 26.9 | 26.7 | 26.1 | 26.6 | 26.8 | 26.5 | 26.4 | 25.9 | 25.6 |  |  |  |  | 26.8 | 26.5 | 26.6 | 26.1 | 26.3 | 25.9 | 25.7 | 25.8 | 25.2 | 25.4 | 26.5 | 25.7 | 26.1 | 25.3 | 26.6 | 26.8 | 25.9 | 26.1 | 26.1 | 25.6 | 25.8 | 26.4 | 25.4 | [6 empty] | 26.3 | 26.8 | -0.06 | -0.09 | 0.05 | 3.025 | -0.0695 | 1.9841 | 27.1 | 26.7 | -0.3 | -0.35 | 336 | 283.4 | 0.5 | 0.5
2018-05-03 13:40 | -127 | 27.1 | 26.9 | 26.5 | 26.1 | 25.4 | 26.9 | 26.6 | 26.5 | 26.4 | 25.4 | 28.2 | 14 | 26.6 | 27 | 26.4 | 26.8 | 25.8 | 26.6 | 26.8 | 27.5 | 26.5 | 26.9 | 26.8 | 26.2 | 26.6 | 26.9 | 26.5 | 26.4 | 25.9 | 25.6 |  |  |  |  | 26.8 | 26.5 | 26.6 | 26.1 | 26.3 | 25.9 | 25.7 | 25.8 | 25.2 | 25.4 | 26.5 | 25.7 | 26.1 | 25.3 | 26.6 | 26.8 | 25.9 | 26.1 | 26.1 | 25.6 | 25.7 | 26.4 | 25.3 | [6 empty] | 26.3 | 26.8 | -0.07 | -0.08 | 0.05 | 3.9764 | -0.1333 | 1.9845 | 27.1 | 26.7 | -0.32 | -0.35 | 337 | 286.8 | 0.5 | 0.5
2018-05-03 13:40 | -126 | 27.1 | 26.9 | 26.5 | 26.1 | 25.4 | 27 | 26.7 | 26.5 | 26.4 | 25.4 | 28.3 | 14 | 26.6 | 27.1 | 26.4 | 26.8 | 25.8 | 26.6 | 26.8 | 27.5 | 26.5 | 26.9 | 26.9 | 26.2 | 26.6 | 27 | 26.5 | 26.4 | 25.9 | 25.6 |  |  |  |  | 26.8 | 26.5 | 26.6 | 26.1 | 26.3 | 25.9 | 25.7 | 25.8 | 25.2 | 25.5 | 26.5 | 25.7 | 26.1 | 25.3 | 26.6 | 26.8 | 25.9 | 26.1 | 26.1 | 25.6 | 25.7 | 26.4 | 25.3 | [6 empty] | 26.2 | 26.8 | -0.06 | -0.1 | 0.07 | 4.931 | -0.0731 | 1.9845 | 27.2 | 26.7 | -0.3 | -0.38 | 338 | 290.1 | 0.5 | 0.5
2018-05-03 13:40 | -125 | 27.1 | 27 | 26.6 | 26.1 | 25.4 | 27.1 | 26.7 | 26.5 | 26.4 | 25.4 | 28.4 | 14 | 26.6 | 27.2 | 26.4 | 26.8 | 25.8 | 26.6 | 26.8 | 27.6 | 26.5 | 26.9 | 26.9 | 26.3 | 26.7 | 27 | 26.5 | 26.5 | 25.9 | 25.7 |  |  |  |  | 26.8 | 26.5 | 26.6 | 26.1 | 26.3 | 25.9 | 25.7 | 25.8 | 25.2 | 25.5 | 26.5 | 25.7 | 26.1 | 25.3 | 26.6 | 26.8 | 26 | 26.1 | 26.1 | 25.6 | 25.8 | 26.4 | 25.4 | [6 empty] | 26.2 | 26.8 | -0.08 | -0.08 | 0.11 | -7.0723 | -0.1723 | 1.9845 | 27.3 | 26.7 | -0.33 | -0.35 | 339 | 293.4 | 0.5 | 0.5
2018-05-03 13:40 | -124 | 27.1 | 27 | 26.6 | 26.1 | 25.4 | 27.2 | 26.8 | 26.6 | 26.4 | 25.5 | 28.5 | 14 | 26.6 | 27.2 | 26.4 | 26.8 | 25.8 | 26.6 | 26.8 | 27.7 | 26.5 | 26.9 | 27 | 26.3 | 26.7 | 27 | 26.5 | 26.6 | 25.9 | 25.7 |  |  |  |  | 26.8 | 26.5 | 26.6 | 26.1 | 26.3 | 25.9 | 25.7 | 25.8 | 25.2 | 25.4 | 26.5 | 25.7 | 26.1 | 25.3 | 26.6 | 26.8 | 25.9 | 26.1 | 26.1 | 25.6 | 25.7 | 26.4 | 25.4 | [6 empty] | 26.2 | 26.8 | -0.06 | -0.12 | 0.09 | -1.0114 | 0.0085 | 1.9868 | 27.3 | 26.7 | -0.3 | -0.42 | 340 | 296.6 | 0.5 | 0.5
2018-05-03 13:40 | -123 | 27.2 | 27.1 | 26.7 | 26.1 | 25.4 | 27.3 | 26.8 | 26.6 | 26.4 | 25.5 | 28.5 | 14 | 26.7 | 27.2 | 26.4 | 26.8 | 25.8 | 26.6 | 26.9 | 27.9 | 26.5 | 26.9 | 27.1 | 26.4 | 26.7 | 27.1 | 26.5 | 26.6 | 25.9 | 25.7 |  |  |  |  | 26.8 | 26.5 | 26.6 | 26.1 | 26.3 | 25.9 | 25.7 | 25.8 | 25.2 | 25.4 | 26.5 | 25.7 | 26 | 25.3 | 26.6 | 26.8 | 25.9 | 26.1 | 26.1 | 25.6 | 25.8 | 26.4 | 25.4 | [6 empty] | 26.2 | 26.8 | -0.07 | -0.09 | 0.09 | -4.3927 | -0.1333 | 1.9855 | 27.4 | 26.7 | -0.31 | -0.36 | 341 | 299.7 | 0.5 | 0.5
2018-05-03 13:40 | -122 | 27.2 | 27.1 | 26.7 | 26.1 | 25.4 | 27.3 | 26.9 | 26.6 | 26.5 | 25.5 | 28.7 | 14 | 26.7 | 27.2 | 26.4 | 26.8 | 25.8 | 26.6 | 26.9 | 28.1 | 26.5 | 26.9 | 27.2 | 26.4 | 26.7 | 27.1 | 26.5 | 26.6 | 25.9 | 25.7 |  |  |  |  | 26.8 | 26.5 | 26.6 | 26.1 | 26.3 | 25.9 | 25.7 | 25.8 | 25.2 | 25.4 | 26.5 | 25.7 | 26 | 25.3 | 26.6 | 26.8 | 25.9 | 26.1 | 26.1 | 25.6 | 25.8 | 26.4 | 25.4 | [6 empty] | 26.2 | 26.8 | -0.07 | -0.09 | 0.06 | -2.2545 | -0.2467 | 1.986 | 27.4 | 26.7 | -0.31 | -0.36 | 342 | 302.7 | 0.5 | 0.5
2018-05-03 13:40 | -121 | 27.2 | 27.2 | 26.7 | 26.1 | 25.4 | 27.4 | 26.9 | 26.7 | 26.5 | 25.5 | 28.8 | 14 | 26.7 | 27.2 | 26.4 | 26.8 | 25.8 | 26.6 | 26.9 | 28.1 | 26.5 | 26.9 | 27.3 | 26.4 | 26.7 | 27.2 | 26.5 | 26.6 | 25.9 | 25.7 |  |  |  |  | 26.8 | 26.5 | 26.6 | 26.1 | 26.3 | 25.9 | 25.7 | 25.8 | 25.2 | 25.4 | 26.5 | 25.7 | 26.1 | 25.3 | 26.6 | 26.8 | 26 | 26.1 | 26.1 | 25.6 | 25.8 | 26.4 | 25.4 | [6 empty] | 26.2 | 26.8 | -0.06 | -0.09 | 0.07 | 0.994 | -0.0801 | 1.9836 | 27.5 | 26.8 | -0.3 | -0.36 | 343 | 305.7 | 0.5 | 0.5
2018-05-03 13:40 | -120 | 27.2 | 27.2 | 26.8 | 26.1 | 25.4 | 27.4 | 26.9 | 26.7 | 26.5 | 25.5 | 29 | 14 | 26.7 | 27.3 | 26.4 | 26.9 | 25.8 | 26.6 | 26.9 | 28.3 | 26.5 | 27 | 27.4 | 26.5 | 26.7 | 27.2 | 26.5 | 26.6 | 25.9 | 25.7 |  |  |  |  | 26.8 | 26.5 | 26.6 | 26.1 | 26.3 | 25.9 | 25.7 | 25.8 | 25.2 | 25.4 | 26.5 | 25.7 | 26.1 | 25.3 | 26.6 | 26.8 | 26 | 26.1 | 26.1 | 25.6 | 25.8 | 26.4 | 25.4 | [6 empty] | 26.2 | 26.8 | -0.07 | -0.11 | 0.06 | -5.476 | -0.1014 | 1.9838 | 27.6 | 26.8 | -0.32 | -0.4 | 344 | 308.7 | 0.5 | 0.5
2018-05-03 13:40 | -119 | 27.3 | 27.3 | 26.8 | 26.1 | 25.4 | 27.5 | 27 | 26.8 | 26.5 | 25.5 | 29.1 | 14 | 26.7 | 27.3 | 26.4 | 26.9 | 25.8 | 26.6 | 26.9 | 28.4 | 26.5 | 27 | 27.5 | 26.5 | 26.8 | 27.2 | 26.5 | 26.6 | 25.9 | 25.7 |  |  |  |  | 26.8 | 26.5 | 26.6 | 26.1 | 26.3 | 25.9 | 25.7 | 25.8 | 25.2 | 25.4 | 26.5 | 25.7 | 26.1 | 25.3 | 26.6 | 26.8 | 26 | 26.1 | 26.1 | 25.6 | 25.7 | 26.4 | 25.4 | [6 empty] | 26.2 | 26.8 | -0.04 | -0.09 | 0.08 | -6.2774 | -0.0553 | 1.9847 | 27.6 | 26.8 | -0.24 | -0.37 | 345 | 311.6 | 0.5 | 0.5
2018-05-03 13:40 | -118 | 27.3 | 27.3 | 26.9 | 26.1 | 25.4 | 27.6 | 27 | 26.8 | 26.5 | 25.5 | 29.2 | 14 | 26.7 | 27.4 | 26.4 | 26.9 | 25.8 | 26.6 | 26.9 | 28.4 | 26.5 | 27.1 | 27.6 | 26.6 | 26.8 | 27.3 | 26.5 | 26.6 | 25.9 | 25.7 |  |  |  |  | 26.8 | 26.5 | 26.6 | 26.1 | 26.3 | 25.9 | 25.7 | 25.8 | 25.2 | 25.4 | 26.5 | 25.7 | 26 | 25.3 | 26.6 | 26.8 | 26 | 26.1 | 26.1 | 25.6 | 25.7 | 26.4 | 25.4 | [6 empty] | 26.2 | 26.8 | -0.08 | -0.09 | 0.07 | -1.1498 | -0.1049 | 1.9853 | 27.7 | 26.8 | -0.34 | -0.37 | 346 | 314.4 | 0.5 | 0.5
2018-05-03 13:40 | -117 | 27.4 | 27.4 | 26.9 | 26.1 | 25.5 | 27.6 | 27.1 | 26.8 | 26.5 | 25.5 | 29.3 | 14 | 26.7 | 27.5 | 26.4 | 26.9 | 25.8 | 26.6 | 27 | 28.5 | 26.5 | 27.1 | 27.7 | 26.6 | 26.8 | 27.5 | 26.6 | 26.6 | 25.9 | 25.7 |  |  |  |  | 26.8 | 26.5 | 26.6 | 26.1 | 26.3 | 25.9 | 25.7 | 25.8 | 25.2 | 25.4 | 26.5 | 25.7 | 26.1 | 25.3 | 26.6 | 26.8 | 26 | 26.1 | 26.1 | 25.6 | 25.7 | 26.4 | 25.4 | [6 empty] | 26.2 | 26.7 | -0.05 | -0.11 | 0.07 | 0.5173 | -0.1581 | 1.9839 | 27.8 | 26.8 | -0.28 | -0.41 | 347 | 317.2 | 0.5 | 0.5
2018-05-03 13:40 | -116 | 27.4 | 27.5 | 27 | 26.1 | 25.5 | 27.7 | 27.2 | 26.9 | 26.5 | 25.5 | 29.4 | 14 | 26.7 | 27.5 | 26.4 | 26.9 | 25.8 | 26.6 | 27 | 28.5 | 26.5 | 27.2 | 27.8 | 26.7 | 26.9 | 27.5 | 26.6 | 26.6 | 25.9 | 25.7 |  |  |  |  | 26.8 | 26.5 | 26.6 | 26.1 | 26.3 | 25.9 | 25.7 | 25.8 | 25.2 | 25.4 | 26.5 | 25.7 | 26.1 | 25.3 | 26.6 | 26.8 | 26 | 26.1 | 26.1 | 25.6 | 25.7 | 26.4 | 25.4 | [6 empty] | 26.2 | 26.7 | -0.05 | -0.1 | 0.06 | 1.1641 | -0.1014 | 1.9837 | 27.8 | 26.9 | -0.28 | -0.38 | 348 | 319.9 | 0.5 | 0.5
2018-05-03 13:40 | -115 | 27.5 | 27.6 | 27 | 26.1 | 25.5 | 27.8 | 27.2 | 26.9 | 26.5 | 25.5 | 29.5 | 14 | 26.7 | 27.6 | 26.5 | 26.9 | 25.8 | 26.7 | 27 | 28.5 | 26.5 | 27.2 | 27.8 | 26.7 | 26.9 | 27.5 | 26.6 | 26.6 | 26 | 25.7 |  |  |  |  | 26.8 | 26.5 | 26.6 | 26.1 | 26.3 | 25.9 | 25.7 | 25.8 | 25.2 | 25.4 | 26.5 | 25.7 | 26.1 | 25.3 | 26.6 | 26.8 | 26 | 26.1 | 26.1 | 25.6 | 25.7 | 26.4 | 25.4 | [6 empty] | 26.2 | 26.7 | -0.06 | -0.1 | 0.06 | 0.8541 | -0.1971 | 1.9845 | 27.9 | 26.9 | -0.3 | -0.38 | 349 | 322.6 | 0.5 | 0.5
2018-05-03 13:40 | -114 | 27.5 | 27.6 | 27 | 26.1 | 25.5 | 27.9 | 27.3 | 26.9 | 26.5 | 25.5 | 29.5 | 14 | 26.7 | 27.7 | 26.4 | 26.9 | 25.8 | 26.7 | 27 | 28.6 | 26.5 | 27.2 | 27.9 | 26.7 | 26.9 | 27.6 | 26.6 | 26.6 | 26 | 25.7 |  |  |  |  | 26.8 | 26.5 | 26.6 | 26.1 | 26.3 | 25.9 | 25.7 | 25.8 | 25.2 | 25.4 | 26.5 | 25.7 | 26.1 | 25.3 | 26.6 | 26.8 | 26 | 26.1 | 26.1 | 25.6 | 25.7 | 26.4 | 25.4 | [6 empty] | 26.1 | 26.7 | -0.06 | -0.11 | 0.06 | -3.9567 | -0.1333 | 1.9845 | 28 | 26.9 | -0.29 | -0.4 | 350 | 325.2 | 0.5 | 0.5
2018-05-03 13:40 | -113 | 27.6 | 27.6 | 27.1 | 26.2 | 25.5 | 28 | 27.3 | 27 | 26.5 | 25.5 | 29.6 | 14 | 26.7 | 27.7 | 26.5 | 27 | 25.8 | 26.7 | 27 | 28.7 | 26.6 | 27.2 | 28 | 26.8 | 27 | 27.7 | 26.6 | 26.7 | 26 | 25.7 |  |  |  |  | 26.8 | 26.5 | 26.6 | 26.1 | 26.3 | 25.9 | 25.7 | 25.8 | 25.2 | 25.4 | 26.5 | 25.7 | 26.1 | 25.3 | 26.6 | 26.8 | 25.9 | 26.1 | 26.1 | 25.6 | 25.7 | 26.4 | 25.4 | [6 empty] | 26.1 | 26.7 | -0.05 | -0.11 | 0.08 | 4.3446 | -0.1085 | 1.9856 | 28 | 26.9 | -0.27 | -0.39 | 351 | 327.8 | 0.5 | 0.5
2018-05-03 13:40 | -112 | 27.6 | 27.7 | 27.1 | 26.2 | 25.5 | 28 | 27.4 | 27 | 26.5 | 25.5 | 29.7 | 14 | 26.8 | 27.8 | 26.5 | 27 | 25.8 | 26.7 | 27.1 | 28.8 | 26.6 | 27.2 | 28.1 | 26.8 | 27 | 27.7 | 26.6 | 26.7 | 26 | 25.7 |  |  |  |  | 26.8 | 26.5 | 26.6 | 26.1 | 26.3 | 25.9 | 25.7 | 25.8 | 25.2 | 25.4 | 26.5 | 25.7 | 26 | 25.3 | 26.6 | 26.8 | 26 | 26.1 | 26.1 | 25.7 | 25.7 | 26.4 | 25.4 | [6 empty] | 26.1 | 26.7 | -0.07 | -0.11 | 0.07 | 2.494 | -0.0872 | 1.9853 | 28.1 | 26.9 | -0.31 | -0.39 | 352 | 330.3 | 0.5 | 0.5
2018-05-03 13:40 | -111 | 27.7 | 27.7 | 27.2 | 26.2 | 25.5 | 28.1 | 27.4 | 27 | 26.5 | 25.5 | 29.7 | 14 | 26.8 | 27.8 | 26.5 | 27 | 25.8 | 26.7 | 27.1 | 29 | 26.6 | 27.2 | 28.2 | 26.8 | 27 | 27.7 | 26.6 | 26.7 | 26 | 25.7 |  |  |  |  | 26.8 | 26.5 | 26.6 | 26.1 | 26.3 | 25.9 | 25.7 | 25.8 | 25.2 | 25.5 | 26.5 | 25.7 | 26 | 25.3 | 26.6 | 26.8 | 26 | 26.1 | 26.1 | 25.7 | 25.7 | 26.4 | 25.4 | [6 empty] | 26.1 | 26.7 | -0.04 | -0.1 | 0.08 | -2.2822 | -0.2183 | 1.9843 | 28.1 | 26.9 | -0.25 | -0.39 | 353 | 332.8 | 0.5 | 0.5
2018-05-03 13:40 | -110 | 27.7 | 27.8 | 27.2 | 26.2 | 25.5 | 28.1 | 27.5 | 27.1 | 26.6 | 25.6 | 29.8 | 14 | 26.8 | 27.8 | 26.5 | 27 | 25.8 | 26.7 | 27.1 | 29.2 | 26.6 | 27.3 | 28.3 | 26.8 | 27 | 27.7 | 26.6 | 26.7 | 26 | 25.7 |  |  |  |  | 26.8 | 26.5 | 26.6 | 26.1 | 26.3 | 25.9 | 25.7 | 25.8 | 25.2 | 25.5 | 26.5 | 25.7 | 26 | 25.3 | 26.6 | 26.8 | 26 | 26.1 | 26.1 | 25.6 | 25.7 | 26.4 | 25.4 | [6 empty] | 26.1 | 26.7 | -0.03 | -0.09 | 0.09 | 2.7559 | -0.0341 | 1.9838 | 28.2 | 27 | -0.22 | -0.37 | 354 | 335.3 | 0.5 | 0.5
2018-05-03 13:40 | -109 | 27.8 | 27.8 | 27.2 | 26.2 | 25.5 | 28.2 | 27.5 | 27.1 | 26.6 | 25.6 | 29.8 | 14 | 26.8 | 27.8 | 26.5 | 27 | 25.8 | 26.7 | 27.1 | 29.4 | 26.6 | 27.3 | 28.3 | 26.9 | 27 | 27.7 | 26.6 | 26.7 | 26 | 25.7 |  |  |  |  | 26.8 | 26.5 | 26.6 | 26.1 | 26.3 | 25.9 | 25.7 | 25.8 | 25.2 | 25.4 | 26.5 | 25.7 | 26 | 25.3 | 26.6 | 26.8 | 26 | 26.1 | 26.1 | 25.6 | 25.7 | 26.4 | 25.4 | [6 empty] | 26.1 | 26.7 | -0.06 | -0.09 | 0.08 | 10.1424 | -0.1014 | 1.9825 | 28.2 | 27 | -0.3 | -0.37 | 355 | 337.7 | 0.5 | 0.5
2018-05-03 13:40 | -108 | 27.8 | 27.9 | 27.3 | 26.2 | 25.5 | 28.3 | 27.6 | 27.2 | 26.6 | 25.6 | 29.8 | 14 | 26.8 | 27.8 | 26.5 | 27 | 25.8 | 26.7 | 27.1 | 29.6 | 26.6 | 27.3 | 28.4 | 26.9 | 27.1 | 27.7 | 26.6 | 26.7 | 26 | 25.7 |  |  |  |  | 26.8 | 26.5 | 26.6 | 26.1 | 26.3 | 25.9 | 25.7 | 25.8 | 25.2 | 25.4 | 26.5 | 25.7 | 26 | 25.3 | 26.6 | 26.8 | 26 | 26.1 | 26.1 | 25.6 | 25.7 | 26.4 | 25.4 | [6 empty] | 26.1 | 26.7 | -0.04 | -0.11 | 0.09 | 8.8733 | -0.0801 | 1.9841 | 28.3 | 27 | -0.25 | -0.41 | 356 | 340.1 | 0.5 | 0.5
2018-05-03 13:40 | -107 | 27.9 | 28 | 27.3 | 26.2 | 25.5 | 28.4 | 27.6 | 27.2 | 26.6 | 25.6 | 29.9 | 14 | 26.8 | 27.8 | 26.5 | 27.1 | 25.8 | 26.7 | 27.2 | 29.6 | 26.6 | 27.3 | 28.5 | 26.9 | 27.1 | 27.8 | 26.6 | 26.7 | 26 | 25.7 |  |  |  |  | 26.8 | 26.5 | 26.6 | 26.1 | 26.3 | 25.9 | 25.7 | 25.8 | 25.2 | 25.4 | 26.5 | 25.7 | 26.1 | 25.3 | 26.6 | 26.8 | 26 | 26.1 | 26.1 | 25.6 | 25.7 | 26.4 | 25.4 | [6 empty] | 26.1 | 26.7 | -0.05 | -0.09 | 0.11 | 0.7816 | -0.1723 | 1.9841 | 28.3 | 27 | -0.28 | -0.37 | 357 | 342.4 | 0.5 | 0.5
2018-05-03 13:40 | -106 | 27.9 | 28 | 27.4 | 26.2 | 25.5 | 28.4 | 27.7 | 27.3 | 26.6 | 25.6 | 30 | 14 | 26.8 | 28 | 26.5 | 27.1 | 25.8 | 26.7 | 27.2 | 29.5 | 26.6 | 27.4 | 28.6 | 26.9 | 27.1 | 28 | 26.6 | 26.7 | 26 | 25.7 |  |  |  |  | 26.8 | 26.5 | 26.6 | 26.1 | 26.3 | 25.9 | 25.7 | 25.8 | 25.2 | 25.4 | 26.5 | 25.7 | 26.1 | 25.3 | 26.6 | 26.8 | 26 | 26.1 | 26.1 | 25.6 | 25.7 | 26.4 | 25.4 | [6 empty] | 26.1 | 26.7 | -0.04 | -0.11 | 0.05 | 1.5793 | -0.151 | 1.9839 | 28.4 | 27 | -0.25 | -0.4 | 358 | 344.7 | 0.5 | 0.5
2018-05-03 13:40 | -105 | 27.9 | 28.1 | 27.4 | 26.2 | 25.5 | 28.5 | 27.7 | 27.3 | 26.6 | 25.6 | 30 | 14 | 26.9 | 28.1 | 26.5 | 27.2 | 25.8 | 26.7 | 27.2 | 29.4 | 26.6 | 27.4 | 28.7 | 27 | 27.1 | 28.2 | 26.6 | 26.7 | 26 | 25.8 |  |  |  |  | 26.8 | 26.5 | 26.6 | 26.1 | 26.3 | 25.9 | 25.7 | 25.8 | 25.2 | 25.4 | 26.5 | 25.7 | 26 | 25.3 | 26.6 | 26.8 | 26 | 26.1 | 26.1 | 25.6 | 25.7 | 26.4 | 25.4 | [6 empty] | 26.1 | 26.7 | -0.03 | -0.1 | 0.08 | -1.3238 | -0.1475 | 1.986 | 28.5 | 27.1 | -0.21 | -0.39 | 359 | 347 | 0.5 | 0.5
2018-05-03 13:41 | -104 | 28 | 28.1 | 27.5 | 26.2 | 25.5 | 28.6 | 27.8 | 27.3 | 26.6 | 25.6 | 30.1 | 14 | 26.9 | 28.2 | 26.5 | 27.2 | 25.8 | 26.7 | 27.2 | 29.4 | 26.6 | 27.4 | 28.7 | 27 | 27.2 | 28.2 | 26.7 | 26.7 | 26 | 25.8 |  |  |  |  | 26.8 | 26.5 | 26.6 | 26.1 | 26.3 | 25.9 | 25.7 | 25.8 | 25.2 | 25.4 | 26.5 | 25.7 | 26 | 25.3 | 26.6 | 26.8 | 26 | 26.1 | 26.1 | 25.6 | 25.7 | 26.4 | 25.4 | [6 empty] | 26.1 | 26.7 | -0.05 | -0.1 | 0.09 | -1.3832 | -0.0872 | 1.984 | 28.5 | 27.1 | -0.28 | -0.39 | 360 | 349.2 | 0.5 | 0.5
2018-05-03 13:41 | -103 | 28 | 28.1 | 27.5 | 26.2 | 25.5 | 28.7 | 27.8 | 27.4 | 26.6 | 25.6 | 30.2 | 14 | 26.9 | 28.2 | 26.5 | 27.2 | 25.8 | 26.7 | 27.2 | 29.5 | 26.7 | 27.4 | 28.8 | 27 | 27.2 | 28.2 | 26.7 | 26.7 | 26 | 25.8 |  |  |  |  | 26.8 | 26.5 | 26.6 | 26.1 | 26.3 | 25.9 | 25.7 | 25.8 | 25.2 | 25.4 | 26.5 | 25.7 | 26.1 | 25.3 | 26.6 | 26.8 | 26 | 26.1 | 26.1 | 25.6 | 25.7 | 26.4 | 25.4 | [6 empty] | 26.1 | 26.7 | -0.07 | -0.1 | 0.09 | -2.643 | -0.1475 | 1.9846 | 28.6 | 27.1 | -0.31 | -0.37 | 361 | 351.4 | 0.5 | 0.5
2018-05-03 13:41 | -102 | 28.1 | 28.2 | 27.5 | 26.2 | 25.5 | 28.8 | 27.9 | 27.4 | 26.6 | 25.6 | 30.3 | 14 | 26.9 | 28.2 | 26.5 | 27.2 | 25.8 | 26.7 | 27.2 | 29.6 | 26.7 | 27.4 | 28.9 | 27 | 27.3 | 28.2 | 26.7 | 26.7 | 26 | 25.8 |  |  |  |  | 26.8 | 26.5 | 26.6 | 26.1 | 26.3 | 25.9 | 25.7 | 25.8 | 25.2 | 25.4 | 26.5 | 25.7 | 26 | 25.3 | 26.6 | 26.8 | 26 | 26.1 | 26.1 | 25.6 | 25.7 | 26.4 | 25.4 | [6 empty] | 26.1 | 26.7 | -0.03 | -0.1 | 0.06 | -2.7226 | -0.151 | 1.9843 | 28.6 | 27.1 | -0.2 | -0.39 | 362 | 353.6 | 0.5 | 0.5
2018-05-03 13:41 | -101 | 28.1 | 28.2 | 27.6 | 26.2 | 25.5 | 28.9 | 27.9 | 27.5 | 26.6 | 25.6 | 30.4 | 14 | 26.9 | 28.2 | 26.5 | 27.3 | 25.8 | 26.7 | 27.3 | 29.8 | 26.7 | 27.4 | 29 | 27 | 27.3 | 28.3 | 26.7 | 26.7 | 26 | 25.8 |  |  |  |  | 26.8 | 26.5 | 26.6 | 26.1 | 26.3 | 25.9 | 25.7 | 25.8 | 25.2 | 25.4 | 26.5 | 25.7 | 26 | 25.3 | 26.6 | 26.8 | 25.9 | 26.1 | 26.1 | 25.6 | 25.7 | 26.4 | 25.4 | [6 empty] | 26.1 | 26.8 | -0.06 | -0.1 | 0.06 | -5.254 | -0.1723 | 1.985 | 28.7 | 27.2 | -0.29 | -0.38 | 363 | 355.7 | 0.5 | 0.5
2018-05-03 13:41 | -100 | 28.2 | 28.3 | 27.6 | 26.3 | 25.5 | 28.9 | 28 | 27.5 | 26.6 | 25.6 | 30.4 | 14 | 26.9 | 28.2 | 26.5 | 27.3 | 25.8 | 26.7 | 27.3 | 30 | 26.7 | 27.4 | 29.1 | 27 | 27.3 | 28.4 | 26.7 | 26.7 | 26 | 25.8 |  |  |  |  | 26.8 | 26.5 | 26.6 | 26.1 | 26.3 | 25.9 | 25.7 | 25.8 | 25.2 | 25.4 | 26.5 | 25.7 | 26 | 25.3 | 26.6 | 26.8 | 26 | 26.1 | 26.1 | 25.6 | 25.7 | 26.4 | 25.4 | [6 empty] | 26.1 | 26.7 | -0.05 | -0.12 | 0.08 | -1.4284 | -0.1049 | 1.9849 | 28.8 | 27.2 | -0.26 | -0.41 | 364 | 357.8 | 0.5 | 0.5
2018-05-03 13:41 | -99 | 28.3 | 28.4 | 27.7 | 26.3 | 25.5 | 29 | 28.1 | 27.5 | 26.6 | 25.6 | 30.5 | 14 | 27 | 28.3 | 26.5 | 27.3 | 25.9 | 26.7 | 27.3 | 30.1 | 26.7 | 27.4 | 29.1 | 27 | 27.3 | 28.4 | 26.7 | 26.8 | 26 | 25.8 |  |  |  |  | 26.8 | 26.5 | 26.6 | 26.1 | 26.3 | 25.9 | 25.7 | 25.8 | 25.2 | 25.4 | 26.5 | 25.7 | 26 | 25.3 | 26.6 | 26.8 | 26 | 26.1 | 26.1 | 25.6 | 25.7 | 26.4 | 25.4 | [6 empty] | 26.1 | 26.8 | -0.04 | -0.11 | 0.07 | 3.7125 | -0.1297 | 1.9846 | 28.8 | 27.2 | -0.25 | -0.39 | 365 | 359.9 | 0.5 | 0.5
2018-05-03 13:41 | -98 | 28.3 | 28.4 | 27.7 | 26.3 | 25.5 | 29.1 | 28.1 | 27.5 | 26.6 | 25.6 | 30.7 | 14 | 27 | 28.4 | 26.6 | 27.3 | 25.9 | 26.7 | 27.3 | 30.2 | 26.7 | 27.4 | 29.2 | 27.1 | 27.4 | 28.5 | 26.7 | 26.8 | 26.1 | 25.8 |  |  |  |  | 26.8 | 26.5 | 26.6 | 26.1 | 26.3 | 25.9 | 25.7 | 25.8 | 25.2 | 25.4 | 26.5 | 25.7 | 26 | 25.3 | 26.6 | 26.8 | 26 | 26.1 | 26.1 | 25.6 | 25.7 | 26.4 | 25.4 | [6 empty] | 26 | 26.8 | -0.04 | -0.11 | 0.06 | -2.5227 | -0.1404 | 1.9844 | 28.9 | 27.2 | -0.25 | -0.39 | 366 | 362 | 0.5 | 0.5
2018-05-03 13:41 | -97 | 28.4 | 28.5 | 27.7 | 26.3 | 25.5 | 29.1 | 28.1 | 27.6 | 26.6 | 25.6 | 30.8 | 14 | 27 | 28.6 | 26.6 | 27.3 | 25.9 | 26.7 | 27.4 | 30.1 | 26.7 | 27.3 | 29.3 | 27.1 | 27.4 | 28.5 | 26.7 | 26.8 | 26.1 | 25.7 |  |  |  |  | 26.8 | 26.5 | 26.6 | 26.1 | 26.3 | 25.9 | 25.7 | 25.8 | 25.2 | 25.4 | 26.5 | 25.7 | 26 | 25.3 | 26.6 | 26.8 | 26 | 26.1 | 26.1 | 25.6 | 25.7 | 26.4 | 25.4 | [6 empty] | 26 | 26.8 | -0.04 | -0.1 | 0.06 | -0.4788 | -0.0979 | 1.9829 | 29 | 27.2 | -0.25 | -0.39 | 367 | 364 | 0.5 | 0.5
2018-05-03 13:41 | -96 | 28.4 | 28.5 | 27.7 | 26.3 | 25.5 | 29.2 | 28.2 | 27.6 | 26.6 | 25.6 | 30.9 | 14 | 27 | 28.7 | 26.6 | 27.3 | 25.9 | 26.7 | 27.4 | 30.1 | 26.7 | 27.3 | 29.4 | 27.1 | 27.4 | 28.5 | 26.7 | 26.8 | 26.1 | 25.7 |  |  |  |  | 26.8 | 26.5 | 26.6 | 26.1 | 26.3 | 25.9 | 25.7 | 25.8 | 25.2 | 25.4 | 26.5 | 25.7 | 26 | 25.3 | 26.6 | 26.8 | 26 | 26.1 | 26.1 | 25.6 | 25.7 | 26.4 | 25.4 | [6 empty] | 26 | 26.8 | -0.05 | -0.11 | 0.07 | 0.8264 | -0.027 | 1.9852 | 29.1 | 27.3 | -0.27 | -0.4 | 368 | 366 | 0.5 | 0.5
2018-05-03 13:41 | -95 | 28.5 | 28.6 | 27.8 | 26.3 | 25.5 | 29.3 | 28.3 | 27.7 | 26.7 | 25.6 | 30.9 | 14 | 27 | 28.7 | 26.6 | 27.3 | 25.9 | 26.7 | 27.4 | 30.2 | 26.7 | 27.3 | 29.5 | 27.1 | 27.4 | 28.5 | 26.7 | 26.8 | 26.1 | 25.8 |  |  |  |  | 26.8 | 26.5 | 26.6 | 26.1 | 26.3 | 25.9 | 25.7 | 25.8 | 25.2 | 25.4 | 26.5 | 25.7 | 26 | 25.3 | 26.6 | 26.8 | 26 | 26.1 | 26.1 | 25.6 | 25.7 | 26.4 | 25.4 | [6 empty] | 26 | 26.8 | -0.06 | -0.1 | 0.03 | -3.2437 | -0.0979 | 1.9849 | 29.1 | 27.3 | -0.29 | -0.38 | 369 | 368 | 0.5 | 0.5
2018-05-03 13:41 | -94 | 28.6 | 28.6 | 27.8 | 26.3 | 25.5 | 29.3 | 28.3 | 27.7 | 26.7 | 25.6 | 31.1 | 14 | 27 | 28.8 | 26.6 | 27.3 | 25.9 | 26.7 | 27.4 | 30.2 | 26.7 | 27.5 | 29.5 | 27.1 | 27.4 | 28.6 | 26.7 | 26.8 | 26.1 | 25.8 |  |  |  |  | 26.8 | 26.5 | 26.6 | 26.1 | 26.3 | 25.9 | 25.7 | 25.8 | 25.2 | 25.4 | 26.5 | 25.7 | 26 | 25.3 | 26.6 | 26.8 | 26 | 26.1 | 26.1 | 25.6 | 25.7 | 26.4 | 25.4 | [6 empty] | 26 | 26.8 | -0.06 | -0.12 | 0.05 | 3.9628 | -0.1864 | 1.9839 | 29.2 | 27.3 | -0.29 | -0.42 | 370 | 369.9 | 0.5 | 0.5
2018-05-03 13:41 | -93 | 28.6 | 28.7 | 27.8 | 26.3 | 25.5 | 29.4 | 28.3 | 27.7 | 26.7 | 25.6 | 31.1 | 14 | 27.1 | 28.8 | 26.6 | 27.3 | 25.9 | 26.7 | 27.4 | 30.4 | 26.8 | 27.6 | 29.6 | 27.1 | 27.5 | 28.7 | 26.7 | 26.8 | 26.1 | 25.7 |  |  |  |  | 26.8 | 26.5 | 26.6 | 26.1 | 26.3 | 25.9 | 25.7 | 25.8 | 25.2 | 25.4 | 26.5 | 25.7 | 26 | 25.3 | 26.6 | 26.8 | 25.9 | 26.1 | 26.1 | 25.6 | 25.7 | 26.4 | 25.4 | [6 empty] | 26 | 26.8 | -0.07 | -0.1 | 0.05 | -2.1065 | -0.1935 | 1.9825 | 29.2 | 27.3 | -0.32 | -0.38 | 371 | 371.8 | 0.5 | 0.5
2018-05-03 13:41 | -92 | 28.7 | 28.7 | 27.9 | 26.3 | 25.5 | 29.4 | 28.4 | 27.7 | 26.7 | 25.6 | 31.2 | 14 | 27.1 | 28.7 | 26.6 | 27.3 | 25.9 | 26.7 | 27.5 | 30.6 | 26.8 | 27.5 | 29.7 | 27.1 | 27.5 | 28.9 | 26.7 | 26.9 | 26.1 | 25.7 |  |  |  |  | 26.8 | 26.5 | 26.6 | 26.1 | 26.3 | 25.9 | 25.7 | 25.8 | 25.2 | 25.4 | 26.5 | 25.7 | 26 | 25.3 | 26.6 | 26.8 | 25.9 | 26.1 | 26.1 | 25.6 | 25.7 | 26.4 | 25.4 | [6 empty] | 26 | 26.8 | -0.03 | -0.1 | 0.07 | 0.9243 | -0.1652 | 1.9899 | 29.3 | 27.3 | -0.2 | -0.38 | 372 | 373.7 | 0.5 | 0.5
2018-05-03 13:41 | -91 | 28.7 | 28.8 | 27.9 | 26.3 | 25.5 | 29.5 | 28.4 | 27.8 | 26.7 | 25.6 | 31.3 | 14 | 27.1 | 28.7 | 26.6 | 27.3 | 25.9 | 26.7 | 27.5 | 30.7 | 26.8 | 27.5 | 29.8 | 27.2 | 27.5 | 29.1 | 26.7 | 26.9 | 26.1 | 25.7 |  |  |  |  | 26.8 | 26.5 | 26.6 | 26.1 | 26.3 | 25.9 | 25.7 | 25.8 | 25.2 | 25.4 | 26.5 | 25.7 | 26 | 25.3 | 26.6 | 26.8 | 25.9 | 26.1 | 26.1 | 25.6 | 25.7 | 26.4 | 25.4 | [6 empty] | 26 | 26.8 | -0.07 | -0.09 | 0.05 | -2.8622 | -0.1191 | 1.9843 | 29.4 | 27.4 | -0.32 | -0.37 | 373 | 375.6 | 0.5 | 0.5
2018-05-03 13:41 | -90 | 28.8 | 28.8 | 28 | 26.3 | 25.5 | 29.6 | 28.5 | 27.8 | 26.7 | 25.6 | 31.4 | 14 | 27.1 | 28.8 | 26.6 | 27.3 | 25.9 | 26.7 | 27.5 | 30.9 | 26.8 | 27.5 | 29.9 | 27.2 | 27.6 | 29.1 | 26.8 | 26.9 | 26.1 | 25.7 |  |  |  |  | 26.8 | 26.5 | 26.6 | 26.1 | 26.3 | 25.9 | 25.7 | 25.8 | 25.2 | 25.4 | 26.5 | 25.7 | 26 | 25.3 | 26.6 | 26.8 | 26 | 26.1 | 26.1 | 25.6 | 25.7 | 26.4 | 25.4 | [6 empty] | 26.1 | 26.8 | -0.06 | -0.1 | 0.06 | 4.0389 | -0.1475 | 1.9858 | 29.4 | 27.4 | -0.31 | -0.39 | 374 | 377.5 | 0.5 | 0.5
2018-05-03 13:41 | -89 | 28.8 | 28.9 | 28 | 26.3 | 25.5 | 29.7 | 28.5 | 27.8 | 26.7 | 25.6 | 31.5 | 14 | 27.1 | 29 | 26.6 | 27.3 | 25.9 | 26.6 | 27.6 | 31.1 | 26.8 | 27.5 | 29.9 | 27.2 | 27.6 | 29.2 | 26.8 | 27 | 26.1 | 25.7 |  |  |  |  | 26.8 | 26.5 | 26.6 | 26.1 | 26.3 | 25.9 | 25.7 | 25.8 | 25.2 | 25.4 | 26.5 | 25.7 | 26 | 25.3 | 26.6 | 26.8 | 26 | 26.1 | 26.1 | 25.6 | 25.7 | 26.4 | 25.4 | [6 empty] | 26.1 | 26.8 | -0.06 | -0.09 | 0.06 | -2.3996 | -0.0837 | 1.9836 | 29.5 | 27.4 | -0.31 | -0.36 | 375 | 379.3 | 0.5 | 0.5
2018-05-03 13:41 | -88 | 28.9 | 28.9 | 28.1 | 26.3 | 25.5 | 29.7 | 28.6 | 27.8 | 26.7 | 25.6 | 31.6 | 14 | 27.2 | 29.1 | 26.6 | 27.3 | 25.9 | 26.6 | 27.6 | 31.2 | 26.8 | 27.5 | 30 | 27.2 | 27.6 | 29.3 | 26.8 | 27 | 26.1 | 25.7 |  |  |  |  | 26.8 | 26.5 | 26.6 | 26.1 | 26.3 | 25.9 | 25.7 | 25.8 | 25.2 | 25.4 | 26.5 | 25.7 | 26.1 | 25.3 | 26.6 | 26.8 | 26 | 26.1 | 26.1 | 25.6 | 25.7 | 26.4 | 25.4 | [6 empty] | 26.1 | 26.9 | -0.06 | -0.09 | 0.05 | 0.7007 | -0.1794 | 1.9843 | 29.5 | 27.5 | -0.29 | -0.36 | 376 | 381.1 | 0.5 | 0.5
2018-05-03 13:41 | -87 | 29 | 28.9 | 28.1 | 26.3 | 25.5 | 29.8 | 28.6 | 27.9 | 26.7 | 25.6 | 31.6 | 14 | 27.2 | 29.2 | 26.6 | 27.3 | 25.9 | 26.6 | 27.6 | 31.1 | 26.8 | 27.5 | 30.1 | 27.2 | 27.7 | 29.4 | 26.8 | 27 | 26.1 | 25.7 |  |  |  |  | 26.8 | 26.5 | 26.6 | 26.1 | 26.3 | 25.9 | 25.7 | 25.8 | 25.2 | 25.5 | 26.5 | 25.7 | 26.1 | 25.3 | 26.6 | 26.8 | 26 | 26.1 | 26.1 | 25.6 | 25.8 | 26.4 | 25.4 | [6 empty] | 26.1 | 26.9 | -0.06 | -0.08 | 0.03 | -4.1218 | -0.1085 | 1.9832 | 29.6 | 27.5 | -0.29 | -0.33 | 377 | 382.9 | 0.5 | 0.5
2018-05-03 13:41 | -86 | 29 | 28.9 | 28.2 | 26.3 | 25.5 | 29.8 | 28.7 | 27.9 | 26.7 | 25.6 | 31.7 | 14 | 27.2 | 29.3 | 26.6 | 27.3 | 25.9 | 26.6 | 27.7 | 31.2 | 26.8 | 27.5 | 30.2 | 27.2 | 27.7 | 29.5 | 26.8 | 27 | 26.1 | 25.7 |  |  |  |  | 26.8 | 26.5 | 26.6 | 26.1 | 26.3 | 25.9 | 25.7 | 25.8 | 25.2 | 25.4 | 26.5 | 25.7 | 26.1 | 25.3 | 26.6 | 26.8 | 26 | 26.1 | 26.1 | 25.7 | 25.8 | 26.4 | 25.4 | [6 empty] | 26.1 | 26.9 | -0.06 | -0.1 | 0.01 | -7.9756 | -0.1687 | 1.9837 | 29.6 | 27.5 | -0.29 | -0.38 | 378 | 384.6 | 0.5 | 0.5
2018-05-03 13:41 | -85 | 29 | 29 | 28.2 | 26.3 | 25.5 | 29.9 | 28.7 | 28 | 26.7 | 25.6 | 31.7 | 14 | 27.2 | 29.3 | 26.6 | 27.3 | 25.9 | 26.6 | 27.7 | 31.2 | 26.8 | 27.5 | 30.2 | 27.2 | 27.8 | 29.5 | 26.8 | 27 | 26.1 | 25.7 |  |  |  |  | 26.8 | 26.5 | 26.6 | 26.1 | 26.3 | 25.9 | 25.7 | 25.8 | 25.2 | 25.4 | 26.5 | 25.7 | 26.1 | 25.3 | 26.6 | 26.8 | 26 | 26.1 | 26.1 | 25.6 | 25.8 | 26.4 | 25.4 | [6 empty] | 26.1 | 26.9 | -0.04 | -0.1 | 0.01 | -1.806 | -0.1687 | 1.9853 | 29.7 | 27.6 | -0.25 | -0.38 | 379 | 386.4 | 0.5 | 0.5
2018-05-03 13:41 | -84 | 29 | 29 | 28.3 | 26.3 | 25.5 | 30 | 28.8 | 28 | 26.7 | 25.6 | 31.8 | 14 | 27.3 | 29.4 | 26.7 | 27.4 | 25.9 | 26.6 | 27.7 | 31.2 | 26.9 | 27.5 | 30.3 | 27.2 | 27.8 | 29.5 | 26.8 | 27 | 26.1 | 25.7 |  |  |  |  | 26.8 | 26.5 | 26.6 | 26.1 | 26.3 | 25.9 | 25.7 | 25.8 | 25.2 | 25.4 | 26.5 | 25.7 | 26.1 | 25.3 | 26.6 | 26.8 | 26 | 26.1 | 26.1 | 25.6 | 25.7 | 26.4 | 25.4 | [6 empty] | 26.1 | 26.9 | -0.05 | -0.1 | 0.05 | 1.1768 | -0.1262 | 1.9846 | 29.7 | 27.6 | -0.27 | -0.37 | 380 | 388.1 | 0.5 | 0.5
2018-05-03 13:41 | -83 | 29.1 | 29.1 | 28.3 | 26.3 | 25.5 | 30.1 | 28.8 | 28 | 26.7 | 25.6 | 31.9 | 14 | 27.3 | 29.4 | 26.7 | 27.4 | 25.9 | 26.6 | 27.7 | 31.2 | 26.9 | 27.5 | 30.4 | 27.2 | 27.8 | 29.6 | 26.8 | 27 | 26.1 | 25.7 |  |  |  |  | 26.8 | 26.5 | 26.6 | 26.1 | 26.3 | 25.9 | 25.7 | 25.8 | 25.2 | 25.4 | 26.5 | 25.7 | 26.1 | 25.3 | 26.6 | 26.8 | 26 | 26.1 | 26.1 | 25.7 | 25.7 | 26.4 | 25.4 | [6 empty] | 26.1 | 26.9 | -0.06 | -0.1 | 0.03 | -3.3464 | -0.0872 | 1.9853 | 29.8 | 27.6 | -0.29 | -0.38 | 381 | 389.8 | 0.5 | 0.5
2018-05-03 13:41 | -82 | 29.1 | 29.1 | 28.3 | 26.3 | 25.5 | 30.1 | 28.9 | 28.1 | 26.7 | 25.6 | 31.9 | 14 | 27.3 | 29.4 | 26.7 | 27.5 | 25.9 | 26.6 | 27.8 | 31.3 | 26.9 | 27.5 | 30.5 | 27.2 | 27.9 | 29.7 | 26.8 | 27 | 26.1 | 25.7 |  |  |  |  | 26.8 | 26.5 | 26.6 | 26.1 | 26.3 | 25.9 | 25.7 | 25.8 | 25.2 | 25.4 | 26.5 | 25.7 | 26.1 | 25.3 | 26.6 | 26.8 | 26 | 26.1 | 26.1 | 25.7 | 25.8 | 26.4 | 25.4 | [6 empty] | 26.1 | 26.9 | -0.07 | -0.1 | 0.07 | 2.0203 | -0.1829 | 1.9846 | 29.8 | 27.6 | -0.33 | -0.38 | 382 | 391.5 | 0.5 | 0.5
2018-05-03 13:41 | -81 | 29.1 | 29.2 | 28.4 | 26.3 | 25.5 | 30.2 | 28.9 | 28.1 | 26.7 | 25.6 | 31.9 | 14 | 27.3 | 29.5 | 26.7 | 27.5 | 25.9 | 26.6 | 27.8 | 31.3 | 26.9 | 27.5 | 30.5 | 27.2 | 27.9 | 29.8 | 26.8 | 27 | 26.2 | 25.7 |  |  |  |  | 26.8 | 26.6 | 26.6 | 26.1 | 26.3 | 25.9 | 25.7 | 25.8 | 25.2 | 25.5 | 26.5 | 25.7 | 26.1 | 25.4 | 26.6 | 26.8 | 26 | 26.1 | 26.1 | 25.6 | 25.7 | 26.4 | 25.4 | [6 empty] | 26.1 | 26.9 | -0.04 | -0.08 | 0.05 | 4.7046 | -0.0872 | 1.9839 | 29.9 | 27.7 | -0.25 | -0.34 | 383 | 393.1 | 0.5 | 0.5
2018-05-03 13:41 | -80 | 29.1 | 29.2 | 28.4 | 26.3 | 25.5 | 30.2 | 28.9 | 28.1 | 26.7 | 25.6 | 32 | 14 | 27.3 | 29.6 | 26.7 | 27.5 | 25.9 | 26.6 | 27.8 | 31.4 | 26.9 | 27.5 | 30.6 | 27.2 | 28 | 29.9 | 26.8 | 27 | 26.2 | 25.7 |  |  |  |  | 26.8 | 26.6 | 26.6 | 26.1 | 26.3 | 26 | 25.7 | 25.9 | 25.2 | 25.5 | 26.5 | 25.7 | 26.1 | 25.4 | 26.7 | 26.8 | 26 | 26.1 | 26.1 | 25.6 | 25.7 | 26.4 | 25.4 | [6 empty] | 26.1 | 26.9 | -0.05 | -0.11 | 0.04 | -0.1749 | -0.1794 | 1.9852 | 29.9 | 27.7 | -0.27 | -0.39 | 384 | 394.8 | 0.5 | 0.5
2018-05-03 13:41 | -79 | 29.2 | 29.2 | 28.5 | 26.3 | 25.5 | 30.2 | 29 | 28.2 | 26.7 | 25.6 | 32 | 14 | 27.4 | 29.8 | 26.7 | 27.6 | 25.9 | 26.6 | 27.8 | 31.5 | 26.9 | 27.5 | 30.7 | 27.2 | 28 | 30 | 26.8 | 27 | 26.2 | 25.7 |  |  |  |  | 26.8 | 26.5 | 26.6 | 26.1 | 26.3 | 25.9 | 25.7 | 25.9 | 25.2 | 25.5 | 26.6 | 25.7 | 26.1 | 25.4 | 26.7 | 26.8 | 26 | 26.1 | 26.1 | 25.6 | 25.8 | 26.4 | 25.4 | [6 empty] | 26.1 | 26.9 | -0.08 | -0.09 | 0.03 | 0.0385 | -0.1262 | 1.9841 | 29.9 | 27.7 | -0.34 | -0.36 | 385 | 396.4 | 0.5 | 0.5
2018-05-03 13:41 | -78 | 29.3 | 29.3 | 28.6 | 26.3 | 25.5 | 30.3 | 29 | 28.2 | 26.7 | 25.6 | 32.1 | 14 | 27.4 | 29.9 | 26.7 | 27.6 | 25.9 | 26.6 | 27.9 | 31.6 | 26.9 | 27.5 | 30.7 | 27.3 | 28 | 30.1 | 26.8 | 27 | 26.2 | 25.7 |  |  |  |  | 26.8 | 26.5 | 26.6 | 26.1 | 26.3 | 25.9 | 25.7 | 25.8 | 25.2 | 25.5 | 26.5 | 25.7 | 26.1 | 25.4 | 26.7 | 26.8 | 26 | 26.1 | 26.1 | 25.6 | 25.7 | 26.4 | 25.4 | [6 empty] | 26.1 | 26.9 | -0.06 | -0.09 | 0.06 | 2.9446 | -0.1368 | 1.9838 | 30 | 27.8 | -0.3 | -0.37 | 386 | 398 | 0.5 | 0.5
2018-05-03 13:41 | -77 | 29.3 | 29.3 | 28.6 | 26.3 | 25.5 | 30.3 | 29.1 | 28.3 | 26.7 | 25.6 | 32.1 | 14 | 27.4 | 30 | 26.7 | 27.6 | 25.9 | 26.6 | 27.9 | 31.8 | 26.9 | 27.5 | 30.8 | 27.3 | 28.1 | 30.1 | 26.8 | 26.9 | 26.2 | 25.7 |  |  |  |  | 26.8 | 26.6 | 26.6 | 26.1 | 26.3 | 25.9 | 25.7 | 25.8 | 25.2 | 25.5 | 26.5 | 25.7 | 26.1 | 25.4 | 26.7 | 26.8 | 26 | 26.1 | 26.1 | 25.7 | 25.8 | 26.4 | 25.4 | [6 empty] | 26.1 | 26.9 | -0.07 | -0.1 | 0.04 | -3.5298 | -0.1156 | 1.983 | 30 | 27.8 | -0.31 | -0.37 | 387 | 399.6 | 0.5 | 0.5
2018-05-03 13:41 | -76 | 29.4 | 29.3 | 28.7 | 26.4 | 25.5 | 30.4 | 29.1 | 28.3 | 26.8 | 25.6 | 32.1 | 14 | 27.4 | 30 | 26.7 | 27.6 | 25.9 | 26.7 | 27.9 | 31.9 | 26.9 | 27.5 | 30.9 | 27.3 | 28.1 | 30.1 | 26.8 | 26.9 | 26.2 | 25.7 |  |  |  |  | 26.8 | 26.6 | 26.6 | 26.1 | 26.3 | 25.9 | 25.8 | 25.8 | 25.2 | 25.5 | 26.6 | 25.7 | 26.1 | 25.4 | 26.7 | 26.8 | 26 | 26.1 | 26.1 | 25.7 | 25.8 | 26.4 | 25.4 | [6 empty] | 26.1 | 26.9 | -0.04 | -0.11 | 0.05 | 1.1687 | -0.1049 | 1.9848 | 30.1 | 27.8 | -0.24 | -0.4 | 388 | 401.2 | 0.5 | 0.5
2018-05-03 13:41 | -75 | 29.4 | 29.4 | 28.7 | 26.4 | 25.5 | 30.4 | 29.2 | 28.4 | 26.8 | 25.6 | 32.2 | 14 | 27.4 | 30.1 | 26.7 | 27.6 | 25.9 | 26.7 | 28 | 31.8 | 27 | 27.5 | 31 | 27.3 | 28.1 | 30.1 | 26.9 | 26.9 | 26.2 | 25.7 |  |  |  |  | 26.8 | 26.6 | 26.7 | 26.1 | 26.3 | 25.9 | 25.8 | 25.8 | 25.2 | 25.5 | 26.5 | 25.7 | 26.1 | 25.4 | 26.7 | 26.8 | 26 | 26.1 | 26.1 | 25.7 | 25.8 | 26.4 | 25.4 | [6 empty] | 26.1 | 26.9 | -0.05 | -0.08 | 0.06 | 5.292 | -0.1864 | 1.9846 | 30.1 | 27.8 | -0.28 | -0.35 | 389 | 402.8 | 0.5 | 0.5
2018-05-03 13:41 | -74 | 29.5 | 29.4 | 28.8 | 26.4 | 25.6 | 30.5 | 29.2 | 28.4 | 26.8 | 25.6 | 32.2 | 14 | 27.5 | 30.2 | 26.7 | 27.7 | 25.9 | 26.7 | 28 | 31.8 | 27 | 27.5 | 31.1 | 27.3 | 28.1 | 30.2 | 26.9 | 26.9 | 26.2 | 25.7 |  |  |  |  | 26.8 | 26.6 | 26.7 | 26.1 | 26.3 | 25.9 | 25.8 | 25.8 | 25.2 | 25.5 | 26.5 | 25.7 | 26.1 | 25.4 | 26.7 | 26.8 | 26 | 26.1 | 26.1 | 25.7 | 25.7 | 26.4 | 25.4 | [6 empty] | 26.1 | 26.9 | -0.07 | -0.1 | 0.05 | -0.7949 | -0.151 | 1.9841 | 30.2 | 27.9 | -0.33 | -0.38 | 390 | 404.3 | 0.5 | 0.5
2018-05-03 13:41 | -73 | 29.5 | 29.5 | 28.9 | 26.4 | 25.6 | 30.5 | 29.2 | 28.4 | 26.8 | 25.6 | 32.2 | 14 | 27.5 | 30.2 | 26.7 | 27.7 | 25.9 | 26.7 | 28 | 32 | 27 | 27.5 | 31.1 | 27.3 | 28.1 | 30.2 | 26.9 | 26.9 | 26.2 | 25.7 |  |  |  |  | 26.8 | 26.6 | 26.6 | 26.1 | 26.3 | 25.9 | 25.7 | 25.8 | 25.2 | 25.5 | 26.5 | 25.7 | 26.1 | 25.4 | 26.7 | 26.8 | 26 | 26.1 | 26.1 | 25.7 | 25.8 | 26.4 | 25.4 | [6 empty] | 26.1 | 26.9 | -0.05 | -0.1 | 0.03 | -3.0503 | -0.1014 | 1.9841 | 30.2 | 27.9 | -0.27 | -0.37 | 391 | 405.8 | 0.5 | 0.5
2018-05-03 13:41 | -72 | 29.5 | 29.5 | 28.9 | 26.4 | 25.6 | 30.6 | 29.3 | 28.5 | 26.8 | 25.6 | 32.3 | 14 | 27.5 | 30.2 | 26.7 | 27.7 | 25.9 | 26.7 | 28 | 31.9 | 27 | 27.5 | 31.2 | 27.4 | 28.1 | 30.2 | 26.9 | 26.9 | 26.2 | 25.7 |  |  |  |  | 26.8 | 26.6 | 26.6 | 26.1 | 26.3 | 25.9 | 25.7 | 25.8 | 25.2 | 25.5 | 26.5 | 25.7 | 26.1 | 25.4 | 26.7 | 26.8 | 26 | 26.1 | 26.1 | 25.7 | 25.8 | 26.4 | 25.4 | [6 empty] | 26.1 | 26.9 | -0.05 | -0.09 | 0.05 | 1.4784 | -0.0589 | 1.9855 | 30.2 | 27.9 | -0.28 | -0.37 | 392 | 407.4 | 0.5 | 0.5
2018-05-03 13:41 | -71 | 29.5 | 29.6 | 28.9 | 26.4 | 25.6 | 30.7 | 29.3 | 28.5 | 26.8 | 25.6 | 32.3 | 14 | 27.5 | 30.2 | 26.8 | 27.7 | 25.9 | 26.7 | 28.1 | 31.9 | 27 | 27.5 | 31.3 | 27.4 | 28.1 | 30.2 | 26.9 | 26.9 | 26.2 | 25.7 |  |  |  |  | 26.8 | 26.6 | 26.6 | 26.1 | 26.3 | 25.9 | 25.7 | 25.8 | 25.2 | 25.5 | 26.5 | 25.7 | 26.1 | 25.4 | 26.7 | 26.8 | 26 | 26.1 | 26.1 | 25.6 | 25.7 | 26.4 | 25.4 | [6 empty] | 26.1 | 26.9 | -0.06 | -0.09 | 0.05 | -0.3043 | -0.1191 | 1.983 | 30.3 | 27.9 | -0.29 | -0.37 | 393 | 408.9 | 0.5 | 0.5
2018-05-03 13:41 | -70 | 29.6 | 29.6 | 28.9 | 26.4 | 25.5 | 30.8 | 29.4 | 28.5 | 26.8 | 25.6 | 32.4 | 14 | 27.5 | 30.2 | 26.8 | 27.7 | 25.9 | 26.7 | 28.1 | 32 | 27 | 27.5 | 31.3 | 27.4 | 28.1 | 30.2 | 26.9 | 26.9 | 26.2 | 25.7 |  |  |  |  | 26.8 | 26.6 | 26.6 | 26.1 | 26.3 | 25.9 | 25.8 | 25.8 | 25.2 | 25.5 | 26.5 | 25.7 | 26.1 | 25.4 | 26.7 | 26.8 | 26 | 26.1 | 26.1 | 25.7 | 25.7 | 26.4 | 25.4 | [6 empty] | 26.1 | 26.9 | -0.06 | -0.09 | 0.08 | -13.3428 | -0.0801 | 1.9847 | 30.3 | 27.9 | -0.29 | -0.36 | 394 | 410.3 | 0.5 | 0.5
2018-05-03 13:41 | -69 | 29.6 | 29.6 | 29 | 26.4 | 25.5 | 30.8 | 29.4 | 28.6 | 26.8 | 25.6 | 32.4 | 14 | 27.6 | 30.2 | 26.8 | 27.7 | 25.9 | 26.6 | 28.1 | 32.1 | 27 | 27.5 | 31.4 | 27.5 | 28.2 | 30.3 | 26.9 | 26.9 | 26.2 | 25.7 |  |  |  |  | 26.8 | 26.6 | 26.6 | 26.1 | 26.3 | 25.9 | 25.8 | 25.8 | 25.2 | 25.5 | 26.5 | 25.7 | 26.1 | 25.4 | 26.7 | 26.8 | 26 | 26.1 | 26.1 | 25.7 | 25.8 | 26.4 | 25.4 | [6 empty] | 26.1 | 26.9 | -0.06 | -0.09 | 0.03 | -9.171 | -0.1191 | 1.9839 | 30.4 | 27.9 | -0.3 | -0.35 | 395 | 411.8 | 0.5 | 0.5
2018-05-03 13:41 | -68 | 29.7 | 29.7 | 29 | 26.4 | 25.5 | 30.9 | 29.5 | 28.6 | 26.8 | 25.5 | 32.4 | 14 | 27.6 | 30.2 | 26.8 | 27.7 | 25.9 | 26.6 | 28.1 | 32.1 | 27.1 | 27.6 | 31.5 | 27.5 | 28.2 | 30.3 | 26.9 | 26.9 | 26.2 | 25.7 |  |  |  |  | 26.8 | 26.6 | 26.6 | 26.1 | 26.3 | 25.9 | 25.8 | 25.8 | 25.2 | 25.5 | 26.5 | 25.7 | 26.1 | 25.4 | 26.7 | 26.8 | 26 | 26.1 | 26.1 | 25.6 | 25.8 | 26.4 | 25.4 | [6 empty] | 26.1 | 26.9 | -0.08 | -0.09 | 0.05 | 2.1006 | -0.1687 | 1.985 | 30.4 | 28 | -0.35 | -0.37 | 396 | 413.3 | 0.5 | 0.5
2018-05-03 13:41 | -67 | 29.8 | 29.8 | 29 | 26.4 | 25.6 | 30.9 | 29.5 | 28.7 | 26.8 | 25.5 | 32.4 | 14 | 27.6 | 30.2 | 26.8 | 27.7 | 25.9 | 26.6 | 28.2 | 32.2 | 27.1 | 27.6 | 31.6 | 27.5 | 28.2 | 30.4 | 26.9 | 26.9 | 26.2 | 25.7 |  |  |  |  | 26.8 | 26.6 | 26.6 | 26.1 | 26.3 | 25.9 | 25.8 | 25.8 | 25.2 | 25.5 | 26.5 | 25.7 | 26.1 | 25.4 | 26.7 | 26.8 | 26 | 26.1 | 26.1 | 25.7 | 25.8 | 26.4 | 25.4 | [6 empty] | 26.1 | 26.9 | -0.06 | -0.09 | 0.06 | -7.9018 | -0.1014 | 1.984 | 30.5 | 28 | -0.29 | -0.36 | 397 | 414.7 | 0.5 | 0.5
2018-05-03 13:41 | -66 | 29.9 | 29.8 | 29.1 | 26.4 | 25.5 | 31 | 29.6 | 28.7 | 26.8 | 25.5 | 32.4 | 14 | 27.6 | 30.3 | 26.8 | 27.7 | 25.9 | 26.6 | 28.2 | 32.2 | 27.1 | 27.6 | 31.6 | 27.5 | 28.2 | 30.4 | 26.9 | 26.9 | 26.2 | 25.7 |  |  |  |  | 26.8 | 26.6 | 26.6 | 26.1 | 26.3 | 25.9 | 25.8 | 25.8 | 25.2 | 25.5 | 26.5 | 25.7 | 26.1 | 25.4 | 26.7 | 26.8 | 26 | 26.1 | 26.1 | 25.7 | 25.8 | 26.4 | 25.4 | [6 empty] | 26.1 | 26.9 | -0.05 | -0.09 | 0.06 | 0.2246 | -0.0199 | 1.9838 | 30.5 | 28 | -0.27 | -0.37 | 398 | 416.1 | 0.5 | 0.5
2018-05-03 13:41 | -65 | 29.9 | 29.9 | 29.1 | 26.4 | 25.5 | 31 | 29.6 | 28.7 | 26.8 | 25.5 | 32.5 | 14 | 27.6 | 30.4 | 26.8 | 27.8 | 25.9 | 26.6 | 28.2 | 32.4 | 27.1 | 27.6 | 31.7 | 27.6 | 28.2 | 30.5 | 27 | 26.9 | 26.2 | 25.7 |  |  |  |  | 26.8 | 26.6 | 26.6 | 26.1 | 26.3 | 25.9 | 25.8 | 25.8 | 25.2 | 25.5 | 26.5 | 25.7 | 26.1 | 25.4 | 26.7 | 26.8 | 26 | 26.1 | 26.1 | 25.7 | 25.8 | 26.4 | 25.4 | [6 empty] | 26.1 | 26.9 | -0.05 | -0.09 | 0.06 | 2.3334 | -0.1439 | 1.9843 | 30.6 | 28 | -0.26 | -0.36 | 399 | 417.5 | 0.5 | 0.5
2018-05-03 13:41 | -64 | 30 | 29.9 | 29.2 | 26.4 | 25.6 | 31 | 29.6 | 28.7 | 26.8 | 25.5 | 32.5 | 14 | 27.7 | 30.5 | 26.8 | 27.8 | 25.9 | 26.6 | 28.3 | 32.5 | 27.1 | 27.6 | 31.8 | 27.6 | 28.3 | 30.5 | 27 | 26.9 | 26.2 | 25.7 |  |  |  |  | 26.8 | 26.6 | 26.6 | 26.1 | 26.3 | 25.9 | 25.8 | 25.8 | 25.2 | 25.5 | 26.5 | 25.7 | 26.1 | 25.4 | 26.6 | 26.8 | 26 | 26.1 | 26.1 | 25.7 | 25.8 | 26.4 | 25.4 | [6 empty] | 26.1 | 26.9 | -0.07 | -0.09 | 0.06 | -0.838 | -0.1687 | 1.9846 | 30.6 | 28.1 | -0.31 | -0.37 | 400 | 418.9 | 0.5 | 0.5
2018-05-03 13:41 | -63 | 30 | 30 | 29.2 | 26.4 | 25.6 | 31.1 | 29.7 | 28.8 | 26.8 | 25.5 | 32.5 | 14 | 27.7 | 30.5 | 26.8 | 27.7 | 25.9 | 26.6 | 28.3 | 32.6 | 27.1 | 27.5 | 31.9 | 27.6 | 28.3 | 30.7 | 27 | 26.9 | 26.2 | 25.6 |  |  |  |  | 26.8 | 26.6 | 26.6 | 26.1 | 26.3 | 25.9 | 25.8 | 25.8 | 25.2 | 25.5 | 26.5 | 25.7 | 26.1 | 25.4 | 26.6 | 26.8 | 26 | 26.1 | 26.1 | 25.7 | 25.8 | 26.4 | 25.4 | [6 empty] | 26.1 | 26.9 | -0.07 | -0.08 | 0.05 | 0.9716 | -0.1758 | 1.9849 | 30.6 | 28.1 | -0.32 | -0.35 | 401 | 420.3 | 0.5 | 0.5
2018-05-03 13:41 | -62 | 30 | 30 | 29.2 | 26.4 | 25.6 | 31.1 | 29.7 | 28.8 | 26.8 | 25.5 | 32.5 | 14 | 27.7 | 30.6 | 26.8 | 27.7 | 25.9 | 26.6 | 28.3 | 32.6 | 27.1 | 27.5 | 31.9 | 27.6 | 28.3 | 30.8 | 27 | 26.9 | 26.2 | 25.6 |  |  |  |  | 26.8 | 26.6 | 26.6 | 26.1 | 26.3 | 25.9 | 25.8 | 25.8 | 25.2 | 25.5 | 26.5 | 25.7 | 26.1 | 25.4 | 26.7 | 26.8 | 26 | 26.1 | 26.1 | 25.7 | 25.8 | 26.4 | 25.4 | [6 empty] | 26.1 | 26.9 | -0.07 | -0.09 | 0.04 | 4.003 | -0.1616 | 1.9841 | 30.7 | 28.1 | -0.31 | -0.37 | 402 | 421.7 | 0.5 | 0.5
2018-05-03 13:41 | -61 | 30.1 | 30.1 | 29.3 | 26.4 | 25.6 | 31.2 | 29.8 | 28.8 | 26.8 | 25.5 | 32.6 | 14 | 27.7 | 30.6 | 26.8 | 27.6 | 25.9 | 26.6 | 28.3 | 32.6 | 27.1 | 27.5 | 32 | 27.6 | 28.4 | 31 | 27 | 26.9 | 26.3 | 25.6 |  |  |  |  | 26.8 | 26.6 | 26.6 | 26.1 | 26.3 | 25.9 | 25.8 | 25.8 | 25.2 | 25.5 | 26.5 | 25.7 | 26.1 | 25.4 | 26.6 | 26.8 | 26 | 26.1 | 26.1 | 25.7 | 25.8 | 26.4 | 25.4 | [6 empty] | 26.1 | 26.9 | -0.07 | -0.09 | 0.04 | 4.0958 | -0.1262 | 1.9834 | 30.7 | 28.1 | -0.31 | -0.35 | 403 | 423.1 | 0.5 | 0.5
2018-05-03 13:41 | -60 | 30.1 | 30.1 | 29.3 | 26.4 | 25.6 | 31.3 | 29.8 | 28.8 | 26.8 | 25.5 | 32.6 | 14 | 27.7 | 30.6 | 26.9 | 27.6 | 26 | 26.6 | 28.4 | 32.5 | 27.2 | 27.5 | 32.1 | 27.6 | 28.4 | 31.1 | 27 | 26.9 | 26.3 | 25.6 |  |  |  |  | 26.8 | 26.6 | 26.6 | 26.1 | 26.3 | 25.9 | 25.8 | 25.8 | 25.2 | 25.4 | 26.5 | 25.7 | 26.1 | 25.4 | 26.6 | 26.8 | 26 | 26.1 | 26.1 | 25.7 | 25.8 | 26.4 | 25.4 | [6 empty] | 26.1 | 26.9 | -0.07 | -0.1 | 0.06 | 1.4726 | -0.1404 | 1.9834 | 30.8 | 28.2 | -0.31 | -0.39 | 404 | 424.4 | 0.5 | 0.5
2018-05-03 13:41 | -59 | 30.1 | 30.1 | 29.3 | 26.4 | 25.6 | 31.3 | 29.9 | 28.8 | 26.8 | 25.5 | 32.6 | 14 | 27.8 | 30.7 | 26.9 | 27.6 | 26 | 26.6 | 28.4 | 32.6 | 27.2 | 27.5 | 32.2 | 27.7 | 28.4 | 31.1 | 27 | 26.9 | 26.3 | 25.6 |  |  |  |  | 26.8 | 26.6 | 26.6 | 26.1 | 26.3 | 25.9 | 25.8 | 25.8 | 25.2 | 25.5 | 26.5 | 25.7 | 26.1 | 25.4 | 26.6 | 26.8 | 25.9 | 26.1 | 26.1 | 25.7 | 25.8 | 26.4 | 25.4 | [6 empty] | 26.1 | 26.9 | -0.06 | -0.1 | 0.04 | 0.9603 | -0.1049 | 1.9847 | 30.8 | 28.2 | -0.29 | -0.38 | 405 | 425.8 | 0.5 | 0.5
2018-05-03 13:41 | -58 | 30.1 | 30.1 | 29.4 | 26.4 | 25.5 | 31.4 | 29.9 | 28.8 | 26.8 | 25.5 | 32.7 | 14 | 27.8 | 30.8 | 26.9 | 27.6 | 26 | 26.6 | 28.4 | 32.7 | 27.2 | 27.5 | 32.3 | 27.7 | 28.5 | 31 | 27 | 27 | 26.3 | 25.6 |  |  |  |  | 26.8 | 26.6 | 26.6 | 26.1 | 26.3 | 25.9 | 25.8 | 25.8 | 25.2 | 25.5 | 26.5 | 25.7 | 26.1 | 25.4 | 26.6 | 26.8 | 25.9 | 26.1 | 26.1 | 25.7 | 25.8 | 26.4 | 25.4 | [6 empty] | 26.1 | 26.9 | -0.06 | -0.08 | 0.06 | 1.4483 | -0.0837 | 1.9846 | 30.8 | 28.2 | -0.29 | -0.34 | 406 | 427.1 | 0.5 | 0.5
2018-05-03 13:41 | -57 | 30.1 | 30.2 | 29.4 | 26.4 | 25.6 | 31.4 | 30 | 28.9 | 26.8 | 25.5 | 32.7 | 14 | 27.8 | 30.9 | 26.9 | 27.7 | 26 | 26.6 | 28.5 | 32.6 | 27.2 | 27.6 | 32.3 | 27.7 | 28.5 | 31 | 27 | 27.1 | 26.3 | 25.6 |  |  |  |  | 26.8 | 26.6 | 26.6 | 26.1 | 26.3 | 25.9 | 25.8 | 25.8 | 25.2 | 25.5 | 26.5 | 25.7 | 26.1 | 25.4 | 26.6 | 26.8 | 25.9 | 26.1 | 26.1 | 25.7 | 25.8 | 26.4 | 25.4 | [6 empty] | 26.1 | 26.9 | -0.07 | -0.08 | 0.06 | 0.9732 | -0.1156 | 1.9837 | 30.9 | 28.2 | -0.32 | -0.33 | 407 | 428.4 | 0.5 | 0.5
2018-05-03 13:41 | -56 | 30.2 | 30.2 | 29.5 | 26.4 | 25.6 | 31.4 | 30 | 28.9 | 26.8 | 25.5 | 32.8 | 14 | 27.8 | 31 | 26.9 | 27.8 | 26 | 26.6 | 28.5 | 32.6 | 27.2 | 27.7 | 32.4 | 27.7 | 28.5 | 31.1 | 27.1 | 27.2 | 26.3 | 25.6 |  |  |  |  | 26.8 | 26.6 | 26.6 | 26.1 | 26.3 | 25.9 | 25.8 | 25.8 | 25.2 | 25.5 | 26.5 | 25.7 | 26.1 | 25.4 | 26.6 | 26.8 | 25.9 | 26.1 | 26.1 | 25.7 | 25.8 | 26.4 | 25.4 | [6 empty] | 26 | 26.9 | -0.05 | -0.08 | 0.04 | 0.3453 | -0.1191 | 1.984 | 30.9 | 28.3 | -0.26 | -0.35 | 408 | 429.7 | 0.5 | 0.5
2018-05-03 13:41 | -55 | 30.2 | 30.2 | 29.5 | 26.4 | 25.6 | 31.5 | 30.1 | 28.9 | 26.8 | 25.5 | 32.8 | 14 | 27.8 | 31 | 26.9 | 27.9 | 26 | 26.6 | 28.5 | 32.7 | 27.2 | 27.6 | 32.5 | 27.8 | 28.5 | 31.1 | 27.1 | 27.3 | 26.3 | 25.6 |  |  |  |  | 26.8 | 26.6 | 26.6 | 26.1 | 26.3 | 25.9 | 25.8 | 25.8 | 25.2 | 25.5 | 26.5 | 25.7 | 26.1 | 25.4 | 26.6 | 26.8 | 26 | 26.1 | 26.1 | 25.7 | 25.8 | 26.4 | 25.4 | [6 empty] | 26 | 26.9 | -0.06 | -0.09 | 0.05 | 3.9387 | -0.0837 | 1.9846 | 31 | 28.3 | -0.29 | -0.35 | 409 | 431 | 0.5 | 0.5
2018-05-03 13:41 | -54 | 30.3 | 30.3 | 29.5 | 26.5 | 25.6 | 31.6 | 30.1 | 28.9 | 26.8 | 25.5 | 32.8 | 13.9 | 27.9 | 31 | 26.9 | 27.9 | 26 | 26.6 | 28.5 | 32.7 | 27.2 | 27.5 | 32.6 | 27.8 | 28.5 | 31.2 | 27.1 | 27.4 | 26.3 | 25.6 |  |  |  |  | 26.8 | 26.6 | 26.6 | 26.1 | 26.3 | 25.9 | 25.8 | 25.8 | 25.2 | 25.4 | 26.5 | 25.7 | 26.1 | 25.4 | 26.6 | 26.8 | 25.9 | 26.1 | 26.1 | 25.7 | 25.7 | 26.4 | 25.4 | [6 empty] | 26 | 26.8 | -0.06 | -0.09 | 0.05 | -5.8106 | -0.1581 | 1.9848 | 31 | 28.3 | -0.29 | -0.35 | 410 | 432.3 | 0.5 | 0.5
2018-05-03 13:41 | -53 | 30.4 | 30.3 | 29.6 | 26.5 | 25.6 | 31.6 | 30.2 | 29 | 26.8 | 25.5 | 32.9 | 13.9 | 27.9 | 31 | 26.9 | 27.9 | 26 | 26.5 | 28.6 | 32.7 | 27.2 | 27.5 | 32.7 | 27.8 | 28.6 | 31.2 | 27.1 | 27.4 | 26.3 | 25.6 |  |  |  |  | 26.8 | 26.6 | 26.6 | 26.1 | 26.3 | 25.9 | 25.8 | 25.8 | 25.2 | 25.4 | 26.5 | 25.7 | 26.1 | 25.4 | 26.6 | 26.8 | 25.9 | 26.1 | 26.1 | 25.6 | 25.7 | 26.4 | 25.4 | [6 empty] | 26 | 26.8 | -0.05 | -0.09 | 0.02 | 2.6915 | -0.1581 | 1.9855 | 31.1 | 28.3 | -0.28 | -0.36 | 411 | 433.5 | 0.5 | 0.5
2018-05-03 13:41 | -52 | 30.4 | 30.4 | 29.6 | 26.5 | 25.6 | 31.7 | 30.2 | 29 | 26.8 | 25.5 | 32.9 | 13.9 | 27.9 | 31 | 26.9 | 27.8 | 26 | 26.5 | 28.6 | 32.7 | 27.2 | 27.5 | 32.8 | 27.8 | 28.6 | 31.2 | 27.1 | 27.4 | 26.3 | 25.6 |  |  |  |  | 26.8 | 26.6 | 26.6 | 26.1 | 26.3 | 25.9 | 25.8 | 25.8 | 25.2 | 25.4 | 26.5 | 25.7 | 26.1 | 25.4 | 26.6 | 26.8 | 25.9 | 26.1 | 26.1 | 25.6 | 25.7 | 26.4 | 25.4 | [6 empty] | 26 | 26.8 | -0.05 | -0.09 | 0.03 | 7.7693 | -0.1333 | 1.9851 | 31.1 | 28.4 | -0.28 | -0.36 | 412 | 434.8 | 0.5 | 0.5
2018-05-03 13:41 | -51 | 30.5 | 30.4 | 29.6 | 26.5 | 25.5 | 31.7 | 30.2 | 29 | 26.8 | 25.5 | 32.9 | 13.9 | 27.9 | 31.1 | 26.9 | 27.7 | 26 | 26.5 | 28.6 | 32.8 | 27.2 | 27.7 | 32.9 | 27.9 | 28.6 | 31.2 | 27.1 | 27.4 | 26.3 | 25.6 |  |  |  |  | 26.8 | 26.6 | 26.6 | 26.1 | 26.3 | 25.9 | 25.8 | 25.8 | 25.2 | 25.4 | 26.5 | 25.7 | 26.1 | 25.3 | 26.6 | 26.8 | 25.9 | 26.1 | 26.1 | 25.7 | 25.8 | 26.4 | 25.4 | [6 empty] | 26 | 26.8 | -0.06 | -0.09 | 0.05 | 2.2913 | -0.1049 | 1.9854 | 31.2 | 28.4 | -0.29 | -0.36 | 413 | 436 | 0.5 | 0.5
2018-05-03 13:41 | -50 | 30.5 | 30.5 | 29.7 | 26.5 | 25.6 | 31.7 | 30.3 | 29.1 | 26.8 | 25.5 | 33 | 14 | 27.9 | 31.1 | 27 | 27.8 | 26 | 26.5 | 28.6 | 32.8 | 27.3 | 27.9 | 33 | 27.9 | 28.6 | 31.3 | 27.1 | 27.4 | 26.3 | 25.6 |  |  |  |  | 26.8 | 26.6 | 26.6 | 26.1 | 26.3 | 25.9 | 25.8 | 25.8 | 25.2 | 25.4 | 26.5 | 25.7 | 26.1 | 25.3 | 26.6 | 26.8 | 25.9 | 26.1 | 26.1 | 25.7 | 25.7 | 26.4 | 25.4 | [6 empty] | 26 | 26.8 | -0.07 | -0.08 | 0.04 | -0.8169 | -0.2183 | 1.9849 | 31.2 | 28.4 | -0.32 | -0.34 | 414 | 437.3 | 0.5 | 0.5
2018-05-03 13:41 | -49 | 30.6 | 30.5 | 29.7 | 26.5 | 25.6 | 31.8 | 30.4 | 29.1 | 26.8 | 25.5 | 33 | 14 | 28 | 31.2 | 27 | 27.8 | 26 | 26.5 | 28.7 | 32.8 | 27.3 | 27.7 | 33 | 28 | 28.7 | 31.3 | 27.1 | 27.5 | 26.3 | 25.6 |  |  |  |  | 26.8 | 26.6 | 26.6 | 26.1 | 26.3 | 25.9 | 25.8 | 25.8 | 25.2 | 25.4 | 26.5 | 25.7 | 26.1 | 25.4 | 26.6 | 26.8 | 25.9 | 26.1 | 26.1 | 25.7 | 25.8 | 26.4 | 25.5 | [6 empty] | 26 | 26.8 | -0.06 | -0.08 | 0.06 | -5.3618 | -0.066 | 1.9841 | 31.2 | 28.4 | -0.29 | -0.34 | 415 | 438.5 | 0.5 | 0.5
2018-05-03 13:41 | -48 | 30.6 | 30.6 | 29.8 | 26.5 | 25.6 | 31.8 | 30.4 | 29.1 | 26.8 | 25.5 | 33 | 14 | 28 | 31.2 | 27 | 27.8 | 26 | 26.5 | 28.7 | 32.8 | 27.3 | 28 | 33.1 | 28.2 | 28.7 | 31.4 | 27.1 | 27.5 | 26.3 | 25.6 |  |  |  |  | 26.8 | 26.6 | 26.6 | 26.1 | 26.3 | 25.9 | 25.8 | 25.8 | 25.2 | 25.5 | 26.5 | 25.7 | 26.1 | 25.4 | 26.6 | 26.8 | 25.9 | 26.1 | 26.1 | 25.7 | 25.8 | 26.4 | 25.5 | [6 empty] | 26 | 26.8 | -0.07 | -0.08 | 0.02 | 5.7494 | -0.112 | 1.9855 | 31.3 | 28.4 | -0.31 | -0.34 | 416 | 439.7 | 0.5 | 0.5
2018-05-03 13:41 | -47 | 30.6 | 30.6 | 29.8 | 26.5 | 25.6 | 31.9 | 30.4 | 29.2 | 26.8 | 25.5 | 33.1 | 14 | 28 | 31.2 | 27 | 27.8 | 26 | 26.5 | 28.7 | 32.9 | 27.3 | 28.2 | 33.2 | 28.2 | 28.7 | 31.4 | 27.1 | 27.5 | 26.3 | 25.5 |  |  |  |  | 26.8 | 26.6 | 26.6 | 26.1 | 26.3 | 25.9 | 25.8 | 25.8 | 25.2 | 25.5 | 26.5 | 25.7 | 26.1 | 25.4 | 26.6 | 26.8 | 25.9 | 26.1 | 26.1 | 25.7 | 25.8 | 26.4 | 25.5 | [6 empty] | 26 | 26.8 | -0.06 | -0.09 | 0.01 | -6.4062 | -0.1723 | 1.984 | 31.3 | 28.5 | -0.29 | -0.36 | 417 | 440.9 | 0.5 | 0.5
2018-05-03 13:41 | -46 | 30.7 | 30.7 | 29.8 | 26.5 | 25.5 | 32 | 30.4 | 29.2 | 26.8 | 25.5 | 33.1 | 13.9 | 28 | 31.3 | 27 | 27.8 | 26 | 26.5 | 28.7 | 33 | 27.3 | 27.9 | 33.3 | 28.4 | 28.7 | 31.4 | 27.1 | 27.6 | 26.3 | 25.5 |  |  |  |  | 26.8 | 26.6 | 26.6 | 26.1 | 26.3 | 25.9 | 25.8 | 25.8 | 25.2 | 25.5 | 26.5 | 25.7 | 26.1 | 25.3 | 26.6 | 26.8 | 25.9 | 26.1 | 26.1 | 25.6 | 25.8 | 26.4 | 25.5 | [6 empty] | 26 | 26.8 | -0.06 | -0.08 | 0 | 6.6104 | -0.0376 | 1.9845 | 31.4 | 28.5 | -0.29 | -0.35 | 418 | 442.1 | 0.5 | 0.5
2018-05-03 13:41 | -45 | 30.7 | 30.7 | 29.8 | 26.5 | 25.6 | 32 | 30.5 | 29.2 | 26.8 | 25.5 | 33.2 | 13.9 | 28 | 31.4 | 27 | 27.8 | 26 | 26.5 | 28.8 | 33 | 27.3 | 28.2 | 33.4 | 28.5 | 28.7 | 31.4 | 27.2 | 27.6 | 26.3 | 25.5 |  |  |  |  | 26.8 | 26.6 | 26.6 | 26.1 | 26.3 | 25.9 | 25.8 | 25.8 | 25.2 | 25.4 | 26.5 | 25.7 | 26.1 | 25.3 | 26.6 | 26.8 | 25.9 | 26.1 | 26.1 | 25.6 | 25.8 | 26.4 | 25.5 | [6 empty] | 26 | 26.8 | -0.08 | -0.08 | 0.04 | -5.1175 | -0.1404 | 1.9841 | 31.4 | 28.5 | -0.34 | -0.35 | 419 | 443.3 | 0.5 | 0.5
2018-05-03 13:42 | -44 | 30.8 | 30.8 | 29.9 | 26.5 | 25.6 | 32.1 | 30.5 | 29.3 | 26.8 | 25.5 | 33.2 | 13.9 | 28.1 | 31.4 | 27 | 27.8 | 26 | 26.5 | 28.8 | 33 | 27.4 | 28.3 | 33.5 | 28.4 | 28.7 | 31.4 | 27.2 | 27.5 | 26.3 | 25.5 |  |  |  |  | 26.8 | 26.6 | 26.6 | 26.1 | 26.3 | 25.9 | 25.8 | 25.8 | 25.2 | 25.5 | 26.5 | 25.7 | 26.1 | 25.3 | 26.6 | 26.8 | 25.9 | 26.1 | 26.1 | 25.7 | 25.8 | 26.4 | 25.5 | [6 empty] | 26 | 26.8 | -0.07 | -0.09 | 0.03 | -3.5112 | -0.1049 | 1.9855 | 31.5 | 28.5 | -0.32 | -0.37 | 420 | 444.5 | 0.5 | 0.5
2018-05-03 13:42 | -43 | 30.8 | 30.8 | 29.9 | 26.5 | 25.6 | 32.2 | 30.6 | 29.3 | 26.8 | 25.5 | 33.3 | 14 | 28.1 | 31.5 | 27 | 27.9 | 26 | 26.5 | 28.8 | 33.1 | 27.4 | 28 | 33.6 | 28.3 | 28.7 | 31.5 | 27.2 | 27.5 | 26.3 | 25.5 |  |  |  |  | 26.8 | 26.6 | 26.6 | 26.1 | 26.3 | 25.9 | 25.8 | 25.8 | 25.2 | 25.5 | 26.5 | 25.7 | 26.1 | 25.3 | 26.6 | 26.8 | 26 | 26.1 | 26.1 | 25.7 | 25.8 | 26.4 | 25.5 | [6 empty] | 26 | 26.8 | -0.08 | -0.09 | 0.04 | 0.5114 | -0.1794 | 1.9833 | 31.5 | 28.5 | -0.34 | -0.36 | 421 | 445.7 | 0.5 | 0.5
2018-05-03 13:42 | -42 | 30.9 | 30.8 | 29.9 | 26.5 | 25.5 | 32.2 | 30.6 | 29.4 | 26.8 | 25.5 | 33.3 | 13.9 | 28.1 | 31.4 | 27 | 27.9 | 26 | 26.5 | 28.8 | 33.3 | 27.4 | 27.9 | 33.7 | 28.4 | 28.7 | 31.6 | 27.2 | 27.5 | 26.3 | 25.5 |  |  |  |  | 26.8 | 26.6 | 26.6 | 26.1 | 26.3 | 25.9 | 25.8 | 25.8 | 25.2 | 25.5 | 26.5 | 25.7 | 26.1 | 25.3 | 26.6 | 26.8 | 26 | 26.1 | 26.1 | 25.6 | 25.8 | 26.4 | 25.5 | [6 empty] | 26 | 26.8 | -0.06 | -0.1 | 0.05 | -0.9017 | -0.1227 | 1.9862 | 31.5 | 28.6 | -0.29 | -0.37 | 422 | 446.8 | 0.5 | 0.5
2018-05-03 13:42 | -41 | 30.9 | 30.8 | 30 | 26.5 | 25.5 | 32.3 | 30.6 | 29.4 | 26.8 | 25.5 | 33.3 | 13.9 | 28.1 | 31.4 | 27 | 27.9 | 26 | 26.5 | 28.9 | 33.4 | 27.4 | 28.4 | 33.8 | 28.4 | 28.8 | 31.6 | 27.2 | 27.6 | 26.3 | 25.5 |  |  |  |  | 26.8 | 26.6 | 26.6 | 26.1 | 26.3 | 25.9 | 25.8 | 25.8 | 25.2 | 25.5 | 26.5 | 25.7 | 26.1 | 25.3 | 26.6 | 26.8 | 26 | 26.1 | 26.1 | 25.6 | 25.8 | 26.4 | 25.5 | [6 empty] | 26 | 26.8 | -0.06 | -0.09 | 0.06 | -3.053 | -0.1829 | 1.9835 | 31.6 | 28.6 | -0.3 | -0.37 | 423 | 448 | 0.5 | 0.5
2018-05-03 13:42 | -40 | 30.9 | 30.8 | 30 | 26.5 | 25.6 | 32.3 | 30.6 | 29.4 | 26.8 | 25.5 | 33.3 | 13.9 | 28.1 | 31.3 | 27 | 27.9 | 26 | 26.5 | 28.9 | 33.5 | 27.4 | 29.1 | 33.9 | 28.4 | 28.8 | 31.7 | 27.2 | 27.5 | 26.4 | 25.5 |  |  |  |  | 26.8 | 26.6 | 26.6 | 26.1 | 26.3 | 25.9 | 25.8 | 25.8 | 25.2 | 25.5 | 26.5 | 25.7 | 26.1 | 25.3 | 26.6 | 26.8 | 26 | 26.1 | 26.1 | 25.7 | 25.8 | 26.4 | 25.5 | [6 empty] | 26 | 26.8 | -0.05 | -0.09 | 0.04 | -8.0956 | -0.1439 | 1.9837 | 31.6 | 28.6 | -0.27 | -0.36 | 424 | 449.1 | 0.5 | 0.5
2018-05-03 13:42 | -39 | 31 | 30.8 | 30.1 | 26.5 | 25.6 | 32.3 | 30.7 | 29.5 | 26.8 | 25.5 | 33.3 | 13.9 | 28.1 | 31.3 | 27.1 | 28 | 26 | 26.5 | 28.9 | 33.6 | 27.5 | 29.7 | 34 | 28.4 | 28.8 | 31.7 | 27.2 | 27.4 | 26.4 | 25.5 |  |  |  |  | 26.8 | 26.6 | 26.6 | 26.1 | 26.3 | 25.9 | 25.8 | 25.8 | 25.2 | 25.5 | 26.5 | 25.7 | 26.1 | 25.3 | 26.6 | 26.8 | 26 | 26.1 | 26.1 | 25.6 | 25.8 | 26.4 | 25.5 | [6 empty] | 26 | 26.8 | -0.03 | -0.09 | 0.05 | 3.638 | -0.1014 | 1.9851 | 31.6 | 28.6 | -0.22 | -0.36 | 425 | 450.3 | 0.5 | 0.5
2018-05-03 13:42 | -38 | 31 | 30.9 | 30.1 | 26.5 | 25.6 | 32.3 | 30.7 | 29.5 | 26.8 | 25.5 | 33.3 | 13.9 | 28.2 | 31.3 | 27.1 | 28 | 26 | 26.5 | 29 | 33.7 | 27.5 | 29.8 | 34.1 | 28.5 | 28.8 | 31.7 | 27.2 | 27.3 | 26.4 | 25.5 |  |  |  |  | 26.8 | 26.6 | 26.6 | 26.1 | 26.3 | 25.9 | 25.8 | 25.8 | 25.2 | 25.5 | 26.5 | 25.7 | 26.1 | 25.3 | 26.6 | 26.8 | 26 | 26.1 | 26.1 | 25.7 | 25.8 | 26.4 | 25.5 | [6 empty] | 26 | 26.8 | -0.04 | -0.09 | 0.06 | -4.2879 | -0.2041 | 1.9838 | 31.7 | 28.6 | -0.23 | -0.36 | 426 | 451.4 | 0.5 | 0.5
2018-05-03 13:42 | -37 | 31.1 | 30.9 | 30.2 | 26.5 | 25.6 | 32.4 | 30.7 | 29.5 | 26.8 | 25.5 | 33.4 | 13.9 | 28.2 | 31.5 | 27.1 | 28 | 26 | 26.5 | 29 | 33.9 | 27.5 | 30 | 34.2 | 28.5 | 28.8 | 31.7 | 27.2 | 27.3 | 26.4 | 25.5 |  |  |  |  | 26.8 | 26.6 | 26.6 | 26.1 | 26.3 | 25.9 | 25.8 | 25.8 | 25.2 | 25.4 | 26.5 | 25.7 | 26.1 | 25.3 | 26.6 | 26.8 | 25.9 | 26.1 | 26.1 | 25.7 | 25.8 | 26.4 | 25.5 | [6 empty] | 26 | 26.8 | -0.04 | -0.09 | 0.06 | -1.1851 | -0.0412 | 1.9828 | 31.7 | 28.7 | -0.25 | -0.37 | 427 | 452.5 | 0.5 | 0.5
2018-05-03 13:42 | -36 | 31.1 | 31 | 30.2 | 26.5 | 25.6 | 32.4 | 30.7 | 29.6 | 26.8 | 25.5 | 33.4 | 13.9 | 28.2 | 31.5 | 27.1 | 28 | 26 | 26.5 | 29.1 | 34 | 27.6 | 30.7 | 34.3 | 28.5 | 28.8 | 31.6 | 27.2 | 27.3 | 26.4 | 25.5 |  |  |  |  | 26.8 | 26.6 | 26.6 | 26.1 | 26.3 | 25.9 | 25.8 | 25.8 | 25.2 | 25.4 | 26.5 | 25.7 | 26.1 | 25.3 | 26.6 | 26.8 | 25.9 | 26.1 | 26.1 | 25.7 | 25.8 | 26.4 | 25.5 | [6 empty] | 26 | 26.8 | -0.07 | -0.09 | 0.04 | -2.7328 | -0.1758 | 1.986 | 31.7 | 28.7 | -0.31 | -0.36 | 428 | 453.6 | 0.5 | 0.5
2018-05-03 13:42 | -35 | 31.2 | 31 | 30.3 | 26.5 | 25.6 | 32.4 | 30.8 | 29.6 | 26.8 | 25.5 | 33.5 | 13.9 | 28.2 | 31.5 | 27.1 | 28 | 26 | 26.5 | 29.1 | 34.2 | 27.6 | 31.2 | 34.4 | 28.4 | 28.8 | 31.7 | 27.3 | 27.4 | 26.4 | 25.5 |  |  |  |  | 26.8 | 26.6 | 26.6 | 26.1 | 26.3 | 25.9 | 25.8 | 25.8 | 25.2 | 25.5 | 26.5 | 25.7 | 26.1 | 25.3 | 26.6 | 26.8 | 25.9 | 26.1 | 26.1 | 25.6 | 25.7 | 26.4 | 25.5 | [6 empty] | 26 | 26.7 | -0.04 | -0.09 | 0.05 | -5.1963 | -0.1723 | 1.9839 | 31.8 | 28.7 | -0.24 | -0.36 | 429 | 454.7 | 0.5 | 0.5
2018-05-03 13:42 | -34 | 31.2 | 31 | 30.4 | 26.5 | 25.6 | 32.4 | 30.8 | 29.6 | 26.8 | 25.5 | 33.5 | 13.9 | 28.2 | 31.5 | 27.1 | 28 | 26 | 26.5 | 29.2 | 34.3 | 27.6 | 31.8 | 34.4 | 28.4 | 28.8 | 31.7 | 27.3 | 27.4 | 26.4 | 25.5 |  |  |  |  | 26.8 | 26.6 | 26.6 | 26.1 | 26.3 | 25.9 | 25.8 | 25.8 | 25.2 | 25.4 | 26.5 | 25.7 | 26.1 | 25.3 | 26.6 | 26.8 | 25.9 | 26.1 | 26.1 | 25.7 | 25.7 | 26.4 | 25.5 | [6 empty] | 26 | 26.7 | -0.05 | -0.09 | 0.03 | -2.5076 | -0.1439 | 1.9829 | 31.8 | 28.7 | -0.26 | -0.36 | 430 | 455.8 | 0.5 | 0.5
2018-05-03 13:42 | -33 | 31.3 | 31.1 | 30.4 | 26.5 | 25.6 | 32.5 | 30.8 | 29.7 | 26.8 | 25.5 | 33.6 | 13.9 | 28.2 | 31.5 | 27.1 | 28 | 26 | 26.5 | 29.2 | 34.4 | 27.7 | 31.3 | 34.5 | 28.4 | 28.8 | 31.8 | 27.3 | 27.5 | 26.4 | 25.5 |  |  |  |  | 26.8 | 26.6 | 26.6 | 26.1 | 26.3 | 25.9 | 25.8 | 25.8 | 25.2 | 25.4 | 26.5 | 25.7 | 26.1 | 25.3 | 26.6 | 26.8 | 25.9 | 26.1 | 26.1 | 25.7 | 25.7 | 26.4 | 25.5 | [6 empty] | 26 | 26.8 | -0.06 | -0.09 | 0.05 | 2.4707 | -0.0412 | 1.9826 | 31.8 | 28.8 | -0.29 | -0.36 | 431 | 456.9 | 0.5 | 0.5
2018-05-03 13:42 | -32 | 31.4 | 31.1 | 30.4 | 26.5 | 25.6 | 32.5 | 30.9 | 29.7 | 26.8 | 25.5 | 33.6 | 13.9 | 28.3 | 31.5 | 27.1 | 28.1 | 26 | 26.5 | 29.3 | 34.4 | 27.7 | 30.3 | 34.6 | 28.5 | 28.9 | 31.9 | 27.3 | 27.6 | 26.4 | 25.5 |  |  |  |  | 26.8 | 26.6 | 26.6 | 26.1 | 26.3 | 25.9 | 25.8 | 25.8 | 25.2 | 25.5 | 26.5 | 25.7 | 26.1 | 25.3 | 26.6 | 26.8 | 25.9 | 26.1 | 26.1 | 25.6 | 25.8 | 26.4 | 25.5 | [6 empty] | 26 | 26.8 | -0.06 | -0.09 | 0.05 | -1.3807 | -0.0837 | 1.987 | 31.9 | 28.8 | -0.31 | -0.36 | 432 | 458 | 0.5 | 0.5
2018-05-03 13:42 | -31 | 31.4 | 31.2 | 30.5 | 26.5 | 25.6 | 32.5 | 30.9 | 29.7 | 26.8 | 25.5 | 33.7 | 13.9 | 28.3 | 31.6 | 27.1 | 28.1 | 26 | 26.5 | 29.3 | 34.4 | 27.7 | 30.3 | 34.7 | 28.5 | 28.9 | 31.9 | 27.3 | 27.6 | 26.4 | 25.5 |  |  |  |  | 26.8 | 26.6 | 26.6 | 26.1 | 26.3 | 25.9 | 25.8 | 25.8 | 25.2 | 25.4 | 26.5 | 25.7 | 26.1 | 25.3 | 26.6 | 26.8 | 26 | 26.1 | 26.1 | 25.6 | 25.8 | 26.4 | 25.5 | [6 empty] | 26 | 26.7 | -0.07 | -0.09 | 0.06 | 3.1385 | -0.1191 | 1.985 | 31.9 | 28.8 | -0.32 | -0.37 | 433 | 459.1 | 0.5 | 0.5
2018-05-03 13:42 | -30 | 31.5 | 31.2 | 30.5 | 26.6 | 25.6 | 32.5 | 31 | 29.7 | 26.8 | 25.5 | 33.7 | 13.9 | 28.3 | 31.6 | 27.1 | 28.1 | 26 | 26.5 | 29.3 | 34.3 | 27.7 | 30.6 | 34.7 | 28.5 | 28.9 | 31.9 | 27.3 | 27.7 | 26.4 | 25.5 |  |  |  |  | 26.8 | 26.6 | 26.6 | 26.1 | 26.3 | 25.9 | 25.8 | 25.8 | 25.2 | 25.4 | 26.5 | 25.7 | 26.1 | 25.3 | 26.6 | 26.8 | 25.9 | 26.1 | 26.1 | 25.6 | 25.7 | 26.4 | 25.5 | [6 empty] | 26 | 26.8 | -0.06 | -0.1 | 0.05 | 2.8763 | -0.1723 | 1.984 | 32 | 28.8 | -0.3 | -0.39 | 434 | 460.1 | 0.5 | 0.5
2018-05-03 13:42 | -29 | 31.5 | 31.3 | 30.5 | 26.6 | 25.6 | 32.6 | 31 | 29.7 | 26.8 | 25.5 | 33.7 | 13.9 | 28.3 | 31.6 | 27.2 | 28 | 26 | 26.5 | 29.4 | 34.3 | 27.8 | 30.5 | 34.8 | 28.5 | 28.9 | 31.9 | 27.3 | 27.7 | 26.4 | 25.5 |  |  |  |  | 26.8 | 26.6 | 26.6 | 26.1 | 26.3 | 25.9 | 25.8 | 25.8 | 25.2 | 25.4 | 26.5 | 25.7 | 26.1 | 25.3 | 26.6 | 26.8 | 25.9 | 26.1 | 26.1 | 25.6 | 25.7 | 26.4 | 25.5 | [6 empty] | 26 | 26.8 | -0.06 | -0.09 | 0.04 | 6.3277 | -0.0093 | 1.9847 | 32 | 28.9 | -0.29 | -0.36 | 435 | 461.2 | 0.5 | 0.5
2018-05-03 13:42 | -28 | 31.6 | 31.3 | 30.6 | 26.5 | 25.6 | 32.6 | 31 | 29.7 | 26.8 | 25.5 | 33.7 | 13.9 | 28.3 | 31.6 | 27.2 | 28 | 26 | 26.5 | 29.4 | 34.3 | 27.8 | 30.5 | 34.9 | 28.6 | 28.9 | 32 | 27.3 | 27.6 | 26.4 | 25.5 |  |  |  |  | 26.8 | 26.6 | 26.6 | 26.1 | 26.3 | 25.9 | 25.8 | 25.8 | 25.2 | 25.4 | 26.5 | 25.7 | 26.1 | 25.3 | 26.6 | 26.8 | 25.9 | 26.1 | 26.1 | 25.6 | 25.8 | 26.4 | 25.5 | [6 empty] | 26 | 26.8 | -0.06 | -0.11 | 0.04 | 6.1103 | -0.1085 | 1.9827 | 32 | 28.9 | -0.29 | -0.39 | 436 | 462.2 | 0.5 | 0.5
2018-05-03 13:42 | -27 | 31.6 | 31.3 | 30.6 | 26.5 | 25.6 | 32.7 | 31 | 29.7 | 26.8 | 25.5 | 33.7 | 13.9 | 28.3 | 31.6 | 27.2 | 27.9 | 26 | 26.5 | 29.5 | 34.4 | 27.8 | 30.5 | 35 | 28.7 | 28.9 | 32 | 27.3 | 27.6 | 26.4 | 25.5 |  |  |  |  | 26.8 | 26.6 | 26.6 | 26.1 | 26.3 | 25.9 | 25.8 | 25.8 | 25.2 | 25.4 | 26.5 | 25.7 | 26.1 | 25.3 | 26.6 | 26.8 | 25.9 | 26.1 | 26.1 | 25.6 | 25.8 | 26.4 | 25.5 | [6 empty] | 26 | 26.8 | -0.05 | -0.1 | 0.04 | 3.0898 | -0.1652 | 1.9846 | 32.1 | 28.9 | -0.26 | -0.37 | 437 | 463.3 | 0.5 | 0.5
2018-05-03 13:42 | -26 | 31.7 | 31.3 | 30.6 | 26.5 | 25.6 | 32.7 | 31 | 29.7 | 26.8 | 25.5 | 33.8 | 13.9 | 28.3 | 31.7 | 27.2 | 28 | 26 | 26.5 | 29.5 | 34.4 | 27.9 | 31.7 | 35.1 | 28.6 | 28.9 | 32 | 27.3 | 27.5 | 26.4 | 25.5 |  |  |  |  | 26.8 | 26.6 | 26.6 | 26.1 | 26.3 | 25.9 | 25.8 | 25.8 | 25.2 | 25.4 | 26.5 | 25.7 | 26.1 | 25.3 | 26.6 | 26.8 | 25.9 | 26.1 | 26.1 | 25.6 | 25.8 | 26.4 | 25.5 | [6 empty] | 26 | 26.8 | -0.06 | -0.1 | 0.06 | -2.8908 | -0.19 | 1.9839 | 32.1 | 28.9 | -0.3 | -0.37 | 438 | 464.3 | 0.5 | 0.5
2018-05-03 13:42 | -25 | 31.7 | 31.3 | 30.6 | 26.5 | 25.6 | 32.7 | 31 | 29.8 | 26.8 | 25.5 | 33.8 | 13.9 | 28.4 | 31.7 | 27.2 | 28 | 26 | 26.5 | 29.5 | 34.4 | 27.9 | 32.4 | 35.1 | 28.5 | 28.9 | 32 | 27.4 | 27.5 | 26.4 | 25.5 |  |  |  |  | 26.8 | 26.6 | 26.6 | 26.1 | 26.3 | 25.9 | 25.8 | 25.8 | 25.2 | 25.4 | 26.5 | 25.7 | 26.1 | 25.3 | 26.6 | 26.8 | 25.9 | 26.1 | 26.1 | 25.6 | 25.8 | 26.4 | 25.5 | [6 empty] | 26 | 26.8 | -0.05 | -0.1 | 0.05 | 0.4531 | 0.0191 | 1.9841 | 32.1 | 28.9 | -0.27 | -0.38 | 439 | 465.3 | 0.5 | 0.5
2018-05-03 13:42 | -24 | 31.7 | 31.4 | 30.7 | 26.6 | 25.6 | 32.7 | 31.1 | 29.8 | 26.8 | 25.5 | 33.8 | 13.9 | 28.4 | 31.7 | 27.2 | 28 | 26 | 26.5 | 29.6 | 34.5 | 27.9 | 31.6 | 35.2 | 28.5 | 28.9 | 32.1 | 27.4 | 27.5 | 26.4 | 25.5 |  |  |  |  | 26.8 | 26.6 | 26.6 | 26.1 | 26.3 | 25.9 | 25.8 | 25.8 | 25.2 | 25.5 | 26.5 | 25.7 | 26.1 | 25.3 | 26.6 | 26.8 | 25.9 | 26.1 | 26.1 | 25.7 | 25.8 | 26.4 | 25.5 | [6 empty] | 26 | 26.8 | -0.05 | -0.1 | 0.07 | 6.2492 | -0.0979 | 1.9851 | 32.1 | 29 | -0.26 | -0.39 | 440 | 466.3 | 0.5 | 0.5
2018-05-03 13:42 | -23 | 31.7 | 31.4 | 30.7 | 26.6 | 25.6 | 32.7 | 31.1 | 29.8 | 26.9 | 25.5 | 33.9 | 13.9 | 28.4 | 31.8 | 27.2 | 28.1 | 26 | 26.5 | 29.6 | 34.5 | 27.9 | 30.8 | 35.3 | 28.4 | 28.9 | 32.1 | 27.4 | 27.4 | 26.4 | 25.5 |  |  |  |  | 26.8 | 26.6 | 26.6 | 26.1 | 26.3 | 25.9 | 25.8 | 25.8 | 25.2 | 25.4 | 26.5 | 25.7 | 26.1 | 25.3 | 26.6 | 26.8 | 25.9 | 26.1 | 26.1 | 25.7 | 25.8 | 26.4 | 25.5 | [6 empty] | 26 | 26.8 | -0.05 | -0.09 | 0.08 | 2.9229 | -0.0341 | 1.9864 | 32.2 | 29 | -0.28 | -0.37 | 441 | 467.3 | 0.5 | 0.5
2018-05-03 13:42 | -22 | 31.8 | 31.4 | 30.7 | 26.6 | 25.6 | 32.7 | 31.1 | 29.9 | 26.9 | 25.5 | 33.9 | 13.9 | 28.4 | 31.9 | 27.2 | 28.2 | 26 | 26.5 | 29.7 | 34.6 | 28 | 30.3 | 35.4 | 28.4 | 28.9 | 32.1 | 27.4 | 27.4 | 26.4 | 25.5 |  |  |  |  | 26.8 | 26.6 | 26.6 | 26.1 | 26.3 | 25.9 | 25.8 | 25.8 | 25.2 | 25.4 | 26.5 | 25.7 | 26.1 | 25.3 | 26.6 | 26.8 | 25.9 | 26.1 | 26.1 | 25.7 | 25.8 | 26.4 | 25.5 | [6 empty] | 26 | 26.8 | -0.03 | -0.09 | 0.06 | 6.1557 | -0.1581 | 1.9827 | 32.2 | 29 | -0.22 | -0.37 | 442 | 468.4 | 0.5 | 0.5
2018-05-03 13:42 | -21 | 31.8 | 31.4 | 30.7 | 26.6 | 25.6 | 32.7 | 31.1 | 29.9 | 26.9 | 25.5 | 33.9 | 13.9 | 28.4 | 31.9 | 27.2 | 28.2 | 26 | 26.6 | 29.7 | 34.6 | 28 | 30.1 | 35.4 | 28.4 | 29 | 32.2 | 27.4 | 27.4 | 26.4 | 25.5 |  |  |  |  | 26.8 | 26.6 | 26.6 | 26.1 | 26.3 | 25.9 | 25.8 | 25.8 | 25.2 | 25.4 | 26.5 | 25.7 | 26.1 | 25.3 | 26.6 | 26.8 | 25.9 | 26.1 | 26.1 | 25.6 | 25.7 | 26.4 | 25.5 | [6 empty] | 26 | 26.8 | -0.05 | -0.1 | 0.06 | 2.165 | -0.0837 | 1.9835 | 32.2 | 29 | -0.27 | -0.39 | 443 | 469.4 | 0.5 | 0.5
2018-05-03 13:42 | -20 | 31.8 | 31.4 | 30.7 | 26.6 | 25.6 | 32.8 | 31.1 | 29.9 | 26.9 | 25.5 | 34 | 13.9 | 28.5 | 32 | 27.2 | 28.3 | 26 | 26.6 | 29.7 | 34.6 | 28 | 29.9 | 35.5 | 28.4 | 29 | 32.2 | 27.4 | 27.4 | 26.4 | 25.5 |  |  |  |  | 26.8 | 26.6 | 26.6 | 26.1 | 26.3 | 25.9 | 25.8 | 25.8 | 25.2 | 25.4 | 26.5 | 25.7 | 26.1 | 25.3 | 26.6 | 26.8 | 25.9 | 26 | 26.1 | 25.6 | 25.7 | 26.4 | 25.5 | [6 empty] | 26 | 26.8 | -0.04 | -0.1 | 0.04 | 6.3027 | -0.1758 | 1.9846 | 32.2 | 29 | -0.24 | -0.38 | 444 | 470.3 | 0.5 | 0.5
2018-05-03 13:42 | -19 | 31.8 | 31.4 | 30.8 | 26.5 | 25.6 | 32.8 | 31.2 | 29.9 | 26.9 | 25.5 | 34 | 13.9 | 28.5 | 32 | 27.2 | 28.3 | 26 | 26.6 | 29.7 | 34.6 | 28 | 29.9 | 35.5 | 28.4 | 29 | 32.2 | 27.4 | 27.4 | 26.4 | 25.5 |  |  |  |  | 26.8 | 26.6 | 26.6 | 26.1 | 26.3 | 25.9 | 25.8 | 25.8 | 25.2 | 25.4 | 26.5 | 25.7 | 26.1 | 25.3 | 26.6 | 26.8 | 25.9 | 26 | 26.1 | 25.6 | 25.7 | 26.4 | 25.5 | [6 empty] | 26 | 26.8 | -0.03 | -0.1 | 0.08 | -0.2521 | -0.1435 | 1.9828 | 32.2 | 29.1 | -0.2 | -0.37 | 445 | 471.3 | 0.5 | 0.5
2018-05-03 13:42 | -18 | 31.8 | 31.4 | 30.8 | 26.5 | 25.6 | 32.9 | 31.2 | 29.9 | 26.9 | 25.5 | 34 | 13.9 | 28.5 | 32 | 27.2 | 28.2 | 26 | 26.6 | 29.8 | 34.6 | 28 | 29.9 | 35.6 | 28.4 | 29 | 32.2 | 27.4 | 27.4 | 26.4 | 25.5 |  |  |  |  | 26.8 | 26.6 | 26.6 | 26.1 | 26.3 | 25.9 | 25.8 | 25.8 | 25.2 | 25.4 | 26.5 | 25.7 | 26.1 | 25.3 | 26.6 | 26.8 | 25.9 | 26.1 | 26.1 | 25.6 | 25.7 | 26.4 | 25.5 | [6 empty] | 26 | 26.8 | -0.04 | -0.09 | 0.08 | -6.9133 | 54.9544 | 1.9844 | 32.3 | 29.1 | -0.25 | -0.36 | 446 | 472.3 | 0.5 | 0.5
2018-05-03 13:42 | -17 | 31.9 | 31.4 | 30.8 | 26.6 | 25.6 | 32.9 | 31.2 | 29.9 | 26.9 | 25.5 | 34 | 13.9 | 28.5 | 31.9 | 27.3 | 28.2 | 26 | 26.6 | 29.8 | 34.7 | 28 | 29.8 | 35.7 | 28.5 | 29 | 32.2 | 27.5 | 27.4 | 26.4 | 25.5 |  |  |  |  | 26.8 | 26.6 | 26.6 | 26.1 | 26.3 | 25.9 | 25.8 | 25.8 | 25.2 | 25.4 | 26.5 | 25.7 | 26 | 25.3 | 26.6 | 26.8 | 25.9 | 26.1 | 26.1 | 25.6 | 25.7 | 26.4 | 25.5 | [6 empty] | 26 | 26.8 | -0.04 | -0.09 | 0.06 | -8.6902 | 307.1198 | 1.9853 | 32.3 | 29.1 | -0.23 | -0.37 | 447 | 473.3 |  | 0.5
2018-05-03 13:42 | -16 | 31.9 | 31.4 | 30.9 | 26.6 | 25.6 | 33 | 31.2 | 29.9 | 26.9 | 25.5 | 34 | 13.9 | 28.5 | 31.9 | 27.3 | 28.2 | 26 | 26.5 | 29.8 | 34.7 | 28 | 29.8 | 35.7 | 28.5 | 29 | 32.3 | 27.5 | 27.4 | 26.4 | 25.6 |  |  |  |  | 26.8 | 26.6 | 26.6 | 26.1 | 26.3 | 25.9 | 25.8 | 25.8 | 25.2 | 25.4 | 26.5 | 25.7 | 26 | 25.3 | 26.6 | 26.8 | 25.9 | 26 | 26.1 | 25.6 | 25.7 | 26.4 | 25.5 | [6 empty] | 26 | 26.8 | -0.06 | -0.09 | 0.09 | 4.2345 | 243.7414 | 1.9844 | 32.3 | 29.1 | -0.3 | -0.36 | 448 | 474.3 | 0.5 | 0.5
2018-05-03 13:42 | -15 | 31.9 | 31.4 | 30.9 | 26.5 | 25.6 | 33 | 31.2 | 30 | 26.9 | 25.5 | 34 | 13.9 | 28.5 | 32.1 | 27.3 | 28.2 | 26 | 26.5 | 29.8 | 34.8 | 28.1 | 29.7 | 35.8 | 28.5 | 29 | 32.3 | 27.5 | 27.3 | 26.4 | 25.6 |  |  |  |  | 26.8 | 26.6 | 26.6 | 26.1 | 26.3 | 25.9 | 25.8 | 25.8 | 25.2 | 25.4 | 26.5 | 25.7 | 26.1 | 25.3 | 26.6 | 26.8 | 25.9 | 26 | 26.1 | 25.6 | 25.7 | 26.4 | 25.5 | [6 empty] | 26 | 26.8 | -0.05 | -0.1 | 0.05 | -1.164 | 291.1564 | 1.9852 | 32.3 | 29.1 | -0.27 | -0.38 | 449 | 475.2 | 0.5 | 0.5
2018-05-03 13:42 | -14 | 32 | 31.5 | 30.9 | 26.6 | 25.6 | 33 | 31.3 | 30 | 26.9 | 25.5 | 34.1 | 13.9 | 28.6 | 32.2 | 27.3 | 28.2 | 26 | 26.5 | 29.9 | 34.9 | 28.1 | 29.8 | 35.9 | 28.5 | 29.1 | 32.3 | 27.5 | 27.4 | 26.5 | 25.6 |  |  |  |  | 26.8 | 26.6 | 26.6 | 26.1 | 26.3 | 25.9 | 25.8 | 25.8 | 25.2 | 25.4 | 26.5 | 25.7 | 26 | 25.3 | 26.6 | 26.8 | 25.9 | 26 | 26.1 | 25.6 | 25.7 | 26.4 | 25.5 | [6 empty] | 26 | 26.8 | -0.07 | -0.09 | 0.04 | 1.062 | 251.4258 | 1.9834 | 32.4 | 29.2 | -0.31 | -0.36 | 450 | 476.2 | 0.5 | 0.5
2018-05-03 13:42 | -13 | 32 | 31.5 | 30.9 | 26.6 | 25.6 | 33 | 31.3 | 30 | 26.9 | 25.5 | 34.1 | 14 | 28.6 | 32.3 | 27.3 | 28.3 | 26 | 26.5 | 29.9 | 35 | 28.1 | 29.9 | 35.9 | 28.5 | 29.1 | 32.4 | 27.5 | 27.3 | 26.5 | 25.6 |  |  |  |  | 26.8 | 26.6 | 26.6 | 26.1 | 26.3 | 25.9 | 25.8 | 25.8 | 25.2 | 25.4 | 26.5 | 25.7 | 26 | 25.3 | 26.6 | 26.8 | 25.9 | 26 | 26.1 | 25.6 | 25.7 | 26.4 | 25.5 | [6 empty] | 26 | 26.8 | -0.07 | -0.1 | 0.01 | 4.3594 | 282.4258 | 1.985 | 32.4 | 29.2 | -0.33 | -0.37 | 451 | 477.1 | 0.5 | 0.5
2018-05-03 13:42 | -12 | 32 | 31.5 | 31 | 26.6 | 25.6 | 33 | 31.3 | 30 | 26.9 | 25.5 | 34.1 | 13.9 | 28.6 | 32.3 | 27.3 | 28.3 | 26 | 26.5 | 30 | 35.1 | 28.1 | 29.9 | 36 | 28.5 | 29.1 | 32.4 | 27.5 | 27.3 | 26.5 | 25.6 |  |  |  |  | 26.8 | 26.6 | 26.6 | 26.1 | 26.3 | 25.9 | 25.8 | 25.8 | 25.2 | 25.4 | 26.5 | 25.7 | 26 | 25.3 | 26.6 | 26.8 | 26 | 26 | 26.1 | 25.6 | 25.7 | 26.4 | 25.5 | [6 empty] | 26 | 26.8 | -0.07 | -0.09 | 0.04 | 0.6898 | 259.1849 | 1.9854 | 32.4 | 29.2 | -0.31 | -0.37 | 452 | 478.1 | 0.5 | 0.5
2018-05-03 13:42 | -11 | 32.1 | 31.5 | 31 | 26.6 | 25.6 | 33.1 | 31.3 | 30 | 26.9 | 25.5 | 34.1 | 13.9 | 28.6 | 32.4 | 27.3 | 28.3 | 26.1 | 26.5 | 30 | 35 | 28.1 | 29.8 | 36.1 | 28.5 | 29.2 | 32.4 | 27.5 | 27.3 | 26.5 | 25.6 |  |  |  |  | 26.8 | 26.6 | 26.6 | 26.1 | 26.2 | 25.9 | 25.8 | 25.8 | 25.2 | 25.4 | 26.5 | 25.7 | 26 | 25.3 | 26.6 | 26.8 | 25.9 | 26 | 26.1 | 25.6 | 25.7 | 26.4 | 25.5 | [6 empty] | 26 | 26.8 | -0.05 | -0.1 | 0.05 | 4.5901 | 270.8371 | 1.9863 | 32.4 | 29.3 | -0.27 | -0.38 | 453 | 479 | 0.5 | 0.5
2018-05-03 13:42 | -10 | 32.1 | 31.5 | 31 | 26.6 | 25.6 | 33.1 | 31.4 | 30.1 | 26.9 | 25.5 | 34.1 | 14 | 28.7 | 32.4 | 27.4 | 28.3 | 26.1 | 26.5 | 30 | 35 | 28.2 | 29.7 | 36.2 | 28.6 | 29.2 | 32.5 | 27.6 | 27.4 | 26.5 | 25.6 |  |  |  |  | 26.8 | 26.6 | 26.6 | 26.1 | 26.3 | 25.9 | 25.8 | 25.8 | 25.2 | 25.4 | 26.5 | 25.7 | 26 | 25.3 | 26.6 | 26.8 | 25.9 | 26 | 26.1 | 25.6 | 25.7 | 26.4 | 25.5 | [6 empty] | 26 | 26.8 | -0.06 | -0.09 | 0.07 | -0.2046 | 265.4009 | 1.984 | 32.4 | 29.3 | -0.3 | -0.37 | 454 | 479.9 | 0.5 | 0.5
2018-05-03 13:42 | -9 | 32.1 | 31.6 | 31 | 26.6 | 25.6 | 33.1 | 31.4 | 30.1 | 26.9 | 25.5 | 34.1 | 14 | 28.7 | 32.3 | 27.4 | 28.3 | 26.1 | 26.5 | 30.1 | 35.1 | 28.2 | 29.9 | 36.2 | 28.6 | 29.2 | 32.5 | 27.6 | 27.5 | 26.5 | 25.6 |  |  |  |  | 26.8 | 26.6 | 26.6 | 26.1 | 26.3 | 25.9 | 25.8 | 25.8 | 25.2 | 25.4 | 26.5 | 25.7 | 26 | 25.3 | 26.6 | 26.8 | 25.9 | 26.1 | 26.1 | 25.6 | 25.7 | 26.4 | 25.5 | [6 empty] | 26 | 26.8 | -0.05 | -0.1 | 0.07 | 6.8301 | 264.1103 | 1.9846 | 32.5 | 29.3 | -0.28 | -0.38 | 455 | 480.8 | 0.5 | 0.5
2018-05-03 13:42 | -8 | 32.1 | 31.6 | 31 | 26.6 | 25.6 | 33.1 | 31.4 | 30.1 | 26.9 | 25.5 | 34.1 | 13.9 | 28.7 | 32.3 | 27.4 | 28.3 | 26.1 | 26.5 | 30.1 | 35.3 | 28.2 | 30 | 36.3 | 28.6 | 29.2 | 32.4 | 27.6 | 27.7 | 26.5 | 25.6 |  |  |  |  | 26.8 | 26.6 | 26.6 | 26.1 | 26.3 | 25.9 | 25.8 | 25.8 | 25.2 | 25.4 | 26.5 | 25.7 | 26.1 | 25.3 | 26.6 | 26.8 | 25.9 | 26.1 | 26.1 | 25.6 | 25.7 | 26.4 | 25.5 | [6 empty] | 26 | 26.8 | -0.06 | -0.09 | 0.08 | -2.2245 | 270.7615 | 1.985 | 32.5 | 29.3 | -0.31 | -0.37 | 456 | 481.8 | 0.5 | 0.5
2018-05-03 13:42 | -7 | 32.1 | 31.6 | 31.1 | 26.6 | 25.6 | 33.2 | 31.4 | 30.1 | 26.9 | 25.5 | 34.2 | 13.9 | 28.7 | 32.3 | 27.4 | 28.3 | 26.1 | 26.5 | 30.1 | 35.5 | 28.2 | 29.7 | 36.4 | 28.6 | 29.2 | 32.5 | 27.6 | 27.8 | 26.5 | 25.6 |  |  |  |  | 26.8 | 26.6 | 26.6 | 26.1 | 26.3 | 25.9 | 25.8 | 25.8 | 25.2 | 25.4 | 26.5 | 25.7 | 26.1 | 25.3 | 26.6 | 26.8 | 25.9 | 26.1 | 26.1 | 25.6 | 25.7 | 26.4 | 25.5 | [6 empty] | 26 | 26.8 | -0.07 | -0.1 | 0.07 | 1.6011 | 262.0384 | 1.9832 | 32.5 | 29.4 | -0.31 | -0.38 | 457 | 482.7 | 0.5 | 0.5
2018-05-03 13:42 | -6 | 32.2 | 31.6 | 31.1 | 26.6 | 25.6 | 33.2 | 31.4 | 30.2 | 26.9 | 25.5 | 34.2 | 13.9 | 28.7 | 32.4 | 27.4 | 28.3 | 26.1 | 26.5 | 30.2 | 35.5 | 28.3 | 29.6 | 36.4 | 28.6 | 29.3 | 32.5 | 27.6 | 27.8 | 26.5 | 25.6 |  |  |  |  | 26.8 | 26.6 | 26.6 | 26.1 | 26.3 | 25.9 | 25.8 | 25.8 | 25.2 | 25.4 | 26.5 | 25.7 | 26 | 25.3 | 26.6 | 26.8 | 25.9 | 26 | 26.1 | 25.6 | 25.7 | 26.4 | 25.5 | [6 empty] | 26 | 26.8 | -0.06 | -0.1 | 0.06 | 2.0729 | 269.1329 | 1.9865 | 32.5 | 29.4 | -0.29 | -0.37 | 458 | 483.6 | 0.5 | 0.5
2018-05-03 13:42 | -5 | 32.2 | 31.6 | 31.1 | 26.6 | 25.6 | 33.3 | 31.5 | 30.2 | 26.9 | 25.5 | 34.3 | 13.9 | 28.7 | 32.4 | 27.4 | 28.4 | 26.1 | 26.5 | 30.2 | 35.5 | 28.3 | 29.7 | 36.5 | 28.6 | 29.3 | 32.6 | 27.6 | 27.8 | 26.5 | 25.6 |  |  |  |  | 26.8 | 26.7 | 26.6 | 26.1 | 26.3 | 25.9 | 25.9 | 25.8 | 25.2 | 25.4 | 26.5 | 25.7 | 26.1 | 25.3 | 26.6 | 26.8 | 25.9 | 26 | 26.1 | 25.6 | 25.7 | 26.4 | 25.5 | [6 empty] | 26 | 26.8 | -0.05 | -0.11 | 0.06 | -2.1503 | 263.0808 | 1.984 | 32.6 | 29.4 | -0.27 | -0.39 | 459 | 484.5 | 0.5 | 0.5
2018-05-03 13:42 | -4 | 32.2 | 31.7 | 31.2 | 26.6 | 25.6 | 33.3 | 31.5 | 30.2 | 26.9 | 25.5 | 34.3 | 13.9 | 28.7 | 32.4 | 27.4 | 28.5 | 26 | 26.5 | 30.2 | 35.4 | 28.3 | 29.6 | 36.6 | 28.6 | 29.3 | 32.6 | 27.6 | 27.8 | 26.5 | 25.6 |  |  |  |  | 26.8 | 26.7 | 26.6 | 26.1 | 26.3 | 25.9 | 25.9 | 25.8 | 25.2 | 25.4 | 26.5 | 25.7 | 26.1 | 25.3 | 26.6 | 26.8 | 25.9 | 26 | 26.1 | 25.6 | 25.7 | 26.4 | 25.5 | [6 empty] | 26 | 26.8 | -0.05 | -0.11 | 0.05 | -2.1614 | 268.5532 | 1.9854 | 32.6 | 29.4 | -0.27 | -0.39 | 460 | 485.4 | 0.5 | 0.5
2018-05-03 13:42 | -3 | 32.2 | 31.7 | 31.2 | 26.6 | 25.6 | 33.3 | 31.5 | 30.2 | 26.9 | 25.5 | 34.3 | 13.9 | 28.8 | 32.4 | 27.4 | 28.5 | 26.1 | 26.5 | 30.3 | 35.4 | 28.3 | 29.6 | 36.6 | 28.6 | 29.4 | 32.6 | 27.6 | 27.8 | 26.5 | 25.6 |  |  |  |  | 26.8 | 26.7 | 26.6 | 26.1 | 26.3 | 25.9 | 25.9 | 25.8 | 25.2 | 25.4 | 26.5 | 25.7 | 26.1 | 25.3 | 26.6 | 26.8 | 25.9 | 26 | 26.1 | 25.6 | 25.7 | 26.4 | 25.5 | [6 empty] | 26 | 26.8 | -0.05 | -0.1 | 0.05 | -0.8579 | 264.6458 | 1.9854 | 32.6 | 29.5 | -0.28 | -0.38 | 461 | 486.3 | 0.5 | 0.5
2018-05-03 13:42 | -2 | 32.2 | 31.7 | 31.2 | 26.6 | 25.6 | 33.4 | 31.5 | 30.3 | 26.9 | 25.5 | 34.3 | 13.9 | 28.8 | 32.3 | 27.5 | 28.5 | 26.1 | 26.5 | 30.3 | 35.4 | 28.3 | 29.6 | 36.7 | 28.7 | 29.4 | 32.7 | 27.6 | 27.8 | 26.5 | 25.6 |  |  |  |  | 26.8 | 26.7 | 26.6 | 26.1 | 26.3 | 25.9 | 25.9 | 25.8 | 25.2 | 25.4 | 26.5 | 25.7 | 26.1 | 25.3 | 26.6 | 26.8 | 25.9 | 26 | 26.1 | 25.6 | 25.7 | 26.4 | 25.5 | [6 empty] | 26 | 26.8 | -0.05 | -0.1 | 0.05 | 2.4609 | 265.6758 | 1.9833 | 32.6 | 29.5 | -0.26 | -0.37 | 462 | 487.2 | 0.5 | 0.5
2018-05-03 13:42 | -1 | 32.2 | 31.7 | 31.2 | 26.6 | 25.6 | 33.4 | 31.5 | 30.3 | 26.9 | 25.5 | 34.3 | 13.9 | 28.8 | 32.4 | 27.5 | 28.5 | 26.1 | 26.5 | 30.3 | 35.4 | 28.4 | 29.6 | 36.8 | 28.7 | 29.4 | 32.7 | 27.7 | 27.8 | 26.5 | 25.6 |  |  |  |  | 26.8 | 26.7 | 26.6 | 26.1 | 26.3 | 25.9 | 25.9 | 25.8 | 25.2 | 25.4 | 26.5 | 25.7 | 26.1 | 25.3 | 26.6 | 26.8 | 25.9 | 26.1 | 26.1 | 25.6 | 25.7 | 26.4 | 25.5 | [6 empty] | 26 | 26.8 | -0.06 | -0.09 | 0.1 | -3.6537 | 265.3591 | 1.9848 | 32.7 | 29.5 | -0.31 | -0.37 | 463 | 488 | 0.5 | 0.5
2018-05-03 13:42 | 0 | 32.3 | 31.8 | 31.3 | 26.6 | 25.6 | 33.5 | 31.6 | 30.4 | 26.9 | 25.6 | 34.4 | 14 | 28.8 | 32.5 | 27.5 | 28.8 | 26.1 | 26.5 | 30.3 | 35.3 | 28.4 | 29.6 | 36.8 | 29.1 | 29.4 | 32.7 | 27.7 | 28 | 26.5 | 25.7 |  |  |  |  | 26.8 | 26.7 | 26.6 | 26.1 | 26.3 | 25.9 | 25.9 | 25.8 | 25.2 | 25.4 | 26.5 | 25.7 | 26.1 | 25.3 | 26.6 | 26.8 | 25.9 | 26.1 | 26.1 | 25.6 | 25.8 | 26.4 | 25.5 | [6 empty] | 26 | 26.8 | -0.17 | -0.06 | 0.13 | 2.4872 | 266.354 | 1.9858 | 32.7 | 29.5 | -0.5 | -0.29 | 464 | 488.9 | 0.5 | 0.5
2018-05-03 13:42 | 1 | 32.3 | 31.9 | 31.5 | 26.7 | 25.7 | 33.8 | 31.9 | 30.8 | 27.2 | 25.7 | 34.9 | 13.9 | 29 | 47.6 | 27.6 | 31.1 | 26.1 | 26.9 | 30.4 | 36.1 | 28.5 | 34.8 | 37.1 | 35.1 | 29.8 | 33.9 | 27.9 | 29.7 | 26.8 | 26.8 |  |  |  |  | 26.8 | 26.7 | 26.6 | 26.1 | 26.3 | 25.9 | 25.9 | 25.8 | 25.2 | 25.4 | 26.5 | 25.7 | 26.1 | 25.3 | 26.6 | 26.8 | 25.9 | 26 | 26.1 | 25.6 | 25.7 | 26.4 | 25.5 | [6 empty] | 26.1 | 26.8 | -0.03 | -0.14 | 0.02 | 5.6474 | 264.1142 | 2.1453 | 33 | 29.7 | -0.19 | -0.45 | 465 | 489.8 | 0.5
2018-05-03 13:42 | 2 | 33 | 32.6 | 32.3 | 27.1 | 26 | 34.7 | 32.6 | 31.9 | 27.6 | 26 | 36.3 | 13.9 | 29.7 | 66.6 | 27.8 | 33.1 | 26.2 | 27.7 | 30.7 | 48.3 | 29.3 | 77.6 | 37.8 | 43.5 | 30.6 | 37.2 | 28.3 | 31.8 | 27.2 | 27.8 |  |  |  |  | 26.8 | 26.7 | 26.6 | 26.1 | 26.3 | 25.9 | 25.9 | 25.8 | 25.2 | 25.4 | 26.5 | 25.7 | 26.1 | 25.3 | 26.6 | 26.8 | 25.9 | 26 | 26.1 | 25.6 | 25.7 | 26.4 | 25.5 | [6 empty] | 26.1 | 26.8 | -0.01 | -0.13 | 0.08 | -0.3812 | 265.9307 | 2.0008 | 33.8 | 30.4 | -0.12 | -0.43 | 466 | 490.7 | 0.5 | 0.5
2018-05-03 13:42 | 3 | 37.8 | 36.5 | 34 | 27.7 | 26.2 | 37 | 33.9 | 33.8 | 28.1 | 26.1 | 38 | 13.9 | 30.6 | 70.5 | 28 | 35.2 | 26.3 | 28.2 | 31.4 | 63.2 | 30.7 | 147.8 | 38.7 | 51 | 31.8 | 43.7 | 28.6 | 33.6 | 27.5 | 28.4 |  |  |  |  | 26.8 | 26.7 | 26.6 | 26.1 | 26.3 | 25.9 | 25.9 | 25.8 | 25.2 | 25.4 | 26.5 | 25.7 | 26.1 | 25.3 | 26.6 | 26.8 | 25.9 | 26 | 26.1 | 25.6 | 25.7 | 26.4 | 25.5 | [6 empty] | 26.1 | 26.8 | 0 | -0.12 | 0.07 | 2.234 | 264.2794 | 1.9823 | 36.7 | 31.2 | 0.08 | -0.42 | 467 | 491.5 | 0.5 | 0.5
2018-05-03 13:42 | 4 | 44.1 | 42.6 | 36.7 | 29.1 | 26.4 | 39.8 | 36 | 35.9 | 28.7 | 26.4 | 39.4 | 14 | 31.1 | 70.6 | 28.3 | 43.5 | 26.5 | 28.2 | 32.1 | 66.9 | 32 | 161.2 | 39.6 | 54.4 | 32.7 | 50.2 | 29 | 35.7 | 27.8 | 29.8 |  |  |  |  | 26.8 | 26.7 | 26.6 | 26.1 | 26.3 | 25.9 | 25.9 | 25.8 | 25.2 | 25.4 | 26.5 | 25.7 | 26.1 | 25.3 | 26.6 | 26.8 | 25.9 | 26.1 | 26.1 | 25.7 | 25.8 | 26.4 | 25.5 | [6 empty] | 26.1 | 26.8 | 0.01 | -0.16 | 0 | 1.1393 | 265.8492 | 1.9829 | 40.4 | 32 | 0.09 | -0.49 | 468 | 492.4 | 0.5 | 0.5
2018-05-03 13:42 | 5 | 48.7 | 47.1 | 39.5 | 30.4 | 26.6 | 42 | 38.5 | 37.7 | 29.5 | 26.7 | 41 | 13.9 | 31.7 | 72 | 28.7 | 50.5 | 26.6 | 28.3 | 32.8 | 66.8 | 33.1 | 126.4 | 40.6 | 51.2 | 33.8 | 53.9 | 29.3 | 38.5 | 28.1 | 31.3 |  |  |  |  | 26.8 | 26.7 | 26.6 | 26.1 | 26.3 | 25.9 | 25.9 | 25.8 | 25.2 | 25.4 | 26.5 | 25.7 | 26.1 | 25.3 | 26.6 | 26.8 | 26 | 26.1 | 26.1 | 25.7 | 25.8 | 26.4 | 25.5 | [6 empty] | 26.1 | 26.8 | -0.04 | -0.15 | -0.04 | 1.1177 | 263.7262 | 1.9841 | 43.5 | 32.8 | -0.23 | -0.47 | 469 | 493.2 | 0.5 | 0.5
2018-05-03 13:42 | 6 | 52.3 | 49.9 | 41.2 | 31 | 26.7 | 45.2 | 41.1 | 39.8 | 30.4 | 27 | 43.4 | 13.9 | 32.3 | 75.1 | 29.1 | 53.7 | 26.7 | 28.4 | 33.4 | 71.2 | 33.9 | 103 | 41.5 | 48.9 | 35.5 | 59.1 | 29.8 | 43.9 | 28.5 | 31.5 |  |  |  |  | 26.8 | 26.7 | 26.6 | 26.1 | 26.2 | 25.9 | 25.9 | 25.8 | 25.2 | 25.4 | 26.5 | 25.7 | 26.1 | 25.3 | 26.6 | 26.8 | 25.9 | 26.1 | 26.1 | 25.6 | 25.7 | 26.4 | 25.5 | [6 empty] | 26.1 | 26.8 | -0.07 | -0.16 | -0.06 | 1.6416 | 265.856 | 1.9862 | 46.4 | 33.7 | -0.32 | -0.49 | 470 | 494.1 | 0.5 | 0.5
2018-05-03 13:42 | 7 | 54.5 | 52.1 | 43.6 | 31.8 | 26.9 | 50.2 | 43.8 | 42 | 31.4 | 27.2 | 45.8 | 13.9 | 33 | 77.5 | 29.5 | 55.3 | 26.9 | 28.5 | 34 | 77.7 | 34.7 | 126.4 | 42.4 | 49.4 | 37.3 | 64.4 | 30.3 | 49.1 | 28.8 | 30.9 |  |  |  |  | 26.8 | 26.7 | 26.6 | 26.1 | 26.3 | 25.9 | 25.9 | 25.8 | 25.2 | 25.4 | 26.5 | 25.7 | 26.1 | 25.3 | 26.6 | 26.8 | 25.9 | 26 | 26.1 | 25.6 | 25.7 | 26.4 | 25.5 | [6 empty] | 26.1 | 26.8 | 0.04 | -0.16 | -0.03 | 4.8664 | 263.8081 | 1.9849 | 49.3 | 34.8 | 0.23 | -0.48 | 471 | 494.9 | 0.5 | 0.5
2018-05-03 13:42 | 8 | 57.2 | 54.3 | 46.6 | 33 | 27.1 | 54.8 | 47 | 44.4 | 32.4 | 27.4 | 47.6 | 13.9 | 33.6 | 78.5 | 30 | 55.4 | 27 | 28.6 | 34.7 | 80.3 | 35.8 | 176.2 | 43.4 | 51.4 | 38.5 | 68.1 | 30.9 | 53.4 | 29.2 | 30.6 |  |  |  |  | 26.8 | 26.7 | 26.6 | 26.1 | 26.3 | 25.9 | 25.9 | 25.8 | 25.2 | 25.4 | 26.5 | 25.7 | 26.1 | 25.3 | 26.6 | 26.8 | 25.9 | 26.1 | 26.1 | 25.6 | 25.7 | 26.4 | 25.5 | [6 empty] | 26.2 | 26.8 | -0.03 | -0.13 | 0.03 | -0.1185 | 265.6844 | 1.983 | 52.2 | 35.6 | -0.22 | -0.44 | 472 | 495.8 | 0.5 | 0.5
2018-05-03 13:42 | 9 | 60 | 56.6 | 48.9 | 34 | 27.3 | 58.2 | 49.8 | 46.9 | 33.4 | 27.5 | 49.4 | 13.9 | 34.3 | 81.5 | 30.6 | 57.6 | 27.2 | 28.8 | 35.5 | 88.1 | 37.1 | 226.9 | 44.5 | 52.2 | 39.3 | 71.7 | 31.5 | 58.5 | 29.6 | 30.5 |  |  |  |  | 26.8 | 26.7 | 26.6 | 26.1 | 26.3 | 25.9 | 25.9 | 25.8 | 25.2 | 25.4 | 26.5 | 25.7 | 26.1 | 25.3 | 26.6 | 26.8 | 25.9 | 26.1 | 26.1 | 25.6 | 25.7 | 26.4 | 25.5 | [6 empty] | 26.2 | 26.8 | -0.03 | -0.13 | 0.03 | -5.63 | 263.6918 | 1.9843 | 54.8 | 36.4 | -0.2 | -0.44 | 473 | 496.6 | 0.5 | 0.5
2018-05-03 13:42 | 10 | 62.3 | 59.2 | 51.3 | 34.5 | 27.4 | 62.2 | 52.4 | 49.5 | 34.4 | 27.7 | 52.9 | 13.9 | 35 | 85.8 | 31 | 59.5 | 27.3 | 29.1 | 36.6 | 99.3 | 38.4 | 227.5 | 45.7 | 51.7 | 40.5 | 75.5 | 32.2 | 60.8 | 29.9 | 30.5 |  |  |  |  | 26.8 | 26.7 | 26.6 | 26.1 | 26.3 | 25.9 | 25.9 | 25.8 | 25.2 | 25.4 | 26.5 | 25.7 | 26.1 | 25.3 | 26.6 | 26.8 | 25.9 | 26.1 | 26.1 | 25.6 | 25.7 | 26.4 | 25.5 | [6 empty] | 26.2 | 26.8 | -0.06 | -0.12 | 0.03 | 0.7137 | 265.7423 | 1.9853 | 57.8 | 37.4 | -0.3 | -0.42 | 474 | 497.4 | 0.5 | 0.5
2018-05-03 13:42 | 11 | 64.8 | 62 | 53.4 | 35.2 | 27.6 | 67.1 | 55 | 52 | 35.1 | 27.8 | 58 | 13.9 | 35.7 | 87.7 | 31.5 | 60.5 | 27.5 | 29.4 | 37.7 | 104.4 | 39.5 | 180.1 | 46.9 | 51.8 | 41.7 | 80.3 | 32.9 | 61.8 | 30.3 | 30.6 |  |  |  |  | 26.8 | 26.7 | 26.6 | 26.1 | 26.3 | 25.9 | 25.9 | 25.8 | 25.2 | 25.4 | 26.5 | 25.7 | 26.1 | 25.3 | 26.6 | 26.8 | 25.9 | 26 | 26.1 | 25.6 | 25.7 | 26.4 | 25.5 | [6 empty] | 26.2 | 26.9 | -0.06 | -0.12 | 0.03 | -7.6403 | 264.0994 | 1.9855 | 61.4 | 38.4 | -0.3 | -0.41 | 475 | 498.2 | 0.5 | 0.5
2018-05-03 13:42 | 12 | 67.9 | 64.7 | 55.7 | 35.9 | 27.8 | 72.4 | 57.6 | 54.7 | 35.5 | 27.9 | 62.6 | 13.9 | 36.3 | 87.9 | 31.9 | 62 | 27.6 | 29.6 | 38.7 | 104.9 | 40.6 | 165 | 48 | 52.6 | 43.2 | 84.6 | 33.6 | 62.7 | 30.7 | 30.8 |  |  |  |  | 26.8 | 26.7 | 26.6 | 26.1 | 26.3 | 25.9 | 25.9 | 25.8 | 25.2 | 25.4 | 26.5 | 25.7 | 26.1 | 25.3 | 26.6 | 26.8 | 25.9 | 26.1 | 26.1 | 25.6 | 25.7 | 26.4 | 25.5 | [6 empty] | 26.2 | 26.9 | -0.08 | -0.06 | 0.09 | -4.4442 | 264.6536 | 1.986 | 65 | 39.4 | -0.34 | -0.3 | 476 | 499.1 | 0.5 | 0.5
2018-05-03 13:42 | 13 | 71 | 67 | 58.8 | 37.1 | 28.1 | 76.6 | 60.5 | 57.6 | 36.3 | 28.2 | 66.3 | 13.9 | 37.1 | 90.6 | 32.5 | 66.8 | 27.8 | 29.9 | 39.6 | 106.7 | 41.9 | 185 | 49.2 | 55.2 | 44.8 | 89 | 34.4 | 67.3 | 31.3 | 32.2 |  |  |  |  | 26.8 | 26.7 | 26.6 | 26.1 | 26.3 | 25.9 | 25.9 | 25.8 | 25.2 | 25.4 | 26.5 | 25.7 | 26.1 | 25.3 | 26.6 | 26.8 | 25.9 | 26.1 | 26.1 | 25.6 | 25.7 | 26.4 | 25.5 | [6 empty] | 26.4 | 26.9 | -0.08 | -0.09 | 0.03 | -5.3439 | 615.8462 | 1.9852 | 68.3 | 40.5 | -0.34 | -0.36 | 477 | 499.9 |  | 0.5
2018-05-03 13:42 | 14 | 74.4 | 70.3 | 62.9 | 39.1 | 28.6 | 87.1 | 65.8 | 62.5 | 38.7 | 28.9 | 76.3 | 13.9 | 38.4 | 100.9 | 33.3 | 76.7 | 28.1 | 31.1 | 41.3 | 149.4 | 44 | 220.1 | 51 | 63.3 | 47.6 | 108.2 | 35.9 | 83.7 | 32.4 | 35.6 |  |  |  |  | 26.8 | 26.7 | 26.6 | 26.1 | 26.3 | 25.9 | 25.9 | 25.8 | 25.2 | 25.4 | 26.5 | 25.7 | 26.1 | 25.3 | 26.6 | 26.8 | 25.9 | 26.1 | 26.1 | 25.6 | 25.7 | 26.4 | 25.5 | [6 empty] | 26.6 | 26.9 | 0.01 | -0.23 | -0.11 | -0.6838 | 1689.7284 | 1.9841 | 74.8 | 42.4 | 0.14 | -0.57 | 478 | 500.7 |  | 0.5
2018-05-03 13:42 | 15 | 84.1 | 77.8 | 69.8 | 43 | 29.8 | 110.4 | 81.9 | 76.5 | 43.5 | 30 | 93.6 | 13.9 | 40.7 | 138.3 | 34.6 | 102.1 | 28.6 | 33.3 | 44.2 | 188.2 | 48.4 | 354.1 | 54.9 | 80.8 | 52.7 | 150 | 38.6 | 115.9 | 34.1 | 40.9 |  |  |  |  | 26.8 | 26.7 | 26.6 | 26.1 | 26.3 | 25.9 | 25.9 | 25.8 | 25.2 | 25.4 | 26.5 | 25.7 | 26.1 | 25.3 | 26.6 | 26.8 | 25.9 | 26.1 | 26.1 | 25.6 | 25.7 | 26.4 | 25.5 | [6 empty] | 26.7 | 26.9 | -0.11 | -0.26 | -0.13 | -0.7771 | 1669.8123 | 1.9845 | 89.5 | 45.9 | -0.41 | -0.62 | 479 | 501.5 |  | 0.5
2018-05-03 13:43 | 16 | 103.5 | 91.7 | 82.7 | 50.6 | 31.4 | 134 | 109.6 | 98.7 | 49.4 | 31.5 | 113.3 | 13.9 | 44.7 | 203.8 | 36.9 | 144.7 | 29.4 | 36 | 48.9 | 213.7 | 56.3 | 527.7 | 61.9 | 103.3 | 60.1 | 198.7 | 42.9 | 166 | 36.6 | 47 |  |  |  |  | 26.8 | 26.7 | 26.6 | 26.1 | 26.3 | 25.9 | 25.9 | 25.8 | 25.2 | 25.4 | 26.5 | 25.7 | 26.1 | 25.3 | 26.6 | 26.8 | 25.9 | 26.1 | 26.1 | 25.6 | 25.7 | 26.4 | 25.5 | [6 empty] | 26.9 | 26.9 | -0.01 | -0.29 | 0.02 | 0.5558 | 1698.4199 | 1.9848 | 110.4 | 51.2 | -0.14 | -0.66 | 480 | 502.3 |  | 0.5
2018-05-03 13:43 | 17 | 123.1 | 112.4 | 101.7 | 61.3 | 33.4 | 163.1 | 143.9 | 124.2 | 55 | 33.3 | 135.7 | 13.9 | 50.5 | 271.8 | 39.9 | 179.1 | 30.7 | 38.7 | 57.3 | 286.9 | 66.6 | 560.3 | 71.6 | 120.9 | 72 | 242 | 48.5 | 215.2 | 39.4 | 52.1 |  |  |  |  | 26.8 | 26.7 | 26.6 | 26.1 | 26.3 | 25.9 | 25.9 | 25.8 | 25.2 | 25.4 | 26.5 | 25.7 | 26.1 | 25.3 | 26.6 | 26.8 | 25.9 | 26.1 | 26.2 | 25.6 | 25.7 | 26.4 | 25.5 | [6 empty] | 27.5 | 27 | -0.05 | -0.27 | -0.12 | 1.1401 | 1683.5821 | 1.9839 | 135.6 | 59.9 | -0.26 | -0.63 | 481 | 503.1 |  | 0.5
2018-05-03 13:43 | 18 | 145.6 | 138.1 | 123.3 | 72.4 | 36 | 204.4 | 177.8 | 151.8 | 61.4 | 35.3 | 155.5 | 14 | 58.6 | 344.3 | 43.5 | 195.4 | 32.2 | 41.8 | 67.4 | 361.1 | 77.5 | 538.2 | 84.2 | 147.4 | 87.7 | 282.4 | 55 | 251.7 | 42.8 | 57 |  |  |  |  | 26.8 | 26.7 | 26.6 | 26.1 | 26.3 | 25.9 | 25.9 | 25.8 | 25.2 | 25.4 | 26.5 | 25.7 | 26.1 | 25.3 | 26.6 | 26.8 | 25.9 | 26.1 | 26.2 | 25.6 | 25.7 | 26.4 | 25.5 | [6 empty] | 29.4 | 27 | -0.17 | -0.13 | -0.06 | -3.5556 | 1691.9822 | 1.9845 | 164.3 | 71.2 | -0.49 | -0.44 | 482 | 503.9 |  | 0.5
2018-05-03 13:43 | 19 | 174 | 164.7 | 146.3 | 84.7 | 38.9 | 241.1 | 208.4 | 177.7 | 69.6 | 37.4 | 173.4 | 14 | 68.4 | 385.1 | 47.9 | 204.4 | 34.2 | 45.2 | 77.5 | 393.6 | 88.9 | 541.1 | 98.5 | 169.9 | 106.4 | 324.4 | 62.7 | 300 | 46.5 | 62.4 |  |  |  |  | 26.8 | 26.7 | 26.7 | 26.1 | 26.3 | 25.9 | 25.9 | 25.8 | 25.2 | 25.4 | 26.5 | 25.7 | 26.1 | 25.3 | 26.6 | 26.8 | 25.9 | 26.1 | 26.1 | 25.6 | 25.7 | 26.4 | 25.5 | [6 empty] | 32.4 | 27 | -0.16 | -0.25 | -0.24 | -2.4396 | 1689.1906 | 1.9827 | 192.3 | 84.1 | -0.48 | -0.61 | 483 | 504.7 |  | 0.5
2018-05-03 13:43 | 20 | 196.7 | 189.8 | 169.4 | 100.5 | 41.8 | 269.8 | 239.4 | 203.9 | 77.8 | 39.4 | 190.6 | 14 | 78 | 392.3 | 52.7 | 229.9 | 36.4 | 48.4 | 87.6 | 395.1 | 100.9 | 543.4 | 112.9 | 176.2 | 124 | 361.5 | 71.1 | 329.9 | 50.3 | 66.9 |  |  |  |  | 26.8 | 26.7 | 26.7 | 26.1 | 26.3 | 25.9 | 25.9 | 25.8 | 25.2 | 25.5 | 26.5 | 25.7 | 26.1 | 25.3 | 26.7 | 26.8 | 26 | 26.1 | 26.1 | 25.7 | 25.7 | 26.4 | 25.5 | [6 empty] | 35.7 | 27 | -0.17 | -0.26 | -0.06 | -0.0912 | 1688.3026 | 1.9848 | 217.3 | 96.5 | -0.5 | -0.61 | 484 | 505.5 |  | 0.5
2018-05-03 13:43 | 21 | 217.5 | 213.6 | 192.5 | 115.8 | 44.7 | 296.3 | 270.6 | 230.3 | 84.6 | 41.4 | 207.5 | 13.9 | 87.6 | 420.1 | 57.8 | 254.3 | 38.7 | 51.1 | 97.3 | 412.7 | 112.5 | 565.6 | 127.4 | 192 | 136.4 | 388.7 | 79.9 | 340.4 | 54.2 | 70.3 |  |  |  |  | 26.8 | 26.7 | 26.7 | 26.1 | 26.3 | 25.9 | 25.9 | 25.8 | 25.2 | 25.5 | 26.5 | 25.7 | 26.1 | 25.4 | 26.7 | 26.8 | 26 | 26.1 | 26.2 | 25.7 | 25.7 | 26.4 | 25.5 | [6 empty] | 37.8 | 27 | -0.17 | -0.24 | -0.17 | -8.4102 | 1690.8578 | 1.9827 | 241.1 | 107.1 | -0.51 | -0.59 | 485 | 506.2 |  | 0.5
2018-05-03 13:43 | 22 | 238.2 | 235.1 | 214.8 | 126.6 | 47.5 | 327.5 | 301.6 | 252.9 | 91.3 | 43.3 | 224.7 | 13.9 | 97.9 | 435.8 | 63.1 | 261.4 | 41.1 | 52.9 | 108.5 | 470.3 | 124.6 | 611.7 | 142.9 | 207.9 | 148.7 | 407.1 | 89.2 | 351.9 | 58.2 | 73.7 |  |  |  |  | 26.8 | 26.7 | 26.7 | 26.1 | 26.3 | 25.9 | 26 | 25.8 | 25.2 | 25.5 | 26.5 | 25.7 | 26.1 | 25.4 | 26.7 | 26.8 | 26 | 26.1 | 26.1 | 25.6 | 25.7 | 26.4 | 25.5 | [6 empty] | 37.8 | 27.1 | -0.16 | -0.22 | -0.12 | -0.6019 | 1688.8795 | 1.983 | 265.4 | 118.4 | -0.5 | -0.57 | 486 | 507 |  | 0.5
2018-05-03 13:43 | 23 | 256.8 | 253.3 | 235.4 | 137.5 | 50.2 | 363.8 | 332.4 | 273.3 | 98.3 | 45.4 | 240.3 | 13.9 | 108.9 | 452.9 | 68.6 | 274 | 43.6 | 54.7 | 121.1 | 511.5 | 137.4 | 638.8 | 158.8 | 214.5 | 163.8 | 433.4 | 98.4 | 356.1 | 62.4 | 76.5 |  |  |  |  | 26.8 | 26.7 | 26.7 | 26.1 | 26.3 | 25.9 | 26 | 25.8 | 25.2 | 25.5 | 26.5 | 25.7 | 26.1 | 25.4 | 26.7 | 26.8 | 26 | 26.1 | 26.1 | 25.6 | 25.7 | 26.4 | 25.5 | [6 empty] | 36.9 | 27.2 | -0.21 | -0.22 | -0.12 | 3.1598 | 1688.7872 | 1.9829 | 289.3 | 131.3 | -0.56 | -0.56 | 487 | 507.8 |  | 0.5
2018-05-03 13:43 | 24 | 273.3 | 270.1 | 254.4 | 148.6 | 52.8 | 399.7 | 360.3 | 293.6 | 104.8 | 47.3 | 255.9 | 14 | 120.8 | 498.2 | 74.1 | 291.4 | 46.2 | 56.8 | 133.8 | 529 | 150.2 | 619.5 | 174.5 | 224.3 | 179.1 | 463.4 | 107.4 | 372 | 66.7 | 79.3 |  |  |  |  | 26.8 | 26.8 | 26.7 | 26.1 | 26.3 | 25.9 | 26 | 25.8 | 25.2 | 25.5 | 26.5 | 25.7 | 26.1 | 25.4 | 26.7 | 26.8 | 26 | 26.1 | 26.2 | 25.6 | 25.7 | 26.4 | 25.5 | [6 empty] | 36 | 27.3 | -0.19 | -0.23 | -0.15 | -0.3207 | 1688.8067 | 1.9851 | 311.8 | 144.6 | -0.53 | -0.58 | 488 | 508.5 |  | 0.5
2018-05-03 13:43 | 25 | 288.1 | 288.2 | 272 | 160.4 | 55.6 | 436.5 | 390.6 | 312.9 | 112 | 49.4 | 270.6 | 13.9 | 134.2 | 538.8 | 79.7 | 313 | 48.7 | 59.1 | 146.4 | 531.1 | 162.2 | 584.4 | 190.8 | 233.4 | 194.2 | 485.6 | 116.9 | 388.6 | 71 | 82.5 |  |  |  |  | 26.8 | 26.8 | 26.7 | 26.1 | 26.3 | 25.9 | 26 | 25.8 | 25.2 | 25.5 | 26.5 | 25.7 | 26.1 | 25.3 | 26.7 | 26.8 | 26 | 26.1 | 26.2 | 25.6 | 25.7 | 26.4 | 25.5 | [6 empty] | 35.3 | 27.4 | -0.22 | -0.24 | -0.11 | -2.1881 | 1689.5809 | 1.982 | 334.8 | 158.3 | -0.57 | -0.59 | 489 | 509.3 |  | 0.5
2018-05-03 13:43 | 26 | 307.9 | 307.4 | 290.8 | 173 | 58.4 | 465.4 | 420.1 | 331 | 121.6 | 51.5 | 284.5 | 13.9 | 148.2 | 551.7 | 85.7 | 323.4 | 51.4 | 61.3 | 157.7 | 519.1 | 173.6 | 594.7 | 207.2 | 238.6 | 208.7 | 502.2 | 127.3 | 400.8 | 75.6 | 86.1 |  |  |  |  | 26.8 | 26.8 | 26.7 | 26.1 | 26.3 | 25.9 | 26 | 25.8 | 25.2 | 25.5 | 26.5 | 25.7 | 26.1 | 25.3 | 26.7 | 26.8 | 26 | 26.1 | 26.2 | 25.6 | 25.7 | 26.4 | 25.5 | [6 empty] | 35.1 | 27.5 | -0.24 | -0.24 | -0.18 | -3.5975 | 1689.7408 | 1.9847 | 357 | 171.5 | -0.6 | -0.59 | 490 | 510.1 |  | 0.5
2018-05-03 13:43 | 27 | 331.4 | 328.5 | 312.2 | 184.7 | 61.2 | 483 | 441.2 | 347.2 | 131.8 | 53.5 | 299.4 | 14 | 160.8 | 541.4 | 92.2 | 343.4 | 54.2 | 62.8 | 167.7 | 522.7 | 186 | 628.8 | 223.3 | 245.8 | 220.7 | 509.1 | 137.7 | 417.7 | 80.2 | 89.4 |  |  |  |  | 26.8 | 26.8 | 26.7 | 26.1 | 26.3 | 25.9 | 26 | 25.8 | 25.3 | 25.5 | 26.5 | 25.7 | 26.1 | 25.3 | 26.7 | 26.9 | 26 | 26.1 | 26.2 | 25.6 | 25.7 | 26.5 | 25.5 | [6 empty] | 35.2 | 27.5 | -0.21 | -0.27 | -0.12 | 2.1421 | 1690.8475 | 1.9845 | 376.7 | 183.1 | -0.57 | -0.62 | 491 | 510.8 |  | 0.5
2018-05-03 13:43 | 28 | 351.6 | 351 | 333.6 | 194.8 | 63.9 | 501.3 | 459.3 | 361.7 | 141.3 | 55.4 | 313.7 | 14 | 172.3 | 540.4 | 99.2 | 370.1 | 57 | 65 | 178.2 | 535 | 199.1 | 645.1 | 239.3 | 251.1 | 232.2 | 527.3 | 148 | 435.5 | 84.7 | 92.3 |  |  |  |  | 26.8 | 26.8 | 26.7 | 26.1 | 26.3 | 25.9 | 26 | 25.8 | 25.3 | 25.5 | 26.5 | 25.7 | 26.1 | 25.3 | 26.7 | 26.9 | 26 | 26.1 | 26.2 | 25.6 | 25.7 | 26.4 | 25.5 | [6 empty] | 35 | 27.6 | -0.15 | -0.26 | -0.21 | 1.9595 | 1689.5644 | 1.9846 | 395.4 | 194.2 | -0.48 | -0.62 | 492 | 511.6 |  | 0.5
2018-05-03 13:43 | 29 | 368.2 | 369.5 | 351.8 | 203.1 | 66.7 | 523.7 | 478.6 | 377.4 | 149.3 | 57.5 | 327.3 | 14 | 185.3 | 568.5 | 106.3 | 372.2 | 59.8 | 67.6 | 189.6 | 566.3 | 212 | 666.1 | 255.8 | 260.4 | 244.5 | 540 | 158.1 | 442.9 | 89.5 | 94.7 |  |  |  |  | 26.8 | 26.8 | 26.7 | 26.1 | 26.3 | 25.9 | 26 | 25.8 | 25.3 | 25.5 | 26.5 | 25.7 | 26.1 | 25.3 | 26.7 | 26.9 | 26 | 26.1 | 26.2 | 25.6 | 25.7 | 26.4 | 25.5 | [6 empty] | 35.4 | 27.6 | -0.23 | -0.24 | -0.14 | 6.2542 | 1689.6754 | 1.983 | 413.5 | 206.5 | -0.59 | -0.59 | 493 | 512.3 |  | 0.5
2018-05-03 13:43 | 30 | 384 | 385.5 | 368.4 | 214 | 69.5 | 548 | 498.2 | 393.5 | 154.3 | 59.5 | 341.4 | 13.9 | 199.6 | 605.5 | 112.9 | 373.7 | 62.7 | 69.3 | 202.1 | 592.5 | 224.6 | 685.4 | 272.2 | 270.6 | 257.7 | 536.7 | 167.9 | 431.5 | 94.3 | 96.8 |  |  |  |  | 26.8 | 26.8 | 26.7 | 26.1 | 26.3 | 25.9 | 26.1 | 25.8 | 25.3 | 25.5 | 26.5 | 25.7 | 26.1 | 25.3 | 26.7 | 26.9 | 26 | 26.1 | 26.2 | 25.6 | 25.7 | 26.4 | 25.5 | [6 empty] | 35.7 | 27.6 | -0.12 | -0.26 | -0.21 | -2.1518 | 1690.6492 | 1.9845 | 431.4 | 219.8 | -0.43 | -0.61 | 494 | 513.1 |  | 0.5
2018-05-03 13:43 | 31 | 402 | 403.4 | 383.8 | 224.9 | 72.3 | 573.3 | 518.5 | 409.4 | 159.8 | 61.6 | 355.1 | 13.9 | 214.1 | 627.5 | 119.3 | 374 | 65.6 | 71.5 | 214.2 | 585.5 | 236.7 | 681.8 | 288.4 | 281.4 | 270 | 542.6 | 177.3 | 425.7 | 99.2 | 99.3 |  |  |  |  | 26.8 | 26.8 | 26.7 | 26.1 | 26.3 | 25.9 | 26.1 | 25.8 | 25.3 | 25.5 | 26.5 | 25.7 | 26.1 | 25.4 | 26.7 | 26.9 | 26 | 26.1 | 26.2 | 25.7 | 25.7 | 26.4 | 25.6 | [6 empty] | 36.1 | 27.6 | -0.21 | -0.26 | -0.16 | -4.1491 | 1690.2234 | 1.9825 | 450.5 | 232.8 | -0.56 | -0.62 | 495 | 513.8 |  | 0.5
2018-05-03 13:43 | 32 | 430.2 | 423.3 | 398.8 | 236 | 75.2 | 598.1 | 543 | 425.3 | 166.5 | 63.7 | 367.2 | 14 | 229.3 | 642.7 | 126 | 368.8 | 68.5 | 74.1 | 225 | 574.4 | 248.3 | 676 | 304.7 | 317.9 | 281.8 | 558.6 | 187 | 441.3 | 104.2 | 102.3 |  |  |  |  | 26.8 | 26.8 | 26.7 | 26.1 | 26.3 | 25.9 | 26.1 | 25.8 | 25.3 | 25.5 | 26.5 | 25.7 | 26.1 | 25.4 | 26.7 | 26.9 | 26 | 26.1 | 26.2 | 25.7 | 25.7 | 26.4 | 25.6 | [6 empty] | 36.6 | 27.7 | -0.18 | -0.19 | -0.08 | -0.097 | 1691.1518 | 1.9833 | 472.4 | 245.4 | -0.52 | -0.52 | 496 | 514.6 |  | 0.5
2018-05-03 13:43 | 33 | 455.5 | 440.5 | 414.3 | 248.6 | 77.9 | 619.2 | 564.9 | 440.3 | 172.3 | 65.7 | 379.7 | 14 | 244.1 | 647.7 | 132.6 | 382.4 | 71.5 | 75.5 | 236 | 589.1 | 260.1 | 673 | 320.8 | 349.1 | 293.7 | 572.8 | 196.8 | 457.5 | 109.1 | 105.6 |  |  |  |  | 26.8 | 26.9 | 26.7 | 26.1 | 26.3 | 25.9 | 26.2 | 25.8 | 25.3 | 25.5 | 26.5 | 25.7 | 26.1 | 25.4 | 26.7 | 26.9 | 26 | 26.1 | 26.2 | 25.6 | 25.7 | 26.4 | 25.6 | [6 empty] | 37.3 | 27.7 | -0.2 | -0.2 | -0.16 | -2.0922 | 1690.1333 | 1.9849 | 492 | 257.9 | -0.55 | -0.55 | 497 | 515.3 |  | 0.5
2018-05-03 13:43 | 34 | 470.8 | 454.9 | 429.9 | 259.4 | 80.6 | 637.4 | 582.9 | 456.1 | 177.5 | 67.8 | 394 | 14 | 258.4 | 657.8 | 139.3 | 392.9 | 74.5 | 76.4 | 247.7 | 600.2 | 272.4 | 687.9 | 337.2 | 346.5 | 305.4 | 584.7 | 206.7 | 468.8 | 114.2 | 109.3 |  |  |  |  | 26.8 | 26.9 | 26.7 | 26.1 | 26.3 | 25.9 | 26.3 | 25.8 | 25.3 | 25.5 | 26.5 | 25.7 | 26.1 | 25.4 | 26.7 | 26.9 | 26 | 26.1 | 26.2 | 25.6 | 25.7 | 26.4 | 25.6 | [6 empty] | 38.2 | 27.9 | -0.24 | -0.13 | -0.09 | -2.7114 | 1690.6487 | 1.9848 | 508 | 270.5 | -0.6 | -0.44 | 498 | 516 |  | 0.5
2018-05-03 13:43 | 35 | 483.7 | 469.5 | 444.9 | 270.2 | 83.3 | 658 | 601.1 | 472.6 | 182 | 70.1 | 408.6 | 14 | 273.2 | 673.5 | 146.1 | 392.9 | 77.6 | 78.4 | 259.9 | 609.3 | 285.7 | 718.7 | 353.4 | 337.1 | 318.2 | 599 | 216.8 | 470.4 | 119.3 | 112.7 |  |  |  |  | 26.8 | 26.9 | 26.7 | 26.1 | 26.3 | 25.9 | 26.3 | 25.8 | 25.3 | 25.5 | 26.5 | 25.7 | 26.1 | 25.3 | 26.7 | 26.9 | 26 | 26.1 | 26.2 | 25.6 | 25.7 | 26.4 | 25.5 | [6 empty] | 38.6 | 28 | -0.25 | -0.17 | -0.13 | -0.6453 | 1689.7092 | 1.9839 | 524.2 | 283.7 | -0.61 | -0.5 | 499 | 516.8 |  | 0.5
2018-05-03 13:43 | 36 | 493.8 | 482 | 457.9 | 281.4 | 86 | 680.3 | 620.9 | 489.2 | 187.1 | 72.3 | 422.9 | 14 | 287.9 | 691.6 | 153 | 403.8 | 80.7 | 80.9 | 272.5 | 629.6 | 299.6 | 730.6 | 368.7 | 339.2 | 332.7 | 609.5 | 227 | 471.6 | 124.6 | 115.2 |  |  |  |  | 26.8 | 27 | 26.7 | 26.1 | 26.3 | 25.9 | 26.4 | 25.8 | 25.4 | 25.5 | 26.5 | 25.8 | 26.1 | 25.3 | 26.7 | 26.9 | 26 | 26.1 | 26.2 | 25.6 | 25.7 | 26.4 | 25.5 | [6 empty] | 39.5 | 28 | -0.17 | -0.2 | -0.14 | -5.6985 | 1690.8215 | 1.9836 | 540 | 297.7 | -0.5 | -0.54 | 500 | 517.5 |  | 0.5
2018-05-03 13:43 | 37 | 505.1 | 494.2 | 471.8 | 289.5 | 88.8 | 700.1 | 640.4 | 506.1 | 192.9 | 74.5 | 437.8 | 14 | 303 | 706 | 159.8 | 409.3 | 83.9 | 82.7 | 285.6 | 645.6 | 312.6 | 731.6 | 384 | 355 | 347.7 | 618.4 | 237 | 478.3 | 129.8 | 116.2 |  |  |  |  | 26.8 | 27 | 26.7 | 26.1 | 26.3 | 26 | 26.5 | 25.8 | 25.4 | 25.5 | 26.5 | 25.8 | 26.1 | 25.3 | 26.7 | 26.9 | 26 | 26.1 | 26.2 | 25.6 | 25.7 | 26.4 | 25.6 | [6 empty] | 39.8 | 28 | -0.15 | -0.18 | -0.1 | -2.3124 | 1690.3936 | 1.9859 | 555.5 | 312.1 | -0.48 | -0.52 | 501 | 239.7 |  | 0.5
2018-05-03 13:43 | 38 | 515.5 | 506.9 | 484.2 | 295.9 | 91.7 | 719.9 | 659 | 525.8 | 198.9 | 76.6 | 451.7 | 14 | 317.6 | 708.5 | 166.5 | 409.5 | 87.1 | 84.3 | 298.5 | 654.6 | 325.2 | 757.2 | 399.2 | 362.5 | 361.8 | 629.6 | 247.2 | 492.5 | 135.2 | 117.8 |  |  |  |  | 26.8 | 27.1 | 26.7 | 26.2 | 26.3 | 25.9 | 26.6 | 25.8 | 25.4 | 25.5 | 26.5 | 25.8 | 26.1 | 25.4 | 26.7 | 26.9 | 26 | 26.1 | 26.2 | 25.6 | 25.7 | 26.4 | 25.6 | [6 empty] | 40.2 | 28.1 | -0.16 | -0.19 | 0 | 3.5424 | 1691.3216 | 1.9834 | 570.6 | 326 | -0.5 | -0.53 | 502 | 244.2 |  | 0.5
2018-05-03 13:43 | 39 | 526.5 | 519.8 | 494.6 | 305.2 | 94.5 | 739.6 | 679.3 | 543.8 | 204.2 | 78.7 | 465 | 14 | 332.1 | 732 | 173.3 | 409.6 | 90.3 | 86.1 | 311.4 | 660.8 | 338 | 758.7 | 414.3 | 363.4 | 376.1 | 645.2 | 257.7 | 514.3 | 140.6 | 120.5 |  |  |  |  | 26.8 | 27.1 | 26.7 | 26.2 | 26.3 | 26 | 26.8 | 25.8 | 25.4 | 25.5 | 26.5 | 25.8 | 26.1 | 25.4 | 26.7 | 26.9 | 26 | 26.2 | 26.2 | 25.6 | 25.7 | 26.4 | 25.6 | [6 empty] | 41 | 28.1 | -0.14 | -0.19 | -0.11 | 14.6038 | 1690.8878 | 1.9838 | 586.1 | 339.8 | -0.46 | -0.53 | 503 | 248.7 |  | 0.5
2018-05-03 13:43 | 40 | 540.9 | 533.4 | 506.7 | 314.8 | 97.5 | 757.4 | 696.7 | 559.3 | 208.9 | 80.9 | 477.6 | 14 | 346.8 | 742.8 | 180.3 | 419.1 | 93.5 | 87.5 | 323.7 | 667.1 | 350.7 | 740.3 | 429.3 | 368.2 | 390.5 | 656 | 268.2 | 528 | 146 | 122.7 |  |  |  |  | 26.8 | 27.2 | 26.7 | 26.2 | 26.3 | 26 | 26.9 | 25.8 | 25.5 | 25.5 | 26.5 | 25.8 | 26.1 | 25.4 | 26.7 | 26.9 | 26 | 26.2 | 26.2 | 25.6 | 25.7 | 26.4 | 25.6 | [6 empty] | 41.1 | 28.2 | -0.13 | -0.11 | -0.04 | 34.2155 | 1690.7431 | 1.982 | 601.2 | 353.7 | -0.44 | -0.4 | 504 | 252.9 |  | 0.5
2018-05-03 13:43 | 41 | 553 | 545.4 | 518.6 | 324.5 | 100.4 | 774 | 710 | 575.4 | 214 | 83.1 | 489.2 | 14 | 360.4 | 733.2 | 187.3 | 431.3 | 96.9 | 89 | 335.6 | 682.3 | 363.4 | 748.7 | 443.2 | 375.2 | 405 | 663.6 | 278.5 | 534.7 | 151.4 | 126.3 |  |  |  |  | 26.8 | 27.3 | 26.7 | 26.2 | 26.3 | 26 | 27.1 | 25.8 | 25.5 | 25.5 | 26.5 | 25.8 | 26.1 | 25.4 | 26.7 | 26.9 | 26 | 26.2 | 26.2 | 25.6 | 25.7 | 26.4 | 25.6 | [6 empty] | 40.6 | 28.3 | -0.18 | -0.14 | -0.08 | 43.8521 | 1691.7807 | 1.984 | 614.3 | 367 | -0.52 | -0.45 | 505 | 257.1 |  | 0.5
2018-05-03 13:43 | 42 | 562.7 | 556 | 529.5 | 332.5 | 103.3 | 790.7 | 725.8 | 588.5 | 220.1 | 85.2 | 502.6 | 14 | 374.1 | 740.2 | 194.3 | 435.7 | 100.2 | 91 | 348.3 | 709.3 | 376 | 774.1 | 456.5 | 379.5 | 420 | 675.6 | 289.1 | 539.6 | 156.7 | 129.4 |  |  |  |  | 26.8 | 27.4 | 26.7 | 26.2 | 26.3 | 26 | 27.3 | 25.8 | 25.5 | 25.5 | 26.5 | 25.8 | 26.1 | 25.4 | 26.7 | 26.9 | 26 | 26.2 | 26.2 | 25.6 | 25.7 | 26.4 | 25.6 | [6 empty] | 39.7 | 28.4 | -0.1 | -0.13 | 0.06 | 80.6983 | 1691.2303 | 1.9833 | 627.6 | 380.8 | -0.38 | -0.43 | 506 | 261.1 |  | 0.5
2018-05-03 13:43 | 43 | 571.9 | 568.1 | 540.9 | 340.6 | 106.2 | 807.6 | 742.9 | 599.9 | 225.9 | 87.3 | 516.1 | 14 | 387.8 | 743.2 | 201.4 | 455.4 | 103.5 | 92.8 | 360.9 | 711.3 | 388.6 | 795.5 | 470.3 | 377.6 | 434.7 | 687.7 | 300 | 553.7 | 162.1 | 131.4 |  |  |  |  | 26.8 | 27.6 | 26.7 | 26.2 | 26.3 | 26 | 27.5 | 25.8 | 25.5 | 25.5 | 26.5 | 25.8 | 26.1 | 25.4 | 26.7 | 26.9 | 26 | 26.2 | 26.2 | 25.6 | 25.7 | 26.4 | 25.6 | [6 empty] | 38.8 | 28.5 | -0.12 | -0.14 | -0.1 | 131.8639 | 1690.564 | 1.9838 | 641.3 | 394.5 | -0.42 | -0.45 | 507 | 265.1 |  | 0.5
2018-05-03 13:43 | 44 | 579 | 579.7 | 552.4 | 349.6 | 109 | 820.4 | 756 | 612.1 | 231 | 89.4 | 528.1 | 14 | 401.1 | 752.2 | 208.9 | 473.9 | 106.9 | 94.6 | 372.9 | 705.4 | 401.1 | 788.3 | 483.9 | 376.2 | 449.5 | 698.8 | 310.8 | 571.6 | 167.5 | 134.3 |  |  |  |  | 26.8 | 27.7 | 26.7 | 26.2 | 26.3 | 26 | 27.8 | 25.8 | 25.6 | 25.4 | 26.5 | 25.8 | 26.1 | 25.4 | 26.7 | 26.9 | 26 | 26.2 | 26.2 | 25.6 | 25.7 | 26.4 | 25.6 | [6 empty] | 38.2 | 28.7 | -0.09 | -0.12 | -0.01 | 212.0463 | 1691.4508 | 1.9832 | 652.7 | 407.8 | -0.37 | -0.41 | 508 | 268.9 |  | 0.5
2018-05-03 13:43 | 45 | 587.9 | 590.3 | 564.5 | 356.4 | 111.9 | 829.9 | 767.2 | 623.3 | 237.5 | 91.5 | 539.1 | 14 | 415.4 | 781.8 | 216.5 | 475 | 110.3 | 96.2 | 384.9 | 712.1 | 413.4 | 746.3 | 496.7 | 387.7 | 464.7 | 713.2 | 321.4 | 585.7 | 173 | 137.1 |  |  |  |  | 26.8 | 27.9 | 26.7 | 26.2 | 26.3 | 26 | 28 | 25.8 | 25.6 | 25.4 | 26.6 | 25.8 | 26.1 | 25.4 | 26.7 | 26.9 | 26 | 26.2 | 26.2 | 25.6 | 25.7 | 26.4 | 25.6 | [6 empty] | 37.4 | 28.9 | -0.05 | -0.19 | 0.02 | 299.1298 | 1690.0423 | 1.9846 | 662.9 | 421.7 | -0.28 | -0.52 | 509 | 272.7 |  | 0.5
2018-05-03 13:43 | 46 | 598.5 | 601.7 | 577.7 | 364.6 | 114.8 | 837.5 | 777.8 | 632.5 | 245.7 | 93.6 | 549.9 | 14 | 430.3 | 786.9 | 223.9 | 502 | 113.8 | 98.2 | 396.4 | 710.5 | 424.6 | 705.4 | 509.6 | 405.8 | 479.1 | 720.8 | 332.1 | 597.9 | 178.3 | 138.8 |  |  |  |  | 26.8 | 28.1 | 26.7 | 26.2 | 26.3 | 26 | 28.3 | 25.8 | 25.6 | 25.5 | 26.6 | 25.8 | 26.1 | 25.4 | 26.7 | 26.9 | 26 | 26.2 | 26.2 | 25.6 | 25.7 | 26.4 | 25.6 | [6 empty] | 36.6 | 29.1 | -0.14 | -0.09 | 0.02 | 405.91 | 1690.945 | 1.984 | 673.1 | 435.2 | -0.46 | -0.37 | 510 | 276.3 |  | 0.5
2018-05-03 13:43 | 47 | 608.2 | 615.3 | 592 | 372.9 | 117.6 | 845.9 | 787.4 | 642.1 | 252.8 | 95.7 | 561.4 | 14 | 443.4 | 763 | 232.9 | 538.3 | 117.3 | 100.9 | 407 | 707.9 | 435.4 | 701.7 | 522.6 | 410.7 | 492.6 | 723 | 343 | 593.7 | 183.6 | 139.7 |  |  |  |  | 26.8 | 28.3 | 26.7 | 26.2 | 26.3 | 26 | 28.7 | 25.9 | 25.7 | 25.5 | 26.6 | 25.8 | 26.1 | 25.4 | 26.7 | 26.9 | 26 | 26.2 | 26.2 | 25.7 | 25.7 | 26.4 | 25.6 | [6 empty] | 35.9 | 29.3 | -0.11 | -0.06 | -0.04 | 546.4597 | 1691.2183 | 1.9846 | 683.6 | 447.7 | -0.4 | -0.3 | 511 | 279.9 |  | 0.5
2018-05-03 13:43 | 48 | 620.6 | 630.6 | 605.5 | 379.2 | 120.4 | 852 | 795 | 652.7 | 260 | 97.9 | 570.6 | 14 | 455.2 | 750.6 | 242.9 | 541.4 | 121 | 103.8 | 417.2 | 714.7 | 446.2 | 716.1 | 535 | 409.5 | 505.8 | 728.7 | 354.2 | 596 | 188.9 | 141.6 |  |  |  |  | 26.8 | 28.6 | 26.7 | 26.2 | 26.3 | 26 | 29 | 25.8 | 25.7 | 25.4 | 26.6 | 25.8 | 26.1 | 25.4 | 26.7 | 26.9 | 26 | 26.2 | 26.2 | 25.6 | 25.7 | 26.4 | 25.6 | [6 empty] | 36 | 29.5 | -0.08 | -0.08 | -0.03 | 663.8427 | 1691.3345 | 1.9847 | 693.7 | 459.4 | -0.36 | -0.35 | 512 | 283.4 |  | 0.5
2018-05-03 13:43 | 49 | 634.5 | 643.9 | 617.9 | 387 | 123.3 | 852 | 801.3 | 661.6 | 268.2 | 100 | 577.7 | 14 | 467.2 | 771.3 | 252 | 534.4 | 124.6 | 106.4 | 427 | 716.6 | 456.3 | 712.4 | 546.6 | 414.7 | 518.5 | 733.3 | 365.1 | 611.1 | 194.2 | 144.2 |  |  |  |  | 26.8 | 28.9 | 26.7 | 26.2 | 26.3 | 26 | 29.4 | 25.8 | 25.8 | 25.5 | 26.6 | 25.8 | 26.1 | 25.4 | 26.7 | 26.9 | 26 | 26.2 | 26.2 | 25.6 | 25.7 | 26.5 | 25.6 | [6 empty] | 36.3 | 29.6 | -0.08 | -0.11 | -0.04 | 762.62 | 1690.4583 | 1.9815 | 701.9 | 470.9 | -0.34 | -0.39 | 513 | 286.8 |  | 0.5
2018-05-03 13:43 | 50 | 644.3 | 654.2 | 631.7 | 396.1 | 126.1 | 850.1 | 806.6 | 668.7 | 274.9 | 102.1 | 584.2 | 14 | 479.5 | 782.8 | 261 | 548.7 | 128.3 | 108.5 | 436.4 | 712.5 | 466.3 | 699.5 | 557.8 | 422.7 | 530.2 | 737.2 | 375.6 | 618.5 | 199.3 | 145.2 |  |  |  |  | 26.8 | 29.2 | 26.7 | 26.2 | 26.3 | 26 | 29.8 | 25.8 | 25.8 | 25.5 | 26.6 | 25.8 | 26.1 | 25.4 | 26.7 | 26.9 | 26 | 26.2 | 26.2 | 25.6 | 25.7 | 26.5 | 25.6 | [6 empty] | 36.3 | 29.6 | -0.06 | -0.08 | 0.07 | 858.6664 | 1690.9765 | 1.9834 | 707.9 | 482 | -0.3 | -0.34 | 514 | 290.1 |  | 0.5
2018-05-03 13:43 | 51 | 651.6 | 665.4 | 646.7 | 403.5 | 128.5 | 851.3 | 807.7 | 672.3 | 281.8 | 104 | 591.5 | 14 | 490.9 | 770.9 | 270.5 | 573.5 | 132.1 | 110.2 | 445.8 | 715.1 | 476.2 | 697 | 568.6 | 426.1 | 541.7 | 743.7 | 385.3 | 608.2 | 204.4 | 147.4 |  |  |  |  | 26.8 | 29.5 | 26.7 | 26.2 | 26.3 | 26 | 30.3 | 25.9 | 25.8 | 25.5 | 26.6 | 25.8 | 26.1 | 25.4 | 26.7 | 26.9 | 26 | 26.2 | 26.2 | 25.6 | 25.7 | 26.4 | 25.6 | [6 empty] | 36.4 | 29.6 | -0.04 | -0.08 | 0.12 | 919.8534 | 1691.4147 | 1.9851 | 713.5 | 492.8 | -0.24 | -0.34 | 515 | 293.4 |  | 0.5
2018-05-03 13:43 | 52 | 662.9 | 678.6 | 660.1 | 408.9 | 131 | 857.3 | 809.9 | 676.8 | 287.3 | 106 | 599.1 | 14 | 501.7 | 778.4 | 279.8 | 579.3 | 135.9 | 111.6 | 455.2 | 721.8 | 486.2 | 698.5 | 578.8 | 441.1 | 552.9 | 744.9 | 394.4 | 598.7 | 209.5 | 150.9 |  |  |  |  | 26.8 | 29.9 | 26.7 | 26.2 | 26.3 | 26 | 30.7 | 25.9 | 25.9 | 25.5 | 26.6 | 25.9 | 26.1 | 25.4 | 26.7 | 26.9 | 26.1 | 26.2 | 26.2 | 25.6 | 25.7 | 26.4 | 25.6 | [6 empty] | 36.4 | 29.5 | -0.07 | -0.07 | 0.05 | 957.2035 | 1691.0574 | 1.9845 | 721.5 | 503.3 | -0.33 | -0.32 | 516 | 296.6 |  | 0.5
2018-05-03 13:43 | 53 | 674.6 | 690.4 | 672.2 | 415 | 133.7 | 862.5 | 812.8 | 683.3 | 291.5 | 108 | 606.1 | 14 | 513.2 | 790.1 | 289.2 | 591.2 | 139.7 | 113.2 | 465 | 722.3 | 496.3 | 721.3 | 588.6 | 482.9 | 563.4 | 745.1 | 403.5 | 608.1 | 214.7 | 151.7 |  |  |  |  | 26.8 | 30.2 | 26.7 | 26.3 | 26.3 | 26 | 31.2 | 25.9 | 25.9 | 25.4 | 26.6 | 25.9 | 26.1 | 25.4 | 26.7 | 26.9 | 26.1 | 26.2 | 26.2 | 25.6 | 25.7 | 26.4 | 25.6 | [6 empty] | 36.5 | 29.4 | -0.02 | -0.08 | 0.11 | 1013.6195 | 1690.4909 | 1.9816 | 729.3 | 513.9 | -0.19 | -0.34 | 517 | 299.7 |  | 0.5
2018-05-03 13:43 | 54 | 683.6 | 701.8 | 684 | 419.9 | 136.4 | 865.4 | 814.1 | 687.9 | 297.2 | 110.1 | 613.1 | 14 | 525.2 | 794.9 | 298.6 | 596 | 143.5 | 114.9 | 474.8 | 725.3 | 505.4 | 720.5 | 598.1 | 507.6 | 573 | 746.5 | 412.4 | 605.9 | 219.8 | 152 |  |  |  |  | 26.8 | 30.7 | 26.7 | 26.3 | 26.3 | 26 | 31.7 | 25.8 | 26 | 25.4 | 26.6 | 25.9 | 26.1 | 25.4 | 26.7 | 26.9 | 26.1 | 26.2 | 26.2 | 25.6 | 25.7 | 26.5 | 25.6 | [6 empty] | 36.6 | 29.3 | -0.05 | -0.09 | 0.02 | 993.8445 | 1690.1471 | 1.9841 | 735.6 | 524.3 | -0.27 | -0.35 | 518 | 302.7 |  | 0.5
2018-05-03 13:43 | 55 | 694.5 | 715.7 | 697.2 | 422.8 | 139.2 | 865.4 | 816.2 | 690.4 | 302.9 | 112 | 620.1 | 14 | 537.2 | 799.9 | 308.3 | 603.2 | 147.3 | 117.2 | 484.2 | 734.8 | 514.3 | 739.5 | 607.3 | 501.1 | 581.9 | 745.8 | 420.9 | 598.4 | 224.8 | 154.8 |  |  |  |  | 26.8 | 31.1 | 26.7 | 26.3 | 26.3 | 26 | 32.3 | 25.8 | 26 | 25.4 | 26.6 | 25.9 | 26.1 | 25.4 | 26.7 | 26.9 | 26.1 | 26.2 | 26.2 | 25.6 | 25.7 | 26.5 | 25.6 | [6 empty] | 36.7 | 29.3 | -0.07 | -0.01 | 0.08 | 1001.0923 | 1691.5233 | 1.9856 | 742.4 | 534.5 | -0.33 | -0.12 | 519 | 305.7 |  | 0.5
2018-05-03 13:43 | 56 | 704.6 | 729 | 709.5 | 424.1 | 142.1 | 864.6 | 817.6 | 693.3 | 307.4 | 114 | 626.5 | 14 | 550 | 821.1 | 318.4 | 616.6 | 151.3 | 119 | 494 | 737.8 | 523.5 | 758.6 | 616 | 483.1 | 591.3 | 751.1 | 429.4 | 609.9 | 229.8 | 158 |  |  |  |  | 26.8 | 31.6 | 26.7 | 26.3 | 26.3 | 26 | 32.8 | 25.9 | 26.1 | 25.4 | 26.6 | 25.9 | 26.1 | 25.4 | 26.7 | 26.9 | 26.1 | 26.2 | 26.2 | 25.6 | 25.7 | 26.4 | 25.6 | [6 empty] | 36.7 | 29.2 | -0.03 | -0.02 | 0.1 | 1052.5375 | 1691.3509 | 1.9844 | 748.5 | 545.1 | -0.22 | -0.16 | 520 | 308.7 |  | 0.5
2018-05-03 13:43 | 57 | 714.2 | 739.9 | 719.9 | 424.8 | 144.6 | 868.1 | 820.6 | 696.4 | 314.3 | 115.8 | 631.6 | 14 | 563.3 | 844.4 | 328.2 | 615 | 155.3 | 120.8 | 503.5 | 735 | 532.5 | 733.6 | 624.9 | 477 | 601 | 757 | 437.9 | 629.9 | 234.9 | 160.7 |  |  |  |  | 26.8 | 32.1 | 26.7 | 26.3 | 26.3 | 26 | 33.5 | 25.9 | 26.1 | 25.4 | 26.6 | 25.9 | 26.1 | 25.4 | 26.7 | 26.9 | 26.1 | 26.2 | 26.2 | 25.6 | 25.7 | 26.4 | 25.6 | [6 empty] | 36.8 | 29.1 | -0.01 | -0.03 | 0.07 | 1070.5539 | 1691.3628 | 1.9855 | 754.9 | 555.9 | -0.15 | -0.2 | 521 | 311.6 |  | 0.5
2018-05-03 13:43 | 58 | 722.1 | 750.7 | 729.9 | 426.1 | 147.1 | 869.2 | 824.5 | 697.6 | 322.8 | 117.8 | 636.2 | 14 | 575.9 | 844.4 | 337.5 | 621.7 | 159.3 | 123.1 | 512.6 | 736.5 | 541.1 | 740.4 | 633.6 | 493.5 | 610.6 | 767.8 | 446.2 | 631.6 | 239.9 | 162.6 |  |  |  |  | 26.8 | 32.7 | 26.7 | 26.3 | 26.3 | 26 | 34.1 | 25.9 | 26.2 | 25.5 | 26.6 | 25.9 | 26.1 | 25.4 | 26.7 | 26.9 | 26.1 | 26.2 | 26.2 | 25.6 | 25.7 | 26.4 | 25.6 | [6 empty] | 37 | 29.1 | -0.02 | -0.04 | 0.09 | 1077.6482 | 1691.6743 | 1.9858 | 760.5 | 566.3 | -0.18 | -0.24 | 522 | 314.4 |  | 0.5
2018-05-03 13:43 | 59 | 726.6 | 758.4 | 737.6 | 427.3 | 149.5 | 867.5 | 825.7 | 698.4 | 328.3 | 119.6 | 640.8 | 14 | 587.5 | 841.1 | 346.7 | 626.5 | 163.4 | 125.9 | 521.5 | 738.7 | 550 | 744.6 | 641.4 | 517.2 | 619.7 | 770.6 | 454.1 | 619.3 | 244.7 | 162.9 |  |  |  |  | 26.8 | 33.2 | 26.7 | 26.4 | 26.3 | 26 | 34.8 | 25.9 | 26.3 | 25.4 | 26.6 | 25.9 | 26.1 | 25.4 | 26.7 | 26.9 | 26.1 | 26.2 | 26.2 | 25.6 | 25.7 | 26.4 | 25.6 | [6 empty] | 37 | 29 | 0.01 | 0 | 0.16 | 1099.3247 | 1691.5284 | 1.985 | 763.8 | 576.2 | 0.11 | -0.07 | 523 | 317.2 |  | 0.5
2018-05-03 13:43 | 60 | 732 | 760.9 | 742.9 | 433.3 | 151.8 | 866.6 | 824.7 | 698.4 | 332.5 | 121.4 | 645.7 | 14 | 599 | 849.1 | 355.7 | 636.5 | 167.3 | 127.8 | 530.5 | 743.8 | 558.8 | 719.1 | 648.2 | 510.8 | 627.9 | 765.9 | 461.2 | 610.3 | 249.5 | 162.7 |  |  |  |  | 26.8 | 33.8 | 26.7 | 26.4 | 26.3 | 26 | 35.5 | 25.9 | 26.3 | 25.4 | 26.6 | 25.9 | 26.1 | 25.4 | 26.7 | 26.9 | 26.1 | 26.2 | 26.2 | 25.6 | 25.7 | 26.5 | 25.6 | [6 empty] | 36.7 | 28.9 | -0.02 | -0.02 | 0.09 | 1118.7148 | 1692.6835 | 1.9829 | 766 | 585.8 | -0.16 | -0.17 | 524 | 319.9 |  | 0.5
2018-05-03 13:43 | 61 | 736.1 | 763 | 748.3 | 438.2 | 153.9 | 865.7 | 827.3 | 699.9 | 336.7 | 123.2 | 649.8 | 14 | 610 | 850.7 | 364.2 | 640 | 171.1 | 128 | 539.5 | 751.6 | 566.3 | 724.7 | 654.2 | 486.1 | 635.5 | 766.9 | 467.9 | 611.7 | 254.1 | 164 |  |  |  |  | 26.8 | 34.5 | 26.7 | 26.4 | 26.3 | 26 | 36.2 | 25.9 | 26.4 | 25.4 | 26.6 | 25.9 | 26.1 | 25.4 | 26.7 | 26.9 | 26.1 | 26.3 | 26.2 | 25.6 | 25.7 | 26.5 | 25.6 | [6 empty] | 36.7 | 28.7 | 0.03 | 0.01 | 0.11 | 1121.65 | 1692.4875 | 1.9846 | 768.4 | 595 | 0.22 | 0.09 | 525 | 322.6 |  | 0.5
2018-05-03 13:43 | 62 | 738.7 | 765.8 | 752.6 | 442.2 | 155.9 | 865.8 | 830.9 | 702.7 | 342 | 124.8 | 651.9 | 14 | 618.6 | 830.2 | 372.3 | 634.2 | 174.8 | 129.2 | 547.3 | 746.6 | 573.6 | 733.7 | 660.1 | 486.1 | 642.4 | 764.8 | 474.8 | 618.2 | 258.8 | 166.5 |  |  |  |  | 26.8 | 35.1 | 26.7 | 26.4 | 26.3 | 26 | 37 | 25.9 | 26.5 | 25.4 | 26.6 | 25.9 | 26.1 | 25.4 | 26.7 | 26.9 | 26.1 | 26.3 | 26.2 | 25.6 | 25.8 | 26.5 | 25.6 | [6 empty] | 36.8 | 28.6 | 0.01 | 0.02 | 0.17 | 1139.0183 | 1692.7706 | 1.9835 | 770.6 | 602.8 | 0.11 | 0.15 | 526 | 325.2 |  | 0.5
2018-05-03 13:43 | 63 | 740.7 | 766.7 | 754.6 | 448.5 | 157.8 | 863.3 | 830.7 | 705.7 | 346.7 | 126.3 | 654 | 14 | 625.4 | 816.2 | 380.4 | 641.3 | 178.5 | 131.1 | 554 | 736.2 | 580.6 | 708.9 | 666.6 | 504 | 648.5 | 766.5 | 481.8 | 618.5 | 263.4 | 167.7 |  |  |  |  | 26.8 | 35.8 | 26.7 | 26.5 | 26.3 | 26 | 37.7 | 25.9 | 26.6 | 25.4 | 26.6 | 26 | 26.1 | 25.4 | 26.7 | 27 | 26.1 | 26.3 | 26.2 | 25.6 | 25.8 | 26.5 | 25.6 | [6 empty] | 36.5 | 28.5 | 0.05 | 0.05 | 0.22 | 1097.6643 | 1692.8545 | 1.9842 | 771.1 | 609.3 | 0.29 | 0.27 | 527 | 327.8 |  | 0.5
2018-05-03 13:43 | 64 | 742.4 | 768 | 758.1 | 450.7 | 159.8 | 861.6 | 831 | 710 | 350.9 | 127.5 | 656.1 | 14 | 632 | 821.4 | 388.2 | 643.6 | 182.1 | 131.8 | 559.9 | 735.4 | 586.5 | 698.9 | 673.2 | 511.3 | 654.2 | 770 | 488.3 | 617 | 267.9 | 169.1 |  |  |  |  | 26.8 | 36.5 | 26.7 | 26.5 | 26.3 | 26 | 38.5 | 25.9 | 26.6 | 25.4 | 26.6 | 26 | 26.1 | 25.4 | 26.7 | 26.9 | 26.1 | 26.3 | 26.3 | 25.6 | 25.8 | 26.5 | 25.6 | [6 empty] | 36.2 | 28.4 | 0.08 | 0.02 | 0.2 | 1075.0402 | 1692.8696 | 1.9856 | 771.8 | 615.4 | 0.34 | 0.16 | 528 | 330.3 |  | 0.5
2018-05-03 13:43 | 65 | 742.7 | 768 | 758.8 | 452.6 | 161.8 | 862.1 | 834.1 | 713 | 356 | 128.9 | 658.1 | 14 | 638.6 | 826.3 | 395.7 | 650.5 | 185.6 | 132.6 | 565.7 | 735.5 | 591.8 | 699.9 | 679.6 | 515 | 659.9 | 771.1 | 494.8 | 618.2 | 272.3 | 169.3 |  |  |  |  | 26.8 | 37.2 | 26.7 | 26.6 | 26.3 | 26 | 39.4 | 25.9 | 26.8 | 25.4 | 26.6 | 26 | 26.1 | 25.4 | 26.7 | 27 | 26.1 | 26.3 | 26.3 | 25.6 | 25.8 | 26.5 | 25.6 | [6 empty] | 35.9 | 28.3 | 0.05 | 0.08 | 0.23 | 1142.3241 | 1692.238 | 1.9842 | 773 | 621.4 | 0.28 | 0.34 | 529 | 332.8 |  | 0.5
2018-05-03 13:43 | 66 | 741.8 | 766.4 | 756.7 | 456.5 | 163.6 | 858.8 | 836.1 | 716.3 | 359.4 | 130.5 | 659.9 | 14 | 645.3 | 839.1 | 403.3 | 660 | 189.1 | 133.4 | 571.3 | 731.3 | 597.1 | 709.3 | 685.5 | 525.4 | 664.9 | 767.8 | 501.4 | 629.1 | 276.6 | 168.6 |  |  |  |  | 26.8 | 38 | 26.7 | 26.7 | 26.2 | 26 | 40.2 | 25.9 | 26.9 | 25.4 | 26.6 | 26 | 26.1 | 25.4 | 26.7 | 27 | 26.1 | 26.3 | 26.3 | 25.6 | 25.8 | 26.5 | 25.6 | [6 empty] | 35.5 | 28.2 | 0.08 | 0.06 | 0.24 | 1189.4146 | 1692.4851 | 1.9826 | 772.6 | 627.2 | 0.35 | 0.29 | 530 | 335.3 |  | 0.5
2018-05-03 13:43 | 67 | 740.9 | 765.1 | 755 | 460.6 | 165.7 | 854 | 833.4 | 718.6 | 361.8 | 131.8 | 661.7 | 14 | 651.5 | 835.6 | 411.2 | 661.4 | 192.5 | 134.8 | 576.6 | 731.5 | 602.3 | 709.5 | 690.6 | 537.8 | 669.3 | 766.8 | 507.5 | 643.8 | 280.8 | 169.6 |  |  |  |  | 26.8 | 38.8 | 26.7 | 26.8 | 26.2 | 26 | 41.1 | 25.9 | 27 | 25.4 | 26.6 | 26 | 26.1 | 25.4 | 26.7 | 27 | 26.1 | 26.3 | 26.3 | 25.6 | 25.8 | 26.5 | 25.6 | [6 empty] | 35 | 28 | 0.06 | 0.04 | 0.28 | 1163.6729 | 1692.8317 | 1.9836 | 771 | 632.5 | 0.3 | 0.24 | 531 | 337.7 |  | 0.5
2018-05-03 13:43 | 68 | 739.9 | 764.5 | 751.7 | 463.6 | 167.9 | 849.8 | 830 | 717.8 | 365.9 | 133 | 664.2 | 14 | 656.7 | 817.2 | 418.6 | 660.5 | 195.8 | 135.6 | 581.7 | 735.6 | 607.4 | 687.9 | 695.5 | 543.4 | 673.6 | 772.2 | 513.6 | 649.9 | 284.8 | 171.6 |  |  |  |  | 26.8 | 39.6 | 26.7 | 26.9 | 26.2 | 26 | 42 | 25.9 | 27.2 | 25.4 | 26.6 | 26 | 26.1 | 25.4 | 26.8 | 27 | 26.1 | 26.3 | 26.3 | 25.6 | 25.8 | 26.5 | 25.6 | [6 empty] | 34.6 | 27.9 | 0.14 | 0.03 | 0.29 | 1234.4845 | 1692.2695 | 1.9839 | 769.7 | 637.3 | 0.45 | 0.23 | 532 | 340.1 |  | 0.5
2018-05-03 13:43 | 69 | 740.7 | 763.7 | 748.8 | 467.2 | 169.9 | 847.1 | 828.9 | 717.9 | 371 | 134.4 | 667.1 | 14 | 661.8 | 826.2 | 425.5 | 657.7 | 199 | 135 | 586.9 | 737.9 | 612.2 | 695.9 | 700.1 | 540.3 | 678.4 | 774.6 | 519.6 | 653 | 288.7 | 173.3 |  |  |  |  | 26.9 | 40.4 | 26.7 | 27.1 | 26.3 | 26 | 42.9 | 25.9 | 27.4 | 25.4 | 26.6 | 26 | 26.1 | 25.4 | 26.8 | 27 | 26.1 | 26.3 | 26.3 | 25.6 | 25.8 | 26.5 | 25.6 | [6 empty] | 34.4 | 27.8 | 0.15 | 0.09 | 0.37 | 1314.9174 | 1693.4974 | 1.9826 | 769.5 | 642.4 | 0.47 | 0.36 | 533 | 342.4 |  | 0.5
2018-05-03 13:43 | 70 | 741.2 | 762.9 | 747.2 | 470.8 | 171.8 | 845.8 | 830.5 | 718.9 | 374.9 | 135.8 | 670.2 | 14 | 667.1 | 829.6 | 432.1 | 667.1 | 202.1 | 136 | 592.2 | 737.6 | 617 | 710.6 | 705.2 | 574.8 | 683.4 | 774.5 | 525.4 | 658.1 | 292.8 | 174.6 |  |  |  |  | 26.9 | 41.2 | 26.7 | 27.3 | 26.3 | 26 | 43.8 | 25.9 | 27.7 | 25.4 | 26.6 | 26 | 26.1 | 25.4 | 26.8 | 27 | 26.1 | 26.3 | 26.3 | 25.6 | 25.8 | 26.5 | 25.6 | [6 empty] | 34 | 27.7 | 0.12 | 0.09 | 0.39 | 1355.902 | 1693.0343 | 1.9853 | 770.1 | 647.6 | 0.43 | 0.36 | 534 | 344.7 |  | 0.5
2018-05-03 13:43 | 71 | 744.7 | 763.6 | 747 | 472.1 | 173.3 | 846.5 | 833.3 | 719.4 | 377.2 | 137.2 | 672.3 | 14 | 673.2 | 838.5 | 438.3 | 668.2 | 205.4 | 137.5 | 597.4 | 740.1 | 621.3 | 695.3 | 710.5 | 591.4 | 687.7 | 768.6 | 530.8 | 658.9 | 296.7 | 175.3 |  |  |  |  | 26.9 | 42.1 | 26.7 | 27.5 | 26.2 | 26 | 44.8 | 25.9 | 28.1 | 25.4 | 26.6 | 26 | 26.1 | 25.4 | 26.8 | 27 | 26.1 | 26.3 | 26.3 | 25.6 | 25.8 | 26.6 | 25.6 | [6 empty] | 33.7 | 27.7 | 0.18 | 0.1 | 0.45 | 1396.8485 | 1692.6977 | 1.9838 | 772.1 | 652.8 | 0.52 | 0.38 | 535 | 347 |  | 0.5
2018-05-03 13:43 | 72 | 752.4 | 762.9 | 746.5 | 474.3 | 174.8 | 848.3 | 833.2 | 718.5 | 379.2 | 138.5 | 675.2 | 14 | 679.4 | 851.9 | 443.8 | 656.3 | 208.6 | 138.5 | 602.7 | 744.4 | 625.5 | 707.4 | 714.8 | 574.8 | 691.4 | 766.5 | 535.7 | 655.5 | 300.3 | 175.4 |  |  |  |  | 26.8 | 43 | 26.7 | 27.8 | 26.3 | 26 | 45.7 | 25.9 | 28.5 | 25.4 | 26.6 | 26 | 26.1 | 25.4 | 26.8 | 27 | 26.1 | 26.3 | 26.3 | 25.6 | 25.8 | 26.6 | 25.6 | [6 empty] | 33.5 | 27.6 | 0.14 | 0.12 | 0.44 | 1427.7884 | 1693.407 | 1.9842 | 774.4 | 657.8 | 0.46 | 0.42 | 536 | 349.2 |  | 0.5
2018-05-03 13:43 | 73 | 754.7 | 760 | 743.8 | 477.5 | 176 | 849.7 | 832 | 716.9 | 381 | 139.3 | 678.9 | 14 | 685.5 | 851.4 | 448.7 | 646.4 | 211.6 | 139.3 | 607.9 | 747.8 | 629.9 | 716.6 | 718.8 | 605.4 | 695.2 | 772.9 | 540.1 | 640.9 | 303.8 | 174.5 |  |  |  |  | 26.9 | 43.9 | 26.7 | 28.1 | 26.2 | 26 | 46.7 | 25.9 | 29 | 25.4 | 26.6 | 26.1 | 26.1 | 25.4 | 26.8 | 27 | 26.1 | 26.3 | 26.3 | 25.6 | 25.9 | 26.6 | 25.6 | [6 empty] | 33.1 | 27.6 | 0.27 | 0.09 | 0.49 | 1483.557 | 1693.0067 | 1.9846 | 775.1 | 662.8 | 0.64 | 0.36 | 537 | 351.4 |  | 0.5
2018-05-03 13:43 | 74 | 754 | 758.1 | 740.6 | 479.4 | 177.2 | 854 | 832.9 | 716.3 | 382 | 140.1 | 682.2 | 14 | 692.6 | 865.8 | 453.3 | 645.3 | 214.5 | 139.7 | 613.1 | 750.5 | 633.8 | 696.5 | 722.5 | 629.6 | 698.9 | 774.8 | 544.1 | 635.1 | 307.3 | 174.2 |  |  |  |  | 26.9 | 44.8 | 26.7 | 28.5 | 26.3 | 26 | 47.7 | 25.9 | 29.6 | 25.4 | 26.6 | 26.1 | 26.1 | 25.4 | 26.8 | 27 | 26.1 | 26.3 | 26.3 | 25.6 | 25.9 | 26.6 | 25.6 | [6 empty] | 32.8 | 27.5 | 0.18 | 0.16 | 0.55 | 1426.9845 | 1693.2253 | 1.984 | 776.2 | 668.2 | 0.52 | 0.49 | 538 | 353.6 |  | 0.5
2018-05-03 13:44 | 75 | 756.8 | 758.6 | 738.5 | 481.4 | 178.4 | 859.7 | 832.7 | 715 | 382.8 | 141 | 684.5 | 14 | 700.6 | 881.8 | 458.1 | 647.1 | 217.4 | 139.5 | 618.4 | 756.1 | 637.1 | 683.4 | 726 | 610.1 | 702.7 | 780.2 | 548.3 | 653.9 | 310.6 | 178.4 |  |  |  |  | 26.9 | 45.7 | 26.7 | 28.9 | 26.3 | 26 | 48.7 | 25.9 | 30.3 | 25.4 | 26.6 | 26.1 | 26.2 | 25.4 | 26.8 | 27 | 26.1 | 26.3 | 26.3 | 25.6 | 25.9 | 26.6 | 25.6 | [6 empty] | 32.7 | 27.5 | 0.25 | 0.18 | 0.58 | 1392.008 | 1693.6839 | 1.982 | 778.5 | 673.9 | 0.61 | 0.51 | 539 | 355.7 |  | 0.5
2018-05-03 13:44 | 76 | 762.4 | 758.1 | 738.1 | 484.2 | 179.4 | 862.9 | 830.5 | 713.4 | 384.7 | 142.1 | 686.1 | 14 | 706.9 | 859.3 | 463 | 656.6 | 220.3 | 141.2 | 623 | 751.7 | 640.5 | 678.3 | 729.6 | 598.4 | 707.3 | 782.4 | 552.5 | 649.9 | 313.9 | 181.4 |  |  |  |  | 26.9 | 46.6 | 26.7 | 29.4 | 26.3 | 26 | 49.7 | 25.9 | 31.1 | 25.4 | 26.6 | 26.1 | 26.2 | 25.4 | 26.8 | 27 | 26.2 | 26.3 | 26.3 | 25.6 | 25.9 | 26.7 | 25.6 | [6 empty] | 32.4 | 27.5 | 0.32 | 0.2 | 0.67 | 1521.8269 | 1693.8115 | 1.984 | 780 | 679 | 0.69 | 0.54 | 540 | 357.8 |  | 0.5
2018-05-03 13:44 | 77 | 764.6 | 756.5 | 738.7 | 486.6 | 180.8 | 863.4 | 830.2 | 714.7 | 386.2 | 143.4 | 688.4 | 14 | 711.7 | 843.4 | 468 | 666.3 | 223.2 | 142.7 | 627.2 | 746.9 | 644.3 | 679.6 | 733 | 607.7 | 711.2 | 778 | 556.2 | 631.9 | 317.2 | 181.8 |  |  |  |  | 26.9 | 47.6 | 26.7 | 29.9 | 26.3 | 26 | 50.8 | 25.9 | 32.1 | 25.4 | 26.6 | 26.1 | 26.2 | 25.4 | 26.8 | 27 | 26.1 | 26.3 | 26.3 | 25.6 | 25.9 | 26.7 | 25.6 | [6 empty] | 32.1 | 27.5 | 0.28 | 0.21 | 0.72 | 1508.6689 | 1693.5316 | 1.9844 | 780.6 | 683.4 | 0.65 | 0.55 | 541 | 359.9 |  | 0.5
2018-05-03 13:44 | 78 | 763.4 | 756.2 | 739.1 | 487.8 | 182.5 | 864.6 | 831.2 | 718.6 | 387 | 144.6 | 690.9 | 13.9 | 716.9 | 861.4 | 473.2 | 667 | 226 | 142.8 | 631.6 | 758.1 | 647.8 | 676.2 | 736.1 | 651.7 | 714.1 | 781 | 559.6 | 626.7 | 320.4 | 183.9 |  |  |  |  | 26.9 | 48.5 | 26.7 | 30.5 | 26.3 | 26 | 51.8 | 25.9 | 33.2 | 25.4 | 26.6 | 26.1 | 26.2 | 25.4 | 26.8 | 27 | 26.1 | 26.3 | 26.3 | 25.6 | 25.9 | 26.7 | 25.6 | [6 empty] | 32 | 27.6 | 0.34 | 0.24 | 0.71 | 1504.7812 | 1693.6663 | 1.9828 | 781.3 | 687.5 | 0.71 | 0.59 | 542 | 362 |  | 0.5
2018-05-03 13:44 | 79 | 767.7 | 756.5 | 739.5 | 488.4 | 183.9 | 869.5 | 833.3 | 722.2 | 387.9 | 145.4 | 692.3 | 13.9 | 722.4 | 878.4 | 478.2 | 662.4 | 228.8 | 143.5 | 635.7 | 759.4 | 650.8 | 666 | 738.8 | 671.1 | 717.1 | 781.8 | 562.9 | 623.2 | 323.7 | 184.8 |  |  |  |  | 26.9 | 49.5 | 26.7 | 31.1 | 26.3 | 26 | 52.9 | 25.9 | 34.4 | 25.5 | 26.6 | 26.1 | 26.2 | 25.4 | 26.8 | 27 | 26.2 | 26.3 | 26.3 | 25.6 | 26 | 26.7 | 25.6 | [6 empty] | 31.9 | 27.6 | 0.35 | 0.29 | 0.86 | 1546.5751 | 1693.9659 | 1.9868 | 783.8 | 691.7 | 0.72 | 0.65 | 543 | 364 |  | 0.5
2018-05-03 13:44 | 80 | 773.1 | 756.7 | 740.5 | 490.7 | 185.4 | 871.3 | 836.6 | 724.3 | 388.6 | 146.5 | 692.7 | 14 | 728.3 | 882.1 | 482.5 | 651.1 | 231.6 | 144.2 | 639.1 | 751 | 653.3 | 671.8 | 741.4 | 652.7 | 719.9 | 780.6 | 566.4 | 632.4 | 326.9 | 184.1 |  |  |  |  | 26.9 | 50.4 | 26.7 | 31.7 | 26.3 | 26 | 54 | 25.9 | 35.9 | 25.5 | 26.6 | 26.1 | 26.2 | 25.4 | 26.8 | 27 | 26.2 | 26.3 | 26.3 | 25.6 | 26 | 26.8 | 25.6 | [6 empty] | 31.8 | 27.6 | 0.38 | 0.35 | 0.84 | 1445.2243 | 1694.5667 | 1.9842 | 786.1 | 695.8 | 0.75 | 0.71 | 544 | 366 |  | 0.5
2018-05-03 13:44 | 81 | 772.9 | 760.1 | 740.9 | 493.6 | 186.9 | 867.1 | 837 | 726.7 | 391 | 147.7 | 693.7 | 14 | 733.3 | 858.3 | 486.8 | 648.3 | 234.4 | 145.2 | 642.3 | 748.1 | 655.7 | 671.2 | 743.3 | 662.9 | 722.5 | 778.5 | 570 | 639.5 | 330.1 | 183.4 |  |  |  |  | 26.9 | 51.4 | 26.7 | 32.4 | 26.3 | 26 | 55.1 | 25.9 | 37.5 | 25.5 | 26.6 | 26.1 | 26.2 | 25.4 | 26.8 | 27 | 26.2 | 26.3 | 26.3 | 25.6 | 26 | 26.8 | 25.6 | [6 empty] | 31.7 | 27.7 | 0.39 | 0.39 | 0.92 | 1475.8532 | 1694.106 | 1.9839 | 786.2 | 699.4 | 0.76 | 0.76 | 545 | 368 |  | 0.5
2018-05-03 13:44 | 82 | 771.2 | 764.8 | 740.9 | 497.4 | 188.3 | 865.1 | 838.1 | 729.3 | 393.3 | 148.6 | 695.1 | 13.9 | 738 | 857.8 | 491.1 | 654.3 | 237.2 | 146 | 645.8 | 752.6 | 657.9 | 656.5 | 744.6 | 696.2 | 725.1 | 782.2 | 573.5 | 641.2 | 333.4 | 183.7 |  |  |  |  | 26.9 | 52.4 | 26.7 | 33.2 | 26.3 | 26 | 56.2 | 25.9 | 39.6 | 25.5 | 26.6 | 26.1 | 26.2 | 25.4 | 26.8 | 27 | 26.2 | 26.3 | 26.3 | 25.6 | 26 | 26.9 | 25.6 | [6 empty] | 31.7 | 27.8 | 0.35 | 0.34 | 0.97 | 1509.374 | 1693.8333 | 1.9829 | 786.9 | 703 | 0.72 | 0.71 | 546 | 369.9 |  | 0.5
2018-05-03 13:44 | 83 | 772.7 | 766.5 | 740.8 | 500.7 | 189.3 | 866.5 | 841.1 | 730.6 | 394.6 | 149.7 | 696.3 | 14 | 743 | 876.3 | 495.1 | 661.2 | 240 | 146.3 | 649.2 | 754.3 | 660.6 | 671.5 | 746 | 720.1 | 727.8 | 787.7 | 577.1 | 644.1 | 336.5 | 185.6 |  |  |  |  | 26.9 | 53.4 | 26.7 | 34 | 26.3 | 26 | 57.3 | 25.9 | 42 | 25.5 | 26.6 | 26.2 | 26.3 | 25.4 | 26.8 | 27 | 26.2 | 26.3 | 26.3 | 25.6 | 26.1 | 27 | 25.6 | [6 empty] | 31.5 | 27.9 | 0.54 | 0.41 | 1.06 | 1562.5352 | 1694.2893 | 1.9826 | 788.6 | 706.7 | 0.89 | 0.77 | 547 | 371.8 |  | 0.5
2018-05-03 13:44 | 84 | 775.2 | 768.3 | 740.3 | 502.7 | 190.2 | 870.9 | 842.9 | 729.4 | 398.4 | 151.1 | 697.4 | 14 | 747.9 | 881.8 | 499 | 659.2 | 242.8 | 147.5 | 652.5 | 753.9 | 663.5 | 675.1 | 747.7 | 697.2 | 731.4 | 789.6 | 580.9 | 652.8 | 339.6 | 187.4 |  |  |  |  | 26.9 | 54.4 | 26.7 | 34.9 | 26.3 | 26 | 58.4 | 25.9 | 44.4 | 25.5 | 26.6 | 26.2 | 26.3 | 25.4 | 26.8 | 27 | 26.2 | 26.3 | 26.3 | 25.6 | 26.1 | 27 | 25.6 | [6 empty] | 31.3 | 28 | 0.49 | 0.48 | 1.1 | 1603.5902 | 1694.46 | 1.9824 | 790.9 | 710.6 | 0.86 | 0.84 | 548 | 373.7 |  | 0.5
2018-05-03 13:44 | 85 | 777.2 | 769.4 | 739.5 | 507.3 | 191.5 | 873.4 | 842.8 | 727.8 | 403.5 | 152.4 | 699.2 | 14 | 753 | 881.3 | 502.7 | 651.1 | 245.7 | 149 | 655.9 | 757.1 | 666 | 666.6 | 749.2 | 682.9 | 735.1 | 791.8 | 585 | 670.4 | 342.8 | 188.5 |  |  |  |  | 26.9 | 55.4 | 26.7 | 35.7 | 26.3 | 26 | 59.5 | 25.9 | 46.2 | 25.5 | 26.7 | 26.2 | 26.3 | 25.4 | 26.8 | 27 | 26.2 | 26.3 | 26.3 | 25.6 | 26.1 | 27.1 | 25.7 | [6 empty] | 31.1 | 28.1 | 0.6 | 0.58 | 1.2 | 1615.6298 | 1693.4716 | 1.9856 | 792.4 | 714.7 | 0.94 | 0.92 | 549 | 375.6 |  | 0.5
2018-05-03 13:44 | 86 | 778.4 | 767.5 | 739.1 | 511.6 | 193.4 | 876.1 | 841.4 | 728.1 | 406.1 | 153.7 | 702.1 | 14 | 757.9 | 892.2 | 506.2 | 643.7 | 248.5 | 149.6 | 659.5 | 762.9 | 668.3 | 658.8 | 750.4 | 714.2 | 738.5 | 790.8 | 589.1 | 671.5 | 346 | 189.8 |  |  |  |  | 26.9 | 56.5 | 26.7 | 36.6 | 26.3 | 26 | 60.6 | 25.9 | 47.7 | 25.5 | 26.7 | 26.2 | 26.4 | 25.4 | 26.8 | 27 | 26.2 | 26.3 | 26.3 | 25.6 | 26.1 | 27.2 | 25.7 | [6 empty] | 30.9 | 28.2 | 0.64 | 0.59 | 1.33 | 1701.3465 | 1693.4646 | 1.9844 | 793.1 | 718.6 | 0.97 | 0.93 | 550 | 377.5 |  | 0.5
2018-05-03 13:44 | 87 | 780 | 766.1 | 739.4 | 516 | 195.1 | 878.3 | 840.7 | 729.4 | 407.4 | 155 | 704.7 | 14 | 762.9 | 903.4 | 509.5 | 639.5 | 251.2 | 149.4 | 663.3 | 770.7 | 670.6 | 648.7 | 751.4 | 732.9 | 742 | 793.9 | 592.9 | 651 | 349.2 | 190.3 |  |  |  |  | 26.9 | 57.5 | 26.7 | 37.5 | 26.3 | 26 | 61.6 | 25.9 | 49.5 | 25.5 | 26.7 | 26.2 | 26.4 | 25.5 | 26.8 | 27 | 26.2 | 26.4 | 26.3 | 25.6 | 26.2 | 27.3 | 25.7 | [6 empty] | 30.8 | 28.4 | 0.64 | 0.62 | 1.34 | 1747.505 | 1694.9473 | 1.9819 | 793.9 | 722.7 | 0.97 | 0.95 | 551 | 379.3 |  | 0.5
2018-05-03 13:44 | 88 | 782.5 | 767.4 | 739.6 | 518.2 | 196.3 | 873.9 | 841.4 | 730.9 | 408.9 | 156.3 | 705.7 | 14 | 768.9 | 915.9 | 512.9 | 639.7 | 253.9 | 149.6 | 667.1 | 770.3 | 672.7 | 649.6 | 752.5 | 780 | 745.4 | 793.9 | 596.3 | 632.5 | 352.4 | 190.6 |  |  |  |  | 26.9 | 58.5 | 26.7 | 38.4 | 26.4 | 26 | 62.7 | 25.9 | 51.4 | 25.5 | 26.7 | 26.2 | 26.5 | 25.5 | 26.8 | 27 | 26.2 | 26.4 | 26.3 | 25.6 | 26.2 | 27.4 | 25.7 | [6 empty] | 30.8 | 28.5 | 0.66 | 0.64 | 1.46 | 1711.6891 | 1693.7655 | 1.9868 | 794.2 | 727.2 | 0.99 | 0.97 | 552 | 381.1 |  | 0.5
2018-05-03 13:44 | 89 | 787.8 | 772.2 | 739.9 | 517.2 | 197.5 | 871.7 | 842.8 | 734.2 | 410.7 | 157.5 | 705.6 | 14 | 775.5 | 921.7 | 516.4 | 637.1 | 256.6 | 151.6 | 670.4 | 760.5 | 674.6 | 653.3 | 753.7 | 809.6 | 748.7 | 795.1 | 600 | 644.5 | 355.7 | 193.1 |  |  |  |  | 26.9 | 59.6 | 26.7 | 39.3 | 26.4 | 26 | 63.8 | 25.9 | 53.2 | 25.5 | 26.7 | 26.2 | 26.5 | 25.5 | 26.8 | 27 | 26.2 | 26.4 | 26.3 | 25.6 | 26.2 | 27.5 | 25.7 | [6 empty] | 30.8 | 28.8 | 0.69 | 0.74 | 1.52 | 1646.547 | 1693.6112 | 1.9845 | 796 | 731.5 | 1.01 | 1.04 | 553 | 382.9 |  | 0.5
2018-05-03 13:44 | 90 | 793.9 | 776.3 | 742.1 | 519.1 | 198.8 | 874.1 | 841.1 | 737.2 | 411.6 | 158.8 | 705 | 14 | 780.5 | 909.2 | 519.7 | 635.7 | 259.2 | 153 | 673.2 | 757.8 | 676.7 | 651.6 | 755.4 | 780.3 | 752 | 799.3 | 603.7 | 653.7 | 358.9 | 195.5 |  |  |  |  | 26.9 | 60.6 | 26.7 | 40.1 | 26.4 | 26 | 64.8 | 25.9 | 54.8 | 25.5 | 26.7 | 26.2 | 26.6 | 25.5 | 26.8 | 27 | 26.2 | 26.4 | 26.3 | 25.6 | 26.3 | 27.6 | 25.7 | [6 empty] | 30.9 | 29.1 | 0.79 | 0.75 | 1.65 | 1691.9163 | 1693.658 | 1.9837 | 798.1 | 735.2 | 1.08 | 1.05 | 554 | 384.6 |  | 0.5
2018-05-03 13:44 | 91 | 797 | 776.8 | 743.1 | 522.8 | 200.3 | 873.6 | 838.4 | 739.1 | 412.3 | 160.1 | 705 | 14 | 784.7 | 907.2 | 522.9 | 637.8 | 261.9 | 154.2 | 676.1 | 758.2 | 679 | 654.7 | 756.6 | 767.6 | 754.9 | 799.6 | 606.9 | 650.5 | 362.1 | 195.8 |  |  |  |  | 26.9 | 61.7 | 26.7 | 41 | 26.5 | 26 | 65.9 | 25.9 | 56.3 | 25.5 | 26.7 | 26.2 | 26.7 | 25.5 | 26.8 | 27 | 26.2 | 26.4 | 26.3 | 25.6 | 26.3 | 27.7 | 25.7 | [6 empty] | 30.9 | 29.3 | 0.79 | 0.83 | 1.75 | 1686.8462 | 1694.1022 | 1.9838 | 798.2 | 738.5 | 1.08 | 1.1 | 555 | 386.4 |  | 0.5
2018-05-03 13:44 | 92 | 797.9 | 775.7 | 742.6 | 527.7 | 201.8 | 869.6 | 836.6 | 740.5 | 414.2 | 161.3 | 705.7 | 14 | 788.6 | 910.8 | 526.1 | 637.2 | 264.6 | 155.2 | 678.8 | 753.3 | 681.4 | 665.2 | 757.8 | 759.3 | 757.4 | 794.7 | 609.8 | 649.3 | 365.4 | 197.8 |  |  |  |  | 26.9 | 62.7 | 26.7 | 41.8 | 26.5 | 26 | 66.9 | 25.9 | 57.8 | 25.5 | 26.7 | 26.2 | 26.8 | 25.5 | 26.8 | 27 | 26.2 | 26.4 | 26.3 | 25.6 | 26.3 | 27.9 | 25.7 | [6 empty] | 30.8 | 29.5 | 0.8 | 0.84 | 1.77 | 1647.9661 | 1694.4804 | 1.984 | 797.1 | 741.6 | 1.09 | 1.11 | 556 | 388.1 |  | 0.5
2018-05-03 13:44 | 93 | 800.9 | 775.5 | 741.2 | 534 | 203 | 868.3 | 834.5 | 741 | 416.7 | 162.3 | 706.4 | 14 | 791.1 | 892.9 | 529.1 | 635.4 | 267.4 | 155.2 | 681.2 | 749.5 | 684.3 | 694.3 | 760.5 | 754.2 | 759.9 | 794.2 | 613 | 640.8 | 368.7 | 201 |  |  |  |  | 26.9 | 63.7 | 26.7 | 42.5 | 26.5 | 26.1 | 67.9 | 25.9 | 59.2 | 25.5 | 26.7 | 26.3 | 26.9 | 25.5 | 26.8 | 27 | 26.2 | 26.4 | 26.3 | 25.6 | 26.4 | 28.1 | 25.7 | [6 empty] | 30.8 | 29.9 | 0.85 | 0.98 | 1.94 | 1733.9908 | 1693.1516 | 1.984 | 797.1 | 744.1 | 1.12 | 1.2 | 557 | 389.8 |  | 0.5
2018-05-03 13:44 | 94 | 802.2 | 775.5 | 741 | 536.8 | 204 | 867.2 | 832.2 | 740.4 | 419.4 | 163.5 | 708.9 | 14 | 792.5 | 877.7 | 532.1 | 649 | 270.1 | 154.9 | 684.5 | 764.5 | 687.9 | 724.5 | 763.7 | 736.4 | 762.1 | 794.6 | 615.8 | 635 | 371.8 | 202.6 |  |  |  |  | 26.9 | 64.8 | 26.7 | 43.3 | 26.6 | 26.1 | 68.9 | 25.9 | 60.7 | 25.5 | 26.7 | 26.3 | 27 | 25.5 | 26.8 | 27.1 | 26.2 | 26.4 | 26.3 | 25.6 | 26.4 | 28.3 | 25.7 | [6 empty] | 30.9 | 30.2 | 0.85 | 0.95 | 1.88 | 1622.9006 | 1693.0556 | 1.9846 | 797.2 | 746.4 | 1.12 | 1.18 | 558 | 391.5 |  | 0.5
2018-05-03 13:44 | 95 | 800.2 | 775.4 | 741.4 | 539.6 | 205 | 869.3 | 832.4 | 739.5 | 421.5 | 164.9 | 713.1 | 14 | 794.5 | 879.7 | 535.1 | 662.2 | 272.6 | 155.8 | 688.7 | 784.4 | 692.3 | 738.9 | 766.1 | 689.6 | 764.3 | 788.8 | 618.2 | 626.8 | 374.9 | 201.6 |  |  |  |  | 26.9 | 65.8 | 26.7 | 44.1 | 26.6 | 26.1 | 69.9 | 25.9 | 62 | 25.5 | 26.8 | 26.3 | 27.2 | 25.6 | 26.8 | 27 | 26.2 | 26.4 | 26.3 | 25.6 | 26.4 | 28.6 | 25.7 | [6 empty] | 30.9 | 30.4 | 0.84 | 0.97 | 1.94 | 1553.5499 | 1694.1158 | 1.9866 | 798.1 | 749.2 | 1.12 | 1.2 | 559 | 393.1 |  | 0.5
2018-05-03 13:44 | 96 | 801 | 777.4 | 739.5 | 542.9 | 206.1 | 874 | 834.1 | 740.3 | 422.3 | 166 | 716.4 | 14 | 797 | 884.5 | 538 | 666.4 | 275.1 | 156.8 | 692.7 | 784.3 | 696.1 | 724.4 | 768 | 665.6 | 766.4 | 783 | 620.3 | 624.1 | 377.7 | 200 |  |  |  |  | 26.9 | 66.8 | 26.7 | 44.8 | 26.7 | 26.1 | 70.8 | 25.9 | 63.2 | 25.5 | 26.8 | 26.3 | 27.3 | 25.6 | 26.8 | 27 | 26.2 | 26.4 | 26.3 | 25.6 | 26.5 | 29 | 25.7 | [6 empty] | 30.9 | 30.8 | 0.89 | 1.09 | 2.09 | 1665.6817 | 1694.5597 | 1.9808 | 800.6 | 752 | 1.15 | 1.27 | 560 | 394.8 |  | 0.5
2018-05-03 13:44 | 97 | 804.3 | 778.8 | 737.2 | 542.9 | 207.3 | 876.4 | 832.5 | 740.3 | 424.6 | 167.1 | 718.5 | 14 | 800.2 | 899.7 | 541.1 | 666.6 | 277.6 | 157.3 | 695.8 | 771.7 | 698.2 | 703.4 | 770.4 | 667.9 | 768.5 | 778.4 | 622.1 | 626.4 | 380.5 | 201.6 |  |  |  |  | 26.9 | 67.8 | 26.7 | 45.5 | 26.8 | 26.1 | 71.7 | 25.9 | 64.3 | 25.5 | 26.8 | 26.3 | 27.5 | 25.6 | 26.8 | 27.1 | 26.2 | 26.4 | 26.3 | 25.6 | 26.5 | 29.3 | 25.7 | [6 empty] | 30.9 | 31.1 | 0.95 | 1.09 | 2.19 | 1707.2479 | 1693.4406 | 1.9841 | 802.1 | 754.8 | 1.19 | 1.27 | 561 | 396.4 |  | 0.5
2018-05-03 13:44 | 98 | 811.9 | 781 | 736.5 | 543.5 | 208.7 | 876 | 831 | 740.1 | 426.5 | 168 | 719.9 | 14 | 803.6 | 896.9 | 544.3 | 656.6 | 280 | 157.8 | 698.2 | 764.9 | 700.1 | 709.7 | 773.1 | 679.9 | 770.2 | 782.5 | 623.9 | 624.3 | 383.3 | 202.3 |  |  |  |  | 26.9 | 68.8 | 26.7 | 46.3 | 26.8 | 26.1 | 72.7 | 25.9 | 65.2 | 25.5 | 26.8 | 26.3 | 27.8 | 25.6 | 26.8 | 27.1 | 26.2 | 26.4 | 26.4 | 25.6 | 26.6 | 29.5 | 25.7 | [6 empty] | 30.9 | 31.4 | 1 | 1.11 | 2.21 | 1667.2804 | 1691.9153 | 1.9841 | 804 | 757.3 | 1.22 | 1.28 | 562 | 398 |  | 0.5
2018-05-03 13:44 | 99 | 818 | 782.6 | 737 | 547.2 | 209.9 | 877.7 | 832.5 | 741.4 | 426.6 | 168.8 | 721.5 | 14 | 806.7 | 903.6 | 547.2 | 651.7 | 282.4 | 157.9 | 700.9 | 775.9 | 702.7 | 708.5 | 775.4 | 666.3 | 771.6 | 788.7 | 625.7 | 628.8 | 386 | 201.7 |  |  |  |  | 26.9 | 69.8 | 26.7 | 47.2 | 26.9 | 26.1 | 73.6 | 25.9 | 66 | 25.5 | 26.9 | 26.3 | 28 | 25.6 | 26.8 | 27.1 | 26.2 | 26.4 | 26.4 | 25.6 | 26.6 | 29.7 | 25.7 | [6 empty] | 30.8 | 31.6 | 0.98 | 1.16 | 2.27 | 1660.1763 | 1693.3649 | 1.9861 | 806.5 | 759.8 | 1.2 | 1.31 | 563 | 399.6 |  | 0.5
2018-05-03 13:44 | 100 | 823.2 | 783.7 | 738.2 | 552.3 | 210.9 | 881.3 | 834.9 | 745 | 426.7 | 169.7 | 723.5 | 14 | 810.6 | 922.4 | 549.9 | 648.2 | 284.9 | 158.8 | 704.2 | 781.9 | 704.8 | 694.4 | 777.6 | 655.2 | 773.6 | 787.4 | 627.7 | 635.7 | 388.9 | 202.8 |  |  |  |  | 26.9 | 70.8 | 26.7 | 48 | 27 | 26.1 | 74.5 | 25.9 | 66.9 | 25.5 | 26.9 | 26.3 | 28.2 | 25.7 | 26.8 | 27.1 | 26.2 | 26.4 | 26.4 | 25.6 | 26.6 | 29.9 | 25.7 | [6 empty] | 30.7 | 31.9 | 0.96 | 1.21 | 2.35 | 1665.931 | 1693.4376 | 1.9857 | 809.3 | 762.8 | 1.19 | 1.34 | 564 | 401.2 |  | 0.5
2018-05-03 13:44 | 101 | 828.3 | 785.1 | 739.9 | 555.8 | 212.1 | 879.3 | 838.5 | 749.3 | 427.3 | 170.8 | 725.4 | 14 | 814.3 | 902 | 552.5 | 643.7 | 287.5 | 160.3 | 707.2 | 782.2 | 706.5 | 692.6 | 779.4 | 672.4 | 775.4 | 787.7 | 630.2 | 643 | 391.8 | 206.6 |  |  |  |  | 26.9 | 71.7 | 26.7 | 48.9 | 27.1 | 26.1 | 75.3 | 25.9 | 67.4 | 25.5 | 26.9 | 26.3 | 28.5 | 25.7 | 26.8 | 27.1 | 26.2 | 26.4 | 26.4 | 25.6 | 26.7 | 30.1 | 25.7 | [6 empty] | 30.8 | 32.2 | 0.96 | 1.23 | 2.43 | 1722.9451 | 1694.1459 | 1.9827 | 811.3 | 765.6 | 1.19 | 1.35 | 565 | 402.8 |  | 0.5
2018-05-03 13:44 | 102 | 831.7 | 786 | 741.3 | 557.3 | 213.7 | 877.7 | 842 | 749.8 | 428.8 | 172.2 | 727.6 | 14 | 817 | 893.1 | 555.1 | 640.9 | 289.9 | 161.5 | 709.8 | 785.7 | 708.3 | 697.1 | 781.4 | 709.9 | 777.5 | 795 | 632.7 | 638.2 | 394.6 | 210.9 |  |  |  |  | 26.9 | 72.6 | 26.7 | 49.8 | 27.2 | 26.1 | 76.2 | 25.9 | 67.7 | 25.6 | 27 | 26.4 | 28.8 | 25.7 | 26.8 | 27.1 | 26.2 | 26.4 | 26.4 | 25.6 | 26.8 | 30.4 | 25.7 | [6 empty] | 30.9 | 32.5 | 0.93 | 1.26 | 2.49 | 1706.9695 | 1694.2382 | 1.9844 | 813 | 768.1 | 1.17 | 1.37 | 566 | 404.3 |  | 0.5
2018-05-03 13:44 | 103 | 834.2 | 787.2 | 741.8 | 559.4 | 215.2 | 878.4 | 844.5 | 748.8 | 430.6 | 173.2 | 729.5 | 14 | 820.6 | 910.8 | 557.7 | 639.1 | 292.4 | 162.6 | 712.5 | 777.7 | 710.1 | 699.3 | 783.6 | 711.5 | 779.5 | 793 | 635 | 628.8 | 397.3 | 210.8 |  |  |  |  | 26.9 | 73.6 | 26.7 | 50.6 | 27.4 | 26.1 | 77 | 25.9 | 68.6 | 25.6 | 27 | 26.4 | 29.2 | 25.8 | 26.8 | 27.1 | 26.2 | 26.4 | 26.4 | 25.6 | 26.8 | 30.8 | 25.7 | [6 empty] | 31 | 33.1 | 0.98 | 1.33 | 2.59 | 1699.8897 | 1694.1617 | 1.9839 | 814.8 | 770.9 | 1.21 | 1.41 | 567 | 405.8 |  | 0.5
2018-05-03 13:44 | 104 | 839.5 | 789.1 | 742 | 563.2 | 216.4 | 874.9 | 845 | 749.6 | 432.2 | 174.4 | 730.5 | 14 | 825 | 915.8 | 560.2 | 639.6 | 294.8 | 164.1 | 714.8 | 767.7 | 711.7 | 694.3 | 786.2 | 666.6 | 781 | 792.8 | 637.3 | 629.8 | 400.1 | 210.2 |  |  |  |  | 26.9 | 74.5 | 26.7 | 51.5 | 27.5 | 26.1 | 77.8 | 25.9 | 69.5 | 25.6 | 27.1 | 26.4 | 29.5 | 25.8 | 26.8 | 27.1 | 26.2 | 26.4 | 26.4 | 25.6 | 26.8 | 31.3 | 25.7 | [6 empty] | 31.1 | 33.5 | 0.88 | 1.36 | 2.66 | 1635.3709 | 1694.4423 | 1.9835 | 815.8 | 773.6 | 1.14 | 1.42 | 568 | 407.4 |  | 0.5
2018-05-03 13:44 | 105 | 848.4 | 793.8 | 743.8 | 564.7 | 217.5 | 872.6 | 844.3 | 749.6 | 433.5 | 175.8 | 731 | 14 | 829.3 | 918 | 562.8 | 637.7 | 297.4 | 165.4 | 716.6 | 764.3 | 713.3 | 704.4 | 789.5 | 651.5 | 782.8 | 798.6 | 639.6 | 626.4 | 402.9 | 210.6 |  |  |  |  | 26.9 | 75.4 | 26.7 | 52.3 | 27.6 | 26.1 | 78.6 | 25.9 | 70.1 | 25.6 | 27.1 | 26.4 | 29.8 | 25.9 | 26.8 | 27.1 | 26.2 | 26.4 | 26.4 | 25.6 | 26.9 | 31.8 | 25.7 | [6 empty] | 31.3 | 34 | 0.99 | 1.39 | 2.63 | 1733.9973 | 1693.7086 | 1.9844 | 818 | 776.2 | 1.21 | 1.44 | 569 | 408.9 |  | 0.5
2018-05-03 13:44 | 106 | 851 | 798.1 | 746.3 | 566 | 219.1 | 872.5 | 843.4 | 749.1 | 434.2 | 177 | 733.5 | 14 | 832.5 | 915.2 | 565.7 | 652.7 | 299.9 | 166 | 719 | 768.6 | 715.3 | 725.3 | 792.4 | 643.5 | 784.6 | 793.7 | 641.5 | 621.8 | 405.6 | 209.8 |  |  |  |  | 26.9 | 76.3 | 26.7 | 53.1 | 27.8 | 26.1 | 79.4 | 25.9 | 70.6 | 25.6 | 27.2 | 26.4 | 30.1 | 25.9 | 26.8 | 27.1 | 26.2 | 26.4 | 26.4 | 25.6 | 27 | 32.1 | 25.7 | [6 empty] | 31.5 | 34.5 | 1.02 | 1.37 | 2.6 | 1740.3055 | 1693.8269 | 1.9873 | 819.7 | 778.7 | 1.23 | 1.43 | 570 | 410.3 |  | 0.5
2018-05-03 13:44 | 107 | 848.2 | 799.5 | 748.8 | 568.1 | 220.8 | 870.2 | 842.8 | 749.7 | 434.5 | 178.3 | 737.4 | 14 | 835 | 913.2 | 569 | 669.5 | 302.4 | 167.7 | 722 | 780.7 | 718.1 | 712.4 | 794.6 | 643.2 | 786.3 | 792.9 | 643.3 | 619.4 | 408.2 | 210.8 |  |  |  |  | 26.9 | 77.3 | 26.7 | 54 | 28 | 26.1 | 80.1 | 25.9 | 71.1 | 25.6 | 27.2 | 26.4 | 30.5 | 25.9 | 26.8 | 27.1 | 26.2 | 26.4 | 26.4 | 25.6 | 27 | 32.5 | 25.7 | [6 empty] | 31.7 | 34.9 | 0.93 | 1.45 | 2.72 | 1668.3008 | 1694.0461 | 1.9848 | 819.6 | 781.1 | 1.17 | 1.47 | 571 | 411.8 |  | 0.5
2018-05-03 13:44 | 108 | 847.8 | 799.9 | 749.9 | 570.2 | 222.3 | 870.1 | 843.9 | 750.7 | 435.3 | 179.6 | 739.3 | 14 | 838.7 | 924.6 | 572.2 | 671.2 | 304.8 | 168.7 | 724.9 | 782.8 | 720.4 | 693.6 | 796.7 | 696.6 | 788.2 | 797.8 | 645.2 | 632.7 | 410.8 | 211.8 |  |  |  |  | 26.9 | 78.2 | 26.7 | 54.8 | 28.1 | 26.1 | 80.9 | 25.9 | 71.6 | 25.7 | 27.3 | 26.4 | 30.9 | 26 | 26.8 | 27.1 | 26.2 | 26.4 | 26.4 | 25.6 | 27.1 | 33 | 25.7 | [6 empty] | 31.8 | 35.7 | 1 | 1.51 | 2.75 | 1667.9061 | 1693.6592 | 1.9847 | 820.2 | 783.9 | 1.21 | 1.51 | 572 | 413.3 |  | 0.5
2018-05-03 13:44 | 109 | 852.7 | 802.3 | 750.1 | 572.5 | 224 | 870.2 | 843 | 750.7 | 436.4 | 180.6 | 740.7 | 14 | 842.2 | 932.5 | 575 | 669.7 | 307.3 | 167.4 | 727.6 | 784.6 | 722.4 | 682 | 798.3 | 745.6 | 790.1 | 800.8 | 647.1 | 639.5 | 413.3 | 212.2 |  |  |  |  | 26.9 | 79 | 26.7 | 55.7 | 28.3 | 26.1 | 81.6 | 25.9 | 72.1 | 25.7 | 27.4 | 26.4 | 31.3 | 26.1 | 26.8 | 27.1 | 26.2 | 26.4 | 26.4 | 25.6 | 27.1 | 33.4 | 25.7 | [6 empty] | 32 | 36.3 | 0.98 | 1.47 | 2.84 | 1683.2242 | 1693.9551 | 1.9858 | 821.8 | 786.6 | 1.2 | 1.49 | 573 | 414.7 |  | 0.5
2018-05-03 13:44 | 110 | 857.3 | 805 | 750.7 | 574.9 | 225.6 | 872.5 | 843.3 | 751.8 | 437.5 | 181.7 | 742.3 | 14 | 845.8 | 928.9 | 577.5 | 661.1 | 309.8 | 167.3 | 730.2 | 786.1 | 724.1 | 677 | 799.6 | 729.2 | 792.5 | 805.6 | 649.2 | 623.2 | 415.9 | 214.8 |  |  |  |  | 26.9 | 79.8 | 26.7 | 56.5 | 28.5 | 26.1 | 82.2 | 25.9 | 72.5 | 25.7 | 27.5 | 26.5 | 31.7 | 26.1 | 26.8 | 27.1 | 26.2 | 26.4 | 26.4 | 25.6 | 27.2 | 33.9 | 25.7 | [6 empty] | 32.2 | 36.5 | 1 | 1.56 | 2.91 | 1802.3526 | 1694.3248 | 1.9847 | 824.1 | 789.5 | 1.22 | 1.53 | 574 | 416.1 |  | 0.5
2018-05-03 13:44 | 111 | 858.9 | 806.6 | 751.1 | 577.9 | 226.8 | 875.3 | 848.4 | 756.9 | 438.4 | 182.7 | 741.6 | 13.9 | 850.1 | 926.3 | 579.7 | 652.9 | 312.2 | 168.8 | 732.2 | 777.7 | 725.4 | 671.7 | 801.2 | 709.3 | 794.8 | 806.1 | 651.4 | 619.2 | 418.5 | 214.9 |  |  |  |  | 26.9 | 80.7 | 26.7 | 57.2 | 28.7 | 26.1 | 82.9 | 25.9 | 72.8 | 25.7 | 27.6 | 26.5 | 32.2 | 26.2 | 26.8 | 27 | 26.2 | 26.4 | 26.4 | 25.6 | 27.3 | 34.3 | 25.7 | [6 empty] | 32.5 | 36.7 | 0.89 | 1.54 | 2.85 | 1773.4342 | 1694.3081 | 1.9842 | 826.1 | 792.4 | 1.15 | 1.52 | 575 | 417.5 |  | 0.5
2018-05-03 13:44 | 112 | 860.4 | 808 | 750.5 | 576.5 | 227.8 | 874 | 855 | 762.1 | 438.8 | 183.5 | 740.7 | 13.9 | 854.1 | 934.4 | 582 | 645.8 | 314.6 | 170.3 | 733.6 | 768.4 | 726.6 | 664.5 | 802.6 | 721 | 796.4 | 803.9 | 653.4 | 621.3 | 420.8 | 213.3 |  |  |  |  | 26.9 | 81.4 | 26.7 | 57.8 | 28.9 | 26.1 | 83.6 | 25.9 | 73.2 | 25.8 | 27.7 | 26.5 | 32.7 | 26.3 | 26.8 | 27 | 26.2 | 26.4 | 26.4 | 25.6 | 27.3 | 34.7 | 25.7 | [6 empty] | 32.7 | 37.4 | 0.86 | 1.61 | 2.89 | 1722.8977 | 1693.4271 | 1.9848 | 827.6 | 794.7 | 1.13 | 1.56 | 576 | 418.9 |  | 0.5
2018-05-03 13:44 | 113 | 864.9 | 810.1 | 750.7 | 575.1 | 228.8 | 870.4 | 860.8 | 763.5 | 438.6 | 184.2 | 741.1 | 13.9 | 857.6 | 940.5 | 584.2 | 646 | 317 | 171.3 | 735 | 781.4 | 727 | 666 | 803.7 | 715 | 797.8 | 804.6 | 655 | 622 | 423 | 213.3 |  |  |  |  | 26.9 | 82.2 | 26.7 | 58.3 | 29.1 | 26.1 | 84.2 | 25.9 | 73.5 | 25.8 | 27.8 | 26.5 | 33.3 | 26.3 | 26.8 | 27.1 | 26.2 | 26.4 | 26.4 | 25.6 | 27.4 | 35.1 | 25.7 | [6 empty] | 33 | 38.6 | 0.82 | 1.6 | 2.94 | 1697.81 | 1695.1546 | 1.9838 | 829.5 | 796.8 | 1.1 | 1.56 | 577 | 420.3 |  | 0.5
2018-05-03 13:44 | 114 | 869.9 | 810.4 | 750.8 | 576.2 | 230 | 869.6 | 864.7 | 760.6 | 438.1 | 184.8 | 741.5 | 14 | 861.3 | 956.2 | 586.3 | 648.9 | 319.3 | 171.8 | 736.7 | 794.7 | 727.1 | 674.3 | 804.2 | 667.3 | 799.7 | 812.5 | 656.6 | 630.4 | 425.1 | 213.8 |  |  |  |  | 26.9 | 82.9 | 26.8 | 58.8 | 29.4 | 26.1 | 84.8 | 25.9 | 73.9 | 25.9 | 27.9 | 26.5 | 33.8 | 26.5 | 26.9 | 27.1 | 26.3 | 26.5 | 26.4 | 25.6 | 27.5 | 35.6 | 25.8 | [6 empty] | 33.2 | 39.3 | 0.89 | 1.56 | 2.88 | 1732.2882 | 1694.2717 | 1.983 | 831.2 | 799.2 | 1.15 | 1.54 | 578 | 421.7 |  | 0.5
2018-05-03 13:44 | 115 | 872.4 | 809 | 750.3 | 577.9 | 231.2 | 870.3 | 867.2 | 761 | 438.5 | 185.7 | 742.8 | 13.9 | 864.5 | 954.4 | 588.4 | 647.6 | 321.7 | 173.5 | 738.1 | 799 | 728.5 | 692.5 | 804.1 | 665.8 | 801.8 | 812.2 | 658.8 | 634.2 | 427.4 | 214.5 |  |  |  |  | 26.9 | 83.6 | 26.8 | 59.3 | 29.6 | 26.1 | 85.3 | 25.9 | 73.8 | 25.9 | 28 | 26.5 | 34.4 | 26.6 | 26.9 | 27.1 | 26.3 | 26.4 | 26.4 | 25.6 | 27.6 | 36.2 | 25.8 | [6 empty] | 33.4 | 39.9 | 0.92 | 1.64 | 2.92 | 1725.0292 | 1693.8638 | 1.9846 | 832.3 | 801.4 | 1.17 | 1.58 | 579 | 423.1 |  | 0.5
2018-05-03 13:44 | 116 | 872.4 | 808.3 | 749.8 | 578 | 232.3 | 870.5 | 869 | 764.7 | 438.9 | 186.8 | 745 | 13.9 | 865.9 | 923.3 | 590.5 | 654.5 | 324 | 173.8 | 740.1 | 799.2 | 730.5 | 691.2 | 804.2 | 713.6 | 803 | 804.6 | 660.4 | 627.3 | 429.6 | 214.9 |  |  |  |  | 26.9 | 84.4 | 26.7 | 59.8 | 29.9 | 26.1 | 85.8 | 25.9 | 73.6 | 25.9 | 28.1 | 26.5 | 34.9 | 26.7 | 26.8 | 27.1 | 26.3 | 26.4 | 26.4 | 25.6 | 27.7 | 36.8 | 25.8 | [6 empty] | 33.6 | 41.1 | 0.89 | 1.65 | 2.96 | 1742.141 | 1694.4437 | 1.9852 | 833.1 | 803 | 1.15 | 1.59 | 580 | 424.4 |  | 0.5
2018-05-03 13:44 | 117 | 872.2 | 808.8 | 747.2 | 577.7 | 233.3 | 873.7 | 868.4 | 763.8 | 440.3 | 187.8 | 746.3 | 14 | 867.2 | 914.9 | 592.6 | 662.3 | 326.3 | 171.6 | 742.1 | 791.3 | 731.4 | 680.5 | 805.3 | 710.3 | 804 | 805 | 661.4 | 618.3 | 431.7 | 216.7 |  |  |  |  | 26.9 | 85.1 | 26.7 | 60.4 | 30.2 | 26.1 | 86.3 | 25.9 | 73.6 | 26 | 28.2 | 26.5 | 35.5 | 26.8 | 26.8 | 27.1 | 26.3 | 26.4 | 26.4 | 25.6 | 27.8 | 37.2 | 25.8 | [6 empty] | 33.8 | 41.7 | 0.82 | 1.73 | 3.04 | 1732.5918 | 1693.8702 | 1.9852 | 833.9 | 804.4 | 1.11 | 1.62 | 581 | 425.8 |  | 0.5
2018-05-03 13:44 | 118 | 873.6 | 809.2 | 745.5 | 577.9 | 233.9 | 877.7 | 865.4 | 760 | 441.9 | 188.4 | 747.4 | 13.9 | 869.1 | 924.5 | 594.5 | 658.7 | 328.5 | 173 | 743.5 | 791.4 | 732.5 | 710.4 | 806.7 | 682.6 | 805.6 | 811.8 | 662.4 | 620.3 | 433.7 | 217.7 |  |  |  |  | 26.9 | 85.8 | 26.7 | 60.9 | 30.5 | 26.1 | 86.8 | 25.9 | 73.7 | 26 | 28.4 | 26.5 | 36.1 | 27 | 26.8 | 27.1 | 26.3 | 26.5 | 26.4 | 25.6 | 27.9 | 37.7 | 25.8 | [6 empty] | 34.1 | 42.1 | 0.82 | 1.64 | 3 | 1760.9824 | 1693.8413 | 1.9838 | 834.7 | 806.1 | 1.11 | 1.59 | 582 | 427.1 |  | 0.5
2018-05-03 13:44 | 119 | 871.1 | 807.3 | 744.7 | 579 | 234.8 | 881.1 | 863.2 | 755.7 | 442.2 | 189.1 | 748.5 | 13.9 | 870.7 | 930.5 | 596.4 | 653.6 | 330.6 | 174.2 | 745.1 | 789.2 | 734.3 | 732.4 | 807.2 | 676.7 | 807.7 | 818.6 | 663.6 | 619.8 | 435.6 | 216.3 |  |  |  |  | 26.9 | 86.5 | 26.8 | 61.5 | 30.8 | 26.1 | 87.3 | 25.9 | 73.9 | 26.1 | 28.6 | 26.6 | 36.8 | 27.1 | 26.8 | 27.1 | 26.3 | 26.5 | 26.4 | 25.6 | 28 | 38.2 | 25.8 | [6 empty] | 34.4 | 42.2 | 0.74 | 1.71 | 2.99 | 1730.8483 | 1694.8781 | 1.9853 | 834.3 | 807.9 | 1.05 | 1.62 | 583 | 428.4 |  | 0.5
2018-05-03 13:44 | 120 | 867.9 | 807.3 | 745.2 | 580.1 | 236.1 | 886.9 | 862.1 | 754.1 | 442.8 | 189.8 | 749.7 | 13.9 | 871.6 | 928.3 | 598.5 | 665.7 | 332.8 | 173.4 | 747.4 | 792.3 | 736.9 | 730.8 | 807.1 | 678.1 | 809.9 | 820.2 | 664.8 | 620.5 | 437.6 | 214.9 |  |  |  |  | 26.9 | 87.2 | 26.8 | 62.1 | 31.1 | 26.1 | 87.7 | 25.9 | 74 | 26.1 | 28.8 | 26.6 | 37.4 | 27.3 | 26.9 | 27.1 | 26.3 | 26.5 | 26.4 | 25.6 | 28.1 | 38.8 | 25.8 | [6 empty] | 34.6 | 42.2 | 0.69 | 1.73 | 3 | 1707.3392 | 1694.6711 | 1.9822 | 834.8 | 809.6 | 1.02 | 1.63 | 584 | 429.7 |  | 0.5
2018-05-03 13:44 | 121 | 864.2 | 806.7 | 746.2 | 580.7 | 237.2 | 894.5 | 862.7 | 754.2 | 443 | 190.5 | 750.3 | 13.9 | 873 | 927.4 | 600.6 | 676.5 | 334.9 | 172.6 | 749.5 | 794.5 | 739.1 | 714.7 | 807.2 | 688.3 | 811.8 | 818.4 | 666 | 629.3 | 439.5 | 214.4 |  |  |  |  | 26.9 | 87.9 | 26.8 | 62.7 | 31.4 | 26.1 | 88.1 | 25.9 | 74.1 | 26.2 | 29 | 26.6 | 38.2 | 27.4 | 26.9 | 27.1 | 26.3 | 26.5 | 26.4 | 25.6 | 28.2 | 39.4 | 25.8 | [6 empty] | 34.8 | 42.8 | 0.69 | 1.72 | 3.03 | 1737.2405 | 1695.1538 | 1.982 | 835.7 | 811.4 | 1.01 | 1.63 | 585 | 431 |  | 0.5
2018-05-03 13:44 | 122 | 862.4 | 805.3 | 746.2 | 581.7 | 238.3 | 900 | 863.9 | 755.6 | 443.2 | 191.2 | 750.7 | 13.9 | 874.8 | 928.5 | 602.6 | 670.2 | 336.9 | 173.6 | 750.9 | 790 | 740.5 | 689.6 | 807.5 | 712.2 | 813.2 | 816.3 | 667.3 | 636.3 | 441.4 | 214.4 |  |  |  |  | 26.9 | 88.5 | 26.8 | 63.4 | 31.7 | 26.1 | 88.5 | 25.9 | 74.3 | 26.2 | 29.1 | 26.6 | 38.9 | 27.6 | 26.9 | 27.1 | 26.3 | 26.5 | 26.4 | 25.6 | 28.3 | 39.8 | 25.8 | [6 empty] | 35.1 | 43.7 | 0.61 | 1.72 | 3.03 | 1758.6112 | 1695.1376 | 1.9835 | 836.5 | 813 | 0.96 | 1.63 | 586 | 432.3 |  | 0.5
2018-05-03 13:44 | 123 | 864.6 | 805.4 | 746.5 | 582 | 239.5 | 907 | 867.6 | 757.4 | 443.6 | 192 | 751.4 | 13.9 | 876.4 | 934.4 | 604.5 | 663.4 | 338.9 | 175.7 | 752.5 | 788.3 | 741.8 | 695 | 808 | 745.7 | 815.1 | 820.7 | 669 | 654.2 | 443.4 | 215.8 |  |  |  |  | 26.9 | 89 | 26.7 | 64 | 32.1 | 26.1 | 88.8 | 25.9 | 74.5 | 26.3 | 29.3 | 26.6 | 39.7 | 27.8 | 26.8 | 27.1 | 26.3 | 26.5 | 26.4 | 25.6 | 28.5 | 40.3 | 25.8 | [6 empty] | 35.5 | 44.4 | 0.71 | 1.76 | 3.01 | 1759.0563 | 1694.6212 | 1.9837 | 839.2 | 814.7 | 1.03 | 1.65 | 587 | 433.5 |  | 0.5
2018-05-03 13:44 | 124 | 863.5 | 805.8 | 746.7 | 585 | 240.7 | 911.9 | 869.5 | 757.3 | 444.8 | 192.9 | 752.4 | 13.9 | 877.9 | 941.3 | 606.5 | 671.9 | 341 | 175.2 | 754.6 | 793.9 | 743.3 | 715.5 | 808.9 | 741 | 817.7 | 825 | 671 | 654.4 | 445.4 | 218 |  |  |  |  | 26.9 | 89.6 | 26.8 | 64.5 | 32.4 | 26.1 | 89.1 | 25.9 | 74.7 | 26.4 | 29.6 | 26.6 | 40.4 | 27.9 | 26.9 | 27.1 | 26.3 | 26.5 | 26.4 | 25.6 | 28.6 | 41 | 25.8 | [6 empty] | 35.8 | 45.1 | 0.54 | 1.8 | 3.05 | 1808.5925 | 1694.6077 | 1.9831 | 840.6 | 816.7 | 0.9 | 1.67 | 588 | 434.8 |  | 0.5
2018-05-03 13:44 | 125 | 862.1 | 807.4 | 746.3 | 588.3 | 242.2 | 912.6 | 867.6 | 755.3 | 446.8 | 193.7 | 754.6 | 13.9 | 879.7 | 947.3 | 608.5 | 676.2 | 343.2 | 173.4 | 756.6 | 800.6 | 745.4 | 737.9 | 809.8 | 694.7 | 819.9 | 824.3 | 672.6 | 637 | 447.4 | 218.3 |  |  |  |  | 26.9 | 90.2 | 26.8 | 65 | 32.8 | 26.1 | 89.5 | 25.9 | 74.9 | 26.4 | 29.8 | 26.6 | 41.1 | 28.1 | 26.9 | 27.1 | 26.3 | 26.5 | 26.4 | 25.6 | 28.7 | 41.6 | 25.8 | [6 empty] | 36.1 | 45.4 | 0.5 | 1.78 | 2.99 | 1785.8209 | 1695.3152 | 1.9833 | 840.9 | 818.7 | 0.87 | 1.66 | 589 | 436 |  | 0.5
2018-05-03 13:44 | 126 | 862.6 | 809.1 | 745.6 | 587.1 | 243.4 | 911.3 | 866 | 754.8 | 449 | 194.4 | 755.8 | 13.9 | 881.1 | 940.3 | 610 | 666.1 | 345.3 | 171.3 | 758.4 | 798.8 | 747.7 | 759 | 810.7 | 665.9 | 821.4 | 824.4 | 674.2 | 638.7 | 449.3 | 218.2 |  |  |  |  | 26.9 | 90.8 | 26.8 | 65.6 | 33.1 | 26.1 | 89.7 | 25.9 | 75.1 | 26.5 | 29.9 | 26.7 | 41.8 | 28.3 | 26.9 | 27.1 | 26.3 | 26.5 | 26.4 | 25.6 | 28.8 | 42.1 | 25.8 | [6 empty] | 36.4 | 45.7 | 0.55 | 1.72 | 2.99 | 1734.5896 | 1694.0874 | 1.9834 | 841 | 820.3 | 0.91 | 1.63 | 590 | 437.3 |  | 0.5
2018-05-03 13:44 | 127 | 861.8 | 808.7 | 745.5 | 583.6 | 244.5 | 909.5 | 872 | 759 | 450.6 | 195.3 | 756.4 | 13.9 | 882 | 923.7 | 611.6 | 665 | 347.4 | 172.5 | 760.1 | 798.1 | 750.2 | 761.8 | 812.2 | 702 | 822.8 | 819.6 | 676 | 646.1 | 451.3 | 218.9 |  |  |  |  | 26.9 | 91.3 | 26.8 | 66.2 | 33.5 | 26.1 | 90 | 25.9 | 75.2 | 26.6 | 30.1 | 26.7 | 42.6 | 28.5 | 26.9 | 27.1 | 26.3 | 26.5 | 26.4 | 25.6 | 29 | 42.6 | 25.8 | [6 empty] | 36.7 | 46.9 | 0.43 | 1.82 | 3.05 | 1806.7395 | 1695.7091 | 1.9825 | 841.7 | 821.6 | 0.8 | 1.68 | 591 | 438.5 |  | 0.5
2018-05-03 13:44 | 128 | 862.8 | 807.3 | 744.7 | 581.9 | 245.8 | 906.7 | 877.8 | 762.2 | 451 | 196.1 | 757.1 | 13.9 | 883.5 | 935.2 | 613.4 | 675.1 | 349.5 | 176.4 | 761.8 | 796.3 | 752.6 | 749.4 | 813.8 | 704.5 | 823.9 | 814.2 | 677.8 | 647.7 | 453.3 | 222.3 |  |  |  |  | 26.9 | 91.7 | 26.8 | 66.8 | 33.9 | 26.1 | 90.2 | 25.9 | 75.4 | 26.7 | 30.2 | 26.7 | 43.3 | 28.7 | 26.9 | 27.1 | 26.3 | 26.5 | 26.4 | 25.6 | 29.1 | 43.2 | 25.9 | [6 empty] | 36.9 | 48.2 | 0.49 | 1.76 | 2.98 | 1815.7845 | 1695.4103 | 1.9842 | 842.3 | 823 | 0.86 | 1.66 | 592 | 439.7 |  | 0.5
2018-05-03 13:44 | 129 | 865.4 | 806.4 | 744.3 | 583.3 | 246.9 | 903 | 876.1 | 762.3 | 451.5 | 196.8 | 756.9 | 13.9 | 884.3 | 947.4 | 615.3 | 682.2 | 351.7 | 178.6 | 763.3 | 795.1 | 755 | 729.5 | 815.5 | 665 | 824.5 | 810.8 | 679.4 | 652.2 | 455.4 | 224.7 |  |  |  |  | 26.9 | 92.2 | 26.8 | 67.4 | 34.3 | 26.1 | 90.4 | 25.9 | 75.6 | 26.7 | 30.4 | 26.7 | 44.1 | 28.9 | 26.9 | 27.1 | 26.3 | 26.5 | 26.4 | 25.6 | 29.3 | 43.8 | 25.9 | [6 empty] | 37.2 | 48.6 | 0.52 | 1.83 | 3.06 | 1783.5025 | 1695.1829 | 1.9839 | 841.6 | 824 | 0.89 | 1.69 | 593 | 440.9 |  | 0.5
2018-05-03 13:44 | 130 | 864 | 805.7 | 744.8 | 585.8 | 248 | 902.1 | 876.1 | 762.8 | 453.7 | 197.5 | 756.7 | 13.9 | 884.5 | 931.8 | 617.1 | 682.8 | 353.8 | 178.1 | 764.8 | 791.8 | 757.1 | 719.9 | 817.5 | 658.4 | 824.8 | 808 | 681.2 | 657.5 | 457.5 | 224.3 |  |  |  |  | 26.9 | 92.5 | 26.8 | 68.1 | 34.7 | 26.1 | 90.6 | 25.9 | 75.7 | 26.8 | 30.8 | 26.7 | 44.9 | 29.1 | 26.9 | 27.1 | 26.3 | 26.5 | 26.4 | 25.6 | 29.4 | 44.3 | 25.9 | [6 empty] | 37.4 | 49.3 | 0.45 | 1.86 | 3.03 | 1749.0514 | 1694.6425 | 1.9854 | 840.9 | 824.7 | 0.82 | 1.71 | 594 | 442.1 |  | 0.5
2018-05-03 13:44 | 131 | 862.7 | 807.8 | 745.1 | 586.9 | 249.4 | 900.7 | 879.5 | 765.9 | 456.1 | 198.5 | 756.6 | 13.9 | 884.5 | 923.6 | 618.8 | 680.6 | 355.9 | 176.3 | 766.1 | 789.9 | 758.8 | 743.1 | 819.5 | 650.6 | 825.9 | 814.4 | 683 | 652.9 | 459.5 | 223.1 |  |  |  |  | 26.9 | 92.9 | 26.8 | 68.7 | 35.1 | 26.1 | 90.8 | 25.9 | 75.9 | 26.9 | 31 | 26.7 | 45.7 | 29.4 | 26.9 | 27.1 | 26.3 | 26.5 | 26.4 | 25.6 | 29.6 | 44.8 | 25.9 | [6 empty] | 37.7 | 50.6 | 0.39 | 1.95 | 3.06 | 1693.6189 | 1695.2041 | 1.9836 | 841.5 | 825.5 | 0.77 | 1.75 | 595 | 443.3 |  | 0.5
2018-05-03 13:44 | 132 | 864.9 | 810.3 | 745.8 | 586 | 250.9 | 900.8 | 882.5 | 767.2 | 458.6 | 199.6 | 756.3 | 13.9 | 885 | 939.8 | 620.5 | 672 | 358 | 176.5 | 767.3 | 793.2 | 760.6 | 760.2 | 821.7 | 649.6 | 827.4 | 819.5 | 684.9 | 658.9 | 461.5 | 222.7 |  |  |  |  | 26.9 | 93.3 | 26.8 | 69.3 | 35.5 | 26.1 | 91 | 25.9 | 76.1 | 27 | 31.2 | 26.8 | 46.5 | 29.6 | 26.9 | 27.1 | 26.3 | 26.5 | 26.4 | 25.6 | 29.7 | 45.3 | 25.9 | [6 empty] | 38 | 51.3 | 0.42 | 1.89 | 3.05 | 1826.3333 | 1695.2425 | 1.9816 | 843 | 826.6 | 0.79 | 1.72 | 596 | 444.5 |  | 0.5
2018-05-03 13:44 | 133 | 869 | 809.6 | 746.7 | 585.6 | 252.3 | 902.4 | 880.7 | 766.7 | 460.5 | 200.4 | 757.5 | 13.9 | 885.5 | 935.6 | 622.1 | 666.9 | 360 | 177.3 | 768.7 | 789 | 763.3 | 771.9 | 823.1 | 657.7 | 828.6 | 818.3 | 687.1 | 676.6 | 463.2 | 223.9 |  |  |  |  | 26.9 | 93.6 | 26.8 | 69.9 | 35.9 | 26.1 | 91.1 | 25.9 | 76.3 | 27.1 | 31.5 | 26.8 | 47.3 | 29.9 | 26.9 | 27.1 | 26.3 | 26.5 | 26.4 | 25.6 | 29.8 | 45.9 | 25.9 | [6 empty] | 38.3 | 51.3 | 0.32 | 1.93 | 2.99 | 1831.6995 | 1695.494 | 1.9867 | 843.8 | 827.6 | 0.69 | 1.74 | 597 | 445.7 |  | 0.5
2018-05-03 13:44 | 134 | 868.8 | 808.9 | 748.1 | 584.1 | 253.3 | 904.8 | 882.4 | 769.1 | 461.2 | 201 | 758.6 | 13.9 | 885.6 | 926.4 | 623.7 | 667.3 | 361.9 | 177.8 | 770 | 783.8 | 766.1 | 756.5 | 823.1 | 690.3 | 829.8 | 819.7 | 689.3 | 668.4 | 464.8 | 223.5 |  |  |  |  | 26.9 | 93.9 | 26.8 | 70.5 | 36.4 | 26.1 | 91.3 | 25.9 | 76.5 | 27.2 | 31.7 | 26.8 | 48.1 | 30.1 | 26.9 | 27.1 | 26.3 | 26.5 | 26.4 | 25.6 | 30 | 46.5 | 25.9 | [6 empty] | 38.7 | 51.8 | 0.32 | 1.9 | 3 | 1808.8731 | 1694.3 | 1.9863 | 844.7 | 828.5 | 0.7 | 1.73 | 598 | 446.8 |  | 0.5
2018-05-03 13:44 | 135 | 867.3 | 808.5 | 749 | 583.2 | 254.4 | 908.7 | 888.8 | 772.2 | 462 | 201.7 | 758.1 | 14 | 886.1 | 934.9 | 625 | 669.1 | 363.8 | 178.2 | 771 | 788.4 | 767.5 | 726.8 | 823 | 696.8 | 831.1 | 823.4 | 691.2 | 651.9 | 466.6 | 222.2 |  |  |  |  | 26.9 | 94.2 | 26.8 | 71.2 | 36.9 | 26.1 | 91.4 | 25.9 | 76.7 | 27.3 | 31.9 | 26.8 | 48.9 | 30.4 | 26.9 | 27.1 | 26.3 | 26.5 | 26.4 | 25.6 | 30.1 | 47 | 25.9 | [6 empty] | 39.2 | 51.8 | 0.37 | 1.91 | 3.01 | 1687.1884 | 1694.3482 | 1.9842 | 846.3 | 829.4 | 0.75 | 1.73 | 599 | 448 |  | 0.5
2018-05-03 13:45 | 136 | 867.2 | 808.2 | 748.8 | 584.9 | 255.4 | 908.6 | 892.4 | 773.1 | 462.4 | 202.3 | 758.9 | 13.9 | 887 | 932.8 | 626 | 668 | 365.7 | 177.9 | 772.1 | 798.8 | 768.8 | 731.9 | 823.3 | 661.1 | 832.3 | 825.3 | 692.5 | 658.6 | 468.1 | 220.6 |  |  |  |  | 26.9 | 94.5 | 26.8 | 71.7 | 37.4 | 26.1 | 91.5 | 25.9 | 76.8 | 27.4 | 32.1 | 26.8 | 49.7 | 30.6 | 26.9 | 27.1 | 26.3 | 26.5 | 26.5 | 25.6 | 30.3 | 47.7 | 26 | [6 empty] | 39.5 | 52.1 | 0.37 | 1.91 | 3.03 | 1745.1866 | 1695.122 | 1.9818 | 847.1 | 830.5 | 0.75 | 1.74 | 600 | 449.1 |  | 0.5
2018-05-03 13:45 | 137 | 865.8 | 808.4 | 748.9 | 586.2 | 256.3 | 908.3 | 891.8 | 771 | 462.3 | 202.6 | 760.8 | 13.9 | 888 | 931.8 | 627.2 | 673.9 | 367.4 | 178.8 | 773.3 | 798.5 | 770.6 | 738.5 | 823.4 | 628.3 | 833.3 | 821.9 | 693.6 | 668.9 | 469.5 | 224.7 |  |  |  |  | 26.9 | 94.7 | 26.8 | 72.3 | 37.8 | 26.1 | 91.6 | 25.9 | 77 | 27.5 | 32.3 | 26.9 | 50.4 | 30.9 | 26.9 | 27.1 | 26.3 | 26.5 | 26.5 | 25.6 | 30.4 | 48.2 | 26 | [6 empty] | 39.6 | 53.6 | 0.33 | 1.91 | 3.01 | 1819.1702 | 1695.2495 | 1.985 | 847 | 831.5 | 0.71 | 1.74 | 601 | 450.3 |  | 0.5
2018-05-03 13:45 | 138 | 865.4 | 809.2 | 750.2 | 586.9 | 257.5 | 909.1 | 889.7 | 769.3 | 463.1 | 203.1 | 763.2 | 13.9 | 889 | 927.7 | 628.8 | 679.5 | 369.2 | 181.1 | 775 | 797.2 | 772.2 | 745.9 | 823.3 | 620.6 | 834.9 | 823.4 | 694.9 | 670.4 | 470.9 | 229.8 |  |  |  |  | 26.9 | 94.9 | 26.8 | 72.9 | 38.3 | 26.1 | 91.7 | 25.9 | 77.2 | 27.6 | 32.6 | 26.9 | 51.2 | 31.2 | 26.9 | 27.1 | 26.3 | 26.5 | 26.5 | 25.6 | 30.6 | 48.7 | 26 | [6 empty] | 39.9 | 54.4 | 0.33 | 2.02 | 3.09 | 1747.7504 | 1695.5358 | 1.985 | 847.3 | 832.9 | 0.71 | 1.79 | 602 | 451.4 |  | 0.5
2018-05-03 13:45 | 139 | 866.6 | 810.7 | 751.7 | 586.4 | 258.2 | 909.6 | 891.1 | 771.4 | 464.3 | 203.7 | 765.9 | 13.9 | 889.7 | 922.1 | 630.5 | 674.7 | 371.1 | 181.9 | 777 | 798.6 | 773.9 | 792.9 | 823.3 | 667.7 | 836.2 | 822.2 | 696 | 666.4 | 472.6 | 228.1 |  |  |  |  | 26.9 | 95.1 | 26.8 | 73.5 | 38.8 | 26.1 | 91.8 | 25.9 | 77.4 | 27.7 | 32.9 | 26.9 | 52 | 31.4 | 26.9 | 27.1 | 26.3 | 26.5 | 26.5 | 25.6 | 30.7 | 49.4 | 26 | [6 empty] | 40.3 | 54.4 | 0.36 | 1.97 | 3.1 | 1806.8035 | 1696.3869 | 1.9854 | 848.8 | 834.3 | 0.74 | 1.77 | 603 | 452.5 |  | 0.5
2018-05-03 13:45 | 140 | 867.9 | 811.6 | 751.2 | 586.7 | 258.9 | 913.5 | 895.4 | 773.7 | 464.5 | 204.2 | 769.6 | 13.9 | 889.1 | 913.7 | 631.8 | 675.2 | 373.1 | 182.1 | 779.2 | 805.9 | 776.2 | 804.6 | 824.1 | 720 | 837.2 | 822.5 | 696.8 | 657.8 | 474 | 227.6 |  |  |  |  | 26.9 | 95.2 | 26.8 | 74 | 39.2 | 26.1 | 91.9 | 25.9 | 77.6 | 27.8 | 33.2 | 26.9 | 52.8 | 31.7 | 26.9 | 27.1 | 26.3 | 26.5 | 26.5 | 25.6 | 30.9 | 50.1 | 26 | [6 empty] | 40.6 | 54.5 | 0.31 | 1.98 | 3.03 | 1775.6152 | 1695.3682 | 1.9878 | 851.6 | 835.2 | 0.68 | 1.77 | 604 | 453.6 |  | 0.5
2018-05-03 13:45 | 141 | 866.5 | 811.2 | 749.8 | 584.7 | 259.6 | 916.2 | 896.9 | 776.3 | 464.4 | 204.8 | 774 | 13.9 | 888.3 | 905.7 | 633.1 | 679.5 | 374.8 | 181.6 | 781.2 | 815.5 | 778.3 | 806.8 | 825.4 | 713 | 838.8 | 833.1 | 697.6 | 649.7 | 475.5 | 228.7 |  |  |  |  | 26.9 | 95.4 | 26.8 | 74.6 | 39.8 | 26.1 | 91.9 | 25.9 | 77.8 | 28 | 33.5 | 26.9 | 53.6 | 32 | 26.9 | 27.1 | 26.3 | 26.6 | 26.5 | 25.6 | 31 | 50.7 | 26 | [6 empty] | 41 | 55.2 | 0.31 | 2.08 | 3.13 | 1768.6604 | 1696.2933 | 1.9855 | 852.9 | 836.1 | 0.69 | 1.82 | 605 | 454.7 |  | 0.5
2018-05-03 13:45 | 142 | 864 | 809.6 | 750.6 | 582.2 | 260.1 | 916.7 | 897.7 | 781.3 | 465.4 | 205.5 | 777.5 | 13.9 | 887.5 | 902.4 | 634.3 | 674.6 | 376.6 | 182.2 | 783.6 | 833.6 | 780.3 | 848.8 | 826.8 | 679.4 | 840.9 | 838.4 | 698.6 | 651.6 | 477.2 | 226.4 |  |  |  |  | 26.9 | 95.5 | 26.8 | 75.1 | 40.3 | 26.1 | 92 | 25.9 | 77.9 | 28.1 | 33.8 | 26.9 | 54.3 | 32.3 | 26.9 | 27.1 | 26.3 | 26.6 | 26.5 | 25.6 | 31.2 | 51.3 | 26 | [6 empty] | 41.3 | 54.5 | 0.35 | 2.05 | 3.09 | 1636.273 | 1696.8107 | 1.9832 | 853.1 | 837.3 | 0.74 | 1.81 | 606 | 455.8 |  | 0.5
2018-05-03 13:45 | 143 | 862 | 807.9 | 750.8 | 584.2 | 260.8 | 915.5 | 897.6 | 786.9 | 466.3 | 205.9 | 782.7 | 14 | 886.1 | 891.5 | 635.3 | 671 | 378.5 | 183.4 | 786.3 | 876 | 782.3 | 834.8 | 828.4 | 672.8 | 842.4 | 834.1 | 699.6 | 657.2 | 478.6 | 225.4 |  |  |  |  | 26.9 | 95.6 | 26.8 | 75.6 | 40.8 | 26.1 | 92 | 25.9 | 78 | 28.2 | 34 | 27 | 55.1 | 32.6 | 26.9 | 27.1 | 26.3 | 26.6 | 26.5 | 25.6 | 31.4 | 51.8 | 26 | [6 empty] | 41.6 | 53.9 | 0.29 | 2 | 3.1 | 1602.6134 | 1695.8649 | 1.9828 | 853.1 | 838.3 | 0.67 | 1.78 | 607 | 456.9 |  | 0.5
2018-05-03 13:45 | 144 | 861.2 | 807.7 | 748.9 | 586.8 | 261.4 | 917.1 | 896.5 | 789.1 | 466.3 | 206.5 | 785.8 | 13.9 | 885.3 | 897.8 | 636.3 | 671.5 | 380.1 | 183.6 | 788.1 | 867.9 | 783.6 | 808.3 | 829.9 | 666.3 | 843.5 | 831.8 | 700.7 | 664 | 480.2 | 228.7 |  |  |  |  | 26.9 | 95.7 | 26.8 | 76.2 | 41.3 | 26.1 | 92.1 | 25.9 | 78.1 | 28.4 | 34.3 | 27 | 55.8 | 32.8 | 26.9 | 27.1 | 26.3 | 26.6 | 26.5 | 25.6 | 31.5 | 52.2 | 26 | [6 empty] | 42.1 | 54.9 | 0.16 | 2.04 | 3.08 | 1666.0274 | 1695.5171 | 1.9822 | 853.6 | 839 | 0.5 | 1.8 | 608 | 458 |  | 0.5
2018-05-03 13:45 | 145 | 859.8 | 808.9 | 748.6 | 588.9 | 262.3 | 920.2 | 896.4 | 788.3 | 467.1 | 207.4 | 785.1 | 13.9 | 885.4 | 921.4 | 637.5 | 673.1 | 381.7 | 183.5 | 789.5 | 833.4 | 784.5 | 782.5 | 831.3 | 639 | 845.5 | 834.3 | 702.3 | 679.6 | 482 | 231.2 |  |  |  |  | 26.9 | 95.7 | 26.8 | 76.7 | 41.8 | 26.1 | 92.1 | 25.9 | 78.1 | 28.5 | 34.5 | 27 | 56.4 | 33.1 | 26.9 | 27.1 | 26.3 | 26.6 | 26.5 | 25.6 | 31.7 | 52.5 | 26 | [6 empty] | 42.4 | 55.3 | 0.2 | 2.16 | 3.21 | 1660.0336 | 1696.2205 | 1.9843 | 854.1 | 840.1 | 0.55 | 1.86 | 609 | 459.1 |  | 0.5
2018-05-03 13:45 | 146 | 856.3 | 809.4 | 749.4 | 591.6 | 263.3 | 919.7 | 895.2 | 788.5 | 468.6 | 208.4 | 783.7 | 13.9 | 885.6 | 924.8 | 638.7 | 673.6 | 383.4 | 183.7 | 790.8 | 828.3 | 785.8 | 787.9 | 832.4 | 630.7 | 847.3 | 831.3 | 704.1 | 681.1 | 483.7 | 231.4 |  |  |  |  | 26.9 | 95.8 | 26.8 | 77.2 | 42.3 | 26.1 | 92.2 | 25.9 | 78.2 | 28.6 | 34.8 | 27 | 57 | 33.4 | 26.9 | 27.1 | 26.3 | 26.6 | 26.5 | 25.6 | 31.9 | 53 | 26.1 | [6 empty] | 42.7 | 55.4 | 0.14 | 2.08 | 3.12 | 1664.6383 | 1695.9989 | 1.9841 | 852.9 | 841.2 | 0.47 | 1.82 | 610 | 460.1 |  | 0.5
2018-05-03 13:45 | 147 | 855.5 | 809.4 | 748.7 | 593.4 | 264.3 | 920.2 | 895.8 | 789.6 | 470 | 209.5 | 783.2 | 13.9 | 885.7 | 911 | 639.9 | 669.4 | 385 | 184.7 | 792.2 | 824.9 | 788 | 823.4 | 833.1 | 634.3 | 848.5 | 827.1 | 705.6 | 666.7 | 485.4 | 231.9 |  |  |  |  | 26.9 | 95.8 | 26.8 | 77.7 | 42.8 | 26.1 | 92.2 | 25.9 | 78.3 | 28.8 | 35.2 | 27 | 57.8 | 33.7 | 26.9 | 27.1 | 26.3 | 26.6 | 26.5 | 25.6 | 32 | 53.9 | 26.1 | [6 empty] | 43 | 55.5 | 0.14 | 2.06 | 3.14 | 1674.1676 | 1696.61 | 1.9868 | 852.8 | 842.1 | 0.46 | 1.81 | 611 | 461.2 |  | 0.5
2018-05-03 13:45 | 148 | 857.1 | 810.3 | 747.9 | 596.2 | 265 | 918.2 | 898 | 791.7 | 471.3 | 210.5 | 783.5 | 13.9 | 885.1 | 902.4 | 641.1 | 678.5 | 386.8 | 185.4 | 793.8 | 833.8 | 790.5 | 799.7 | 833.5 | 627.7 | 849.1 | 828.2 | 707 | 658.2 | 487.1 | 232.7 |  |  |  |  | 26.9 | 95.9 | 26.8 | 78.2 | 43.3 | 26.1 | 92.3 | 25.9 | 78.5 | 28.9 | 35.5 | 27.1 | 58.5 | 34 | 26.9 | 27.1 | 26.3 | 26.6 | 26.5 | 25.6 | 32.2 | 54.5 | 26.1 | [6 empty] | 43.3 | 56.5 | 0.14 | 2.15 | 3.19 | 1651.8171 | 1696.5653 | 1.983 | 853.4 | 842.7 | 0.47 | 1.85 | 612 | 462.2 |  | 0.5
2018-05-03 13:45 | 149 | 859.2 | 811.8 | 747.5 | 599.3 | 265.6 | 913.2 | 898.2 | 793.4 | 473 | 211.6 | 782.8 | 13.9 | 885.5 | 914.7 | 642.2 | 685.2 | 388.4 | 185.5 | 795 | 832.1 | 791.9 | 770.4 | 834.1 | 627.1 | 849.9 | 832.7 | 708.3 | 661.3 | 488.9 | 235.9 |  |  |  |  | 26.9 | 96 | 26.8 | 78.7 | 43.8 | 26.1 | 92.3 | 25.9 | 78.6 | 29 | 35.8 | 27.1 | 59.1 | 34.3 | 26.9 | 27.1 | 26.3 | 26.6 | 26.5 | 25.6 | 32.4 | 55 | 26.1 | [6 empty] | 43.8 | 57.4 | 0.17 | 2.24 | 3.19 | 1616.4805 | 1695.6593 | 1.9847 | 853 | 843.4 | 0.51 | 1.9 | 613 | 463.3 |  | 0.5
2018-05-03 13:45 | 150 | 864.4 | 814.4 | 748.4 | 599.2 | 266.5 | 910.7 | 900.2 | 796.1 | 474.3 | 212.5 | 781.5 | 13.9 | 887 | 927.8 | 643.5 | 687.7 | 390 | 185.8 | 795.6 | 816.6 | 792.8 | 799.3 | 834.8 | 622.9 | 850.4 | 832.4 | 709.9 | 666.2 | 490.6 | 238.2 |  |  |  |  | 26.9 | 96 | 26.8 | 79.2 | 44.3 | 26.1 | 92.3 | 25.9 | 78.7 | 29.2 | 36.2 | 27.1 | 59.8 | 34.7 | 26.9 | 27.1 | 26.3 | 26.6 | 26.5 | 25.6 | 32.6 | 55.5 | 26.1 | [6 empty] | 44 | 57.2 | 0.18 | 2.31 | 3.27 | 1699.3439 | 1695.5561 | 1.983 | 854.2 | 844.3 | 0.53 | 1.93 | 614 | 464.3 |  | 0.5
2018-05-03 13:45 | 151 | 868.4 | 816.8 | 750.7 | 600 | 267.5 | 908.6 | 904 | 799.2 | 474.4 | 213.5 | 781.8 | 14 | 888.6 | 935.7 | 644.9 | 690.7 | 391.8 | 185.9 | 797 | 818.1 | 794.4 | 794.5 | 835.9 | 647.7 | 850.9 | 825.8 | 711.6 | 673.3 | 492.4 | 237.5 |  |  |  |  | 26.9 | 96.1 | 26.8 | 79.7 | 44.9 | 26.1 | 92.3 | 26 | 78.8 | 29.3 | 36.6 | 27.1 | 60.5 | 35 | 26.9 | 27.2 | 26.3 | 26.6 | 26.5 | 25.6 | 32.7 | 55.9 | 26.1 | [6 empty] | 44.2 | 57.9 | 0.14 | 2.28 | 3.23 | 1651.6809 | 1696.1548 | 1.9822 | 855.9 | 845.5 | 0.47 | 1.91 | 615 | 465.3 |  | 0.5
2018-05-03 13:45 | 152 | 869.7 | 818 | 751.9 | 604.2 | 268.6 | 905.3 | 904.8 | 800.4 | 474.7 | 214.3 | 781.8 | 14 | 890.1 | 934.9 | 646.1 | 683.6 | 393.5 | 185.2 | 798.2 | 816.5 | 795.9 | 767.7 | 837.2 | 667.3 | 851.3 | 824.5 | 713.2 | 684.5 | 494 | 236.9 |  |  |  |  | 26.9 | 96.1 | 26.8 | 80.1 | 45.4 | 26.1 | 92.4 | 26 | 79 | 29.5 | 37 | 27.2 | 61.1 | 35.4 | 26.9 | 27.2 | 26.3 | 26.6 | 26.5 | 25.6 | 32.9 | 56.4 | 26.1 | [6 empty] | 44.5 | 58.8 | 0.09 | 2.29 | 3.24 | 1656.2232 | 1696.7022 | 1.9848 | 855.9 | 846.5 | 0.37 | 1.92 | 616 | 466.3 |  | 0.5
2018-05-03 13:45 | 153 | 871.3 | 818.8 | 752.3 | 607.5 | 269.4 | 901.5 | 907.6 | 801.2 | 475.3 | 215.1 | 780.7 | 13.9 | 890.4 | 914.7 | 647.3 | 690.4 | 395 | 186 | 798.4 | 815.1 | 797.3 | 807.2 | 838.6 | 667.2 | 851.4 | 825.6 | 714.6 | 683.3 | 495.7 | 237.1 |  |  |  |  | 26.9 | 96.1 | 26.8 | 80.6 | 45.9 | 26.1 | 92.4 | 26 | 79.2 | 29.6 | 37.3 | 27.2 | 61.7 | 35.7 | 26.9 | 27.2 | 26.3 | 26.6 | 26.5 | 25.6 | 33.1 | 56.9 | 26.1 | [6 empty] | 44.8 | 59.4 | 0.11 | 2.29 | 3.22 | 1637.9621 | 1696.694 | 1.9839 | 856 | 846.7 | 0.42 | 1.92 | 617 | 467.3 |  | 0.5
2018-05-03 13:45 | 154 | 869.6 | 818.7 | 753.7 | 610 | 270.3 | 899.1 | 909.5 | 801 | 475.3 | 215.8 | 782.1 | 13.9 | 890.3 | 908.2 | 648.6 | 700.3 | 396.6 | 187.6 | 799.6 | 830.8 | 799.2 | 840.4 | 840.1 | 677.3 | 851.4 | 826.2 | 715.6 | 674 | 497 | 237 |  |  |  |  | 26.9 | 96.1 | 26.8 | 81 | 46.4 | 26.1 | 92.4 | 26 | 79.4 | 29.8 | 37.6 | 27.2 | 62.4 | 36 | 26.9 | 27.2 | 26.3 | 26.6 | 26.5 | 25.6 | 33.2 | 57.3 | 26.2 | [6 empty] | 45.3 | 60.3 | 0.14 | 2.4 | 3.26 | 1679.7175 | 1696.7766 | 1.9855 | 855.8 | 847.1 | 0.47 | 1.97 | 618 | 468.4 |  | 0.5
2018-05-03 13:45 | 155 | 867.8 | 818.6 | 754.4 | 610.4 | 271.5 | 899.6 | 908.3 | 799.9 | 475.3 | 216.4 | 784.2 | 13.9 | 891.4 | 921.9 | 650 | 695.4 | 398.3 | 189.5 | 801.6 | 844.5 | 800.2 | 803.9 | 841.4 | 684.9 | 851 | 823.2 | 716.2 | 667.1 | 498.1 | 235.5 |  |  |  |  | 26.9 | 96.2 | 26.8 | 81.5 | 46.9 | 26.1 | 92.4 | 26 | 79.6 | 30 | 37.9 | 27.2 | 63 | 36.3 | 26.9 | 27.2 | 26.4 | 26.6 | 26.5 | 25.6 | 33.4 | 57.6 | 26.2 | [6 empty] | 45.4 | 60.2 | 0.14 | 2.41 | 3.3 | 1643.3431 | 1697.3965 | 1.9858 | 855.7 | 848 | 0.47 | 1.98 | 619 | 469.4 |  | 0.5
2018-05-03 13:45 | 156 | 867 | 818.3 | 753.7 | 610.1 | 272.4 | 897.2 | 908.1 | 801.8 | 476 | 217.1 | 784 | 13.9 | 892.4 | 926.1 | 651.3 | 689 | 399.8 | 189.1 | 802.7 | 840.9 | 801 | 821.3 | 842.4 | 675.5 | 850.2 | 814.3 | 716.5 | 660.4 | 499.1 | 233.8 |  |  |  |  | 26.9 | 96.2 | 26.8 | 81.9 | 47.4 | 26.1 | 92.4 | 26 | 79.8 | 30.1 | 38.4 | 27.3 | 63.7 | 36.6 | 26.9 | 27.2 | 26.4 | 26.6 | 26.5 | 25.6 | 33.6 | 58.1 | 26.3 | [6 empty] | 45.3 | 59.4 | 0.07 | 2.41 | 3.3 | 1543.3188 | 1696.8896 | 1.9837 | 854.9 | 848.5 | 0.33 | 1.97 | 620 | 470.3 |  | 0.5
2018-05-03 13:45 | 157 | 864.4 | 815.6 | 753.5 | 612.4 | 273.1 | 896 | 907.9 | 804.4 | 477 | 217.7 | 783.5 | 13.9 | 892.8 | 924.2 | 652.4 | 684.1 | 401.1 | 188.5 | 803.8 | 839.1 | 802.2 | 838.4 | 842.8 | 711.4 | 849.5 | 812.7 | 716.9 | 665.6 | 500.1 | 234.9 |  |  |  |  | 27 | 96.2 | 26.8 | 82.4 | 47.9 | 26.2 | 92.4 | 26 | 79.9 | 30.3 | 38.8 | 27.3 | 64.2 | 37 | 26.9 | 27.2 | 26.4 | 26.6 | 26.5 | 25.6 | 33.8 | 58.6 | 26.3 | [6 empty] | 45.7 | 59.7 | 0.06 | 2.44 | 3.33 | 1573.2306 | 1696.4052 | 1.9836 | 853.5 | 848.7 | 0.32 | 1.98 | 621 | 471.3 |  | 0.5
2018-05-03 13:45 | 158 | 861.2 | 813.8 | 753.6 | 613.5 | 274 | 901.5 | 908.3 | 803.9 | 477.1 | 218.2 | 783.1 | 13.9 | 893.1 | 924.4 | 653.3 | 683.9 | 402.4 | 190.3 | 805.3 | 841 | 803.2 | 787.4 | 843.2 | 750.3 | 849.8 | 824 | 717.5 | 667.7 | 501.1 | 236.6 |  |  |  |  | 27 | 96.3 | 26.8 | 82.9 | 48.4 | 26.2 | 92.5 | 26 | 80.1 | 30.4 | 39.1 | 27.3 | 64.8 | 37.3 | 26.9 | 27.2 | 26.4 | 26.6 | 26.5 | 25.6 | 34 | 59 | 26.2 | [6 empty] | 46.2 | 59.9 | 0.05 | 2.43 | 3.28 | 1710.9706 | 1696.0798 | 1.9844 | 853.6 | 849.4 | 0.28 | 1.98 | 622 | 472.3 |  | 0.5
2018-05-03 13:45 | 159 | 859.4 | 813.9 | 753.4 | 613.8 | 274.6 | 903.2 | 909.8 | 805 | 476.7 | 218.8 | 781.7 | 13.9 | 893.7 | 919.1 | 654.2 | 681.2 | 403.8 | 191.1 | 805.8 | 828.9 | 803.6 | 767.5 | 843.8 | 728 | 850.7 | 832.2 | 718.1 | 659.5 | 502.3 | 239.6 |  |  |  |  | 27 | 96.3 | 26.8 | 83.4 | 49 | 26.2 | 92.5 | 26 | 80.3 | 30.6 | 39.5 | 27.3 | 65.3 | 37.6 | 26.9 | 27.2 | 26.4 | 26.6 | 26.5 | 25.6 | 34.2 | 59.3 | 26.3 | [6 empty] | 46.3 | 60.2 | 0.14 | 2.48 | 3.34 | 1674.9479 | 1696.4713 | 1.983 | 853.6 | 850.1 | 0.46 | 2 | 623 | 473.3 |  | 0.5
2018-05-03 13:45 | 160 | 864.5 | 816.4 | 753.3 | 615.1 | 274.9 | 899.9 | 910.6 | 806.8 | 476.5 | 219.6 | 780.5 | 13.9 | 894.6 | 925.7 | 655.1 | 676.2 | 405.2 | 191 | 806 | 826.4 | 803.5 | 761.4 | 844 | 712.9 | 851.3 | 828.3 | 718.4 | 663.2 | 503.5 | 241.3 |  |  |  |  | 27 | 96.3 | 26.8 | 83.9 | 49.5 | 26.2 | 92.5 | 26 | 80.5 | 30.8 | 39.8 | 27.4 | 65.8 | 37.9 | 26.9 | 27.2 | 26.4 | 26.7 | 26.5 | 25.6 | 34.4 | 59.6 | 26.3 | [6 empty] | 46.5 | 60 | 0.08 | 2.32 | 3.21 | 1668.9455 | 1696.6367 | 1.9804 | 854.4 | 850.6 | 0.35 | 1.94 | 624 | 474.3 |  | 0.5
2018-05-03 13:45 | 161 | 870.4 | 818.5 | 753.7 | 616.6 | 275.8 | 899.2 | 909.4 | 805.8 | 477.5 | 220.3 | 780.1 | 13.9 | 895.2 | 931.1 | 656 | 684.8 | 406.7 | 191.9 | 806.4 | 842.5 | 803.8 | 778.9 | 843.8 | 711.3 | 851.9 | 830.5 | 718.4 | 662.9 | 504.7 | 239.7 |  |  |  |  | 27 | 96.3 | 26.8 | 84.4 | 50.1 | 26.2 | 92.5 | 26 | 80.7 | 31 | 40.1 | 27.4 | 66.4 | 38.3 | 27 | 27.3 | 26.4 | 26.7 | 26.5 | 25.6 | 34.6 | 60 | 26.3 | [6 empty] | 46.5 | 60.6 | 0.02 | 2.5 | 3.34 | 1618.7566 | 1696.0558 | 1.9829 | 855.5 | 851.2 | 0.19 | 2.01 | 625 | 475.2 |  | 0.5
2018-05-03 13:45 | 162 | 871.1 | 817.1 | 754.5 | 617.7 | 276.9 | 898.5 | 906.2 | 803.8 | 478.2 | 220.7 | 780.9 | 13.9 | 896.5 | 941.4 | 657.2 | 692 | 408 | 192.1 | 807.1 | 846.4 | 804.5 | 779.3 | 843.7 | 721.3 | 852.4 | 837.8 | 718.2 | 651.8 | 505.8 | 239 |  |  |  |  | 27 | 96.3 | 26.8 | 84.8 | 50.6 | 26.2 | 92.5 | 26 | 80.8 | 31.2 | 40.4 | 27.4 | 66.9 | 38.6 | 27 | 27.2 | 26.4 | 26.7 | 26.5 | 25.6 | 34.8 | 60.6 | 26.3 | [6 empty] | 46.2 | 61.5 | 0.01 | 2.45 | 3.33 | 1565.6532 | 1697.289 | 1.9829 | 854.8 | 852 | 0.13 | 1.99 | 626 | 476.2 |  | 0.5
2018-05-03 13:45 | 163 | 868 | 817.8 | 756.6 | 616.2 | 277.9 | 896.3 | 900 | 798.9 | 477.8 | 220.8 | 783.2 | 14 | 897.5 | 935 | 658.4 | 691.3 | 409.3 | 191.1 | 807.5 | 833.9 | 805 | 780.8 | 844 | 703.5 | 853 | 838.6 | 718 | 644.4 | 506.9 | 240 |  |  |  |  | 27 | 96.3 | 26.9 | 85.2 | 51.2 | 26.2 | 92.5 | 26 | 81 | 31.3 | 40.8 | 27.5 | 67.4 | 39 | 27 | 27.2 | 26.4 | 26.7 | 26.5 | 25.6 | 35 | 61 | 26.3 | [6 empty] | 45.8 | 61.3 | -0.01 | 2.6 | 3.43 | 1636.9786 | 1697.3061 | 1.9863 | 853.1 | 852.7 | -0.11 | 2.05 | 627 | 477.1 |  | 0.5
2018-05-03 13:45 | 164 | 862 | 819.5 | 761.3 | 613.5 | 279.1 | 896.7 | 893.5 | 796.2 | 478.4 | 220.9 | 786.2 | 14 | 896.6 | 906.6 | 659.7 | 690.5 | 410.8 | 192.6 | 808.2 | 832.4 | 805.7 | 791.9 | 845 | 677.3 | 853.1 | 834.5 | 718.2 | 656.3 | 508.2 | 240.9 |  |  |  |  | 27 | 96.3 | 26.9 | 85.5 | 51.7 | 26.2 | 92.5 | 26 | 81.1 | 31.5 | 41.1 | 27.5 | 67.8 | 39.3 | 27 | 27.3 | 26.4 | 26.7 | 26.5 | 25.6 | 35.3 | 61.2 | 26.3 | [6 empty] | 46.3 | 61.7 | 0.12 | 2.56 | 3.35 | 1687.5556 | 1696.2232 | 1.9838 | 851.6 | 852.7 | 0.43 | 2.04 | 628 | 478.1 |  | 0.5
2018-05-03 13:45 | 165 | 859.6 | 818.6 | 765.6 | 613.8 | 280.2 | 897.2 | 889.3 | 797 | 479.1 | 221.4 | 788.7 | 13.9 | 896.1 | 918 | 661.1 | 688.6 | 412.3 | 194.3 | 809.3 | 842.3 | 806.3 | 775.5 | 845.4 | 661.8 | 853 | 834.3 | 718.7 | 674.4 | 509.4 | 241.7 |  |  |  |  | 27 | 96.3 | 26.8 | 85.8 | 52.2 | 26.2 | 92.5 | 26 | 81.2 | 31.7 | 41.4 | 27.5 | 68.2 | 39.7 | 27 | 27.3 | 26.4 | 26.7 | 26.5 | 25.6 | 35.5 | 61.5 | 26.3 | [6 empty] | 47.1 | 62.5 | 0.04 | 2.54 | 3.41 | 1665.7925 | 1696.7001 | 1.9844 | 850.7 | 852.8 | 0.24 | 2.03 | 629 | 479 |  | 0.5
2018-05-03 13:45 | 166 | 861.6 | 817.5 | 767.1 | 614.1 | 280.7 | 897.9 | 887.5 | 796.2 | 479.6 | 222.1 | 789.3 | 13.9 | 897.5 | 944.4 | 662.1 | 686.1 | 413.8 | 195.2 | 810.2 | 842.2 | 806.4 | 749.2 | 845.1 | 650.7 | 853.2 | 834.9 | 719.3 | 672.6 | 510.7 | 243.7 |  |  |  |  | 27 | 96.3 | 26.9 | 86.1 | 52.7 | 26.2 | 92.5 | 26 | 81.3 | 31.9 | 41.6 | 27.6 | 68.7 | 40 | 27 | 27.3 | 26.4 | 26.7 | 26.5 | 25.6 | 35.7 | 61.8 | 26.3 | [6 empty] | 47.3 | 63.7 | 0.08 | 2.57 | 3.44 | 1645.6722 | 1697.2487 | 1.9846 | 850.8 | 853.7 | 0.35 | 2.05 | 630 | 479.9 |  | 0.5
2018-05-03 13:45 | 167 | 865.5 | 818.4 | 768 | 615.1 | 281.3 | 901.2 | 890.7 | 796.7 | 480.3 | 222.7 | 787.8 | 13.9 | 899.3 | 943.6 | 663.1 | 689.5 | 415.3 | 195.2 | 810.6 | 828.2 | 806.5 | 773.8 | 845 | 654.9 | 854.2 | 839.4 | 720 | 664.3 | 512 | 244.1 |  |  |  |  | 27 | 96.3 | 26.9 | 86.5 | 53.2 | 26.2 | 92.5 | 26 | 81.5 | 32.1 | 41.9 | 27.6 | 69.2 | 40.3 | 27 | 27.3 | 26.4 | 26.7 | 26.5 | 25.6 | 35.9 | 62 | 26.4 | [6 empty] | 47 | 64.1 | 0.01 | 2.69 | 3.5 | 1677.8766 | 1696.8425 | 1.984 | 852.7 | 854.7 | 0.11 | 2.1 | 631 | 480.8 |  | 0.5
2018-05-03 13:45 | 168 | 867 | 819.1 | 768.9 | 616.4 | 281.8 | 906.7 | 895.7 | 798.3 | 480.9 | 223.3 | 786.6 | 13.9 | 900.9 | 936.2 | 664 | 688.1 | 416.7 | 194.3 | 810.9 | 823 | 806.6 | 792.4 | 845.5 | 668.8 | 855.2 | 846.3 | 721 | 656.5 | 513.2 | 241.7 |  |  |  |  | 27 | 96.4 | 26.9 | 86.8 | 53.7 | 26.2 | 92.6 | 26 | 81.6 | 32.3 | 42.3 | 27.6 | 69.6 | 40.7 | 27 | 27.3 | 26.4 | 26.7 | 26.5 | 25.6 | 36.1 | 62.3 | 26.4 | [6 empty] | 47.6 | 64.3 | 0.01 | 2.74 | 3.53 | 1660.0866 | 1697.4286 | 1.9844 | 855 | 855.6 | 0.14 | 2.12 | 632 | 481.8 |  | 0.5
2018-05-03 13:45 | 169 | 866.6 | 818.7 | 768.9 | 616 | 282 | 912.5 | 897.3 | 796.7 | 481.8 | 223.9 | 787.6 | 13.9 | 902.2 | 939.9 | 665 | 687.1 | 418.2 | 194.7 | 811.1 | 831.4 | 806.9 | 771.9 | 846.2 | 682.7 | 856.6 | 850.3 | 721.5 | 643.3 | 514.2 | 239.1 |  |  |  |  | 27 | 96.4 | 26.9 | 87.1 | 54.3 | 26.2 | 92.6 | 26 | 81.8 | 32.5 | 42.5 | 27.7 | 69.9 | 41 | 27 | 27.3 | 26.4 | 26.7 | 26.5 | 25.6 | 36.3 | 62.7 | 26.3 | [6 empty] | 48.1 | 64.5 | 0.07 | 2.68 | 3.47 | 1649.0784 | 1697.0002 | 1.9837 | 856.5 | 856.6 | 0.33 | 2.1 | 633 | 482.7 |  | 0.5
2018-05-03 13:45 | 170 | 867.5 | 817.9 | 769.3 | 616.3 | 282.6 | 917.4 | 896 | 792.1 | 482.8 | 224.5 | 790.1 | 13.9 | 903.5 | 945.5 | 666 | 695.4 | 419.6 | 195.8 | 811.6 | 834.5 | 807.2 | 768.2 | 846.5 | 689.9 | 858.2 | 851.8 | 721.5 | 643.6 | 515.1 | 239.7 |  |  |  |  | 27 | 96.4 | 26.9 | 87.4 | 54.8 | 26.2 | 92.6 | 26 | 81.9 | 32.7 | 42.8 | 27.7 | 70.3 | 41.4 | 27 | 27.3 | 26.4 | 26.7 | 26.5 | 25.6 | 36.6 | 63.1 | 26.4 | [6 empty] | 47.7 | 63.6 | 0 | 2.71 | 3.42 | 1643.3628 | 1696.248 | 1.9826 | 857.8 | 857.8 | 0.07 | 2.11 | 634 | 483.6 |  | 0.5
2018-05-03 13:45 | 171 | 871.6 | 818.7 | 771 | 615 | 283.5 | 922.7 | 894.1 | 788.4 | 483.2 | 225.3 | 791.6 | 13.9 | 905.4 | 954.1 | 667.2 | 696.8 | 421 | 196.3 | 812.4 | 826.1 | 807.6 | 768.7 | 847.1 | 684.5 | 859 | 848.6 | 721.8 | 656.6 | 516 | 240.9 |  |  |  |  | 27 | 96.4 | 26.9 | 87.7 | 55.3 | 26.2 | 92.6 | 26 | 82.1 | 32.9 | 43.2 | 27.7 | 70.7 | 41.8 | 27 | 27.3 | 26.4 | 26.7 | 26.5 | 25.6 | 36.8 | 63.4 | 26.5 | [6 empty] | 48.4 | 63 | 0.06 | 2.74 | 3.48 | 1648.7358 | 1697.3874 | 1.9845 | 859.7 | 858.9 | 0.3 | 2.11 | 635 | 484.5 |  | 0.5
2018-05-03 13:45 | 172 | 873.8 | 821.4 | 772.7 | 614.3 | 284.5 | 926 | 891.3 | 786.3 | 485 | 226 | 791.3 | 13.9 | 907.3 | 967.9 | 668.3 | 692.5 | 422.4 | 196.3 | 812.6 | 816.6 | 807.7 | 756.2 | 848 | 675.7 | 859.5 | 846 | 722.2 | 661.3 | 517 | 239.7 |  |  |  |  | 27 | 96.4 | 26.9 | 88 | 55.8 | 26.2 | 92.6 | 26 | 82.2 | 33.1 | 43.6 | 27.8 | 71.1 | 42.1 | 27 | 27.3 | 26.4 | 26.7 | 26.5 | 25.6 | 37 | 63.7 | 26.5 | [6 empty] | 49.2 | 64 | 0.04 | 2.78 | 3.51 | 1614.3704 | 1697.1783 | 1.9839 | 860.8 | 859.8 | 0.24 | 2.13 | 636 | 485.4 |  | 0.5
2018-05-03 13:45 | 173 | 870.3 | 823.8 | 774.6 | 616.3 | 285.8 | 926.2 | 890 | 786.5 | 486.7 | 226.5 | 789.5 | 13.9 | 908 | 947.8 | 669.4 | 702.9 | 423.8 | 196.7 | 812.3 | 810.8 | 807.3 | 754.6 | 848.3 | 678.2 | 859.7 | 843.3 | 722.6 | 658.6 | 517.9 | 238.6 |  |  |  |  | 27 | 96.4 | 26.9 | 88.3 | 56.3 | 26.2 | 92.6 | 26 | 82.4 | 33.4 | 44 | 27.8 | 71.5 | 42.4 | 27 | 27.3 | 26.4 | 26.7 | 26.5 | 25.7 | 37.2 | 64 | 26.4 | [6 empty] | 49.7 | 65.4 | 0.04 | 2.8 | 3.52 | 1665.515 | 1699.2431 | 1.985 | 859.9 | 860 | 0.25 | 2.15 | 637 | 486.3 |  | 0.5
2018-05-03 13:45 | 174 | 866.6 | 825.1 | 776.6 | 619.4 | 286.7 | 924.8 | 889.3 | 787.3 | 486.6 | 227.1 | 788.5 | 13.9 | 907.1 | 916.1 | 670.7 | 725.9 | 425.1 | 196.7 | 811.8 | 810 | 808 | 759.6 | 848.4 | 711.5 | 859.7 | 843.8 | 722.7 | 655 | 518.9 | 237.9 |  |  |  |  | 27 | 96.4 | 26.9 | 88.5 | 56.8 | 26.2 | 92.6 | 26 | 82.6 | 33.6 | 44.3 | 27.9 | 71.8 | 42.7 | 27 | 27.3 | 26.4 | 26.7 | 26.6 | 25.7 | 37.4 | 64.4 | 26.4 | [6 empty] | 49.6 | 65.6 | -0.01 | 2.88 | 3.57 | 1517.9244 | 1699.8265 | 1.9832 | 858.9 | 859.5 | -0.1 | 2.18 | 638 | 487.2 |  | 0.5
2018-05-03 13:45 | 175 | 862.6 | 826 | 779.7 | 623 | 287.7 | 922.7 | 887.2 | 787.3 | 485.9 | 227.7 | 788.4 | 13.9 | 907.4 | 935 | 672.3 | 722.9 | 426.5 | 197.7 | 811.9 | 811.9 | 808.9 | 743 | 847.9 | 735.8 | 859.6 | 841.4 | 723 | 657.8 | 519.8 | 239.8 |  |  |  |  | 27 | 96.4 | 26.9 | 88.8 | 57.3 | 26.2 | 92.6 | 26 | 82.7 | 33.8 | 44.7 | 27.9 | 72.2 | 43.1 | 27 | 27.3 | 26.4 | 26.7 | 26.6 | 25.7 | 37.6 | 64.7 | 26.5 | [6 empty] | 49.7 | 64.1 | 0.09 | 2.82 | 3.54 | 1555.8177 | 1699.2553 | 1.9848 | 857.4 | 859.6 | 0.37 | 2.15 | 639 | 488 |  | 0.5
2018-05-03 13:45 | 176 | 861.1 | 827.2 | 782.7 | 624.7 | 288.7 | 918.2 | 883.3 | 785 | 485.1 | 228.1 | 787.4 | 13.9 | 909.1 | 952.3 | 673.7 | 710.7 | 428 | 199.1 | 811.9 | 812.7 | 809.1 | 744.8 | 847.7 | 705.2 | 859.2 | 839 | 723.2 | 658.8 | 520.5 | 242.7 |  |  |  |  | 27 | 96.4 | 26.9 | 89 | 57.7 | 26.2 | 92.6 | 26 | 82.9 | 34 | 45 | 28 | 72.5 | 43.5 | 27 | 27.3 | 26.4 | 26.7 | 26.6 | 25.6 | 37.9 | 65 | 26.6 | [6 empty] | 50.2 | 63.4 | 0.04 | 2.84 | 3.55 | 1634.2675 | 1700.1462 | 1.9823 | 855.4 | 860.1 | 0.26 | 2.15 | 640 | 488.9 |  | 0.5
2018-05-03 13:45 | 177 | 861.2 | 827.8 | 784 | 626.7 | 289.1 | 915.8 | 879.1 | 781.1 | 484.9 | 228.3 | 787.8 | 14 | 909.5 | 932.9 | 674.7 | 704 | 429.4 | 199 | 811.8 | 810.9 | 809.3 | 753 | 847.7 | 663.7 | 858.6 | 837.8 | 723.5 | 666.3 | 521.3 | 242.1 |  |  |  |  | 27 | 96.4 | 26.9 | 89.3 | 58.2 | 26.2 | 92.6 | 26 | 83.1 | 34.3 | 45.3 | 28 | 72.8 | 43.9 | 27 | 27.3 | 26.5 | 26.7 | 26.6 | 25.7 | 38.1 | 65.3 | 26.7 | [6 empty] | 50.5 | 64 | 0.07 | 2.87 | 3.54 | 1604.0977 | 1700.0894 | 1.9843 | 854.4 | 860 | 0.33 | 2.17 | 641 | 489.8 |  | 0.5
2018-05-03 13:45 | 178 | 860.7 | 829.3 | 784.6 | 629.6 | 289.6 | 917.3 | 876.4 | 777 | 485.3 | 228.5 | 789.9 | 14 | 908.5 | 917.6 | 676 | 714.8 | 430.8 | 197.7 | 811.9 | 810.8 | 809.7 | 769.6 | 847 | 638 | 858.2 | 836.4 | 724 | 678.8 | 522.1 | 241.9 |  |  |  |  | 27 | 96.4 | 26.9 | 89.5 | 58.7 | 26.2 | 92.6 | 26 | 83.2 | 34.5 | 45.6 | 28 | 73.1 | 44.3 | 27 | 27.4 | 26.5 | 26.7 | 26.6 | 25.7 | 38.3 | 65.6 | 26.7 | [6 empty] | 50.7 | 64.4 | 0.03 | 3.01 | 3.56 | 1574.9798 | 1700.4774 | 1.9851 | 854.7 | 859.5 | 0.2 | 2.22 | 642 | 490.7 |  | 0.5
2018-05-03 13:45 | 179 | 860.2 | 831.7 | 786 | 631.1 | 290.3 | 918.3 | 875.9 | 775.1 | 487 | 229.1 | 791.9 | 14 | 908.2 | 922 | 677.6 | 721.3 | 432.1 | 197.6 | 812.2 | 813.3 | 810.3 | 794.9 | 845.9 | 636 | 858.4 | 839.5 | 724.9 | 674.9 | 523.1 | 244.8 |  |  |  |  | 27 | 96.3 | 26.9 | 89.7 | 59.1 | 26.2 | 92.6 | 26 | 83.4 | 34.8 | 46 | 28.1 | 73.4 | 44.7 | 27 | 27.3 | 26.4 | 26.7 | 26.6 | 25.7 | 38.5 | 66 | 26.7 | [6 empty] | 50.4 | 66 | -0.02 | 2.95 | 3.61 | 1585.948 | 1700.32 | 1.9843 | 855.6 | 859.6 | -0.16 | 2.2 | 643 | 491.5 |  | 0.5
2018-05-03 13:45 | 180 | 863 | 832.8 | 786.1 | 632 | 291.4 | 916 | 877.3 | 776.6 | 489.1 | 230.2 | 795.9 | 14 | 908.4 | 929.7 | 679 | 714.7 | 433.3 | 198 | 813.1 | 821.8 | 811.8 | 816.1 | 844.7 | 660.3 | 859 | 843.8 | 725.6 | 658.6 | 524.3 | 246.9 |  |  |  |  | 27 | 96.3 | 26.9 | 89.9 | 59.6 | 26.2 | 92.6 | 26 | 83.5 | 35 | 46.3 | 28.1 | 73.7 | 45 | 27 | 27.4 | 26.4 | 26.7 | 26.6 | 25.7 | 38.8 | 66.4 | 26.7 | [6 empty] | 50 | 67.1 | 0.02 | 3.02 | 3.61 | 1532.1319 | 1700.6168 | 1.9819 | 857 | 860.2 | 0.16 | 2.23 | 644 | 492.4 |  | 0.5
2018-05-03 13:45 | 181 | 867.1 | 831.6 | 784.1 | 630.8 | 292.8 | 911.8 | 875.2 | 778.9 | 490.3 | 231 | 799.6 | 14 | 908.2 | 929.2 | 680 | 720.9 | 434.6 | 197.9 | 814.4 | 825.9 | 813.7 | 808.9 | 844.1 | 682.6 | 859.3 | 841.9 | 725.9 | 650.7 | 525.5 | 246.9 |  |  |  |  | 27 | 96.3 | 26.9 | 90.1 | 60.1 | 26.2 | 92.6 | 26 | 83.7 | 35.3 | 46.6 | 28.2 | 74 | 45.4 | 27 | 27.4 | 26.4 | 26.7 | 26.6 | 25.7 | 39 | 66.7 | 26.6 | [6 empty] | 50.6 | 65.5 | 0.03 | 3.06 | 3.68 | 1606.1863 | 1701.5194 | 1.9853 | 857.1 | 860.6 | 0.23 | 2.24 | 645 | 493.2 |  | 0.5
2018-05-03 13:45 | 182 | 870 | 831 | 782.9 | 626.9 | 294.4 | 909.6 | 876.4 | 782.7 | 490 | 231.3 | 800.7 | 13.9 | 908.7 | 939.3 | 681 | 723.1 | 435.9 | 199 | 816 | 828.2 | 815 | 774.4 | 844.2 | 707.3 | 859.2 | 838.1 | 726.5 | 660.6 | 526.7 | 245.5 |  |  |  |  | 27 | 96.3 | 26.9 | 90.3 | 60.5 | 26.2 | 92.6 | 26 | 83.8 | 35.5 | 47.1 | 28.2 | 74.4 | 45.7 | 27 | 27.4 | 26.5 | 26.7 | 26.6 | 25.7 | 39.2 | 66.8 | 26.6 | [6 empty] | 51 | 65.2 | 0.1 | 2.98 | 3.65 | 1600.1424 | 1701.4813 | 1.9839 | 857.5 | 861.3 | 0.39 | 2.21 | 646 | 494.1 |  | 0.5
2018-05-03 13:45 | 183 | 872.4 | 830.4 | 783 | 626.2 | 295.3 | 907.5 | 880.3 | 785.6 | 489.7 | 231.5 | 801.1 | 13.9 | 909.7 | 951.9 | 682 | 721.1 | 437.2 | 199.4 | 817.1 | 826.1 | 815.6 | 763 | 845.1 | 736.9 | 858.8 | 839.2 | 727.2 | 664.3 | 527.7 | 245 |  |  |  |  | 27 | 96.3 | 26.9 | 90.5 | 61 | 26.2 | 92.6 | 26 | 84 | 35.8 | 47.6 | 28.3 | 74.6 | 46.1 | 27.1 | 27.4 | 26.5 | 26.8 | 26.6 | 25.7 | 39.5 | 67 | 26.6 | [6 empty] | 50.9 | 65.9 | 0.01 | 3.07 | 3.7 | 1572.1454 | 1702.8505 | 1.9825 | 858.3 | 861.9 | 0.14 | 2.25 | 647 | 494.9 |  | 0.5
2018-05-03 13:45 | 184 | 874 | 829.1 | 783.2 | 625.2 | 295.7 | 904.8 | 881.7 | 786.7 | 489.9 | 231.6 | 801.9 | 13.9 | 911.1 | 956.1 | 682.9 | 718.7 | 438.5 | 200 | 817.5 | 819.7 | 815.6 | 764.2 | 846 | 726.9 | 858.5 | 839.7 | 727.5 | 660.5 | 528.5 | 245.3 |  |  |  |  | 27 | 96.3 | 26.9 | 90.6 | 61.4 | 26.2 | 92.6 | 26 | 84.1 | 36 | 47.9 | 28.3 | 74.9 | 46.5 | 27.1 | 27.4 | 26.5 | 26.8 | 26.6 | 25.7 | 39.7 | 67.3 | 26.7 | [6 empty] | 50.9 | 67.1 | 0.07 | 3.06 | 3.75 | 1620.0044 | 1702.1455 | 1.9833 | 858.3 | 862.4 | 0.33 | 2.25 | 648 | 495.8 |  | 0.5
2018-05-03 13:45 | 185 | 878 | 830.4 | 783.1 | 623 | 296.5 | 903.9 | 880.5 | 786.8 | 490.1 | 231.6 | 805.5 | 13.9 | 911.9 | 948.8 | 683.6 | 720.1 | 439.6 | 200.5 | 817.6 | 834.9 | 816 | 785.1 | 846.5 | 689.6 | 858.3 | 839.2 | 727.7 | 658.1 | 529.2 | 244.1 |  |  |  |  | 27 | 96.3 | 26.9 | 90.8 | 61.8 | 26.2 | 92.6 | 26 | 84.3 | 36.3 | 48.1 | 28.4 | 75.2 | 46.8 | 27.1 | 27.4 | 26.5 | 26.8 | 26.6 | 25.7 | 39.9 | 67.5 | 26.7 | [6 empty] | 51.2 | 66.7 | 0.03 | 3.07 | 3.7 | 1620.5077 | 1701.91 | 1.9847 | 859.7 | 862.6 | 0.21 | 2.25 | 649 | 496.6 |  | 0.5
2018-05-03 13:45 | 186 | 878.5 | 832.7 | 782.8 | 621.3 | 297.3 | 903.2 | 877.5 | 786.3 | 490.7 | 231.9 | 808 | 13.9 | 912.3 | 949.8 | 684.4 | 718.1 | 440.8 | 200 | 818.1 | 841.9 | 816.3 | 787.4 | 846.9 | 671.9 | 858.3 | 843.6 | 727.7 | 665.1 | 529.9 | 244.3 |  |  |  |  | 27 | 96.3 | 26.9 | 90.9 | 62.2 | 26.2 | 92.6 | 26 | 84.4 | 36.5 | 48.5 | 28.4 | 75.4 | 47.2 | 27.1 | 27.4 | 26.5 | 26.8 | 26.6 | 25.7 | 40.2 | 67.8 | 26.7 | [6 empty] | 51.1 | 65.5 | 0 | 3.13 | 3.75 | 1616.9179 | 1703.4898 | 1.9832 | 860 | 862.9 | -0.06 | 2.27 | 650 | 497.4 |  | 0.5
2018-05-03 13:45 | 187 | 876.7 | 833.5 | 782.9 | 620.6 | 297.9 | 903.1 | 876.2 | 785.4 | 490.8 | 232.6 | 807.7 | 13.9 | 913.4 | 966.7 | 685.2 | 709.3 | 442 | 200.8 | 819 | 840.3 | 816.2 | 757 | 847.7 | 670.9 | 859 | 848.6 | 728.1 | 682.7 | 530.5 | 245.1 |  |  |  |  | 27 | 96.3 | 26.9 | 91.1 | 62.6 | 26.2 | 92.6 | 26 | 84.6 | 36.8 | 49 | 28.5 | 75.6 | 47.5 | 27.1 | 27.4 | 26.5 | 26.8 | 26.6 | 25.7 | 40.4 | 68.1 | 26.7 | [6 empty] | 51 | 66.8 | -0.01 | 3.07 | 3.69 | 1541.0519 | 1703.0347 | 1.9865 | 859.4 | 863.8 | -0.15 | 2.25 | 651 | 498.2 |  | 0.5
2018-05-03 13:45 | 188 | 875.4 | 833.7 | 783.6 | 622.5 | 298.1 | 906.2 | 876.4 | 784.5 | 491.5 | 233.4 | 806.4 | 13.9 | 913.8 | 968.1 | 685.7 | 705.4 | 443.2 | 202.5 | 819.9 | 852.5 | 816.1 | 771.4 | 849 | 642.8 | 859.7 | 849.3 | 728.8 | 692.3 | 531.2 | 244.5 |  |  |  |  | 27 | 96.3 | 26.9 | 91.3 | 63 | 26.2 | 92.6 | 26 | 84.7 | 37 | 49.4 | 28.5 | 75.9 | 47.8 | 27.1 | 27.4 | 26.5 | 26.8 | 26.6 | 25.7 | 40.7 | 68.4 | 26.7 | [6 empty] | 51.3 | 67.7 | -0.04 | 3.21 | 3.78 | 1524.2896 | 1703.7428 | 1.9827 | 859.6 | 864.5 | -0.25 | 2.3 | 652 | 499.1 |  | 0.5
2018-05-03 13:45 | 189 | 872.9 | 833.5 | 783 | 624.7 | 298.4 | 913.4 | 878.9 | 783.5 | 491.9 | 234 | 804.5 | 14 | 914.7 | 967.9 | 686.1 | 706.9 | 444.5 | 203 | 820.5 | 854.9 | 815.6 | 782.9 | 849.5 | 614.1 | 860.6 | 860.5 | 729.6 | 701.4 | 531.9 | 244.9 |  |  |  |  | 27 | 96.3 | 26.9 | 91.5 | 63.5 | 26.2 | 92.6 | 26 | 84.9 | 37.3 | 49.8 | 28.6 | 76.1 | 48.1 | 27.1 | 27.4 | 26.5 | 26.8 | 26.6 | 25.7 | 40.9 | 68.6 | 26.8 | [6 empty] | 51.5 | 66.9 | 0.02 | 3.09 | 3.75 | 1622.6327 | 1703.405 | 1.9839 | 860.6 | 865.3 | 0.19 | 2.26 | 653 | 499.9 |  | 0.5
2018-05-03 13:45 | 190 | 874.5 | 832.9 | 781.6 | 626.7 | 299.1 | 923.5 | 879 | 781.5 | 492 | 234.5 | 802.9 | 13.9 | 916.6 | 975.1 | 686.5 | 704.7 | 445.7 | 202.4 | 820.8 | 840.8 | 815.3 | 784.7 | 849.6 | 615.2 | 862.4 | 860.2 | 730.8 | 714.8 | 532.8 | 247.5 |  |  |  |  | 27 | 96.3 | 26.9 | 91.6 | 63.9 | 26.2 | 92.7 | 26 | 85 | 37.5 | 50.1 | 28.6 | 76.4 | 48.5 | 27.1 | 27.4 | 26.5 | 26.8 | 26.6 | 25.7 | 41.1 | 68.9 | 26.8 | [6 empty] | 51.9 | 67.7 | 0.04 | 3.19 | 3.86 | 1619.4474 | 1703.5942 | 1.986 | 862.6 | 866.6 | 0.25 | 2.3 | 654 | 500.7 |  | 0.5
2018-05-03 13:45 | 191 | 877.5 | 830.9 | 779.8 | 628.2 | 300 | 927.4 | 879.9 | 780.5 | 493.7 | 235.2 | 801 | 13.9 | 917.8 | 971.8 | 687.1 | 697.9 | 446.8 | 202.1 | 820.8 | 825.4 | 815.3 | 788.5 | 850 | 635.5 | 863.6 | 850.8 | 732.2 | 712.8 | 533.7 | 248.7 |  |  |  |  | 27 | 96.4 | 26.9 | 91.8 | 64.2 | 26.2 | 92.7 | 26 | 85.2 | 37.8 | 50.4 | 28.7 | 76.6 | 48.8 | 27.1 | 27.4 | 26.5 | 26.8 | 26.6 | 25.7 | 41.3 | 69.3 | 26.7 | [6 empty] | 51.2 | 68.9 | -0.01 | 3.21 | 3.74 | 1561.5083 | 1703.66 | 1.9853 | 863.3 | 867.4 | -0.13 | 2.31 | 655 | 501.5 |  | 0.5
2018-05-03 13:45 | 192 | 877.7 | 828.8 | 777.6 | 630.3 | 300.7 | 926.6 | 885.7 | 781.6 | 495.7 | 236.1 | 799.2 | 14 | 917.9 | 959.4 | 687.5 | 698.8 | 448 | 201.7 | 820.8 | 827.8 | 815.4 | 798.8 | 850.1 | 638 | 864.8 | 853.3 | 733.6 | 697.1 | 534.7 | 248.2 |  |  |  |  | 27 | 96.4 | 26.9 | 91.9 | 64.6 | 26.2 | 92.7 | 26 | 85.3 | 38.1 | 50.7 | 28.8 | 76.9 | 49.2 | 27.1 | 27.4 | 26.5 | 26.8 | 26.6 | 25.7 | 41.5 | 69.5 | 26.7 | [6 empty] | 51.6 | 69.5 | 0.05 | 3.09 | 3.79 | 1527.2916 | 1704.2548 | 1.9834 | 863.6 | 867.8 | 0.29 | 2.27 | 656 | 502.3 |  | 0.5
2018-05-03 13:45 | 193 | 878.7 | 830.1 | 776.5 | 631.4 | 301 | 927.4 | 887.5 | 783.6 | 497.7 | 236.9 | 798.1 | 14 | 917.8 | 952.3 | 687.8 | 707.2 | 449.2 | 201.7 | 820.8 | 831.8 | 816.1 | 805.5 | 850.4 | 624.1 | 865.8 | 849.2 | 735 | 696.3 | 535.6 | 247.6 |  |  |  |  | 27 | 96.3 | 26.9 | 92.1 | 64.9 | 26.2 | 92.7 | 26 | 85.5 | 38.3 | 51.1 | 28.8 | 77.1 | 49.5 | 27.1 | 27.4 | 26.5 | 26.8 | 26.6 | 25.7 | 41.7 | 69.7 | 26.8 | [6 empty] | 52 | 69.5 | 0.02 | 3.25 | 3.87 | 1598.9883 | 1704.3 | 1.9854 | 864.4 | 868.2 | 0.18 | 2.33 | 657 | 503.1 |  | 0.5
2018-05-03 13:45 | 194 | 882.8 | 832.7 | 777.5 | 633.8 | 301.8 | 926.6 | 887.1 | 784.4 | 497.9 | 237.3 | 796.4 | 13.9 | 918.2 | 952.7 | 688.1 | 706.8 | 450.4 | 202.2 | 820.7 | 824.6 | 816.8 | 775.7 | 851.1 | 623.9 | 865.7 | 841.2 | 736 | 704.6 | 536.3 | 246.5 |  |  |  |  | 27 | 96.3 | 26.9 | 92.3 | 65.3 | 26.2 | 92.7 | 26 | 85.6 | 38.6 | 51.5 | 28.9 | 77.4 | 49.8 | 27.1 | 27.4 | 26.5 | 26.8 | 26.6 | 25.7 | 41.9 | 69.8 | 26.7 | [6 empty] | 51.9 | 68.6 | 0.04 | 3.26 | 3.82 | 1502.0364 | 1704.3419 | 1.9834 | 865.1 | 868.2 | 0.25 | 2.32 | 658 | 503.9 |  | 0.5
2018-05-03 13:46 | 195 | 886.5 | 833.1 | 778.4 | 635.9 | 302.8 | 928.3 | 889 | 784.3 | 497.1 | 237.8 | 794.6 | 13.9 | 918.5 | 949.1 | 688.4 | 709.1 | 451.5 | 202.5 | 820.4 | 820 | 816.7 | 750.6 | 851.3 | 641.1 | 865.5 | 841.3 | 736.8 | 709.7 | 536.9 | 245.1 |  |  |  |  | 27 | 96.3 | 26.9 | 92.4 | 65.6 | 26.2 | 92.7 | 26 | 85.8 | 38.8 | 51.9 | 29 | 77.6 | 50.2 | 27.1 | 27.4 | 26.5 | 26.8 | 26.6 | 25.7 | 42.2 | 69.9 | 26.7 | [6 empty] | 51.7 | 68.9 | 0.01 | 3.17 | 3.84 | 1507.9287 | 1704.0559 | 1.9843 | 866.3 | 868.2 | 0.15 | 2.29 | 659 | 504.7 |  | 0.5
2018-05-03 13:46 | 196 | 888.4 | 832.1 | 778.2 | 634.8 | 303.7 | 931.4 | 892.3 | 784.9 | 497.8 | 238.3 | 794 | 13.9 | 918.8 | 944.7 | 688.9 | 708.5 | 452.6 | 203.1 | 820 | 821.5 | 816.2 | 755.3 | 851.6 | 642.3 | 865.8 | 845.6 | 737.6 | 708.5 | 537.5 | 247.2 |  |  |  |  | 27 | 96.3 | 26.9 | 92.5 | 66 | 26.2 | 92.7 | 26.1 | 86 | 39.1 | 52.2 | 29 | 77.8 | 50.5 | 27.1 | 27.4 | 26.5 | 26.8 | 26.6 | 25.7 | 42.4 | 70.2 | 26.8 | [6 empty] | 53.2 | 69.4 | -0.02 | 3.3 | 3.81 | 1580.0971 | 1704.4018 | 1.9832 | 867.6 | 868.2 | -0.16 | 2.34 | 660 | 505.5 |  | 0.5
2018-05-03 13:46 | 197 | 889.2 | 831.5 | 777.8 | 634.6 | 304.4 | 929.7 | 897.3 | 789.3 | 500.5 | 238.7 | 794 | 13.9 | 919.3 | 943.5 | 689.1 | 701.8 | 453.7 | 203.1 | 819.4 | 818 | 816.2 | 768.1 | 852.3 | 614.3 | 866.2 | 844.8 | 738.4 | 695.6 | 538.3 | 248.6 |  |  |  |  | 27 | 96.4 | 26.9 | 92.6 | 66.3 | 26.2 | 92.7 | 26.1 | 86.2 | 39.3 | 52.6 | 29.1 | 77.9 | 50.8 | 27.1 | 27.4 | 26.5 | 26.8 | 26.6 | 25.7 | 42.7 | 70.4 | 26.9 | [6 empty] | 54.9 | 70 | -0.01 | 3.31 | 3.9 | 1561.045 | 1704.2899 | 1.9835 | 868.3 | 868.3 | -0.15 | 2.35 | 661 | 506.2 |  | 0.5
2018-05-03 13:46 | 198 | 889.1 | 831.5 | 777.6 | 634.8 | 304.9 | 928.2 | 899.5 | 795.7 | 502.3 | 239.3 | 794.9 | 13.9 | 919.9 | 947.3 | 689.3 | 708.2 | 454.9 | 204 | 819.1 | 819.5 | 816.6 | 774.1 | 853.1 | 607.9 | 866.3 | 842.8 | 739 | 684 | 539.1 | 246.2 |  |  |  |  | 27 | 96.3 | 26.9 | 92.7 | 66.7 | 26.3 | 92.7 | 26.1 | 86.3 | 39.6 | 53.1 | 29.2 | 78.1 | 51.1 | 27.1 | 27.4 | 26.5 | 26.8 | 26.6 | 25.7 | 42.9 | 70.5 | 26.9 | [6 empty] | 53.7 | 69.2 | 0.02 | 3.29 | 3.86 | 1524.4828 | 1704.3698 | 1.9835 | 868.6 | 868.4 | 0.17 | 2.34 | 662 | 507 |  | 0.5
2018-05-03 13:46 | 199 | 892.5 | 833.6 | 778 | 634.5 | 305.5 | 928 | 896 | 799.4 | 502.6 | 239.7 | 795.7 | 13.9 | 920.9 | 957.7 | 689.7 | 709 | 456 | 205.6 | 818.9 | 818.6 | 816.7 | 765.1 | 854.2 | 636.7 | 866 | 841.6 | 739.2 | 674 | 539.7 | 247.9 |  |  |  |  | 27 | 96.3 | 26.9 | 92.8 | 67 | 26.3 | 92.7 | 26.1 | 86.5 | 39.8 | 53.5 | 29.2 | 78.2 | 51.4 | 27.1 | 27.4 | 26.5 | 26.8 | 26.6 | 25.7 | 43.2 | 70.6 | 26.9 | [6 empty] | 52.5 | 69.1 | 0.03 | 3.28 | 3.8 | 1576.1454 | 1704.734 | 1.9845 | 869.1 | 868.6 | 0.22 | 2.33 | 663 | 507.8 |  | 0.5
2018-05-03 13:46 | 200 | 895.6 | 834.8 | 778.9 | 633.7 | 306 | 926.5 | 893.3 | 801.2 | 503.2 | 240.1 | 796.9 | 13.9 | 921.5 | 951.2 | 690.2 | 705.6 | 457.1 | 204.6 | 818.5 | 808.7 | 816.8 | 759.1 | 855.5 | 669.9 | 865.5 | 840.1 | 739.2 | 666.1 | 540.4 | 247.9 |  |  |  |  | 27 | 96.3 | 26.9 | 92.9 | 67.3 | 26.3 | 92.7 | 26.1 | 86.6 | 40.1 | 53.8 | 29.3 | 78.3 | 51.7 | 27.1 | 27.4 | 26.5 | 26.8 | 26.6 | 25.7 | 43.4 | 70.9 | 27 | [6 empty] | 52.2 | 69.2 | -0.02 | 3.31 | 3.87 | 1582.3159 | 1704.2773 | 1.9845 | 869.4 | 868.5 | -0.19 | 2.35 | 664 | 508.5 |  | 0.5
2018-05-03 13:46 | 201 | 893.7 | 834.3 | 778.1 | 630.2 | 306.3 | 927.2 | 894.7 | 802.2 | 503 | 240.6 | 798.8 | 14 | 921.5 | 938.1 | 690.6 | 705.2 | 458.2 | 203.9 | 818.5 | 804.8 | 816.9 | 755.9 | 856.4 | 687.9 | 865.6 | 841.9 | 739.2 | 662.6 | 541.2 | 242.9 |  |  |  |  | 27 | 96.3 | 26.9 | 93 | 67.6 | 26.3 | 92.7 | 26.1 | 86.7 | 40.3 | 54 | 29.4 | 78.5 | 52.1 | 27.1 | 27.4 | 26.5 | 26.8 | 26.6 | 25.7 | 43.7 | 71.1 | 26.9 | [6 empty] | 51.5 | 69.1 | -0.01 | 3.42 | 3.93 | 1597.0291 | 1703.8095 | 1.9852 | 869.7 | 868.5 | -0.09 | 2.38 | 665 | 509.3 |  | 0.5
2018-05-03 13:46 | 202 | 894.2 | 836.3 | 777.4 | 626.7 | 306.8 | 927 | 892.8 | 799.6 | 503.3 | 240.9 | 799.3 | 14 | 921.8 | 940.1 | 691.1 | 698.7 | 459.2 | 204.3 | 818.7 | 805 | 816.8 | 757.6 | 857.2 | 669 | 865.4 | 839.8 | 739 | 662 | 541.8 | 242.2 |  |  |  |  | 27 | 96.3 | 26.9 | 93.1 | 67.9 | 26.3 | 92.7 | 26.1 | 86.9 | 40.6 | 54.3 | 29.4 | 78.6 | 52.4 | 27.1 | 27.4 | 26.5 | 26.8 | 26.6 | 25.7 | 44 | 71.4 | 26.9 | [6 empty] | 50.8 | 68 | 0 | 3.41 | 3.92 | 1516.925 | 1704.6899 | 1.9825 | 869.9 | 868.6 | -0.06 | 2.38 | 666 | 510.1 |  | 0.5
2018-05-03 13:46 | 203 | 892.2 | 836 | 778.8 | 624.2 | 307.5 | 929 | 886.7 | 794.1 | 504 | 241.3 | 799.4 | 13.9 | 922.4 | 960.9 | 691.8 | 696.2 | 460.2 | 205.2 | 818.5 | 815.3 | 816.2 | 759.4 | 858 | 642.9 | 864.9 | 840.7 | 738.6 | 676.7 | 542.3 | 246.6 |  |  |  |  | 27 | 96.3 | 26.9 | 93.3 | 68.2 | 26.3 | 92.7 | 26.1 | 87 | 40.8 | 54.7 | 29.5 | 78.8 | 52.7 | 27.1 | 27.4 | 26.5 | 26.8 | 26.6 | 25.7 | 44.2 | 71.6 | 26.9 | [6 empty] | 50.5 | 69.4 | -0.04 | 3.41 | 3.88 | 1501.9998 | 1704.407 | 1.9838 | 868.6 | 868.6 | -0.25 | 2.38 | 667 | 510.8 |  | 0.5
2018-05-03 13:46 | 204 | 887.4 | 834.1 | 780.2 | 622.8 | 308.3 | 932.6 | 881.8 | 790.3 | 505.7 | 241.9 | 799.2 | 13.9 | 923.5 | 968.9 | 692.6 | 700.5 | 461.2 | 206.3 | 818.4 | 821.5 | 815.6 | 756.8 | 858.3 | 650.5 | 864.2 | 837.9 | 738.5 | 690.5 | 543 | 247.7 |  |  |  |  | 27 | 96.3 | 26.9 | 93.4 | 68.5 | 26.3 | 92.7 | 26.1 | 87.1 | 41.1 | 55.1 | 29.6 | 79 | 53 | 27.1 | 27.4 | 26.5 | 26.8 | 26.6 | 25.7 | 44.5 | 71.7 | 27.1 | [6 empty] | 50.1 | 71.1 | -0.02 | 3.37 | 3.94 | 1547.6339 | 1705.0196 | 1.9829 | 867 | 868.7 | -0.17 | 2.37 | 668 | 511.6 |  | 0.5
2018-05-03 13:46 | 205 | 883.4 | 833.9 | 782.4 | 624 | 309 | 934.3 | 879 | 789.8 | 507.5 | 242.5 | 801.4 | 13.9 | 923.1 | 947.5 | 693.5 | 712.6 | 462.3 | 207.2 | 818.6 | 821.4 | 815.9 | 750.1 | 858.7 | 661.2 | 863.3 | 829.9 | 738.7 | 684.2 | 543.8 | 243.8 |  |  |  |  | 27 | 96.3 | 26.9 | 93.4 | 68.8 | 26.3 | 92.7 | 26.1 | 87.2 | 41.3 | 55.5 | 29.6 | 79.1 | 53.3 | 27.1 | 27.4 | 26.5 | 26.8 | 26.6 | 25.7 | 44.7 | 71.9 | 27.2 | [6 empty] | 49.2 | 70.2 | -0.03 | 3.41 | 3.93 | 1514.3117 | 1705.131 | 1.9861 | 866.4 | 868.3 | -0.22 | 2.39 | 669 | 512.3 |  | 0.5
2018-05-03 13:46 | 206 | 877.7 | 833.9 | 784.6 | 625.2 | 309.3 | 933.6 | 877.2 | 790.8 | 507.2 | 242.7 | 804.2 | 13.9 | 922 | 946.1 | 694.7 | 719.2 | 463.4 | 209.3 | 819.3 | 826.5 | 816.5 | 738.7 | 858.9 | 650.1 | 863.1 | 838.4 | 738.9 | 684.3 | 544.4 | 243.1 |  |  |  |  | 27 | 96.3 | 26.9 | 93.5 | 69.1 | 26.3 | 92.8 | 26.1 | 87.3 | 41.6 | 55.9 | 29.7 | 79.3 | 53.6 | 27.1 | 27.4 | 26.5 | 26.9 | 26.6 | 25.7 | 44.9 | 72.1 | 27 | [6 empty] | 48.1 | 70.5 | -0.06 | 3.46 | 3.95 | 1584.1063 | 1705.3814 | 1.9848 | 865.3 | 868.1 | -0.32 | 2.4 | 670 | 513.1 |  | 0.5
2018-05-03 13:46 | 207 | 875.6 | 835.1 | 787.6 | 623.2 | 309.7 | 932.6 | 875 | 790.4 | 506.5 | 242.9 | 804.3 | 14 | 921.9 | 968.9 | 695.7 | 718 | 464.7 | 210 | 820.1 | 827.8 | 816.6 | 738.7 | 859.1 | 622.5 | 863.3 | 841.5 | 739.1 | 680.3 | 544.9 | 244 |  |  |  |  | 27 | 96.3 | 26.9 | 93.6 | 69.4 | 26.3 | 92.8 | 26.1 | 87.4 | 41.8 | 56.2 | 29.8 | 79.4 | 53.9 | 27.1 | 27.4 | 26.5 | 26.9 | 26.6 | 25.7 | 45.2 | 72.3 | 26.9 | [6 empty] | 47.3 | 69.7 | 0 | 3.38 | 3.91 | 1565.9345 | 1705.1988 | 1.9852 | 864.5 | 868.4 | -0.07 | 2.37 | 671 | 513.8 |  | 0.5
2018-05-03 13:46 | 208 | 875.1 | 837.1 | 790.7 | 622.1 | 310.5 | 930.7 | 872.2 | 790 | 506.9 | 242.9 | 803.2 | 13.9 | 922.9 | 980.9 | 696.9 | 723.9 | 466 | 209.1 | 820.2 | 817.1 | 816.4 | 729.5 | 860.3 | 632.2 | 863.3 | 835.2 | 739.2 | 667.1 | 545.5 | 243.1 |  |  |  |  | 27 | 96.3 | 26.9 | 93.7 | 69.6 | 26.3 | 92.8 | 26.1 | 87.5 | 42.1 | 56.5 | 29.9 | 79.5 | 54.2 | 27.1 | 27.4 | 26.5 | 26.9 | 26.7 | 25.7 | 45.4 | 72.5 | 26.9 | [6 empty] | 46.9 | 70.2 | -0.05 | 3.51 | 4.03 | 1519.9597 | 1703.746 | 1.9826 | 863.7 | 868.8 | -0.29 | 2.42 | 672 | 514.6 |  | 0.5
2018-05-03 13:46 | 209 | 875.1 | 837.9 | 792.7 | 623.3 | 311.6 | 926.8 | 871.8 | 790.3 | 506.9 | 243.1 | 801.5 | 13.9 | 923.1 | 962.3 | 698 | 731.1 | 467.2 | 208.8 | 819.9 | 806.7 | 816.2 | 730.2 | 861.6 | 645.9 | 862.8 | 836 | 739.2 | 666.9 | 546.1 | 243.9 |  |  |  |  | 27 | 96.3 | 26.9 | 93.8 | 69.8 | 26.3 | 92.8 | 26.1 | 87.6 | 42.3 | 56.8 | 30 | 79.6 | 54.5 | 27.1 | 27.4 | 26.5 | 26.9 | 26.7 | 25.7 | 45.7 | 72.7 | 27 | [6 empty] | 46.7 | 72.1 | -0.06 | 3.58 | 4.02 | 1585.768 | 1704.8153 | 1.9849 | 862.6 | 868.6 | -0.3 | 2.45 | 673 | 515.3 |  | 0.5
2018-05-03 13:46 | 210 | 873.2 | 836.9 | 795.8 | 622.5 | 312.6 | 928 | 873.4 | 789.7 | 506.6 | 243.5 | 800.8 | 14 | 922.1 | 949.6 | 699 | 725.7 | 468.3 | 208.8 | 820.2 | 815.7 | 815.9 | 742.9 | 862.6 | 643.5 | 862.4 | 840.2 | 739.2 | 673.6 | 546.7 | 243.8 |  |  |  |  | 27 | 96.2 | 26.9 | 93.9 | 70.1 | 26.3 | 92.8 | 26.1 | 87.7 | 42.6 | 57.2 | 30.1 | 79.8 | 54.8 | 27.1 | 27.4 | 26.5 | 26.9 | 26.7 | 25.7 | 45.9 | 72.8 | 27.2 | [6 empty] | 46.5 | 70.5 | 0.05 | 3.41 | 3.94 | 1596.7635 | 1704.8932 | 1.9857 | 862.4 | 868.2 | 0.27 | 2.39 | 674 | 516 |  | 0.5
2018-05-03 13:46 | 211 | 870.1 | 836.8 | 797.4 | 620.8 | 313.5 | 933.6 | 876.1 | 789.3 | 507.1 | 243.9 | 800.5 | 14 | 922.1 | 966.9 | 699.8 | 720 | 469.4 | 209.5 | 820.8 | 819 | 815.8 | 764.3 | 863.2 | 635 | 862.8 | 846.1 | 739.1 | 673.6 | 547.3 | 242.5 |  |  |  |  | 27 | 96.2 | 26.9 | 94 | 70.3 | 26.3 | 92.8 | 26.1 | 87.8 | 42.9 | 57.5 | 30.2 | 79.9 | 55.1 | 27.1 | 27.5 | 26.6 | 26.9 | 26.7 | 25.7 | 46.2 | 72.9 | 27.1 | [6 empty] | 46.2 | 70.7 | -0.03 | 3.59 | 4.07 | 1536.0818 | 1703.5825 | 1.9839 | 863.5 | 868.5 | -0.21 | 2.45 | 675 | 516.8 |  | 0.5
2018-05-03 13:46 | 212 | 871.1 | 838 | 797.7 | 619.1 | 314.5 | 938.1 | 881.9 | 788.9 | 506.9 | 244.4 | 800.8 | 14 | 922.7 | 963.9 | 700.6 | 733.7 | 470.3 | 210.1 | 820.7 | 815.9 | 816 | 783.9 | 863.3 | 616 | 863.4 | 849 | 739.1 | 666.3 | 547.9 | 244.1 |  |  |  |  | 27.1 | 96.2 | 26.9 | 94.1 | 70.5 | 26.3 | 92.8 | 26.1 | 87.9 | 43.1 | 57.8 | 30.3 | 80 | 55.4 | 27.2 | 27.4 | 26.6 | 26.9 | 26.7 | 25.7 | 46.4 | 73.1 | 27 | [6 empty] | 48.5 | 72.4 | 0.03 | 3.44 | 3.95 | 1575.6897 | 1704.9235 | 1.9839 | 866 | 868.9 | 0.2 | 2.4 | 676 | 517.5 |  | 0.5
2018-05-03 13:46 | 213 | 873.1 | 838.8 | 797.4 | 618.6 | 315.3 | 936.6 | 887.3 | 789.3 | 506.8 | 245 | 801.7 | 14 | 922.9 | 955.9 | 701.4 | 739.6 | 471.4 | 210.2 | 820.3 | 812.4 | 816 | 783.2 | 863.1 | 612.2 | 863.7 | 848.3 | 739.2 | 672.7 | 548.6 | 244.8 |  |  |  |  | 27 | 96.2 | 26.9 | 94.2 | 70.8 | 26.3 | 92.8 | 26.1 | 88 | 43.4 | 58.2 | 30.3 | 80.2 | 55.7 | 27.1 | 27.5 | 26.6 | 26.9 | 26.7 | 25.7 | 46.7 | 73.4 | 27 | [6 empty] | 49 | 71.4 | -0.01 | 3.53 | 4 | 1499.1724 | 1704.2156 | 1.9838 | 867.5 | 869 | -0.13 | 2.43 | 677 | 518.2 |  | 0.5
2018-05-03 13:46 | 214 | 874.3 | 839.4 | 796 | 622.2 | 315.9 | 929.5 | 889.8 | 791.5 | 508.3 | 245.4 | 800.5 | 13.9 | 923.1 | 957.4 | 702.1 | 723.2 | 472.5 | 210.6 | 819.6 | 805 | 815.5 | 778.4 | 863.1 | 616.1 | 863.6 | 845.3 | 739.3 | 678.6 | 549.2 | 244.7 |  |  |  |  | 27.1 | 96.2 | 26.9 | 94.3 | 71 | 26.3 | 92.9 | 26.1 | 88.1 | 43.6 | 58.6 | 30.5 | 80.3 | 56 | 27.2 | 27.5 | 26.6 | 26.9 | 26.7 | 25.7 | 46.9 | 73.6 | 27 | [6 empty] | 46.8 | 71.9 | -0.05 | 3.51 | 3.92 | 1468.627 | 1704.8039 | 1.9854 | 866.7 | 868.8 | -0.28 | 2.43 | 678 | 518.9 |  | 0.5
2018-05-03 13:46 | 215 | 875.7 | 839.6 | 795.8 | 627.6 | 316 | 923.1 | 892.7 | 796.2 | 509.5 | 245.7 | 798.8 | 14 | 923.3 | 957.2 | 702.5 | 722 | 473.5 | 211.9 | 818.9 | 804.4 | 815.2 | 764.8 | 863 | 634.1 | 863.8 | 845.5 | 739.7 | 673.4 | 549.8 | 244.7 |  |  |  |  | 27.1 | 96.2 | 26.9 | 94.3 | 71.2 | 26.3 | 92.9 | 26.1 | 88.2 | 43.9 | 58.9 | 30.6 | 80.4 | 56.3 | 27.2 | 27.5 | 26.6 | 26.9 | 26.7 | 25.7 | 47.1 | 73.7 | 27.1 | [6 empty] | 46.8 | 71.5 | 0 | 3.6 | 4.02 | 1518.2733 | 1704.2115 | 1.9835 | 865.9 | 868.7 | 0.08 | 2.45 | 679 | 519.6 |  | 0.5
2018-05-03 13:46 | 216 | 876.3 | 839.1 | 796.2 | 630.8 | 315.7 | 919.3 | 892.6 | 799.9 | 509.8 | 245.7 | 798.1 | 13.9 | 923.7 | 957.4 | 703 | 725.7 | 474.3 | 212.3 | 818.3 | 803.5 | 814.7 | 740.1 | 862.9 | 643.4 | 863.6 | 842.5 | 739.7 | 666.6 | 550.4 | 245.3 |  |  |  |  | 27.1 | 96.1 | 26.9 | 94.4 | 71.4 | 26.3 | 92.9 | 26.1 | 88.3 | 44.1 | 59.2 | 30.6 | 80.5 | 56.5 | 27.2 | 27.5 | 26.6 | 26.9 | 26.7 | 25.7 | 47.4 | 73.9 | 27.1 | [6 empty] | 49.2 | 72.6 | -0.03 | 3.52 | 3.92 | 1514.7348 | 1704.241 | 1.9843 | 865.1 | 868.5 | -0.21 | 2.43 | 680 | 520.3 |  | 0.5
2018-05-03 13:46 | 217 | 875.7 | 837.8 | 797.2 | 630.4 | 316.4 | 917.1 | 892.7 | 798.7 | 510.7 | 245.6 | 796.7 | 13.9 | 923.4 | 943.2 | 703.7 | 718.8 | 475.1 | 211.7 | 817.5 | 802.7 | 814.5 | 760 | 863.3 | 639.8 | 862.9 | 838.3 | 739.7 | 664.8 | 550.9 | 246.7 |  |  |  |  | 27.1 | 96.1 | 26.9 | 94.4 | 71.6 | 26.3 | 92.9 | 26.1 | 88.4 | 44.4 | 59.5 | 30.7 | 80.6 | 56.8 | 27.2 | 27.5 | 26.6 | 26.9 | 26.7 | 25.8 | 47.6 | 74 | 27 | [6 empty] | 50.5 | 74.6 | 0 | 3.65 | 3.99 | 1513.5435 | 1704.4975 | 1.983 | 864 | 868 | -0.02 | 2.48 | 681 | 521 |  | 0.5
2018-05-03 13:46 | 218 | 872.9 | 836.3 | 798.3 | 629.8 | 317.1 | 912.9 | 892.1 | 794.4 | 511.8 | 245.6 | 795.9 | 13.9 | 921.4 | 919.2 | 704.3 | 717.2 | 476.1 | 211.6 | 817.2 | 807.6 | 814.7 | 807.9 | 863.9 | 632.6 | 862.2 | 839.2 | 739.6 | 668.3 | 551.3 | 247.6 |  |  |  |  | 27.1 | 96.1 | 26.9 | 94.5 | 71.8 | 26.3 | 92.9 | 26.1 | 88.5 | 44.7 | 59.9 | 30.8 | 80.7 | 57.1 | 27.2 | 27.5 | 26.6 | 26.9 | 26.7 | 25.8 | 47.8 | 74.1 | 27.1 | [6 empty] | 51.2 | 73.7 | -0.05 | 3.63 | 4.1 | 1566.9032 | 1704.5302 | 1.9847 | 862 | 866.9 | -0.27 | 2.47 | 682 | 521.7 |  | 0.5
2018-05-03 13:46 | 219 | 867.3 | 834.3 | 797.9 | 629.2 | 317.1 | 907.6 | 889.6 | 795.3 | 512.9 | 245.6 | 797.8 | 13.9 | 919.2 | 927.2 | 704.7 | 715.8 | 476.9 | 211.4 | 817.6 | 826.4 | 815.1 | 802.2 | 864.1 | 617.6 | 861.4 | 838.8 | 739.5 | 672.5 | 551.8 | 247.2 |  |  |  |  | 27 | 96.1 | 26.9 | 94.5 | 72 | 26.3 | 92.9 | 26.1 | 88.6 | 44.9 | 60.2 | 30.9 | 80.9 | 57.3 | 27.2 | 27.5 | 26.6 | 26.9 | 26.7 | 25.8 | 48 | 74.2 | 27.1 | [6 empty] | 50.5 | 73.4 | 0 | 3.6 | 4.02 | 1565.3154 | 1704.258 | 1.9848 | 859.3 | 866.1 | -0.02 | 2.46 | 683 | 522.4 |  | 0.5
2018-05-03 13:46 | 220 | 866 | 833.7 | 797.4 | 625.1 | 317 | 909.2 | 890.4 | 801.1 | 513 | 245.8 | 798.9 | 13.9 | 917.9 | 933.8 | 704.9 | 713.8 | 477.6 | 210.8 | 817.9 | 828.3 | 815.4 | 826.2 | 864.1 | 612.6 | 861.2 | 843.2 | 739.4 | 673.4 | 552.2 | 247.8 |  |  |  |  | 27.1 | 96.1 | 26.9 | 94.6 | 72.2 | 26.3 | 92.9 | 26.1 | 88.7 | 45.2 | 60.6 | 31 | 81 | 57.6 | 27.2 | 27.5 | 26.6 | 26.9 | 26.7 | 25.8 | 48.2 | 74.4 | 27 | [6 empty] | 48.4 | 73.6 | -0.01 | 3.75 | 4.13 | 1471.9809 | 1704.4689 | 1.9866 | 859.6 | 865.7 | -0.1 | 2.51 | 684 | 523.1 |  | 0.5
2018-05-03 13:46 | 221 | 866.8 | 834.3 | 797.6 | 623.1 | 316.9 | 913.4 | 890.6 | 803.5 | 512.9 | 245.8 | 798.1 | 13.9 | 916.2 | 919.6 | 705.2 | 718.4 | 478.3 | 211.7 | 818.1 | 824.6 | 816.1 | 836 | 864.6 | 619.3 | 861.2 | 843 | 739.4 | 671.4 | 552.6 | 249.6 |  |  |  |  | 27.1 | 96.1 | 26.9 | 94.7 | 72.4 | 26.3 | 92.9 | 26.1 | 88.9 | 45.5 | 61 | 31.1 | 81 | 57.9 | 27.2 | 27.5 | 26.6 | 26.9 | 26.7 | 25.8 | 48.5 | 74.6 | 27.2 | [6 empty] | 47.9 | 73.6 | 0.02 | 3.74 | 4.12 | 1533.0396 | 1705.3927 | 1.9827 | 860.6 | 865.2 | 0.17 | 2.51 | 685 | 523.8 |  | 0.5
2018-05-03 13:46 | 222 | 863.9 | 832.8 | 796.7 | 621.9 | 317.2 | 914.8 | 892.7 | 806.1 | 512.9 | 246.2 | 797.7 | 13.9 | 914.6 | 933.2 | 705.5 | 726.5 | 479 | 212.5 | 818.1 | 828 | 816.6 | 811.4 | 865.3 | 626.9 | 860.9 | 838.8 | 739.5 | 679.6 | 553.1 | 254.2 |  |  |  |  | 27.1 | 96.1 | 26.9 | 94.7 | 72.6 | 26.3 | 92.9 | 26.1 | 89 | 45.7 | 61.3 | 31.2 | 81.1 | 58.1 | 27.2 | 27.5 | 26.6 | 26.9 | 26.7 | 25.8 | 48.7 | 74.7 | 27.3 | [6 empty] | 50.7 | 73.6 | 0.02 | 3.76 | 4.14 | 1527.8717 | 1704.6011 | 1.9841 | 860.4 | 864.6 | 0.15 | 2.52 | 686 | 524.5 |  | 0.5
2018-05-03 13:46 | 223 | 864.3 | 832.3 | 794.9 | 622.2 | 317.3 | 912.4 | 892.3 | 809.6 | 512.4 | 246.5 | 800.7 | 13.9 | 913.3 | 926.2 | 705.7 | 725.7 | 479.7 | 212.3 | 818.1 | 844.1 | 817.4 | 837 | 865.7 | 628.5 | 860.4 | 837.5 | 739.7 | 681.3 | 553.6 | 259 |  |  |  |  | 27.1 | 96.1 | 26.9 | 94.8 | 72.8 | 26.3 | 92.9 | 26.1 | 89.1 | 46 | 61.7 | 31.3 | 81.2 | 58.4 | 27.2 | 27.5 | 26.6 | 26.9 | 26.7 | 25.8 | 48.9 | 74.9 | 27.3 | [6 empty] | 55.4 | 72.3 | -0.06 | 3.77 | 4.17 | 1523.5974 | 1705.6359 | 1.9857 | 860.4 | 863.9 | -0.31 | 2.52 | 687 | 525.2 |  | 0.5
2018-05-03 13:46 | 224 | 868.2 | 833.8 | 793.4 | 622.4 | 317.5 | 906.4 | 885.7 | 811.2 | 513.1 | 246.7 | 805.9 | 13.9 | 911.7 | 910.2 | 705.9 | 722.9 | 480.4 | 212.1 | 818.9 | 876 | 818.7 | 849.7 | 865.8 | 656.6 | 859.5 | 831 | 739.9 | 676.4 | 554.1 | 259 |  |  |  |  | 27.1 | 96 | 26.9 | 94.9 | 73 | 26.3 | 92.9 | 26.1 | 89.2 | 46.2 | 62 | 31.4 | 81.3 | 58.7 | 27.2 | 27.5 | 26.6 | 26.9 | 26.7 | 25.8 | 49.1 | 75 | 27.4 | [6 empty] | 54.5 | 72.8 | -0.02 | 3.78 | 4.15 | 1554.186 | 1704.3977 | 1.9822 | 860 | 863.3 | -0.18 | 2.52 | 688 | 525.9 |  | 0.5
2018-05-03 13:46 | 225 | 871.4 | 834.5 | 791.9 | 621.6 | 317.9 | 900.1 | 882.8 | 812.2 | 513.2 | 247.1 | 809 | 13.9 | 910.5 | 922.1 | 706.1 | 723.4 | 481 | 211.4 | 820.5 | 898.1 | 819.5 | 868.5 | 865.5 | 669 | 858.5 | 824.1 | 739.9 | 678.4 | 554.4 | 257.3 |  |  |  |  | 27.1 | 96 | 26.9 | 94.9 | 73.2 | 26.3 | 92.9 | 26.1 | 89.3 | 46.4 | 62.3 | 31.5 | 81.4 | 59 | 27.2 | 27.5 | 26.6 | 26.9 | 26.7 | 25.8 | 49.3 | 75.1 | 27.5 | [6 empty] | 50.9 | 74.1 | 0 | 3.73 | 4.17 | 1587.2305 | 1704.6119 | 1.9828 | 859.6 | 863.2 | -0.04 | 2.51 | 689 | 526.6 |  | 0.5
2018-05-03 13:46 | 226 | 872.6 | 834.5 | 792.1 | 620.4 | 318.6 | 895.1 | 883.8 | 811.8 | 511.9 | 247.5 | 810.7 | 13.9 | 909.9 | 926.7 | 706.5 | 726.9 | 481.5 | 211.5 | 822.1 | 892.7 | 820.4 | 844.7 | 865.5 | 666.2 | 857.1 | 814.4 | 739.7 | 673.2 | 554.7 | 254.3 |  |  |  |  | 27.1 | 96 | 26.9 | 94.9 | 73.4 | 26.3 | 93 | 26.1 | 89.4 | 46.7 | 62.6 | 31.7 | 81.5 | 59.2 | 27.2 | 27.5 | 26.6 | 26.9 | 26.7 | 25.8 | 49.6 | 75.3 | 27.4 | [6 empty] | 50.7 | 74.3 | -0.06 | 3.83 | 4.12 | 1630.5472 | 1705.0684 | 1.985 | 859.3 | 863 | -0.3 | 2.54 | 690 | 527.3 |  | 0.5
2018-05-03 13:46 | 227 | 871.5 | 835 | 793.8 | 617.6 | 319.5 | 893 | 882.1 | 808.3 | 512.5 | 248 | 811.2 | 13.9 | 909.2 | 929.2 | 707.1 | 729 | 482.2 | 212.2 | 822.9 | 870.4 | 821.6 | 830 | 865.6 | 662.1 | 855.5 | 812.9 | 739.2 | 659.9 | 555.1 | 254.1 |  |  |  |  | 27.1 | 96 | 26.9 | 95 | 73.6 | 26.3 | 93 | 26.1 | 89.5 | 46.9 | 62.9 | 31.8 | 81.6 | 59.4 | 27.2 | 27.5 | 26.6 | 26.9 | 26.7 | 25.8 | 49.8 | 75.5 | 27.4 | [6 empty] | 51 | 73.6 | -0.06 | 3.83 | 4.15 | 1546.3348 | 1704.9417 | 1.9839 | 858.6 | 862.5 | -0.32 | 2.54 | 691 | 527.9 |  | 0.5
2018-05-03 13:46 | 228 | 871.5 | 836.3 | 796.2 | 616.2 | 320.1 | 893.7 | 881.8 | 803.6 | 514.2 | 248.1 | 811.3 | 13.9 | 908.4 | 920.1 | 707.7 | 726.4 | 483 | 212.8 | 823.6 | 883.2 | 823 | 846.7 | 865.3 | 666.8 | 854.5 | 818.5 | 738.6 | 658 | 555.5 | 254.9 |  |  |  |  | 27.1 | 96 | 26.9 | 95 | 73.8 | 26.3 | 93 | 26.1 | 89.6 | 47.1 | 63.1 | 31.9 | 81.7 | 59.6 | 27.2 | 27.5 | 26.6 | 27 | 26.7 | 25.8 | 50 | 75.6 | 27.6 | [6 empty] | 50.5 | 72.8 | -0.03 | 3.84 | 4.13 | 1521.7031 | 1704.4627 | 1.9824 | 858.9 | 862.2 | -0.2 | 2.54 | 692 | 528.6 |  | 0.5
2018-05-03 13:46 | 229 | 872.3 | 838.9 | 798.9 | 616.5 | 320.8 | 896.6 | 884.7 | 802.8 | 514.8 | 248 | 812.5 | 13.9 | 907.6 | 909.8 | 708.2 | 724.8 | 483.8 | 212.8 | 824.8 | 885.3 | 823.6 | 813 | 864.4 | 721.7 | 854.4 | 823 | 738.3 | 664.4 | 556 | 252.7 |  |  |  |  | 27.1 | 96 | 26.9 | 95.1 | 73.9 | 26.3 | 93 | 26.1 | 89.7 | 47.4 | 63.4 | 32 | 81.8 | 59.9 | 27.2 | 27.5 | 26.6 | 27 | 26.7 | 25.8 | 50.2 | 75.8 | 27.4 | [6 empty] | 50.7 | 74.3 | -0.06 | 3.9 | 4.15 | 1484.1171 | 1704.834 | 1.9855 | 861 | 862.2 | -0.31 | 2.57 | 693 | 529.3 |  | 0.5
2018-05-03 13:46 | 230 | 874.2 | 842 | 800 | 617.5 | 321.8 | 895.9 | 884.5 | 805.7 | 514.7 | 248.2 | 813.1 | 13.9 | 907.8 | 932.7 | 708.7 | 727.9 | 484.4 | 212.9 | 825.2 | 852 | 823.4 | 778.5 | 863 | 743.4 | 854.3 | 825.8 | 738.3 | 663.1 | 556.5 | 250.8 |  |  |  |  | 27.1 | 96 | 26.9 | 95.1 | 74.1 | 26.3 | 93 | 26.1 | 89.7 | 47.6 | 63.6 | 32.1 | 81.9 | 60.2 | 27.2 | 27.5 | 26.6 | 27 | 26.7 | 25.8 | 50.5 | 76 | 27.3 | [6 empty] | 50.3 | 75.1 | -0.01 | 3.89 | 4.18 | 1488.7164 | 1704.9947 | 1.9842 | 861.9 | 862.4 | -0.14 | 2.57 | 694 | 529.9 |  | 0.5
2018-05-03 13:46 | 231 | 877.8 | 842.8 | 800.9 | 615.6 | 322.8 | 892.5 | 882.5 | 806.9 | 514.4 | 248.3 | 811.9 | 13.9 | 908.5 | 947 | 709.3 | 732.1 | 485.2 | 214.2 | 825.1 | 843.9 | 823.5 | 779.8 | 861.8 | 701.3 | 853.7 | 825.2 | 738 | 653.6 | 556.9 | 250.3 |  |  |  |  | 27.1 | 96 | 26.9 | 95.2 | 74.3 | 26.3 | 93 | 26.1 | 89.8 | 47.8 | 63.9 | 32.2 | 82 | 60.4 | 27.2 | 27.5 | 26.6 | 27 | 26.7 | 25.8 | 50.7 | 76.1 | 27.4 | [6 empty] | 52.6 | 73.6 | 0.04 | 3.88 | 4.28 | 1473.553 | 1704.5668 | 1.9832 | 861.5 | 862.4 | 0.25 | 2.56 | 695 | 530.6 |  | 0.5
2018-05-03 13:46 | 232 | 877.8 | 841.4 | 802.3 | 614.9 | 323.4 | 889 | 878.7 | 803.6 | 514.2 | 248.4 | 812.4 | 13.9 | 909.2 | 941.5 | 709.9 | 732.1 | 485.9 | 214.8 | 825.4 | 847.3 | 824 | 794.6 | 861.8 | 668 | 852.5 | 817.7 | 737.2 | 646.6 | 557.2 | 250.3 |  |  |  |  | 27.1 | 96 | 26.9 | 95.2 | 74.4 | 26.3 | 93 | 26.1 | 89.8 | 48.1 | 64.1 | 32.4 | 82.1 | 60.6 | 27.2 | 27.5 | 26.6 | 27 | 26.7 | 25.8 | 50.9 | 76.2 | 27.4 | [6 empty] | 54.2 | 72.8 | -0.06 | 3.93 | 4.23 | 1599.4954 | 1705.0061 | 1.9824 | 859.9 | 862.4 | -0.32 | 2.57 | 696 | 531.3 |  | 0.5
2018-05-03 13:46 | 233 | 875 | 842.4 | 804.7 | 614 | 324.2 | 886.7 | 872.7 | 798.6 | 515.2 | 248.9 | 815.8 | 13.9 | 910.1 | 941 | 710.3 | 725.6 | 486.4 | 213.9 | 825.7 | 838.1 | 824 | 784 | 862.5 | 683.9 | 851.1 | 807.7 | 736.2 | 647.5 | 557.4 | 253 |  |  |  |  | 27.1 | 96 | 26.9 | 95.3 | 74.6 | 26.3 | 93 | 26.1 | 89.9 | 48.3 | 64.4 | 32.5 | 82.2 | 60.8 | 27.2 | 27.5 | 26.6 | 27 | 26.7 | 25.8 | 51.1 | 76.3 | 27.3 | [6 empty] | 53.2 | 72.7 | -0.01 | 3.86 | 4.25 | 1491.9424 | 1704.7529 | 1.9853 | 858.5 | 862.3 | -0.1 | 2.55 | 697 | 531.9 |  | 0.5
2018-05-03 13:46 | 234 | 874.3 | 844.6 | 807.2 | 611.9 | 325.1 | 887.8 | 869.1 | 794.1 | 517.5 | 249.3 | 817.8 | 13.9 | 910.3 | 932.4 | 710.8 | 718.5 | 487.1 | 214.5 | 825.9 | 835.9 | 823.7 | 788.5 | 863.7 | 712.4 | 850.1 | 808.4 | 735.4 | 649.2 | 557.6 | 254.7 |  |  |  |  | 27.1 | 96 | 26.9 | 95.3 | 74.7 | 26.3 | 93 | 26.1 | 90 | 48.6 | 64.6 | 32.6 | 82.2 | 61 | 27.2 | 27.5 | 26.6 | 27 | 26.7 | 25.8 | 51.4 | 76.4 | 27.3 | [6 empty] | 53.4 | 73.2 | 0.02 | 3.91 | 4.25 | 1461.2405 | 1704.9661 | 1.9836 | 858.7 | 862.1 | 0.16 | 2.57 | 698 | 532.6 |  | 0.5
2018-05-03 13:46 | 235 | 873.1 | 845 | 807.5 | 609.9 | 325.5 | 890.7 | 866.8 | 791 | 519.2 | 249.7 | 818.1 | 13.9 | 909.5 | 921 | 711.3 | 717.8 | 487.8 | 214.4 | 826.3 | 847.2 | 824.2 | 800.2 | 864.9 | 730.1 | 849.7 | 815.7 | 734.9 | 651.9 | 558 | 253.4 |  |  |  |  | 27.1 | 96 | 27 | 95.4 | 74.9 | 26.3 | 93.1 | 26.1 | 90 | 48.8 | 64.7 | 32.8 | 82.3 | 61.2 | 27.2 | 27.5 | 26.6 | 27 | 26.7 | 25.8 | 51.6 | 76.4 | 27.3 | [6 empty] | 56.4 | 73.9 | 0.03 | 3.92 | 4.32 | 1585.2946 | 1705.0162 | 1.9839 | 858.7 | 861.8 | 0.24 | 2.57 | 699 | 533.2 |  | 0.5
2018-05-03 13:46 | 236 | 870.3 | 845.7 | 807.3 | 606.5 | 325.9 | 891.8 | 863.7 | 789.7 | 521.4 | 250.3 | 817.9 | 13.9 | 908.6 | 921.3 | 711.8 | 724.1 | 488.3 | 213.2 | 827.3 | 849.1 | 824.8 | 802.8 | 866.2 | 712.7 | 849.3 | 816.9 | 734.6 | 658.3 | 558.3 | 253.6 |  |  |  |  | 27.1 | 96 | 26.9 | 95.4 | 75 | 26.3 | 93.1 | 26.1 | 90.1 | 49.1 | 64.9 | 32.9 | 82.4 | 61.4 | 27.2 | 27.5 | 26.6 | 27 | 26.7 | 25.8 | 51.8 | 76.5 | 27.4 | [6 empty] | 59 | 71.7 | -0.02 | 3.92 | 4.23 | 1532.4758 | 1705.3132 | 1.9842 | 857.9 | 861.7 | -0.16 | 2.56 | 700 | 533.9 |  | 0.5
2018-05-03 13:46 | 237 | 867.7 | 845.5 | 806.4 | 602.6 | 326.5 | 888.5 | 860.6 | 789.2 | 521.8 | 250.8 | 816.4 | 13.9 | 907.5 | 923.2 | 712.2 | 730.4 | 488.8 | 214.7 | 828.2 | 849.8 | 825.4 | 823 | 867.4 | 680.6 | 848.1 | 806.6 | 734.2 | 658.3 | 558.6 | 254.4 |  |  |  |  | 27.1 | 96 | 26.9 | 95.4 | 75.1 | 26.3 | 93.1 | 26.1 | 90.2 | 49.3 | 65.3 | 33.1 | 82.5 | 61.7 | 27.2 | 27.5 | 26.6 | 27 | 26.7 | 25.8 | 52 | 76.6 | 27.4 | [6 empty] | 55.8 | 71.4 | -0.01 | 4.03 | 4.28 | 1515.5377 | 1705.5279 | 1.9834 | 855.7 | 861.3 | -0.1 | 2.6 | 701 | 534.5 |  | 0.5
2018-05-03 13:46 | 238 | 864.8 | 844 | 806.3 | 600.1 | 326.8 | 887.2 | 859.3 | 789.3 | 521.1 | 251.2 | 813.6 | 13.9 | 906.1 | 917.5 | 712.7 | 731.9 | 489.4 | 216.9 | 828.4 | 848.9 | 825.6 | 812.4 | 868.6 | 676 | 846.4 | 799.8 | 733.8 | 661.3 | 558.7 | 255.5 |  |  |  |  | 27.1 | 96.1 | 27 | 95.4 | 75.2 | 26.3 | 93.1 | 26.1 | 90.3 | 49.5 | 65.6 | 33.2 | 82.6 | 61.9 | 27.2 | 27.5 | 26.6 | 27 | 26.7 | 25.9 | 52.2 | 76.7 | 27.4 | [6 empty] | 52 | 73.4 | 0.01 | 4.01 | 4.31 | 1561.5773 | 1705.2916 | 1.9848 | 853.8 | 860.3 | 0.09 | 2.6 | 702 | 535.2 |  | 0.5
2018-05-03 13:46 | 239 | 862.7 | 843.5 | 809.8 | 599.5 | 326.9 | 886.3 | 860.2 | 790.5 | 521.1 | 251.5 | 810.7 | 13.9 | 904.7 | 912.2 | 713.1 | 730.2 | 490 | 218.2 | 827.8 | 835.4 | 825.1 | 794.7 | 870.5 | 687.4 | 844.9 | 799.3 | 733.7 | 669.6 | 559 | 255.4 |  |  |  |  | 27.1 | 96.1 | 27 | 95.4 | 75.3 | 26.3 | 93.1 | 26.1 | 90.4 | 49.8 | 65.8 | 33.4 | 82.7 | 62.1 | 27.2 | 27.5 | 26.6 | 27 | 26.7 | 25.9 | 52.4 | 76.9 | 27.5 | [6 empty] | 54.4 | 73.9 | 0.07 | 4.03 | 4.32 | 1528.5552 | 1704.4888 | 1.9835 | 852.7 | 859.1 | 0.33 | 2.61 | 703 | 535.8 |  | 0.5
2018-05-03 13:46 | 240 | 861.9 | 843 | 812.7 | 603.3 | 327.2 | 883.3 | 863.6 | 792.2 | 520.5 | 251.9 | 808.3 | 13.9 | 903.3 | 913.6 | 713.2 | 722.5 | 490.5 | 218.8 | 827 | 827 | 824.5 | 799.7 | 873.5 | 702.2 | 843.4 | 796.5 | 733.7 | 667.9 | 559.4 | 255.9 |  |  |  |  | 27.1 | 96 | 27 | 95.5 | 75.5 | 26.3 | 93.1 | 26.1 | 90.4 | 50 | 66 | 33.5 | 82.7 | 62.3 | 27.2 | 27.5 | 26.6 | 27 | 26.7 | 25.9 | 52.5 | 77 | 27.5 | [6 empty] | 60.2 | 74.9 | 0.04 | 4.02 | 4.27 | 1574.423 | 1704.3734 | 1.9833 | 852 | 857.9 | 0.25 | 2.61 | 704 | 536.4 |  | 0.5
2018-05-03 13:46 | 241 | 861 | 842.2 | 812.4 | 606.6 | 327.5 | 880 | 865.5 | 794.6 | 520.1 | 252.3 | 805.6 | 13.9 | 902.5 | 913.7 | 713.4 | 720 | 491 | 217.7 | 826.2 | 819.2 | 824 | 801.8 | 876.9 | 753.2 | 841.9 | 791 | 733.5 | 667 | 559.9 | 256.8 |  |  |  |  | 27.1 | 96 | 27 | 95.5 | 75.6 | 26.3 | 93.2 | 26.1 | 90.5 | 50.2 | 66.2 | 33.7 | 82.8 | 62.5 | 27.2 | 27.5 | 26.6 | 27 | 26.7 | 25.9 | 52.8 | 77.1 | 27.5 | [6 empty] | 62.3 | 73.8 | 0.14 | 3.99 | 4.35 | 1585.3488 | 1705.0901 | 1.9844 | 850.9 | 856.9 | 0.47 | 2.59 | 705 | 537.1 |  | 0.5
2018-05-03 13:46 | 242 | 861.9 | 842.4 | 811.4 | 607.2 | 327.8 | 874.5 | 863.5 | 795.8 | 521.9 | 252.5 | 802.7 | 13.9 | 901.4 | 906.2 | 713.7 | 727.6 | 491.4 | 217.8 | 825.3 | 814.8 | 823.5 | 790.3 | 879.9 | 822 | 840 | 788.3 | 733.3 | 667.7 | 560.2 | 254.6 |  |  |  |  | 27.1 | 96 | 27 | 95.5 | 75.8 | 26.3 | 93.2 | 26.1 | 90.6 | 50.4 | 66.4 | 33.8 | 82.9 | 62.7 | 27.2 | 27.5 | 26.6 | 27 | 26.7 | 25.9 | 53 | 77.2 | 27.5 | [6 empty] | 62.3 | 73.3 | 0.09 | 4 | 4.27 | 1569.0759 | 1705.2286 | 1.983 | 849 | 855.6 | 0.37 | 2.6 | 706 | 537.7 |  | 0.5
2018-05-03 13:46 | 243 | 862.1 | 842.6 | 811.4 | 608.5 | 328 | 868.2 | 861 | 794.6 | 524 | 252.8 | 799.8 | 13.9 | 899.9 | 901.9 | 714.3 | 740.6 | 492 | 220.3 | 824.1 | 812.5 | 822.9 | 782.8 | 882.9 | 836.5 | 838.1 | 788.6 | 733.1 | 670 | 560.5 | 253.1 |  |  |  |  | 27.1 | 96.1 | 27 | 95.6 | 75.9 | 26.3 | 93.2 | 26.1 | 90.7 | 50.6 | 66.6 | 34 | 82.9 | 62.9 | 27.2 | 27.5 | 26.6 | 27 | 26.7 | 25.9 | 53.2 | 77.3 | 27.5 | [6 empty] | 62.1 | 75 | 0.09 | 4.05 | 4.38 | 1504.1572 | 1705.8488 | 1.9863 | 846.7 | 854 | 0.38 | 2.62 | 707 | 538.3 |  | 0.5
2018-05-03 13:46 | 244 | 860.3 | 843.1 | 814.4 | 607.2 | 328.4 | 862.7 | 858.1 | 793.2 | 524 | 252.9 | 797.9 | 13.9 | 899 | 919.7 | 715 | 736.3 | 492.8 | 220.2 | 822.8 | 809 | 822 | 783.9 | 885.6 | 837.9 | 836.2 | 787.6 | 732.9 | 671.6 | 560.7 | 253.7 |  |  |  |  | 27.1 | 96.1 | 27 | 95.6 | 76 | 26.3 | 93.2 | 26.1 | 90.8 | 50.8 | 66.9 | 34.1 | 83 | 63.1 | 27.2 | 27.5 | 26.6 | 27 | 26.7 | 25.9 | 53.4 | 77.4 | 27.5 | [6 empty] | 63.1 | 74.2 | 0.03 | 4.08 | 4.34 | 1543.4418 | 1705.2531 | 1.981 | 844.4 | 852.7 | 0.22 | 2.62 | 708 | 539 |  | 0.5
2018-05-03 13:46 | 245 | 860.2 | 845.2 | 817.5 | 607.3 | 329.1 | 859.5 | 855.2 | 792.1 | 527.6 | 253 | 797.1 | 13.9 | 898.6 | 925.4 | 715.5 | 722.4 | 493.6 | 218.7 | 821.8 | 808.3 | 821.2 | 782.9 | 888.1 | 845.8 | 834.6 | 785.4 | 732.7 | 672.8 | 561 | 257.3 |  |  |  |  | 27.1 | 96.1 | 27 | 95.7 | 76.2 | 26.3 | 93.2 | 26.1 | 90.8 | 51.1 | 67 | 34.2 | 83.1 | 63.3 | 27.2 | 27.5 | 26.7 | 27 | 26.8 | 25.9 | 53.7 | 77.5 | 27.7 | [6 empty] | 62.9 | 73.7 | 0.03 | 4.13 | 4.34 | 1573.2428 | 1704.8284 | 1.9828 | 843.5 | 851.7 | 0.21 | 2.64 | 709 | 539.6 |  | 0.5
2018-05-03 13:46 | 246 | 860.1 | 847.5 | 820.7 | 608.4 | 329.8 | 857.7 | 854.2 | 792.1 | 530.4 | 253.6 | 796.3 | 13.9 | 898 | 914.2 | 716.2 | 727.1 | 494.5 | 219.6 | 820.9 | 810.5 | 820.7 | 786.4 | 890.2 | 834.6 | 833.3 | 784.5 | 732.6 | 675.2 | 561.3 | 261.1 |  |  |  |  | 27.1 | 96.1 | 27 | 95.7 | 76.3 | 26.3 | 93.3 | 26.1 | 90.9 | 51.3 | 67.2 | 34.3 | 83.1 | 63.5 | 27.2 | 27.6 | 26.7 | 27 | 26.8 | 25.9 | 53.8 | 77.7 | 27.7 | [6 empty] | 58.9 | 75.5 | 0.01 | 4.1 | 4.34 | 1572.3161 | 1705.211 | 1.9814 | 843.2 | 850.8 | 0.13 | 2.63 | 710 | 540.2 |  | 0.5
2018-05-03 13:46 | 247 | 859.9 | 850.5 | 824.5 | 607.6 | 330.9 | 854 | 853.5 | 792.5 | 532.6 | 254.3 | 795.5 | 13.9 | 897.2 | 908.6 | 716.8 | 730.6 | 495.5 | 220.2 | 820.2 | 810.2 | 820.3 | 784.4 | 892.1 | 830.7 | 832.2 | 786.5 | 732.5 | 678.3 | 561.6 | 260.7 |  |  |  |  | 27.1 | 96.2 | 27 | 95.7 | 76.4 | 26.3 | 93.3 | 26.1 | 91 | 51.5 | 67.5 | 34.5 | 83.2 | 63.7 | 27.2 | 27.5 | 26.7 | 27 | 26.8 | 25.9 | 54 | 77.8 | 27.6 | [6 empty] | 57.8 | 76.2 | -0.08 | 4.13 | 4.33 | 1538.2112 | 1704.7859 | 1.9863 | 842.7 | 849.9 | -0.35 | 2.65 | 711 | 540.8 |  | 0.5
2018-05-03 13:46 | 248 | 860.4 | 853.5 | 827 | 609.7 | 332.2 | 851.5 | 852.6 | 792 | 539.8 | 254.6 | 795 | 13.9 | 895.9 | 899.3 | 717.4 | 735 | 496.2 | 217.8 | 819.8 | 820.4 | 820.4 | 794.5 | 894.6 | 813 | 831.1 | 787.8 | 732.4 | 680.6 | 561.9 | 256.7 |  |  |  |  | 27.1 | 96.2 | 27 | 95.8 | 76.6 | 26.3 | 93.3 | 26.1 | 91 | 51.7 | 67.7 | 34.6 | 83.2 | 63.9 | 27.2 | 27.5 | 26.7 | 27 | 26.8 | 25.9 | 54.2 | 77.9 | 27.6 | [6 empty] | 58.5 | 75 | 0.01 | 4.12 | 4.42 | 1602.631 | 1704.2527 | 1.9839 | 842.6 | 848.9 | 0.13 | 2.64 | 712 | 541.4 |  | 0.5
2018-05-03 13:46 | 249 | 861 | 854.9 | 829.4 | 611.1 | 333.3 | 850.4 | 851.6 | 790.2 | 543.4 | 254.7 | 794.9 | 13.9 | 894.9 | 899.6 | 718.2 | 744.7 | 497 | 217.2 | 820.1 | 836.5 | 820.8 | 811.5 | 897.6 | 812.9 | 829.9 | 788 | 732.3 | 678.7 | 562.2 | 254.1 |  |  |  |  | 27.1 | 96.2 | 27 | 95.8 | 76.7 | 26.3 | 93.3 | 26.1 | 91.1 | 51.9 | 67.8 | 34.7 | 83.3 | 64 | 27.2 | 27.6 | 26.7 | 27 | 26.8 | 25.9 | 54.4 | 78 | 27.7 | [6 empty] | 59.3 | 74.4 | -0.05 | 4.12 | 4.34 | 1602.4284 | 1705.2231 | 1.9857 | 842.6 | 848.3 | -0.28 | 2.64 | 713 | 542.1 |  | 0.5
2018-05-03 13:46 | 250 | 861.1 | 856.6 | 832 | 610.8 | 334.3 | 847.7 | 848.6 | 788.7 | 544.4 | 255 | 797.1 | 13.9 | 894.5 | 908.4 | 719.2 | 744.3 | 497.8 | 220.5 | 820.7 | 832.7 | 821.3 | 806.4 | 900.5 | 816.2 | 828.8 | 788.3 | 732.2 | 681.9 | 562.6 | 254.1 |  |  |  |  | 27.1 | 96.2 | 27 | 95.8 | 76.8 | 26.3 | 93.3 | 26.1 | 91.2 | 52.1 | 68.1 | 34.9 | 83.4 | 64.2 | 27.2 | 27.6 | 26.7 | 27 | 26.8 | 25.9 | 54.6 | 78.1 | 27.8 | [6 empty] | 61.7 | 74.3 | -0.01 | 4.13 | 4.43 | 1616.0661 | 1705.4112 | 1.982 | 842.2 | 848 | -0.1 | 2.64 | 714 | 542.7 |  | 0.5
2018-05-03 13:46 | 251 | 864.4 | 861.1 | 834.7 | 611.1 | 335.6 | 847.5 | 845.9 | 787.2 | 544.9 | 255.5 | 799.5 | 13.9 | 894.4 | 907.3 | 720.4 | 746.2 | 498.8 | 223.5 | 821.2 | 825.3 | 821.8 | 791.1 | 903.1 | 774.3 | 827.9 | 788.6 | 732.2 | 683.3 | 562.9 | 256.9 |  |  |  |  | 27.1 | 96.2 | 27 | 95.9 | 76.9 | 26.3 | 93.3 | 26.1 | 91.2 | 52.3 | 68.3 | 35 | 83.5 | 64.4 | 27.3 | 27.6 | 26.7 | 27 | 26.8 | 25.9 | 54.7 | 78.1 | 27.8 | [6 empty] | 61.9 | 74.9 | 0.03 | 4.14 | 4.45 | 1523.5443 | 1704.7344 | 1.9819 | 843.7 | 847.8 | 0.21 | 2.64 | 715 | 543.3 |  | 0.5
2018-05-03 13:46 | 252 | 868.6 | 865.3 | 837.6 | 611.6 | 337.1 | 847.9 | 844.1 | 785.6 | 545.8 | 255.9 | 799.8 | 13.9 | 894.1 | 904.6 | 721.8 | 750.1 | 499.8 | 225 | 821.5 | 825.2 | 822.5 | 791.4 | 905.5 | 754 | 827.1 | 790.5 | 732.2 | 683.8 | 563.2 | 260.6 |  |  |  |  | 27.1 | 96.1 | 27 | 95.9 | 77 | 26.3 | 93.4 | 26.1 | 91.3 | 52.5 | 68.5 | 35.2 | 83.5 | 64.6 | 27.2 | 27.6 | 26.7 | 27 | 26.8 | 26 | 54.9 | 78.3 | 27.7 | [6 empty] | 58.8 | 74.6 | -0.05 | 4.14 | 4.47 | 1543.1568 | 1705.2148 | 1.9846 | 845.1 | 847.6 | -0.29 | 2.64 | 716 | 543.9 |  | 0.5
2018-05-03 13:46 | 253 | 869.2 | 866.9 | 840.4 | 613.7 | 338.3 | 847.3 | 844.3 | 785.7 | 547.6 | 255.9 | 800.6 | 13.9 | 893.9 | 909 | 723 | 746.8 | 500.7 | 224.9 | 821.9 | 821.5 | 823.3 | 788.2 | 907.2 | 771.2 | 826.3 | 790 | 732.2 | 685.3 | 563.5 | 261.1 |  |  |  |  | 27.1 | 96.1 | 27 | 96 | 77.2 | 26.3 | 93.4 | 26.1 | 91.4 | 52.7 | 68.7 | 35.3 | 83.6 | 64.8 | 27.3 | 27.6 | 26.7 | 27 | 26.8 | 26 | 55.1 | 78.4 | 27.5 | [6 empty] | 57.2 | 72.4 | 0.03 | 4.04 | 4.37 | 1550.0037 | 1704.8286 | 1.9854 | 845.7 | 847.4 | 0.2 | 2.6 | 717 | 544.5 |  | 0.5
2018-05-03 13:46 | 254 | 869.7 | 868 | 842.6 | 614.6 | 339.3 | 846.6 | 846 | 786.5 | 547.6 | 256.1 | 801.2 | 13.9 | 893.8 | 907.7 | 724.2 | 750.6 | 501.8 | 224.7 | 822 | 813.6 | 823.8 | 790.5 | 909.1 | 782.9 | 825.9 | 790.4 | 732.4 | 683.2 | 563.9 | 261.2 |  |  |  |  | 27.1 | 96.1 | 27 | 96 | 77.3 | 26.3 | 93.4 | 26.1 | 91.4 | 52.9 | 68.8 | 35.5 | 83.7 | 65 | 27.3 | 27.6 | 26.7 | 27 | 26.8 | 26 | 55.3 | 78.5 | 27.8 | [6 empty] | 60.6 | 71.8 | -0.03 | 4.14 | 4.43 | 1520.2184 | 1706.0708 | 1.983 | 846.3 | 847.2 | -0.2 | 2.63 | 718 | 545.1 |  | 0.5
2018-05-03 13:46 | 255 | 869.8 | 868.2 | 843.6 | 613.9 | 340.1 | 843.9 | 846.3 | 789.3 | 547.3 | 256.6 | 801.3 | 13.9 | 893.7 | 910.1 | 725.5 | 747.8 | 502.7 | 225.5 | 821.9 | 811.9 | 824.3 | 779.9 | 910.8 | 758.1 | 825.3 | 788.3 | 732.7 | 680.5 | 564.3 | 262 |  |  |  |  | 27.1 | 96.1 | 27 | 96 | 77.4 | 26.3 | 93.4 | 26.1 | 91.5 | 53.1 | 69 | 35.7 | 83.8 | 65.1 | 27.3 | 27.6 | 26.7 | 27 | 26.8 | 26 | 55.5 | 78.6 | 27.9 | [6 empty] | 60.6 | 72.6 | 0.01 | 4.2 | 4.43 | 1566.1047 | 1704.5029 | 1.9832 | 845.9 | 847 | 0.13 | 2.65 | 719 | 545.7 |  | 0.5
2018-05-03 13:47 | 256 | 869.1 | 869 | 845.2 | 611.5 | 341 | 842.6 | 847 | 791 | 547.2 | 257.1 | 801.9 | 13.9 | 894.3 | 916.5 | 726.3 | 736 | 503.6 | 224.1 | 821.8 | 810.1 | 824.5 | 761 | 912.6 | 741.3 | 824.5 | 785.3 | 732.9 | 675.9 | 564.7 | 263.1 |  |  |  |  | 27.1 | 96.2 | 27 | 96 | 77.5 | 26.4 | 93.4 | 26.1 | 91.6 | 53.4 | 69.2 | 35.8 | 83.9 | 65.3 | 27.3 | 27.6 | 26.7 | 27 | 26.8 | 26 | 55.7 | 78.6 | 27.8 | [6 empty] | 56.7 | 73.4 | -0.05 | 4.15 | 4.46 | 1631.3617 | 1705.4005 | 1.9839 | 845.9 | 846.9 | -0.3 | 2.64 | 720 | 546.3 |  | 0.5
2018-05-03 13:47 | 257 | 868.1 | 870.3 | 847 | 608.4 | 341.8 | 843.1 | 847.1 | 790.4 | 547.4 | 257.7 | 802.3 | 13.9 | 895 | 914.5 | 727.1 | 733.5 | 504.4 | 221.6 | 821.8 | 808.4 | 824.6 | 777.8 | 914.9 | 753.7 | 823.6 | 782.1 | 733.1 | 678.8 | 564.8 | 263.8 |  |  |  |  | 27.1 | 96.2 | 27 | 96.1 | 77.6 | 26.4 | 93.5 | 26.1 | 91.6 | 53.6 | 69.3 | 36 | 84 | 65.4 | 27.3 | 27.6 | 26.7 | 27 | 26.8 | 26 | 55.9 | 78.7 | 27.8 | [6 empty] | 57.7 | 73.7 | 0.01 | 4.19 | 4.45 | 1545.7195 | 1705.7914 | 1.9836 | 846.2 | 846.8 | 0.12 | 2.66 | 721 | 546.9 |  | 0.5
2018-05-03 13:47 | 258 | 868.3 | 872.3 | 849.2 | 605.7 | 342.4 | 842.5 | 845.3 | 790.4 | 546.6 | 258.3 | 802.3 | 13.9 | 894.9 | 916.4 | 728.2 | 744.3 | 505.3 | 221.5 | 821.9 | 819 | 825.4 | 804.7 | 916.8 | 749.6 | 822.3 | 778.6 | 733.3 | 682.2 | 564.8 | 264.8 |  |  |  |  | 27.1 | 96.2 | 27 | 96.1 | 77.7 | 26.4 | 93.5 | 26.1 | 91.7 | 53.8 | 69.4 | 36.1 | 84 | 65.6 | 27.3 | 27.6 | 26.7 | 27 | 26.8 | 26 | 56.1 | 78.9 | 27.7 | [6 empty] | 58.6 | 73.6 | -0.05 | 4.23 | 4.34 | 1487.928 | 1705.7995 | 1.9839 | 846.2 | 846.4 | -0.29 | 2.67 | 722 | 547.5 |  | 0.5
2018-05-03 13:47 | 259 | 868.4 | 874.4 | 851.2 | 603.7 | 343.1 | 840.8 | 844.4 | 790.9 | 547.4 | 258.7 | 801.9 | 13.9 | 894.8 | 916.3 | 729.1 | 749.3 | 506.1 | 221.7 | 821.9 | 818.3 | 826.6 | 801 | 918.1 | 771.5 | 821.6 | 784 | 733.3 | 683.1 | 565 | 267.1 |  |  |  |  | 27.2 | 96.2 | 27 | 96.1 | 77.8 | 26.4 | 93.5 | 26.1 | 91.7 | 54 | 69.6 | 36.3 | 84.1 | 65.8 | 27.3 | 27.6 | 26.7 | 27 | 26.8 | 26 | 56.3 | 79 | 27.7 | [6 empty] | 56.3 | 73.9 | -0.05 | 4.15 | 4.4 | 1571.0897 | 1705.4602 | 1.982 | 846 | 846.1 | -0.29 | 2.64 | 723 | 548.1 |  | 0.5
2018-05-03 13:47 | 260 | 868.1 | 874.2 | 851.6 | 602.4 | 343.7 | 838.2 | 843.5 | 791.8 | 549.5 | 259.3 | 801.7 | 13.9 | 894.7 | 915.5 | 730 | 748.3 | 506.9 | 223.2 | 822.1 | 828.9 | 827.8 | 792.8 | 919.1 | 816.4 | 821.3 | 785.6 | 733.5 | 686.3 | 565.4 | 266.8 |  |  |  |  | 27.2 | 96.1 | 27 | 96.1 | 78 | 26.4 | 93.5 | 26.1 | 91.8 | 54.2 | 69.7 | 36.4 | 84.1 | 65.9 | 27.3 | 27.6 | 26.7 | 27 | 26.8 | 26 | 56.4 | 79 | 27.8 | [6 empty] | 54.7 | 75.7 | -0.07 | 4.28 | 4.46 | 1557.4322 | 1705.1079 | 1.9826 | 845.1 | 846 | -0.33 | 2.69 | 724 | 548.7 |  | 0.5
2018-05-03 13:47 | 261 | 867.8 | 872.8 | 851.4 | 601.8 | 344.6 | 835.7 | 841.1 | 793.4 | 549.6 | 259.6 | 802.5 | 13.9 | 894.8 | 918.1 | 730.9 | 749.3 | 507.8 | 225.1 | 822.4 | 834.1 | 829 | 803 | 920.1 | 834.9 | 820.5 | 779.8 | 733.7 | 685 | 566 | 264.9 |  |  |  |  | 27.2 | 96.2 | 27 | 96.2 | 78.2 | 26.4 | 93.6 | 26.1 | 91.9 | 54.4 | 69.9 | 36.6 | 84.2 | 66.1 | 27.3 | 27.6 | 26.7 | 27.1 | 26.8 | 26 | 56.6 | 79.1 | 27.9 | [6 empty] | 54.2 | 75.2 | -0.03 | 4.23 | 4.54 | 1557.8735 | 1705.4984 | 1.9851 | 844 | 845.9 | -0.23 | 2.68 | 725 | 549.2 |  | 0.5
2018-05-03 13:47 | 262 | 866.1 | 871.6 | 852.5 | 601.6 | 346.1 | 834.1 | 839.7 | 794.9 | 548.6 | 259.9 | 804.6 | 13.9 | 895.2 | 914.4 | 731.8 | 752.4 | 508.7 | 225.5 | 823.3 | 827.6 | 830.1 | 804.7 | 921.1 | 817.6 | 819.6 | 778.4 | 733.9 | 681.8 | 566.6 | 265.9 |  |  |  |  | 27.2 | 96.2 | 27 | 96.2 | 78.4 | 26.4 | 93.6 | 26.1 | 91.9 | 54.6 | 70.1 | 36.7 | 84.3 | 66.3 | 27.3 | 27.6 | 26.7 | 27.1 | 26.8 | 26 | 56.8 | 79.3 | 27.9 | [6 empty] | 53.6 | 73.6 | -0.05 | 4.23 | 4.47 | 1514.0257 | 1705.7907 | 1.9849 | 843.2 | 846 | -0.29 | 2.67 | 726 | 549.8 |  | 0.5
2018-05-03 13:47 | 263 | 864.6 | 870.8 | 853.7 | 601.9 | 347.4 | 832.5 | 840.4 | 795.1 | 549.4 | 260.2 | 805.9 | 13.9 | 895.1 | 911 | 732.8 | 758.2 | 509.7 | 226.4 | 824.3 | 829.3 | 831.2 | 810.9 | 922.4 | 802.5 | 818.8 | 776.9 | 734.1 | 681.4 | 567.1 | 268.2 |  |  |  |  | 27.2 | 96.2 | 27 | 96.2 | 78.5 | 26.4 | 93.6 | 26.1 | 92 | 54.8 | 70.2 | 36.9 | 84.3 | 66.4 | 27.3 | 27.6 | 26.7 | 27.1 | 26.8 | 26.1 | 57 | 79.4 | 28 | [6 empty] | 53.3 | 74.6 | 0.01 | 4.22 | 4.54 | 1522.2562 | 1706.0853 | 1.9817 | 842.8 | 846 | 0.14 | 2.67 | 727 | 550.4 |  | 0.5
2018-05-03 13:47 | 264 | 863.9 | 870.2 | 854.7 | 603.6 | 348 | 830.7 | 840.5 | 795.6 | 550.5 | 260.6 | 805.4 | 13.9 | 894.7 | 905 | 733.7 | 753.3 | 510.5 | 227.9 | 824.8 | 828.9 | 832.6 | 819.4 | 924 | 833 | 818 | 774.8 | 734.5 | 686.9 | 567.8 | 267.1 |  |  |  |  | 27.2 | 96.2 | 27 | 96.2 | 78.6 | 26.4 | 93.6 | 26.2 | 92 | 55 | 70.5 | 37.1 | 84.4 | 66.6 | 27.3 | 27.6 | 26.7 | 27.1 | 26.8 | 26.1 | 57.1 | 79.5 | 28 | [6 empty] | 53.5 | 74.6 | -0.05 | 4.33 | 4.55 | 1526.1598 | 1705.8851 | 1.9872 | 842.1 | 845.8 | -0.27 | 2.7 | 728 | 551 |  | 0.5
2018-05-03 13:47 | 265 | 865.4 | 871 | 854.2 | 604.5 | 348.3 | 829.8 | 838.6 | 796.3 | 549.8 | 261.1 | 805.9 | 13.9 | 894.3 | 900.1 | 734.4 | 747.1 | 511.5 | 229.2 | 825.1 | 825.5 | 833.8 | 829.2 | 925 | 868.1 | 817.6 | 778.4 | 734.8 | 688.8 | 568.5 | 264.6 |  |  |  |  | 27.2 | 96.2 | 27 | 96.3 | 78.7 | 26.4 | 93.6 | 26.2 | 92.1 | 55.1 | 70.7 | 37.2 | 84.4 | 66.7 | 27.3 | 27.6 | 26.7 | 27.1 | 26.8 | 26.1 | 57.3 | 79.6 | 27.9 | [6 empty] | 54.6 | 74.1 | -0.01 | 4.21 | 4.55 | 1574.5815 | 1705.6933 | 1.9852 | 842.1 | 845.7 | -0.15 | 2.67 | 729 | 551.6 |  | 0.5
2018-05-03 13:47 | 266 | 868.2 | 872.7 | 852.2 | 605.7 | 348.8 | 829.4 | 836.2 | 796.3 | 550.2 | 261.7 | 807.6 | 13.9 | 893.9 | 898.6 | 734.8 | 741.1 | 512.4 | 228.5 | 825.8 | 830.6 | 834.8 | 847.5 | 925.8 | 840.4 | 817.3 | 781.1 | 735 | 690.1 | 568.9 | 264 |  |  |  |  | 27.2 | 96.2 | 27 | 96.3 | 78.8 | 26.4 | 93.7 | 26.2 | 92.2 | 55.3 | 70.9 | 37.4 | 84.5 | 66.9 | 27.3 | 27.6 | 26.7 | 27.1 | 26.8 | 26.1 | 57.5 | 79.7 | 28.1 | [6 empty] | 54.2 | 73.9 | -0.03 | 4.13 | 4.5 | 1454.9151 | 1705.9086 | 1.9849 | 842.8 | 845.7 | -0.2 | 2.64 | 730 | 552.1 |  | 0.5
2018-05-03 13:47 | 267 | 871.2 | 875.1 | 851.4 | 606.2 | 349.5 | 829 | 835.2 | 796.3 | 551 | 262.5 | 808.9 | 13.9 | 893.5 | 896.5 | 735.3 | 736.5 | 513.3 | 226.7 | 826.9 | 840 | 835.8 | 877.1 | 926.6 | 792.2 | 816.9 | 782.2 | 735.4 | 694.8 | 569.3 | 264.3 |  |  |  |  | 27.2 | 96.2 | 27 | 96.3 | 78.9 | 26.4 | 93.7 | 26.2 | 92.2 | 55.5 | 71.2 | 37.6 | 84.6 | 67 | 27.3 | 27.6 | 26.7 | 27.1 | 26.8 | 26.1 | 57.7 | 79.7 | 28 | [6 empty] | 56.8 | 74.5 | 0 | 4.19 | 4.55 | 1558.6737 | 1704.9464 | 1.9837 | 843.9 | 845.8 | -0.02 | 2.66 | 731 | 552.7 |  | 0.5
2018-05-03 13:47 | 268 | 875.3 | 876.6 | 851.2 | 605.2 | 349.9 | 828.6 | 835 | 796.5 | 552.6 | 263.7 | 810 | 13.9 | 893.5 | 902.2 | 736.1 | 740.8 | 514.2 | 226.6 | 827.8 | 847.3 | 837.4 | 895.1 | 927.6 | 787.8 | 816.7 | 783.4 | 735.9 | 697.4 | 569.8 | 267.6 |  |  |  |  | 27.2 | 96.2 | 27 | 96.3 | 78.9 | 26.4 | 93.7 | 26.2 | 92.3 | 55.7 | 71.4 | 37.7 | 84.6 | 67.2 | 27.3 | 27.6 | 26.8 | 27.1 | 26.9 | 26.1 | 57.8 | 79.7 | 27.8 | [6 empty] | 56.9 | 75.2 | 0.03 | 4.24 | 4.52 | 1594.2004 | 1704.1361 | 1.9837 | 845.1 | 846 | 0.23 | 2.68 | 732 | 553.3 |  | 0.5
2018-05-03 13:47 | 269 | 879.1 | 877.2 | 850.5 | 606.4 | 350.3 | 828.4 | 834.3 | 796.4 | 554.2 | 264.7 | 811.2 | 13.9 | 893.5 | 904.5 | 736.7 | 740.8 | 515.2 | 227.5 | 829 | 851.4 | 839 | 857.1 | 928.7 | 807.2 | 816.2 | 779.8 | 736.3 | 698.6 | 570.1 | 269.6 |  |  |  |  | 27.2 | 96.2 | 27 | 96.3 | 79 | 26.4 | 93.7 | 26.2 | 92.3 | 55.9 | 71.6 | 37.9 | 84.7 | 67.3 | 27.3 | 27.6 | 26.8 | 27.1 | 26.9 | 26.1 | 58 | 79.8 | 28 | [6 empty] | 56.2 | 74.1 | -0.02 | 4.24 | 4.45 | 1551.1349 | 1706.0109 | 1.9849 | 846 | 846.2 | -0.17 | 2.67 | 733 | 553.8 |  | 0.5
2018-05-03 13:47 | 270 | 880.9 | 878.4 | 848.4 | 605.8 | 350.3 | 827.2 | 833.1 | 795.6 | 557.5 | 264.9 | 812.4 | 13.9 | 893.5 | 906.4 | 737.2 | 739.1 | 516.1 | 228.8 | 829.9 | 846.6 | 840.1 | 836.1 | 930.2 | 815.8 | 815.5 | 777.8 | 736.5 | 698.8 | 570.4 | 268.8 |  |  |  |  | 27.2 | 96.2 | 27 | 96.4 | 79.1 | 26.4 | 93.8 | 26.2 | 92.4 | 56.1 | 71.8 | 38.1 | 84.7 | 67.5 | 27.3 | 27.6 | 26.8 | 27.1 | 26.9 | 26.2 | 58.2 | 79.9 | 28.1 | [6 empty] | 59.2 | 73.4 | -0.02 | 4.26 | 4.54 | 1497.0826 | 1706.3623 | 1.9828 | 846.4 | 846.3 | -0.17 | 2.68 | 734 | 554.4 |  | 0.5
2018-05-03 13:47 | 271 | 881.3 | 878.7 | 847.8 | 605.6 | 350.3 | 827 | 832.2 | 794.5 | 562.2 | 265.1 | 813.2 | 13.9 | 893.4 | 906.5 | 737.8 | 746.2 | 516.9 | 229.5 | 830.7 | 854.4 | 841.3 | 873.4 | 932.1 | 803.5 | 815.2 | 781.6 | 736.6 | 698.8 | 570.6 | 268.7 |  |  |  |  | 27.2 | 96.2 | 27 | 96.4 | 79.1 | 26.4 | 93.8 | 26.2 | 92.4 | 56.3 | 72 | 38.2 | 84.8 | 67.7 | 27.3 | 27.6 | 26.8 | 27.1 | 26.9 | 26.2 | 58.3 | 80 | 27.8 | [6 empty] | 57 | 73.9 | -0.09 | 4.28 | 4.43 | 1555.8629 | 1705.8693 | 1.9856 | 846.5 | 846.4 | -0.38 | 2.68 | 735 | 555 |  | 0.5
2018-05-03 13:47 | 272 | 881.9 | 879.7 | 848.3 | 608 | 350.8 | 826.5 | 832.3 | 794.2 | 565.3 | 265.2 | 813.3 | 13.9 | 893.2 | 900.9 | 738.5 | 753.8 | 517.7 | 228.9 | 831.8 | 856.5 | 842.7 | 894.7 | 934 | 846.9 | 815 | 781.9 | 736.8 | 700.3 | 570.9 | 267.4 |  |  |  |  | 27.2 | 96.2 | 27 | 96.4 | 79.2 | 26.4 | 93.8 | 26.2 | 92.5 | 56.5 | 72 | 38.4 | 84.7 | 67.8 | 27.3 | 27.6 | 26.8 | 27.1 | 26.9 | 26.2 | 58.5 | 80.1 | 27.8 | [6 empty] | 57.5 | 73.4 | -0.01 | 4.33 | 4.49 | 1477.5829 | 1705.2146 | 1.9841 | 846.7 | 846.7 | -0.12 | 2.7 | 736 | 555.5 |  | 0.5
2018-05-03 13:47 | 273 | 881.3 | 880.6 | 848.3 | 610.7 | 351.4 | 824.1 | 831.9 | 794.8 | 571.2 | 265.7 | 812.8 | 13.9 | 893.2 | 902.8 | 739.3 | 751.5 | 518.5 | 230.3 | 832.9 | 849.8 | 843.7 | 871.9 | 934.5 | 858.9 | 815.2 | 786.1 | 737 | 702 | 571.1 | 266.1 |  |  |  |  | 27.2 | 96.2 | 27 | 96.4 | 79.3 | 26.4 | 93.9 | 26.2 | 92.5 | 56.6 | 72.1 | 38.6 | 84.8 | 67.9 | 27.3 | 27.6 | 26.8 | 27.2 | 26.9 | 26.2 | 58.7 | 80.2 | 27.9 | [6 empty] | 58.8 | 74.1 | -0.01 | 4.29 | 4.45 | 1494.707 | 1704.5229 | 1.9834 | 846.1 | 847.1 | -0.13 | 2.69 | 737 | 556.1 |  | 0.5
2018-05-03 13:47 | 274 | 878.8 | 880.4 | 847.8 | 612.7 | 351.7 | 825.3 | 833.9 | 798.1 | 575 | 266.2 | 812.6 | 13.9 | 893.4 | 913.6 | 740 | 748.9 | 519.2 | 232.8 | 833.7 | 848.9 | 844.2 | 884.6 | 934.4 | 827.6 | 815.5 | 788.9 | 737.4 | 702.7 | 571.5 | 266.6 |  |  |  |  | 27.2 | 96.2 | 27.1 | 96.5 | 79.3 | 26.4 | 93.9 | 26.2 | 92.6 | 56.8 | 72.2 | 38.8 | 84.9 | 68.1 | 27.3 | 27.6 | 26.8 | 27.2 | 26.9 | 26.2 | 58.9 | 80.2 | 27.8 | [6 empty] | 56.3 | 75.5 | -0.01 | 4.37 | 4.55 | 1520.0887 | 1705.7281 | 1.9828 | 846.2 | 847.5 | -0.1 | 2.72 | 738 | 556.6 |  | 0.5
2018-05-03 13:47 | 275 | 876.2 | 879.9 | 845.8 | 613.7 | 351.8 | 827.3 | 836.2 | 801.5 | 576 | 266.8 | 813.4 | 13.9 | 894 | 920.6 | 740.5 | 742 | 519.8 | 234.7 | 834.3 | 847 | 844.8 | 903.7 | 934.6 | 816.3 | 815.5 | 785.6 | 737.8 | 699.2 | 572 | 267.6 |  |  |  |  | 27.2 | 96.2 | 27.1 | 96.5 | 79.4 | 26.4 | 93.9 | 26.2 | 92.6 | 57 | 72.4 | 38.9 | 84.9 | 68.2 | 27.4 | 27.6 | 26.8 | 27.2 | 26.9 | 26.2 | 59 | 80.3 | 27.8 | [6 empty] | 55.2 | 74.5 | -0.01 | 4.43 | 4.57 | 1512.0908 | 1704.7076 | 1.9861 | 846.6 | 847.9 | -0.15 | 2.73 | 739 | 557.2 |  | 0.5
2018-05-03 13:47 | 276 | 877.3 | 880.6 | 845.2 | 612.8 | 351.9 | 826 | 836.5 | 801.9 | 577.5 | 267.2 | 814.6 | 13.9 | 894.7 | 911.2 | 741 | 736.9 | 520.5 | 233.9 | 834.7 | 839.4 | 845.3 | 895.4 | 935 | 811.8 | 815.3 | 784.8 | 738.1 | 694.8 | 572.6 | 268.7 |  |  |  |  | 27.2 | 96.2 | 27.1 | 96.5 | 79.4 | 26.4 | 93.9 | 26.2 | 92.7 | 57.2 | 72.5 | 39.1 | 84.9 | 68.4 | 27.4 | 27.7 | 26.8 | 27.1 | 26.9 | 26.2 | 59.2 | 80.4 | 28 | [6 empty] | 58.4 | 73.7 | 0.02 | 4.43 | 4.58 | 1561.9199 | 1705.2868 | 1.9834 | 847 | 848.2 | 0.2 | 2.73 | 740 | 557.8 |  | 0.5
2018-05-03 13:47 | 277 | 881 | 882 | 845.9 | 612 | 352.1 | 825.1 | 837.4 | 800.2 | 578 | 267.2 | 815.6 | 13.9 | 895 | 909.5 | 741.6 | 735.2 | 521.2 | 231.4 | 835.3 | 839.8 | 846.3 | 894.5 | 936.2 | 845.2 | 815.1 | 783.7 | 738.3 | 698.4 | 573 | 270.1 |  |  |  |  | 27.2 | 96.2 | 27.1 | 96.5 | 79.5 | 26.4 | 94 | 26.2 | 92.7 | 57.3 | 72.6 | 39.3 | 85 | 68.5 | 27.4 | 27.7 | 26.8 | 27.2 | 26.9 | 26.2 | 59.4 | 80.5 | 27.9 | [6 empty] | 58.6 | 75.2 | -0.04 | 4.51 | 4.59 | 1631.1088 | 1703.8871 | 1.9822 | 848.2 | 848.4 | -0.27 | 2.76 | 741 | 558.3 |  | 0.5
2018-05-03 13:47 | 278 | 881 | 881.8 | 846.9 | 612.2 | 352.9 | 824.8 | 836.8 | 797.7 | 580.1 | 267.1 | 816.1 | 13.9 | 895.2 | 908.7 | 742.1 | 730.5 | 522 | 231.1 | 835.9 | 841.8 | 847.3 | 882.2 | 937.5 | 855.4 | 814.9 | 784.1 | 738.3 | 700.8 | 573.3 | 271.2 |  |  |  |  | 27.2 | 96.2 | 27.1 | 96.5 | 79.5 | 26.4 | 94 | 26.2 | 92.8 | 57.5 | 72.8 | 39.5 | 85 | 68.6 | 27.4 | 27.7 | 26.8 | 27.2 | 26.9 | 26.3 | 59.6 | 80.5 | 27.9 | [6 empty] | 55.4 | 75.5 | -0.08 | 4.53 | 4.63 | 1635.475 | 1703.9934 | 1.983 | 848.1 | 848.7 | -0.36 | 2.77 | 742 | 558.9 |  | 0.5
2018-05-03 13:47 | 279 | 881 | 883.6 | 847 | 610.7 | 353.7 | 824.3 | 835.3 | 795.4 | 581.3 | 267.1 | 816.3 | 13.9 | 895.6 | 903.6 | 742.5 | 741.5 | 522.7 | 230.6 | 836.3 | 836.9 | 847.5 | 865.4 | 938.8 | 840.9 | 814.5 | 782.3 | 738.2 | 697.5 | 573.3 | 271.8 |  |  |  |  | 27.2 | 96.2 | 27.1 | 96.5 | 79.6 | 26.4 | 94 | 26.2 | 92.8 | 57.7 | 72.9 | 39.6 | 85.1 | 68.8 | 27.4 | 27.6 | 26.8 | 27.2 | 26.9 | 26.3 | 59.7 | 80.7 | 28 | [6 empty] | 54.7 | 74.7 | -0.05 | 4.51 | 4.58 | 1579.1522 | 1703.0674 | 1.9857 | 848.1 | 848.8 | -0.29 | 2.76 | 743 | 559.4 |  | 0.5
2018-05-03 13:47 | 280 | 882 | 884.9 | 845.3 | 610.3 | 354.1 | 824.5 | 835.2 | 794 | 581.3 | 267.5 | 816.6 | 13.9 | 895.7 | 904.7 | 743.1 | 752.7 | 523.3 | 232.5 | 836.4 | 830.4 | 847.5 | 837.1 | 940.2 | 802.7 | 814 | 779.8 | 738.2 | 697.4 | 573.5 | 270.5 |  |  |  |  | 27.2 | 96.2 | 27.1 | 96.5 | 79.7 | 26.4 | 94 | 26.2 | 92.8 | 57.8 | 73.1 | 39.8 | 85.1 | 68.9 | 27.4 | 27.7 | 26.8 | 27.2 | 26.9 | 26.3 | 59.9 | 80.8 | 27.9 | [6 empty] | 53.9 | 74.6 | -0.08 | 4.37 | 4.44 | 1524.5105 | 1702.5985 | 1.9846 | 848.6 | 848.7 | -0.36 | 2.72 | 744 | 559.9 |  | 0.5
2018-05-03 13:47 | 281 | 881.7 | 883.3 | 843.5 | 611.9 | 354 | 825.6 | 837.1 | 795.9 | 583.6 | 267.7 | 815.8 | 13.9 | 895.2 | 895.8 | 743.6 | 748.7 | 523.9 | 235.6 | 836.3 | 830.4 | 848.1 | 847 | 941.6 | 758.1 | 813.8 | 784 | 738.3 | 703.4 | 573.8 | 270.4 |  |  |  |  | 27.3 | 96.2 | 27.1 | 96.5 | 79.9 | 26.4 | 94.1 | 26.2 | 92.9 | 58 | 73.2 | 40 | 85.1 | 69 | 27.4 | 27.7 | 26.8 | 27.2 | 26.9 | 26.3 | 60.1 | 80.8 | 28 | [6 empty] | 52.7 | 73 | -0.08 | 4.42 | 4.59 | 1550.1415 | 1702.4844 | 1.9822 | 848.7 | 848.4 | -0.36 | 2.73 | 745 | 560.5 |  | 0.5
2018-05-03 13:47 | 282 | 879.2 | 881.6 | 842.4 | 615.1 | 354.3 | 827.6 | 839 | 797.5 | 586.1 | 268.2 | 815.2 | 13.9 | 894 | 891.4 | 744 | 743.1 | 524.7 | 236.1 | 836.6 | 841.2 | 849.2 | 898.7 | 943.2 | 762 | 814.1 | 792.4 | 738.4 | 707.7 | 573.9 | 272.5 |  |  |  |  | 27.3 | 96.2 | 27.1 | 96.5 | 80.1 | 26.5 | 94.1 | 26.2 | 92.9 | 58.2 | 73.3 | 40.2 | 85.2 | 69.2 | 27.4 | 27.7 | 26.8 | 27.2 | 26.9 | 26.3 | 60.2 | 80.9 | 28.1 | [6 empty] | 54.4 | 75 | -0.05 | 4.46 | 4.61 | 1571.4955 | 1701.5827 | 1.9856 | 848.5 | 848.3 | -0.27 | 2.75 | 746 | 561 |  | 0.5
2018-05-03 13:47 | 283 | 875.7 | 881 | 843.4 | 616.1 | 354.8 | 829.2 | 838.9 | 798.8 | 587.4 | 268.8 | 815.3 | 13.9 | 893 | 894 | 744.4 | 739.7 | 525.4 | 234.8 | 837.1 | 838.6 | 850.1 | 899.5 | 944.4 | 765.2 | 814.4 | 793.1 | 738.6 | 706.2 | 574.1 | 274 |  |  |  |  | 27.3 | 96.2 | 27.1 | 96.6 | 80.2 | 26.5 | 94.1 | 26.2 | 93 | 58.3 | 73.5 | 40.4 | 85.2 | 69.3 | 27.4 | 27.7 | 26.8 | 27.2 | 26.9 | 26.3 | 60.4 | 81 | 28.1 | [6 empty] | 55.2 | 78.1 | -0.02 | 4.47 | 4.61 | 1540.1004 | 1701.6828 | 1.9833 | 848 | 848.2 | -0.17 | 2.76 | 747 | 561.6 |  | 0.5
2018-05-03 13:47 | 284 | 873.7 | 880.7 | 844.8 | 615.9 | 355.1 | 829 | 838.9 | 801.2 | 590.8 | 269.5 | 815 | 13.9 | 892.1 | 891.8 | 744.6 | 741.3 | 526 | 233.4 | 837.2 | 832.5 | 851 | 902.5 | 945.2 | 818.1 | 814.3 | 787.6 | 738.9 | 702.2 | 574.5 | 273.7 |  |  |  |  | 27.3 | 96.2 | 27.1 | 96.6 | 80.2 | 26.5 | 94.2 | 26.2 | 93 | 58.5 | 73.7 | 40.6 | 85.3 | 69.4 | 27.4 | 27.7 | 26.8 | 27.2 | 26.9 | 26.3 | 60.5 | 81.1 | 28.1 | [6 empty] | 58 | 78.3 | 0.06 | 4.47 | 4.61 | 1545.1288 | 1700.8933 | 1.9839 | 847.5 | 847.9 | 0.32 | 2.76 | 748 | 562.1 |  | 0.5
2018-05-03 13:47 | 285 | 873.4 | 879.7 | 845.9 | 615.3 | 355.6 | 828.1 | 839.6 | 803.3 | 595.3 | 270.1 | 814.3 | 13.9 | 891.2 | 887.2 | 744.9 | 747.5 | 526.5 | 234.3 | 837.3 | 834.3 | 851.8 | 912.1 | 945.2 | 858.5 | 814.1 | 785.7 | 739.3 | 701 | 575 | 271.1 |  |  |  |  | 27.3 | 96.2 | 27.1 | 96.6 | 80.3 | 26.5 | 94.2 | 26.2 | 93.1 | 58.7 | 74 | 40.7 | 85.3 | 69.5 | 27.4 | 27.7 | 26.9 | 27.2 | 26.9 | 26.4 | 60.7 | 81.1 | 28.1 | [6 empty] | 63.3 | 77.2 | 0 | 4.47 | 4.7 | 1561.7247 | 1699.4737 | 1.9839 | 847 | 847.5 | -0.02 | 2.76 | 749 | 562.6 |  | 0.5
2018-05-03 13:47 | 286 | 873.2 | 879.3 | 846.3 | 613.1 | 356.1 | 826 | 840.9 | 804.6 | 598.1 | 270.3 | 813.5 | 13.9 | 890.7 | 892.2 | 745.2 | 745.8 | 527 | 234.6 | 837.1 | 829.2 | 852 | 876.4 | 944.3 | 865.3 | 813.8 | 784.3 | 739.5 | 701.8 | 575.5 | 269.3 |  |  |  |  | 27.3 | 96.2 | 27.1 | 96.6 | 80.3 | 26.5 | 94.2 | 26.2 | 93.1 | 58.8 | 74.3 | 40.9 | 85.4 | 69.6 | 27.4 | 27.7 | 26.9 | 27.2 | 26.9 | 26.4 | 60.8 | 81.2 | 28.2 | [6 empty] | 63 | 75.4 | 0.01 | 4.45 | 4.68 | 1501.9124 | 1699.2493 | 1.9839 | 846.6 | 847.2 | 0.15 | 2.75 | 750 | 563.2 |  | 0.5
2018-05-03 13:47 | 287 | 872.1 | 879.5 | 845.9 | 613.6 | 356.5 | 824.3 | 841.7 | 804.4 | 597.9 | 270.7 | 813.1 | 13.9 | 890.6 | 907.2 | 745.9 | 752.6 | 527.7 | 235.5 | 836.8 | 825.1 | 851.9 | 862.7 | 944 | 864.9 | 813.3 | 780.8 | 739.6 | 702.3 | 575.9 | 271.3 |  |  |  |  | 27.3 | 96.3 | 27.1 | 96.6 | 80.4 | 26.5 | 94.2 | 26.2 | 93.2 | 59 | 74.5 | 41.1 | 85.4 | 69.7 | 27.4 | 27.7 | 26.9 | 27.2 | 26.9 | 26.4 | 61 | 81.3 | 28.4 | [6 empty] | 63.7 | 74.9 | 0.06 | 4.51 | 4.73 | 1521.0483 | 1699.3755 | 1.9819 | 846.1 | 846.9 | 0.31 | 2.76 | 751 | 563.7 |  | 0.5
2018-05-03 13:47 | 288 | 871.9 | 880.6 | 847.8 | 614.1 | 357.3 | 824.3 | 841.8 | 803.3 | 597.7 | 270.9 | 813.6 | 13.9 | 890.8 | 913.1 | 746.8 | 757.5 | 528.4 | 238 | 836.7 | 825.8 | 851.9 | 853.8 | 944.6 | 822.4 | 812.8 | 781.9 | 739.6 | 701.3 | 576 | 275.5 |  |  |  |  | 27.3 | 96.3 | 27.1 | 96.6 | 80.4 | 26.5 | 94.3 | 26.2 | 93.2 | 59.1 | 74.6 | 41.3 | 85.4 | 69.8 | 27.4 | 27.7 | 26.9 | 27.2 | 26.9 | 26.4 | 61.1 | 81.3 | 28.6 | [6 empty] | 63 | 75.6 | -0.06 | 4.49 | 4.65 | 1547.6282 | 1699.3122 | 1.985 | 846.4 | 846.8 | -0.31 | 2.76 | 752 | 564.2 |  | 0.5
2018-05-03 13:47 | 289 | 872.6 | 882.4 | 851.3 | 613.2 | 358.2 | 825.7 | 841.8 | 802.2 | 597.5 | 270.8 | 814.3 | 13.9 | 891.1 | 908.7 | 747.6 | 757.9 | 529.2 | 241 | 837.1 | 835.2 | 852 | 848.7 | 945.7 | 826.8 | 812.8 | 785.7 | 739.7 | 701.3 | 576.3 | 277.6 |  |  |  |  | 27.3 | 96.3 | 27.1 | 96.6 | 80.5 | 26.5 | 94.3 | 26.2 | 93.3 | 59.3 | 74.6 | 41.4 | 85.4 | 70 | 27.4 | 27.7 | 26.9 | 27.2 | 26.9 | 26.4 | 61.3 | 81.4 | 28.5 | [6 empty] | 61.2 | 76.3 | -0.03 | 4.53 | 4.67 | 1555.3446 | 1698.4508 | 1.9847 | 847.4 | 847 | -0.24 | 2.77 | 753 | 564.8 |  | 0.5
2018-05-03 13:47 | 290 | 874 | 883.7 | 853.7 | 612.9 | 359.6 | 827.5 | 841.8 | 800.8 | 595.7 | 270.9 | 814.2 | 13.9 | 891.8 | 909.8 | 748.6 | 768.7 | 530.1 | 242.7 | 837.4 | 836.8 | 852.1 | 856.8 | 947 | 845.7 | 813 | 787.3 | 739.9 | 699.6 | 576.8 | 275 |  |  |  |  | 27.3 | 96.4 | 27.1 | 96.6 | 80.6 | 26.5 | 94.3 | 26.2 | 93.3 | 59.5 | 74.6 | 41.6 | 85.5 | 70.1 | 27.4 | 27.7 | 26.9 | 27.2 | 26.9 | 26.4 | 61.4 | 81.5 | 28.1 | [6 empty] | 57.9 | 76.3 | -0.03 | 4.51 | 4.68 | 1580.6709 | 1698.441 | 1.984 | 848.3 | 847.4 | -0.21 | 2.77 | 754 | 565.3 |  | 0.5
2018-05-03 13:47 | 291 | 875.1 | 884.8 | 856.7 | 612.3 | 361 | 830.4 | 843.1 | 799.6 | 594.4 | 271.2 | 813.4 | 13.9 | 892.8 | 920.4 | 749.6 | 764.9 | 531 | 240.5 | 837.4 | 827.5 | 852.1 | 863.6 | 947.9 | 859.7 | 813.1 | 785.4 | 740 | 692.2 | 577.3 | 273.1 |  |  |  |  | 27.3 | 96.4 | 27.1 | 96.7 | 80.6 | 26.5 | 94.4 | 26.2 | 93.4 | 59.6 | 74.6 | 41.8 | 85.5 | 70.2 | 27.4 | 27.7 | 26.9 | 27.2 | 26.9 | 26.4 | 61.5 | 81.5 | 28.2 | [6 empty] | 54.5 | 76.2 | -0.01 | 4.5 | 4.71 | 1524.2205 | 1697.924 | 1.9833 | 849.3 | 847.8 | -0.12 | 2.76 | 755 | 565.8 |  | 0.5
2018-05-03 13:47 | 292 | 875 | 884.3 | 859.7 | 613 | 361.9 | 831.8 | 843.6 | 798.5 | 593.2 | 271.5 | 813 | 13.9 | 893.3 | 919.2 | 750.2 | 757.5 | 531.9 | 238.9 | 837.2 | 829.1 | 852.5 | 864.1 | 948.5 | 882.8 | 813 | 782.6 | 740 | 692.9 | 577.3 | 275.8 |  |  |  |  | 27.3 | 96.4 | 27.1 | 96.7 | 80.6 | 26.5 | 94.4 | 26.2 | 93.4 | 59.8 | 74.7 | 41.9 | 85.6 | 70.3 | 27.4 | 27.7 | 26.9 | 27.2 | 26.9 | 26.4 | 61.7 | 81.6 | 28.3 | [6 empty] | 61.6 | 78 | -0.02 | 4.44 | 4.69 | 1502.1868 | 1698.1988 | 1.9864 | 849.6 | 847.8 | -0.16 | 2.75 | 756 | 566.3 |  | 0.5
2018-05-03 13:47 | 293 | 874.7 | 883.6 | 861.1 | 616.6 | 363 | 831.4 | 842.7 | 797.3 | 594.6 | 271.7 | 814 | 13.9 | 893.7 | 908.9 | 750.8 | 754.1 | 532.6 | 238.7 | 837.2 | 827.8 | 852.9 | 854.6 | 949.2 | 915.5 | 813.4 | 786.9 | 740 | 695.2 | 577.4 | 279.5 |  |  |  |  | 27.3 | 96.5 | 27.1 | 96.7 | 80.6 | 26.5 | 94.5 | 26.2 | 93.4 | 59.9 | 74.9 | 42.1 | 85.6 | 70.4 | 27.4 | 27.7 | 26.9 | 27.2 | 26.9 | 26.5 | 61.8 | 81.7 | 28.2 | [6 empty] | 65.4 | 78.1 | -0.04 | 4.51 | 4.73 | 1543.3317 | 1697.0375 | 1.9848 | 849.3 | 848.1 | -0.26 | 2.78 | 757 | 566.9 |  | 0.5
2018-05-03 13:47 | 294 | 874.3 | 883.4 | 861.2 | 618.2 | 363.7 | 832.1 | 842.4 | 796.3 | 595.6 | 271.9 | 815.2 | 13.9 | 894 | 908.2 | 751.4 | 760.8 | 533.2 | 238.5 | 837.3 | 829.9 | 853.1 | 854 | 949.5 | 935.3 | 814 | 790.6 | 740 | 692.6 | 577.7 | 279.1 |  |  |  |  | 27.3 | 96.5 | 27.1 | 96.7 | 80.7 | 26.5 | 94.5 | 26.2 | 93.5 | 60 | 75.1 | 42.3 | 85.6 | 70.5 | 27.4 | 27.7 | 26.9 | 27.2 | 26.9 | 26.5 | 62 | 81.7 | 28.3 | [6 empty] | 64.7 | 76 | 0.01 | 4.42 | 4.64 | 1456.8212 | 1696.8794 | 1.9846 | 849.5 | 848.4 | 0.13 | 2.74 | 758 | 567.4 |  | 0.5
2018-05-03 13:47 | 295 | 874 | 882.8 | 860.6 | 618.3 | 364.2 | 833.4 | 842.9 | 795.4 | 593.9 | 271.9 | 815.5 | 13.9 | 894.4 | 917.6 | 752.2 | 774.4 | 534 | 238.8 | 837.3 | 830.5 | 853.4 | 843.8 | 949.7 | 878.1 | 814.3 | 788.4 | 740 | 690.4 | 577.9 | 280.4 |  |  |  |  | 27.3 | 96.6 | 27.1 | 96.7 | 80.8 | 26.5 | 94.5 | 26.2 | 93.5 | 60.2 | 75.3 | 42.5 | 85.7 | 70.6 | 27.4 | 27.7 | 26.9 | 27.2 | 26.9 | 26.5 | 62.1 | 81.8 | 28.3 | [6 empty] | 62.7 | 76.6 | 0.01 | 4.45 | 4.73 | 1503.4648 | 1696.2078 | 1.9842 | 849.7 | 848.7 | 0.15 | 2.75 | 759 | 567.9 |  | 0.5
2018-05-03 13:47 | 296 | 874 | 883.3 | 862.3 | 618 | 365 | 834.3 | 843.3 | 794.6 | 591.8 | 272 | 815.1 | 13.9 | 895.2 | 931.1 | 753.4 | 779 | 534.7 | 237.6 | 837.2 | 825.4 | 853.6 | 820 | 949.4 | 869.3 | 814.1 | 784.3 | 740 | 690.1 | 578.1 | 279.4 |  |  |  |  | 27.3 | 96.7 | 27.1 | 96.7 | 80.8 | 26.4 | 94.6 | 26.2 | 93.6 | 60.3 | 75.4 | 42.7 | 85.7 | 70.8 | 27.4 | 27.7 | 26.9 | 27.2 | 26.9 | 26.5 | 62.3 | 81.9 | 28.3 | [6 empty] | 57.6 | 74.9 | -0.08 | 4.56 | 4.8 | 1557.4062 | 1695.5127 | 1.9848 | 850 | 848.8 | -0.35 | 2.78 | 760 | 568.4 |  | 0.5
2018-05-03 13:47 | 297 | 873.6 | 885.2 | 866.7 | 617.2 | 366 | 837.1 | 842.3 | 792.6 | 590 | 272.4 | 815.4 | 13.9 | 896.3 | 936.8 | 754.6 | 773.1 | 535.5 | 239.8 | 837.1 | 824.4 | 853.5 | 804.9 | 948.5 | 910 | 813.6 | 782 | 739.8 | 690 | 578.3 | 274.3 |  |  |  |  | 27.3 | 96.8 | 27.1 | 96.7 | 80.9 | 26.5 | 94.6 | 26.2 | 93.6 | 60.5 | 75.4 | 42.8 | 85.7 | 70.9 | 27.4 | 27.7 | 26.9 | 27.2 | 26.9 | 26.5 | 62.4 | 81.9 | 28.2 | [6 empty] | 62.4 | 74.6 | 0.09 | 4.46 | 4.69 | 1480.8679 | 1694.668 | 1.9855 | 850.7 | 849 | 0.38 | 2.74 | 761 | 568.9 |  | 0.5
2018-05-03 13:47 | 298 | 872.5 | 886.2 | 870.1 | 617.3 | 367 | 839.8 | 840.5 | 789.7 | 590.6 | 272.8 | 815.7 | 13.9 | 897.8 | 939.4 | 755.5 | 764.4 | 536.4 | 244.2 | 837 | 822.3 | 853.1 | 806 | 948.2 | 864.2 | 813.6 | 788.7 | 739.7 | 693.5 | 578.5 | 274.8 |  |  |  |  | 27.3 | 96.8 | 27.1 | 96.7 | 80.9 | 26.5 | 94.7 | 26.2 | 93.7 | 60.6 | 75.6 | 43 | 85.8 | 71 | 27.4 | 27.7 | 26.9 | 27.2 | 26.9 | 26.5 | 62.6 | 81.9 | 28.3 | [6 empty] | 62.6 | 77 | -0.05 | 4.47 | 4.76 | 1465.4816 | 1695.3201 | 1.9831 | 850.9 | 849.5 | -0.28 | 2.76 | 762 | 569.4 |  | 0.5
2018-05-03 13:47 | 299 | 871.2 | 887 | 872.2 | 618.4 | 367.6 | 841 | 841.1 | 787.9 | 590.4 | 272.9 | 814.7 | 13.9 | 899 | 935.9 | 756.3 | 774.3 | 537.2 | 243.5 | 836.8 | 825.5 | 852.6 | 804.1 | 949.1 | 830.8 | 814 | 794.3 | 739.7 | 694.6 | 578.8 | 277 |  |  |  |  | 27.3 | 96.9 | 27.1 | 96.7 | 81 | 26.5 | 94.7 | 26.2 | 93.7 | 60.8 | 75.7 | 43.2 | 85.8 | 71.1 | 27.4 | 27.7 | 26.9 | 27.2 | 26.9 | 26.6 | 62.7 | 81.9 | 28.4 | [6 empty] | 56.8 | 76.3 | -0.02 | 4.51 | 4.68 | 1458.8054 | 1695.6173 | 1.9834 | 851 | 849.9 | -0.16 | 2.77 | 763 | 569.9 |  | 0.5
2018-05-03 13:47 | 300 | 870.9 | 889.4 | 874.8 | 624.2 | 368.4 | 842.4 | 842.1 | 787.8 | 590.1 | 273 | 814.6 | 13.9 | 899.8 | 923.5 | 757.1 | 779 | 537.9 | 242.3 | 836.7 | 826.2 | 852.3 | 803.6 | 950.5 | 879.6 | 814.4 | 794.5 | 739.6 | 690.6 | 579 | 278.5 |  |  |  |  | 27.3 | 97 | 27.1 | 96.7 | 81 | 26.5 | 94.8 | 26.2 | 93.7 | 60.9 | 75.8 | 43.4 | 85.9 | 71.2 | 27.4 | 27.7 | 26.9 | 27.2 | 26.9 | 26.6 | 62.9 | 82 | 28.3 | [6 empty] | 56.5 | 77.5 | 0 | 4.56 | 4.61 | 1439.2021 | 1695.8101 | 1.9859 | 851.9 | 850.3 | 0.06 | 2.79 | 764 | 570.4 |  | 0.5
2018-05-03 13:47 | 301 | 871.4 | 891.3 | 877.2 | 632.2 | 369.3 | 844.3 | 843.2 | 790.3 | 589.8 | 273.3 | 815.3 | 13.9 | 900.2 | 915.7 | 757.8 | 773.7 | 538.7 | 243.7 | 836.6 | 823.8 | 852.3 | 814.5 | 951.5 | 904.5 | 814.8 | 792.1 | 739.7 | 691.2 | 579.5 | 276.2 |  |  |  |  | 27.3 | 97.1 | 27.1 | 96.8 | 81.1 | 26.5 | 94.8 | 26.2 | 93.8 | 61 | 75.9 | 43.6 | 85.9 | 71.3 | 27.4 | 27.7 | 26.9 | 27.2 | 27 | 26.6 | 63 | 82.1 | 28.3 | [6 empty] | 55.8 | 79.1 | -0.11 | 4.63 | 4.72 | 1513.134 | 1695.2295 | 1.983 | 853.1 | 850.5 | -0.42 | 2.81 | 765 | 571 |  | 0.5
2018-05-03 13:47 | 302 | 872.2 | 891.8 | 878.3 | 634.5 | 370.2 | 845.3 | 843.8 | 792.1 | 587.6 | 273.3 | 816.4 | 13.9 | 900.5 | 914.2 | 758.5 | 768.3 | 539.5 | 244.1 | 836.8 | 822.2 | 852.5 | 799.9 | 951.2 | 887.4 | 814.8 | 784.5 | 739.9 | 689.8 | 580.1 | 273.8 |  |  |  |  | 27.3 | 97.2 | 27.1 | 96.8 | 81.1 | 26.5 | 94.9 | 26.2 | 93.8 | 61.2 | 76 | 43.8 | 85.9 | 71.4 | 27.4 | 27.7 | 26.9 | 27.3 | 27 | 26.6 | 63.1 | 82.2 | 28.4 | [6 empty] | 54.1 | 78 | -0.06 | 4.64 | 4.69 | 1547.3096 | 1695.4548 | 1.9827 | 853.9 | 850.7 | -0.3 | 2.81 | 766 | 571.5 |  | 0.5
2018-05-03 13:47 | 303 | 875 | 892.5 | 879.3 | 631.9 | 370.8 | 844.3 | 843.7 | 792.6 | 585.7 | 273.4 | 817.3 | 13.9 | 900.7 | 922.4 | 759.2 | 774.5 | 540.4 | 242.8 | 837.2 | 826.8 | 852.5 | 777.2 | 950.3 | 879.7 | 814.3 | 778.2 | 740 | 690.4 | 580.5 | 274.2 |  |  |  |  | 27.4 | 97.3 | 27.1 | 96.8 | 81.2 | 26.5 | 95 | 26.2 | 93.9 | 61.4 | 76 | 44 | 85.9 | 71.5 | 27.4 | 27.7 | 26.9 | 27.3 | 27 | 26.6 | 63.3 | 82.2 | 28.4 | [6 empty] | 54.2 | 77 | -0.04 | 4.78 | 4.75 | 1612.6738 | 1695.4074 | 1.9858 | 854.6 | 850.7 | -0.25 | 2.85 | 767 | 572 |  | 0.5
2018-05-03 13:47 | 304 | 876.8 | 894.3 | 880.7 | 630.4 | 371.5 | 842.8 | 843.3 | 793.8 | 584.3 | 273.8 | 816.9 | 13.9 | 900.9 | 921.2 | 760.2 | 783.4 | 541.1 | 240.7 | 837.6 | 832.6 | 852.8 | 784.2 | 950.7 | 877.2 | 813.9 | 779.8 | 740.1 | 695.6 | 580.9 | 273.1 |  |  |  |  | 27.4 | 97.4 | 27.1 | 96.8 | 81.2 | 26.5 | 95.1 | 26.2 | 93.9 | 61.5 | 76.1 | 44.1 | 86 | 71.6 | 27.4 | 27.7 | 26.9 | 27.3 | 27 | 26.6 | 63.4 | 82.3 | 28.4 | [6 empty] | 53 | 76.8 | -0.05 | 4.68 | 4.68 | 1636.1669 | 1694.8239 | 1.9839 | 854.8 | 850.8 | -0.28 | 2.82 | 768 | 572.5 |  | 0.5
2018-05-03 13:47 | 305 | 876.6 | 896 | 882.3 | 631.7 | 372.4 | 842.7 | 843.2 | 793.6 | 582.6 | 274.2 | 817 | 13.9 | 901.1 | 909.8 | 760.9 | 780.9 | 541.8 | 241.6 | 838.2 | 831.7 | 852.9 | 789.9 | 951.5 | 851 | 814.2 | 784.9 | 740.3 | 695.9 | 581.2 | 273.1 |  |  |  |  | 27.4 | 97.5 | 27.1 | 96.8 | 81.2 | 26.5 | 95.1 | 26.2 | 93.9 | 61.6 | 76.2 | 44.3 | 86 | 71.7 | 27.4 | 27.7 | 26.9 | 27.3 | 27 | 26.7 | 63.5 | 82.4 | 28.4 | [6 empty] | 51.8 | 76.6 | 0.03 | 4.76 | 4.75 | 1586.701 | 1694.7475 | 1.985 | 855.1 | 851.2 | 0.23 | 2.84 | 769 | 573 |  | 0.5
2018-05-03 13:47 | 306 | 876.5 | 896.5 | 883.9 | 633.4 | 373.3 | 843.8 | 844.8 | 791.9 | 579.2 | 274.2 | 817.2 | 13.9 | 901.2 | 916.3 | 761.5 | 783.3 | 542.7 | 243.1 | 838.5 | 825.9 | 852.6 | 778.9 | 952 | 859.4 | 814.6 | 788.7 | 740.3 | 690.7 | 581.5 | 274.9 |  |  |  |  | 27.4 | 97.6 | 27.1 | 96.8 | 81.3 | 26.5 | 95.2 | 26.2 | 94 | 61.8 | 76.5 | 44.5 | 86.1 | 71.8 | 27.4 | 27.7 | 26.9 | 27.3 | 27 | 26.7 | 63.6 | 82.5 | 28.3 | [6 empty] | 52.6 | 75.8 | 0.02 | 4.61 | 4.65 | 1526.4719 | 1694.5719 | 1.9833 | 855.8 | 851.4 | 0.18 | 2.8 | 770 | 573.5 |  | 0.5
2018-05-03 13:47 | 307 | 876.8 | 895.7 | 883.6 | 633.5 | 373.8 | 846.3 | 845.4 | 790.6 | 577.8 | 274.5 | 817.9 | 13.9 | 901.8 | 925.2 | 762.1 | 787.8 | 543.4 | 244.6 | 838.3 | 826 | 852.3 | 773.7 | 952.2 | 905.4 | 814.8 | 787 | 740.1 | 685.9 | 581.7 | 276.3 |  |  |  |  | 27.4 | 97.7 | 27.1 | 96.8 | 81.3 | 26.5 | 95.3 | 26.2 | 94 | 61.9 | 76.7 | 44.7 | 86.1 | 71.9 | 27.4 | 27.7 | 26.9 | 27.3 | 27 | 26.7 | 63.8 | 82.6 | 28.4 | [6 empty] | 51.1 | 76.1 | 0.03 | 4.67 | 4.63 | 1524.0374 | 1694.8566 | 1.9831 | 856.4 | 851.6 | 0.22 | 2.81 | 771 | 574 |  | 0.5
2018-05-03 13:47 | 308 | 879.7 | 896.5 | 882.8 | 633.3 | 374.5 | 850.4 | 846.3 | 790.4 | 578.2 | 274.9 | 819.4 | 13.9 | 902.2 | 924.6 | 762.7 | 788.4 | 544.2 | 246.1 | 838.8 | 835.7 | 852 | 779.2 | 951.8 | 905 | 815.2 | 789.7 | 740.1 | 689.3 | 581.9 | 274.7 |  |  |  |  | 27.4 | 97.8 | 27.1 | 96.8 | 81.4 | 26.5 | 95.4 | 26.2 | 94.1 | 62 | 76.7 | 44.9 | 86.2 | 72 | 27.4 | 27.7 | 26.9 | 27.3 | 27 | 26.7 | 63.9 | 82.6 | 28.3 | [6 empty] | 49.1 | 76.5 | -0.06 | 4.8 | 4.71 | 1509.3995 | 1695.1546 | 1.9823 | 858.5 | 852.1 | -0.3 | 2.85 | 772 | 574.4 |  | 0.5
2018-05-03 13:47 | 309 | 881.3 | 897.5 | 883 | 632.7 | 375.4 | 851 | 846.9 | 790.8 | 577.2 | 275.2 | 819.5 | 13.9 | 902.7 | 922.7 | 763.2 | 790.5 | 544.9 | 245.4 | 839.5 | 838 | 851.7 | 781.7 | 951.7 | 863.8 | 815.6 | 794 | 740 | 692.9 | 582 | 276.2 |  |  |  |  | 27.4 | 97.9 | 27.1 | 96.8 | 81.5 | 26.5 | 95.5 | 26.2 | 94.1 | 62.2 | 76.7 | 45.1 | 86.3 | 72.1 | 27.4 | 27.7 | 26.9 | 27.3 | 27 | 26.7 | 64.1 | 82.6 | 28.3 | [6 empty] | 48.1 | 75.6 | -0.03 | 4.64 | 4.64 | 1570.2161 | 1694.459 | 1.9833 | 859.2 | 852.6 | -0.22 | 2.8 | 773 | 574.9 |  | 0.5
2018-05-03 13:47 | 310 | 880.5 | 896.9 | 883.6 | 634 | 376 | 850.4 | 846.5 | 790.8 | 576.4 | 275 | 818.9 | 13.9 | 903 | 922.9 | 764 | 794.9 | 545.5 | 243.7 | 839.6 | 828.4 | 851.7 | 778 | 951.8 | 804.9 | 815.7 | 792.9 | 739.8 | 691 | 582.3 | 279 |  |  |  |  | 27.4 | 98 | 27.1 | 96.9 | 81.5 | 26.5 | 95.6 | 26.2 | 94.2 | 62.3 | 76.8 | 45.2 | 86.3 | 72.2 | 27.4 | 27.7 | 26.9 | 27.3 | 27 | 26.7 | 64.1 | 82.6 | 28.3 | [6 empty] | 48.4 | 75.6 | -0.02 | 4.63 | 4.66 | 1574.0026 | 1694.9159 | 1.9831 | 858.7 | 852.8 | -0.19 | 2.8 | 774 | 575.4 |  | 0.5
2018-05-03 13:47 | 311 | 879.5 | 896.4 | 884.2 | 634.5 | 376.7 | 850.5 | 845.4 | 789.4 | 576.8 | 275.1 | 818.9 | 13.9 | 903.2 | 929.7 | 764.9 | 789.3 | 546.1 | 241.6 | 839.5 | 822.1 | 851.7 | 766.9 | 951.5 | 810.7 | 815.8 | 790.6 | 739.7 | 691.6 | 582.6 | 277.3 |  |  |  |  | 27.4 | 98.1 | 27.1 | 96.9 | 81.6 | 26.5 | 95.7 | 26.2 | 94.2 | 62.4 | 76.9 | 45.4 | 86.3 | 72.2 | 27.4 | 27.7 | 26.9 | 27.3 | 27 | 26.8 | 64.2 | 82.6 | 28.3 | [6 empty] | 48.8 | 75.9 | -0.09 | 4.64 | 4.72 | 1499.7175 | 1693.7881 | 1.9866 | 858.1 | 852.9 | -0.37 | 2.8 | 775 | 575.9 |  | 0.5
2018-05-03 13:47 | 312 | 878.1 | 895.6 | 885.5 | 631.7 | 377.9 | 850.3 | 844.3 | 788.6 | 578.3 | 275.3 | 820.5 | 13.9 | 903.8 | 931.9 | 765.5 | 789.6 | 546.6 | 243.8 | 839.7 | 825.4 | 851.8 | 760.6 | 951.8 | 819.2 | 815.9 | 788.8 | 739.7 | 692.2 | 582.9 | 275.2 |  |  |  |  | 27.4 | 98.2 | 27.1 | 96.9 | 81.6 | 26.5 | 95.8 | 26.2 | 94.2 | 62.5 | 77 | 45.6 | 86.4 | 72.3 | 27.4 | 27.7 | 26.9 | 27.3 | 27 | 26.8 | 64.4 | 82.7 | 28.6 | [6 empty] | 47.7 | 76.6 | -0.03 | 4.69 | 4.7 | 1531.9781 | 1695.5519 | 1.9853 | 857.7 | 853.1 | -0.22 | 2.82 | 776 | 576.4 |  | 0.5
2018-05-03 13:47 | 313 | 878 | 895.3 | 886.4 | 629.5 | 378.7 | 850.4 | 844.5 | 789.9 | 578.5 | 275.3 | 821.4 | 13.9 | 904 | 922.7 | 766.2 | 800.4 | 547.2 | 246.1 | 840.1 | 829.1 | 851.7 | 760.6 | 952.9 | 833.1 | 815.8 | 783.8 | 739.9 | 693.1 | 583.4 | 273.6 |  |  |  |  | 27.4 | 98.4 | 27.1 | 96.9 | 81.7 | 26.5 | 95.9 | 26.2 | 94.3 | 62.7 | 77.1 | 45.7 | 86.4 | 72.4 | 27.4 | 27.7 | 26.9 | 27.3 | 27 | 26.8 | 64.5 | 82.7 | 28.6 | [6 empty] | 48.6 | 76.8 | -0.04 | 4.78 | 4.73 | 1555.2878 | 1694.75 | 1.9851 | 857.9 | 853.3 | -0.24 | 2.85 | 777 | 576.9 |  | 0.5
2018-05-03 13:47 | 314 | 879.1 | 896.6 | 885.6 | 628.3 | 378.9 | 848.7 | 844.8 | 791.8 | 577 | 275.5 | 820.8 | 13.9 | 903.9 | 917.3 | 766.9 | 797.8 | 547.9 | 246.7 | 840.3 | 828.3 | 851.5 | 763.4 | 953.4 | 902.9 | 815.5 | 781.9 | 740 | 693.7 | 583.6 | 274.4 |  |  |  |  | 27.4 | 98.5 | 27.1 | 96.9 | 81.7 | 26.5 | 96 | 26.2 | 94.3 | 62.8 | 77.2 | 45.9 | 86.5 | 72.5 | 27.4 | 27.7 | 27 | 27.3 | 27 | 26.8 | 64.7 | 82.8 | 28.5 | [6 empty] | 48.9 | 76 | 0 | 4.72 | 4.76 | 1651.1275 | 1693.9729 | 1.9831 | 858 | 853.2 | 0.08 | 2.83 | 778 | 577.4 |  | 0.5
2018-05-03 13:48 | 315 | 879.6 | 896.6 | 884.2 | 626.5 | 379.3 | 845.8 | 845.4 | 794 | 575 | 276 | 820.2 | 13.9 | 904 | 915.3 | 767.1 | 792.2 | 548.7 | 246.8 | 840.5 | 828.9 | 851 | 770.9 | 953.3 | 881.7 | 815.6 | 787.9 | 740.1 | 694.5 | 583.8 | 274.5 |  |  |  |  | 27.4 | 98.6 | 27.1 | 96.8 | 81.8 | 26.5 | 96.1 | 26.2 | 94.4 | 62.9 | 77.4 | 46.1 | 86.5 | 72.6 | 27.5 | 27.7 | 27 | 27.3 | 27 | 26.8 | 64.8 | 82.9 | 28.4 | [6 empty] | 47.3 | 75.5 | 0.02 | 4.65 | 4.77 | 1565.8702 | 1694.6234 | 1.9812 | 857.5 | 853.3 | 0.17 | 2.8 | 779 | 577.9 |  | 0.5
2018-05-03 13:48 | 316 | 879.6 | 896.7 | 881.5 | 624.8 | 379.4 | 843 | 846.2 | 795.5 | 572.4 | 276.5 | 820.3 | 13.9 | 904 | 912 | 767.5 | 791.9 | 549.3 | 246.4 | 840.8 | 831.1 | 850.8 | 789.5 | 953.5 | 833.2 | 815.7 | 789.5 | 740.2 | 694.2 | 584 | 273.9 |  |  |  |  | 27.4 | 98.8 | 27.1 | 96.8 | 81.8 | 26.5 | 96.3 | 26.2 | 94.4 | 63 | 77.5 | 46.2 | 86.5 | 72.7 | 27.4 | 27.7 | 27 | 27.3 | 27 | 26.9 | 64.9 | 82.9 | 28.3 | [6 empty] | 47.7 | 77.3 | -0.07 | 4.78 | 4.72 | 1500.2966 | 1695.3299 | 1.9845 | 857.2 | 853.5 | -0.32 | 2.85 | 780 | 578.3 |  | 0.5
2018-05-03 13:48 | 317 | 880.9 | 898 | 879.9 | 624 | 379.1 | 841.2 | 846.9 | 794.8 | 571.7 | 276.8 | 821.6 | 13.9 | 904.2 | 921.8 | 767.8 | 786.9 | 549.7 | 245.3 | 841 | 829.2 | 850.8 | 802.1 | 954 | 846.3 | 815.8 | 789.1 | 740.2 | 697 | 584.3 | 278.8 |  |  |  |  | 27.4 | 98.9 | 27.1 | 96.8 | 81.9 | 26.5 | 96.4 | 26.2 | 94.4 | 63.2 | 77.5 | 46.4 | 86.6 | 72.8 | 27.5 | 27.7 | 27 | 27.3 | 27 | 26.9 | 65 | 82.9 | 28.1 | [6 empty] | 47 | 78.7 | -0.08 | 4.79 | 4.68 | 1540.9348 | 1694.9242 | 1.9831 | 857.7 | 853.7 | -0.35 | 2.86 | 781 | 578.8 |  | 0.5
2018-05-03 13:48 | 318 | 882.6 | 898.4 | 879 | 622.9 | 378.8 | 840.2 | 846.3 | 793.7 | 571.8 | 277.2 | 823.3 | 13.9 | 904.4 | 933.2 | 767.8 | 782.3 | 550.3 | 246.4 | 841.5 | 840.3 | 851 | 811.1 | 954.6 | 855.8 | 815.7 | 786.2 | 740.4 | 701.3 | 584.6 | 281.6 |  |  |  |  | 27.4 | 99 | 27.1 | 96.8 | 81.9 | 26.5 | 96.5 | 26.2 | 94.5 | 63.3 | 77.6 | 46.6 | 86.6 | 72.9 | 27.5 | 27.8 | 27 | 27.3 | 27 | 26.9 | 65.2 | 82.9 | 28.4 | [6 empty] | 45.6 | 77.8 | -0.08 | 4.73 | 4.66 | 1444.6915 | 1694.2155 | 1.9833 | 858.2 | 853.9 | -0.35 | 2.84 | 782 | 579.3 |  | 0.5
2018-05-03 13:48 | 319 | 884.3 | 898.2 | 877.1 | 621.6 | 379 | 839.8 | 844.3 | 793.7 | 572.6 | 277.7 | 824.4 | 13.9 | 904.4 | 924.5 | 767.8 | 783.3 | 550.9 | 247.1 | 841.9 | 846.3 | 851.4 | 835.8 | 955.2 | 853.4 | 815.9 | 790 | 740.7 | 701.6 | 585.1 | 281.8 |  |  |  |  | 27.4 | 99.2 | 27.1 | 96.9 | 82 | 26.6 | 96.6 | 26.2 | 94.5 | 63.4 | 77.7 | 46.7 | 86.7 | 73 | 27.5 | 27.8 | 27 | 27.3 | 27 | 26.9 | 65.3 | 82.9 | 28.7 | [6 empty] | 45.7 | 76 | -0.04 | 4.7 | 4.73 | 1413.3759 | 1694.499 | 1.9839 | 858.2 | 854.1 | -0.23 | 2.82 | 783 | 579.8 |  | 0.5
2018-05-03 13:48 | 320 | 885.5 | 898.2 | 875.6 | 621 | 379.9 | 839.1 | 842.5 | 793.9 | 573.4 | 278 | 825.1 | 13.9 | 904.5 | 925.1 | 768 | 788.1 | 551.4 | 246.8 | 842.6 | 840.6 | 852.1 | 827.3 | 955.9 | 842.5 | 816.5 | 795.2 | 741 | 700 | 585.5 | 281.4 |  |  |  |  | 27.4 | 99.3 | 27.1 | 96.9 | 82 | 26.6 | 96.7 | 26.2 | 94.5 | 63.6 | 77.8 | 46.9 | 86.7 | 73 | 27.5 | 27.8 | 27 | 27.3 | 27 | 26.9 | 65.4 | 82.9 | 28.5 | [6 empty] | 46.7 | 76.3 | -0.04 | 4.7 | 4.71 | 1473.5548 | 1694.1788 | 1.9826 | 858.1 | 854.5 | -0.23 | 2.83 | 784 | 580.3 |  | 0.5
2018-05-03 13:48 | 321 | 886.2 | 898.4 | 873.9 | 621.2 | 380.6 | 837.9 | 841 | 793.1 | 573.8 | 278.3 | 826 | 13.9 | 904.8 | 929.2 | 768.1 | 784.7 | 551.7 | 250 | 843.4 | 835.7 | 852.6 | 846 | 957 | 829.6 | 816.7 | 793.6 | 741.2 | 699.4 | 585.8 | 278.7 |  |  |  |  | 27.4 | 99.4 | 27.1 | 96.9 | 82.1 | 26.6 | 96.9 | 26.2 | 94.6 | 63.7 | 77.8 | 47.1 | 86.7 | 73.1 | 27.5 | 27.8 | 27 | 27.3 | 27 | 27 | 65.6 | 83 | 28.4 | [6 empty] | 46.7 | 76.6 | -0.02 | 4.57 | 4.66 | 1545.6808 | 1694.4872 | 1.9845 | 857.9 | 855 | -0.17 | 2.79 | 785 | 580.7 |  | 0.5
2018-05-03 13:48 | 322 | 888.8 | 898.3 | 872 | 620.9 | 380.8 | 837.8 | 840.7 | 791.8 | 576.6 | 278.7 | 826.6 | 13.9 | 904.9 | 924 | 768.2 | 776.5 | 552.2 | 252.6 | 844.2 | 838.3 | 853.3 | 862.7 | 958.5 | 826.5 | 817.1 | 797.7 | 741.5 | 699.5 | 586.1 | 278 |  |  |  |  | 27.5 | 99.6 | 27.1 | 96.9 | 82.1 | 26.6 | 97 | 26.2 | 94.6 | 63.8 | 77.9 | 47.2 | 86.7 | 73.2 | 27.5 | 27.8 | 27 | 27.3 | 27 | 27 | 65.7 | 83.2 | 28.8 | [6 empty] | 49.5 | 75.7 | -0.03 | 4.77 | 4.77 | 1549.3846 | 1694.6445 | 1.9824 | 858.4 | 855.4 | -0.2 | 2.84 | 786 | 581.2 |  | 0.5
2018-05-03 13:48 | 323 | 892.6 | 900 | 871.1 | 620.4 | 380.7 | 838.3 | 841.4 | 791.7 | 578.6 | 279.3 | 827.1 | 13.9 | 905.4 | 926.1 | 768.5 | 778 | 552.8 | 250.6 | 845 | 842.2 | 854 | 813.5 | 959.7 | 815.8 | 817.4 | 794.5 | 741.8 | 700.9 | 586.5 | 278.4 |  |  |  |  | 27.5 | 99.7 | 27.2 | 96.9 | 82.2 | 26.6 | 97.1 | 26.2 | 94.6 | 63.9 | 77.9 | 47.4 | 86.8 | 73.3 | 27.5 | 27.8 | 27 | 27.3 | 27 | 27 | 65.8 | 83.3 | 28.9 | [6 empty] | 50 | 75.8 | -0.06 | 4.66 | 4.73 | 1554.1629 | 1694.9225 | 1.983 | 859.9 | 856 | -0.32 | 2.81 | 787 | 581.7 |  | 0.5
2018-05-03 13:48 | 324 | 893.8 | 902.3 | 871.4 | 622.9 | 380.5 | 840.8 | 841.3 | 792.5 | 581 | 280.1 | 827.7 | 13.9 | 906.2 | 925 | 768.7 | 781.8 | 553.3 | 248.3 | 845.7 | 836.5 | 854.2 | 818.7 | 960.2 | 819.4 | 817.6 | 791.7 | 742 | 702.1 | 586.8 | 280 |  |  |  |  | 27.5 | 99.9 | 27.2 | 96.9 | 82.2 | 26.6 | 97.3 | 26.2 | 94.7 | 64 | 78 | 47.5 | 86.8 | 73.4 | 27.5 | 27.8 | 27 | 27.4 | 27 | 27 | 65.9 | 83.3 | 28.7 | [6 empty] | 47 | 75.7 | -0.08 | 4.7 | 4.8 | 1475.2165 | 1694.7901 | 1.984 | 861.2 | 856.5 | -0.35 | 2.82 | 788 | 582.1 |  | 0.5
2018-05-03 13:48 | 325 | 893.6 | 902.3 | 872.1 | 626 | 380.3 | 843.3 | 840.6 | 792.2 | 582.7 | 280.4 | 828.1 | 13.9 | 906.4 | 920.2 | 769.3 | 784.2 | 553.9 | 249.2 | 846.3 | 838.8 | 854.7 | 815.7 | 960.3 | 834.8 | 817.9 | 797.7 | 742.3 | 700.4 | 587.1 | 280.1 |  |  |  |  | 27.5 | 100 | 27.2 | 96.9 | 82.3 | 26.6 | 97.4 | 26.2 | 94.7 | 64.1 | 78.1 | 47.7 | 86.8 | 73.4 | 27.5 | 27.8 | 27 | 27.4 | 27 | 27.1 | 66 | 83.3 | 28.7 | [6 empty] | 47 | 78.3 | -0.05 | 4.69 | 4.79 | 1453.7202 | 1693.9042 | 1.9824 | 861.6 | 856.9 | -0.27 | 2.83 | 789 | 582.6 |  | 0.5
2018-05-03 13:48 | 326 | 892.9 | 900.8 | 874.3 | 625.5 | 380.3 | 843.8 | 839.7 | 790.7 | 583.9 | 280.4 | 827.5 | 13.9 | 906.5 | 917.7 | 770.2 | 786.5 | 554.6 | 249.6 | 846.8 | 840.1 | 855.3 | 770.6 | 959.7 | 822.1 | 818 | 795.7 | 742.4 | 701.2 | 587.6 | 278.3 |  |  |  |  | 27.5 | 100.2 | 27.2 | 96.9 | 82.3 | 26.6 | 97.5 | 26.2 | 94.8 | 64.2 | 78.2 | 47.8 | 86.9 | 73.5 | 27.5 | 27.9 | 27 | 27.4 | 27 | 27.1 | 66.1 | 83.4 | 28.8 | [6 empty] | 46.9 | 78.6 | -0.05 | 4.74 | 4.78 | 1460.5842 | 1695.1376 | 1.9808 | 860.9 | 857.1 | -0.26 | 2.85 | 790 | 583.1 |  | 0.5
2018-05-03 13:48 | 327 | 890.7 | 898 | 875.8 | 626 | 380.8 | 842.6 | 839 | 790.2 | 585.1 | 280.6 | 826.3 | 13.9 | 906.5 | 918.5 | 771 | 787.2 | 555.2 | 250.4 | 846.9 | 838.9 | 855.2 | 783.6 | 959.3 | 794.1 | 817.9 | 794.6 | 742.6 | 701.9 | 587.9 | 277.1 |  |  |  |  | 27.5 | 100.3 | 27.2 | 96.9 | 82.4 | 26.6 | 97.5 | 26.3 | 94.8 | 64.3 | 78.3 | 48 | 86.9 | 73.6 | 27.5 | 27.9 | 27 | 27.4 | 27 | 27.1 | 66.2 | 83.4 | 28.8 | [6 empty] | 47.6 | 77 | -0.04 | 4.61 | 4.73 | 1541.7023 | 1694.7252 | 1.9821 | 859.3 | 857.1 | -0.24 | 2.8 | 791 | 583.5 |  | 0.5
2018-05-03 13:48 | 328 | 889.2 | 897.3 | 876.3 | 626.8 | 381.4 | 841.7 | 837.3 | 788.5 | 584.7 | 280.7 | 825.4 | 13.9 | 906.1 | 913.8 | 771.8 | 792 | 555.9 | 250.5 | 847.4 | 844.3 | 855.4 | 812.7 | 959.5 | 812.7 | 818 | 799 | 742.6 | 702.9 | 588.1 | 277.7 |  |  |  |  | 27.5 | 100.5 | 27.2 | 96.9 | 82.4 | 26.6 | 97.5 | 26.3 | 94.9 | 64.4 | 78.4 | 48.1 | 87 | 73.7 | 27.5 | 27.9 | 27 | 27.4 | 27 | 27.1 | 66.3 | 83.5 | 28.5 | [6 empty] | 48.1 | 77.2 | -0.05 | 4.67 | 4.81 | 1549.21 | 1694.7704 | 1.9836 | 858.2 | 857.2 | -0.27 | 2.82 | 792 | 584 |  | 0.5
2018-05-03 13:48 | 329 | 888.7 | 898.5 | 877.2 | 626.6 | 382 | 841.1 | 836.3 | 786 | 585 | 280.6 | 824.5 | 13.9 | 905.9 | 911.8 | 772.5 | 789 | 556.6 | 251.2 | 848.1 | 847 | 855.8 | 804.9 | 959.4 | 846.1 | 818.1 | 797.7 | 742.7 | 704.2 | 588.4 | 278.5 |  |  |  |  | 27.5 | 100.7 | 27.2 | 96.9 | 82.4 | 26.6 | 97.6 | 26.2 | 94.9 | 64.6 | 78.6 | 48.3 | 87 | 73.7 | 27.5 | 27.9 | 27 | 27.4 | 27 | 27.1 | 66.4 | 83.5 | 28.5 | [6 empty] | 47.7 | 78.2 | -0.08 | 4.69 | 4.74 | 1505.2535 | 1694.231 | 1.986 | 857.8 | 857.4 | -0.36 | 2.83 | 793 | 584.5 |  | 0.5
2018-05-03 13:48 | 330 | 890.1 | 901.1 | 878.5 | 626 | 382.4 | 841.2 | 837.9 | 785.9 | 584.8 | 280.8 | 824.4 | 13.9 | 906.2 | 917.5 | 772.7 | 776.4 | 557.2 | 252.7 | 848.4 | 838.1 | 855.8 | 793.2 | 959.3 | 821.7 | 817.7 | 790.7 | 742.8 | 701.8 | 588.7 | 279.2 |  |  |  |  | 27.5 | 100.8 | 27.2 | 96.9 | 82.5 | 26.6 | 97.8 | 26.3 | 94.9 | 64.7 | 78.8 | 48.4 | 87 | 73.8 | 27.5 | 27.9 | 27 | 27.4 | 27 | 27.2 | 66.5 | 83.6 | 28.6 | [6 empty] | 48 | 78.5 | -0.02 | 4.62 | 4.78 | 1501.7479 | 1694.4614 | 1.9818 | 858.9 | 857.5 | -0.19 | 2.81 | 794 | 584.9 |  | 0.5
2018-05-03 13:48 | 331 | 893.2 | 904.4 | 878.8 | 626.4 | 382.8 | 843.5 | 839.2 | 787.6 | 585.2 | 280.9 | 825.8 | 13.9 | 906.4 | 917.8 | 773 | 778.8 | 557.6 | 253.5 | 848.6 | 839.6 | 855.8 | 796.8 | 959.5 | 828.2 | 817.8 | 793.8 | 743 | 699.8 | 589.1 | 280 |  |  |  |  | 27.5 | 101 | 27.2 | 96.9 | 82.5 | 26.6 | 98 | 26.3 | 95 | 64.8 | 78.9 | 48.6 | 87 | 73.9 | 27.6 | 27.9 | 27 | 27.4 | 27 | 27.2 | 66.6 | 83.5 | 28.6 | [6 empty] | 48.6 | 77.6 | -0.01 | 4.65 | 4.78 | 1607.6318 | 1694.6151 | 1.9838 | 861.2 | 857.6 | -0.11 | 2.81 | 795 | 585.4 |  | 0.5
2018-05-03 13:48 | 332 | 893.6 | 904.9 | 878.2 | 628.3 | 383.3 | 846.4 | 839.9 | 788.4 | 585.1 | 280.8 | 827.6 | 13.9 | 906.5 | 918.8 | 773.4 | 787.2 | 558.1 | 253 | 849 | 838.6 | 856 | 796.8 | 959.2 | 824.8 | 818.6 | 804.6 | 743.2 | 700.6 | 589.6 | 283.2 |  |  |  |  | 27.5 | 101.2 | 27.2 | 96.9 | 82.6 | 26.6 | 98.2 | 26.3 | 95 | 64.9 | 79 | 48.8 | 87.1 | 74 | 27.6 | 27.9 | 27 | 27.4 | 27 | 27.2 | 66.7 | 83.5 | 28.5 | [6 empty] | 51.1 | 77.1 | -0.01 | 4.71 | 4.8 | 1623.3621 | 1694.7122 | 1.9867 | 862.5 | 858 | -0.09 | 2.83 | 796 | 585.9 |  | 0.5
2018-05-03 13:48 | 333 | 891.9 | 905.3 | 878.6 | 628.5 | 383.4 | 847.9 | 839.8 | 787 | 584.5 | 281 | 828.6 | 13.9 | 906.9 | 924.1 | 773.7 | 784.8 | 558.6 | 252 | 849.5 | 835.8 | 856.6 | 806.8 | 958.6 | 815.1 | 819.4 | 804.5 | 743.4 | 696.8 | 590 | 286.6 |  |  |  |  | 27.6 | 101.3 | 27.2 | 96.9 | 82.6 | 26.6 | 98.4 | 26.3 | 95 | 65 | 79.2 | 48.9 | 87.1 | 74 | 27.6 | 27.9 | 27 | 27.4 | 27 | 27.2 | 66.8 | 83.5 | 28.6 | [6 empty] | 59.4 | 78 | -0.04 | 4.66 | 4.77 | 1613.4437 | 1694.7367 | 1.9841 | 862.7 | 858.6 | -0.27 | 2.82 | 797 | 586.3 |  | 0.5
2018-05-03 13:48 | 334 | 891.1 | 905.7 | 878.3 | 627.3 | 384 | 849.1 | 838.4 | 785.2 | 585.8 | 281.6 | 829.2 | 13.9 | 907.1 | 931 | 773.9 | 784.6 | 559.2 | 252.7 | 850 | 842.3 | 857.6 | 818.7 | 958.5 | 836.7 | 819.8 | 799.9 | 743.6 | 697.1 | 590.6 | 286.3 |  |  |  |  | 27.6 | 101.5 | 27.2 | 96.9 | 82.6 | 26.6 | 98.6 | 26.3 | 95.1 | 65.1 | 79.3 | 49.1 | 87.1 | 74.1 | 27.6 | 27.9 | 27 | 27.4 | 27 | 27.2 | 66.9 | 83.6 | 28.7 | [6 empty] | 59.9 | 77.3 | -0.08 | 4.84 | 4.84 | 1561.9422 | 1695.1748 | 1.9855 | 862.7 | 859 | -0.37 | 2.87 | 798 | 586.8 |  | 0.5
2018-05-03 13:48 | 335 | 892 | 904.6 | 876.5 | 625.6 | 384.7 | 851 | 836.9 | 784.7 | 586.7 | 282 | 829.7 | 13.9 | 907.2 | 929.8 | 774.1 | 785.2 | 559.9 | 253.1 | 850.4 | 838.7 | 858.4 | 822.8 | 959.2 | 818.5 | 820.2 | 801.3 | 744 | 702 | 591.3 | 287.3 |  |  |  |  | 27.6 | 101.6 | 27.2 | 96.9 | 82.6 | 26.6 | 98.7 | 26.3 | 95.1 | 65.2 | 79.4 | 49.2 | 87.2 | 74.2 | 27.6 | 27.9 | 27 | 27.4 | 27 | 27.3 | 67.1 | 83.6 | 28.8 | [6 empty] | 52 | 76.2 | -0.03 | 4.73 | 4.79 | 1621.1459 | 1694.8107 | 1.9837 | 862.8 | 859.3 | -0.23 | 2.83 | 799 | 587.2 |  | 0.5
2018-05-03 13:48 | 336 | 892.2 | 904.1 | 876.4 | 624.1 | 385.2 | 851.9 | 836.8 | 784.5 | 586.7 | 282.2 | 829.9 | 13.9 | 907.6 | 923.2 | 774.4 | 785.6 | 560.6 | 254.4 | 851 | 837.8 | 859.2 | 818.9 | 960.3 | 801.5 | 820.7 | 799.7 | 744.4 | 699.6 | 592 | 288.9 |  |  |  |  | 27.6 | 101.8 | 27.2 | 97 | 82.7 | 26.6 | 98.9 | 26.3 | 95.2 | 65.3 | 79.4 | 49.4 | 87.2 | 74.3 | 27.6 | 27.9 | 27.1 | 27.4 | 27.1 | 27.3 | 67.1 | 83.7 | 28.7 | [6 empty] | 50.7 | 76.1 | -0.05 | 4.82 | 4.9 | 1546.2276 | 1694.8383 | 1.9802 | 863 | 859.8 | -0.29 | 2.86 | 800 | 587.7 |  | 0.5
2018-05-03 13:48 | 337 | 891.1 | 904 | 876.8 | 623.2 | 386.1 | 851.9 | 838.1 | 783 | 587 | 282.2 | 829.9 | 13.9 | 908 | 930.9 | 774.7 | 785 | 561.5 | 255.7 | 851.4 | 838.6 | 859.7 | 798.5 | 961.2 | 822.2 | 820.9 | 794.4 | 744.7 | 696.9 | 592.4 | 287.8 |  |  |  |  | 27.6 | 101.9 | 27.2 | 97 | 82.7 | 26.6 | 99.1 | 26.3 | 95.2 | 65.4 | 79.5 | 49.5 | 87.2 | 74.3 | 27.6 | 27.9 | 27.1 | 27.4 | 27 | 27.3 | 67.2 | 83.7 | 28.6 | [6 empty] | 50.8 | 77.2 | -0.05 | 4.85 | 4.83 | 1618.5087 | 1694.3334 | 1.9843 | 863 | 860.1 | -0.27 | 2.87 | 801 | 588.1 |  | 0.5
2018-05-03 13:48 | 338 | 891 | 904.3 | 875.9 | 623.8 | 386.7 | 850.6 | 838.7 | 781.9 | 585.4 | 282 | 830.2 | 13.9 | 908.4 | 932.3 | 775.1 | 780.9 | 562.3 | 257.1 | 851.6 | 838 | 860 | 801.7 | 961 | 813.4 | 820.5 | 790.8 | 744.8 | 695.3 | 592.7 | 285.3 |  |  |  |  | 27.6 | 102.1 | 27.2 | 97 | 82.8 | 26.6 | 99.2 | 26.3 | 95.2 | 65.5 | 79.5 | 49.7 | 87.2 | 74.4 | 27.6 | 27.9 | 27.1 | 27.4 | 27 | 27.3 | 67.3 | 83.8 | 28.7 | [6 empty] | 52.6 | 77.1 | -0.03 | 4.83 | 4.92 | 1584.7993 | 1694.1534 | 1.9858 | 863 | 860.2 | -0.23 | 2.87 | 802 | 588.6 |  | 0.5
2018-05-03 13:48 | 339 | 892.3 | 905.2 | 876.6 | 624.3 | 387.1 | 848.1 | 836.9 | 782.1 | 583.7 | 282 | 831 | 13.9 | 909.1 | 927.3 | 775.6 | 782.4 | 563 | 257.2 | 852.2 | 841.7 | 860.1 | 827.3 | 960.6 | 796.6 | 820.6 | 793.4 | 745 | 695.4 | 593 | 283.9 |  |  |  |  | 27.6 | 102.3 | 27.2 | 97 | 82.8 | 26.6 | 99.4 | 26.3 | 95.2 | 65.6 | 79.6 | 49.8 | 87.2 | 74.5 | 27.6 | 27.9 | 27.1 | 27.4 | 27 | 27.4 | 67.4 | 83.8 | 28.5 | [6 empty] | 62 | 75.1 | 0.01 | 4.8 | 4.81 | 1577.8171 | 1694.6577 | 1.9835 | 862.7 | 860.6 | 0.11 | 2.85 | 803 | 589 |  | 0.5
2018-05-03 13:48 | 340 | 893.1 | 904.8 | 877.5 | 623 | 387.8 | 847.8 | 834.7 | 782.6 | 584 | 282.3 | 831.7 | 13.9 | 910.2 | 926.2 | 775.8 | 778.9 | 563.6 | 254.7 | 853.2 | 849.1 | 860.6 | 817.6 | 960.6 | 808.9 | 820.9 | 796 | 745.3 | 698.2 | 593.5 | 286.8 |  |  |  |  | 27.6 | 102.5 | 27.2 | 97 | 82.9 | 26.6 | 99.6 | 26.3 | 95.3 | 65.7 | 79.6 | 50 | 87.3 | 74.5 | 27.6 | 27.9 | 27.1 | 27.4 | 27.1 | 27.4 | 67.5 | 83.9 | 28.3 | [6 empty] | 69.4 | 75.8 | 0.08 | 4.86 | 4.85 | 1550.3686 | 1694.1059 | 1.9866 | 862.5 | 861.4 | 0.37 | 2.87 | 804 | 589.5 |  | 0.5
2018-05-03 13:48 | 341 | 892.6 | 904.6 | 876.6 | 622.6 | 388.1 | 848.5 | 835.2 | 783.4 | 583.9 | 282.3 | 832.7 | 13.9 | 910.6 | 921.3 | 775.8 | 772.6 | 564.2 | 253.8 | 854.2 | 854.8 | 861.2 | 807.1 | 960.1 | 789.7 | 821.2 | 794.6 | 745.5 | 698 | 593.8 | 288.2 |  |  |  |  | 27.6 | 102.7 | 27.2 | 97 | 82.9 | 26.6 | 99.8 | 26.3 | 95.3 | 65.8 | 79.6 | 50.1 | 87.3 | 74.6 | 27.6 | 27.9 | 27.1 | 27.4 | 27.1 | 27.4 | 67.6 | 83.9 | 28.5 | [6 empty] | 67.5 | 77.5 | -0.02 | 4.89 | 4.93 | 1574.7647 | 1694.1901 | 1.9854 | 862.7 | 862 | -0.17 | 2.89 | 805 | 589.9 |  | 0.5
2018-05-03 13:48 | 342 | 893.8 | 905.6 | 876.5 | 622.4 | 388.5 | 849 | 836.2 | 784.7 | 583.2 | 282.2 | 833.5 | 13.9 | 910.9 | 928.8 | 775.8 | 774.3 | 564.9 | 255.5 | 854.9 | 852.7 | 861.7 | 812 | 958.9 | 752.2 | 821.2 | 792.1 | 745.7 | 696.3 | 594.1 | 287.4 |  |  |  |  | 27.6 | 102.8 | 27.2 | 97 | 83 | 26.7 | 99.9 | 26.3 | 95.3 | 66 | 79.6 | 50.3 | 87.3 | 74.7 | 27.6 | 27.9 | 27.1 | 27.4 | 27.1 | 27.4 | 67.7 | 83.9 | 28.7 | [6 empty] | 57.9 | 78.5 | -0.06 | 4.96 | 4.92 | 1523.8741 | 1694.3775 | 1.9851 | 863.6 | 862.3 | -0.31 | 2.91 | 806 | 590.4 |  | 0.5
2018-05-03 13:48 | 343 | 895.2 | 906.8 | 878.5 | 621.5 | 388.7 | 851.7 | 838.1 | 786.6 | 583 | 282.3 | 832.9 | 13.9 | 911.5 | 936.3 | 776 | 778.9 | 565.6 | 258.5 | 855.5 | 852.4 | 862.1 | 806.2 | 957.8 | 735.4 | 821.2 | 789.4 | 746 | 699.7 | 594.4 | 287.8 |  |  |  |  | 27.6 | 103 | 27.2 | 97 | 83 | 26.7 | 100.1 | 26.3 | 95.4 | 66.1 | 79.6 | 50.4 | 87.3 | 74.8 | 27.6 | 27.9 | 27.1 | 27.4 | 27.1 | 27.5 | 67.8 | 84 | 28.7 | [6 empty] | 51.6 | 78.9 | -0.03 | 4.91 | 4.84 | 1545.6507 | 1694.3195 | 1.9871 | 865 | 862.7 | -0.22 | 2.9 | 807 | 590.8 |  | 0.5
2018-05-03 13:48 | 344 | 894.4 | 907.8 | 881.3 | 622.7 | 388.9 | 853.4 | 840.1 | 789 | 582.4 | 282.8 | 832 | 13.9 | 912.4 | 938.6 | 776.4 | 782.9 | 566.4 | 259.5 | 855.9 | 851.2 | 862.5 | 805.1 | 957.5 | 768 | 821.3 | 789.3 | 746.3 | 706.2 | 594.7 | 287.6 |  |  |  |  | 27.6 | 103.2 | 27.2 | 97 | 83 | 26.7 | 100.3 | 26.3 | 95.4 | 66.2 | 79.7 | 50.6 | 87.3 | 74.8 | 27.6 | 27.9 | 27.1 | 27.4 | 27.1 | 27.5 | 67.9 | 84 | 28.8 | [6 empty] | 52.1 | 77.3 | -0.06 | 4.83 | 4.87 | 1555.5453 | 1694.4872 | 1.9842 | 865.5 | 863.2 | -0.31 | 2.87 | 808 | 591.2 |  | 0.5
2018-05-03 13:48 | 345 | 894.7 | 911 | 884.3 | 623 | 389.6 | 851.2 | 841 | 791.3 | 580.8 | 283.3 | 832.2 | 13.9 | 913.2 | 936.9 | 777 | 788.9 | 567.1 | 256.4 | 856.2 | 845.7 | 862.8 | 820.4 | 957.2 | 771.1 | 821 | 788 | 746.6 | 707.6 | 594.9 | 287.4 |  |  |  |  | 27.6 | 103.4 | 27.2 | 97 | 83.1 | 26.7 | 100.5 | 26.3 | 95.4 | 66.2 | 79.8 | 50.7 | 87.4 | 74.9 | 27.6 | 28 | 27.1 | 27.4 | 27.1 | 27.5 | 68 | 84.1 | 28.8 | [6 empty] | 51.9 | 75.5 | -0.05 | 4.91 | 4.96 | 1572.6432 | 1694.1438 | 1.9852 | 866 | 863.5 | -0.29 | 2.88 | 809 | 591.7 |  | 0.5
2018-05-03 13:48 | 346 | 897.7 | 914.3 | 886.1 | 621.2 | 390.1 | 848.9 | 841.7 | 791.1 | 579.3 | 283.7 | 833.8 | 13.9 | 913.6 | 931.2 | 777.4 | 788.9 | 567.5 | 253.3 | 856.4 | 843.5 | 863.3 | 840.1 | 955.9 | 751.9 | 820.8 | 789 | 746.8 | 702.5 | 595 | 286.4 |  |  |  |  | 27.7 | 103.6 | 27.2 | 97 | 83.1 | 26.7 | 100.7 | 26.3 | 95.5 | 66.3 | 79.9 | 50.9 | 87.4 | 75 | 27.6 | 28 | 27.1 | 27.4 | 27.1 | 27.5 | 68.1 | 84.1 | 28.6 | [6 empty] | 51.8 | 76.3 | -0.01 | 4.92 | 4.94 | 1570.1815 | 1694.6694 | 1.9852 | 867.3 | 863.6 | -0.15 | 2.89 | 810 | 592.1 |  | 0.5
2018-05-03 13:48 | 347 | 899 | 913.5 | 886.6 | 620.3 | 390.6 | 848.6 | 841.4 | 788.8 | 579 | 284.3 | 835 | 13.9 | 914.1 | 941.8 | 777.7 | 781.6 | 567.9 | 254.3 | 856.9 | 851.7 | 864.1 | 848.1 | 954.8 | 794.7 | 820.7 | 788.5 | 746.8 | 700.1 | 595 | 285.1 |  |  |  |  | 27.7 | 103.8 | 27.2 | 97 | 83.1 | 26.7 | 100.9 | 26.3 | 95.5 | 66.4 | 79.9 | 51 | 87.4 | 75 | 27.7 | 28 | 27.1 | 27.4 | 27.1 | 27.6 | 68.2 | 84.2 | 28.8 | [6 empty] | 52.8 | 77.4 | -0.05 | 4.87 | 4.91 | 1591.3481 | 1694.4597 | 1.9862 | 867.5 | 863.9 | -0.29 | 2.88 | 811 | 592.6 |  | 0.5
2018-05-03 13:48 | 348 | 897.8 | 912.2 | 886.4 | 619.3 | 391.3 | 848.5 | 841.7 | 788 | 579.9 | 284.9 | 834.4 | 13.9 | 914.8 | 945.5 | 778.1 | 780.8 | 568.3 | 255.9 | 857.2 | 854.5 | 864.7 | 833.8 | 954.9 | 839 | 820.5 | 784.8 | 746.7 | 701.8 | 595.3 | 283.2 |  |  |  |  | 27.7 | 104 | 27.3 | 97 | 83.2 | 26.7 | 101.1 | 26.3 | 95.5 | 66.5 | 79.9 | 51.2 | 87.4 | 75.1 | 27.7 | 28 | 27.1 | 27.4 | 27.1 | 27.6 | 68.3 | 84.3 | 28.9 | [6 empty] | 52.9 | 77 | -0.09 | 4.82 | 4.9 | 1523.1893 | 1694.6142 | 1.9821 | 866.9 | 864.2 | -0.38 | 2.86 | 812 | 593 |  | 0.5
2018-05-03 13:48 | 349 | 896.2 | 912 | 887.4 | 620.4 | 391.7 | 850.2 | 844 | 788.2 | 582.5 | 285.2 | 833.3 | 13.9 | 915.9 | 944.7 | 778.4 | 778.6 | 568.8 | 257.5 | 857 | 846.2 | 865.1 | 809.6 | 955.6 | 820.9 | 820.6 | 786 | 746.9 | 704.1 | 595.7 | 283.1 |  |  |  |  | 27.7 | 104.2 | 27.3 | 97 | 83.2 | 26.7 | 101.2 | 26.3 | 95.6 | 66.6 | 79.9 | 51.3 | 87.5 | 75.1 | 27.7 | 28 | 27.1 | 27.4 | 27.1 | 27.6 | 68.4 | 84.4 | 28.7 | [6 empty] | 52.4 | 74.9 | -0.02 | 4.76 | 4.87 | 1536.8061 | 1694.1932 | 1.9851 | 867.1 | 864.5 | -0.17 | 2.84 | 813 | 593.4 |  | 0.5
2018-05-03 13:48 | 350 | 895.2 | 912.2 | 889.8 | 622.9 | 392.4 | 851.7 | 847.4 | 787.9 | 583.5 | 285.5 | 832.8 | 13.9 | 917.2 | 951.3 | 778.5 | 773 | 569.4 | 261.6 | 857 | 845.1 | 865.5 | 796.1 | 956.4 | 826.3 | 821 | 786.9 | 747.3 | 705.9 | 596.1 | 284 |  |  |  |  | 27.7 | 104.4 | 27.3 | 97 | 83.2 | 26.7 | 101.4 | 26.3 | 95.6 | 66.7 | 79.9 | 51.4 | 87.5 | 75.2 | 27.7 | 28 | 27.1 | 27.4 | 27.1 | 27.6 | 68.5 | 84.4 | 28.7 | [6 empty] | 52.4 | 76 | -0.05 | 4.97 | 4.98 | 1481.1334 | 1693.9385 | 1.9818 | 867.9 | 865.1 | -0.29 | 2.9 | 814 | 593.9 |  | 0.5
2018-05-03 13:48 | 351 | 895 | 911.8 | 891.3 | 626 | 393.3 | 850.2 | 847.6 | 786.3 | 581.5 | 285.7 | 832.6 | 13.9 | 918.3 | 944.7 | 778.6 | 778 | 570 | 261.6 | 857.1 | 849.1 | 865.7 | 792.4 | 957 | 852.5 | 821.1 | 785.2 | 747.4 | 703.4 | 596.3 | 283.5 |  |  |  |  | 27.7 | 104.6 | 27.3 | 97 | 83.3 | 26.7 | 101.6 | 26.3 | 95.6 | 66.8 | 80 | 51.5 | 87.5 | 75.2 | 27.7 | 28 | 27.1 | 27.4 | 27.1 | 27.7 | 68.6 | 84.4 | 28.7 | [6 empty] | 52.4 | 77.4 | -0.04 | 4.8 | 4.96 | 1544.1855 | 1694.3241 | 1.9848 | 867.5 | 865.5 | -0.26 | 2.86 | 815 | 594.3 |  | 0.5
2018-05-03 13:48 | 352 | 895.7 | 911.8 | 892.3 | 627.7 | 394.4 | 848.6 | 845.7 | 785 | 580.8 | 285.8 | 832 | 13.9 | 918.8 | 936.5 | 779 | 788.1 | 570.5 | 258.9 | 857.2 | 848.9 | 865.7 | 801.3 | 957.1 | 825.7 | 820.9 | 787.1 | 747.4 | 703.1 | 596.5 | 285.2 |  |  |  |  | 27.7 | 104.8 | 27.3 | 97 | 83.3 | 26.7 | 101.8 | 26.3 | 95.6 | 66.9 | 80 | 51.6 | 87.5 | 75.3 | 27.7 | 28 | 27.1 | 27.4 | 27.1 | 27.7 | 68.7 | 84.4 | 28.6 | [6 empty] | 52.6 | 74.7 | -0.02 | 4.85 | 4.85 | 1571.8233 | 1694.5198 | 1.9846 | 866.8 | 865.6 | -0.19 | 2.86 | 816 | 594.7 |  | 0.5
2018-05-03 13:48 | 353 | 896 | 913.2 | 895.3 | 626.2 | 395.7 | 848.3 | 845.1 | 784.4 | 580.7 | 286 | 831.2 | 13.9 | 919 | 938.2 | 779.8 | 790.5 | 571 | 260.4 | 857.1 | 841.2 | 865.9 | 796.8 | 957.5 | 845.3 | 820.8 | 788.1 | 747.5 | 701.3 | 596.8 | 285.6 |  |  |  |  | 27.7 | 105.1 | 27.3 | 97 | 83.3 | 26.7 | 102 | 26.3 | 95.7 | 67 | 80.1 | 51.7 | 87.5 | 75.4 | 27.7 | 28 | 27.1 | 27.4 | 27.1 | 27.7 | 68.8 | 84.4 | 28.6 | [6 empty] | 51.8 | 75.7 | -0.05 | 4.89 | 4.98 | 1568.5648 | 1694.9079 | 1.9836 | 866.8 | 865.6 | -0.28 | 2.88 | 817 | 595.2 |  | 0.5
2018-05-03 13:48 | 354 | 895.2 | 914.4 | 897.6 | 625.5 | 396.9 | 848.8 | 845.2 | 783.9 | 581.9 | 286.2 | 830.4 | 13.9 | 918.8 | 934.7 | 780.4 | 788.4 | 571.4 | 262.5 | 856.7 | 831.7 | 865.9 | 788 | 958 | 899.2 | 820.7 | 786 | 747.4 | 696 | 596.9 | 284.7 |  |  |  |  | 27.7 | 105.3 | 27.3 | 97 | 83.4 | 26.7 | 102.2 | 26.3 | 95.7 | 67.1 | 80.2 | 51.9 | 87.6 | 75.4 | 27.7 | 28 | 27.1 | 27.4 | 27.1 | 27.7 | 68.9 | 84.5 | 28.8 | [6 empty] | 50.7 | 80.1 | -0.05 | 4.89 | 4.95 | 1617.6954 | 1694.2471 | 1.9831 | 866.8 | 865.4 | -0.27 | 2.9 | 818 | 595.6 |  | 0.5
2018-05-03 13:48 | 355 | 893.9 | 914.2 | 897.6 | 628.1 | 398 | 848.3 | 844.8 | 784 | 583.8 | 286.6 | 830.5 | 13.9 | 918.1 | 924.4 | 781.1 | 795.2 | 571.9 | 262 | 856.1 | 831.9 | 865.8 | 790.3 | 958.2 | 881.4 | 820.4 | 784.9 | 747.4 | 698.4 | 597.1 | 285.1 |  |  |  |  | 27.7 | 105.5 | 27.3 | 97 | 83.4 | 26.7 | 102.4 | 26.3 | 95.7 | 67.2 | 80.3 | 52 | 87.6 | 75.5 | 27.7 | 28 | 27.1 | 27.4 | 27.1 | 27.8 | 68.9 | 84.6 | 28.9 | [6 empty] | 50.1 | 79.6 | 0 | 4.89 | 4.95 | 1564.6612 | 1694.8292 | 1.9856 | 866.3 | 864.9 | -0.07 | 2.89 | 819 | 596 |  | 0.5
2018-05-03 13:48 | 356 | 893.8 | 912.9 | 897.3 | 631 | 398.8 | 847.7 | 843.2 | 785.2 | 582.6 | 286.7 | 830.5 | 13.9 | 917.3 | 921.9 | 781.7 | 799 | 572.2 | 258.8 | 855.8 | 838.9 | 865.8 | 782.3 | 958.9 | 854.8 | 820.3 | 788.7 | 747.5 | 705.3 | 597.2 | 288.1 |  |  |  |  | 27.8 | 105.7 | 27.3 | 97 | 83.5 | 26.7 | 102.6 | 26.3 | 95.7 | 67.3 | 80.4 | 52.1 | 87.6 | 75.6 | 27.7 | 28 | 27.1 | 27.5 | 27.1 | 27.8 | 69 | 84.7 | 28.9 | [6 empty] | 51.2 | 78.1 | -0.02 | 4.87 | 4.87 | 1549.9775 | 1694.7954 | 1.9826 | 865.6 | 864.5 | -0.16 | 2.88 | 820 | 596.4 |  | 0.5
2018-05-03 13:48 | 357 | 894.8 | 912 | 896.5 | 630.6 | 399.3 | 846.1 | 841.2 | 785.9 | 581.2 | 286.4 | 829.9 | 13.9 | 916.8 | 922.3 | 782.5 | 807.2 | 572.6 | 259.2 | 855.5 | 841.9 | 865.7 | 776.8 | 959.9 | 849.1 | 820.2 | 789.4 | 747.6 | 708.5 | 597.2 | 290 |  |  |  |  | 27.8 | 105.9 | 27.3 | 97 | 83.5 | 26.7 | 102.8 | 26.3 | 95.8 | 67.3 | 80.6 | 52.2 | 87.6 | 75.6 | 27.7 | 28 | 27.1 | 27.5 | 27.1 | 27.8 | 69.1 | 84.6 | 29.3 | [6 empty] | 51.7 | 80.4 | -0.01 | 4.97 | 4.97 | 1591.4405 | 1694.2412 | 1.9856 | 864.8 | 864.2 | -0.14 | 2.92 | 821 | 596.9 |  | 0.5
2018-05-03 13:48 | 358 | 895.5 | 913.4 | 895.2 | 631.7 | 399.9 | 843.5 | 840.5 | 785.5 | 581.8 | 286.4 | 829.5 | 13.9 | 916.1 | 920.7 | 783.5 | 809.3 | 573.2 | 263.2 | 855.4 | 842.9 | 865.6 | 793.1 | 960.8 | 864.7 | 819.8 | 787.2 | 747.7 | 709.9 | 597.3 | 287.6 |  |  |  |  | 27.8 | 106.1 | 27.3 | 97 | 83.5 | 26.7 | 103.1 | 26.3 | 95.8 | 67.4 | 80.8 | 52.3 | 87.7 | 75.7 | 27.7 | 28 | 27.1 | 27.5 | 27.1 | 27.8 | 69.2 | 84.6 | 29.1 | [6 empty] | 50.7 | 79.3 | -0.05 | 5 | 5.01 | 1547.6621 | 1694.642 | 1.9852 | 864.5 | 863.8 | -0.28 | 2.93 | 822 | 597.3 |  | 0.5
2018-05-03 13:48 | 359 | 895.2 | 914.9 | 894.8 | 633.2 | 400.9 | 841.6 | 839.8 | 786.1 | 582.5 | 286.8 | 828.5 | 13.9 | 915.3 | 920.3 | 784.3 | 796.2 | 574 | 263.2 | 855.2 | 843 | 865.2 | 794.2 | 961.3 | 858 | 819.7 | 791.1 | 747.7 | 710.4 | 597.5 | 285.3 |  |  |  |  | 27.8 | 106.4 | 27.3 | 97 | 83.5 | 26.7 | 103.3 | 26.3 | 95.8 | 67.5 | 80.9 | 52.5 | 87.7 | 75.7 | 27.7 | 28 | 27.1 | 27.5 | 27.1 | 27.9 | 69.3 | 84.6 | 28.8 | [6 empty] | 50.4 | 77.4 | 0.01 | 4.75 | 4.9 | 1577.9379 | 1694.2335 | 1.9843 | 864 | 863.4 | 0.1 | 2.84 | 823 | 597.7 |  | 0.5
2018-05-03 13:48 | 360 | 894.7 | 914.5 | 895.8 | 634.1 | 401.7 | 841 | 838.1 | 786.2 | 584.1 | 287.2 | 827.4 | 13.9 | 914.7 | 920.6 | 785.1 | 797.9 | 574.5 | 262.4 | 854.8 | 843.3 | 864.8 | 797.8 | 961.3 | 860.1 | 819.7 | 794.9 | 747.6 | 713.6 | 597.5 | 284.9 |  |  |  |  | 27.8 | 106.6 | 27.3 | 97 | 83.5 | 26.7 | 103.5 | 26.3 | 95.9 | 67.6 | 80.9 | 52.6 | 87.7 | 75.8 | 27.8 | 28 | 27.1 | 27.5 | 27.1 | 27.9 | 69.4 | 84.7 | 28.8 | [6 empty] | 50.4 | 76.2 | 0.01 | 4.86 | 4.92 | 1606.8929 | 1694.8887 | 1.9842 | 863.1 | 863 | 0.12 | 2.87 | 824 | 598.1 |  | 0.5
2018-05-03 13:48 | 361 | 894.2 | 914.1 | 898.6 | 636.7 | 402.4 | 840.5 | 838.3 | 785.8 | 585.6 | 287.5 | 826.5 | 13.9 | 914.4 | 922.7 | 785.7 | 802.9 | 575 | 262.9 | 854.4 | 844.5 | 864.5 | 797.8 | 961.1 | 892.1 | 819.7 | 796.4 | 747.5 | 715.5 | 597.5 | 285.2 |  |  |  |  | 27.8 | 106.8 | 27.3 | 97 | 83.5 | 26.7 | 103.7 | 26.3 | 95.9 | 67.7 | 80.9 | 52.8 | 87.8 | 75.8 | 27.8 | 28 | 27.1 | 27.5 | 27.1 | 27.9 | 69.4 | 84.7 | 28.7 | [6 empty] | 51.7 | 74.9 | 0.01 | 4.78 | 4.93 | 1569.8484 | 1694.2359 | 1.9834 | 862.7 | 862.8 | 0.14 | 2.84 | 825 | 598.6 |  | 0.5
2018-05-03 13:48 | 362 | 894.3 | 915.2 | 901.3 | 637.6 | 403.4 | 839.9 | 838.8 | 787.1 | 587.2 | 287.4 | 825.4 | 13.9 | 914.2 | 923 | 786.2 | 796.3 | 575.4 | 262.3 | 854.2 | 843.9 | 863.9 | 775.4 | 960 | 897.1 | 819.7 | 798.2 | 747.6 | 710.3 | 597.6 | 284.1 |  |  |  |  | 27.8 | 107 | 27.3 | 97 | 83.6 | 26.7 | 103.9 | 26.3 | 95.9 | 67.8 | 81.1 | 52.9 | 87.8 | 75.9 | 27.8 | 28 | 27.1 | 27.5 | 27.1 | 27.9 | 69.5 | 84.7 | 28.8 | [6 empty] | 52.3 | 76.7 | -0.08 | 4.83 | 4.92 | 1541.815 | 1693.8883 | 1.9822 | 862.7 | 862.7 | -0.35 | 2.86 | 826 | 599 |  | 0.5
2018-05-03 13:48 | 363 | 897.5 | 917.8 | 901 | 636.5 | 404.3 | 840.2 | 838.3 | 790.2 | 589.1 | 287.6 | 824.6 | 13.9 | 914.1 | 926.1 | 786.7 | 788.9 | 575.7 | 261.9 | 853.8 | 839.6 | 863.2 | 770.4 | 959.1 | 895.3 | 819.9 | 798.9 | 747.6 | 704.1 | 597.8 | 285 |  |  |  |  | 27.8 | 107.3 | 27.3 | 97 | 83.6 | 26.8 | 104.1 | 26.3 | 95.9 | 67.9 | 81.2 | 53 | 87.8 | 75.9 | 27.8 | 28 | 27.1 | 27.5 | 27.1 | 28 | 69.6 | 84.8 | 28.8 | [6 empty] | 51 | 77.2 | 0.01 | 4.82 | 4.9 | 1490.8278 | 1694.3161 | 1.9822 | 863.7 | 862.6 | 0.13 | 2.86 | 827 | 599.4 |  | 0.5
2018-05-03 13:48 | 364 | 899.7 | 919.2 | 900.1 | 635.2 | 405 | 839.5 | 836.8 | 793.1 | 589.2 | 288 | 824.7 | 13.9 | 914.5 | 929.1 | 787.1 | 788.4 | 576.1 | 261.9 | 853.3 | 837.3 | 862.8 | 771.5 | 959.6 | 873.3 | 819.6 | 792.2 | 747.6 | 702.7 | 598.1 | 285.8 |  |  |  |  | 27.9 | 107.5 | 27.3 | 97.1 | 83.6 | 26.8 | 104.3 | 26.3 | 95.9 | 68 | 81.2 | 53.1 | 87.8 | 76 | 27.8 | 28.1 | 27.1 | 27.5 | 27.1 | 28 | 69.7 | 84.8 | 29 | [6 empty] | 50.3 | 77.2 | 0.05 | 4.77 | 4.96 | 1512.3656 | 1694.188 | 1.9856 | 864 | 862.5 | 0.27 | 2.85 | 828 | 599.8 |  | 0.5
2018-05-03 13:48 | 365 | 900.9 | 919.5 | 898.8 | 636.2 | 405.6 | 837.8 | 835 | 793.9 | 589 | 288.6 | 824.9 | 13.9 | 915.1 | 928 | 787.5 | 790.9 | 576.7 | 261.8 | 853.1 | 836.2 | 862.6 | 768.8 | 960.5 | 845.4 | 819 | 785.8 | 747.7 | 704.2 | 598.4 | 282.7 |  |  |  |  | 27.9 | 107.7 | 27.3 | 97.1 | 83.7 | 26.8 | 104.5 | 26.3 | 96 | 68 | 81.1 | 53.3 | 87.9 | 76.1 | 27.8 | 28.1 | 27.1 | 27.5 | 27.1 | 28 | 69.8 | 84.8 | 29.3 | [6 empty] | 52.2 | 75.9 | -0.04 | 4.8 | 4.89 | 1555.4523 | 1693.5874 | 1.9828 | 863.6 | 862.4 | -0.25 | 2.85 | 829 | 600.2 |  | 0.5
2018-05-03 13:48 | 366 | 902.5 | 920.9 | 897 | 637.8 | 406 | 835.7 | 834.4 | 793.8 | 588.1 | 288.9 | 825 | 13.9 | 915.8 | 925.9 | 787.8 | 792.2 | 577.3 | 263.2 | 853.2 | 836.3 | 862.5 | 764.1 | 961.4 | 824.4 | 818.4 | 782.8 | 747.9 | 705.9 | 598.7 | 280.5 |  |  |  |  | 27.9 | 108 | 27.4 | 97.1 | 83.7 | 26.8 | 104.8 | 26.3 | 96 | 68.1 | 81.1 | 53.4 | 87.9 | 76.1 | 27.8 | 28.1 | 27.1 | 27.5 | 27.1 | 28.1 | 69.8 | 84.9 | 29.3 | [6 empty] | 54.5 | 76 | 0.01 | 4.82 | 4.92 | 1483.3304 | 1694.6798 | 1.9854 | 863.7 | 862.4 | 0.15 | 2.86 | 830 | 600.7 |  | 0.5
2018-05-03 13:48 | 367 | 905.6 | 923.8 | 894.5 | 637.9 | 406 | 833.4 | 833.6 | 793.8 | 586.8 | 288.9 | 825.7 | 13.9 | 916.3 | 921.6 | 788.2 | 788.9 | 577.7 | 263.5 | 853.1 | 835.2 | 862.5 | 760.6 | 962.2 | 827.8 | 817.7 | 781.2 | 748.2 | 708.5 | 599 | 284.2 |  |  |  |  | 27.9 | 108.2 | 27.3 | 97.1 | 83.7 | 26.8 | 105 | 26.4 | 96 | 68.2 | 81.1 | 53.5 | 87.9 | 76.2 | 27.8 | 28.1 | 27.1 | 27.5 | 27.1 | 28.1 | 69.9 | 84.9 | 29.2 | [6 empty] | 53.4 | 76.2 | -0.06 | 4.85 | 4.84 | 1606.6592 | 1694.281 | 1.9858 | 864.4 | 862.4 | -0.32 | 2.87 | 831 | 601.1 |  | 0.5
2018-05-03 13:48 | 368 | 909.8 | 926.4 | 892.8 | 637.5 | 406.4 | 830.9 | 832.7 | 793.8 | 586.3 | 288.8 | 826.5 | 13.9 | 916.8 | 925.1 | 788.5 | 781.7 | 578.1 | 262.5 | 853 | 835.6 | 862.4 | 758.4 | 962.7 | 849.8 | 817.3 | 780.9 | 748.5 | 710.8 | 599.3 | 287.9 |  |  |  |  | 27.9 | 108.4 | 27.4 | 97.1 | 83.8 | 26.8 | 105.2 | 26.4 | 96 | 68.3 | 81.1 | 53.6 | 87.9 | 76.2 | 27.9 | 28.1 | 27.1 | 27.5 | 27.1 | 28.1 | 70 | 85 | 28.9 | [6 empty] | 51.8 | 74.8 | -0.07 | 4.86 | 4.84 | 1539.1962 | 1693.894 | 1.9865 | 865.3 | 862.4 | -0.32 | 2.86 | 832 | 601.5 |  | 0.5
2018-05-03 13:48 | 369 | 913.1 | 928 | 893.1 | 635.7 | 407.4 | 828.3 | 832.1 | 793.5 | 587.9 | 288.8 | 826.3 | 13.9 | 917.6 | 934.7 | 788.8 | 778.3 | 578.4 | 262.8 | 853 | 839.9 | 862.1 | 771.8 | 963 | 853.9 | 816.7 | 782.6 | 748.6 | 710.1 | 599.7 | 288.3 |  |  |  |  | 27.9 | 108.6 | 27.4 | 97.1 | 83.8 | 26.8 | 105.4 | 26.4 | 96.1 | 68.4 | 81.2 | 53.7 | 87.9 | 76.3 | 27.9 | 28.1 | 27.2 | 27.5 | 27.1 | 28.1 | 70.1 | 85 | 28.8 | [6 empty] | 54.2 | 76.1 | 0.04 | 4.88 | 4.91 | 1535.8913 | 1694.4178 | 1.9839 | 865.6 | 862.4 | 0.25 | 2.88 | 833 | 601.9 |  | 0.5
2018-05-03 13:48 | 370 | 916.4 | 928.6 | 893.9 | 634.5 | 408.2 | 827.7 | 832 | 793.6 | 589.6 | 289 | 825.6 | 13.9 | 918.1 | 936.2 | 789.3 | 784.8 | 578.9 | 263.6 | 852.9 | 838.8 | 862.1 | 768.9 | 963.8 | 835.5 | 816.7 | 787.6 | 748.6 | 710 | 600 | 288.9 |  |  |  |  | 27.9 | 108.9 | 27.4 | 97.1 | 83.8 | 26.8 | 105.6 | 26.4 | 96.1 | 68.4 | 81.3 | 53.9 | 87.9 | 76.3 | 27.9 | 28.1 | 27.2 | 27.5 | 27.1 | 28.2 | 70.2 | 85.1 | 29 | [6 empty] | 55 | 77.2 | -0.07 | 4.83 | 4.88 | 1533.8756 | 1694.6894 | 1.9811 | 866 | 862.6 | -0.33 | 2.87 | 834 | 602.3 |  | 0.5
2018-05-03 13:48 | 371 | 916.8 | 930.4 | 894.8 | 633.7 | 408.7 | 827.7 | 831.7 | 792.5 | 589.2 | 289.4 | 825.7 | 13.9 | 918.6 | 932.4 | 789.7 | 792.4 | 579.4 | 265.6 | 853.2 | 839.1 | 862.1 | 766.2 | 964.9 | 833.4 | 817 | 788.7 | 748.7 | 710.5 | 600.4 | 288.3 |  |  |  |  | 27.9 | 109.1 | 27.4 | 97.1 | 83.8 | 26.8 | 105.9 | 26.4 | 96.1 | 68.5 | 81.4 | 54 | 87.9 | 76.4 | 27.9 | 28.1 | 27.2 | 27.5 | 27.1 | 28.2 | 70.2 | 85.1 | 29.1 | [6 empty] | 53.9 | 76.4 | -0.07 | 4.91 | 4.91 | 1575.6914 | 1694.1921 | 1.985 | 866.5 | 862.9 | -0.34 | 2.89 | 835 | 602.7 |  | 0.5
2018-05-03 13:48 | 372 | 916.3 | 932.6 | 894.9 | 632.3 | 409 | 828.3 | 830.9 | 792 | 588.8 | 289.9 | 825.6 | 13.9 | 918.7 | 928.2 | 790 | 792.2 | 579.6 | 264.6 | 853.6 | 844.4 | 862.1 | 791.4 | 965.1 | 886.8 | 817.1 | 789.4 | 748.8 | 710.8 | 600.9 | 287.6 |  |  |  |  | 27.9 | 109.3 | 27.4 | 97.1 | 83.9 | 26.8 | 106.1 | 26.4 | 96.1 | 68.6 | 81.5 | 54.1 | 87.9 | 76.4 | 27.9 | 28.1 | 27.2 | 27.5 | 27.1 | 28.2 | 70.3 | 85.1 | 29.1 | [6 empty] | 53.3 | 75.1 | -0.02 | 4.92 | 4.89 | 1533.3642 | 1693.6596 | 1.984 | 866.8 | 863.1 | -0.17 | 2.88 | 836 | 603.1 |  | 0.5
2018-05-03 13:48 | 373 | 914.1 | 930.9 | 893.4 | 631 | 409.1 | 830.8 | 829.7 | 792.6 | 588.4 | 289.8 | 825.3 | 13.9 | 918.7 | 929.6 | 790.3 | 792 | 580 | 262 | 853.8 | 842.6 | 862.1 | 789.8 | 964.8 | 900 | 817.4 | 792.9 | 748.9 | 713.3 | 601.2 | 288.9 |  |  |  |  | 27.9 | 109.6 | 27.4 | 97.1 | 83.9 | 26.8 | 106.3 | 26.4 | 96.1 | 68.7 | 81.5 | 54.2 | 88 | 76.5 | 27.9 | 28.1 | 27.2 | 27.5 | 27.1 | 28.2 | 70.4 | 85.1 | 29.3 | [6 empty] | 52.2 | 75.2 | 0.04 | 4.81 | 4.83 | 1513.3845 | 1694.2187 | 1.9827 | 866.2 | 863.3 | 0.26 | 2.85 | 837 | 603.5 |  | 0.5
2018-05-03 13:48 | 374 | 911.1 | 927.8 | 891.8 | 630.2 | 409.5 | 832.9 | 830.5 | 795.8 | 589.8 | 289.6 | 825.1 | 13.9 | 918.8 | 929.4 | 790.6 | 794.8 | 580.3 | 262.1 | 853.5 | 837.3 | 862 | 805.3 | 965.1 | 886.3 | 817.6 | 791.4 | 749.1 | 715.5 | 601.4 | 288.3 |  |  |  |  | 27.9 | 109.8 | 27.4 | 97.1 | 83.9 | 26.8 | 106.5 | 26.4 | 96.1 | 68.7 | 81.5 | 54.3 | 88 | 76.5 | 27.9 | 28.1 | 27.2 | 27.5 | 27.1 | 28.3 | 70.5 | 85.1 | 29.6 | [6 empty] | 54.8 | 75.9 | -0.02 | 4.87 | 4.9 | 1601.2294 | 1693.984 | 1.9855 | 865.5 | 863.3 | -0.16 | 2.87 | 838 | 603.9 |  | 0.5
2018-05-03 13:48 | 375 | 909.2 | 925.8 | 892.3 | 631 | 409.5 | 832.8 | 831.8 | 801.2 | 589.6 | 289.2 | 825 | 13.9 | 918.9 | 931.2 | 791.3 | 801.7 | 580.5 | 263.9 | 853.2 | 840.8 | 862.2 | 821.3 | 965 | 924.4 | 817.1 | 785.4 | 749.2 | 713.5 | 601.5 | 284.6 |  |  |  |  | 28 | 110.1 | 27.4 | 97.1 | 83.9 | 26.8 | 106.7 | 26.4 | 96.2 | 68.8 | 81.6 | 54.4 | 88 | 76.6 | 27.9 | 28.2 | 27.2 | 27.5 | 27.1 | 28.3 | 70.6 | 85.1 | 29.6 | [6 empty] | 58.7 | 75.2 | -0.05 | 4.94 | 5.04 | 1521.0629 | 1693.4938 | 1.9812 | 864.9 | 863.1 | -0.29 | 2.89 | 839 | 604.3 |  | 0.5
2018-05-03 13:49 | 376 | 907.7 | 923.4 | 893.7 | 631.9 | 409.4 | 830.5 | 832.7 | 802.8 | 589.6 | 288.9 | 825.1 | 13.9 | 919.6 | 947.4 | 792.1 | 801.9 | 580.9 | 265.3 | 853 | 843 | 862.2 | 811.3 | 964.8 | 920.5 | 816.5 | 785.5 | 749.3 | 710.2 | 601.5 | 285.9 |  |  |  |  | 28 | 110.3 | 27.4 | 97.1 | 83.9 | 26.8 | 107 | 26.4 | 96.2 | 68.9 | 81.7 | 54.5 | 88 | 76.6 | 27.9 | 28.2 | 27.2 | 27.5 | 27.1 | 28.3 | 70.6 | 85.1 | 29.4 | [6 empty] | 56.3 | 77.3 | -0.02 | 4.93 | 4.88 | 1528.6859 | 1694.2577 | 1.9837 | 863.9 | 863.1 | -0.2 | 2.9 | 840 | 604.7 |  | 0.5
2018-05-03 13:49 | 377 | 906.4 | 921.4 | 895.4 | 631.5 | 410 | 829.4 | 834.7 | 801.9 | 590.5 | 288.9 | 824.8 | 13.9 | 920.4 | 953.4 | 792.7 | 797.1 | 581.3 | 265.2 | 853 | 843.1 | 862.3 | 814.9 | 963.9 | 877.6 | 816.4 | 785.9 | 749.4 | 707.8 | 601.6 | 288.2 |  |  |  |  | 28 | 110.5 | 27.4 | 97.1 | 83.9 | 26.8 | 107.2 | 26.4 | 96.2 | 69 | 81.7 | 54.6 | 88.1 | 76.7 | 27.9 | 28.2 | 27.2 | 27.5 | 27.1 | 28.4 | 70.7 | 85.2 | 29.2 | [6 empty] | 52.3 | 79 | -0.03 | 4.97 | 4.96 | 1518.1098 | 1693.8489 | 1.9828 | 863.3 | 863.3 | -0.21 | 2.91 | 841 | 605.1 |  | 0.5
2018-05-03 13:49 | 378 | 905.1 | 920.6 | 896.5 | 631.1 | 410.4 | 829.5 | 834.7 | 799.9 | 591 | 289.3 | 825.3 | 13.9 | 921.3 | 949.2 | 792.9 | 798.9 | 581.7 | 264.5 | 853.1 | 847.3 | 862.1 | 803.2 | 962.6 | 847.2 | 816.3 | 787.5 | 749.4 | 706.6 | 601.7 | 287.3 |  |  |  |  | 28 | 110.8 | 27.4 | 97.1 | 84 | 26.9 | 107.4 | 26.4 | 96.2 | 69 | 81.7 | 54.7 | 88.1 | 76.7 | 28 | 28.2 | 27.2 | 27.5 | 27.1 | 28.4 | 70.8 | 85.3 | 28.9 | [6 empty] | 53.7 | 75.7 | -0.07 | 4.87 | 4.89 | 1576.1315 | 1694.3287 | 1.9823 | 863 | 863.6 | -0.32 | 2.87 | 842 | 605.5 |  | 0.5
2018-05-03 13:49 | 379 | 905.4 | 920.6 | 896.7 | 631 | 410.5 | 829.5 | 833.4 | 798.1 | 594.9 | 289.7 | 826.6 | 13.9 | 922.4 | 953.3 | 792.9 | 794.5 | 582 | 263.8 | 853.6 | 851.5 | 862.1 | 798.4 | 962.5 | 831 | 816.5 | 792.7 | 749.3 | 706.9 | 601.8 | 288.4 |  |  |  |  | 28 | 111 | 27.4 | 97.1 | 84 | 26.8 | 107.6 | 26.4 | 96.2 | 69.1 | 81.7 | 54.8 | 88.1 | 76.8 | 28 | 28.2 | 27.2 | 27.5 | 27.1 | 28.4 | 70.8 | 85.4 | 29 | [6 empty] | 53.4 | 76.5 | -0.05 | 4.93 | 4.94 | 1561.6786 | 1694.2889 | 1.986 | 863.1 | 864.2 | -0.27 | 2.89 | 843 | 605.9 |  | 0.5
2018-05-03 13:49 | 380 | 906.7 | 920.7 | 897 | 630.9 | 411 | 830.6 | 834 | 797 | 596.9 | 289.8 | 827 | 13.9 | 923.1 | 948.8 | 792.9 | 792.3 | 582.3 | 263.3 | 853.8 | 844.4 | 862.5 | 802.2 | 963.3 | 841.8 | 817 | 795.7 | 749.5 | 708.9 | 602.1 | 291.2 |  |  |  |  | 28 | 111.2 | 27.4 | 97.1 | 84.1 | 26.9 | 107.8 | 26.4 | 96.2 | 69.2 | 81.7 | 55 | 88.1 | 76.8 | 28 | 28.2 | 27.2 | 27.5 | 27.1 | 28.4 | 70.9 | 85.4 | 28.9 | [6 empty] | 51.7 | 77.5 | -0.08 | 4.95 | 4.92 | 1560.0499 | 1694.1202 | 1.985 | 863.8 | 864.6 | -0.36 | 2.9 | 844 | 606.3 |  | 0.5
2018-05-03 13:49 | 381 | 906.5 | 920 | 897.4 | 630.4 | 411.8 | 831.2 | 835 | 795.8 | 595.2 | 289.9 | 827.6 | 13.9 | 923.5 | 938.1 | 793 | 788.1 | 582.7 | 263.7 | 853.9 | 839.2 | 863.2 | 811.2 | 964.3 | 885.2 | 817.4 | 796.1 | 749.6 | 710.4 | 602.4 | 292.9 |  |  |  |  | 28 | 111.5 | 27.4 | 97.1 | 84.1 | 26.9 | 108.1 | 26.4 | 96.2 | 69.2 | 81.7 | 55.1 | 88.2 | 76.8 | 28 | 28.2 | 27.2 | 27.5 | 27.1 | 28.5 | 71 | 85.4 | 29 | [6 empty] | 51.1 | 78.6 | -0.09 | 5.01 | 5 | 1651.1448 | 1694.5804 | 1.9816 | 864.1 | 865 | -0.38 | 2.92 | 845 | 606.7 |  | 0.5
2018-05-03 13:49 | 382 | 905.4 | 920.4 | 898.2 | 630 | 412.4 | 830.4 | 835.2 | 795.3 | 593.5 | 290.2 | 828.8 | 13.9 | 923.7 | 934.5 | 792.9 | 782.6 | 583.1 | 264.3 | 854.2 | 844.5 | 864.1 | 838.6 | 964.9 | 909.7 | 817.4 | 792.6 | 749.7 | 711.1 | 602.6 | 292.7 |  |  |  |  | 28 | 111.7 | 27.4 | 97.1 | 84.1 | 26.9 | 108.3 | 26.4 | 96.3 | 69.3 | 81.8 | 55.2 | 88.1 | 76.9 | 28 | 28.2 | 27.2 | 27.5 | 27.1 | 28.5 | 71.1 | 85.4 | 28.9 | [6 empty] | 50.6 | 79.3 | -0.04 | 4.9 | 4.99 | 1638.629 | 1693.9647 | 1.9843 | 864 | 865.1 | -0.26 | 2.9 | 846 | 607.1 |  | 0.5
2018-05-03 13:49 | 383 | 904.4 | 922.1 | 898.3 | 630.3 | 412.5 | 829.7 | 835.7 | 795.5 | 591.7 | 290.7 | 829.1 | 13.9 | 923.7 | 936.7 | 792.9 | 794.4 | 583.5 | 265.3 | 854.3 | 841.4 | 864.9 | 829.5 | 965.7 | 924.2 | 817.2 | 788.7 | 749.9 | 715.6 | 602.9 | 293.8 |  |  |  |  | 28 | 112 | 27.4 | 97.1 | 84.2 | 26.9 | 108.5 | 26.4 | 96.3 | 69.4 | 81.9 | 55.3 | 88.1 | 76.9 | 28 | 28.2 | 27.2 | 27.6 | 27.1 | 28.5 | 71.1 | 85.4 | 28.7 | [6 empty] | 50.7 | 77.3 | -0.02 | 4.79 | 4.86 | 1638.612 | 1693.8641 | 1.9834 | 864.2 | 865.1 | -0.16 | 2.86 | 847 | 607.5 |  | 0.5
2018-05-03 13:49 | 384 | 903 | 921.4 | 898.3 | 630.2 | 412.8 | 829.1 | 836 | 796.6 | 590.5 | 291.2 | 829.5 | 13.9 | 924.2 | 942.9 | 793.1 | 801.2 | 583.9 | 264.1 | 854.6 | 836.9 | 865.6 | 810.5 | 966.4 | 914.3 | 817.1 | 788.7 | 750.3 | 716.9 | 603.2 | 293.6 |  |  |  |  | 28.1 | 112.2 | 27.4 | 97.1 | 84.2 | 26.9 | 108.7 | 26.4 | 96.3 | 69.5 | 81.9 | 55.4 | 88.2 | 77 | 28 | 28.2 | 27.2 | 27.6 | 27.1 | 28.6 | 71.2 | 85.4 | 29.1 | [6 empty] | 51 | 78.2 | -0.04 | 4.87 | 4.91 | 1528.0499 | 1693.6737 | 1.9844 | 863.8 | 865.3 | -0.26 | 2.88 | 848 | 607.9 |  | 0.5
2018-05-03 13:49 | 385 | 901.9 | 919.2 | 897.9 | 629.3 | 413.7 | 828.7 | 836.3 | 797.4 | 589.4 | 291.4 | 830.5 | 13.9 | 924.6 | 939.6 | 793.4 | 797.3 | 584.4 | 263 | 855 | 837.8 | 866 | 832.1 | 966.5 | 862.2 | 817 | 788.9 | 750.5 | 712 | 603.5 | 292.8 |  |  |  |  | 28.1 | 112.5 | 27.4 | 97.1 | 84.2 | 26.9 | 108.9 | 26.4 | 96.3 | 69.5 | 82 | 55.5 | 88.2 | 77 | 28 | 28.3 | 27.2 | 27.6 | 27.1 | 28.6 | 71.3 | 85.5 | 29.2 | [6 empty] | 50.6 | 78.1 | -0.04 | 4.84 | 4.96 | 1487.3331 | 1694.0938 | 1.9848 | 863.3 | 865.5 | -0.26 | 2.87 | 849 | 608.3 |  | 0.5
2018-05-03 13:49 | 386 | 901.9 | 917.9 | 896 | 628.4 | 414.3 | 829.6 | 836.7 | 797.2 | 589.5 | 291.6 | 831.9 | 13.9 | 924.5 | 931.1 | 793.6 | 792.4 | 584.9 | 262.9 | 855.4 | 844.5 | 866.6 | 834.2 | 966.8 | 848.4 | 816.9 | 787.3 | 750.7 | 706.3 | 603.8 | 294.6 |  |  |  |  | 28.1 | 112.7 | 27.5 | 97.1 | 84.3 | 26.9 | 109.2 | 26.4 | 96.3 | 69.6 | 82.1 | 55.6 | 88.2 | 77.1 | 28 | 28.3 | 27.2 | 27.6 | 27.1 | 28.6 | 71.4 | 85.6 | 29.1 | [6 empty] | 51.7 | 78.2 | 0 | 4.81 | 4.9 | 1542.5957 | 1694.0931 | 1.9838 | 863.6 | 865.6 | -0.07 | 2.87 | 850 | 608.7 |  | 0.5
2018-05-03 13:49 | 387 | 901.3 | 916.6 | 894.3 | 627.8 | 414.5 | 831.4 | 837.5 | 796.2 | 589.8 | 292 | 832.4 | 13.9 | 924.3 | 940.7 | 793.7 | 791.9 | 585.2 | 262.4 | 855.9 | 850.2 | 867.3 | 816.9 | 968.1 | 861.5 | 817 | 788.1 | 750.8 | 706.1 | 604.3 | 295.6 |  |  |  |  | 28.1 | 113 | 27.5 | 97 | 84.3 | 26.9 | 109.4 | 26.4 | 96.3 | 69.7 | 82.1 | 55.7 | 88.2 | 77.1 | 28 | 28.3 | 27.2 | 27.6 | 27.1 | 28.6 | 71.4 | 85.7 | 29.3 | [6 empty] | 52.2 | 79.1 | -0.05 | 4.79 | 4.99 | 1619.715 | 1694.2813 | 1.9876 | 863.8 | 865.7 | -0.29 | 2.86 | 851 | 609.1 |  | 0.5
2018-05-03 13:49 | 388 | 901.1 | 915.3 | 895 | 627.3 | 415 | 835 | 839.3 | 794.7 | 589 | 292.4 | 831.5 | 13.9 | 924.5 | 948 | 793.8 | 797.7 | 585.4 | 265.7 | 856.2 | 844.6 | 867.7 | 813.5 | 969.4 | 838.3 | 817.2 | 785.8 | 751 | 712.1 | 604.8 | 292.1 |  |  |  |  | 28.1 | 113.2 | 27.5 | 97 | 84.4 | 26.9 | 109.6 | 26.4 | 96.4 | 69.8 | 82.2 | 55.8 | 88.2 | 77.2 | 28 | 28.3 | 27.2 | 27.6 | 27.1 | 28.7 | 71.5 | 85.6 | 29.4 | [6 empty] | 54.6 | 78.9 | -0.05 | 4.9 | 5 | 1477.2222 | 1694.6445 | 1.9829 | 864.5 | 865.9 | -0.27 | 2.89 | 852 | 609.5 |  | 0.5
2018-05-03 13:49 | 389 | 902.3 | 914 | 896.9 | 627.8 | 415.7 | 836.7 | 841 | 794.1 | 587.8 | 292.5 | 832.4 | 13.9 | 924.6 | 938 | 793.8 | 793 | 585.7 | 269.7 | 856.2 | 839.1 | 867.8 | 810.2 | 970.3 | 811.2 | 817.1 | 786 | 751.2 | 714.1 | 605 | 290.2 |  |  |  |  | 28.1 | 113.4 | 27.5 | 97 | 84.4 | 26.9 | 109.8 | 26.4 | 96.4 | 69.8 | 82.2 | 55.9 | 88.2 | 77.2 | 28 | 28.3 | 27.2 | 27.6 | 27.1 | 28.7 | 71.6 | 85.7 | 29.2 | [6 empty] | 54.8 | 79 | -0.03 | 4.97 | 4.96 | 1533.3775 | 1693.7711 | 1.9852 | 865.3 | 866 | -0.23 | 2.91 | 853 | 609.9 |  | 0.5
2018-05-03 13:49 | 390 | 902.2 | 912.1 | 897.1 | 631.5 | 415.9 | 835.7 | 841.5 | 794.2 | 588.9 | 292.5 | 833.3 | 13.9 | 924.2 | 933.9 | 793.9 | 791.9 | 586.1 | 268.5 | 856.3 | 846.4 | 867.8 | 807.6 | 970.9 | 800.2 | 817.3 | 791 | 751.3 | 711.4 | 605.1 | 293 |  |  |  |  | 28.1 | 113.7 | 27.5 | 97 | 84.4 | 26.9 | 110 | 26.4 | 96.4 | 69.9 | 82.3 | 55.9 | 88.3 | 77.3 | 28 | 28.3 | 27.2 | 27.6 | 27.2 | 28.7 | 71.6 | 85.7 | 29 | [6 empty] | 50.6 | 79.3 | -0.12 | 4.94 | 4.96 | 1479.8014 | 1694.4668 | 1.9832 | 865 | 865.9 | -0.43 | 2.91 | 854 | 610.3 |  | 0.5
2018-05-03 13:49 | 391 | 901.9 | 912.7 | 896.3 | 633.6 | 415.7 | 835.1 | 840.2 | 792.9 | 591.6 | 292.5 | 833 | 13.9 | 924.4 | 934.5 | 793.8 | 791.6 | 586.7 | 265.5 | 856.5 | 847.8 | 868.2 | 825.3 | 971.5 | 799.1 | 817.5 | 792.5 | 751.4 | 713.1 | 605.4 | 293.5 |  |  |  |  | 28.1 | 113.9 | 27.5 | 97 | 84.4 | 26.9 | 110.3 | 26.4 | 96.4 | 70 | 82.4 | 56 | 88.3 | 77.3 | 28 | 28.3 | 27.2 | 27.6 | 27.2 | 28.8 | 71.7 | 85.8 | 28.9 | [6 empty] | 48.8 | 79 | -0.08 | 4.83 | 4.93 | 1453.2007 | 1694.1162 | 1.9854 | 864.6 | 866.1 | -0.35 | 2.88 | 855 | 610.7 |  | 0.5
2018-05-03 13:49 | 392 | 904.3 | 914.2 | 894 | 633.4 | 415.1 | 836 | 839.6 | 791.8 | 592.5 | 292.5 | 834.2 | 13.9 | 924.6 | 934.1 | 793.4 | 783.7 | 587.1 | 263.5 | 856.8 | 844.8 | 868.8 | 839.2 | 972.1 | 825.2 | 817.9 | 794.7 | 751.7 | 717.2 | 605.6 | 292.6 |  |  |  |  | 28.2 | 114.1 | 27.5 | 97 | 84.5 | 26.9 | 110.5 | 26.4 | 96.4 | 70.1 | 82.4 | 56.1 | 88.3 | 77.4 | 28.1 | 28.3 | 27.3 | 27.6 | 27.2 | 28.8 | 71.8 | 85.8 | 29 | [6 empty] | 48.2 | 78.8 | -0.06 | 4.94 | 5.02 | 1558.503 | 1694.7274 | 1.9835 | 865.7 | 866.4 | -0.31 | 2.91 | 856 | 611.1 |  | 0.5
2018-05-03 13:49 | 393 | 907.4 | 914.2 | 892.1 | 633.4 | 414.7 | 838 | 840.9 | 791.1 | 592.3 | 292.6 | 835.5 | 13.9 | 924.8 | 939.1 | 793.3 | 787.2 | 587.3 | 261.4 | 857.7 | 851.3 | 869.6 | 831 | 972.2 | 835.7 | 818.4 | 794.4 | 752.1 | 714.6 | 605.9 | 293.3 |  |  |  |  | 28.2 | 114.3 | 27.5 | 97 | 84.5 | 27 | 110.7 | 26.4 | 96.4 | 70.1 | 82.5 | 56.2 | 88.3 | 77.4 | 28.1 | 28.3 | 27.3 | 27.6 | 27.2 | 28.8 | 71.9 | 85.9 | 29.5 | [6 empty] | 48 | 79.2 | -0.01 | 4.9 | 4.89 | 1493.7695 | 1694.1348 | 1.9841 | 867.2 | 867 | -0.11 | 2.9 | 857 | 611.4 |  | 0.5
2018-05-03 13:49 | 394 | 908.8 | 915.2 | 892.6 | 633.1 | 414.6 | 839.7 | 840.6 | 790.2 | 591.5 | 292.9 | 835.7 | 13.9 | 925.4 | 942.1 | 793.5 | 796.6 | 587.5 | 263.1 | 858.6 | 849.4 | 870.4 | 818 | 972 | 808.8 | 818.5 | 788.9 | 752.4 | 712.3 | 606.2 | 294.9 |  |  |  |  | 28.2 | 114.5 | 27.5 | 97 | 84.5 | 27 | 110.9 | 26.4 | 96.4 | 70.2 | 82.5 | 56.3 | 88.3 | 77.5 | 28.1 | 28.3 | 27.3 | 27.6 | 27.2 | 28.9 | 71.9 | 85.9 | 29.3 | [6 empty] | 50.7 | 80.7 | 0.01 | 4.97 | 4.91 | 1502.2734 | 1694.2976 | 1.9862 | 868 | 867.5 | 0.13 | 2.92 | 858 | 611.8 |  | 0.5
2018-05-03 13:49 | 395 | 910 | 916.8 | 894.7 | 632.5 | 414.6 | 841 | 839.2 | 790.5 | 591.4 | 293.1 | 835.7 | 13.9 | 925.9 | 939.2 | 793.7 | 792.4 | 587.9 | 265.1 | 858.8 | 843.1 | 870.6 | 835.4 | 972.4 | 816.5 | 818.4 | 787.4 | 752.7 | 714.1 | 606.6 | 296.4 |  |  |  |  | 28.2 | 114.7 | 27.5 | 97 | 84.5 | 27 | 111.2 | 26.4 | 96.4 | 70.3 | 82.7 | 56.3 | 88.3 | 77.5 | 28.1 | 28.3 | 27.3 | 27.6 | 27.2 | 28.9 | 72 | 85.9 | 28.9 | [6 empty] | 52.5 | 80.6 | -0.03 | 4.99 | 5.03 | 1537.5294 | 1694.5089 | 1.9832 | 868.5 | 867.7 | -0.21 | 2.93 | 859 | 612.2 |  | 0.5
2018-05-03 13:49 | 396 | 911.5 | 918.9 | 895 | 632.4 | 414.7 | 840.8 | 840.2 | 791.7 | 592.9 | 293.5 | 835.9 | 13.9 | 926.4 | 941.1 | 793.9 | 784.4 | 588.3 | 263.9 | 858.9 | 843.6 | 871.1 | 848.9 | 972.7 | 862.9 | 818.5 | 787.4 | 753 | 713.6 | 607 | 297.3 |  |  |  |  | 28.2 | 115 | 27.5 | 97 | 84.5 | 27 | 111.4 | 26.4 | 96.5 | 70.3 | 82.8 | 56.4 | 88.3 | 77.6 | 28.1 | 28.3 | 27.3 | 27.6 | 27.2 | 28.9 | 72.1 | 85.8 | 29 | [6 empty] | 51 | 80.7 | -0.06 | 4.97 | 5.02 | 1513.9473 | 1694.5974 | 1.9835 | 869.4 | 867.9 | -0.31 | 2.92 | 860 | 612.6 |  | 0.5
2018-05-03 13:49 | 397 | 912.7 | 920.8 | 892.8 | 633 | 414.6 | 839.4 | 841.6 | 792.5 | 594 | 293.5 | 835.9 | 13.9 | 926.5 | 939.8 | 794.1 | 787.3 | 588.8 | 261.8 | 859.1 | 844.2 | 872 | 849.4 | 972.7 | 884.7 | 818.2 | 784.9 | 753.3 | 713.8 | 607.3 | 298.3 |  |  |  |  | 28.2 | 115.2 | 27.5 | 97 | 84.5 | 27 | 111.6 | 26.4 | 96.5 | 70.4 | 82.9 | 56.5 | 88.4 | 77.6 | 28.1 | 28.3 | 27.3 | 27.6 | 27.2 | 29 | 72.1 | 85.9 | 29 | [6 empty] | 50.9 | 81 | -0.08 | 4.88 | 4.95 | 1518.4449 | 1693.58 | 1.9829 | 870.1 | 867.9 | -0.36 | 2.9 | 861 | 613 |  | 0.5
2018-05-03 13:49 | 398 | 912.8 | 920.4 | 890.9 | 632.2 | 414.4 | 838.5 | 841 | 792.3 | 593.5 | 293.1 | 835.7 | 13.9 | 926.2 | 938 | 794 | 786.6 | 588.9 | 260.3 | 859.3 | 847 | 872.7 | 865.5 | 973.1 | 841.5 | 817.6 | 783.9 | 753.5 | 716.9 | 607.4 | 297.5 |  |  |  |  | 28.2 | 115.4 | 27.5 | 97 | 84.5 | 27 | 111.8 | 26.4 | 96.5 | 70.4 | 82.9 | 56.6 | 88.4 | 77.7 | 28.1 | 28.3 | 27.3 | 27.6 | 27.2 | 29 | 72.2 | 85.9 | 29.1 | [6 empty] | 50.7 | 80.1 | -0.02 | 4.95 | 4.99 | 1520.5379 | 1693.9534 | 1.9834 | 869.7 | 867.7 | -0.18 | 2.92 | 862 | 613.4 |  | 0.5
2018-05-03 13:49 | 399 | 911.3 | 916.6 | 888.7 | 631.6 | 414 | 838.2 | 840.1 | 793.6 | 594.6 | 292.9 | 836.4 | 13.9 | 925.4 | 936.4 | 793.7 | 783.3 | 588.8 | 258.9 | 859.5 | 854.5 | 873.3 | 879.5 | 973.9 | 790.5 | 817.4 | 785.7 | 753.7 | 721 | 607.4 | 295.1 |  |  |  |  | 28.2 | 115.6 | 27.5 | 97 | 84.6 | 27 | 112.1 | 26.4 | 96.5 | 70.5 | 82.9 | 56.7 | 88.4 | 77.7 | 28.1 | 28.3 | 27.3 | 27.6 | 27.2 | 29 | 72.3 | 86 | 29 | [6 empty] | 49.6 | 79.1 | -0.02 | 4.83 | 4.93 | 1468.9579 | 1693.9536 | 1.9851 | 868.5 | 867.4 | -0.17 | 2.87 | 863 | 613.7 |  | 0.5
2018-05-03 13:49 | 400 | 910.7 | 913.3 | 884.2 | 630.9 | 413.4 | 838.9 | 840.8 | 795.9 | 595.9 | 293.1 | 837.4 | 13.9 | 924.7 | 930.3 | 793.4 | 793.4 | 588.9 | 258.5 | 860.1 | 869.7 | 874 | 880.6 | 975.3 | 797.1 | 817.7 | 788.7 | 754.1 | 722.9 | 607.5 | 294.8 |  |  |  |  | 28.2 | 115.9 | 27.5 | 97 | 84.6 | 27 | 112.3 | 26.4 | 96.5 | 70.6 | 83 | 56.8 | 88.5 | 77.8 | 28.1 | 28.3 | 27.3 | 27.6 | 27.2 | 29.1 | 72.4 | 86 | 29.1 | [6 empty] | 49.4 | 78 | -0.06 | 4.85 | 4.97 | 1492.3463 | 1694.2972 | 1.9847 | 868.2 | 867.5 | -0.3 | 2.88 | 864 | 614.1 |  | 0.5
2018-05-03 13:49 | 401 | 910.9 | 912.7 | 880.7 | 630.5 | 413.6 | 841 | 841.2 | 796.6 | 596.4 | 293.4 | 838.9 | 13.9 | 924.3 | 924.8 | 793.4 | 796 | 588.9 | 260.7 | 861.1 | 873.9 | 874.9 | 882.2 | 977 | 795.9 | 818.2 | 789.4 | 754.5 | 721.2 | 607.7 | 295.8 |  |  |  |  | 28.3 | 116.1 | 27.6 | 97 | 84.6 | 27 | 112.5 | 26.5 | 96.5 | 70.6 | 83 | 56.9 | 88.5 | 77.8 | 28.1 | 28.3 | 27.3 | 27.6 | 27.2 | 29.1 | 72.4 | 86.1 | 29.1 | [6 empty] | 50 | 77.8 | -0.07 | 4.82 | 4.97 | 1491.8486 | 1693.1698 | 1.9858 | 868.9 | 867.9 | -0.32 | 2.87 | 865 | 614.5 |  | 0.5
2018-05-03 13:49 | 402 | 911.5 | 912.7 | 880 | 630.1 | 414.3 | 842.8 | 840.5 | 796 | 597.3 | 293.7 | 841 | 13.9 | 924 | 926.6 | 793.4 | 785.9 | 589.1 | 262.9 | 861.9 | 863 | 875.4 | 898.5 | 978.1 | 822 | 818.7 | 790 | 754.8 | 720.3 | 608 | 297.6 |  |  |  |  | 28.3 | 116.3 | 27.6 | 97 | 84.6 | 27 | 112.7 | 26.4 | 96.5 | 70.7 | 83 | 57 | 88.5 | 77.9 | 28.2 | 28.4 | 27.3 | 27.6 | 27.2 | 29.1 | 72.5 | 86.2 | 29 | [6 empty] | 50 | 78 | -0.09 | 4.96 | 4.98 | 1476.2727 | 1693.5408 | 1.9837 | 869.7 | 868.2 | -0.37 | 2.91 | 866 | 614.9 |  | 0.5
2018-05-03 13:49 | 403 | 912.3 | 912.5 | 879 | 629.1 | 414.8 | 843.4 | 840 | 795 | 597.9 | 294 | 841.9 | 13.9 | 923.9 | 933.6 | 793.1 | 780.8 | 589.4 | 263.9 | 862.5 | 855.1 | 875.8 | 885.2 | 978.1 | 887.2 | 819.3 | 793.8 | 755.2 | 719.2 | 608.2 | 297.6 |  |  |  |  | 28.3 | 116.6 | 27.6 | 97 | 84.7 | 27 | 113 | 26.5 | 96.5 | 70.8 | 83 | 57.1 | 88.5 | 78 | 28.2 | 28.4 | 27.3 | 27.6 | 27.2 | 29.1 | 72.6 | 86.2 | 29 | [6 empty] | 49.5 | 77.2 | -0.07 | 4.99 | 4.94 | 1531.9782 | 1693.1865 | 1.9827 | 870 | 868.6 | -0.32 | 2.91 | 867 | 615.3 |  | 0.5
2018-05-03 13:49 | 404 | 912.4 | 913.9 | 878.6 | 628.6 | 415.4 | 843.9 | 839.7 | 794.6 | 598.4 | 294.4 | 843.1 | 13.9 | 924.1 | 938.7 | 792.8 | 783 | 589.6 | 265 | 862.8 | 856.6 | 876.3 | 860.9 | 976.7 | 895.6 | 820 | 796 | 755.6 | 718 | 608.5 | 296.1 |  |  |  |  | 28.3 | 116.8 | 27.6 | 97 | 84.7 | 27 | 113.2 | 26.5 | 96.5 | 70.8 | 83 | 57.2 | 88.5 | 78 | 28.2 | 28.4 | 27.3 | 27.7 | 27.2 | 29.2 | 72.6 | 86.2 | 29.4 | [6 empty] | 49.1 | 76.4 | -0.03 | 5 | 4.97 | 1491.8419 | 1693.8626 | 1.9832 | 870.6 | 869 | -0.2 | 2.91 | 868 | 615.6 |  | 0.5
2018-05-03 13:49 | 405 | 915.1 | 915.7 | 879.7 | 629.1 | 415.7 | 844 | 838.8 | 795 | 599.5 | 294.8 | 844 | 13.9 | 924.2 | 939.9 | 792.8 | 790.1 | 589.7 | 266.4 | 863.1 | 855.3 | 876.7 | 849.4 | 975.9 | 896 | 820.4 | 795.5 | 755.8 | 714.8 | 608.9 | 294 |  |  |  |  | 28.3 | 117 | 27.6 | 97 | 84.7 | 27 | 113.4 | 26.5 | 96.5 | 70.9 | 83 | 57.2 | 88.5 | 78 | 28.2 | 28.4 | 27.3 | 27.7 | 27.2 | 29.2 | 72.7 | 86.2 | 29.7 | [6 empty] | 49.5 | 79.3 | -0.06 | 5.04 | 5.06 | 1439.3055 | 1692.7795 | 1.9853 | 871.5 | 869.2 | -0.31 | 2.94 | 869 | 616 |  | 0.5
2018-05-03 13:49 | 406 | 916.6 | 916.1 | 882.6 | 630.1 | 416 | 842.4 | 837.1 | 795.4 | 601.5 | 294.9 | 843.6 | 13.9 | 924.3 | 937 | 792.9 | 787.5 | 590 | 266.9 | 863.2 | 851.3 | 877 | 858.8 | 975.6 | 878.9 | 820.5 | 794.9 | 755.9 | 716.7 | 609.2 | 292.4 |  |  |  |  | 28.3 | 117.3 | 27.6 | 97 | 84.7 | 27.1 | 113.6 | 26.5 | 96.5 | 71 | 83 | 57.3 | 88.5 | 78.1 | 28.2 | 28.4 | 27.3 | 27.7 | 27.2 | 29.3 | 72.8 | 86.1 | 29.2 | [6 empty] | 49.9 | 82.4 | -0.05 | 5.06 | 5.01 | 1466.0049 | 1693.9027 | 1.9867 | 871.2 | 869.3 | -0.28 | 2.96 | 870 | 616.4 |  | 0.5
2018-05-03 13:49 | 407 | 916 | 919.2 | 884.4 | 629.9 | 415.9 | 841.8 | 836.8 | 796.7 | 602.6 | 295 | 843.2 | 13.9 | 924.5 | 942 | 792.8 | 781.8 | 590.4 | 264.6 | 863.3 | 854.2 | 877.4 | 885 | 975.4 | 857.5 | 820.5 | 795.5 | 756.2 | 721.1 | 609.6 | 295.7 |  |  |  |  | 28.3 | 117.5 | 27.6 | 97 | 84.7 | 27.1 | 113.9 | 26.5 | 96.6 | 71 | 83.1 | 57.4 | 88.5 | 78.1 | 28.2 | 28.4 | 27.3 | 27.7 | 27.2 | 29.3 | 72.9 | 86.1 | 29 | [6 empty] | 49.9 | 81.1 | -0.05 | 4.92 | 4.94 | 1481.2113 | 1694.4971 | 1.9829 | 871.4 | 869.4 | -0.27 | 2.91 | 871 | 616.7 |  | 0.5
2018-05-03 13:49 | 408 | 915.4 | 921.5 | 884.7 | 630.3 | 415.9 | 840.9 | 836.5 | 798.3 | 602.2 | 295.2 | 842.6 | 13.9 | 924.5 | 940 | 792.9 | 784 | 590.7 | 264 | 863.5 | 858.8 | 878 | 890.6 | 975.2 | 865.9 | 820.5 | 793.1 | 756.5 | 717.7 | 610.1 | 298.3 |  |  |  |  | 28.4 | 117.7 | 27.6 | 97 | 84.8 | 27.1 | 114.1 | 26.5 | 96.6 | 71.1 | 83.3 | 57.5 | 88.5 | 78.2 | 28.2 | 28.4 | 27.3 | 27.7 | 27.2 | 29.3 | 72.9 | 86.2 | 29.2 | [6 empty] | 50.2 | 80.4 | -0.06 | 4.97 | 4.89 | 1559.9386 | 1693.7487 | 1.9852 | 871.4 | 869.5 | -0.31 | 2.92 | 872 | 617.1 |  | 0.5
2018-05-03 13:49 | 409 | 914.9 | 920.9 | 885.5 | 630.3 | 416.4 | 838.4 | 835.1 | 798.5 | 604.5 | 295.5 | 842 | 13.9 | 924.5 | 934.5 | 792.9 | 782.8 | 591 | 263.7 | 863.7 | 861.6 | 878.8 | 880.6 | 974.6 | 852.6 | 820.1 | 789.1 | 756.6 | 715.1 | 610.5 | 298.4 |  |  |  |  | 28.4 | 118 | 27.6 | 97 | 84.8 | 27.1 | 114.3 | 26.5 | 96.6 | 71.1 | 83.5 | 57.6 | 88.5 | 78.2 | 28.2 | 28.4 | 27.3 | 27.7 | 27.2 | 29.4 | 73 | 86.3 | 29.3 | [6 empty] | 50.6 | 79.3 | -0.09 | 4.94 | 4.93 | 1574.0359 | 1694.5879 | 1.9843 | 870.3 | 869.4 | -0.39 | 2.91 | 873 | 617.5 |  | 0.5
2018-05-03 13:49 | 410 | 916.4 | 921.4 | 884.8 | 629.4 | 416.8 | 836.1 | 835.3 | 798 | 608.7 | 295.9 | 842 | 13.9 | 924.5 | 933.7 | 792.9 | 782.7 | 591.3 | 264.3 | 863.9 | 859.2 | 879.3 | 875.1 | 975.6 | 822.8 | 819.8 | 790.8 | 756.8 | 715.2 | 610.8 | 299.3 |  |  |  |  | 28.4 | 118.2 | 27.6 | 97 | 84.8 | 27.1 | 114.6 | 26.5 | 96.6 | 71.2 | 83.6 | 57.7 | 88.5 | 78.3 | 28.2 | 28.4 | 27.4 | 27.7 | 27.2 | 29.4 | 73.1 | 86.2 | 29.2 | [6 empty] | 50.9 | 77.7 | -0.08 | 5.01 | 4.98 | 1569.6947 | 1693.9037 | 1.9854 | 870.2 | 869.4 | -0.35 | 2.92 | 874 | 617.9 |  | 0.5
2018-05-03 13:49 | 411 | 917.6 | 920.6 | 883.7 | 628.9 | 416.4 | 834.3 | 836.3 | 797.7 | 610.2 | 296.4 | 842.2 | 13.9 | 924.6 | 930.8 | 792.9 | 787.2 | 591.5 | 265.4 | 864 | 856.9 | 879.9 | 886.5 | 977.1 | 851.3 | 820.1 | 796 | 756.9 | 718.9 | 611.2 | 297.9 |  |  |  |  | 28.4 | 118.4 | 27.6 | 97 | 84.8 | 27.1 | 114.8 | 26.5 | 96.6 | 71.3 | 83.6 | 57.8 | 88.5 | 78.3 | 28.2 | 28.4 | 27.4 | 27.7 | 27.2 | 29.4 | 73.1 | 86.2 | 29 | [6 empty] | 51.1 | 78.7 | -0.02 | 4.94 | 4.96 | 1584.5839 | 1693.9997 | 1.982 | 870.2 | 869.6 | -0.2 | 2.91 | 875 | 618.2 |  | 0.5
2018-05-03 13:49 | 412 | 918.3 | 918.8 | 882.9 | 627.9 | 416.2 | 834.8 | 836.6 | 797.2 | 612.9 | 296.5 | 843.2 | 13.9 | 924.6 | 930.5 | 792.8 | 787.3 | 591.7 | 264.7 | 864.2 | 858 | 880.1 | 902.5 | 977.2 | 874.4 | 820.4 | 797.8 | 757.1 | 722.6 | 611.4 | 297.7 |  |  |  |  | 28.4 | 118.7 | 27.6 | 97 | 84.8 | 27.1 | 115 | 26.5 | 96.7 | 71.3 | 83.7 | 57.8 | 88.5 | 78.3 | 28.3 | 28.5 | 27.4 | 27.7 | 27.2 | 29.4 | 73.2 | 86.3 | 28.8 | [6 empty] | 51.6 | 78.9 | -0.1 | 5.03 | 4.89 | 1551.7861 | 1693.3856 | 1.987 | 870.3 | 869.7 | -0.4 | 2.93 | 876 | 618.6 |  | 0.5
2018-05-03 13:49 | 413 | 918.3 | 916.6 | 881.3 | 628.6 | 416.5 | 837 | 837 | 796.9 | 615.8 | 296.9 | 844.3 | 13.9 | 924.1 | 924.2 | 792.6 | 783.6 | 591.9 | 266 | 864.6 | 867.3 | 880.6 | 914.8 | 977.3 | 873.3 | 820.6 | 796.5 | 757.3 | 724.1 | 611.5 | 298.7 |  |  |  |  | 28.4 | 118.9 | 27.6 | 97 | 84.9 | 27.1 | 115.2 | 26.5 | 96.7 | 71.4 | 83.7 | 57.9 | 88.5 | 78.4 | 28.3 | 28.5 | 27.4 | 27.7 | 27.2 | 29.5 | 73.2 | 86.3 | 28.7 | [6 empty] | 51.8 | 79.2 | -0.09 | 5.04 | 5.03 | 1554.5085 | 1694.0006 | 1.9851 | 870.6 | 869.8 | -0.38 | 2.94 | 877 | 619 |  | 0.5
2018-05-03 13:49 | 414 | 917.2 | 914.8 | 878.9 | 629.5 | 416.6 | 837.9 | 837.9 | 797.2 | 615.2 | 297.3 | 846.4 | 13.9 | 924.2 | 929.1 | 792.3 | 778.3 | 592 | 267.9 | 865.3 | 867.6 | 881.3 | 909.9 | 978 | 870.7 | 820.9 | 796.1 | 757.6 | 724.2 | 611.5 | 298.3 |  |  |  |  | 28.5 | 119.1 | 27.6 | 97 | 84.9 | 27.1 | 115.4 | 26.5 | 96.7 | 71.5 | 83.7 | 58 | 88.5 | 78.4 | 28.3 | 28.5 | 27.4 | 27.7 | 27.2 | 29.5 | 73.3 | 86.3 | 28.9 | [6 empty] | 51.3 | 80.2 | -0.02 | 5.02 | 4.95 | 1543.4686 | 1694.1778 | 1.9855 | 870.8 | 870.1 | -0.19 | 2.94 | 878 | 619.3 |  | 0.5
2018-05-03 13:49 | 415 | 919.1 | 915.2 | 876.2 | 629.1 | 416.5 | 837.3 | 837.5 | 797.2 | 615.1 | 297.8 | 848.1 | 13.9 | 924.7 | 937 | 792 | 777.4 | 592.1 | 270.4 | 866 | 865.5 | 881.6 | 879.9 | 978.9 | 818.4 | 821.2 | 797.5 | 757.8 | 722 | 611.6 | 298.5 |  |  |  |  | 28.5 | 119.3 | 27.7 | 97 | 84.9 | 27.1 | 115.7 | 26.5 | 96.7 | 71.5 | 83.7 | 58.1 | 88.5 | 78.5 | 28.3 | 28.5 | 27.4 | 27.7 | 27.2 | 29.5 | 73.4 | 86.3 | 28.9 | [6 empty] | 50.7 | 80 | -0.15 | 5.01 | 4.91 | 1587.4597 | 1694.4677 | 1.9846 | 871.4 | 870.7 | -0.48 | 2.93 | 879 | 619.7 |  | 0.5
2018-05-03 13:49 | 416 | 922.3 | 915.9 | 873 | 629.2 | 416.6 | 836.2 | 836.5 | 796.9 | 614.9 | 298.1 | 848.7 | 13.9 | 925.3 | 939.8 | 791.7 | 779.5 | 592.4 | 269.4 | 866.5 | 864.6 | 881.6 | 884.7 | 980.3 | 804.9 | 821.6 | 801.9 | 757.9 | 723 | 611.8 | 298.6 |  |  |  |  | 28.5 | 119.6 | 27.7 | 97 | 85 | 27.1 | 115.9 | 26.5 | 96.8 | 71.6 | 83.7 | 58.2 | 88.6 | 78.5 | 28.3 | 28.5 | 27.4 | 27.7 | 27.2 | 29.6 | 73.4 | 86.3 | 29.1 | [6 empty] | 50.5 | 78.7 | -0.07 | 4.96 | 4.95 | 1554.8406 | 1694.2257 | 1.9829 | 871.9 | 871.1 | -0.33 | 2.91 | 880 | 620.1 |  | 0.5
2018-05-03 13:49 | 417 | 924.3 | 915.6 | 869.8 | 628.2 | 416.8 | 836.6 | 836.1 | 796.9 | 615.6 | 298.3 | 850.2 | 13.9 | 925.6 | 938 | 791.4 | 777.6 | 592.4 | 264.8 | 866.9 | 867.1 | 882 | 895 | 981.5 | 810.9 | 822.1 | 804 | 758 | 723 | 611.9 | 298 |  |  |  |  | 28.5 | 119.8 | 27.7 | 97 | 85 | 27.1 | 116.1 | 26.5 | 96.8 | 71.6 | 83.8 | 58.2 | 88.6 | 78.6 | 28.3 | 28.5 | 27.4 | 27.7 | 27.2 | 29.6 | 73.5 | 86.3 | 29.1 | [6 empty] | 50.4 | 77.5 | -0.05 | 4.98 | 4.99 | 1531.4443 | 1693.7886 | 1.9831 | 872.6 | 871.6 | -0.29 | 2.91 | 881 | 620.4 |  | 0.5
2018-05-03 13:49 | 418 | 927.4 | 915 | 867.3 | 627.7 | 416.6 | 838.7 | 836.6 | 796.8 | 617.2 | 298.4 | 850.8 | 13.9 | 925.4 | 931.7 | 791 | 774.4 | 592.1 | 265.7 | 867.7 | 870.8 | 882.5 | 887 | 981.6 | 828.5 | 822.4 | 802.3 | 758 | 723 | 612.2 | 297.5 |  |  |  |  | 28.5 | 120 | 27.7 | 97 | 85 | 27.1 | 116.3 | 26.5 | 96.8 | 71.7 | 83.8 | 58.3 | 88.7 | 78.6 | 28.3 | 28.5 | 27.4 | 27.8 | 27.2 | 29.6 | 73.6 | 86.3 | 29.1 | [6 empty] | 50.2 | 78.1 | -0.09 | 4.99 | 4.99 | 1564.5292 | 1694.6603 | 1.9833 | 873.7 | 871.8 | -0.38 | 2.92 | 882 | 620.8 |  | 0.5
2018-05-03 13:49 | 419 | 929.5 | 914 | 865.3 | 627.9 | 416.4 | 840.8 | 837.8 | 796.7 | 617.9 | 298.7 | 851.8 | 13.9 | 925.5 | 933.1 | 790.7 | 774.9 | 592 | 267.8 | 868.5 | 870.5 | 882.4 | 875.2 | 980.5 | 879.7 | 822.8 | 803.2 | 758.3 | 725.8 | 612.3 | 297.6 |  |  |  |  | 28.5 | 120.1 | 27.7 | 97 | 85 | 27.1 | 116.6 | 26.5 | 96.8 | 71.8 | 83.8 | 58.4 | 88.7 | 78.7 | 28.3 | 28.5 | 27.4 | 27.8 | 27.2 | 29.7 | 73.7 | 86.3 | 29.3 | [6 empty] | 50.3 | 80 | -0.07 | 5.09 | 5.08 | 1610.0775 | 1693.7015 | 1.9847 | 874.8 | 872.2 | -0.33 | 2.96 | 883 | 621.1 |  | 0.5
2018-05-03 13:49 | 420 | 930 | 913.7 | 865.3 | 627.5 | 416 | 842.4 | 838 | 797 | 619.4 | 299 | 854.1 | 13.9 | 925.8 | 933.7 | 790.4 | 778.2 | 592.1 | 267.5 | 869.2 | 875.8 | 882.3 | 873 | 979.2 | 908.6 | 823.2 | 803.5 | 758.5 | 726 | 612.4 | 296.5 |  |  |  |  | 28.5 | 120.1 | 27.7 | 97 | 85 | 27.2 | 116.8 | 26.5 | 96.8 | 71.8 | 83.8 | 58.4 | 88.7 | 78.8 | 28.3 | 28.5 | 27.4 | 27.8 | 27.3 | 29.7 | 73.8 | 86.3 | 29.3 | [6 empty] | 50.7 | 81.1 | 0 | 5.07 | 5.02 | 1566.5573 | 1694.0961 | 1.9817 | 875.7 | 872.7 | -0.04 | 2.95 | 884 | 621.5 |  | 0.5
2018-05-03 13:49 | 421 | 929.9 | 914.8 | 867 | 628.1 | 415.8 | 842.6 | 837.7 | 797.2 | 619.1 | 299.1 | 856.7 | 13.9 | 925.7 | 935.9 | 790.5 | 775.4 | 592.3 | 267.8 | 869.9 | 874.9 | 882.3 | 893.7 | 978.8 | 870.7 | 823.5 | 801.5 | 758.6 | 728.4 | 612.5 | 295.9 |  |  |  |  | 28.5 | 120.2 | 27.7 | 97 | 85 | 27.2 | 117 | 26.5 | 96.8 | 71.9 | 83.8 | 58.5 | 88.7 | 78.8 | 28.3 | 28.5 | 27.4 | 27.8 | 27.3 | 29.7 | 73.8 | 86.3 | 29.3 | [6 empty] | 51.1 | 81 | -0.03 | 5.12 | 5.04 | 1535.1729 | 1694.1291 | 1.9835 | 876.3 | 873 | -0.21 | 2.97 | 885 | 621.9 |  | 0.5
2018-05-03 13:49 | 422 | 929.5 | 916.2 | 869.6 | 628.7 | 416 | 841.8 | 837.3 | 796.9 | 619.5 | 299.5 | 858.3 | 13.9 | 925.8 | 942.4 | 790.5 | 775.9 | 592.6 | 268.5 | 870.8 | 885.8 | 882.8 | 884.8 | 979.7 | 825.8 | 823.5 | 797.8 | 758.8 | 727.5 | 612.6 | 295.6 |  |  |  |  | 28.6 | 120.4 | 27.7 | 96.9 | 85 | 27.2 | 117.2 | 26.5 | 96.8 | 72 | 83.8 | 58.6 | 88.7 | 78.9 | 28.4 | 28.5 | 27.4 | 27.8 | 27.3 | 29.8 | 73.9 | 86.3 | 29.4 | [6 empty] | 57.5 | 81.3 | -0.02 | 5.07 | 4.99 | 1540.9839 | 1693.6462 | 1.9829 | 876.6 | 873.3 | -0.18 | 2.95 | 886 | 622.2 |  | 0.5
2018-05-03 13:49 | 423 | 930.5 | 919.3 | 873 | 627.6 | 416.2 | 841 | 836.7 | 796.9 | 621.8 | 299.9 | 858 | 13.9 | 926.7 | 948 | 790.5 | 784.3 | 592.9 | 269 | 871.6 | 885.8 | 883.1 | 869.8 | 980.2 | 866.5 | 823.2 | 794.4 | 759 | 726.9 | 612.6 | 294.8 |  |  |  |  | 28.6 | 120.6 | 27.7 | 96.9 | 85 | 27.2 | 117.5 | 26.5 | 96.8 | 72 | 83.9 | 58.6 | 88.7 | 78.9 | 28.4 | 28.5 | 27.4 | 27.8 | 27.3 | 29.8 | 74 | 86.3 | 29.2 | [6 empty] | 59 | 81.1 | -0.09 | 5.09 | 5.09 | 1556.4589 | 1694.9945 | 1.9824 | 877.1 | 873.8 | -0.39 | 2.96 | 887 | 622.6 |  | 0.5
2018-05-03 13:49 | 424 | 934.2 | 924.9 | 876.2 | 626.4 | 416.8 | 840.7 | 836.2 | 797 | 623.1 | 300.2 | 856.7 | 13.9 | 928.4 | 947.8 | 790.8 | 790.2 | 593.2 | 269.3 | 871.7 | 863.6 | 882.9 | 876.6 | 979 | 937.6 | 822.6 | 793.6 | 759 | 727.5 | 612.7 | 293.3 |  |  |  |  | 28.6 | 120.8 | 27.7 | 96.9 | 85.1 | 27.2 | 117.7 | 26.5 | 96.8 | 72.1 | 84 | 58.7 | 88.7 | 79 | 28.4 | 28.6 | 27.4 | 27.8 | 27.3 | 29.8 | 74 | 86.4 | 29.3 | [6 empty] | 53.1 | 80.4 | -0.1 | 5.11 | 5.03 | 1547.1722 | 1694.291 | 1.9849 | 878.6 | 874.2 | -0.39 | 2.96 | 888 | 622.9 |  | 0.5
2018-05-03 13:49 | 425 | 936.2 | 928.4 | 880.7 | 625.9 | 417.5 | 840.4 | 835.9 | 796.7 | 625 | 300.4 | 854.6 | 13.9 | 930.1 | 948.8 | 791.3 | 781.2 | 593.3 | 268.1 | 871.2 | 854.4 | 882.5 | 900.4 | 977.4 | 935 | 822.2 | 794.1 | 758.9 | 721.9 | 612.7 | 293.1 |  |  |  |  | 28.6 | 121 | 27.7 | 96.9 | 85.1 | 27.2 | 117.9 | 26.5 | 96.8 | 72.2 | 84.1 | 58.8 | 88.7 | 79 | 28.4 | 28.6 | 27.4 | 27.8 | 27.3 | 29.9 | 74.1 | 86.5 | 29.3 | [6 empty] | 51.8 | 80.1 | -0.11 | 5.05 | 4.98 | 1594.4031 | 1694.3882 | 1.9851 | 879.1 | 874.5 | -0.42 | 2.94 | 889 | 623.3 |  | 0.5
2018-05-03 13:49 | 426 | 935.6 | 930.7 | 883.7 | 626.3 | 418.1 | 838.6 | 834.5 | 795.9 | 626.5 | 300.3 | 852.4 | 13.9 | 931.3 | 954.7 | 791.5 | 775.2 | 593.4 | 265.3 | 870.9 | 869.7 | 882.3 | 894.8 | 976.5 | 911.1 | 822 | 797.2 | 758.7 | 724.9 | 612.7 | 295.6 |  |  |  |  | 28.6 | 121.3 | 27.7 | 96.9 | 85.1 | 27.2 | 118.1 | 26.5 | 96.8 | 72.2 | 84.1 | 58.8 | 88.7 | 79.1 | 28.4 | 28.6 | 27.4 | 27.8 | 27.3 | 29.9 | 74.2 | 86.6 | 29 | [6 empty] | 51.5 | 80.7 | -0.03 | 5.05 | 5.05 | 1570.5386 | 1694.4288 | 1.9843 | 878.4 | 874.7 | -0.22 | 2.94 | 890 | 623.7 |  | 0.5
2018-05-03 13:49 | 427 | 933.6 | 931.7 | 884.1 | 628.3 | 418.6 | 836.1 | 833.2 | 795 | 625.4 | 300.4 | 851.5 | 13.9 | 932.5 | 965.1 | 791.7 | 779.3 | 593.4 | 267 | 870.8 | 872.4 | 882.1 | 863.4 | 975.7 | 900 | 822.1 | 801.3 | 758.7 | 728.8 | 612.7 | 295.3 |  |  |  |  | 28.7 | 121.5 | 27.8 | 96.9 | 85.2 | 27.2 | 118.4 | 26.5 | 96.8 | 72.3 | 84.1 | 58.9 | 88.7 | 79.1 | 28.4 | 28.6 | 27.4 | 27.8 | 27.3 | 29.9 | 74.2 | 86.5 | 29.2 | [6 empty] | 51.5 | 81.2 | -0.08 | 5.01 | 5 | 1588.335 | 1694.5843 | 1.9852 | 877.2 | 875.1 | -0.35 | 2.94 | 891 | 624 |  | 0.5
2018-05-03 13:49 | 428 | 932 | 931 | 885.1 | 630.5 | 418.6 | 834.3 | 832.9 | 795.1 | 624.2 | 300.8 | 850.8 | 13.9 | 934 | 966 | 792 | 775.8 | 593.7 | 269 | 870.7 | 861.8 | 881.5 | 868.2 | 974.3 | 881.3 | 822.3 | 803 | 758.6 | 729.3 | 612.7 | 292.2 |  |  |  |  | 28.7 | 121.7 | 27.8 | 96.9 | 85.2 | 27.2 | 118.6 | 26.5 | 96.8 | 72.4 | 84.1 | 59 | 88.7 | 79.2 | 28.4 | 28.6 | 27.4 | 27.8 | 27.3 | 30 | 74.3 | 86.5 | 29.3 | [6 empty] | 51.4 | 80.9 | -0.05 | 5.14 | 5.06 | 1547.7092 | 1695.2271 | 1.9843 | 876.2 | 875.7 | -0.28 | 2.97 | 892 | 624.4 |  | 0.5
2018-05-03 13:49 | 429 | 932.3 | 933.1 | 885.8 | 629.9 | 418.8 | 833 | 832.3 | 795.8 | 623.5 | 301 | 849.7 | 13.9 | 935.1 | 951 | 792.3 | 781 | 594.1 | 267.7 | 870.4 | 862.4 | 881.3 | 883 | 973.3 | 882.9 | 822.1 | 802.1 | 758.6 | 732.6 | 612.7 | 292.7 |  |  |  |  | 28.7 | 121.9 | 27.8 | 96.9 | 85.2 | 27.2 | 118.8 | 26.5 | 96.8 | 72.4 | 84.2 | 59 | 88.7 | 79.2 | 28.4 | 28.6 | 27.4 | 27.8 | 27.3 | 30 | 74.4 | 86.5 | 29.2 | [6 empty] | 51.3 | 81.1 | -0.02 | 5.1 | 5.02 | 1531.7391 | 1694.0082 | 1.9837 | 876.1 | 875.9 | -0.19 | 2.96 | 893 | 624.7 |  | 0.5
2018-05-03 13:49 | 430 | 932.8 | 934.6 | 886.6 | 628 | 419.2 | 832.4 | 832.4 | 796.5 | 622.4 | 301.1 | 849.9 | 13.9 | 935.9 | 942.6 | 792.7 | 779.7 | 594.4 | 268.4 | 870.1 | 856.1 | 881.2 | 896.2 | 972.1 | 904.5 | 821.9 | 799.7 | 758.6 | 730.8 | 612.7 | 293.7 |  |  |  |  | 28.7 | 122.2 | 27.8 | 96.9 | 85.2 | 27.2 | 119 | 26.5 | 96.8 | 72.5 | 84.2 | 59.1 | 88.7 | 79.2 | 28.5 | 28.6 | 27.5 | 27.8 | 27.3 | 30 | 74.4 | 86.6 | 29.2 | [6 empty] | 52 | 81 | -0.05 | 5.08 | 5.11 | 1551.3266 | 1693.9867 | 1.985 | 876.4 | 876 | -0.28 | 2.96 | 894 | 625.1 |  | 0.5
2018-05-03 13:49 | 431 | 932.9 | 934.1 | 887.2 | 628.4 | 419.4 | 833.3 | 832.5 | 796.8 | 623 | 301 | 850.2 | 13.9 | 936.4 | 944.4 | 792.9 | 775.3 | 594.6 | 269.4 | 870.1 | 860.4 | 881.4 | 911.2 | 970.7 | 932.6 | 821.6 | 795.4 | 758.6 | 728.1 | 612.7 | 295 |  |  |  |  | 28.7 | 122.4 | 27.8 | 96.9 | 85.3 | 27.3 | 119.3 | 26.5 | 96.9 | 72.5 | 84.2 | 59.2 | 88.7 | 79.3 | 28.5 | 28.6 | 27.5 | 27.8 | 27.3 | 30.1 | 74.5 | 86.6 | 29.2 | [6 empty] | 52.5 | 80.7 | -0.09 | 5.02 | 5.02 | 1593.4245 | 1694.3202 | 1.9841 | 876.6 | 876.1 | -0.38 | 2.94 | 895 | 625.4 |  | 0.5
2018-05-03 13:49 | 432 | 933.5 | 934.1 | 886.1 | 630.1 | 419.5 | 834 | 831.4 | 796.8 | 627.4 | 301 | 849.5 | 13.9 | 936.5 | 946 | 792.8 | 773 | 594.9 | 270.1 | 870.3 | 869.6 | 882 | 907.4 | 970.1 | 941.8 | 821.3 | 795.9 | 758.5 | 727.2 | 612.8 | 294.8 |  |  |  |  | 28.7 | 122.6 | 27.8 | 96.9 | 85.2 | 27.3 | 119.5 | 26.6 | 96.9 | 72.6 | 84.2 | 59.2 | 88.8 | 79.4 | 28.5 | 28.6 | 27.5 | 27.8 | 27.3 | 30.1 | 74.6 | 86.7 | 29.1 | [6 empty] | 52.2 | 79.1 | -0.12 | 5.03 | 5.05 | 1570.6708 | 1694.2986 | 1.9857 | 876.5 | 876 | -0.44 | 2.93 | 896 | 625.8 |  | 0.5
2018-05-03 13:49 | 433 | 936 | 935.1 | 885.8 | 631.1 | 419.5 | 833.7 | 831.2 | 795.5 | 630.3 | 301.3 | 849.4 | 13.9 | 936.2 | 947.2 | 793 | 778.3 | 595.4 | 269.9 | 870.2 | 874.8 | 882.4 | 903.2 | 969.9 | 939.5 | 821.1 | 798 | 758.4 | 727.3 | 612.9 | 293.1 |  |  |  |  | 28.7 | 122.8 | 27.8 | 96.9 | 85.3 | 27.3 | 119.7 | 26.6 | 96.9 | 72.7 | 84.2 | 59.3 | 88.7 | 79.4 | 28.5 | 28.6 | 27.5 | 27.8 | 27.3 | 30.1 | 74.7 | 86.7 | 29 | [6 empty] | 51.4 | 78.6 | -0.11 | 5.08 | 5.03 | 1511.3266 | 1693.852 | 1.9832 | 877.1 | 875.8 | -0.42 | 2.95 | 897 | 626.1 |  | 0.5
2018-05-03 13:49 | 434 | 936.9 | 935.7 | 887.2 | 631.3 | 419.6 | 833.2 | 832 | 795 | 628.9 | 301.8 | 849.7 | 13.9 | 936.3 | 957.2 | 793.3 | 787.5 | 595.8 | 269.5 | 870.2 | 866.9 | 882.5 | 905.4 | 970.4 | 915.1 | 820.9 | 795.3 | 758.3 | 726.1 | 612.8 | 295.6 |  |  |  |  | 28.8 | 123 | 27.8 | 96.9 | 85.3 | 27.3 | 119.9 | 26.6 | 96.9 | 72.7 | 84.2 | 59.3 | 88.7 | 79.5 | 28.5 | 28.7 | 27.5 | 27.9 | 27.3 | 30.2 | 74.8 | 86.7 | 29.1 | [6 empty] | 51 | 79.3 | -0.03 | 5.03 | 5.07 | 1603.9445 | 1693.6203 | 1.9841 | 877.5 | 875.8 | -0.22 | 2.93 | 898 | 626.5 |  | 0.5
2018-05-03 13:50 | 435 | 936.1 | 935.7 | 888.3 | 631.7 | 420 | 832.8 | 832 | 796.2 | 627.1 | 302.2 | 849.2 | 13.9 | 937.2 | 962.1 | 793.6 | 783.5 | 596.1 | 268.7 | 870 | 856.8 | 882.6 | 901 | 971.5 | 913.6 | 820.7 | 793.7 | 758.3 | 725.3 | 612.7 | 295.9 |  |  |  |  | 28.8 | 123.3 | 27.8 | 96.9 | 85.3 | 27.3 | 120.2 | 26.6 | 96.9 | 72.8 | 84.3 | 59.4 | 88.7 | 79.5 | 28.5 | 28.7 | 27.5 | 27.9 | 27.3 | 30.2 | 74.8 | 86.6 | 29.3 | [6 empty] | 50.9 | 81.4 | -0.03 | 4.94 | 5 | 1631.5226 | 1694.3903 | 1.9837 | 877.2 | 876 | -0.2 | 2.92 | 899 | 626.8 |  | 0.5
2018-05-03 13:50 | 436 | 935.2 | 937.3 | 889.1 | 631.4 | 420.1 | 832.7 | 831.1 | 796.5 | 625 | 302.1 | 847.9 | 13.9 | 938.1 | 954.2 | 793.9 | 782.9 | 596.3 | 269.1 | 869.9 | 857.3 | 882.9 | 903.4 | 972.5 | 933.9 | 820.6 | 797.5 | 758.2 | 725.9 | 612.8 | 294.9 |  |  |  |  | 28.8 | 123.5 | 27.8 | 96.9 | 85.3 | 27.3 | 120.4 | 26.6 | 96.9 | 72.9 | 84.3 | 59.5 | 88.7 | 79.6 | 28.5 | 28.7 | 27.5 | 27.9 | 27.3 | 30.2 | 74.9 | 86.5 | 29.3 | [6 empty] | 51 | 80.8 | -0.05 | 4.9 | 4.93 | 1553.2119 | 1694.351 | 1.9873 | 876.8 | 876.2 | -0.28 | 2.9 | 900 | 627.2 |  | 0.5
2018-05-03 13:50 | 437 | 933.8 | 938.8 | 890.6 | 630.2 | 420.3 | 831.9 | 829.9 | 797.8 | 623 | 302.3 | 847.3 | 13.9 | 938.9 | 954 | 794.1 | 775.5 | 596.6 | 270.2 | 869.9 | 859.5 | 883.5 | 903.8 | 973.2 | 905.6 | 820.7 | 798.8 | 758.2 | 726.6 | 612.9 | 294.9 |  |  |  |  | 28.8 | 123.7 | 27.8 | 96.9 | 85.3 | 27.3 | 120.6 | 26.6 | 96.9 | 72.9 | 84.3 | 59.5 | 88.7 | 79.6 | 28.5 | 28.7 | 27.5 | 27.9 | 27.3 | 30.3 | 75 | 86.6 | 29.3 | [6 empty] | 52.1 | 78.1 | 0.01 | 4.92 | 4.96 | 1622.393 | 1694.1797 | 1.9861 | 876.3 | 876.5 | 0.15 | 2.9 | 901 | 627.5 |  | 0.5
2018-05-03 13:50 | 438 | 934.1 | 940.6 | 891.4 | 629 | 420.9 | 830.6 | 830 | 799.4 | 620.6 | 302.6 | 847.2 | 13.8 | 939.4 | 954.6 | 794.3 | 770.2 | 596.6 | 269.3 | 869.8 | 869.9 | 884.3 | 903.3 | 973.9 | 888.1 | 820.6 | 796 | 758.3 | 726.7 | 613 | 293.7 |  |  |  |  | 28.8 | 123.9 | 27.9 | 96.8 | 85.3 | 27.3 | 120.8 | 26.6 | 96.9 | 73 | 84.4 | 59.6 | 88.7 | 79.7 | 28.6 | 28.7 | 27.5 | 27.9 | 27.3 | 30.3 | 75 | 86.5 | 29.3 | [6 empty] | 53 | 78.3 | -0.07 | 5.07 | 5.11 | 1563.3027 | 1660.6638 | 1.9852 | 876.5 | 876.6 | -0.34 | 2.94 | 902 | 627.9 |  | 0.5
2018-05-03 13:50 | 439 | 934.6 | 941.3 | 895.3 | 628 | 421.3 | 829 | 830 | 799.1 | 619.3 | 302.7 | 846.7 | 13.8 | 939.8 | 957 | 794.5 | 774.3 | 596.9 | 270.2 | 870 | 870.9 | 885 | 906.8 | 974.4 | 908.5 | 820.3 | 792.8 | 758.2 | 724.9 | 613.1 | 293.8 |  |  |  |  | 28.8 | 124.2 | 27.9 | 96.8 | 85.3 | 27.3 | 121 | 26.6 | 97 | 73.1 | 84.4 | 59.7 | 88.8 | 79.7 | 28.6 | 28.7 | 27.5 | 27.9 | 27.3 | 30.3 | 75.1 | 86.6 | 29.2 | [6 empty] | 52.6 | 78.7 | -0.02 | 5.06 | 5.03 | 1591.2621 | 1659.9257 | 1.9827 | 876.3 | 876.7 | -0.17 | 2.94 | 903 | 628.2 |  | 0.5
2018-05-03 13:50 | 440 | 935.9 | 939.4 | 898.8 | 629.4 | 421.4 | 828.2 | 829.6 | 798.5 | 620.8 | 303 | 846 | 13.8 | 940.4 | 961 | 794.6 | 775.6 | 597.2 | 270.5 | 870 | 860.2 | 885.2 | 907 | 974.7 | 896.4 | 819.9 | 792.5 | 758.1 | 724.1 | 613.3 | 295.8 |  |  |  |  | 28.8 | 124.4 | 27.9 | 96.8 | 85.3 | 27.3 | 121.2 | 26.6 | 97 | 73.1 | 84.4 | 59.7 | 88.8 | 79.8 | 28.6 | 28.7 | 27.5 | 27.9 | 27.3 | 30.4 | 75.2 | 86.6 | 29.3 | [6 empty] | 52.6 | 79.7 | -0.01 | 5.07 | 5.07 | 1584.177 | 1660.4771 | 1.9845 | 875.8 | 876.8 | -0.12 | 2.95 | 904 | 628.6 |  | 0.5
2018-05-03 13:50 | 441 | 936.4 | 936.4 | 897.9 | 631.1 | 421.5 | 828.6 | 830.2 | 798.9 | 622.5 | 303.1 | 845.2 | 13.9 | 940.8 | 960.1 | 794.8 | 781.2 | 597.6 | 269.3 | 869.5 | 858.5 | 885.5 | 902.1 | 975.3 | 889.7 | 819.6 | 793 | 758 | 722.4 | 613.4 | 295.9 |  |  |  |  | 28.9 | 124.6 | 27.9 | 96.8 | 85.3 | 27.4 | 121.5 | 26.6 | 97 | 73.2 | 84.5 | 59.8 | 88.8 | 79.8 | 28.6 | 28.7 | 27.5 | 27.9 | 27.3 | 30.4 | 75.2 | 86.6 | 29.5 | [6 empty] | 53.2 | 80 | -0.01 | 5.1 | 5.15 | 1537.9638 | 1660.2235 | 1.9833 | 875.4 | 876.6 | -0.1 | 2.96 | 905 | 628.9 |  | 0.5
2018-05-03 13:50 | 442 | 935.2 | 935.9 | 898.1 | 630.4 | 421.3 | 829.6 | 831.2 | 798.1 | 621.5 | 303 | 844.9 | 13.9 | 940.8 | 958.3 | 795.2 | 785.8 | 597.8 | 271.8 | 869.2 | 860.6 | 885.9 | 921.6 | 975.6 | 906.8 | 819.4 | 794.9 | 757.9 | 721.9 | 613.5 | 293.6 |  |  |  |  | 28.9 | 124.8 | 27.9 | 96.8 | 85.4 | 27.4 | 121.7 | 26.6 | 97 | 73.3 | 84.5 | 59.9 | 88.8 | 79.9 | 28.6 | 28.7 | 27.5 | 27.9 | 27.3 | 30.4 | 75.3 | 86.6 | 29.4 | [6 empty] | 54.2 | 79.9 | 0.01 | 4.92 | 4.99 | 1529.0613 | 1660.4587 | 1.9836 | 875.4 | 876.5 | 0.14 | 2.9 | 906 | 629.2 |  | 0.5
2018-05-03 13:50 | 443 | 935.2 | 937.9 | 897.3 | 629.5 | 421.3 | 829.9 | 831.3 | 796.6 | 622.3 | 303.2 | 844.6 | 13.9 | 940.7 | 953.5 | 795.5 | 792.1 | 597.9 | 274 | 869.4 | 868.1 | 886.3 | 932.6 | 975 | 944.5 | 819.2 | 796.5 | 757.7 | 725 | 613.6 | 292.4 |  |  |  |  | 28.9 | 125 | 27.9 | 96.9 | 85.4 | 27.4 | 121.9 | 26.6 | 97 | 73.3 | 84.5 | 59.9 | 88.8 | 79.9 | 28.6 | 28.7 | 27.5 | 27.9 | 27.3 | 30.5 | 75.4 | 86.5 | 29.3 | [6 empty] | 54.9 | 79.3 | -0.01 | 4.98 | 5.05 | 1566.011 | 1659.9721 | 1.9821 | 875.8 | 876.4 | -0.12 | 2.92 | 907 | 629.6 |  | 0.5
2018-05-03 13:50 | 444 | 934.5 | 939.2 | 893.3 | 629.4 | 421.5 | 830.1 | 832.5 | 796.4 | 625.3 | 303.1 | 844.4 | 13.9 | 940.7 | 951.1 | 795.8 | 791 | 597.9 | 274.5 | 869.6 | 868.8 | 886.6 | 930.5 | 973.7 | 965 | 819 | 794.2 | 757.6 | 725.2 | 613.8 | 291.5 |  |  |  |  | 28.9 | 125.2 | 27.9 | 96.9 | 85.3 | 27.4 | 122.1 | 26.6 | 97 | 73.4 | 84.5 | 60 | 88.7 | 80 | 28.6 | 28.8 | 27.5 | 27.9 | 27.3 | 30.5 | 75.5 | 86.5 | 29.4 | [6 empty] | 54.8 | 78.2 | -0.09 | 5.03 | 5.06 | 1591.167 | 1661.138 | 1.9853 | 876.1 | 876.4 | -0.37 | 2.93 | 908 | 629.9 |  | 0.5
2018-05-03 13:50 | 445 | 933.7 | 940.2 | 890 | 629.2 | 421.7 | 830.6 | 834.1 | 796.1 | 627.1 | 302.9 | 844.5 | 13.9 | 940.9 | 954.1 | 796 | 777.6 | 598 | 273.9 | 869.4 | 859.6 | 886.7 | 918.7 | 972.1 | 953.1 | 819.1 | 795.1 | 757.5 | 721.3 | 613.9 | 293.3 |  |  |  |  | 28.9 | 125.5 | 27.9 | 96.8 | 85.3 | 27.4 | 122.3 | 26.6 | 97 | 73.4 | 84.7 | 60 | 88.7 | 80 | 28.7 | 28.8 | 27.5 | 27.9 | 27.3 | 30.5 | 75.5 | 86.6 | 29.1 | [6 empty] | 56.3 | 78.1 | -0.03 | 5.02 | 5.03 | 1537.9034 | 1661.0503 | 1.9835 | 876.6 | 876.5 | -0.23 | 2.93 | 909 | 630.3 |  | 0.5
2018-05-03 13:50 | 446 | 933.7 | 939.7 | 890.5 | 628.6 | 421.7 | 831.4 | 834.5 | 796.2 | 626.4 | 302.9 | 844.4 | 13.9 | 940.9 | 955.5 | 796 | 774.6 | 598.2 | 270.1 | 869.1 | 858.7 | 886.5 | 898.6 | 971.1 | 925.7 | 819.1 | 795.3 | 757.4 | 715.2 | 614 | 293.6 |  |  |  |  | 28.9 | 125.7 | 27.9 | 96.8 | 85.4 | 27.4 | 122.5 | 26.6 | 97 | 73.5 | 84.8 | 60.1 | 88.7 | 80.1 | 28.7 | 28.8 | 27.6 | 27.9 | 27.3 | 30.6 | 75.6 | 86.6 | 29.1 | [6 empty] | 56.1 | 79.7 | -0.04 | 5.09 | 5.08 | 1558.6638 | 1659.8448 | 1.9849 | 876.7 | 876.4 | -0.27 | 2.95 | 910 | 630.6 |  | 0.5
2018-05-03 13:50 | 447 | 934.6 | 939.3 | 892.2 | 628.2 | 421.8 | 832.6 | 834.3 | 795.6 | 625.2 | 303 | 844.4 | 13.9 | 941.2 | 954.2 | 796 | 774.4 | 598.5 | 271 | 868.8 | 865.7 | 886.1 | 890.1 | 970.6 | 914.9 | 819.1 | 794.9 | 757.3 | 713.1 | 614 | 291.9 |  |  |  |  | 29 | 125.9 | 27.9 | 96.8 | 85.4 | 27.4 | 122.7 | 26.6 | 97 | 73.6 | 84.7 | 60.2 | 88.7 | 80.1 | 28.7 | 28.8 | 27.6 | 27.9 | 27.3 | 30.6 | 75.7 | 86.6 | 29.3 | [6 empty] | 53.7 | 81.2 | -0.08 | 5.01 | 5.02 | 1586.0741 | 1659.3978 | 1.9846 | 877 | 876.4 | -0.37 | 2.94 | 911 | 630.9 |  | 0.5
2018-05-03 13:50 | 448 | 937.2 | 941.8 | 893.8 | 627.5 | 422.3 | 833.2 | 833.1 | 794.3 | 624.7 | 303.1 | 843.7 | 13.8 | 941.6 | 945.8 | 795.9 | 776.4 | 599 | 273.3 | 868.6 | 864.3 | 885.5 | 881.2 | 970.5 | 909.8 | 819.2 | 796.8 | 757.2 | 718.1 | 614 | 295.2 |  |  |  |  | 29 | 126.1 | 27.9 | 96.9 | 85.4 | 27.4 | 122.9 | 26.6 | 97.1 | 73.6 | 84.7 | 60.2 | 88.8 | 80.2 | 28.7 | 28.8 | 27.6 | 27.9 | 27.3 | 30.7 | 75.8 | 86.7 | 29.3 | [6 empty] | 53.4 | 81.2 | -0.02 | 5.03 | 5.09 | 1557.2526 | 1660.331 | 1.9833 | 877.8 | 876.5 | -0.17 | 2.94 | 912 | 631.3 |  | 0.5
2018-05-03 13:50 | 449 | 940 | 944.1 | 894.3 | 626.7 | 422.5 | 835.8 | 832.4 | 793.7 | 624.4 | 303.2 | 843.1 | 13.8 | 941.7 | 939.7 | 795.8 | 779.4 | 599.4 | 271.8 | 868.5 | 855.7 | 885 | 874.8 | 970.9 | 883.2 | 819.4 | 796.6 | 757.3 | 721.4 | 614.1 | 298.1 |  |  |  |  | 29 | 126.3 | 28 | 96.9 | 85.4 | 27.4 | 123.2 | 26.6 | 97.1 | 73.7 | 84.7 | 60.3 | 88.8 | 80.3 | 28.7 | 28.8 | 27.6 | 27.9 | 27.3 | 30.7 | 75.8 | 86.7 | 29.3 | [6 empty] | 53.2 | 81.1 | -0.06 | 5.11 | 5.13 | 1540.8922 | 1660.1962 | 1.9828 | 879.1 | 876.5 | -0.32 | 2.96 | 913 | 631.6 |  | 0.5
2018-05-03 13:50 | 450 | 943.2 | 945.3 | 894.1 | 628.2 | 422.7 | 838.4 | 832.6 | 793.7 | 628.1 | 303.5 | 843.1 | 13.9 | 941.5 | 939.1 | 795.8 | 778.9 | 599.6 | 269.9 | 868.5 | 857.3 | 884.8 | 878.6 | 971.8 | 895.9 | 819.6 | 797.8 | 757.2 | 721.1 | 614.4 | 296.8 |  |  |  |  | 29 | 126.5 | 28 | 96.9 | 85.4 | 27.4 | 123.4 | 26.6 | 97.1 | 73.8 | 84.7 | 60.3 | 88.7 | 80.3 | 28.8 | 28.8 | 27.6 | 27.9 | 27.3 | 30.7 | 75.9 | 86.7 | 29.3 | [6 empty] | 53.1 | 80.8 | -0.04 | 5.04 | 5.03 | 1570.7572 | 1660.6263 | 1.9843 | 880.5 | 876.5 | -0.24 | 2.94 | 914 | 632 |  | 0.5
2018-05-03 13:50 | 451 | 943.8 | 945.3 | 893.7 | 629.7 | 423.2 | 838.2 | 834.1 | 793.7 | 631.7 | 304 | 843.6 | 13.9 | 941 | 937.6 | 795.7 | 780.2 | 599.7 | 268.2 | 868.5 | 857.8 | 884.7 | 883.9 | 973 | 906.8 | 819.7 | 796.5 | 757.1 | 721.5 | 614.6 | 294.5 |  |  |  |  | 29 | 126.7 | 28 | 96.9 | 85.3 | 27.5 | 123.6 | 26.6 | 97.1 | 73.8 | 84.8 | 60.4 | 88.7 | 80.4 | 28.8 | 28.8 | 27.6 | 27.9 | 27.3 | 30.8 | 76 | 86.8 | 29.1 | [6 empty] | 55.3 | 81.1 | 0.02 | 5.09 | 5.05 | 1620.0454 | 1660.0878 | 1.9823 | 881 | 876.4 | 0.17 | 2.96 | 915 | 632.3 |  | 0.5
2018-05-03 13:50 | 452 | 941.5 | 943.4 | 891.8 | 629.6 | 423.5 | 838.1 | 835.1 | 792.9 | 632.4 | 304.2 | 844.8 | 13.9 | 940.9 | 942.3 | 795.5 | 780.5 | 599.8 | 267.4 | 868.4 | 854.7 | 884.7 | 893 | 973.7 | 895.8 | 819.7 | 795.7 | 757 | 725.2 | 614.5 | 293.9 |  |  |  |  | 29 | 126.9 | 28 | 96.9 | 85.3 | 27.5 | 123.8 | 26.6 | 97.1 | 73.9 | 84.8 | 60.4 | 88.8 | 80.4 | 28.8 | 28.9 | 27.6 | 28 | 27.3 | 30.8 | 76.1 | 86.8 | 29.3 | [6 empty] | 56 | 80.7 | -0.08 | 5.09 | 5.06 | 1559.7311 | 1660.1703 | 1.9826 | 880.6 | 876.3 | -0.37 | 2.96 | 916 | 632.6 |  | 0.5
2018-05-03 13:50 | 453 | 940.4 | 941.7 | 889.7 | 628.6 | 424.1 | 838.7 | 835.2 | 793.2 | 634.2 | 303.9 | 846.1 | 13.9 | 940.7 | 939.7 | 795.2 | 775.4 | 600.1 | 267.9 | 868.7 | 859.6 | 885.4 | 944.4 | 974.4 | 874.6 | 820.1 | 803.7 | 757 | 729.5 | 614.3 | 292.7 |  |  |  |  | 29.1 | 127.1 | 28 | 96.9 | 85.4 | 27.5 | 124 | 26.7 | 97.1 | 74 | 84.8 | 60.5 | 88.8 | 80.5 | 28.8 | 28.9 | 27.6 | 28 | 27.3 | 30.8 | 76.1 | 86.8 | 29.6 | [6 empty] | 54.7 | 79.5 | -0.03 | 5.02 | 5.08 | 1609.9056 | 1660.1849 | 1.9842 | 880.4 | 876.5 | -0.23 | 2.93 | 917 | 633 |  | 0.5
2018-05-03 13:50 | 454 | 940.2 | 939.2 | 887.8 | 627.3 | 424.2 | 839.1 | 836.9 | 795 | 633.4 | 304 | 847.1 | 13.8 | 940.1 | 931.2 | 794.9 | 772.1 | 600.2 | 270.4 | 869.3 | 868.6 | 886.8 | 956.7 | 975.4 | 869 | 821.1 | 810.6 | 757.2 | 728.4 | 614.2 | 291.8 |  |  |  |  | 29.1 | 127.3 | 28 | 96.9 | 85.4 | 27.5 | 124.2 | 26.7 | 97.1 | 74.1 | 84.8 | 60.5 | 88.8 | 80.6 | 28.8 | 28.9 | 27.6 | 28 | 27.4 | 30.9 | 76.2 | 86.8 | 29.6 | [6 empty] | 54.5 | 78.9 | -0.04 | 5.11 | 5.13 | 1566.2216 | 1660.1913 | 1.9831 | 880.5 | 876.8 | -0.24 | 2.96 | 918 | 633.3 |  | 0.5
2018-05-03 13:50 | 455 | 941.2 | 937.2 | 887.8 | 626 | 423.9 | 839 | 837.4 | 796.2 | 630.4 | 304.6 | 847.1 | 13.9 | 939.7 | 938.4 | 794.8 | 775.9 | 600.2 | 271.6 | 870 | 877 | 888.1 | 950.1 | 976.2 | 872.2 | 821.6 | 806.9 | 757.3 | 725.2 | 614.2 | 294.4 |  |  |  |  | 29.1 | 127.5 | 28 | 96.9 | 85.4 | 27.5 | 124.4 | 26.7 | 97.1 | 74.1 | 84.8 | 60.6 | 88.8 | 80.6 | 28.8 | 28.9 | 27.6 | 28 | 27.3 | 30.9 | 76.2 | 86.8 | 29.4 | [6 empty] | 54.5 | 78.8 | -0.02 | 5.08 | 5.17 | 1619.1295 | 1660.6158 | 1.9844 | 880.4 | 877.1 | -0.18 | 2.95 | 919 | 633.6 |  | 0.5
2018-05-03 13:50 | 456 | 941.8 | 936.5 | 888.6 | 625.6 | 424.1 | 840.3 | 837.3 | 796.1 | 627.9 | 304.8 | 847.2 | 13.9 | 939.9 | 949.2 | 794.9 | 776.8 | 600.4 | 272.6 | 870.5 | 885.1 | 889.3 | 951.2 | 977 | 875.1 | 821.9 | 803.2 | 757.5 | 728.4 | 614.1 | 294.2 |  |  |  |  | 29.1 | 127.7 | 28 | 96.9 | 85.4 | 27.5 | 124.6 | 26.7 | 97.1 | 74.2 | 84.8 | 60.6 | 88.8 | 80.7 | 28.8 | 28.9 | 27.6 | 28 | 27.4 | 30.9 | 76.3 | 86.8 | 29.1 | [6 empty] | 54.5 | 79.6 | -0.08 | 5.04 | 5.13 | 1577.3617 | 1660.1316 | 1.9849 | 880.6 | 877.4 | -0.36 | 2.94 | 920 | 634 |  | 0.5
2018-05-03 13:50 | 457 | 942.1 | 936.9 | 888.4 | 625.2 | 424.6 | 841.5 | 837.8 | 796.2 | 625.7 | 304.8 | 847.2 | 13.9 | 940 | 949.7 | 795 | 778.7 | 600.8 | 275.5 | 870.9 | 882.9 | 890 | 944.9 | 977.2 | 882.1 | 822.2 | 804.4 | 757.5 | 728.3 | 614 | 292.8 |  |  |  |  | 29.1 | 127.9 | 28 | 96.9 | 85.4 | 27.5 | 124.8 | 26.7 | 97.1 | 74.3 | 84.8 | 60.7 | 88.8 | 80.7 | 28.9 | 28.9 | 27.6 | 28 | 27.4 | 31 | 76.4 | 86.7 | 29.3 | [6 empty] | 54.4 | 81.9 | 0 | 5.17 | 5.17 | 1580.8842 | 1659.5819 | 1.9853 | 881.1 | 877.7 | -0.06 | 2.98 | 921 | 634.3 |  | 0.5
2018-05-03 13:50 | 458 | 942 | 935.8 | 885.8 | 624.2 | 425 | 842.8 | 838.7 | 795.5 | 622.9 | 305.2 | 847.6 | 13.9 | 939.5 | 942.1 | 795 | 783.2 | 601.2 | 274.5 | 871.3 | 878 | 890.2 | 951.7 | 976.4 | 891.4 | 822.7 | 806.7 | 757.6 | 725.3 | 614 | 292 |  |  |  |  | 29.1 | 128.1 | 28 | 96.9 | 85.4 | 27.5 | 125 | 26.7 | 97.2 | 74.3 | 84.8 | 60.7 | 88.8 | 80.8 | 28.9 | 28.9 | 27.6 | 28 | 27.4 | 31 | 76.5 | 86.7 | 29.6 | [6 empty] | 54.2 | 81.6 | -0.08 | 5.17 | 5.18 | 1521.1764 | 1659.6712 | 1.9851 | 881.4 | 877.8 | -0.35 | 2.98 | 922 | 634.6 |  | 0.5
2018-05-03 13:50 | 459 | 940.5 | 934.9 | 884.1 | 623.3 | 425 | 845.7 | 839.7 | 794.1 | 622.2 | 305.4 | 849.2 | 13.9 | 938.9 | 938.9 | 795 | 784.2 | 601.3 | 273.9 | 871.9 | 881.5 | 890.5 | 941.7 | 975.7 | 875.4 | 823.4 | 809.1 | 757.8 | 724.9 | 613.9 | 293.9 |  |  |  |  | 29.2 | 128.3 | 28 | 96.8 | 85.4 | 27.6 | 125.2 | 26.7 | 97.2 | 74.4 | 84.8 | 60.8 | 88.8 | 80.9 | 28.9 | 28.9 | 27.6 | 28 | 27.4 | 31 | 76.6 | 86.8 | 29.3 | [6 empty] | 54.1 | 79.7 | -0.11 | 5.21 | 5.2 | 1465.7961 | 1659.826 | 1.9837 | 882 | 878.1 | -0.41 | 2.99 | 923 | 635 |  | 0.5
2018-05-03 13:50 | 460 | 940 | 935.8 | 883.8 | 622.2 | 424.9 | 847.5 | 842.2 | 794.5 | 623.6 | 305.3 | 850.7 | 13.8 | 938.5 | 938.8 | 795.1 | 787.9 | 601.5 | 273.7 | 872.8 | 895.3 | 891.1 | 942 | 974.9 | 857.3 | 824.2 | 809.6 | 758 | 724.2 | 613.8 | 296 |  |  |  |  | 29.2 | 128.5 | 28.1 | 96.8 | 85.4 | 27.6 | 125.4 | 26.7 | 97.2 | 74.4 | 84.8 | 60.8 | 88.8 | 80.9 | 28.9 | 28.9 | 27.6 | 28 | 27.4 | 31.1 | 76.6 | 86.8 | 29 | [6 empty] | 54 | 79.7 | -0.05 | 5.18 | 5.15 | 1572.4861 | 1659.7145 | 1.9858 | 883.2 | 878.5 | -0.29 | 2.98 | 924 | 635.3 |  | 0.5
2018-05-03 13:50 | 461 | 940.6 | 935.8 | 883.3 | 621.8 | 424.9 | 849.2 | 845.3 | 795.1 | 623.8 | 305.3 | 852.1 | 13.8 | 937.9 | 930.3 | 795.1 | 783.9 | 601.8 | 271.7 | 873.7 | 902.6 | 891.4 | 954.6 | 974 | 848.8 | 824.8 | 808.8 | 758.3 | 728.1 | 614 | 297.5 |  |  |  |  | 29.2 | 128.7 | 28.1 | 96.8 | 85.4 | 27.6 | 125.6 | 26.7 | 97.3 | 74.5 | 84.8 | 60.9 | 88.8 | 81 | 28.9 | 28.9 | 27.7 | 28 | 27.4 | 31.1 | 76.7 | 86.7 | 29.3 | [6 empty] | 54.2 | 81.2 | 0.02 | 5.1 | 5.22 | 1510.3669 | 1659.9389 | 1.9863 | 884.6 | 878.8 | 0.16 | 2.96 | 925 | 635.6 |  | 0.5
2018-05-03 13:50 | 462 | 940.2 | 933.9 | 883.7 | 622.6 | 425.5 | 849.6 | 846.1 | 795.2 | 623.4 | 305.4 | 852.9 | 13.9 | 937.1 | 931.5 | 795.1 | 784.4 | 602.2 | 271.2 | 874.3 | 890.2 | 891.4 | 944.7 | 973.9 | 859.8 | 825.3 | 807.4 | 758.5 | 733.4 | 614.1 | 302.6 |  |  |  |  | 29.2 | 128.9 | 28.1 | 96.8 | 85.4 | 27.6 | 125.8 | 26.7 | 97.4 | 74.6 | 84.8 | 60.9 | 88.7 | 81 | 28.9 | 29 | 27.7 | 28 | 27.4 | 31.1 | 76.8 | 86.7 | 29.4 | [6 empty] | 54.4 | 82.2 | -0.06 | 5.2 | 5.19 | 1511.5023 | 1659.7699 | 1.9861 | 884.5 | 878.9 | -0.32 | 2.99 | 926 | 635.9 |  | 0.5
2018-05-03 13:50 | 463 | 937.1 | 931.1 | 884.9 | 623.3 | 426.2 | 848.8 | 847 | 795.5 | 621.8 | 305.7 | 853.5 | 13.9 | 936.5 | 946.3 | 795.2 | 792.2 | 602.5 | 272.3 | 874.7 | 888.2 | 891.8 | 944.7 | 974.4 | 890.1 | 825.5 | 806.5 | 758.8 | 730.1 | 614.1 | 302.2 |  |  |  |  | 29.2 | 129 | 28.1 | 96.8 | 85.4 | 27.6 | 126 | 26.7 | 97.5 | 74.6 | 84.9 | 61 | 88.7 | 81.1 | 28.9 | 29 | 27.7 | 28 | 27.4 | 31.2 | 76.8 | 86.7 | 29.1 | [6 empty] | 54.5 | 81.7 | -0.02 | 5.22 | 5.21 | 1575.5579 | 1660.2454 | 1.9839 | 883.5 | 878.9 | -0.18 | 3 | 927 | 636.3 |  | 0.5
2018-05-03 13:50 | 464 | 933.7 | 930.6 | 885.9 | 623 | 426.5 | 849.5 | 848.5 | 796.2 | 619.8 | 305.9 | 854.2 | 13.9 | 936.2 | 946.7 | 795.3 | 788.7 | 602.7 | 272.4 | 875.4 | 897.4 | 892.1 | 951.7 | 974.4 | 911 | 825.9 | 808.6 | 759 | 724.4 | 613.9 | 297.8 |  |  |  |  | 29.2 | 129.2 | 28.1 | 96.8 | 85.4 | 27.6 | 126.2 | 26.7 | 97.6 | 74.7 | 84.9 | 61 | 88.7 | 81.1 | 28.9 | 29 | 27.7 | 28 | 27.4 | 31.2 | 76.9 | 86.8 | 29.1 | [6 empty] | 54.5 | 82.5 | -0.03 | 5.1 | 5.18 | 1500.9258 | 1660.1792 | 1.9836 | 883.3 | 879.1 | -0.23 | 2.97 | 928 | 636.6 |  | 0.5
2018-05-03 13:50 | 465 | 934.3 | 932.6 | 886.1 | 623 | 427 | 850.9 | 849.2 | 797.9 | 618.9 | 305.9 | 853.7 | 13.9 | 936.1 | 943 | 795.5 | 784.4 | 602.9 | 271.5 | 875.8 | 892.8 | 892 | 934.1 | 974 | 911.9 | 826.2 | 808.7 | 759.1 | 719.7 | 614 | 298 |  |  |  |  | 29.3 | 129.4 | 28.1 | 96.8 | 85.4 | 27.6 | 126.4 | 26.7 | 97.7 | 74.8 | 84.9 | 61.1 | 88.7 | 81.2 | 29 | 29 | 27.7 | 28 | 27.4 | 31.2 | 77 | 86.8 | 29.2 | [6 empty] | 62 | 83.5 | 0.03 | 5.15 | 5.23 | 1520.8593 | 1659.5446 | 1.9844 | 884.1 | 879.4 | 0.2 | 2.99 | 929 | 636.9 |  | 0.5
2018-05-03 13:50 | 466 | 935.7 | 934 | 886.1 | 623.4 | 427.3 | 851.2 | 849.4 | 798.5 | 617.3 | 306.1 | 852.7 | 13.8 | 936.2 | 949.2 | 796 | 790 | 603 | 273.1 | 875.6 | 876.6 | 891.6 | 897.8 | 973.8 | 879.4 | 826.3 | 804.9 | 759.1 | 718.3 | 614 | 298 |  |  |  |  | 29.3 | 129.6 | 28.1 | 96.8 | 85.4 | 27.6 | 126.5 | 26.7 | 97.7 | 74.8 | 85 | 61.1 | 88.7 | 81.2 | 29 | 29 | 27.7 | 28 | 27.4 | 31.3 | 77 | 86.9 | 29.1 | [6 empty] | 62.5 | 82.9 | -0.1 | 5.18 | 5.19 | 1579.0082 | 1659.4885 | 1.9838 | 884.6 | 879.4 | -0.41 | 2.99 | 930 | 637.2 |  | 0.5
2018-05-03 13:50 | 467 | 933.9 | 934.8 | 887.7 | 623.7 | 427.6 | 850.1 | 848.9 | 798.6 | 614.9 | 306.3 | 851.6 | 13.8 | 936.6 | 953.5 | 796.4 | 796 | 603.2 | 273.5 | 875.2 | 874.2 | 891.2 | 871.9 | 973.5 | 872.6 | 826.6 | 807.6 | 759 | 723.7 | 614.1 | 299.3 |  |  |  |  | 29.3 | 129.8 | 28.1 | 96.8 | 85.4 | 27.6 | 126.7 | 26.7 | 97.7 | 74.9 | 85 | 61.2 | 88.7 | 81.3 | 29 | 29 | 27.7 | 28 | 27.4 | 31.3 | 77.1 | 86.9 | 29.3 | [6 empty] | 55.3 | 81.8 | -0.04 | 5.15 | 5.19 | 1473.7376 | 1659.8885 | 1.9842 | 883.9 | 879.5 | -0.26 | 2.98 | 931 | 637.6 |  | 0.5
2018-05-03 13:50 | 468 | 931.3 | 935.6 | 889.7 | 625.5 | 428.3 | 849.2 | 847.3 | 799.6 | 614.4 | 306.8 | 851 | 13.9 | 937.2 | 952.1 | 796.6 | 791.7 | 603.5 | 273.3 | 875 | 876.6 | 891 | 901.7 | 973.3 | 880 | 826.9 | 811.2 | 759.1 | 722.5 | 614.2 | 300.7 |  |  |  |  | 29.3 | 130 | 28.1 | 96.8 | 85.5 | 27.6 | 126.9 | 26.7 | 97.7 | 74.9 | 85.1 | 61.3 | 88.7 | 81.4 | 29 | 29 | 27.7 | 28.1 | 27.4 | 31.4 | 77.2 | 86.9 | 29.3 | [6 empty] | 55 | 81.5 | -0.05 | 5.09 | 5.23 | 1495.9586 | 1660.1901 | 1.9858 | 882.9 | 879.7 | -0.28 | 2.96 | 932 | 637.9 |  | 0.5
2018-05-03 13:50 | 469 | 931.2 | 938.8 | 889.8 | 627 | 428.6 | 847.7 | 845.3 | 799.9 | 613.5 | 307.4 | 851.6 | 13.9 | 937.5 | 954.3 | 796.9 | 797.5 | 603.8 | 273.5 | 874.9 | 877.5 | 891.4 | 917.7 | 973.9 | 873.6 | 826.9 | 809.1 | 759.1 | 720.3 | 614.2 | 299.1 |  |  |  |  | 29.3 | 130.1 | 28.1 | 96.8 | 85.5 | 27.7 | 127.1 | 26.7 | 97.6 | 75 | 85.1 | 61.3 | 88.7 | 81.4 | 29 | 29 | 27.7 | 28.1 | 27.4 | 31.4 | 77.3 | 87 | 29 | [6 empty] | 55 | 81.6 | -0.08 | 5.27 | 5.22 | 1532.758 | 1660.0339 | 1.9852 | 882.9 | 879.8 | -0.36 | 3.01 | 933 | 638.2 |  | 0.5
2018-05-03 13:50 | 470 | 931.7 | 942 | 891.3 | 626.3 | 429.1 | 846.5 | 844.8 | 798.9 | 611.6 | 307.8 | 852.3 | 13.9 | 937.8 | 957.8 | 797.5 | 801.5 | 603.9 | 274.4 | 874.9 | 879.3 | 891.8 | 922.1 | 975.1 | 866.8 | 826.6 | 806 | 759.1 | 723.7 | 614.1 | 301.3 |  |  |  |  | 29.3 | 130.3 | 28.1 | 96.8 | 85.5 | 27.7 | 127.3 | 26.7 | 97.6 | 75.1 | 85.1 | 61.4 | 88.8 | 81.4 | 29 | 29 | 27.7 | 28.1 | 27.4 | 31.4 | 77.3 | 87 | 29.2 | [6 empty] | 55 | 81.3 | 0.02 | 5.13 | 5.22 | 1586.5912 | 1660.2224 | 1.9855 | 883.5 | 879.8 | 0.18 | 2.97 | 934 | 638.5 |  | 0.5
2018-05-03 13:50 | 471 | 931.6 | 941.1 | 894.4 | 628 | 429.7 | 846.1 | 845.7 | 798 | 610.3 | 308 | 852.6 | 13.8 | 938.2 | 956.8 | 797.8 | 802.2 | 604 | 273.5 | 875 | 876.2 | 891.9 | 908.6 | 975.4 | 868.5 | 826.5 | 806 | 759.3 | 725.8 | 614.1 | 302.4 |  |  |  |  | 29.4 | 130.5 | 28.2 | 96.8 | 85.5 | 27.7 | 127.5 | 26.8 | 97.6 | 75.1 | 85.1 | 61.4 | 88.8 | 81.5 | 29.1 | 29 | 27.7 | 28.1 | 27.4 | 31.5 | 77.4 | 87 | 29.1 | [6 empty] | 57.2 | 80.7 | -0.01 | 5.03 | 5.15 | 1570.2724 | 1660.1263 | 1.9849 | 883.4 | 879.9 | -0.12 | 2.94 | 935 | 638.9 |  | 0.5
2018-05-03 13:50 | 472 | 931.3 | 940 | 897.1 | 630.3 | 430.4 | 845.6 | 845.7 | 798.2 | 608.9 | 308.1 | 852.3 | 13.8 | 939 | 960.9 | 798.2 | 806.1 | 604.3 | 272.2 | 875.2 | 881.1 | 891.8 | 895.4 | 974 | 889.8 | 826.3 | 804 | 759.3 | 724 | 614.2 | 299.5 |  |  |  |  | 29.4 | 130.6 | 28.2 | 96.8 | 85.5 | 27.7 | 127.6 | 26.8 | 97.6 | 75.2 | 85.1 | 61.5 | 88.8 | 81.5 | 29.1 | 29 | 27.7 | 28.1 | 27.4 | 31.5 | 77.5 | 86.9 | 28.8 | [6 empty] | 57.6 | 80.3 | -0.11 | 5.2 | 5.17 | 1485.2804 | 1660.4417 | 1.9842 | 883 | 880.2 | -0.41 | 2.99 | 936 | 639.2 |  | 0.5
2018-05-03 13:50 | 473 | 929.4 | 940 | 898.5 | 629.9 | 431.1 | 844.9 | 845 | 798.9 | 609.2 | 307.7 | 852 | 13.8 | 939.6 | 960.7 | 798.6 | 797.8 | 604.5 | 272.7 | 875.4 | 885.6 | 891.6 | 922.3 | 972.1 | 890 | 826.1 | 805.1 | 759.1 | 720.6 | 614.1 | 298.8 |  |  |  |  | 29.4 | 130.8 | 28.2 | 96.8 | 85.5 | 27.7 | 127.8 | 26.8 | 97.6 | 75.3 | 85.1 | 61.5 | 88.8 | 81.6 | 29.1 | 29.1 | 27.8 | 28.1 | 27.4 | 31.5 | 77.6 | 86.9 | 28.8 | [6 empty] | 55.8 | 79.5 | -0.05 | 5.18 | 5.18 | 1458.1902 | 1659.7192 | 1.9844 | 882.3 | 880.4 | -0.29 | 2.98 | 937 | 639.5 |  | 0.5
2018-05-03 13:50 | 474 | 928.2 | 939.2 | 898.4 | 630.7 | 431.8 | 845.1 | 845.4 | 799.1 | 609.5 | 307.5 | 852.6 | 13.9 | 940.1 | 956.4 | 798.9 | 794 | 604.7 | 273.7 | 875.5 | 880.8 | 891.7 | 933.2 | 971.5 | 884.3 | 826.3 | 809.1 | 759.1 | 720.6 | 614.1 | 298.7 |  |  |  |  | 29.4 | 131 | 28.2 | 96.8 | 85.4 | 27.7 | 128 | 26.8 | 97.6 | 75.3 | 85.1 | 61.6 | 88.8 | 81.6 | 29.1 | 29.1 | 27.8 | 28.1 | 27.4 | 31.6 | 77.7 | 87 | 28.9 | [6 empty] | 55.8 | 78.8 | -0.04 | 5.07 | 5.12 | 1505.6915 | 1659.8497 | 1.9838 | 882.1 | 880.6 | -0.26 | 2.94 | 938 | 639.8 |  | 0.5
2018-05-03 13:50 | 475 | 928 | 940.2 | 899 | 633.3 | 433 | 845 | 846.2 | 798.8 | 611 | 307.6 | 853 | 13.8 | 940.5 | 955.1 | 799.3 | 798.4 | 605 | 273.7 | 875.4 | 875.8 | 891.6 | 926.2 | 971.2 | 911.5 | 826.3 | 806.4 | 759.1 | 722.9 | 614 | 295.1 |  |  |  |  | 29.4 | 131.1 | 28.2 | 96.8 | 85.5 | 27.7 | 128.2 | 26.8 | 97.6 | 75.4 | 85.2 | 61.6 | 88.8 | 81.7 | 29.1 | 29.1 | 27.8 | 28.1 | 27.4 | 31.6 | 77.7 | 86.9 | 29.1 | [6 empty] | 56 | 78.9 | 0.03 | 5.23 | 5.21 | 1498.3524 | 1659.5495 | 1.9833 | 882.5 | 880.8 | 0.23 | 2.99 | 939 | 640.1 |  | 0.5
2018-05-03 13:50 | 476 | 927.8 | 942.5 | 900.9 | 634.5 | 434 | 844 | 846.2 | 797.9 | 611.8 | 307.6 | 853.6 | 13.8 | 940.9 | 956.6 | 799.5 | 796.7 | 605.2 | 271.7 | 875.3 | 879.6 | 891.5 | 906.1 | 970 | 927.3 | 826.1 | 805.2 | 759 | 723 | 614 | 296.2 |  |  |  |  | 29.4 | 131.3 | 28.2 | 96.8 | 85.5 | 27.7 | 128.3 | 26.8 | 97.7 | 75.5 | 85.2 | 61.7 | 88.8 | 81.7 | 29.1 | 29.1 | 27.8 | 28.1 | 27.4 | 31.6 | 77.8 | 86.9 | 29 | [6 empty] | 58.9 | 80.8 | 0 | 5.22 | 5.12 | 1502.519 | 1659.8164 | 1.9833 | 882.8 | 880.8 | -0.07 | 3 | 940 | 640.5 |  | 0.5
2018-05-03 13:50 | 477 | 927.5 | 942.2 | 902.3 | 633.9 | 434.4 | 844.3 | 845.9 | 796.8 | 611.7 | 308.1 | 854.8 | 13.8 | 941 | 957.1 | 799.5 | 793.1 | 605.5 | 273.5 | 875.6 | 891.8 | 891.5 | 923.6 | 968.5 | 922.6 | 826.4 | 809.3 | 758.9 | 723.4 | 614.1 | 299.1 |  |  |  |  | 29.5 | 131.5 | 28.2 | 96.8 | 85.4 | 27.7 | 128.5 | 26.8 | 97.7 | 75.5 | 85.2 | 61.7 | 88.8 | 81.8 | 29.2 | 29.1 | 27.8 | 28.1 | 27.4 | 31.7 | 77.9 | 86.9 | 28.9 | [6 empty] | 59.5 | 83.4 | -0.02 | 5.37 | 5.26 | 1572.3141 | 1659.8172 | 1.9843 | 882.9 | 881 | -0.19 | 3.05 | 941 | 640.8 |  | 0.5
2018-05-03 13:50 | 478 | 930.6 | 942 | 900.9 | 633.6 | 434.4 | 845.3 | 846.6 | 797.1 | 612.9 | 308.5 | 855.3 | 13.9 | 941.5 | 952.3 | 799.6 | 787.1 | 605.7 | 276.3 | 876.3 | 892.5 | 892 | 945.1 | 967.3 | 936.6 | 826.9 | 812 | 758.9 | 723.7 | 614.2 | 297.9 |  |  |  |  | 29.5 | 131.6 | 28.2 | 96.8 | 85.4 | 27.8 | 128.7 | 26.8 | 97.7 | 75.6 | 85.2 | 61.8 | 88.8 | 81.8 | 29.2 | 29.1 | 27.8 | 28.1 | 27.4 | 31.7 | 78 | 86.9 | 28.8 | [6 empty] | 57.4 | 83.7 | 0 | 5.24 | 5.29 | 1565.341 | 1659.9031 | 1.9831 | 884 | 881.6 | -0.07 | 3.01 | 942 | 641.1 |  | 0.5
2018-05-03 13:50 | 479 | 935.2 | 943 | 898.3 | 633.4 | 434.4 | 846.3 | 847.1 | 798.5 | 611.7 | 308.5 | 855.8 | 13.8 | 942.3 | 952 | 799.6 | 786.2 | 605.9 | 274.3 | 876.7 | 885.2 | 892.3 | 937.2 | 966.6 | 950.5 | 827.5 | 810.6 | 759 | 720.4 | 614.4 | 297 |  |  |  |  | 29.5 | 131.8 | 28.2 | 96.9 | 85.4 | 27.8 | 128.9 | 26.8 | 97.7 | 75.7 | 85.2 | 61.8 | 88.8 | 81.9 | 29.2 | 29.1 | 27.8 | 28.1 | 27.4 | 31.7 | 78 | 86.9 | 28.9 | [6 empty] | 57.7 | 82.5 | -0.09 | 5.17 | 5.18 | 1536.6987 | 1659.9989 | 1.9857 | 885.5 | 882.2 | -0.37 | 2.99 | 943 | 641.4 |  | 0.5
2018-05-03 13:50 | 480 | 936.8 | 943.4 | 897.3 | 632.4 | 434.1 | 846.8 | 846.5 | 799.4 | 609.5 | 308 | 857.2 | 13.8 | 942.8 | 953 | 799.6 | 788.2 | 606 | 270.7 | 877.1 | 895.6 | 892.6 | 939.7 | 966.6 | 961.6 | 827.9 | 809.5 | 759.1 | 721.8 | 614.5 | 297.2 |  |  |  |  | 29.5 | 131.9 | 28.2 | 96.9 | 85.5 | 27.8 | 129 | 26.8 | 97.7 | 75.7 | 85.2 | 61.9 | 88.7 | 82 | 29.2 | 29.1 | 27.8 | 28.1 | 27.4 | 31.8 | 78.1 | 86.9 | 28.9 | [6 empty] | 57.2 | 81.3 | -0.04 | 5.28 | 5.3 | 1547.8076 | 1659.7907 | 1.9814 | 886.1 | 882.6 | -0.24 | 3.02 | 944 | 641.7 |  | 0.5
2018-05-03 13:50 | 481 | 937.4 | 943.4 | 896.5 | 631.1 | 433.9 | 845.4 | 845 | 798.6 | 607.9 | 307.7 | 858.2 | 13.9 | 942.8 | 955.6 | 799.5 | 787.4 | 606 | 272.4 | 877.7 | 890.4 | 893 | 925.1 | 966.4 | 943.9 | 828.3 | 812.2 | 759.1 | 718.4 | 614.5 | 297.6 |  |  |  |  | 29.5 | 132.1 | 28.2 | 96.9 | 85.5 | 27.8 | 129.2 | 26.8 | 97.7 | 75.8 | 85.2 | 61.9 | 88.7 | 82 | 29.2 | 29.2 | 27.8 | 28.1 | 27.4 | 31.8 | 78.2 | 86.9 | 28.9 | [6 empty] | 56.9 | 81.1 | -0.02 | 5.27 | 5.2 | 1475.632 | 1659.5627 | 1.985 | 885.9 | 882.9 | -0.2 | 3.01 | 945 | 642 |  | 0.5
2018-05-03 13:50 | 482 | 936.8 | 942.6 | 897.1 | 630.7 | 434.2 | 844.2 | 844 | 797.1 | 606.7 | 308 | 857.6 | 13.9 | 942.8 | 956.7 | 799.7 | 799.1 | 606.1 | 274.9 | 877.8 | 872.1 | 893.3 | 925.1 | 966.2 | 885.6 | 828.5 | 813.2 | 759.2 | 712.4 | 614.4 | 300.6 |  |  |  |  | 29.6 | 132.2 | 28.3 | 96.9 | 85.5 | 27.8 | 129.3 | 26.8 | 97.7 | 75.9 | 85.2 | 61.9 | 88.6 | 82.1 | 29.2 | 29.2 | 27.8 | 28.2 | 27.4 | 31.8 | 78.2 | 87 | 28.9 | [6 empty] | 57.2 | 80.6 | 0.03 | 5.16 | 5.23 | 1593.4363 | 1659.3177 | 1.9829 | 885.1 | 883 | 0.2 | 2.98 | 946 | 642.3 |  | 0.5
2018-05-03 13:50 | 483 | 934 | 941.4 | 898.4 | 630.5 | 434.2 | 844.2 | 844.8 | 795.4 | 606.5 | 308 | 856.6 | 13.9 | 942.8 | 949 | 800.1 | 808.1 | 606.4 | 272.6 | 877.8 | 877.2 | 893.9 | 953.3 | 966.6 | 862 | 828.5 | 811.9 | 759.1 | 718.9 | 614.2 | 301.6 |  |  |  |  | 29.6 | 132.3 | 28.3 | 96.9 | 85.5 | 27.8 | 129.5 | 26.8 | 97.7 | 75.9 | 85.2 | 62 | 88.6 | 82.1 | 29.2 | 29.2 | 27.8 | 28.2 | 27.4 | 31.9 | 78.3 | 87 | 28.9 | [6 empty] | 57.6 | 81.1 | 0.01 | 5.26 | 5.15 | 1546.5407 | 1659.4883 | 1.9827 | 884.2 | 883.1 | 0.14 | 3.01 | 947 | 642.7 |  | 0.5
2018-05-03 13:50 | 484 | 930.5 | 942.3 | 899 | 631 | 434.1 | 843.6 | 846.3 | 795.3 | 606.2 | 307.8 | 856.3 | 13.9 | 942.8 | 954.3 | 800.3 | 802.2 | 606.6 | 271.9 | 877.9 | 879.1 | 894.5 | 949 | 967.4 | 881.1 | 828.5 | 810.3 | 759.2 | 727.6 | 614.1 | 298.9 |  |  |  |  | 29.6 | 132.4 | 28.3 | 96.9 | 85.5 | 27.8 | 129.6 | 26.8 | 97.6 | 76 | 85.3 | 62 | 88.6 | 82.2 | 29.3 | 29.2 | 27.8 | 28.2 | 27.4 | 31.9 | 78.4 | 87 | 29.2 | [6 empty] | 58 | 82 | -0.02 | 5.29 | 5.31 | 1517.7317 | 1660.0968 | 1.9823 | 883.8 | 883.1 | -0.18 | 3.02 | 948 | 643 |  | 0.5
2018-05-03 13:50 | 485 | 931.2 | 943.3 | 899.4 | 632.3 | 434.6 | 842.7 | 847.1 | 796.9 | 604.6 | 308 | 856.3 | 13.9 | 943 | 957.7 | 800.5 | 796.6 | 606.8 | 275.3 | 877.9 | 875.2 | 895 | 928.5 | 968.5 | 891.9 | 828.2 | 805.2 | 759.3 | 725.8 | 614.1 | 298.9 |  |  |  |  | 29.6 | 132.6 | 28.3 | 96.9 | 85.5 | 27.8 | 129.8 | 26.8 | 97.6 | 76 | 85.3 | 62.1 | 88.6 | 82.2 | 29.3 | 29.2 | 27.8 | 28.2 | 27.4 | 32 | 78.5 | 86.9 | 29.4 | [6 empty] | 58.1 | 81.4 | 0.09 | 5.25 | 5.27 | 1490.533 | 1660.0549 | 1.9843 | 884.1 | 883 | 0.37 | 3.01 | 949 | 643.3 |  | 0.5
2018-05-03 13:50 | 486 | 934.4 | 942.4 | 899.7 | 632.3 | 434.7 | 843.4 | 847.3 | 797.5 | 603.4 | 308 | 855.9 | 13.8 | 943.1 | 952 | 800.9 | 798.3 | 607 | 276 | 878.1 | 884.5 | 895.4 | 928.2 | 969.8 | 914.7 | 827.8 | 801.9 | 759.3 | 722.5 | 614.1 | 302.2 |  |  |  |  | 29.6 | 132.7 | 28.3 | 96.9 | 85.5 | 27.9 | 130 | 26.8 | 97.6 | 76.1 | 85.3 | 62.1 | 88.6 | 82.3 | 29.3 | 29.2 | 27.8 | 28.2 | 27.4 | 32 | 78.6 | 86.9 | 29.2 | [6 empty] | 64.7 | 81 | 0.04 | 5.26 | 5.2 | 1492.759 | 1660.7517 | 1.9841 | 884.7 | 883 | 0.27 | 3.01 | 950 | 643.6 |  | 0.5
2018-05-03 13:50 | 487 | 936.1 | 940.7 | 898.5 | 631.3 | 435 | 843.7 | 847.1 | 797.1 | 603.4 | 307.8 | 856 | 13.8 | 943.3 | 950.2 | 801.2 | 800.5 | 607.1 | 273.7 | 878.4 | 892.7 | 896.1 | 933.2 | 971.2 | 956.9 | 827.8 | 805 | 759.4 | 727.2 | 614 | 301.7 |  |  |  |  | 29.7 | 132.9 | 28.3 | 96.9 | 85.5 | 27.9 | 130.1 | 26.8 | 97.6 | 76.2 | 85.3 | 62.2 | 88.5 | 82.3 | 29.3 | 29.2 | 27.8 | 28.2 | 27.4 | 32 | 78.6 | 86.9 | 29 | [6 empty] | 65.4 | 82.6 | -0.02 | 5.37 | 5.29 | 1525.4673 | 1659.4714 | 1.9838 | 884.7 | 883.1 | -0.18 | 3.05 | 951 | 643.9 |  | 0.5
2018-05-03 13:50 | 488 | 939.8 | 942.4 | 896.4 | 630.1 | 435.6 | 844.7 | 846.7 | 796.1 | 602.6 | 307.9 | 856.5 | 13.9 | 944.2 | 961.9 | 801.4 | 803.2 | 607.3 | 274.5 | 878.6 | 889.1 | 896.5 | 954.9 | 971.9 | 952 | 827.8 | 806 | 759.6 | 727.5 | 614 | 298 |  |  |  |  | 29.7 | 133 | 28.3 | 96.9 | 85.5 | 27.9 | 130.3 | 26.8 | 97.6 | 76.3 | 85.4 | 62.2 | 88.5 | 82.4 | 29.3 | 29.2 | 27.9 | 28.2 | 27.4 | 32.1 | 78.7 | 87 | 29 | [6 empty] | 59.3 | 82.8 | -0.02 | 5.34 | 5.24 | 1520.0162 | 1659.5928 | 1.9839 | 886 | 883.5 | -0.17 | 3.04 | 952 | 644.2 |  | 0.5
2018-05-03 13:50 | 489 | 945.3 | 947.5 | 897.2 | 628.6 | 435.9 | 847.1 | 847.3 | 794.4 | 601.2 | 308.2 | 857.2 | 13.9 | 945.5 | 967.2 | 801.7 | 804.3 | 607.6 | 276.3 | 878.8 | 889.3 | 896.7 | 966.8 | 972.2 | 922.8 | 828 | 807.1 | 759.7 | 723.1 | 614.2 | 295.4 |  |  |  |  | 29.7 | 133.1 | 28.3 | 96.9 | 85.5 | 27.9 | 130.4 | 26.8 | 97.6 | 76.3 | 85.4 | 62.3 | 88.6 | 82.4 | 29.4 | 29.3 | 27.9 | 28.2 | 27.4 | 32.1 | 78.7 | 87 | 29.3 | [6 empty] | 59 | 81.8 | 0 | 5.41 | 5.33 | 1471.896 | 1660.2853 | 1.9852 | 888.9 | 884.1 | 0.04 | 3.05 | 953 | 644.5 |  | 0.5
2018-05-03 13:50 | 490 | 948.6 | 950.6 | 899.2 | 629.4 | 436 | 848.5 | 847.8 | 793.5 | 599.7 | 308.2 | 858.5 | 13.9 | 946.2 | 958.2 | 802.1 | 804.4 | 608 | 278.3 | 879.3 | 889.1 | 897.5 | 936.5 | 973.3 | 890.9 | 828.4 | 808.8 | 759.8 | 721.2 | 614.3 | 293.4 |  |  |  |  | 29.7 | 133.3 | 28.4 | 96.8 | 85.5 | 27.9 | 130.6 | 26.8 | 97.6 | 76.4 | 85.3 | 62.3 | 88.6 | 82.5 | 29.4 | 29.3 | 27.9 | 28.2 | 27.4 | 32.1 | 78.8 | 87.1 | 29.4 | [6 empty] | 59.3 | 81.8 | 0.02 | 5.24 | 5.17 | 1506.7037 | 1660.0458 | 1.9831 | 890.8 | 884.6 | 0.16 | 3.01 | 954 | 644.8 |  | 0.5
2018-05-03 13:50 | 491 | 947.6 | 949.3 | 902.5 | 630.7 | 436.1 | 849.5 | 848.5 | 794.1 | 598.9 | 308.2 | 859.8 | 13.9 | 946.4 | 954.8 | 802.4 | 799.8 | 608.5 | 278.9 | 879.6 | 900.4 | 898.2 | 928.3 | 974.7 | 850.8 | 828.7 | 809.4 | 759.8 | 723.5 | 614.5 | 294.6 |  |  |  |  | 29.7 | 133.4 | 28.4 | 96.8 | 85.4 | 27.9 | 130.7 | 26.8 | 97.6 | 76.4 | 85.3 | 62.3 | 88.6 | 82.5 | 29.4 | 29.3 | 27.9 | 28.2 | 27.4 | 32.2 | 78.8 | 87.1 | 29.1 | [6 empty] | 59.9 | 80.8 | -0.04 | 5.36 | 5.24 | 1447.9975 | 1659.5273 | 1.9829 | 890.9 | 884.9 | -0.25 | 3.04 | 955 | 645.1 |  | 0.5
2018-05-03 13:50 | 492 | 943.7 | 945.6 | 904.9 | 630.4 | 436.2 | 851 | 849.3 | 795.9 | 598.6 | 308.5 | 860.2 | 13.9 | 946.3 | 945.9 | 802.3 | 786.8 | 609 | 277.6 | 880.2 | 909.9 | 898.6 | 961.1 | 975.9 | 860.8 | 829.2 | 811.7 | 759.8 | 726.8 | 614.8 | 295.8 |  |  |  |  | 29.7 | 133.5 | 28.4 | 96.9 | 85.4 | 27.9 | 129.4 | 26.9 | 97.6 | 76.5 | 85.3 | 62.4 | 88.6 | 82.6 | 29.4 | 29.3 | 27.9 | 28.2 | 27.4 | 32.2 | 78.9 | 87.1 | 29.1 | [6 empty] | 62.4 | 80.4 | 0.03 | 5.22 | 5.21 | 1546.2134 | 1659.7428 | 1.9842 | 890 | 885.2 | 0.21 | 2.99 | 956 | 645.5 |  | 0.5
2018-05-03 13:50 | 493 | 940.3 | 942.6 | 902.8 | 629.4 | 436.3 | 853.2 | 849.9 | 797.8 | 598.8 | 308.6 | 860.9 | 13.9 | 946 | 944.2 | 801.9 | 782.6 | 609.2 | 276.4 | 881 | 896.9 | 899.2 | 958.8 | 976.2 | 887 | 830 | 816.4 | 760 | 730.3 | 615 | 296.4 |  |  |  |  | 29.8 | 133.7 | 28.4 | 96.9 | 85.5 | 27.9 | 129 | 26.9 | 97.5 | 76.6 | 85.4 | 62.5 | 88.7 | 82.7 | 29.4 | 29.3 | 27.9 | 28.2 | 27.4 | 32.2 | 79 | 87.1 | 29.1 | [6 empty] | 62.5 | 82.3 | -0.04 | 5.34 | 5.17 | 1557.6393 | 1658.7058 | 1.9851 | 889.4 | 885.7 | -0.25 | 3.04 | 957 | 645.8 |  | 0.5
2018-05-03 13:50 | 494 | 938.8 | 940.8 | 900.4 | 629.3 | 436.6 | 855.2 | 850.8 | 798.6 | 598.2 | 308.7 | 862 | 13.9 | 945.4 | 943.9 | 801.7 | 789.7 | 609.4 | 276.8 | 881.9 | 906.7 | 900 | 945.5 | 976.4 | 904.7 | 831 | 819.1 | 760.4 | 734.9 | 615.1 | 296.4 |  |  |  |  | 29.8 | 133.8 | 28.4 | 96.9 | 85.5 | 27.9 | 130.1 | 26.9 | 97.5 | 76.6 | 85.4 | 62.5 | 88.7 | 82.7 | 29.4 | 29.3 | 27.9 | 28.3 | 27.4 | 32.3 | 79 | 87.1 | 29.1 | [6 empty] | 60.2 | 82.8 | -0.05 | 5.36 | 5.31 | 1468.4279 | 1659.1062 | 1.983 | 889.5 | 886.1 | -0.28 | 3.04 | 958 | 646.1 |  | 0.5
2018-05-03 13:50 | 495 | 938.5 | 941.3 | 900.7 | 629.8 | 436.6 | 856.1 | 851.8 | 798.9 | 597.4 | 309 | 862.7 | 13.9 | 945.3 | 943.9 | 801.8 | 797.9 | 609.6 | 276.2 | 882.7 | 907.7 | 901 | 968.7 | 977.2 | 917.4 | 831.3 | 812.3 | 760.9 | 736.3 | 615.3 | 293.6 |  |  |  |  | 29.8 | 134 | 28.4 | 96.9 | 85.5 | 28 | 130.6 | 26.9 | 97.5 | 76.7 | 85.4 | 62.6 | 88.7 | 82.8 | 29.4 | 29.3 | 27.9 | 28.3 | 27.4 | 32.3 | 79.1 | 87 | 29.1 | [6 empty] | 59.6 | 81.7 | -0.03 | 5.32 | 5.25 | 1521.8509 | 1659.7395 | 1.9835 | 890.1 | 886.4 | -0.22 | 3.03 | 959 | 646.4 |  | 0.5
2018-05-03 13:51 | 496 | 939.8 | 942.8 | 901.1 | 630.5 | 436.6 | 856.3 | 852.7 | 799.5 | 596.8 | 309 | 864.1 | 13.9 | 945.1 | 945.5 | 802 | 801.4 | 609.7 | 272.7 | 883.5 | 904 | 901.8 | 964.6 | 978.3 | 891.9 | 831.4 | 810.4 | 761.3 | 738.2 | 615.4 | 291 |  |  |  |  | 29.8 | 134.1 | 28.4 | 96.9 | 85.5 | 28 | 130.9 | 26.9 | 97.5 | 76.7 | 85.4 | 62.6 | 88.7 | 82.8 | 29.5 | 29.3 | 27.9 | 28.3 | 27.4 | 32.3 | 79.1 | 87 | 29.3 | [6 empty] | 59.2 | 83.1 | -0.02 | 5.3 | 5.15 | 1470.8498 | 1659.6185 | 1.9838 | 891.1 | 886.6 | -0.18 | 3.03 | 960 | 646.7 |  | 0.5
2018-05-03 13:51 | 497 | 941.8 | 942.2 | 897.3 | 632.3 | 436.8 | 856.3 | 853.3 | 800.1 | 595.4 | 309 | 866.3 | 13.9 | 944.8 | 944.6 | 802 | 798.8 | 609.8 | 268.8 | 884.3 | 914.9 | 902.3 | 958 | 979.2 | 896 | 831.9 | 815 | 761.7 | 734.3 | 615.6 | 291.8 |  |  |  |  | 29.9 | 134.2 | 28.4 | 96.9 | 85.5 | 28 | 131.1 | 26.9 | 97.5 | 76.8 | 85.4 | 62.6 | 88.8 | 82.9 | 29.5 | 29.4 | 27.9 | 28.3 | 27.4 | 32.4 | 79.2 | 87 | 29.5 | [6 empty] | 59.1 | 84 | -0.03 | 5.36 | 5.25 | 1517.3033 | 1659.4206 | 1.9848 | 892 | 887 | -0.2 | 3.05 | 961 | 647 |  | 0.5
2018-05-03 13:51 | 498 | 942.9 | 940.5 | 891.6 | 633.2 | 436.3 | 856.5 | 855.8 | 800.8 | 594.1 | 309.3 | 867.5 | 13.9 | 944.6 | 941.6 | 801.7 | 792.2 | 609.8 | 268.6 | 885.2 | 910.8 | 902.9 | 974.7 | 979.7 | 885.8 | 832.5 | 814.5 | 762 | 724.4 | 615.8 | 291.6 |  |  |  |  | 29.9 | 134.3 | 28.4 | 96.9 | 85.5 | 28 | 131.3 | 26.9 | 97.5 | 76.9 | 85.4 | 62.7 | 88.7 | 83 | 29.5 | 29.4 | 27.9 | 28.3 | 27.4 | 32.4 | 79.3 | 87.1 | 29.4 | [6 empty] | 58.9 | 84.1 | -0.01 | 5.32 | 5.27 | 1435.6514 | 1659.5182 | 1.9884 | 892.6 | 887.5 | -0.14 | 3.04 | 962 | 647.3 |  | 0.5
2018-05-03 13:51 | 499 | 944 | 938.6 | 887.6 | 632.7 | 436.5 | 856.5 | 857.5 | 800.5 | 594.1 | 309.4 | 869 | 13.9 | 944.4 | 944.1 | 801.5 | 791.2 | 609.7 | 271.5 | 886 | 907.9 | 903.5 | 989.7 | 980 | 875 | 833.1 | 816.4 | 762.3 | 724.9 | 616.1 | 289.6 |  |  |  |  | 29.9 | 134.5 | 28.5 | 96.9 | 85.5 | 28 | 131.5 | 26.9 | 97.6 | 76.9 | 85.4 | 62.7 | 88.7 | 83 | 29.5 | 29.4 | 27.9 | 28.3 | 27.4 | 32.5 | 79.3 | 87.1 | 29.1 | [6 empty] | 58.7 | 83 | -0.01 | 5.3 | 5.19 | 1450.0643 | 1659.7261 | 1.9839 | 893.1 | 887.8 | -0.15 | 3.03 | 963 | 647.6 |  | 0.5
2018-05-03 13:51 | 500 | 944.6 | 935.5 | 885.6 | 631.8 | 437.5 | 856.9 | 856.1 | 799.5 | 595.2 | 309.6 | 870.3 | 13.9 | 944 | 950.3 | 801.3 | 793.2 | 609.6 | 271.1 | 886.7 | 926.7 | 904.1 | 978.5 | 979.9 | 868.6 | 834 | 826.2 | 762.6 | 726.3 | 616.5 | 288.7 |  |  |  |  | 29.9 | 134.6 | 28.5 | 96.9 | 85.5 | 28 | 131.6 | 26.9 | 97.6 | 77 | 85.4 | 62.8 | 88.7 | 83.1 | 29.5 | 29.4 | 27.9 | 28.3 | 27.4 | 32.5 | 79.4 | 87.1 | 29 | [6 empty] | 58.4 | 82.6 | -0.03 | 5.38 | 5.24 | 1477.8759 | 1659.6507 | 1.9861 | 892.7 | 888.3 | -0.23 | 3.05 | 964 | 647.9 |  | 0.5
2018-05-03 13:51 | 501 | 942.3 | 932.9 | 884.4 | 631.1 | 437.8 | 859.3 | 854.8 | 798.7 | 595.3 | 309.6 | 871.1 | 13.9 | 943.8 | 945.6 | 800.9 | 791.6 | 609.4 | 270 | 887.3 | 932.7 | 904.3 | 941.1 | 979.8 | 849.3 | 835.3 | 829.8 | 762.9 | 727.8 | 616.7 | 287.3 |  |  |  |  | 29.9 | 134.7 | 28.5 | 96.9 | 85.5 | 28 | 131.8 | 26.9 | 97.5 | 77.1 | 85.4 | 62.8 | 88.6 | 83.1 | 29.5 | 29.4 | 28 | 28.3 | 27.4 | 32.5 | 79.4 | 87.1 | 28.9 | [6 empty] | 57.3 | 83.6 | 0.01 | 5.42 | 5.28 | 1514.9618 | 1659.6082 | 1.9836 | 892.1 | 888.8 | 0.12 | 3.06 | 965 | 648.2 |  | 0.5
2018-05-03 13:51 | 502 | 939.7 | 932.8 | 882.8 | 630.7 | 438.2 | 862.5 | 854.5 | 798.2 | 594.3 | 309.6 | 872 | 13.9 | 943.9 | 948.5 | 800.6 | 790.9 | 609.4 | 271.7 | 888.1 | 933 | 904.5 | 944.1 | 980.3 | 855.5 | 836.4 | 825.4 | 763.2 | 732.5 | 617 | 290 |  |  |  |  | 29.9 | 134.8 | 28.5 | 96.9 | 85.5 | 28.1 | 131.9 | 26.9 | 97.4 | 77.1 | 85.4 | 62.9 | 88.6 | 83.2 | 29.6 | 29.4 | 28 | 28.3 | 27.4 | 32.6 | 79.5 | 87 | 29.2 | [6 empty] | 56.5 | 84.4 | 0.02 | 5.42 | 5.21 | 1509.2959 | 1659.0282 | 1.9841 | 892.3 | 889.5 | 0.17 | 3.07 | 966 | 648.5 |  | 0.5
2018-05-03 13:51 | 503 | 943 | 932.8 | 881 | 629.9 | 438.6 | 863.8 | 854.5 | 799.2 | 592.4 | 309.9 | 872.5 | 13.9 | 944.1 | 951.2 | 800.4 | 789.8 | 609.6 | 273.2 | 889.2 | 937.5 | 905.1 | 945.1 | 980.7 | 842.5 | 837 | 822.1 | 763.8 | 731.9 | 617.3 | 294.1 |  |  |  |  | 30 | 134.9 | 28.5 | 96.9 | 85.5 | 28.1 | 132.1 | 26.9 | 97.4 | 77.2 | 85.5 | 62.9 | 88.6 | 83.2 | 29.6 | 29.4 | 28 | 28.3 | 27.4 | 32.6 | 79.6 | 87.1 | 29.2 | [6 empty] | 56.4 | 84.5 | -0.03 | 5.38 | 5.25 | 1490.6243 | 1659.2412 | 1.9828 | 893.3 | 890.1 | -0.21 | 3.06 | 967 | 648.8 |  | 0.5
2018-05-03 13:51 | 504 | 946.2 | 932.1 | 880 | 628.9 | 438.4 | 864.4 | 854 | 800.2 | 591.1 | 310.4 | 873.2 | 13.9 | 944.3 | 946.7 | 800.4 | 791.8 | 609.8 | 271.5 | 890.3 | 936.3 | 905.7 | 948.3 | 980.5 | 821.5 | 837.8 | 823.3 | 764.2 | 729.7 | 617.5 | 295.3 |  |  |  |  | 30 | 135 | 28.5 | 96.9 | 85.5 | 28.1 | 132.2 | 26.9 | 97.4 | 77.2 | 85.5 | 63 | 88.6 | 83.2 | 29.6 | 29.5 | 28 | 28.3 | 27.4 | 32.6 | 79.7 | 87.1 | 29.1 | [6 empty] | 56.1 | 83.8 | 0 | 5.39 | 5.27 | 1602.0767 | 1659.1867 | 1.9812 | 894 | 890.8 | 0.06 | 3.06 | 968 | 649.1 |  | 0.5
2018-05-03 13:51 | 505 | 951 | 933.6 | 880.1 | 628.3 | 438.8 | 865 | 853.4 | 800.9 | 590.4 | 310.8 | 873.6 | 13.9 | 945 | 950.4 | 800.5 | 791.9 | 609.9 | 268.9 | 891.1 | 923.8 | 906.1 | 963.2 | 980 | 856.4 | 838.6 | 825.4 | 764.5 | 731.3 | 617.7 | 295.5 |  |  |  |  | 30 | 135.2 | 28.6 | 96.9 | 85.5 | 28.1 | 132.3 | 26.9 | 97.4 | 77.3 | 85.5 | 63 | 88.6 | 83.3 | 29.6 | 29.5 | 28 | 28.4 | 27.4 | 32.7 | 79.7 | 87.2 | 29.4 | [6 empty] | 56 | 83.7 | 0.04 | 5.37 | 5.21 | 1544.8849 | 1660.0856 | 1.9848 | 895.3 | 891.6 | 0.25 | 3.05 | 969 | 649.4 |  | 0.5
2018-05-03 13:51 | 506 | 957 | 934.9 | 880.1 | 628.2 | 439.7 | 864.4 | 852.2 | 801.4 | 589.4 | 311 | 873.6 | 13.9 | 945.5 | 949.1 | 800.5 | 784.4 | 610 | 267.9 | 891.6 | 909 | 906.8 | 972.6 | 978.9 | 871.7 | 838.9 | 823.7 | 764.7 | 735.2 | 617.7 | 292 |  |  |  |  | 30 | 135.3 | 28.6 | 96.9 | 85.5 | 28.1 | 132.5 | 26.9 | 97.5 | 77.4 | 85.5 | 63 | 88.6 | 83.3 | 29.6 | 29.5 | 28 | 28.4 | 27.4 | 32.7 | 79.8 | 87.2 | 29.4 | [6 empty] | 56.4 | 83.3 | -0.04 | 5.31 | 5.2 | 1563.1999 | 1660.1309 | 1.9855 | 896.4 | 892 | -0.26 | 3.03 | 970 | 649.7 |  | 0.5
2018-05-03 13:51 | 507 | 959.3 | 935.3 | 879.9 | 627.3 | 440 | 863.8 | 851.3 | 801.7 | 587.7 | 311.1 | 873.9 | 13.9 | 945.4 | 940.9 | 800.4 | 780.3 | 610 | 269.8 | 892 | 915.8 | 907.6 | 972.6 | 977.6 | 816 | 839.1 | 823.5 | 765 | 733.6 | 617.7 | 287.5 |  |  |  |  | 30.1 | 135.4 | 28.6 | 96.9 | 85.5 | 28.1 | 132.6 | 27 | 97.5 | 77.4 | 85.5 | 63.1 | 88.7 | 83.4 | 29.6 | 29.5 | 28 | 28.4 | 27.4 | 32.7 | 79.9 | 87.2 | 29.3 | [6 empty] | 56.1 | 82.5 | -0.04 | 5.47 | 5.35 | 1605.2231 | 1660.0542 | 1.9836 | 896.7 | 892.2 | -0.25 | 3.07 | 971 | 650 |  | 0.5
2018-05-03 13:51 | 508 | 960 | 935.7 | 880.9 | 626.8 | 439.9 | 865.8 | 850.4 | 802.2 | 586.7 | 310.8 | 874 | 13.9 | 945.1 | 938.2 | 800.4 | 784.2 | 610 | 272.3 | 892.4 | 914.9 | 908.3 | 952.4 | 976.3 | 816.9 | 839.7 | 828.1 | 765.3 | 733.7 | 617.7 | 284.8 |  |  |  |  | 30.1 | 135.5 | 28.6 | 96.9 | 85.5 | 28.1 | 132.7 | 27 | 97.5 | 77.5 | 85.5 | 63.1 | 88.7 | 83.4 | 29.7 | 29.5 | 28 | 28.4 | 27.4 | 32.8 | 80 | 87.2 | 29.3 | [6 empty] | 56.2 | 83.1 | 0.01 | 5.5 | 5.3 | 1626.3673 | 1658.906 | 1.9832 | 897.2 | 892.4 | 0.15 | 3.08 | 972 | 650.3 |  | 0.5
2018-05-03 13:51 | 509 | 958.8 | 935.9 | 881.4 | 627.1 | 440.4 | 867.8 | 850.1 | 802.8 | 587.2 | 310.4 | 873.5 | 13.9 | 944.6 | 933.1 | 800.4 | 788 | 609.9 | 269.5 | 892.6 | 919.4 | 908.8 | 943.3 | 975.1 | 818.6 | 840.7 | 832.7 | 765.7 | 736.7 | 617.8 | 284.5 |  |  |  |  | 30.1 | 135.6 | 28.6 | 96.9 | 85.5 | 28.2 | 132.8 | 27 | 97.5 | 77.5 | 85.5 | 63.2 | 88.6 | 83.5 | 29.7 | 29.5 | 28 | 28.4 | 27.4 | 32.8 | 80 | 87.3 | 29.1 | [6 empty] | 56.8 | 83.5 | 0.02 | 5.38 | 5.18 | 1613.6989 | 1658.8363 | 1.9851 | 897.2 | 892.6 | 0.16 | 3.05 | 973 | 650.6 |  | 0.5
2018-05-03 13:51 | 510 | 955.7 | 934.9 | 880.5 | 627.2 | 441.3 | 869.6 | 851 | 803.7 | 587.5 | 310.1 | 873.1 | 13.9 | 943.8 | 935.8 | 800.4 | 792.4 | 610 | 264.9 | 892.9 | 922.8 | 909.2 | 944.7 | 974.1 | 787.1 | 841.5 | 834.6 | 766.2 | 737 | 617.8 | 287.1 |  |  |  |  | 30.1 | 135.7 | 28.6 | 96.9 | 85.5 | 28.2 | 132.9 | 27 | 97.5 | 77.6 | 85.5 | 63.2 | 88.7 | 83.5 | 29.7 | 29.5 | 28 | 28.4 | 27.4 | 32.8 | 80.1 | 87.2 | 29 | [6 empty] | 55.9 | 84 | 0.04 | 5.37 | 5.2 | 1518.4207 | 1658.7449 | 1.9839 | 896.9 | 892.7 | 0.24 | 3.05 | 974 | 650.9 |  | 0.5
2018-05-03 13:51 | 511 | 950.5 | 933.1 | 881.1 | 627.3 | 441.3 | 875.3 | 852.3 | 804.6 | 587.5 | 309.6 | 873.8 | 13.9 | 943.2 | 940.8 | 800.3 | 793.1 | 610.1 | 266 | 893.1 | 918.2 | 909.3 | 944.2 | 973.6 | 791.4 | 842.2 | 835.1 | 766.5 | 737.5 | 617.9 | 290.5 |  |  |  |  | 30.1 | 135.8 | 28.6 | 96.9 | 85.6 | 28.2 | 133.1 | 27 | 97.5 | 77.7 | 85.5 | 63.3 | 88.6 | 83.6 | 29.7 | 29.6 | 28 | 28.4 | 27.4 | 32.9 | 80.2 | 87.2 | 29.3 | [6 empty] | 55.5 | 85.2 | -0.04 | 5.38 | 5.27 | 1575.0469 | 1658.7956 | 1.9843 | 897 | 892.8 | -0.26 | 3.06 | 975 | 651.2 |  | 0.5
2018-05-03 13:51 | 512 | 946.3 | 933 | 881.6 | 626.8 | 441.4 | 879.6 | 854.5 | 806.1 | 586.8 | 309.4 | 875.2 | 13.9 | 942.8 | 933.2 | 800.2 | 789.9 | 610.3 | 267.6 | 893.2 | 928.3 | 909.4 | 943.8 | 973.5 | 790.1 | 843.1 | 832.9 | 767 | 735.9 | 618.2 | 290.6 |  |  |  |  | 30.2 | 135.9 | 28.6 | 96.9 | 85.6 | 28.2 | 133.2 | 27 | 97.5 | 77.7 | 85.5 | 63.3 | 88.6 | 83.6 | 29.7 | 29.6 | 28.1 | 28.4 | 27.4 | 32.9 | 80.2 | 87.2 | 29.5 | [6 empty] | 55.5 | 85.6 | -0.02 | 5.5 | 5.39 | 1565.7883 | 1660.1621 | 1.9869 | 897.7 | 893.1 | -0.18 | 3.1 | 976 | 651.5 |  | 0.5
2018-05-03 13:51 | 513 | 947.6 | 933.8 | 881.9 | 626.3 | 441.3 | 880.3 | 855.9 | 807 | 585.7 | 309.9 | 876.5 | 13.9 | 942.7 | 931.3 | 800.4 | 793.9 | 610.4 | 267.8 | 893.8 | 928.2 | 909.6 | 934.5 | 973.5 | 785 | 844 | 831.8 | 767.4 | 735.8 | 618.5 | 289.2 |  |  |  |  | 30.2 | 136 | 28.6 | 96.9 | 85.6 | 28.2 | 133.3 | 27 | 97.5 | 77.8 | 85.6 | 63.3 | 88.6 | 83.7 | 29.7 | 29.6 | 28.1 | 28.4 | 27.4 | 33 | 80.3 | 87.2 | 29.4 | [6 empty] | 55.3 | 84.7 | 0.02 | 5.38 | 5.27 | 1569.032 | 1658.9465 | 1.9849 | 898.8 | 893.5 | 0.17 | 3.06 | 977 | 651.8 |  | 0.5
2018-05-03 13:51 | 514 | 950.2 | 934.3 | 882.9 | 626.3 | 440.8 | 880.2 | 856.9 | 807.1 | 585.2 | 310.3 | 877.1 | 13.9 | 942.4 | 932.5 | 800.7 | 796.6 | 610.7 | 270.6 | 894.1 | 922.7 | 910.2 | 924.4 | 973 | 780.2 | 844.6 | 831.9 | 767.8 | 739.6 | 618.7 | 289.1 |  |  |  |  | 30.2 | 136.1 | 28.7 | 96.9 | 85.6 | 28.2 | 133.4 | 27 | 97.5 | 77.8 | 85.6 | 63.4 | 88.6 | 83.7 | 29.8 | 29.6 | 28.1 | 28.4 | 27.4 | 33 | 80.3 | 87.2 | 29.4 | [6 empty] | 55.1 | 84.6 | -0.02 | 5.39 | 5.31 | 1599.3047 | 1659.5691 | 1.9843 | 899.7 | 893.7 | -0.17 | 3.06 | 978 | 652.1 |  | 0.5
2018-05-03 13:51 | 515 | 949.4 | 933.4 | 883 | 625.6 | 440.6 | 880.6 | 857.9 | 807.3 | 584.5 | 310.4 | 878 | 13.8 | 941.9 | 935.9 | 800.8 | 790.9 | 610.8 | 270.1 | 894.5 | 927.9 | 910.7 | 921.8 | 972.6 | 802.2 | 845.3 | 836.1 | 768.3 | 743.5 | 618.9 | 288.3 |  |  |  |  | 30.2 | 136.2 | 28.7 | 96.9 | 85.6 | 28.2 | 133.5 | 27 | 97.5 | 77.9 | 85.6 | 63.4 | 88.6 | 83.8 | 29.8 | 29.6 | 28.1 | 28.4 | 27.4 | 33 | 80.4 | 87.2 | 29.3 | [6 empty] | 54.6 | 85.9 | -0.04 | 5.59 | 5.43 | 1557.098 | 1659.3223 | 1.9838 | 899.9 | 893.9 | -0.24 | 3.12 | 979 | 652.4 |  | 0.5
2018-05-03 13:51 | 516 | 949.7 | 933.8 | 882.8 | 624.6 | 440.7 | 880.7 | 859.5 | 808 | 584.7 | 310.3 | 879.7 | 13.8 | 941.9 | 941.1 | 800.7 | 784.5 | 611 | 270.3 | 895 | 925.2 | 911.1 | 939.8 | 972.3 | 833.1 | 846.5 | 840.3 | 768.9 | 746.5 | 619.1 | 287.9 |  |  |  |  | 30.2 | 136.3 | 28.7 | 96.9 | 85.6 | 28.3 | 133.7 | 27 | 97.5 | 78 | 85.6 | 63.5 | 88.6 | 83.8 | 29.8 | 29.6 | 28.1 | 28.4 | 27.4 | 33.1 | 80.5 | 87.2 | 29.1 | [6 empty] | 54.1 | 86 | 0.01 | 5.51 | 5.36 | 1575.5505 | 1659.6106 | 1.9821 | 900.7 | 894.5 | 0.1 | 3.1 | 980 | 652.7 |  | 0.5
2018-05-03 13:51 | 517 | 949.9 | 934.3 | 881.3 | 624.7 | 440.5 | 880.1 | 860.9 | 809 | 586.3 | 309.8 | 880.3 | 13.9 | 941.9 | 936.5 | 800.7 | 779.1 | 611.2 | 270.5 | 895.3 | 920 | 911.6 | 961.3 | 972.5 | 809.7 | 847.3 | 839.3 | 769.4 | 744.1 | 619.3 | 287.3 |  |  |  |  | 30.3 | 136.4 | 28.7 | 96.9 | 85.6 | 28.3 | 133.8 | 27 | 97.5 | 78 | 85.6 | 63.5 | 88.6 | 83.9 | 29.8 | 29.6 | 28.1 | 28.4 | 27.4 | 33.1 | 80.5 | 87.2 | 29.6 | [6 empty] | 53.7 | 86.1 | 0 | 5.52 | 5.35 | 1612.0428 | 1659.4225 | 1.9828 | 901.1 | 894.8 | 0.07 | 3.1 | 981 | 652.9 |  | 0.5
2018-05-03 13:51 | 518 | 950.6 | 933.9 | 882.3 | 624.9 | 440.1 | 879.6 | 861.3 | 808.7 | 587.7 | 309.6 | 880.4 | 13.9 | 941.8 | 941.9 | 800.9 | 787.3 | 611.4 | 267.3 | 895.3 | 920.9 | 911.7 | 940.4 | 972.6 | 778.1 | 847.8 | 837 | 769.8 | 741 | 619.5 | 286.9 |  |  |  |  | 30.3 | 136.6 | 28.7 | 96.9 | 85.6 | 28.3 | 133.9 | 27 | 97.5 | 78.1 | 85.7 | 63.6 | 88.6 | 83.9 | 29.8 | 29.6 | 28.1 | 28.4 | 27.4 | 33.1 | 80.5 | 87.2 | 29.9 | [6 empty] | 54.8 | 85.3 | 0.02 | 5.38 | 5.27 | 1506.8975 | 1658.6724 | 1.9854 | 901.2 | 895 | 0.17 | 3.06 | 982 | 653.2 |  | 0.5
2018-05-03 13:51 | 519 | 952.2 | 933.4 | 885.6 | 624.9 | 439.7 | 880.4 | 861.8 | 807.3 | 587.4 | 309.8 | 882.2 | 13.8 | 942.1 | 950.5 | 801.2 | 793.1 | 611.7 | 270 | 895.7 | 922.6 | 912 | 934.6 | 971.9 | 763 | 848.4 | 838.2 | 770 | 740.8 | 619.7 | 286.8 |  |  |  |  | 30.3 | 136.7 | 28.7 | 96.9 | 85.6 | 28.3 | 134 | 27 | 97.5 | 78.1 | 85.7 | 63.6 | 88.7 | 84 | 29.9 | 29.7 | 28.1 | 28.5 | 27.5 | 33.2 | 80.6 | 87.2 | 29.4 | [6 empty] | 57.7 | 84.6 | 0.04 | 5.47 | 5.33 | 1584.8832 | 1658.4175 | 1.9864 | 902 | 895.4 | 0.26 | 3.08 | 983 | 653.5 |  | 0.5
2018-05-03 13:51 | 520 | 953.7 | 934.1 | 887.2 | 624.6 | 439.3 | 880.5 | 862 | 806.4 | 587.5 | 309.8 | 884.4 | 13.8 | 942.6 | 942 | 801.2 | 785.6 | 612.2 | 272.6 | 896.2 | 915.9 | 912.6 | 949.3 | 971.8 | 792.9 | 849.1 | 841.5 | 770.4 | 740 | 619.9 | 284.1 |  |  |  |  | 30.3 | 136.8 | 28.7 | 96.9 | 85.7 | 28.3 | 134.1 | 27 | 97.5 | 78.2 | 85.7 | 63.6 | 88.7 | 84 | 29.9 | 29.7 | 28.1 | 28.5 | 27.4 | 33.2 | 80.6 | 87.3 | 29.4 | [6 empty] | 59.1 | 85.4 | -0.01 | 5.41 | 5.24 | 1573.9633 | 1659.3025 | 1.984 | 903 | 896 | -0.13 | 3.07 | 984 | 653.8 |  | 0.5
2018-05-03 13:51 | 521 | 955.4 | 935.1 | 886.6 | 624.3 | 438.4 | 881.2 | 862 | 805.7 | 587.8 | 309.4 | 885.5 | 13.8 | 942.8 | 939.3 | 801.1 | 784.3 | 612.5 | 271.7 | 896.6 | 926.6 | 913.2 | 953.2 | 972.1 | 820.4 | 849.7 | 839.6 | 770.6 | 737.3 | 620.2 | 285.2 |  |  |  |  | 30.3 | 136.9 | 28.7 | 96.9 | 85.7 | 28.3 | 134.2 | 27.1 | 97.6 | 78.2 | 85.6 | 63.7 | 88.7 | 84.1 | 29.9 | 29.7 | 28.1 | 28.5 | 27.5 | 33.2 | 80.7 | 87.3 | 29.4 | [6 empty] | 56.7 | 84.9 | 0.02 | 5.39 | 5.36 | 1553.7824 | 1657.8336 | 1.9828 | 903.8 | 896.4 | 0.2 | 3.06 | 985 | 654.1 |  | 0.5
2018-05-03 13:51 | 522 | 956.1 | 934.1 | 885.5 | 624.1 | 437.5 | 882.9 | 861.9 | 804.8 | 587.6 | 309.2 | 886.6 | 13.8 | 943.2 | 948.6 | 801.2 | 787 | 612.7 | 275.3 | 897 | 931.4 | 913.6 | 938.5 | 972.4 | 786.6 | 850.1 | 837.4 | 770.8 | 736.1 | 620.4 | 289.4 |  |  |  |  | 30.4 | 137 | 28.8 | 96.9 | 85.7 | 28.3 | 134.3 | 27.1 | 97.6 | 78.3 | 85.6 | 63.7 | 88.7 | 84.1 | 29.9 | 29.7 | 28.1 | 28.5 | 27.5 | 33.3 | 80.8 | 87.3 | 29.1 | [6 empty] | 57.4 | 84.5 | 0.01 | 5.34 | 5.27 | 1553.0028 | 1658.6979 | 1.9869 | 904.3 | 896.8 | 0.14 | 3.05 | 986 | 654.4 |  | 0.5
2018-05-03 13:51 | 523 | 955.3 | 933.5 | 887.2 | 624.4 | 437.8 | 883.4 | 861.6 | 804.4 | 587.8 | 309.3 | 887.4 | 13.8 | 944 | 949.1 | 801.6 | 793 | 613.1 | 279.2 | 897.7 | 926.2 | 914 | 925.3 | 972.6 | 775.9 | 850.6 | 836.3 | 771 | 737 | 620.6 | 291.1 |  |  |  |  | 30.4 | 137.1 | 28.8 | 96.9 | 85.7 | 28.3 | 134.5 | 27.1 | 97.6 | 78.4 | 85.7 | 63.7 | 88.7 | 84.2 | 29.9 | 29.7 | 28.1 | 28.5 | 27.5 | 33.3 | 80.8 | 87.3 | 29.1 | [6 empty] | 57.5 | 84.5 | -0.05 | 5.36 | 5.29 | 1559.8965 | 1658.5173 | 1.9834 | 904.2 | 897.4 | -0.29 | 3.05 | 987 | 654.7 |  | 0.5
2018-05-03 13:51 | 524 | 954.5 | 934.8 | 889.4 | 624.6 | 438.1 | 883.2 | 860.4 | 804.3 | 589.3 | 309.3 | 887.3 | 13.8 | 944.8 | 946.9 | 802 | 796.6 | 613.5 | 278.6 | 898.5 | 930.1 | 914.5 | 932.4 | 973 | 791.2 | 850.6 | 832.2 | 771.3 | 739.4 | 620.9 | 291.5 |  |  |  |  | 30.4 | 137.2 | 28.8 | 96.9 | 85.7 | 28.4 | 134.6 | 27.1 | 97.5 | 78.4 | 85.7 | 63.8 | 88.8 | 84.2 | 29.9 | 29.7 | 28.2 | 28.5 | 27.5 | 33.4 | 80.9 | 87.3 | 29 | [6 empty] | 55 | 84 | -0.02 | 5.41 | 5.35 | 1522.8036 | 1659.0247 | 1.9803 | 904 | 898 | -0.19 | 3.06 | 988 | 655 |  | 0.5
2018-05-03 13:51 | 525 | 956.9 | 938 | 891.6 | 624.9 | 438.6 | 882.1 | 857.8 | 803.9 | 591 | 309.7 | 885.7 | 13.8 | 945.7 | 949.7 | 802.5 | 796.9 | 613.8 | 277.7 | 899.2 | 925.7 | 914.8 | 938.2 | 973.9 | 771.4 | 850.4 | 829.9 | 771.5 | 740.4 | 621.1 | 289.7 |  |  |  |  | 30.4 | 137.3 | 28.8 | 96.9 | 85.8 | 28.4 | 134.7 | 27.1 | 97.5 | 78.5 | 85.7 | 63.8 | 88.8 | 84.2 | 30 | 29.7 | 28.2 | 28.5 | 27.5 | 33.4 | 81 | 87.3 | 29.1 | [6 empty] | 55.5 | 83.5 | 0.03 | 5.45 | 5.34 | 1556.9367 | 1657.4468 | 1.9825 | 904.1 | 898.4 | 0.22 | 3.07 | 989 | 655.3 |  | 0.5
2018-05-03 13:51 | 526 | 957.3 | 939.8 | 893.5 | 625.1 | 439.1 | 880.6 | 856.3 | 802.7 | 591.7 | 310.3 | 884 | 13.8 | 946.6 | 954.6 | 803.1 | 799.5 | 614.1 | 278.1 | 899.3 | 922.8 | 915.2 | 932.3 | 975.2 | 790.1 | 850.2 | 828.8 | 771.5 | 740.7 | 621.3 | 287.4 |  |  |  |  | 30.4 | 137.5 | 28.8 | 96.9 | 85.8 | 28.4 | 134.8 | 27.1 | 97.5 | 78.5 | 85.7 | 63.9 | 88.8 | 84.3 | 30 | 29.7 | 28.2 | 28.5 | 27.5 | 33.4 | 81 | 87.3 | 29.3 | [6 empty] | 55.3 | 83.9 | -0.05 | 5.38 | 5.3 | 1542.2144 | 1658.6138 | 1.9822 | 903.6 | 898.7 | -0.27 | 3.06 | 990 | 655.6 |  | 0.5
2018-05-03 13:51 | 527 | 955.8 | 940.4 | 892.3 | 624.4 | 439.5 | 880 | 855.8 | 801.9 | 591.7 | 310.6 | 882.6 | 13.8 | 947.3 | 953.3 | 803.2 | 796.4 | 614.5 | 277.1 | 899.4 | 920.9 | 915.4 | 949.8 | 975.8 | 843.3 | 850 | 829.2 | 771.6 | 744.2 | 621.5 | 286.9 |  |  |  |  | 30.4 | 137.6 | 28.8 | 96.9 | 85.8 | 28.4 | 134.9 | 27.1 | 97.5 | 78.6 | 85.7 | 63.9 | 88.7 | 84.3 | 30 | 29.7 | 28.2 | 28.5 | 27.5 | 33.5 | 81.1 | 87.3 | 29.3 | [6 empty] | 56.5 | 85 | -0.01 | 5.45 | 5.32 | 1529.5207 | 1658.849 | 1.9845 | 902.9 | 898.9 | -0.13 | 3.08 | 991 | 655.8 |  | 0.5
2018-05-03 13:51 | 528 | 957.4 | 940.3 | 890 | 623.7 | 439.9 | 880.7 | 855.2 | 801.3 | 590.8 | 310.8 | 882.2 | 13.8 | 947.6 | 949.9 | 803.1 | 787 | 614.6 | 274.9 | 899.4 | 914.3 | 915.9 | 979.7 | 976.3 | 862.8 | 850.1 | 830.3 | 771.8 | 740.8 | 621.7 | 284.5 |  |  |  |  | 30.5 | 137.7 | 28.8 | 96.9 | 85.8 | 28.4 | 134.9 | 27.1 | 97.5 | 78.6 | 85.7 | 64 | 88.7 | 84.4 | 30 | 29.8 | 28.2 | 28.5 | 27.5 | 33.5 | 81.1 | 87.3 | 29.2 | [6 empty] | 57.3 | 85.2 | 0.06 | 5.45 | 5.34 | 1559.9092 | 1658.506 | 1.9811 | 903.2 | 899 | 0.31 | 3.08 | 992 | 656.1 |  | 0.5
2018-05-03 13:51 | 529 | 957.8 | 938.6 | 889.2 | 624 | 439.5 | 882.3 | 855.6 | 801.4 | 589.4 | 311.4 | 882.6 | 13.8 | 947.9 | 952.4 | 803 | 785.7 | 614.6 | 276.9 | 899.4 | 915.3 | 916.6 | 976.8 | 977.1 | 828.4 | 850.8 | 833.2 | 772 | 738.1 | 621.9 | 283 |  |  |  |  | 30.5 | 137.8 | 28.9 | 96.9 | 85.8 | 28.4 | 134.9 | 27.1 | 97.5 | 78.7 | 85.7 | 64 | 88.7 | 84.4 | 30 | 29.8 | 28.2 | 28.5 | 27.5 | 33.5 | 81.2 | 87.3 | 29.2 | [6 empty] | 56 | 84.6 | 0.01 | 5.44 | 5.35 | 1553.9785 | 1658.8891 | 1.9832 | 903.4 | 899.3 | 0.13 | 3.07 | 993 | 656.4 |  | 0.5
2018-05-03 13:51 | 530 | 956.2 | 936.3 | 889.4 | 624.6 | 438.9 | 884 | 857.7 | 803 | 590.1 | 312.2 | 882.7 | 13.8 | 948.1 | 950.4 | 803 | 789.1 | 614.6 | 279.4 | 899.5 | 915.5 | 917 | 955 | 977.3 | 809.2 | 851.8 | 836.4 | 772.3 | 741.8 | 622.2 | 285.6 |  |  |  |  | 30.5 | 137.9 | 28.9 | 96.9 | 85.8 | 28.4 | 134.8 | 27.1 | 97.5 | 78.8 | 85.7 | 64 | 88.7 | 84.5 | 30.1 | 29.8 | 28.2 | 28.6 | 27.5 | 33.6 | 81.3 | 87.4 | 29.4 | [6 empty] | 56.1 | 84.8 | -0.01 | 5.5 | 5.37 | 1474.826 | 1657.9565 | 1.9849 | 903.4 | 899.8 | -0.15 | 3.09 | 994 | 656.7 |  | 0.5
2018-05-03 13:51 | 531 | 955.7 | 935.2 | 888.4 | 624.8 | 438.5 | 884.1 | 859.9 | 804.5 | 591.4 | 312.5 | 883.8 | 13.8 | 948 | 946 | 803.1 | 786.6 | 614.7 | 278.3 | 899.9 | 921.4 | 917 | 952.8 | 977.1 | 819.7 | 852.5 | 836.9 | 772.7 | 746.1 | 622.6 | 285 |  |  |  |  | 30.5 | 138 | 28.9 | 96.9 | 85.8 | 28.5 | 134.8 | 27.1 | 97.5 | 78.8 | 85.7 | 64.1 | 88.7 | 84.5 | 30.1 | 29.8 | 28.2 | 28.6 | 27.5 | 33.6 | 81.3 | 87.3 | 29.4 | [6 empty] | 56.5 | 85.2 | -0.01 | 5.45 | 5.34 | 1524.1944 | 1658.8842 | 1.9843 | 903.8 | 900.1 | -0.13 | 3.08 | 995 | 657 |  | 0.5
2018-05-03 13:51 | 532 | 955 | 935.4 | 885.5 | 625.1 | 437.6 | 884.6 | 860.9 | 805.2 | 591.1 | 312.9 | 885 | 13.9 | 947.8 | 942.5 | 803.2 | 785.7 | 614.8 | 278.4 | 900.4 | 922.9 | 917.2 | 946.3 | 976.7 | 805.6 | 852.9 | 837.4 | 773.2 | 749 | 622.6 | 281 |  |  |  |  | 30.6 | 138.2 | 28.9 | 96.9 | 85.8 | 28.5 | 134.8 | 27.1 | 97.5 | 78.9 | 85.7 | 64.1 | 88.8 | 84.6 | 30.1 | 29.8 | 28.2 | 28.6 | 27.5 | 33.6 | 81.4 | 87.3 | 29.3 | [6 empty] | 55.9 | 85.1 | 0.01 | 5.49 | 5.3 | 1525.9257 | 1658.5786 | 1.9826 | 904.2 | 900.4 | 0.15 | 3.09 | 996 | 657.3 |  | 0.5
2018-05-03 13:51 | 533 | 953 | 934.8 | 883.7 | 625.8 | 437 | 887.5 | 862.7 | 806.2 | 591.1 | 313.3 | 885.4 | 13.8 | 947.5 | 946.5 | 803.3 | 789.7 | 614.8 | 277.5 | 900.8 | 919.4 | 917.2 | 917.6 | 976.3 | 796 | 853.7 | 838.9 | 773.8 | 747.9 | 622.6 | 279 |  |  |  |  | 30.6 | 138.3 | 28.9 | 96.9 | 85.8 | 28.5 | 134.9 | 27.1 | 97.5 | 78.9 | 85.7 | 64.2 | 88.8 | 84.6 | 30.1 | 29.8 | 28.2 | 28.6 | 27.5 | 33.7 | 81.5 | 87.4 | 29.2 | [6 empty] | 54.9 | 85.1 | 0.03 | 5.44 | 5.38 | 1540.3145 | 1657.8342 | 1.9859 | 904.7 | 900.7 | 0.21 | 3.08 | 997 | 657.6 |  | 0.5
2018-05-03 13:51 | 534 | 951.1 | 933.8 | 881.8 | 626.4 | 436.9 | 889.6 | 864.5 | 807.7 | 591.3 | 313.5 | 885.3 | 13.8 | 947.6 | 951.6 | 803.2 | 788.2 | 615 | 276.3 | 901.2 | 919.5 | 916.7 | 898.2 | 975.7 | 800.2 | 854.7 | 843.3 | 774.2 | 746.9 | 622.6 | 278.7 |  |  |  |  | 30.6 | 138.4 | 28.9 | 96.9 | 85.8 | 28.5 | 135.1 | 27.1 | 97.5 | 79 | 85.7 | 64.2 | 88.7 | 84.7 | 30.1 | 29.8 | 28.2 | 28.6 | 27.5 | 33.7 | 81.5 | 87.4 | 29.4 | [6 empty] | 54.6 | 84.4 | 0 | 5.45 | 5.36 | 1506.3353 | 1657.3009 | 1.9833 | 904.9 | 901.2 | 0.07 | 3.08 | 998 | 657.8 |  | 0.5
2018-05-03 13:51 | 535 | 950.1 | 933.6 | 881.1 | 626.3 | 437.1 | 889.8 | 865.5 | 808.4 | 591.2 | 313.3 | 885 | 13.8 | 947.9 | 952.4 | 802.8 | 782.5 | 615.2 | 277 | 901.3 | 912.6 | 916.1 | 888.4 | 975.3 | 801.2 | 855.3 | 844 | 774.5 | 744.1 | 622.7 | 277.7 |  |  |  |  | 30.6 | 138.5 | 28.9 | 96.9 | 85.9 | 28.5 | 135.2 | 27.2 | 97.5 | 79 | 85.7 | 64.3 | 88.7 | 84.7 | 30.1 | 29.9 | 28.3 | 28.6 | 27.5 | 33.8 | 81.5 | 87.4 | 29.5 | [6 empty] | 54.4 | 83.8 | 0.04 | 5.45 | 5.35 | 1538.3099 | 1657.5549 | 1.9837 | 904.8 | 901.5 | 0.24 | 3.07 | 999 | 658.1 |  | 0.5
2018-05-03 13:51 | 536 | 952 | 933.8 | 882.3 | 625.9 | 437.7 | 890.8 | 865.1 | 808.5 | 591.4 | 313.3 | 886.4 | 13.8 | 948.2 | 954.5 | 802.6 | 781 | 615.3 | 279.2 | 901.4 | 917.5 | 915.8 | 901.6 | 975.1 | 810.6 | 855.8 | 841.3 | 774.8 | 744 | 622.8 | 276.8 |  |  |  |  | 30.6 | 138.6 | 29 | 96.9 | 85.9 | 28.5 | 135.3 | 27.2 | 97.5 | 79.1 | 85.7 | 64.3 | 88.7 | 84.8 | 30.2 | 29.9 | 28.3 | 28.6 | 27.5 | 33.8 | 81.6 | 87.5 | 29.5 | [6 empty] | 54.4 | 84.1 | 0.06 | 5.42 | 5.38 | 1579.9782 | 1658.6509 | 1.9865 | 905.6 | 901.8 | 0.32 | 3.07 | 1000 | 658.4 |  | 0.5
2018-05-03 13:51 | 537 | 953.6 | 933.5 | 882.6 | 626 | 437.9 | 892 | 865.5 | 809.2 | 591.5 | 313.2 | 887.9 | 13.8 | 948.7 | 952.4 | 802.5 | 786.9 | 615.5 | 280.6 | 901.4 | 908.2 | 915.4 | 913.2 | 974.6 | 798.9 | 856 | 837 | 775.1 | 748.5 | 622.8 | 278 |  |  |  |  | 30.6 | 138.7 | 29 | 96.9 | 85.9 | 28.5 | 135.5 | 27.2 | 97.5 | 79.1 | 85.7 | 64.4 | 88.7 | 84.8 | 30.2 | 29.9 | 28.3 | 28.6 | 27.5 | 33.8 | 81.6 | 87.4 | 29.3 | [6 empty] | 56.2 | 84 | 0.05 | 5.43 | 5.39 | 1611.4079 | 1657.6603 | 1.9831 | 906.5 | 902 | 0.28 | 3.07 | 1001 | 658.7 |  | 0.5
2018-05-03 13:51 | 538 | 956.2 | 935.2 | 881 | 626.6 | 438 | 891.8 | 866.9 | 810.3 | 590.9 | 313.3 | 887.5 | 13.8 | 949.3 | 951.6 | 802.6 | 795.8 | 615.7 | 280.8 | 901.1 | 899.6 | 914.9 | 905.8 | 974 | 775.7 | 855.9 | 834.7 | 775.5 | 752.2 | 622.9 | 280.1 |  |  |  |  | 30.7 | 138.9 | 29 | 96.9 | 85.9 | 28.6 | 135.6 | 27.2 | 97.5 | 79.2 | 85.7 | 64.4 | 88.7 | 84.8 | 30.2 | 29.9 | 28.3 | 28.6 | 27.5 | 33.9 | 81.7 | 87.4 | 28.9 | [6 empty] | 56.6 | 83.9 | 0.04 | 5.54 | 5.35 | 1522.4359 | 1658.3459 | 1.9807 | 907.5 | 902.1 | 0.26 | 3.1 | 1002 | 659 |  | 0.5
2018-05-03 13:51 | 539 | 959.5 | 938.3 | 879.9 | 627.3 | 438 | 889 | 867.5 | 811.7 | 589.8 | 313.5 | 886.9 | 13.8 | 949.9 | 947.8 | 802.7 | 796.5 | 616 | 283.1 | 900.8 | 902.3 | 914.5 | 910.3 | 973.7 | 813.4 | 855.8 | 834.9 | 776 | 749.8 | 623 | 279.7 |  |  |  |  | 30.7 | 139 | 29 | 96.9 | 85.9 | 28.6 | 135.7 | 27.2 | 97.5 | 79.3 | 85.7 | 64.5 | 88.7 | 84.9 | 30.2 | 29.9 | 28.3 | 28.7 | 27.5 | 33.9 | 81.7 | 87.4 | 28.9 | [6 empty] | 55.6 | 83.8 | 0.03 | 5.49 | 5.46 | 1520.9027 | 1657.1489 | 1.9825 | 908.2 | 902.2 | 0.2 | 3.08 | 1003 | 659.2 |  | 0.5
2018-05-03 13:51 | 540 | 960.9 | 940.8 | 880.3 | 628.4 | 437.6 | 885.3 | 868.1 | 813 | 588.7 | 313.5 | 885.8 | 13.8 | 950.2 | 947.2 | 802.8 | 794.9 | 616.3 | 287.4 | 900.5 | 904.4 | 914 | 932.1 | 972.9 | 860.9 | 855.4 | 830.4 | 776.3 | 746.7 | 623.2 | 277.9 |  |  |  |  | 30.7 | 139.1 | 29 | 96.9 | 85.9 | 28.6 | 135.9 | 27.2 | 97.5 | 79.3 | 85.7 | 64.5 | 88.7 | 84.9 | 30.2 | 29.9 | 28.3 | 28.7 | 27.5 | 33.9 | 81.8 | 87.4 | 29.1 | [6 empty] | 56.1 | 84.5 | -0.02 | 5.59 | 5.37 | 1428.3614 | 1658.3644 | 1.9821 | 908.2 | 902.1 | -0.18 | 3.12 | 1004 | 659.5 |  | 0.5
2018-05-03 13:51 | 541 | 960.9 | 942.2 | 879.6 | 628.9 | 437.1 | 882.9 | 870.5 | 814.2 | 587.9 | 313.7 | 884.8 | 13.8 | 950.4 | 957.2 | 802.9 | 792.8 | 616.7 | 287.5 | 900.2 | 904.8 | 913.5 | 930.8 | 971.8 | 831.1 | 854.9 | 828.2 | 776.5 | 749.6 | 623.4 | 275.8 |  |  |  |  | 30.7 | 139.3 | 29 | 96.9 | 86 | 28.6 | 136 | 27.2 | 97.6 | 79.4 | 85.7 | 64.5 | 88.7 | 84.9 | 30.2 | 29.9 | 28.3 | 28.7 | 27.5 | 34 | 81.8 | 87.5 | 29.2 | [6 empty] | 56 | 84.3 | 0.04 | 5.5 | 5.38 | 1528.568 | 1658.6976 | 1.9842 | 908.3 | 901.9 | 0.26 | 3.09 | 1005 | 659.8 |  | 0.5
2018-05-03 13:51 | 542 | 961 | 942.6 | 879 | 628.3 | 437.4 | 881.2 | 873.5 | 814.9 | 587.4 | 314 | 884.4 | 13.8 | 950.8 | 951.8 | 802.8 | 785.4 | 616.9 | 285.2 | 899.8 | 901.9 | 912.8 | 908.2 | 970.7 | 781.1 | 854.8 | 833.7 | 776.6 | 748.2 | 623.6 | 274.8 |  |  |  |  | 30.8 | 139.4 | 29 | 96.9 | 86 | 28.6 | 136.1 | 27.2 | 97.6 | 79.4 | 85.7 | 64.6 | 88.8 | 84.9 | 30.3 | 29.9 | 28.3 | 28.7 | 27.5 | 34 | 81.9 | 87.4 | 29.4 | [6 empty] | 56.4 | 83.5 | -0.01 | 5.59 | 5.4 | 1500.9964 | 1657.9931 | 1.9846 | 908.6 | 901.8 | -0.11 | 3.11 | 1006 | 660.1 |  | 0.5
2018-05-03 13:51 | 543 | 963.5 | 943.1 | 878.9 | 629.3 | 438.3 | 880.3 | 873.1 | 814.8 | 587.1 | 313.9 | 884.1 | 13.9 | 951 | 941.9 | 802.7 | 788.5 | 617.1 | 285.7 | 899.6 | 899.6 | 912.3 | 885.5 | 969.2 | 780.8 | 854.8 | 834.6 | 776.8 | 743.3 | 623.8 | 275.5 |  |  |  |  | 30.8 | 139.5 | 29 | 96.9 | 86 | 28.6 | 136.3 | 27.2 | 97.6 | 79.5 | 85.7 | 64.6 | 88.8 | 85 | 30.3 | 29.9 | 28.3 | 28.7 | 27.5 | 34 | 81.9 | 87.4 | 29.2 | [6 empty] | 56.2 | 83.6 | 0.04 | 5.44 | 5.38 | 1555.4072 | 1657.7928 | 1.9846 | 908.8 | 901.8 | 0.26 | 3.07 | 1007 | 660.4 |  | 0.5
2018-05-03 13:51 | 544 | 964.3 | 943.5 | 880.2 | 630.6 | 439.1 | 880.3 | 871.1 | 813.9 | 587.3 | 313.7 | 883.5 | 13.9 | 951.1 | 943.3 | 803.1 | 795 | 617.4 | 283.9 | 899.4 | 900.1 | 912 | 885.2 | 968.1 | 770.2 | 855.1 | 835.2 | 776.9 | 742.2 | 624.1 | 275 |  |  |  |  | 30.8 | 139.7 | 29.1 | 97 | 86 | 28.7 | 136.4 | 27.2 | 97.6 | 79.5 | 85.7 | 64.7 | 88.8 | 85 | 30.3 | 30 | 28.3 | 28.7 | 27.5 | 34.1 | 82 | 87.5 | 29.2 | [6 empty] | 55.2 | 84.3 | 0.05 | 5.5 | 5.41 | 1508.3949 | 1658.6359 | 1.9819 | 908.6 | 901.8 | 0.29 | 3.09 | 1008 | 660.6 |  | 0.5
2018-05-03 13:51 | 545 | 963.4 | 944.1 | 883.3 | 631.4 | 440.1 | 879.2 | 870.1 | 813.1 | 587.4 | 313.5 | 882.6 | 13.8 | 951.4 | 951.3 | 803.5 | 796.1 | 617.8 | 280.1 | 899.1 | 905.8 | 912.2 | 896.4 | 967.2 | 747.2 | 855.1 | 835 | 777 | 745.1 | 624.4 | 273.5 |  |  |  |  | 30.8 | 139.8 | 29.1 | 96.9 | 86.1 | 28.7 | 136.5 | 27.2 | 97.6 | 79.5 | 85.7 | 64.7 | 88.9 | 85.1 | 30.3 | 30 | 28.4 | 28.7 | 27.5 | 34.1 | 82.1 | 87.5 | 29.7 | [6 empty] | 54.9 | 85.3 | 0.06 | 5.54 | 5.39 | 1533.7305 | 1657.7072 | 1.9846 | 907.9 | 901.9 | 0.31 | 3.11 | 1009 | 660.9 |  | 0.5
2018-05-03 13:51 | 546 | 963.2 | 946.4 | 885.8 | 632.4 | 440.8 | 876.3 | 869.1 | 812.8 | 587.7 | 313.4 | 882.5 | 13.8 | 952.1 | 955.9 | 804 | 803 | 618.1 | 279.5 | 898.8 | 911.1 | 912.5 | 901.4 | 966.5 | 738.4 | 854.8 | 831.6 | 777.1 | 743.8 | 624.5 | 274.6 |  |  |  |  | 30.9 | 139.9 | 29.1 | 96.9 | 86.1 | 28.7 | 136.7 | 27.3 | 97.6 | 79.6 | 85.7 | 64.7 | 88.9 | 85.1 | 30.3 | 30 | 28.4 | 28.7 | 27.5 | 34.2 | 82.1 | 87.5 | 29.6 | [6 empty] | 55.3 | 85.7 | -0.01 | 5.56 | 5.47 | 1604.5751 | 1657.6947 | 1.9856 | 907.5 | 901.9 | -0.1 | 3.11 | 1010 | 661.2 |  | 0.5
2018-05-03 13:51 | 547 | 962.8 | 949.4 | 884.9 | 632.9 | 441 | 875.3 | 868.3 | 811.6 | 588 | 313.4 | 882.3 | 13.9 | 952.2 | 949.3 | 804.6 | 803.8 | 618.4 | 279.5 | 898.4 | 912.2 | 912.5 | 915.7 | 966 | 742.4 | 854.5 | 831.5 | 776.9 | 739.8 | 624.5 | 276.8 |  |  |  |  | 30.9 | 140.1 | 29.1 | 96.9 | 86.1 | 28.7 | 136.8 | 27.3 | 97.6 | 79.6 | 85.7 | 64.8 | 88.9 | 85.2 | 30.4 | 30 | 28.4 | 28.7 | 27.5 | 34.2 | 82.2 | 87.5 | 29.4 | [6 empty] | 55.6 | 86.2 | 0.07 | 5.58 | 5.47 | 1565.4006 | 1657.2197 | 1.9834 | 907.6 | 901.7 | 0.33 | 3.12 | 1011 | 661.5 |  | 0.5
2018-05-03 13:51 | 548 | 960 | 948.8 | 883.6 | 632.6 | 441.6 | 875.5 | 868.2 | 810.9 | 588.8 | 313.4 | 882 | 13.9 | 951.8 | 940.6 | 804.8 | 799.6 | 618.7 | 280.9 | 898 | 904.6 | 912.4 | 941.5 | 965.6 | 760.3 | 854.1 | 830.7 | 776.8 | 739.5 | 624.4 | 276.8 |  |  |  |  | 30.9 | 140.2 | 29.1 | 96.9 | 86.1 | 28.7 | 136.9 | 27.3 | 97.6 | 79.7 | 85.7 | 64.8 | 88.9 | 85.2 | 30.4 | 30 | 28.4 | 28.7 | 27.5 | 34.2 | 82.2 | 87.6 | 29.6 | [6 empty] | 55.6 | 86.4 | 0.05 | 5.48 | 5.41 | 1569.4192 | 1657.6563 | 1.9848 | 906.9 | 901.3 | 0.29 | 3.09 | 1012 | 661.7 |  | 0.5
2018-05-03 13:51 | 549 | 959.8 | 948.2 | 883.3 | 632.5 | 442.3 | 873.8 | 867 | 811 | 589.1 | 313.2 | 881.6 | 13.9 | 951.5 | 938.9 | 804.8 | 797.2 | 619 | 285.2 | 897.6 | 900.8 | 912.2 | 957.1 | 965.9 | 767.3 | 853.7 | 829.7 | 776.8 | 738.8 | 624.3 | 275.2 |  |  |  |  | 30.9 | 140.3 | 29.1 | 96.9 | 86.2 | 28.7 | 137.1 | 27.3 | 97.6 | 79.8 | 85.7 | 64.9 | 88.9 | 85.2 | 30.4 | 30 | 28.4 | 28.7 | 27.5 | 34.3 | 82.3 | 87.6 | 29.4 | [6 empty] | 59 | 86.5 | 0.1 | 5.48 | 5.45 | 1549.478 | 1657.7897 | 1.9834 | 906.1 | 900.9 | 0.4 | 3.09 | 1013 | 662 |  | 0.5
2018-05-03 13:51 | 550 | 960.8 | 948 | 883.8 | 632.8 | 442.1 | 872.1 | 864.7 | 811.4 | 588.2 | 312.7 | 880.8 | 13.9 | 951.4 | 940.5 | 804.9 | 796 | 619.2 | 287.3 | 897.5 | 905.2 | 912.2 | 928.1 | 966.1 | 752.4 | 853.3 | 829.8 | 776.8 | 738.4 | 624.1 | 275.6 |  |  |  |  | 31 | 140.5 | 29.1 | 96.9 | 86.2 | 28.8 | 137.2 | 27.3 | 97.6 | 79.8 | 85.8 | 64.9 | 89 | 85.3 | 30.4 | 30 | 28.4 | 28.8 | 27.5 | 34.3 | 82.3 | 87.7 | 29.2 | [6 empty] | 61 | 86.4 | 0.02 | 5.61 | 5.47 | 1578.3984 | 1657.0972 | 1.9836 | 905.3 | 900.7 | 0.17 | 3.13 | 1014 | 662.3 |  | 0.5
2018-05-03 13:51 | 551 | 960.3 | 946.4 | 882.8 | 633.3 | 441.4 | 870.9 | 864.5 | 812.8 | 588.4 | 312.2 | 882.6 | 13.8 | 951.4 | 942.3 | 804.9 | 795.7 | 619.3 | 289.3 | 897.5 | 911.7 | 912.3 | 915.1 | 966 | 738.7 | 853.1 | 833.1 | 776.9 | 743.6 | 624.2 | 279.2 |  |  |  |  | 31 | 140.6 | 29.2 | 96.9 | 86.2 | 28.8 | 137.3 | 27.3 | 97.6 | 79.9 | 85.8 | 65 | 89 | 85.3 | 30.4 | 30.1 | 28.4 | 28.8 | 27.6 | 34.3 | 82.4 | 87.7 | 29.3 | [6 empty] | 58 | 85.8 | 0.06 | 5.45 | 5.44 | 1597.5155 | 1657.3395 | 1.9852 | 904.9 | 900.7 | 0.31 | 3.08 | 1015 | 662.6 |  | 0.5
2018-05-03 13:51 | 552 | 960.1 | 944.8 | 881.2 | 633.5 | 441.2 | 870.9 | 865.4 | 814.8 | 588.8 | 312.1 | 883.8 | 13.8 | 951.5 | 949.5 | 804.9 | 795.7 | 619.4 | 290.6 | 897.9 | 918.7 | 913.1 | 937 | 966 | 742.3 | 853.3 | 834.6 | 777.3 | 750.1 | 624.3 | 280.9 |  |  |  |  | 31 | 140.8 | 29.2 | 96.9 | 86.2 | 28.8 | 137.4 | 27.3 | 97.6 | 79.9 | 85.8 | 65 | 88.9 | 85.3 | 30.5 | 30.1 | 28.4 | 28.8 | 27.6 | 34.4 | 82.4 | 87.7 | 29.1 | [6 empty] | 56 | 86.3 | -0.04 | 5.52 | 5.46 | 1607.4203 | 1657.2588 | 1.9839 | 905 | 900.9 | -0.26 | 3.11 | 1016 | 662.8 |  | 0.5
2018-05-03 13:51 | 553 | 959.5 | 943.8 | 881.9 | 633.1 | 441.5 | 871.5 | 865.5 | 815.8 | 588.9 | 312.3 | 884.1 | 13.9 | 952 | 952 | 805 | 792.3 | 619.5 | 287.4 | 898.3 | 913.2 | 913.7 | 937.7 | 965.5 | 768.6 | 853.3 | 831.6 | 777.6 | 748.8 | 624.4 | 281.1 |  |  |  |  | 31 | 140.9 | 29.2 | 96.9 | 86.2 | 28.8 | 137.6 | 27.3 | 97.6 | 80 | 85.8 | 65.1 | 89 | 85.4 | 30.5 | 30.1 | 28.4 | 28.8 | 27.6 | 34.4 | 82.4 | 87.7 | 29 | [6 empty] | 55.4 | 86.7 | -0.01 | 5.5 | 5.41 | 1570.1529 | 1658.0398 | 1.9856 | 904.9 | 901.2 | -0.09 | 3.1 | 1017 | 663.1 |  | 0.5
2018-05-03 13:51 | 554 | 961.7 | 944.5 | 882.4 | 634.1 | 442.2 | 871.3 | 866 | 816 | 589.5 | 312 | 885.8 | 13.8 | 952.5 | 949.9 | 805 | 784.7 | 619.7 | 282.5 | 898.6 | 917.6 | 914 | 927 | 965 | 783.7 | 853.3 | 830.6 | 777.9 | 746.3 | 624.6 | 282.6 |  |  |  |  | 31.1 | 119.9 | 29.2 | 96.9 | 86.2 | 28.8 | 137.7 | 27.3 | 97.6 | 80 | 85.8 | 65.1 | 89 | 85.4 | 30.5 | 30.1 | 28.5 | 28.8 | 27.6 | 34.4 | 82.5 | 87.8 | 29.3 | [6 empty] | 55.1 | 85.9 | 0.03 | 5.54 | 5.47 | 1594.4996 | 1657.9022 | 1.9825 | 905.9 | 901.5 | 0.23 | 3.11 | 1018 | 663.4 |  | 0.5
2018-05-03 13:52 | 555 | 963.7 | 944.4 | 883.9 | 635.7 | 441.8 | 872.4 | 866.1 | 816.2 | 589.4 | 311.8 | 886.1 | 13.8 | 952.4 | 949.3 | 805 | 786.2 | 619.8 | 280 | 899.3 | 928.1 | 914.4 | 937.6 | 964.8 | 755.5 | 853.4 | 828.5 | 778.1 | 743.9 | 624.8 | 283.1 |  |  |  |  | 31.1 | 98.2 | 29.2 | 96.9 | 86.2 | 28.8 | 137.8 | 27.3 | 97.6 | 80 | 85.8 | 65.1 | 89.1 | 85.5 | 30.5 | 30.1 | 28.5 | 28.8 | 27.6 | 34.5 | 82.5 | 87.7 | 29.2 | [6 empty] | 55.4 | 85.3 | 0.03 | 5.7 | 5.56 | 1564.4818 | 1657.2215 | 1.9837 | 906.5 | 901.7 | 0.21 | 3.15 | 1019 | 663.7 |  | 0.5
2018-05-03 13:52 | 556 | 962.3 | 942.9 | 885 | 635.5 | 440.5 | 872.6 | 864.3 | 815.3 | 588.5 | 312 | 886.4 | 13.8 | 951.9 | 944.4 | 805 | 789.8 | 619.9 | 276.5 | 900 | 931.3 | 915.1 | 945.9 | 964.9 | 732.5 | 853.2 | 830 | 778.1 | 744.8 | 624.9 | 282.7 |  |  |  |  | 31.1 | 97.5 | 29.2 | 96.9 | 86.2 | 28.9 | 138 | 27.3 | 97.6 | 80.1 | 85.8 | 65.2 | 89.1 | 85.5 | 30.5 | 30.1 | 28.5 | 28.8 | 27.6 | 34.5 | 82.6 | 87.7 | 29 | [6 empty] | 56 | 85.5 | 0.03 | 5.66 | 5.4 | 1524.3067 | 1658.1462 | 1.9837 | 905.7 | 901.7 | 0.23 | 3.14 | 1020 | 663.9 |  | 0.5
2018-05-03 13:52 | 557 | 961.9 | 941.8 | 885.1 | 634.2 | 439.5 | 870.8 | 862.8 | 814 | 587.5 | 312.4 | 888.2 | 13.9 | 951.5 | 942.5 | 804.9 | 792.1 | 619.9 | 272.4 | 900.8 | 934.1 | 916.1 | 957.3 | 965 | 745.1 | 853.4 | 837.1 | 778.2 | 749.1 | 625 | 285.2 |  |  |  |  | 31.1 | 97.1 | 29.2 | 96.9 | 86.2 | 28.9 | 138.1 | 27.4 | 97.6 | 80.1 | 85.8 | 65.2 | 89.1 | 85.5 | 30.6 | 30.1 | 28.5 | 28.8 | 27.6 | 34.6 | 82.6 | 87.7 | 29.4 | [6 empty] | 55.8 | 85.9 | 0.09 | 5.5 | 5.39 | 1601.7778 | 1657.8631 | 1.9857 | 905.1 | 901.9 | 0.37 | 3.1 | 1021 | 664.2 |  | 0.5
2018-05-03 13:52 | 558 | 962.1 | 940.3 | 884.6 | 633.3 | 439.3 | 872.6 | 863.2 | 814.1 | 587.1 | 312.5 | 890.4 | 13.8 | 950.7 | 939.2 | 804.7 | 791.9 | 620 | 273.2 | 901.7 | 927.6 | 917.2 | 979.1 | 965.4 | 759.4 | 854.2 | 840.2 | 778.4 | 748.3 | 625.2 | 287.9 |  |  |  |  | 31.1 | 96.8 | 29.3 | 96.9 | 86.2 | 28.9 | 138.2 | 27.4 | 97.6 | 80.2 | 85.8 | 65.3 | 89.1 | 85.6 | 30.6 | 30.2 | 28.5 | 28.8 | 27.6 | 34.6 | 82.6 | 87.7 | 29.6 | [6 empty] | 56.2 | 86 | -0.01 | 5.57 | 5.44 | 1546.5369 | 1657.7429 | 1.9852 | 905.7 | 902.2 | -0.09 | 3.12 | 1022 | 664.5 |  | 0.5
2018-05-03 13:52 | 559 | 960 | 937.6 | 882.4 | 634 | 439.2 | 875.5 | 864.8 | 815.1 | 587.4 | 312.2 | 890.7 | 13.8 | 949.6 | 934.7 | 804.5 | 795.5 | 620 | 274.9 | 902.3 | 927.1 | 918.2 | 980.7 | 965.6 | 761.2 | 854.7 | 839.7 | 778.7 | 750.7 | 625.2 | 285.5 |  |  |  |  | 31.2 | 96.6 | 29.3 | 96.9 | 86.2 | 28.9 | 138.4 | 27.4 | 97.6 | 80.2 | 85.8 | 65.3 | 89.1 | 85.6 | 30.6 | 30.2 | 28.5 | 28.9 | 27.6 | 34.6 | 82.7 | 87.7 | 29.5 | [6 empty] | 56.4 | 85.8 | -0.01 | 5.61 | 5.45 | 1507.3011 | 1657.4811 | 1.9867 | 905.7 | 902.2 | -0.11 | 3.13 | 1023 | 664.7 |  | 0.5
2018-05-03 13:52 | 560 | 957.1 | 935.1 | 879.8 | 634.8 | 439.1 | 876.5 | 867.1 | 815.3 | 588 | 312.2 | 890 | 13.9 | 948.6 | 933.7 | 804.6 | 802.9 | 620.1 | 273.7 | 902.7 | 932 | 918.8 | 955 | 965.3 | 749.1 | 855 | 840.8 | 779 | 752.8 | 625.2 | 284.3 |  |  |  |  | 31.2 | 96.5 | 29.3 | 96.9 | 86.2 | 28.9 | 138.5 | 27.4 | 97.7 | 80.3 | 85.8 | 65.4 | 89.1 | 85.6 | 30.6 | 30.2 | 28.5 | 28.9 | 27.6 | 34.7 | 82.7 | 87.7 | 29.3 | [6 empty] | 55.4 | 86.1 | 0.02 | 5.7 | 5.5 | 1553.1548 | 1657.8968 | 1.9853 | 905.2 | 902.1 | 0.2 | 3.15 | 1024 | 665 |  | 0.5
2018-05-03 13:52 | 561 | 953.7 | 932.3 | 878.3 | 635.2 | 439.9 | 877.4 | 868.4 | 814.5 | 588.1 | 312.4 | 889.3 | 13.9 | 947.7 | 936.7 | 804.8 | 803.8 | 620.2 | 270.8 | 903.3 | 941.1 | 919.5 | 959.2 | 965.3 | 738 | 855.8 | 844 | 779.3 | 750.9 | 625.3 | 287.7 |  |  |  |  | 31.2 | 96.4 | 29.3 | 96.9 | 86.2 | 28.9 | 138.6 | 27.4 | 97.7 | 80.3 | 85.8 | 65.4 | 89.1 | 85.6 | 30.7 | 30.2 | 28.5 | 28.9 | 27.6 | 34.7 | 82.7 | 87.7 | 29.3 | [6 empty] | 54.8 | 86.8 | 0.04 | 5.73 | 5.52 | 1572.2425 | 1657.248 | 1.9829 | 904.2 | 902.2 | 0.24 | 3.16 | 1025 | 665.3 |  | 0.5
2018-05-03 13:52 | 562 | 951.4 | 930.1 | 879.6 | 634.8 | 440.8 | 876.9 | 867.5 | 814.2 | 588 | 312.7 | 889.5 | 13.8 | 947.3 | 945 | 805 | 801.4 | 620.3 | 269.6 | 904 | 944.1 | 920.5 | 959 | 966 | 753.6 | 856.5 | 846.8 | 779.7 | 754.7 | 625.6 | 289.8 |  |  |  |  | 31.2 | 96.1 | 29.3 | 96.9 | 86.2 | 28.9 | 138.8 | 27.4 | 97.7 | 80.3 | 85.8 | 65.5 | 89.1 | 85.7 | 30.7 | 30.2 | 28.5 | 28.9 | 27.6 | 34.7 | 82.8 | 87.7 | 29.4 | [6 empty] | 54.6 | 86.9 | 0.12 | 5.67 | 5.59 | 1503.4677 | 1656.6925 | 1.9837 | 903.1 | 902.6 | 0.43 | 3.15 | 1026 | 665.6 |  | 0.5
2018-05-03 13:52 | 563 | 949.4 | 928.7 | 879.4 | 633.8 | 441.1 | 876.9 | 866 | 814.2 | 588.9 | 313 | 890.7 | 13.8 | 947.2 | 947.6 | 805.2 | 800.9 | 620.3 | 273.8 | 904.8 | 936.4 | 921.3 | 940.3 | 967 | 774 | 856.8 | 844.7 | 780.2 | 754.9 | 625.8 | 291.5 |  |  |  |  | 31.3 | 95.9 | 29.3 | 96.9 | 86.2 | 29 | 138.9 | 27.4 | 97.7 | 80.4 | 85.8 | 65.5 | 89.1 | 85.7 | 30.7 | 30.2 | 28.6 | 28.9 | 27.6 | 34.8 | 82.8 | 87.7 | 29.5 | [6 empty] | 54.9 | 87 | 0.03 | 5.65 | 5.45 | 1583.4672 | 1657.052 | 1.9847 | 902.3 | 902.9 | 0.22 | 3.14 | 1027 | 665.8 |  | 0.5
2018-05-03 13:52 | 564 | 947.2 | 927.9 | 879.4 | 633.5 | 441 | 876.7 | 864.7 | 814.2 | 590 | 313 | 891 | 13.8 | 947.4 | 947.9 | 805.4 | 807.7 | 620.5 | 276.4 | 905.2 | 931.2 | 921.9 | 940.7 | 967.7 | 777 | 856.9 | 843.2 | 780.4 | 748.6 | 625.9 | 290.6 |  |  |  |  | 31.3 | 95.8 | 29.4 | 96.8 | 86.2 | 29 | 139 | 27.4 | 97.7 | 80.4 | 85.9 | 65.6 | 89.1 | 85.7 | 30.7 | 30.3 | 28.6 | 28.9 | 27.6 | 34.8 | 82.9 | 87.7 | 29.5 | [6 empty] | 56.3 | 86.6 | 0.03 | 5.67 | 5.43 | 1500.246 | 1657.4408 | 1.9876 | 901.5 | 903.2 | 0.2 | 3.15 | 1028 | 666.1 |  | 0.5
2018-05-03 13:52 | 565 | 950.8 | 929.6 | 881.2 | 632.9 | 440.7 | 876 | 863.9 | 814.4 | 589.9 | 312.8 | 891.5 | 13.8 | 947.9 | 947.7 | 805.7 | 803.8 | 620.6 | 274.7 | 905.4 | 928 | 922.4 | 965.6 | 968.1 | 780 | 857.1 | 845.1 | 780.5 | 745.6 | 626 | 288.4 |  |  |  |  | 31.3 | 95.8 | 29.4 | 96.8 | 86.2 | 29 | 139.2 | 27.4 | 97.7 | 80.5 | 85.9 | 65.6 | 89.1 | 85.8 | 30.7 | 30.3 | 28.6 | 28.9 | 27.5 | 34.8 | 82.9 | 87.8 | 29.4 | [6 empty] | 59 | 86.4 | 0.06 | 5.85 | 5.57 | 1522.5765 | 1657.2523 | 1.9831 | 902.4 | 903.4 | 0.3 | 3.2 | 1029 | 666.4 |  | 0.5
2018-05-03 13:52 | 566 | 955.3 | 932.4 | 881.8 | 632.5 | 440.6 | 876 | 862.9 | 813.9 | 590.7 | 312.6 | 892.6 | 13.8 | 948.1 | 944.5 | 805.7 | 795.9 | 620.6 | 275.9 | 905.5 | 937.5 | 922.6 | 1003.5 | 968.2 | 781.8 | 857.1 | 843.8 | 780.4 | 746 | 626 | 289.4 |  |  |  |  | 31.3 | 95.9 | 29.4 | 96.8 | 86.3 | 29 | 139.3 | 27.4 | 97.7 | 80.5 | 85.9 | 65.6 | 89.1 | 85.8 | 30.8 | 30.3 | 28.6 | 28.9 | 27.5 | 34.9 | 83 | 87.8 | 29.4 | [6 empty] | 59 | 86.5 | 0.02 | 5.75 | 5.49 | 1496.6376 | 1658.0601 | 1.9844 | 903.9 | 903.5 | 0.2 | 3.17 | 1030 | 666.6 |  | 0.5
2018-05-03 13:52 | 567 | 955.4 | 934 | 881.1 | 632 | 440.7 | 875.3 | 861.8 | 813.7 | 594.8 | 312.8 | 892.5 | 13.8 | 948 | 937.1 | 805.6 | 796.6 | 620.6 | 277.8 | 905.7 | 939.7 | 922.6 | 998 | 967.9 | 784.2 | 856.9 | 842 | 780.2 | 746.8 | 625.7 | 292.3 |  |  |  |  | 31.3 | 96 | 29.4 | 96.8 | 86.3 | 29 | 139.4 | 27.4 | 97.7 | 80.6 | 85.9 | 65.7 | 89.1 | 85.9 | 30.8 | 30.3 | 28.6 | 29 | 27.5 | 34.9 | 83.1 | 87.7 | 29.5 | [6 empty] | 57.1 | 86.6 | -0.03 | 5.68 | 5.42 | 1596.6879 | 1658.5461 | 1.9824 | 903.8 | 903.5 | -0.21 | 3.15 | 1031 | 666.9 |  | 0.5
2018-05-03 13:52 | 568 | 956.8 | 935.8 | 880.7 | 632.8 | 441.1 | 875 | 861.9 | 813.9 | 597.3 | 313.1 | 892.5 | 13.8 | 948 | 939.7 | 805.6 | 789 | 620.4 | 278.3 | 905.9 | 933 | 923 | 991.6 | 967.9 | 782.7 | 857 | 843.2 | 780.1 | 751.1 | 625.5 | 292.9 |  |  |  |  | 31.4 | 96.1 | 29.4 | 96.8 | 86.3 | 29.1 | 139.6 | 27.5 | 97.7 | 80.6 | 85.9 | 65.7 | 89.1 | 85.9 | 30.8 | 30.4 | 28.6 | 29 | 27.5 | 35 | 83.1 | 87.7 | 29.4 | [6 empty] | 56.3 | 86.9 | -0.01 | 5.82 | 5.55 | 1575.0337 | 1657.571 | 1.9849 | 904.4 | 903.6 | -0.14 | 3.19 | 1032 | 667.2 |  | 0.5
2018-05-03 13:52 | 569 | 959 | 937.8 | 881.6 | 633.5 | 441.5 | 875.5 | 862.8 | 814 | 597 | 313.3 | 893.4 | 13.8 | 948.3 | 946.3 | 805.4 | 784.5 | 620.4 | 277.8 | 905.9 | 934 | 923.5 | 993.5 | 968 | 779.6 | 857.1 | 843 | 780.2 | 755 | 625.5 | 290.7 |  |  |  |  | 31.4 | 96.3 | 29.4 | 96.7 | 86.3 | 29.1 | 139.7 | 27.5 | 97.7 | 80.6 | 85.9 | 65.8 | 89 | 85.9 | 30.8 | 30.4 | 28.6 | 29 | 27.5 | 35 | 83.2 | 87.8 | 29.4 | [6 empty] | 55.6 | 86.7 | 0.03 | 5.68 | 5.54 | 1599.777 | 1657.578 | 1.9855 | 905.7 | 903.8 | 0.22 | 3.15 | 1033 | 667.4 |  | 0.5
2018-05-03 13:52 | 570 | 959 | 937.3 | 883 | 633.8 | 442.5 | 876.5 | 862.9 | 814.3 | 596.1 | 313.3 | 893.4 | 13.8 | 949.1 | 957.9 | 805.5 | 793 | 620.5 | 279.3 | 905.7 | 924.9 | 923.6 | 962.7 | 967.4 | 759.3 | 857.2 | 843.2 | 780.3 | 753.3 | 625.6 | 287.1 |  |  |  |  | 31.4 | 96.5 | 29.5 | 96.8 | 86.3 | 29.1 | 139.8 | 27.5 | 97.7 | 80.7 | 85.9 | 65.8 | 89 | 86 | 30.8 | 30.4 | 28.6 | 29 | 27.5 | 35 | 83.3 | 87.8 | 29.5 | [6 empty] | 57.7 | 86.8 | 0.06 | 5.77 | 5.61 | 1556.063 | 1657.7613 | 1.983 | 905.8 | 904 | 0.3 | 3.18 | 1034 | 667.7 |  | 0.5
2018-05-03 13:52 | 571 | 957.7 | 938.4 | 885 | 634.5 | 443.4 | 876.5 | 861.3 | 814.1 | 595.6 | 313.2 | 892.9 | 13.8 | 950 | 964.7 | 805.7 | 801.3 | 620.5 | 281.3 | 905.1 | 912.2 | 923.2 | 924.3 | 966.3 | 720.5 | 857 | 841.1 | 780.4 | 752 | 625.7 | 286.7 |  |  |  |  | 31.4 | 96.8 | 29.5 | 96.7 | 86.3 | 29.1 | 140 | 27.5 | 97.8 | 80.7 | 85.9 | 65.8 | 89.1 | 86 | 30.9 | 30.4 | 28.6 | 29 | 27.5 | 35.1 | 83.3 | 87.8 | 29.5 | [6 empty] | 57.6 | 87.1 | -0.06 | 5.78 | 5.45 | 1536.9695 | 1657.0697 | 1.985 | 905.3 | 904.1 | -0.32 | 3.18 | 1035 | 668 |  | 0.5
2018-05-03 13:52 | 572 | 954.7 | 939.9 | 887 | 633.9 | 444.6 | 875.3 | 860.1 | 813.8 | 595.2 | 313.2 | 892.4 | 13.8 | 950.9 | 964.4 | 805.7 | 807.5 | 620.6 | 283.3 | 904.4 | 903 | 922.3 | 900.8 | 965.3 | 704.5 | 856.6 | 837.7 | 780.4 | 753.6 | 625.8 | 290.4 |  |  |  |  | 31.5 | 97.2 | 29.5 | 96.7 | 86.3 | 29.1 | 140.1 | 27.5 | 97.8 | 80.8 | 85.9 | 65.9 | 89.1 | 86 | 30.9 | 30.4 | 28.6 | 29 | 27.5 | 35.1 | 83.4 | 87.8 | 29.2 | [6 empty] | 55.2 | 87.3 | -0.02 | 5.72 | 5.48 | 1540.0149 | 1657.4578 | 1.9845 | 904.5 | 903.9 | -0.18 | 3.16 | 1036 | 668.2 |  | 0.5
2018-05-03 13:52 | 573 | 950.7 | 938.5 | 886.8 | 633.6 | 445.6 | 873.2 | 859.8 | 813.2 | 595.2 | 313.2 | 890.7 | 13.8 | 951.7 | 973.3 | 805.8 | 810.8 | 620.8 | 285.8 | 903.8 | 900.9 | 921.6 | 913.2 | 964.7 | 739.6 | 856.5 | 841.3 | 780.5 | 756 | 626 | 289.5 |  |  |  |  | 31.5 | 98 | 29.5 | 96.7 | 86.4 | 29.1 | 140.3 | 27.5 | 97.8 | 80.8 | 85.9 | 65.9 | 89.1 | 86 | 30.9 | 30.4 | 28.7 | 29 | 27.5 | 35.1 | 83.4 | 87.8 | 29 | [6 empty] | 55.2 | 87.3 | 0 | 5.74 | 5.49 | 1541.5601 | 1658.2653 | 1.983 | 902.6 | 904 | 0.07 | 3.17 | 1037 | 668.5 |  | 0.5
2018-05-03 13:52 | 574 | 948.7 | 939.3 | 885.4 | 632.9 | 445.6 | 871.4 | 858.9 | 811.1 | 595.5 | 313.6 | 889.7 | 13.8 | 952.3 | 970.3 | 805.9 | 806.2 | 620.9 | 283.8 | 903.4 | 910.7 | 921 | 934.7 | 964 | 763.3 | 856.2 | 841.7 | 780.5 | 752.7 | 626 | 285.3 |  |  |  |  | 31.5 | 99 | 29.5 | 96.7 | 86.4 | 29.1 | 140.4 | 27.5 | 97.8 | 80.9 | 85.9 | 66 | 89.1 | 86.1 | 30.9 | 30.5 | 28.7 | 29 | 27.5 | 35.2 | 83.4 | 87.9 | 29.2 | [6 empty] | 54.6 | 87.4 | 0.01 | 5.71 | 5.53 | 1564.0909 | 1657.4889 | 1.983 | 901.6 | 904 | 0.15 | 3.16 | 1038 | 668.7 |  | 0.5
2018-05-03 13:52 | 575 | 948.3 | 940.1 | 883.1 | 633.4 | 445.3 | 871.5 | 858.7 | 809.9 | 595.2 | 314.3 | 889.6 | 13.8 | 952.8 | 968.6 | 805.9 | 803 | 620.9 | 283.8 | 903.3 | 915.2 | 920.4 | 935.7 | 963.2 | 737.7 | 855.9 | 841 | 780.4 | 750.8 | 626.1 | 284.7 |  |  |  |  | 31.5 | 100 | 29.5 | 96.6 | 86.4 | 29.2 | 140.5 | 27.5 | 97.8 | 80.9 | 85.9 | 66 | 89.1 | 86.1 | 30.9 | 30.5 | 28.7 | 29.1 | 27.5 | 35.2 | 83.4 | 87.9 | 29.3 | [6 empty] | 53.9 | 87.1 | -0.03 | 5.61 | 5.45 | 1592.9835 | 1657.743 | 1.9851 | 901.6 | 904 | -0.2 | 3.13 | 1039 | 669 |  | 0.5
2018-05-03 13:52 | 576 | 946.7 | 938.3 | 882.8 | 635.4 | 445.3 | 871.7 | 858.5 | 810.1 | 595.8 | 314.5 | 889.3 | 13.8 | 953 | 970.1 | 806 | 807.9 | 621 | 286.8 | 903.5 | 927.2 | 920.5 | 916.7 | 963 | 731.3 | 855.8 | 841.2 | 780.3 | 753.1 | 626.2 | 285.7 |  |  |  |  | 31.5 | 100.9 | 29.6 | 96.6 | 86.4 | 29.2 | 140.7 | 27.5 | 97.8 | 80.9 | 85.9 | 66 | 89.1 | 86.1 | 31 | 30.5 | 28.7 | 29.1 | 27.5 | 35.3 | 83.5 | 87.9 | 29.4 | [6 empty] | 53.6 | 86.8 | 0.05 | 5.67 | 5.5 | 1566.9974 | 1657.3325 | 1.9833 | 900.9 | 904.1 | 0.27 | 3.15 | 1040 | 669.3 |  | 0.5
2018-05-03 13:52 | 577 | 944.3 | 937.4 | 885.5 | 635.6 | 445.4 | 871.4 | 859.7 | 810.4 | 595.5 | 314.6 | 889.7 | 13.8 | 953.4 | 971.2 | 806.4 | 811.2 | 621 | 286.1 | 903.7 | 928.9 | 920.6 | 907.6 | 963 | 737.5 | 855.9 | 841.7 | 780.3 | 749.8 | 626.3 | 287.9 |  |  |  |  | 31.6 | 101.8 | 29.6 | 96.5 | 86.4 | 29.2 | 140.8 | 27.5 | 97.8 | 81 | 85.9 | 66.1 | 89.1 | 86.2 | 31 | 30.5 | 28.7 | 29.1 | 27.5 | 35.3 | 83.5 | 88 | 29.7 | [6 empty] | 53.3 | 87.1 | 0 | 5.7 | 5.45 | 1500.353 | 1658.208 | 1.9839 | 900.5 | 904.3 | 0.04 | 3.16 | 1041 | 669.5 |  | 0.5
2018-05-03 13:52 | 578 | 943.6 | 938 | 889 | 635.3 | 445.8 | 872.1 | 861.3 | 811 | 594 | 314.8 | 889.6 | 13.8 | 954.1 | 975.1 | 806.9 | 813.8 | 621.2 | 286.3 | 903.5 | 920.7 | 921 | 928.2 | 964 | 747.1 | 855.9 | 840.7 | 780.3 | 746.8 | 626.6 | 291.9 |  |  |  |  | 31.6 | 102.7 | 29.6 | 96.5 | 86.4 | 29.2 | 140.9 | 27.5 | 97.9 | 81 | 85.9 | 66.1 | 89.1 | 86.2 | 31 | 30.5 | 28.7 | 29.1 | 27.5 | 35.3 | 83.5 | 88 | 29.6 | [6 empty] | 52.9 | 87.8 | -0.02 | 5.69 | 5.46 | 1520.7699 | 1657.7696 | 1.983 | 900.9 | 904.5 | -0.19 | 3.16 | 1042 | 669.8 |  | 0.5
2018-05-03 13:52 | 579 | 943.1 | 938.4 | 892.8 | 635.6 | 447.1 | 872.5 | 861.5 | 812 | 593.7 | 314.8 | 889.3 | 13.8 | 954.6 | 969 | 807.2 | 815.4 | 621.5 | 287.7 | 903.2 | 923.7 | 921.5 | 920.7 | 965 | 795.8 | 855.5 | 835 | 780.3 | 746.1 | 626.6 | 290.9 |  |  |  |  | 31.6 | 103.8 | 29.6 | 96.5 | 86.4 | 29.3 | 141.1 | 27.6 | 97.9 | 81.1 | 85.9 | 66.2 | 89.1 | 86.2 | 31 | 30.5 | 28.7 | 29.1 | 27.5 | 35.4 | 83.5 | 88 | 29.5 | [6 empty] | 52.1 | 88.3 | -0.01 | 5.78 | 5.54 | 1557.4045 | 1657.0539 | 1.9852 | 901 | 904.4 | -0.11 | 3.18 | 1043 | 670.1 |  | 0.5
2018-05-03 13:52 | 580 | 943.1 | 939.5 | 894.5 | 635.4 | 447.5 | 871.7 | 861.6 | 813.4 | 595.4 | 315 | 889.6 | 13.8 | 955.5 | 965 | 807.4 | 807.3 | 621.7 | 288.9 | 902.7 | 915.8 | 921.8 | 928.1 | 965.7 | 844.4 | 855 | 833.2 | 780.2 | 745.9 | 626.5 | 289 |  |  |  |  | 31.6 | 104.9 | 29.6 | 96.5 | 86.4 | 29.3 | 141.2 | 27.6 | 97.9 | 81.1 | 85.9 | 66.2 | 89.1 | 86.3 | 31.1 | 30.5 | 28.7 | 29.1 | 27.5 | 35.4 | 83.6 | 87.9 | 29.7 | [6 empty] | 52.2 | 88.1 | 0.01 | 5.66 | 5.46 | 1599.5999 | 1657.9979 | 1.985 | 901.1 | 904.4 | 0.14 | 3.15 | 1044 | 670.3 |  | 0.5
2018-05-03 13:52 | 581 | 945.9 | 942.7 | 894.5 | 635.1 | 447.4 | 870.9 | 863.2 | 814.8 | 596.5 | 315.1 | 890.1 | 13.8 | 956.5 | 966.6 | 807.6 | 810.6 | 621.9 | 286.6 | 902.5 | 916.4 | 922.3 | 947.2 | 966.7 | 840.7 | 854.7 | 833.3 | 780.3 | 747.5 | 626.7 | 290.8 |  |  |  |  | 31.7 | 106 | 29.7 | 96.5 | 86.5 | 29.3 | 141.4 | 27.6 | 97.9 | 81.1 | 85.9 | 66.3 | 89.1 | 86.3 | 31.1 | 30.6 | 28.7 | 29.1 | 27.5 | 35.4 | 83.6 | 87.9 | 29.4 | [6 empty] | 52.6 | 87.7 | 0.06 | 5.82 | 5.6 | 1560.4086 | 1657.6104 | 1.9845 | 902.6 | 904.6 | 0.3 | 3.19 | 1045 | 670.6 |  | 0.5
2018-05-03 13:52 | 582 | 950.6 | 945.9 | 894.1 | 634.7 | 447.4 | 869.9 | 864.3 | 815.1 | 596.5 | 314.9 | 889.7 | 13.8 | 956.7 | 962 | 807.8 | 818.2 | 622.2 | 278.5 | 902.5 | 930.9 | 922.9 | 983.3 | 967.5 | 806.8 | 854.5 | 832.8 | 780.3 | 748.8 | 626.9 | 291.9 |  |  |  |  | 31.7 | 107 | 29.7 | 96.5 | 86.5 | 29.3 | 141.5 | 27.6 | 97.9 | 81.2 | 85.9 | 66.3 | 89.1 | 86.3 | 31.1 | 30.6 | 28.8 | 29.1 | 27.5 | 35.5 | 83.7 | 87.9 | 29.3 | [6 empty] | 52.9 | 87.7 | 0.02 | 5.75 | 5.53 | 1516.3062 | 1657.5076 | 1.9859 | 904.1 | 904.5 | 0.17 | 3.17 | 1046 | 670.8 |  | 0.5
2018-05-03 13:52 | 583 | 951 | 945.4 | 892.5 | 634.8 | 447.6 | 868.6 | 863 | 813.8 | 596.5 | 314.8 | 889.2 | 13.8 | 956.3 | 957.2 | 807.9 | 813.8 | 622.2 | 275.8 | 902.6 | 933.5 | 923.5 | 993.2 | 968.2 | 800.8 | 854.2 | 834.5 | 780.2 | 746 | 627.1 | 293.6 |  |  |  |  | 31.7 | 108.1 | 29.7 | 96.5 | 86.5 | 29.3 | 141.6 | 27.6 | 97.9 | 81.2 | 86 | 66.4 | 89.1 | 86.4 | 31.1 | 30.6 | 28.8 | 29.1 | 27.5 | 35.5 | 83.7 | 87.9 | 29.4 | [6 empty] | 53.1 | 88.1 | -0.04 | 5.78 | 5.48 | 1530.2063 | 1657.1009 | 1.9845 | 903.5 | 904.4 | -0.26 | 3.19 | 1047 | 671.1 |  | 0.5
2018-05-03 13:52 | 584 | 947.4 | 943.6 | 890.3 | 634.5 | 448.5 | 868.1 | 862.4 | 812.8 | 595.1 | 314.5 | 888.9 | 13.8 | 955.8 | 959.1 | 808.1 | 814.7 | 622.2 | 284.7 | 902.7 | 922.8 | 923.5 | 960.6 | 968.8 | 798.3 | 854 | 833.4 | 780 | 742.6 | 627.3 | 297 |  |  |  |  | 31.7 | 109.1 | 29.7 | 96.5 | 86.6 | 29.3 | 141.8 | 27.6 | 97.9 | 81.3 | 86 | 66.4 | 89.1 | 86.4 | 31.1 | 30.6 | 28.8 | 29.2 | 27.5 | 35.6 | 83.8 | 87.9 | 29.4 | [6 empty] | 53.1 | 88.4 | -0.05 | 5.78 | 5.47 | 1541.8581 | 1656.8962 | 1.984 | 902.1 | 904.2 | -0.28 | 3.19 | 1048 | 671.4 |  | 0.5
2018-05-03 13:52 | 585 | 945.6 | 943.2 | 888.4 | 633.9 | 449.5 | 868.4 | 862.6 | 812.4 | 594.3 | 314.4 | 889.3 | 13.8 | 956 | 965.5 | 808.3 | 811.5 | 622.3 | 289.6 | 902.6 | 920.2 | 923.1 | 950.4 | 969.2 | 788 | 853.6 | 831.2 | 779.7 | 743.4 | 627.5 | 300.2 |  |  |  |  | 31.7 | 110.1 | 29.7 | 96.4 | 86.6 | 29.3 | 141.9 | 27.6 | 97.9 | 81.3 | 86 | 66.4 | 89.1 | 86.4 | 31.1 | 30.6 | 28.8 | 29.2 | 27.5 | 35.6 | 83.8 | 88 | 29.5 | [6 empty] | 53.5 | 88.3 | 0.02 | 5.89 | 5.53 | 1626.4624 | 1657.2629 | 1.985 | 901.9 | 904.1 | 0.17 | 3.22 | 1049 | 671.6 |  | 0.5
2018-05-03 13:52 | 586 | 946.8 | 945 | 888.3 | 634.5 | 449.9 | 868.9 | 862.3 | 811.8 | 594.3 | 314.9 | 890.8 | 13.8 | 956.6 | 969.9 | 808.4 | 805.9 | 622.4 | 287.8 | 902.6 | 930.5 | 923.1 | 956.7 | 969.7 | 819.1 | 853.4 | 831.6 | 779.6 | 743.7 | 627.8 | 301.4 |  |  |  |  | 31.8 | 111.1 | 29.7 | 96.4 | 86.6 | 29.4 | 142 | 27.6 | 97.9 | 81.3 | 86 | 66.5 | 89.1 | 86.4 | 31.2 | 30.6 | 28.8 | 29.2 | 27.6 | 35.6 | 83.9 | 88 | 29.5 | [6 empty] | 54.1 | 88.1 | -0.01 | 5.89 | 5.56 | 1574.9115 | 1656.368 | 1.9848 | 902.8 | 904.2 | -0.1 | 3.21 | 1050 | 671.9 |  | 0.5
2018-05-03 13:52 | 587 | 949.1 | 947.7 | 890.5 | 634.6 | 450.1 | 869 | 862.1 | 811 | 594.3 | 315 | 890.9 | 13.8 | 957.5 | 974.4 | 808.6 | 810.4 | 622.6 | 290.7 | 902.7 | 935 | 923.2 | 967.2 | 970.5 | 844.1 | 853.2 | 830.8 | 779.5 | 744.6 | 628 | 300.2 |  |  |  |  | 31.8 | 112.1 | 29.7 | 96.4 | 86.6 | 29.4 | 142.2 | 27.6 | 98 | 81.4 | 86 | 66.5 | 89.1 | 86.5 | 31.2 | 30.7 | 28.8 | 29.2 | 27.6 | 35.7 | 83.9 | 88.1 | 29.5 | [6 empty] | 53.4 | 88.1 | 0.06 | 5.66 | 5.43 | 1471.2344 | 1656.7564 | 1.9836 | 903.8 | 904.5 | 0.3 | 3.15 | 1051 | 672.1 |  | 0.5
2018-05-03 13:52 | 588 | 949.5 | 949 | 893.2 | 634.3 | 450.8 | 867.8 | 861.4 | 811 | 594.1 | 315.2 | 890.9 | 13.8 | 958.7 | 979.1 | 808.6 | 804.7 | 622.7 | 289.4 | 903.1 | 927.4 | 923.6 | 983.6 | 971.5 | 871.8 | 853.1 | 830.5 | 779.3 | 746.7 | 628.2 | 299.6 |  |  |  |  | 31.8 | 113 | 29.8 | 96.4 | 86.6 | 29.4 | 142.3 | 27.7 | 98 | 81.4 | 86 | 66.6 | 89.1 | 86.5 | 31.2 | 30.7 | 28.8 | 29.2 | 27.6 | 35.7 | 83.9 | 88.1 | 29.8 | [6 empty] | 52.2 | 88.7 | 0.02 | 5.94 | 5.66 | 1478.3826 | 1657.5937 | 1.9827 | 903.7 | 905 | 0.19 | 3.23 | 1052 | 672.4 |  | 0.5
2018-05-03 13:52 | 589 | 949.8 | 949.5 | 895.6 | 636.1 | 451.4 | 865.2 | 861.2 | 811.9 | 594.3 | 315.4 | 891 | 13.8 | 959.4 | 975.3 | 808.5 | 797.6 | 622.8 | 286.1 | 903.3 | 919 | 924.2 | 980.9 | 972 | 918.1 | 853 | 830.5 | 779.1 | 745.8 | 628.3 | 298.1 |  |  |  |  | 31.8 | 113.9 | 29.8 | 96.4 | 86.6 | 29.4 | 142.5 | 27.7 | 98 | 81.4 | 86 | 66.6 | 89.1 | 86.5 | 31.2 | 30.7 | 28.8 | 29.2 | 27.6 | 35.7 | 83.9 | 88.1 | 30.1 | [6 empty] | 51.7 | 88.9 | 0.04 | 5.68 | 5.55 | 1535.0015 | 1657.5682 | 1.987 | 903.3 | 905.2 | 0.26 | 3.16 | 1053 | 672.6 |  | 0.5
2018-05-03 13:52 | 590 | 950 | 949.7 | 896.3 | 637.7 | 451.1 | 863.1 | 861.4 | 811.7 | 593.7 | 315.3 | 890.9 | 13.8 | 959.9 | 976.9 | 808.2 | 800.7 | 623.1 | 284.9 | 903.3 | 912.7 | 924.9 | 969.3 | 972.3 | 908.9 | 852.7 | 830.7 | 779 | 743.4 | 628.3 | 296.2 |  |  |  |  | 31.9 | 114.7 | 29.8 | 96.4 | 86.6 | 29.4 | 142.6 | 27.7 | 98 | 81.5 | 86 | 66.6 | 89.1 | 86.6 | 31.2 | 30.7 | 28.8 | 29.2 | 27.6 | 35.8 | 83.9 | 88.1 | 30.1 | [6 empty] | 51.8 | 88.5 | 0.05 | 5.71 | 5.52 | 1492.834 | 1658.0509 | 1.9822 | 903 | 905.3 | 0.28 | 3.17 | 1054 | 672.9 |  | 0.5
2018-05-03 13:52 | 591 | 948.6 | 950.3 | 896 | 637.9 | 450.8 | 861.3 | 861.2 | 810.3 | 592.5 | 315.1 | 891.4 | 13.8 | 960.3 | 973.9 | 808.1 | 799.7 | 623.3 | 286.5 | 903.3 | 916.2 | 925.6 | 987.2 | 973.3 | 849.8 | 852.5 | 829.6 | 778.8 | 742.4 | 628.3 | 297.7 |  |  |  |  | 31.9 | 115.6 | 29.8 | 96.4 | 86.6 | 29.4 | 142.7 | 27.7 | 98 | 81.5 | 86 | 66.7 | 89.1 | 86.6 | 31.3 | 30.7 | 28.9 | 29.2 | 27.6 | 35.8 | 84 | 88.1 | 29.9 | [6 empty] | 54.3 | 88.5 | 0.05 | 5.73 | 5.63 | 1610.1989 | 1657.6942 | 1.9841 | 902.6 | 905.4 | 0.29 | 3.17 | 1055 | 673.2 |  | 0.5
2018-05-03 13:52 | 592 | 948.5 | 950.6 | 896.5 | 638.1 | 451 | 859.9 | 861 | 809.3 | 591.8 | 315.1 | 892.2 | 13.8 | 960.8 | 969 | 808.1 | 797.2 | 623.5 | 287.2 | 903.3 | 916.5 | 925.9 | 983.3 | 974.2 | 847.1 | 852.1 | 827.2 | 778.7 | 741.2 | 628.4 | 300 |  |  |  |  | 31.9 | 116.4 | 29.8 | 96.4 | 86.6 | 29.5 | 142.9 | 27.7 | 98 | 81.6 | 86 | 66.7 | 89.2 | 86.6 | 31.3 | 30.8 | 28.9 | 29.2 | 27.6 | 35.8 | 84.1 | 88.1 | 29.7 | [6 empty] | 59.1 | 88.2 | 0.12 | 5.76 | 5.64 | 1608.9367 | 1658.0652 | 1.985 | 902.4 | 905.4 | 0.44 | 3.18 | 1056 | 673.4 |  | 0.5
2018-05-03 13:52 | 593 | 951.6 | 951 | 898.1 | 638.2 | 450.9 | 860.1 | 860.9 | 808.4 | 590.8 | 314.9 | 890.9 | 13.8 | 961.1 | 972.1 | 808.5 | 801 | 623.8 | 285.4 | 903.3 | 917.6 | 926.3 | 975.9 | 974.9 | 841.1 | 851.7 | 827 | 778.5 | 742.2 | 628.5 | 303.4 |  |  |  |  | 31.9 | 117.3 | 29.8 | 96.4 | 86.6 | 29.5 | 143 | 27.7 | 98 | 81.6 | 86 | 66.8 | 89.2 | 86.7 | 31.3 | 30.8 | 28.9 | 29.3 | 27.6 | 35.9 | 84.1 | 88.1 | 29.5 | [6 empty] | 62.2 | 87.3 | 0.11 | 5.72 | 5.56 | 1497.0777 | 1656.6465 | 1.9847 | 902.9 | 905.4 | 0.43 | 3.16 | 1057 | 673.7 |  | 0.5
2018-05-03 13:52 | 594 | 953.1 | 951.4 | 898.5 | 637.9 | 451.7 | 860.1 | 860 | 807.7 | 591.4 | 315.2 | 888.8 | 13.8 | 960.9 | 970.9 | 808.9 | 809.7 | 624.1 | 288.3 | 903.3 | 923.7 | 927.3 | 1009.4 | 975.8 | 815.6 | 851.2 | 826.4 | 778.4 | 744.5 | 628.6 | 305.6 |  |  |  |  | 32 | 118.1 | 29.9 | 96.4 | 86.7 | 29.5 | 143.2 | 27.7 | 97.9 | 81.6 | 86 | 66.8 | 89.2 | 86.7 | 31.3 | 30.8 | 28.9 | 29.3 | 27.6 | 35.9 | 84.1 | 88.2 | 29.6 | [6 empty] | 69.6 | 86.9 | 0.21 | 5.77 | 5.56 | 1564.9814 | 1657.8158 | 1.9865 | 902.7 | 905.1 | 0.59 | 3.18 | 1058 | 673.9 |  | 0.5
2018-05-03 13:52 | 595 | 951.4 | 948.5 | 898 | 637.8 | 452.4 | 859.7 | 859.2 | 808.6 | 592.5 | 316 | 889.1 | 13.8 | 960.5 | 966 | 809.2 | 807.8 | 624.2 | 288.4 | 903.5 | 930.3 | 928.9 | 1035.4 | 977.1 | 805.9 | 850.8 | 827.1 | 778.4 | 745.4 | 628.8 | 305.3 |  |  |  |  | 32 | 118.8 | 29.9 | 96.4 | 86.7 | 29.5 | 143.3 | 27.7 | 97.9 | 81.7 | 86 | 66.8 | 89.2 | 86.7 | 31.4 | 30.8 | 28.9 | 29.3 | 27.6 | 36 | 84.2 | 88.1 | 29.5 | [6 empty] | 70.2 | 87.5 | 0.15 | 5.83 | 5.52 | 1567.8366 | 1658.0466 | 1.9853 | 901.6 | 905 | 0.5 | 3.2 | 1059 | 674.2 |  | 0.5
2018-05-03 13:52 | 596 | 948.9 | 945.7 | 897.7 | 638.1 | 451.9 | 859.1 | 858.8 | 810.5 | 591.9 | 316.5 | 890.7 | 13.8 | 960.1 | 965.2 | 809.3 | 807.1 | 624.3 | 290.2 | 903.9 | 930.1 | 930.2 | 1010.9 | 978 | 786.3 | 850.6 | 830.3 | 778.4 | 748.4 | 628.9 | 304.8 |  |  |  |  | 32 | 119.6 | 29.9 | 96.4 | 86.7 | 29.5 | 143.5 | 27.7 | 97.9 | 81.7 | 86 | 66.9 | 89.3 | 86.8 | 31.4 | 30.8 | 28.9 | 29.3 | 27.6 | 36 | 84.2 | 88.1 | 29.3 | [6 empty] | 64.2 | 88.4 | 0.15 | 5.75 | 5.51 | 1543.743 | 1657.2026 | 1.985 | 900.6 | 904.9 | 0.5 | 3.18 | 1060 | 674.4 |  | 0.5
2018-05-03 13:52 | 597 | 945.4 | 945.8 | 896.9 | 638.3 | 451.6 | 858 | 858.3 | 811.3 | 591.1 | 316.8 | 891 | 13.8 | 959.6 | 964.4 | 809.4 | 815.2 | 624.5 | 292.4 | 904 | 922.7 | 930.7 | 992 | 978.9 | 775.2 | 850.5 | 830.5 | 778.4 | 750.5 | 629 | 303 |  |  |  |  | 32 | 120.3 | 29.9 | 96.3 | 86.7 | 29.5 | 143.6 | 27.7 | 98 | 81.7 | 86 | 66.9 | 89.4 | 86.8 | 31.4 | 30.9 | 28.9 | 29.3 | 27.6 | 36 | 84.2 | 88.2 | 29.3 | [6 empty] | 62.4 | 88.8 | 0.06 | 5.74 | 5.47 | 1485.909 | 1656.8192 | 1.9862 | 899.7 | 904.7 | 0.32 | 3.18 | 1061 | 674.7 |  | 0.5
2018-05-03 13:52 | 598 | 944.5 | 945.5 | 895.9 | 638.1 | 451.5 | 858.5 | 858 | 810.9 | 591.8 | 317 | 890 | 13.8 | 959.3 | 973.1 | 809.6 | 816.5 | 624.8 | 292.6 | 904 | 929.4 | 930.9 | 999.2 | 979.5 | 781.4 | 850.3 | 828 | 778.4 | 751.1 | 629 | 301.8 |  |  |  |  | 32.1 | 121.1 | 29.9 | 96.3 | 86.7 | 29.6 | 143.8 | 27.8 | 98 | 81.8 | 86 | 66.9 | 89.4 | 86.8 | 31.4 | 30.9 | 28.9 | 29.3 | 27.6 | 36.1 | 84.2 | 88.1 | 29.5 | [6 empty] | 58.1 | 88.9 | 0.03 | 5.87 | 5.57 | 1492.7144 | 1657.8399 | 1.9847 | 899.3 | 904.5 | 0.23 | 3.21 | 1062 | 674.9 |  | 0.5
2018-05-03 13:52 | 599 | 946.3 | 945.3 | 896.1 | 637.8 | 451 | 860.4 | 857.7 | 809.8 | 592.3 | 317.1 | 890.2 | 13.8 | 959.5 | 974.6 | 809.7 | 805.4 | 625 | 295.2 | 904.1 | 936 | 930.9 | 1006.3 | 979 | 799.5 | 849.8 | 826.4 | 778.3 | 748.7 | 628.9 | 303.3 |  |  |  |  | 32.1 | 121.8 | 30 | 96.2 | 86.7 | 29.6 | 143.9 | 27.8 | 98 | 81.8 | 86 | 67 | 89.4 | 86.9 | 31.5 | 30.9 | 29 | 29.3 | 27.6 | 36.1 | 84.3 | 88.2 | 29.8 | [6 empty] | 60.6 | 88.7 | 0.13 | 5.8 | 5.59 | 1483.9362 | 1657.693 | 1.9837 | 900 | 904.5 | 0.46 | 3.19 | 1063 | 675.2 |  | 0.5
2018-05-03 13:52 | 600 | 950.5 | 945.9 | 895.5 | 637 | 450.5 | 861.5 | 857.7 | 808.5 | 592.4 | 316.9 | 892.9 | 13.8 | 960.1 | 973.8 | 809.7 | 791.1 | 625.1 | 293.9 | 904.3 | 945.7 | 930.9 | 1013.6 | 978.1 | 806.7 | 849.6 | 827.7 | 778.1 | 744.3 | 629.1 | 302.7 |  |  |  |  | 32.1 | 122.5 | 30 | 96.2 | 86.8 | 29.6 | 144.1 | 27.8 | 98.1 | 81.8 | 86 | 67 | 89.3 | 86.9 | 31.5 | 30.9 | 29 | 29.3 | 27.6 | 36.1 | 84.3 | 88.3 | 29.7 | [6 empty] | 65.1 | 87.7 | 0.13 | 5.8 | 5.56 | 1538.817 | 1656.3666 | 1.9845 | 901.7 | 904.6 | 0.47 | 3.19 | 1064 | 675.4 |  | 0.5
2018-05-03 13:52 | 601 | 954.8 | 946.6 | 896.4 | 637.4 | 450.3 | 863 | 857.7 | 808 | 592.5 | 316.6 | 895.3 | 13.8 | 961 | 984.6 | 809.6 | 793.1 | 625.3 | 290.6 | 904.8 | 954.8 | 931.4 | 1010.5 | 977.6 | 798.5 | 849.6 | 826.4 | 778.1 | 744.4 | 629.3 | 300.8 |  |  |  |  | 32.1 | 123.2 | 30 | 96.3 | 86.8 | 29.6 | 144.2 | 27.8 | 98.1 | 81.9 | 86.1 | 67 | 89.4 | 86.9 | 31.5 | 30.9 | 29 | 29.3 | 27.6 | 36.2 | 84.3 | 88.3 | 29.7 | [6 empty] | 65 | 87.7 | 0.11 | 5.88 | 5.61 | 1491.6203 | 1657.6477 | 1.9833 | 903.5 | 905.1 | 0.43 | 3.21 | 1065 | 675.7 |  | 0.5
2018-05-03 13:52 | 602 | 956.9 | 947.5 | 899.7 | 638.2 | 450.4 | 864.1 | 857.5 | 808.2 | 593.9 | 316.7 | 895.1 | 13.8 | 962.1 | 979.8 | 809.6 | 801.6 | 625.3 | 290.2 | 905.5 | 944.9 | 932.5 | 1016 | 977.8 | 790.5 | 849.5 | 823 | 778 | 746.4 | 629.5 | 302.5 |  |  |  |  | 32.2 | 123.8 | 30 | 96.3 | 86.8 | 29.6 | 144.4 | 27.8 | 98.1 | 81.9 | 86.1 | 67.1 | 89.4 | 87 | 31.5 | 30.9 | 29 | 29.4 | 27.6 | 36.2 | 84.3 | 88.3 | 30 | [6 empty] | 68.7 | 88.7 | 0.16 | 5.7 | 5.46 | 1585.5207 | 1657.7582 | 1.9832 | 904.2 | 905.7 | 0.51 | 3.17 | 1066 | 675.9 |  | 0.5
2018-05-03 13:52 | 603 | 961.2 | 948.9 | 901.8 | 637.6 | 450.9 | 863.6 | 857.1 | 808.3 | 596.4 | 317.3 | 893.7 | 13.8 | 962.5 | 967.6 | 809.7 | 803.1 | 625.5 | 289.5 | 906 | 937.1 | 933.5 | 1039.2 | 978.6 | 801.9 | 849.1 | 822.2 | 777.9 | 747.8 | 629.8 | 305.1 |  |  |  |  | 32.2 | 124.5 | 30 | 96.2 | 86.8 | 29.7 | 144.5 | 27.8 | 98.1 | 81.9 | 86.1 | 67.1 | 89.4 | 87 | 31.5 | 30.9 | 29 | 29.4 | 27.6 | 36.3 | 84.4 | 88.3 | 29.8 | [6 empty] | 74.5 | 89 | 0.15 | 5.77 | 5.62 | 1510.6221 | 1656.9274 | 1.9845 | 904.9 | 905.9 | 0.51 | 3.19 | 1067 | 676.2 |  | 0.5
2018-05-03 13:52 | 604 | 965.5 | 950.8 | 902.4 | 637.5 | 451.5 | 863.5 | 857.2 | 808.8 | 597.3 | 317.6 | 892.4 | 13.8 | 962.7 | 960.2 | 809.8 | 802.5 | 625.8 | 289.5 | 906.3 | 939.9 | 934.6 | 1041.4 | 979.7 | 797.3 | 848.9 | 825.4 | 777.8 | 750.6 | 630 | 306.1 |  |  |  |  | 32.2 | 125.2 | 30 | 96.2 | 86.8 | 29.7 | 144.7 | 27.8 | 98.1 | 82 | 86.1 | 67.1 | 89.4 | 87 | 31.5 | 31 | 29 | 29.4 | 27.6 | 36.3 | 84.4 | 88.3 | 29.8 | [6 empty] | 74.7 | 88.7 | 0.11 | 5.8 | 5.57 | 1538.7709 | 1656.9479 | 1.9829 | 905.9 | 905.9 | 0.43 | 3.19 | 1068 | 676.4 |  | 0.5
2018-05-03 13:52 | 605 | 965.8 | 950.6 | 901.2 | 638.2 | 452 | 863.9 | 858.2 | 809.9 | 597 | 317.6 | 890.7 | 13.8 | 963.2 | 960.4 | 809.8 | 800.1 | 626 | 294.2 | 906.5 | 936.9 | 935.6 | 1014.8 | 981.2 | 778.3 | 848.9 | 828.5 | 777.8 | 752.8 | 630.2 | 305.3 |  |  |  |  | 32.2 | 125.8 | 30 | 96.3 | 86.8 | 29.7 | 144.8 | 27.8 | 98.1 | 82 | 86.1 | 67.2 | 89.4 | 87 | 31.6 | 31 | 29 | 29.4 | 27.6 | 36.3 | 84.5 | 88.2 | 29.8 | [6 empty] | 67.7 | 88.4 | 0.03 | 5.77 | 5.6 | 1486.079 | 1658.2483 | 1.9818 | 905.8 | 906.2 | 0.23 | 3.18 | 1069 | 676.7 |  | 0.5
2018-05-03 13:52 | 606 | 964.8 | 948.4 | 900 | 638.4 | 452.7 | 865.5 | 859.9 | 810.1 | 595.8 | 317.9 | 890.9 | 13.8 | 963.4 | 963.4 | 809.9 | 803.7 | 626.2 | 293.2 | 906.8 | 936 | 936.2 | 981.7 | 982.5 | 812.5 | 849.2 | 826.9 | 777.9 | 751.8 | 630.3 | 305.5 |  |  |  |  | 32.2 | 126.4 | 30.1 | 96.3 | 86.8 | 29.7 | 145 | 27.8 | 98.2 | 82.1 | 86.1 | 67.2 | 89.4 | 87.1 | 31.6 | 31 | 29 | 29.4 | 27.6 | 36.4 | 84.5 | 88.2 | 29.7 | [6 empty] | 62.7 | 88.2 | 0.13 | 5.83 | 5.66 | 1499.8401 | 1656.7985 | 1.9839 | 905.9 | 906.4 | 0.47 | 3.2 | 1070 | 676.9 |  | 0.5
2018-05-03 13:52 | 607 | 965.7 | 947.2 | 900.3 | 638.6 | 453.2 | 866.9 | 860.1 | 809.2 | 594.1 | 318.3 | 893.1 | 13.8 | 963.6 | 965.4 | 810.2 | 810.1 | 626.4 | 289 | 907.2 | 935.3 | 936.7 | 1010 | 983.4 | 840.9 | 849.1 | 824.6 | 778 | 748.4 | 630.2 | 306.5 |  |  |  |  | 32.3 | 127.1 | 30.1 | 96.3 | 86.8 | 29.7 | 145.2 | 27.8 | 98.2 | 82.1 | 86.1 | 67.2 | 89.4 | 87.1 | 31.6 | 31 | 29 | 29.4 | 27.6 | 36.4 | 84.5 | 88.2 | 29.7 | [6 empty] | 64.3 | 88.3 | 0.05 | 5.77 | 5.58 | 1570.9487 | 1658.0992 | 1.9857 | 906.6 | 906.6 | 0.29 | 3.18 | 1071 | 677.2 |  | 0.5
2018-05-03 13:52 | 608 | 968 | 948.6 | 901.1 | 638.2 | 453.3 | 867.2 | 859.3 | 808.7 | 593.6 | 318.8 | 894.5 | 13.8 | 964.1 | 966.6 | 810.6 | 809.5 | 626.9 | 292.2 | 907.8 | 937.2 | 937.9 | 1038.8 | 984.2 | 802.8 | 848.9 | 824 | 778 | 748.1 | 630.2 | 306.8 |  |  |  |  | 32.3 | 127.7 | 30.1 | 96.3 | 86.8 | 29.8 | 145.4 | 27.9 | 98.2 | 82.1 | 86.1 | 67.3 | 89.4 | 87.1 | 31.6 | 31.1 | 29 | 29.4 | 27.6 | 36.4 | 84.6 | 88.3 | 29.6 | [6 empty] | 63.9 | 88.6 | -0.05 | 5.83 | 5.58 | 1575.7883 | 1657.8832 | 1.9836 | 907.5 | 906.9 | -0.28 | 3.2 | 1072 | 677.4 |  | 0.5
2018-05-03 13:52 | 609 | 968.8 | 952 | 900 | 636.6 | 453.3 | 867.5 | 860 | 809 | 594.6 | 318.9 | 895.1 | 13.8 | 964.6 | 968 | 810.9 | 805.6 | 627.3 | 295.1 | 908.3 | 944.4 | 939 | 1015.8 | 984.6 | 785.7 | 848.7 | 822.9 | 778.1 | 749.9 | 630.4 | 305.7 |  |  |  |  | 32.3 | 128.3 | 30.1 | 96.3 | 86.8 | 29.8 | 145.5 | 27.9 | 98.3 | 82.2 | 86.1 | 67.3 | 89.4 | 87.2 | 31.7 | 31.1 | 29.1 | 29.4 | 27.6 | 36.5 | 84.6 | 88.3 | 29.9 | [6 empty] | 61.6 | 88.5 | 0.02 | 5.94 | 5.6 | 1623.9921 | 1657.755 | 1.9892 | 908.7 | 907.2 | 0.18 | 3.23 | 1073 | 677.7 |  | 0.5
2018-05-03 13:52 | 610 | 969.4 | 953.3 | 899.3 | 635.6 | 454 | 867.7 | 860 | 808.4 | 595.2 | 318.9 | 895.5 | 13.8 | 965.3 | 971.3 | 811 | 801.3 | 627.5 | 298.8 | 908.6 | 934.6 | 939.4 | 993.9 | 985 | 800.8 | 848.7 | 824.8 | 778.2 | 747.6 | 630.6 | 303.6 |  |  |  |  | 32.3 | 128.9 | 30.1 | 96.3 | 86.8 | 29.8 | 145.7 | 27.9 | 98.3 | 82.2 | 86 | 67.3 | 89.4 | 87.2 | 31.7 | 31.1 | 29.1 | 29.5 | 27.6 | 36.5 | 84.6 | 88.3 | 29.7 | [6 empty] | 60.6 | 88.6 | 0.02 | 5.89 | 5.62 | 1571.3544 | 1657.7969 | 1.9839 | 909.2 | 907.5 | 0.18 | 3.22 | 1074 | 677.9 |  | 0.5
2018-05-03 13:52 | 611 | 970.4 | 953.1 | 900.4 | 635.3 | 454.3 | 867.6 | 859.4 | 807.8 | 596.7 | 319 | 895.8 | 13.8 | 966.2 | 971.9 | 811.1 | 795.1 | 627.7 | 300.1 | 908.9 | 923.2 | 939.7 | 989.4 | 985.5 | 783.6 | 849 | 826.1 | 778.4 | 746.2 | 630.9 | 301.6 |  |  |  |  | 32.4 | 129.5 | 30.2 | 96.4 | 86.8 | 29.8 | 145.9 | 27.9 | 98.3 | 82.2 | 86 | 67.4 | 89.4 | 87.2 | 31.7 | 31.1 | 29.1 | 29.5 | 27.6 | 36.6 | 84.6 | 88.3 | 29.6 | [6 empty] | 59.8 | 88.9 | 0.06 | 5.84 | 5.64 | 1539.9439 | 1658.425 | 1.982 | 909.3 | 908 | 0.31 | 3.2 | 1075 | 678.2 |  | 0.5
2018-05-03 13:52 | 612 | 972.2 | 954.6 | 899.9 | 635.6 | 454.1 | 866.2 | 858.8 | 808.4 | 599.2 | 318.9 | 897 | 13.8 | 966.5 | 967.5 | 811.3 | 800.8 | 627.8 | 296.1 | 909.4 | 933.7 | 939.7 | 972.3 | 985.5 | 764.7 | 849 | 824.2 | 778.5 | 747.7 | 631.1 | 301.6 |  |  |  |  | 32.4 | 130.1 | 30.2 | 96.3 | 86.8 | 29.8 | 146 | 27.9 | 98.3 | 82.3 | 85.9 | 67.4 | 89.4 | 87.2 | 31.7 | 31.1 | 29.1 | 29.5 | 27.6 | 36.6 | 84.7 | 88.3 | 30 | [6 empty] | 59.9 | 89.5 | 0.13 | 5.92 | 5.64 | 1535.6843 | 1657.3162 | 1.9846 | 909.8 | 908.3 | 0.47 | 3.23 | 1076 | 678.4 |  | 0.5
2018-05-03 13:52 | 613 | 973 | 955.9 | 898.2 | 636.2 | 453.8 | 863.9 | 858.8 | 808.6 | 601 | 319.5 | 896.8 | 13.8 | 966.1 | 966.3 | 811.7 | 813.5 | 628 | 293.5 | 909.5 | 936.4 | 939.3 | 970.5 | 985.5 | 766.7 | 848.6 | 824 | 778.5 | 750.1 | 631.1 | 302.2 |  |  |  |  | 32.4 | 130.6 | 30.2 | 96.3 | 86.8 | 29.8 | 146.2 | 27.9 | 98.3 | 82.3 | 85.9 | 67.5 | 89.4 | 87.3 | 31.7 | 31.1 | 29.1 | 29.5 | 27.6 | 36.6 | 84.7 | 88.4 | 30.1 | [6 empty] | 59.4 | 90.1 | 0.07 | 5.86 | 5.64 | 1540.6261 | 1657.7917 | 1.9834 | 909.7 | 908.1 | 0.34 | 3.21 | 1077 | 678.7 |  | 0.5
2018-05-03 13:52 | 614 | 970.6 | 954.9 | 897.9 | 637 | 453.5 | 862.3 | 858.7 | 808.9 | 601.4 | 320.3 | 895.1 | 13.8 | 965.7 | 968.2 | 812.2 | 819.4 | 628.1 | 292 | 909.3 | 934.3 | 939.2 | 985.7 | 985.4 | 766.1 | 848.2 | 825.1 | 778.4 | 750.5 | 631.1 | 303.3 |  |  |  |  | 32.4 | 131.2 | 30.2 | 96.3 | 86.8 | 29.8 | 146.4 | 27.9 | 98.3 | 82.3 | 85.9 | 67.5 | 89.5 | 87.3 | 31.8 | 31.2 | 29.1 | 29.5 | 27.6 | 36.7 | 84.7 | 88.4 | 29.6 | [6 empty] | 58.6 | 89.8 | 0.04 | 5.84 | 5.63 | 1500.6519 | 1658.0759 | 1.9821 | 908.3 | 907.7 | 0.27 | 3.21 | 1078 | 678.9 |  | 0.5
2018-05-03 13:52 | 615 | 969.4 | 954 | 898.8 | 637 | 453.4 | 862.1 | 858.4 | 809.1 | 600.5 | 320.4 | 895.4 | 13.8 | 965.7 | 973.2 | 812.5 | 815.3 | 628.1 | 292.5 | 909.5 | 940.7 | 939.5 | 998.5 | 984.9 | 770.6 | 848.2 | 826 | 778.4 | 749.3 | 631.2 | 305.2 |  |  |  |  | 32.5 | 131.7 | 30.2 | 96.3 | 86.8 | 29.9 | 146.6 | 27.9 | 98.3 | 82.4 | 85.9 | 67.5 | 89.5 | 87.3 | 31.8 | 31.2 | 29.1 | 29.5 | 27.7 | 36.7 | 84.8 | 88.4 | 29.4 | [6 empty] | 57.9 | 88.6 | 0.04 | 5.88 | 5.69 | 1570.4867 | 1657.1984 | 1.9837 | 907.9 | 907.8 | 0.25 | 3.21 | 1079 | 679.2 |  | 0.5
2018-05-03 13:53 | 616 | 971.3 | 954.4 | 899.3 | 636.5 | 453.2 | 861.6 | 858.9 | 809.1 | 600 | 320.5 | 896.8 | 13.8 | 966.2 | 978.4 | 813 | 814.4 | 628.1 | 292.3 | 909.7 | 947.7 | 939.8 | 1017.5 | 985.3 | 782.1 | 848.1 | 823.6 | 778.5 | 749.2 | 631.2 | 303.8 |  |  |  |  | 32.5 | 132.3 | 30.3 | 96.2 | 86.9 | 29.9 | 146.7 | 27.9 | 98.3 | 82.4 | 85.9 | 67.6 | 89.5 | 87.3 | 31.8 | 31.2 | 29.2 | 29.5 | 27.7 | 36.7 | 84.8 | 88.4 | 29.6 | [6 empty] | 57.4 | 87.8 | 0.02 | 5.87 | 5.61 | 1563.0192 | 1657.6072 | 1.9826 | 908.6 | 908 | 0.16 | 3.21 | 1080 | 679.4 |  | 0.5
2018-05-03 13:53 | 617 | 972.3 | 954.8 | 901.9 | 636.8 | 452.9 | 860.1 | 858.8 | 808.6 | 598.6 | 320.4 | 897.9 | 13.8 | 967 | 983 | 813.8 | 817.9 | 628.2 | 291 | 909.9 | 948.3 | 939.9 | 1003.5 | 985.4 | 822.3 | 847.7 | 819.4 | 778.5 | 749.2 | 631.1 | 301 |  |  |  |  | 32.5 | 132.8 | 30.3 | 96.2 | 86.9 | 29.9 | 146.9 | 27.9 | 98.3 | 82.4 | 85.9 | 67.6 | 89.5 | 87.3 | 31.8 | 31.2 | 29.2 | 29.5 | 27.7 | 36.8 | 84.8 | 88.4 | 29.8 | [6 empty] | 58.7 | 88.1 | 0.01 | 5.91 | 5.63 | 1581.5181 | 1657.4821 | 1.9865 | 908.8 | 908.2 | 0.13 | 3.22 | 1081 | 679.7 |  | 0.5
2018-05-03 13:53 | 618 | 973.2 | 955 | 904.7 | 637.1 | 453 | 860.4 | 858.4 | 806.7 | 597.1 | 320.5 | 898.7 | 13.8 | 968 | 978.2 | 814.4 | 814.4 | 628.4 | 291.8 | 910.2 | 937.3 | 939.6 | 1014.3 | 985.2 | 835 | 847.3 | 820 | 778.4 | 748.3 | 630.9 | 303.1 |  |  |  |  | 32.5 | 133.4 | 30.3 | 96.2 | 86.9 | 29.9 | 147.1 | 28 | 98.4 | 82.4 | 85.9 | 67.6 | 89.5 | 87.4 | 31.8 | 31.2 | 29.2 | 29.6 | 27.7 | 36.8 | 84.8 | 88.4 | 29.9 | [6 empty] | 58.2 | 88.7 | 0.09 | 5.94 | 5.7 | 1625.6594 | 1656.8629 | 1.9821 | 909.1 | 908.5 | 0.38 | 3.23 | 1082 | 679.9 |  | 0.5
2018-05-03 13:53 | 619 | 975.7 | 955.2 | 905.7 | 637.1 | 453.6 | 861.1 | 858.1 | 805.8 | 596.7 | 320.8 | 899.1 | 13.8 | 968.1 | 968 | 814.9 | 818.4 | 628.6 | 291.9 | 911 | 952.6 | 940 | 1021.4 | 985.5 | 840.7 | 847.7 | 826.3 | 778.3 | 747.8 | 630.8 | 309.8 |  |  |  |  | 32.6 | 133.9 | 30.3 | 96.2 | 86.9 | 30 | 147.3 | 28 | 98.4 | 82.5 | 85.9 | 67.7 | 89.5 | 87.4 | 31.9 | 31.3 | 29.2 | 29.6 | 27.7 | 36.8 | 84.9 | 88.4 | 29.7 | [6 empty] | 56 | 89.2 | 0.07 | 5.98 | 5.63 | 1532.3087 | 1657.8029 | 1.9817 | 909.8 | 908.9 | 0.34 | 3.24 | 1083 | 680.1 |  | 0.5
2018-05-03 13:53 | 620 | 974.9 | 953.7 | 904.9 | 636.9 | 454.1 | 862.7 | 858.3 | 806.3 | 596.8 | 320.9 | 899.3 | 13.8 | 967.3 | 962.3 | 815 | 819.4 | 628.9 | 290.7 | 911.9 | 969.1 | 940.9 | 1028.2 | 985.9 | 862.3 | 848.3 | 831.6 | 778.2 | 746.8 | 630.7 | 310.8 |  |  |  |  | 32.6 | 134.4 | 30.3 | 96.3 | 86.9 | 30 | 147.5 | 28 | 98.4 | 82.5 | 85.9 | 67.7 | 89.5 | 87.4 | 31.9 | 31.3 | 29.2 | 29.6 | 27.7 | 36.9 | 84.9 | 88.4 | 29.7 | [6 empty] | 55.6 | 89.9 | 0.1 | 5.97 | 5.64 | 1559.9535 | 1657.5036 | 1.9833 | 909.8 | 909.2 | 0.39 | 3.25 | 1084 | 680.4 |  | 0.5
2018-05-03 13:53 | 621 | 969.7 | 951.1 | 902.4 | 636.5 | 454.1 | 865.5 | 859.4 | 808.1 | 596.3 | 321.3 | 899.6 | 13.8 | 966.5 | 961.6 | 815 | 810.6 | 629.1 | 289.5 | 912.5 | 954.4 | 941.4 | 1045.8 | 986 | 868.2 | 849.1 | 835.8 | 778.3 | 748.1 | 630.8 | 309.2 |  |  |  |  | 32.6 | 134.9 | 30.3 | 96.3 | 86.9 | 30 | 147.6 | 28 | 98.4 | 82.5 | 85.9 | 67.8 | 89.5 | 87.5 | 31.9 | 31.3 | 29.2 | 29.6 | 27.7 | 36.9 | 84.9 | 88.4 | 29.6 | [6 empty] | 55.9 | 90 | 0.22 | 5.91 | 5.68 | 1484.9636 | 1658.1667 | 1.9841 | 909.1 | 909.4 | 0.6 | 3.23 | 1085 | 680.6 |  | 0.5
2018-05-03 13:53 | 622 | 966.5 | 949.5 | 901.5 | 637.5 | 453.6 | 868.5 | 860.2 | 809.3 | 595.1 | 321.5 | 899.4 | 13.8 | 966.2 | 968.7 | 814.9 | 805.6 | 629.3 | 291 | 912.7 | 944.1 | 941.8 | 1042.4 | 985.8 | 877.1 | 849.9 | 837.2 | 778.5 | 752.1 | 630.9 | 309.7 |  |  |  |  | 32.6 | 135.4 | 30.4 | 96.3 | 87 | 30 | 147.8 | 28 | 98.5 | 82.6 | 85.9 | 67.8 | 89.5 | 87.5 | 31.9 | 31.3 | 29.2 | 29.6 | 27.7 | 37 | 84.9 | 88.4 | 29.5 | [6 empty] | 64.1 | 89.8 | 0.2 | 5.97 | 5.71 | 1582.9876 | 1658.2321 | 1.9858 | 908.8 | 909.6 | 0.57 | 3.24 | 1086 | 680.9 |  | 0.5
2018-05-03 13:53 | 623 | 967.4 | 948.9 | 902.2 | 638.9 | 452.9 | 869.8 | 860.4 | 809.5 | 593.9 | 321.7 | 901.9 | 13.8 | 966.5 | 971.8 | 814.9 | 799.2 | 629.4 | 294.7 | 912.8 | 947.3 | 941.4 | 1017 | 985.2 | 872.7 | 850.3 | 836.5 | 778.6 | 750.7 | 630.8 | 306.1 |  |  |  |  | 32.7 | 135.9 | 30.4 | 96.3 | 87 | 30 | 148 | 28 | 98.5 | 82.6 | 85.9 | 67.9 | 89.5 | 87.5 | 32 | 31.3 | 29.2 | 29.6 | 27.7 | 37 | 84.9 | 88.5 | 29.7 | [6 empty] | 74 | 89.9 | 0.12 | 5.92 | 5.64 | 1545.1162 | 1658.154 | 1.9846 | 909.7 | 909.9 | 0.46 | 3.23 | 1087 | 681.1 |  | 0.5
2018-05-03 13:53 | 624 | 970.6 | 950.5 | 903.5 | 638.9 | 452.9 | 869.3 | 859.6 | 809.9 | 593.7 | 321.7 | 904.1 | 13.8 | 967.3 | 974.3 | 814.6 | 791 | 629.5 | 294.2 | 912.8 | 942.8 | 940.6 | 999.4 | 984.8 | 852.2 | 850.3 | 831.9 | 778.5 | 745.3 | 630.7 | 303.8 |  |  |  |  | 32.7 | 136.3 | 30.4 | 96.3 | 87 | 30.1 | 148.2 | 28 | 98.5 | 82.7 | 85.9 | 67.9 | 89.5 | 87.5 | 32 | 31.3 | 29.2 | 29.6 | 27.7 | 37 | 84.9 | 88.6 | 29.8 | [6 empty] | 68.4 | 90.3 | 0.12 | 5.91 | 5.67 | 1483.5724 | 1657.7865 | 1.9849 | 910.8 | 910.1 | 0.45 | 3.23 | 1088 | 681.4 |  | 0.5
2018-05-03 13:53 | 625 | 971.5 | 952.2 | 901.7 | 638.5 | 452.6 | 869.4 | 859 | 810.4 | 594.3 | 321.6 | 904.3 | 13.8 | 968 | 980.5 | 814.3 | 798.6 | 629.5 | 296.2 | 912.9 | 941.1 | 940 | 1003.2 | 984.8 | 831.2 | 850.4 | 832.1 | 778.6 | 749.6 | 630.7 | 304.2 |  |  |  |  | 32.7 | 136.8 | 30.4 | 96.3 | 86.9 | 30.1 | 148.4 | 28 | 98.5 | 82.7 | 85.9 | 67.9 | 89.5 | 87.5 | 32 | 31.4 | 29.3 | 29.6 | 27.7 | 37.1 | 84.9 | 88.6 | 29.4 | [6 empty] | 64.2 | 90.5 | 0.11 | 5.98 | 5.71 | 1473.6923 | 1658.2406 | 1.9848 | 911.3 | 910.4 | 0.42 | 3.25 | 1089 | 681.6 |  | 0.5
2018-05-03 13:53 | 626 | 971.4 | 953 | 899.2 | 637.7 | 451.9 | 868.8 | 858.9 | 811.2 | 595.3 | 321.6 | 904.5 | 13.8 | 969 | 986.6 | 814.3 | 810 | 629.5 | 298.8 | 912.9 | 946.6 | 939.6 | 992.1 | 984.8 | 853.5 | 850.6 | 834.9 | 778.7 | 753.7 | 630.6 | 307.2 |  |  |  |  | 32.7 | 137.2 | 30.4 | 96.3 | 86.9 | 30.1 | 148.6 | 28.1 | 98.5 | 82.7 | 85.9 | 68 | 89.5 | 87.6 | 32 | 31.4 | 29.3 | 29.7 | 27.7 | 37.1 | 85 | 88.6 | 29.5 | [6 empty] | 66.1 | 90.2 | 0.07 | 6.07 | 5.6 | 1551.4615 | 1657.6146 | 1.985 | 911.3 | 910.8 | 0.34 | 3.27 | 1090 | 681.8 |  | 0.5
2018-05-03 13:53 | 627 | 971.4 | 952.7 | 899.4 | 637.2 | 451.6 | 869.2 | 859.3 | 812.5 | 597 | 321.7 | 903.9 | 13.8 | 969.6 | 975 | 814.4 | 805.8 | 629.5 | 297.7 | 912.8 | 939.7 | 939.4 | 1009.1 | 984.5 | 888.5 | 850.8 | 833.6 | 778.9 | 753.1 | 630.5 | 311.1 |  |  |  |  | 32.8 | 137.7 | 30.5 | 96.3 | 86.9 | 30.1 | 148.7 | 28.1 | 98.5 | 82.7 | 86 | 68 | 89.6 | 87.6 | 32 | 31.4 | 29.3 | 29.7 | 27.7 | 37.1 | 85 | 88.6 | 29.9 | [6 empty] | 62.6 | 90.4 | 0.02 | 6.09 | 5.62 | 1642.408 | 1656.8624 | 1.9858 | 911.3 | 911.1 | 0.17 | 3.28 | 1091 | 682.1 |  | 0.5
2018-05-03 13:53 | 628 | 968.7 | 951.6 | 899 | 637.3 | 451.7 | 870.8 | 859.9 | 813.5 | 598.1 | 321.8 | 903.2 | 13.8 | 969.3 | 962.1 | 814.3 | 793.5 | 629.4 | 295.5 | 912.7 | 932.5 | 939 | 1036.9 | 983.9 | 884.2 | 851 | 832.5 | 779 | 752.8 | 630.5 | 309.8 |  |  |  |  | 32.8 | 138.1 | 30.5 | 96.3 | 86.9 | 30.1 | 148.9 | 28.1 | 98.5 | 82.8 | 86 | 68 | 89.6 | 87.6 | 32.1 | 31.4 | 29.3 | 29.7 | 27.7 | 37.2 | 85 | 88.6 | 29.7 | [6 empty] | 61.5 | 90.7 | 0.16 | 6.11 | 5.79 | 1503.2825 | 1658.1418 | 1.9844 | 910.8 | 911 | 0.5 | 3.29 | 1092 | 682.3 |  | 0.5
2018-05-03 13:53 | 629 | 968.1 | 950.9 | 897.9 | 637 | 452 | 871.6 | 859.3 | 813.7 | 597.7 | 322.2 | 903.3 | 13.8 | 969.2 | 966.9 | 814 | 783.5 | 629.4 | 293.2 | 912.4 | 936.9 | 939 | 1023.3 | 983.6 | 871.4 | 851.3 | 833.4 | 779 | 747.1 | 630.6 | 305 |  |  |  |  | 32.8 | 138.6 | 30.5 | 96.3 | 87 | 30.1 | 149.1 | 28.1 | 98.5 | 82.8 | 86 | 68.1 | 89.6 | 87.6 | 32.1 | 31.4 | 29.3 | 29.7 | 27.7 | 37.2 | 85.1 | 88.6 | 29.5 | [6 empty] | 61.3 | 90.8 | 0.13 | 6.03 | 5.7 | 1590.1456 | 1657.2149 | 1.984 | 910.6 | 911 | 0.46 | 3.26 | 1093 | 682.6 |  | 0.5
2018-05-03 13:53 | 630 | 971 | 950.7 | 898.2 | 636.6 | 451.8 | 872.2 | 858.1 | 813.7 | 597.7 | 322.4 | 903.9 | 13.8 | 969.4 | 967.9 | 813.8 | 789.7 | 629.6 | 293.8 | 912.6 | 946.4 | 939.3 | 1015.4 | 984 | 867.3 | 851.8 | 836.6 | 779 | 745.2 | 630.8 | 302.3 |  |  |  |  | 32.8 | 139 | 30.5 | 96.4 | 87 | 30.2 | 149.3 | 28.1 | 98.6 | 82.8 | 86 | 68.1 | 89.6 | 87.6 | 32.1 | 31.4 | 29.3 | 29.7 | 27.7 | 37.2 | 85.1 | 88.6 | 29.7 | [6 empty] | 60.3 | 90.3 | 0.11 | 5.97 | 5.7 | 1524.513 | 1657.0642 | 1.9829 | 911.2 | 911.3 | 0.42 | 3.25 | 1094 | 682.8 |  | 0.5
2018-05-03 13:53 | 631 | 972.3 | 950.6 | 899.1 | 636.9 | 452.5 | 873.9 | 858.4 | 814.1 | 597.4 | 322.5 | 903.8 | 13.8 | 969.6 | 966.5 | 813.8 | 796.4 | 629.7 | 294.5 | 913.1 | 943.1 | 939.5 | 1012.7 | 984.5 | 844.4 | 852.5 | 837.4 | 779.2 | 745.5 | 631 | 305.3 |  |  |  |  | 32.9 | 139.4 | 30.5 | 96.3 | 87 | 30.2 | 149.4 | 28.1 | 98.6 | 82.9 | 86 | 68.2 | 89.6 | 87.7 | 32.1 | 31.4 | 29.3 | 29.7 | 27.7 | 37.3 | 85.1 | 88.6 | 29.8 | [6 empty] | 59.9 | 89.6 | 0.07 | 5.98 | 5.72 | 1474.9414 | 1657.4708 | 1.9855 | 911.8 | 911.7 | 0.33 | 3.25 | 1095 | 683 |  | 0.5
2018-05-03 13:53 | 632 | 971.2 | 950.1 | 898.8 | 637.6 | 453.2 | 875.2 | 859.8 | 814.5 | 596.7 | 322.7 | 903.7 | 13.8 | 969.8 | 966.3 | 813.6 | 792.5 | 629.9 | 294.6 | 913.2 | 932.3 | 939.4 | 988.2 | 984.2 | 834.9 | 853 | 837 | 779.3 | 745.6 | 631.2 | 308 |  |  |  |  | 32.9 | 139.8 | 30.5 | 96.3 | 87 | 30.2 | 149.5 | 28.1 | 98.6 | 82.9 | 86 | 68.2 | 89.6 | 87.7 | 32.1 | 31.4 | 29.4 | 29.7 | 27.7 | 37.3 | 85.2 | 88.6 | 29.7 | [6 empty] | 60.1 | 89.2 | 0.05 | 5.96 | 5.65 | 1562.1684 | 1657.9561 | 1.9868 | 912 | 912 | 0.28 | 3.24 | 1096 | 683.3 |  | 0.5
2018-05-03 13:53 | 633 | 971.1 | 950 | 899.9 | 638.3 | 453.4 | 875.1 | 862.4 | 815.3 | 596 | 322.8 | 904.2 | 13.8 | 970.2 | 964.8 | 813.6 | 786.3 | 630.1 | 295.5 | 913 | 935.2 | 938.9 | 984.1 | 983.9 | 836.5 | 853.3 | 836 | 779.5 | 748 | 631.2 | 311.7 |  |  |  |  | 32.9 | 140.2 | 30.5 | 96.4 | 87 | 30.2 | 149.7 | 28.1 | 98.6 | 82.9 | 86 | 68.2 | 89.6 | 87.7 | 32.2 | 31.5 | 29.4 | 29.7 | 27.7 | 37.4 | 85.2 | 88.6 | 29.8 | [6 empty] | 60.9 | 88.6 | 0.11 | 6.01 | 5.81 | 1604.8279 | 1657.682 | 1.9838 | 912.6 | 912.2 | 0.41 | 3.25 | 1097 | 683.5 |  | 0.5
2018-05-03 13:53 | 634 | 970.3 | 949.3 | 900.9 | 638.6 | 453.8 | 875.2 | 865.5 | 815.9 | 594.8 | 322.8 | 904.4 | 13.8 | 970.7 | 968 | 813.4 | 789.3 | 630.2 | 298.5 | 913.2 | 940.3 | 938.9 | 1001.1 | 983.8 | 821.2 | 853.9 | 837.6 | 779.8 | 750.7 | 631.2 | 314.3 |  |  |  |  | 32.9 | 140.6 | 30.6 | 96.4 | 87 | 30.2 | 149.9 | 28.1 | 98.6 | 83 | 86 | 68.3 | 89.6 | 87.7 | 32.2 | 31.5 | 29.4 | 29.7 | 27.7 | 37.4 | 85.3 | 88.6 | 29.8 | [6 empty] | 60 | 88.1 | 0.07 | 6.05 | 5.77 | 1513.3655 | 1658.021 | 1.9838 | 912.9 | 912.6 | 0.33 | 3.26 | 1098 | 683.8 |  | 0.5
2018-05-03 13:53 | 635 | 968.6 | 947.3 | 899.3 | 638.9 | 453.5 | 874.2 | 866.4 | 816.4 | 594.7 | 322.6 | 903.8 | 13.8 | 970.8 | 968.3 | 813.4 | 796.8 | 630.3 | 298.1 | 913.5 | 948.6 | 939.2 | 1000 | 983.2 | 798.8 | 854.4 | 840.3 | 780.1 | 753.8 | 631.4 | 312 |  |  |  |  | 33 | 141 | 30.6 | 96.4 | 87 | 30.3 | 150.1 | 28.1 | 98.6 | 83 | 86 | 68.3 | 89.6 | 87.8 | 32.2 | 31.5 | 29.4 | 29.7 | 27.7 | 37.4 | 85.3 | 88.6 | 29.9 | [6 empty] | 60.4 | 88.8 | 0.11 | 6.07 | 5.79 | 1553.5447 | 1657.4333 | 1.9841 | 912.1 | 912.9 | 0.43 | 3.27 | 1099 | 684 |  | 0.5
2018-05-03 13:53 | 636 | 967 | 945.9 | 897.1 | 638.4 | 453 | 874.2 | 865.8 | 816.4 | 595 | 322.4 | 904.2 | 13.8 | 970.3 | 967.6 | 813.2 | 791.8 | 630.4 | 294.3 | 913.9 | 960.5 | 939.5 | 993.7 | 982.4 | 774.8 | 854.8 | 841.2 | 780.4 | 753.6 | 631.6 | 312.1 |  |  |  |  | 33 | 141.4 | 30.6 | 96.4 | 87 | 30.3 | 150.3 | 28.2 | 98.6 | 83 | 86 | 68.4 | 89.6 | 87.8 | 32.2 | 31.5 | 29.4 | 29.8 | 27.7 | 37.5 | 85.3 | 88.6 | 29.7 | [6 empty] | 62.9 | 89.1 | 0.12 | 5.97 | 5.77 | 1577.0594 | 1658.6043 | 1.9834 | 911.4 | 913 | 0.45 | 3.24 | 1100 | 684.2 |  | 0.5
2018-05-03 13:53 | 637 | 965.1 | 944.7 | 896 | 637.7 | 452.9 | 874.4 | 864.9 | 815.8 | 594.4 | 322.5 | 905.3 | 13.8 | 969.8 | 969.4 | 812.9 | 788.2 | 630.4 | 294.3 | 914.6 | 966 | 939.7 | 1013.2 | 982.3 | 791.6 | 855.2 | 842 | 780.6 | 751.8 | 631.5 | 313.7 |  |  |  |  | 33 | 141.8 | 30.6 | 96.4 | 87 | 30.3 | 150.6 | 28.2 | 98.6 | 83 | 86 | 68.4 | 89.6 | 87.8 | 32.3 | 31.5 | 29.4 | 29.8 | 27.7 | 37.5 | 85.3 | 88.6 | 29.4 | [6 empty] | 61.6 | 88.9 | 0.14 | 6.01 | 5.85 | 1515.5775 | 1657.2743 | 1.9837 | 910.9 | 913.2 | 0.48 | 3.25 | 1101 | 684.5 |  | 0.5
2018-05-03 13:53 | 638 | 964.7 | 945.2 | 896.6 | 637.5 | 453.1 | 872.4 | 863.4 | 815.1 | 594.1 | 322.9 | 904.8 | 13.8 | 969.8 | 971.6 | 812.9 | 791.3 | 630.4 | 298.1 | 914.9 | 946.8 | 939.5 | 991.5 | 982.7 | 833.1 | 855.2 | 838.6 | 780.7 | 744.8 | 631.5 | 314.4 |  |  |  |  | 33 | 142.2 | 30.6 | 96.3 | 87.1 | 30.3 | 150.8 | 28.2 | 98.6 | 83.1 | 86 | 68.4 | 89.6 | 87.8 | 32.3 | 31.5 | 29.4 | 29.8 | 27.7 | 37.5 | 85.4 | 88.6 | 29.6 | [6 empty] | 59 | 89.7 | 0.17 | 6.13 | 5.87 | 1510.5276 | 1656.7073 | 1.9892 | 910.1 | 913.3 | 0.52 | 3.29 | 1102 | 684.7 |  | 0.5
2018-05-03 13:53 | 639 | 966.3 | 947.9 | 899 | 638.5 | 453.2 | 870.5 | 861.5 | 814 | 593.5 | 323.2 | 902.2 | 13.8 | 970.4 | 984.1 | 813.2 | 794.4 | 630.4 | 300.5 | 914.6 | 925.5 | 939.1 | 972.8 | 982.7 | 826.5 | 854.9 | 834.2 | 780.5 | 738.6 | 631.5 | 313.2 |  |  |  |  | 33.1 | 142.6 | 30.7 | 96.3 | 87.1 | 30.3 | 151 | 28.2 | 98.6 | 83.1 | 86 | 68.4 | 89.7 | 87.9 | 32.3 | 31.5 | 29.4 | 29.8 | 27.7 | 37.6 | 85.4 | 88.6 | 29.9 | [6 empty] | 60.2 | 90.2 | 0.15 | 6.02 | 5.76 | 1560.4921 | 1658.2277 | 1.9819 | 909.7 | 913.3 | 0.49 | 3.26 | 1103 | 684.9 |  | 0.5
2018-05-03 13:53 | 640 | 966.2 | 948.8 | 901.6 | 640.6 | 453.3 | 868.4 | 859.5 | 812.6 | 593.6 | 323.3 | 899.9 | 13.8 | 970.8 | 984.7 | 813.3 | 792.4 | 630.5 | 297 | 914 | 926.1 | 938.7 | 981 | 982.4 | 787.6 | 854.7 | 835.4 | 780.5 | 746.6 | 631.5 | 312.5 |  |  |  |  | 33.1 | 142.9 | 30.7 | 96.3 | 87.1 | 30.3 | 151.2 | 28.2 | 98.6 | 83.1 | 86.1 | 68.5 | 89.7 | 87.9 | 32.3 | 31.5 | 29.5 | 29.8 | 27.7 | 37.6 | 85.4 | 88.6 | 29.9 | [6 empty] | 60.4 | 90.4 | 0.12 | 6.14 | 5.82 | 1563.4725 | 1657.2074 | 1.9832 | 908.6 | 913.1 | 0.44 | 3.29 | 1104 | 685.2 |  | 0.5
2018-05-03 13:53 | 641 | 965.2 | 948.2 | 901.9 | 641.9 | 453.7 | 867.1 | 858.3 | 811.2 | 595.1 | 323.5 | 899.3 | 13.8 | 970.3 | 974.7 | 813.4 | 790.5 | 630.8 | 293.1 | 913.6 | 929.6 | 938.3 | 970.2 | 982.5 | 804.3 | 854.5 | 838.1 | 780.6 | 754.7 | 631.5 | 313.9 |  |  |  |  | 33.1 | 143.3 | 30.7 | 96.3 | 87.1 | 30.4 | 151.4 | 28.2 | 98.7 | 83.2 | 86.1 | 68.5 | 89.7 | 87.9 | 32.3 | 31.5 | 29.5 | 29.8 | 27.7 | 37.7 | 85.4 | 88.7 | 29.8 | [6 empty] | 59.2 | 90.6 | 0.15 | 6.07 | 5.82 | 1523.2479 | 1658.331 | 1.9845 | 907.6 | 912.8 | 0.49 | 3.27 | 1105 | 685.4 |  | 0.5
2018-05-03 13:53 | 642 | 964.7 | 948.3 | 901 | 641.8 | 454.4 | 867 | 857.8 | 810.3 | 597.4 | 323.7 | 899.3 | 13.8 | 969.9 | 971.7 | 813.5 | 790.3 | 630.9 | 292.7 | 913.3 | 929.1 | 937.7 | 969.9 | 982.9 | 812.1 | 854.1 | 835.1 | 780.6 | 752.4 | 631.7 | 314.8 |  |  |  |  | 33.1 | 143.7 | 30.7 | 96.3 | 87.2 | 30.4 | 151.6 | 28.2 | 98.7 | 83.2 | 86.1 | 68.6 | 89.7 | 87.9 | 32.4 | 31.6 | 29.5 | 29.8 | 27.8 | 37.7 | 85.4 | 88.6 | 29.9 | [6 empty] | 59.6 | 90.3 | 0.13 | 6.03 | 5.79 | 1503.5637 | 1658.4813 | 1.9872 | 907.4 | 912.5 | 0.46 | 3.26 | 1106 | 685.6 |  | 0.5
2018-05-03 13:53 | 643 | 966.1 | 949.5 | 901.1 | 641.2 | 455.1 | 867.1 | 857.8 | 810.2 | 598 | 323.4 | 899.4 | 13.8 | 969.7 | 969.8 | 813.6 | 793.2 | 631.1 | 293.2 | 912.7 | 921.7 | 937.3 | 983.9 | 983.2 | 813.2 | 853.6 | 832.7 | 780.5 | 752.1 | 631.9 | 316.4 |  |  |  |  | 33.1 | 144 | 30.7 | 96.3 | 87.2 | 30.4 | 151.8 | 28.2 | 98.7 | 83.2 | 86.1 | 68.6 | 89.7 | 88 | 32.4 | 31.6 | 29.5 | 29.8 | 27.7 | 37.7 | 85.5 | 88.6 | 29.6 | [6 empty] | 63.8 | 90.6 | 0.16 | 6 | 5.8 | 1487.9077 | 1658.0492 | 1.9828 | 908 | 912 | 0.51 | 3.26 | 1107 | 685.9 |  | 0.5
2018-05-03 13:53 | 644 | 969.2 | 950.9 | 902.1 | 640.9 | 456 | 866.8 | 859.3 | 811.6 | 598.1 | 322.9 | 900.1 | 13.8 | 969.4 | 974.1 | 813.8 | 800.9 | 631.1 | 295.3 | 912.4 | 921.8 | 937.7 | 1009.6 | 983.6 | 868.8 | 853 | 830.8 | 780.5 | 754.5 | 631.9 | 316.9 |  |  |  |  | 33.2 | 144.4 | 30.8 | 96.4 | 87.2 | 30.4 | 152 | 28.2 | 98.7 | 83.2 | 86.1 | 68.6 | 89.7 | 88 | 32.4 | 31.6 | 29.5 | 29.8 | 27.8 | 37.8 | 85.5 | 88.6 | 29.5 | [6 empty] | 63.8 | 91.4 | 0.16 | 6.07 | 5.85 | 1514.4427 | 1657.7602 | 1.9848 | 909.3 | 911.6 | 0.52 | 3.28 | 1108 | 686.1 |  | 0.5
2018-05-03 13:53 | 645 | 967.9 | 951.2 | 902.9 | 640.2 | 456.9 | 864.9 | 860.3 | 812.6 | 598.1 | 322.5 | 900 | 13.8 | 969.4 | 982.2 | 814.1 | 800.6 | 631.2 | 296.7 | 912 | 921.1 | 938.3 | 1002.8 | 984.3 | 859.4 | 852.3 | 827.1 | 780.3 | 748.6 | 631.8 | 315.1 |  |  |  |  | 33.2 | 144.7 | 30.8 | 96.4 | 87.3 | 30.5 | 152.1 | 28.3 | 98.7 | 83.3 | 86.1 | 68.7 | 89.7 | 88 | 32.4 | 31.6 | 29.5 | 29.9 | 27.8 | 37.8 | 85.6 | 88.7 | 29.5 | [6 empty] | 60.2 | 92 | 0.13 | 6.04 | 5.79 | 1558.3428 | 1657.2676 | 1.9829 | 908.9 | 911.3 | 0.46 | 3.27 | 1109 | 686.4 |  | 0.5
2018-05-03 13:53 | 646 | 964.3 | 951.4 | 904.8 | 640.2 | 457 | 862.3 | 859.4 | 812.4 | 597.6 | 322.5 | 899.3 | 13.8 | 969.7 | 990.2 | 814.3 | 799.7 | 631.3 | 296.2 | 911.7 | 920.6 | 938.4 | 976.4 | 985.1 | 793.7 | 851.8 | 828.3 | 780.1 | 747 | 631.8 | 315.1 |  |  |  |  | 33.2 | 145.1 | 30.8 | 96.5 | 87.3 | 30.5 | 152.3 | 28.3 | 98.8 | 83.3 | 86.1 | 68.7 | 89.7 | 88 | 32.4 | 31.6 | 29.5 | 29.9 | 27.8 | 37.8 | 85.6 | 88.7 | 29.6 | [6 empty] | 60.2 | 92.2 | 0.09 | 6.07 | 5.77 | 1521.4421 | 1658.256 | 1.9838 | 907.3 | 911.1 | 0.37 | 3.28 | 1110 | 686.6 |  | 0.5
2018-05-03 13:53 | 647 | 963.9 | 952.6 | 908.4 | 641 | 457.1 | 860.5 | 858.2 | 812.1 | 601.4 | 322.6 | 898.6 | 13.8 | 970.3 | 994.9 | 814.7 | 801.5 | 631.4 | 297.6 | 911.6 | 933.2 | 938.4 | 977.9 | 985.6 | 804.3 | 851.4 | 828.7 | 779.9 | 748.5 | 632 | 317.9 |  |  |  |  | 33.2 | 145.4 | 30.8 | 96.5 | 87.3 | 30.5 | 152.5 | 28.3 | 98.8 | 83.3 | 86.1 | 68.7 | 89.7 | 88 | 32.5 | 31.7 | 29.5 | 29.9 | 27.8 | 37.9 | 85.6 | 88.7 | 30.2 | [6 empty] | 61 | 92.2 | 0.14 | 5.87 | 5.78 | 1556.5563 | 1658.5876 | 1.9834 | 906.7 | 911.1 | 0.47 | 3.23 | 1111 | 686.8 |  | 0.5
2018-05-03 13:53 | 648 | 962.8 | 953 | 911.4 | 641.8 | 457.4 | 858.9 | 857.2 | 812 | 606.6 | 322.6 | 896.7 | 13.8 | 970.4 | 989.4 | 815 | 806.3 | 631.4 | 297.8 | 911.1 | 939.6 | 938.7 | 1021 | 986 | 840.9 | 850.8 | 825.8 | 779.7 | 746.2 | 632.1 | 315.9 |  |  |  |  | 33.3 | 145.8 | 30.8 | 96.5 | 87.3 | 30.5 | 152.7 | 28.3 | 98.8 | 83.3 | 86.1 | 68.8 | 89.7 | 88.1 | 32.5 | 31.7 | 29.6 | 29.9 | 27.8 | 37.9 | 85.6 | 88.7 | 30.2 | [6 empty] | 61.8 | 92.2 | 0.2 | 6 | 5.84 | 1604.3475 | 1657.6263 | 1.9868 | 905.7 | 910.8 | 0.57 | 3.26 | 1112 | 687.1 |  | 0.5
2018-05-03 13:53 | 649 | 959.4 | 951.4 | 913.1 | 642.8 | 457.8 | 857 | 857.2 | 812.9 | 607.4 | 322.6 | 895.7 | 13.8 | 969.9 | 976 | 815 | 809.1 | 631.5 | 293.9 | 910.8 | 944.8 | 939.3 | 1049.3 | 986.7 | 828 | 850.1 | 827 | 779.4 | 745.9 | 632 | 312.3 |  |  |  |  | 33.3 | 146.1 | 30.8 | 96.5 | 87.3 | 30.5 | 152.9 | 28.3 | 98.8 | 83.4 | 86.1 | 68.8 | 89.7 | 88.1 | 32.5 | 31.7 | 29.6 | 29.9 | 27.8 | 38 | 85.6 | 88.7 | 30.1 | [6 empty] | 61.8 | 92 | 0.15 | 6.01 | 5.78 | 1533.5117 | 1658.0939 | 1.984 | 904.1 | 910.3 | 0.49 | 3.26 | 1113 | 687.3 |  | 0.5
2018-05-03 13:53 | 650 | 955.6 | 949.2 | 914.8 | 642.7 | 458.2 | 856.7 | 858.3 | 814.5 | 605.9 | 323.1 | 895.8 | 13.8 | 969.1 | 969.9 | 815 | 805.2 | 631.6 | 290 | 910.8 | 951 | 939.8 | 1033.9 | 987.7 | 800.9 | 849.8 | 828.9 | 779.2 | 743.2 | 631.9 | 312.2 |  |  |  |  | 33.3 | 146.4 | 30.8 | 96.5 | 87.3 | 30.5 | 153.1 | 28.3 | 98.8 | 83.4 | 86.1 | 68.9 | 89.7 | 88.1 | 32.5 | 31.7 | 29.6 | 29.9 | 27.8 | 38 | 85.6 | 88.7 | 30 | [6 empty] | 66.5 | 92.1 | 0.2 | 6.07 | 5.78 | 1508.1295 | 1658.002 | 1.9842 | 903.1 | 909.9 | 0.58 | 3.28 | 1114 | 687.5 |  | 0.5
2018-05-03 13:53 | 651 | 952.1 | 947.2 | 913.4 | 641.2 | 458.4 | 858.4 | 859.5 | 815.3 | 605.6 | 323.5 | 895.8 | 13.8 | 968.3 | 969.4 | 815 | 805.9 | 631.6 | 290.6 | 910.6 | 942.8 | 940.3 | 1029.4 | 988.8 | 792.2 | 849.6 | 828.5 | 778.9 | 742.2 | 631.8 | 314.6 |  |  |  |  | 33.3 | 146.7 | 30.9 | 96.5 | 87.3 | 30.6 | 153.3 | 28.3 | 98.8 | 83.4 | 86.1 | 68.9 | 89.8 | 88.1 | 32.5 | 31.7 | 29.6 | 29.9 | 27.8 | 38 | 85.6 | 88.7 | 29.9 | [6 empty] | 70.6 | 92.5 | 0.18 | 5.85 | 5.71 | 1546.2556 | 1657.4649 | 1.985 | 902.6 | 909.5 | 0.55 | 3.22 | 1115 | 687.8 |  | 0.5
2018-05-03 13:53 | 652 | 951.7 | 946.9 | 909.1 | 641 | 458.6 | 860.2 | 859.1 | 814.7 | 605.1 | 323.8 | 896 | 13.8 | 968.2 | 976.7 | 815 | 809.1 | 631.6 | 292.3 | 910.7 | 933.1 | 940.5 | 1031.5 | 989.5 | 804.3 | 849.7 | 830.9 | 778.7 | 744.9 | 631.7 | 316.2 |  |  |  |  | 33.4 | 147 | 30.9 | 96.5 | 87.3 | 30.6 | 153.5 | 28.3 | 98.8 | 83.4 | 86.1 | 68.9 | 89.8 | 88.1 | 32.6 | 31.8 | 29.6 | 30 | 27.8 | 38.1 | 85.7 | 88.7 | 30.1 | [6 empty] | 66.9 | 91.4 | 0.24 | 5.94 | 5.92 | 1501.3127 | 1657.781 | 1.9827 | 902.8 | 909.5 | 0.62 | 3.24 | 1116 | 688 |  | 0.5
2018-05-03 13:53 | 653 | 952.3 | 948.5 | 908.3 | 641.2 | 458.5 | 860.1 | 858.2 | 814.4 | 603.3 | 323.8 | 895.3 | 13.8 | 968.9 | 991.8 | 815.4 | 816.6 | 631.6 | 292.3 | 910.6 | 924.5 | 940.8 | 1023.8 | 989.6 | 802.8 | 849.8 | 832.4 | 778.7 | 749.4 | 631.6 | 313.4 |  |  |  |  | 33.4 | 147.4 | 30.9 | 96.5 | 87.3 | 30.6 | 153.7 | 28.4 | 98.8 | 83.5 | 86.1 | 69 | 89.7 | 88.1 | 32.6 | 31.8 | 29.6 | 30 | 27.8 | 38.1 | 85.7 | 88.8 | 30.1 | [6 empty] | 69.2 | 90.3 | 0.24 | 6 | 5.88 | 1548.1011 | 1657.4314 | 1.9858 | 902.9 | 909.8 | 0.63 | 3.25 | 1117 | 688.2 |  | 0.5
2018-05-03 13:53 | 654 | 951.2 | 949.5 | 911.7 | 642 | 458.6 | 858.3 | 858.4 | 814.4 | 602.1 | 323.8 | 894.1 | 13.8 | 969.5 | 987.7 | 815.7 | 817.9 | 631.7 | 292.5 | 910.3 | 928.4 | 941.2 | 1025.5 | 989.7 | 786.1 | 849.6 | 829.7 | 778.7 | 751.8 | 631.5 | 311.3 |  |  |  |  | 33.4 | 147.7 | 30.9 | 96.4 | 87.4 | 30.6 | 153.8 | 28.4 | 98.8 | 83.5 | 86.1 | 69 | 89.7 | 88.1 | 32.6 | 31.8 | 29.6 | 30 | 27.8 | 38.1 | 85.8 | 88.8 | 30 | [6 empty] | 70.7 | 90 | 0.24 | 5.87 | 5.81 | 1525.651 | 1657.5654 | 1.9839 | 902.3 | 909.8 | 0.63 | 3.22 | 1118 | 688.4 |  | 0.5
2018-05-03 13:53 | 655 | 949.4 | 948.5 | 913.6 | 647.5 | 459.1 | 856.2 | 857.5 | 814.2 | 601.3 | 323.9 | 893.2 | 13.8 | 969.2 | 976.2 | 815.8 | 817.4 | 632 | 290.2 | 910 | 937.9 | 941.2 | 1012.7 | 989.1 | 775.6 | 849.2 | 827.7 | 778.8 | 750.7 | 631.5 | 311 |  |  |  |  | 33.4 | 148 | 31 | 96.5 | 87.4 | 30.6 | 154 | 28.4 | 98.9 | 83.5 | 86.2 | 69.1 | 89.7 | 88.2 | 32.6 | 31.8 | 29.6 | 30 | 27.8 | 38.2 | 85.8 | 88.8 | 29.8 | [6 empty] | 67.2 | 90.5 | 0.2 | 6.09 | 6 | 1494.1628 | 1657.8196 | 1.9816 | 900.9 | 909.5 | 0.58 | 3.28 | 1119 | 688.7 |  | 0.5
2018-05-03 13:53 | 656 | 947.5 | 945.6 | 912.9 | 651.3 | 458.8 | 854.5 | 856.1 | 814.5 | 600.3 | 323.5 | 893.1 | 13.8 | 969 | 982.5 | 815.9 | 814 | 632.1 | 288.7 | 909.7 | 938.4 | 941 | 1013.7 | 988 | 811.5 | 849 | 829 | 778.7 | 747.5 | 631.6 | 309.6 |  |  |  |  | 33.5 | 148.3 | 31 | 96.5 | 87.4 | 30.6 | 154.2 | 28.4 | 98.8 | 83.6 | 86.2 | 69.1 | 89.7 | 88.2 | 32.7 | 31.8 | 29.7 | 30 | 27.8 | 38.2 | 85.8 | 88.7 | 29.7 | [6 empty] | 64.9 | 91.6 | 0.2 | 6.22 | 5.92 | 1555.5627 | 1658.0189 | 1.9854 | 899.3 | 909.2 | 0.58 | 3.32 | 1120 | 688.9 |  | 0.5
2018-05-03 13:53 | 657 | 947.5 | 944 | 911.9 | 650.6 | 458.7 | 854.2 | 856.3 | 815.8 | 599.5 | 323 | 894.7 | 13.8 | 969.2 | 986.6 | 816 | 809.9 | 632.1 | 290.2 | 909.8 | 933.4 | 941.2 | 1031.7 | 987.4 | 847.1 | 849.2 | 833.7 | 778.8 | 747.3 | 631.7 | 308.8 |  |  |  |  | 33.5 | 123.6 | 31 | 96.5 | 87.4 | 30.7 | 154.4 | 28.4 | 98.8 | 83.6 | 86.2 | 69.2 | 89.7 | 88.2 | 32.7 | 31.9 | 29.7 | 30 | 27.8 | 38.2 | 85.8 | 88.8 | 30 | [6 empty] | 62.5 | 92 | 0.14 | 6.08 | 5.77 | 1527.2743 | 1658.8886 | 1.9828 | 899.4 | 909.4 | 0.48 | 3.28 | 1121 | 689.1 |  | 0.5
2018-05-03 13:53 | 658 | 947.7 | 944 | 909.7 | 651.1 | 458.8 | 856.2 | 857.9 | 816.6 | 598 | 323 | 897.5 | 13.8 | 969.1 | 970.9 | 816 | 813.5 | 632 | 290.7 | 909.9 | 925.9 | 941.3 | 1026.3 | 987.2 | 836.8 | 849.6 | 835.5 | 778.9 | 748.8 | 631.9 | 308.4 |  |  |  |  | 33.5 | 98.3 | 31 | 96.5 | 87.4 | 30.7 | 154.6 | 28.4 | 98.8 | 83.6 | 86.2 | 69.2 | 89.8 | 88.2 | 32.7 | 31.9 | 29.7 | 30 | 27.8 | 38.3 | 85.8 | 88.8 | 30.1 | [6 empty] | 62.9 | 91.7 | 0.09 | 6.26 | 5.97 | 1472.5003 | 1657.3909 | 1.9853 | 900.7 | 909.6 | 0.38 | 3.33 | 1122 | 689.4 |  | 0.5
2018-05-03 13:53 | 659 | 947.3 | 943.8 | 907.8 | 651.9 | 458.6 | 858.5 | 858.5 | 815.6 | 597.1 | 322.9 | 898.3 | 13.8 | 968.8 | 966.6 | 816.1 | 807.5 | 631.9 | 292.1 | 910 | 919 | 941.3 | 992.3 | 986.6 | 830.2 | 850.1 | 836.5 | 778.9 | 750.8 | 632 | 307.6 |  |  |  |  | 33.5 | 97.8 | 31.1 | 96.6 | 87.4 | 30.7 | 154.8 | 28.4 | 98.9 | 83.6 | 86.2 | 69.3 | 89.8 | 88.3 | 32.7 | 31.9 | 29.7 | 30 | 27.8 | 38.3 | 85.8 | 88.8 | 29.9 | [6 empty] | 62.5 | 91.5 | 0.16 | 6.19 | 5.89 | 1495.3514 | 1657.2243 | 1.9842 | 901.3 | 909.6 | 0.51 | 3.31 | 1123 | 689.6 |  | 0.5
2018-05-03 13:53 | 660 | 948.4 | 944.5 | 907.4 | 653.3 | 459 | 859.4 | 858.2 | 815.2 | 596.9 | 323.1 | 896.7 | 13.8 | 968.5 | 982.3 | 816.1 | 802.3 | 631.9 | 291.1 | 909.9 | 917.2 | 941.2 | 961 | 986.1 | 846 | 850.5 | 836.6 | 779 | 752.4 | 632 | 308.4 |  |  |  |  | 33.6 | 97.7 | 31.1 | 96.6 | 87.4 | 30.7 | 155 | 28.4 | 98.9 | 83.7 | 86.2 | 69.3 | 89.8 | 88.3 | 32.8 | 31.9 | 29.7 | 30.1 | 27.8 | 38.3 | 85.9 | 88.8 | 29.6 | [6 empty] | 62.6 | 91 | 0.1 | 6.14 | 5.78 | 1530.7648 | 1657.1678 | 1.9849 | 901.5 | 909.7 | 0.41 | 3.3 | 1124 | 689.8 |  | 0.5
2018-05-03 13:53 | 661 | 949.8 | 945.5 | 905.6 | 654 | 459.8 | 859.2 | 858.2 | 816 | 596.6 | 323.8 | 896.5 | 13.8 | 968.2 | 981.1 | 815.8 | 802.1 | 631.9 | 291.3 | 910 | 923.3 | 940.7 | 972 | 985.5 | 825.7 | 850.7 | 836.3 | 779.2 | 752.7 | 632.1 | 312 |  |  |  |  | 33.6 | 97.5 | 31.1 | 96.6 | 87.4 | 30.8 | 155.2 | 28.5 | 98.9 | 83.7 | 86.3 | 69.3 | 89.8 | 88.3 | 32.8 | 31.9 | 29.7 | 30.1 | 27.8 | 38.4 | 85.9 | 88.8 | 29.6 | [6 empty] | 62.5 | 90.8 | 0.06 | 6.27 | 5.76 | 1563.6831 | 1657.6378 | 1.9832 | 901.8 | 909.7 | 0.3 | 3.33 | 1125 | 690 |  | 0.5
2018-05-03 13:53 | 662 | 949.3 | 945 | 901.6 | 654 | 460.4 | 859.2 | 857.7 | 816.3 | 596.9 | 324.5 | 896.3 | 13.8 | 968.1 | 975.3 | 815.5 | 804.6 | 631.8 | 294.6 | 910.2 | 926.9 | 939.8 | 958.6 | 984.7 | 778.2 | 851.1 | 839.8 | 779.6 | 755 | 632.2 | 312.4 |  |  |  |  | 33.6 | 97.3 | 31.1 | 96.6 | 87.4 | 30.8 | 155.4 | 28.5 | 98.9 | 83.7 | 86.2 | 69.4 | 89.8 | 88.3 | 32.8 | 32 | 29.7 | 30.1 | 27.8 | 38.4 | 85.9 | 88.8 | 30.1 | [6 empty] | 65.5 | 91.1 | 0.19 | 6.23 | 5.87 | 1463.6578 | 1657.7785 | 1.9837 | 901.5 | 909.8 | 0.57 | 3.32 | 1126 | 690.3 |  | 0.5
2018-05-03 13:53 | 663 | 948.8 | 945.2 | 898.9 | 654 | 460.8 | 859 | 856.3 | 815.4 | 596.7 | 325 | 894.9 | 13.8 | 968.3 | 978.3 | 815.3 | 810.3 | 631.6 | 294.5 | 909.9 | 922.5 | 938.8 | 937.9 | 983.6 | 778.4 | 851.1 | 834.7 | 779.7 | 750.1 | 632.3 | 311.6 |  |  |  |  | 33.6 | 97.6 | 31.1 | 96.6 | 87.4 | 30.8 | 155.6 | 28.5 | 99 | 83.7 | 86.3 | 69.4 | 89.8 | 88.3 | 32.8 | 32 | 29.7 | 30.1 | 27.8 | 38.4 | 85.9 | 88.8 | 30.3 | [6 empty] | 67.9 | 91.7 | 0.2 | 6.22 | 5.86 | 1553.3576 | 1657.8782 | 1.9817 | 900.8 | 909.8 | 0.58 | 3.32 | 1127 | 690.5 |  | 0.5
2018-05-03 13:53 | 664 | 950.9 | 947.8 | 899.1 | 653.7 | 461.1 | 859.3 | 854.8 | 814.3 | 596.8 | 325.1 | 894.6 | 13.8 | 968.5 | 974.2 | 815.1 | 810.3 | 631.3 | 293.1 | 909.5 | 918.7 | 937.7 | 941.5 | 982.5 | 779.3 | 850.6 | 828.5 | 779.5 | 743.1 | 632.3 | 314.4 |  |  |  |  | 33.6 | 98.1 | 31.1 | 96.6 | 87.4 | 30.8 | 155.8 | 28.5 | 99 | 83.8 | 86.3 | 69.5 | 89.8 | 88.4 | 32.9 | 32 | 29.8 | 30.1 | 27.8 | 38.5 | 86 | 88.8 | 30.1 | [6 empty] | 64.7 | 91.5 | 0.18 | 6.07 | 5.81 | 1529.0294 | 1657.6846 | 1.9845 | 901.5 | 909.5 | 0.54 | 3.28 | 1128 | 690.7 |  | 0.5
2018-05-03 13:53 | 665 | 952.3 | 949.9 | 899.9 | 653.2 | 461.2 | 859.6 | 854.6 | 813.5 | 596.9 | 325.3 | 895.3 | 13.8 | 969 | 978.3 | 815 | 804.1 | 631.2 | 292 | 909.1 | 923.5 | 936.9 | 963.7 | 981.7 | 763.3 | 850.2 | 829.4 | 779.3 | 742.5 | 632.4 | 313.9 |  |  |  |  | 33.7 | 98.5 | 31.2 | 96.7 | 87.3 | 30.8 | 156 | 28.5 | 99.1 | 83.8 | 86.3 | 69.5 | 89.7 | 88.4 | 32.9 | 32 | 29.8 | 30.1 | 27.8 | 38.5 | 86 | 88.8 | 29.9 | [6 empty] | 67 | 90.7 | 0.19 | 6.22 | 5.88 | 1502.1943 | 1657.7078 | 1.9845 | 902.3 | 909.5 | 0.57 | 3.32 | 1129 | 691 |  | 0.5
2018-05-03 13:53 | 666 | 953.3 | 950.4 | 900.2 | 652.7 | 461.2 | 858.7 | 854.4 | 811.9 | 596 | 325.7 | 897.8 | 13.8 | 969.5 | 983.3 | 814.8 | 797.2 | 631.2 | 291.8 | 909 | 936.1 | 936.8 | 986.8 | 981 | 749.2 | 849.9 | 829 | 779.2 | 743.6 | 632.3 | 307.4 |  |  |  |  | 33.7 | 99.1 | 31.2 | 96.7 | 87.3 | 30.9 | 156.2 | 28.5 | 99.1 | 83.8 | 86.3 | 69.5 | 89.7 | 88.4 | 32.9 | 32.1 | 29.8 | 30.1 | 27.8 | 38.6 | 86 | 88.8 | 29.9 | [6 empty] | 67.1 | 91.1 | 0.15 | 6.26 | 5.84 | 1530.5202 | 1657.8178 | 1.9859 | 902.9 | 909.5 | 0.49 | 3.33 | 1130 | 691.2 |  | 0.5
2018-05-03 13:53 | 667 | 955.8 | 951.8 | 900.8 | 652.1 | 461 | 859.3 | 854.1 | 810.4 | 595.6 | 325.9 | 900.1 | 13.8 | 969.3 | 978.9 | 814.6 | 801.3 | 631.2 | 291.8 | 909.3 | 943.5 | 936.6 | 958.5 | 980 | 752.7 | 849.6 | 828.7 | 779 | 745.7 | 632.2 | 301.6 |  |  |  |  | 33.7 | 99.9 | 31.2 | 96.7 | 87.3 | 30.9 | 156.4 | 28.5 | 99.1 | 83.9 | 86.3 | 69.6 | 89.8 | 88.4 | 32.9 | 32.1 | 29.8 | 30.1 | 27.8 | 38.6 | 86.1 | 88.9 | 29.9 | [6 empty] | 63.1 | 91.8 | 0.11 | 6.18 | 5.85 | 1532.864 | 1657.9147 | 1.9839 | 904.2 | 909.4 | 0.43 | 3.31 | 1131 | 691.4 |  | 0.5
2018-05-03 13:53 | 668 | 955.2 | 953.7 | 902.7 | 651 | 461.1 | 861.9 | 854.3 | 809.9 | 595.5 | 326.2 | 899.9 | 13.8 | 968.7 | 977.3 | 814.6 | 805.3 | 631 | 288.8 | 909.3 | 942.4 | 935.8 | 944.8 | 978.5 | 780.8 | 849.4 | 830.1 | 778.9 | 749.3 | 632 | 304.6 |  |  |  |  | 33.7 | 100.8 | 31.2 | 96.7 | 87.3 | 30.9 | 156.5 | 28.5 | 99.1 | 83.9 | 86.3 | 69.6 | 89.8 | 88.4 | 32.9 | 32.1 | 29.8 | 30.1 | 27.8 | 38.6 | 86.1 | 88.9 | 29.8 | [6 empty] | 62.5 | 92.1 | 0.15 | 6.19 | 5.82 | 1605.0972 | 1656.9493 | 1.986 | 905 | 909.2 | 0.49 | 3.31 | 1132 | 691.6 |  | 0.5
2018-05-03 13:53 | 669 | 951.6 | 953.3 | 904 | 650.2 | 461.4 | 863.6 | 854.7 | 810.3 | 595 | 326 | 898.6 | 13.8 | 968.3 | 979.2 | 814.4 | 804.2 | 630.7 | 286.8 | 908.9 | 934.4 | 935 | 967.8 | 977.6 | 819.2 | 849.5 | 831.9 | 778.9 | 752.3 | 632 | 310 |  |  |  |  | 33.8 | 101.7 | 31.2 | 96.7 | 87.3 | 30.9 | 156.7 | 28.6 | 99.1 | 83.9 | 86.3 | 69.6 | 89.8 | 88.5 | 33 | 32.1 | 29.8 | 30.1 | 27.8 | 38.7 | 86.1 | 88.9 | 29.9 | [6 empty] | 63.9 | 91.9 | 0.2 | 6.05 | 5.87 | 1576.0474 | 1657.3689 | 1.9853 | 904.4 | 908.9 | 0.58 | 3.27 | 1133 | 691.9 |  | 0.5
2018-05-03 13:53 | 670 | 948.3 | 950.7 | 903.9 | 649.5 | 461.7 | 864.5 | 855.8 | 810.6 | 595 | 325.7 | 897.6 | 13.8 | 968 | 985.2 | 814.2 | 801.5 | 630.4 | 289.3 | 908.7 | 935.6 | 934.9 | 969.2 | 978 | 819.9 | 849.9 | 834.1 | 779 | 751.6 | 632 | 309.6 |  |  |  |  | 33.8 | 102.6 | 31.2 | 96.7 | 87.4 | 30.9 | 156.9 | 28.6 | 99.1 | 83.9 | 86.3 | 69.7 | 89.8 | 88.5 | 33 | 32.1 | 29.8 | 30.2 | 27.8 | 38.7 | 86.1 | 88.9 | 29.9 | [6 empty] | 68.1 | 90.8 | 0.19 | 6.06 | 5.8 | 1566.3797 | 1657.228 | 1.9839 | 903.4 | 908.9 | 0.56 | 3.27 | 1134 | 692.1 |  | 0.5
2018-05-03 13:53 | 671 | 946.3 | 948.1 | 905.3 | 649.5 | 462.3 | 865.4 | 856.4 | 810.5 | 596 | 325.8 | 896.9 | 13.8 | 968 | 984.3 | 814.3 | 804.2 | 630.3 | 294.3 | 908.5 | 942.6 | 934.9 | 950.3 | 978.3 | 798.4 | 850.1 | 833.8 | 779.1 | 752 | 632.2 | 308 |  |  |  |  | 33.8 | 103.5 | 31.3 | 96.8 | 87.4 | 31 | 157.1 | 28.6 | 99.1 | 84 | 86.3 | 69.7 | 89.8 | 88.5 | 33 | 32.1 | 29.9 | 30.2 | 27.8 | 38.7 | 86.1 | 88.9 | 29.7 | [6 empty] | 71.1 | 89.9 | 0.23 | 6.15 | 5.81 | 1585.2961 | 1657.218 | 1.9837 | 902.6 | 908.9 | 0.62 | 3.29 | 1135 | 692.3 |  | 0.5
2018-05-03 13:53 | 672 | 944.7 | 947 | 909.1 | 649.5 | 463.3 | 864.7 | 857.4 | 811.2 | 595.7 | 326 | 895.8 | 13.8 | 968.5 | 984.9 | 814.7 | 811.1 | 630.4 | 296.7 | 908.1 | 933.2 | 935 | 944.3 | 978.7 | 811.2 | 849.9 | 829.2 | 779.1 | 753.1 | 632.3 | 305.9 |  |  |  |  | 33.8 | 104.4 | 31.3 | 96.8 | 87.4 | 31 | 157.3 | 28.6 | 99.1 | 84 | 86.3 | 69.7 | 89.8 | 88.5 | 33 | 32.2 | 29.9 | 30.2 | 27.8 | 38.8 | 86.1 | 88.9 | 29.5 | [6 empty] | 70.9 | 89.6 | 0.25 | 6.07 | 5.82 | 1580.0379 | 1657.5709 | 1.9839 | 901.9 | 908.8 | 0.64 | 3.27 | 1136 | 692.5 |  | 0.5
2018-05-03 13:53 | 673 | 943.8 | 947.1 | 912.3 | 652.7 | 464.5 | 863 | 858.3 | 812.1 | 594 | 326.1 | 894.5 | 13.8 | 969 | 989 | 815.1 | 811.6 | 630.4 | 294.8 | 907.8 | 928 | 935.2 | 938.1 | 979.8 | 828 | 849.5 | 825.7 | 779.1 | 747.7 | 632.5 | 308.4 |  |  |  |  | 33.9 | 105.3 | 31.3 | 96.8 | 87.4 | 31 | 157.5 | 28.6 | 99.1 | 84 | 86.3 | 69.8 | 89.8 | 88.5 | 33.1 | 32.2 | 29.9 | 30.2 | 27.8 | 38.8 | 86.2 | 88.9 | 29.6 | [6 empty] | 70.4 | 89.6 | 0.2 | 6.23 | 5.86 | 1503.4812 | 1658.1203 | 1.9857 | 901.3 | 908.8 | 0.57 | 3.31 | 1137 | 692.8 |  | 0.5
2018-05-03 13:53 | 674 | 943.7 | 946.4 | 913.2 | 658.8 | 465.4 | 862.4 | 858.5 | 812.3 | 593.7 | 325.8 | 893.1 | 13.8 | 969.3 | 993.7 | 815.4 | 815.1 | 630.5 | 292.8 | 907.6 | 931.4 | 935.4 | 945.5 | 981 | 860.3 | 849.3 | 828.1 | 779 | 746.6 | 632.6 | 313.8 |  |  |  |  | 33.9 | 106.4 | 31.3 | 96.9 | 87.4 | 31 | 157.6 | 28.6 | 99.1 | 84 | 86.3 | 69.8 | 89.8 | 88.5 | 33.1 | 32.2 | 29.9 | 30.2 | 27.8 | 38.9 | 86.2 | 88.9 | 29.6 | [6 empty] | 68.3 | 89.9 | 0.12 | 6.23 | 5.85 | 1508.6471 | 1658.0378 | 1.985 | 900.8 | 908.8 | 0.44 | 3.32 | 1138 | 693 |  | 0.5
2018-05-03 13:54 | 675 | 944 | 945.3 | 913.9 | 660.8 | 465.8 | 862.3 | 859.4 | 813.6 | 593.7 | 325.7 | 892 | 13.8 | 969.7 | 991.2 | 815.6 | 814 | 630.7 | 291.9 | 907.5 | 932.1 | 935.7 | 978.3 | 982 | 894.9 | 849.5 | 832.8 | 779.1 | 749.3 | 632.6 | 313.3 |  |  |  |  | 33.9 | 107.5 | 31.3 | 96.9 | 87.4 | 31 | 157.8 | 28.6 | 99.2 | 84.1 | 86.3 | 69.8 | 89.8 | 88.5 | 33.1 | 32.2 | 29.9 | 30.2 | 27.8 | 38.9 | 86.2 | 88.9 | 29.8 | [6 empty] | 65.3 | 90.6 | 0.09 | 6.31 | 5.88 | 1495.1891 | 1657.6697 | 1.9841 | 900.6 | 908.9 | 0.39 | 3.34 | 1139 | 693.2 |  | 0.5
2018-05-03 13:54 | 676 | 944.4 | 944.2 | 912.2 | 662.3 | 466 | 862 | 860.7 | 816 | 593.6 | 325.8 | 892.6 | 13.8 | 969.9 | 981.1 | 815.7 | 809.5 | 631 | 291.6 | 907.4 | 940.3 | 936.1 | 992.4 | 983.2 | 875 | 849.7 | 832.4 | 779.2 | 745.5 | 632.7 | 312.9 |  |  |  |  | 34 | 108.6 | 31.3 | 97 | 87.4 | 31.1 | 158 | 28.7 | 99.2 | 84.1 | 86.3 | 69.9 | 89.9 | 88.6 | 33.1 | 32.2 | 29.9 | 30.2 | 27.8 | 38.9 | 86.2 | 88.9 | 30 | [6 empty] | 66 | 91.2 | 0.15 | 6.21 | 5.85 | 1574.7776 | 1657.7091 | 1.9856 | 900.8 | 909 | 0.49 | 3.31 | 1140 | 693.4 |  | 0.5
2018-05-03 13:54 | 677 | 944.4 | 943.1 | 909.2 | 664.7 | 466.7 | 862.4 | 861.7 | 817.1 | 593.4 | 325.9 | 894.3 | 13.8 | 969.8 | 980.3 | 815.9 | 809.9 | 631.2 | 292 | 907.6 | 952.3 | 936.8 | 999.7 | 983.6 | 858.8 | 849.8 | 832.6 | 779.3 | 747.8 | 632.7 | 311.9 |  |  |  |  | 34 | 109.7 | 31.3 | 97 | 87.4 | 31.1 | 158.2 | 28.7 | 99.2 | 84.1 | 86.4 | 69.9 | 89.9 | 88.6 | 33.2 | 32.2 | 29.9 | 30.3 | 27.8 | 39 | 86.3 | 88.9 | 30 | [6 empty] | 65.5 | 91.4 | 0.06 | 6.35 | 5.97 | 1531.1531 | 1657.4895 | 1.9826 | 901.2 | 909.1 | 0.32 | 3.35 | 1141 | 693.7 |  | 0.5
2018-05-03 13:54 | 678 | 943.8 | 942.4 | 907.9 | 664.6 | 467.4 | 863 | 863 | 817.4 | 593.2 | 325.8 | 895.1 | 13.8 | 970 | 984.5 | 816.1 | 804.8 | 631.2 | 290.6 | 907.9 | 940.1 | 937.3 | 998.5 | 983.3 | 843.7 | 850.1 | 834.9 | 779.5 | 754.7 | 632.6 | 310.8 |  |  |  |  | 34 | 110.8 | 31.4 | 97 | 87.5 | 31.1 | 158.4 | 28.7 | 99.2 | 84.1 | 86.4 | 69.9 | 89.9 | 88.6 | 33.2 | 32.3 | 30 | 30.3 | 27.8 | 39 | 86.3 | 88.9 | 30 | [6 empty] | 64.1 | 91.7 | 0.2 | 6.19 | 5.92 | 1586.3871 | 1658.5261 | 1.9832 | 901.5 | 909.3 | 0.57 | 3.31 | 1142 | 693.9 |  | 0.5
2018-05-03 13:54 | 679 | 943.4 | 942.7 | 907.1 | 663.4 | 468 | 865.4 | 864.5 | 817.3 | 593 | 325.6 | 895.2 | 13.8 | 970.4 | 990.3 | 816.1 | 802.8 | 631.2 | 291.8 | 907.9 | 927.9 | 937.4 | 991.5 | 983 | 803.4 | 850.3 | 831.8 | 779.6 | 751.4 | 632.5 | 313.1 |  |  |  |  | 34 | 112 | 31.4 | 97 | 87.5 | 31.1 | 158.5 | 28.7 | 99.2 | 84.2 | 86.4 | 69.9 | 89.9 | 88.6 | 33.2 | 32.3 | 30 | 30.3 | 27.9 | 39 | 86.3 | 89 | 30.1 | [6 empty] | 71.9 | 91.9 | 0.26 | 6.16 | 5.79 | 1542.488 | 1657.8457 | 1.9842 | 902.2 | 909.5 | 0.66 | 3.3 | 1143 | 694.1 |  | 0.5
2018-05-03 13:54 | 680 | 946 | 945.5 | 907.1 | 662.6 | 468.7 | 866.9 | 864.7 | 816.1 | 593.1 | 325.4 | 895.2 | 13.8 | 971.7 | 1006.1 | 816.3 | 812.7 | 631.3 | 296.4 | 907.8 | 921.7 | 937.4 | 965.2 | 983.4 | 826.6 | 850.3 | 827.5 | 779.7 | 747 | 632.6 | 315.7 |  |  |  |  | 34 | 113.1 | 31.4 | 97 | 87.5 | 31.1 | 158.7 | 28.7 | 99.3 | 84.2 | 86.4 | 70 | 89.9 | 88.7 | 33.2 | 32.3 | 30 | 30.3 | 27.9 | 39.1 | 86.3 | 89 | 30 | [6 empty] | 74.4 | 91.8 | 0.22 | 6.26 | 5.88 | 1561.7284 | 1657.9044 | 1.9843 | 903.6 | 909.9 | 0.61 | 3.33 | 1144 | 694.3 |  | 0.5
2018-05-03 13:54 | 681 | 949.4 | 949.3 | 908.3 | 662.1 | 469.1 | 866 | 863.7 | 814.9 | 595.5 | 325.4 | 895.4 | 13.8 | 973.6 | 1009.7 | 816.6 | 810.4 | 631.4 | 299 | 907.7 | 922.9 | 937.2 | 973.4 | 983.6 | 862.5 | 850 | 828.2 | 779.7 | 744.3 | 632.6 | 315.3 |  |  |  |  | 34.1 | 114.2 | 31.4 | 97 | 87.5 | 31.2 | 158.9 | 28.7 | 99.3 | 84.2 | 86.5 | 70 | 89.9 | 88.7 | 33.3 | 32.3 | 30 | 30.3 | 27.9 | 39.1 | 86.4 | 89 | 29.9 | [6 empty] | 68.4 | 91.7 | 0.16 | 6.28 | 5.82 | 1567.0622 | 1657.8902 | 1.9857 | 904.8 | 910.4 | 0.52 | 3.34 | 1145 | 694.5 |  | 0.5
2018-05-03 13:54 | 682 | 950.8 | 951.3 | 909 | 661.1 | 469.6 | 866.5 | 863.6 | 814.2 | 599 | 325.7 | 895.5 | 13.8 | 974.4 | 998.8 | 816.7 | 808.3 | 631.7 | 300.3 | 907.8 | 933.9 | 937 | 981.1 | 983.7 | 852.7 | 850.2 | 831.4 | 779.7 | 742.9 | 632.7 | 313.7 |  |  |  |  | 34.1 | 115.3 | 31.5 | 97 | 87.5 | 31.2 | 159.1 | 28.7 | 99.3 | 84.2 | 86.5 | 70.1 | 89.9 | 88.7 | 33.3 | 32.3 | 30 | 30.3 | 27.9 | 39.1 | 86.4 | 89 | 29.8 | [6 empty] | 69 | 92.2 | 0.25 | 6.32 | 5.92 | 1506.6642 | 1657.1069 | 1.9841 | 905.6 | 910.8 | 0.64 | 3.35 | 1146 | 694.8 |  | 0.5
2018-05-03 13:54 | 683 | 952 | 951.8 | 909.3 | 660.4 | 470.6 | 867.9 | 863.8 | 813.6 | 600.8 | 325.8 | 894.9 | 13.8 | 975.4 | 1008.8 | 816.9 | 811.9 | 631.7 | 298.1 | 907.8 | 926.1 | 936.5 | 951.3 | 983.2 | 863.9 | 850.6 | 833.1 | 779.8 | 743.9 | 632.7 | 310.6 |  |  |  |  | 34.1 | 116.4 | 31.5 | 97 | 87.6 | 31.2 | 159.2 | 28.7 | 99.3 | 84.2 | 86.4 | 70.1 | 89.9 | 88.7 | 33.3 | 32.4 | 30 | 30.3 | 27.9 | 39.2 | 86.4 | 89 | 30.1 | [6 empty] | 70.7 | 92.3 | 0.19 | 6.22 | 5.85 | 1534.8213 | 1656.8971 | 1.9851 | 906.1 | 911.3 | 0.56 | 3.32 | 1147 | 695 |  | 0.5
2018-05-03 13:54 | 684 | 953 | 952.9 | 909.8 | 660.2 | 470.6 | 868.7 | 864 | 813.5 | 601.5 | 325.7 | 896.1 | 13.8 | 976.5 | 1006.7 | 817 | 808.7 | 631.7 | 294.2 | 907.7 | 921.3 | 935.9 | 969.3 | 982.5 | 839.1 | 850.8 | 833.5 | 779.9 | 743 | 632.9 | 307.9 |  |  |  |  | 34.1 | 117.4 | 31.5 | 97.1 | 87.6 | 31.2 | 159.4 | 28.8 | 99.3 | 84.3 | 86.4 | 70.1 | 89.9 | 88.8 | 33.3 | 32.4 | 30 | 30.4 | 27.9 | 39.2 | 86.5 | 89 | 30.5 | [6 empty] | 73.1 | 91.1 | 0.25 | 6.24 | 5.99 | 1543.5842 | 1658.0929 | 1.9834 | 906.9 | 911.7 | 0.65 | 3.32 | 1148 | 695.2 |  | 0.5
2018-05-03 13:54 | 685 | 952.9 | 953.1 | 910.2 | 660.2 | 470.3 | 868.4 | 864.1 | 812.6 | 602.9 | 325.9 | 896.6 | 13.8 | 976.5 | 990.6 | 817 | 808.7 | 631.9 | 292.4 | 907.7 | 924.2 | 936 | 985.8 | 982.4 | 794.9 | 850.8 | 829.8 | 779.9 | 747.7 | 633 | 308 |  |  |  |  | 34.2 | 118.5 | 31.5 | 97.2 | 87.6 | 31.3 | 159.6 | 28.8 | 99.4 | 84.3 | 86.4 | 70.2 | 89.9 | 88.8 | 33.3 | 32.4 | 30 | 30.4 | 27.9 | 39.3 | 86.5 | 89 | 30.3 | [6 empty] | 74.5 | 90.9 | 0.13 | 6.37 | 5.87 | 1579.9475 | 1657.4671 | 1.9851 | 907 | 911.6 | 0.47 | 3.36 | 1149 | 695.4 |  | 0.5
2018-05-03 13:54 | 686 | 950.8 | 950.5 | 910.1 | 659.2 | 470.4 | 866.5 | 863.1 | 811.5 | 604.1 | 325.9 | 895 | 13.8 | 975.9 | 989.4 | 817.2 | 810.1 | 632 | 294.2 | 907.7 | 923.7 | 936.3 | 963.9 | 982.3 | 786.1 | 850.5 | 827 | 780 | 753.3 | 633.1 | 310.2 |  |  |  |  | 34.2 | 119.5 | 31.5 | 97.2 | 87.6 | 31.3 | 159.8 | 28.8 | 99.4 | 84.3 | 86.4 | 70.2 | 89.9 | 88.8 | 33.4 | 32.4 | 30.1 | 30.4 | 27.9 | 39.3 | 86.5 | 89 | 30.1 | [6 empty] | 71.2 | 91.8 | 0.19 | 6.32 | 5.9 | 1618.2363 | 1657.5407 | 1.9834 | 905.2 | 911.4 | 0.57 | 3.35 | 1150 | 695.6 |  | 0.5
2018-05-03 13:54 | 687 | 948.1 | 948.3 | 909.4 | 657.8 | 470.2 | 864.7 | 863 | 811.8 | 604.3 | 325.8 | 893.6 | 13.8 | 975.6 | 986.9 | 817.4 | 812.1 | 632.2 | 298.3 | 907.6 | 924.9 | 936.3 | 976 | 982.2 | 795.8 | 850.6 | 829.7 | 780.2 | 755.1 | 633.2 | 315 |  |  |  |  | 34.2 | 120.5 | 31.6 | 97.1 | 87.5 | 31.3 | 159.9 | 28.8 | 99.4 | 84.3 | 86.4 | 70.2 | 89.9 | 88.8 | 33.4 | 32.4 | 30.1 | 30.4 | 27.9 | 39.3 | 86.6 | 89 | 29.9 | [6 empty] | 72.3 | 92.6 | 0.25 | 6.46 | 6.01 | 1546.6277 | 1656.6111 | 1.9817 | 903.5 | 911.3 | 0.65 | 3.39 | 1151 | 695.9 |  | 0.5
2018-05-03 13:54 | 688 | 948.4 | 947.8 | 908.1 | 656.1 | 469.8 | 863.7 | 862.8 | 812.3 | 605.6 | 326.2 | 894.1 | 13.8 | 975.1 | 984 | 817.6 | 812 | 632.6 | 299 | 907.5 | 932.4 | 936.6 | 991.7 | 982 | 796.3 | 850.8 | 832.4 | 780.5 | 758.2 | 633.1 | 315.4 |  |  |  |  | 34.2 | 121.6 | 31.6 | 97.1 | 87.6 | 31.3 | 160.1 | 28.8 | 99.4 | 84.4 | 86.4 | 70.3 | 89.9 | 88.8 | 33.4 | 32.5 | 30.1 | 30.4 | 27.9 | 39.4 | 86.6 | 89 | 30 | [6 empty] | 74.1 | 93.3 | 0.29 | 6.34 | 5.88 | 1497.4883 | 1657.6833 | 1.9831 | 903.4 | 911.2 | 0.7 | 3.36 | 1152 | 696.1 |  | 0.5
2018-05-03 13:54 | 689 | 949.8 | 947.4 | 907.1 | 654.6 | 469.8 | 864.6 | 862.2 | 812.6 | 605.8 | 326.7 | 896.1 | 13.8 | 974.5 | 983.4 | 817.8 | 814.6 | 632.9 | 298.2 | 907.9 | 949.3 | 937.1 | 986.9 | 981.8 | 801.7 | 851 | 833.3 | 780.9 | 759.5 | 633.1 | 314 |  |  |  |  | 34.3 | 122.5 | 31.6 | 97.1 | 87.6 | 31.3 | 160.3 | 28.8 | 99.4 | 84.4 | 86.4 | 70.3 | 90 | 88.8 | 33.4 | 32.5 | 30.1 | 30.4 | 27.9 | 39.4 | 86.6 | 89 | 30.4 | [6 empty] | 72 | 94 | 0.15 | 6.34 | 5.92 | 1491.178 | 1657.0406 | 1.9823 | 904 | 911.2 | 0.5 | 3.36 | 1153 | 696.3 |  | 0.5
2018-05-03 13:54 | 690 | 950.4 | 947.9 | 907.8 | 653.7 | 470 | 865.8 | 862 | 813.1 | 604.8 | 326.9 | 896.7 | 13.8 | 974.2 | 983.8 | 817.9 | 813.5 | 633.2 | 298.6 | 908.2 | 952.8 | 937.6 | 985.4 | 981.8 | 795.9 | 851.3 | 833.4 | 781.2 | 755.7 | 633.2 | 311.1 |  |  |  |  | 34.3 | 123.5 | 31.6 | 97.1 | 87.6 | 31.3 | 160.5 | 28.8 | 99.4 | 84.4 | 86.4 | 70.3 | 90 | 88.8 | 33.5 | 32.5 | 30.1 | 30.4 | 27.9 | 39.4 | 86.6 | 89 | 30.4 | [6 empty] | 70.8 | 93.9 | 0.19 | 6.37 | 5.94 | 1551.8269 | 1658.1477 | 1.9821 | 904.6 | 911.2 | 0.57 | 3.37 | 1154 | 696.5 |  | 0.5
2018-05-03 13:54 | 691 | 950.9 | 950.2 | 908.5 | 651.9 | 470.4 | 864.7 | 862.7 | 812.7 | 604.8 | 326.8 | 897.1 | 13.8 | 974.3 | 993.6 | 818 | 813.4 | 633.3 | 298.5 | 908.2 | 934.7 | 937.7 | 966.9 | 981.4 | 777.4 | 851.3 | 832.8 | 781.4 | 754.2 | 633.3 | 306.7 |  |  |  |  | 34.3 | 124.5 | 31.6 | 97.2 | 87.6 | 31.4 | 160.6 | 28.8 | 99.4 | 84.4 | 86.5 | 70.4 | 90 | 88.9 | 33.5 | 32.5 | 30.1 | 30.4 | 27.9 | 39.5 | 86.7 | 89 | 30 | [6 empty] | 73 | 93.5 | 0.23 | 6.33 | 5.91 | 1530.723 | 1657.8392 | 1.9837 | 905.1 | 911.3 | 0.63 | 3.36 | 1155 | 696.7 |  | 0.5
2018-05-03 13:54 | 692 | 951.4 | 951.9 | 907.6 | 649.7 | 470.5 | 862.8 | 863.4 | 811.5 | 605.3 | 326.8 | 897.2 | 13.8 | 974.5 | 992.3 | 817.9 | 814.9 | 633.6 | 295.2 | 908.1 | 931.3 | 937.9 | 988.2 | 981.3 | 821 | 851.5 | 835.6 | 781.6 | 755.9 | 633.2 | 301.7 |  |  |  |  | 34.3 | 125.4 | 31.7 | 97.2 | 87.7 | 31.4 | 160.8 | 28.9 | 99.4 | 84.4 | 86.5 | 70.4 | 90 | 88.9 | 33.5 | 32.5 | 30.1 | 30.4 | 27.9 | 39.5 | 86.7 | 89 | 29.8 | [6 empty] | 73.9 | 93 | 0.2 | 6.4 | 5.91 | 1617.5081 | 1657.5706 | 1.9846 | 905.3 | 911.3 | 0.59 | 3.37 | 1156 | 697 |  | 0.5
2018-05-03 13:54 | 693 | 950.5 | 950.2 | 904.7 | 648.6 | 470.3 | 863.5 | 864.1 | 811.9 | 606.3 | 326.9 | 897.2 | 13.8 | 973.8 | 974.7 | 817.5 | 810.4 | 633.9 | 296 | 908.4 | 945 | 938.5 | 1024.4 | 981.1 | 835.4 | 852 | 841.1 | 781.6 | 759 | 633.1 | 297.1 |  |  |  |  | 34.4 | 126.3 | 31.7 | 97.3 | 87.7 | 31.4 | 161 | 28.9 | 99.5 | 84.5 | 86.5 | 70.5 | 90 | 88.9 | 33.5 | 32.5 | 30.2 | 30.5 | 27.9 | 39.5 | 86.7 | 89 | 30 | [6 empty] | 72.7 | 92.2 | 0.25 | 6.29 | 5.92 | 1569.8252 | 1657.6184 | 1.983 | 905.1 | 911.4 | 0.65 | 3.34 | 1157 | 697.2 |  | 0.5
2018-05-03 13:54 | 694 | 948.6 | 947.3 | 899.4 | 648.1 | 470.3 | 867.1 | 866.5 | 812.9 | 606.4 | 326.7 | 897.8 | 13.8 | 972.3 | 969 | 817.1 | 807.6 | 633.9 | 298.3 | 908.9 | 955.7 | 939.3 | 1019.4 | 980.5 | 827 | 852.8 | 843.9 | 781.9 | 763.9 | 633.2 | 300.3 |  |  |  |  | 34.4 | 127.2 | 31.7 | 97.3 | 87.7 | 31.4 | 161.1 | 28.9 | 99.5 | 84.5 | 86.5 | 70.5 | 90.1 | 88.9 | 33.5 | 32.6 | 30.2 | 30.5 | 27.9 | 39.6 | 86.7 | 89 | 29.9 | [6 empty] | 71.6 | 92 | 0.22 | 6.29 | 5.9 | 1495.1874 | 1657.9333 | 1.9821 | 905.5 | 911.4 | 0.61 | 3.34 | 1158 | 697.4 |  | 0.5
2018-05-03 13:54 | 695 | 948.1 | 945.7 | 895.1 | 647.8 | 470.5 | 869.2 | 868.6 | 813.7 | 606.4 | 326.1 | 898.3 | 13.8 | 971.3 | 973.8 | 816.6 | 802.8 | 633.9 | 296.4 | 909.6 | 952.6 | 940 | 1010.2 | 980.5 | 862.1 | 853.6 | 843.7 | 782.2 | 764.8 | 633.1 | 304.5 |  |  |  |  | 34.4 | 128.1 | 31.7 | 97.4 | 87.7 | 31.5 | 161.3 | 28.9 | 99.5 | 84.5 | 86.5 | 70.5 | 90 | 88.9 | 33.6 | 32.6 | 30.2 | 30.5 | 27.9 | 39.6 | 86.7 | 89.1 | 29.7 | [6 empty] | 75 | 92.2 | 0.25 | 6.37 | 6.03 | 1518.8112 | 1657.0576 | 1.9855 | 906 | 911.5 | 0.65 | 3.36 | 1159 | 697.6 |  | 0.5
2018-05-03 13:54 | 696 | 947.9 | 944.3 | 893.5 | 647.5 | 470.7 | 870.6 | 870 | 815.6 | 605.8 | 325.9 | 898.7 | 13.8 | 970.8 | 976.3 | 816.2 | 798.9 | 633.8 | 297.2 | 910.3 | 951.8 | 941 | 1010.2 | 981 | 875.8 | 854.2 | 842.2 | 782.3 | 760.7 | 633 | 303.4 |  |  |  |  | 34.4 | 129 | 31.7 | 97.4 | 87.6 | 31.5 | 161.5 | 28.9 | 99.5 | 84.5 | 86.5 | 70.6 | 90 | 89 | 33.6 | 32.6 | 30.2 | 30.5 | 27.9 | 39.7 | 86.7 | 89 | 29.8 | [6 empty] | 80.7 | 92.1 | 0.22 | 6.32 | 5.9 | 1541.6216 | 1658.169 | 1.9853 | 906.3 | 911.8 | 0.61 | 3.35 | 1160 | 697.8 |  | 0.5
2018-05-03 13:54 | 697 | 947.9 | 943.9 | 893 | 646.6 | 471.3 | 872.8 | 870.4 | 816.7 | 603.8 | 326.2 | 899.2 | 13.8 | 970.8 | 976.4 | 816.1 | 795.4 | 633.9 | 296.5 | 911 | 955.7 | 941.8 | 1026.2 | 981.2 | 834.2 | 854.6 | 839 | 782.3 | 753.9 | 633 | 302.3 |  |  |  |  | 34.4 | 129.8 | 31.8 | 97.5 | 87.7 | 31.5 | 161.7 | 28.9 | 99.5 | 84.6 | 86.5 | 70.6 | 90.1 | 89 | 33.6 | 32.6 | 30.2 | 30.5 | 27.9 | 39.7 | 86.7 | 89 | 30 | [6 empty] | 76.9 | 92 | 0.17 | 6.47 | 6.01 | 1576.4694 | 1657.4995 | 1.9834 | 906.8 | 912.1 | 0.54 | 3.39 | 1161 | 698 |  | 0.5
2018-05-03 13:54 | 698 | 950.1 | 944.4 | 894.3 | 646.5 | 471.9 | 874.4 | 869 | 816.4 | 602.9 | 326.6 | 899.4 | 13.8 | 970.6 | 975.2 | 816 | 789.6 | 634 | 297.7 | 911.6 | 952.6 | 942.2 | 1025.4 | 981.1 | 788.7 | 855 | 839 | 782.3 | 753.8 | 632.9 | 302.8 |  |  |  |  | 34.4 | 130.7 | 31.8 | 97.5 | 87.6 | 31.5 | 161.9 | 28.9 | 99.5 | 84.6 | 86.5 | 70.6 | 90.1 | 89 | 33.6 | 32.6 | 30.2 | 30.5 | 27.9 | 39.7 | 86.8 | 89 | 30.2 | [6 empty] | 72.2 | 92.5 | 0.23 | 6.43 | 6.01 | 1541.0233 | 1658.2796 | 1.9834 | 907.5 | 912.4 | 0.61 | 3.38 | 1162 | 698.3 |  | 0.5
2018-05-03 13:54 | 699 | 951.3 | 943.9 | 895.9 | 646.8 | 471.9 | 875.4 | 867.9 | 816.2 | 602.5 | 327 | 898.5 | 13.8 | 970.3 | 980.6 | 815.9 | 793.3 | 634.3 | 299.8 | 912.3 | 961.8 | 942.7 | 994.4 | 981.1 | 766 | 855.4 | 841.6 | 782.3 | 757.7 | 633 | 302.3 |  |  |  |  | 34.4 | 131.5 | 31.8 | 97.6 | 87.6 | 31.5 | 162 | 29 | 99.5 | 84.6 | 86.6 | 70.7 | 90.1 | 89 | 33.6 | 32.6 | 30.2 | 30.5 | 27.9 | 39.8 | 86.8 | 89 | 30 | [6 empty] | 72.2 | 93.3 | 0.25 | 6.42 | 6.02 | 1553.3459 | 1657.278 | 1.9835 | 907.4 | 912.7 | 0.64 | 3.38 | 1163 | 698.5 |  | 0.5
2018-05-03 13:54 | 700 | 950.6 | 942.9 | 896.4 | 646.7 | 471.6 | 875.8 | 868.3 | 816.3 | 601.8 | 327 | 898.4 | 13.8 | 969.8 | 977.4 | 815.8 | 802.6 | 634.5 | 297.8 | 913.2 | 971 | 943.3 | 994.4 | 981.2 | 762.2 | 855.6 | 840.2 | 782.5 | 758.4 | 633.1 | 302.3 |  |  |  |  | 34.5 | 132.4 | 31.8 | 97.6 | 87.6 | 31.6 | 162.2 | 29 | 99.5 | 84.6 | 86.6 | 70.7 | 90.1 | 89 | 33.7 | 32.7 | 30.2 | 30.6 | 27.9 | 39.8 | 86.8 | 89 | 29.9 | [6 empty] | 76.2 | 93.5 | 0.28 | 6.38 | 5.97 | 1554.2087 | 1657.6818 | 1.9821 | 907.2 | 912.9 | 0.69 | 3.37 | 1164 | 698.7 |  | 0.5
2018-05-03 13:54 | 701 | 950.2 | 942.4 | 895.8 | 646.2 | 471.6 | 876.1 | 869.4 | 816.9 | 602.9 | 327 | 900 | 13.8 | 969.2 | 975.1 | 815.9 | 801.6 | 634.6 | 296.7 | 914.1 | 967.4 | 943.4 | 1002.6 | 981 | 799.8 | 855.8 | 840.2 | 782.7 | 759.3 | 633.2 | 303 |  |  |  |  | 34.5 | 133.2 | 31.8 | 97.7 | 87.7 | 31.6 | 162.4 | 29 | 99.5 | 84.6 | 86.6 | 70.8 | 90 | 89 | 33.7 | 32.7 | 30.3 | 30.6 | 27.9 | 39.8 | 86.8 | 89.1 | 29.8 | [6 empty] | 79.4 | 93 | 0.23 | 6.33 | 6.01 | 1591.0185 | 1657.8191 | 1.9851 | 907.6 | 913 | 0.63 | 3.35 | 1165 | 698.9 |  | 0.5
2018-05-03 13:54 | 702 | 950 | 942.6 | 896 | 645.4 | 471.8 | 876.4 | 870.2 | 817.7 | 603.3 | 326.8 | 901.5 | 13.8 | 968.9 | 977.4 | 815.9 | 806 | 634.6 | 300.7 | 914.6 | 964.2 | 943.2 | 1005.7 | 980.8 | 832.6 | 856.1 | 840.6 | 782.8 | 755 | 633.2 | 303.7 |  |  |  |  | 34.5 | 133.9 | 31.8 | 97.7 | 87.7 | 31.6 | 162.6 | 29 | 99.5 | 84.7 | 86.6 | 70.8 | 90 | 89 | 33.7 | 32.7 | 30.3 | 30.6 | 28 | 39.9 | 86.8 | 89.1 | 29.9 | [6 empty] | 76 | 92.4 | 0.14 | 6.45 | 5.99 | 1552.5531 | 1658.2392 | 1.9845 | 908.1 | 913.2 | 0.49 | 3.38 | 1166 | 699.1 |  | 0.5
2018-05-03 13:54 | 703 | 949.2 | 943.3 | 898.2 | 646.7 | 471.3 | 876 | 869.5 | 817.5 | 602.1 | 326.8 | 900.5 | 13.8 | 968.6 | 980.2 | 816 | 810.4 | 634.8 | 305.1 | 914.7 | 953.2 | 943 | 997.1 | 980.8 | 796.8 | 855.9 | 837.6 | 782.7 | 748.3 | 633.1 | 305.3 |  |  |  |  | 34.6 | 134.7 | 31.8 | 97.8 | 87.7 | 31.6 | 162.8 | 29 | 99.6 | 84.7 | 86.6 | 70.9 | 90 | 89 | 33.7 | 32.7 | 30.3 | 30.6 | 28 | 39.9 | 86.8 | 89.1 | 30.5 | [6 empty] | 73 | 92.6 | 0.32 | 6.4 | 6.02 | 1527.9424 | 1657.3852 | 1.9843 | 907.7 | 913.1 | 0.73 | 3.37 | 1167 | 699.3 |  | 0.5
2018-05-03 13:54 | 704 | 947.3 | 943 | 900 | 648.4 | 470.7 | 874.9 | 869.3 | 817.2 | 601.4 | 326.9 | 899.2 | 13.8 | 968.7 | 984 | 816.1 | 807.8 | 635.2 | 307.9 | 914.6 | 939.1 | 942.7 | 981.5 | 980.5 | 774.8 | 855.8 | 837 | 782.6 | 749.7 | 633 | 307.2 |  |  |  |  | 34.6 | 135.5 | 31.9 | 97.8 | 87.8 | 31.6 | 162.9 | 29 | 99.6 | 84.7 | 86.6 | 70.9 | 90 | 89 | 33.8 | 32.7 | 30.3 | 30.6 | 28 | 39.9 | 86.9 | 89.1 | 30.6 | [6 empty] | 73.7 | 92.7 | 0.27 | 6.35 | 6.05 | 1520.9108 | 1657.2037 | 1.9832 | 906.7 | 913 | 0.67 | 3.36 | 1168 | 699.6 |  | 0.5
2018-05-03 13:54 | 705 | 945 | 943.5 | 902.1 | 648.5 | 470.7 | 873.9 | 869.9 | 818.2 | 600.5 | 326.9 | 898.7 | 13.8 | 969.3 | 993.4 | 816.2 | 807.1 | 635.5 | 306.8 | 914.3 | 937.7 | 942.4 | 965.3 | 980.3 | 795.5 | 855.8 | 838 | 782.5 | 753.1 | 633.3 | 308.7 |  |  |  |  | 34.6 | 136.3 | 31.9 | 97.9 | 87.8 | 31.7 | 163.1 | 29 | 99.6 | 84.7 | 86.6 | 71 | 90 | 89 | 33.8 | 32.8 | 30.3 | 30.6 | 28 | 40 | 86.9 | 89.1 | 30.5 | [6 empty] | 73.6 | 93.1 | 0.17 | 6.46 | 5.94 | 1496.8184 | 1657.4437 | 1.9864 | 906.2 | 913.1 | 0.53 | 3.39 | 1169 | 699.8 |  | 0.5
2018-05-03 13:54 | 706 | 944.1 | 944 | 902.8 | 648.5 | 470.3 | 873 | 869.7 | 819.8 | 600.7 | 326.9 | 898.9 | 13.8 | 969.9 | 996.4 | 816.2 | 807.7 | 635.8 | 303.6 | 913.7 | 934 | 941.9 | 979.7 | 980.6 | 816.9 | 855.7 | 836.5 | 782.6 | 753.9 | 633.6 | 310.2 |  |  |  |  | 34.7 | 137 | 31.9 | 97.9 | 87.8 | 31.7 | 163.3 | 29 | 99.6 | 84.7 | 86.6 | 71 | 90 | 89 | 33.8 | 32.8 | 30.3 | 30.6 | 28 | 40 | 86.9 | 89.2 | 30.3 | [6 empty] | 71.8 | 94.3 | 0.27 | 6.58 | 6.03 | 1582.3093 | 1657.2662 | 1.983 | 906 | 913.1 | 0.67 | 3.43 | 1170 | 700 |  | 0.5
2018-05-03 13:54 | 707 | 943.7 | 943.8 | 901.8 | 650.4 | 469.6 | 872.6 | 869.9 | 821.4 | 602.4 | 327.1 | 900 | 13.8 | 970.1 | 984.9 | 816.2 | 809 | 636 | 302.5 | 913.3 | 941.9 | 942 | 1012.1 | 980.9 | 810.8 | 855.4 | 832.9 | 782.7 | 751 | 633.9 | 310.1 |  |  |  |  | 34.7 | 137.8 | 31.9 | 98 | 87.8 | 31.7 | 163.5 | 29.1 | 99.6 | 84.8 | 86.6 | 71 | 90 | 89 | 33.8 | 32.8 | 30.3 | 30.7 | 28 | 40 | 86.9 | 89.2 | 30 | [6 empty] | 70.9 | 94.2 | 0.13 | 6.36 | 5.92 | 1446.5442 | 1658.3082 | 1.9825 | 906 | 913 | 0.47 | 3.37 | 1171 | 700.2 |  | 0.5
2018-05-03 13:54 | 708 | 943.4 | 944.3 | 901.5 | 652.6 | 469.9 | 871.8 | 868.8 | 821.8 | 603.8 | 327.4 | 899 | 13.8 | 970.5 | 983.8 | 816.2 | 817.5 | 636.1 | 300.7 | 913.6 | 944.8 | 942.3 | 987.9 | 981.5 | 788.3 | 855.1 | 830.5 | 782.7 | 747 | 634.2 | 309.9 |  |  |  |  | 34.7 | 138.5 | 32 | 98 | 87.8 | 31.7 | 163.7 | 29.1 | 99.6 | 84.8 | 86.6 | 71.1 | 90.1 | 89.1 | 33.8 | 32.8 | 30.4 | 30.7 | 28 | 40.1 | 86.9 | 89.3 | 30.1 | [6 empty] | 75.2 | 93.4 | 0.28 | 6.43 | 6.05 | 1501.2439 | 1657.9121 | 1.9848 | 905.5 | 913 | 0.69 | 3.38 | 1172 | 700.4 |  | 0.5
2018-05-03 13:54 | 709 | 944 | 945.6 | 902.2 | 652.8 | 470.6 | 869.5 | 866 | 820.8 | 603.9 | 327.2 | 898.3 | 13.8 | 970.6 | 981 | 816.4 | 823 | 636.4 | 298.5 | 913.7 | 938.7 | 942.5 | 964.7 | 982.3 | 798 | 854.7 | 830.8 | 782.7 | 748.6 | 634.6 | 312.4 |  |  |  |  | 34.7 | 139.2 | 32 | 98.1 | 87.8 | 31.8 | 163.8 | 29.1 | 99.6 | 84.8 | 86.6 | 71.1 | 90.1 | 89.1 | 33.9 | 32.8 | 30.4 | 30.7 | 28 | 40.1 | 86.9 | 89.2 | 30.3 | [6 empty] | 75.8 | 93.3 | 0.21 | 6.38 | 5.98 | 1470.1437 | 1656.9515 | 1.9851 | 904.7 | 913 | 0.6 | 3.37 | 1173 | 700.6 |  | 0.5
2018-05-03 13:54 | 710 | 945.7 | 946.9 | 903.5 | 652.9 | 471 | 867.1 | 865 | 820.4 | 604.3 | 326.9 | 899.1 | 13.8 | 970.4 | 973.1 | 816.5 | 814.4 | 636.6 | 298.8 | 913.6 | 946.5 | 943.2 | 995.3 | 983.4 | 808.3 | 854.3 | 830.6 | 782.7 | 748.9 | 634.9 | 315.4 |  |  |  |  | 34.8 | 139.9 | 32 | 98.1 | 87.8 | 31.8 | 164 | 29.1 | 99.6 | 84.8 | 86.6 | 71.2 | 90.1 | 89.1 | 33.9 | 32.8 | 30.4 | 30.7 | 28 | 40.1 | 87 | 89.1 | 30.3 | [6 empty] | 72.2 | 93 | 0.18 | 6.43 | 5.98 | 1511.3867 | 1657.5391 | 1.9846 | 904.8 | 912.8 | 0.55 | 3.38 | 1174 | 700.8 |  | 0.5
2018-05-03 13:54 | 711 | 946.5 | 947.5 | 903.8 | 653.5 | 471.5 | 865.1 | 865.5 | 820.8 | 604.8 | 326.9 | 898.1 | 13.8 | 970 | 977.6 | 816.5 | 813.5 | 636.8 | 298.9 | 913.5 | 943 | 944.2 | 999.4 | 985 | 819.3 | 853.8 | 826.1 | 782.7 | 747.8 | 635.1 | 317.3 |  |  |  |  | 34.8 | 140.6 | 32 | 98.2 | 87.8 | 31.8 | 164.2 | 29.1 | 99.6 | 84.9 | 86.6 | 71.2 | 90.1 | 89.1 | 33.9 | 32.9 | 30.4 | 30.7 | 28 | 40.2 | 87 | 89.1 | 30.4 | [6 empty] | 72.9 | 92.7 | 0.14 | 6.43 | 6.03 | 1489.8422 | 1657.1084 | 1.9841 | 904.5 | 912.4 | 0.49 | 3.38 | 1175 | 701 |  | 0.5
2018-05-03 13:54 | 712 | 945.7 | 950.6 | 903.2 | 653.5 | 472.2 | 863.9 | 865.1 | 819.6 | 605.3 | 327.3 | 898.2 | 13.8 | 970.2 | 991.3 | 817 | 821.8 | 636.9 | 298.2 | 913.5 | 937.9 | 945 | 983.9 | 986.5 | 844.1 | 853.1 | 824.4 | 782.5 | 749 | 635.2 | 315.9 |  |  |  |  | 34.8 | 141.2 | 32.1 | 98.2 | 87.8 | 31.8 | 164.4 | 29.1 | 99.7 | 84.9 | 86.6 | 71.3 | 90.1 | 89.2 | 33.9 | 32.9 | 30.4 | 30.7 | 28 | 40.2 | 87 | 89.1 | 30.6 | [6 empty] | 77.6 | 92.7 | 0.24 | 6.58 | 6.1 | 1504.7552 | 1657.7814 | 1.984 | 904.7 | 912.3 | 0.64 | 3.42 | 1176 | 701.3 |  | 0.5
2018-05-03 13:54 | 713 | 945 | 953.3 | 905.9 | 652.9 | 472.6 | 863.2 | 864.1 | 818 | 605.3 | 327.5 | 898.4 | 13.8 | 970.8 | 999.2 | 817.3 | 816.4 | 637 | 299.1 | 913.3 | 931.6 | 945.4 | 1012.7 | 987.9 | 831.8 | 852.6 | 828 | 782.3 | 752.3 | 635.4 | 312.6 |  |  |  |  | 34.9 | 141.9 | 32.1 | 98.4 | 87.8 | 31.9 | 164.6 | 29.2 | 99.7 | 84.9 | 86.7 | 71.3 | 90.1 | 89.2 | 33.9 | 32.9 | 30.5 | 30.7 | 28 | 40.3 | 87 | 89.1 | 30.5 | [6 empty] | 77.7 | 92.4 | 0.21 | 6.48 | 6.06 | 1488.8156 | 1657.2901 | 1.986 | 904.8 | 912.2 | 0.6 | 3.39 | 1177 | 701.5 |  | 0.5
2018-05-03 13:54 | 714 | 944.8 | 952.3 | 908.4 | 654.2 | 472.4 | 862.3 | 863.3 | 818.6 | 604.9 | 327.8 | 898.1 | 13.8 | 970.9 | 997.7 | 817.4 | 807.2 | 637 | 298.1 | 913 | 942.5 | 945.8 | 1019.8 | 989.2 | 823.1 | 852.3 | 827.9 | 782.2 | 754.2 | 635.5 | 311.5 |  |  |  |  | 34.9 | 142.5 | 32.1 | 98.5 | 87.9 | 31.9 | 164.8 | 29.2 | 99.7 | 84.9 | 86.7 | 71.3 | 90.1 | 89.2 | 34 | 32.9 | 30.5 | 30.7 | 28 | 40.3 | 87 | 89.1 | 30.5 | [6 empty] | 72.9 | 92.1 | 0.22 | 6.47 | 6.06 | 1562.9454 | 1657.0559 | 1.9833 | 904.2 | 912.1 | 0.61 | 3.39 | 1178 | 701.7 |  | 0.5
2018-05-03 13:54 | 715 | 944.7 | 952.3 | 909.1 | 656.6 | 471.9 | 862 | 862.7 | 820.1 | 604.7 | 328 | 898.8 | 13.8 | 971.3 | 993.5 | 817.5 | 810.2 | 636.9 | 298.2 | 912.8 | 956.9 | 946.2 | 993.3 | 990.3 | 847.4 | 852.1 | 827.8 | 782 | 754.2 | 635.5 | 313 |  |  |  |  | 34.9 | 143.2 | 32.1 | 98.6 | 87.9 | 31.9 | 164.9 | 29.2 | 99.7 | 84.9 | 86.6 | 71.4 | 90.1 | 89.2 | 34 | 32.9 | 30.5 | 30.8 | 28 | 40.3 | 87.1 | 89.2 | 30.4 | [6 empty] | 73.7 | 92 | 0.23 | 6.44 | 6.01 | 1474.6569 | 1657.4293 | 1.9836 | 904.1 | 912.1 | 0.63 | 3.38 | 1179 | 701.9 |  | 0.5
2018-05-03 13:54 | 716 | 944.5 | 952.7 | 909.6 | 657.2 | 471.4 | 861.1 | 861.5 | 821.2 | 604.5 | 328 | 899.9 | 13.8 | 972.2 | 995.8 | 817.6 | 818.5 | 636.9 | 300.7 | 913.2 | 954.8 | 946 | 958.7 | 991.5 | 850.8 | 851.7 | 826.1 | 782 | 754.2 | 635.5 | 315.5 |  |  |  |  | 34.9 | 143.8 | 32.1 | 98.6 | 87.9 | 31.9 | 165.1 | 29.2 | 99.7 | 85 | 86.6 | 71.4 | 90.1 | 89.2 | 34 | 32.9 | 30.5 | 30.8 | 28 | 40.4 | 87.1 | 89.2 | 30.1 | [6 empty] | 74.2 | 92.3 | 0.18 | 6.47 | 6.12 | 1454.5476 | 1657.4493 | 1.983 | 903.9 | 912.4 | 0.55 | 3.39 | 1180 | 702.1 |  | 0.5
2018-05-03 13:54 | 717 | 944.8 | 951.8 | 909.6 | 657.3 | 471.9 | 860 | 860.1 | 821.1 | 605.1 | 328.3 | 900.8 | 13.8 | 972.7 | 993.5 | 817.8 | 821 | 636.9 | 303.1 | 913.3 | 956.3 | 945.6 | 936.9 | 991.9 | 821.1 | 851.2 | 823.4 | 781.8 | 747.6 | 635.3 | 317.6 |  |  |  |  | 35 | 144.4 | 32.1 | 98.7 | 87.9 | 31.9 | 165.4 | 29.2 | 99.7 | 85 | 86.6 | 71.5 | 90.1 | 89.2 | 34.1 | 33 | 30.5 | 30.8 | 28 | 40.4 | 87.1 | 89.2 | 30.1 | [6 empty] | 74.5 | 93 | 0.25 | 6.49 | 5.95 | 1449.7129 | 1657.9708 | 1.983 | 903.5 | 912.4 | 0.65 | 3.4 | 1181 | 702.3 |  | 0.5
2018-05-03 13:54 | 718 | 944.4 | 950.1 | 910.9 | 657.7 | 473.1 | 860.1 | 859.6 | 820.1 | 604.9 | 328.6 | 900.8 | 13.8 | 973.1 | 995.3 | 818.3 | 822.1 | 636.7 | 306.8 | 913 | 947.3 | 944.6 | 936 | 991.6 | 799.2 | 850.7 | 825.3 | 781.6 | 745.8 | 634.9 | 318.9 |  |  |  |  | 35 | 145 | 32.1 | 98.8 | 87.9 | 31.9 | 165.6 | 29.2 | 99.7 | 85 | 86.6 | 71.5 | 90.1 | 89.3 | 34.1 | 33 | 30.5 | 30.8 | 28 | 40.4 | 87.1 | 89.1 | 30.4 | [6 empty] | 75.3 | 93 | 0.33 | 6.47 | 6.03 | 1494.52 | 1657.0325 | 1.9834 | 903 | 912.3 | 0.75 | 3.39 | 1182 | 702.5 |  | 0.5
2018-05-03 13:54 | 719 | 943 | 949.4 | 914 | 657.4 | 474 | 860.8 | 859.9 | 819 | 604.6 | 328.7 | 900.9 | 13.8 | 974.2 | 1011.9 | 818.9 | 827.5 | 636.7 | 310.7 | 912.7 | 935.2 | 943.3 | 930.3 | 991.2 | 787.4 | 850.6 | 828.5 | 781.5 | 749.2 | 634.8 | 315.7 |  |  |  |  | 35 | 145.6 | 32.2 | 98.9 | 87.9 | 32 | 165.7 | 29.3 | 99.7 | 85 | 86.6 | 71.5 | 90.1 | 89.2 | 34.1 | 33 | 30.5 | 30.8 | 28 | 40.5 | 87.1 | 89.1 | 30.4 | [6 empty] | 74.9 | 92.6 | 0.26 | 6.53 | 6 | 1520.7302 | 1658.6111 | 1.9838 | 902.8 | 912.5 | 0.67 | 3.41 | 1183 | 702.7 |  | 0.5
2018-05-03 13:54 | 720 | 943.7 | 949.5 | 917.1 | 657.5 | 474.5 | 861.3 | 859.2 | 817.5 | 605.2 | 328.4 | 900 | 13.8 | 975.7 | 1014.5 | 819.3 | 830.6 | 636.9 | 310.2 | 912.3 | 924.7 | 942.2 | 936.2 | 991 | 785.7 | 850.4 | 828.1 | 781.3 | 746.8 | 634.9 | 313.3 |  |  |  |  | 35 | 146.1 | 32.2 | 99 | 87.9 | 32 | 165.9 | 29.3 | 99.8 | 85 | 86.6 | 71.6 | 90.1 | 89.2 | 34.1 | 33 | 30.6 | 30.8 | 28 | 40.5 | 87.1 | 89.1 | 30.3 | [6 empty] | 74.5 | 92.7 | 0.25 | 6.48 | 6.13 | 1493.2798 | 1657.5322 | 1.9846 | 902.7 | 912.8 | 0.64 | 3.39 | 1184 | 702.9 |  | 0.5
2018-05-03 13:54 | 721 | 945.2 | 948.9 | 918.9 | 658.4 | 474.6 | 860.5 | 858.1 | 815.4 | 605.3 | 328.3 | 899.3 | 13.8 | 976.2 | 1000.2 | 819.6 | 825.5 | 637 | 306.9 | 911.8 | 921.7 | 941.5 | 955.9 | 991.2 | 797.9 | 850.1 | 827.7 | 781.1 | 749.7 | 635 | 312.8 |  |  |  |  | 35.1 | 146.7 | 32.2 | 99.2 | 87.8 | 32 | 166.1 | 29.3 | 99.8 | 85 | 86.7 | 71.6 | 90.1 | 89.2 | 34.1 | 33 | 30.6 | 30.9 | 28 | 40.5 | 87.1 | 89.2 | 30.3 | [6 empty] | 73.9 | 93.4 | 0.24 | 6.47 | 6.03 | 1591.1206 | 1656.7532 | 1.9839 | 902.4 | 912.7 | 0.64 | 3.39 | 1185 | 703.2 |  | 0.5
2018-05-03 13:54 | 722 | 945.9 | 949 | 919.7 | 662.9 | 474.9 | 858.6 | 857.6 | 815.1 | 606.5 | 328.3 | 900 | 13.8 | 975.6 | 983.5 | 819.8 | 818.7 | 637 | 300.6 | 911.7 | 943.7 | 941.3 | 959.4 | 991.5 | 804.6 | 850.2 | 833.2 | 781 | 751.3 | 635.2 | 310.1 |  |  |  |  | 35.1 | 147.3 | 32.2 | 99.3 | 87.8 | 32 | 166.3 | 29.3 | 99.8 | 85.1 | 86.7 | 71.7 | 90.1 | 89.3 | 34.2 | 33 | 30.6 | 30.9 | 28 | 40.6 | 87.1 | 89.2 | 30.2 | [6 empty] | 76.6 | 94 | 0.33 | 6.38 | 6 | 1519.9772 | 1657.4265 | 1.9841 | 902.2 | 912.5 | 0.75 | 3.37 | 1186 | 703.4 |  | 0.5
2018-05-03 13:54 | 723 | 946.5 | 950.7 | 918.7 | 666.6 | 475.6 | 857.2 | 857.6 | 815.8 | 608 | 328 | 899.9 | 13.8 | 974.7 | 978.2 | 819.9 | 821.3 | 636.9 | 298.7 | 912.1 | 952.8 | 941.3 | 967.5 | 991.9 | 821.6 | 850.2 | 832.2 | 780.8 | 748.4 | 635.2 | 310.1 |  |  |  |  | 35.1 | 147.8 | 32.3 | 99.4 | 87.8 | 32 | 166.5 | 29.3 | 99.8 | 85.1 | 86.7 | 71.7 | 90.1 | 89.3 | 34.2 | 33.1 | 30.6 | 30.9 | 28 | 40.6 | 87.1 | 89.2 | 30.1 | [6 empty] | 78.6 | 93.9 | 0.23 | 6.38 | 6.05 | 1517.928 | 1657.9972 | 1.9833 | 902.4 | 912.3 | 0.63 | 3.37 | 1187 | 703.6 |  | 0.5
2018-05-03 13:54 | 724 | 945.7 | 952.8 | 917.6 | 666.2 | 476 | 856.7 | 858.1 | 815.5 | 608.4 | 328 | 897.6 | 13.8 | 974.1 | 985.4 | 820 | 825.6 | 637 | 302.3 | 912.3 | 933.9 | 941.1 | 988.1 | 992.1 | 820.7 | 849.8 | 826.1 | 780.6 | 747.8 | 635.3 | 313.2 |  |  |  |  | 35.1 | 148.3 | 32.3 | 99.5 | 87.8 | 32.1 | 166.7 | 29.3 | 99.8 | 85.1 | 86.7 | 71.8 | 90 | 89.3 | 34.2 | 33.1 | 30.6 | 30.9 | 28 | 40.6 | 87.2 | 89.2 | 30.2 | [6 empty] | 77 | 93.7 | 0.27 | 6.37 | 6 | 1533.6815 | 1657.8724 | 1.9829 | 902.2 | 912.1 | 0.68 | 3.37 | 1188 | 703.8 |  | 0.5
2018-05-03 13:54 | 725 | 944.6 | 953 | 918.6 | 669.1 | 476.3 | 856.8 | 859.3 | 815.7 | 608.4 | 328.4 | 895.8 | 13.8 | 973.4 | 983 | 820.1 | 820 | 637.1 | 301.4 | 911.8 | 927.6 | 941.4 | 1001.8 | 991.9 | 830.8 | 849.7 | 827.7 | 780.6 | 747.5 | 635.6 | 315.4 |  |  |  |  | 35.2 | 148.8 | 32.3 | 99.7 | 87.8 | 32.1 | 166.8 | 29.3 | 99.8 | 85.1 | 86.7 | 71.8 | 90 | 89.3 | 34.2 | 33.1 | 30.6 | 30.9 | 28 | 40.7 | 87.2 | 89.2 | 30.2 | [6 empty] | 76.1 | 94.2 | 0.24 | 6.43 | 6.09 | 1509.5534 | 1657.1089 | 1.9824 | 901.9 | 911.6 | 0.64 | 3.39 | 1189 | 704 |  | 0.5
2018-05-03 13:54 | 726 | 946.3 | 952.2 | 917.3 | 671.3 | 476.4 | 857.6 | 860.2 | 815.8 | 607.9 | 328.8 | 896.4 | 13.8 | 972.4 | 979.2 | 820.1 | 814.6 | 637.2 | 297.9 | 911.5 | 934.7 | 942.2 | 1025.7 | 991.8 | 849.5 | 849.7 | 830.1 | 780.6 | 749 | 635.6 | 314.1 |  |  |  |  | 35.2 | 149.3 | 32.3 | 99.8 | 87.8 | 32.1 | 167 | 29.3 | 99.8 | 85.1 | 86.7 | 71.8 | 90 | 89.3 | 34.3 | 33.1 | 30.6 | 30.9 | 28 | 40.7 | 87.2 | 89.2 | 30.1 | [6 empty] | 76.3 | 94.2 | 0.3 | 6.22 | 5.94 | 1493.3588 | 1656.8388 | 1.9842 | 902.6 | 911.2 | 0.71 | 3.33 | 1190 | 704.2 |  | 0.5
2018-05-03 13:54 | 727 | 949.5 | 951.9 | 911.4 | 668.8 | 476.5 | 858.5 | 859.8 | 814.6 | 606.9 | 329.1 | 897.5 | 13.8 | 971.6 | 980.8 | 819.9 | 817.6 | 637.1 | 297.4 | 911.6 | 942.1 | 942.8 | 1035.9 | 991.4 | 835.2 | 849.8 | 831.4 | 780.5 | 749.2 | 635.3 | 314.1 |  |  |  |  | 35.2 | 149.8 | 32.3 | 99.9 | 87.8 | 32.1 | 167.2 | 29.4 | 99.9 | 85.1 | 86.7 | 71.9 | 90.1 | 89.3 | 34.3 | 33.1 | 30.6 | 30.9 | 28 | 40.7 | 87.2 | 89.1 | 30.2 | [6 empty] | 75.7 | 93.3 | 0.21 | 6.37 | 6.02 | 1554.4908 | 1657.6172 | 1.9851 | 903.4 | 911 | 0.59 | 3.37 | 1191 | 704.4 |  | 0.5
2018-05-03 13:54 | 728 | 950.8 | 950.7 | 906.7 | 666.6 | 476.4 | 860.2 | 859.4 | 813.7 | 605.7 | 329.2 | 898.1 | 13.8 | 970.7 | 974.6 | 819.7 | 817.8 | 636.8 | 298.5 | 911.7 | 945.6 | 943.4 | 1044.9 | 991.1 | 818.9 | 849.9 | 833.4 | 780.5 | 755.1 | 635.1 | 315.6 |  |  |  |  | 35.2 | 150.3 | 32.3 | 100 | 87.8 | 32.2 | 167.4 | 29.4 | 99.9 | 85.1 | 86.7 | 71.9 | 90.1 | 89.3 | 34.3 | 33.1 | 30.7 | 31 | 28 | 40.8 | 87.2 | 89.1 | 30.4 | [6 empty] | 75 | 92.6 | 0.24 | 6.48 | 6.07 | 1614.4686 | 1657.4175 | 1.9834 | 903.9 | 910.8 | 0.63 | 3.39 | 1192 | 704.6 |  | 0.5
2018-05-03 13:54 | 729 | 949.8 | 950.5 | 904.4 | 664.7 | 476.2 | 861.9 | 859.2 | 813.9 | 604.8 | 328.9 | 899.7 | 13.8 | 970.3 | 978.1 | 819.6 | 816.8 | 636.6 | 296.2 | 912 | 950.4 | 944.2 | 1072.9 | 991.3 | 820.6 | 850.3 | 835 | 780.5 | 755.9 | 635.1 | 317 |  |  |  |  | 35.2 | 150.8 | 32.4 | 100.2 | 87.8 | 32.2 | 167.6 | 29.4 | 99.9 | 85.2 | 86.7 | 72 | 90.1 | 89.4 | 34.3 | 33.2 | 30.7 | 31 | 28 | 40.8 | 87.2 | 89.2 | 30.2 | [6 empty] | 75.3 | 92.6 | 0.36 | 6.29 | 6.07 | 1508.4335 | 1656.8899 | 1.9837 | 904.2 | 910.9 | 0.79 | 3.34 | 1193 | 704.8 |  | 0.5
2018-05-03 13:54 | 730 | 953.6 | 954 | 902.4 | 662.6 | 476.3 | 861.4 | 860.2 | 814.6 | 603.8 | 328.9 | 900.5 | 13.8 | 970.8 | 983 | 819.7 | 813.4 | 636.5 | 297.1 | 912.5 | 946.6 | 944.9 | 1049.1 | 991.6 | 843.3 | 850.7 | 834.7 | 780.5 | 747.4 | 635.1 | 317.3 |  |  |  |  | 35.3 | 151.3 | 32.4 | 100.4 | 87.8 | 32.2 | 167.7 | 29.4 | 99.9 | 85.2 | 86.7 | 72 | 90 | 89.4 | 34.3 | 33.2 | 30.7 | 31 | 28 | 40.8 | 87.2 | 89.2 | 30.3 | [6 empty] | 75.2 | 93.4 | 0.32 | 6.48 | 6.16 | 1476.176 | 1657.009 | 1.9837 | 905.9 | 911.3 | 0.73 | 3.4 | 1194 | 705 |  | 0.5
2018-05-03 13:54 | 731 | 963.6 | 960.1 | 900.7 | 660.9 | 476.3 | 859.9 | 861.9 | 814.7 | 601.9 | 329.4 | 900.5 | 13.8 | 971.6 | 980.4 | 819.8 | 811.5 | 636.7 | 295.5 | 912.9 | 944.2 | 945.6 | 1037 | 991.8 | 833.7 | 850.9 | 833.4 | 780.4 | 744.7 | 635.2 | 315.2 |  |  |  |  | 35.3 | 151.7 | 32.4 | 100.6 | 87.8 | 32.2 | 167.9 | 29.4 | 99.9 | 85.2 | 86.8 | 72 | 90.1 | 89.4 | 34.4 | 33.2 | 30.7 | 31 | 28 | 40.9 | 87.3 | 89.2 | 30.5 | [6 empty] | 75.6 | 93.9 | 0.19 | 6.56 | 6.08 | 1484.9638 | 1656.7845 | 1.9844 | 909.2 | 911.8 | 0.57 | 3.42 | 1195 | 705.2 |  | 0.5
2018-05-03 13:54 | 732 | 971 | 965.5 | 902.3 | 659.3 | 475.7 | 858 | 861.5 | 814.9 | 600.6 | 329.8 | 899.2 | 13.8 | 972.7 | 987.9 | 820 | 808.8 | 636.9 | 294.4 | 913.3 | 949.1 | 946.3 | 1033.2 | 991.8 | 828.9 | 850.6 | 827.5 | 780.3 | 744.7 | 635.4 | 312.7 |  |  |  |  | 35.3 | 152.2 | 32.4 | 100.8 | 87.8 | 32.3 | 168.1 | 29.5 | 99.9 | 85.2 | 86.8 | 72.1 | 90.1 | 89.4 | 34.4 | 33.2 | 30.7 | 31 | 28 | 40.9 | 87.3 | 89.2 | 30.4 | [6 empty] | 76.2 | 93.9 | 0.26 | 6.38 | 6.06 | 1483.512 | 1657.0591 | 1.9849 | 911 | 912.2 | 0.67 | 3.37 | 1196 | 705.4 |  | 0.5
2018-05-03 13:54 | 733 | 974 | 971.2 | 906.1 | 658.9 | 474.6 | 855.2 | 859.4 | 814.9 | 602 | 330.1 | 899.2 | 13.8 | 974.2 | 991.7 | 820.4 | 811.5 | 637 | 296.6 | 913.5 | 953 | 946.2 | 1003.7 | 991.3 | 850.8 | 849.8 | 823.1 | 780.1 | 743.9 | 635.4 | 312.6 |  |  |  |  | 35.3 | 152.6 | 32.5 | 100.9 | 87.8 | 32.3 | 168.3 | 29.5 | 100 | 85.2 | 86.8 | 72.1 | 90.1 | 89.4 | 34.4 | 33.2 | 30.7 | 31 | 28 | 40.9 | 87.3 | 89.2 | 30.4 | [6 empty] | 76.2 | 93.7 | 0.27 | 6.44 | 6.07 | 1576.3938 | 1657.1197 | 1.9852 | 911.8 | 912.5 | 0.68 | 3.39 | 1197 | 705.6 |  | 0.5
2018-05-03 13:54 | 734 | 976.6 | 974.9 | 908.9 | 658.6 | 474.7 | 852.5 | 857.3 | 814.6 | 603.3 | 330.4 | 900.5 | 13.8 | 975.4 | 986.8 | 820.8 | 818.5 | 637 | 297.6 | 913.4 | 944.3 | 945.5 | 1014.7 | 990.9 | 860.1 | 849.5 | 827.8 | 779.9 | 747.3 | 635.3 | 315.3 |  |  |  |  | 35.4 | 153 | 32.5 | 101 | 87.8 | 32.3 | 168.5 | 29.5 | 100 | 85.3 | 86.8 | 72.1 | 90 | 89.4 | 34.4 | 33.3 | 30.7 | 31 | 28 | 41 | 87.3 | 89.2 | 30.5 | [6 empty] | 78.4 | 93.8 | 0.24 | 6.44 | 6.05 | 1536.8589 | 1657.8084 | 1.986 | 912.4 | 912.8 | 0.64 | 3.39 | 1198 | 705.8 |  | 0.5
2018-05-03 13:54 | 735 | 979.6 | 978.9 | 910.2 | 657.9 | 475.7 | 851 | 855.8 | 816.1 | 603.7 | 330.8 | 900.5 | 13.8 | 976 | 982.7 | 821.2 | 817.4 | 637.1 | 298.8 | 913.4 | 945 | 945.1 | 1045.5 | 990.9 | 890.9 | 849.4 | 830 | 779.8 | 752.1 | 635.3 | 314.7 |  |  |  |  | 35.4 | 153.5 | 32.5 | 101.2 | 87.8 | 32.3 | 168.7 | 29.5 | 100 | 85.3 | 86.8 | 72.2 | 90 | 89.4 | 34.4 | 33.3 | 30.7 | 31 | 28 | 41 | 87.3 | 89.2 | 30.3 | [6 empty] | 79.9 | 94.3 | 0.24 | 6.51 | 6.11 | 1501.7239 | 1657.7556 | 1.9827 | 913.2 | 912.9 | 0.64 | 3.41 | 1199 | 706.1 |  | 0.5
2018-05-03 13:55 | 736 | 982.1 | 983.1 | 910.2 | 657.9 | 476.3 | 850.8 | 855.9 | 817.8 | 604.2 | 330.9 | 901.6 | 13.8 | 976.3 | 981.3 | 821.4 | 806.3 | 637.2 | 299.7 | 913.3 | 945.2 | 944.6 | 1045.9 | 990.7 | 891.9 | 849 | 825.3 | 779.6 | 749.5 | 635.2 | 314.7 |  |  |  |  | 35.4 | 153.9 | 32.5 | 101.3 | 87.8 | 32.3 | 168.8 | 29.5 | 100.1 | 85.3 | 86.8 | 72.2 | 90 | 89.5 | 34.5 | 33.3 | 30.8 | 31 | 28 | 41 | 87.4 | 89.2 | 30.2 | [6 empty] | 77.5 | 94.6 | 0.27 | 6.54 | 6.18 | 1476.5819 | 1657.1887 | 1.9846 | 914.7 | 912.9 | 0.67 | 3.42 | 1200 | 706.3 |  | 0.5
2018-05-03 13:55 | 737 | 983.2 | 983.5 | 910.7 | 658.1 | 476.3 | 851.4 | 858.7 | 817.8 | 602.3 | 330.7 | 901.9 | 13.8 | 976.8 | 981.5 | 821.6 | 807.4 | 637.3 | 301.9 | 913.5 | 927.1 | 944.2 | 1031 | 990.8 | 854.5 | 848.5 | 821.1 | 779.6 | 747.3 | 635.3 | 317 |  |  |  |  | 35.5 | 154.3 | 32.5 | 101.5 | 87.8 | 32.3 | 169 | 29.5 | 100.1 | 85.3 | 86.9 | 72.3 | 90 | 89.5 | 34.5 | 33.3 | 30.8 | 31.1 | 28.1 | 41.1 | 87.4 | 89.2 | 30.5 | [6 empty] | 75.6 | 94.2 | 0.13 | 6.54 | 6.08 | 1473.7515 | 1675.1096 | 1.9839 | 915.8 | 912.9 | 0.47 | 3.42 | 1201 | 706.5 |  | 0.5
2018-05-03 13:55 | 738 | 984.5 | 983.4 | 910.1 | 657.8 | 476.6 | 851.3 | 859.6 | 817 | 602 | 330.7 | 900.9 | 13.8 | 976.9 | 985.1 | 822 | 821 | 637.5 | 301.7 | 913.7 | 928.4 | 944.1 | 1014 | 990.6 | 856.7 | 848.3 | 821.7 | 779.6 | 748.5 | 635.5 | 315.2 |  |  |  |  | 35.5 | 154.7 | 32.6 | 101.7 | 87.8 | 32.4 | 169.2 | 29.5 | 100.1 | 85.4 | 86.9 | 72.3 | 90 | 89.5 | 34.5 | 33.3 | 30.8 | 31.1 | 28.1 | 41.1 | 87.4 | 89.2 | 30.3 | [6 empty] | 74.1 | 93.9 | 0.26 | 6.47 | 6.1 | 1533.49 | 1675.0001 | 1.984 | 915.9 | 913 | 0.66 | 3.4 | 1202 | 706.7 |  | 0.5
2018-05-03 13:55 | 739 | 983.5 | 985.5 | 910.3 | 657.8 | 476.9 | 850 | 857.4 | 816.6 | 602.6 | 330.6 | 900.5 | 13.8 | 977 | 988.1 | 822.6 | 809.7 | 637.8 | 299.2 | 913.8 | 943 | 943.4 | 1011.7 | 989.4 | 903.3 | 848.1 | 824 | 779.5 | 742.8 | 635.6 | 311.5 |  |  |  |  | 35.5 | 155.1 | 32.6 | 101.9 | 87.9 | 32.4 | 169.4 | 29.5 | 100.2 | 85.4 | 86.9 | 72.3 | 90 | 89.5 | 34.5 | 33.3 | 30.8 | 31.1 | 28.1 | 41.2 | 87.4 | 89.2 | 30.1 | [6 empty] | 74.9 | 93.4 | 0.21 | 6.45 | 6.02 | 1572.5297 | 1675.6872 | 1.9855 | 915.4 | 912.9 | 0.59 | 3.39 | 1203 | 706.9 |  | 0.5
2018-05-03 13:55 | 740 | 983.7 | 990.2 | 911.8 | 658 | 477.1 | 848.5 | 855.3 | 815.3 | 602.5 | 330.6 | 901.8 | 13.9 | 978.1 | 1000.4 | 823 | 803.1 | 637.9 | 296.6 | 913.5 | 947.7 | 942.6 | 1035.9 | 988.4 | 887.5 | 847.9 | 822.7 | 779.1 | 738.1 | 635.7 | 313.7 |  |  |  |  | 35.5 | 155.5 | 32.6 | 102 | 87.9 | 32.4 | 169.6 | 29.6 | 100.2 | 85.4 | 86.9 | 72.4 | 90 | 89.5 | 34.6 | 33.4 | 30.8 | 31.1 | 28.1 | 41.2 | 87.4 | 89.2 | 30.2 | [6 empty] | 79.1 | 93.1 | 0.36 | 6.4 | 6.01 | 1583.2603 | 1675.3702 | 1.9844 | 915.9 | 913.2 | 0.79 | 3.37 | 1204 | 707.1 |  | 0.5
2018-05-03 13:55 | 741 | 989.8 | 994.1 | 912.3 | 659 | 477.3 | 848.7 | 854.3 | 813.4 | 604.5 | 330.9 | 902.1 | 13.8 | 980 | 1008.1 | 823.4 | 811.1 | 637.9 | 296.1 | 913.6 | 943.4 | 942.6 | 1024.8 | 988.9 | 857.5 | 847.9 | 823.2 | 778.8 | 737.8 | 635.8 | 319.8 |  |  |  |  | 35.6 | 155.9 | 32.6 | 102.2 | 87.9 | 32.4 | 169.9 | 29.6 | 100.3 | 85.4 | 86.9 | 72.4 | 90 | 89.5 | 34.6 | 33.4 | 30.8 | 31.1 | 28.1 | 41.2 | 87.4 | 89.2 | 30.4 | [6 empty] | 81.9 | 93.4 | 0.36 | 6.43 | 6.12 | 1525.1986 | 1675.8192 | 1.9834 | 917.8 | 913.8 | 0.79 | 3.38 | 1205 | 707.3 |  | 0.5
2018-05-03 13:55 | 742 | 994.5 | 995.3 | 913.3 | 660.1 | 477 | 850.3 | 854.6 | 811.6 | 606.2 | 331.2 | 900.4 | 13.8 | 982.2 | 1007.8 | 823.9 | 802.4 | 637.9 | 296.5 | 913.7 | 936.1 | 942.6 | 985.3 | 989.7 | 909.6 | 847.7 | 821 | 778.6 | 736.1 | 635.7 | 320.5 |  |  |  |  | 35.6 | 156.3 | 32.7 | 102.3 | 87.9 | 32.5 | 170.1 | 29.6 | 100.3 | 85.4 | 86.9 | 72.5 | 90.1 | 89.5 | 34.6 | 33.4 | 30.8 | 31.1 | 28.1 | 41.3 | 87.4 | 89.2 | 30.5 | [6 empty] | 79 | 93.6 | 0.2 | 6.57 | 6.15 | 1537.379 | 1675.8737 | 1.9839 | 919 | 914.6 | 0.59 | 3.42 | 1206 | 707.5 |  | 0.5
2018-05-03 13:55 | 743 | 998.3 | 995.8 | 913 | 659.3 | 476.6 | 850.2 | 853.8 | 810.1 | 605.8 | 331.1 | 899 | 13.8 | 984.1 | 1000.5 | 824.4 | 800.3 | 638.1 | 297.6 | 913.7 | 935.6 | 942.2 | 1003.5 | 989.3 | 900.8 | 847.2 | 816.5 | 778.3 | 737.2 | 635.6 | 317.8 |  |  |  |  | 35.6 | 156.7 | 32.7 | 102.5 | 87.8 | 32.5 | 170.3 | 29.6 | 100.3 | 85.4 | 86.9 | 72.5 | 90.1 | 89.5 | 34.6 | 33.4 | 30.9 | 31.1 | 28.1 | 41.3 | 87.4 | 89.2 | 30.4 | [6 empty] | 75.6 | 93.7 | 0.31 | 6.46 | 6.06 | 1522.5727 | 1675.7667 | 1.9845 | 919.4 | 915 | 0.72 | 3.39 | 1207 | 707.7 |  | 0.5
2018-05-03 13:55 | 744 | 1004.9 | 997.6 | 912.7 | 657.9 | 477.2 | 848.9 | 852.8 | 809.1 | 604.7 | 331 | 898.5 | 13.8 | 985.2 | 990.3 | 824.9 | 810.7 | 638.1 | 298.3 | 913.9 | 943.9 | 942.6 | 1020.7 | 989 | 837.6 | 846.8 | 817.7 | 778.1 | 738.4 | 635.7 | 316.7 |  |  |  |  | 35.6 | 157.1 | 32.7 | 102.7 | 87.9 | 32.5 | 170.4 | 29.6 | 100.3 | 85.4 | 86.9 | 72.6 | 90.1 | 89.5 | 34.6 | 33.4 | 30.9 | 31.1 | 28.1 | 41.3 | 87.4 | 89.2 | 30.4 | [6 empty] | 75.3 | 93.3 | 0.28 | 6.46 | 6.16 | 1508.455 | 1676.0925 | 1.9862 | 920.5 | 915.3 | 0.69 | 3.39 | 1208 | 707.9 |  | 0.5
2018-05-03 13:55 | 745 | 1010 | 999.3 | 913.4 | 658 | 478 | 848.5 | 852.8 | 809 | 603.1 | 331.2 | 898.7 | 13.8 | 986.4 | 997.7 | 825.4 | 809.1 | 638.1 | 298.7 | 914.1 | 950.5 | 943 | 998.3 | 989.5 | 806.6 | 846.5 | 816.4 | 778 | 734.9 | 635.8 | 316.2 |  |  |  |  | 35.6 | 157.6 | 32.7 | 103 | 87.9 | 32.5 | 170.6 | 29.6 | 100.4 | 85.4 | 86.9 | 72.6 | 90.1 | 89.5 | 34.7 | 33.5 | 30.9 | 31.2 | 28.1 | 41.4 | 87.5 | 89.2 | 30.6 | [6 empty] | 77.1 | 93 | 0.28 | 6.59 | 6.17 | 1483.711 | 1675.0048 | 1.9831 | 921.8 | 915.7 | 0.69 | 3.42 | 1209 | 708.1 |  | 0.5
2018-05-03 13:55 | 746 | 1013.4 | 1001.3 | 914.6 | 659.3 | 478.6 | 847.9 | 852.6 | 808.9 | 603 | 331.4 | 897.9 | 13.8 | 987.8 | 1001.1 | 825.7 | 806.7 | 638 | 296.2 | 914.4 | 944.8 | 943.2 | 988.8 | 990.1 | 782.2 | 846.1 | 816.5 | 777.8 | 735.1 | 635.9 | 316.9 |  |  |  |  | 35.6 | 157.9 | 32.7 | 103.2 | 87.9 | 32.5 | 170.8 | 29.6 | 100.4 | 85.4 | 86.9 | 72.7 | 90.1 | 89.5 | 34.7 | 33.5 | 30.9 | 31.2 | 28.1 | 41.4 | 87.5 | 89.2 | 30.6 | [6 empty] | 77.6 | 93.7 | 0.26 | 6.73 | 6.21 | 1491.5308 | 1674.5553 | 1.9854 | 922.6 | 916.1 | 0.67 | 3.46 | 1210 | 708.3 |  | 0.5
2018-05-03 13:55 | 747 | 1016.5 | 1003 | 916.4 | 659.9 | 479.5 | 846.9 | 851.2 | 808.4 | 603.7 | 332.2 | 896.5 | 13.8 | 988.9 | 993.8 | 826.2 | 818.8 | 638 | 296.2 | 914.6 | 938.7 | 943.5 | 980.8 | 990 | 768.7 | 845.7 | 816.5 | 777.6 | 738.2 | 636.1 | 317.8 |  |  |  |  | 35.7 | 158.3 | 32.7 | 103.4 | 87.9 | 32.6 | 171 | 29.6 | 100.4 | 85.5 | 86.9 | 72.7 | 90.1 | 89.5 | 34.7 | 33.5 | 30.9 | 31.2 | 28.1 | 41.4 | 87.5 | 89.2 | 30.4 | [6 empty] | 75.4 | 94.4 | 0.25 | 6.6 | 6.14 | 1421.6001 | 1675.4762 | 1.9837 | 922.8 | 916.4 | 0.64 | 3.43 | 1211 | 708.5 |  | 0.5
2018-05-03 13:55 | 748 | 1018.5 | 1003.5 | 918.5 | 660.5 | 480.1 | 846.4 | 849.4 | 809.2 | 603.2 | 332.8 | 895.4 | 13.8 | 989.7 | 993.1 | 826.9 | 822 | 638.1 | 297.6 | 914.6 | 943.1 | 943.6 | 969.9 | 990 | 815.4 | 845.1 | 813.4 | 777.4 | 737.5 | 636.3 | 315 |  |  |  |  | 35.7 | 158.7 | 32.7 | 103.7 | 87.9 | 32.6 | 171.2 | 29.7 | 100.5 | 85.5 | 86.9 | 72.8 | 90.1 | 89.6 | 34.7 | 33.5 | 30.9 | 31.2 | 28.1 | 41.4 | 87.5 | 89.3 | 30.2 | [6 empty] | 78.1 | 94.4 | 0.32 | 6.57 | 6.25 | 1505.9391 | 1674.9616 | 1.9857 | 922.6 | 916.5 | 0.74 | 3.42 | 1212 | 708.7 |  | 0.5
2018-05-03 13:55 | 749 | 1019.8 | 1005.5 | 919.5 | 661.5 | 480.2 | 845.6 | 848.7 | 811 | 602.5 | 333 | 894.5 | 13.8 | 990.5 | 998.6 | 827.5 | 812.3 | 638.2 | 294.5 | 914.8 | 942.8 | 943.8 | 991.8 | 989.7 | 846.1 | 844.5 | 812.5 | 777.2 | 738.8 | 636.4 | 314.5 |  |  |  |  | 35.7 | 159.1 | 32.8 | 104 | 87.9 | 32.6 | 171.4 | 29.7 | 100.5 | 85.5 | 87 | 72.8 | 90.1 | 89.6 | 34.8 | 33.5 | 30.9 | 31.2 | 28.1 | 41.5 | 87.5 | 89.3 | 30.3 | [6 empty] | 78.9 | 94.3 | 0.27 | 6.63 | 6.22 | 1458.0472 | 1674.6121 | 1.9832 | 922.8 | 916.6 | 0.68 | 3.44 | 1213 | 708.9 |  | 0.5
2018-05-03 13:55 | 750 | 1021.4 | 1009.3 | 920.1 | 661.3 | 480.8 | 844.2 | 847.8 | 812.1 | 602 | 333 | 893.7 | 13.8 | 991.7 | 1005.8 | 827.9 | 803.9 | 638.3 | 293.6 | 914.7 | 933.4 | 944.3 | 1011.9 | 989 | 807.6 | 844.1 | 814.7 | 777 | 735.7 | 636.4 | 317 |  |  |  |  | 35.7 | 159.5 | 32.8 | 104.2 | 87.9 | 32.6 | 171.7 | 29.7 | 100.6 | 85.5 | 87 | 72.8 | 90.1 | 89.6 | 34.8 | 33.5 | 30.9 | 31.2 | 28.1 | 41.5 | 87.5 | 89.3 | 30.2 | [6 empty] | 76.9 | 94.2 | 0.31 | 6.58 | 6.17 | 1481.2787 | 1674.9951 | 1.9851 | 923.3 | 916.8 | 0.72 | 3.43 | 1214 | 709.1 |  | 0.5
2018-05-03 13:55 | 751 | 1022.5 | 1012.6 | 920.3 | 661.8 | 481.8 | 842.7 | 847 | 811.6 | 604.1 | 332.6 | 894.8 | 13.8 | 993.2 | 1019.7 | 828.2 | 805.2 | 638.4 | 293.6 | 914.4 | 928.2 | 944.1 | 984 | 988.6 | 811.8 | 844 | 817.8 | 776.8 | 733.5 | 636.4 | 315.1 |  |  |  |  | 35.7 | 159.9 | 32.8 | 104.5 | 87.9 | 32.6 | 171.9 | 29.7 | 100.6 | 85.5 | 87 | 72.9 | 90.2 | 89.6 | 34.8 | 33.5 | 31 | 31.2 | 28.1 | 41.6 | 87.5 | 89.3 | 30.1 | [6 empty] | 80.4 | 94.4 | 0.44 | 6.69 | 6.23 | 1511.8401 | 1674.878 | 1.9825 | 923.9 | 917.2 | 0.87 | 3.46 | 1215 | 709.3 |  | 0.5
2018-05-03 13:55 | 752 | 1020 | 1013.5 | 920.9 | 663.4 | 482.1 | 842 | 847.6 | 811.1 | 608.8 | 332.3 | 895.3 | 13.8 | 994.8 | 1020.4 | 828.5 | 800.3 | 638.5 | 295.5 | 914.5 | 926.4 | 943.6 | 973.7 | 988.1 | 855.9 | 843.9 | 816.4 | 776.7 | 736.9 | 636.5 | 312.2 |  |  |  |  | 35.8 | 160.3 | 32.8 | 104.7 | 87.9 | 32.7 | 172.1 | 29.7 | 100.7 | 85.5 | 87 | 72.9 | 90.2 | 89.6 | 34.8 | 33.6 | 31 | 31.2 | 28.1 | 41.6 | 87.5 | 89.3 | 30.3 | [6 empty] | 83.6 | 94.7 | 0.42 | 6.66 | 6.25 | 1539.1869 | 1676.1579 | 1.9841 | 923.7 | 917.8 | 0.85 | 3.45 | 1216 | 709.5 |  | 0.5
2018-05-03 13:55 | 753 | 1020.1 | 1014.4 | 922 | 663.6 | 482.3 | 842.1 | 847.8 | 810.2 | 611.9 | 332.5 | 894.1 | 13.8 | 996.1 | 1012 | 828.8 | 808 | 638.6 | 299.7 | 914.7 | 925.1 | 943.8 | 980.3 | 988.4 | 868.5 | 843.8 | 814.6 | 776.7 | 737.5 | 636.6 | 311.4 |  |  |  |  | 35.8 | 160.7 | 32.8 | 105 | 87.9 | 32.7 | 172.3 | 29.7 | 100.7 | 85.5 | 87 | 73 | 90.2 | 89.6 | 34.8 | 33.6 | 31 | 31.3 | 28.1 | 41.6 | 87.5 | 89.3 | 30.7 | [6 empty] | 83.7 | 94.9 | 0.3 | 6.72 | 6.29 | 1552.3738 | 1675.6214 | 1.9843 | 923.7 | 918.2 | 0.72 | 3.47 | 1217 | 709.7 |  | 0.5
2018-05-03 13:55 | 754 | 1021.8 | 1013.6 | 922.3 | 663.2 | 482.5 | 843.9 | 847.8 | 808.7 | 612.9 | 332.4 | 893.7 | 13.8 | 997.5 | 1015.3 | 829.5 | 826.2 | 638.9 | 303.1 | 914.7 | 923.6 | 943.9 | 979.1 | 989.1 | 822.1 | 843.8 | 816.5 | 776.6 | 737.7 | 636.5 | 311.9 |  |  |  |  | 35.9 | 161.1 | 32.9 | 105.4 | 87.9 | 32.7 | 172.5 | 29.8 | 100.8 | 85.6 | 87 | 73 | 90.2 | 89.6 | 34.8 | 33.6 | 31 | 31.3 | 28.1 | 41.7 | 87.6 | 89.3 | 30.7 | [6 empty] | 84.4 | 95.2 | 0.36 | 6.62 | 6.23 | 1606.7588 | 1675.2901 | 1.9858 | 924.2 | 918.6 | 0.79 | 3.44 | 1218 | 709.9 |  | 0.5
2018-05-03 13:55 | 755 | 1019.9 | 1010.3 | 921.5 | 662.9 | 482.6 | 845.4 | 847.8 | 808.5 | 612.3 | 332.1 | 892.9 | 13.8 | 998.8 | 1012.4 | 830.2 | 828.2 | 639.2 | 305.4 | 914.4 | 920.4 | 943.4 | 951.2 | 988.7 | 776.1 | 843.8 | 817.5 | 776.6 | 740.4 | 636.2 | 309.6 |  |  |  |  | 35.9 | 161.5 | 32.9 | 105.7 | 87.9 | 32.7 | 172.8 | 29.8 | 100.8 | 85.6 | 87 | 73.1 | 90.2 | 89.6 | 34.8 | 33.6 | 31 | 31.3 | 28.1 | 41.7 | 87.6 | 89.3 | 30.3 | [6 empty] | 84.3 | 94.8 | 0.31 | 6.48 | 6.25 | 1548.5889 | 1675.6344 | 1.9854 | 923.3 | 919 | 0.73 | 3.4 | 1219 | 710.1 |  | 0.5
2018-05-03 13:55 | 756 | 1017.7 | 1008.6 | 922.4 | 663.3 | 482.8 | 844.5 | 847.1 | 808.7 | 610.6 | 332 | 891 | 13.8 | 999.5 | 1009.1 | 830.7 | 829.9 | 639.4 | 306 | 914.3 | 926 | 942.8 | 931.9 | 987.4 | 778 | 843.6 | 815.2 | 776.8 | 744.1 | 636 | 305.8 |  |  |  |  | 35.9 | 161.9 | 32.9 | 106 | 87.9 | 32.8 | 173 | 29.8 | 100.8 | 85.6 | 87 | 73.1 | 90.2 | 89.6 | 34.9 | 33.6 | 31.1 | 31.3 | 28.1 | 41.7 | 87.6 | 89.3 | 30.4 | [6 empty] | 83.1 | 94.7 | 0.36 | 6.75 | 6.29 | 1471.9709 | 1675.0308 | 1.9856 | 921.8 | 919.1 | 0.79 | 3.47 | 1220 | 710.3 |  | 0.5
2018-05-03 13:55 | 757 | 1017.5 | 1009.2 | 925.3 | 663.9 | 483.5 | 843.9 | 847.1 | 808.3 | 609.3 | 332.1 | 890.8 | 13.8 | 1000.6 | 1022.6 | 831.2 | 825.2 | 639.7 | 305.6 | 914.3 | 932.9 | 942.6 | 947.3 | 986.4 | 801.7 | 843.4 | 815.7 | 776.9 | 743.4 | 636 | 303.9 |  |  |  |  | 35.9 | 162.3 | 32.9 | 106.4 | 87.9 | 32.8 | 173.2 | 29.8 | 100.8 | 85.6 | 86.9 | 73.1 | 90.2 | 89.7 | 34.9 | 33.6 | 31.1 | 31.3 | 28.1 | 41.8 | 87.6 | 89.3 | 30.5 | [6 empty] | 83.7 | 95.1 | 0.37 | 6.72 | 6.18 | 1491.5161 | 1675.8613 | 1.9844 | 921.7 | 919.5 | 0.81 | 3.47 | 1221 | 710.5 |  | 0.5
2018-05-03 13:55 | 758 | 1018.1 | 1010.1 | 927.9 | 664 | 484.2 | 844 | 847.2 | 807.7 | 608 | 332.3 | 893.7 | 13.8 | 1002.4 | 1032.9 | 831.6 | 826.3 | 640.1 | 305.7 | 914.5 | 931.9 | 942.4 | 953.6 | 986.1 | 788.7 | 843.4 | 816 | 776.8 | 739 | 635.9 | 302.6 |  |  |  |  | 35.9 | 162.7 | 32.9 | 106.7 | 87.9 | 32.8 | 173.4 | 29.8 | 100.9 | 85.6 | 86.9 | 73.2 | 90.2 | 89.7 | 34.9 | 33.6 | 31.1 | 31.3 | 28.1 | 41.8 | 87.6 | 89.4 | 30.2 | [6 empty] | 85.1 | 95.2 | 0.4 | 6.66 | 6.26 | 1605.6592 | 1676.0935 | 1.9817 | 922.6 | 920.1 | 0.83 | 3.45 | 1222 | 710.7 |  | 0.5
2018-05-03 13:55 | 759 | 1017.2 | 1009.5 | 931.2 | 663.5 | 484.6 | 844.6 | 847.1 | 808 | 607.7 | 332.6 | 895 | 13.8 | 1004.7 | 1035 | 832.1 | 832.6 | 640.5 | 307 | 914.4 | 917.6 | 941.9 | 939 | 985.9 | 761.8 | 843.3 | 815.3 | 776.8 | 735.9 | 635.9 | 303 |  |  |  |  | 35.9 | 163.1 | 33 | 107.1 | 87.9 | 32.8 | 173.7 | 29.8 | 100.9 | 85.6 | 86.8 | 73.2 | 90.2 | 89.7 | 35 | 33.7 | 31.1 | 31.3 | 28.1 | 41.8 | 87.6 | 89.3 | 30.2 | [6 empty] | 85 | 95.7 | 0.23 | 6.58 | 6.12 | 1532.9799 | 1674.4683 | 1.9826 | 922.7 | 920.8 | 0.63 | 3.43 | 1223 | 710.9 |  | 0.5
2018-05-03 13:55 | 760 | 1015.3 | 1008.5 | 930.9 | 663.3 | 484.8 | 846 | 847.1 | 808.6 | 607.7 | 332.6 | 893.1 | 13.8 | 1006.9 | 1039.8 | 832.6 | 828.8 | 640.8 | 308.9 | 914.4 | 912.4 | 941.3 | 911 | 985.5 | 786.3 | 843.4 | 818 | 776.8 | 738.8 | 635.9 | 304.9 |  |  |  |  | 36 | 163.5 | 33 | 107.5 | 87.9 | 32.8 | 173.9 | 29.8 | 101 | 85.6 | 86.8 | 73.3 | 90.2 | 89.7 | 35 | 33.7 | 31.1 | 31.3 | 28.1 | 41.9 | 87.6 | 89.3 | 30.4 | [6 empty] | 83 | 96.4 | 0.37 | 6.69 | 6.22 | 1473.2939 | 1674.9765 | 1.9845 | 922 | 921.6 | 0.8 | 3.46 | 1224 | 711.1 |  | 0.5
2018-05-03 13:55 | 761 | 1013.2 | 1007.1 | 929.8 | 664 | 485.2 | 846.7 | 847.4 | 807.3 | 606.4 | 332.8 | 890.8 | 13.8 | 1008 | 1032 | 832.6 | 823 | 640.9 | 309 | 914.2 | 910.9 | 940.7 | 917.3 | 985.2 | 804.9 | 843.5 | 818.5 | 776.8 | 741 | 635.7 | 309.5 |  |  |  |  | 36 | 163.9 | 33 | 108 | 87.9 | 32.9 | 174.1 | 29.8 | 101 | 85.7 | 86.7 | 73.3 | 90.2 | 89.7 | 35 | 33.7 | 31.1 | 31.3 | 28.2 | 41.9 | 87.6 | 89.3 | 30.3 | [6 empty] | 81.5 | 97 | 0.33 | 6.54 | 6.14 | 1523.3094 | 1675.7661 | 1.9825 | 921 | 921.9 | 0.76 | 3.43 | 1225 | 711.3 |  | 0.5
2018-05-03 13:55 | 762 | 1011.6 | 1006.6 | 930.4 | 664.4 | 485.6 | 847.3 | 848 | 805.7 | 605.4 | 333.1 | 890.3 | 13.8 | 1008.5 | 1024.4 | 832.5 | 825.4 | 641 | 305.1 | 913.7 | 914.5 | 940.2 | 947.4 | 985 | 819.6 | 843.3 | 816.6 | 776.7 | 741.7 | 635.5 | 313.4 |  |  |  |  | 36 | 164.3 | 33 | 108.4 | 87.9 | 32.9 | 174.4 | 29.8 | 101 | 85.7 | 86.7 | 73.4 | 90.2 | 89.7 | 35 | 33.7 | 31.2 | 31.4 | 28.2 | 41.9 | 87.7 | 89.3 | 30.2 | [6 empty] | 82.2 | 96.9 | 0.31 | 6.85 | 6.38 | 1537.667 | 1675.4539 | 1.9835 | 920.7 | 921.9 | 0.73 | 3.51 | 1226 | 711.5 |  | 0.5
2018-05-03 13:55 | 763 | 1010.7 | 1007.9 | 930.4 | 663.8 | 486.3 | 847.7 | 847.8 | 805.6 | 604.9 | 333 | 891.3 | 13.8 | 1009.2 | 1028.8 | 832.6 | 825.6 | 641.1 | 302.1 | 913.6 | 930.1 | 940.5 | 964.3 | 984.5 | 863.9 | 843.2 | 815.4 | 776.6 | 742.8 | 635.5 | 315.5 |  |  |  |  | 36.1 | 164.7 | 33 | 108.8 | 87.9 | 32.9 | 174.6 | 29.9 | 101 | 85.7 | 86.7 | 73.4 | 90.2 | 89.7 | 35 | 33.7 | 31.2 | 31.4 | 28.2 | 42 | 87.6 | 89.3 | 30.3 | [6 empty] | 83.5 | 96.9 | 0.41 | 6.73 | 6.32 | 1548.7666 | 1675.1522 | 1.9857 | 921.1 | 922 | 0.84 | 3.48 | 1227 | 711.7 |  | 0.5
2018-05-03 13:55 | 764 | 1010.5 | 1009.4 | 930.6 | 663.4 | 487.2 | 846.6 | 847.5 | 805.4 | 604.7 | 332.9 | 892.9 | 13.8 | 1010.6 | 1033.3 | 832.6 | 823.8 | 641.1 | 303.4 | 913.5 | 927 | 941.1 | 966.2 | 983.7 | 913.1 | 842.9 | 814.9 | 776.5 | 741.6 | 635.6 | 315.1 |  |  |  |  | 36.1 | 165.1 | 33.1 | 109.2 | 87.9 | 32.9 | 174.8 | 29.9 | 101.1 | 85.7 | 86.7 | 73.4 | 90.2 | 89.7 | 35.1 | 33.7 | 31.2 | 31.4 | 28.2 | 42 | 87.7 | 89.3 | 30.5 | [6 empty] | 82.8 | 97.2 | 0.28 | 6.76 | 6.35 | 1546.6523 | 1675.4806 | 1.9887 | 921.4 | 922.3 | 0.7 | 3.49 | 1228 | 711.9 |  | 0.5
2018-05-03 13:55 | 765 | 1010.7 | 1009.2 | 930.7 | 663.7 | 488 | 846.7 | 847.6 | 804.1 | 604.1 | 333.2 | 895.1 | 13.8 | 1012 | 1027.1 | 832.5 | 819.2 | 641.2 | 304.4 | 913.5 | 917.8 | 941.1 | 954.5 | 983.2 | 934.2 | 842.8 | 813.7 | 776.4 | 738.9 | 635.7 | 311.8 |  |  |  |  | 36.1 | 165.5 | 33.1 | 109.6 | 87.9 | 33 | 175.1 | 29.9 | 101.1 | 85.7 | 86.7 | 73.5 | 90.2 | 89.7 | 35.1 | 33.8 | 31.2 | 31.4 | 28.2 | 42.1 | 87.7 | 89.3 | 30.6 | [6 empty] | 82 | 97.3 | 0.31 | 6.83 | 6.32 | 1591.1009 | 1675.5832 | 1.9828 | 921.9 | 922.8 | 0.73 | 3.5 | 1229 | 712.1 |  | 0.5
2018-05-03 13:55 | 766 | 1013 | 1009.7 | 931.9 | 663.9 | 488.4 | 847.5 | 847.5 | 803.5 | 605.5 | 333.3 | 895.8 | 13.8 | 1013.3 | 1024.2 | 832.7 | 814.4 | 641.2 | 306.4 | 913.5 | 915 | 940.5 | 961.4 | 982.6 | 947.3 | 842.7 | 812.5 | 776.3 | 737.6 | 635.7 | 312.4 |  |  |  |  | 36.1 | 165.9 | 33.1 | 110 | 88 | 33 | 175.3 | 29.9 | 101.1 | 85.8 | 86.8 | 73.5 | 90.2 | 89.8 | 35.1 | 33.8 | 31.2 | 31.4 | 28.2 | 42.1 | 87.7 | 89.3 | 30.5 | [6 empty] | 80.5 | 97.9 | 0.27 | 6.75 | 6.23 | 1594.3218 | 1675.4576 | 1.9863 | 922.7 | 923.2 | 0.68 | 3.49 | 1230 | 712.3 |  | 0.5
2018-05-03 13:55 | 767 | 1019 | 1013 | 933.1 | 663.6 | 488.5 | 848.5 | 848.2 | 803.7 | 606.7 | 333.5 | 897.3 | 13.8 | 1014.5 | 1031.6 | 833.1 | 815.2 | 641.3 | 307.4 | 913.5 | 922.6 | 940.3 | 957 | 981.7 | 949.5 | 842.7 | 813.1 | 776.3 | 734.8 | 635.8 | 315.8 |  |  |  |  | 36.2 | 166.3 | 33.1 | 110.5 | 88 | 33 | 175.5 | 29.9 | 101.2 | 85.8 | 86.8 | 73.6 | 90.3 | 89.8 | 35.1 | 33.8 | 31.2 | 31.4 | 28.2 | 42.1 | 87.7 | 89.3 | 30.4 | [6 empty] | 81.2 | 97.5 | 0.4 | 6.73 | 6.29 | 1555.6056 | 1676.1292 | 1.9839 | 925.2 | 923.6 | 0.83 | 3.48 | 1231 | 712.5 |  | 0.5
2018-05-03 13:55 | 768 | 1025.1 | 1017.5 | 934.8 | 664.7 | 488.6 | 849 | 848.8 | 803.1 | 607.5 | 333.9 | 899.1 | 13.8 | 1015.1 | 1029.6 | 833.4 | 815.2 | 641.3 | 306.8 | 913.7 | 932.3 | 940.3 | 959.2 | 981.2 | 944.3 | 842.3 | 811.7 | 776.2 | 733.8 | 635.7 | 318.2 |  |  |  |  | 36.2 | 166.7 | 33.1 | 110.8 | 88 | 33 | 175.8 | 29.9 | 101.3 | 85.8 | 86.8 | 73.6 | 90.3 | 89.8 | 35.1 | 33.8 | 31.2 | 31.4 | 28.2 | 42.1 | 87.7 | 89.3 | 30.3 | [6 empty] | 83 | 96.6 | 0.36 | 6.68 | 6.27 | 1458.6682 | 1675.6976 | 1.9851 | 927.9 | 923.7 | 0.79 | 3.46 | 1232 | 712.7 |  | 0.5
2018-05-03 13:55 | 769 | 1025.3 | 1017.4 | 935.7 | 666.5 | 489 | 847.6 | 847.3 | 802.1 | 608.6 | 334.4 | 900.5 | 13.8 | 1016.1 | 1038 | 833.5 | 812.5 | 641.4 | 307.1 | 913.7 | 927.3 | 939.5 | 966.4 | 980.7 | 933 | 841.9 | 811.4 | 776.1 | 736.3 | 635.6 | 318 |  |  |  |  | 36.2 | 167 | 33.1 | 111.2 | 88 | 33 | 176 | 30 | 101.3 | 85.8 | 86.8 | 73.7 | 90.3 | 89.8 | 35.2 | 33.8 | 31.3 | 31.4 | 28.2 | 42.2 | 87.7 | 89.3 | 30.4 | [6 empty] | 81.2 | 96 | 0.23 | 6.7 | 6.32 | 1475.2693 | 1675.1832 | 1.9882 | 927.7 | 923.9 | 0.63 | 3.47 | 1233 | 712.9 |  | 0.5
2018-05-03 13:55 | 770 | 1023 | 1017.9 | 936.3 | 666.5 | 489.7 | 846.5 | 846.3 | 801.6 | 608.2 | 334.9 | 900.1 | 13.8 | 1017.7 | 1046.6 | 833.7 | 816 | 641.5 | 304.6 | 913.6 | 915.7 | 938.8 | 979.5 | 979.4 | 883.6 | 841.9 | 813.2 | 776 | 735.9 | 635.5 | 314.7 |  |  |  |  | 36.2 | 167.4 | 33.2 | 111.7 | 88 | 33.1 | 176.2 | 30 | 101.4 | 85.8 | 86.8 | 73.7 | 90.3 | 89.8 | 35.2 | 33.8 | 31.3 | 31.4 | 28.2 | 42.2 | 87.7 | 89.3 | 30.7 | [6 empty] | 81.3 | 95.7 | 0.4 | 6.68 | 6.29 | 1484.3298 | 1675.0765 | 1.9827 | 926.8 | 924.4 | 0.83 | 3.46 | 1234 | 713.1 |  | 0.5
2018-05-03 13:55 | 771 | 1022.1 | 1020.8 | 936.7 | 665.7 | 490.3 | 846.2 | 846.8 | 801.9 | 607.6 | 335.3 | 900.1 | 13.8 | 1018.5 | 1033.7 | 834.1 | 824.7 | 641.6 | 303.9 | 913.5 | 926.2 | 939.1 | 996.7 | 978.1 | 891.8 | 842 | 814.4 | 776 | 736.6 | 635.5 | 314.3 |  |  |  |  | 36.3 | 167.8 | 33.2 | 112.1 | 88 | 33.1 | 176.5 | 30 | 101.5 | 85.8 | 86.8 | 73.7 | 90.3 | 89.8 | 35.2 | 33.9 | 31.3 | 31.5 | 28.2 | 42.2 | 87.8 | 89.3 | 30.4 | [6 empty] | 81.6 | 96 | 0.35 | 6.75 | 6.32 | 1479.2051 | 1675.2626 | 1.9846 | 927.2 | 924.6 | 0.77 | 3.48 | 1235 | 713.3 |  | 0.5
2018-05-03 13:55 | 772 | 1022.9 | 1021.8 | 935.1 | 664.8 | 490.2 | 846.1 | 846.6 | 802.4 | 606.5 | 335.7 | 901.5 | 13.8 | 1019 | 1029.5 | 834.6 | 832.2 | 641.7 | 304.3 | 913.7 | 938.7 | 939.8 | 975.6 | 978.1 | 904.3 | 841.7 | 809.1 | 775.9 | 736.7 | 635.6 | 315.3 |  |  |  |  | 36.3 | 168.1 | 33.2 | 112.5 | 88 | 33.1 | 176.7 | 30 | 101.5 | 85.8 | 86.9 | 73.7 | 90.3 | 89.8 | 35.2 | 33.9 | 31.3 | 31.5 | 28.2 | 42.3 | 87.8 | 89.3 | 30.3 | [6 empty] | 80.2 | 96.3 | 0.34 | 6.77 | 6.31 | 1489.7962 | 1675.3402 | 1.985 | 927.8 | 924.8 | 0.77 | 3.48 | 1236 | 713.5 |  | 0.5
2018-05-03 13:55 | 773 | 1025.9 | 1022.5 | 934.3 | 663.9 | 490.3 | 845.9 | 845.8 | 803.7 | 605.6 | 335.7 | 900 | 13.8 | 1019.5 | 1029.3 | 835.1 | 828.9 | 641.9 | 303.8 | 914 | 935 | 940.1 | 963.7 | 978.4 | 886.1 | 841 | 803.2 | 775.8 | 737.6 | 635.6 | 315.8 |  |  |  |  | 36.3 | 168.5 | 33.2 | 113 | 88 | 33.1 | 177 | 30 | 101.6 | 85.8 | 86.9 | 73.8 | 90.2 | 89.9 | 35.3 | 33.9 | 31.3 | 31.5 | 28.2 | 42.3 | 87.8 | 89.3 | 30.3 | [6 empty] | 80.4 | 96.6 | 0.34 | 6.67 | 6.28 | 1483.8071 | 1675.2171 | 1.9833 | 928 | 924.9 | 0.76 | 3.46 | 1237 | 713.7 |  | 0.5
2018-05-03 13:55 | 774 | 1025.9 | 1021.8 | 934.6 | 663.9 | 491.1 | 845.2 | 846.2 | 806.2 | 604.5 | 335.4 | 898.7 | 13.8 | 1019.1 | 1015.9 | 835.7 | 824 | 641.9 | 306.3 | 914 | 935 | 940 | 993 | 978.7 | 888.7 | 840.7 | 808.3 | 775.7 | 741.6 | 635.5 | 318.3 |  |  |  |  | 36.3 | 168.9 | 33.2 | 113.4 | 88 | 33.2 | 177.2 | 30 | 101.7 | 85.9 | 86.9 | 73.8 | 90.2 | 89.9 | 35.3 | 33.9 | 31.3 | 31.5 | 28.2 | 42.3 | 87.8 | 89.3 | 30.4 | [6 empty] | 81.4 | 96.6 | 0.35 | 6.67 | 6.29 | 1458.1387 | 1675.2644 | 1.9828 | 927.5 | 924.6 | 0.77 | 3.46 | 1238 | 713.8 |  | 0.5
2018-05-03 13:55 | 775 | 1025 | 1022.2 | 935.1 | 665.1 | 491.1 | 844.2 | 846.5 | 808.9 | 607.1 | 335.8 | 897.7 | 13.8 | 1019 | 1018.9 | 836.3 | 828.4 | 641.6 | 306.7 | 913.6 | 922.5 | 939.7 | 998.4 | 979.2 | 915.1 | 840.9 | 813.6 | 775.7 | 740.6 | 635.5 | 317.7 |  |  |  |  | 36.3 | 169.2 | 33.2 | 113.8 | 88 | 33.2 | 177.5 | 30 | 101.7 | 85.9 | 86.9 | 73.9 | 90.2 | 89.9 | 35.3 | 33.9 | 31.4 | 31.5 | 28.2 | 42.4 | 87.8 | 89.3 | 30.4 | [6 empty] | 82.5 | 96.2 | 0.41 | 6.55 | 6.25 | 1436.7184 | 1675.4019 | 1.9825 | 927.1 | 924.5 | 0.85 | 3.43 | 1239 | 714 |  | 0.5
2018-05-03 13:55 | 776 | 1023.5 | 1021.8 | 936.2 | 666.3 | 490.5 | 843 | 846.2 | 810.9 | 609.3 | 336.3 | 895.9 | 13.8 | 1018.9 | 1028 | 836.8 | 815.5 | 641.7 | 306 | 913 | 911.2 | 939 | 997.2 | 979.3 | 942.4 | 841 | 813.6 | 775.7 | 732.9 | 635.6 | 315 |  |  |  |  | 36.4 | 169.6 | 33.3 | 114.3 | 88 | 33.2 | 177.7 | 30.1 | 101.8 | 85.9 | 87 | 73.9 | 90.2 | 89.9 | 35.3 | 34 | 31.4 | 31.6 | 28.2 | 42.4 | 87.8 | 89.3 | 30 | [6 empty] | 84.2 | 95.4 | 0.52 | 6.62 | 6.33 | 1506.9926 | 1675.0347 | 1.9831 | 926.1 | 924.3 | 0.95 | 3.44 | 1240 | 714.2 |  | 0.5
2018-05-03 13:55 | 777 | 1020.9 | 1021 | 936.3 | 666.8 | 490.6 | 841.7 | 845.7 | 811.4 | 609.3 | 337 | 895 | 13.8 | 1018.7 | 1037.7 | 837.2 | 807.1 | 642 | 306.8 | 912.3 | 911.3 | 938.7 | 1018.8 | 979.1 | 920.1 | 840.9 | 811.8 | 775.7 | 731.7 | 635.6 | 315.5 |  |  |  |  | 36.4 | 170 | 33.3 | 114.8 | 88 | 33.2 | 177.9 | 30.1 | 101.8 | 85.9 | 87 | 74 | 90.2 | 89.9 | 35.4 | 34 | 31.4 | 31.6 | 28.2 | 42.4 | 87.8 | 89.3 | 30.3 | [6 empty] | 86.3 | 94.7 | 0.53 | 6.7 | 6.31 | 1513.4627 | 1675.3542 | 1.9864 | 924.9 | 923.9 | 0.96 | 3.46 | 1241 | 714.4 |  | 0.5
2018-05-03 13:55 | 778 | 1019 | 1022.6 | 937.2 | 666.5 | 491.8 | 840.5 | 844.5 | 811.1 | 609.9 | 337 | 895.1 | 13.8 | 1018.5 | 1037.1 | 837.4 | 812.4 | 642.2 | 306.6 | 911.7 | 913.1 | 938.9 | 1006.9 | 978.7 | 906.9 | 840.4 | 810.6 | 775.5 | 735.1 | 635.6 | 316.4 |  |  |  |  | 36.4 | 170.3 | 33.3 | 115.3 | 88 | 33.3 | 178.1 | 30.1 | 101.9 | 85.9 | 87 | 74 | 90.3 | 89.9 | 35.4 | 34 | 31.4 | 31.6 | 28.2 | 42.5 | 87.8 | 89.3 | 30.4 | [6 empty] | 87.6 | 95 | 0.44 | 6.75 | 6.34 | 1554.8581 | 1675.4241 | 1.9828 | 924.3 | 923.6 | 0.87 | 3.47 | 1242 | 714.6 |  | 0.5
2018-05-03 13:55 | 779 | 1016.9 | 1022.2 | 936.8 | 666.4 | 492.6 | 839.5 | 843.5 | 810.7 | 610.6 | 336.8 | 894.3 | 13.8 | 1018.2 | 1026.4 | 837.5 | 807.2 | 642.4 | 307.1 | 911.4 | 913.1 | 938.5 | 1007.7 | 978.1 | 927.3 | 840 | 811.4 | 775.2 | 734.6 | 635.5 | 315 |  |  |  |  | 36.5 | 170.7 | 33.4 | 115.8 | 87.9 | 33.3 | 178.1 | 30.1 | 102 | 85.9 | 87 | 74.1 | 90.3 | 89.9 | 35.4 | 34 | 31.4 | 31.6 | 28.2 | 42.5 | 87.9 | 89.3 | 30.3 | [6 empty] | 87.9 | 95.4 | 0.4 | 6.73 | 6.31 | 1519.6048 | 1675.3305 | 1.9863 | 923.3 | 923.2 | 0.84 | 3.47 | 1243 | 714.8 |  | 0.5
2018-05-03 13:55 | 780 | 1017.4 | 1021.8 | 935.7 | 667.1 | 492.5 | 839.2 | 843.7 | 809.9 | 612.4 | 337.5 | 893.7 | 13.8 | 1018.1 | 1026.1 | 837.6 | 804.8 | 642.7 | 307.8 | 911.4 | 916.2 | 938.4 | 1008.2 | 977.5 | 946.6 | 839.8 | 813.1 | 775.1 | 733.5 | 635.4 | 314.7 |  |  |  |  | 36.5 | 171 | 33.4 | 116.2 | 87.9 | 33.3 | 178.1 | 30.1 | 102.1 | 85.9 | 87.1 | 74.1 | 90.2 | 89.9 | 35.4 | 34 | 31.4 | 31.6 | 28.2 | 42.5 | 87.9 | 89.3 | 30.5 | [6 empty] | 88.3 | 95.7 | 0.38 | 6.77 | 6.27 | 1566.8818 | 1675.2696 | 1.9835 | 923.1 | 923.1 | 0.81 | 3.48 | 1244 | 715 |  | 0.5
2018-05-03 13:55 | 781 | 1020.8 | 1021 | 936.2 | 666.9 | 492.4 | 839.4 | 844.7 | 808.9 | 613.2 | 338.2 | 893.7 | 13.8 | 1017.6 | 1025.4 | 837.7 | 807.6 | 642.9 | 307.5 | 911.4 | 919.7 | 938.4 | 1024.4 | 976.4 | 919.8 | 839.8 | 812.5 | 775.1 | 733.9 | 635.4 | 318.9 |  |  |  |  | 36.5 | 171.3 | 33.4 | 116.6 | 87.9 | 33.3 | 178.1 | 30.1 | 102.2 | 85.9 | 87.1 | 74.2 | 90.2 | 89.9 | 35.5 | 34 | 31.4 | 31.6 | 28.2 | 42.6 | 87.9 | 89.3 | 30.5 | [6 empty] | 88.5 | 96.1 | 0.41 | 6.77 | 6.39 | 1606.5243 | 1675.4234 | 1.9852 | 923.9 | 922.9 | 0.84 | 3.49 | 1245 | 715.2 |  | 0.5
2018-05-03 13:55 | 782 | 1022.8 | 1017.8 | 936.1 | 666.8 | 492.3 | 840.1 | 845.2 | 806.6 | 613.6 | 338.6 | 893.2 | 13.8 | 1017.2 | 1024.7 | 837.5 | 793.5 | 643 | 305.3 | 911.3 | 922.2 | 938.8 | 1042.1 | 976 | 855 | 840.1 | 815.5 | 775.1 | 736.2 | 635.4 | 319.8 |  |  |  |  | 36.5 | 171.7 | 33.4 | 117.1 | 87.9 | 33.3 | 178.2 | 30.2 | 102.3 | 86 | 87.1 | 74.2 | 90.2 | 89.9 | 35.5 | 34.1 | 31.5 | 31.6 | 28.2 | 42.6 | 87.9 | 89.3 | 30.5 | [6 empty] | 87.6 | 96.1 | 0.31 | 6.72 | 6.33 | 1577.2672 | 1676.23 | 1.9836 | 923.8 | 922.9 | 0.73 | 3.47 | 1246 | 715.4 |  | 0.5
2018-05-03 13:55 | 783 | 1024.4 | 1016.2 | 936.1 | 667.1 | 492.5 | 840.5 | 845.2 | 805.1 | 613.5 | 338.6 | 893.7 | 13.8 | 1016.9 | 1014.1 | 837.2 | 786.1 | 643.2 | 304 | 911.4 | 923.1 | 939.6 | 1037.5 | 976.7 | 812.3 | 840.4 | 819 | 775.2 | 739.6 | 635.4 | 319.3 |  |  |  |  | 36.5 | 172 | 33.4 | 117.5 | 87.9 | 33.4 | 178.3 | 30.2 | 102.3 | 86 | 87.1 | 74.2 | 90.2 | 89.9 | 35.5 | 34.1 | 31.5 | 31.6 | 28.2 | 42.7 | 87.9 | 89.3 | 30.6 | [6 empty] | 87.1 | 95.6 | 0.43 | 6.6 | 6.29 | 1595.2609 | 1675.5275 | 1.9853 | 924 | 922.9 | 0.86 | 3.44 | 1247 | 715.6 |  | 0.5
2018-05-03 13:55 | 784 | 1027.6 | 1015.8 | 934.6 | 666.6 | 492.2 | 839.9 | 845.4 | 806.8 | 613.3 | 338.5 | 893.9 | 13.8 | 1016.1 | 1009 | 836.9 | 793 | 643.5 | 303.6 | 911.6 | 929 | 940.6 | 1062.1 | 977.5 | 808.8 | 840.7 | 816.9 | 775.5 | 739.7 | 635.4 | 317.5 |  |  |  |  | 36.6 | 172.4 | 33.4 | 117.9 | 87.9 | 33.4 | 178.4 | 30.2 | 102.4 | 86 | 87.1 | 74.3 | 90.3 | 89.9 | 35.5 | 34.1 | 31.5 | 31.7 | 28.2 | 42.7 | 87.9 | 89.3 | 30.7 | [6 empty] | 87.2 | 94.6 | 0.45 | 6.67 | 6.33 | 1550.4449 | 1675.9502 | 1.9842 | 924.5 | 922.8 | 0.89 | 3.45 | 1248 | 715.8 |  | 0.5
2018-05-03 13:55 | 785 | 1027.3 | 1014.3 | 933.7 | 665.6 | 491.4 | 839.4 | 844.6 | 809 | 613.2 | 338.4 | 892.5 | 13.8 | 1015.1 | 1017.4 | 836.7 | 795.5 | 643.8 | 303.1 | 911.6 | 927.4 | 941.6 | 1050.6 | 977.9 | 856.4 | 840.6 | 813.7 | 775.6 | 737.1 | 635.5 | 316.4 |  |  |  |  | 36.6 | 172.8 | 33.4 | 118.4 | 87.9 | 33.4 | 178.6 | 30.2 | 102.5 | 86 | 87.1 | 74.3 | 90.3 | 89.9 | 35.6 | 34.1 | 31.5 | 31.7 | 28.2 | 42.7 | 88 | 89.3 | 30.4 | [6 empty] | 87.5 | 94.2 | 0.43 | 6.69 | 6.33 | 1621.0042 | 1674.3228 | 1.9836 | 923.6 | 922.4 | 0.87 | 3.45 | 1249 | 716 |  | 0.5
2018-05-03 13:55 | 786 | 1024.2 | 1012.2 | 934 | 665.8 | 491.2 | 838.3 | 842.5 | 809.7 | 615.7 | 338.3 | 891.2 | 13.8 | 1014.3 | 1019.4 | 836.7 | 804.1 | 644 | 305.2 | 911.5 | 922 | 942.1 | 1017 | 978.6 | 879.8 | 840.3 | 813.6 | 775.7 | 737.3 | 635.7 | 318.9 |  |  |  |  | 36.6 | 173.1 | 33.5 | 118.9 | 87.9 | 33.4 | 178.9 | 30.2 | 102.6 | 86 | 87.1 | 74.3 | 90.3 | 89.9 | 35.6 | 34.1 | 31.5 | 31.7 | 28.3 | 42.8 | 88 | 89.3 | 30.3 | [6 empty] | 86.7 | 95.4 | 0.27 | 6.68 | 6.29 | 1603.8744 | 1674.9089 | 1.9846 | 921.7 | 922.1 | 0.69 | 3.46 | 1250 | 716.2 |  | 0.5
2018-05-03 13:55 | 787 | 1020 | 1009.2 | 933.8 | 665.8 | 491.3 | 836.7 | 840.5 | 810.2 | 617.6 | 338.2 | 889.8 | 13.8 | 1012.8 | 1004.5 | 836.5 | 796.4 | 644.2 | 307.8 | 911.4 | 914.2 | 942.5 | 1010.2 | 979.5 | 874.3 | 840.2 | 817.6 | 775.7 | 740.6 | 635.8 | 317.8 |  |  |  |  | 36.7 | 173.5 | 33.5 | 119.3 | 87.9 | 33.4 | 179.1 | 30.2 | 102.7 | 86 | 87.1 | 74.4 | 90.3 | 89.9 | 35.6 | 34.1 | 31.5 | 31.7 | 28.3 | 42.8 | 88 | 89.3 | 30.3 | [6 empty] | 85.5 | 95.9 | 0.41 | 6.64 | 6.36 | 1590.9413 | 1674.377 | 1.9826 | 919.2 | 921.5 | 0.85 | 3.45 | 1251 | 716.4 |  | 0.5
2018-05-03 13:55 | 788 | 1013.6 | 1004.7 | 934.6 | 665.4 | 491.2 | 835.5 | 839.4 | 810.6 | 620.2 | 338.1 | 888.7 | 13.8 | 1010.8 | 997.4 | 836.2 | 786.4 | 644.1 | 306.2 | 911.2 | 911.5 | 942.9 | 1026.2 | 979.8 | 872.7 | 840.3 | 819.6 | 775.7 | 742.3 | 635.7 | 317.9 |  |  |  |  | 36.7 | 173.8 | 33.5 | 119.7 | 87.9 | 33.5 | 179.4 | 30.3 | 102.8 | 86 | 87.1 | 74.4 | 90.3 | 89.9 | 35.6 | 34.2 | 31.6 | 31.7 | 28.3 | 42.8 | 88 | 89.3 | 30.3 | [6 empty] | 86.2 | 95.4 | 0.41 | 6.78 | 6.4 | 1552.2753 | 1674.7297 | 1.9843 | 916.4 | 920.8 | 0.85 | 3.48 | 1252 | 716.5 |  | 0.5
2018-05-03 13:55 | 789 | 1008.2 | 1000.6 | 933.1 | 666.7 | 490.6 | 834.7 | 839.7 | 810.8 | 625.8 | 337.8 | 888.5 | 13.8 | 1009.7 | 1000.5 | 836.1 | 797.3 | 643.9 | 304.9 | 911 | 923 | 943.2 | 1023.7 | 980.4 | 869.8 | 840.3 | 818.3 | 775.6 | 742.6 | 635.7 | 319.2 |  |  |  |  | 36.7 | 174.1 | 33.5 | 120.2 | 87.9 | 33.5 | 179.7 | 30.3 | 102.9 | 86 | 87.1 | 74.5 | 90.3 | 89.9 | 35.6 | 34.2 | 31.6 | 31.7 | 28.3 | 42.9 | 88 | 89.3 | 30.4 | [6 empty] | 87.8 | 95.9 | 0.45 | 6.79 | 6.33 | 1533.6672 | 1675.7381 | 1.9858 | 914.3 | 920.3 | 0.89 | 3.49 | 1253 | 716.7 |  | 0.5
2018-05-03 13:55 | 790 | 1007.1 | 999.1 | 930.6 | 667.9 | 490.5 | 833.8 | 839.6 | 812 | 628.9 | 337.7 | 888.5 | 13.8 | 1009.1 | 1003.4 | 836 | 806.5 | 643.7 | 307 | 911 | 928.5 | 943.6 | 1013.9 | 981.2 | 902.9 | 840.3 | 818.6 | 775.6 | 746.7 | 635.7 | 317.7 |  |  |  |  | 36.7 | 174.5 | 33.6 | 120.6 | 88 | 33.5 | 180 | 30.3 | 103 | 86 | 87.1 | 74.5 | 90.3 | 89.9 | 35.7 | 34.2 | 31.6 | 31.7 | 28.3 | 42.9 | 88 | 89.3 | 30.5 | [6 empty] | 88.1 | 96.8 | 0.41 | 6.78 | 6.3 | 1504.1349 | 1674.8933 | 1.9819 | 913.6 | 920.1 | 0.85 | 3.49 | 1254 | 716.9 |  | 0.5
2018-05-03 13:55 | 791 | 1006.8 | 999 | 929.8 | 667.4 | 490.6 | 832.9 | 839.3 | 814 | 629.5 | 337.6 | 889.8 | 13.8 | 1008.2 | 1004 | 835.9 | 802.5 | 643.7 | 303.9 | 911.1 | 924.6 | 943.3 | 1021.8 | 981.1 | 890.5 | 840.2 | 817.7 | 775.7 | 745.7 | 635.6 | 314.4 |  |  |  |  | 36.7 | 174.8 | 33.6 | 120.9 | 88 | 33.5 | 180.3 | 30.3 | 103 | 86.1 | 87.1 | 74.5 | 90.3 | 89.9 | 35.7 | 34.2 | 31.6 | 31.7 | 28.3 | 42.9 | 88 | 89.3 | 30.4 | [6 empty] | 87.8 | 97.5 | 0.43 | 6.9 | 6.38 | 1608.4396 | 1675.1348 | 1.9843 | 913.5 | 919.9 | 0.87 | 3.52 | 1255 | 717.1 |  | 0.5
2018-05-03 13:55 | 792 | 1006.6 | 998.9 | 930.4 | 667.3 | 490.7 | 832.3 | 840.5 | 814.8 | 627.8 | 337.6 | 890.8 | 13.8 | 1008 | 1001.7 | 835.7 | 798.9 | 643.6 | 302.3 | 911.2 | 910.9 | 942.3 | 1027.5 | 980.8 | 886.4 | 840.1 | 816.1 | 775.7 | 738.2 | 635.6 | 314 |  |  |  |  | 36.7 | 175.1 | 33.6 | 121.3 | 88 | 33.6 | 180.7 | 30.3 | 103.1 | 86.1 | 87.2 | 74.6 | 90.3 | 89.9 | 35.7 | 34.3 | 31.6 | 31.8 | 28.3 | 43 | 88 | 89.3 | 30.3 | [6 empty] | 88.2 | 98.2 | 0.36 | 6.77 | 6.29 | 1611.4499 | 1674.5729 | 1.9835 | 913.8 | 919.7 | 0.8 | 3.49 | 1256 | 717.3 |  | 0.5
2018-05-03 13:55 | 793 | 1010.7 | 999.7 | 931.6 | 668.3 | 490.9 | 833.2 | 841.9 | 814 | 627.1 | 337.4 | 891.2 | 13.8 | 1008.1 | 1004.4 | 835.6 | 797.6 | 643.7 | 304 | 911.7 | 918.6 | 941.9 | 1038.6 | 980.4 | 892.8 | 840.1 | 815.6 | 775.6 | 734.9 | 635.6 | 316 |  |  |  |  | 36.8 | 175.4 | 33.6 | 121.7 | 88 | 33.6 | 181 | 30.3 | 103.2 | 86.1 | 87.1 | 74.6 | 90.3 | 89.9 | 35.7 | 34.3 | 31.6 | 31.8 | 28.3 | 43 | 88 | 89.3 | 30.3 | [6 empty] | 88.4 | 98.5 | 0.38 | 6.88 | 6.36 | 1496.6182 | 1674.5996 | 1.9841 | 915.3 | 920 | 0.82 | 3.52 | 1257 | 717.5 |  | 0.5
2018-05-03 13:55 | 794 | 1016.7 | 1001.3 | 930.8 | 668.2 | 490.8 | 834.1 | 841.3 | 812.8 | 626.7 | 337.2 | 893.1 | 13.8 | 1007.9 | 998.1 | 835.2 | 784.8 | 643.8 | 304.2 | 912 | 935.7 | 942.2 | 1063.5 | 980.6 | 850.5 | 840 | 813.9 | 775.5 | 734.9 | 635.7 | 320.9 |  |  |  |  | 36.8 | 175.8 | 33.6 | 122.1 | 88 | 33.6 | 181.3 | 30.3 | 103.4 | 86.1 | 87.1 | 74.7 | 90.3 | 89.9 | 35.7 | 34.3 | 31.6 | 31.8 | 28.3 | 43 | 88 | 89.3 | 30.5 | [6 empty] | 88.1 | 98.3 | 0.51 | 6.81 | 6.38 | 1529.4934 | 1675.6267 | 1.9862 | 917.3 | 919.9 | 0.95 | 3.5 | 1258 | 717.7 |  | 0.5
2018-05-03 13:56 | 795 | 1020.2 | 1002.6 | 927.2 | 667.6 | 490.5 | 833.9 | 840.2 | 811 | 625.9 | 337.1 | 893.3 | 13.8 | 1007.4 | 989.2 | 834.6 | 785.9 | 643.9 | 302.6 | 911.9 | 937.4 | 942.5 | 1079.5 | 981.6 | 849.5 | 839.4 | 812 | 775.2 | 733.3 | 635.7 | 323 |  |  |  |  | 36.8 | 176.1 | 33.6 | 122.6 | 88 | 33.6 | 181.6 | 30.4 | 103.5 | 86.1 | 87.2 | 74.7 | 90.3 | 89.9 | 35.8 | 34.3 | 31.7 | 31.8 | 28.3 | 43.1 | 88.1 | 89.3 | 30.5 | [6 empty] | 88.4 | 97.9 | 0.39 | 6.87 | 6.42 | 1581.7301 | 1674.9129 | 1.9824 | 918 | 919.6 | 0.83 | 3.52 | 1259 | 717.9 |  | 0.5
2018-05-03 13:56 | 796 | 1023.7 | 1003.3 | 922.5 | 666.9 | 490.3 | 833.8 | 840.2 | 809.6 | 629.9 | 337.1 | 892.3 | 13.8 | 1006.5 | 988.1 | 834.2 | 792.3 | 643.7 | 299.3 | 911.9 | 930.1 | 943.3 | 1060.3 | 982.1 | 861.2 | 839.2 | 813.9 | 774.9 | 732.7 | 635.8 | 318.3 |  |  |  |  | 36.8 | 176.4 | 33.7 | 123 | 88 | 33.6 | 182 | 30.4 | 103.6 | 86.1 | 87.2 | 74.7 | 90.3 | 89.9 | 35.8 | 34.3 | 31.7 | 31.8 | 28.3 | 43.1 | 88.1 | 89.3 | 30.5 | [6 empty] | 89.3 | 98.2 | 0.36 | 6.77 | 6.25 | 1589.0533 | 1674.7725 | 1.9836 | 918.7 | 919.2 | 0.8 | 3.49 | 1260 | 718.1 |  | 0.5
2018-05-03 13:56 | 797 | 1026.3 | 1001.5 | 920 | 669.2 | 490.3 | 833.8 | 840.7 | 808.9 | 634.9 | 337.1 | 893 | 13.8 | 1005.4 | 998.7 | 833.9 | 794.1 | 643.6 | 301.3 | 911.9 | 932.6 | 944.8 | 1069.8 | 982.3 | 862.3 | 839.4 | 818.4 | 774.8 | 737.5 | 635.8 | 317.6 |  |  |  |  | 36.8 | 176.8 | 33.7 | 123.3 | 88 | 33.7 | 182.3 | 30.4 | 103.7 | 86.1 | 87.2 | 74.7 | 90.3 | 89.9 | 35.8 | 34.3 | 31.7 | 31.8 | 28.3 | 43.1 | 88.1 | 89.3 | 30.5 | [6 empty] | 90.5 | 98.9 | 0.34 | 6.84 | 6.38 | 1574.4668 | 1674.647 | 1.9825 | 919.1 | 918.9 | 0.78 | 3.52 | 1261 | 718.3 |  | 0.5
2018-05-03 13:56 | 798 | 1022.6 | 997.1 | 920.7 | 671.2 | 489.9 | 834 | 841.1 | 807.8 | 636 | 337.1 | 895 | 13.8 | 1004.9 | 1007.7 | 833.8 | 804.1 | 643.7 | 303.7 | 912.5 | 949.3 | 946.4 | 1091.6 | 983.3 | 875 | 839.8 | 820.9 | 774.8 | 740.1 | 635.7 | 321.2 |  |  |  |  | 36.8 | 177.1 | 33.7 | 123.7 | 88 | 33.7 | 182.6 | 30.4 | 103.8 | 86.1 | 87.2 | 74.8 | 90.3 | 89.9 | 35.8 | 34.4 | 31.7 | 31.9 | 28.3 | 43.2 | 88.1 | 89.3 | 30.7 | [6 empty] | 90.8 | 98.2 | 0.41 | 6.82 | 6.38 | 1574.7882 | 1672.9437 | 1.9842 | 918 | 919.1 | 0.85 | 3.51 | 1262 | 718.4 |  | 0.5
2018-05-03 13:56 | 799 | 1017 | 995.8 | 921 | 670.7 | 489.5 | 834.1 | 842.2 | 807.8 | 635 | 337.4 | 897.2 | 13.8 | 1004.5 | 1005.9 | 833.7 | 813.7 | 643.7 | 304.3 | 913.3 | 950.5 | 947.7 | 1073.3 | 985.1 | 851.5 | 840.1 | 818.9 | 774.9 | 737.8 | 635.6 | 323.5 |  |  |  |  | 36.9 | 177.5 | 33.7 | 124 | 88 | 33.7 | 182.9 | 30.4 | 104 | 86.1 | 87.2 | 74.8 | 90.3 | 89.9 | 35.9 | 34.4 | 31.7 | 31.9 | 28.3 | 43.2 | 88.1 | 89.3 | 30.9 | [6 empty] | 90.6 | 97.5 | 0.49 | 6.88 | 6.44 | 1559.2759 | 1674.8351 | 1.9834 | 917.3 | 919.3 | 0.93 | 3.52 | 1263 | 718.6 |  | 0.5
2018-05-03 13:56 | 800 | 1014.1 | 995.9 | 920.3 | 670.4 | 489.5 | 834.4 | 842.6 | 809 | 634.5 | 337.4 | 897.9 | 13.8 | 1004.3 | 1001 | 833.5 | 811.2 | 643.7 | 303.5 | 914.1 | 938.9 | 949 | 1056.2 | 986.5 | 806.7 | 840.3 | 818.7 | 775 | 739.7 | 635.8 | 324.6 |  |  |  |  | 36.9 | 177.8 | 33.7 | 124.2 | 88 | 33.7 | 183.2 | 30.4 | 104.1 | 86.1 | 87.2 | 74.8 | 90.3 | 89.9 | 35.9 | 34.4 | 31.7 | 31.9 | 28.3 | 43.2 | 88.1 | 89.3 | 30.6 | [6 empty] | 91.4 | 98.2 | 0.52 | 6.87 | 6.39 | 1536.3576 | 1674.4408 | 1.983 | 917 | 919.6 | 0.96 | 3.52 | 1264 | 718.8 |  | 0.5
2018-05-03 13:56 | 801 | 1013.8 | 992.9 | 919 | 669.9 | 489.4 | 834.6 | 842.1 | 810.5 | 635.2 | 337.2 | 898.5 | 13.8 | 1004 | 991.3 | 833 | 801.1 | 643.6 | 302.3 | 914.8 | 937.6 | 950.1 | 1065.3 | 987.8 | 788.1 | 840.8 | 820.7 | 775.3 | 740.7 | 636 | 326.6 |  |  |  |  | 36.9 | 178.2 | 33.8 | 124.5 | 87.9 | 33.7 | 183.5 | 30.4 | 104.2 | 86.1 | 87.2 | 74.9 | 90.3 | 90 | 35.9 | 34.4 | 31.7 | 31.9 | 28.3 | 43.2 | 88.1 | 89.3 | 30.5 | [6 empty] | 92.6 | 97.4 | 0.57 | 6.76 | 6.42 | 1588.5845 | 1675.0001 | 1.9837 | 916.4 | 919.8 | 1 | 3.49 | 1265 | 719 |  | 0.5
2018-05-03 13:56 | 802 | 1012.8 | 989.8 | 917.6 | 670.5 | 489.2 | 835.2 | 843 | 811.6 | 634.6 | 337.4 | 899.4 | 13.8 | 1003.3 | 987.1 | 832.5 | 799.2 | 643.3 | 304 | 915.2 | 938.2 | 951.2 | 1084.8 | 989.4 | 815.5 | 840.9 | 818.2 | 775.6 | 743.9 | 636.3 | 325.4 |  |  |  |  | 37 | 178.3 | 33.8 | 124.8 | 87.9 | 33.8 | 183.8 | 30.5 | 104.4 | 86.1 | 87.2 | 74.9 | 90.3 | 89.9 | 35.9 | 34.4 | 31.8 | 31.9 | 28.3 | 43.3 | 88.1 | 89.3 | 30.6 | [6 empty] | 93.3 | 94.2 | 0.32 | 6.9 | 6.38 | 1517.0419 | 1675.4163 | 1.9821 | 916 | 919.8 | 0.75 | 3.51 | 1266 | 719.2 |  | 0.5
2018-05-03 13:56 | 803 | 1012.6 | 988.6 | 917.9 | 670.2 | 489.6 | 835.5 | 842.9 | 810.9 | 633.1 | 337.7 | 900.1 | 13.8 | 1002.4 | 994.5 | 832 | 799.9 | 643.1 | 303.9 | 915.6 | 937.7 | 952.1 | 1074 | 990.1 | 858.5 | 840.9 | 819.4 | 775.8 | 750.2 | 636.4 | 322.1 |  |  |  |  | 37 | 175.5 | 33.8 | 125.1 | 87.9 | 33.8 | 184.2 | 30.5 | 104.5 | 86.2 | 87.3 | 74.9 | 90.3 | 89.9 | 35.9 | 34.5 | 31.8 | 31.9 | 28.3 | 43.3 | 88.1 | 89.3 | 30.5 | [6 empty] | 93.3 | 91.4 | 0.4 | 6.9 | 6.42 | 1572.9241 | 1674.4272 | 1.9835 | 915.9 | 919.6 | 0.84 | 3.5 | 1267 | 719.4 |  | 0.5
2018-05-03 13:56 | 804 | 1013.7 | 989.3 | 918.5 | 670 | 489.8 | 834.9 | 841.6 | 811.4 | 631.8 | 337.5 | 901 | 13.8 | 1001.9 | 1001.3 | 831.7 | 804.3 | 643.1 | 304.2 | 915.6 | 934.5 | 952.2 | 1071.4 | 989.9 | 857.5 | 841 | 822.5 | 776 | 748.3 | 636.5 | 319.6 |  |  |  |  | 37 | 168.3 | 33.8 | 125.4 | 87.9 | 33.8 | 184.5 | 30.5 | 104.6 | 86.2 | 87.3 | 75 | 90.3 | 89.9 | 36 | 34.5 | 31.8 | 31.9 | 28.3 | 43.3 | 88.1 | 89.3 | 30.6 | [6 empty] | 93.1 | 91.3 | 0.41 | 6.85 | 6.4 | 1509.7293 | 1675.4057 | 1.9836 | 916.1 | 919.5 | 0.85 | 3.48 | 1268 | 719.6 |  | 0.5
2018-05-03 13:56 | 805 | 1013.5 | 991.8 | 918.4 | 670.5 | 489.2 | 834.8 | 843.1 | 813.6 | 631.1 | 337.4 | 902.2 | 13.8 | 1001.7 | 999.7 | 831.5 | 809.2 | 643.2 | 304.9 | 915.7 | 945.7 | 952.6 | 1094.6 | 990.4 | 865.3 | 841.3 | 821.3 | 776.3 | 746 | 636.7 | 320.1 |  |  |  |  | 37 | 160.8 | 33.8 | 125.8 | 87.9 | 33.8 | 184.8 | 30.5 | 104.7 | 86.2 | 87.3 | 75 | 90.2 | 89.9 | 36 | 34.5 | 31.8 | 31.9 | 28.3 | 43.4 | 88.1 | 89.3 | 30.8 | [6 empty] | 92.8 | 92.2 | 0.5 | 6.85 | 6.44 | 1466.2696 | 1674.9494 | 1.9858 | 917.1 | 919.6 | 0.94 | 3.49 | 1269 | 719.8 |  | 0.5
2018-05-03 13:56 | 806 | 1012 | 993.8 | 916.8 | 669.9 | 488.9 | 835.6 | 845.4 | 815.1 | 631.1 | 337.4 | 903.2 | 13.8 | 1001.5 | 999.3 | 831.3 | 803.9 | 643.3 | 302.7 | 916.3 | 957.1 | 953.4 | 1083.2 | 991.3 | 895.1 | 841.4 | 820.7 | 776.3 | 744.3 | 636.7 | 319.6 |  |  |  |  | 37.1 | 156.1 | 33.9 | 126.1 | 87.9 | 33.8 | 185.1 | 30.5 | 104.8 | 86.2 | 87.3 | 75.1 | 90.2 | 89.9 | 36 | 34.5 | 31.8 | 32 | 28.3 | 43.4 | 88.1 | 89.2 | 30.7 | [6 empty] | 92.3 | 93.2 | 0.37 | 6.72 | 6.35 | 1498.4972 | 1674.4453 | 1.9858 | 918 | 919.7 | 0.82 | 3.46 | 1270 | 720 |  | 0.5
2018-05-03 13:56 | 807 | 1009.5 | 995.8 | 915.9 | 668.8 | 489 | 836 | 846 | 816 | 632 | 337.1 | 903.6 | 13.8 | 1001.4 | 1007.3 | 831.2 | 802.9 | 643.4 | 303.7 | 916.8 | 956.1 | 953.5 | 1059.3 | 991 | 892.4 | 841.3 | 819 | 776.4 | 739.9 | 636.5 | 320.5 |  |  |  |  | 37.1 | 153.7 | 33.9 | 126.5 | 87.9 | 33.9 | 185.4 | 30.5 | 104.9 | 86.2 | 87.3 | 75.1 | 90.3 | 89.9 | 36.1 | 34.5 | 31.8 | 32 | 28.3 | 43.4 | 88.1 | 89.2 | 30.6 | [6 empty] | 92.1 | 94.7 | 0.43 | 6.84 | 6.46 | 1525.8107 | 1674.8239 | 1.9834 | 918.2 | 919.8 | 0.87 | 3.5 | 1271 | 720.1 |  | 0.5
2018-05-03 13:56 | 808 | 1007.3 | 997.3 | 915.6 | 668.5 | 489.2 | 836.3 | 845.7 | 815.7 | 632 | 336.8 | 903.4 | 13.8 | 1001.8 | 1010.1 | 831.1 | 805.9 | 643.6 | 304.2 | 917.2 | 954.1 | 953.3 | 1044.9 | 990 | 886 | 841.1 | 818.2 | 776.4 | 735.1 | 636.3 | 324.3 |  |  |  |  | 37.1 | 152.8 | 33.9 | 126.9 | 87.9 | 33.9 | 185.7 | 30.5 | 105 | 86.2 | 87.3 | 75.1 | 90.3 | 90 | 36.1 | 34.6 | 31.8 | 32 | 28.3 | 43.5 | 88.1 | 89.2 | 30.8 | [6 empty] | 92.4 | 96.3 | 0.44 | 6.83 | 6.45 | 1497.3238 | 1673.9706 | 1.9845 | 918 | 920 | 0.88 | 3.5 | 1272 | 720.3 |  | 0.5
2018-05-03 13:56 | 809 | 1008.4 | 998.8 | 916.6 | 668.8 | 489.2 | 836 | 844.7 | 815.8 | 631.7 | 337.3 | 902.7 | 13.8 | 1002.5 | 1013.6 | 831.2 | 799.4 | 643.8 | 302.9 | 917.1 | 950.2 | 952.9 | 1033 | 989.5 | 913.5 | 840.9 | 819 | 776.4 | 737 | 636.2 | 321.5 |  |  |  |  | 37.1 | 152.8 | 33.9 | 127.3 | 87.9 | 33.9 | 186 | 30.6 | 105.1 | 86.2 | 87.3 | 75.1 | 90.4 | 90 | 36.1 | 34.6 | 31.9 | 32 | 28.3 | 43.5 | 88.1 | 89.2 | 30.5 | [6 empty] | 92.3 | 97.2 | 0.44 | 6.8 | 6.37 | 1502.8552 | 1674.8646 | 1.9852 | 918.1 | 920.2 | 0.89 | 3.5 | 1273 | 720.5 |  | 0.5
2018-05-03 13:56 | 810 | 1008.6 | 999.3 | 920.6 | 668.7 | 489.4 | 835.2 | 843.2 | 817 | 631.2 | 338 | 902.2 | 13.8 | 1003.2 | 1013.4 | 831.3 | 796.2 | 643.8 | 304.8 | 916.9 | 946.2 | 952.2 | 1050.4 | 989 | 950.6 | 840.9 | 818.3 | 776.5 | 740.3 | 636.3 | 318.8 |  |  |  |  | 37.1 | 153.1 | 33.9 | 127.6 | 87.9 | 33.9 | 186.3 | 30.6 | 105.2 | 86.2 | 87.3 | 75.2 | 90.4 | 89.9 | 36.1 | 34.6 | 31.9 | 32 | 28.3 | 43.5 | 88.1 | 89.2 | 30.1 | [6 empty] | 91.6 | 97.4 | 0.54 | 6.91 | 6.48 | 1491.7683 | 1675.0045 | 1.9822 | 917.7 | 920.3 | 0.98 | 3.53 | 1274 | 720.7 |  | 0.5
2018-05-03 13:56 | 811 | 1007.2 | 997.2 | 922.4 | 668.1 | 489.4 | 834.4 | 843 | 817.5 | 629.4 | 338 | 901.7 | 13.8 | 1003.4 | 1014.2 | 831.4 | 790.1 | 643.9 | 303.2 | 916.9 | 933.6 | 951.7 | 1034.7 | 988 | 952.8 | 840.8 | 816 | 776.4 | 737.2 | 636.3 | 322.5 |  |  |  |  | 37.2 | 153.8 | 34 | 128 | 87.9 | 33.9 | 186.6 | 30.6 | 105.3 | 86.2 | 87.3 | 75.2 | 90.3 | 89.9 | 36.1 | 34.6 | 31.9 | 32 | 28.3 | 43.6 | 88.1 | 89.2 | 30.1 | [6 empty] | 91.8 | 98.1 | 0.55 | 6.9 | 6.41 | 1556.4894 | 1674.7548 | 1.9859 | 916.7 | 920.4 | 0.98 | 3.53 | 1275 | 720.9 |  | 0.5
2018-05-03 13:56 | 812 | 1007.4 | 995.5 | 922.1 | 667.7 | 489 | 834 | 843.9 | 815.9 | 628.8 | 338 | 901.7 | 13.8 | 1003.8 | 1012.7 | 831.7 | 791.9 | 643.9 | 298.5 | 916.8 | 933.9 | 950.9 | 1026.6 | 987 | 926 | 840.7 | 813.4 | 776.2 | 733 | 636.2 | 325.6 |  |  |  |  | 37.2 | 154.5 | 34 | 128.4 | 87.8 | 33.9 | 186.9 | 30.6 | 105.5 | 86.2 | 87.3 | 75.3 | 90.3 | 90 | 36.1 | 34.6 | 31.9 | 32 | 28.3 | 43.6 | 88.2 | 89.2 | 30.2 | [6 empty] | 92.5 | 98.8 | 0.42 | 6.95 | 6.49 | 1551.9939 | 1674.9349 | 1.9841 | 916.5 | 920.4 | 0.87 | 3.54 | 1276 | 721.1 |  | 0.5
2018-05-03 13:56 | 813 | 1010.3 | 996.6 | 921.1 | 666.3 | 488.9 | 834.2 | 845.4 | 814.1 | 630 | 338.5 | 902.9 | 13.8 | 1004.1 | 1002.4 | 832 | 800.5 | 643.8 | 300.4 | 916.5 | 935.9 | 950.3 | 1041 | 986.2 | 931.9 | 840.9 | 817.2 | 776.1 | 735.9 | 636.2 | 325.4 |  |  |  |  | 37.2 | 155.3 | 34 | 128.7 | 87.8 | 34 | 187.2 | 30.6 | 105.7 | 86.3 | 87.4 | 75.3 | 90.3 | 90 | 36.2 | 34.7 | 31.9 | 32.1 | 28.3 | 43.6 | 88.2 | 89.2 | 30.3 | [6 empty] | 92.4 | 99.2 | 0.47 | 6.92 | 6.4 | 1483.5265 | 1675.6448 | 1.9813 | 917.9 | 920.5 | 0.91 | 3.54 | 1277 | 721.3 |  | 0.5
2018-05-03 13:56 | 814 | 1016.4 | 1000.4 | 920.1 | 664.9 | 489.1 | 834.8 | 847.5 | 814.1 | 629.6 | 339 | 904.3 | 13.8 | 1004.2 | 1002.3 | 832.1 | 802.5 | 643.8 | 305.3 | 916.3 | 929.2 | 950.2 | 1042.6 | 984.9 | 962.4 | 841.2 | 819.9 | 776.1 | 740.2 | 636.2 | 325.9 |  |  |  |  | 37.2 | 156.1 | 34 | 129.1 | 87.8 | 34 | 187.5 | 30.6 | 105.8 | 86.3 | 87.4 | 75.3 | 90.3 | 90 | 36.2 | 34.7 | 31.9 | 32.1 | 28.3 | 43.7 | 88.1 | 89.2 | 30.2 | [6 empty] | 92.4 | 99.6 | 0.44 | 7 | 6.43 | 1535.3918 | 1674.8533 | 1.9807 | 920.7 | 920.6 | 0.88 | 3.56 | 1278 | 721.4 |  | 0.5
2018-05-03 13:56 | 815 | 1019.5 | 1003 | 919.5 | 664.9 | 489.3 | 835 | 848 | 814 | 628.1 | 339.4 | 904.6 | 13.8 | 1005 | 1012 | 832.5 | 808.2 | 643.9 | 310 | 916.3 | 930.4 | 950.1 | 1042.4 | 983.2 | 964.6 | 841.2 | 819.7 | 776.1 | 741.6 | 636.3 | 324.1 |  |  |  |  | 37.2 | 156.9 | 34 | 129.5 | 87.8 | 34 | 187.8 | 30.6 | 106 | 86.3 | 87.4 | 75.4 | 90.3 | 90 | 36.2 | 34.7 | 31.9 | 32.1 | 28.3 | 43.7 | 88.2 | 89.2 | 30.4 | [6 empty] | 92.1 | 99.7 | 0.39 | 6.85 | 6.44 | 1540.7053 | 1674.7706 | 1.9829 | 922 | 920.9 | 0.83 | 3.52 | 1279 | 721.6 |  | 0.5
2018-05-03 13:56 | 816 | 1018.7 | 1003.9 | 919.7 | 664.6 | 489.5 | 834.7 | 847.2 | 812.7 | 629.7 | 339.5 | 903.3 | 13.8 | 1006.3 | 1021.4 | 832.7 | 802.8 | 644 | 309.9 | 916.2 | 930.8 | 950.1 | 1033.2 | 981.8 | 957.4 | 841 | 819.7 | 775.9 | 740.6 | 636.3 | 321.5 |  |  |  |  | 37.3 | 157.8 | 34 | 129.8 | 87.8 | 34 | 188.1 | 30.7 | 106.2 | 86.3 | 87.4 | 75.4 | 90.3 | 90 | 36.2 | 34.7 | 32 | 32.1 | 28.3 | 43.7 | 88.2 | 89.2 | 30.6 | [6 empty] | 91.8 | 98.7 | 0.43 | 6.94 | 6.54 | 1492.041 | 1675.6692 | 1.9843 | 921.6 | 921.2 | 0.87 | 3.54 | 1280 | 721.8 |  | 0.5
2018-05-03 13:56 | 817 | 1019.7 | 1005.4 | 921.4 | 663.9 | 489.9 | 835.1 | 846.7 | 810.7 | 630.8 | 339.3 | 901.9 | 13.8 | 1007.3 | 1012.9 | 833.1 | 805.2 | 644.2 | 306.1 | 915.8 | 925.9 | 950.2 | 1056 | 981 | 948.1 | 841 | 819.7 | 775.7 | 738.4 | 636.2 | 323.9 |  |  |  |  | 37.3 | 158.6 | 34 | 130.1 | 87.8 | 34 | 188.4 | 30.7 | 106.4 | 86.3 | 87.4 | 75.5 | 90.3 | 90 | 36.3 | 34.7 | 32 | 32.1 | 28.3 | 43.8 | 88.2 | 89.2 | 30.8 | [6 empty] | 91.8 | 97.7 | 0.44 | 7.02 | 6.51 | 1632.9665 | 1674.6588 | 1.9809 | 921.8 | 921.4 | 0.89 | 3.56 | 1281 | 722 |  | 0.5
2018-05-03 13:56 | 818 | 1021.9 | 1007.5 | 922.5 | 666.3 | 489.8 | 835.6 | 846.9 | 808.9 | 628.4 | 339.2 | 903.2 | 13.8 | 1007.4 | 1003.9 | 833.9 | 812.9 | 644.1 | 305.1 | 915.7 | 941.4 | 950.5 | 1059.4 | 981.3 | 956.3 | 841.2 | 821.3 | 775.7 | 740.9 | 636.3 | 326.1 |  |  |  |  | 37.3 | 159.4 | 34 | 130.5 | 87.8 | 34.1 | 188.6 | 30.7 | 106.6 | 86.3 | 87.4 | 75.5 | 90.4 | 90 | 36.3 | 34.8 | 32 | 32.1 | 28.3 | 43.8 | 88.2 | 89.2 | 30.6 | [6 empty] | 91.8 | 97.4 | 0.4 | 7.05 | 6.48 | 1573.585 | 1674.6844 | 1.9868 | 923 | 921.4 | 0.85 | 3.56 | 1282 | 722.2 |  | 0.5
2018-05-03 13:56 | 819 | 1021 | 1009.6 | 923.3 | 668.4 | 489.9 | 835.8 | 848.4 | 807.8 | 625.8 | 339.2 | 904.6 | 13.8 | 1007.1 | 1009.8 | 834.5 | 817.7 | 644.2 | 305.4 | 915.8 | 954.9 | 950.9 | 1048.6 | 981.8 | 970.4 | 841.5 | 821.3 | 775.7 | 741.5 | 636.4 | 323.7 |  |  |  |  | 37.3 | 160.2 | 34 | 130.7 | 87.8 | 34.1 | 188.9 | 30.7 | 106.7 | 86.3 | 87.4 | 75.5 | 90.4 | 90 | 36.3 | 34.8 | 32 | 32.1 | 28.3 | 43.8 | 88.2 | 89.2 | 30.5 | [6 empty] | 92.1 | 97.3 | 0.58 | 6.99 | 6.49 | 1516.5603 | 1674.8843 | 1.9823 | 923.9 | 921.5 | 1.02 | 3.55 | 1283 | 722.4 |  | 0.5
2018-05-03 13:56 | 820 | 1020 | 1009.8 | 923.3 | 668.1 | 490.5 | 837.6 | 849.3 | 807.2 | 624 | 339.3 | 903.6 | 13.8 | 1007.3 | 1019.6 | 834.8 | 823.4 | 644.3 | 307.1 | 915.9 | 941.8 | 950.7 | 1035.3 | 981.9 | 964.2 | 841.6 | 821.2 | 775.8 | 743 | 636.6 | 323 |  |  |  |  | 37.3 | 161 | 34 | 130.9 | 87.8 | 34.1 | 189.2 | 30.7 | 106.9 | 86.3 | 87.4 | 75.6 | 90.4 | 90 | 36.3 | 34.8 | 32 | 32.1 | 28.3 | 43.9 | 88.2 | 89.2 | 30.6 | [6 empty] | 92.8 | 98.1 | 0.54 | 7.11 | 6.56 | 1584.2218 | 1674.6522 | 1.986 | 924.1 | 921.6 | 0.98 | 3.58 | 1284 | 722.5 |  | 0.5
2018-05-03 13:56 | 821 | 1019.3 | 1010.8 | 922.8 | 668 | 491.4 | 840.1 | 848.8 | 807.2 | 623.8 | 339.4 | 903.5 | 13.8 | 1008.1 | 1010.6 | 835 | 823.9 | 644.3 | 306.3 | 915.5 | 924.8 | 949.9 | 1026.9 | 981.4 | 978.6 | 841.7 | 819.8 | 776 | 744.9 | 636.8 | 320.5 |  |  |  |  | 37.4 | 161.8 | 34.1 | 131.2 | 87.8 | 34.1 | 189.5 | 30.7 | 107 | 86.3 | 87.4 | 75.6 | 90.4 | 90 | 36.3 | 34.8 | 32 | 32.2 | 28.3 | 43.9 | 88.2 | 89.2 | 30.6 | [6 empty] | 93.3 | 99.6 | 0.43 | 7.07 | 6.54 | 1515.7129 | 1674.2349 | 1.9829 | 924.5 | 921.8 | 0.87 | 3.58 | 1285 | 722.7 |  | 0.5
2018-05-03 13:56 | 822 | 1017.8 | 1011.2 | 922.9 | 667.9 | 492.2 | 841.7 | 848.9 | 807 | 624.4 | 339.3 | 905.1 | 13.8 | 1008.1 | 999 | 835.3 | 827 | 644.3 | 304.2 | 915.2 | 927.3 | 949.6 | 1034.5 | 980.9 | 988.7 | 841.9 | 819.7 | 776.2 | 741.9 | 636.9 | 319 |  |  |  |  | 37.4 | 162.6 | 34.1 | 131.4 | 87.8 | 34.2 | 189.7 | 30.8 | 107.2 | 86.3 | 87.4 | 75.6 | 90.4 | 90 | 36.4 | 34.8 | 32 | 32.2 | 28.3 | 43.9 | 88.2 | 89.2 | 30.7 | [6 empty] | 93 | 100.1 | 0.59 | 7.03 | 6.5 | 1490.746 | 1675.2759 | 1.9826 | 924.9 | 921.7 | 1.02 | 3.57 | 1286 | 722.9 |  | 0.5
2018-05-03 13:56 | 823 | 1017.6 | 1010.3 | 922.8 | 667.7 | 492.3 | 843.2 | 850.5 | 806.9 | 623.3 | 339.4 | 905.5 | 13.8 | 1008.3 | 1011.5 | 835.6 | 830.5 | 644.4 | 307.6 | 915.2 | 934.4 | 949.6 | 1018 | 981.5 | 988.5 | 842.2 | 819.7 | 776.4 | 738 | 636.9 | 325.8 |  |  |  |  | 37.4 | 163.3 | 34.1 | 131.7 | 87.8 | 34.2 | 190 | 30.8 | 107.4 | 86.3 | 87.4 | 75.6 | 90.5 | 90 | 36.4 | 34.9 | 32 | 32.2 | 28.3 | 44 | 88.2 | 89.2 | 30.6 | [6 empty] | 92 | 99.9 | 0.4 | 7.05 | 6.53 | 1436.429 | 1674.7711 | 1.9838 | 925.4 | 921.9 | 0.84 | 3.58 | 1287 | 723.1 |  | 0.5
2018-05-03 13:56 | 824 | 1018.4 | 1010.2 | 922.2 | 667.4 | 492.3 | 844.1 | 851.6 | 807.8 | 622.3 | 339.5 | 903.2 | 13.8 | 1009.6 | 1036 | 836.1 | 830 | 644.7 | 310.5 | 915.1 | 920.6 | 949.4 | 1006.2 | 982.5 | 952.2 | 842.2 | 816.8 | 776.4 | 738.6 | 637 | 325.8 |  |  |  |  | 37.4 | 164.1 | 34.1 | 132 | 87.8 | 34.2 | 190.3 | 30.8 | 107.5 | 86.4 | 87.4 | 75.6 | 90.5 | 90 | 36.4 | 34.9 | 32.1 | 32.2 | 28.2 | 44 | 88.2 | 89.2 | 30.7 | [6 empty] | 90.3 | 100.9 | 0.37 | 7.06 | 6.54 | 1480.4061 | 1675.3545 | 1.9828 | 925.5 | 922.3 | 0.8 | 3.58 | 1288 | 723.3 |  | 0.5
2018-05-03 13:56 | 825 | 1017.6 | 1009.8 | 922.4 | 667.6 | 492.8 | 843.7 | 851.6 | 808.3 | 620.8 | 340 | 900.5 | 13.8 | 1011.4 | 1056 | 836.3 | 818.7 | 645.1 | 307.7 | 914.7 | 908.9 | 949.3 | 1002.5 | 982.6 | 922.7 | 842.1 | 815.9 | 776.5 | 741.7 | 637.1 | 321 |  |  |  |  | 37.4 | 164.9 | 34.2 | 132.2 | 87.8 | 34.2 | 190.6 | 30.8 | 107.7 | 86.4 | 87.4 | 75.6 | 90.5 | 90 | 36.4 | 34.9 | 32.1 | 32.2 | 28.2 | 44 | 88.2 | 89.2 | 30.7 | [6 empty] | 88.5 | 102.1 | 0.38 | 7.01 | 6.57 | 1496.3627 | 1675.7599 | 1.985 | 924.6 | 922.7 | 0.81 | 3.57 | 1289 | 723.5 |  | 0.5
2018-05-03 13:56 | 826 | 1019.4 | 1012.8 | 922.9 | 668.8 | 493.2 | 843.2 | 852 | 809.2 | 618.7 | 340.5 | 898.1 | 13.8 | 1013.8 | 1054.6 | 836.3 | 813.5 | 645.4 | 306.5 | 914.2 | 909.1 | 948.9 | 1013.9 | 982.9 | 955.8 | 842.2 | 818.2 | 776.7 | 741.7 | 637.2 | 319.6 |  |  |  |  | 37.5 | 165.6 | 34.2 | 132.5 | 87.8 | 34.2 | 190.8 | 30.8 | 107.9 | 86.4 | 87.4 | 75.7 | 90.5 | 90 | 36.5 | 34.9 | 32.1 | 32.2 | 28.2 | 44.1 | 88.2 | 89.2 | 30.7 | [6 empty] | 87.2 | 102.4 | 0.39 | 7.01 | 6.61 | 1527.2186 | 1675.5654 | 1.9812 | 925.1 | 923.4 | 0.83 | 3.57 | 1290 | 723.6 |  | 0.5
2018-05-03 13:56 | 827 | 1021.5 | 1014.5 | 923.1 | 669.7 | 493.4 | 843.3 | 852 | 811.1 | 617.7 | 340.7 | 897 | 13.8 | 1016.1 | 1043.3 | 836.4 | 820.5 | 645.8 | 308.8 | 913.7 | 915.8 | 948.2 | 1004 | 983.2 | 962 | 842.4 | 820.2 | 776.7 | 742.1 | 637.2 | 320.7 |  |  |  |  | 37.5 | 166.3 | 34.2 | 132.8 | 87.8 | 34.3 | 191 | 30.8 | 108 | 86.4 | 87.4 | 75.7 | 90.6 | 90 | 36.5 | 34.9 | 32.1 | 32.2 | 28.2 | 44.1 | 88.2 | 89.2 | 30.7 | [6 empty] | 87.6 | 102 | 0.47 | 7.05 | 6.55 | 1511.7927 | 1674.799 | 1.9853 | 925.7 | 924.1 | 0.91 | 3.58 | 1291 | 723.8 |  | 0.5
2018-05-03 13:56 | 828 | 1022 | 1015.6 | 924.7 | 670.3 | 493.3 | 843.3 | 851 | 811 | 617.1 | 340.5 | 895.9 | 13.8 | 1017.9 | 1034.2 | 836.5 | 816.8 | 646.2 | 310.7 | 913.2 | 914.8 | 947.3 | 986.4 | 983.4 | 938.3 | 842.5 | 818.5 | 776.6 | 742.5 | 637.2 | 320 |  |  |  |  | 37.5 | 167 | 34.2 | 133.1 | 87.8 | 34.3 | 191.3 | 30.8 | 108.2 | 86.4 | 87.4 | 75.7 | 90.5 | 90.1 | 36.5 | 34.9 | 32.1 | 32.2 | 28.2 | 44.1 | 88.2 | 89.2 | 30.6 | [6 empty] | 88.8 | 101.7 | 0.37 | 6.9 | 6.45 | 1583.6471 | 1674.6004 | 1.9835 | 925.6 | 924.5 | 0.8 | 3.54 | 1292 | 724 |  | 0.5
2018-05-03 13:56 | 829 | 1023.7 | 1018.6 | 925.6 | 670.3 | 493.2 | 843.5 | 850 | 810.2 | 617.2 | 340.1 | 895 | 13.8 | 1018.4 | 1021.3 | 836.8 | 807.3 | 646.6 | 308.4 | 912.7 | 912.8 | 946.7 | 1027.8 | 983.9 | 949.9 | 842.5 | 817.7 | 776.6 | 740 | 637.4 | 317.6 |  |  |  |  | 37.6 | 167.7 | 34.3 | 133.5 | 87.7 | 34.3 | 191.5 | 30.9 | 108.3 | 86.4 | 87.4 | 75.7 | 90.5 | 90 | 36.5 | 34.9 | 32.1 | 32.3 | 28.2 | 44.2 | 88.2 | 89.2 | 30.4 | [6 empty] | 88.2 | 101 | 0.39 | 7.1 | 6.65 | 1465.7505 | 1674.3571 | 1.9826 | 926.2 | 924.5 | 0.83 | 3.59 | 1293 | 724.2 |  | 0.5
2018-05-03 13:56 | 830 | 1021.6 | 1018.2 | 926.8 | 670.3 | 493 | 843.6 | 849.6 | 811.6 | 617.5 | 339.9 | 896.2 | 13.8 | 1017.9 | 1014.6 | 836.8 | 804.3 | 646.9 | 306.6 | 912.4 | 921.2 | 946.5 | 1059.4 | 984.1 | 957.4 | 842.6 | 820.2 | 776.7 | 738.8 | 637.4 | 321.4 |  |  |  |  | 37.6 | 168.4 | 34.3 | 133.8 | 87.7 | 34.3 | 191.8 | 30.9 | 108.5 | 86.4 | 87.4 | 75.7 | 90.5 | 90 | 36.6 | 35 | 32.1 | 32.3 | 28.2 | 44.2 | 88.3 | 89.2 | 30.4 | [6 empty] | 87.8 | 101.4 | 0.45 | 7.05 | 6.66 | 1490.3013 | 1674.7339 | 1.9849 | 925.8 | 924.3 | 0.89 | 3.58 | 1294 | 724.4 |  | 0.5
2018-05-03 13:56 | 831 | 1018.9 | 1016 | 928.8 | 670.9 | 493.4 | 843.4 | 849.4 | 812.7 | 618.6 | 339.7 | 898.8 | 13.8 | 1017.6 | 1017.7 | 836.8 | 805.5 | 647.3 | 305.4 | 912.4 | 934.6 | 946.7 | 1049.1 | 984 | 948.4 | 842.7 | 820.5 | 776.7 | 740.2 | 637.3 | 321.5 |  |  |  |  | 37.6 | 169.1 | 34.3 | 134.1 | 87.7 | 34.4 | 192.1 | 30.9 | 108.6 | 86.4 | 87.4 | 75.8 | 90.6 | 90 | 36.6 | 35 | 32.2 | 32.3 | 28.2 | 44.2 | 88.2 | 89.2 | 30.6 | [6 empty] | 88 | 102 | 0.35 | 6.88 | 6.49 | 1471.6356 | 1674.866 | 1.9822 | 925.3 | 924.2 | 0.78 | 3.54 | 1295 | 724.6 |  | 0.5
2018-05-03 13:56 | 832 | 1021.5 | 1015.9 | 929.6 | 670.6 | 494.1 | 844.8 | 850.1 | 811.8 | 619 | 339.4 | 900.1 | 13.8 | 1017.9 | 1025.3 | 837 | 810.9 | 647.7 | 307.4 | 912.3 | 938.4 | 946.9 | 1017.9 | 983.3 | 954.8 | 842.8 | 819.7 | 776.6 | 736.6 | 637.3 | 318.2 |  |  |  |  | 37.6 | 169.8 | 34.3 | 134.4 | 87.7 | 34.4 | 192.4 | 30.9 | 108.8 | 86.4 | 87.4 | 75.8 | 90.6 | 90 | 36.6 | 35 | 32.2 | 32.3 | 28.2 | 44.3 | 88.2 | 89.1 | 30.7 | [6 empty] | 88.1 | 102.2 | 0.46 | 7.07 | 6.56 | 1546.7559 | 1674.5113 | 1.9835 | 926.5 | 924.4 | 0.9 | 3.59 | 1296 | 724.7 |  | 0.5
2018-05-03 13:56 | 833 | 1024.1 | 1016.5 | 929.3 | 670.6 | 494.6 | 846.5 | 850.9 | 810.8 | 617.5 | 339.1 | 900.4 | 13.8 | 1018.6 | 1030.7 | 837.1 | 815.6 | 647.9 | 308.6 | 912.3 | 924.4 | 946.7 | 1000.5 | 982.4 | 959.9 | 843.3 | 821.7 | 776.5 | 733.1 | 637.5 | 318.1 |  |  |  |  | 37.6 | 170.5 | 34.3 | 134.8 | 87.7 | 34.4 | 192.7 | 30.9 | 109 | 86.4 | 87.4 | 75.8 | 90.6 | 90 | 36.6 | 35 | 32.2 | 32.3 | 28.2 | 44.3 | 88.2 | 89.2 | 30.7 | [6 empty] | 89.1 | 103.2 | 0.44 | 7.07 | 6.6 | 1544.5333 | 1675.4324 | 1.9858 | 927.7 | 924.7 | 0.88 | 3.59 | 1297 | 724.9 |  | 0.5
2018-05-03 13:56 | 834 | 1024.1 | 1017 | 928 | 670 | 495.2 | 846.5 | 850.2 | 810.2 | 616.7 | 339 | 901 | 13.8 | 1018.8 | 1021.1 | 837.2 | 811.6 | 648.2 | 309.5 | 912.3 | 923.4 | 946.2 | 1011.4 | 982.1 | 937.7 | 843.5 | 820.9 | 776.4 | 730.5 | 637.6 | 321.3 |  |  |  |  | 37.6 | 171.1 | 34.4 | 135.1 | 87.8 | 34.4 | 193 | 30.9 | 109.2 | 86.4 | 87.4 | 75.8 | 90.7 | 90 | 36.6 | 35 | 32.2 | 32.3 | 28.2 | 44.3 | 88.3 | 89.2 | 30.9 | [6 empty] | 89.9 | 103.4 | 0.56 | 7.01 | 6.65 | 1460.2176 | 1673.9563 | 1.9864 | 927.8 | 924.8 | 0.99 | 3.58 | 1298 | 725.1 |  | 0.5
2018-05-03 13:56 | 835 | 1025.3 | 1018.1 | 927.4 | 670.4 | 495.3 | 845.8 | 849.6 | 808.6 | 615.8 | 339.1 | 901.6 | 13.8 | 1018.7 | 1012.7 | 837.2 | 816.6 | 648.3 | 310.6 | 912.4 | 930.6 | 945.5 | 1005.3 | 982.5 | 924.9 | 843.5 | 821.7 | 776.2 | 727.6 | 637.7 | 321.1 |  |  |  |  | 37.7 | 171.7 | 34.4 | 135.4 | 87.8 | 34.4 | 193.3 | 31 | 109.3 | 86.4 | 87.4 | 75.9 | 90.7 | 90 | 36.6 | 35 | 32.2 | 32.4 | 28.2 | 44.4 | 88.3 | 89.2 | 30.8 | [6 empty] | 90.1 | 102.9 | 0.4 | 7.04 | 6.55 | 1496.9302 | 1675.3904 | 1.9836 | 928.1 | 924.9 | 0.84 | 3.58 | 1299 | 725.3 |  | 0.5
2018-05-03 13:56 | 836 | 1026.7 | 1019.7 | 926.9 | 671.4 | 495.2 | 845.5 | 849.8 | 807.2 | 614.4 | 339.6 | 902.4 | 13.8 | 1018.9 | 1022.6 | 837.3 | 822.4 | 648.3 | 309 | 912.7 | 928.1 | 945 | 981.7 | 983.6 | 932.9 | 843.6 | 823.7 | 776 | 728.9 | 637.7 | 317.9 |  |  |  |  | 37.7 | 172.4 | 34.4 | 135.7 | 87.8 | 34.4 | 193.5 | 31 | 109.5 | 86.4 | 87.4 | 75.9 | 90.7 | 90 | 36.7 | 35.1 | 32.2 | 32.4 | 28.2 | 44.4 | 88.3 | 89.2 | 30.3 | [6 empty] | 89.9 | 103.4 | 0.36 | 6.93 | 6.5 | 1508.0743 | 1674.5832 | 1.9873 | 928.8 | 925.1 | 0.8 | 3.56 | 1300 | 725.5 |  | 0.5
2018-05-03 13:56 | 837 | 1028.6 | 1021.3 | 926.9 | 671.5 | 494.8 | 845.3 | 849.6 | 807.2 | 612.9 | 340.1 | 902.7 | 13.8 | 1019.3 | 1027.8 | 837.3 | 815.7 | 648.6 | 308 | 912.8 | 928.5 | 943.9 | 976.8 | 984.6 | 924.9 | 843.7 | 822.3 | 775.9 | 730.6 | 637.7 | 317.4 |  |  |  |  | 37.7 | 173 | 34.4 | 136.1 | 87.8 | 34.5 | 193.8 | 31 | 109.7 | 86.4 | 87.4 | 75.9 | 90.7 | 90 | 36.7 | 35.1 | 32.3 | 32.4 | 28.2 | 44.4 | 88.3 | 89.1 | 30.5 | [6 empty] | 89.8 | 103.4 | 0.46 | 6.94 | 6.62 | 1513.6994 | 1674.3753 | 1.9875 | 929.5 | 925.3 | 0.9 | 3.56 | 1301 | 725.6 |  | 0.5
2018-05-03 13:56 | 838 | 1032.5 | 1021.2 | 927.2 | 671.7 | 494.8 | 845.1 | 849.3 | 807.8 | 612.1 | 340 | 904.9 | 13.8 | 1019.2 | 1018.6 | 837.3 | 816.9 | 648.8 | 304.5 | 913 | 943.4 | 943.3 | 959.8 | 984.9 | 901.2 | 843.7 | 821.5 | 775.8 | 731 | 637.9 | 317.4 |  |  |  |  | 37.7 | 173.6 | 34.4 | 136.5 | 87.8 | 34.5 | 194.1 | 31 | 109.8 | 86.4 | 87.4 | 75.9 | 90.7 | 90.1 | 36.7 | 35.1 | 32.3 | 32.4 | 28.2 | 44.5 | 88.3 | 89.1 | 30.7 | [6 empty] | 90.3 | 103.8 | 0.5 | 7.04 | 6.61 | 1516.9496 | 1675.4502 | 1.9843 | 930.6 | 925.3 | 0.94 | 3.59 | 1302 | 725.8 |  | 0.5
2018-05-03 13:56 | 839 | 1033.4 | 1020.5 | 926.2 | 671.8 | 494.9 | 844.4 | 850.5 | 807.9 | 611 | 339.7 | 906.3 | 13.8 | 1018.3 | 1015.9 | 837.5 | 820.3 | 648.9 | 304.5 | 913.2 | 940.8 | 942.8 | 965.6 | 985.1 | 913.3 | 843.8 | 822.7 | 775.7 | 731.2 | 638 | 316.3 |  |  |  |  | 37.7 | 174.3 | 34.5 | 136.9 | 87.8 | 34.5 | 194.3 | 31 | 110 | 86.4 | 87.4 | 76 | 90.8 | 90.1 | 36.7 | 35.1 | 32.3 | 32.4 | 28.2 | 44.5 | 88.3 | 89.1 | 30.5 | [6 empty] | 91.1 | 104 | 0.43 | 7 | 6.59 | 1528.0057 | 1675.6944 | 1.9855 | 931 | 925.1 | 0.88 | 3.58 | 1303 | 726 |  | 0.5
2018-05-03 13:56 | 840 | 1030.3 | 1019.8 | 926.2 | 671.9 | 495.2 | 843.3 | 851.6 | 807.8 | 610.3 | 339.6 | 907.2 | 13.8 | 1018.1 | 1020.2 | 837.8 | 823.1 | 649.1 | 307.8 | 913.4 | 929.3 | 942.1 | 984 | 985.7 | 932.5 | 844 | 824.1 | 775.7 | 729.5 | 638.1 | 315.2 |  |  |  |  | 37.8 | 174.9 | 34.5 | 137.3 | 87.7 | 34.5 | 194.5 | 31.1 | 110.1 | 86.4 | 87.4 | 76 | 90.8 | 90.1 | 36.8 | 35.2 | 32.3 | 32.4 | 28.2 | 44.5 | 88.3 | 89.1 | 30.5 | [6 empty] | 91.9 | 103.5 | 0.43 | 7.02 | 6.56 | 1483.1419 | 1674.2234 | 1.988 | 930.4 | 925.1 | 0.88 | 3.58 | 1304 | 726.2 |  | 0.5
2018-05-03 13:56 | 841 | 1029.8 | 1018.9 | 927.3 | 671.5 | 496.1 | 843.7 | 852 | 807.7 | 610.2 | 339.8 | 910.7 | 13.8 | 1017.9 | 1021.5 | 837.9 | 823.9 | 649.4 | 309.7 | 913.8 | 951.2 | 941.8 | 968.9 | 986.5 | 879.2 | 844.2 | 823.4 | 775.8 | 726.6 | 638.2 | 320.1 |  |  |  |  | 37.8 | 175.5 | 34.5 | 137.7 | 87.7 | 34.6 | 194.8 | 31.1 | 110.3 | 86.4 | 87.4 | 76 | 90.8 | 90.1 | 36.8 | 35.2 | 32.3 | 32.4 | 28.2 | 44.6 | 88.3 | 89.1 | 30.5 | [6 empty] | 92.4 | 104.4 | 0.4 | 7.03 | 6.64 | 1556.9608 | 1674.7273 | 1.9817 | 931 | 925.3 | 0.84 | 3.59 | 1305 | 726.4 |  | 0.5
2018-05-03 13:56 | 842 | 1030.4 | 1016 | 928.1 | 671.8 | 496.7 | 844.4 | 852.4 | 807.4 | 609.6 | 340.3 | 910 | 13.8 | 1017.8 | 1025.1 | 837.9 | 826.5 | 649.6 | 309.5 | 914.1 | 947.8 | 941.5 | 957.9 | 987.2 | 845.6 | 844.3 | 820 | 775.7 | 729.9 | 638.3 | 320.6 |  |  |  |  | 37.8 | 176.2 | 34.5 | 138.1 | 87.7 | 34.6 | 195.1 | 31.1 | 110.5 | 86.4 | 87.4 | 76.1 | 90.8 | 90.1 | 36.8 | 35.2 | 32.3 | 32.4 | 28.2 | 44.6 | 88.3 | 89.1 | 30.4 | [6 empty] | 92 | 105.4 | 0.45 | 6.94 | 6.56 | 1510.7097 | 1674.3659 | 1.9862 | 930.6 | 925.4 | 0.89 | 3.57 | 1306 | 726.5 |  | 0.5
2018-05-03 13:56 | 843 | 1029.3 | 1016.1 | 929.8 | 671.5 | 497 | 844.2 | 851.8 | 808.2 | 609.9 | 340.7 | 905.9 | 13.8 | 1018.8 | 1029.5 | 838.1 | 829.7 | 649.9 | 307.6 | 914 | 923.3 | 940.8 | 965.9 | 987.3 | 888.7 | 844 | 815.8 | 775.6 | 732.8 | 638.3 | 318.1 |  |  |  |  | 37.8 | 176.8 | 34.5 | 138.5 | 87.7 | 34.6 | 195.4 | 31.1 | 110.6 | 86.4 | 87.4 | 76.1 | 90.9 | 90.1 | 36.8 | 35.2 | 32.3 | 32.5 | 28.2 | 44.6 | 88.2 | 89.1 | 30.5 | [6 empty] | 91.8 | 105.4 | 0.38 | 6.98 | 6.64 | 1563.6753 | 1675.2979 | 1.9815 | 929.5 | 925.6 | 0.82 | 3.58 | 1307 | 726.7 |  | 0.5
2018-05-03 13:56 | 844 | 1030.1 | 1018.1 | 931.6 | 672.3 | 497 | 843.4 | 850.1 | 810.1 | 610.9 | 340.7 | 904.3 | 13.8 | 1020.1 | 1036.7 | 838.3 | 829 | 650.1 | 308.2 | 913.8 | 926.4 | 940.6 | 974.1 | 987.3 | 935.4 | 843.6 | 815.9 | 775.6 | 732 | 638.5 | 317.5 |  |  |  |  | 37.9 | 177.4 | 34.6 | 139 | 87.7 | 34.6 | 195.7 | 31.1 | 110.8 | 86.4 | 87.4 | 76.1 | 90.9 | 90.1 | 36.8 | 35.2 | 32.4 | 32.5 | 28.2 | 44.7 | 88.2 | 89.1 | 30.6 | [6 empty] | 91.7 | 105.4 | 0.29 | 7 | 6.52 | 1511.338 | 1675.0481 | 1.9837 | 929.2 | 925.9 | 0.72 | 3.59 | 1308 | 726.9 |  | 0.5
2018-05-03 13:56 | 845 | 1032.1 | 1017.8 | 934.4 | 673.9 | 497.3 | 842.3 | 849.1 | 809.7 | 610.7 | 340.7 | 903.7 | 13.8 | 1021.6 | 1048.5 | 838.5 | 828.1 | 650.2 | 310.9 | 914 | 934.3 | 941.1 | 964.5 | 988.1 | 904.4 | 843.3 | 814.9 | 775.6 | 731.2 | 638.7 | 317.3 |  |  |  |  | 37.9 | 178 | 34.6 | 139.4 | 87.7 | 34.7 | 196 | 31.1 | 111 | 86.4 | 87.4 | 76.2 | 91 | 90.1 | 36.9 | 35.2 | 32.4 | 32.5 | 28.2 | 44.7 | 88.2 | 89.1 | 30.7 | [6 empty] | 90.1 | 106.2 | 0.31 | 7.11 | 6.6 | 1556.2103 | 1674.8928 | 1.9834 | 929 | 926.3 | 0.74 | 3.62 | 1309 | 727.1 |  | 0.5
2018-05-03 13:56 | 846 | 1031.9 | 1019.6 | 936.9 | 674.3 | 498 | 842.2 | 849.5 | 807.1 | 609.6 | 341 | 904.3 | 13.8 | 1023.4 | 1053.1 | 838.7 | 825.9 | 650.3 | 313.4 | 914.3 | 937.7 | 941.4 | 945.1 | 988.9 | 864.1 | 843.1 | 815 | 775.5 | 728.6 | 638.6 | 321.4 |  |  |  |  | 37.9 | 178.6 | 34.6 | 139.8 | 87.7 | 34.7 | 196.3 | 31.1 | 111.1 | 86.4 | 87.4 | 76.2 | 91 | 90.1 | 36.9 | 35.3 | 32.4 | 32.5 | 28.2 | 44.7 | 88.2 | 89 | 30.7 | [6 empty] | 88.6 | 107.2 | 0.38 | 7.09 | 6.61 | 1472.6358 | 1674.5884 | 1.9846 | 929.5 | 926.9 | 0.82 | 3.62 | 1310 | 727.2 |  | 0.5
2018-05-03 13:56 | 847 | 1030.3 | 1021.6 | 938.7 | 674.3 | 498.2 | 842.3 | 849.9 | 805.8 | 608.2 | 340.8 | 906.6 | 13.8 | 1025 | 1047.9 | 838.8 | 829.5 | 650.4 | 312.8 | 914.4 | 933.7 | 941.2 | 965.2 | 989.3 | 883.9 | 843 | 814.9 | 775.3 | 727.6 | 638.5 | 320.8 |  |  |  |  | 37.9 | 179.2 | 34.6 | 140.2 | 87.7 | 34.7 | 196.6 | 31.2 | 111.3 | 86.4 | 87.4 | 76.2 | 91.1 | 90 | 36.9 | 35.3 | 32.4 | 32.5 | 28.2 | 44.8 | 88.2 | 89 | 30.5 | [6 empty] | 87.9 | 107 | 0.49 | 6.96 | 6.57 | 1458.2094 | 1674.7556 | 1.9851 | 930.1 | 927.4 | 0.92 | 3.58 | 1311 | 727.4 |  | 0.5
2018-05-03 13:56 | 848 | 1028.6 | 1020.1 | 939.9 | 674.2 | 498.2 | 842.4 | 851.2 | 805.9 | 607.2 | 340.5 | 907.1 | 13.8 | 1025.7 | 1040.4 | 839.1 | 835.4 | 650.6 | 313.7 | 914.5 | 931.1 | 941.1 | 992.7 | 989.7 | 932.8 | 843.1 | 815.5 | 775.2 | 734 | 638.4 | 316.1 |  |  |  |  | 38 | 179.9 | 34.7 | 140.5 | 87.7 | 34.7 | 197 | 31.2 | 111.5 | 86.4 | 87.4 | 76.3 | 91.1 | 90 | 36.9 | 35.3 | 32.4 | 32.6 | 28.2 | 44.8 | 88.2 | 89 | 30.6 | [6 empty] | 87.4 | 106.4 | 0.45 | 6.93 | 6.54 | 1566.4748 | 1674.2758 | 1.9838 | 929.9 | 927.7 | 0.89 | 3.57 | 1312 | 727.6 |  | 0.5
2018-05-03 13:56 | 849 | 1026.6 | 1018.7 | 939 | 674.2 | 498.7 | 843.3 | 852.2 | 806.2 | 607.7 | 340.5 | 906.6 | 13.8 | 1025.7 | 1045.8 | 839.2 | 832.8 | 650.6 | 316.6 | 914.7 | 935.7 | 941.3 | 1006.8 | 989.9 | 922.1 | 843.4 | 817.5 | 775.3 | 736 | 638.3 | 312.8 |  |  |  |  | 38 | 180.5 | 34.7 | 140.8 | 87.7 | 34.8 | 197.3 | 31.2 | 111.6 | 86.4 | 87.3 | 76.3 | 91.2 | 90 | 36.9 | 35.4 | 32.4 | 32.6 | 28.2 | 44.8 | 88.2 | 89 | 30.8 | [6 empty] | 87 | 106.5 | 0.46 | 7.01 | 6.67 | 1568.1796 | 1674.0269 | 1.9859 | 929.5 | 928 | 0.89 | 3.59 | 1313 | 727.8 |  | 0.5
2018-05-03 13:56 | 850 | 1023.2 | 1017.4 | 937.7 | 673.7 | 499 | 845.2 | 852.8 | 806 | 607.5 | 340.6 | 906.5 | 13.8 | 1025.8 | 1045.9 | 839.4 | 828.9 | 650.6 | 318.2 | 915.2 | 945.7 | 941.7 | 993.8 | 989.8 | 891.6 | 843.8 | 815.9 | 775.3 | 730.3 | 638.5 | 312.3 |  |  |  |  | 38 | 181.2 | 34.7 | 141.1 | 87.8 | 34.8 | 197.6 | 31.2 | 111.7 | 86.4 | 87.3 | 76.3 | 91.2 | 90 | 37 | 35.4 | 32.5 | 32.6 | 28.2 | 44.9 | 88.2 | 89 | 30.8 | [6 empty] | 87.9 | 106.9 | 0.52 | 6.91 | 6.55 | 1551.6607 | 1675.4144 | 1.9842 | 929 | 928.3 | 0.96 | 3.57 | 1314 | 728 |  | 0.5
2018-05-03 13:56 | 851 | 1021.8 | 1017.7 | 935.8 | 675.1 | 498.9 | 846.6 | 854 | 805.8 | 606.3 | 341.1 | 906.3 | 13.8 | 1025.9 | 1035 | 839.7 | 823.9 | 650.5 | 317 | 915.6 | 942.8 | 942.2 | 975.2 | 989.6 | 884.9 | 844.1 | 815.7 | 775.3 | 729.9 | 638.7 | 313 |  |  |  |  | 38 | 181.8 | 34.7 | 141.6 | 87.8 | 34.8 | 198 | 31.2 | 111.9 | 86.4 | 87.3 | 76.3 | 91.2 | 90.1 | 37 | 35.4 | 32.5 | 32.6 | 28.2 | 44.9 | 88.2 | 89 | 30.6 | [6 empty] | 89.6 | 106.8 | 0.49 | 6.92 | 6.6 | 1550.7966 | 1676.2047 | 1.9853 | 929.3 | 928.6 | 0.93 | 3.57 | 1315 | 728.1 |  | 0.5
2018-05-03 13:56 | 852 | 1022.7 | 1020.5 | 935.4 | 676 | 498.7 | 846.9 | 854.9 | 805.8 | 605.5 | 342 | 906.1 | 13.8 | 1025.9 | 1035 | 840.1 | 821.6 | 650.5 | 312.9 | 915.7 | 928.7 | 942.4 | 978 | 989.3 | 842.6 | 844.4 | 816.5 | 775.3 | 729.1 | 638.7 | 313.3 |  |  |  |  | 38 | 182.4 | 34.7 | 142 | 87.8 | 34.8 | 198.3 | 31.2 | 112 | 86.4 | 87.3 | 76.4 | 91.3 | 90.1 | 37 | 35.4 | 32.5 | 32.6 | 28.2 | 44.9 | 88.2 | 89 | 30.8 | [6 empty] | 90.6 | 106.5 | 0.51 | 7.09 | 6.7 | 1613.8031 | 1675.2936 | 1.9839 | 930.2 | 928.7 | 0.95 | 3.62 | 1316 | 728.3 |  | 0.5
2018-05-03 13:56 | 853 | 1023.8 | 1021.2 | 937.6 | 675.2 | 498.4 | 846.7 | 855.8 | 804.4 | 605.1 | 342.5 | 908.2 | 13.8 | 1026.5 | 1039.3 | 840.3 | 824.5 | 650.7 | 312.9 | 916.2 | 937.7 | 942.5 | 967.9 | 989.5 | 861.2 | 844.7 | 817.9 | 775.4 | 730.5 | 638.8 | 315.6 |  |  |  |  | 38.1 | 183.1 | 34.8 | 142.5 | 87.7 | 34.8 | 198.7 | 31.3 | 112.1 | 86.4 | 87.3 | 76.4 | 91.4 | 90.1 | 37.1 | 35.4 | 32.5 | 32.6 | 28.2 | 44.9 | 88.3 | 89 | 31.1 | [6 empty] | 91.1 | 106.7 | 0.47 | 7 | 6.62 | 1567.4933 | 1674.2247 | 1.9837 | 931.1 | 929.1 | 0.91 | 3.59 | 1317 | 728.5 |  | 0.5
2018-05-03 13:56 | 854 | 1026.2 | 1022.5 | 940.4 | 674.9 | 498.3 | 846.2 | 857.7 | 804.1 | 604.9 | 342.1 | 911.9 | 13.8 | 1027.5 | 1040.6 | 840.3 | 824.3 | 651.1 | 314.8 | 917.1 | 948.7 | 942.9 | 980.8 | 990.2 | 879.5 | 845.1 | 821.2 | 775.6 | 731.9 | 638.9 | 316 |  |  |  |  | 38.1 | 183.7 | 34.8 | 143 | 87.8 | 34.9 | 199.1 | 31.3 | 112.3 | 86.4 | 87.3 | 76.4 | 91.4 | 90.1 | 37.1 | 35.4 | 32.5 | 32.7 | 28.2 | 45 | 88.3 | 89 | 31.3 | [6 empty] | 91.1 | 107.4 | 0.43 | 6.93 | 6.58 | 1610.6132 | 1674.9811 | 1.9851 | 932.9 | 929.9 | 0.87 | 3.58 | 1318 | 728.7 |  | 0.5
2018-05-03 13:56 | 855 | 1028.5 | 1024.6 | 940.7 | 675.2 | 498.7 | 846 | 860 | 804.8 | 603.5 | 342 | 914.1 | 13.8 | 1027.9 | 1029 | 840.3 | 826 | 651.4 | 314.2 | 917.9 | 954.1 | 943.5 | 987.3 | 990.5 | 878.5 | 845.7 | 823.8 | 775.7 | 726.8 | 639.2 | 316.2 |  |  |  |  | 38.1 | 184.4 | 34.8 | 143.4 | 87.8 | 34.9 | 199.4 | 31.3 | 112.4 | 86.4 | 87.3 | 76.5 | 91.5 | 90.1 | 37.1 | 35.5 | 32.5 | 32.7 | 28.2 | 45 | 88.3 | 89 | 31.3 | [6 empty] | 91.2 | 107.5 | 0.46 | 7.1 | 6.74 | 1621.5372 | 1674.8583 | 1.9828 | 934.6 | 930.5 | 0.9 | 3.62 | 1319 | 728.8 |  | 0.5
2018-05-03 13:57 | 856 | 1031.5 | 1027.2 | 937.7 | 676.5 | 499.2 | 845.8 | 859.9 | 805.3 | 602.9 | 342.1 | 915.2 | 13.8 | 1028.1 | 1023.6 | 840.6 | 831.9 | 651.7 | 313 | 918.7 | 966.4 | 943.7 | 981 | 990.4 | 884.2 | 846 | 821.6 | 775.8 | 728.3 | 639.3 | 317.5 |  |  |  |  | 38.1 | 185 | 34.8 | 143.9 | 87.8 | 34.9 | 199.8 | 31.3 | 112.6 | 86.4 | 87.3 | 76.5 | 91.6 | 90.1 | 37.1 | 35.5 | 32.6 | 32.7 | 28.2 | 45 | 88.3 | 89 | 30.9 | [6 empty] | 91.5 | 107.2 | 0.47 | 7.02 | 6.56 | 1605.5255 | 1674.6284 | 1.9844 | 935.9 | 930.9 | 0.92 | 3.6 | 1320 | 729 |  | 0.5
2018-05-03 13:57 | 857 | 1034.1 | 1029.9 | 934.8 | 677.3 | 499.5 | 846.2 | 859.2 | 807 | 603.9 | 342.5 | 915 | 13.8 | 1028.4 | 1030.3 | 840.8 | 834.4 | 651.8 | 314.8 | 919.4 | 957.1 | 943.5 | 985.6 | 990.5 | 881.8 | 846.1 | 819.7 | 776 | 728.9 | 639.6 | 318 |  |  |  |  | 38.2 | 185.7 | 34.8 | 144.3 | 87.8 | 34.9 | 200.2 | 31.3 | 112.7 | 86.4 | 87.3 | 76.5 | 91.6 | 90.1 | 37.1 | 35.5 | 32.6 | 32.7 | 28.2 | 45.1 | 88.3 | 89 | 30.7 | [6 empty] | 91.1 | 107.3 | 0.39 | 7.13 | 6.73 | 1610.8191 | 1675.2317 | 1.9832 | 936.9 | 931.3 | 0.83 | 3.63 | 1321 | 729.2 |  | 0.5
2018-05-03 13:57 | 858 | 1033 | 1029.8 | 934.1 | 677.1 | 499.7 | 848.4 | 858.7 | 808.1 | 604.2 | 342.7 | 915.1 | 13.8 | 1028.7 | 1034.3 | 840.7 | 829.2 | 652 | 314.1 | 919.7 | 937.1 | 943.6 | 994.2 | 991.3 | 913.4 | 846.5 | 820.8 | 776.2 | 733.2 | 640.1 | 319.3 |  |  |  |  | 38.2 | 186.3 | 34.9 | 144.7 | 87.8 | 35 | 200.6 | 31.3 | 112.9 | 86.5 | 87.3 | 76.6 | 91.6 | 90.1 | 37.2 | 35.5 | 32.6 | 32.7 | 28.2 | 45.1 | 88.3 | 89 | 30.7 | [6 empty] | 90.5 | 107.4 | 0.39 | 7.03 | 6.62 | 1561.9458 | 1674.2683 | 1.9864 | 937 | 931.6 | 0.83 | 3.6 | 1322 | 729.4 |  | 0.5
2018-05-03 13:57 | 859 | 1031.9 | 1028.7 | 934.5 | 675.9 | 499.7 | 849.2 | 857 | 808 | 604.7 | 342.5 | 916.5 | 13.8 | 1028.7 | 1036.3 | 840.6 | 825.6 | 652.3 | 310.6 | 919.7 | 940.2 | 943.9 | 996.6 | 992.3 | 923.1 | 846.8 | 822.3 | 776.5 | 736.1 | 640.3 | 320.1 |  |  |  |  | 38.2 | 186.9 | 34.9 | 145.3 | 87.8 | 35 | 200.9 | 31.3 | 113 | 86.5 | 87.2 | 76.6 | 91.7 | 90.1 | 37.2 | 35.5 | 32.6 | 32.7 | 28.2 | 45.1 | 88.3 | 89 | 30.6 | [6 empty] | 90.9 | 107.7 | 0.48 | 7.1 | 6.68 | 1543.8878 | 1675.7595 | 1.9837 | 936.7 | 931.7 | 0.92 | 3.62 | 1323 | 729.5 |  | 0.5
2018-05-03 13:57 | 860 | 1032.2 | 1027 | 932.6 | 675 | 499.6 | 848.2 | 856.1 | 808.8 | 604.7 | 342 | 917.3 | 13.8 | 1029 | 1039.3 | 840.4 | 819.3 | 652.5 | 312.2 | 919.7 | 946 | 943.5 | 974.4 | 992.7 | 910.5 | 847 | 824 | 776.5 | 727.5 | 640.4 | 316.9 |  |  |  |  | 38.3 | 187.6 | 34.9 | 145.8 | 87.8 | 35 | 201.3 | 31.4 | 113.2 | 86.5 | 87.2 | 76.6 | 91.7 | 90.1 | 37.2 | 35.6 | 32.6 | 32.7 | 28.2 | 45.2 | 88.3 | 89 | 30.5 | [6 empty] | 92.1 | 107.6 | 0.53 | 7.01 | 6.73 | 1527.3008 | 1675.3334 | 1.9863 | 936.1 | 931.9 | 0.97 | 3.6 | 1324 | 729.7 |  | 0.5
2018-05-03 13:57 | 861 | 1032.6 | 1027.9 | 933.6 | 676.1 | 499.7 | 847.6 | 856.3 | 809.1 | 604.3 | 341.8 | 916.6 | 13.8 | 1029.9 | 1036.9 | 840.6 | 818.1 | 652.8 | 313.8 | 919.8 | 948.7 | 943.1 | 961.3 | 993.4 | 893.9 | 847.4 | 826 | 776.4 | 723.2 | 640.3 | 317 |  |  |  |  | 38.3 | 188.2 | 34.9 | 146.3 | 87.8 | 35 | 201.7 | 31.4 | 113.3 | 86.5 | 87.1 | 76.7 | 91.8 | 90.1 | 37.2 | 35.6 | 32.6 | 32.7 | 28.2 | 45.2 | 88.3 | 89.1 | 30.5 | [6 empty] | 92.1 | 108.4 | 0.42 | 7.18 | 6.86 | 1542.4482 | 1674.0422 | 1.9847 | 936.2 | 932.3 | 0.86 | 3.65 | 1325 | 729.9 |  | 0.5
2018-05-03 13:57 | 862 | 1035.1 | 1031.4 | 935.7 | 676.7 | 500.5 | 848.8 | 856.4 | 808 | 603.7 | 342.2 | 918.3 | 13.8 | 1029.9 | 1023.6 | 841 | 825.9 | 653.2 | 313.1 | 920.1 | 960.8 | 943.5 | 972.6 | 994.3 | 885 | 847.7 | 826.3 | 776.6 | 724.2 | 640.4 | 317.4 |  |  |  |  | 38.3 | 188.7 | 34.9 | 146.7 | 87.8 | 35 | 202.1 | 31.4 | 113.5 | 86.4 | 87.1 | 76.7 | 91.8 | 90.1 | 37.2 | 35.6 | 32.7 | 32.8 | 28.2 | 45.2 | 88.3 | 89 | 30.7 | [6 empty] | 91.6 | 109.1 | 0.46 | 7.08 | 6.75 | 1529.8917 | 1674.795 | 1.9852 | 938 | 932.6 | 0.91 | 3.63 | 1326 | 730.1 |  | 0.5
2018-05-03 13:57 | 863 | 1035.1 | 1030.9 | 934.1 | 676.5 | 501.6 | 850.9 | 856.6 | 807 | 602.9 | 342.5 | 920.3 | 13.8 | 1029.6 | 1023.6 | 841 | 822.8 | 653.3 | 315.4 | 920.6 | 956.5 | 944.4 | 975.1 | 995 | 902.1 | 847.9 | 825 | 776.8 | 726.9 | 640.7 | 315.2 |  |  |  |  | 38.3 | 189.1 | 35 | 147.2 | 87.8 | 35.1 | 202.5 | 31.4 | 113.7 | 86.4 | 87.1 | 76.7 | 91.9 | 90.1 | 37.3 | 35.6 | 32.7 | 32.8 | 28.2 | 45.3 | 88.3 | 89 | 31 | [6 empty] | 91.7 | 109.6 | 0.44 | 7.15 | 6.73 | 1507.9852 | 1674.3093 | 1.9834 | 938.8 | 932.7 | 0.89 | 3.65 | 1327 | 730.2 |  | 0.5
2018-05-03 13:57 | 864 | 1033.5 | 1029.6 | 933 | 676.8 | 502.4 | 851.8 | 858.2 | 805.9 | 602.5 | 342.6 | 920.2 | 13.8 | 1029.9 | 1028.5 | 841.1 | 814.2 | 653.3 | 318.8 | 920.7 | 939.6 | 944.8 | 969.3 | 994.8 | 880.5 | 847.9 | 822.5 | 776.8 | 725.9 | 640.8 | 314.6 |  |  |  |  | 38.3 | 189.6 | 35 | 147.6 | 87.8 | 35.1 | 202.8 | 31.4 | 113.9 | 86.4 | 87.1 | 76.7 | 92 | 90.1 | 37.3 | 35.6 | 32.7 | 32.8 | 28.2 | 45.3 | 88.3 | 89.1 | 31.1 | [6 empty] | 91.4 | 110.6 | 0.4 | 7.08 | 6.7 | 1501.692 | 1675.0075 | 1.9847 | 938.7 | 932.8 | 0.85 | 3.63 | 1328 | 730.4 |  | 0.5
2018-05-03 13:57 | 865 | 1032.1 | 1028.7 | 934.1 | 677 | 502.7 | 853.2 | 858.8 | 804.5 | 602 | 342.6 | 919.6 | 13.8 | 1030.2 | 1026.4 | 841.2 | 819.5 | 653.4 | 316.3 | 920.5 | 932 | 944.6 | 958.3 | 993.8 | 821.4 | 848 | 820.5 | 776.7 | 727 | 641 | 314.3 |  |  |  |  | 38.4 | 190.2 | 35 | 148 | 87.8 | 35.1 | 203.2 | 31.4 | 114 | 86.4 | 87 | 76.8 | 92 | 90.1 | 37.3 | 35.6 | 32.7 | 32.8 | 28.2 | 45.3 | 88.3 | 89.1 | 31.2 | [6 empty] | 91.3 | 110.4 | 0.41 | 7.17 | 6.72 | 1499.1388 | 1674.5016 | 1.9844 | 938.5 | 932.9 | 0.86 | 3.65 | 1329 | 730.6 |  | 0.5
2018-05-03 13:57 | 866 | 1031 | 1030.5 | 933.9 | 676.8 | 502.6 | 854 | 858.4 | 803.7 | 601.5 | 342.3 | 916.8 | 13.8 | 1029.9 | 1024.6 | 841.3 | 831.8 | 653.4 | 312.1 | 920.3 | 929.2 | 944.6 | 970.6 | 993.5 | 812.8 | 847.7 | 818.1 | 776.6 | 729.9 | 641.1 | 316.3 |  |  |  |  | 38.4 | 190.8 | 35 | 148.4 | 87.8 | 35.1 | 203.6 | 31.5 | 114.2 | 86.4 | 87 | 76.8 | 92.1 | 90.1 | 37.3 | 35.6 | 32.7 | 32.8 | 28.3 | 45.4 | 88.3 | 89.1 | 31.2 | [6 empty] | 90.4 | 110 | 0.39 | 7.28 | 6.8 | 1492.9961 | 1674.4529 | 1.9837 | 938.1 | 932.6 | 0.83 | 3.68 | 1330 | 730.8 |  | 0.5
2018-05-03 13:57 | 867 | 1031 | 1033.7 | 933 | 676.6 | 502.3 | 852.9 | 859.3 | 804.8 | 600.3 | 342.4 | 915.4 | 13.8 | 1029.2 | 1026.8 | 841.4 | 835.1 | 653.2 | 310.4 | 920.4 | 940.1 | 945.5 | 997.6 | 994 | 838.7 | 847.4 | 816.3 | 776.5 | 726.2 | 641.2 | 316.5 |  |  |  |  | 38.4 | 191.4 | 35 | 148.9 | 87.8 | 35.2 | 204 | 31.5 | 114.3 | 86.4 | 87 | 76.8 | 92.1 | 90.1 | 37.3 | 35.6 | 32.7 | 32.8 | 28.3 | 45.4 | 88.3 | 89 | 31.2 | [6 empty] | 89.4 | 110.3 | 0.66 | 7.08 | 6.78 | 1539.3987 | 1674.3442 | 1.9853 | 938.5 | 932.3 | 1.08 | 3.63 | 1331 | 730.9 |  | 0.5
2018-05-03 13:57 | 868 | 1029.1 | 1032.2 | 935 | 676.8 | 502.5 | 852.4 | 859.9 | 807.3 | 599.2 | 342.9 | 916.9 | 13.8 | 1029.1 | 1040.2 | 841.5 | 825.2 | 653 | 308.9 | 920.9 | 949.6 | 947 | 995 | 995.1 | 887.6 | 847.3 | 818.5 | 776.4 | 724.4 | 641.2 | 316.2 |  |  |  |  | 38.4 | 192 | 35.1 | 149.3 | 87.9 | 35.2 | 204.3 | 31.5 | 114.5 | 86.4 | 87 | 76.9 | 92.1 | 90.1 | 37.3 | 35.7 | 32.8 | 32.8 | 28.3 | 45.4 | 88.3 | 89 | 30.9 | [6 empty] | 89.4 | 111.1 | 0.49 | 7.06 | 6.74 | 1505.971 | 1674.89 | 1.9834 | 938.1 | 932.4 | 0.93 | 3.63 | 1332 | 731.1 |  | 0.5
2018-05-03 13:57 | 869 | 1029.1 | 1031 | 936.3 | 676.7 | 502.3 | 851.3 | 859.6 | 809.9 | 599.4 | 343.5 | 918.3 | 13.8 | 1029.5 | 1037.2 | 841.6 | 827.1 | 652.8 | 310.3 | 921.4 | 953.1 | 947.8 | 980.2 | 996.1 | 887.7 | 847.3 | 818.9 | 776.4 | 726 | 641.2 | 318.6 |  |  |  |  | 38.4 | 192.6 | 35.1 | 149.7 | 87.9 | 35.2 | 204.7 | 31.5 | 114.7 | 86.4 | 87 | 76.9 | 92.1 | 90.1 | 37.4 | 35.7 | 32.8 | 32.8 | 28.3 | 45.4 | 88.3 | 89 | 31 | [6 empty] | 87.6 | 112 | 0.42 | 7.02 | 6.84 | 1590.0554 | 1674.0552 | 1.9868 | 937.8 | 932.7 | 0.86 | 3.62 | 1333 | 731.3 |  | 0.5
2018-05-03 13:57 | 870 | 1029.1 | 1031.1 | 936.3 | 676 | 502.1 | 850.2 | 858.7 | 811.3 | 599.6 | 344.2 | 918.2 | 13.8 | 1029.9 | 1028.1 | 842 | 831.6 | 652.8 | 311.9 | 921.8 | 952.1 | 947.9 | 963.7 | 996.4 | 863.4 | 847.3 | 819.1 | 776.5 | 727.7 | 641.1 | 322.6 |  |  |  |  | 38.5 | 193.2 | 35.1 | 150.1 | 87.9 | 35.2 | 205.1 | 31.5 | 114.8 | 86.4 | 87 | 77 | 92.2 | 90.1 | 37.4 | 35.7 | 32.8 | 32.8 | 28.3 | 45.5 | 88.3 | 89 | 31 | [6 empty] | 86.7 | 112.6 | 0.53 | 6.88 | 6.66 | 1555.6973 | 1674.5419 | 1.9845 | 937.5 | 933 | 0.96 | 3.59 | 1334 | 731.5 |  | 0.5
2018-05-03 13:57 | 871 | 1028.2 | 1032.3 | 935.3 | 675.5 | 502.4 | 849.7 | 857 | 811.6 | 600.9 | 344.3 | 917.4 | 13.8 | 1030.2 | 1033.5 | 842.2 | 824.7 | 653 | 310.6 | 921.7 | 936.4 | 947.6 | 957.3 | 996.5 | 886.9 | 847.3 | 819.4 | 776.4 | 729.9 | 641.1 | 322.7 |  |  |  |  | 38.5 | 193.9 | 35.1 | 150.6 | 87.9 | 35.3 | 205.5 | 31.6 | 115 | 86.4 | 87 | 77 | 92.2 | 90.1 | 37.4 | 35.7 | 32.8 | 32.8 | 28.3 | 45.5 | 88.3 | 89 | 30.8 | [6 empty] | 86.8 | 113 | 0.33 | 7.02 | 6.79 | 1495.1953 | 1674.1691 | 1.9848 | 936.9 | 933.1 | 0.75 | 3.63 | 1335 | 731.6 |  | 0.5
2018-05-03 13:57 | 872 | 1028.7 | 1033 | 932.5 | 675.1 | 502.6 | 850 | 856.2 | 812.1 | 602.3 | 344.2 | 917 | 13.8 | 1029.9 | 1027.8 | 842.2 | 828.7 | 653.3 | 312.5 | 921.6 | 936.2 | 947.6 | 960.1 | 996.8 | 891.1 | 847.2 | 819.4 | 776.5 | 733.1 | 641.1 | 319.3 |  |  |  |  | 38.5 | 194.5 | 35.1 | 151.1 | 87.9 | 35.3 | 205.9 | 31.6 | 115.2 | 86.4 | 87 | 77.1 | 92.2 | 90.1 | 37.4 | 35.7 | 32.8 | 32.9 | 28.3 | 45.5 | 88.3 | 89 | 30.9 | [6 empty] | 85.3 | 112.4 | 0.41 | 7.05 | 6.89 | 1572.6048 | 1673.9884 | 1.9842 | 937 | 932.9 | 0.84 | 3.63 | 1336 | 731.8 |  | 0.5
2018-05-03 13:57 | 873 | 1027.5 | 1030.8 | 931.2 | 675.3 | 502.3 | 850.9 | 856 | 811.3 | 602.1 | 344.2 | 915.5 | 13.8 | 1030 | 1034.6 | 842.4 | 834.8 | 653.7 | 315.9 | 921.6 | 931 | 947.5 | 944.4 | 996.9 | 864.7 | 847.2 | 819.1 | 776.5 | 731.8 | 640.9 | 318.3 |  |  |  |  | 38.5 | 195.1 | 35.1 | 151.5 | 87.9 | 35.3 | 206.3 | 31.6 | 115.4 | 86.4 | 87 | 77.1 | 92.2 | 90.1 | 37.4 | 35.8 | 32.8 | 32.9 | 28.3 | 45.6 | 88.3 | 89 | 30.8 | [6 empty] | 85.2 | 111.9 | 0.52 | 7.27 | 6.89 | 1539.6565 | 1674.6801 | 1.9831 | 936.2 | 932.9 | 0.96 | 3.69 | 1337 | 732 |  | 0.5
2018-05-03 13:57 | 874 | 1024.7 | 1028.8 | 934.6 | 676.5 | 501.9 | 851.1 | 854.6 | 809.3 | 602.7 | 344.2 | 912.2 | 13.8 | 1031.2 | 1052.5 | 842.8 | 837.1 | 654.1 | 317.6 | 921.3 | 918.3 | 947.1 | 932.1 | 997.1 | 829.8 | 847 | 815.3 | 776.5 | 729.4 | 640.8 | 318.7 |  |  |  |  | 38.5 | 195.8 | 35.2 | 151.9 | 87.9 | 35.3 | 206.6 | 31.6 | 115.5 | 86.4 | 87 | 77.1 | 92.3 | 90.1 | 37.4 | 35.8 | 32.9 | 32.9 | 28.3 | 45.6 | 88.3 | 89 | 30.8 | [6 empty] | 87.1 | 112.6 | 0.44 | 7.3 | 6.82 | 1568.4838 | 1675.1958 | 1.9827 | 934.3 | 933.2 | 0.88 | 3.7 | 1338 | 732.2 |  | 0.5
2018-05-03 13:57 | 875 | 1022.5 | 1027.3 | 938.9 | 677.3 | 502.1 | 850.3 | 854.3 | 808.8 | 603.9 | 344.4 | 910.1 | 13.8 | 1032.1 | 1047.2 | 843.1 | 836 | 654.4 | 318.6 | 921.1 | 925.9 | 947.2 | 948.9 | 996.8 | 843.5 | 846.8 | 815.6 | 776.6 | 733.8 | 640.8 | 316.4 |  |  |  |  | 38.6 | 196.4 | 35.2 | 152.3 | 87.9 | 35.3 | 207 | 31.6 | 115.7 | 86.4 | 87 | 77.2 | 92.3 | 90.1 | 37.5 | 35.8 | 32.9 | 32.9 | 28.3 | 45.6 | 88.3 | 89 | 30.8 | [6 empty] | 88.7 | 113.7 | 0.45 | 7.26 | 6.79 | 1563.3706 | 1675.2034 | 1.9825 | 932.9 | 933.3 | 0.89 | 3.69 | 1339 | 732.3 |  | 0.5
2018-05-03 13:57 | 876 | 1022.5 | 1027 | 940.8 | 677.2 | 503.1 | 849 | 855.9 | 809.5 | 603.4 | 344.7 | 909.6 | 13.8 | 1033.1 | 1048.7 | 843.1 | 828.3 | 654.6 | 315.9 | 921.2 | 930.1 | 947.4 | 960.7 | 996 | 868.5 | 846.7 | 817.1 | 776.7 | 734.5 | 640.7 | 315.2 |  |  |  |  | 38.6 | 197 | 35.2 | 152.7 | 88 | 35.4 | 207.4 | 31.7 | 115.9 | 86.4 | 87 | 77.2 | 92.4 | 90.1 | 37.5 | 35.8 | 32.9 | 32.9 | 28.3 | 45.7 | 88.3 | 89 | 31 | [6 empty] | 89.9 | 115.2 | 0.51 | 7.34 | 6.89 | 1543.1909 | 1675.1583 | 1.9864 | 932.8 | 933.7 | 0.94 | 3.72 | 1340 | 732.5 |  | 0.5
2018-05-03 13:57 | 877 | 1025.3 | 1028.1 | 941.5 | 677.4 | 504 | 848.1 | 856.2 | 808.8 | 602.3 | 344.7 | 909.3 | 13.8 | 1034.5 | 1055.5 | 843.1 | 825.7 | 654.9 | 313.5 | 921.5 | 937.7 | 947.7 | 948 | 995.6 | 834.9 | 846.6 | 815.3 | 776.6 | 729.4 | 640.7 | 317.6 |  |  |  |  | 38.6 | 197.7 | 35.3 | 153.1 | 87.9 | 35.4 | 207.8 | 31.7 | 116 | 86.4 | 87 | 77.3 | 92.4 | 90.1 | 37.5 | 35.8 | 32.9 | 32.9 | 28.3 | 45.7 | 88.2 | 89 | 31.1 | [6 empty] | 89.7 | 116.3 | 0.48 | 7.32 | 6.87 | 1548.3858 | 1674.9899 | 1.9861 | 933.4 | 934.2 | 0.92 | 3.72 | 1341 | 732.7 |  | 0.5
2018-05-03 13:57 | 878 | 1026.8 | 1029.5 | 942.4 | 677.7 | 504.1 | 846.9 | 855 | 807.9 | 602.2 | 344.1 | 908.8 | 13.8 | 1035.7 | 1046.3 | 843.4 | 833.6 | 655.2 | 313.8 | 921.5 | 943.1 | 948 | 930.5 | 995.4 | 810.4 | 846.4 | 816.4 | 776.4 | 726.9 | 640.6 | 320.3 |  |  |  |  | 38.7 | 198.3 | 35.3 | 153.6 | 88 | 35.4 | 208.2 | 31.7 | 116.2 | 86.4 | 87 | 77.3 | 92.5 | 90.1 | 37.6 | 35.8 | 32.9 | 32.9 | 28.3 | 45.7 | 88.2 | 89 | 30.9 | [6 empty] | 89.3 | 115.8 | 0.44 | 7.3 | 6.81 | 1525.0481 | 1675.1282 | 1.9822 | 933.4 | 934.5 | 0.88 | 3.71 | 1342 | 732.8 |  | 0.5
2018-05-03 13:57 | 879 | 1028.9 | 1032.6 | 943.5 | 678.4 | 504.6 | 846.2 | 854.3 | 807.9 | 601.7 | 343.8 | 908.3 | 13.8 | 1036.7 | 1045.6 | 843.8 | 823.2 | 655.5 | 314.4 | 921.5 | 933 | 948.1 | 943.5 | 995.2 | 843.7 | 846.4 | 818.2 | 776.3 | 732.3 | 640.6 | 320.3 |  |  |  |  | 38.7 | 199 | 35.3 | 154.1 | 88 | 35.4 | 208.6 | 31.7 | 116.3 | 86.4 | 87 | 77.3 | 92.5 | 90.1 | 37.6 | 35.8 | 32.9 | 32.9 | 28.3 | 45.8 | 88.2 | 89 | 30.8 | [6 empty] | 89.1 | 114.6 | 0.36 | 7.18 | 6.8 | 1549.8034 | 1675.1104 | 1.9823 | 934.1 | 934.9 | 0.8 | 3.68 | 1343 | 733 |  | 0.5
2018-05-03 13:57 | 880 | 1034.3 | 1035.1 | 944.7 | 679.5 | 505.1 | 846.1 | 853.6 | 808 | 601.4 | 343.9 | 908.2 | 13.8 | 1037.6 | 1044.6 | 843.8 | 815.6 | 655.8 | 313.4 | 921.6 | 931.8 | 948.3 | 942.6 | 995.1 | 853.9 | 846.1 | 813.6 | 776.3 | 736.7 | 640.5 | 320 |  |  |  |  | 38.7 | 199.6 | 35.3 | 154.6 | 88 | 35.5 | 209 | 31.7 | 116.5 | 86.4 | 87 | 77.4 | 92.6 | 90.1 | 37.6 | 35.8 | 32.9 | 32.9 | 28.3 | 45.8 | 88.2 | 89.1 | 30.9 | [6 empty] | 89.3 | 114 | 0.53 | 7.26 | 6.84 | 1534.0104 | 1674.2302 | 1.9803 | 935.4 | 935.1 | 0.97 | 3.7 | 1344 | 733.2 |  | 0.5
2018-05-03 13:57 | 881 | 1038 | 1035.2 | 944.9 | 680 | 504.9 | 845.2 | 853.3 | 808.5 | 601.6 | 343.9 | 906.4 | 13.8 | 1038.5 | 1045.5 | 844.5 | 835.3 | 656 | 313.3 | 921.5 | 932.8 | 948.2 | 922.6 | 994.9 | 855.8 | 845.7 | 812.6 | 776.4 | 733.7 | 640.5 | 320.2 |  |  |  |  | 38.7 | 200.2 | 35.3 | 155.1 | 88 | 35.5 | 209.4 | 31.7 | 116.7 | 86.4 | 87 | 77.4 | 92.7 | 90.1 | 37.6 | 35.9 | 33 | 32.9 | 28.4 | 45.8 | 88.2 | 89.1 | 30.9 | [6 empty] | 90.9 | 113.7 | 0.76 | 7.36 | 6.97 | 1533.2078 | 1675.1984 | 1.9863 | 935.6 | 935.2 | 1.16 | 3.72 | 1345 | 733.4 |  | 0.5
2018-05-03 13:57 | 882 | 1039.9 | 1034.3 | 944.5 | 680.6 | 505.5 | 845 | 852.9 | 807.2 | 603 | 343.9 | 904 | 13.8 | 1039.6 | 1050.3 | 845.7 | 840 | 656.1 | 314.3 | 921.2 | 921.2 | 947.8 | 929.8 | 994.5 | 915.2 | 845.5 | 813.6 | 776.3 | 732.3 | 640.6 | 320.2 |  |  |  |  | 38.7 | 200.9 | 35.4 | 155.6 | 88 | 35.5 | 209.8 | 31.8 | 116.9 | 86.4 | 87 | 77.4 | 92.8 | 90.1 | 37.7 | 35.9 | 33 | 33 | 28.4 | 45.8 | 88.2 | 89.1 | 30.9 | [6 empty] | 92.4 | 114.2 | 0.45 | 7.44 | 6.92 | 1486.7168 | 1674.7933 | 1.9838 | 935.2 | 935.4 | 0.89 | 3.74 | 1346 | 733.5 |  | 0.5
2018-05-03 13:57 | 883 | 1041.4 | 1034.2 | 945.1 | 680.4 | 506.3 | 844.9 | 851.9 | 805.5 | 604.9 | 343.7 | 904.3 | 13.8 | 1040.4 | 1048.8 | 846.2 | 827 | 656.5 | 312.5 | 920.9 | 915.6 | 947.2 | 927.6 | 993.3 | 959.5 | 845.2 | 813.6 | 776.2 | 733.3 | 640.5 | 321.5 |  |  |  |  | 38.8 | 201.5 | 35.4 | 156.2 | 88.1 | 35.5 | 210.1 | 31.8 | 117.1 | 86.4 | 87 | 77.5 | 92.8 | 90.1 | 37.7 | 35.9 | 33 | 33 | 28.4 | 45.9 | 88.2 | 89.1 | 31 | [6 empty] | 92.8 | 115.3 | 0.47 | 7.32 | 6.89 | 1450.0855 | 1674.324 | 1.9862 | 935.3 | 935.5 | 0.92 | 3.72 | 1347 | 733.7 |  | 0.5
2018-05-03 13:57 | 884 | 1041.8 | 1033.7 | 943.6 | 680.3 | 506.1 | 845.3 | 851.9 | 804.6 | 605.1 | 343.5 | 906.7 | 13.8 | 1040.7 | 1041 | 846.2 | 818.7 | 656.7 | 312.9 | 920.9 | 925.4 | 946.8 | 946.2 | 992.1 | 927.3 | 844.9 | 814.6 | 776.2 | 734.3 | 640.5 | 321.3 |  |  |  |  | 38.8 | 202.2 | 35.4 | 156.7 | 88.1 | 35.5 | 210.5 | 31.8 | 117.3 | 86.4 | 87 | 77.5 | 92.9 | 90.2 | 37.7 | 35.9 | 33 | 33 | 28.4 | 45.9 | 88.2 | 89.1 | 30.9 | [6 empty] | 93.1 | 115.6 | 0.6 | 7.29 | 6.94 | 1498.8043 | 1674.6284 | 1.9846 | 935.9 | 935.5 | 1.03 | 3.71 | 1348 | 733.9 |  | 0.5
2018-05-03 13:57 | 885 | 1042.2 | 1032 | 941.6 | 681.1 | 506.5 | 845.5 | 851.8 | 803.9 | 605.8 | 343.6 | 909.5 | 13.8 | 1040.6 | 1033.6 | 846.3 | 815.8 | 656.6 | 315.2 | 921.2 | 944.7 | 947 | 970.5 | 991.6 | 907.5 | 844.7 | 814.9 | 776.2 | 735.3 | 640.6 | 320.8 |  |  |  |  | 38.8 | 202.9 | 35.4 | 157.2 | 88.1 | 35.5 | 210.9 | 31.8 | 117.5 | 86.3 | 87 | 77.5 | 93.1 | 90.2 | 37.7 | 35.9 | 33 | 33 | 28.4 | 45.9 | 88.2 | 89.1 | 31.2 | [6 empty] | 93.7 | 116.1 | 0.49 | 7.44 | 6.91 | 1479.1761 | 1673.8482 | 1.9845 | 936.2 | 935.5 | 0.93 | 3.75 | 1349 | 734 |  | 0.5
2018-05-03 13:57 | 886 | 1043.3 | 1030.9 | 942 | 680.6 | 507 | 844.6 | 850.4 | 803.9 | 606.2 | 343.7 | 911.7 | 13.8 | 1040.2 | 1031.5 | 846.2 | 814.2 | 656.5 | 315.7 | 921.8 | 948 | 947.5 | 970.4 | 991.5 | 922 | 844.8 | 816.1 | 776.3 | 739.8 | 640.8 | 320.6 |  |  |  |  | 38.8 | 203.6 | 35.5 | 157.7 | 88.1 | 35.6 | 211.3 | 31.8 | 117.7 | 86.3 | 87 | 77.6 | 93.2 | 90.2 | 37.7 | 35.9 | 33.1 | 33 | 28.4 | 46 | 88.2 | 89.1 | 31.4 | [6 empty] | 93.8 | 117.1 | 0.58 | 7.39 | 6.89 | 1498.7345 | 1674.6857 | 1.9849 | 936.2 | 935.6 | 1.02 | 3.74 | 1350 | 734.2 |  | 0.5
2018-05-03 13:57 | 887 | 1046.2 | 1030.4 | 942 | 679.7 | 507 | 844.3 | 849.5 | 804.9 | 606.9 | 343.6 | 912 | 13.8 | 1039.9 | 1045.6 | 846.1 | 819 | 656.6 | 316.2 | 922.5 | 944.7 | 947.7 | 981 | 990.7 | 936.7 | 844.9 | 817.7 | 776.6 | 745 | 640.9 | 319.4 |  |  |  |  | 38.9 | 204.3 | 35.5 | 158.2 | 88.1 | 35.6 | 211.7 | 31.8 | 117.9 | 86.3 | 87.1 | 77.6 | 93.3 | 90.2 | 37.7 | 35.9 | 33.1 | 33 | 28.4 | 46 | 88.2 | 89.1 | 31 | [6 empty] | 94.6 | 118.4 | 0.62 | 7.34 | 6.8 | 1488.8319 | 1673.8375 | 1.9862 | 936.5 | 935.8 | 1.05 | 3.74 | 1351 | 734.4 |  | 0.5
2018-05-03 13:57 | 888 | 1047.3 | 1030.1 | 942.1 | 679.7 | 507.2 | 844.8 | 849.4 | 806.9 | 607.2 | 343.6 | 911.5 | 13.8 | 1040.2 | 1061.9 | 846.2 | 828.3 | 656.6 | 315.7 | 923 | 945.9 | 947.8 | 983.5 | 989.6 | 972.4 | 844.9 | 816.8 | 776.8 | 743.7 | 640.9 | 319.6 |  |  |  |  | 38.9 | 205.1 | 35.5 | 158.6 | 88.1 | 35.6 | 212.1 | 31.8 | 118 | 86.3 | 87.1 | 77.6 | 93.4 | 90.2 | 37.8 | 35.9 | 33.1 | 33 | 28.4 | 46 | 88.2 | 89.2 | 30.8 | [6 empty] | 95.6 | 119.7 | 0.61 | 7.33 | 6.95 | 1541.9148 | 1674.6274 | 1.9821 | 936.6 | 936 | 1.05 | 3.74 | 1352 | 734.5 |  | 0.5
2018-05-03 13:57 | 889 | 1045.8 | 1029.4 | 942.5 | 679.6 | 507 | 844.5 | 849 | 808 | 607.1 | 343.8 | 911.2 | 13.8 | 1040.4 | 1050.3 | 846.2 | 828.6 | 656.8 | 315 | 923.2 | 940.4 | 947.9 | 974.8 | 987.9 | 981 | 844.8 | 815.2 | 776.9 | 739.8 | 640.9 | 318.7 |  |  |  |  | 38.9 | 205.9 | 35.5 | 159 | 88.2 | 35.6 | 212.4 | 31.9 | 118.2 | 86.3 | 87.1 | 77.6 | 93.5 | 90.2 | 37.8 | 35.9 | 33.1 | 33.1 | 28.4 | 46.1 | 88.2 | 89.2 | 31.2 | [6 empty] | 96.3 | 119.8 | 0.55 | 7.45 | 7 | 1507.8419 | 1674.2857 | 1.9864 | 936 | 936.1 | 0.99 | 3.77 | 1353 | 734.7 |  | 0.5
2018-05-03 13:57 | 890 | 1044 | 1028.3 | 941.5 | 678.7 | 506.5 | 843.3 | 848 | 808.2 | 609.7 | 343.9 | 911 | 13.8 | 1040.9 | 1043.1 | 846.3 | 823.3 | 656.9 | 315.2 | 923.2 | 930.9 | 946.9 | 961 | 985.2 | 954.9 | 844.6 | 813.9 | 777 | 736.9 | 640.8 | 318.8 |  |  |  |  | 38.9 | 206.6 | 35.5 | 159.5 | 88.2 | 35.6 | 212.8 | 31.9 | 118.4 | 86.3 | 87.2 | 77.7 | 93.6 | 90.2 | 37.8 | 36 | 33.1 | 33.1 | 28.4 | 46.1 | 88.2 | 89.2 | 31.2 | [6 empty] | 95.8 | 119.1 | 0.51 | 7.54 | 7.05 | 1534.9923 | 1675.408 | 1.9844 | 934.9 | 936.2 | 0.95 | 3.79 | 1354 | 734.9 |  | 0.5
2018-05-03 13:57 | 891 | 1045.4 | 1030.2 | 942.1 | 678.4 | 505.6 | 842.9 | 847.5 | 807.7 | 611 | 343.6 | 912.6 | 13.8 | 1041.4 | 1041.4 | 846.5 | 824.2 | 657.1 | 315.5 | 922.9 | 932.4 | 946.5 | 987.8 | 983.5 | 918 | 844.4 | 812.9 | 777 | 735 | 640.8 | 319 |  |  |  |  | 38.9 | 207.4 | 35.5 | 159.9 | 88.2 | 35.7 | 213.2 | 31.9 | 118.5 | 86.3 | 87.2 | 77.7 | 93.7 | 90.2 | 37.8 | 36 | 33.1 | 33.1 | 28.4 | 46.1 | 88.2 | 89.2 | 31 | [6 empty] | 95.2 | 120 | 0.66 | 7.48 | 6.99 | 1582.7465 | 1674.7996 | 1.9811 | 935.7 | 936.2 | 1.08 | 3.78 | 1355 | 735.1 |  | 0.5
2018-05-03 13:57 | 892 | 1048.3 | 1031.5 | 943.8 | 679.4 | 504.6 | 842.9 | 847.3 | 806.9 | 611.3 | 343.4 | 914.3 | 13.8 | 1041 | 1035.7 | 846.8 | 829.7 | 657.1 | 314 | 923 | 941.2 | 947.4 | 1012.1 | 984 | 914.8 | 844.6 | 818.6 | 777.1 | 734.6 | 640.7 | 316.4 |  |  |  |  | 39 | 208.2 | 35.6 | 160.4 | 88.2 | 35.7 | 213.6 | 31.9 | 118.7 | 86.3 | 87.2 | 77.7 | 93.8 | 90.3 | 37.8 | 36 | 33.2 | 33.1 | 28.4 | 46.2 | 88.2 | 89.1 | 31.2 | [6 empty] | 95.6 | 121.1 | 0.46 | 7.5 | 6.98 | 1520.2998 | 1675.0998 | 1.9846 | 936.8 | 936.2 | 0.9 | 3.79 | 1356 | 735.2 |  | 0.5
2018-05-03 13:57 | 893 | 1048.4 | 1030.7 | 943.8 | 679.4 | 504.4 | 842.6 | 847 | 807.6 | 611.3 | 343.4 | 913.2 | 13.8 | 1040.8 | 1041.5 | 847.3 | 828.5 | 657.2 | 314.4 | 923.2 | 945.9 | 947.7 | 988.1 | 984.3 | 937.8 | 844.8 | 819.1 | 777.2 | 736.4 | 640.6 | 316.1 |  |  |  |  | 39 | 209 | 35.6 | 160.7 | 88.3 | 35.7 | 214 | 31.9 | 118.9 | 86.3 | 87.2 | 77.8 | 93.9 | 90.3 | 37.9 | 36 | 33.2 | 33.1 | 28.4 | 46.2 | 88.2 | 89.1 | 31.2 | [6 empty] | 95.6 | 120.7 | 0.68 | 7.53 | 7.13 | 1513.353 | 1674.3669 | 1.9836 | 936.4 | 936.3 | 1.1 | 3.79 | 1357 | 735.4 |  | 0.5
2018-05-03 13:57 | 894 | 1046.9 | 1028.9 | 942.5 | 679.8 | 504.8 | 841.4 | 846.3 | 808.2 | 610.7 | 343.7 | 910.9 | 13.8 | 1040.6 | 1054.2 | 847.6 | 824.3 | 657.4 | 317.7 | 922.9 | 930.7 | 947 | 972.6 | 983.7 | 906.2 | 844.5 | 817.1 | 777.2 | 737.6 | 640.5 | 315.7 |  |  |  |  | 39 | 209.8 | 35.6 | 161.1 | 88.3 | 35.7 | 214.4 | 32 | 119.1 | 86.3 | 87.2 | 77.8 | 94 | 90.3 | 37.9 | 36 | 33.2 | 33.2 | 28.4 | 46.2 | 88.2 | 89.2 | 31.1 | [6 empty] | 96 | 120.7 | 0.79 | 7.48 | 7.06 | 1599.058 | 1674.321 | 1.9844 | 934.9 | 936 | 1.19 | 3.78 | 1358 | 735.6 |  | 0.5
2018-05-03 13:57 | 895 | 1043.1 | 1028 | 942.1 | 681.5 | 504.7 | 840 | 845.7 | 807.5 | 610.7 | 344.2 | 909 | 13.8 | 1039.8 | 1044.2 | 848 | 829.5 | 657.4 | 317.8 | 922.1 | 925.2 | 946.1 | 963.3 | 983.9 | 904.1 | 844.4 | 819 | 777.3 | 741 | 640.5 | 317.2 |  |  |  |  | 39 | 210.6 | 35.6 | 161.6 | 88.3 | 35.8 | 214.8 | 32 | 119.3 | 86.3 | 87.2 | 77.8 | 94.1 | 90.3 | 37.9 | 36 | 33.2 | 33.2 | 28.4 | 46.3 | 88.2 | 89.2 | 31.1 | [6 empty] | 96.2 | 121.6 | 0.59 | 7.66 | 7.26 | 1520.6118 | 1674.8011 | 1.9872 | 933.1 | 935.4 | 1.03 | 3.83 | 1359 | 735.7 |  | 0.5
2018-05-03 13:57 | 896 | 1040.2 | 1029.7 | 943.3 | 681.7 | 504.7 | 839.2 | 844.9 | 806.8 | 610.2 | 344.3 | 909 | 13.8 | 1038.6 | 1025 | 848.5 | 838.6 | 657.5 | 316.1 | 921.6 | 932.5 | 946 | 969.3 | 984.4 | 950.4 | 844.2 | 817.4 | 777.3 | 743.7 | 640.4 | 317.6 |  |  |  |  | 39 | 211.4 | 35.7 | 162.2 | 88.3 | 35.8 | 215.2 | 32 | 119.4 | 86.3 | 87.2 | 77.9 | 94.2 | 90.3 | 37.9 | 36.1 | 33.2 | 33.2 | 28.5 | 46.3 | 88.2 | 89.1 | 31 | [6 empty] | 96.1 | 122.1 | 0.64 | 7.57 | 6.98 | 1583.3933 | 1674.1041 | 1.9829 | 932.6 | 934.8 | 1.07 | 3.81 | 1360 | 735.9 |  | 0.5
2018-05-03 13:57 | 897 | 1038.3 | 1028.8 | 941.9 | 681 | 505 | 838.5 | 843.7 | 806.7 | 609.5 | 343.9 | 909.1 | 13.8 | 1037.7 | 1028 | 849 | 836.6 | 657.5 | 318.2 | 921.5 | 926.5 | 946 | 992.6 | 984.2 | 976.8 | 844 | 818.5 | 777.3 | 742.6 | 640.4 | 318 |  |  |  |  | 39.1 | 212.2 | 35.7 | 162.7 | 88.3 | 35.8 | 215.5 | 32 | 119.6 | 86.3 | 87.2 | 77.9 | 94.4 | 90.3 | 37.9 | 36.1 | 33.2 | 33.2 | 28.5 | 46.3 | 88.2 | 89.2 | 30.9 | [6 empty] | 96.9 | 122.6 | 0.6 | 7.64 | 7.19 | 1574.0651 | 1674.5761 | 1.9853 | 931.7 | 934.4 | 1.04 | 3.83 | 1361 | 736.1 |  | 0.5
2018-05-03 13:57 | 898 | 1035.7 | 1027.4 | 940.6 | 681.1 | 504.7 | 839.6 | 844.3 | 805.8 | 609.8 | 343.7 | 907 | 13.8 | 1037.3 | 1035.1 | 849.6 | 838.6 | 657.4 | 317.8 | 921.2 | 921.5 | 946.4 | 1002.7 | 983.9 | 997.6 | 844.1 | 821.8 | 777.4 | 744.9 | 640.3 | 322.4 |  |  |  |  | 39.1 | 213.1 | 35.7 | 163.2 | 88.4 | 35.8 | 215.9 | 32 | 119.8 | 86.3 | 87.2 | 78 | 94.5 | 90.3 | 38 | 36.1 | 33.3 | 33.2 | 28.5 | 46.3 | 88.2 | 89.2 | 31 | [6 empty] | 97.6 | 122.3 | 0.49 | 7.7 | 7.12 | 1572.0802 | 1673.7146 | 1.984 | 930.8 | 934.2 | 0.94 | 3.85 | 1362 | 736.2 |  | 0.5
2018-05-03 13:57 | 899 | 1034.2 | 1026.8 | 938.7 | 681.6 | 504.2 | 841.5 | 844.6 | 805 | 611.1 | 343.8 | 904.6 | 13.8 | 1036.9 | 1036.1 | 850.2 | 843.2 | 657.5 | 312.2 | 920.6 | 915.4 | 946.8 | 980.1 | 984 | 990 | 844.2 | 821.8 | 777.5 | 749.5 | 640.1 | 324.1 |  |  |  |  | 39.1 | 213.9 | 35.7 | 163.7 | 88.4 | 35.9 | 216.3 | 32 | 120 | 86.3 | 87.3 | 78 | 94.4 | 90.3 | 38 | 36.1 | 33.3 | 33.2 | 28.5 | 46.4 | 88.2 | 89.2 | 31 | [6 empty] | 97.9 | 122.1 | 0.68 | 7.49 | 7.16 | 1511.4712 | 1673.7705 | 1.9845 | 930.3 | 933.9 | 1.11 | 3.79 | 1363 | 736.4 |  | 0.5
2018-05-03 13:57 | 900 | 1032.3 | 1026.1 | 937.2 | 682.1 | 504.3 | 841.3 | 844 | 805.8 | 611.6 | 343.7 | 904 | 13.8 | 1036.6 | 1041.1 | 850.3 | 843.8 | 657.7 | 311.4 | 920 | 912.3 | 946.4 | 983.5 | 984 | 974.5 | 844.2 | 820.4 | 777.7 | 750.9 | 640 | 320.4 |  |  |  |  | 39.1 | 214.7 | 35.7 | 164.2 | 88.4 | 35.9 | 216.7 | 32.1 | 120.2 | 86.2 | 87.3 | 78 | 94.4 | 90.4 | 38 | 36.1 | 33.3 | 33.2 | 28.5 | 46.4 | 88.2 | 89.2 | 31.4 | [6 empty] | 98.1 | 123.5 | 0.68 | 7.64 | 7.3 | 1564.5327 | 1674.6167 | 1.9868 | 929.5 | 933.6 | 1.11 | 3.84 | 1364 | 736.6 |  | 0.5
2018-05-03 13:57 | 901 | 1029.7 | 1025.8 | 940.2 | 681.6 | 505.3 | 841 | 843.9 | 806.6 | 612.9 | 343.4 | 906.1 | 13.8 | 1036.5 | 1044.8 | 850.4 | 841.1 | 658 | 312.5 | 919.9 | 926.4 | 946.7 | 997.6 | 983.8 | 984.4 | 844.4 | 821 | 777.9 | 748.1 | 639.9 | 320.3 |  |  |  |  | 39.2 | 215.6 | 35.7 | 164.6 | 88.4 | 35.9 | 217.1 | 32.1 | 120.4 | 86.3 | 87.3 | 78 | 94.6 | 90.4 | 38 | 36.1 | 33.3 | 33.3 | 28.5 | 46.4 | 88.2 | 89.2 | 31.4 | [6 empty] | 97.8 | 124.5 | 0.67 | 7.63 | 7.19 | 1562.748 | 1675.013 | 1.9839 | 929.3 | 933.6 | 1.1 | 3.84 | 1365 | 736.7 |  | 0.5
2018-05-03 13:57 | 902 | 1030.5 | 1025.9 | 942.9 | 681.2 | 506 | 840.6 | 844 | 807.1 | 613.9 | 343.5 | 909.7 | 13.8 | 1036.2 | 1034.2 | 850.6 | 830.8 | 658.2 | 313 | 920.2 | 943.2 | 947.3 | 997.9 | 983.8 | 990.7 | 844.6 | 822.6 | 778 | 743 | 639.8 | 319.5 |  |  |  |  | 39.2 | 216.5 | 35.8 | 165.1 | 88.4 | 35.9 | 217.5 | 32.1 | 120.6 | 86.3 | 87.4 | 78.1 | 94.8 | 90.4 | 38 | 36.2 | 33.3 | 33.3 | 28.5 | 46.5 | 88.2 | 89.2 | 31.1 | [6 empty] | 97.7 | 125.1 | 0.79 | 7.76 | 7.41 | 1552.0056 | 1675.3437 | 1.983 | 930.1 | 933.7 | 1.19 | 3.87 | 1366 | 736.9 |  | 0.5
2018-05-03 13:57 | 903 | 1036.7 | 1027.7 | 942.3 | 681.4 | 505.7 | 841 | 845.1 | 807.1 | 612.3 | 343.8 | 911.9 | 13.8 | 1036.3 | 1030.3 | 850.4 | 821.4 | 658.3 | 314.4 | 920.4 | 936.7 | 947.6 | 1009.9 | 983.9 | 944.4 | 844.7 | 820.8 | 777.9 | 730.8 | 639.8 | 317.5 |  |  |  |  | 39.2 | 217.3 | 35.8 | 165.6 | 88.4 | 36 | 217.8 | 32.1 | 120.8 | 86.3 | 87.4 | 78.1 | 95 | 90.4 | 38.1 | 36.2 | 33.3 | 33.3 | 28.5 | 46.5 | 88.2 | 89.2 | 31.1 | [6 empty] | 98 | 126.2 | 0.78 | 7.69 | 7.29 | 1562.2225 | 1674.9954 | 1.9862 | 932.5 | 933.8 | 1.19 | 3.86 | 1367 | 737.1 |  | 0.5
2018-05-03 13:57 | 904 | 1040.7 | 1028.5 | 939.8 | 681 | 505.4 | 842.4 | 847 | 807.4 | 610.8 | 344.1 | 913.8 | 13.8 | 1036.7 | 1027.9 | 850.1 | 815.4 | 658.2 | 315.3 | 920.6 | 936.8 | 947.9 | 1004.7 | 984.4 | 877.1 | 844.9 | 820.7 | 777.7 | 724.6 | 639.9 | 318 |  |  |  |  | 39.2 | 218.1 | 35.8 | 165.9 | 88.5 | 36 | 218.2 | 32.1 | 120.9 | 86.2 | 87.4 | 78.1 | 95.3 | 90.4 | 38.1 | 36.2 | 33.4 | 33.3 | 28.5 | 46.5 | 88.2 | 89.2 | 31.1 | [6 empty] | 98.7 | 126.1 | 0.86 | 7.81 | 7.43 | 1596.4451 | 818.6399 | 1.9847 | 934.5 | 934 | 1.25 | 3.89 | 1368 | 737.2 |  | 0.5
2018-05-03 13:57 | 905 | 1042.2 | 1027.9 | 938.4 | 681.1 | 505.7 | 842.4 | 847.2 | 807.5 | 609.7 | 343.7 | 914.3 | 13.8 | 1036.1 | 1018.1 | 849.8 | 812.9 | 658.3 | 313.8 | 920.9 | 954.6 | 948.1 | 972.6 | 985 | 905.2 | 844.6 | 816.5 | 777.5 | 729.5 | 639.8 | 316.2 |  |  |  |  | 39.3 | 219 | 35.8 | 166.4 | 88.5 | 36 | 218.6 | 32.1 | 121.1 | 86.2 | 87.4 | 78.2 | 95.5 | 90.4 | 38.1 | 36.2 | 33.4 | 33.3 | 28.5 | 46.6 | 88.2 | 89.3 | 31.2 | [6 empty] | 99.6 | 125.4 | 0.87 | 7.92 | 7.36 | 1527.2969 | 234.2741 | 1.9832 | 934.8 | 933.9 | 1.25 | 3.91 | 1369 | 737.4 | 0.5 | 0.5
2018-05-03 13:57 | 906 | 1043.2 | 1024.1 | 936.4 | 680.7 | 505.7 | 841.2 | 845.3 | 806 | 607.7 | 343 | 910.4 | 13.8 | 1033.7 | 1003.4 | 848.8 | 811.9 | 658.2 | 311.9 | 920.5 | 938.3 | 946.6 | 911.4 | 983.8 | 918.5 | 843.4 | 810.1 | 777 | 729.9 | 639.2 | 314.1 |  |  |  |  | 39.3 | 219.8 | 35.8 | 167 | 88.5 | 36 | 219 | 32.2 | 121.3 | 86.2 | 87.3 | 78.2 | 95.6 | 90.4 | 38.1 | 36.2 | 33.4 | 33.3 | 28.5 | 46.6 | 88.2 | 89.3 | 31.1 | [6 empty] | 100.1 | 125.4 | 1.03 | 7.68 | 7.31 | 1543.6716 | 136.2215 | 1.9859 | 932.8 | 932.6 | 1.37 | 3.86 | 1370 | 737.6 | 0.5 | 0.5
2018-05-03 13:57 | 907 | 1036.8 | 1014.8 | 929.6 | 677.8 | 504.5 | 839.6 | 842.3 | 803.1 | 605.6 | 342.2 | 903.8 | 13.8 | 1029.1 | 981.3 | 846.6 | 800.3 | 657.5 | 311.7 | 918.7 | 899.8 | 942.8 | 848.9 | 979.3 | 832.3 | 841.9 | 810.6 | 775.9 | 721.5 | 638.2 | 309.4 |  |  |  |  | 39.3 | 220.7 | 35.8 | 167.7 | 88.5 | 36 | 219.4 | 32.2 | 121.3 | 86.2 | 87.2 | 78.2 | 95.8 | 90.5 | 38.1 | 36.3 | 33.4 | 33.3 | 28.5 | 46.6 | 88.2 | 89.3 | 31 | [6 empty] | 99.8 | 124.8 | 0.94 | 8 | 7.71 | 1492.1539 | 73.1178 | 1.9854 | 927.4 | 929.9 | 1.3 | 3.93 | 1371 | 737.7 | 0.5 | 0.5
2018-05-03 13:57 | 908 | 1022.9 | 999.9 | 915.7 | 672.8 | 502.2 | 834.9 | 836.9 | 797.8 | 601.7 | 340.5 | 893.4 | 13.8 | 1021.7 | 953.1 | 842.5 | 754.5 | 656.3 | 303.6 | 915 | 882.4 | 936.6 | 795.8 | 971.3 | 779.2 | 839.3 | 806.1 | 773.6 | 695.8 | 636.2 | 300.8 |  |  |  |  | 39.3 | 221.5 | 35.8 | 169.2 | 88.5 | 36.1 | 219.8 | 32.2 | 121.4 | 86.2 | 87.2 | 78.3 | 95.9 | 90.5 | 38.2 | 36.3 | 33.4 | 33.3 | 28.5 | 46.6 | 88.2 | 89.4 | 31.2 | [6 empty] | 99.2 | 123.2 | 1.03 | 8.2 | 7.77 | 1465.7308 | 51.9652 | 1.9836 | 917.6 | 925.3 | 1.37 | 3.97 | 1372 | 737.9 | 0.5 | 0.5
2018-05-03 13:57 | 909 | 1005.5 | 981.4 | 895.5 | 666.1 | 499 | 826.5 | 827.6 | 785.8 | 595.2 | 338.2 | 879.9 | 13.8 | 1011.8 | 922.1 | 836.9 | 697.8 | 654.2 | 292.4 | 909.6 | 866.4 | 928 | 747.1 | 960.6 | 753.8 | 835.4 | 794.4 | 769.9 | 664.2 | 633.4 | 290.4 |  |  |  |  | 39.3 | 222.1 | 35.9 | 171.6 | 88.6 | 36.1 | 220.3 | 32.2 | 121.6 | 86.2 | 87.3 | 78.3 | 96 | 90.5 | 38.2 | 36.3 | 33.4 | 33.4 | 28.5 | 46.7 | 88.2 | 89.3 | 31.4 | [6 empty] | 99 | 123.5 | 1.05 | 8.09 | 7.63 | 1481.3711 | 28.6128 | 1.9834 | 904.2 | 918.9 | 1.38 | 3.95 | 1373 | 738.1 | 0.5 | 0.5
2018-05-03 13:57 | 910 | 987.8 | 959.4 | 873.3 | 658.6 | 494.9 | 818.1 | 817.1 | 769.5 | 588.5 | 336.2 | 867.8 | 13.8 | 1001.1 | 895 | 830.3 | 661.3 | 651.2 | 287.6 | 903.2 | 848.5 | 918.5 | 723.3 | 948.8 | 728.9 | 830.6 | 782.1 | 765.2 | 641.1 | 630.3 | 286.7 |  |  |  |  | 39.4 | 222.5 | 35.9 | 174.5 | 88.6 | 36.1 | 220.7 | 32.2 | 121.8 | 86.2 | 87.4 | 78.3 | 96.1 | 90.5 | 38.2 | 36.3 | 33.4 | 33.4 | 28.5 | 46.7 | 88.2 | 89.3 | 31.4 | [6 empty] | 99.3 | 124.9 | 1 | 8.04 | 7.64 | 1508.2366 | 19.1434 | 1.9852 | 890 | 911.6 | 1.34 | 3.94 | 1374 | 738.2 | 0.5 | 0.5
2018-05-03 13:57 | 911 | 970.6 | 937.1 | 851.1 | 650.4 | 490.3 | 810.7 | 807.7 | 753.7 | 582.4 | 333.9 | 857.4 | 13.8 | 990.2 | 872.7 | 823.4 | 639.2 | 647.8 | 286 | 896.6 | 837.6 | 908.6 | 708 | 936.8 | 713.8 | 825.5 | 773.3 | 760.3 | 622.6 | 626.9 | 288.7 |  |  |  |  | 39.4 | 222.8 | 35.9 | 177.2 | 88.6 | 36.1 | 221.1 | 32.2 | 122.2 | 86.2 | 87.4 | 78.3 | 96.2 | 90.6 | 38.2 | 36.3 | 33.5 | 33.4 | 28.5 | 46.7 | 88.2 | 89.3 | 31.3 | [6 empty] | 99.8 | 125.9 | 0.92 | 8.04 | 7.61 | 1434.2728 | 14.2031 | 1.9834 | 876.7 | 904.1 | 1.29 | 3.95 | 1375 | 738.4 | 0.5 | 0.5
2018-05-03 13:57 | 912 | 954.1 | 918.9 | 830.6 | 642.4 | 486.3 | 803.6 | 798.5 | 738.7 | 576.7 | 331.8 | 847.5 | 13.8 | 979.2 | 856.5 | 816.4 | 630 | 644.3 | 283.6 | 889.8 | 832.3 | 898.7 | 687.7 | 924.8 | 698.5 | 820.2 | 763.2 | 755.2 | 609.5 | 623.5 | 289 |  |  |  |  | 39.4 | 223.2 | 35.9 | 178.7 | 88.7 | 36.1 | 221.5 | 32.3 | 122.4 | 86.2 | 87.4 | 78.4 | 96.4 | 90.6 | 38.3 | 36.3 | 33.5 | 33.4 | 28.5 | 46.8 | 88.2 | 89.3 | 31.2 | [6 empty] | 100.3 | 126.6 | 1.09 | 8 | 7.66 | 1484.9704 | 11.1507 | 1.9835 | 864.5 | 896.4 | 1.41 | 3.94 | 1376 | 738.6 | 0.5 | 0.5
2018-05-03 13:57 | 913 | 938.6 | 901.7 | 811.4 | 634.8 | 482.4 | 796.6 | 789.8 | 723.4 | 570.7 | 330.3 | 837.7 | 13.8 | 968.4 | 843.1 | 809.3 | 628.2 | 640.6 | 276.5 | 882.9 | 824 | 888.8 | 670.2 | 913.1 | 680.2 | 814.8 | 754.9 | 749.8 | 600.6 | 620 | 288.6 |  |  |  |  | 39.4 | 223.7 | 35.9 | 180 | 88.8 | 36.2 | 221.9 | 32.3 | 122.6 | 86.2 | 87.5 | 78.4 | 96.5 | 90.6 | 38.3 | 36.3 | 33.5 | 33.4 | 28.5 | 46.8 | 88.2 | 89.3 | 31.2 | [6 empty] | 100.5 | 126.5 | 1.13 | 7.95 | 7.64 | 1460.5666 | 9.0741 | 1.9831 | 852.9 | 888.7 | 1.43 | 3.93 | 1377 | 738.7 | 0.5 | 0.5
2018-05-03 13:57 | 914 | 923.7 | 884.8 | 793.5 | 627.5 | 478.2 | 789.8 | 781.2 | 708.1 | 565.4 | 328.7 | 828.2 | 13.8 | 958 | 833.2 | 802.1 | 616.6 | 637 | 271.4 | 876 | 816.5 | 879.2 | 652.5 | 901.6 | 663.3 | 809.6 | 752 | 744.2 | 586.9 | 616.5 | 287.2 |  |  |  |  | 39.5 | 224.5 | 35.9 | 181.5 | 88.8 | 36.2 | 222.3 | 32.3 | 122.8 | 86.2 | 87.5 | 78.4 | 96.6 | 90.6 | 38.3 | 36.4 | 33.5 | 33.4 | 28.5 | 46.8 | 88.2 | 89.3 | 31.1 | [6 empty] | 100.5 | 127 | 1.03 | 8.07 | 7.66 | 1523.6966 | 7.6376 | 1.9844 | 841.6 | 881.2 | 1.36 | 3.96 | 1378 | 738.9 | 0.5 | 0.5
2018-05-03 13:57 | 915 | 909.9 | 868.2 | 777.7 | 620.8 | 474.3 | 783.3 | 772.8 | 694.7 | 559.6 | 327.2 | 819.3 | 13.8 | 948.1 | 821.3 | 794.9 | 601.6 | 633.3 | 268.2 | 869.2 | 809.3 | 869.8 | 636.8 | 890.3 | 646 | 804.2 | 743.7 | 738.6 | 574.2 | 613 | 282.3 |  |  |  |  | 39.5 | 225.4 | 36 | 183.1 | 88.9 | 36.2 | 222.8 | 32.3 | 122.9 | 86.2 | 87.6 | 78.4 | 96.8 | 90.6 | 38.3 | 36.4 | 33.5 | 33.4 | 28.5 | 46.9 | 88.2 | 89.3 | 31.1 | [6 empty] | 100.6 | 128.4 | 1.01 | 8.06 | 7.68 | 1559.8856 | 6.213 | 1.9848 | 830.7 | 873.8 | 1.35 | 3.96 | 1379 | 739.1 | 0.5 | 0.5
2018-05-03 13:58 | 916 | 897.4 | 854.1 | 762.6 | 614.3 | 471 | 777.1 | 765.5 | 682.9 | 553.1 | 325.5 | 810.8 | 13.8 | 938.4 | 812.2 | 787.8 | 597.6 | 629.6 | 263.6 | 862.4 | 800.2 | 860.7 | 628 | 879.5 | 625.7 | 799 | 733.3 | 733.1 | 567.2 | 609.3 | 279.7 |  |  |  |  | 39.5 | 226.4 | 36 | 183.8 | 88.9 | 36.2 | 223.2 | 32.3 | 123.1 | 86.2 | 87.6 | 78.5 | 96.9 | 90.6 | 38.3 | 36.4 | 33.5 | 33.4 | 28.5 | 46.9 | 88.3 | 89.3 | 31.2 | [6 empty] | 100.7 | 129.3 | 1.05 | 8.06 | 7.66 | 1567.7245 | 6.4953 | 1.9834 | 821 | 866.6 | 1.38 | 3.97 | 1380 | 739.2 | 0.5 | 0.5
2018-05-03 13:58 | 917 | 885.8 | 842 | 747.8 | 607.9 | 468.1 | 771.1 | 759 | 672.2 | 547.3 | 323.5 | 802.7 | 13.8 | 929.2 | 808.1 | 780.8 | 590 | 625.8 | 262.7 | 855.7 | 790.8 | 851.9 | 629.1 | 868.9 | 606.4 | 793.3 | 713.8 | 727.8 | 558.6 | 605.5 | 277.8 |  |  |  |  | 39.6 | 227.4 | 36 | 184.7 | 89 | 36.2 | 223.6 | 32.4 | 123.3 | 86.2 | 87.6 | 78.5 | 97.1 | 90.6 | 38.4 | 36.4 | 33.5 | 33.4 | 28.5 | 46.9 | 88.3 | 89.3 | 31.1 | [6 empty] | 100.7 | 129.9 | 1.02 | 7.93 | 7.43 | 1521.9132 | 4.8875 | 1.983 | 812.1 | 859.4 | 1.36 | 3.94 | 1381 | 739.4 | 0.5 | 0.5
2018-05-03 13:58 | 918 | 874.9 | 829.3 | 735 | 601 | 465.1 | 765.3 | 752.2 | 662.3 | 540.4 | 321.5 | 795 | 13.8 | 920.2 | 801.4 | 773.9 | 583.9 | 622.1 | 261.3 | 849.1 | 783.7 | 843.3 | 622.5 | 858.7 | 594.7 | 787.7 | 703.8 | 722.5 | 551.9 | 601.7 | 273.9 |  |  |  |  | 39.6 | 228.4 | 36 | 185.5 | 89 | 36.3 | 224 | 32.4 | 123.5 | 86.2 | 87.7 | 78.5 | 97.2 | 90.6 | 38.4 | 36.4 | 33.5 | 33.4 | 28.5 | 46.9 | 88.3 | 89.3 | 31 | [6 empty] | 100.8 | 131.1 | 1.07 | 8 | 7.53 | 1455.5344 | 4.6283 | 1.984 | 803.3 | 852.4 | 1.39 | 3.96 | 1382 | 739.5 | 0.5 | 0.5
2018-05-03 13:58 | 919 | 864.6 | 817.6 | 724.1 | 594.4 | 461.8 | 759.5 | 745.3 | 652.7 | 532.7 | 319.8 | 787.6 | 13.8 | 911.6 | 790 | 767.2 | 579.4 | 618.2 | 260.6 | 842.6 | 776.6 | 834.9 | 602.7 | 848.9 | 592 | 783.3 | 711.9 | 717.2 | 550.4 | 597.9 | 271.8 |  |  |  |  | 39.6 | 229.4 | 36 | 186.1 | 89.1 | 36.3 | 224.5 | 32.4 | 123.7 | 86.2 | 87.8 | 78.5 | 97.4 | 90.7 | 38.4 | 36.4 | 33.5 | 33.4 | 28.5 | 47 | 88.3 | 89.3 | 31.1 | [6 empty] | 101 | 131.8 | 0.97 | 7.91 | 7.48 | 1540.1839 | 4.4956 | 1.9842 | 794.9 | 845.9 | 1.32 | 3.94 | 1383 | 739.7 | 0.5 | 0.5
2018-05-03 13:58 | 920 | 854.9 | 806.9 | 713.4 | 588.5 | 458.8 | 754 | 739.2 | 643.2 | 526.1 | 318 | 780.5 | 13.8 | 903.3 | 775.9 | 760.7 | 566.3 | 614.3 | 261.8 | 836.3 | 770 | 826.9 | 586.8 | 839.5 | 589.8 | 779 | 712.4 | 711.8 | 546.6 | 594.3 | 269.2 |  |  |  |  | 39.6 | 230.4 | 36 | 187.7 | 89.2 | 36.3 | 224.9 | 32.4 | 123.8 | 86.2 | 87.9 | 78.6 | 97.6 | 90.7 | 38.4 | 36.4 | 33.5 | 33.4 | 28.5 | 47 | 88.3 | 89.3 | 31.2 | [6 empty] | 101.3 | 131.5 | 0.98 | 8.01 | 7.56 | 1477.9421 | 3.4568 | 1.9847 | 787.1 | 839.6 | 1.33 | 3.97 | 1384 | 739.9 | 0.5 | 0.5
2018-05-03 13:58 | 921 | 845.7 | 796.1 | 702 | 582.3 | 455.8 | 748.8 | 733.6 | 634 | 519.9 | 315.7 | 773.8 | 13.8 | 895.2 | 762.2 | 754.2 | 550.3 | 610.6 | 261.7 | 830.2 | 764.6 | 818.9 | 574.8 | 830.4 | 579.4 | 774.8 | 708.6 | 706.4 | 534.4 | 590.6 | 265.4 |  |  |  |  | 39.6 | 231.3 | 36.1 | 189.3 | 89.2 | 36.3 | 225.4 | 32.4 | 124 | 86.2 | 87.9 | 78.6 | 97.8 | 90.7 | 38.4 | 36.4 | 33.5 | 33.4 | 28.5 | 47 | 88.2 | 89.3 | 31.2 | [6 empty] | 101.5 | 131.7 | 1.04 | 7.99 | 7.47 | 1534.3905 | 2.9817 | 1.9835 | 779.6 | 833.4 | 1.38 | 3.96 | 1385 | 740 | 0.5 | 0.5
2018-05-03 13:58 | 922 | 837 | 786.2 | 691.3 | 575.7 | 452.7 | 743.6 | 728 | 625.3 | 514.3 | 313.4 | 767.4 | 13.8 | 887.3 | 756 | 747.8 | 537 | 606.9 | 260.1 | 824.2 | 757.9 | 811.1 | 565.9 | 821.6 | 566.3 | 770.4 | 702.9 | 701.1 | 518.4 | 586.9 | 259.8 |  |  |  |  | 39.6 | 232.3 | 36.1 | 190.7 | 89.3 | 36.3 | 225.8 | 32.4 | 124.2 | 86.2 | 88 | 78.6 | 98 | 90.8 | 38.4 | 36.5 | 33.5 | 33.4 | 28.5 | 47.1 | 88.2 | 89.4 | 31.3 | [6 empty] | 101.5 | 131.9 | 0.99 | 7.95 | 7.44 | 1479.0325 | 3.0444 | 1.9853 | 772.4 | 827.3 | 1.34 | 3.95 | 1386 | 740.2 | 0.5 | 0.5
2018-05-03 13:58 | 923 | 828.7 | 778.3 | 682.4 | 568.2 | 449.5 | 738.6 | 722 | 616.2 | 509.3 | 311 | 761 | 13.8 | 879.7 | 755.1 | 741.6 | 527 | 603.3 | 258.2 | 818.3 | 752.2 | 803.6 | 558.3 | 813.1 | 546.5 | 766.1 | 699.9 | 695.9 | 510.3 | 583.2 | 256.1 |  |  |  |  | 39.7 | 233.2 | 36.1 | 191.9 | 89.4 | 36.4 | 226.3 | 32.4 | 124.4 | 86.2 | 88 | 78.6 | 98.3 | 90.8 | 38.5 | 36.5 | 33.6 | 33.4 | 28.5 | 47.1 | 88.3 | 89.5 | 31.4 | [6 empty] | 101.3 | 133 | 0.87 | 7.88 | 7.41 | 1550.9856 | 3.0025 | 1.9847 | 765.7 | 821.4 | 1.26 | 3.94 | 1387 | 740.4 | 0.5 | 0.5
2018-05-03 13:58 | 924 | 820.8 | 770.5 | 673.1 | 561.9 | 446.4 | 733.7 | 716.2 | 607.5 | 503.8 | 308.6 | 754.9 | 13.8 | 872.5 | 744.6 | 735.7 | 519.3 | 599.7 | 255.3 | 812.6 | 747.4 | 796.2 | 548.7 | 805 | 526.6 | 761.9 | 698.6 | 690.9 | 508.6 | 579.5 | 256.5 |  |  |  |  | 39.7 | 229.4 | 36.1 | 193 | 89.5 | 36.4 | 226.7 | 32.5 | 124.6 | 86.2 | 88 | 78.6 | 98.5 | 90.8 | 38.5 | 36.5 | 33.6 | 33.5 | 28.5 | 47.1 | 88.3 | 89.5 | 31.4 | [6 empty] | 101.3 | 132.6 | 0.93 | 7.85 | 7.47 | 1546.8124 | 3.0702 | 1.9849 | 759.2 | 815.6 | 1.3 | 3.93 | 1388 | 740.5 | 0.5 | 0.5
2018-05-03 13:58 | 925 | 813.2 | 762.2 | 663 | 556.2 | 443.3 | 728.9 | 711 | 599.9 | 498.8 | 306.7 | 749.2 | 13.8 | 865.4 | 735.1 | 729.9 | 509.4 | 596 | 251.5 | 806.9 | 742.5 | 789 | 543.9 | 797 | 518.8 | 757.7 | 694.3 | 686.1 | 504.7 | 575.9 | 256.6 |  |  |  |  | 39.7 | 222 | 36.1 | 193.9 | 89.6 | 36.4 | 227.1 | 32.5 | 124.8 | 86.2 | 88 | 78.6 | 98.7 | 90.9 | 38.5 | 36.5 | 33.6 | 33.5 | 28.5 | 47.1 | 88.3 | 89.4 | 31.3 | [6 empty] | 101.2 | 131.5 | 0.88 | 7.77 | 7.34 | 1506.1426 | 2.8826 | 1.9836 | 752.9 | 810 | 1.27 | 3.91 | 1389 | 740.7 | 0.5 | 0.5
2018-05-03 13:58 | 926 | 805.9 | 754.1 | 653.4 | 550.2 | 440.8 | 724.2 | 706.1 | 593.4 | 494.1 | 305 | 743.6 | 13.8 | 858.6 | 735.5 | 724.1 | 495.3 | 592.4 | 247.4 | 801.5 | 737.4 | 782 | 537.2 | 789.3 | 512.6 | 753.6 | 688.5 | 681.3 | 499.3 | 572.4 | 256.5 |  |  |  |  | 39.7 | 218.4 | 36.2 | 194.9 | 89.7 | 36.4 | 227.3 | 32.5 | 125 | 86.2 | 88.1 | 78.6 | 98.9 | 90.9 | 38.5 | 36.5 | 33.6 | 33.5 | 28.5 | 47.2 | 88.3 | 89.4 | 31 | [6 empty] | 101.1 | 133.3 | 0.9 | 7.93 | 7.32 | 1542.5888 | 1.9921 | 1.9832 | 746.8 | 804.5 | 1.28 | 3.96 | 1390 | 740.9 | 0.5 | 0.5
2018-05-03 13:58 | 927 | 798.9 | 746.9 | 645 | 544.8 | 438.9 | 719.6 | 700.9 | 587.6 | 488.6 | 303.3 | 738.3 | 13.8 | 852.1 | 733.6 | 718.3 | 486.1 | 588.8 | 244.8 | 796.1 | 727.2 | 775.2 | 517.6 | 781.5 | 505.3 | 749.3 | 679.6 | 676.5 | 491.7 | 568.7 | 253.8 |  |  |  |  | 39.7 | 217.4 | 36.2 | 196 | 89.7 | 36.4 | 227.5 | 32.5 | 125.2 | 86.2 | 88.2 | 78.7 | 99.2 | 90.9 | 38.5 | 36.6 | 33.6 | 33.5 | 28.5 | 47.2 | 88.3 | 89.5 | 31.1 | [6 empty] | 101.3 | 135.6 | 0.78 | 7.83 | 7.28 | 1544.4931 | 1.0118 | 1.9832 | 740.9 | 799.2 | 1.19 | 3.94 | 1391 | 741 | 0.5 | 0.5
2018-05-03 13:58 | 928 | 792.4 | 740.7 | 637.4 | 538.4 | 436.1 | 715.2 | 695.7 | 581.8 | 483.1 | 301.8 | 733.1 | 13.8 | 845.7 | 725.9 | 712.6 | 482.9 | 585.2 | 243.1 | 790.7 | 720.1 | 768.5 | 504.8 | 773.9 | 498.6 | 745.1 | 674.5 | 671.7 | 485.1 | 565.1 | 250.1 |  |  |  |  | 39.7 | 218 | 36.2 | 197.1 | 89.8 | 36.5 | 227.6 | 32.5 | 125.4 | 86.2 | 88.2 | 78.7 | 99.4 | 91 | 38.6 | 36.6 | 33.6 | 33.5 | 28.5 | 47.2 | 88.3 | 89.5 | 31.2 | [6 empty] | 101.6 | 136.7 | 0.79 | 7.82 | 7.25 | 1546.3909 | 1.1985 | 1.9847 | 735.4 | 793.9 | 1.2 | 3.94 | 1392 | 741.2 | 0.5 | 0.5
2018-05-03 13:58 | 929 | 786.3 | 735.3 | 630 | 532 | 433.1 | 710.9 | 690.5 | 576.1 | 478.4 | 300.1 | 728.1 | 13.8 | 839.6 | 721.2 | 707 | 477.7 | 581.7 | 239.9 | 785.6 | 720.2 | 762.1 | 498.4 | 766.6 | 491.7 | 741.1 | 675 | 667.2 | 481.4 | 561.6 | 246 |  |  |  |  | 39.7 | 221.6 | 36.2 | 198.1 | 89.8 | 36.5 | 227.6 | 32.5 | 125.6 | 86.2 | 88.3 | 78.7 | 99.6 | 91 | 38.6 | 36.6 | 33.6 | 33.5 | 28.5 | 47.3 | 88.3 | 89.6 | 31 | [6 empty] | 101.7 | 135.6 | 0.81 | 7.78 | 7.22 | 1519.0397 | 1.1831 | 1.9841 | 730.2 | 788.8 | 1.21 | 3.93 | 1393 | 741.3 | 0.5 | 0.5
2018-05-03 13:58 | 930 | 780.3 | 730.3 | 620.9 | 525.9 | 430.3 | 706.8 | 686 | 570.9 | 474.5 | 298.1 | 723.4 | 13.8 | 833.6 | 720.2 | 701.6 | 470.6 | 578.3 | 239 | 780.6 | 717.2 | 755.9 | 497.1 | 759.5 | 485.6 | 737.3 | 671 | 662.8 | 480.7 | 558.2 | 240.3 |  |  |  |  | 39.8 | 226.6 | 36.2 | 199 | 89.9 | 36.5 | 227.7 | 32.6 | 125.8 | 86.2 | 88.4 | 78.7 | 99.8 | 91.1 | 38.6 | 36.6 | 33.6 | 33.5 | 28.5 | 47.3 | 88.3 | 89.6 | 31.1 | [6 empty] | 101.7 | 134.7 | 0.77 | 7.84 | 7.28 | 1570.1022 | 0.9848 | 1.9846 | 725.3 | 783.9 | 1.18 | 3.94 | 1394 | 741.5 | 0.5 | 0.5
2018-05-03 13:58 | 931 | 774.5 | 725.7 | 610.2 | 519.5 | 427.5 | 702.7 | 681.7 | 565.4 | 471.3 | 296.1 | 718.8 | 13.8 | 827.9 | 717.6 | 696.4 | 467.7 | 575.1 | 237.4 | 775.7 | 712.6 | 749.8 | 495.3 | 752.8 | 479.4 | 733.5 | 666.3 | 658.4 | 478.5 | 554.7 | 237.2 |  |  |  |  | 39.8 | 230.3 | 36.2 | 199.8 | 90 | 36.5 | 227.8 | 32.6 | 126 | 86.2 | 88.4 | 78.7 | 100 | 91.1 | 38.6 | 36.6 | 33.6 | 33.5 | 28.5 | 47.3 | 88.3 | 89.7 | 31.2 | [6 empty] | 101.7 | 136.7 | 0.69 | 7.79 | 7.2 | 1542.9214 | 1.1012 | 1.9844 | 720.7 | 779 | 1.12 | 3.94 | 1395 | 741.7 | 0.5 | 0.5
2018-05-03 13:58 | 932 | 768.9 | 721.1 | 599.9 | 513.8 | 424.9 | 698.7 | 677.1 | 560.3 | 468.1 | 293.9 | 714.2 | 13.8 | 822.3 | 713 | 691.2 | 462.4 | 571.7 | 231.9 | 771 | 707.7 | 743.8 | 485.2 | 746.4 | 468.4 | 729.7 | 663.1 | 654 | 469.8 | 551.2 | 237.9 |  |  |  |  | 39.8 | 233 | 36.3 | 200.5 | 90 | 36.5 | 228 | 32.6 | 126.2 | 86.2 | 88.5 | 78.7 | 100.1 | 91.2 | 38.6 | 36.6 | 33.6 | 33.5 | 28.5 | 47.3 | 88.3 | 89.7 | 31.2 | [6 empty] | 101.6 | 138.8 | 0.66 | 7.71 | 7.21 | 1491.2544 | 1.1354 | 1.9838 | 716 | 774.3 | 1.09 | 3.93 | 1396 | 741.8 | 0.5 | 0.5
2018-05-03 13:58 | 933 | 763.3 | 715.6 | 593 | 508.6 | 422.3 | 694.8 | 672.9 | 556.1 | 464.7 | 291.7 | 709.9 | 13.8 | 816.9 | 708.6 | 686.1 | 455.9 | 568.3 | 230.3 | 766.3 | 703.3 | 738 | 477.6 | 739.9 | 454.7 | 726 | 659.5 | 649.7 | 460.7 | 547.8 | 238.4 |  |  |  |  | 39.8 | 235.1 | 36.3 | 201.2 | 90.1 | 36.6 | 228.3 | 32.6 | 126.4 | 86.2 | 88.6 | 78.8 | 100.3 | 91.2 | 38.6 | 36.6 | 33.6 | 33.5 | 28.5 | 47.4 | 88.3 | 89.8 | 31.2 | [6 empty] | 101.4 | 140.7 | 0.74 | 7.86 | 7.24 | 1484.4877 | 1.1201 | 1.9846 | 711.3 | 769.7 | 1.16 | 3.97 | 1397 | 742 | 0.5 | 0.5
2018-05-03 13:58 | 934 | 757.9 | 709.5 | 588.3 | 503.9 | 419.3 | 691.1 | 669.1 | 551.6 | 460.7 | 289.7 | 705.6 | 13.8 | 811.6 | 702.5 | 681.3 | 451.4 | 564.9 | 230.4 | 761.7 | 699.6 | 732.5 | 470.2 | 733.3 | 444 | 722.4 | 659.1 | 645.3 | 454.4 | 544.6 | 236 |  |  |  |  | 39.8 | 236.9 | 36.3 | 201.8 | 90.2 | 36.6 | 228.6 | 32.6 | 126.6 | 86.2 | 88.7 | 78.8 | 100.5 | 91.3 | 38.6 | 36.7 | 33.7 | 33.6 | 28.5 | 47.4 | 88.3 | 89.8 | 31.2 | [6 empty] | 101.5 | 142.6 | 0.69 | 7.67 | 7.14 | 1522.2225 | 1.0653 | 1.9838 | 706.6 | 765.2 | 1.12 | 3.94 | 1398 | 742.1 | 0.5 | 0.5
2018-05-03 13:58 | 935 | 752.9 | 704.9 | 582.5 | 499.5 | 416.3 | 687.4 | 665.4 | 546.2 | 456.5 | 288 | 701.5 | 13.8 | 806.5 | 695.1 | 676.4 | 448.1 | 561.3 | 228.7 | 757.2 | 696.2 | 727 | 460.9 | 726.8 | 438.5 | 718.9 | 658.9 | 641 | 448.2 | 541.4 | 232.3 |  |  |  |  | 39.9 | 238.6 | 36.3 | 202.4 | 90.3 | 36.6 | 229 | 32.6 | 126.8 | 86.2 | 88.8 | 78.8 | 100.9 | 91.3 | 38.6 | 36.7 | 33.7 | 33.6 | 28.6 | 47.4 | 88.4 | 89.8 | 31.2 | [6 empty] | 101.5 | 142.7 | 0.65 | 7.7 | 7.12 | 1470.3823 | 1.1304 | 1.4098 | 702.4 | 760.9 | 1.08 | 3.94 | 1399 | 742.3 | 0.5
2018-05-03 13:58 | 936 | 748.2 | 701.2 | 576.5 | 495.1 | 413.5 | 683.8 | 661.8 | 540.6 | 452.1 | 286.2 | 697.4 | 13.8 | 801.4 | 691.7 | 671.6 | 440.5 | 557.8 | 228.4 | 752.8 | 693.2 | 721.6 | 455.3 | 720.4 | 436.5 | 715.6 | 656.7 | 636.7 | 444.4 | 538.3 | 230.6 |  |  |  |  | 39.9 | 240.2 | 36.3 | 203 | 90.4 | 36.6 | 229.4 | 32.6 | 127 | 86.2 | 88.8 | 78.8 | 101.2 | 91.4 | 38.7 | 36.7 | 33.7 | 33.6 | 28.6 | 47.5 | 88.4 | 89.7 | 31.4 | [6 empty] | 101.4 | 141.9 | 0.6 | 7.68 | 7.1 | 1411.622 | 1.1733 | 0.0075 | 698.5 | 756.6 | 1.05 | 3.93 | 1400 | 742.5 | 0.5
2018-05-03 13:58 | 937 | 743.6 | 696.6 | 571.4 | 490.5 | 410.7 | 680.3 | 658.4 | 535.9 | 448 | 284.4 | 693.6 | 13.8 | 796.5 | 688.6 | 666.9 | 433 | 554.4 | 224.8 | 748.6 | 690.2 | 716.4 | 450.5 | 714.3 | 429.2 | 712.2 | 653.8 | 632.5 | 443.1 | 535.2 | 227.7 |  |  |  |  | 39.9 | 241.5 | 36.3 | 203.5 | 90.4 | 36.6 | 229.8 | 32.7 | 127.2 | 86.2 | 88.9 | 78.8 | 101.7 | 91.5 | 38.7 | 36.7 | 33.7 | 33.6 | 28.5 | 47.5 | 88.5 | 89.7 | 31.4 | [6 empty] | 101.2 | 142.9 | 0.64 | 7.76 | 7.09 | 1373.5676 | 0.9971 | 1.1831 | 694.5 | 752.4 | 1.08 | 3.96 | 1401 | 742.6 | 0.5
2018-05-03 13:58 | 938 | 739.1 | 691.8 | 565.5 | 485.8 | 408.1 | 676.9 | 655.2 | 531.8 | 443.7 | 282.8 | 689.8 | 13.8 | 791.7 | 686.2 | 662.3 | 429.6 | 551.2 | 220.7 | 744.4 | 686.5 | 711.3 | 447.7 | 708.1 | 421.7 | 709 | 650.7 | 628.2 | 439.5 | 532.2 | 223.7 |  |  |  |  | 39.9 | 242.7 | 36.4 | 203.9 | 90.5 | 36.6 | 230.2 | 32.7 | 127.4 | 86.2 | 88.9 | 78.8 | 102.2 | 91.5 | 38.7 | 36.7 | 33.7 | 33.6 | 28.5 | 47.5 | 88.5 | 89.7 | 31.1 | [6 empty] | 101.2 | 144.5 | 0.62 | 7.47 | 7.03 | 1333.4012 | 1.0125 | 1.9832 | 690.6 | 748.4 | 1.06 | 3.89 | 1402 | 742.8 | 0.5 | 0.5
2018-05-03 13:58 | 939 | 734.7 | 687.5 | 559.4 | 481.1 | 405.4 | 673.6 | 651.8 | 527.6 | 439.7 | 280.8 | 686.1 | 13.8 | 787 | 684.7 | 657.8 | 427.8 | 548 | 219 | 740.3 | 683.1 | 706.3 | 443.5 | 702.1 | 421 | 705.7 | 646.6 | 624 | 431.4 | 529.3 | 221.2 |  |  |  |  | 39.9 | 243.9 | 36.4 | 204.3 | 90.6 | 36.7 | 230.7 | 32.7 | 127.6 | 86.2 | 88.8 | 78.9 | 102.8 | 91.6 | 38.7 | 36.7 | 33.7 | 33.6 | 28.5 | 47.5 | 88.5 | 89.8 | 31.2 | [6 empty] | 101.4 | 143.1 | 0.67 | 7.72 | 7.12 | 1245.6308 | 1.0177 | 1.9837 | 686.8 | 744.4 | 1.1 | 3.95 | 1403 | 743 | 0.5 | 0.5
2018-05-03 13:58 | 940 | 730.5 | 683.5 | 554.3 | 476.5 | 402.3 | 670.4 | 647.9 | 523.3 | 436.1 | 278.8 | 682.5 | 13.8 | 782.5 | 680.8 | 653.5 | 423.3 | 544.9 | 221.2 | 736.3 | 680.2 | 701.4 | 435.7 | 696.1 | 418.2 | 702.4 | 643.4 | 620 | 423.2 | 526.4 | 219.5 |  |  |  |  | 40 | 244.9 | 36.4 | 204.7 | 90.7 | 36.7 | 231.2 | 32.7 | 127.8 | 86.2 | 88.8 | 78.9 | 103.3 | 91.7 | 38.7 | 36.7 | 33.7 | 33.6 | 28.6 | 47.6 | 88.5 | 89.8 | 31.5 | [6 empty] | 101.7 | 142 | 0.64 | 7.72 | 7.13 | 1158.0211 | 0.9046 | 1.9839 | 683 | 740.4 | 1.08 | 3.95 | 1404 | 743.1 | 0.5 | 0.5
2018-05-03 13:58 | 941 | 726.5 | 679.4 | 549.3 | 472.3 | 398.9 | 667.2 | 644.4 | 520.1 | 432.4 | 276.9 | 679 | 13.8 | 778.1 | 676.2 | 649.5 | 419.5 | 541.9 | 223.1 | 732.5 | 677.5 | 696.5 | 431.8 | 690.3 | 413.4 | 699.3 | 642.5 | 616 | 413.4 | 523.5 | 218.7 |  |  |  |  | 40 | 245.9 | 36.4 | 205.1 | 90.8 | 36.7 | 231.7 | 32.7 | 128 | 86.2 | 88.8 | 78.9 | 103.9 | 91.7 | 38.7 | 36.7 | 33.7 | 33.6 | 28.6 | 47.6 | 88.4 | 89.8 | 31.7 | [6 empty] | 101.8 | 141.3 | 0.64 | 7.58 | 7.13 | 1057.4146 | 1.0177 | 1.9823 | 679.3 | 736.6 | 1.08 | 3.91 | 1405 | 743.3 | 0.5 | 0.5
2018-05-03 13:58 | 942 | 722.5 | 675.7 | 544.4 | 468.2 | 395.9 | 664.1 | 641.5 | 516.9 | 428.6 | 275 | 675.6 | 13.8 | 773.8 | 670.7 | 645.5 | 416.2 | 538.8 | 220.6 | 728.6 | 674.5 | 691.8 | 429.5 | 684.8 | 410.7 | 696.2 | 641 | 612 | 405.9 | 520.6 | 216.8 |  |  |  |  | 40 | 246.9 | 36.4 | 205.5 | 90.9 | 36.7 | 232.1 | 32.7 | 128.2 | 86.2 | 88.8 | 78.9 | 104.4 | 91.8 | 38.8 | 36.7 | 33.7 | 33.6 | 28.5 | 47.6 | 88.4 | 89.9 | 31.5 | [6 empty] | 101.5 | 140.9 | 0.67 | 7.66 | 7.05 | 952.1996 | 0.8807 | 1.9836 | 675.9 | 732.9 | 1.11 | 3.93 | 1406 | 743.4 | 0.5 | 0.5
2018-05-03 13:58 | 943 | 718.7 | 672.3 | 538.5 | 463.9 | 393 | 661.1 | 638.5 | 513.2 | 425.4 | 273.2 | 672.3 | 13.8 | 769.5 | 667.6 | 641.5 | 411.3 | 535.8 | 217.6 | 724.8 | 671.2 | 687.2 | 429.9 | 679.4 | 405.8 | 693.3 | 638.2 | 608.1 | 405.2 | 517.7 | 215.5 |  |  |  |  | 40 | 247.9 | 36.4 | 205.8 | 91 | 36.7 | 232.6 | 32.7 | 128.4 | 86.3 | 89 | 78.9 | 104.9 | 91.8 | 38.8 | 36.7 | 33.7 | 33.6 | 28.5 | 47.6 | 88.5 | 89.9 | 31.3 | [6 empty] | 101.1 | 143.4 | 0.43 | 7.69 | 7.07 | 904.2108 | -0.0815 | 1.9838 | 672.6 | 729.2 | 0.89 | 3.95 | 1407 | 743.6 | 0.5 | 0.5
2018-05-03 13:58 | 944 | 714.9 | 668.5 | 532.7 | 459.2 | 390.2 | 658.1 | 635.4 | 509.4 | 422.1 | 271.6 | 669.1 | 13.8 | 765.4 | 665.2 | 637.5 | 408.1 | 532.8 | 214.9 | 721.1 | 668.2 | 682.7 | 430 | 673.8 | 405 | 690.3 | 635.4 | 604.3 | 405.3 | 514.9 | 212.7 |  |  |  |  | 40 | 248.8 | 36.4 | 206.2 | 91.1 | 36.8 | 233.1 | 32.7 | 128.6 | 86.3 | 89 | 78.9 | 105.4 | 91.9 | 38.8 | 36.7 | 33.7 | 33.6 | 28.6 | 47.7 | 88.5 | 89.9 | 31.2 | [6 empty] | 99.5 | 145.2 | 0.44 | 7.65 | 7.08 | 821.3223 | -0.0541 | 1.9839 | 669.2 | 725.6 | 0.89 | 3.94 | 1408 | 743.8 | 0.5 | 0.5
2018-05-03 13:58 | 945 | 711.3 | 664.5 | 528.1 | 454.5 | 387.4 | 655.2 | 632.5 | 505.4 | 417.4 | 270.1 | 665.9 | 13.7 | 761.3 | 662.4 | 633.5 | 403.8 | 529.9 | 210.1 | 717.5 | 664.9 | 678.4 | 422.9 | 668.5 | 405.8 | 687.4 | 633.5 | 600.5 | 407.8 | 512.1 | 209.1 |  |  |  |  | 40 | 249.7 | 36.5 | 206.5 | 91.2 | 36.8 | 233.6 | 32.8 | 128.8 | 86.3 | 88.9 | 79 | 105.9 | 92 | 38.8 | 36.8 | 33.7 | 33.6 | 28.6 | 47.7 | 88.5 | 89.9 | 31 | [6 empty] | 98.2 | 146.8 | 0.56 | 7.56 | 7.01 | 800.618 | -0.0798 | 1.9853 | 665.9 | 722.1 | 1 | 3.93 | 1409 | 743.9 | 0.5 | 0.5
2018-05-03 13:58 | 946 | 707.8 | 660.9 | 523.7 | 450.6 | 384.8 | 652.4 | 629.7 | 502.2 | 412.6 | 268.4 | 662.8 | 13.8 | 757.4 | 660.9 | 629.6 | 398.2 | 527 | 205.8 | 714 | 661 | 674.1 | 412.5 | 663.5 | 404.2 | 684.5 | 630.4 | 596.9 | 405.7 | 509.3 | 210.2 |  |  |  |  | 40.1 | 250.6 | 36.5 | 206.9 | 91.3 | 36.8 | 234.1 | 32.8 | 129 | 86.3 | 88.9 | 79 | 106.4 | 92 | 38.8 | 36.8 | 33.7 | 33.6 | 28.6 | 47.7 | 88.5 | 89.9 | 31.2 | [6 empty] | 98.5 | 146.9 | 0.55 | 7.51 | 7.03 | 782.109 | -0.0867 | 1.9845 | 662.7 | 718.6 | 0.99 | 3.91 | 1410 | 744.1 | 0.5 | 0.5
2018-05-03 13:58 | 947 | 704.3 | 657.8 | 519.9 | 447.2 | 382.4 | 649.6 | 626.7 | 499.3 | 408.7 | 266.7 | 659.8 | 13.8 | 753.5 | 659.2 | 625.9 | 393.2 | 524 | 204.7 | 710.5 | 658.2 | 670 | 406.4 | 658.6 | 398.2 | 681.6 | 626.8 | 593.4 | 399.1 | 506.5 | 212.5 |  |  |  |  | 40.1 | 251.5 | 36.5 | 207.2 | 91.4 | 36.8 | 234.6 | 32.8 | 129.1 | 86.3 | 89 | 79 | 106.8 | 92.1 | 38.8 | 36.8 | 33.8 | 33.6 | 28.6 | 47.8 | 88.6 | 90 | 31.5 | [6 empty] | 99 | 147.1 | 0.57 | 7.45 | 6.97 | 743.3228 | -0.0935 | 1.9838 | 659.6 | 715.2 | 1.01 | 3.9 | 1411 | 744.2 | 0.5 | 0.5
2018-05-03 13:58 | 948 | 701.1 | 655.2 | 516.5 | 443.7 | 380.4 | 646.8 | 623.7 | 496 | 404.9 | 265.3 | 656.8 | 13.8 | 749.8 | 657.2 | 622.2 | 388.5 | 521 | 201.1 | 707.1 | 655.7 | 665.8 | 406.5 | 653.5 | 390.9 | 678.7 | 625 | 589.9 | 394.9 | 503.8 | 211.5 |  |  |  |  | 40.1 | 252.4 | 36.5 | 207.5 | 91.6 | 36.8 | 235 | 32.8 | 129.3 | 86.3 | 89.1 | 79 | 107.3 | 92.2 | 38.8 | 36.8 | 33.8 | 33.6 | 28.6 | 47.8 | 88.6 | 90 | 31.4 | [6 empty] | 99.5 | 148.2 | 0.46 | 7.55 | 6.88 | 690.0216 | -0.073 | 1.9841 | 656.7 | 711.9 | 0.91 | 3.93 | 1412 | 744.4 | 0.5 | 0.5
2018-05-03 13:58 | 949 | 698 | 652.7 | 512.5 | 439.7 | 378.8 | 644.2 | 620.8 | 492.1 | 401.4 | 263.8 | 653.9 | 13.8 | 746.2 | 654 | 618.5 | 384 | 518 | 198 | 703.8 | 653.3 | 661.7 | 407.8 | 648.5 | 389.2 | 676 | 623.4 | 586.4 | 390.7 | 501.1 | 208.7 |  |  |  |  | 40.1 | 253.3 | 36.6 | 207.9 | 91.7 | 36.8 | 235.5 | 32.8 | 129.5 | 86.3 | 89.2 | 79.1 | 107.8 | 92.2 | 38.9 | 36.8 | 33.8 | 33.6 | 28.6 | 47.8 | 88.6 | 90 | 31.4 | [6 empty] | 98.5 | 149.2 | 0.35 | 7.55 | 6.87 | 654.6698 | -0.0696 | 1.9845 | 653.9 | 708.6 | 0.8 | 3.94 | 1413 | 744.5 | 0.5 | 0.5
2018-05-03 13:58 | 950 | 694.9 | 649.9 | 509.3 | 436.1 | 376.7 | 641.5 | 618 | 488.7 | 398.2 | 262.2 | 651 | 13.7 | 742.6 | 650.5 | 614.6 | 383.7 | 515 | 198.4 | 700.6 | 651.5 | 657.7 | 407.2 | 643.6 | 388.6 | 673.2 | 619.1 | 583 | 384.5 | 498.5 | 206.7 |  |  |  |  | 40.1 | 254.1 | 36.6 | 208.1 | 91.8 | 36.9 | 236 | 32.8 | 129.7 | 86.3 | 89.4 | 79.1 | 108.2 | 92.3 | 38.9 | 36.8 | 33.8 | 33.6 | 28.6 | 47.8 | 88.6 | 90 | 31.5 | [6 empty] | 96.8 | 151.3 | 0.48 | 7.56 | 6.86 | 622.4101 | -0.049 | 1.9844 | 651.1 | 705.4 | 0.93 | 3.95 | 1414 | 744.7 | 0.5 | 0.5
2018-05-03 13:58 | 951 | 692 | 647.3 | 506.6 | 432 | 374.2 | 638.9 | 615.4 | 485.8 | 395 | 261 | 648.3 | 13.7 | 739 | 648 | 610.8 | 381.8 | 512.2 | 199.5 | 697.4 | 648.4 | 653.9 | 402.4 | 639 | 381.5 | 670.5 | 615.4 | 579.7 | 376.4 | 496 | 206.3 |  |  |  |  | 40.1 | 254.9 | 36.6 | 208.4 | 91.9 | 36.9 | 236.5 | 32.8 | 129.9 | 86.3 | 89.5 | 79.1 | 108.7 | 92.4 | 38.9 | 36.8 | 33.8 | 33.6 | 28.6 | 47.9 | 88.6 | 90 | 31.3 | [6 empty] | 96.9 | 150.6 | 0.4 | 7.45 | 6.85 | 645.1319 | -0.0695 | 1.9845 | 648.4 | 702.3 | 0.85 | 3.92 | 1415 | 744.9 | 0.5 | 0.5
2018-05-03 13:58 | 952 | 689 | 644.2 | 502.8 | 428.2 | 371.9 | 636.3 | 612.9 | 482.8 | 391.3 | 259.7 | 645.6 | 13.7 | 735.5 | 645.9 | 607.1 | 384 | 509.4 | 198.6 | 694.2 | 645.4 | 650 | 397.1 | 634.5 | 371.3 | 667.8 | 614.6 | 576.4 | 370.7 | 493.4 | 206.2 |  |  |  |  | 40.2 | 255.7 | 36.6 | 208.7 | 92.1 | 36.9 | 236.9 | 32.9 | 130 | 86.3 | 89.6 | 79.1 | 109.1 | 92.4 | 38.9 | 36.9 | 33.8 | 33.7 | 28.6 | 47.9 | 88.6 | 90.1 | 31.4 | [6 empty] | 97.6 | 148.4 | 0.42 | 7.41 | 6.79 | 600.9232 | -0.1243 | 1.9845 | 645.6 | 699.2 | 0.87 | 3.9 | 1416 | 745 | 0.5 | 0.5
2018-05-03 13:58 | 953 | 686.1 | 640.9 | 498.7 | 425.1 | 370.1 | 633.9 | 610.7 | 480.1 | 387.1 | 258.4 | 643 | 13.7 | 732.1 | 641.7 | 603.6 | 382.8 | 506.7 | 196.2 | 691.1 | 643.5 | 646.1 | 391.6 | 630 | 363.9 | 665.3 | 613.2 | 573.1 | 367.2 | 490.7 | 205.5 |  |  |  |  | 40.2 | 256.5 | 36.6 | 208.9 | 92.2 | 36.9 | 237.4 | 32.9 | 130.2 | 86.4 | 89.8 | 79.1 | 109.4 | 92.5 | 38.9 | 36.9 | 33.8 | 33.7 | 28.6 | 47.9 | 88.7 | 90.1 | 31.4 | [6 empty] | 98.2 | 149.2 | 0.42 | 7.39 | 6.77 | 556.547 | -0.1089 | 1.9832 | 642.9 | 696.2 | 0.87 | 3.89 | 1417 | 745.2 | 0.5 | 0.5
2018-05-03 13:58 | 954 | 683.3 | 638.3 | 495.5 | 421.5 | 368.8 | 631.5 | 608.4 | 477.2 | 383.6 | 257 | 640.4 | 13.7 | 728.7 | 638.9 | 600.2 | 378.2 | 504 | 194.4 | 688.1 | 641.4 | 642.2 | 384.3 | 625.8 | 358.6 | 662.8 | 610.6 | 569.9 | 363.4 | 487.9 | 202.7 |  |  |  |  | 40.2 | 257.4 | 36.6 | 209.1 | 92.3 | 36.9 | 237.8 | 32.9 | 130.4 | 86.4 | 89.9 | 79.1 | 109.8 | 92.6 | 38.9 | 36.9 | 33.8 | 33.7 | 28.6 | 47.9 | 88.7 | 90.1 | 31.3 | [6 empty] | 98.2 | 150.3 | 0.33 | 7.31 | 6.79 | 539.5194 | -0.0644 | 1.9846 | 640.4 | 693.2 | 0.77 | 3.88 | 1418 | 745.3 | 0.5 | 0.5
2018-05-03 13:58 | 955 | 680.5 | 635.9 | 491.9 | 418.4 | 367.1 | 629.1 | 605.9 | 474.7 | 380.3 | 255.3 | 637.8 | 13.7 | 725.4 | 637.5 | 596.7 | 374.6 | 501.4 | 192.8 | 685.1 | 639.1 | 638.3 | 381 | 621.6 | 356.6 | 660.3 | 608 | 566.8 | 363.3 | 485.2 | 198.9 |  |  |  |  | 40.2 | 258 | 36.6 | 209.3 | 92.4 | 36.9 | 238.3 | 32.9 | 130.6 | 86.4 | 90 | 79.1 | 110.1 | 92.6 | 38.9 | 36.9 | 33.8 | 33.7 | 28.6 | 48 | 88.7 | 90.2 | 31.4 | [6 empty] | 96.7 | 151.1 | 0.18 | 7.38 | 6.78 | 557.0241 | -0.0559 | 1.9839 | 637.8 | 690.3 | 0.57 | 3.9 | 1419 | 745.5 | 0.5 | 0.5
2018-05-03 13:58 | 956 | 677.6 | 633.2 | 488 | 415.9 | 364.5 | 626.7 | 603.6 | 472.7 | 377.1 | 253.8 | 635.3 | 13.7 | 722.2 | 635.8 | 593.1 | 369.5 | 498.9 | 193 | 682.1 | 635.7 | 634.5 | 382.5 | 617.4 | 358.2 | 657.8 | 606.1 | 563.7 | 357.5 | 482.5 | 198 |  |  |  |  | 40.2 | 258.8 | 36.6 | 209.5 | 92.5 | 36.9 | 238.8 | 32.9 | 130.7 | 86.4 | 90.2 | 79.1 | 110.5 | 92.7 | 39 | 36.9 | 33.9 | 33.7 | 28.6 | 48 | 88.7 | 90.1 | 31.5 | [6 empty] | 93.8 | 153.7 | 0.31 | 7.42 | 6.77 | 540.9925 | -0.1072 | 1.984 | 635.3 | 687.4 | 0.75 | 3.92 | 1420 | 745.7 | 0.5 | 0.5
2018-05-03 13:58 | 957 | 674.9 | 630.4 | 484.4 | 413.3 | 362.1 | 624.4 | 601.3 | 469.3 | 374.1 | 252.4 | 632.9 | 13.7 | 719.1 | 634.1 | 589.7 | 364.3 | 496.3 | 192.1 | 679.2 | 633.2 | 630.8 | 386.3 | 613.3 | 358.6 | 655.4 | 604.2 | 560.5 | 344.3 | 479.8 | 197.7 |  |  |  |  | 40.2 | 259.6 | 36.7 | 209.8 | 92.7 | 37 | 239.2 | 32.9 | 131 | 86.4 | 90.3 | 79 | 110.9 | 92.8 | 39 | 36.9 | 33.9 | 33.7 | 28.6 | 48 | 88.7 | 90.1 | 31.6 | [6 empty] | 92.5 | 155.7 | 0.29 | 7.4 | 6.73 | 521.2785 | -0.0524 | 1.9836 | 632.8 | 684.5 | 0.71 | 3.93 | 1421 | 745.8 | 0.5 | 0.5
2018-05-03 13:58 | 958 | 672.2 | 627.9 | 481 | 410.6 | 360.3 | 622.1 | 599 | 465.5 | 370.8 | 251.1 | 630.5 | 13.7 | 715.9 | 631.6 | 586.3 | 357.8 | 493.8 | 189.1 | 676.3 | 631.6 | 627.2 | 383.3 | 609.2 | 354.5 | 652.9 | 601.8 | 557.4 | 337.7 | 477.1 | 194.2 |  |  |  |  | 40.2 | 260.5 | 36.7 | 210 | 92.8 | 37 | 239.7 | 32.9 | 131.2 | 86.4 | 90.5 | 79 | 111.3 | 92.9 | 39 | 36.9 | 33.9 | 33.7 | 28.6 | 48.1 | 88.8 | 90.1 | 31.3 | [6 empty] | 91.3 | 155.9 | 0.23 | 7.49 | 6.75 | 485.3983 | -0.0576 | 1.9841 | 630.3 | 681.7 | 0.63 | 3.95 | 1422 | 746 | 0.5 | 0.5
2018-05-03 13:58 | 959 | 669.6 | 625.8 | 477.8 | 407.9 | 359 | 619.9 | 596.7 | 462.2 | 367.3 | 250.1 | 628.1 | 13.7 | 712.9 | 628.6 | 583.1 | 351.6 | 491.3 | 189.5 | 673.5 | 629.1 | 623.7 | 375.4 | 605.2 | 349.2 | 650.5 | 599.3 | 554.3 | 333.8 | 474.6 | 192.6 |  |  |  |  | 40.3 | 261.3 | 36.7 | 210.3 | 93 | 37 | 240.1 | 33 | 131.4 | 86.4 | 90.7 | 79 | 111.7 | 93 | 39 | 36.9 | 33.9 | 33.7 | 28.6 | 48.1 | 88.8 | 90 | 31.2 | [6 empty] | 90.1 | 156.6 | 0.31 | 7.38 | 6.73 | 453.9315 | -0.061 | 1.9849 | 628 | 679 | 0.74 | 3.93 | 1423 | 746.1 | 0.5 | 0.5
2018-05-03 13:58 | 960 | 667.3 | 623.9 | 474.9 | 404.3 | 357.2 | 617.8 | 594.6 | 459.3 | 363.7 | 249.1 | 625.7 | 13.7 | 709.9 | 626.4 | 579.9 | 344 | 488.7 | 187.5 | 670.7 | 627 | 620.3 | 371 | 601.2 | 345.1 | 648.2 | 596.7 | 551.2 | 329.8 | 472.2 | 193.4 |  |  |  |  | 40.3 | 262 | 36.7 | 210.6 | 93.1 | 37 | 240.6 | 33 | 131.6 | 86.5 | 91 | 79 | 112.1 | 93.1 | 39 | 36.9 | 33.9 | 33.7 | 28.6 | 48.1 | 88.9 | 90 | 31.4 | [6 empty] | 90.9 | 158.2 | 0.36 | 7.43 | 6.74 | 427.071 | -0.0593 | 1.9847 | 625.8 | 676.3 | 0.8 | 3.95 | 1424 | 746.3 | 0.5 | 0.5
2018-05-03 13:58 | 961 | 665 | 621.8 | 472.3 | 400 | 355.3 | 615.6 | 592.5 | 457.1 | 359.7 | 248 | 623.4 | 13.7 | 707 | 625.5 | 576.7 | 343.6 | 486.2 | 184.1 | 668 | 625 | 616.8 | 364.5 | 597.1 | 341.7 | 645.9 | 594.9 | 548.1 | 332.6 | 469.9 | 192.4 |  |  |  |  | 40.3 | 262.8 | 36.7 | 210.9 | 93.3 | 37 | 241 | 33 | 131.8 | 86.5 | 91.2 | 78.9 | 112.4 | 93.2 | 39 | 36.9 | 33.9 | 33.7 | 28.6 | 48.1 | 88.9 | 90.1 | 31.2 | [6 empty] | 91.9 | 157.4 | 0.27 | 7.32 | 6.66 | 380.8542 | -0.0216 | 1.9836 | 623.7 | 673.6 | 0.69 | 3.91 | 1425 | 746.4 | 0.5 | 0.5
2018-05-03 13:58 | 962 | 662.7 | 619.3 | 469.5 | 396.2 | 353.9 | 613.5 | 590.1 | 455.1 | 356.2 | 246.6 | 621.2 | 13.7 | 704.1 | 623.3 | 573.6 | 343.9 | 483.7 | 182.4 | 665.3 | 622.9 | 613.3 | 359.5 | 593.2 | 333.8 | 643.6 | 594.2 | 545.2 | 336.7 | 467.7 | 191.3 |  |  |  |  | 40.3 | 263.6 | 36.7 | 211 | 93.4 | 37.1 | 241.5 | 33 | 132.1 | 86.5 | 91.3 | 78.9 | 112.8 | 93.3 | 39 | 36.9 | 33.9 | 33.7 | 28.6 | 48.2 | 88.9 | 90.2 | 31 | [6 empty] | 91.1 | 155.2 | 0.1 | 7.4 | 6.57 | 377.9562 | -0.0233 | 1.9845 | 621.4 | 671 | 0.43 | 3.92 | 1426 | 746.6 | 0.5 | 0.5
2018-05-03 13:58 | 963 | 660.5 | 617 | 467.5 | 392.9 | 351.9 | 611.5 | 587.8 | 452.7 | 353.8 | 245.4 | 619.1 | 13.7 | 701.2 | 619.5 | 570.4 | 339 | 481.1 | 179.6 | 662.7 | 620.8 | 610 | 358.6 | 589.4 | 328.8 | 641.4 | 593 | 542.4 | 334.8 | 465.6 | 189.9 |  |  |  |  | 40.3 | 264.3 | 36.8 | 211.1 | 93.6 | 37.1 | 241.9 | 33 | 132.5 | 86.6 | 91.4 | 78.9 | 113.2 | 93.4 | 39.1 | 36.9 | 33.9 | 33.7 | 28.6 | 48.2 | 88.9 | 90.2 | 31.1 | [6 empty] | 86.8 | 156.2 | 0.13 | 7.43 | 6.54 | 358.0329 | -0.0867 | 1.984 | 619.2 | 668.5 | 0.47 | 3.94 | 1427 | 746.8 | 0.5 | 0.5
2018-05-03 13:58 | 964 | 658.3 | 614.8 | 464.9 | 390.4 | 349.7 | 609.4 | 585.7 | 450.3 | 351.5 | 244.1 | 617 | 13.7 | 698.4 | 618 | 567 | 335.5 | 478.5 | 179 | 660.2 | 619.4 | 606.8 | 354.1 | 585.6 | 327 | 639.2 | 592.5 | 539.8 | 331.6 | 463.4 | 187.6 |  |  |  |  | 40.3 | 265.1 | 36.8 | 211.1 | 93.7 | 37.1 | 242.3 | 33 | 132.7 | 86.6 | 91.4 | 78.8 | 113.6 | 93.5 | 39.1 | 37 | 33.9 | 33.8 | 28.6 | 48.2 | 88.9 | 90.3 | 31.3 | [6 empty] | 85.3 | 158.2 | 0.21 | 7.3 | 6.56 | 326.5449 | -0.0559 | 1.9821 | 617 | 665.9 | 0.61 | 3.91 | 1428 | 746.9 | 0.5 | 0.5
2018-05-03 13:58 | 965 | 656.2 | 611.9 | 461.7 | 387.6 | 348 | 607.4 | 583.8 | 447.7 | 349.2 | 242.6 | 614.9 | 13.7 | 695.6 | 615.6 | 563.9 | 332.6 | 476.1 | 180.2 | 657.6 | 617.5 | 603.5 | 352.2 | 581.8 | 323.5 | 637.1 | 592.5 | 537.1 | 326.5 | 461.1 | 185.1 |  |  |  |  | 40.4 | 220.6 | 36.8 | 211.5 | 93.9 | 37.1 | 242.8 | 33.1 | 132.8 | 86.6 | 91.6 | 78.8 | 114 | 93.6 | 39.1 | 37 | 33.9 | 33.8 | 28.5 | 48.2 | 88.9 | 90.3 | 31.3 | [6 empty] | 85 | 159 | 0.16 | 7.24 | 6.52 | 306.4247 | -0.0319 | 1.9832 | 614.8 | 663.5 | 0.53 | 3.9 | 1429 | 747.1 | 0.5 | 0.5
2018-05-03 13:58 | 966 | 654 | 609.4 | 458.9 | 384.3 | 346.3 | 605.5 | 581.9 | 444.7 | 347.2 | 241.1 | 612.8 | 13.7 | 692.9 | 611.3 | 560.9 | 332.1 | 473.8 | 180.9 | 655.1 | 615.4 | 600.4 | 354.1 | 578.1 | 324.2 | 635.1 | 591.2 | 534.4 | 320.7 | 458.7 | 183.6 |  |  |  |  | 40.4 | 181 | 36.8 | 212.2 | 94 | 37.2 | 243.2 | 33.1 | 133 | 86.6 | 91.9 | 78.7 | 114.4 | 93.8 | 39.1 | 37 | 33.9 | 33.8 | 28.5 | 48.3 | 88.9 | 90.3 | 31.3 | [6 empty] | 81.5 | 159.2 | 0.11 | 7.43 | 6.49 | 307.2238 | -0.0644 | 1.9839 | 612.7 | 661 | 0.43 | 3.95 | 1430 | 747.2 | 0.5 | 0.5
2018-05-03 13:58 | 967 | 651.8 | 607.2 | 455.2 | 381.7 | 344.5 | 603.6 | 579.9 | 442.1 | 345.4 | 239.8 | 610.7 | 13.7 | 690.2 | 609 | 557.9 | 331.4 | 471.5 | 180.6 | 652.6 | 613.8 | 597.3 | 356 | 574.4 | 326.9 | 633 | 588.7 | 531.7 | 319 | 456.4 | 183.9 |  |  |  |  | 40.4 | 197.4 | 36.9 | 213.2 | 94.1 | 37.2 | 243.6 | 33.1 | 133.2 | 86.6 | 92.1 | 78.7 | 114.8 | 93.9 | 39.1 | 37 | 34 | 33.8 | 28.6 | 48.3 | 88.9 | 90.3 | 31.4 | [6 empty] | 78.1 | 159.7 | 0.07 | 7.26 | 6.35 | 294.6205 | -0.0593 | 1.9846 | 610.6 | 658.6 | 0.34 | 3.91 | 1431 | 747.4 | 0.5 | 0.5
2018-05-03 13:58 | 968 | 649.7 | 604.8 | 451.5 | 379.5 | 343.1 | 601.6 | 578.1 | 439.9 | 343.6 | 238.6 | 608.7 | 13.7 | 687.5 | 607.6 | 554.9 | 326.7 | 469.2 | 178 | 650.2 | 611.8 | 594.3 | 360.3 | 570.9 | 326.1 | 630.9 | 587 | 529 | 317.3 | 454.1 | 185.5 |  |  |  |  | 40.4 | 215.1 | 36.9 | 214.1 | 94.3 | 37.2 | 243.9 | 33.1 | 133.4 | 86.6 | 92.1 | 78.7 | 115.2 | 94 | 39.1 | 37 | 34 | 33.8 | 28.5 | 48.3 | 89 | 90.3 | 31.3 | [6 empty] | 75.1 | 159.4 | 0.07 | 7.06 | 6.33 | 294.3661 | -0.0662 | 1.984 | 608.6 | 656.2 | 0.34 | 3.85 | 1432 | 747.5 | 0.5 | 0.5
2018-05-03 13:58 | 969 | 647.6 | 602.8 | 448.4 | 377.3 | 341.6 | 599.8 | 576.4 | 437.6 | 340.7 | 237.1 | 606.7 | 13.7 | 684.9 | 606.7 | 552 | 326.2 | 466.8 | 175.7 | 647.7 | 609.6 | 591.4 | 358.2 | 567.4 | 324.2 | 628.9 | 585.5 | 526.3 | 309.4 | 451.9 | 184.2 |  |  |  |  | 40.4 | 225 | 36.9 | 214.9 | 94.4 | 37.2 | 244.3 | 33.1 | 133.6 | 86.6 | 92.1 | 78.6 | 115.7 | 94.1 | 39.1 | 37 | 34 | 33.8 | 28.5 | 48.3 | 89 | 90.5 | 31 | [6 empty] | 72.6 | 157.3 | 0.09 | 7.1 | 6.42 | 275.4418 | -0.0936 | 1.984 | 606.6 | 653.9 | 0.4 | 3.85 | 1433 | 747.7 | 0.5 | 0.5
2018-05-03 13:58 | 970 | 645.6 | 601.2 | 445.8 | 375.1 | 340.2 | 597.9 | 574.5 | 434.9 | 337.3 | 235.4 | 604.8 | 13.7 | 682.4 | 605.6 | 549.1 | 326.1 | 464.5 | 174.4 | 645.3 | 607 | 588.6 | 353.3 | 564 | 319.5 | 626.8 | 582.7 | 523.7 | 303.3 | 449.6 | 182.7 |  |  |  |  | 40.5 | 230.7 | 36.9 | 215.6 | 94.6 | 37.2 | 244.7 | 33.1 | 133.7 | 86.7 | 92.3 | 78.6 | 116.1 | 94.2 | 39.1 | 37 | 34 | 33.8 | 28.5 | 48.4 | 89 | 90.4 | 31.1 | [6 empty] | 70.6 | 157.6 | 0.09 | 7.21 | 6.3 | 262.0815 | -0.0593 | 1.9842 | 604.8 | 651.5 | 0.39 | 3.88 | 1434 | 747.8 | 0.5 | 0.5
2018-05-03 13:58 | 971 | 643.7 | 599.5 | 443.3 | 372.2 | 339.1 | 596.1 | 572.5 | 432.3 | 334.5 | 233.8 | 602.8 | 13.7 | 680 | 604.7 | 546.4 | 322.6 | 462.3 | 173.3 | 643 | 604.9 | 585.7 | 353.2 | 560.7 | 313.7 | 624.7 | 580.7 | 520.9 | 303.2 | 447.6 | 182.8 |  |  |  |  | 40.5 | 234.4 | 36.9 | 216.2 | 94.7 | 37.2 | 245.1 | 33.2 | 133.9 | 86.7 | 92.4 | 78.5 | 116.5 | 94.3 | 39.2 | 37 | 34 | 33.8 | 28.5 | 48.4 | 89 | 90.5 | 31.2 | [6 empty] | 68.7 | 159.1 | 0.05 | 7.16 | 6.35 | 245.0564 | -0.0833 | 1.9845 | 602.9 | 649.2 | 0.3 | 3.88 | 1435 | 748 | 0.5 | 0.5
2018-05-03 13:58 | 972 | 641.8 | 597.6 | 440.9 | 369.1 | 337.8 | 594.3 | 570.6 | 430.4 | 332.1 | 232.9 | 600.9 | 13.7 | 677.5 | 603.2 | 543.6 | 316 | 460.2 | 173.5 | 640.7 | 603.5 | 582.9 | 351.8 | 557.3 | 310.7 | 622.7 | 579.2 | 518.3 | 304.8 | 445.6 | 182.6 |  |  |  |  | 40.5 | 237.1 | 36.9 | 216.8 | 94.8 | 37.3 | 245.4 | 33.2 | 134.1 | 86.7 | 92.6 | 78.5 | 116.9 | 94.4 | 39.2 | 37 | 34 | 33.8 | 28.5 | 48.4 | 89 | 90.6 | 31.2 | [6 empty] | 67 | 159.5 | 0.09 | 7.06 | 6.34 | 218.419 | -0.0542 | 1.9847 | 601 | 647 | 0.39 | 3.85 | 1436 | 748.2 | 0.5 | 0.5
2018-05-03 13:58 | 973 | 639.8 | 595.6 | 438.5 | 367.1 | 336.6 | 592.5 | 568.6 | 428.6 | 329.9 | 231.8 | 599.1 | 13.7 | 675.2 | 601.2 | 540.7 | 309.1 | 458.1 | 172.6 | 638.4 | 602.3 | 580.2 | 345.5 | 554.1 | 308.7 | 620.7 | 576.2 | 515.8 | 304.4 | 443.7 | 183.2 |  |  |  |  | 40.5 | 239.3 | 36.9 | 217.4 | 95 | 37.3 | 245.8 | 33.2 | 134.4 | 86.7 | 92.8 | 78.4 | 117.3 | 94.6 | 39.2 | 37 | 34 | 33.9 | 28.5 | 48.5 | 89 | 90.6 | 31 | [6 empty] | 66.1 | 159.2 | 0.01 | 7.07 | 6.32 | 209.3402 | -0.0816 | 1.9849 | 599.1 | 644.8 | 0.15 | 3.85 | 1437 | 748.3 | 0.5 | 0.5
2018-05-03 13:58 | 974 | 638 | 593.9 | 436.5 | 364.9 | 335.4 | 590.7 | 566.8 | 426.5 | 327.6 | 230.3 | 597.2 | 13.7 | 672.8 | 599.7 | 537.9 | 307.1 | 456.1 | 171.5 | 636.2 | 600.5 | 577.3 | 338.4 | 550.9 | 310.7 | 618.6 | 574.4 | 513.4 | 302.4 | 441.8 | 182 |  |  |  |  | 40.5 | 241.3 | 37 | 218 | 95.1 | 37.3 | 246.2 | 33.2 | 134.6 | 86.7 | 93.1 | 78.4 | 117.7 | 94.7 | 39.2 | 37.1 | 34 | 33.9 | 28.5 | 48.5 | 89 | 90.6 | 31.1 | [6 empty] | 64.8 | 159.3 | -0.1 | 7.11 | 6.3 | 191.6319 | -0.0456 | 1.9839 | 597.3 | 642.5 | -0.41 | 3.86 | 1438 | 748.5 | 0.5 | 0.5
2018-05-03 13:58 | 975 | 636.2 | 592.1 | 435.1 | 362.1 | 333.8 | 588.9 | 565 | 424 | 325.6 | 228.6 | 595.5 | 13.7 | 670.5 | 598.2 | 535.2 | 305.6 | 454 | 171.4 | 634 | 598.8 | 574.5 | 334.6 | 547.7 | 307.8 | 616.7 | 575.5 | 511.1 | 302.4 | 439.8 | 179.1 |  |  |  |  | 40.5 | 243 | 37 | 218.6 | 95.2 | 37.3 | 246.5 | 33.2 | 134.8 | 86.8 | 93.4 | 78.4 | 118.1 | 94.8 | 39.2 | 37.1 | 34 | 33.9 | 28.5 | 48.5 | 89.1 | 90.6 | 31.2 | [6 empty] | 62.9 | 160.6 | -0.02 | 7.08 | 6.25 | 187.1475 | -0.0696 | 1.9851 | 595.6 | 640.4 | -0.17 | 3.86 | 1439 | 748.6 | 0.5 | 0.5
2018-05-03 13:59 | 976 | 634.5 | 589.7 | 433.4 | 359.6 | 331.6 | 587.3 | 563.5 | 421.5 | 323.8 | 227.1 | 593.8 | 13.7 | 668.2 | 595.6 | 532.5 | 303.4 | 452 | 171.7 | 631.9 | 597.2 | 571.8 | 329.8 | 544.4 | 303.9 | 614.9 | 575.4 | 508.8 | 304.8 | 437.6 | 178.9 |  |  |  |  | 40.6 | 244.6 | 37 | 219.2 | 95.3 | 37.3 | 246.8 | 33.3 | 135 | 86.8 | 93.6 | 78.4 | 118.5 | 94.9 | 39.3 | 37.1 | 34 | 33.9 | 28.5 | 48.5 | 89.1 | 90.6 | 31 | [6 empty] | 61.6 | 162.6 | -0.05 | 7.14 | 6.25 | 163.881 | -0.0713 | 1.9853 | 593.7 | 638.3 | -0.28 | 3.89 | 1440 | 748.8 | 0.5 | 0.5
2018-05-03 13:59 | 977 | 632.7 | 587.4 | 430.9 | 357.8 | 329.1 | 585.6 | 561.9 | 419.2 | 322.1 | 225.9 | 592.1 | 13.7 | 665.9 | 593.1 | 530 | 301.4 | 449.9 | 171.4 | 629.7 | 595.4 | 569 | 325.3 | 541.2 | 304.5 | 613.2 | 573.8 | 506.6 | 305.9 | 435.6 | 178.2 |  |  |  |  | 40.6 | 246.1 | 37 | 219.7 | 95.4 | 37.4 | 247.2 | 33.3 | 135.2 | 86.8 | 93.8 | 78.4 | 118.8 | 95.1 | 39.3 | 37.1 | 34 | 33.9 | 28.5 | 48.6 | 89.1 | 90.6 | 31 | [6 empty] | 60.6 | 164.6 | -0.1 | 7.09 | 6.25 | 163.8673 | -0.013 | 1.9842 | 591.9 | 636.2 | -0.4 | 3.88 | 1441 | 748.9 | 0.5 | 0.5
2018-05-03 13:59 | 978 | 630.9 | 585.5 | 428 | 356.3 | 327.1 | 584 | 560.4 | 417 | 319.9 | 224.8 | 590.3 | 13.7 | 663.6 | 592.3 | 527.5 | 297.8 | 448 | 168.5 | 627.6 | 593.5 | 566.2 | 327.1 | 538.4 | 301.6 | 611.4 | 571.8 | 504.2 | 302.8 | 433.6 | 176.7 |  |  |  |  | 40.6 | 247.4 | 37 | 220.2 | 95.5 | 37.4 | 247.5 | 33.3 | 135.4 | 86.8 | 94.1 | 78.3 | 119.2 | 95.2 | 39.3 | 37.1 | 34.1 | 33.9 | 28.5 | 48.6 | 89.1 | 90.7 | 31.5 | [6 empty] | 59.4 | 166.2 | -0.07 | 6.99 | 6.23 | 152.3528 | -0.0439 | 1.9838 | 590.2 | 634.2 | -0.34 | 3.86 | 1442 | 749.1 | 0.5 | 0.5
2018-05-03 13:59 | 979 | 629.2 | 583.9 | 425.2 | 354.4 | 325.5 | 582.4 | 558.9 | 415.5 | 317.1 | 223.8 | 588.6 | 13.7 | 661.3 | 591.4 | 525 | 295 | 446 | 166.4 | 625.4 | 591.7 | 563.5 | 327.9 | 535.6 | 297.2 | 609.6 | 570.1 | 501.7 | 300.6 | 431.3 | 175.5 |  |  |  |  | 40.6 | 248.7 | 37 | 220.8 | 95.6 | 37.4 | 247.9 | 33.3 | 135.6 | 86.9 | 94.3 | 78.2 | 119.6 | 95.3 | 39.3 | 37.1 | 34.1 | 33.9 | 28.5 | 48.6 | 89.1 | 90.8 | 31.9 | [6 empty] | 58.8 | 165.8 | -0.11 | 6.97 | 6.22 | 145.4525 | -0.0233 | 1.9839 | 588.6 | 632.1 | -0.42 | 3.85 | 1443 | 749.2 | 0.5 | 0.5
2018-05-03 13:59 | 980 | 627.6 | 582.6 | 423.2 | 352.5 | 324.7 | 580.8 | 557.4 | 414 | 314.4 | 222.8 | 586.9 | 13.7 | 659.1 | 590.2 | 522.7 | 296.8 | 444 | 164 | 623.3 | 590.5 | 560.9 | 326.1 | 532.7 | 294.4 | 607.8 | 568.2 | 499.5 | 300.9 | 429.1 | 173.5 |  |  |  |  | 40.6 | 249.9 | 37.1 | 221.2 | 95.7 | 37.4 | 248.2 | 33.3 | 135.8 | 86.9 | 94.5 | 78.2 | 120.1 | 95.5 | 39.3 | 37.1 | 34.1 | 33.9 | 28.5 | 48.6 | 89.1 | 90.8 | 31.5 | [6 empty] | 57.8 | 163.4 | -0.13 | 7.05 | 6.07 | 137.5215 | -0.0388 | 1.983 | 587.1 | 630.1 | -0.47 | 3.87 | 1444 | 749.4 | 0.5 | 0.5
2018-05-03 13:59 | 981 | 625.9 | 581.2 | 422.2 | 350.5 | 324 | 579.2 | 555.8 | 412 | 311.9 | 221.8 | 585.2 | 13.7 | 656.9 | 589 | 520.4 | 295.9 | 442 | 161.7 | 621.3 | 589.3 | 558.4 | 326.4 | 529.8 | 292.9 | 606 | 565.5 | 497.5 | 301.7 | 427.3 | 173.5 |  |  |  |  | 40.6 | 251.2 | 37.1 | 221.7 | 95.8 | 37.4 | 248.5 | 33.3 | 136 | 86.9 | 94.5 | 78.1 | 120.5 | 95.6 | 39.3 | 37.2 | 34.1 | 33.9 | 28.5 | 48.7 | 89.2 | 90.8 | 31.2 | [6 empty] | 56.5 | 162.1 | -0.11 | 6.99 | 6.17 | 131.8398 | -0.025 | 1.9843 | 585.4 | 628.1 | -0.41 | 3.84 | 1445 | 749.5 | 0.5 | 0.5
2018-05-03 13:59 | 982 | 624.2 | 579.6 | 421.4 | 348.9 | 323.1 | 577.7 | 554.1 | 409.8 | 309.1 | 220.8 | 583.5 | 13.7 | 654.8 | 587.4 | 517.9 | 293.4 | 440.1 | 160.5 | 619.3 | 587.7 | 556 | 326 | 526.7 | 287.3 | 604.1 | 564.6 | 495.5 | 297.5 | 425.5 | 174.2 |  |  |  |  | 40.6 | 252.5 | 37.1 | 222 | 95.9 | 37.5 | 248.9 | 33.3 | 136.2 | 86.9 | 94.6 | 77.9 | 120.8 | 95.7 | 39.3 | 37.2 | 34.1 | 33.9 | 28.5 | 48.7 | 89.2 | 90.9 | 31.4 | [6 empty] | 55.5 | 161.7 | -0.21 | 6.95 | 6.15 | 123.3641 | -0.0507 | 1.9848 | 583.8 | 626.1 | -0.57 | 3.83 | 1446 | 749.7 | 0.5 | 0.5
2018-05-03 13:59 | 983 | 622.6 | 578.2 | 420.2 | 347.7 | 322.1 | 576.1 | 552.5 | 407.9 | 306.5 | 219.9 | 581.9 | 13.7 | 652.7 | 585.6 | 515.5 | 292.8 | 438.2 | 157 | 617.3 | 586.1 | 553.6 | 329.3 | 523.7 | 281.8 | 602.3 | 564.1 | 493.3 | 290.8 | 423.6 | 173.3 |  |  |  |  | 40.7 | 253.9 | 37.1 | 222.4 | 96.1 | 37.5 | 249.2 | 33.3 | 136.4 | 87 | 94.7 | 77.8 | 121.3 | 95.9 | 39.4 | 37.2 | 34.1 | 33.9 | 28.5 | 48.7 | 89.2 | 90.9 | 31.4 | [6 empty] | 55.1 | 161.8 | -0.12 | 6.97 | 6.16 | 107.6368 | -0.0405 | 1.9832 | 582.2 | 624.1 | -0.44 | 3.84 | 1447 | 749.8 | 0.5 | 0.5
2018-05-03 13:59 | 984 | 620.9 | 576.7 | 418.3 | 345.6 | 320.9 | 574.6 | 551 | 406.6 | 304.3 | 219.1 | 580.3 | 13.7 | 650.6 | 583.2 | 513 | 289.9 | 436.4 | 155.2 | 615.3 | 584.1 | 551.2 | 330.8 | 520.8 | 283 | 600.6 | 562.8 | 491.2 | 288.2 | 421.9 | 171.9 |  |  |  |  | 40.7 | 255.3 | 37.1 | 222.9 | 96.2 | 37.5 | 249.5 | 33.4 | 136.6 | 87 | 94.7 | 77.6 | 121.7 | 96 | 39.4 | 37.2 | 34.1 | 33.9 | 28.5 | 48.7 | 89.2 | 90.9 | 31.4 | [6 empty] | 54.8 | 162.7 | -0.13 | 6.95 | 6.16 | 116.7387 | -0.0233 | 1.9851 | 580.7 | 622.2 | -0.46 | 3.83 | 1448 | 750 | 0.5 | 0.5
2018-05-03 13:59 | 985 | 619.4 | 575 | 415.4 | 343.3 | 319.8 | 573.1 | 549.5 | 404.8 | 302.2 | 218.1 | 578.7 | 13.7 | 648.5 | 580.7 | 510.5 | 287.1 | 434.6 | 153.5 | 613.3 | 581.4 | 548.9 | 326.4 | 518 | 282.2 | 599 | 561.6 | 489.2 | 287.4 | 420.1 | 170.8 |  |  |  |  | 40.7 | 256.7 | 37.2 | 223.3 | 96.3 | 37.5 | 249.9 | 33.4 | 136.8 | 87.1 | 94.7 | 77.6 | 122.1 | 96.2 | 39.4 | 37.2 | 34.1 | 33.9 | 28.5 | 48.8 | 89.2 | 91 | 31.3 | [6 empty] | 54.4 | 164.3 | -0.18 | 6.88 | 6.07 | 98.3585 | -0.0096 | 1.9838 | 579.1 | 620.3 | -0.53 | 3.82 | 1449 | 750.2 | 0.5 | 0.5
2018-05-03 13:59 | 986 | 617.8 | 573.5 | 413 | 341.4 | 318.7 | 571.6 | 548 | 402.9 | 300 | 217.1 | 577.1 | 13.7 | 646.5 | 578.6 | 507.9 | 289.4 | 432.8 | 152.8 | 611.4 | 579.6 | 546.5 | 323.1 | 515.3 | 281.2 | 597.3 | 560.8 | 487.3 | 287 | 418.3 | 170.5 |  |  |  |  | 40.7 | 258.1 | 37.2 | 223.7 | 96.4 | 37.6 | 250.2 | 33.4 | 137 | 87.1 | 94.8 | 77.5 | 122.5 | 96.4 | 39.4 | 37.2 | 34.1 | 33.9 | 28.5 | 48.8 | 89.2 | 91 | 31.2 | [6 empty] | 53.9 | 165 | -0.24 | 6.79 | 5.97 | 105.58 | -0.0439 | 1.9851 | 577.6 | 618.4 | -0.62 | 3.8 | 1450 | 750.3 | 0.5 | 0.5
2018-05-03 13:59 | 987 | 616.3 | 572.1 | 410.8 | 340.2 | 317.6 | 570.1 | 546.6 | 401.8 | 298.4 | 216 | 575.6 | 13.7 | 644.5 | 577 | 505.4 | 290.2 | 431 | 153.8 | 609.4 | 578.9 | 544.2 | 323.4 | 512.7 | 281.6 | 595.7 | 559.9 | 485.3 | 283.1 | 416.5 | 169.7 |  |  |  |  | 40.7 | 259.4 | 37.2 | 224.1 | 96.6 | 37.6 | 250.5 | 33.4 | 137.3 | 87.1 | 94.8 | 77.4 | 123 | 96.5 | 39.4 | 37.2 | 34.2 | 33.9 | 28.5 | 48.8 | 89.2 | 91.1 | 31.4 | [6 empty] | 53.4 | 164.5 | -0.13 | 6.65 | 6 | 110.6939 | -0.0627 | 1.9848 | 576.1 | 616.5 | -0.45 | 3.76 | 1451 | 750.5 | 0.5 | 0.5
2018-05-03 13:59 | 988 | 614.7 | 570.4 | 407.7 | 338.5 | 316.2 | 568.7 | 545.3 | 400.4 | 296.5 | 214.8 | 574.1 | 13.7 | 642.5 | 576.2 | 503.1 | 286.5 | 429.2 | 154.3 | 607.5 | 577.9 | 541.9 | 321.8 | 510 | 281.1 | 594.2 | 557.6 | 483.2 | 274.8 | 414.7 | 168.3 |  |  |  |  | 40.7 | 260.6 | 37.2 | 224.4 | 96.7 | 37.6 | 250.8 | 33.4 | 137.5 | 87.1 | 94.9 | 77.2 | 123.4 | 96.7 | 39.4 | 37.2 | 34.2 | 34 | 28.5 | 48.8 | 89.3 | 91.1 | 31.5 | [6 empty] | 53.3 | 164.4 | -0.18 | 6.7 | 6.1 | 101.868 | -0.0645 | 1.9861 | 574.6 | 614.7 | -0.53 | 3.77 | 1452 | 750.6 | 0.5 | 0.5
2018-05-03 13:59 | 989 | 613.1 | 568.7 | 405 | 336.4 | 314.6 | 567.3 | 543.9 | 398.3 | 293.8 | 213.4 | 572.6 | 13.7 | 640.5 | 575.5 | 501 | 284.9 | 427.4 | 155.1 | 605.7 | 576.7 | 539.6 | 321.1 | 507.5 | 282.5 | 592.6 | 554.9 | 481.2 | 267.2 | 413 | 166.4 |  |  |  |  | 40.8 | 261.7 | 37.2 | 224.7 | 96.8 | 37.6 | 251.1 | 33.5 | 137.7 | 87.2 | 95 | 77.1 | 123.8 | 96.9 | 39.5 | 37.2 | 34.2 | 34 | 28.5 | 48.9 | 89.3 | 91.1 | 31.3 | [6 empty] | 53.3 | 165.2 | -0.23 | 6.69 | 6.06 | 104.2833 | -0.085 | 1.9849 | 573.1 | 612.9 | -0.61 | 3.77 | 1453 | 750.8 | 0.5 | 0.5
2018-05-03 13:59 | 990 | 611.6 | 567 | 403.5 | 334.4 | 313.7 | 565.8 | 542.6 | 396.4 | 291.1 | 211.9 | 571.1 | 13.7 | 638.6 | 573.4 | 498.8 | 283.5 | 425.6 | 153.2 | 603.8 | 575.6 | 537.3 | 321.1 | 504.9 | 280.7 | 591 | 553 | 479 | 262.9 | 411.2 | 164.4 |  |  |  |  | 40.8 | 262.8 | 37.2 | 224.9 | 97 | 37.6 | 251.4 | 33.5 | 137.9 | 87.2 | 95 | 77 | 124.2 | 97.1 | 39.5 | 37.2 | 34.2 | 34 | 28.5 | 48.9 | 89.3 | 91.1 | 31.3 | [6 empty] | 53.2 | 165.5 | -0.26 | 6.77 | 5.96 | 94.7603 | -0.0405 | 1.9849 | 571.6 | 611.1 | -0.64 | 3.8 | 1454 | 750.9 | 0.5 | 0.5
2018-05-03 13:59 | 991 | 610 | 565.4 | 401.9 | 332.6 | 312.9 | 564.4 | 541.2 | 394.5 | 288.6 | 210.9 | 569.6 | 13.7 | 636.6 | 572 | 496.7 | 279.8 | 423.9 | 151.6 | 602 | 574.4 | 534.9 | 320.2 | 502.4 | 273.1 | 589.3 | 551.7 | 476.7 | 262.2 | 409.5 | 164.8 |  |  |  |  | 40.8 | 263.9 | 37.2 | 225 | 97.1 | 37.6 | 251.7 | 33.5 | 138.1 | 87.2 | 95.1 | 77 | 124.6 | 97.4 | 39.5 | 37.2 | 34.2 | 34 | 28.5 | 48.9 | 89.3 | 91.2 | 31.3 | [6 empty] | 52.7 | 166.3 | -0.2 | 6.71 | 5.91 | 96.1287 | -0.0405 | 1.9859 | 570.1 | 609.3 | -0.56 | 3.78 | 1455 | 751.1 | 0.5 | 0.5
2018-05-03 13:59 | 992 | 608.5 | 564.1 | 400.1 | 331.1 | 311.8 | 563 | 539.9 | 393 | 286.6 | 210.2 | 568.1 | 13.7 | 634.7 | 571 | 494.8 | 276 | 422.1 | 152.5 | 600.2 | 573 | 532.7 | 320.4 | 499.9 | 267.9 | 587.8 | 551 | 474.6 | 265.5 | 407.7 | 166.8 |  |  |  |  | 40.8 | 264.9 | 37.3 | 225.2 | 97.3 | 37.6 | 251.9 | 33.5 | 138.3 | 87.3 | 95.2 | 76.9 | 125.1 | 97.6 | 39.5 | 37.3 | 34.2 | 34 | 28.5 | 48.9 | 89.3 | 91.3 | 31.5 | [6 empty] | 52.4 | 166 | -0.28 | 6.63 | 5.82 | 93.8994 | -0.0422 | 1.9842 | 568.7 | 607.6 | -0.66 | 3.76 | 1456 | 751.2 | 0.5 | 0.5
2018-05-03 13:59 | 993 | 607.1 | 563 | 398 | 329.4 | 310.3 | 561.6 | 538.6 | 391.8 | 284.4 | 209.6 | 566.6 | 13.7 | 632.8 | 569.7 | 492.8 | 276.2 | 420.3 | 154 | 598.4 | 571.3 | 530.5 | 321.1 | 497.3 | 267.7 | 586.2 | 550.3 | 472.5 | 268.8 | 406 | 167.1 |  |  |  |  | 40.8 | 265.9 | 37.3 | 225.3 | 97.4 | 37.7 | 252.2 | 33.5 | 138.5 | 87.3 | 95.3 | 76.8 | 125.5 | 97.8 | 39.5 | 37.3 | 34.2 | 34 | 28.5 | 49 | 89.2 | 91.1 | 31.4 | [6 empty] | 52 | 164.7 | -0.3 | 6.65 | 5.91 | 86.1013 | -0.0987 | 1.9825 | 567.4 | 605.8 | -0.69 | 3.76 | 1457 | 751.4 | 0.5 | 0.5
2018-05-03 13:59 | 994 | 605.7 | 561.9 | 395.9 | 327.4 | 308.1 | 560.3 | 537.3 | 390.2 | 282.3 | 208.8 | 565.2 | 13.7 | 631 | 567.8 | 490.9 | 274.8 | 418.5 | 155 | 596.6 | 569.9 | 528.3 | 318.4 | 494.7 | 269.9 | 584.7 | 548.9 | 470.4 | 269.3 | 404.4 | 164.8 |  |  |  |  | 40.8 | 266.8 | 37.3 | 225.4 | 97.6 | 37.7 | 252.5 | 33.5 | 138.7 | 87.4 | 95.4 | 76.7 | 125.9 | 98.1 | 39.5 | 37.3 | 34.2 | 34 | 28.5 | 49 | 89.2 | 91.1 | 31.3 | [6 empty] | 51.6 | 164.2 | -0.32 | 6.62 | 5.88 | 85.9998 | -0.0782 | 1.9835 | 566.1 | 604.1 | -0.71 | 3.75 | 1458 | 751.5 | 0.5 | 0.5
2018-05-03 13:59 | 995 | 604.3 | 560.7 | 393.8 | 325.4 | 306.2 | 558.9 | 536.1 | 388.6 | 280.7 | 207.9 | 563.7 | 13.7 | 629.1 | 565.7 | 489 | 268.6 | 416.6 | 153.6 | 594.8 | 568.4 | 526.1 | 309.7 | 492.3 | 271 | 583.2 | 547 | 468.4 | 268.5 | 402.8 | 161.5 |  |  |  |  | 40.9 | 267.7 | 37.3 | 225.5 | 97.8 | 37.7 | 252.7 | 33.6 | 138.9 | 87.4 | 95.5 | 76.6 | 126.3 | 98.3 | 39.5 | 37.3 | 34.2 | 34 | 28.5 | 49 | 89.3 | 91.3 | 31.2 | [6 empty] | 50.9 | 165 | -0.38 | 6.79 | 5.89 | 79.0229 | -0.0936 | 1.9833 | 564.7 | 602.4 | -0.78 | 3.8 | 1459 | 751.7 | 0.5 | 0.5
2018-05-03 13:59 | 996 | 602.9 | 559.4 | 391.9 | 324.3 | 304.9 | 557.6 | 534.7 | 386.9 | 279.1 | 207.2 | 562.3 | 13.7 | 627.2 | 564.6 | 487.1 | 265.6 | 414.7 | 150.9 | 593.1 | 567 | 524 | 304 | 490 | 268.5 | 581.7 | 545.1 | 466.5 | 268.8 | 401.2 | 160 |  |  |  |  | 40.9 | 268.6 | 37.3 | 225.5 | 98 | 37.7 | 253 | 33.6 | 139.1 | 87.4 | 95.7 | 76.5 | 126.8 | 98.5 | 39.6 | 37.3 | 34.3 | 34 | 28.5 | 49 | 89.3 | 91.4 | 31.4 | [6 empty] | 50.3 | 165.6 | -0.39 | 6.62 | 5.83 | 84.2772 | -0.0782 | 1.9852 | 563.4 | 600.7 | -0.79 | 3.76 | 1460 | 751.8 | 0.5 | 0.5
2018-05-03 13:59 | 997 | 601.5 | 557.8 | 390 | 323.2 | 303.5 | 556.3 | 533.3 | 384.7 | 277.6 | 206.4 | 560.9 | 13.7 | 625.5 | 563.7 | 485 | 265.2 | 412.8 | 149.3 | 591.4 | 565.8 | 521.9 | 303.1 | 487.5 | 266.7 | 580 | 543.5 | 464.7 | 266.3 | 399.6 | 160.2 |  |  |  |  | 40.9 | 269.5 | 37.3 | 225.5 | 98.1 | 37.7 | 253.2 | 33.6 | 139.3 | 87.5 | 95.9 | 76.4 | 127.2 | 98.7 | 39.6 | 37.3 | 34.3 | 34 | 28.5 | 49.1 | 89.3 | 91.4 | 31.5 | [6 empty] | 50.1 | 166.4 | -0.44 | 6.58 | 5.81 | 93.2155 | -0.0336 | 1.9836 | 561.9 | 598.9 | -0.83 | 3.75 | 1461 | 752 | 0.5 | 0.5
2018-05-03 13:59 | 998 | 600.1 | 556.2 | 387.9 | 321.7 | 302.3 | 555 | 531.9 | 382.6 | 275.9 | 205.5 | 559.5 | 13.7 | 623.7 | 562.5 | 482.9 | 262.9 | 411.1 | 149.3 | 589.7 | 564.3 | 519.8 | 300.3 | 485 | 265.2 | 578.3 | 543.1 | 462.9 | 261 | 398 | 159 |  |  |  |  | 41 | 270.4 | 37.3 | 225.5 | 98.3 | 37.7 | 253.5 | 33.6 | 139.5 | 87.5 | 96.1 | 76.4 | 127.6 | 98.9 | 39.6 | 37.3 | 34.3 | 34 | 28.5 | 49.1 | 89.3 | 91.4 | 31.5 | [6 empty] | 50 | 168.8 | -0.38 | 6.52 | 5.83 | 95.9969 | -0.1193 | 1.9853 | 560.5 | 597.2 | -0.77 | 3.74 | 1462 | 752.1 | 0.5 | 0.5
2018-05-03 13:59 | 999 | 598.7 | 554.5 | 386.3 | 320 | 301.4 | 553.7 | 530.7 | 381.1 | 274.4 | 204.9 | 558.2 | 13.7 | 622 | 560.9 | 480.8 | 259.7 | 409.4 | 147.8 | 588 | 562.6 | 517.6 | 301.6 | 482.5 | 262.8 | 576.8 | 543 | 461 | 258.8 | 396.4 | 158.4 |  |  |  |  | 41 | 271.2 | 37.4 | 225.5 | 98.5 | 37.8 | 253.7 | 33.6 | 139.7 | 87.6 | 96.3 | 76.3 | 128 | 99 | 39.6 | 37.3 | 34.3 | 34 | 28.5 | 49.1 | 89.3 | 91.4 | 31.5 | [6 empty] | 50.4 | 169.5 | -0.34 | 6.6 | 5.83 | 94.9348 | -0.0113 | 1.9847 | 559.2 | 595.6 | -0.73 | 3.77 | 1463 | 752.3 | 0.5 | 0.5
2018-05-03 13:59 | 1000 | 597.4 | 553 | 384.7 | 318.2 | 300.4 | 552.4 | 529.5 | 380.1 | 273.2 | 204.2 | 556.9 | 13.7 | 620.3 | 559.1 | 478.9 | 264.7 | 407.8 | 146.7 | 586.4 | 561.1 | 515.5 | 307.9 | 480.2 | 259.2 | 575.4 | 541.4 | 459.1 | 256.6 | 394.8 | 157.7 |  |  |  |  | 41 | 272 | 37.4 | 225.5 | 98.7 | 37.8 | 253.9 | 33.7 | 139.9 | 87.6 | 96.6 | 76.2 | 128.4 | 99.2 | 39.6 | 37.4 | 34.3 | 34 | 28.5 | 49.1 | 89.2 | 91.4 | 31.4 | [6 empty] | 50.7 | 168 | -0.3 | 6.49 | 5.83 | 77.0455 | -0.0542 | 1.9839 | 557.8 | 594 | -0.69 | 3.73 | 1464 | 752.4 | 0.5 | 0.5
2018-05-03 13:59 | 1001 | 596.1 | 551.8 | 383.2 | 316.5 | 299 | 551.2 | 528.2 | 379.2 | 271.7 | 203.4 | 555.5 | 13.7 | 618.6 | 557.2 | 477.1 | 271.2 | 406.1 | 143.7 | 584.7 | 559.4 | 513.3 | 309.6 | 477.8 | 254.9 | 573.9 | 539.9 | 457.1 | 254.1 | 393.1 | 156.2 |  |  |  |  | 41 | 272.7 | 37.4 | 225.4 | 98.9 | 37.8 | 254.2 | 33.7 | 140.1 | 87.6 | 96.8 | 76.2 | 128.9 | 99.3 | 39.7 | 37.4 | 34.3 | 34 | 28.5 | 49.2 | 89.2 | 91.5 | 31.3 | [6 empty] | 51 | 166.6 | -0.39 | 6.45 | 5.78 | 87.831 | -0.0593 | 1.9839 | 556.5 | 592.4 | -0.79 | 3.71 | 1465 | 752.6 | 0.5 | 0.5
2018-05-03 13:59 | 1002 | 594.8 | 550.5 | 381.6 | 314.5 | 297.5 | 549.9 | 526.9 | 378.5 | 270 | 202.5 | 554.2 | 13.7 | 617 | 555.9 | 475.2 | 266.5 | 404.4 | 141.8 | 583 | 557.6 | 511.3 | 307.1 | 475.5 | 254.3 | 572.4 | 539.1 | 455.2 | 254.3 | 391.5 | 154.3 |  |  |  |  | 41 | 273.5 | 37.4 | 225.3 | 99.2 | 37.8 | 254.4 | 33.7 | 140.3 | 87.7 | 97.1 | 76.1 | 129.3 | 99.5 | 39.7 | 37.4 | 34.3 | 34 | 28.5 | 49.2 | 89.2 | 91.4 | 31.4 | [6 empty] | 51.1 | 166.7 | -0.41 | 6.47 | 5.78 | 81.8927 | -0.0645 | 1.9836 | 555.3 | 590.8 | -0.8 | 3.72 | 1466 | 752.7 | 0.5 | 0.5
2018-05-03 13:59 | 1003 | 593.5 | 548.8 | 379.4 | 312.7 | 296.3 | 548.7 | 525.8 | 377.7 | 268.4 | 201.6 | 552.9 | 13.7 | 615.3 | 554.7 | 473.3 | 258.4 | 402.9 | 144.7 | 581.4 | 556.4 | 509.3 | 302.3 | 473.3 | 255 | 571.1 | 537.1 | 453.4 | 253.2 | 389.9 | 154.2 |  |  |  |  | 41 | 274.3 | 37.4 | 225.2 | 99.4 | 37.8 | 254.6 | 33.7 | 140.5 | 87.7 | 97.3 | 76.1 | 129.9 | 99.6 | 39.7 | 37.4 | 34.3 | 34.1 | 28.5 | 49.2 | 89.1 | 91.5 | 31.3 | [6 empty] | 50.8 | 167.5 | -0.53 | 6.46 | 5.77 | 84.3023 | -0.0731 | 1.9832 | 553.9 | 589.3 | -0.91 | 3.72 | 1467 | 752.9 | 0.5 | 0.5
2018-05-03 13:59 | 1004 | 592.2 | 547.3 | 377.8 | 311.2 | 295 | 547.5 | 524.7 | 376.2 | 266.8 | 200.8 | 551.6 | 13.7 | 613.6 | 552.6 | 471.3 | 256.3 | 401.5 | 144.8 | 579.8 | 555.3 | 507.3 | 300.6 | 471.2 | 253.6 | 569.6 | 534.8 | 451.4 | 250.3 | 388.3 | 153.8 |  |  |  |  | 41.1 | 275.1 | 37.4 | 225.1 | 99.6 | 37.9 | 254.8 | 33.7 | 140.7 | 87.8 | 97.6 | 76 | 130.3 | 99.8 | 39.7 | 37.4 | 34.3 | 34.1 | 28.4 | 49.2 | 89.1 | 91.6 | 31.2 | [6 empty] | 50.5 | 168.1 | -0.49 | 6.37 | 5.76 | 72.4004 | -0.0611 | 1.9846 | 552.7 | 587.7 | -0.88 | 3.69 | 1468 | 753 | 0.5 | 0.5
2018-05-03 13:59 | 1005 | 591 | 546.2 | 376.4 | 309.6 | 293.9 | 546.3 | 523.5 | 374.6 | 265 | 200 | 550.3 | 13.7 | 612 | 550.7 | 469.4 | 256.1 | 400 | 143.6 | 578.1 | 554.1 | 505.4 | 301.8 | 469 | 251.3 | 568.1 | 534.3 | 449.4 | 246.7 | 386.7 | 151.8 |  |  |  |  | 41.1 | 275.8 | 37.5 | 224.8 | 99.8 | 37.9 | 255 | 33.7 | 140.9 | 87.8 | 97.9 | 76 | 130.6 | 100 | 39.7 | 37.5 | 34.3 | 34.1 | 28.4 | 49.3 | 89.1 | 91.6 | 31.3 | [6 empty] | 50.4 | 168 | -0.38 | 6.42 | 5.63 | 68.565 | -0.0439 | 1.9835 | 551.4 | 586.1 | -0.77 | 3.71 | 1469 | 753.2 | 0.5 | 0.5
2018-05-03 13:59 | 1006 | 589.6 | 545 | 374.5 | 308.6 | 293 | 545.1 | 522.2 | 373.4 | 263.3 | 199.2 | 549.1 | 13.7 | 610.4 | 549 | 467.5 | 251.8 | 398.6 | 143.5 | 576.5 | 553.2 | 503.6 | 299.6 | 466.9 | 249.8 | 566.7 | 533.7 | 447.4 | 244.5 | 385.1 | 151.3 |  |  |  |  | 41.1 | 224.9 | 37.5 | 224.4 | 100 | 37.9 | 255.2 | 33.8 | 141.1 | 87.9 | 98.2 | 76 | 131 | 100.2 | 39.7 | 37.5 | 34.4 | 34.1 | 28.4 | 49.3 | 89.1 | 91.7 | 31.5 | [6 empty] | 50.5 | 169.5 | -0.43 | 6.4 | 5.64 | 70.4828 | -0.0422 | 1.9846 | 550.2 | 584.5 | -0.82 | 3.71 | 1470 | 753.3 | 0.5 | 0.5
2018-05-03 13:59 | 1007 | 588.3 | 543.2 | 373 | 307.5 | 291.8 | 543.9 | 521 | 372.4 | 261.5 | 198.5 | 547.8 | 13.7 | 608.7 | 547.8 | 465.5 | 248.7 | 397.1 | 143.3 | 575 | 551.9 | 501.9 | 294.1 | 464.8 | 245.4 | 565.4 | 531.7 | 445.6 | 243.1 | 383.6 | 151 |  |  |  |  | 41.1 | 176.6 | 37.5 | 224.1 | 100.2 | 37.9 | 255.4 | 33.8 | 141.3 | 87.9 | 98.4 | 75.9 | 131.4 | 100.3 | 39.7 | 37.5 | 34.4 | 34.1 | 28.4 | 49.3 | 89.2 | 91.7 | 31.5 | [6 empty] | 50.3 | 170.6 | -0.51 | 6.34 | 5.65 | 74.2896 | -0.0422 | 1.9853 | 548.8 | 583 | -0.9 | 3.7 | 1471 | 753.5 | 0.5 | 0.5
2018-05-03 13:59 | 1008 | 587 | 541.5 | 371.4 | 305.6 | 291 | 542.8 | 519.8 | 371.3 | 259.6 | 198 | 546.5 | 13.7 | 607.1 | 546.5 | 463.6 | 246.8 | 395.7 | 141.1 | 573.4 | 550.5 | 500.1 | 287.2 | 462.6 | 239 | 564 | 530.2 | 443.7 | 239.1 | 382.1 | 150.7 |  |  |  |  | 41.1 | 187.9 | 37.5 | 224 | 100.5 | 37.9 | 255.6 | 33.8 | 141.5 | 88 | 98.6 | 75.9 | 131.8 | 100.5 | 39.7 | 37.5 | 34.4 | 34.1 | 28.4 | 49.3 | 89.2 | 91.7 | 31.3 | [6 empty] | 49.5 | 170.4 | -0.58 | 6.29 | 5.62 | 70.5954 | -0.0388 | 1.9843 | 547.5 | 581.5 | -0.95 | 3.68 | 1472 | 753.6 | 0.5 | 0.5
2018-05-03 13:59 | 1009 | 585.7 | 540.4 | 369.7 | 304.1 | 290.2 | 541.6 | 518.6 | 370.3 | 257.5 | 197.3 | 545.2 | 13.7 | 605.5 | 544.8 | 461.7 | 244.2 | 394.3 | 139.1 | 571.9 | 548.9 | 498.2 | 282 | 460.4 | 235.2 | 562.7 | 529.2 | 441.9 | 238 | 380.7 | 150.1 |  |  |  |  | 41.2 | 203.3 | 37.5 | 223.8 | 100.7 | 38 | 255.8 | 33.8 | 141.7 | 88 | 98.9 | 75.8 | 132.2 | 100.7 | 39.7 | 37.5 | 34.4 | 34.2 | 28.4 | 49.4 | 89.3 | 91.8 | 31.4 | [6 empty] | 48.8 | 170.8 | -0.67 | 6.32 | 5.67 | 80.1628 | -0.0662 | 1.985 | 546.3 | 580 | -1.02 | 3.69 | 1473 | 753.8 | 0.5 | 0.5
2018-05-03 13:59 | 1010 | 584.5 | 539.4 | 368.2 | 303 | 289.4 | 540.4 | 517.4 | 370 | 255.6 | 196.4 | 543.9 | 13.7 | 604 | 543.8 | 459.9 | 245.1 | 392.7 | 138 | 570.4 | 547.8 | 496.4 | 279.4 | 458.3 | 235.2 | 561.3 | 527.6 | 440 | 237.6 | 379.3 | 149.8 |  |  |  |  | 41.2 | 214.6 | 37.5 | 223.7 | 100.9 | 38 | 255.9 | 33.8 | 141.9 | 88.1 | 98.8 | 75.8 | 132.5 | 100.9 | 39.8 | 37.5 | 34.4 | 34.2 | 28.4 | 49.4 | 89.2 | 91.9 | 31.4 | [6 empty] | 48.5 | 168.9 | -0.53 | 6.28 | 5.71 | 69.4264 | -0.0559 | 1.9846 | 545.1 | 578.6 | -0.91 | 3.67 | 1474 | 753.9 | 0.5 | 0.5
2018-05-03 13:59 | 1011 | 583.3 | 538 | 367.2 | 301.9 | 288.5 | 539.3 | 516.2 | 369.1 | 254 | 195.4 | 542.7 | 13.7 | 602.4 | 543.2 | 458 | 246 | 391.1 | 136.9 | 568.9 | 546.8 | 494.5 | 277.2 | 456.3 | 234.6 | 560 | 526.2 | 438.2 | 238.7 | 377.9 | 148.2 |  |  |  |  | 41.2 | 222 | 37.5 | 223.7 | 101.1 | 38 | 256.1 | 33.8 | 142.1 | 88.1 | 98.6 | 75.7 | 132.9 | 101.1 | 39.8 | 37.6 | 34.4 | 34.2 | 28.4 | 49.4 | 89.2 | 92 | 31.2 | [6 empty] | 48.2 | 168.1 | -0.64 | 6.35 | 5.63 | 68.4109 | -0.0594 | 1.9856 | 543.9 | 577.1 | -1 | 3.69 | 1475 | 754.1 | 0.5 | 0.5
2018-05-03 13:59 | 1012 | 582 | 536.4 | 366.9 | 300.6 | 286.9 | 538.1 | 515.1 | 367.2 | 252.8 | 194.3 | 541.5 | 13.7 | 600.9 | 542 | 456.2 | 243.4 | 389.6 | 137.8 | 567.4 | 545.3 | 492.6 | 273.8 | 454.2 | 233 | 558.7 | 524.9 | 436.5 | 237.2 | 376.5 | 145.1 |  |  |  |  | 41.2 | 227 | 37.6 | 223.6 | 101.4 | 38 | 256.3 | 33.8 | 142.2 | 88.2 | 98.5 | 75.6 | 133.4 | 101.2 | 39.8 | 37.6 | 34.4 | 34.2 | 28.4 | 49.4 | 89.2 | 91.9 | 31.1 | [6 empty] | 47.7 | 169.6 | -0.53 | 6.36 | 5.65 | 57.4034 | -0.0131 | 1.9852 | 542.6 | 575.6 | -0.91 | 3.7 | 1476 | 754.2 | 0.5 | 0.5
2018-05-03 13:59 | 1013 | 580.8 | 534.8 | 366 | 298.8 | 285.2 | 536.9 | 514 | 365.4 | 251.4 | 193.3 | 540.2 | 13.7 | 599.3 | 540.3 | 454.3 | 240.7 | 388.1 | 138.5 | 565.9 | 543.7 | 490.8 | 272.7 | 452.1 | 230.7 | 557.4 | 523.5 | 434.7 | 232.3 | 375.1 | 144.5 |  |  |  |  | 41.2 | 230.7 | 37.6 | 223.5 | 101.6 | 38 | 256.5 | 33.8 | 142.4 | 88.3 | 98.5 | 75.5 | 133.8 | 101.4 | 39.8 | 37.6 | 34.4 | 34.2 | 28.4 | 49.5 | 89.2 | 91.9 | 31.3 | [6 empty] | 47.9 | 170.3 | -0.44 | 6.31 | 5.73 | 68.1745 | -0.0594 | 1.9852 | 541.4 | 574.2 | -0.83 | 3.69 | 1477 | 754.4 | 0.5 | 0.5
2018-05-03 13:59 | 1014 | 579.6 | 533.4 | 364.7 | 297 | 284.2 | 535.8 | 513 | 363.9 | 249.8 | 192.4 | 539.1 | 13.7 | 597.8 | 538.8 | 452.4 | 239 | 386.6 | 136.7 | 564.4 | 541.8 | 489 | 271.9 | 450.1 | 228.8 | 556 | 522.5 | 433.1 | 230.5 | 373.7 | 145.4 |  |  |  |  | 41.2 | 233.6 | 37.6 | 223.4 | 101.8 | 38.1 | 256.7 | 33.9 | 142.6 | 88.3 | 98.6 | 75.4 | 134.1 | 101.6 | 39.8 | 37.6 | 34.4 | 34.2 | 28.4 | 49.5 | 89.1 | 92 | 31.3 | [6 empty] | 48.6 | 170.7 | -0.45 | 6.27 | 5.69 | 75.8998 | -0.0936 | 1.9838 | 540.2 | 572.7 | -0.84 | 3.68 | 1478 | 754.5 | 0.5 | 0.5
2018-05-03 13:59 | 1015 | 578.4 | 532.1 | 363.2 | 296 | 283.5 | 534.7 | 511.9 | 362.2 | 248.4 | 191.3 | 537.9 | 13.7 | 596.3 | 537.4 | 450.5 | 240.7 | 385.1 | 135.7 | 562.9 | 540.2 | 487.1 | 268.6 | 448.2 | 227.4 | 554.7 | 521.6 | 431.5 | 227.6 | 372.4 | 143.8 |  |  |  |  | 41.2 | 236.1 | 37.6 | 223.1 | 102 | 38.1 | 256.8 | 33.9 | 142.8 | 88.4 | 98.7 | 75.3 | 134.4 | 101.8 | 39.9 | 37.6 | 34.5 | 34.2 | 28.4 | 49.5 | 89.1 | 92.1 | 31.5 | [6 empty] | 49.1 | 170.4 | -0.5 | 6.3 | 5.71 | 62.0442 | -0.0474 | 1.9838 | 539 | 571.3 | -0.88 | 3.68 | 1479 | 754.7 | 0.5 | 0.5
2018-05-03 13:59 | 1016 | 577.3 | 530.8 | 362.4 | 295 | 282.5 | 533.6 | 510.7 | 360.4 | 247.1 | 190.3 | 536.7 | 13.7 | 594.7 | 536 | 448.7 | 243.7 | 383.6 | 134 | 561.5 | 539 | 485.3 | 263.4 | 446.3 | 228.4 | 553.4 | 520.2 | 430 | 223.5 | 371.1 | 142.2 |  |  |  |  | 41.3 | 238.2 | 37.6 | 222.2 | 102.3 | 38.1 | 257 | 33.9 | 143 | 88.4 | 98.8 | 75.3 | 134.8 | 102 | 39.9 | 37.6 | 34.5 | 34.2 | 28.4 | 49.5 | 89.1 | 92.1 | 31.7 | [6 empty] | 49.3 | 169.6 | -0.49 | 6.35 | 5.68 | 62.7237 | -0.0799 | 1.985 | 537.8 | 569.9 | -0.87 | 3.7 | 1480 | 754.8 | 0.5 | 0.5
2018-05-03 13:59 | 1017 | 576.1 | 529.5 | 362.1 | 293.4 | 281.1 | 532.4 | 509.5 | 359.1 | 245.8 | 189.5 | 535.5 | 13.7 | 593.2 | 534.3 | 446.9 | 242.6 | 382.1 | 131.7 | 560 | 537.8 | 483.4 | 262.8 | 444.2 | 232.3 | 552 | 519.2 | 428.4 | 220.9 | 369.8 | 142.3 |  |  |  |  | 41.3 | 240.1 | 37.6 | 221.4 | 102.5 | 38.1 | 257.1 | 33.9 | 143.2 | 88.5 | 98.9 | 75.2 | 135.1 | 102.2 | 39.9 | 37.6 | 34.5 | 34.2 | 28.4 | 49.5 | 89.1 | 92.1 | 31.2 | [6 empty] | 49.5 | 171.3 | -0.46 | 6.24 | 5.61 | 59.4142 | -0.0422 | 1.9854 | 536.6 | 568.4 | -0.85 | 3.67 | 1481 | 755 | 0.5 | 0.5
2018-05-03 13:59 | 1018 | 574.9 | 528.3 | 360.5 | 291.6 | 279.9 | 531.3 | 508.3 | 357.8 | 244.4 | 188.7 | 534.4 | 13.7 | 591.8 | 533.6 | 445.2 | 237.8 | 380.7 | 133.3 | 558.6 | 537.4 | 481.4 | 264.6 | 442.2 | 233.7 | 550.6 | 518.8 | 426.8 | 221.4 | 368.5 | 142.1 |  |  |  |  | 41.3 | 241.7 | 37.6 | 221.2 | 102.7 | 38.1 | 257.3 | 33.9 | 143.4 | 88.5 | 99 | 75.2 | 135.5 | 102.4 | 39.9 | 37.6 | 34.5 | 34.3 | 28.4 | 49.6 | 89 | 92.2 | 31.1 | [6 empty] | 49.7 | 173.5 | -0.52 | 6.19 | 5.57 | 55.7669 | -0.0474 | 1.9847 | 535.4 | 567 | -0.9 | 3.66 | 1482 | 755.1 | 0.5 | 0.5
2018-05-03 13:59 | 1019 | 573.6 | 527 | 358.6 | 290.3 | 278.5 | 530.3 | 507.2 | 356.3 | 243 | 188.1 | 533.2 | 13.7 | 590.3 | 532.7 | 443.5 | 233.9 | 379.4 | 132.9 | 557.2 | 536.3 | 479.6 | 263.3 | 440.3 | 234.9 | 549.4 | 517.4 | 425.3 | 223 | 367.3 | 141.9 |  |  |  |  | 41.3 | 243.3 | 37.6 | 220.9 | 102.9 | 38.1 | 257.4 | 33.9 | 143.5 | 88.6 | 99 | 75.1 | 135.9 | 102.7 | 39.9 | 37.7 | 34.5 | 34.3 | 28.4 | 49.6 | 89 | 92.2 | 31.5 | [6 empty] | 49.4 | 173.5 | -0.59 | 6.22 | 5.52 | 55.9392 | -0.0782 | 1.9846 | 534.3 | 565.6 | -0.96 | 3.67 | 1483 | 755.3 | 0.5 | 0.5
2018-05-03 13:59 | 1020 | 572.4 | 525.9 | 357.6 | 288.9 | 277.3 | 529.2 | 506.1 | 355.1 | 241.6 | 187.5 | 532.1 | 13.7 | 588.8 | 531.1 | 441.9 | 235.1 | 378 | 130.5 | 555.8 | 534.9 | 477.8 | 262.3 | 438.5 | 236.9 | 548.2 | 515 | 423.8 | 222.7 | 366 | 140.4 |  |  |  |  | 41.3 | 244.8 | 37.7 | 220.7 | 103.2 | 38.2 | 257.6 | 33.9 | 143.7 | 88.7 | 99.1 | 75.1 | 136.3 | 102.9 | 39.9 | 37.7 | 34.5 | 34.3 | 28.4 | 49.6 | 89 | 92.2 | 31.7 | [6 empty] | 48.9 | 170.8 | -0.53 | 6.18 | 5.55 | 59.8621 | -0.0474 | 1.9837 | 533.1 | 564.3 | -0.91 | 3.65 | 1484 | 755.4 | 0.5 | 0.5
2018-05-03 13:59 | 1021 | 571.1 | 524.8 | 356.8 | 287.1 | 276.2 | 528.1 | 504.8 | 354.1 | 240.3 | 186.7 | 530.9 | 13.7 | 587.4 | 529.6 | 440.3 | 234.7 | 376.5 | 129.3 | 554.4 | 534.3 | 476.1 | 261.7 | 436.8 | 235.9 | 547 | 513.8 | 422.3 | 221 | 364.7 | 139.3 |  |  |  |  | 41.3 | 246.3 | 37.7 | 220.5 | 103.4 | 38.2 | 257.7 | 34 | 143.9 | 88.7 | 99.1 | 75 | 136.7 | 103.2 | 39.9 | 37.7 | 34.5 | 34.3 | 28.4 | 49.6 | 89 | 92.2 | 31.5 | [6 empty] | 48.8 | 169.5 | -0.54 | 6.19 | 5.56 | 62.0532 | -0.0525 | 1.9843 | 532 | 562.9 | -0.92 | 3.65 | 1485 | 755.6 | 0.5 | 0.5
2018-05-03 13:59 | 1022 | 569.9 | 523.5 | 355.9 | 285.1 | 275.3 | 527 | 503.5 | 353.1 | 239.2 | 185.9 | 529.8 | 13.7 | 585.9 | 528.8 | 438.8 | 231.4 | 375.1 | 127 | 553 | 533.2 | 474.3 | 259 | 435.1 | 230.6 | 545.7 | 513.5 | 420.8 | 220.1 | 363.3 | 140 |  |  |  |  | 41.4 | 247.7 | 37.7 | 220.3 | 103.6 | 38.2 | 257.8 | 34 | 144.1 | 88.8 | 99.1 | 74.9 | 137.2 | 103.4 | 40 | 37.7 | 34.5 | 34.3 | 28.4 | 49.7 | 89 | 92.3 | 31.7 | [6 empty] | 48.8 | 170.5 | -0.57 | 6.08 | 5.51 | 60.3008 | -0.0817 | 1.984 | 530.7 | 561.6 | -0.94 | 3.62 | 1486 | 755.7 | 0.5 | 0.5
2018-05-03 13:59 | 1023 | 568.7 | 522.1 | 355.1 | 282.7 | 274.5 | 526 | 502.3 | 351.7 | 237.9 | 184.9 | 528.6 | 13.7 | 584.5 | 527.9 | 437.1 | 230.9 | 373.6 | 125.1 | 551.6 | 531.5 | 472.7 | 255 | 433.4 | 227.8 | 544.6 | 512.4 | 419.3 | 221.6 | 361.9 | 139.8 |  |  |  |  | 41.4 | 249.2 | 37.7 | 220.2 | 103.8 | 38.2 | 258 | 34 | 144.3 | 88.9 | 99.1 | 74.8 | 137.6 | 103.6 | 40 | 37.7 | 34.6 | 34.3 | 28.4 | 49.7 | 89 | 92.3 | 31.9 | [6 empty] | 48.7 | 169.9 | -0.62 | 6.15 | 5.52 | 57.2856 | -0.0439 | 1.983 | 529.5 | 560.2 | -0.99 | 3.64 | 1487 | 755.9 | 0.5 | 0.5
2018-05-03 13:59 | 1024 | 567.5 | 520.9 | 354.3 | 280.5 | 273.6 | 524.9 | 501.3 | 350.3 | 236.2 | 184 | 527.4 | 13.7 | 583.1 | 526.1 | 435.6 | 231 | 372.3 | 125.1 | 550.3 | 530.6 | 470.9 | 254.2 | 431.7 | 228 | 543.3 | 510.2 | 418 | 221.7 | 360.6 | 137.8 |  |  |  |  | 41.4 | 250.8 | 37.7 | 220 | 104.1 | 38.2 | 258.1 | 34 | 144.5 | 88.9 | 99.3 | 74.7 | 137.9 | 103.9 | 40 | 37.7 | 34.6 | 34.3 | 28.4 | 49.7 | 89 | 92.3 | 31.6 | [6 empty] | 48 | 170.1 | -0.72 | 6.12 | 5.54 | 55.7955 | -0.0577 | 1.9839 | 528.4 | 558.9 | -1.06 | 3.63 | 1488 | 756 | 0.5 | 0.5
2018-05-03 13:59 | 1025 | 566.3 | 519.8 | 353.6 | 278.9 | 272.7 | 523.9 | 500.4 | 349.7 | 234.6 | 183.1 | 526.3 | 13.7 | 581.6 | 524.7 | 434.2 | 232.8 | 370.9 | 126.5 | 548.9 | 529.5 | 469.2 | 254.7 | 429.9 | 230.4 | 542.1 | 509.1 | 416.6 | 220.1 | 359.3 | 135.5 |  |  |  |  | 41.4 | 252.4 | 37.7 | 220 | 104.3 | 38.3 | 258.2 | 34 | 144.7 | 89 | 99.4 | 74.6 | 138.3 | 104.2 | 40 | 37.8 | 34.6 | 34.3 | 28.4 | 49.7 | 88.9 | 92.3 | 31.4 | [6 empty] | 47.5 | 171.4 | -0.71 | 6.13 | 5.56 | 60.6812 | -0.1057 | 1.9845 | 527.3 | 557.6 | -1.05 | 3.64 | 1489 | 756.1 | 0.5 | 0.5
2018-05-03 13:59 | 1026 | 565.1 | 518.5 | 352.5 | 277.7 | 271.7 | 522.9 | 499.4 | 349.3 | 233.2 | 182.1 | 525.2 | 13.7 | 580.2 | 523.9 | 432.9 | 231.7 | 369.5 | 127.5 | 547.6 | 528.2 | 467.6 | 253.6 | 428.2 | 234.5 | 540.9 | 509.2 | 415.4 | 218.4 | 358.1 | 134.8 |  |  |  |  | 41.4 | 254 | 37.8 | 219.9 | 104.5 | 38.3 | 258.3 | 34 | 144.8 | 89 | 99.6 | 74.5 | 138.6 | 104.5 | 40 | 37.8 | 34.6 | 34.3 | 28.4 | 49.8 | 88.6 | 92.4 | 31.3 | [6 empty] | 47.6 | 172.5 | -0.76 | 6.26 | 5.52 | 58.8268 | -0.0491 | 1.9843 | 526.2 | 556.3 | -1.09 | 3.68 | 1490 | 756.3 | 0.5 | 0.5
2018-05-03 13:59 | 1027 | 564 | 517.3 | 351.3 | 276.3 | 270.8 | 521.8 | 498.3 | 348.4 | 231.8 | 181 | 524.1 | 13.7 | 578.8 | 523.5 | 431.6 | 227.4 | 368.1 | 126.3 | 546.3 | 527.3 | 466 | 249.7 | 426.7 | 234.8 | 539.8 | 508 | 414.2 | 218 | 356.8 | 135.2 |  |  |  |  | 41.4 | 255.5 | 37.8 | 219.8 | 104.7 | 38.3 | 258.4 | 34 | 145 | 89.1 | 99.7 | 74.4 | 139 | 104.7 | 40 | 37.8 | 34.6 | 34.3 | 28.4 | 49.8 | 88.2 | 92.5 | 31.3 | [6 empty] | 47.1 | 174 | -0.68 | 6.23 | 5.44 | 57.6386 | -0.0988 | 1.983 | 525.1 | 555 | -1.03 | 3.68 | 1491 | 756.4 | 0.5 | 0.5
2018-05-03 13:59 | 1028 | 562.8 | 516.4 | 350.3 | 274.6 | 269.8 | 520.8 | 497.3 | 347.5 | 230.2 | 180.1 | 523 | 13.7 | 577.4 | 522.8 | 430.2 | 223.5 | 366.8 | 125.8 | 544.9 | 525.8 | 464.4 | 246.6 | 425.2 | 227.4 | 538.6 | 506.7 | 413 | 217.5 | 355.4 | 134.9 |  |  |  |  | 41.5 | 256.9 | 37.8 | 219.8 | 104.9 | 38.3 | 258.5 | 34.1 | 145.2 | 89.1 | 99.8 | 74.4 | 139.4 | 105 | 40 | 37.8 | 34.6 | 34.4 | 28.4 | 49.8 | 87.6 | 92.5 | 31.3 | [6 empty] | 46.9 | 173.7 | -0.6 | 6.06 | 5.48 | 51.069 | -0.0714 | 1.9849 | 524.1 | 553.7 | -0.97 | 3.63 | 1492 | 756.6 | 0.5 | 0.5
2018-05-03 13:59 | 1029 | 561.7 | 515.6 | 349.3 | 272.8 | 268.5 | 519.8 | 496.4 | 346.8 | 228.9 | 179.1 | 521.8 | 13.7 | 576.1 | 521.3 | 428.8 | 222 | 365.4 | 126 | 543.6 | 524.2 | 462.7 | 246 | 423.6 | 222.1 | 537.5 | 505.8 | 411.6 | 215.4 | 354 | 135.7 |  |  |  |  | 41.5 | 258.3 | 37.8 | 219.9 | 105.2 | 38.3 | 258.6 | 34.1 | 145.4 | 89.2 | 100 | 74.3 | 139.8 | 105.3 | 40 | 37.8 | 34.6 | 34.4 | 28.4 | 49.8 | 87.5 | 92.6 | 31.5 | [6 empty] | 47.4 | 172 | -0.65 | 6.12 | 5.49 | 57.707 | -0.0817 | 1.9837 | 523.1 | 552.4 | -1.01 | 3.64 | 1493 | 756.7 | 0.5 | 0.5
2018-05-03 13:59 | 1030 | 560.6 | 514.5 | 348.8 | 270.5 | 267.3 | 518.8 | 495.5 | 345.9 | 227.8 | 178.1 | 520.7 | 13.7 | 574.8 | 520 | 427.3 | 221.5 | 364 | 125.5 | 542.3 | 523.1 | 461 | 245.3 | 422.1 | 222 | 536.4 | 504.3 | 410.2 | 214.1 | 352.8 | 136.7 |  |  |  |  | 41.5 | 259.5 | 37.8 | 220 | 105.4 | 38.4 | 258.7 | 34.1 | 145.6 | 89.3 | 100.3 | 74.2 | 140.3 | 105.5 | 40 | 37.9 | 34.6 | 34.4 | 28.4 | 49.9 | 87.7 | 92.6 | 31.5 | [6 empty] | 47.6 | 171.3 | -0.71 | 6.04 | 5.43 | 52.876 | -0.0765 | 1.9847 | 522 | 551.2 | -1.05 | 3.61 | 1494 | 756.9 | 0.5 | 0.5
2018-05-03 13:59 | 1031 | 559.5 | 513.2 | 348.2 | 268.6 | 266.4 | 517.8 | 494.5 | 344.7 | 227 | 177.2 | 519.6 | 13.7 | 573.5 | 518.9 | 425.8 | 219.9 | 362.8 | 123.1 | 541.1 | 522.2 | 459.4 | 245.3 | 420.6 | 222.6 | 535.2 | 503 | 408.9 | 213 | 351.5 | 133.9 |  |  |  |  | 41.5 | 260.7 | 37.8 | 220 | 105.6 | 38.4 | 258.8 | 34.1 | 145.8 | 89.3 | 100.6 | 74.2 | 140.7 | 105.8 | 40.1 | 37.9 | 34.6 | 34.4 | 28.4 | 49.9 | 87.8 | 92.6 | 31.4 | [6 empty] | 47.7 | 170.7 | -0.77 | 6.01 | 5.43 | 54.7722 | -0.0165 | 1.9845 | 520.9 | 549.9 | -1.09 | 3.6 | 1495 | 757 | 0.5 | 0.5
2018-05-03 13:59 | 1032 | 558.4 | 511.9 | 347 | 267.4 | 265.8 | 516.8 | 493.6 | 343.4 | 226.4 | 176.5 | 518.6 | 13.7 | 572.2 | 517.3 | 424.4 | 218.7 | 361.5 | 122 | 539.8 | 521 | 457.7 | 245.5 | 419.2 | 220.9 | 534.1 | 502.6 | 407.5 | 209.6 | 350.3 | 129.9 |  |  |  |  | 41.5 | 261.9 | 37.9 | 220.1 | 105.8 | 38.4 | 258.9 | 34.1 | 146 | 89.4 | 100.9 | 74.2 | 141.1 | 106 | 40.1 | 37.9 | 34.7 | 34.4 | 28.4 | 49.9 | 87.5 | 92.7 | 31.4 | [6 empty] | 47.4 | 170.8 | -0.93 | 6 | 5.41 | 58.7803 | -0.0388 | 1.9826 | 519.8 | 548.7 | -1.2 | 3.6 | 1496 | 757.2 | 0.5 | 0.5
2018-05-03 13:59 | 1033 | 557.2 | 510.8 | 345.5 | 266.5 | 264.9 | 515.8 | 492.6 | 342.4 | 225.4 | 175.8 | 517.5 | 13.7 | 570.9 | 515.7 | 423 | 217.9 | 360.4 | 124.4 | 538.5 | 519.5 | 456.1 | 245.7 | 417.9 | 212.9 | 533 | 502.5 | 406.1 | 205.1 | 349.1 | 128.3 |  |  |  |  | 41.5 | 263 | 37.9 | 220.2 | 106 | 38.4 | 259 | 34.1 | 146.2 | 89.5 | 101.2 | 74.1 | 141.5 | 106.2 | 40.1 | 37.9 | 34.7 | 34.4 | 28.4 | 49.9 | 87 | 92.7 | 31.6 | [6 empty] | 47 | 171.1 | -0.83 | 5.91 | 5.36 | 56.7274 | -0.0234 | 1.9844 | 518.8 | 547.5 | -1.14 | 3.57 | 1497 | 757.3 | 0.5 | 0.5
2018-05-03 13:59 | 1034 | 556.1 | 509.6 | 344.7 | 265.7 | 263.8 | 514.9 | 491.6 | 342 | 224.1 | 175 | 516.5 | 13.7 | 569.6 | 514.5 | 421.4 | 218.7 | 359.3 | 125.3 | 537.2 | 518.7 | 454.5 | 244.5 | 416.4 | 206.7 | 532 | 501.9 | 404.6 | 203.3 | 347.8 | 127.6 |  |  |  |  | 41.5 | 264 | 37.9 | 220.3 | 106.3 | 38.4 | 259.1 | 34.2 | 146.3 | 89.5 | 101.5 | 74.1 | 141.9 | 106.5 | 40.1 | 37.9 | 34.7 | 34.4 | 28.4 | 50 | 86.6 | 92.7 | 31.6 | [6 empty] | 47.1 | 171.4 | -0.81 | 5.94 | 5.39 | 50.7298 | -0.0851 | 1.9839 | 517.7 | 546.3 | -1.12 | 3.58 | 1498 | 757.5 | 0.5 | 0.5
2018-05-03 14:00 | 1035 | 555 | 508.7 | 343.6 | 264.9 | 262.8 | 513.9 | 490.7 | 340.9 | 223.3 | 174.3 | 515.5 | 13.7 | 568.3 | 513.9 | 419.9 | 217.5 | 358.2 | 125 | 536 | 517.8 | 452.9 | 241.4 | 414.9 | 207.3 | 530.9 | 500.4 | 403 | 202.2 | 346.6 | 126.2 |  |  |  |  | 41.5 | 265 | 37.9 | 220.4 | 106.5 | 38.5 | 259.1 | 34.2 | 146.5 | 89.6 | 101.7 | 74 | 142.3 | 106.7 | 40.1 | 37.9 | 34.7 | 34.4 | 28.4 | 50 | 86.1 | 92.8 | 31.7 | [6 empty] | 47.4 | 171.1 | -0.82 | 5.91 | 5.38 | 58.4455 | -0.0903 | 1.9843 | 516.7 | 545.1 | -1.13 | 3.57 | 1499 | 757.6 | 0.5 | 0.5
2018-05-03 14:00 | 1036 | 553.9 | 507.7 | 342.2 | 263.7 | 262 | 512.9 | 489.7 | 339.6 | 222.7 | 173.6 | 514.4 | 13.7 | 567.1 | 513.6 | 418.4 | 214.8 | 357 | 124.9 | 534.7 | 516.5 | 451.4 | 241 | 413.3 | 206.6 | 529.8 | 499.4 | 401.5 | 200.7 | 345.3 | 125.5 |  |  |  |  | 41.6 | 265.9 | 37.9 | 220.4 | 106.7 | 38.5 | 259.2 | 34.2 | 146.7 | 89.6 | 101.8 | 73.9 | 142.6 | 107 | 40.1 | 37.9 | 34.7 | 34.4 | 28.4 | 50 | 85.8 | 92.9 | 31.6 | [6 empty] | 47.8 | 171.6 | -0.78 | 5.86 | 5.36 | 50.5709 | -0.0697 | 1.9846 | 515.7 | 543.9 | -1.1 | 3.56 | 1500 | 757.8 | 0.5 | 0.5
2018-05-03 14:00 | 1037 | 552.8 | 506.3 | 340.9 | 262.2 | 261 | 512 | 488.6 | 338.1 | 221.8 | 172.6 | 513.4 | 13.7 | 565.8 | 512.5 | 416.9 | 212.5 | 355.9 | 125.6 | 533.6 | 515.6 | 449.8 | 239.6 | 411.6 | 203.4 | 528.6 | 499.5 | 400 | 198.2 | 344.1 | 125.3 |  |  |  |  | 41.6 | 266.8 | 37.9 | 220.5 | 106.9 | 38.5 | 259.2 | 34.2 | 146.8 | 89.7 | 102 | 73.8 | 143 | 107.2 | 40.2 | 37.9 | 34.7 | 34.4 | 28.4 | 50 | 85.7 | 92.9 | 31.7 | [6 empty] | 48.1 | 170.7 | -0.76 | 5.79 | 5.29 | 54.438 | -0.0422 | 1.9835 | 514.6 | 542.7 | -1.09 | 3.53 | 1501 | 757.9 | 0.5 | 0.5
2018-05-03 14:00 | 1038 | 551.7 | 505 | 339.7 | 261.3 | 260.1 | 511 | 487.6 | 336.6 | 220.7 | 171.7 | 512.4 | 13.7 | 564.5 | 511.5 | 415.4 | 210.6 | 354.8 | 124 | 532.4 | 515 | 448.3 | 235.8 | 409.8 | 203.8 | 527.6 | 498.4 | 398.6 | 197.5 | 343 | 125.1 |  |  |  |  | 41.7 | 267.7 | 38 | 220.6 | 107.2 | 38.5 | 259.3 | 34.2 | 147 | 89.8 | 102.1 | 73.8 | 143.4 | 107.4 | 40.2 | 38 | 34.7 | 34.4 | 28.4 | 50 | 85.9 | 92.8 | 31.9 | [6 empty] | 48.3 | 171.4 | -0.83 | 5.87 | 5.3 | 57.5706 | -0.0285 | 1.9853 | 513.6 | 541.5 | -1.14 | 3.56 | 1502 | 758 | 0.5 | 0.5
2018-05-03 14:00 | 1039 | 550.6 | 504 | 338.9 | 260.9 | 259.2 | 510.1 | 486.5 | 335.9 | 219.2 | 171 | 511.4 | 13.7 | 563.3 | 510.4 | 414 | 212 | 353.5 | 121.5 | 531.2 | 514.1 | 446.8 | 234.8 | 408.2 | 204.4 | 526.4 | 496.5 | 397.3 | 198.2 | 341.8 | 124.9 |  |  |  |  | 41.7 | 268.6 | 38 | 220.7 | 107.4 | 38.5 | 259.4 | 34.2 | 147.2 | 89.9 | 102.3 | 73.8 | 143.8 | 107.6 | 40.2 | 38 | 34.7 | 34.5 | 28.4 | 50.1 | 86 | 92.8 | 31.8 | [6 empty] | 48.2 | 173.4 | -0.85 | 5.92 | 5.33 | 52.284 | -0.0491 | 1.9846 | 512.5 | 540.3 | -1.15 | 3.58 | 1503 | 758.2 | 0.5 | 0.5
2018-05-03 14:00 | 1040 | 549.6 | 502.8 | 338.2 | 260.1 | 258.3 | 509.2 | 485.5 | 335.7 | 218.1 | 170.2 | 510.4 | 13.7 | 562.1 | 509.3 | 412.6 | 213.8 | 352.2 | 121.4 | 530 | 513.1 | 445.4 | 237.9 | 406.7 | 203.5 | 525.3 | 495.6 | 396 | 196.7 | 340.6 | 124.2 |  |  |  |  | 41.7 | 269.4 | 38 | 220.8 | 107.6 | 38.5 | 259.4 | 34.3 | 147.3 | 89.9 | 102.4 | 73.8 | 144.1 | 107.9 | 40.2 | 38 | 34.8 | 34.5 | 28.4 | 50.1 | 86.2 | 92.9 | 31.5 | [6 empty] | 47.6 | 172.3 | -0.89 | 5.94 | 5.32 | 51.3001 | -0.0371 | 1.9864 | 511.5 | 539.1 | -1.18 | 3.58 | 1504 | 758.3 | 0.5 | 0.5
2018-05-03 14:00 | 1041 | 548.5 | 501.5 | 337.2 | 258.7 | 257.4 | 508.3 | 484.5 | 335.3 | 217.2 | 169.4 | 509.4 | 13.7 | 560.8 | 508.9 | 411.2 | 213.6 | 351 | 121.8 | 528.8 | 512.1 | 444.1 | 242.1 | 405.2 | 202.3 | 524.3 | 494.7 | 394.6 | 194.4 | 339.4 | 123.3 |  |  |  |  | 41.7 | 270.3 | 38 | 220.9 | 107.8 | 38.6 | 259.5 | 34.3 | 147.5 | 90 | 102.4 | 73.7 | 144.4 | 108.1 | 40.2 | 38 | 34.8 | 34.5 | 28.4 | 50.1 | 86.2 | 93 | 31.4 | [6 empty] | 47.3 | 174.5 | -0.83 | 5.87 | 5.29 | 46.1231 | -0.0422 | 1.985 | 510.5 | 538 | -1.14 | 3.57 | 1505 | 758.5 | 0.5 | 0.5
2018-05-03 14:00 | 1042 | 547.4 | 500.4 | 335.7 | 257.1 | 256.6 | 507.4 | 483.5 | 334.9 | 216.1 | 168.4 | 508.4 | 13.7 | 559.6 | 508 | 409.9 | 214.5 | 349.9 | 120.9 | 527.6 | 510.9 | 442.8 | 244.1 | 403.6 | 202.8 | 523.3 | 493.5 | 393.1 | 192.5 | 338.3 | 122.1 |  |  |  |  | 41.7 | 271.1 | 38 | 221 | 108 | 38.6 | 259.5 | 34.3 | 147.6 | 90 | 102.5 | 73.7 | 144.5 | 108.3 | 40.2 | 38 | 34.8 | 34.5 | 28.4 | 50.1 | 85.8 | 93 | 31.5 | [6 empty] | 47.6 | 177 | -0.84 | 5.84 | 5.32 | 43.077 | -0.0971 | 1.9833 | 509.4 | 536.8 | -1.14 | 3.57 | 1506 | 758.6 | 0.5 | 0.5
2018-05-03 14:00 | 1043 | 546.4 | 499.6 | 334.6 | 255.8 | 256.2 | 506.5 | 482.6 | 333.8 | 214.9 | 167.5 | 507.4 | 13.7 | 558.4 | 506.1 | 408.5 | 214.4 | 348.8 | 118.6 | 526.5 | 509.6 | 441.4 | 246.4 | 402.1 | 204.3 | 522.3 | 492.6 | 391.6 | 191.5 | 337.2 | 121.7 |  |  |  |  | 41.7 | 271.9 | 38.1 | 221.1 | 108.2 | 38.6 | 259.5 | 34.3 | 147.8 | 90.1 | 102.7 | 73.6 | 144.7 | 108.5 | 40.2 | 38 | 34.8 | 34.5 | 28.5 | 50.2 | 85.9 | 93.1 | 31.3 | [6 empty] | 47.8 | 176.5 | -0.83 | 5.89 | 5.27 | 53.1878 | -0.0216 | 1.9831 | 508.5 | 535.7 | -1.14 | 3.59 | 1507 | 758.8 | 0.5 | 0.5
2018-05-03 14:00 | 1044 | 545.3 | 498.9 | 333.5 | 255 | 255.5 | 505.6 | 481.8 | 332.3 | 213.5 | 166.8 | 506.4 | 13.7 | 557.2 | 504.8 | 407.3 | 212.3 | 347.7 | 117.3 | 525.3 | 508.5 | 440 | 244.5 | 400.8 | 201.9 | 521.3 | 491.7 | 390.2 | 190.3 | 336.2 | 120.9 |  |  |  |  | 41.7 | 272.7 | 38.1 | 221.3 | 108.4 | 38.6 | 259.5 | 34.3 | 148 | 90.2 | 102.8 | 73.6 | 145 | 108.7 | 40.3 | 38 | 34.8 | 34.5 | 28.5 | 50.2 | 85.9 | 93.2 | 31.5 | [6 empty] | 47.9 | 176 | -0.82 | 5.89 | 5.26 | 53.5277 | -0.0817 | 1.9873 | 507.6 | 534.6 | -1.13 | 3.59 | 1508 | 758.9 | 0.5 | 0.5
2018-05-03 14:00 | 1045 | 544.2 | 497.9 | 332.1 | 254.4 | 254.8 | 504.7 | 480.9 | 331.2 | 212 | 166.2 | 505.5 | 13.7 | 556 | 505.4 | 406 | 210.2 | 346.7 | 116.7 | 524.1 | 507.3 | 438.7 | 240.5 | 399.4 | 199.7 | 520.2 | 490.7 | 388.7 | 190.3 | 335 | 121.4 |  |  |  |  | 41.8 | 273.4 | 38.1 | 221.4 | 108.7 | 38.6 | 259.5 | 34.3 | 148.1 | 90.2 | 102.8 | 73.6 | 145.3 | 108.9 | 40.3 | 38 | 34.8 | 34.5 | 28.5 | 50.2 | 85.5 | 93.3 | 31.6 | [6 empty] | 48.1 | 175.6 | -0.83 | 5.8 | 5.29 | 56.8932 | -0.0645 | 1.9835 | 506.7 | 533.5 | -1.14 | 3.56 | 1509 | 759.1 | 0.5 | 0.5
2018-05-03 14:00 | 1046 | 543.2 | 497.1 | 330.6 | 253.6 | 254.3 | 503.8 | 480.1 | 330.5 | 210.5 | 165.4 | 504.5 | 13.7 | 554.9 | 504.7 | 404.8 | 211.2 | 345.4 | 115.8 | 523 | 505.9 | 437.3 | 238 | 398.1 | 199.2 | 519.2 | 489.9 | 387.2 | 189.1 | 333.7 | 122.6 |  |  |  |  | 41.8 | 274.2 | 38.1 | 221.6 | 108.9 | 38.6 | 259.6 | 34.4 | 148.3 | 90.3 | 102.8 | 73.5 | 145.7 | 109.1 | 40.3 | 38 | 34.8 | 34.5 | 28.5 | 50.2 | 85 | 93.3 | 31.4 | [6 empty] | 48.3 | 172.8 | -0.91 | 5.84 | 5.27 | 50.2765 | -0.0628 | 1.9844 | 505.8 | 532.3 | -1.19 | 3.56 | 1510 | 759.2 | 0.5 | 0.5
2018-05-03 14:00 | 1047 | 542.2 | 496.5 | 329.3 | 252.7 | 253.4 | 502.9 | 479.1 | 329.9 | 209.1 | 164.5 | 503.5 | 13.7 | 553.7 | 502.4 | 403.6 | 212.8 | 344 | 115.2 | 521.8 | 504.7 | 435.8 | 235.6 | 396.7 | 199.1 | 518.1 | 489 | 385.8 | 187.5 | 332.5 | 122.9 |  |  |  |  | 41.8 | 274.9 | 38.1 | 221.8 | 109.1 | 38.6 | 259.6 | 34.4 | 148.5 | 90.3 | 102.9 | 73.5 | 146 | 109.3 | 40.3 | 38.1 | 34.8 | 34.5 | 28.5 | 50.3 | 84.7 | 93.3 | 31.6 | [6 empty] | 48.3 | 171.2 | -0.89 | 5.81 | 5.24 | 56.5056 | -0.0594 | 1.9845 | 504.9 | 531.2 | -1.18 | 3.54 | 1511 | 759.3 | 0.5 | 0.5
2018-05-03 14:00 | 1048 | 541.2 | 495.7 | 328.1 | 251.6 | 252.8 | 502.1 | 478.2 | 329.5 | 207.9 | 164.1 | 502.5 | 13.7 | 552.5 | 501.6 | 402.5 | 210.8 | 342.5 | 115 | 520.7 | 503.6 | 434.5 | 235.6 | 395.4 | 200.2 | 517 | 487.8 | 384.4 | 187.2 | 331.3 | 121.6 |  |  |  |  | 41.8 | 275.5 | 38.1 | 222 | 109.3 | 38.7 | 259.6 | 34.4 | 148.6 | 90.4 | 103.2 | 73.4 | 146.4 | 109.4 | 40.3 | 38.1 | 34.8 | 34.5 | 28.5 | 50.3 | 84.5 | 93.3 | 31.7 | [6 empty] | 48.5 | 172.7 | -0.89 | 5.73 | 5.21 | 51.6314 | -0.0628 | 1.9851 | 503.9 | 530.1 | -1.18 | 3.52 | 1512 | 759.5 | 0.5 | 0.5
2018-05-03 14:00 | 1049 | 540.2 | 494.5 | 327.1 | 250.4 | 252.3 | 501.2 | 477.3 | 328.7 | 206.7 | 163.9 | 501.6 | 13.7 | 551.4 | 500.8 | 401.3 | 207.1 | 341.2 | 112.5 | 519.5 | 502.8 | 433.2 | 233.7 | 394.2 | 201.6 | 516 | 487.2 | 383.1 | 187.5 | 330.2 | 119.2 |  |  |  |  | 41.8 | 276.2 | 38.1 | 222.2 | 109.5 | 38.7 | 259.6 | 34.4 | 148.8 | 90.4 | 103.5 | 73.4 | 146.8 | 109.6 | 40.3 | 38.1 | 34.9 | 34.5 | 28.5 | 50.3 | 84.3 | 93.4 | 31.5 | [6 empty] | 48.5 | 173.8 | -0.84 | 5.76 | 5.23 | 55.6628 | -0.0714 | 1.9829 | 503 | 529 | -1.14 | 3.54 | 1513 | 759.6 | 0.5 | 0.5
2018-05-03 14:00 | 1050 | 539.1 | 493.3 | 326.4 | 249.3 | 251.3 | 500.3 | 476.5 | 327.2 | 205.4 | 163.3 | 500.7 | 13.7 | 550.2 | 499.3 | 400 | 205.6 | 339.9 | 110 | 518.4 | 502.1 | 431.8 | 229.5 | 393.1 | 198.9 | 515 | 486.4 | 381.9 | 187.7 | 329.1 | 117.3 |  |  |  |  | 41.8 | 276.9 | 38.1 | 222.4 | 109.7 | 38.7 | 259.6 | 34.4 | 149 | 90.5 | 103.8 | 73.3 | 147.2 | 109.8 | 40.3 | 38.1 | 34.9 | 34.5 | 28.5 | 50.3 | 84.2 | 93.4 | 31.6 | [6 empty] | 48.3 | 174.2 | -0.91 | 5.74 | 5.27 | 56.9702 | -0.0749 | 1.9845 | 502 | 527.9 | -1.19 | 3.53 | 1514 | 759.8 | 0.5 | 0.5
2018-05-03 14:00 | 1051 | 538.1 | 492.5 | 325.7 | 248.8 | 250.5 | 499.5 | 475.7 | 326.1 | 204 | 162.5 | 499.8 | 13.7 | 549.1 | 498.1 | 398.8 | 203.7 | 338.7 | 111.1 | 517.3 | 500.5 | 430.5 | 227.2 | 392 | 194.7 | 513.9 | 485.4 | 380.6 | 186.4 | 328 | 117.2 |  |  |  |  | 41.8 | 277.6 | 38.1 | 222.6 | 109.9 | 38.7 | 259.6 | 34.4 | 149.2 | 90.6 | 103.9 | 73.3 | 147.7 | 110 | 40.3 | 38.1 | 34.9 | 34.6 | 28.5 | 50.4 | 84.1 | 93.3 | 31.3 | [6 empty] | 48.1 | 175.1 | -0.94 | 5.73 | 5.25 | 54.4489 | -0.0749 | 1.9842 | 501.1 | 526.8 | -1.21 | 3.53 | 1515 | 759.9 | 0.5 | 0.5
2018-05-03 14:00 | 1052 | 537.1 | 491.7 | 324.6 | 248.5 | 249.8 | 498.6 | 474.8 | 325.5 | 202.5 | 161.7 | 498.9 | 13.7 | 547.9 | 497.6 | 397.4 | 200.3 | 337.5 | 112.5 | 516.2 | 499.2 | 429.2 | 225.8 | 390.6 | 192.4 | 512.9 | 485.8 | 379.3 | 184.5 | 326.8 | 117.4 |  |  |  |  | 41.8 | 278.2 | 38.2 | 222.8 | 110.1 | 38.7 | 259.6 | 34.4 | 149.3 | 90.6 | 103.9 | 73.2 | 148.1 | 110.2 | 40.4 | 38.1 | 34.9 | 34.6 | 28.5 | 50.4 | 84 | 93.3 | 31.2 | [6 empty] | 47.9 | 176.2 | -0.86 | 5.77 | 5.2 | 55.841 | -0.0766 | 1.9825 | 500.2 | 525.7 | -1.16 | 3.55 | 1516 | 760.1 | 0.5 | 0.5
2018-05-03 14:00 | 1053 | 536.1 | 490.7 | 324.1 | 247.6 | 249.3 | 497.8 | 474.1 | 324.5 | 201.3 | 161 | 498 | 13.7 | 546.8 | 497.8 | 396.1 | 198.9 | 336.2 | 112.1 | 515 | 498.7 | 427.8 | 226.1 | 389.2 | 189.5 | 512 | 485.7 | 378 | 181.9 | 325.7 | 115.9 |  |  |  |  | 41.9 | 278.9 | 38.2 | 223 | 110.4 | 38.8 | 259.5 | 34.5 | 149.5 | 90.7 | 103.9 | 73.2 | 148.4 | 110.3 | 40.4 | 38.1 | 34.9 | 34.6 | 28.5 | 50.4 | 83.9 | 93.4 | 31.5 | [6 empty] | 47.9 | 178 | -0.93 | 5.71 | 5.15 | 49.9458 | -0.0783 | 1.9851 | 499.3 | 524.6 | -1.2 | 3.54 | 1517 | 760.2 | 0.5 | 0.5
2018-05-03 14:00 | 1054 | 535.1 | 489.7 | 323.4 | 246.4 | 248.6 | 497 | 473.3 | 323.4 | 200.3 | 160.2 | 497.1 | 13.7 | 545.7 | 497 | 394.7 | 198 | 335.1 | 112.4 | 513.9 | 497.8 | 426.6 | 227.1 | 387.9 | 187.9 | 511 | 483.8 | 376.8 | 179.3 | 324.6 | 115.4 |  |  |  |  | 41.9 | 279.5 | 38.2 | 223.1 | 110.6 | 38.8 | 259.5 | 34.5 | 149.6 | 90.7 | 104 | 73.2 | 148.8 | 110.5 | 40.4 | 38.2 | 34.9 | 34.6 | 28.5 | 50.4 | 83.7 | 93.4 | 31.6 | [6 empty] | 48 | 178.6 | -0.95 | 5.67 | 5.17 | 47.0214 | -0.08 | 1.9827 | 498.4 | 523.5 | -1.21 | 3.53 | 1518 | 760.3 | 0.5 | 0.5
2018-05-03 14:00 | 1055 | 534.2 | 488.9 | 322.5 | 245.4 | 247.9 | 496.1 | 472.5 | 322.6 | 199.7 | 159.3 | 496.1 | 13.7 | 544.6 | 494.4 | 393.3 | 197.8 | 334 | 112.7 | 512.9 | 497.1 | 425.3 | 224.6 | 386.7 | 189.6 | 510 | 482.7 | 375.5 | 178.3 | 323.5 | 115.8 |  |  |  |  | 41.9 | 280 | 38.2 | 223.4 | 110.8 | 38.8 | 259.5 | 34.5 | 149.8 | 90.8 | 104.2 | 73.1 | 149.2 | 110.6 | 40.4 | 38.2 | 34.9 | 34.6 | 28.5 | 50.5 | 83.5 | 93.5 | 31.5 | [6 empty] | 48.1 | 178.8 | -0.97 | 5.75 | 5.16 | 49.0554 | -0.0817 | 1.9836 | 497.6 | 522.5 | -1.23 | 3.55 | 1519 | 760.5 | 0.5 | 0.5
2018-05-03 14:00 | 1056 | 533.2 | 487.7 | 322 | 244.6 | 247.4 | 495.3 | 471.7 | 322.1 | 199.1 | 158.7 | 495.2 | 13.7 | 543.5 | 492.3 | 392 | 197.4 | 333 | 110.6 | 511.8 | 496.3 | 424 | 222.3 | 385.5 | 188.2 | 509 | 482.7 | 374.3 | 178.4 | 322.5 | 116.4 |  |  |  |  | 41.9 | 280.6 | 38.3 | 223.6 | 111 | 38.8 | 259.5 | 34.5 | 150 | 90.8 | 104.4 | 73.1 | 149.6 | 110.8 | 40.5 | 38.2 | 34.9 | 34.6 | 28.5 | 50.5 | 83.4 | 93.4 | 31.5 | [6 empty] | 48.2 | 180 | -0.95 | 5.76 | 5.13 | 49.0323 | -0.032 | 1.9841 | 496.6 | 521.4 | -1.22 | 3.56 | 1520 | 760.6 | 0.5 | 0.5
2018-05-03 14:00 | 1057 | 532.3 | 486.4 | 321.4 | 243.8 | 246.6 | 494.5 | 471 | 321.4 | 198.4 | 158 | 494.3 | 13.7 | 542.4 | 491.9 | 390.7 | 195 | 331.9 | 108.1 | 510.7 | 495.1 | 422.7 | 222.8 | 384.2 | 184.6 | 508.1 | 482.1 | 373.1 | 177.8 | 321.5 | 115.5 |  |  |  |  | 41.9 | 281.2 | 38.3 | 223.8 | 111.2 | 38.8 | 259.5 | 34.5 | 150.1 | 90.9 | 104.7 | 73 | 150 | 111 | 40.5 | 38.2 | 34.9 | 34.6 | 28.5 | 50.5 | 83.3 | 93.4 | 31.6 | [6 empty] | 48.2 | 179.8 | -0.93 | 5.65 | 5.07 | 65.5284 | -0.0611 | 1.9844 | 495.7 | 520.4 | -1.21 | 3.52 | 1521 | 760.8 | 0.5 | 0.5
2018-05-03 14:00 | 1058 | 531.3 | 485.6 | 320.9 | 243 | 245.6 | 493.7 | 470.1 | 320.4 | 197.6 | 157.5 | 493.4 | 13.7 | 541.3 | 491.5 | 389.4 | 193.4 | 330.8 | 105.1 | 509.7 | 494.4 | 421.4 | 222.9 | 382.9 | 184.1 | 507.2 | 481.2 | 371.9 | 175.8 | 320.5 | 115.3 |  |  |  |  | 41.9 | 281.8 | 38.3 | 224 | 111.4 | 38.8 | 259.4 | 34.5 | 150.3 | 91 | 105 | 72.9 | 150.4 | 111.2 | 40.5 | 38.2 | 35 | 34.6 | 28.5 | 50.5 | 83.2 | 93.4 | 31.4 | [6 empty] | 48.3 | 178.2 | -0.97 | 5.65 | 5.17 | 60.5278 | -0.0594 | 1.9857 | 494.8 | 519.4 | -1.23 | 3.52 | 1522 | 760.9 | 0.5 | 0.5
2018-05-03 14:00 | 1059 | 530.4 | 485.2 | 320.5 | 242.1 | 245 | 492.8 | 469.2 | 319.4 | 197.1 | 157 | 492.5 | 13.7 | 540.2 | 490.6 | 388.1 | 194.4 | 329.7 | 104.4 | 508.6 | 493.7 | 420.1 | 220.1 | 381.6 | 186.1 | 506.3 | 480.4 | 370.7 | 175.2 | 319.5 | 114.7 |  |  |  |  | 41.9 | 282.3 | 38.3 | 224.2 | 111.6 | 38.8 | 259.4 | 34.5 | 150.4 | 91 | 105.2 | 72.9 | 150.8 | 111.3 | 40.5 | 38.2 | 35 | 34.6 | 28.5 | 50.5 | 83 | 93.4 | 31.3 | [6 empty] | 48.4 | 178.7 | -0.95 | 5.72 | 5.18 | 42.5417 | -0.0302 | 1.9816 | 494 | 518.4 | -1.22 | 3.54 | 1523 | 761.1 | 0.5 | 0.5
2018-05-03 14:00 | 1060 | 529.4 | 484.4 | 319.8 | 240.7 | 244.4 | 492 | 468.2 | 318.6 | 196.4 | 156.2 | 491.5 | 13.7 | 539.1 | 489.1 | 386.8 | 195.6 | 328.5 | 104.9 | 507.6 | 491.7 | 418.7 | 218.2 | 380.1 | 188.4 | 505.3 | 479.5 | 369.5 | 175.3 | 318.4 | 112.1 |  |  |  |  | 41.9 | 282.8 | 38.3 | 224.4 | 111.8 | 38.8 | 259.3 | 34.5 | 150.5 | 91.1 | 105.4 | 72.8 | 151.1 | 111.5 | 40.5 | 38.2 | 35 | 34.7 | 28.5 | 50.6 | 82.9 | 93.5 | 31.4 | [6 empty] | 48.2 | 180.7 | -0.94 | 5.75 | 5.13 | 44.0821 | -0.0526 | 1.9845 | 493.1 | 517.3 | -1.21 | 3.56 | 1524 | 761.2 | 0.5 | 0.5
2018-05-03 14:00 | 1061 | 528.5 | 483.4 | 318.6 | 239.4 | 243.7 | 491.2 | 467.2 | 317.5 | 195.4 | 155.5 | 490.6 | 13.7 | 538.1 | 487.1 | 385.5 | 196.1 | 327.5 | 104 | 506.5 | 490.3 | 417.4 | 219.7 | 378.7 | 187.2 | 504.4 | 478.5 | 368.4 | 175.1 | 317.4 | 110.7 |  |  |  |  | 41.9 | 283.4 | 38.3 | 224.6 | 112 | 38.9 | 259.3 | 34.6 | 150.7 | 91.1 | 105.4 | 72.8 | 151.5 | 111.7 | 40.6 | 38.2 | 35 | 34.7 | 28.5 | 50.6 | 82.8 | 93.5 | 31.5 | [6 empty] | 48.1 | 181.3 | -0.99 | 5.65 | 5.1 | 48.7274 | -0.0526 | 1.9811 | 492.2 | 516.3 | -1.24 | 3.53 | 1525 | 761.3 | 0.5 | 0.5
2018-05-03 14:00 | 1062 | 527.5 | 482.4 | 317.8 | 238.8 | 242.8 | 490.4 | 466.2 | 316.3 | 194.7 | 154.8 | 489.7 | 13.7 | 537 | 485.7 | 384.4 | 194.4 | 326.4 | 105.2 | 505.5 | 490.2 | 416.1 | 221.1 | 377.3 | 184.2 | 503.5 | 477.3 | 367.3 | 174.6 | 316.4 | 109.6 |  |  |  |  | 42 | 283.9 | 38.3 | 224.8 | 112.2 | 38.9 | 259.2 | 34.6 | 150.8 | 91.2 | 105.5 | 72.8 | 151.9 | 111.8 | 40.6 | 38.3 | 35 | 34.7 | 28.5 | 50.6 | 82.8 | 93.5 | 31.5 | [6 empty] | 48.2 | 180.1 | -0.99 | 5.66 | 5.1 | 49.7141 | -0.068 | 1.9844 | 491.3 | 515.3 | -1.24 | 3.53 | 1526 | 761.5 | 0.5 | 0.5
2018-05-03 14:00 | 1063 | 526.6 | 481.5 | 317.3 | 238.5 | 242.2 | 489.6 | 465.3 | 315.3 | 194.3 | 154.2 | 488.9 | 13.7 | 536 | 485.7 | 383.2 | 191.4 | 325.3 | 106 | 504.4 | 489.8 | 414.9 | 221.1 | 375.9 | 183.7 | 502.5 | 476.2 | 366.1 | 173.5 | 315.4 | 108.9 |  |  |  |  | 42 | 284.4 | 38.3 | 225 | 112.5 | 38.9 | 259.2 | 34.6 | 150.9 | 91.2 | 105.6 | 72.7 | 152.3 | 112 | 40.6 | 38.3 | 35 | 34.7 | 28.5 | 50.6 | 82.7 | 93.5 | 31.4 | [6 empty] | 48 | 178 | -1.05 | 5.7 | 5.11 | 52.4927 | -0.0749 | 1.9845 | 490.4 | 514.3 | -1.28 | 3.53 | 1527 | 761.6 | 0.5 | 0.5
2018-05-03 14:00 | 1064 | 525.7 | 480.7 | 316.4 | 238.1 | 241.8 | 488.8 | 464.5 | 314.4 | 193.8 | 153.5 | 488 | 13.7 | 535 | 485.4 | 382 | 190.7 | 324.2 | 104.4 | 503.4 | 489.1 | 413.7 | 220.4 | 374.5 | 181.6 | 501.6 | 475.1 | 365 | 172.2 | 314.5 | 108.1 |  |  |  |  | 42 | 284.9 | 38.4 | 225.1 | 112.7 | 38.9 | 259.1 | 34.6 | 151.1 | 91.3 | 105.8 | 72.7 | 152.7 | 112.2 | 40.6 | 38.3 | 35 | 34.7 | 28.5 | 50.7 | 82.7 | 93.5 | 31.6 | [6 empty] | 47.8 | 176.7 | -0.93 | 5.65 | 5.08 | 56.7769 | -0.0302 | 1.9838 | 489.5 | 513.3 | -1.2 | 3.51 | 1528 | 761.8 | 0.5 | 0.5
2018-05-03 14:00 | 1065 | 524.8 | 480 | 315 | 237.5 | 241 | 488 | 463.7 | 313.9 | 193.1 | 152.8 | 487.1 | 13.7 | 533.9 | 484.1 | 380.9 | 189.9 | 323.1 | 104.6 | 502.4 | 488.3 | 412.5 | 221.3 | 373.3 | 176.7 | 500.6 | 474 | 363.8 | 171 | 313.6 | 107.1 |  |  |  |  | 42 | 285.4 | 38.4 | 225.2 | 112.9 | 38.9 | 259 | 34.6 | 151.2 | 91.4 | 106 | 72.6 | 153 | 112.3 | 40.6 | 38.3 | 35 | 34.7 | 28.5 | 50.7 | 82.6 | 93.5 | 31.4 | [6 empty] | 48 | 178.1 | -0.96 | 5.64 | 5.03 | 46.0003 | -0.0303 | 1.9834 | 488.7 | 512.3 | -1.22 | 3.51 | 1529 | 761.9 | 0.5 | 0.5
2018-05-03 14:00 | 1066 | 523.9 | 479.2 | 313.5 | 236.8 | 240 | 487.2 | 462.9 | 313.6 | 192.4 | 152.2 | 486.2 | 13.7 | 532.9 | 483.3 | 379.9 | 189.3 | 322 | 104.9 | 501.4 | 487.5 | 411.3 | 222.1 | 372.1 | 174.6 | 499.6 | 473.5 | 362.7 | 169.6 | 312.7 | 106.2 |  |  |  |  | 42 | 285.9 | 38.4 | 225.3 | 113.1 | 39 | 259 | 34.6 | 151.3 | 91.4 | 106.2 | 72.6 | 153.4 | 112.5 | 40.6 | 38.3 | 35 | 34.7 | 28.5 | 50.7 | 82.5 | 93.5 | 31.4 | [6 empty] | 48 | 177.1 | -1.01 | 5.66 | 5 | 52.3368 | -0.0509 | 1.984 | 487.9 | 511.3 | -1.25 | 3.52 | 1530 | 762 | 0.5 | 0.5
2018-05-03 14:00 | 1067 | 522.9 | 478.4 | 312 | 235.9 | 238.9 | 486.4 | 462.2 | 313.2 | 191.3 | 151.8 | 485.3 | 13.8 | 531.9 | 482.5 | 378.8 | 190.9 | 321 | 104.5 | 500.4 | 486.4 | 410.2 | 220.9 | 370.9 | 174.9 | 498.8 | 472.9 | 361.6 | 168.6 | 311.8 | 105.2 |  |  |  |  | 42.1 | 286.4 | 38.4 | 225.5 | 113.3 | 39 | 258.9 | 34.7 | 151.4 | 91.5 | 106.4 | 72.6 | 153.8 | 112.6 | 40.7 | 38.4 | 35.1 | 34.7 | 28.5 | 50.7 | 82.4 | 93.5 | 31.6 | [6 empty] | 47.1 | 177 | -1.11 | 5.65 | 5.02 | 50.5484 | -0.0577 | 1.9835 | 487 | 510.4 | -1.31 | 3.51 | 1531 | 762.2 | 0.5 | 0.5
2018-05-03 14:00 | 1068 | 522 | 477.7 | 311 | 235 | 238.1 | 485.6 | 461.4 | 312.8 | 189.9 | 151.4 | 484.5 | 13.7 | 530.8 | 481.3 | 377.8 | 191.5 | 319.9 | 105.6 | 499.5 | 485.4 | 409.2 | 220.3 | 369.5 | 175.5 | 497.9 | 471.6 | 360.6 | 169.4 | 310.9 | 105.5 |  |  |  |  | 42.1 | 286.8 | 38.4 | 225.7 | 113.5 | 39 | 258.9 | 34.7 | 151.5 | 91.5 | 106.6 | 72.6 | 154.2 | 112.8 | 40.7 | 38.4 | 35.1 | 34.7 | 28.5 | 50.8 | 82.4 | 93.5 | 31.4 | [6 empty] | 46.3 | 179.7 | -1.1 | 5.6 | 4.95 | 46.0828 | -0.0938 | 1.9847 | 486.2 | 509.4 | -1.31 | 3.51 | 1532 | 762.3 | 0.5 | 0.5
2018-05-03 14:00 | 1069 | 521.1 | 477 | 310.4 | 234.4 | 237.5 | 484.8 | 460.6 | 312.5 | 189 | 151 | 483.6 | 13.7 | 529.8 | 480.3 | 376.8 | 191.7 | 319 | 107.4 | 498.5 | 484.7 | 408 | 221.4 | 368.2 | 177.2 | 497 | 470.4 | 359.6 | 171.2 | 310 | 105.7 |  |  |  |  | 42.1 | 287.3 | 38.4 | 225.9 | 113.7 | 39 | 258.8 | 34.7 | 151.7 | 91.6 | 106.8 | 72.6 | 154.5 | 112.9 | 40.7 | 38.4 | 35.1 | 34.7 | 28.5 | 50.8 | 82.4 | 93.6 | 31.2 | [6 empty] | 46.3 | 179.5 | -1.03 | 5.58 | 4.95 | 48.0495 | -0.0715 | 1.9851 | 485.4 | 508.5 | -1.27 | 3.5 | 1533 | 762.5 | 0.5 | 0.5
2018-05-03 14:00 | 1070 | 520.2 | 475.9 | 309.5 | 233.9 | 236.8 | 484 | 459.9 | 312 | 188.2 | 150.5 | 482.8 | 13.7 | 528.8 | 480.4 | 375.8 | 190.8 | 318 | 107.8 | 497.5 | 484.2 | 406.9 | 222 | 367 | 177.6 | 496.2 | 470.1 | 358.7 | 172 | 309.1 | 105.6 |  |  |  |  | 42.1 | 287.7 | 38.4 | 226.1 | 113.9 | 39 | 258.7 | 34.7 | 151.8 | 91.7 | 106.8 | 72.6 | 154.9 | 113.1 | 40.7 | 38.4 | 35.1 | 34.8 | 28.5 | 50.8 | 82.3 | 93.6 | 31.2 | [6 empty] | 46.7 | 179.4 | -0.98 | 5.62 | 4.99 | 46.6187 | -0.0285 | 1.9842 | 484.6 | 507.5 | -1.23 | 3.51 | 1534 | 762.6 | 0.5 | 0.5
2018-05-03 14:00 | 1071 | 519.3 | 475.1 | 308.4 | 233.5 | 236 | 483.3 | 459.1 | 311.6 | 187.4 | 150 | 482 | 13.7 | 527.8 | 479.9 | 374.7 | 187.8 | 317.1 | 106.6 | 496.6 | 483.4 | 405.8 | 219 | 365.8 | 174.6 | 495.3 | 469.8 | 357.8 | 171.1 | 308.2 | 106.2 |  |  |  |  | 42.1 | 288.1 | 38.5 | 226.3 | 114.2 | 39 | 258.6 | 34.7 | 151.9 | 91.7 | 106.5 | 72.6 | 155.2 | 113.3 | 40.7 | 38.4 | 35.1 | 34.8 | 28.5 | 50.8 | 82.2 | 93.6 | 31.4 | [6 empty] | 46.9 | 179.7 | -1.09 | 5.48 | 4.96 | 47.3499 | -0.0303 | 1.9858 | 483.8 | 506.6 | -1.3 | 3.47 | 1535 | 762.8 | 0.5 | 0.5
2018-05-03 14:00 | 1072 | 518.4 | 474.7 | 307.2 | 233.2 | 235.1 | 482.5 | 458.4 | 311.3 | 186.5 | 149.3 | 481.1 | 13.7 | 526.8 | 478.3 | 373.7 | 186.3 | 316.1 | 103.6 | 495.6 | 482.2 | 404.7 | 215.1 | 364.5 | 173.1 | 494.5 | 468.7 | 356.8 | 169.1 | 307.4 | 106.5 |  |  |  |  | 42.1 | 288.6 | 38.5 | 226.4 | 114.4 | 39 | 258.5 | 34.7 | 152 | 91.8 | 106.2 | 72.6 | 155.6 | 113.4 | 40.7 | 38.4 | 35.1 | 34.8 | 28.5 | 50.9 | 82.2 | 93.6 | 31.3 | [6 empty] | 46.8 | 178.6 | -1.11 | 5.51 | 4.95 | 48.6684 | -0.0681 | 1.9855 | 483 | 505.7 | -1.31 | 3.48 | 1536 | 762.9 | 0.5 | 0.5
2018-05-03 14:00 | 1073 | 517.6 | 474.2 | 305.9 | 232.5 | 234.1 | 481.7 | 457.7 | 310.8 | 185.6 | 148.8 | 480.3 | 13.7 | 525.8 | 476.6 | 372.7 | 186.6 | 315.1 | 101.8 | 494.7 | 480.8 | 403.7 | 215.9 | 363.3 | 172 | 493.6 | 468 | 355.9 | 168.2 | 306.4 | 105 |  |  |  |  | 42.2 | 289 | 38.5 | 226.3 | 114.6 | 39.1 | 258.4 | 34.7 | 152.1 | 91.8 | 106.2 | 72.6 | 155.9 | 113.6 | 40.8 | 38.4 | 35.1 | 34.8 | 28.5 | 50.9 | 82.1 | 93.6 | 31.4 | [6 empty] | 46.8 | 178.4 | -1.06 | 5.49 | 4.94 | 52.1561 | -0.0698 | 1.984 | 482.3 | 504.7 | -1.28 | 3.47 | 1537 | 763 | 0.5 | 0.5
2018-05-03 14:00 | 1074 | 516.7 | 473.2 | 305.2 | 231.4 | 233.4 | 481 | 457 | 310.1 | 184.5 | 148.3 | 479.5 | 13.7 | 524.9 | 476.1 | 371.7 | 185.7 | 313.9 | 102 | 493.7 | 480.1 | 402.8 | 216.1 | 362 | 171.9 | 492.7 | 467.3 | 354.9 | 168.6 | 305.5 | 105.5 |  |  |  |  | 42.2 | 289.4 | 38.5 | 226.4 | 114.8 | 39.1 | 258.3 | 34.8 | 152.2 | 91.9 | 106.3 | 72.6 | 156.2 | 113.7 | 40.8 | 38.4 | 35.2 | 34.8 | 28.5 | 50.9 | 82 | 93.6 | 31.4 | [6 empty] | 46.6 | 179.3 | -1.13 | 5.5 | 4.92 | 48.7159 | -0.0526 | 1.9841 | 481.5 | 503.8 | -1.32 | 3.48 | 1538 | 763.2 | 0.5 | 0.5
2018-05-03 14:00 | 1075 | 515.8 | 472.4 | 304.5 | 230.4 | 232.8 | 480.2 | 456.2 | 309.6 | 183.7 | 147.8 | 478.6 | 13.7 | 523.9 | 476.2 | 370.7 | 182.1 | 312.9 | 103.5 | 492.8 | 479.3 | 401.8 | 213.5 | 360.8 | 171 | 491.8 | 466.4 | 353.8 | 168 | 304.6 | 107.9 |  |  |  |  | 42.1 | 289.8 | 38.5 | 226.4 | 115 | 39.1 | 258.2 | 34.8 | 152.4 | 91.9 | 106.6 | 72.6 | 156.6 | 113.9 | 40.8 | 38.5 | 35.2 | 34.8 | 28.5 | 50.9 | 81.9 | 93.7 | 31.3 | [6 empty] | 46.2 | 178.3 | -1.12 | 5.48 | 4.94 | 47.4318 | -0.0492 | 1.9841 | 480.7 | 502.8 | -1.32 | 3.47 | 1539 | 763.3 | 0.5 | 0.5
2018-05-03 14:00 | 1076 | 515 | 471.9 | 303.6 | 229.5 | 232 | 479.5 | 455.5 | 308.7 | 183.1 | 147.2 | 477.8 | 13.7 | 522.9 | 475.1 | 369.6 | 179.7 | 311.9 | 104.3 | 491.8 | 477.9 | 400.7 | 212.8 | 359.6 | 169.1 | 490.9 | 466.2 | 352.8 | 165.6 | 303.6 | 107.7 |  |  |  |  | 42.1 | 290.2 | 38.5 | 226.6 | 115.2 | 39.1 | 258.1 | 34.8 | 152.5 | 92 | 106.8 | 72.5 | 156.9 | 114.1 | 40.8 | 38.5 | 35.2 | 34.8 | 28.5 | 51 | 81.9 | 93.7 | 31.4 | [6 empty] | 45.9 | 177.8 | -1.04 | 5.48 | 4.92 | 46.1197 | -0.0629 | 1.9856 | 479.9 | 501.9 | -1.27 | 3.47 | 1540 | 763.5 | 0.5 | 0.5
2018-05-03 14:00 | 1077 | 514.2 | 471.3 | 302.7 | 228.8 | 231.3 | 478.7 | 454.8 | 308 | 182.3 | 146.8 | 477 | 13.7 | 521.9 | 473.8 | 368.6 | 179.9 | 311 | 103.3 | 490.9 | 476.7 | 399.5 | 214.2 | 358.5 | 172.4 | 490 | 465.6 | 351.8 | 163.4 | 302.7 | 105.9 |  |  |  |  | 42.2 | 290.6 | 38.5 | 226.7 | 115.4 | 39.1 | 258 | 34.8 | 152.6 | 92.1 | 107.1 | 72.5 | 157.2 | 114.2 | 40.8 | 38.5 | 35.2 | 34.8 | 28.5 | 51 | 81.8 | 93.7 | 31.5 | [6 empty] | 45.9 | 177.7 | -1.09 | 5.55 | 4.94 | 54.3792 | -0.0285 | 1.9857 | 479.2 | 501 | -1.3 | 3.48 | 1541 | 763.6 | 0.5 | 0.5
2018-05-03 14:00 | 1078 | 513.3 | 470.4 | 302.1 | 228.4 | 230.9 | 478 | 454 | 307.3 | 181.6 | 146.4 | 476.2 | 13.7 | 521 | 473.4 | 367.6 | 179.7 | 310.2 | 102.9 | 490 | 476.2 | 398.4 | 215.6 | 357.5 | 175.7 | 489.1 | 464.5 | 350.7 | 161.8 | 301.8 | 103.8 |  |  |  |  | 42.2 | 291 | 38.5 | 226.9 | 115.6 | 39.1 | 257.9 | 34.8 | 152.7 | 92.1 | 107.3 | 72.5 | 157.5 | 114.4 | 40.8 | 38.5 | 35.2 | 34.8 | 28.5 | 51 | 81.9 | 93.8 | 31.4 | [6 empty] | 46 | 175.9 | -1.05 | 5.53 | 4.9 | 44.4556 | -0.0732 | 1.9848 | 478.4 | 500 | -1.27 | 3.47 | 1542 | 763.7 | 0.5 | 0.5
2018-05-03 14:00 | 1079 | 512.5 | 469.3 | 301.8 | 228 | 230.5 | 477.2 | 453.3 | 306.4 | 181 | 145.9 | 475.4 | 13.7 | 520 | 474 | 366.6 | 179 | 309.3 | 100.6 | 489.1 | 475.3 | 397.2 | 214.8 | 356.7 | 177.4 | 488.3 | 463.5 | 349.7 | 161.2 | 300.9 | 102.5 |  |  |  |  | 42.2 | 291.4 | 38.6 | 227 | 115.8 | 39.2 | 257.8 | 34.8 | 152.8 | 92.2 | 107.6 | 72.4 | 157.9 | 114.5 | 40.8 | 38.5 | 35.2 | 34.8 | 28.5 | 51 | 81.9 | 93.9 | 31.4 | [6 empty] | 46.2 | 174.9 | -1.04 | 5.53 | 4.96 | 53.5961 | -0.0939 | 1.9855 | 477.6 | 499.1 | -1.27 | 3.47 | 1543 | 763.9 | 0.5 | 0.5
2018-05-03 14:00 | 1080 | 511.6 | 468.4 | 301.7 | 227.4 | 230.1 | 476.5 | 452.6 | 305.4 | 180.6 | 145.3 | 474.6 | 13.8 | 519 | 473.9 | 365.6 | 178.2 | 308.4 | 98.1 | 488.2 | 474.1 | 396 | 212.5 | 355.8 | 175.4 | 487.5 | 462.3 | 348.7 | 161.8 | 299.9 | 101.8 |  |  |  |  | 42.3 | 291.8 | 38.6 | 227.2 | 116 | 39.2 | 257.7 | 34.9 | 153 | 92.3 | 107.8 | 72.4 | 158.2 | 114.7 | 40.8 | 38.5 | 35.2 | 34.8 | 28.5 | 51 | 81.9 | 93.9 | 31.6 | [6 empty] | 45.6 | 177.2 | -1.22 | 5.5 | 4.93 | 49.5083 | -0.0406 | 1.9848 | 476.8 | 498.2 | -1.37 | 3.47 | 1544 | 764 | 0.5 | 0.5
2018-05-03 14:00 | 1081 | 510.8 | 467.7 | 301.4 | 226.7 | 229.6 | 475.8 | 451.9 | 304.2 | 180 | 144.8 | 473.8 | 13.7 | 518.1 | 472.5 | 364.6 | 177.1 | 307.5 | 98.8 | 487.2 | 473.3 | 394.8 | 212.5 | 354.8 | 170.4 | 486.6 | 461.3 | 347.7 | 162.3 | 299 | 101.3 |  |  |  |  | 42.3 | 292.2 | 38.6 | 227.3 | 116.2 | 39.2 | 257.6 | 34.9 | 153.1 | 92.3 | 107.8 | 72.4 | 158.5 | 114.8 | 40.9 | 38.5 | 35.2 | 34.8 | 28.5 | 51.1 | 81.7 | 94 | 31.6 | [6 empty] | 44.7 | 180.6 | -1.19 | 5.47 | 4.87 | 52.5328 | -0.0612 | 1.9841 | 476 | 497.3 | -1.36 | 3.47 | 1545 | 764.1 | 0.5 | 0.5
2018-05-03 14:00 | 1082 | 510 | 467.1 | 300.9 | 226.3 | 228.8 | 475 | 451.1 | 303.3 | 179.3 | 144.2 | 473 | 13.7 | 517.2 | 471.7 | 363.5 | 176.2 | 306.6 | 100.4 | 486.3 | 472.3 | 393.6 | 211.8 | 353.7 | 169.4 | 485.7 | 460.7 | 346.7 | 162.2 | 298 | 102.3 |  |  |  |  | 42.3 | 292.5 | 38.6 | 227.5 | 116.4 | 39.2 | 257.5 | 34.9 | 153.2 | 92.4 | 107.7 | 72.4 | 158.9 | 115 | 40.9 | 38.5 | 35.2 | 34.9 | 28.5 | 51.1 | 81.6 | 94.1 | 31.6 | [6 empty] | 44.3 | 181.5 | -1.1 | 5.5 | 4.9 | 50.9492 | -0.02 | 1.983 | 475.2 | 496.4 | -1.3 | 3.49 | 1546 | 764.3 | 0.5 | 0.5
2018-05-03 14:00 | 1083 | 509.2 | 466.3 | 300 | 225.7 | 228 | 474.3 | 450.3 | 303 | 178.3 | 143.5 | 472.2 | 13.7 | 516.3 | 471.1 | 362.3 | 174.8 | 305.7 | 101.1 | 485.4 | 471.7 | 392.5 | 208.2 | 352.7 | 169.5 | 484.9 | 460.5 | 345.8 | 161.7 | 297.1 | 102.8 |  |  |  |  | 42.3 | 292.9 | 38.6 | 227.6 | 116.6 | 39.3 | 257.4 | 34.9 | 153.3 | 92.4 | 107.8 | 72.4 | 159.2 | 115.1 | 40.9 | 38.6 | 35.3 | 34.9 | 28.5 | 51.1 | 81.6 | 94.3 | 31.5 | [6 empty] | 44.4 | 180.6 | -1.04 | 5.62 | 4.91 | 49.024 | -0.0268 | 1.9854 | 474.5 | 495.5 | -1.27 | 3.52 | 1547 | 764.4 | 0.5 | 0.5
2018-05-03 14:00 | 1084 | 508.4 | 465.6 | 298.9 | 224.5 | 227.1 | 473.6 | 449.5 | 302.7 | 177.1 | 142.9 | 471.3 | 13.7 | 515.4 | 470.1 | 361.2 | 175.9 | 304.8 | 100.1 | 484.5 | 471 | 391.4 | 206.4 | 351.7 | 169.8 | 484.1 | 459.7 | 344.9 | 159.7 | 296.1 | 103.3 |  |  |  |  | 42.3 | 293.3 | 38.7 | 227.7 | 116.8 | 39.3 | 257.3 | 34.9 | 153.4 | 92.5 | 107.9 | 72.4 | 159.5 | 115.3 | 40.9 | 38.6 | 35.3 | 34.9 | 28.5 | 51.1 | 81.6 | 94.4 | 31.7 | [6 empty] | 44.4 | 180.5 | -1.13 | 5.53 | 4.94 | 42.6828 | -0.0595 | 1.9838 | 473.7 | 494.7 | -1.32 | 3.49 | 1548 | 764.6 | 0.5 | 0.5
2018-05-03 14:00 | 1085 | 507.6 | 464.9 | 298 | 223.1 | 226.3 | 472.9 | 448.7 | 302.3 | 176.3 | 142.3 | 470.5 | 13.7 | 514.5 | 469.3 | 360.1 | 178.1 | 303.9 | 100.6 | 483.6 | 470.5 | 390.2 | 204.2 | 350.6 | 171.2 | 483.3 | 458.9 | 344 | 157 | 295 | 104.2 |  |  |  |  | 42.3 | 293.6 | 38.7 | 227.9 | 117 | 39.3 | 257.1 | 34.9 | 153.5 | 92.6 | 107.9 | 72.3 | 159.9 | 115.4 | 40.9 | 38.6 | 35.3 | 34.9 | 28.5 | 51.2 | 81.6 | 94.5 | 31.8 | [6 empty] | 44 | 181.6 | -1.18 | 5.53 | 5.04 | 55.3078 | -0.0389 | 1.9847 | 472.9 | 493.8 | -1.35 | 3.49 | 1549 | 764.7 | 0.5 | 0.5
2018-05-03 14:00 | 1086 | 506.8 | 464 | 296.8 | 221.8 | 225.6 | 472.2 | 447.9 | 301.4 | 176 | 141.7 | 469.7 | 13.7 | 513.6 | 469.2 | 359.2 | 180.1 | 302.9 | 102 | 482.8 | 469.4 | 389 | 205.3 | 349.5 | 170.1 | 482.4 | 458.4 | 343.2 | 154.9 | 294 | 103.3 |  |  |  |  | 42.4 | 293.8 | 38.7 | 228.1 | 117.2 | 39.3 | 257 | 35 | 153.6 | 92.6 | 108 | 72.3 | 160.2 | 115.6 | 40.9 | 38.6 | 35.3 | 34.9 | 28.5 | 51.2 | 81.6 | 94.6 | 31.3 | [6 empty] | 43.7 | 182.2 | -1.14 | 5.47 | 4.96 | 57.1233 | -0.044 | 1.9833 | 472.1 | 492.9 | -1.32 | 3.48 | 1550 | 764.8 | 0.5 | 0.5
2018-05-03 14:00 | 1087 | 506 | 463.1 | 295.4 | 220.7 | 224.9 | 471.5 | 447.1 | 300 | 175.4 | 141.1 | 468.9 | 13.7 | 512.6 | 468.5 | 358.3 | 179.9 | 302 | 100.9 | 481.9 | 468.3 | 387.9 | 207.6 | 348.5 | 168.9 | 481.6 | 457.4 | 342.3 | 153.3 | 293 | 103.5 |  |  |  |  | 42.4 | 294.1 | 38.7 | 228.3 | 117.4 | 39.3 | 256.9 | 35 | 153.7 | 92.7 | 108.2 | 72.3 | 160.6 | 115.7 | 40.9 | 38.6 | 35.3 | 34.9 | 28.5 | 51.2 | 81.7 | 94.8 | 31.2 | [6 empty] | 43.7 | 181.6 | -1.08 | 5.41 | 4.86 | 55.4789 | -0.0509 | 1.9827 | 471.3 | 492 | -1.29 | 3.46 | 1551 | 765 | 0.5 | 0.5
2018-05-03 14:00 | 1088 | 505.2 | 462.2 | 294.2 | 220.2 | 224.4 | 470.8 | 446.4 | 299.1 | 174.5 | 140.6 | 468.1 | 13.7 | 511.7 | 467.3 | 357.4 | 178.2 | 301.1 | 100.1 | 481 | 468 | 386.8 | 207.3 | 347.4 | 169 | 480.8 | 456.1 | 341.4 | 152.8 | 292.1 | 104.6 |  |  |  |  | 42.4 | 294.5 | 38.7 | 228.5 | 117.6 | 39.3 | 256.8 | 35 | 153.9 | 92.7 | 108.3 | 72.2 | 160.9 | 115.8 | 40.9 | 38.6 | 35.3 | 34.9 | 28.5 | 51.2 | 81.6 | 94.9 | 31.4 | [6 empty] | 43.9 | 181.2 | -1.12 | 5.41 | 4.84 | 47.3369 | -0.0526 | 1.9845 | 470.5 | 491.2 | -1.31 | 3.45 | 1552 | 765.1 | 0.5 | 0.5
2018-05-03 14:00 | 1089 | 504.4 | 461.4 | 293.4 | 219.7 | 224 | 470.1 | 445.6 | 298.5 | 173.8 | 140.1 | 467.3 | 13.7 | 510.8 | 465.4 | 356.5 | 177.4 | 300.2 | 100.7 | 480.1 | 467 | 385.9 | 205.8 | 346.2 | 167.3 | 480 | 455.9 | 340.5 | 153.9 | 291.2 | 103.9 |  |  |  |  | 42.4 | 294.8 | 38.7 | 228.7 | 117.8 | 39.4 | 256.6 | 35 | 154 | 92.8 | 108.6 | 72.2 | 161.2 | 116 | 41 | 38.6 | 35.3 | 34.9 | 28.5 | 51.3 | 81.6 | 95 | 31.5 | [6 empty] | 43.9 | 182.2 | -1.18 | 5.38 | 4.86 | 45.1342 | -0.0853 | 1.9847 | 469.8 | 490.3 | -1.35 | 3.45 | 1553 | 765.3 | 0.5 | 0.5
2018-05-03 14:00 | 1090 | 503.5 | 460.8 | 292.9 | 219 | 223.6 | 469.4 | 444.8 | 297.9 | 173 | 139.5 | 466.6 | 13.7 | 509.9 | 463.3 | 355.7 | 176.3 | 299.4 | 101.9 | 479.3 | 466.2 | 384.9 | 202.4 | 345.1 | 166.5 | 479.2 | 455.5 | 339.7 | 155.7 | 290.4 | 102.8 |  |  |  |  | 42.5 | 295.1 | 38.8 | 228.8 | 118 | 39.4 | 256.5 | 35 | 154.1 | 92.8 | 108.6 | 72.2 | 161.6 | 116.1 | 41 | 38.7 | 35.3 | 34.9 | 28.5 | 51.3 | 81.5 | 95 | 31.5 | [6 empty] | 43.9 | 182.1 | -1.16 | 5.42 | 4.81 | 50.2272 | -0.0372 | 1.984 | 469 | 489.4 | -1.34 | 3.46 | 1554 | 765.4 | 0.5 | 0.5
2018-05-03 14:00 | 1091 | 502.8 | 460.2 | 292.3 | 218.2 | 223.1 | 468.7 | 444 | 297.6 | 172.4 | 139 | 465.8 | 13.7 | 509 | 463.2 | 354.9 | 175 | 298.5 | 100.7 | 478.4 | 465.8 | 383.9 | 200.8 | 344.1 | 167.6 | 478.4 | 454 | 338.9 | 155.7 | 289.5 | 102 |  |  |  |  | 42.5 | 295.4 | 38.8 | 229 | 118.2 | 39.4 | 256.4 | 35 | 154.2 | 92.9 | 108.3 | 72.1 | 161.9 | 116.3 | 41 | 38.7 | 35.4 | 34.9 | 28.5 | 51.3 | 81.4 | 95.2 | 31.5 | [6 empty] | 43.7 | 181.8 | -1.19 | 5.4 | 4.81 | 56.3293 | -0.0509 | 1.9855 | 468.3 | 488.6 | -1.35 | 3.45 | 1555 | 765.5 | 0.5 | 0.5
2018-05-03 14:00 | 1092 | 502 | 459.4 | 291.6 | 217.5 | 222.3 | 468 | 443.3 | 297 | 171.6 | 138.6 | 465.1 | 13.7 | 508.1 | 463.1 | 354.1 | 173.6 | 297.7 | 97.5 | 477.6 | 465.1 | 382.9 | 200.3 | 343.1 | 166.9 | 477.6 | 452.7 | 338 | 154.3 | 288.7 | 100.5 |  |  |  |  | 42.5 | 295.7 | 38.8 | 229.2 | 118.4 | 39.4 | 256.2 | 35 | 154.3 | 93 | 108.2 | 72.1 | 162.2 | 116.4 | 41 | 38.7 | 35.4 | 35 | 28.4 | 51.3 | 81.4 | 95.3 | 31.3 | [6 empty] | 43.3 | 182 | -1.13 | 5.49 | 4.79 | 47.2931 | -0.0183 | 1.9844 | 467.5 | 487.8 | -1.32 | 3.48 | 1556 | 765.7 | 0.5 | 0.5
2018-05-03 14:00 | 1093 | 501.2 | 458.6 | 291 | 217 | 221.7 | 467.3 | 442.6 | 296 | 171 | 138.3 | 464.3 | 13.7 | 507.2 | 462.4 | 353.2 | 172.2 | 296.8 | 98.1 | 476.7 | 464.3 | 381.8 | 199 | 342.1 | 167.7 | 476.8 | 451.6 | 337.2 | 154 | 287.9 | 98.9 |  |  |  |  | 42.5 | 295.9 | 38.8 | 229.4 | 118.6 | 39.4 | 256.1 | 35 | 154.4 | 93 | 108.1 | 72.1 | 162.5 | 116.5 | 41 | 38.7 | 35.4 | 35 | 28.4 | 51.3 | 81.4 | 95.3 | 31.4 | [6 empty] | 43.1 | 181.9 | -1.16 | 5.39 | 4.83 | 50.0841 | -0.0733 | 1.9848 | 466.8 | 486.9 | -1.33 | 3.45 | 1557 | 765.8 | 0.5 | 0.5
2018-05-03 14:00 | 1094 | 500.4 | 458.1 | 290.7 | 216.7 | 221.1 | 466.6 | 441.9 | 295.3 | 170.6 | 138 | 463.5 | 13.7 | 506.3 | 461.3 | 352.3 | 170.9 | 296 | 98.6 | 475.9 | 463.2 | 380.8 | 199.1 | 341.2 | 171.4 | 476 | 450.8 | 336.4 | 154.4 | 286.9 | 98.9 |  |  |  |  | 42.5 | 296.2 | 38.8 | 229.7 | 118.8 | 39.4 | 255.9 | 35.1 | 154.5 | 93.1 | 107.9 | 72.1 | 162.8 | 116.7 | 41.1 | 38.7 | 35.4 | 35 | 28.5 | 51.4 | 81.4 | 95.4 | 31.4 | [6 empty] | 43.1 | 181.2 | -1.21 | 5.33 | 4.8 | 40.2041 | -0.0458 | 1.9851 | 466.1 | 486.1 | -1.36 | 3.43 | 1558 | 765.9 | 0.5 | 0.5
2018-05-03 14:01 | 1095 | 499.6 | 457.6 | 290.6 | 216.4 | 220.5 | 465.9 | 441.1 | 294.8 | 170.1 | 137.6 | 462.7 | 13.7 | 505.5 | 459.8 | 351.4 | 170.5 | 295.2 | 96 | 475.1 | 461.9 | 379.8 | 201.6 | 340.2 | 170.9 | 475.2 | 450.2 | 335.5 | 153.4 | 286 | 100.5 |  |  |  |  | 42.5 | 296.5 | 38.8 | 229.9 | 119 | 39.4 | 255.8 | 35.1 | 154.6 | 93.1 | 107.9 | 72.1 | 163.1 | 116.8 | 41.1 | 38.7 | 35.4 | 35 | 28.5 | 51.4 | 81.3 | 95.5 | 31.4 | [6 empty] | 42.9 | 181.5 | -1.17 | 5.34 | 4.83 | 51.0311 | -0.1042 | 1.9855 | 465.4 | 485.2 | -1.34 | 3.43 | 1559 | 766.1 | 0.5 | 0.5
2018-05-03 14:01 | 1096 | 498.9 | 457.1 | 290.4 | 216.1 | 220 | 465.2 | 440.4 | 294.3 | 169.6 | 137 | 462 | 13.7 | 504.6 | 458.8 | 350.5 | 169.4 | 294.3 | 95.3 | 474.2 | 460.8 | 378.8 | 202.5 | 339.3 | 169.9 | 474.4 | 449.8 | 334.6 | 151.6 | 285.1 | 100.8 |  |  |  |  | 42.6 | 296.7 | 38.9 | 230.1 | 119.2 | 39.5 | 255.6 | 35.1 | 154.7 | 93.2 | 108 | 72.1 | 163.4 | 116.9 | 41.1 | 38.7 | 35.4 | 35 | 28.5 | 51.4 | 81.3 | 95.6 | 31.6 | [6 empty] | 43.1 | 182 | -1.15 | 5.27 | 4.76 | 51.0645 | -0.0698 | 1.9844 | 464.7 | 484.4 | -1.33 | 3.41 | 1560 | 766.2 | 0.5 | 0.5
2018-05-03 14:01 | 1097 | 498.2 | 456.6 | 289.8 | 215.7 | 219.7 | 464.5 | 439.7 | 293.7 | 169.5 | 136.4 | 461.3 | 13.7 | 503.8 | 458.5 | 349.5 | 167.8 | 293.4 | 96.4 | 473.4 | 460.6 | 377.8 | 200.1 | 338.4 | 166.9 | 473.7 | 449.3 | 333.7 | 151.4 | 284.3 | 101.7 |  |  |  |  | 42.6 | 297 | 38.9 | 230.3 | 119.4 | 39.5 | 255.5 | 35.1 | 154.8 | 93.2 | 108.2 | 72.1 | 163.7 | 117 | 41.1 | 38.7 | 35.4 | 35 | 28.5 | 51.4 | 81.3 | 95.6 | 31.3 | [6 empty] | 43.7 | 182.6 | -1.08 | 5.27 | 4.84 | 45.5578 | -0.0836 | 1.983 | 464.1 | 483.6 | -1.29 | 3.42 | 1561 | 766.4 | 0.5 | 0.5
2018-05-03 14:01 | 1098 | 497.4 | 455.9 | 289.2 | 215.2 | 219.4 | 463.8 | 439.1 | 293.5 | 169.1 | 135.7 | 460.6 | 13.7 | 502.9 | 457.3 | 348.6 | 167.6 | 292.6 | 96.6 | 472.6 | 460 | 376.9 | 197.9 | 337.4 | 162.6 | 473 | 448 | 332.8 | 151.3 | 283.4 | 103.4 |  |  |  |  | 42.6 | 297.3 | 38.9 | 230.6 | 119.6 | 39.5 | 255.3 | 35.1 | 154.9 | 93.3 | 108.4 | 72.1 | 164 | 117.2 | 41.1 | 38.7 | 35.4 | 35 | 28.5 | 51.5 | 81.3 | 95.7 | 31.3 | [6 empty] | 44.1 | 184 | -1.29 | 5.28 | 4.74 | 47.3964 | -0.0836 | 1.9843 | 463.4 | 482.8 | -1.41 | 3.42 | 1562 | 766.5 | 0.5 | 0.5
2018-05-03 14:01 | 1099 | 496.7 | 455.1 | 288.6 | 214.5 | 218.9 | 463.1 | 438.4 | 293.3 | 168.4 | 135.3 | 459.9 | 13.7 | 502 | 455.9 | 347.6 | 166.9 | 291.7 | 96.8 | 471.8 | 458.6 | 375.9 | 197.6 | 336.4 | 163.6 | 472.2 | 447.3 | 331.8 | 150.9 | 282.5 | 102.6 |  |  |  |  | 42.6 | 297.5 | 38.9 | 230.8 | 119.7 | 39.5 | 255.2 | 35.1 | 155 | 93.4 | 108.6 | 72 | 164.3 | 117.3 | 41.1 | 38.7 | 35.4 | 35 | 28.5 | 51.5 | 81.2 | 95.8 | 31.4 | [6 empty] | 43.6 | 183.6 | -1.19 | 5.3 | 4.73 | 41.1537 | -0.0355 | 1.9849 | 462.6 | 482 | -1.35 | 3.43 | 1563 | 766.6 | 0.5 | 0.5
2018-05-03 14:01 | 1100 | 495.9 | 454.3 | 287.6 | 213.4 | 218.4 | 462.4 | 437.9 | 292.7 | 167.8 | 134.8 | 459.1 | 13.7 | 501.2 | 454.8 | 346.7 | 165.6 | 290.8 | 96.7 | 471 | 457.2 | 375 | 196.6 | 335.5 | 165.1 | 471.5 | 447.3 | 330.8 | 151.4 | 281.7 | 100.6 |  |  |  |  | 42.6 | 297.7 | 38.9 | 231 | 119.9 | 39.5 | 255 | 35.2 | 155 | 93.4 | 108.8 | 72 | 164.6 | 117.4 | 41.1 | 38.7 | 35.5 | 35 | 28.5 | 51.5 | 81.2 | 95.9 | 31.3 | [6 empty] | 43.4 | 183.6 | -1.11 | 5.21 | 4.77 | 41.7126 | -0.0423 | 1.9843 | 461.9 | 481.2 | -1.3 | 3.4 | 1564 | 766.8 | 0.5 | 0.5
2018-05-03 14:01 | 1101 | 495.2 | 453.7 | 286.6 | 212.3 | 217.9 | 461.8 | 437.3 | 291.9 | 167.1 | 134.2 | 458.4 | 13.7 | 500.3 | 453.2 | 345.9 | 165.1 | 290 | 95.1 | 470.2 | 456.2 | 374.2 | 194.3 | 334.6 | 164.9 | 470.8 | 446.9 | 329.8 | 150.5 | 280.9 | 99.3 |  |  |  |  | 42.6 | 298 | 38.9 | 231.2 | 120.1 | 39.5 | 254.9 | 35.2 | 155.1 | 93.5 | 109 | 72 | 164.9 | 117.5 | 41.1 | 38.7 | 35.5 | 35 | 28.5 | 51.5 | 81.1 | 96 | 31.3 | [6 empty] | 43.9 | 185.3 | -1.04 | 5.24 | 4.86 | 46.1101 | -0.0939 | 1.9842 | 461.3 | 480.4 | -1.26 | 3.42 | 1565 | 766.9 | 0.5 | 0.5
2018-05-03 14:01 | 1102 | 494.4 | 453.3 | 285.8 | 211.5 | 217.3 | 461.1 | 436.8 | 291.3 | 166.3 | 133.9 | 457.7 | 13.7 | 499.5 | 453.1 | 344.9 | 164.8 | 289.3 | 93.5 | 469.4 | 456 | 373.3 | 193.8 | 333.7 | 165.3 | 470.1 | 446.2 | 328.8 | 149.1 | 280.1 | 97.6 |  |  |  |  | 42.6 | 298.2 | 38.9 | 231.4 | 120.3 | 39.6 | 254.7 | 35.2 | 155.2 | 93.5 | 109.3 | 72 | 165.2 | 117.6 | 41.1 | 38.7 | 35.5 | 35 | 28.5 | 51.6 | 81.1 | 96.1 | 31.3 | [6 empty] | 44.6 | 185.6 | -1.1 | 5.17 | 4.79 | 48.6936 | -0.0527 | 1.9861 | 460.7 | 479.7 | -1.3 | 3.39 | 1566 | 767 | 0.5 | 0.5
2018-05-03 14:01 | 1103 | 493.7 | 452.7 | 285 | 210.7 | 216.6 | 460.5 | 436.2 | 290.7 | 165.6 | 133.8 | 457 | 13.7 | 498.7 | 453.6 | 344 | 164.8 | 288.6 | 92.8 | 468.6 | 456.1 | 372.3 | 193.2 | 332.9 | 165.1 | 469.3 | 445.4 | 327.9 | 147.9 | 279.4 | 97 |  |  |  |  | 42.7 | 298.4 | 39 | 231.6 | 120.5 | 39.6 | 254.5 | 35.2 | 155.3 | 93.6 | 109.5 | 71.9 | 165.5 | 117.8 | 41.2 | 38.7 | 35.5 | 35 | 28.5 | 51.6 | 81.1 | 96.2 | 31.3 | [6 empty] | 45 | 186 | -1.17 | 5.23 | 4.72 | 48.1816 | -0.0767 | 1.9828 | 460 | 478.8 | -1.34 | 3.41 | 1567 | 767.2 | 0.5 | 0.5
2018-05-03 14:01 | 1104 | 492.9 | 451.5 | 284.4 | 209.7 | 216 | 459.8 | 435.5 | 290 | 165 | 133.5 | 456.3 | 13.7 | 497.9 | 453.2 | 343 | 165.1 | 287.9 | 91.7 | 467.8 | 455.6 | 371.3 | 193.2 | 332 | 163.6 | 468.5 | 444.4 | 327 | 146.6 | 278.6 | 97.8 |  |  |  |  | 42.7 | 298.6 | 39 | 231.9 | 120.7 | 39.6 | 254.4 | 35.2 | 155.4 | 93.6 | 109.7 | 71.9 | 165.7 | 117.9 | 41.2 | 38.7 | 35.5 | 35 | 28.5 | 51.6 | 81.1 | 96.3 | 31.6 | [6 empty] | 44.8 | 186.7 | -1.24 | 5.24 | 4.76 | 48.836 | -0.0286 | 1.9852 | 459.2 | 478 | -1.38 | 3.42 | 1568 | 767.3 | 0.5 | 0.5
2018-05-03 14:01 | 1105 | 492.2 | 450.6 | 283.7 | 209 | 215.2 | 459.2 | 434.9 | 289.5 | 164.4 | 133.1 | 455.6 | 13.7 | 497 | 452.1 | 342.1 | 165.4 | 287.1 | 92 | 467 | 454.4 | 370.3 | 192.8 | 331 | 159.5 | 467.8 | 443.4 | 326.2 | 146.6 | 277.8 | 97.6 |  |  |  |  | 42.7 | 298.8 | 39 | 232.1 | 120.9 | 39.6 | 254.2 | 35.3 | 155.5 | 93.7 | 110 | 71.9 | 166 | 118 | 41.2 | 38.8 | 35.5 | 35.1 | 28.5 | 51.6 | 81.1 | 96.3 | 31.4 | [6 empty] | 44.4 | 186.3 | -1.19 | 5.25 | 4.75 | 48.595 | -0.0699 | 1.9835 | 458.5 | 477.3 | -1.36 | 3.42 | 1569 | 767.5 | 0.5 | 0.5
2018-05-03 14:01 | 1106 | 491.5 | 450 | 282.6 | 208.5 | 214.3 | 458.6 | 434.3 | 289 | 164 | 132.7 | 454.9 | 13.7 | 496.2 | 451.1 | 341.2 | 165 | 286.4 | 93.8 | 466.3 | 453.9 | 369.4 | 192.9 | 330 | 156.7 | 467.1 | 442.7 | 325.3 | 147.3 | 276.9 | 97.6 |  |  |  |  | 42.7 | 299 | 39 | 232.3 | 121.1 | 39.6 | 254 | 35.3 | 155.6 | 93.8 | 109.9 | 71.9 | 166.3 | 118.1 | 41.2 | 38.8 | 35.5 | 35.1 | 28.4 | 51.7 | 81.1 | 96.4 | 31.5 | [6 empty] | 44.4 | 184 | -1.15 | 5.13 | 4.75 | 46.9015 | -0.063 | 1.9842 | 457.8 | 476.5 | -1.33 | 3.38 | 1570 | 767.6 | 0.5 | 0.5
2018-05-03 14:01 | 1107 | 490.8 | 449.4 | 281.6 | 208.1 | 213.7 | 457.9 | 433.5 | 288.3 | 163.6 | 132.4 | 454.2 | 13.7 | 495.4 | 450.6 | 340.3 | 165.2 | 285.7 | 94.3 | 465.5 | 453.6 | 368.5 | 194.1 | 329.1 | 158.3 | 466.4 | 441.5 | 324.4 | 146.4 | 276.1 | 97.5 |  |  |  |  | 42.7 | 299.1 | 39 | 232.6 | 121.3 | 39.7 | 253.9 | 35.3 | 155.6 | 93.8 | 109.8 | 71.9 | 166.6 | 118.2 | 41.2 | 38.8 | 35.5 | 35.1 | 28.5 | 51.7 | 81 | 96.5 | 31.6 | [6 empty] | 44.7 | 180 | -1.09 | 5.19 | 4.74 | 49.5045 | -0.0441 | 1.9859 | 457.2 | 475.8 | -1.3 | 3.38 | 1571 | 767.7 | 0.5 | 0.5
2018-05-03 14:01 | 1108 | 490.1 | 449 | 281.2 | 208 | 213 | 457.3 | 432.8 | 287.3 | 163 | 131.9 | 453.5 | 13.7 | 494.6 | 449.8 | 339.4 | 165.4 | 285 | 94.1 | 464.7 | 452.9 | 367.5 | 192.9 | 328.2 | 158 | 465.6 | 440 | 323.6 | 145 | 275.4 | 97.3 |  |  |  |  | 42.7 | 299.3 | 39 | 233.1 | 121.4 | 39.7 | 253.7 | 35.3 | 155.7 | 93.9 | 109.7 | 71.9 | 166.9 | 118.3 | 41.2 | 38.8 | 35.5 | 35.1 | 28.5 | 51.7 | 81 | 96.5 | 31.4 | [6 empty] | 45 | 177.8 | -1.21 | 5.22 | 4.74 | 50.7143 | -0.0544 | 1.9847 | 456.5 | 475 | -1.37 | 3.38 | 1572 | 767.9 | 0.5 | 0.5
2018-05-03 14:01 | 1109 | 489.4 | 448.7 | 280.6 | 207.4 | 212.3 | 456.7 | 432.2 | 287 | 162.4 | 131.6 | 452.8 | 13.7 | 493.8 | 449.1 | 338.5 | 165.9 | 284.3 | 93.8 | 463.9 | 451.9 | 366.7 | 190.1 | 327.4 | 156.9 | 464.9 | 439.3 | 322.7 | 144.1 | 274.6 | 98.5 |  |  |  |  | 42.7 | 299.4 | 39 | 233.7 | 121.6 | 39.7 | 253.5 | 35.3 | 155.8 | 93.9 | 109.7 | 71.9 | 167.2 | 118.4 | 41.2 | 38.8 | 35.6 | 35.1 | 28.5 | 51.7 | 81 | 96.6 | 31.4 | [6 empty] | 45.1 | 178.4 | -1.24 | 5.12 | 4.69 | 49.3124 | -0.075 | 1.9876 | 455.9 | 474.2 | -1.38 | 3.35 | 1573 | 768 | 0.5 | 0.5
2018-05-03 14:01 | 1110 | 488.7 | 448 | 279.7 | 206.7 | 211.5 | 456.1 | 431.6 | 287 | 161.8 | 131.2 | 452.1 | 13.7 | 493 | 449.1 | 337.6 | 166.1 | 283.4 | 94.2 | 463.2 | 450.6 | 365.8 | 187.6 | 326.4 | 156.6 | 464.2 | 438.6 | 321.9 | 143.2 | 273.8 | 98.8 |  |  |  |  | 42.8 | 299.6 | 39.1 | 234.2 | 121.8 | 39.7 | 253.3 | 35.3 | 155.9 | 94 | 109.8 | 71.9 | 167.5 | 118.6 | 41.2 | 38.8 | 35.6 | 35.1 | 28.5 | 51.8 | 80.9 | 96.7 | 31.5 | [6 empty] | 44.7 | 180.2 | -1.24 | 5.22 | 4.71 | 41.8211 | -0.0355 | 1.9853 | 455.3 | 473.5 | -1.38 | 3.39 | 1574 | 768.1 | 0.5 | 0.5
2018-05-03 14:01 | 1111 | 488 | 447.3 | 279.1 | 206.4 | 210.7 | 455.5 | 431 | 286.7 | 161.1 | 130.9 | 451.3 | 13.7 | 492.2 | 449.1 | 336.8 | 164.8 | 282.6 | 94.4 | 462.4 | 450.1 | 364.9 | 187.6 | 325.5 | 154.9 | 463.5 | 437.7 | 321 | 142.3 | 273.1 | 97.8 |  |  |  |  | 42.8 | 299.8 | 39.1 | 234.4 | 122 | 39.7 | 253.1 | 35.4 | 156 | 94 | 109.9 | 71.9 | 167.7 | 118.7 | 41.3 | 38.9 | 35.6 | 35.1 | 28.5 | 51.8 | 80.9 | 96.7 | 31.4 | [6 empty] | 44.2 | 181.3 | -1.18 | 5.11 | 4.72 | 45.8315 | -0.0389 | 1.9827 | 454.6 | 472.7 | -1.35 | 3.36 | 1575 | 768.3 | 0.5 | 0.5
2018-05-03 14:01 | 1112 | 487.3 | 446.8 | 278.5 | 205.9 | 210.2 | 454.9 | 430.3 | 286.5 | 160.5 | 130.4 | 450.6 | 13.7 | 491.4 | 448.6 | 336 | 162.7 | 281.8 | 94.4 | 461.7 | 449.8 | 364 | 189.7 | 324.5 | 152.8 | 462.8 | 437.3 | 320.2 | 141.6 | 272.4 | 97.8 |  |  |  |  | 42.8 | 299.9 | 39.1 | 234.6 | 122.2 | 39.7 | 252.9 | 35.4 | 156 | 94.1 | 110.1 | 71.9 | 168 | 118.8 | 41.3 | 38.9 | 35.6 | 35.1 | 28.5 | 51.8 | 80.8 | 96.8 | 31.2 | [6 empty] | 44.3 | 181.3 | -1.14 | 5.06 | 4.72 | 46.9954 | -0.0836 | 1.9858 | 454 | 471.9 | -1.32 | 3.34 | 1576 | 768.4 | 0.5 | 0.5
2018-05-03 14:01 | 1113 | 486.6 | 446.3 | 278.1 | 205 | 209.9 | 454.2 | 429.7 | 286.1 | 160.1 | 130.1 | 449.9 | 13.7 | 490.5 | 447.9 | 335.2 | 160.5 | 281.1 | 92.7 | 460.9 | 449 | 363.1 | 191.1 | 323.6 | 151.7 | 462 | 437.3 | 319.3 | 140.9 | 271.6 | 98.8 |  |  |  |  | 42.8 | 300.1 | 39.1 | 234.8 | 122.4 | 39.7 | 252.7 | 35.4 | 156.1 | 94.1 | 110.3 | 71.8 | 168.2 | 118.9 | 41.3 | 38.9 | 35.6 | 35.1 | 28.5 | 51.8 | 80.8 | 96.9 | 31.5 | [6 empty] | 44.7 | 181.2 | -1.18 | 5.15 | 4.71 | 45.2512 | -0.0165 | 1.9833 | 453.3 | 471.2 | -1.35 | 3.37 | 1577 | 768.5 | 0.5 | 0.5
2018-05-03 14:01 | 1114 | 485.9 | 445.8 | 277.5 | 204.3 | 209.3 | 453.6 | 429 | 285.3 | 159.6 | 129.7 | 449.3 | 13.7 | 489.7 | 447.2 | 334.3 | 158.6 | 280.4 | 92.1 | 460.2 | 448 | 362.3 | 191 | 322.8 | 151.3 | 461.3 | 436.9 | 318.4 | 139.5 | 270.9 | 99.7 |  |  |  |  | 42.8 | 300.3 | 39.1 | 234.9 | 122.6 | 39.8 | 252.5 | 35.4 | 156.2 | 94.2 | 110.5 | 71.8 | 168.5 | 119 | 41.3 | 38.9 | 35.6 | 35.2 | 28.5 | 51.9 | 80.8 | 97.1 | 31.6 | [6 empty] | 45 | 182.4 | -1.26 | 5.08 | 4.64 | 43.5875 | -0.1405 | 1.984 | 452.7 | 470.4 | -1.39 | 3.35 | 1578 | 768.7 | 0.5 | 0.5
2018-05-03 14:01 | 1115 | 485.2 | 445.1 | 277 | 203.8 | 208.8 | 453 | 428.4 | 284.7 | 158.8 | 129.4 | 448.6 | 13.7 | 488.9 | 446.5 | 333.4 | 157.2 | 279.7 | 93.6 | 459.4 | 446.9 | 361.6 | 190.2 | 321.9 | 150.2 | 460.6 | 436.7 | 317.6 | 140.1 | 270.1 | 100.1 |  |  |  |  | 42.9 | 300.4 | 39.1 | 235.1 | 122.8 | 39.8 | 252.3 | 35.4 | 156.3 | 94.2 | 110.7 | 71.8 | 168.8 | 119.1 | 41.3 | 38.9 | 35.6 | 35.2 | 28.5 | 51.9 | 80.8 | 97.2 | 31.8 | [6 empty] | 44.8 | 183.7 | -1.24 | 5.11 | 4.65 | 44.385 | -0.0716 | 1.9845 | 452.1 | 469.7 | -1.38 | 3.37 | 1579 | 768.8 | 0.5 | 0.5
2018-05-03 14:01 | 1116 | 484.5 | 444.5 | 276.6 | 203.2 | 208.6 | 452.4 | 427.7 | 284.3 | 158.1 | 129.1 | 447.9 | 13.7 | 488.2 | 445.7 | 332.6 | 156.9 | 278.9 | 91.7 | 458.6 | 446.1 | 360.8 | 190 | 321 | 151.1 | 459.9 | 436.1 | 316.7 | 140.8 | 269.4 | 98.3 |  |  |  |  | 42.9 | 300.5 | 39.1 | 235.2 | 123 | 39.8 | 252.2 | 35.4 | 156.3 | 94.3 | 110.9 | 71.8 | 169 | 119.2 | 41.3 | 38.9 | 35.6 | 35.2 | 28.5 | 51.9 | 80.8 | 97.5 | 31.7 | [6 empty] | 44.7 | 182.8 | -1.12 | 5.07 | 4.65 | 38.9966 | -0.0871 | 1.9819 | 451.4 | 468.9 | -1.32 | 3.35 | 1580 | 768.9 | 0.5 | 0.5
2018-05-03 14:01 | 1117 | 483.8 | 443.7 | 275.9 | 202.5 | 208.2 | 451.7 | 427.1 | 283.8 | 157.6 | 128.8 | 447.3 | 13.7 | 487.4 | 444.8 | 331.9 | 156.9 | 278 | 88.6 | 457.9 | 445.5 | 360.1 | 189.7 | 320.1 | 152.3 | 459.2 | 434.6 | 315.9 | 139.8 | 268.7 | 96.6 |  |  |  |  | 42.9 | 300.7 | 39.1 | 235.4 | 123.1 | 39.8 | 252 | 35.4 | 156.4 | 94.3 | 111.1 | 71.8 | 169.3 | 119.3 | 41.3 | 38.9 | 35.7 | 35.2 | 28.5 | 51.9 | 80.8 | 97.7 | 31.3 | [6 empty] | 44.9 | 180.6 | -1.2 | 5.04 | 4.67 | 38.4289 | -0.0561 | 1.9844 | 450.7 | 468.2 | -1.36 | 3.33 | 1581 | 769.1 | 0.5 | 0.5
2018-05-03 14:01 | 1118 | 483.1 | 442.7 | 275.4 | 202.1 | 207.8 | 451.1 | 426.6 | 283.2 | 157.2 | 128.5 | 446.6 | 13.7 | 486.6 | 444.2 | 331.1 | 156.6 | 277.1 | 89.6 | 457.2 | 445.4 | 359.3 | 189.9 | 319.2 | 152.8 | 458.5 | 433.7 | 315.2 | 138 | 268 | 97.5 |  |  |  |  | 42.9 | 300.8 | 39.1 | 235.5 | 123.3 | 39.8 | 251.8 | 35.5 | 156.5 | 94.4 | 111.3 | 71.7 | 169.5 | 119.5 | 41.4 | 38.9 | 35.7 | 35.2 | 28.5 | 51.9 | 80.8 | 97.9 | 31 | [6 empty] | 44.7 | 180.5 | -1.19 | 5.09 | 4.66 | 45.7428 | -0.0768 | 1.9811 | 450 | 467.4 | -1.36 | 3.35 | 1582 | 769.2 | 0.5 | 0.5
2018-05-03 14:01 | 1119 | 482.4 | 442.1 | 275.3 | 202 | 207.5 | 450.5 | 426 | 282.5 | 157.1 | 128.2 | 446 | 13.7 | 485.8 | 443.9 | 330.3 | 156.1 | 276.2 | 91.6 | 456.4 | 445 | 358.5 | 190.5 | 318.3 | 153.2 | 457.9 | 433.5 | 314.4 | 136.7 | 267.1 | 97.9 |  |  |  |  | 42.9 | 300.9 | 39.1 | 235.7 | 123.5 | 39.8 | 251.6 | 35.5 | 156.6 | 94.4 | 111.6 | 71.7 | 169.8 | 119.6 | 41.4 | 39 | 35.7 | 35.2 | 28.5 | 52 | 80.8 | 98.1 | 31.2 | [6 empty] | 44.5 | 181.1 | -1.17 | 5.08 | 4.62 | 42.3686 | -0.0596 | 1.9864 | 449.4 | 466.7 | -1.35 | 3.35 | 1583 | 769.3 | 0.5 | 0.5
2018-05-03 14:01 | 1120 | 481.7 | 441.5 | 274.9 | 201.5 | 207.2 | 449.9 | 425.4 | 281.7 | 157.2 | 127.8 | 445.4 | 13.7 | 485 | 443.1 | 329.6 | 155.7 | 275.4 | 91.8 | 455.7 | 443.9 | 357.7 | 188.9 | 317.5 | 151.4 | 457.2 | 432.8 | 313.6 | 136.7 | 266.4 | 97 |  |  |  |  | 42.9 | 301.1 | 39.2 | 235.8 | 123.7 | 39.9 | 251.4 | 35.5 | 156.6 | 94.5 | 111.7 | 71.7 | 170 | 119.7 | 41.4 | 39 | 35.7 | 35.2 | 28.5 | 52 | 80.7 | 98.3 | 31.3 | [6 empty] | 44.7 | 181.7 | -1.27 | 4.88 | 4.56 | 52.4949 | -0.0579 | 1.9842 | 448.8 | 466 | -1.4 | 3.28 | 1584 | 769.5 | 0.5 | 0.5
2018-05-03 14:01 | 1121 | 481.1 | 441 | 274.6 | 201.1 | 206.7 | 449.3 | 424.9 | 281.3 | 157.1 | 127.4 | 444.7 | 13.7 | 484.2 | 442.1 | 328.8 | 154.1 | 274.7 | 92.2 | 454.9 | 442.7 | 356.9 | 187.2 | 316.7 | 149.2 | 456.5 | 431.3 | 312.9 | 137 | 265.7 | 95.5 |  |  |  |  | 42.9 | 301.2 | 39.2 | 236 | 123.8 | 39.9 | 251.2 | 35.5 | 156.7 | 94.6 | 111.5 | 71.7 | 170.3 | 119.8 | 41.4 | 39 | 35.7 | 35.2 | 28.5 | 52 | 80.7 | 98.5 | 31.3 | [6 empty] | 44.7 | 182.5 | -1.2 | 5.01 | 4.59 | 50.3355 | -0.0458 | 1.9845 | 448.2 | 465.2 | -1.36 | 3.33 | 1585 | 769.6 | 0.5 | 0.5
2018-05-03 14:01 | 1122 | 480.4 | 440.4 | 274.5 | 200.8 | 206.3 | 448.7 | 424.3 | 281 | 156.8 | 127 | 444.1 | 13.7 | 483.4 | 441.5 | 328 | 152.4 | 274 | 91.1 | 454.2 | 442.3 | 356 | 184 | 315.9 | 146.4 | 455.8 | 430.8 | 312.1 | 136.4 | 264.9 | 94.7 |  |  |  |  | 42.9 | 301.3 | 39.2 | 236.1 | 124 | 39.9 | 251 | 35.5 | 156.7 | 94.6 | 111.3 | 71.7 | 170.5 | 119.9 | 41.4 | 39 | 35.7 | 35.2 | 28.5 | 52 | 80.7 | 98.6 | 31.4 | [6 empty] | 44.7 | 184 | -1.12 | 5.04 | 4.63 | 48.2265 | -0.0854 | 1.9825 | 447.6 | 464.5 | -1.32 | 3.34 | 1586 | 769.7 | 0.5 | 0.5
2018-05-03 14:01 | 1123 | 479.8 | 439.8 | 274.3 | 200.1 | 206 | 448.1 | 423.6 | 280.8 | 156.3 | 126.8 | 443.4 | 13.7 | 482.6 | 440.5 | 327.1 | 152.5 | 273.3 | 88.2 | 453.4 | 441.7 | 355.2 | 181.4 | 315.1 | 144.3 | 455.2 | 430.2 | 311.3 | 135.2 | 264.2 | 94.8 |  |  |  |  | 42.9 | 301.4 | 39.2 | 236.3 | 124.2 | 39.9 | 250.8 | 35.5 | 156.8 | 94.7 | 111.2 | 71.7 | 170.8 | 120 | 41.5 | 39 | 35.7 | 35.2 | 28.4 | 52 | 80.6 | 98.8 | 31.3 | [6 empty] | 44.8 | 184.2 | -1.1 | 5.05 | 4.65 | 52.1395 | -0.0183 | 1.9848 | 446.9 | 463.7 | -1.3 | 3.35 | 1587 | 769.9 | 0.5 | 0.5
2018-05-03 14:01 | 1124 | 479.1 | 439.3 | 273.7 | 199.3 | 205.5 | 447.6 | 423 | 280.3 | 155.9 | 126.5 | 442.7 | 13.7 | 481.9 | 439.7 | 326.3 | 151.8 | 272.6 | 88.3 | 452.7 | 441 | 354.4 | 181.4 | 314.2 | 143.5 | 454.4 | 428.1 | 310.6 | 134 | 263.5 | 94.8 |  |  |  |  | 43 | 301.5 | 39.3 | 236.5 | 124.4 | 39.9 | 250.5 | 35.6 | 156.9 | 94.7 | 111.2 | 71.7 | 171.1 | 120.1 | 41.5 | 39 | 35.7 | 35.3 | 28.5 | 52.1 | 80.6 | 99 | 31.3 | [6 empty] | 45 | 181.9 | -1.12 | 5.04 | 4.58 | 41.0125 | -0.0665 | 1.9847 | 446.3 | 463 | -1.31 | 3.34 | 1588 | 770 | 0.5 | 0.5
2018-05-03 14:01 | 1125 | 478.5 | 438.9 | 272.7 | 198.9 | 204.8 | 447 | 422.4 | 279.6 | 155.3 | 126.2 | 442 | 13.7 | 481.1 | 439.2 | 325.4 | 150.7 | 272 | 90.1 | 452 | 440.5 | 353.6 | 180.5 | 313.4 | 142.9 | 453.6 | 427 | 309.8 | 133.6 | 262.9 | 94.9 |  |  |  |  | 43 | 301.6 | 39.3 | 236.6 | 124.6 | 40 | 250.3 | 35.6 | 156.9 | 94.8 | 111.3 | 71.7 | 171.3 | 120.3 | 41.5 | 39 | 35.8 | 35.3 | 28.5 | 52.1 | 80.6 | 99.2 | 31.3 | [6 empty] | 45.3 | 179 | -1.18 | 4.98 | 4.58 | 49.7773 | -0.0803 | 1.9847 | 445.7 | 462.3 | -1.35 | 3.31 | 1589 | 770.2 | 0.5 | 0.5
2018-05-03 14:01 | 1126 | 477.8 | 438.5 | 271.6 | 198.3 | 203.9 | 446.4 | 421.9 | 278.8 | 154.9 | 125.8 | 441.4 | 13.7 | 480.4 | 438.1 | 324.5 | 151.1 | 271.4 | 90.1 | 451.3 | 439.7 | 352.8 | 178 | 312.5 | 142.3 | 452.9 | 427.4 | 309 | 134.4 | 262.3 | 94 |  |  |  |  | 43 | 301.7 | 39.3 | 236.8 | 124.7 | 40 | 250.1 | 35.6 | 157 | 94.8 | 111.5 | 71.7 | 171.6 | 120.4 | 41.5 | 39 | 35.8 | 35.3 | 28.5 | 52.1 | 80.6 | 99.3 | 31.5 | [6 empty] | 45.1 | 178.4 | -1.14 | 5.06 | 4.6 | 43.672 | -0.0837 | 1.9835 | 445.2 | 461.6 | -1.33 | 3.33 | 1590 | 770.3 | 0.5 | 0.5
2018-05-03 14:01 | 1127 | 477.2 | 438.1 | 271 | 197.8 | 203.3 | 445.8 | 421.3 | 278.4 | 154.5 | 125.3 | 440.8 | 13.7 | 479.7 | 437.2 | 323.7 | 151 | 270.7 | 89.4 | 450.6 | 439.1 | 352 | 177.5 | 311.6 | 144.1 | 452.3 | 427.3 | 308.2 | 133.9 | 261.6 | 92.9 |  |  |  |  | 43 | 301.8 | 39.3 | 237 | 124.9 | 40 | 249.9 | 35.6 | 157 | 94.9 | 111.7 | 71.7 | 171.8 | 120.5 | 41.5 | 39 | 35.8 | 35.3 | 28.5 | 52.1 | 80.6 | 99.5 | 31.6 | [6 empty] | 45.1 | 180.9 | -1.05 | 5.06 | 4.63 | 44.1878 | -0.0665 | 1.9845 | 444.6 | 460.9 | -1.27 | 3.34 | 1591 | 770.4 | 0.5 | 0.5
2018-05-03 14:01 | 1128 | 476.5 | 437.6 | 270.9 | 197.2 | 203.1 | 445.3 | 420.6 | 278.1 | 153.9 | 124.8 | 440.1 | 13.7 | 479 | 436.8 | 322.9 | 151.7 | 270 | 87.7 | 449.8 | 438.5 | 351.2 | 179.8 | 310.7 | 148.2 | 451.6 | 426.4 | 307.5 | 132.8 | 260.9 | 91.7 |  |  |  |  | 43 | 301.9 | 39.3 | 237.2 | 125.1 | 40 | 249.7 | 35.6 | 157.1 | 94.9 | 111.9 | 71.6 | 172.1 | 120.6 | 41.5 | 39 | 35.8 | 35.3 | 28.5 | 52.2 | 80.5 | 99.6 | 31.5 | [6 empty] | 45.3 | 180.1 | -1.18 | 4.97 | 4.58 | 46.9888 | -0.0424 | 1.9848 | 444 | 460.2 | -1.35 | 3.31 | 1592 | 770.6 | 0.5 | 0.5
2018-05-03 14:01 | 1129 | 475.9 | 436.9 | 270.7 | 196.8 | 202.8 | 444.7 | 420.1 | 277.3 | 153.4 | 124.3 | 439.5 | 13.7 | 478.3 | 436.1 | 322.1 | 151.8 | 269.4 | 87.3 | 449.2 | 437.4 | 350.4 | 179.2 | 309.8 | 148.4 | 450.9 | 426 | 306.7 | 133.2 | 260.1 | 91.4 |  |  |  |  | 43 | 302 | 39.4 | 237.4 | 125.2 | 40 | 249.5 | 35.6 | 157.2 | 95 | 112.1 | 71.6 | 172.3 | 120.7 | 41.5 | 39 | 35.8 | 35.3 | 28.5 | 52.2 | 80.5 | 99.8 | 31.6 | [6 empty] | 45.2 | 178.6 | -1.22 | 5.04 | 4.59 | 32.3743 | -0.0682 | 1.9834 | 443.4 | 459.5 | -1.37 | 3.32 | 1593 | 770.7 | 0.5 | 0.5
2018-05-03 14:01 | 1130 | 475.2 | 436.3 | 270.1 | 196.1 | 202.3 | 444.1 | 419.6 | 276.4 | 152.8 | 123.8 | 438.8 | 13.7 | 477.6 | 434.9 | 321.2 | 150.2 | 268.7 | 88.6 | 448.5 | 436.2 | 349.6 | 176.3 | 309 | 145.2 | 450.2 | 425.3 | 305.9 | 133.4 | 259.4 | 91.2 |  |  |  |  | 43.1 | 302 | 39.4 | 237.6 | 125.4 | 40 | 249.3 | 35.6 | 157.2 | 95 | 112.3 | 71.6 | 172.5 | 120.8 | 41.5 | 39 | 35.8 | 35.3 | 28.5 | 52.2 | 80.5 | 100 | 31.5 | [6 empty] | 45 | 178.9 | -1.18 | 5.02 | 4.53 | 45.4104 | -0.0785 | 1.9836 | 442.8 | 458.7 | -1.35 | 3.32 | 1594 | 770.8 | 0.5 | 0.5
2018-05-03 14:01 | 1131 | 474.6 | 435.8 | 269.2 | 195.1 | 201.8 | 443.5 | 419 | 275.8 | 152.3 | 123.7 | 438.2 | 13.7 | 476.8 | 434 | 320.4 | 149.4 | 268 | 88.5 | 447.8 | 435.9 | 348.7 | 175.5 | 308.2 | 142.3 | 449.6 | 424.9 | 305.1 | 132.6 | 258.8 | 90.5 |  |  |  |  | 43.1 | 302.1 | 39.4 | 237.8 | 125.6 | 40 | 249 | 35.7 | 157.3 | 95.1 | 112.5 | 71.6 | 172.8 | 120.9 | 41.6 | 39 | 35.8 | 35.3 | 28.5 | 52.3 | 80.5 | 100.2 | 31.4 | [6 empty] | 45 | 179.3 | -1.18 | 4.96 | 4.54 | 47.6774 | -0.063 | 1.9849 | 442.2 | 458.1 | -1.35 | 3.3 | 1595 | 771 | 0.5 | 0.5
2018-05-03 14:01 | 1132 | 474 | 435.3 | 268.5 | 194.1 | 201.3 | 442.9 | 418.5 | 275.3 | 151.9 | 123.4 | 437.6 | 13.7 | 476.1 | 433.9 | 319.5 | 148.7 | 267.3 | 86.5 | 447.1 | 435.5 | 347.9 | 174.9 | 307.3 | 140.8 | 448.9 | 423.9 | 304.3 | 131.1 | 258.1 | 91.2 |  |  |  |  | 43.1 | 302.2 | 39.4 | 238 | 125.7 | 40 | 248.8 | 35.7 | 157.4 | 95.1 | 112.7 | 71.6 | 173 | 121 | 41.6 | 39.1 | 35.8 | 35.3 | 28.5 | 52.3 | 80.5 | 100.3 | 31.7 | [6 empty] | 45 | 179.4 | -1.22 | 4.96 | 4.53 | 43.1949 | -0.0906 | 1.9834 | 441.7 | 457.4 | -1.37 | 3.3 | 1596 | 771.1 | 0.5 | 0.5
2018-05-03 14:01 | 1133 | 473.3 | 434.8 | 268.2 | 193.6 | 201 | 442.4 | 417.9 | 274.6 | 151.6 | 123 | 437 | 13.7 | 475.4 | 433.4 | 318.8 | 148.4 | 266.5 | 84.8 | 446.4 | 435 | 347.1 | 175.6 | 306.2 | 142.3 | 448.2 | 422.4 | 303.5 | 129.7 | 257.4 | 92.8 |  |  |  |  | 43.1 | 302.2 | 39.4 | 238.2 | 125.9 | 40 | 248.5 | 35.7 | 157.5 | 95.2 | 113 | 71.6 | 173.2 | 121.2 | 41.6 | 39 | 35.8 | 35.3 | 28.5 | 52.3 | 80.4 | 100.5 | 31.6 | [6 empty] | 45.1 | 180.1 | -1.24 | 4.91 | 4.53 | 39.1638 | -0.0941 | 1.9831 | 441.1 | 456.7 | -1.38 | 3.29 | 1597 | 771.2 | 0.5 | 0.5
2018-05-03 14:01 | 1134 | 472.7 | 434.2 | 267.8 | 193.5 | 200.6 | 441.8 | 417.4 | 274.1 | 151.4 | 122.7 | 436.4 | 13.7 | 474.7 | 433 | 318 | 149 | 265.8 | 84.5 | 445.7 | 434.6 | 346.4 | 178.7 | 305.2 | 144.3 | 447.5 | 421.6 | 302.8 | 129.2 | 256.8 | 92.8 |  |  |  |  | 43.1 | 302.2 | 39.4 | 238.3 | 126.1 | 40.1 | 248.3 | 35.7 | 157.5 | 95.2 | 113.2 | 71.6 | 173.4 | 121.3 | 41.6 | 39.1 | 35.9 | 35.3 | 28.5 | 52.3 | 80.4 | 100.7 | 31.5 | [6 empty] | 45.1 | 182.6 | -1.19 | 4.95 | 4.58 | 41.5218 | -0.0734 | 1.9825 | 440.5 | 456 | -1.36 | 3.31 | 1598 | 771.3 | 0.5 | 0.5
2018-05-03 14:01 | 1135 | 472.1 | 433.5 | 267.4 | 193.5 | 200 | 441.2 | 416.9 | 274 | 151.1 | 122.6 | 435.8 | 13.7 | 474 | 433.4 | 317.2 | 149.6 | 265.1 | 85.2 | 445 | 434.1 | 345.6 | 179.4 | 304.3 | 144.7 | 446.9 | 420.6 | 302 | 128 | 256.2 | 91.7 |  |  |  |  | 43.1 | 302.2 | 39.5 | 238.5 | 126.2 | 40.1 | 248.1 | 35.7 | 157.6 | 95.3 | 113.4 | 71.6 | 173.7 | 121.4 | 41.6 | 39.1 | 35.9 | 35.3 | 28.5 | 52.3 | 80.4 | 100.8 | 31.5 | [6 empty] | 45.3 | 182.6 | -1.16 | 4.89 | 4.55 | 54.2318 | -0.0803 | 1.9835 | 439.9 | 455.3 | -1.34 | 3.29 | 1599 | 771.5 | 0.5 | 0.5
2018-05-03 14:01 | 1136 | 471.4 | 433.1 | 266.7 | 193.2 | 199.4 | 440.7 | 416.3 | 273.7 | 150.4 | 122.4 | 435.2 | 13.7 | 473.3 | 433.3 | 316.5 | 148.9 | 264.5 | 86.5 | 444.3 | 433.4 | 344.9 | 175.7 | 303.6 | 143.6 | 446.2 | 419.9 | 301.2 | 126.9 | 255.6 | 92.1 |  |  |  |  | 43.1 | 302.3 | 39.5 | 238.6 | 126.4 | 40.1 | 247.9 | 35.7 | 157.6 | 95.3 | 113.6 | 71.6 | 173.9 | 121.5 | 41.6 | 39.1 | 35.9 | 35.3 | 28.5 | 52.4 | 80.4 | 101 | 31.3 | [6 empty] | 45.5 | 179.9 | -1.17 | 4.84 | 4.59 | 45.9633 | -0.1182 | 1.9839 | 439.3 | 454.6 | -1.35 | 3.26 | 1600 | 771.6 | 0.5 | 0.5
2018-05-03 14:01 | 1137 | 470.8 | 432.9 | 266 | 192.8 | 198.8 | 440.1 | 415.7 | 273.1 | 149.7 | 122.2 | 434.5 | 13.7 | 472.6 | 432 | 315.7 | 147.6 | 263.9 | 85 | 443.7 | 432.3 | 344 | 175.3 | 302.8 | 142.1 | 445.5 | 420.3 | 300.4 | 125.9 | 254.9 | 92.2 |  |  |  |  | 43.1 | 302.3 | 39.5 | 238.8 | 126.6 | 40.1 | 247.7 | 35.7 | 157.7 | 95.4 | 113.4 | 71.6 | 174.1 | 121.6 | 41.6 | 39.1 | 35.9 | 35.4 | 28.5 | 52.4 | 80.4 | 101.1 | 31.2 | [6 empty] | 45.4 | 178.7 | -1.2 | 4.9 | 4.5 | 34.7162 | -0.0717 | 1.9837 | 438.8 | 453.9 | -1.36 | 3.28 | 1601 | 771.7 | 0.5 | 0.5
2018-05-03 14:01 | 1138 | 470.2 | 432.6 | 265.3 | 192.4 | 198.3 | 439.5 | 415.2 | 272.4 | 149.2 | 121.9 | 433.9 | 13.7 | 471.9 | 431.1 | 314.9 | 147.4 | 263.3 | 82.7 | 443 | 431.6 | 343.2 | 179.3 | 302 | 142.1 | 444.9 | 420.6 | 299.8 | 125.4 | 254.4 | 91.1 |  |  |  |  | 43.1 | 302.3 | 39.5 | 239 | 126.8 | 40.1 | 247.4 | 35.8 | 157.8 | 95.5 | 112.8 | 71.5 | 174.4 | 121.7 | 41.6 | 39.1 | 35.9 | 35.4 | 28.5 | 52.4 | 80.4 | 101.2 | 31.3 | [6 empty] | 45.1 | 177.2 | -1.34 | 4.85 | 4.48 | 36.5836 | -0.0338 | 1.9825 | 438.3 | 453.3 | -1.44 | 3.26 | 1602 | 771.9 | 0.5 | 0.5
2018-05-03 14:01 | 1139 | 469.6 | 432.1 | 264.3 | 192.3 | 197.9 | 439 | 414.7 | 271.6 | 148.7 | 121.6 | 433.3 | 13.7 | 471.2 | 431.1 | 314.3 | 148.6 | 262.7 | 83.7 | 442.3 | 431.1 | 342.4 | 181.7 | 301.1 | 143.8 | 444.3 | 419.5 | 299.2 | 126 | 253.8 | 90.6 |  |  |  |  | 43.2 | 302.4 | 39.5 | 239.2 | 126.9 | 40.1 | 247.2 | 35.8 | 157.9 | 95.5 | 112.3 | 71.5 | 174.6 | 121.8 | 41.7 | 39.2 | 35.9 | 35.4 | 28.5 | 52.4 | 80.4 | 101.4 | 31.4 | [6 empty] | 44.6 | 176.8 | -1.34 | 4.9 | 4.51 | 39.4761 | -0.0407 | 1.985 | 437.7 | 452.6 | -1.44 | 3.27 | 1603 | 772 | 0.5 | 0.5
2018-05-03 14:01 | 1140 | 469 | 431.5 | 263.4 | 192.1 | 197.7 | 438.4 | 414.2 | 271 | 148.1 | 121.3 | 432.7 | 13.7 | 470.5 | 431 | 313.7 | 148.2 | 262.1 | 85.2 | 441.7 | 430.6 | 341.7 | 179.2 | 300.4 | 145.7 | 443.6 | 419 | 298.6 | 126.4 | 253.1 | 90.5 |  |  |  |  | 43.2 | 302.4 | 39.5 | 239.4 | 127.1 | 40.2 | 247 | 35.8 | 157.9 | 95.5 | 112 | 71.5 | 174.8 | 121.9 | 41.7 | 39.2 | 35.9 | 35.4 | 28.5 | 52.5 | 80.4 | 101.5 | 31.7 | [6 empty] | 44.3 | 178.2 | -1.3 | 4.91 | 4.5 | 32.5536 | -0.0855 | 1.985 | 437.2 | 451.9 | -1.42 | 3.28 | 1604 | 772.1 | 0.5 | 0.5
2018-05-03 14:01 | 1141 | 468.4 | 430.9 | 262.5 | 191.8 | 197.6 | 437.9 | 413.7 | 270.3 | 147.7 | 121.1 | 432.2 | 13.7 | 469.7 | 430.6 | 313 | 146.7 | 261.4 | 85.4 | 441 | 429.8 | 341 | 175.2 | 299.8 | 145.2 | 443 | 418.2 | 297.9 | 126.3 | 252.4 | 89.1 |  |  |  |  | 43.2 | 302.5 | 39.5 | 239.5 | 127.2 | 40.2 | 246.8 | 35.8 | 158 | 95.6 | 111.9 | 71.5 | 175.1 | 122.1 | 41.7 | 39.2 | 35.9 | 35.4 | 28.5 | 52.5 | 80.4 | 101.6 | 31.7 | [6 empty] | 44.3 | 179.9 | -1.3 | 4.85 | 4.5 | 47.8493 | -0.0424 | 1.9852 | 436.6 | 451.3 | -1.41 | 3.27 | 1605 | 772.3 | 0.5 | 0.5
2018-05-03 14:01 | 1142 | 467.7 | 430.6 | 261.8 | 191.6 | 197.4 | 437.3 | 413.2 | 269.6 | 147.3 | 121.1 | 431.5 | 13.7 | 469 | 430 | 312.4 | 145.8 | 260.8 | 84 | 440.3 | 429.2 | 340.1 | 173.6 | 299.2 | 141 | 442.3 | 416.7 | 297.1 | 126.5 | 251.7 | 88.4 |  |  |  |  | 43.2 | 302.5 | 39.6 | 239.6 | 127.4 | 40.2 | 246.6 | 35.8 | 158 | 95.6 | 112.1 | 71.5 | 175.3 | 122.2 | 41.7 | 39.2 | 36 | 35.4 | 28.5 | 52.5 | 80.4 | 101.7 | 31.5 | [6 empty] | 44.4 | 182 | -1.21 | 4.78 | 4.41 | 48.5859 | -0.0683 | 1.986 | 436.1 | 450.6 | -1.36 | 3.25 | 1606 | 772.4 | 0.5 | 0.5
2018-05-03 14:01 | 1143 | 467.1 | 430.2 | 261.2 | 191.2 | 197.2 | 436.7 | 412.7 | 269.1 | 146.8 | 121 | 430.9 | 13.7 | 468.3 | 429.7 | 311.8 | 146.3 | 260.1 | 82.9 | 439.7 | 428.9 | 339.3 | 171.4 | 298.5 | 138.1 | 441.7 | 416.3 | 296.3 | 126.2 | 251 | 89.4 |  |  |  |  | 43.3 | 302.5 | 39.6 | 239.7 | 127.5 | 40.2 | 246.4 | 35.8 | 158 | 95.7 | 112.3 | 71.5 | 175.5 | 122.3 | 41.8 | 39.2 | 36 | 35.4 | 28.5 | 52.5 | 80.4 | 101.9 | 31.3 | [6 empty] | 44.6 | 182.1 | -1.22 | 4.92 | 4.52 | 44.639 | -0.0562 | 1.9822 | 435.5 | 449.9 | -1.37 | 3.3 | 1607 | 772.5 | 0.5 | 0.5
2018-05-03 14:01 | 1144 | 466.5 | 429.6 | 260.9 | 190.9 | 196.9 | 436.2 | 412.2 | 268.7 | 146.3 | 120.8 | 430.4 | 13.7 | 467.6 | 429.8 | 311.3 | 147 | 259.5 | 83 | 439.1 | 428.2 | 338.5 | 168.9 | 297.8 | 139.7 | 441.1 | 415.8 | 295.6 | 125.5 | 250.4 | 90 |  |  |  |  | 43.3 | 302.5 | 39.6 | 239.9 | 127.7 | 40.2 | 246.2 | 35.9 | 158.1 | 95.7 | 112.6 | 71.5 | 175.8 | 122.4 | 41.8 | 39.2 | 36 | 35.4 | 28.5 | 52.6 | 80.4 | 102 | 31.3 | [6 empty] | 44.4 | 181.4 | -1.3 | 4.83 | 4.48 | 44.2504 | -0.0769 | 1.9831 | 435 | 449.2 | -1.41 | 3.27 | 1608 | 772.7 | 0.5 | 0.5
2018-05-03 14:01 | 1145 | 465.9 | 429.1 | 260.6 | 190.7 | 196.4 | 435.7 | 411.7 | 268.1 | 145.9 | 120.5 | 429.8 | 13.7 | 466.9 | 428.9 | 310.8 | 147.7 | 258.8 | 83.8 | 438.4 | 427.5 | 337.7 | 168.4 | 297.1 | 140.3 | 440.5 | 415.1 | 294.9 | 125 | 249.8 | 90.1 |  |  |  |  | 43.3 | 302.5 | 39.6 | 240 | 127.9 | 40.2 | 245.9 | 35.9 | 158.1 | 95.8 | 112.8 | 71.4 | 176 | 122.5 | 41.8 | 39.2 | 36 | 35.4 | 28.5 | 52.6 | 80.4 | 102.2 | 31.4 | [6 empty] | 43.8 | 180.8 | -1.31 | 4.87 | 4.45 | 47.4158 | -0.0993 | 1.9838 | 434.4 | 448.6 | -1.42 | 3.28 | 1609 | 772.8 | 0.5 | 0.5
2018-05-03 14:01 | 1146 | 465.2 | 428.5 | 260.1 | 190.6 | 195.8 | 435.1 | 411.3 | 267.3 | 145.7 | 120 | 429.2 | 13.7 | 466.2 | 427.5 | 310.3 | 149.1 | 258.1 | 82.7 | 437.7 | 426.9 | 336.9 | 168.8 | 296.5 | 140.7 | 439.8 | 414.9 | 294.3 | 124.1 | 249.2 | 90 |  |  |  |  | 43.3 | 302.6 | 39.6 | 240.1 | 128 | 40.2 | 245.7 | 35.9 | 158.2 | 95.8 | 113.1 | 71.4 | 176.2 | 122.6 | 41.8 | 39.2 | 36 | 35.4 | 28.5 | 52.6 | 80.3 | 102.3 | 31.5 | [6 empty] | 43.3 | 179.1 | -1.26 | 4.79 | 4.46 | 41.7638 | -0.0734 | 1.9848 | 433.9 | 447.9 | -1.39 | 3.24 | 1610 | 772.9 | 0.5 | 0.5
2018-05-03 14:01 | 1147 | 464.6 | 428 | 259.3 | 190.5 | 195.5 | 434.6 | 410.9 | 266.8 | 145.2 | 119.7 | 428.6 | 13.7 | 465.5 | 426.1 | 309.8 | 150.1 | 257.5 | 79.6 | 437.1 | 426 | 336 | 170.7 | 295.8 | 144.8 | 439.2 | 414.3 | 293.7 | 123.3 | 248.7 | 89.9 |  |  |  |  | 43.3 | 302.6 | 39.6 | 240.3 | 128.2 | 40.3 | 245.5 | 35.9 | 158.2 | 95.9 | 113.4 | 71.4 | 176.5 | 122.7 | 41.8 | 39.2 | 36 | 35.4 | 28.5 | 52.6 | 80.3 | 102.5 | 31.4 | [6 empty] | 43.6 | 179.8 | -1.28 | 4.76 | 4.46 | 44.8542 | -0.0286 | 1.9851 | 433.3 | 447.2 | -1.4 | 3.24 | 1611 | 773.1 | 0.5 | 0.5
2018-05-03 14:01 | 1148 | 464 | 427.4 | 258.3 | 190.2 | 195.1 | 434 | 410.5 | 266.2 | 144.9 | 119.4 | 428 | 13.7 | 464.8 | 425.7 | 309.4 | 149.1 | 256.8 | 79.2 | 436.4 | 425.7 | 335.3 | 172.5 | 295.1 | 148.1 | 438.5 | 413.2 | 293.1 | 123 | 248 | 89.7 |  |  |  |  | 43.3 | 302.6 | 39.7 | 240.4 | 128.3 | 40.3 | 245.3 | 35.9 | 158.3 | 95.9 | 113.7 | 71.4 | 176.7 | 122.8 | 41.8 | 39.3 | 36 | 35.4 | 28.5 | 52.6 | 80.3 | 102.6 | 31.4 | [6 empty] | 43.6 | 181.1 | -1.3 | 4.71 | 4.43 | 47.3354 | -0.0648 | 1.9852 | 432.8 | 446.6 | -1.41 | 3.22 | 1612 | 773.2 | 0.5 | 0.5
2018-05-03 14:01 | 1149 | 463.3 | 426.7 | 258 | 189.8 | 194.3 | 433.5 | 410 | 265.7 | 144.6 | 119.1 | 427.5 | 13.7 | 464.1 | 425.7 | 309 | 147.6 | 256.1 | 80.2 | 435.8 | 425.4 | 334.5 | 172.9 | 294.5 | 146.6 | 437.9 | 412.7 | 292.5 | 122.6 | 247.3 | 89.2 |  |  |  |  | 43.3 | 302.6 | 39.7 | 240.7 | 128.5 | 40.3 | 245.1 | 35.9 | 158.3 | 96 | 114 | 71.4 | 176.9 | 122.9 | 41.9 | 39.3 | 36 | 35.5 | 28.5 | 52.7 | 80.2 | 102.8 | 31.4 | [6 empty] | 43.1 | 180.2 | -1.22 | 4.74 | 4.39 | 41.9587 | -0.0959 | 1.9852 | 432.2 | 446 | -1.37 | 3.23 | 1613 | 773.3 | 0.5 | 0.5
2018-05-03 14:01 | 1150 | 462.7 | 426.1 | 257.8 | 189.4 | 193.8 | 432.9 | 409.5 | 265.7 | 144.2 | 118.8 | 426.9 | 13.7 | 463.5 | 425.4 | 308.4 | 148 | 255.4 | 79.6 | 435.2 | 424.7 | 333.7 | 172.5 | 293.9 | 144 | 437.3 | 412.3 | 291.9 | 122.4 | 246.7 | 89 |  |  |  |  | 43.3 | 302.6 | 39.7 | 241 | 128.6 | 40.3 | 244.8 | 35.9 | 158.4 | 96 | 114.2 | 71.4 | 177.2 | 123 | 41.9 | 39.3 | 36.1 | 35.5 | 28.5 | 52.7 | 80.2 | 103 | 31.2 | [6 empty] | 42.9 | 179.4 | -1.18 | 4.74 | 4.39 | 44.125 | -0.0631 | 1.9836 | 431.6 | 445.3 | -1.35 | 3.23 | 1614 | 773.5 | 0.5 | 0.5
2018-05-03 14:01 | 1151 | 462.1 | 425.6 | 257.1 | 189.1 | 193.6 | 432.4 | 409 | 265.7 | 143.8 | 118.5 | 426.3 | 13.7 | 462.8 | 424.8 | 307.9 | 147.6 | 254.8 | 77.8 | 434.5 | 424.1 | 333 | 171.1 | 293.1 | 144.7 | 436.6 | 412.1 | 291.3 | 122.6 | 246.1 | 88.9 |  |  |  |  | 43.4 | 302.6 | 39.7 | 241.2 | 128.8 | 40.3 | 244.6 | 36 | 158.4 | 96.1 | 114.5 | 71.4 | 177.4 | 123.1 | 41.9 | 39.3 | 36.1 | 35.5 | 28.5 | 52.7 | 80.2 | 103.1 | 31.2 | [6 empty] | 43 | 176.8 | -1.28 | 4.81 | 4.39 | 52.8228 | -0.0459 | 1.9835 | 431.1 | 444.7 | -1.4 | 3.24 | 1615 | 773.6 | 0.5 | 0.5
2018-05-03 14:01 | 1152 | 461.5 | 425.2 | 256.2 | 188.9 | 193.2 | 431.9 | 408.5 | 265.3 | 143.4 | 118.3 | 425.7 | 13.7 | 462.1 | 423.7 | 307.4 | 146.8 | 254.2 | 77.6 | 433.9 | 423.2 | 332.2 | 171.1 | 292.4 | 145 | 436.1 | 411.7 | 290.8 | 122.7 | 245.5 | 88.3 |  |  |  |  | 43.4 | 302.6 | 39.7 | 241.3 | 129 | 40.4 | 244.3 | 36 | 158.5 | 96.1 | 114.7 | 71.4 | 177.6 | 123.2 | 41.9 | 39.3 | 36.1 | 35.5 | 28.5 | 52.7 | 80.2 | 103.3 | 31.1 | [6 empty] | 43 | 175 | -1.27 | 4.71 | 4.4 | 48.8431 | -0.0476 | 1.982 | 430.6 | 444 | -1.4 | 3.2 | 1616 | 773.7 | 0.5 | 0.5
2018-05-03 14:01 | 1153 | 460.9 | 424.6 | 255.6 | 188.2 | 192.7 | 431.4 | 408 | 264.4 | 143 | 118.1 | 425.1 | 13.7 | 461.5 | 423 | 306.9 | 146.3 | 253.7 | 79.2 | 433.3 | 422.7 | 331.4 | 168.9 | 291.6 | 142.9 | 435.4 | 410.8 | 290.1 | 122.1 | 244.9 | 87 |  |  |  |  | 43.4 | 302.6 | 39.7 | 241.5 | 129.1 | 40.4 | 244.1 | 36 | 158.5 | 96.2 | 115 | 71.4 | 177.8 | 123.3 | 41.9 | 39.3 | 36.1 | 35.5 | 28.5 | 52.8 | 80.2 | 103.4 | 31.1 | [6 empty] | 43.2 | 176.2 | -1.17 | 4.82 | 4.38 | 43.5675 | -0.1217 | 1.9833 | 430 | 443.4 | -1.34 | 3.24 | 1617 | 773.8 | 0.5 | 0.5
2018-05-03 14:01 | 1154 | 460.3 | 423.9 | 255.1 | 187.4 | 192.1 | 430.8 | 407.4 | 263.4 | 142.5 | 117.7 | 424.5 | 13.7 | 460.8 | 422 | 306.3 | 146.6 | 253.1 | 79.4 | 432.6 | 422.3 | 330.6 | 166.5 | 290.8 | 140.6 | 434.9 | 410 | 289.4 | 122.1 | 244.3 | 87 |  |  |  |  | 43.4 | 302.6 | 39.8 | 241.6 | 129.3 | 40.4 | 243.9 | 36 | 158.6 | 96.2 | 115.2 | 71.4 | 178 | 123.4 | 41.9 | 39.3 | 36.1 | 35.5 | 28.5 | 52.8 | 80.2 | 103.6 | 31.1 | [6 empty] | 43.3 | 177.4 | -1.3 | 4.82 | 4.35 | 34.9553 | -0.12 | 1.9826 | 429.4 | 442.8 | -1.41 | 3.25 | 1618 | 774 | 0.5 | 0.5
2018-05-03 14:02 | 1155 | 459.7 | 423.4 | 254.8 | 186.8 | 191.7 | 430.3 | 406.8 | 262.6 | 142 | 117.4 | 423.9 | 13.7 | 460.1 | 420.9 | 305.8 | 146.5 | 252.4 | 78 | 432 | 421.6 | 329.8 | 166.3 | 290 | 138 | 434.2 | 408.9 | 288.8 | 121.7 | 243.8 | 87.7 |  |  |  |  | 43.4 | 302.6 | 39.8 | 241.7 | 129.4 | 40.4 | 243.6 | 36 | 158.6 | 96.3 | 115.3 | 71.4 | 178.2 | 123.5 | 41.9 | 39.4 | 36.1 | 35.5 | 28.5 | 52.8 | 80.2 | 103.7 | 31.1 | [6 empty] | 43.2 | 178.8 | -1.24 | 4.77 | 4.42 | 44.5861 | -0.1148 | 1.984 | 428.8 | 442.1 | -1.38 | 3.24 | 1619 | 774.1 | 0.5 | 0.5
2018-05-03 14:02 | 1156 | 459.1 | 422.8 | 254.7 | 186.1 | 191.4 | 429.8 | 406.1 | 262.1 | 141.7 | 117 | 423.4 | 13.7 | 459.5 | 420.3 | 305.3 | 145.9 | 251.7 | 77.9 | 431.4 | 421.5 | 329 | 165 | 289.3 | 136.3 | 433.5 | 407.9 | 288.1 | 120.5 | 243.3 | 87.5 |  |  |  |  | 43.5 | 302.6 | 39.8 | 241.8 | 129.6 | 40.4 | 243.4 | 36.1 | 158.7 | 96.3 | 115.1 | 71.3 | 178.4 | 123.6 | 41.9 | 39.4 | 36.1 | 35.5 | 28.5 | 52.8 | 80.3 | 103.8 | 31.2 | [6 empty] | 43.1 | 179.5 | -1.3 | 4.79 | 4.33 | 37.7682 | -0.0976 | 1.9832 | 428.2 | 441.5 | -1.41 | 3.25 | 1620 | 774.2 | 0.5 | 0.5
2018-05-03 14:02 | 1157 | 458.5 | 422.2 | 254.8 | 185.5 | 190.8 | 429.2 | 405.6 | 261.6 | 141.5 | 116.7 | 422.8 | 13.7 | 458.8 | 419.8 | 304.8 | 145.8 | 251.1 | 79.7 | 430.8 | 421 | 328.2 | 164.2 | 288.7 | 137.5 | 432.9 | 407.8 | 287.5 | 120.1 | 242.8 | 86.6 |  |  |  |  | 43.5 | 302.6 | 39.8 | 242 | 129.7 | 40.4 | 243.1 | 36.1 | 158.7 | 96.4 | 114.8 | 71.3 | 178.6 | 123.7 | 41.9 | 39.4 | 36.1 | 35.5 | 28.5 | 52.8 | 80.3 | 104 | 31.4 | [6 empty] | 43.2 | 178.7 | -1.3 | 4.85 | 4.38 | 42.1691 | -0.0786 | 1.9856 | 427.7 | 440.8 | -1.41 | 3.26 | 1621 | 774.4 | 0.5 | 0.5
2018-05-03 14:02 | 1158 | 457.8 | 421.7 | 254.7 | 185 | 190.2 | 428.7 | 405.1 | 261 | 141.1 | 116.5 | 422.2 | 13.7 | 458.1 | 419.3 | 304.3 | 145.2 | 250.6 | 79.9 | 430.1 | 420 | 327.4 | 163.5 | 288 | 137.2 | 432.4 | 407.1 | 286.8 | 119.6 | 242.2 | 86 |  |  |  |  | 43.5 | 302.6 | 39.8 | 242.1 | 129.9 | 40.4 | 242.9 | 36.1 | 158.8 | 96.4 | 114.7 | 71.3 | 178.8 | 123.8 | 42 | 39.4 | 36.1 | 35.5 | 28.5 | 52.9 | 80.2 | 104.1 | 31.4 | [6 empty] | 43.1 | 178.6 | -1.41 | 4.74 | 4.37 | 37.8491 | -0.0838 | 1.9827 | 427.1 | 440.2 | -1.47 | 3.22 | 1622 | 774.5 | 0.5 | 0.5
2018-05-03 14:02 | 1159 | 457.2 | 421.3 | 254.1 | 184.5 | 189.8 | 428.1 | 404.5 | 260.4 | 140.7 | 116.2 | 421.6 | 13.7 | 457.4 | 418.8 | 303.7 | 143.3 | 250 | 78.1 | 429.5 | 419.6 | 326.7 | 164.1 | 287.2 | 135.4 | 431.7 | 406.2 | 286.2 | 119.8 | 241.6 | 85.2 |  |  |  |  | 43.6 | 302.6 | 39.8 | 242.2 | 130 | 40.4 | 242.7 | 36.1 | 158.8 | 96.5 | 114.7 | 71.3 | 179 | 123.9 | 42 | 39.4 | 36.2 | 35.5 | 28.5 | 52.9 | 80.2 | 104.2 | 31 | [6 empty] | 42.8 | 179.3 | -1.27 | 4.78 | 4.36 | 45.0056 | -0.0476 | 1.985 | 426.6 | 439.6 | -1.4 | 3.24 | 1623 | 774.6 | 0.5 | 0.5
2018-05-03 14:02 | 1160 | 456.6 | 420.7 | 253.5 | 183.9 | 189.3 | 427.5 | 404 | 259.7 | 140.4 | 116 | 421.1 | 13.7 | 456.8 | 418.5 | 303.2 | 141.4 | 249.4 | 76.7 | 428.9 | 419 | 325.9 | 164.7 | 286.5 | 136.2 | 431 | 407 | 285.5 | 120.3 | 241 | 83.1 |  |  |  |  | 43.6 | 302.6 | 39.8 | 242.3 | 130.2 | 40.5 | 242.5 | 36.1 | 158.8 | 96.5 | 114.8 | 71.3 | 179.2 | 124 | 42 | 39.4 | 36.2 | 35.5 | 28.5 | 52.9 | 80.2 | 104.4 | 31.1 | [6 empty] | 43 | 177.8 | -1.26 | 4.76 | 4.38 | 42.2552 | -0.108 | 1.9852 | 426 | 438.9 | -1.39 | 3.23 | 1624 | 774.8 | 0.5 | 0.5
2018-05-03 14:02 | 1161 | 456 | 420.1 | 252.9 | 183.4 | 188.8 | 427 | 403.5 | 259.3 | 139.9 | 115.9 | 420.5 | 13.7 | 456.2 | 417.9 | 302.5 | 140.7 | 248.7 | 75.6 | 428.3 | 418.5 | 325.2 | 162.6 | 285.7 | 136.9 | 430.5 | 406.9 | 284.8 | 120.5 | 240.4 | 82 |  |  |  |  | 43.6 | 302.6 | 39.8 | 242.4 | 130.3 | 40.5 | 242.2 | 36.1 | 158.9 | 96.6 | 115 | 71.3 | 179.4 | 124 | 42 | 39.4 | 36.2 | 35.5 | 28.5 | 52.9 | 80.2 | 104.5 | 31.3 | [6 empty] | 43.4 | 176.1 | -1.26 | 4.67 | 4.28 | 39.6237 | -0.0373 | 1.984 | 425.4 | 438.3 | -1.39 | 3.19 | 1625 | 774.9 | 0.5 | 0.5
2018-05-03 14:02 | 1162 | 455.4 | 419.7 | 252.3 | 183.3 | 188.3 | 426.5 | 403 | 258.9 | 139.5 | 115.6 | 420 | 13.7 | 455.6 | 417.2 | 301.9 | 140.7 | 248.1 | 76 | 427.7 | 417.8 | 324.5 | 162.1 | 285 | 135.4 | 430 | 405.6 | 284.2 | 119.9 | 239.9 | 82.3 |  |  |  |  | 43.6 | 302.6 | 39.8 | 242.6 | 130.4 | 40.5 | 242 | 36.1 | 158.9 | 96.6 | 115.1 | 71.3 | 179.6 | 124.1 | 42 | 39.4 | 36.2 | 35.6 | 28.5 | 53 | 80.2 | 104.6 | 31.4 | [6 empty] | 43.8 | 176.6 | -1.28 | 4.71 | 4.3 | 43.0049 | -0.0493 | 1.9851 | 424.9 | 437.7 | -1.4 | 3.21 | 1626 | 775 | 0.5 | 0.5
2018-05-03 14:02 | 1163 | 454.8 | 419.1 | 251.8 | 183 | 187.8 | 426 | 402.5 | 258.2 | 139.2 | 115.3 | 419.5 | 13.7 | 454.9 | 416.6 | 301.2 | 140.5 | 247.5 | 77 | 427 | 416.5 | 323.8 | 163.6 | 284.2 | 133.1 | 429.4 | 405 | 283.6 | 118.4 | 239.3 | 82.7 |  |  |  |  | 43.6 | 302.6 | 39.8 | 242.8 | 130.6 | 40.5 | 241.7 | 36.2 | 159 | 96.7 | 115.3 | 71.3 | 179.8 | 124.2 | 42.1 | 39.4 | 36.2 | 35.5 | 28.5 | 53 | 80.2 | 104.8 | 31.4 | [6 empty] | 43.9 | 176.2 | -1.41 | 4.68 | 4.23 | 44.8609 | -0.0752 | 1.9863 | 424.4 | 437.1 | -1.47 | 3.2 | 1627 | 775.1 | 0.5 | 0.5
2018-05-03 14:02 | 1164 | 454.2 | 418.5 | 251.5 | 182.8 | 187.4 | 425.4 | 402 | 257.7 | 138.9 | 115 | 418.9 | 13.7 | 454.3 | 416.1 | 300.5 | 140.1 | 246.8 | 76.3 | 426.4 | 416 | 323 | 163.3 | 283.5 | 131.1 | 428.8 | 404.7 | 282.9 | 117.6 | 238.7 | 82.2 |  |  |  |  | 43.6 | 302.5 | 39.9 | 242.9 | 130.7 | 40.5 | 241.5 | 36.2 | 159 | 96.7 | 115.5 | 71.3 | 180 | 124.3 | 42.1 | 39.4 | 36.2 | 35.6 | 28.5 | 53 | 80.2 | 104.9 | 31.3 | [6 empty] | 43.9 | 177 | -1.31 | 4.67 | 4.3 | 38.6647 | -0.0718 | 1.9848 | 423.8 | 436.5 | -1.42 | 3.2 | 1628 | 775.3 | 0.5 | 0.5
2018-05-03 14:02 | 1165 | 453.6 | 417.9 | 251.4 | 182.6 | 186.9 | 424.9 | 401.6 | 257.5 | 138.8 | 114.7 | 418.4 | 13.7 | 453.6 | 415.5 | 299.8 | 139.5 | 246.2 | 75.4 | 425.8 | 415.8 | 322.3 | 163.1 | 282.7 | 129.3 | 428.3 | 404.1 | 282.3 | 117.2 | 238.1 | 81.5 |  |  |  |  | 43.6 | 302.5 | 39.9 | 243.1 | 130.9 | 40.6 | 241.2 | 36.2 | 159.1 | 96.7 | 115.8 | 71.3 | 180.2 | 124.4 | 42.1 | 39.4 | 36.2 | 35.6 | 28.5 | 53 | 80.2 | 105 | 31.3 | [6 empty] | 43.7 | 179.9 | -1.4 | 4.67 | 4.34 | 48.2612 | -0.0769 | 1.983 | 423.3 | 435.9 | -1.47 | 3.21 | 1629 | 775.4 | 0.5 | 0.5
2018-05-03 14:02 | 1166 | 453.1 | 417.1 | 251.4 | 182.3 | 186.4 | 424.4 | 401.1 | 257.2 | 138.6 | 114.4 | 417.8 | 13.7 | 453 | 415 | 299.2 | 139.2 | 245.5 | 74.5 | 425.2 | 415.3 | 321.6 | 164.3 | 282 | 129.3 | 427.8 | 403 | 281.7 | 116.9 | 237.6 | 81.7 |  |  |  |  | 43.6 | 302.4 | 39.9 | 243.2 | 131 | 40.6 | 240.9 | 36.2 | 159.1 | 96.8 | 116 | 71.3 | 180.4 | 124.5 | 42.1 | 39.4 | 36.2 | 35.6 | 28.5 | 53.1 | 80.2 | 105.2 | 31.3 | [6 empty] | 43.3 | 178.9 | -1.38 | 4.5 | 4.27 | 46.0984 | -0.0838 | 1.9865 | 422.7 | 435.3 | -1.46 | 3.14 | 1630 | 775.5 | 0.5 | 0.5
2018-05-03 14:02 | 1167 | 452.6 | 416.2 | 251 | 182.1 | 186.2 | 423.9 | 400.7 | 256.9 | 138.2 | 114 | 417.3 | 13.7 | 452.4 | 414.5 | 298.6 | 139 | 244.9 | 73.3 | 424.6 | 414.7 | 320.9 | 162.8 | 281.4 | 131.9 | 427.3 | 402.2 | 281.1 | 116.4 | 237.1 | 80.7 |  |  |  |  | 43.7 | 302.4 | 39.9 | 243.3 | 131.2 | 40.6 | 240.7 | 36.2 | 159.1 | 96.8 | 116.2 | 71.3 | 180.6 | 124.6 | 42.1 | 39.4 | 36.2 | 35.6 | 28.5 | 53.1 | 80.2 | 105.4 | 31.3 | [6 empty] | 43 | 177.5 | -1.27 | 4.66 | 4.24 | 39.6247 | -0.089 | 1.9831 | 422.1 | 434.8 | -1.39 | 3.19 | 1631 | 775.7 | 0.5 | 0.5
2018-05-03 14:02 | 1168 | 452.1 | 415.5 | 250.4 | 181.9 | 186.1 | 423.3 | 400.2 | 256.7 | 138 | 113.6 | 416.7 | 13.7 | 451.7 | 413.7 | 298 | 138.6 | 244.3 | 73.7 | 424 | 414 | 320.2 | 161 | 280.7 | 132.4 | 426.7 | 401.6 | 280.5 | 115.8 | 236.6 | 80.7 |  |  |  |  | 43.7 | 302.4 | 39.9 | 243.5 | 131.3 | 40.6 | 240.5 | 36.2 | 159.2 | 96.9 | 116.5 | 71.3 | 180.8 | 124.7 | 42.2 | 39.4 | 36.3 | 35.6 | 28.5 | 53.1 | 80.2 | 105.5 | 31.2 | [6 empty] | 43.1 | 178.1 | -1.34 | 4.52 | 4.23 | 39.7044 | -0.0873 | 1.9857 | 421.6 | 434.1 | -1.43 | 3.15 | 1632 | 775.8 | 0.5 | 0.5
2018-05-03 14:02 | 1169 | 451.5 | 415 | 249.8 | 181.7 | 185.9 | 422.8 | 399.7 | 256.8 | 137.8 | 113.2 | 416.2 | 13.7 | 451.1 | 413.1 | 297.4 | 137.1 | 243.7 | 73.5 | 423.4 | 413.4 | 319.4 | 160.8 | 280.1 | 129.8 | 426.1 | 401 | 279.9 | 115.3 | 236.1 | 81.2 |  |  |  |  | 43.7 | 302.3 | 39.9 | 243.6 | 131.4 | 40.6 | 240.2 | 36.3 | 159.2 | 96.9 | 116.7 | 71.3 | 181 | 124.8 | 42.2 | 39.4 | 36.3 | 35.6 | 28.5 | 53.1 | 80.2 | 105.7 | 31.3 | [6 empty] | 42.9 | 178.2 | -1.44 | 4.52 | 4.21 | 41.2626 | -0.0683 | 1.9866 | 421 | 433.5 | -1.48 | 3.15 | 1633 | 775.9 | 0.5 | 0.5
2018-05-03 14:02 | 1170 | 451 | 414.3 | 249.5 | 181.4 | 185.3 | 422.3 | 399.2 | 256.7 | 137.4 | 112.9 | 415.6 | 13.7 | 450.4 | 412.7 | 296.8 | 135.4 | 243.1 | 74 | 422.8 | 413.2 | 318.7 | 160.4 | 279.5 | 128.5 | 425.5 | 399.8 | 279.4 | 114.8 | 235.6 | 80.3 |  |  |  |  | 43.7 | 302.2 | 39.9 | 243.7 | 131.6 | 40.6 | 240 | 36.3 | 159.3 | 97 | 117 | 71.3 | 181.2 | 124.9 | 42.2 | 39.4 | 36.3 | 35.6 | 28.5 | 53.2 | 80.2 | 105.8 | 31.2 | [6 empty] | 42.3 | 178.9 | -1.41 | 4.62 | 4.19 | 44.7158 | -0.0321 | 1.9853 | 420.5 | 432.9 | -1.47 | 3.18 | 1634 | 776.1 | 0.5 | 0.5
2018-05-03 14:02 | 1171 | 450.5 | 413.7 | 249.6 | 181 | 184.7 | 421.8 | 398.6 | 256.3 | 136.9 | 112.7 | 415.1 | 13.7 | 449.8 | 412.8 | 296.2 | 135.9 | 242.6 | 75.4 | 422.2 | 412.6 | 318 | 160.8 | 278.8 | 129.1 | 425 | 398.5 | 278.8 | 115.2 | 235.1 | 80.4 |  |  |  |  | 43.7 | 302.2 | 40 | 243.9 | 131.7 | 40.6 | 239.8 | 36.3 | 159.3 | 97 | 117.2 | 71.2 | 181.3 | 125 | 42.3 | 39.5 | 36.3 | 35.6 | 28.5 | 53.2 | 80.2 | 106 | 31.2 | [6 empty] | 41.7 | 178.2 | -1.48 | 4.61 | 4.21 | 49.3752 | -0.0373 | 1.9855 | 419.9 | 432.3 | -1.5 | 3.18 | 1635 | 776.2 | 0.5 | 0.5
2018-05-03 14:02 | 1172 | 449.9 | 413 | 249.5 | 180.3 | 184.2 | 421.3 | 398 | 255.9 | 136.5 | 112.4 | 414.5 | 13.7 | 449.2 | 412.3 | 295.6 | 136.7 | 242 | 75.3 | 421.6 | 411.6 | 317.4 | 162.9 | 278.2 | 130.8 | 424.4 | 398.5 | 278.3 | 115.3 | 234.6 | 80.2 |  |  |  |  | 43.7 | 302.2 | 40 | 244 | 131.8 | 40.6 | 239.5 | 36.3 | 159.3 | 97.1 | 117.4 | 71.2 | 181.5 | 125.1 | 42.3 | 39.5 | 36.3 | 35.7 | 28.5 | 53.2 | 80.2 | 106.1 | 31.2 | [6 empty] | 41.4 | 176 | -1.37 | 4.51 | 4.19 | 35.713 | -0.0856 | 1.9819 | 419.3 | 431.7 | -1.45 | 3.14 | 1636 | 776.3 | 0.5 | 0.5
2018-05-03 14:02 | 1173 | 449.3 | 412.4 | 249.1 | 179.9 | 184 | 420.8 | 397.4 | 255.6 | 136 | 112.1 | 414 | 13.7 | 448.6 | 410.8 | 295 | 136.3 | 241.5 | 76.4 | 421 | 410.8 | 316.7 | 166.9 | 277.5 | 129.6 | 423.8 | 399.2 | 277.8 | 114.5 | 233.9 | 80.3 |  |  |  |  | 43.7 | 302.1 | 40 | 244.1 | 132 | 40.6 | 239.3 | 36.3 | 159.4 | 97.1 | 117.6 | 71.2 | 181.7 | 125.2 | 42.3 | 39.5 | 36.3 | 35.7 | 28.5 | 53.2 | 80.2 | 106.2 | 31.2 | [6 empty] | 41.7 | 175.9 | -1.29 | 4.48 | 4.14 | 40.9714 | -0.1184 | 1.9849 | 418.8 | 431.1 | -1.41 | 3.13 | 1637 | 776.4 | 0.5 | 0.5
2018-05-03 14:02 | 1174 | 448.8 | 412 | 248.3 | 179.6 | 183.8 | 420.3 | 397 | 255.2 | 135.3 | 111.8 | 413.5 | 13.7 | 448 | 409.9 | 294.4 | 136.1 | 241 | 77.3 | 420.4 | 409.8 | 316 | 168.6 | 276.9 | 127.9 | 423.2 | 399.2 | 277.1 | 113.8 | 233.3 | 80.8 |  |  |  |  | 43.8 | 302.1 | 40 | 244.2 | 132.1 | 40.7 | 239 | 36.3 | 159.4 | 97.2 | 117.8 | 71.2 | 181.9 | 125.3 | 42.3 | 39.5 | 36.3 | 35.7 | 28.5 | 53.3 | 80.2 | 106.4 | 31.1 | [6 empty] | 42.3 | 176.1 | -1.3 | 4.63 | 4.15 | 40.9453 | -0.0183 | 1.9811 | 418.3 | 430.5 | -1.41 | 3.18 | 1638 | 776.6 | 0.5 | 0.5
2018-05-03 14:02 | 1175 | 448.3 | 411.4 | 247.6 | 179 | 183.4 | 419.8 | 396.6 | 254.7 | 134.9 | 111.6 | 413 | 13.7 | 447.3 | 409.2 | 293.7 | 137.3 | 240.5 | 76.4 | 419.8 | 408.9 | 315.4 | 168 | 276.3 | 127.4 | 422.7 | 398.6 | 276.5 | 112.8 | 232.7 | 81.1 |  |  |  |  | 43.8 | 302 | 40 | 244.3 | 132.3 | 40.7 | 238.8 | 36.3 | 159.4 | 97.2 | 118 | 71.2 | 182.1 | 125.3 | 42.3 | 39.5 | 36.3 | 35.7 | 28.5 | 53.3 | 80.2 | 106.6 | 31.1 | [6 empty] | 42.6 | 176.8 | -1.37 | 4.57 | 4.17 | 36.429 | -0.0804 | 1.9876 | 417.8 | 430 | -1.45 | 3.16 | 1639 | 776.7 | 0.5 | 0.5
2018-05-03 14:02 | 1176 | 447.7 | 411 | 247.5 | 178.4 | 183.1 | 419.3 | 396.2 | 254.6 | 134.6 | 111.3 | 412.4 | 13.7 | 446.7 | 408.9 | 293.1 | 138.5 | 240 | 76.2 | 419.3 | 408.9 | 314.8 | 167.4 | 275.6 | 125.9 | 422.1 | 397.7 | 275.8 | 112.3 | 232.2 | 81.4 |  |  |  |  | 43.8 | 301.9 | 40 | 244.3 | 132.4 | 40.7 | 238.6 | 36.3 | 159.4 | 97.2 | 118.1 | 71.1 | 182.2 | 125.4 | 42.4 | 39.5 | 36.4 | 35.7 | 28.5 | 53.3 | 80.1 | 106.7 | 31.1 | [6 empty] | 42.8 | 177.4 | -1.32 | 4.4 | 4.13 | 44.896 | -0.0666 | 1.9862 | 417.3 | 429.4 | -1.42 | 3.1 | 1640 | 776.8 | 0.5 | 0.5
2018-05-03 14:02 | 1177 | 447.2 | 410.5 | 247.3 | 177.7 | 182.6 | 418.8 | 395.8 | 254.6 | 134.1 | 111.1 | 411.9 | 13.7 | 446.1 | 408.7 | 292.4 | 137.2 | 239.4 | 75.6 | 418.7 | 409.3 | 314.2 | 164.2 | 275 | 126.6 | 421.6 | 396.7 | 275.1 | 111.9 | 231.7 | 81.4 |  |  |  |  | 43.8 | 301.9 | 40 | 244.4 | 132.6 | 40.7 | 238.3 | 36.3 | 159.5 | 97.3 | 117.7 | 71.1 | 182.4 | 125.5 | 42.4 | 39.6 | 36.4 | 35.7 | 28.5 | 53.3 | 80.1 | 106.9 | 31.1 | [6 empty] | 42.8 | 177.8 | -1.35 | 4.49 | 4.11 | 46.5224 | -0.0873 | 1.9864 | 416.8 | 428.8 | -1.44 | 3.14 | 1641 | 776.9 | 0.5 | 0.5
2018-05-03 14:02 | 1178 | 446.6 | 410.1 | 247.1 | 177.2 | 182.2 | 418.3 | 395.5 | 254.6 | 133.3 | 110.9 | 411.4 | 13.7 | 445.5 | 407.9 | 291.8 | 135.1 | 238.8 | 74.7 | 418.1 | 408.8 | 313.6 | 160.6 | 274.3 | 127.9 | 421.1 | 395.6 | 274.4 | 111.5 | 231.1 | 80.9 |  |  |  |  | 43.8 | 301.8 | 40.1 | 244.5 | 132.7 | 40.7 | 238.1 | 36.4 | 159.5 | 97.3 | 117.3 | 71.1 | 182.6 | 125.6 | 42.4 | 39.6 | 36.4 | 35.7 | 28.5 | 53.3 | 80.1 | 107 | 31 | [6 empty] | 42.9 | 178.8 | -1.3 | 4.52 | 4.12 | 42.6404 | -0.0891 | 1.9841 | 416.4 | 428.2 | -1.41 | 3.15 | 1642 | 777.1 | 0.5 | 0.5
2018-05-03 14:02 | 1179 | 446.1 | 409.4 | 247 | 176.6 | 182 | 417.8 | 395.1 | 254.5 | 132.5 | 110.6 | 410.9 | 13.7 | 444.9 | 407.2 | 291.1 | 134.4 | 238.3 | 73.4 | 417.5 | 408.1 | 313.1 | 158.2 | 273.6 | 126.2 | 420.6 | 394.5 | 273.8 | 111.1 | 230.6 | 79.7 |  |  |  |  | 43.9 | 301.8 | 40.1 | 244.7 | 132.9 | 40.7 | 237.9 | 36.4 | 159.5 | 97.4 | 117 | 71.1 | 182.8 | 125.7 | 42.4 | 39.6 | 36.4 | 35.7 | 28.5 | 53.4 | 80.1 | 107.1 | 30.9 | [6 empty] | 43 | 179.6 | -1.39 | 4.55 | 4.16 | 39.8102 | -0.0615 | 1.9805 | 415.8 | 427.7 | -1.46 | 3.16 | 1643 | 777.2 | 0.5 | 0.5
2018-05-03 14:02 | 1180 | 445.5 | 408.5 | 246.5 | 176 | 182 | 417.3 | 394.7 | 254.3 | 132 | 110.2 | 410.4 | 13.8 | 444.3 | 406.8 | 290.5 | 133.2 | 237.7 | 73.3 | 417 | 407.5 | 312.5 | 157.2 | 272.9 | 124 | 420 | 394.1 | 273.1 | 110.2 | 230.1 | 78.9 |  |  |  |  | 43.9 | 301.7 | 40.1 | 244.8 | 133 | 40.7 | 237.7 | 36.4 | 159.5 | 97.4 | 117 | 71.1 | 182.9 | 125.8 | 42.4 | 39.6 | 36.4 | 35.7 | 28.5 | 53.4 | 80.1 | 107.3 | 30.9 | [6 empty] | 42.8 | 179 | -1.37 | 4.51 | 4.21 | 48.2385 | -0.0666 | 1.9824 | 415.3 | 427.1 | -1.45 | 3.15 | 1644 | 777.3 | 0.5 | 0.5
2018-05-03 14:02 | 1181 | 445 | 407.9 | 246.1 | 175.5 | 182 | 416.9 | 394.1 | 253.6 | 131.9 | 109.8 | 409.8 | 13.8 | 443.7 | 406.4 | 289.8 | 132.3 | 237.1 | 73.7 | 416.4 | 406.9 | 311.9 | 156.9 | 272.2 | 123.7 | 419.4 | 394 | 272.5 | 110 | 229.6 | 78.1 |  |  |  |  | 43.9 | 301.6 | 40.1 | 244.9 | 133.2 | 40.8 | 237.4 | 36.4 | 159.6 | 97.5 | 117.1 | 71.1 | 183.1 | 125.9 | 42.5 | 39.6 | 36.4 | 35.7 | 28.5 | 53.4 | 80.1 | 107.4 | 31.1 | [6 empty] | 42.6 | 177 | -1.34 | 4.58 | 4.2 | 42.4492 | -0.0321 | 1.9815 | 414.7 | 426.5 | -1.43 | 3.17 | 1645 | 777.5 | 0.5 | 0.5
2018-05-03 14:02 | 1182 | 444.4 | 407.5 | 245.5 | 175 | 181.6 | 416.4 | 393.6 | 252.7 | 131.7 | 109.6 | 409.3 | 13.7 | 443.1 | 406.2 | 289.2 | 132.5 | 236.5 | 72.1 | 415.8 | 405.9 | 311.3 | 157.7 | 271.6 | 123.7 | 418.8 | 393.8 | 272 | 110.5 | 229.1 | 77 |  |  |  |  | 43.9 | 301.6 | 40.1 | 245 | 133.3 | 40.8 | 237.2 | 36.4 | 159.6 | 97.5 | 117.3 | 71.1 | 183.3 | 125.9 | 42.5 | 39.6 | 36.4 | 35.8 | 28.5 | 53.4 | 80.1 | 107.6 | 31.3 | [6 empty] | 42.8 | 176.5 | -1.37 | 4.54 | 4.22 | 38.9971 | -0.0856 | 1.9842 | 414.2 | 425.9 | -1.45 | 3.15 | 1646 | 777.6 | 0.5 | 0.5
2018-05-03 14:02 | 1183 | 443.9 | 407 | 245 | 174.5 | 181.3 | 415.9 | 393.1 | 252.3 | 131.3 | 109.4 | 408.8 | 13.8 | 442.5 | 405.5 | 288.6 | 133 | 235.9 | 71.9 | 415.3 | 404.8 | 310.7 | 160.5 | 271 | 123.1 | 418.3 | 393.5 | 271.5 | 110.1 | 228.7 | 76.6 |  |  |  |  | 43.9 | 301.5 | 40.1 | 245.1 | 133.5 | 40.8 | 236.9 | 36.4 | 159.6 | 97.5 | 117.5 | 71 | 183.5 | 126 | 42.5 | 39.6 | 36.4 | 35.8 | 28.5 | 53.5 | 80.1 | 107.8 | 31.3 | [6 empty] | 42.3 | 176.7 | -1.47 | 4.61 | 4.17 | 34.401 | -0.0718 | 1.9845 | 413.7 | 425.4 | -1.5 | 3.17 | 1647 | 777.7 | 0.5 | 0.5
2018-05-03 14:02 | 1184 | 443.4 | 406.4 | 244.5 | 174.1 | 181 | 415.4 | 392.7 | 252.1 | 130.9 | 109.2 | 408.2 | 13.8 | 441.9 | 404.2 | 288 | 132.7 | 235.3 | 73.5 | 414.7 | 404.5 | 310.1 | 160.3 | 270.3 | 124.3 | 417.8 | 392.6 | 270.9 | 109.2 | 228.1 | 76.8 |  |  |  |  | 44 | 301.4 | 40.1 | 245.2 | 133.6 | 40.8 | 236.7 | 36.5 | 159.6 | 97.6 | 117.7 | 71 | 183.6 | 126.1 | 42.6 | 39.6 | 36.5 | 35.8 | 28.5 | 53.5 | 80.1 | 107.9 | 31.3 | [6 empty] | 41.5 | 176.4 | -1.41 | 4.51 | 4.09 | 42.1482 | -0.0787 | 1.9824 | 413.2 | 424.8 | -1.47 | 3.14 | 1648 | 777.8 | 0.5 | 0.5
2018-05-03 14:02 | 1185 | 442.9 | 405.8 | 244 | 173.9 | 180.5 | 414.9 | 392.3 | 251.8 | 130.5 | 109 | 407.7 | 13.8 | 441.4 | 403.5 | 287.5 | 132.5 | 234.6 | 74.8 | 414.1 | 404 | 309.5 | 159.7 | 269.6 | 125.3 | 417.2 | 392 | 270.4 | 108.4 | 227.6 | 77 |  |  |  |  | 44 | 301.3 | 40.2 | 245.2 | 133.7 | 40.8 | 236.5 | 36.5 | 159.7 | 97.6 | 117.9 | 71 | 183.8 | 126.2 | 42.6 | 39.7 | 36.5 | 35.8 | 28.5 | 53.5 | 80.1 | 108 | 31 | [6 empty] | 41.4 | 176.9 | -1.35 | 4.46 | 4.08 | 35.1381 | -0.0183 | 1.9835 | 412.7 | 424.2 | -1.44 | 3.12 | 1649 | 778 | 0.5 | 0.5
2018-05-03 14:02 | 1186 | 442.4 | 405.4 | 243.8 | 173.5 | 180.2 | 414.4 | 392 | 251.3 | 130.2 | 108.9 | 407.2 | 13.7 | 440.8 | 402.9 | 286.9 | 133.2 | 234 | 73.8 | 413.5 | 403.6 | 309 | 161.6 | 268.9 | 125.1 | 416.7 | 391.7 | 269.8 | 107.7 | 227.1 | 77.4 |  |  |  |  | 44 | 301.3 | 40.2 | 245.3 | 133.9 | 40.8 | 236.2 | 36.5 | 159.7 | 97.7 | 118.1 | 71 | 184 | 126.3 | 42.6 | 39.7 | 36.5 | 35.8 | 28.5 | 53.5 | 80.1 | 108.2 | 31 | [6 empty] | 41.4 | 177.7 | -1.38 | 4.43 | 4.1 | 49.9021 | -0.0667 | 1.9841 | 412.3 | 423.7 | -1.45 | 3.12 | 1650 | 778.1 | 0.5 | 0.5
2018-05-03 14:02 | 1187 | 441.9 | 404.8 | 243.2 | 173 | 179.9 | 413.9 | 391.6 | 250.6 | 129.8 | 108.7 | 406.7 | 13.7 | 440.2 | 402.1 | 286.3 | 133.2 | 233.3 | 71.6 | 413 | 403.5 | 308.4 | 163.7 | 268.3 | 126.3 | 416.1 | 390.8 | 269.1 | 107.8 | 226.7 | 77.5 |  |  |  |  | 44 | 301.2 | 40.2 | 245.5 | 134 | 40.8 | 236 | 36.5 | 159.7 | 97.7 | 118.3 | 71 | 184.2 | 126.4 | 42.6 | 39.7 | 36.5 | 35.8 | 28.5 | 53.6 | 80 | 108.3 | 31 | [6 empty] | 41.5 | 178.1 | -1.35 | 4.52 | 4.15 | 37.9188 | -0.0649 | 1.983 | 411.8 | 423.1 | -1.43 | 3.15 | 1651 | 778.2 | 0.5 | 0.5
2018-05-03 14:02 | 1188 | 441.3 | 404.2 | 242.2 | 172.5 | 179.8 | 413.4 | 391.2 | 249.8 | 129.3 | 108.5 | 406.2 | 13.8 | 439.6 | 401.6 | 285.7 | 132.4 | 232.8 | 72 | 412.4 | 402.8 | 307.9 | 165.5 | 267.8 | 127.4 | 415.6 | 390.3 | 268.5 | 108.2 | 226.2 | 77.4 |  |  |  |  | 44 | 301.1 | 40.2 | 245.5 | 134.1 | 40.9 | 235.7 | 36.5 | 159.8 | 97.7 | 118.5 | 71 | 184.4 | 126.4 | 42.7 | 39.7 | 36.5 | 35.8 | 28.5 | 53.6 | 80 | 108.5 | 30.9 | [6 empty] | 41.7 | 177.2 | -1.27 | 4.52 | 4.09 | 33.2284 | -0.0477 | 1.9824 | 411.3 | 422.5 | -1.39 | 3.14 | 1652 | 778.3 | 0.5 | 0.5
2018-05-03 14:02 | 1189 | 440.8 | 403.7 | 241.4 | 171.8 | 179.5 | 412.9 | 390.7 | 249.3 | 128.5 | 108.3 | 405.7 | 13.7 | 439 | 401.2 | 285.2 | 132.7 | 232.1 | 73.2 | 411.9 | 402.2 | 307.3 | 164.9 | 267.1 | 126.1 | 415.1 | 390.1 | 268 | 108 | 225.7 | 77.8 |  |  |  |  | 44 | 300.9 | 40.2 | 245.5 | 134.3 | 40.9 | 235.5 | 36.5 | 159.8 | 97.8 | 118.7 | 70.9 | 184.5 | 126.5 | 42.7 | 39.7 | 36.5 | 35.8 | 28.5 | 53.6 | 80 | 108.6 | 30.8 | [6 empty] | 42.1 | 175.2 | -1.26 | 4.43 | 4.08 | 45.784 | -0.077 | 1.985 | 410.8 | 422 | -1.39 | 3.1 | 1653 | 778.5 | 0.5 | 0.5
2018-05-03 14:02 | 1190 | 440.3 | 403.1 | 240.5 | 171.2 | 179 | 412.4 | 390.2 | 249.2 | 127.8 | 108.2 | 405.2 | 13.7 | 438.4 | 401 | 284.6 | 132.5 | 231.5 | 73.5 | 411.3 | 401.9 | 306.8 | 161.9 | 266.4 | 125.3 | 414.6 | 389.3 | 267.4 | 108.1 | 225.3 | 77.6 |  |  |  |  | 44 | 300.8 | 40.2 | 245.6 | 134.4 | 40.9 | 235.3 | 36.5 | 159.8 | 97.8 | 118.9 | 70.9 | 184.7 | 126.6 | 42.7 | 39.8 | 36.5 | 35.8 | 28.5 | 53.6 | 80 | 108.8 | 30.9 | [6 empty] | 42.5 | 175.8 | -1.29 | 4.55 | 4.08 | 34.0999 | -0.0684 | 1.9824 | 410.2 | 421.5 | -1.41 | 3.15 | 1654 | 778.6 | 0.5 | 0.5
2018-05-03 14:02 | 1191 | 439.7 | 402.7 | 239.8 | 170.8 | 178.6 | 411.9 | 389.7 | 249.2 | 127.2 | 107.9 | 404.7 | 13.8 | 437.9 | 400.7 | 283.9 | 131.1 | 231 | 72.2 | 410.8 | 401.2 | 306.3 | 159.6 | 265.7 | 125.8 | 414.1 | 388.5 | 266.8 | 108.1 | 224.9 | 76.5 |  |  |  |  | 44.1 | 300.6 | 40.3 | 245.6 | 134.5 | 40.9 | 235 | 36.6 | 159.8 | 97.9 | 119.1 | 70.9 | 184.8 | 126.7 | 42.7 | 39.8 | 36.5 | 35.8 | 28.5 | 53.6 | 80 | 108.9 | 31.3 | [6 empty] | 42.7 | 178.2 | -1.33 | 4.57 | 4.09 | 34.2204 | -0.058 | 1.9832 | 409.7 | 420.9 | -1.43 | 3.16 | 1655 | 778.7 | 0.5 | 0.5
2018-05-03 14:02 | 1192 | 439.2 | 402.5 | 239.4 | 170.4 | 178.3 | 411.4 | 389.2 | 249.1 | 126.7 | 107.7 | 404.1 | 13.8 | 437.3 | 400.1 | 283.2 | 130.8 | 230.5 | 71 | 410.2 | 400.5 | 305.7 | 158.7 | 265.1 | 126.5 | 413.7 | 387.8 | 266.3 | 107.8 | 224.4 | 76.4 |  |  |  |  | 44.1 | 300.5 | 40.3 | 245.7 | 134.6 | 40.9 | 234.8 | 36.6 | 159.9 | 97.9 | 119.3 | 70.9 | 185 | 126.8 | 42.7 | 39.8 | 36.6 | 35.8 | 28.5 | 53.7 | 80 | 109 | 31.5 | [6 empty] | 42.6 | 179.7 | -1.35 | 4.45 | 4.06 | 43.5427 | -0.0287 | 1.9839 | 409.3 | 420.4 | -1.44 | 3.13 | 1656 | 778.9 | 0.5 | 0.5
2018-05-03 14:02 | 1193 | 438.7 | 402.2 | 239 | 170 | 178 | 410.9 | 388.7 | 249 | 126.2 | 107.5 | 403.6 | 13.8 | 436.7 | 399.8 | 282.6 | 129.6 | 229.9 | 71.5 | 409.7 | 400.1 | 305.2 | 156.3 | 264.5 | 126.5 | 413.2 | 387.5 | 265.7 | 107.5 | 224 | 77.4 |  |  |  |  | 44.1 | 300.4 | 40.3 | 245.8 | 134.8 | 40.9 | 234.5 | 36.6 | 159.9 | 98 | 119.5 | 70.9 | 185.1 | 126.8 | 42.8 | 39.8 | 36.6 | 35.8 | 28.5 | 53.7 | 80 | 109.2 | 31 | [6 empty] | 42.6 | 180.1 | -1.32 | 4.48 | 4.06 | 44.1374 | -0.115 | 1.9843 | 408.8 | 419.9 | -1.42 | 3.14 | 1657 | 779 | 0.5 | 0.5
2018-05-03 14:02 | 1194 | 438.2 | 401.9 | 238.6 | 169.4 | 177.7 | 410.4 | 388.2 | 248.8 | 125.7 | 107.3 | 403.1 | 13.8 | 436.2 | 399.3 | 282 | 129.1 | 229.4 | 72.5 | 409.1 | 399.1 | 304.6 | 153.9 | 263.9 | 124.4 | 412.6 | 387 | 265.2 | 106.9 | 223.6 | 77.5 |  |  |  |  | 44.1 | 300.3 | 40.3 | 245.9 | 134.9 | 40.9 | 234.3 | 36.6 | 159.9 | 98 | 119.7 | 70.9 | 185.3 | 126.9 | 42.8 | 39.8 | 36.6 | 35.9 | 28.5 | 53.7 | 80 | 109.3 | 30.8 | [6 empty] | 42.9 | 180.3 | -1.32 | 4.48 | 4.02 | 46.1969 | -0.0805 | 1.984 | 408.4 | 419.3 | -1.42 | 3.14 | 1658 | 779.1 | 0.5 | 0.5
2018-05-03 14:02 | 1195 | 437.6 | 401.5 | 238.3 | 168.5 | 177.4 | 409.9 | 387.7 | 248.5 | 125.1 | 107 | 402.6 | 13.8 | 435.6 | 398.5 | 281.4 | 128.8 | 228.9 | 71.6 | 408.6 | 398.6 | 303.9 | 154.1 | 263.4 | 122 | 412.1 | 386.7 | 264.7 | 106.4 | 223.2 | 76.6 |  |  |  |  | 44.1 | 300.2 | 40.3 | 246 | 135 | 41 | 234 | 36.6 | 159.9 | 98 | 120 | 70.9 | 185.4 | 127 | 42.8 | 39.8 | 36.6 | 35.9 | 28.5 | 53.7 | 80 | 109.5 | 31 | [6 empty] | 43.2 | 179.3 | -1.35 | 4.58 | 4.02 | 48.233 | -0.065 | 1.9834 | 407.9 | 418.8 | -1.44 | 3.17 | 1659 | 779.2 | 0.5 | 0.5
2018-05-03 14:02 | 1196 | 437.1 | 400.8 | 237.8 | 167.7 | 177.1 | 409.5 | 387.2 | 248.4 | 124.7 | 106.7 | 402.1 | 13.8 | 435.1 | 397.8 | 280.8 | 128.1 | 228.4 | 71.1 | 408 | 398.5 | 303.2 | 154.9 | 262.9 | 121.9 | 411.6 | 386.9 | 264.2 | 106.3 | 222.7 | 76 |  |  |  |  | 44.1 | 300 | 40.3 | 246.2 | 135.2 | 41 | 233.8 | 36.6 | 160 | 98.1 | 120.2 | 70.8 | 185.6 | 127 | 42.8 | 39.8 | 36.6 | 35.9 | 28.5 | 53.8 | 80 | 109.6 | 30.9 | [6 empty] | 43.5 | 178.9 | -1.36 | 4.55 | 4.04 | 46.5677 | -0.0529 | 1.9854 | 407.4 | 418.2 | -1.44 | 3.16 | 1660 | 779.4 | 0.5 | 0.5
2018-05-03 14:02 | 1197 | 436.6 | 400 | 237.3 | 167.3 | 176.9 | 409 | 386.8 | 248 | 124.5 | 106.5 | 401.6 | 13.7 | 434.5 | 396.9 | 280.3 | 128.4 | 227.9 | 71.6 | 407.5 | 398.1 | 302.5 | 153.2 | 262.3 | 123.7 | 411.1 | 386.7 | 263.6 | 105.4 | 222.2 | 76.1 |  |  |  |  | 44.2 | 299.9 | 40.3 | 246.3 | 135.3 | 41 | 233.5 | 36.6 | 160 | 98.1 | 120.4 | 70.8 | 185.8 | 127.1 | 42.8 | 39.8 | 36.6 | 35.9 | 28.5 | 53.8 | 80 | 109.8 | 31 | [6 empty] | 43.6 | 178 | -1.51 | 4.45 | 3.97 | 45.9677 | -0.084 | 1.9853 | 406.8 | 417.7 | -1.53 | 3.12 | 1661 | 779.5 | 0.5 | 0.5
2018-05-03 14:02 | 1198 | 436.1 | 399.5 | 237.1 | 167.3 | 176.7 | 408.5 | 386.3 | 247.5 | 124.4 | 106.2 | 401.1 | 13.7 | 434 | 396.3 | 279.8 | 128 | 227.3 | 71 | 406.9 | 397.3 | 302 | 150.4 | 261.7 | 123.7 | 410.6 | 385.8 | 263 | 104.5 | 221.8 | 76.2 |  |  |  |  | 44.2 | 299.8 | 40.3 | 246.3 | 135.4 | 41 | 233.3 | 36.7 | 160 | 98.2 | 120.6 | 70.8 | 185.9 | 127.2 | 42.8 | 39.8 | 36.6 | 35.9 | 28.5 | 53.8 | 80 | 110 | 31.3 | [6 empty] | 43.5 | 176.7 | -1.38 | 4.39 | 4.09 | 37.2409 | -0.0442 | 1.9865 | 406.3 | 417.2 | -1.46 | 3.1 | 1662 | 779.6 | 0.5 | 0.5
2018-05-03 14:02 | 1199 | 435.6 | 399.2 | 236.8 | 167.3 | 176.5 | 408.1 | 385.9 | 247.2 | 124.3 | 105.9 | 400.6 | 13.8 | 433.4 | 396.2 | 279.3 | 128.1 | 226.7 | 72.3 | 406.4 | 396.4 | 301.4 | 149.5 | 261.1 | 122.6 | 410 | 384.6 | 262.5 | 104.5 | 221.3 | 76.4 |  |  |  |  | 44.2 | 299.7 | 40.3 | 246.4 | 135.5 | 41 | 233.1 | 36.7 | 160.1 | 98.2 | 120.8 | 70.8 | 186.1 | 127.2 | 42.9 | 39.8 | 36.6 | 35.9 | 28.5 | 53.8 | 80 | 110.1 | 31.3 | [6 empty] | 43.5 | 177.6 | -1.31 | 4.48 | 4.03 | 33.0507 | -0.0062 | 1.9845 | 405.9 | 416.6 | -1.42 | 3.13 | 1663 | 779.7 | 0.5 | 0.5
2018-05-03 14:02 | 1200 | 435.1 | 398.9 | 236.4 | 167.2 | 176.3 | 407.6 | 385.5 | 246.7 | 124.1 | 105.5 | 400.2 | 13.8 | 432.9 | 396 | 278.7 | 126.2 | 226.2 | 73.5 | 405.8 | 395.5 | 300.9 | 149.1 | 260.6 | 121.5 | 409.5 | 383.8 | 261.9 | 104.6 | 220.8 | 77.6 |  |  |  |  | 44.2 | 299.6 | 40.4 | 246.6 | 135.6 | 41 | 232.8 | 36.7 | 160.1 | 98.2 | 120.9 | 70.8 | 186.2 | 127.3 | 42.9 | 39.9 | 36.6 | 35.9 | 28.5 | 53.8 | 80 | 110.3 | 31.2 | [6 empty] | 43.7 | 176.1 | -1.31 | 4.38 | 4.06 | 38.4192 | -0.046 | 1.9847 | 405.4 | 416.1 | -1.42 | 3.09 | 1664 | 779.9 | 0.5 | 0.5
2018-05-03 14:02 | 1201 | 434.6 | 398.3 | 236 | 167 | 176.1 | 407.2 | 385.2 | 246.1 | 123.8 | 105.3 | 399.7 | 13.8 | 432.3 | 395.2 | 278.1 | 124.6 | 225.7 | 73.5 | 405.3 | 395 | 300.4 | 148.6 | 260.1 | 119 | 408.9 | 383.5 | 261.4 | 104.9 | 220.3 | 78.6 |  |  |  |  | 44.2 | 299.5 | 40.4 | 246.6 | 135.8 | 41 | 232.6 | 36.7 | 160.1 | 98.3 | 120.7 | 70.8 | 186.3 | 127.4 | 42.9 | 39.9 | 36.7 | 35.9 | 28.5 | 53.9 | 80 | 110.4 | 31.2 | [6 empty] | 44 | 175.3 | -1.36 | 4.38 | 4 | 49.756 | -0.0391 | 1.9846 | 405 | 415.5 | -1.45 | 3.09 | 1665 | 780 | 0.5 | 0.5
2018-05-03 14:02 | 1202 | 434.2 | 397.7 | 235.3 | 166.4 | 175.7 | 406.8 | 384.8 | 245.3 | 123.5 | 105.1 | 399.2 | 13.8 | 431.8 | 394.8 | 277.5 | 125.2 | 225.2 | 73.9 | 404.7 | 394.9 | 299.8 | 147.7 | 259.5 | 116.3 | 408.4 | 383.1 | 260.9 | 104.9 | 219.7 | 79.2 |  |  |  |  | 44.2 | 299.3 | 40.4 | 246.7 | 135.9 | 41 | 232.3 | 36.7 | 160.1 | 98.3 | 120.5 | 70.8 | 186.5 | 127.5 | 43 | 39.9 | 36.7 | 36 | 28.5 | 53.9 | 80 | 110.6 | 31.1 | [6 empty] | 43.8 | 176 | -1.44 | 4.41 | 4 | 42.7414 | -0.0719 | 1.9841 | 404.5 | 415 | -1.49 | 3.1 | 1666 | 780.1 | 0.5 | 0.5
2018-05-03 14:02 | 1203 | 433.7 | 397.2 | 235 | 165.9 | 175.3 | 406.3 | 384.4 | 244.9 | 123.2 | 104.9 | 398.7 | 13.7 | 431.3 | 394.5 | 277 | 125.1 | 224.7 | 73.4 | 404.2 | 394.5 | 299.2 | 148 | 258.9 | 115.1 | 407.8 | 382.5 | 260.4 | 104.4 | 219.2 | 80.1 |  |  |  |  | 44.2 | 299.2 | 40.4 | 246.8 | 136 | 41 | 232.1 | 36.7 | 160.1 | 98.4 | 120.3 | 70.7 | 186.6 | 127.5 | 43 | 39.9 | 36.7 | 36 | 28.5 | 53.9 | 79.9 | 110.7 | 30.9 | [6 empty] | 43 | 175.6 | -1.47 | 4.45 | 4.02 | 43.2576 | -0.084 | 1.9842 | 404 | 414.4 | -1.5 | 3.11 | 1667 | 780.2 | 0.5 | 0.5
2018-05-03 14:02 | 1204 | 433.2 | 396.9 | 234.7 | 165.7 | 175 | 405.9 | 383.9 | 244.8 | 123 | 104.7 | 398.2 | 13.7 | 430.7 | 393.5 | 276.5 | 124.7 | 224.2 | 73.6 | 403.7 | 393.5 | 298.6 | 148.5 | 258.2 | 115.8 | 407.2 | 381.6 | 259.9 | 103.9 | 218.8 | 79.8 |  |  |  |  | 44.3 | 299.1 | 40.5 | 246.9 | 136.1 | 41 | 231.8 | 36.8 | 160.1 | 98.4 | 120.3 | 70.7 | 186.8 | 127.6 | 43 | 39.9 | 36.7 | 35.9 | 28.5 | 53.9 | 79.9 | 110.8 | 31.3 | [6 empty] | 42.5 | 173.5 | -1.37 | 4.37 | 4.03 | 30.7954 | -0.0494 | 1.986 | 403.6 | 413.9 | -1.45 | 3.08 | 1668 | 780.4 | 0.5 | 0.5
2018-05-03 14:02 | 1205 | 432.7 | 396.5 | 234 | 165.5 | 174.7 | 405.4 | 383.4 | 244.3 | 122.9 | 104.5 | 397.7 | 13.7 | 430.1 | 392.4 | 276 | 124.9 | 223.7 | 74.7 | 403.2 | 392.5 | 298 | 147.7 | 257.6 | 115.7 | 406.7 | 380.9 | 259.4 | 103.6 | 218.4 | 78.7 |  |  |  |  | 44.3 | 299 | 40.5 | 246.9 | 136.2 | 41.1 | 231.6 | 36.8 | 160.2 | 98.4 | 120.3 | 70.7 | 186.9 | 127.6 | 43 | 40 | 36.7 | 36 | 28.5 | 53.9 | 79.9 | 111 | 31.3 | [6 empty] | 42.6 | 170.8 | -1.3 | 4.43 | 4.02 | 40.1556 | -0.0667 | 1.9847 | 403.1 | 413.3 | -1.41 | 3.09 | 1669 | 780.5 | 0.5 | 0.5
2018-05-03 14:02 | 1206 | 432.2 | 396.1 | 233.4 | 165.1 | 174.5 | 404.9 | 382.8 | 244 | 122.9 | 104.5 | 397.2 | 13.7 | 429.5 | 391.3 | 275.4 | 125 | 223.2 | 74.3 | 402.6 | 392.3 | 297.5 | 146.1 | 257.1 | 114.9 | 406.2 | 380.5 | 258.8 | 104 | 218 | 79.7 |  |  |  |  | 44.3 | 298.8 | 40.5 | 246.9 | 136.3 | 41.1 | 231.3 | 36.8 | 160.2 | 98.5 | 120.4 | 70.7 | 187 | 127.7 | 43.1 | 40 | 36.7 | 36 | 28.5 | 54 | 79.9 | 111.2 | 31 | [6 empty] | 42.6 | 171.9 | -1.31 | 4.43 | 3.99 | 46.6548 | -0.0322 | 1.9836 | 402.7 | 412.8 | -1.42 | 3.09 | 1670 | 780.6 | 0.5 | 0.5
2018-05-03 14:02 | 1207 | 431.7 | 395.6 | 232.9 | 164.6 | 174 | 404.4 | 382.3 | 243.7 | 122.9 | 104.5 | 396.8 | 13.7 | 429 | 390.7 | 274.9 | 123.7 | 222.7 | 73.5 | 402.1 | 392.2 | 296.9 | 144.4 | 256.5 | 115.3 | 405.7 | 380.1 | 258.2 | 104.7 | 217.6 | 79.9 |  |  |  |  | 44.3 | 298.6 | 40.5 | 247 | 136.5 | 41.1 | 231.1 | 36.8 | 160.2 | 98.5 | 120.4 | 70.7 | 187.2 | 127.8 | 43.1 | 40 | 36.7 | 36 | 28.5 | 54 | 79.9 | 111.4 | 31 | [6 empty] | 42.8 | 173.3 | -1.3 | 4.39 | 3.98 | 35.9005 | -0.0477 | 1.9851 | 402.2 | 412.2 | -1.41 | 3.09 | 1671 | 780.7 | 0.5 | 0.5
2018-05-03 14:02 | 1208 | 431.2 | 395 | 232.5 | 164.3 | 173.4 | 404 | 381.8 | 243.2 | 122.6 | 104.4 | 396.3 | 13.7 | 428.4 | 390.3 | 274.4 | 122.3 | 222.2 | 73.8 | 401.6 | 391.7 | 296.4 | 143.4 | 256 | 115.2 | 405.2 | 379.3 | 257.7 | 104.9 | 217.2 | 78.1 |  |  |  |  | 44.4 | 298.5 | 40.5 | 247 | 136.6 | 41.1 | 230.9 | 36.8 | 160.2 | 98.5 | 120.5 | 70.7 | 187.3 | 127.8 | 43.1 | 40 | 36.7 | 36 | 28.5 | 54 | 79.9 | 111.7 | 30.9 | [6 empty] | 42.8 | 172.9 | -1.42 | 4.49 | 3.93 | 45.1049 | -0.0425 | 1.9839 | 401.7 | 411.7 | -1.48 | 3.12 | 1672 | 780.9 | 0.5 | 0.5
2018-05-03 14:02 | 1209 | 430.8 | 394.4 | 232 | 164.3 | 172.8 | 403.5 | 381.3 | 242.5 | 122.2 | 104.3 | 395.8 | 13.7 | 427.9 | 389.9 | 274 | 121.7 | 221.8 | 74.8 | 401 | 391 | 295.8 | 142.6 | 255.4 | 114.7 | 404.7 | 378.4 | 257.2 | 104.7 | 216.7 | 78 |  |  |  |  | 44.4 | 298.4 | 40.5 | 247.1 | 136.7 | 41.1 | 230.6 | 36.8 | 160.2 | 98.6 | 120.6 | 70.6 | 187.4 | 127.9 | 43.2 | 40 | 36.7 | 36 | 28.5 | 54 | 79.9 | 111.8 | 30.9 | [6 empty] | 42.9 | 173.9 | -1.41 | 4.5 | 3.96 | 30.1831 | -0.0356 | 1.9876 | 401.2 | 411.2 | -1.47 | 3.12 | 1673 | 781 | 0.5 | 0.5
2018-05-03 14:02 | 1210 | 430.3 | 393.9 | 231.2 | 164.3 | 172.2 | 403 | 380.9 | 242 | 122.1 | 104.2 | 395.3 | 13.7 | 427.3 | 389.5 | 273.5 | 121.7 | 221.3 | 75.2 | 400.5 | 390.4 | 295.3 | 142.5 | 254.8 | 115.9 | 404.2 | 378 | 256.7 | 105.2 | 216.3 | 78.6 |  |  |  |  | 44.4 | 298.2 | 40.5 | 247.2 | 136.8 | 41.1 | 230.4 | 36.8 | 160.2 | 98.6 | 120.8 | 70.6 | 187.5 | 128 | 43.2 | 40 | 36.7 | 36 | 28.5 | 54.1 | 79.9 | 112 | 30.9 | [6 empty] | 42.8 | 174.9 | -1.45 | 4.41 | 3.94 | 40.4709 | -0.0961 | 1.9848 | 400.7 | 410.7 | -1.49 | 3.1 | 1674 | 781.1 | 0.5 | 0.5
2018-05-03 14:02 | 1211 | 429.9 | 393.5 | 230.5 | 164.3 | 172 | 402.6 | 380.5 | 241.6 | 122.2 | 103.9 | 394.8 | 13.7 | 426.8 | 388.8 | 273.1 | 121.4 | 220.8 | 74.8 | 400 | 389.9 | 294.8 | 141.3 | 254.2 | 118.1 | 403.7 | 378.2 | 256.3 | 105.6 | 215.9 | 77.8 |  |  |  |  | 44.4 | 298.1 | 40.5 | 247.2 | 136.9 | 41.2 | 230.1 | 36.8 | 160.2 | 98.7 | 120.9 | 70.6 | 187.7 | 128 | 43.2 | 40 | 36.8 | 36 | 28.5 | 54.1 | 80 | 112.2 | 30.9 | [6 empty] | 42.3 | 173.3 | -1.46 | 4.36 | 3.95 | 39.4906 | -0.1238 | 1.9846 | 400.3 | 410.2 | -1.49 | 3.08 | 1675 | 781.2 | 0.5 | 0.5
2018-05-03 14:02 | 1212 | 429.4 | 393.2 | 229.9 | 164 | 171.9 | 402.1 | 380.2 | 241.6 | 122.2 | 103.7 | 394.4 | 13.8 | 426.2 | 388.3 | 272.7 | 120.8 | 220.3 | 75.3 | 399.5 | 389.5 | 294.3 | 139.8 | 253.7 | 117 | 403.2 | 378.3 | 255.9 | 105.9 | 215.5 | 77.1 |  |  |  |  | 44.4 | 297.9 | 40.6 | 247.3 | 137 | 41.2 | 229.9 | 36.9 | 160.3 | 98.7 | 121.1 | 70.6 | 187.8 | 128.1 | 43.2 | 40.1 | 36.8 | 36 | 28.5 | 54.1 | 80 | 112.4 | 31.2 | [6 empty] | 42.2 | 170.6 | -1.42 | 4.41 | 3.93 | 38.6019 | -0.0978 | 1.9887 | 399.9 | 409.6 | -1.47 | 3.08 | 1676 | 781.4 | 0.5 | 0.5
2018-05-03 14:02 | 1213 | 428.9 | 392.9 | 229.6 | 164 | 171.6 | 401.6 | 379.8 | 241.5 | 121.9 | 103.4 | 393.9 | 13.7 | 425.6 | 388.1 | 272.3 | 120.5 | 219.8 | 76.1 | 398.9 | 389.1 | 293.8 | 139.2 | 253.2 | 114.4 | 402.8 | 377.9 | 255.5 | 106.6 | 215 | 77.3 |  |  |  |  | 44.4 | 297.8 | 40.6 | 247.4 | 137.1 | 41.2 | 229.6 | 36.9 | 160.3 | 98.7 | 121.3 | 70.6 | 187.9 | 128.2 | 43.3 | 40.1 | 36.8 | 36 | 28.5 | 54.1 | 80 | 112.5 | 31.3 | [6 empty] | 42.4 | 170.7 | -1.39 | 4.41 | 3.92 | 49.6084 | -0.0667 | 1.9861 | 399.4 | 409.1 | -1.46 | 3.08 | 1677 | 781.5 | 0.5 | 0.5
2018-05-03 14:02 | 1214 | 428.4 | 392.6 | 229.5 | 164.3 | 171.4 | 401.2 | 379.4 | 241.1 | 121.6 | 103.1 | 393.4 | 13.7 | 425.1 | 387.8 | 271.8 | 120.9 | 219.4 | 76.1 | 398.4 | 388.8 | 293.3 | 139 | 252.7 | 113.6 | 402.4 | 377.1 | 255.1 | 106.4 | 214.6 | 77.9 |  |  |  |  | 44.5 | 297.6 | 40.6 | 247.4 | 137.2 | 41.2 | 229.4 | 36.9 | 160.3 | 98.8 | 121.4 | 70.6 | 188.1 | 128.2 | 43.3 | 40 | 36.8 | 36.1 | 28.5 | 54.1 | 80 | 112.7 | 31.2 | [6 empty] | 42.6 | 171 | -1.32 | 4.4 | 3.9 | 51.1266 | -0.0546 | 1.9837 | 399 | 408.6 | -1.42 | 3.08 | 1678 | 781.6 | 0.5 | 0.5
2018-05-03 14:02 | 1215 | 428 | 392.4 | 229.3 | 164.4 | 171.3 | 400.7 | 379 | 241 | 121.3 | 103.1 | 393 | 13.7 | 424.5 | 387.4 | 271.3 | 120.2 | 218.9 | 75.7 | 397.9 | 388.3 | 292.8 | 137.9 | 252.1 | 113.2 | 401.9 | 376.3 | 254.7 | 105.4 | 214.2 | 78.6 |  |  |  |  | 44.5 | 297.4 | 40.6 | 247.4 | 137.3 | 41.2 | 229.2 | 36.9 | 160.3 | 98.8 | 121.6 | 70.6 | 188.3 | 128.3 | 43.3 | 40.1 | 36.8 | 36.1 | 28.5 | 54.2 | 80 | 112.8 | 31 | [6 empty] | 42.9 | 169.7 | -1.3 | 4.32 | 3.94 | 39.1479 | -0.0598 | 1.9827 | 398.6 | 408.1 | -1.41 | 3.05 | 1679 | 781.7 | 0.5 | 0.5
2018-05-03 14:03 | 1216 | 427.5 | 392.2 | 228.8 | 164.3 | 171.4 | 400.2 | 378.6 | 240.7 | 121.1 | 103 | 392.5 | 13.8 | 424 | 386.7 | 270.9 | 118.5 | 218.5 | 75.7 | 397.4 | 387.5 | 292.3 | 137.7 | 251.5 | 112.7 | 401.4 | 375.8 | 254.2 | 104.5 | 213.8 | 79.4 |  |  |  |  | 44.5 | 297.3 | 40.7 | 247.5 | 137.4 | 41.2 | 228.9 | 36.9 | 160.3 | 98.8 | 121.8 | 70.6 | 188.4 | 128.4 | 43.4 | 40.1 | 36.8 | 36.1 | 28.5 | 54.2 | 80 | 113 | 30.9 | [6 empty] | 43.1 | 170 | -1.31 | 4.4 | 3.99 | 32.2312 | -0.0132 | 1.9817 | 398.2 | 407.6 | -1.42 | 3.08 | 1680 | 781.9 | 0.5 | 0.5
2018-05-03 14:03 | 1217 | 427.1 | 391.9 | 228.5 | 164 | 171.2 | 399.8 | 378.2 | 240.1 | 120.8 | 102.8 | 392 | 13.8 | 423.4 | 386.1 | 270.5 | 117.9 | 218.1 | 75.8 | 396.9 | 386.2 | 291.8 | 138.8 | 251 | 112 | 400.9 | 375.4 | 253.7 | 103.6 | 213.5 | 79.2 |  |  |  |  | 44.5 | 297.1 | 40.7 | 247.6 | 137.5 | 41.2 | 228.7 | 36.9 | 160.3 | 98.9 | 121.9 | 70.6 | 188.6 | 128.4 | 43.4 | 40.1 | 36.8 | 36.1 | 28.5 | 54.2 | 80 | 113.1 | 31 | [6 empty] | 43.2 | 170.9 | -1.3 | 4.34 | 3.97 | 29.7571 | -0.0512 | 1.984 | 397.8 | 407.1 | -1.41 | 3.06 | 1681 | 782 | 0.5 | 0.5
2018-05-03 14:03 | 1218 | 426.6 | 391.5 | 228.4 | 163.4 | 171 | 399.3 | 377.8 | 239.5 | 120.4 | 102.7 | 391.5 | 13.8 | 422.9 | 385.7 | 270.1 | 116.9 | 217.6 | 75.8 | 396.3 | 385.5 | 291.3 | 138.3 | 250.5 | 111.7 | 400.4 | 374.9 | 253.1 | 103.4 | 213 | 78.2 |  |  |  |  | 44.5 | 296.9 | 40.7 | 247.7 | 137.7 | 41.3 | 228.4 | 37 | 160.3 | 98.9 | 122 | 70.6 | 188.7 | 128.5 | 43.4 | 40.1 | 36.9 | 36.1 | 28.5 | 54.2 | 80 | 113.2 | 31.4 | [6 empty] | 43.4 | 170.7 | -1.37 | 4.4 | 3.9 | 39.1945 | -0.0789 | 1.9831 | 397.3 | 406.6 | -1.45 | 3.08 | 1682 | 782.1 | 0.5 | 0.5
2018-05-03 14:03 | 1219 | 426.2 | 391 | 228 | 163 | 170.6 | 398.8 | 377.4 | 238.8 | 120.2 | 102.7 | 391.1 | 13.7 | 422.3 | 385.3 | 269.8 | 116.9 | 217.2 | 75.8 | 395.8 | 385.6 | 290.7 | 137.4 | 250 | 111.1 | 400 | 374.7 | 252.5 | 103.6 | 212.6 | 78.1 |  |  |  |  | 44.6 | 296.8 | 40.7 | 247.7 | 137.8 | 41.3 | 228.2 | 37 | 160.3 | 98.9 | 122.2 | 70.6 | 188.9 | 128.5 | 43.4 | 40.1 | 36.9 | 36.1 | 28.5 | 54.3 | 80 | 113.4 | 31.2 | [6 empty] | 43 | 170.4 | -1.46 | 4.38 | 3.89 | 48.9407 | -0.065 | 1.9834 | 396.9 | 406 | -1.5 | 3.07 | 1683 | 782.2 | 0.5 | 0.5
2018-05-03 14:03 | 1220 | 425.7 | 390.4 | 227.7 | 162.8 | 170.1 | 398.4 | 377.1 | 237.7 | 119.9 | 102.7 | 390.6 | 13.7 | 421.8 | 384.5 | 269.3 | 117.4 | 216.8 | 74.7 | 395.3 | 385.4 | 290.1 | 138.3 | 249.4 | 111.2 | 399.5 | 374.6 | 252 | 102.7 | 212.3 | 79.1 |  |  |  |  | 44.6 | 296.6 | 40.7 | 247.7 | 137.9 | 41.3 | 227.9 | 37 | 160.3 | 99 | 122.4 | 70.6 | 189 | 128.6 | 43.4 | 40.1 | 36.9 | 36.1 | 28.6 | 54.3 | 80 | 113.5 | 31.1 | [6 empty] | 42.4 | 170.5 | -1.48 | 4.39 | 3.9 | 50.2294 | -0.0132 | 1.9851 | 396.4 | 405.5 | -1.5 | 3.08 | 1684 | 782.3 | 0.5 | 0.5
2018-05-03 14:03 | 1221 | 425.3 | 390 | 227.4 | 162.5 | 169.5 | 398 | 376.7 | 236.9 | 119.8 | 102.6 | 390.2 | 13.7 | 421.3 | 383.4 | 268.8 | 116.8 | 216.4 | 74.4 | 394.8 | 385.2 | 289.5 | 139 | 248.9 | 113 | 399 | 373.8 | 251.6 | 101.8 | 211.9 | 79.4 |  |  |  |  | 44.6 | 296.4 | 40.7 | 247.8 | 138 | 41.3 | 227.7 | 37 | 160.3 | 99 | 122.5 | 70.5 | 189.2 | 128.6 | 43.5 | 40.2 | 36.9 | 36.1 | 28.6 | 54.3 | 80 | 113.6 | 31.1 | [6 empty] | 42.4 | 169.8 | -1.39 | 4.43 | 3.89 | 39.4104 | -0.0737 | 1.9864 | 396 | 405 | -1.46 | 3.09 | 1685 | 782.5 | 0.5 | 0.5
2018-05-03 14:03 | 1222 | 424.9 | 389.9 | 227.1 | 161.9 | 169 | 397.5 | 376.3 | 236.4 | 119.6 | 102.5 | 389.7 | 13.8 | 420.7 | 383.3 | 268.3 | 117.4 | 216.1 | 74.6 | 394.3 | 384.9 | 289 | 138.6 | 248.4 | 112.2 | 398.5 | 373.3 | 251 | 102.2 | 211.5 | 78.7 |  |  |  |  | 44.6 | 296.3 | 40.7 | 247.8 | 138.1 | 41.3 | 227.4 | 37 | 160.3 | 99.1 | 122.6 | 70.5 | 189.3 | 128.7 | 43.5 | 40.2 | 36.9 | 36.1 | 28.5 | 54.3 | 80 | 113.7 | 31 | [6 empty] | 42.6 | 168.8 | -1.34 | 4.44 | 3.91 | 38.2487 | -0.0426 | 1.9876 | 395.7 | 404.5 | -1.44 | 3.09 | 1686 | 782.6 | 0.5 | 0.5
2018-05-03 14:03 | 1223 | 424.4 | 389.6 | 226.8 | 161.5 | 168.6 | 397.1 | 375.8 | 236 | 119.4 | 102.3 | 389.3 | 13.7 | 420.2 | 383.3 | 267.8 | 118 | 215.6 | 74.8 | 393.8 | 384.3 | 288.6 | 137.7 | 247.8 | 111.3 | 398.1 | 373.4 | 250.6 | 101.7 | 211.1 | 78.2 |  |  |  |  | 44.7 | 296.1 | 40.7 | 247.8 | 138.2 | 41.3 | 227.2 | 37 | 160.3 | 99.1 | 122.8 | 70.5 | 189.4 | 128.8 | 43.5 | 40.2 | 36.9 | 36.2 | 28.6 | 54.3 | 80 | 113.9 | 31 | [6 empty] | 42.1 | 169 | -1.45 | 4.46 | 3.94 | 39.0209 | -0.0374 | 1.9835 | 395.2 | 404 | -1.49 | 3.09 | 1687 | 782.7 | 0.5 | 0.5
2018-05-03 14:03 | 1224 | 423.9 | 389 | 226.6 | 161.1 | 168.2 | 396.6 | 375.5 | 235.6 | 119.2 | 102 | 388.8 | 13.7 | 419.7 | 382.7 | 267.2 | 117.3 | 215.2 | 75.3 | 393.3 | 383.8 | 288.1 | 138 | 247.3 | 111.7 | 397.7 | 372.3 | 250.1 | 100.5 | 210.7 | 77.5 |  |  |  |  | 44.7 | 295.9 | 40.8 | 247.9 | 138.3 | 41.4 | 227 | 37 | 160.3 | 99.1 | 122.9 | 70.5 | 189.5 | 128.8 | 43.6 | 40.2 | 36.9 | 36.2 | 28.6 | 54.4 | 80 | 114 | 31 | [6 empty] | 41.6 | 167.8 | -1.33 | 4.35 | 3.95 | 41.9052 | -0.0529 | 1.9841 | 394.8 | 403.5 | -1.43 | 3.05 | 1688 | 782.8 | 0.5 | 0.5
2018-05-03 14:03 | 1225 | 423.5 | 388.5 | 226.6 | 160.9 | 168.1 | 396.1 | 375.1 | 235.3 | 119 | 101.8 | 388.3 | 13.7 | 419.2 | 382.8 | 266.6 | 116.5 | 214.8 | 75.1 | 392.8 | 383.4 | 287.6 | 139.9 | 246.7 | 111.9 | 397.1 | 370.7 | 249.6 | 100.1 | 210.4 | 77.2 |  |  |  |  | 44.7 | 295.8 | 40.8 | 247.9 | 138.4 | 41.4 | 226.7 | 37.1 | 160.3 | 99.2 | 123 | 70.5 | 189.6 | 128.9 | 43.6 | 40.2 | 36.9 | 36.2 | 28.5 | 54.4 | 80 | 114.1 | 30.9 | [6 empty] | 41.7 | 167.2 | -1.19 | 4.47 | 3.96 | 37.4674 | -0.1083 | 1.9819 | 394.3 | 403 | -1.35 | 3.09 | 1689 | 783 | 0.5 | 0.5
2018-05-03 14:03 | 1226 | 423 | 388 | 226.7 | 160.6 | 167.6 | 395.7 | 374.7 | 234.9 | 118.8 | 101.6 | 387.9 | 13.7 | 418.7 | 382.9 | 266 | 114.9 | 214.3 | 75.7 | 392.3 | 382.5 | 287.2 | 140.5 | 246.2 | 112.7 | 396.6 | 370 | 249.1 | 99.9 | 210 | 76.8 |  |  |  |  | 44.7 | 295.6 | 40.8 | 247.9 | 138.5 | 41.4 | 226.5 | 37.1 | 160.3 | 99.2 | 123.2 | 70.5 | 189.7 | 128.9 | 43.6 | 40.2 | 36.9 | 36.2 | 28.5 | 54.4 | 80 | 114.3 | 30.9 | [6 empty] | 42.2 | 169.3 | -1.24 | 4.44 | 3.86 | 33.3979 | -0.0478 | 1.9834 | 393.9 | 402.5 | -1.38 | 3.09 | 1690 | 783.1 | 0.5 | 0.5
2018-05-03 14:03 | 1227 | 422.6 | 387.8 | 227 | 160.1 | 167.4 | 395.3 | 374.3 | 234.5 | 118.7 | 101.4 | 387.4 | 13.7 | 418.1 | 382.1 | 265.5 | 114.4 | 213.9 | 75.9 | 391.7 | 381.3 | 286.7 | 138.8 | 245.7 | 111.5 | 396 | 369.5 | 248.5 | 100.3 | 209.6 | 77.2 |  |  |  |  | 44.8 | 295.5 | 40.8 | 247.9 | 138.6 | 41.4 | 226.2 | 37.1 | 160.3 | 99.2 | 123.3 | 70.5 | 189.8 | 129 | 43.6 | 40.2 | 37 | 36.2 | 28.5 | 54.4 | 80 | 114.4 | 30.8 | [6 empty] | 42.6 | 170.1 | -1.41 | 4.42 | 3.88 | 37.5651 | -0.0581 | 1.9809 | 393.5 | 402 | -1.47 | 3.08 | 1691 | 783.2 | 0.5 | 0.5
2018-05-03 14:03 | 1228 | 422.1 | 387.5 | 226.7 | 159.9 | 167.3 | 394.8 | 373.8 | 234.1 | 118.6 | 101.3 | 386.9 | 13.8 | 417.6 | 381.5 | 264.9 | 114.3 | 213.4 | 75.7 | 391.2 | 380.8 | 286.3 | 136.2 | 245.2 | 109.6 | 395.5 | 368.9 | 248 | 101.3 | 209.2 | 78.1 |  |  |  |  | 44.8 | 295.3 | 40.8 | 248 | 138.7 | 41.4 | 226 | 37.1 | 160.3 | 99.3 | 123.5 | 70.5 | 189.9 | 129 | 43.6 | 40.2 | 37 | 36.2 | 28.6 | 54.4 | 80 | 114.6 | 30.8 | [6 empty] | 42.6 | 169.7 | -1.4 | 4.45 | 3.86 | 35.7933 | -0.136 | 1.985 | 393 | 401.5 | -1.47 | 3.1 | 1692 | 783.3 | 0.5 | 0.5
2018-05-03 14:03 | 1229 | 421.7 | 387 | 226.1 | 160.1 | 166.9 | 394.4 | 373.3 | 233.9 | 118.6 | 101.2 | 386.4 | 13.7 | 417.1 | 381.3 | 264.4 | 113.9 | 213 | 76.2 | 390.7 | 381 | 285.8 | 134.7 | 244.7 | 108.5 | 395.1 | 369 | 247.5 | 101.4 | 208.8 | 77.5 |  |  |  |  | 44.8 | 295.1 | 40.8 | 248 | 138.7 | 41.4 | 225.7 | 37.2 | 160.3 | 99.3 | 123.6 | 70.5 | 189.9 | 129.1 | 43.6 | 40.2 | 37 | 36.2 | 28.6 | 54.5 | 80 | 114.7 | 30.8 | [6 empty] | 42.5 | 168.2 | -1.37 | 4.33 | 3.82 | 45.1574 | -0.1342 | 1.9842 | 392.6 | 401 | -1.45 | 3.04 | 1693 | 783.4 | 0.5 | 0.5
2018-05-03 14:03 | 1230 | 421.3 | 386.5 | 225.6 | 160.2 | 166.6 | 394 | 372.9 | 233.9 | 118.6 | 101 | 386 | 13.8 | 416.6 | 380.8 | 263.9 | 114 | 212.5 | 75 | 390.3 | 380.4 | 285.4 | 133.8 | 244.2 | 108.5 | 394.7 | 368.9 | 247.1 | 100.5 | 208.5 | 76.5 |  |  |  |  | 44.8 | 294.9 | 40.9 | 248.1 | 138.8 | 41.5 | 225.5 | 37.2 | 160.3 | 99.3 | 123.5 | 70.5 | 190 | 129.1 | 43.7 | 40.3 | 37 | 36.2 | 28.5 | 54.5 | 80 | 114.8 | 30.8 | [6 empty] | 42.8 | 166.4 | -1.36 | 4.26 | 3.85 | 46.7874 | -0.0547 | 1.982 | 392.1 | 400.5 | -1.44 | 3.01 | 1694 | 783.6 | 0.5 | 0.5
2018-05-03 14:03 | 1231 | 420.8 | 386.2 | 225.5 | 160.3 | 166.2 | 393.5 | 372.5 | 233.8 | 118.6 | 100.9 | 385.5 | 13.8 | 416.1 | 380.2 | 263.5 | 114 | 212 | 73.3 | 389.7 | 379.5 | 284.9 | 133.1 | 243.7 | 110.7 | 394.2 | 368.7 | 246.6 | 99.5 | 208.2 | 76.1 |  |  |  |  | 44.8 | 294.7 | 40.9 | 248.1 | 138.9 | 41.5 | 225.2 | 37.2 | 160.3 | 99.4 | 123.2 | 70.4 | 190.1 | 129.2 | 43.7 | 40.3 | 37 | 36.2 | 28.5 | 54.5 | 80 | 114.9 | 31 | [6 empty] | 43 | 165.5 | -1.37 | 4.15 | 3.83 | 42.3509 | -0.0806 | 1.9847 | 391.7 | 400 | -1.45 | 2.97 | 1695 | 783.7 | 0.5 | 0.5
2018-05-03 14:03 | 1232 | 420.4 | 385.9 | 225.3 | 160.2 | 166 | 393.1 | 372.1 | 233.5 | 118.4 | 100.6 | 385 | 13.8 | 415.5 | 379.5 | 263 | 114.6 | 211.6 | 73.9 | 389.2 | 379.2 | 284.4 | 132.9 | 243.2 | 113.4 | 393.8 | 368.6 | 246.1 | 99.7 | 207.9 | 76.4 |  |  |  |  | 44.9 | 294.6 | 40.9 | 248.1 | 139 | 41.5 | 225 | 37.2 | 160.3 | 99.4 | 122.9 | 70.4 | 190.2 | 129.2 | 43.8 | 40.3 | 37 | 36.2 | 28.5 | 54.5 | 80 | 115.1 | 31 | [6 empty] | 43 | 165.3 | -1.36 | 4.31 | 3.84 | 33.7715 | -0.0651 | 1.9834 | 391.3 | 399.5 | -1.45 | 3.03 | 1696 | 783.8 | 0.5 | 0.5
2018-05-03 14:03 | 1233 | 419.9 | 385.4 | 224.9 | 159.9 | 165.8 | 392.7 | 371.9 | 233.1 | 118.3 | 100.3 | 384.6 | 13.7 | 415.1 | 378.5 | 262.5 | 114.9 | 211.1 | 74.8 | 388.7 | 379.2 | 284 | 133.6 | 242.7 | 114 | 393.4 | 367.9 | 245.7 | 100.2 | 207.5 | 76.8 |  |  |  |  | 44.9 | 294.4 | 40.9 | 248.2 | 139.1 | 41.5 | 224.8 | 37.2 | 160.3 | 99.4 | 122.8 | 70.4 | 190.2 | 129.3 | 43.8 | 40.3 | 37 | 36.3 | 28.5 | 54.6 | 80.1 | 115.2 | 30.9 | [6 empty] | 42.9 | 164.1 | -1.38 | 4.37 | 3.79 | 42.7087 | -0.0703 | 1.9854 | 390.9 | 399.1 | -1.46 | 3.05 | 1697 | 783.9 | 0.5 | 0.5
2018-05-03 14:03 | 1234 | 419.4 | 385 | 224.5 | 159.4 | 165.5 | 392.2 | 371.6 | 232.8 | 118 | 100.2 | 384.1 | 13.7 | 414.6 | 377.9 | 262.1 | 115.7 | 210.7 | 74 | 388.3 | 378.9 | 283.5 | 134.2 | 242.2 | 111.8 | 393 | 367.1 | 245.2 | 99.6 | 207 | 76.8 |  |  |  |  | 44.9 | 294.2 | 40.9 | 248.2 | 139.2 | 41.5 | 224.5 | 37.2 | 160.3 | 99.5 | 122.8 | 70.4 | 190.3 | 129.3 | 43.9 | 40.3 | 37 | 36.3 | 28.5 | 54.6 | 80.1 | 115.3 | 30.9 | [6 empty] | 42.7 | 163.2 | -1.4 | 4.34 | 3.82 | 37.9025 | -0.0582 | 1.9836 | 390.5 | 398.6 | -1.47 | 3.03 | 1698 | 784.1 | 0.5 | 0.5
2018-05-03 14:03 | 1235 | 419 | 384.5 | 223.8 | 158.9 | 165.3 | 391.8 | 371.3 | 232.4 | 117.6 | 100.1 | 383.7 | 13.7 | 414.1 | 377.7 | 261.7 | 115.7 | 210.3 | 72.6 | 387.8 | 378.3 | 283.1 | 134.8 | 241.6 | 108.8 | 392.6 | 366.5 | 244.8 | 98.9 | 206.6 | 75.4 |  |  |  |  | 44.9 | 294 | 41 | 248.2 | 139.3 | 41.5 | 224.3 | 37.3 | 160.3 | 99.5 | 122.8 | 70.4 | 190.4 | 129.4 | 43.9 | 40.4 | 37 | 36.3 | 28.5 | 54.6 | 80.1 | 115.4 | 30.8 | [6 empty] | 42.7 | 164 | -1.37 | 4.26 | 3.79 | 43.6641 | -0.0789 | 1.9852 | 390.1 | 398.1 | -1.45 | 3.01 | 1699 | 784.2 | 0.5 | 0.5
2018-05-03 14:03 | 1236 | 418.6 | 383.9 | 223 | 158.5 | 165.2 | 391.4 | 370.9 | 232.3 | 117.4 | 100 | 383.3 | 13.7 | 413.6 | 377.3 | 261.3 | 114.6 | 209.8 | 72.9 | 387.3 | 377.7 | 282.6 | 135.1 | 241 | 107.2 | 392.1 | 366.1 | 244.3 | 98 | 206.2 | 74.6 |  |  |  |  | 44.9 | 293.8 | 41 | 248.3 | 139.4 | 41.5 | 224 | 37.3 | 160.3 | 99.5 | 122.9 | 70.4 | 190.5 | 129.4 | 43.9 | 40.4 | 37 | 36.3 | 28.5 | 54.6 | 80.1 | 115.5 | 30.8 | [6 empty] | 42.6 | 163.1 | -1.37 | 4.28 | 3.82 | 43.5471 | -0.1256 | 1.9848 | 389.6 | 397.7 | -1.45 | 3.01 | 1700 | 784.3 | 0.5 | 0.5
2018-05-03 14:03 | 1237 | 418.1 | 383.3 | 222.3 | 158.2 | 165.1 | 390.9 | 370.4 | 232.2 | 117.1 | 99.9 | 382.8 | 13.7 | 413.1 | 376.9 | 260.8 | 114.6 | 209.3 | 73.9 | 386.8 | 377 | 282.1 | 134.4 | 240.4 | 106.6 | 391.7 | 365.8 | 243.8 | 97.8 | 205.9 | 75.3 |  |  |  |  | 45 | 293.6 | 41 | 248.3 | 139.5 | 41.6 | 223.8 | 37.3 | 160.3 | 99.6 | 123 | 70.4 | 190.6 | 129.5 | 44 | 40.4 | 37 | 36.3 | 28.5 | 54.6 | 80.1 | 115.6 | 30.8 | [6 empty] | 42.6 | 162.5 | -1.32 | 4.34 | 3.81 | 36.2953 | -0.0426 | 1.9832 | 389.1 | 397.2 | -1.42 | 3.03 | 1701 | 784.4 | 0.5 | 0.5
2018-05-03 14:03 | 1238 | 417.7 | 382.9 | 221.7 | 157.9 | 165 | 390.5 | 370 | 232.1 | 116.8 | 99.9 | 382.4 | 13.8 | 412.6 | 376.8 | 260.4 | 113.6 | 208.9 | 73.9 | 386.3 | 376.7 | 281.6 | 134.4 | 239.9 | 108.3 | 391.3 | 365.2 | 243.3 | 98.3 | 205.5 | 75.5 |  |  |  |  | 45 | 293.4 | 41 | 248.3 | 139.6 | 41.6 | 223.6 | 37.3 | 160.3 | 99.6 | 123.1 | 70.4 | 190.7 | 129.5 | 44 | 40.4 | 37.1 | 36.3 | 28.5 | 54.7 | 80.1 | 115.7 | 30.8 | [6 empty] | 42.8 | 164.6 | -1.36 | 4.36 | 3.74 | 42.6373 | -0.0478 | 1.985 | 388.7 | 396.7 | -1.44 | 3.04 | 1702 | 784.5 | 0.5 | 0.5
2018-05-03 14:03 | 1239 | 417.2 | 382.6 | 221.3 | 157.7 | 164.9 | 390.1 | 369.7 | 231.9 | 116.4 | 99.7 | 382 | 13.7 | 412.1 | 376.4 | 260 | 112.8 | 208.5 | 74.2 | 385.9 | 376.2 | 281.1 | 136 | 239.4 | 111.6 | 390.8 | 364.6 | 242.8 | 98.1 | 205 | 76.1 |  |  |  |  | 45 | 293.2 | 41 | 248.3 | 139.7 | 41.6 | 223.3 | 37.3 | 160.3 | 99.6 | 123.3 | 70.4 | 190.8 | 129.6 | 44 | 40.4 | 37.1 | 36.3 | 28.5 | 54.7 | 80 | 115.8 | 30.8 | [6 empty] | 43 | 167.1 | -1.34 | 4.37 | 3.75 | 36.8068 | -0.0582 | 1.9842 | 388.3 | 396.3 | -1.43 | 3.06 | 1703 | 784.7 | 0.5 | 0.5
2018-05-03 14:03 | 1240 | 416.8 | 382.2 | 220.9 | 157.4 | 164.8 | 389.7 | 369.4 | 231.6 | 116 | 99.5 | 381.5 | 13.7 | 411.6 | 375.5 | 259.5 | 111.9 | 208.1 | 74.3 | 385.4 | 375.4 | 280.5 | 134.7 | 238.9 | 111.7 | 390.4 | 364.9 | 242.3 | 97.6 | 204.6 | 75.6 |  |  |  |  | 45 | 293 | 41.1 | 248.4 | 139.8 | 41.6 | 223.1 | 37.3 | 160.2 | 99.7 | 123.4 | 70.3 | 190.9 | 129.6 | 44 | 40.4 | 37.1 | 36.3 | 28.5 | 54.7 | 80 | 115.9 | 30.8 | [6 empty] | 43.3 | 169.6 | -1.3 | 4.25 | 3.77 | 40.1614 | -0.0443 | 1.9841 | 387.9 | 395.8 | -1.41 | 3.02 | 1704 | 784.8 | 0.5 | 0.5
2018-05-03 14:03 | 1241 | 416.3 | 381.8 | 220.4 | 156.9 | 164.8 | 389.3 | 369 | 231.3 | 115.7 | 99.4 | 381.1 | 13.8 | 411.1 | 375.3 | 259 | 111.2 | 207.6 | 74 | 384.9 | 375.1 | 280 | 131.9 | 238.3 | 109.1 | 389.9 | 364.4 | 241.8 | 97.4 | 204.1 | 75.1 |  |  |  |  | 45 | 292.7 | 41.1 | 248.4 | 139.9 | 41.6 | 222.8 | 37.3 | 160.2 | 99.7 | 123.5 | 70.3 | 191 | 129.7 | 44.1 | 40.4 | 37.1 | 36.3 | 28.5 | 54.7 | 80.1 | 116 | 30.9 | [6 empty] | 43.3 | 168.8 | -1.33 | 4.32 | 3.79 | 32.3223 | -0.0616 | 1.9846 | 387.5 | 395.3 | -1.43 | 3.05 | 1705 | 784.9 | 0.5 | 0.5
2018-05-03 14:03 | 1242 | 415.9 | 381.1 | 219.7 | 156.5 | 164.8 | 389 | 368.7 | 231.1 | 115.5 | 99.3 | 380.6 | 13.7 | 410.6 | 374.7 | 258.5 | 111.8 | 207.2 | 74 | 384.4 | 374.5 | 279.5 | 131 | 237.7 | 107.7 | 389.4 | 363.4 | 241.3 | 96.9 | 203.7 | 75.6 |  |  |  |  | 45.1 | 292.5 | 41.1 | 248.5 | 140 | 41.6 | 222.6 | 37.4 | 160.2 | 99.7 | 123.7 | 70.3 | 191.1 | 129.7 | 44.1 | 40.5 | 37.1 | 36.3 | 28.5 | 54.7 | 80.1 | 116.1 | 30.9 | [6 empty] | 43.1 | 165.9 | -1.35 | 4.37 | 3.79 | 33.2012 | -0.0426 | 1.9826 | 387.1 | 394.8 | -1.44 | 3.05 | 1706 | 785 | 0.5 | 0.5
2018-05-03 14:03 | 1243 | 415.5 | 380.8 | 219.1 | 156.3 | 164.5 | 388.6 | 368.3 | 230.9 | 115.4 | 99.2 | 380.2 | 13.7 | 410.1 | 373.4 | 258 | 111.6 | 206.9 | 74.4 | 384 | 373.8 | 279.1 | 131 | 237.2 | 108.9 | 389 | 362.8 | 240.7 | 96.3 | 203.4 | 76.1 |  |  |  |  | 45.1 | 292.3 | 41.1 | 248.5 | 140.1 | 41.6 | 222.4 | 37.4 | 160.2 | 99.8 | 123.8 | 70.3 | 191.2 | 129.7 | 44.1 | 40.5 | 37.1 | 36.3 | 28.5 | 54.8 | 80.1 | 116.2 | 30.9 | [6 empty] | 43 | 165.2 | -1.31 | 4.31 | 3.77 | 38.7916 | -0.1032 | 1.9842 | 386.7 | 394.3 | -1.42 | 3.03 | 1707 | 785.2 | 0.5 | 0.5
2018-05-03 14:03 | 1244 | 415 | 380.6 | 218.4 | 156.3 | 164.1 | 388.1 | 367.9 | 230.6 | 115.3 | 98.9 | 379.7 | 13.7 | 409.6 | 373.2 | 257.5 | 109.6 | 206.5 | 74.1 | 383.5 | 373.4 | 278.6 | 129.6 | 236.7 | 110.9 | 388.5 | 362.3 | 240.2 | 96.4 | 203.1 | 76.7 |  |  |  |  | 45.1 | 292.1 | 41.1 | 248.6 | 140.2 | 41.7 | 222.1 | 37.4 | 160.2 | 99.8 | 123.9 | 70.3 | 191.3 | 129.8 | 44.2 | 40.5 | 37.1 | 36.3 | 28.5 | 54.8 | 80.1 | 116.3 | 30.9 | [6 empty] | 43 | 167.3 | -1.35 | 4.36 | 3.74 | 34.2949 | -0.027 | 1.9868 | 386.3 | 393.9 | -1.44 | 3.05 | 1708 | 785.3 | 0.5 | 0.5
2018-05-03 14:03 | 1245 | 414.5 | 380.3 | 217.9 | 156.2 | 164.1 | 387.7 | 367.5 | 230.1 | 115.2 | 98.8 | 379.3 | 13.8 | 409.1 | 373.3 | 257.1 | 108.9 | 206.1 | 72.6 | 383 | 373.4 | 278.2 | 128 | 236.2 | 111.9 | 388 | 362.7 | 239.8 | 96.5 | 202.8 | 76.4 |  |  |  |  | 45.1 | 291.8 | 41.1 | 248.6 | 140.3 | 41.7 | 221.9 | 37.4 | 160.2 | 99.8 | 124.1 | 70.3 | 191.4 | 129.8 | 44.2 | 40.5 | 37.1 | 36.3 | 28.5 | 54.8 | 80.1 | 116.4 | 30.9 | [6 empty] | 43 | 168.9 | -1.31 | 4.21 | 3.77 | 39.2469 | -0.0339 | 1.9882 | 385.9 | 393.4 | -1.42 | 3.01 | 1709 | 785.4 | 0.5 | 0.5
2018-05-03 14:03 | 1246 | 414.1 | 379.8 | 217.5 | 156 | 164.3 | 387.3 | 367 | 229.5 | 115.1 | 98.8 | 378.9 | 13.8 | 408.6 | 372.6 | 256.8 | 108.5 | 205.7 | 72 | 382.5 | 373.1 | 277.7 | 128 | 235.7 | 113.2 | 387.6 | 363 | 239.3 | 96.1 | 202.4 | 75.2 |  |  |  |  | 45.1 | 291.6 | 41.1 | 248.7 | 140.4 | 41.7 | 221.6 | 37.4 | 160.2 | 99.8 | 124.2 | 70.3 | 191.4 | 129.9 | 44.2 | 40.5 | 37.1 | 36.3 | 28.5 | 54.8 | 80.1 | 116.5 | 31 | [6 empty] | 43 | 167.8 | -1.33 | 4.32 | 3.76 | 36.8394 | -0.0963 | 1.981 | 385.4 | 392.9 | -1.43 | 3.04 | 1710 | 785.5 | 0.5 | 0.5
2018-05-03 14:03 | 1247 | 413.7 | 379.2 | 217.1 | 156 | 164.3 | 386.9 | 366.7 | 229.1 | 114.8 | 98.7 | 378.4 | 13.7 | 408.1 | 372.2 | 256.3 | 108.8 | 205.3 | 73 | 382.1 | 372.6 | 277.2 | 128.5 | 235.4 | 114 | 387.1 | 362.5 | 238.9 | 95.7 | 202.1 | 74.7 |  |  |  |  | 45.2 | 291.4 | 41.1 | 248.7 | 140.5 | 41.7 | 221.4 | 37.4 | 160.2 | 99.9 | 124.4 | 70.2 | 191.5 | 129.9 | 44.3 | 40.5 | 37.1 | 36.3 | 28.5 | 54.8 | 80.2 | 116.6 | 30.8 | [6 empty] | 43 | 166 | -1.32 | 4.29 | 3.75 | 28.5642 | -0.0755 | 1.9888 | 385 | 392.4 | -1.42 | 3.03 | 1711 | 785.6 | 0.5 | 0.5
2018-05-03 14:03 | 1248 | 413.2 | 378.6 | 216.8 | 156 | 163.7 | 386.5 | 366.4 | 228.9 | 114.5 | 98.6 | 378 | 13.7 | 407.6 | 371.5 | 255.9 | 109.1 | 204.9 | 74 | 381.6 | 371.7 | 276.7 | 128.1 | 235 | 112.7 | 386.6 | 362 | 238.4 | 95.3 | 201.7 | 75.2 |  |  |  |  | 45.2 | 291.3 | 41.1 | 248.7 | 140.6 | 41.7 | 221.2 | 37.4 | 160.2 | 99.9 | 124.5 | 70.2 | 191.6 | 129.9 | 44.3 | 40.5 | 37.1 | 36.3 | 28.5 | 54.9 | 80.2 | 116.7 | 30.9 | [6 empty] | 43.1 | 163.9 | -1.38 | 4.18 | 3.75 | 39.1385 | -0.053 | 1.9826 | 384.5 | 391.9 | -1.45 | 2.98 | 1712 | 785.8 | 0.5 | 0.5
2018-05-03 14:03 | 1249 | 412.8 | 378.1 | 216.7 | 155.9 | 163.3 | 386.1 | 366 | 228.7 | 114.4 | 98.5 | 377.6 | 13.7 | 407.1 | 370.8 | 255.4 | 108.9 | 204.5 | 74.1 | 381.1 | 370.7 | 276.2 | 127.3 | 234.5 | 112 | 386.2 | 361.5 | 238 | 94.5 | 201.4 | 74.8 |  |  |  |  | 45.2 | 291.1 | 41.1 | 248.7 | 140.7 | 41.7 | 220.9 | 37.4 | 160.2 | 99.9 | 124.7 | 70.2 | 191.7 | 130 | 44.3 | 40.5 | 37.2 | 36.4 | 28.5 | 54.9 | 80.2 | 116.8 | 30.8 | [6 empty] | 43.2 | 161.4 | -1.35 | 4.27 | 3.73 | 35.5519 | -0.0547 | 1.9858 | 384.1 | 391.5 | -1.44 | 3 | 1713 | 785.9 | 0.5 | 0.5
2018-05-03 14:03 | 1250 | 412.3 | 377.6 | 216.6 | 155.7 | 163.2 | 385.7 | 365.7 | 228.2 | 114.4 | 98.3 | 377.2 | 13.8 | 406.6 | 371 | 254.9 | 109 | 204.1 | 74.2 | 380.7 | 370.6 | 275.7 | 126.8 | 234.1 | 112.3 | 385.7 | 360.8 | 237.6 | 94.2 | 201 | 74.3 |  |  |  |  | 45.2 | 290.9 | 41.1 | 248.7 | 140.8 | 41.8 | 220.7 | 37.4 | 160.2 | 100 | 124.7 | 70.2 | 191.8 | 130 | 44.4 | 40.6 | 37.2 | 36.4 | 28.5 | 54.9 | 80.2 | 117 | 30.6 | [6 empty] | 43.1 | 160.3 | -1.35 | 4.19 | 3.78 | 30.1459 | -0.0409 | 1.9807 | 383.7 | 391 | -1.44 | 2.97 | 1714 | 786 | 0.5 | 0.5
2018-05-03 14:03 | 1251 | 411.9 | 377.2 | 216.3 | 155.4 | 162.8 | 385.3 | 365.4 | 227.8 | 114.2 | 98.1 | 376.7 | 13.7 | 406.2 | 370.9 | 254.4 | 108.1 | 203.6 | 74.2 | 380.2 | 370.2 | 275.1 | 127 | 233.7 | 110.4 | 385.2 | 359.9 | 237.1 | 94.2 | 200.7 | 74.9 |  |  |  |  | 45.2 | 290.7 | 41.1 | 248.6 | 140.9 | 41.8 | 220.4 | 37.4 | 160.2 | 100 | 124.8 | 70.2 | 191.9 | 130 | 44.4 | 40.6 | 37.2 | 36.3 | 28.5 | 54.9 | 80.3 | 117.1 | 30.7 | [6 empty] | 43 | 161.6 | -1.33 | 4.24 | 3.76 | 40.2472 | -0.0582 | 1.9861 | 383.3 | 390.5 | -1.43 | 2.99 | 1715 | 786.1 | 0.5 | 0.5
2018-05-03 14:03 | 1252 | 411.6 | 376.9 | 215.9 | 155.2 | 162.1 | 384.9 | 365.1 | 227.6 | 114 | 98 | 376.3 | 13.7 | 405.7 | 370.7 | 253.8 | 106.8 | 203.1 | 73.6 | 379.7 | 369.4 | 274.6 | 127.8 | 233.1 | 108.3 | 384.8 | 359.1 | 236.7 | 94.5 | 200.3 | 74.6 |  |  |  |  | 45.3 | 290.5 | 41.1 | 248.6 | 141 | 41.8 | 220.2 | 37.5 | 160.2 | 100 | 124.9 | 70.2 | 192 | 130.1 | 44.4 | 40.6 | 37.2 | 36.4 | 28.5 | 54.9 | 80.3 | 117.2 | 30.9 | [6 empty] | 42.9 | 163.4 | -1.39 | 4.13 | 3.71 | 39.9846 | -0.0565 | 1.9863 | 382.9 | 390.1 | -1.46 | 2.96 | 1716 | 786.2 | 0.5 | 0.5
2018-05-03 14:03 | 1253 | 411.2 | 376.5 | 215.4 | 155.1 | 161.9 | 384.5 | 364.7 | 227.6 | 114 | 97.7 | 375.9 | 13.7 | 405.2 | 370.1 | 253.3 | 106 | 202.6 | 72.7 | 379.3 | 369.3 | 274.1 | 127.7 | 232.6 | 106.7 | 384.3 | 358.1 | 236.4 | 95.2 | 199.9 | 74.5 |  |  |  |  | 45.3 | 290.3 | 41.2 | 248.6 | 141.1 | 41.8 | 219.9 | 37.5 | 160.1 | 100 | 124.9 | 70.1 | 192.1 | 130.1 | 44.5 | 40.6 | 37.2 | 36.4 | 28.5 | 55 | 80.3 | 117.3 | 31 | [6 empty] | 42.7 | 164.5 | -1.28 | 4.21 | 3.74 | 43.6021 | -0.0738 | 1.9865 | 382.5 | 389.6 | -1.4 | 2.99 | 1717 | 786.4 | 0.5 | 0.5
2018-05-03 14:03 | 1254 | 410.8 | 375.9 | 215.1 | 154.9 | 162 | 384 | 364.3 | 227.7 | 113.8 | 97.4 | 375.4 | 13.7 | 404.7 | 369.4 | 252.7 | 106.1 | 202.2 | 72.6 | 378.8 | 369.2 | 273.6 | 128.2 | 232 | 105.2 | 383.9 | 357.2 | 236 | 95.3 | 199.5 | 75 |  |  |  |  | 45.3 | 290.1 | 41.2 | 248.6 | 141.1 | 41.8 | 219.7 | 37.5 | 160.1 | 100.1 | 125 | 70.1 | 192.1 | 130.1 | 44.5 | 40.6 | 37.2 | 36.4 | 28.5 | 55 | 80.4 | 117.4 | 31 | [6 empty] | 42.3 | 165.9 | -1.4 | 4.24 | 3.77 | 35.7676 | -0.0236 | 1.9834 | 382.1 | 389.1 | -1.46 | 3.01 | 1718 | 786.5 | 0.5 | 0.5
2018-05-03 14:03 | 1255 | 410.4 | 375.4 | 214.7 | 154.8 | 162.2 | 383.7 | 364 | 227.6 | 113.4 | 97.1 | 375 | 13.7 | 404.2 | 368.6 | 252.2 | 107.5 | 201.8 | 72.3 | 378.3 | 368.7 | 273.1 | 128.8 | 231.4 | 105.4 | 383.5 | 356.5 | 235.6 | 94.5 | 199 | 74.2 |  |  |  |  | 45.3 | 289.9 | 41.2 | 248.6 | 141.2 | 41.8 | 219.4 | 37.5 | 160.1 | 100.1 | 125.1 | 70.1 | 192.2 | 130.2 | 44.5 | 40.6 | 37.2 | 36.4 | 28.5 | 55 | 80.5 | 117.5 | 31.1 | [6 empty] | 42.2 | 165.7 | -1.4 | 4.14 | 3.72 | 29.4464 | -0.034 | 1.9845 | 381.7 | 388.7 | -1.47 | 2.97 | 1719 | 786.6 | 0.5 | 0.5
2018-05-03 14:03 | 1256 | 410 | 375 | 214.3 | 154.9 | 162 | 383.3 | 363.6 | 227.4 | 113.2 | 96.9 | 374.6 | 13.7 | 403.7 | 367.7 | 251.7 | 107.3 | 201.4 | 71.9 | 377.9 | 368.1 | 272.7 | 128.3 | 230.9 | 105.8 | 383 | 356.2 | 235.1 | 93.7 | 198.6 | 72.9 |  |  |  |  | 45.4 | 289.7 | 41.2 | 248.6 | 141.3 | 41.8 | 219.2 | 37.5 | 160.1 | 100.1 | 125.2 | 70.1 | 192.3 | 130.2 | 44.6 | 40.6 | 37.2 | 36.4 | 28.5 | 55 | 80.6 | 117.7 | 31 | [6 empty] | 42.2 | 164.5 | -1.42 | 4.2 | 3.71 | 29.5527 | 0.0197 | 1.9852 | 381.3 | 388.2 | -1.47 | 2.99 | 1720 | 786.7 | 0.5 | 0.5
2018-05-03 14:03 | 1257 | 409.6 | 374.7 | 213.8 | 154.8 | 161.5 | 382.9 | 363.2 | 227.2 | 113.1 | 96.8 | 374.1 | 13.7 | 403.2 | 367.5 | 251.2 | 105.9 | 201.1 | 72 | 377.4 | 367.9 | 272.2 | 127 | 230.3 | 105.1 | 382.6 | 356.3 | 234.7 | 93.1 | 198.1 | 72.8 |  |  |  |  | 45.4 | 289.5 | 41.3 | 248.6 | 141.4 | 41.8 | 218.9 | 37.5 | 160.1 | 100.1 | 125.3 | 70.1 | 192.4 | 130.2 | 44.6 | 40.6 | 37.2 | 36.4 | 28.5 | 55 | 80.7 | 117.8 | 30.9 | [6 empty] | 41.7 | 163.8 | -1.42 | 4.3 | 3.7 | 36.1353 | -0.0547 | 1.9849 | 380.9 | 387.8 | -1.47 | 3.02 | 1721 | 786.8 | 0.5 | 0.5
2018-05-03 14:03 | 1258 | 409.2 | 374.5 | 213.3 | 154.8 | 161 | 382.5 | 362.7 | 227.2 | 112.8 | 96.7 | 373.7 | 13.7 | 402.7 | 367.4 | 250.8 | 106.3 | 200.7 | 70.9 | 376.9 | 367.5 | 271.8 | 125.3 | 229.8 | 104.9 | 382.2 | 356.5 | 234.3 | 92.5 | 197.7 | 72.5 |  |  |  |  | 45.4 | 289.3 | 41.3 | 248.6 | 141.5 | 41.9 | 218.7 | 37.6 | 160 | 100.2 | 125.4 | 70.1 | 192.5 | 130.2 | 44.6 | 40.6 | 37.2 | 36.4 | 28.5 | 55.1 | 80.9 | 117.9 | 30.8 | [6 empty] | 41.3 | 162.8 | -1.39 | 4.29 | 3.7 | 34.2298 | -0.0426 | 1.9854 | 380.5 | 387.3 | -1.46 | 3.01 | 1722 | 787 | 0.5 | 0.5
2018-05-03 14:03 | 1259 | 408.8 | 374.4 | 213 | 154.6 | 160.7 | 382 | 362.2 | 227 | 112.4 | 96.6 | 373.3 | 13.7 | 402.3 | 367.2 | 250.3 | 106.7 | 200.4 | 70.3 | 376.5 | 367.1 | 271.4 | 123.4 | 229.3 | 105.7 | 381.9 | 356.6 | 233.8 | 92.5 | 197.3 | 72.9 |  |  |  |  | 45.4 | 289.1 | 41.3 | 248.7 | 141.6 | 41.9 | 218.5 | 37.6 | 160 | 100.2 | 125.5 | 70.1 | 192.5 | 130.2 | 44.7 | 40.7 | 37.2 | 36.4 | 28.5 | 55.1 | 81 | 118 | 30.9 | [6 empty] | 41.3 | 161.2 | -1.45 | 4.21 | 3.68 | 26.7404 | -0.0374 | 1.984 | 380.1 | 386.9 | -1.49 | 2.98 | 1723 | 787.1 | 0.5 | 0.5
2018-05-03 14:03 | 1260 | 408.3 | 374 | 212.5 | 154.3 | 160.5 | 381.6 | 361.8 | 226.5 | 112.2 | 96.4 | 372.9 | 13.7 | 401.8 | 367 | 249.9 | 107 | 200.1 | 70.7 | 376 | 366.5 | 271 | 124.8 | 228.8 | 105.8 | 381.5 | 355.9 | 233.5 | 93 | 196.9 | 73.5 |  |  |  |  | 45.5 | 289 | 41.3 | 248.7 | 141.6 | 41.9 | 218.2 | 37.6 | 160 | 100.2 | 125.6 | 70.1 | 192.6 | 130.3 | 44.7 | 40.6 | 37.2 | 36.4 | 28.5 | 55.1 | 81.2 | 118.1 | 30.9 | [6 empty] | 41.5 | 159.2 | -1.24 | 4.03 | 3.72 | 26.3262 | -0.0236 | 1.9846 | 379.7 | 386.4 | -1.38 | 2.91 | 1724 | 787.2 | 0.5 | 0.5
2018-05-03 14:03 | 1261 | 407.9 | 373.5 | 212.1 | 154.2 | 160.3 | 381.2 | 361.5 | 226 | 111.9 | 96.2 | 372.5 | 13.7 | 401.3 | 365.8 | 249.5 | 106.6 | 199.8 | 71 | 375.6 | 365.8 | 270.5 | 126.2 | 228.3 | 107.4 | 381.1 | 355.1 | 233.1 | 93.1 | 196.5 | 72.8 |  |  |  |  | 45.5 | 288.8 | 41.3 | 248.7 | 141.7 | 41.9 | 218 | 37.6 | 159.9 | 100.2 | 125.7 | 70.1 | 192.7 | 130.3 | 44.7 | 40.6 | 37.2 | 36.4 | 28.5 | 55.1 | 81.3 | 118.2 | 31 | [6 empty] | 41.6 | 158.6 | -1.28 | 4.33 | 3.67 | 28.0475 | -0.053 | 1.9821 | 379.3 | 386 | -1.4 | 3.01 | 1725 | 787.3 | 0.5 | 0.5
2018-05-03 14:03 | 1262 | 407.5 | 372.9 | 211.6 | 154.1 | 160.3 | 380.8 | 361.1 | 225.5 | 111.9 | 96 | 372.1 | 13.7 | 400.8 | 365 | 249.1 | 105.7 | 199.5 | 71.3 | 375.1 | 365.6 | 270.1 | 124.1 | 227.7 | 107.7 | 380.6 | 354.8 | 232.7 | 93.1 | 196.1 | 72.7 |  |  |  |  | 45.5 | 288.6 | 41.3 | 248.7 | 141.8 | 41.9 | 217.7 | 37.6 | 159.9 | 100.3 | 125.7 | 70.1 | 192.8 | 130.3 | 44.7 | 40.6 | 37.2 | 36.4 | 28.5 | 55.1 | 81.4 | 118.3 | 31 | [6 empty] | 41.5 | 159.4 | -1.22 | 4.29 | 3.73 | 37.3219 | -0.0617 | 1.9861 | 378.9 | 385.5 | -1.37 | 3 | 1726 | 787.4 | 0.5 | 0.5
2018-05-03 14:03 | 1263 | 407 | 372.4 | 211.1 | 154 | 160.4 | 380.4 | 360.9 | 225 | 111.9 | 95.8 | 371.7 | 13.7 | 400.4 | 364.8 | 248.7 | 105.1 | 199.1 | 71.7 | 374.7 | 364.9 | 269.6 | 123.5 | 227.2 | 106 | 380.2 | 355 | 232.2 | 93.1 | 195.7 | 73.6 |  |  |  |  | 45.5 | 288.4 | 41.3 | 248.7 | 141.9 | 41.9 | 217.5 | 37.6 | 159.9 | 100.3 | 125.8 | 70.2 | 192.8 | 130.3 | 44.8 | 40.6 | 37.2 | 36.4 | 28.5 | 55.2 | 81.5 | 118.4 | 30.8 | [6 empty] | 41.8 | 161.1 | -1.23 | 4.28 | 3.75 | 35.5921 | -0.0773 | 1.986 | 378.5 | 385.1 | -1.37 | 3 | 1727 | 787.6 | 0.5 | 0.5
2018-05-03 14:03 | 1264 | 406.5 | 372 | 210.8 | 153.7 | 160.2 | 380 | 360.6 | 224.5 | 112 | 95.6 | 371.3 | 13.7 | 399.9 | 364.4 | 248.3 | 104.6 | 198.8 | 71.6 | 374.3 | 364 | 269.2 | 123.6 | 226.8 | 105.2 | 379.8 | 354.4 | 231.6 | 93.4 | 195.3 | 73.5 |  |  |  |  | 45.5 | 288.2 | 41.4 | 248.7 | 141.9 | 41.9 | 217.3 | 37.6 | 159.9 | 100.3 | 125.9 | 70.2 | 192.9 | 130.4 | 44.8 | 40.7 | 37.3 | 36.4 | 28.5 | 55.2 | 81.7 | 118.5 | 30.8 | [6 empty] | 42.1 | 163.1 | -1.19 | 4.34 | 3.76 | 26.9957 | -0.0288 | 1.984 | 378.1 | 384.6 | -1.35 | 3.03 | 1728 | 787.7 | 0.5 | 0.5
2018-05-03 14:03 | 1265 | 406 | 371.6 | 210.5 | 153.5 | 160 | 379.6 | 360.4 | 224.1 | 111.8 | 95.4 | 370.9 | 13.7 | 399.4 | 363.7 | 247.9 | 105 | 198.4 | 71.1 | 373.8 | 363.7 | 268.8 | 122.7 | 226.3 | 104.5 | 379.3 | 353.7 | 231.1 | 93.5 | 194.9 | 72.8 |  |  |  |  | 45.6 | 287.9 | 41.4 | 248.7 | 142 | 41.9 | 217 | 37.7 | 159.8 | 100.3 | 126 | 70.2 | 192.9 | 130.4 | 44.8 | 40.7 | 37.3 | 36.4 | 28.5 | 55.2 | 81.8 | 118.6 | 30.7 | [6 empty] | 42.3 | 165.5 | -1.25 | 4.24 | 3.68 | 45.8367 | -0.0721 | 1.9826 | 377.7 | 384.2 | -1.38 | 3.01 | 1729 | 787.8 | 0.5 | 0.5
2018-05-03 14:03 | 1266 | 405.6 | 371.2 | 210.4 | 153.5 | 159.7 | 379.1 | 360.2 | 223.7 | 111.4 | 95.3 | 370.5 | 13.7 | 399 | 362.9 | 247.5 | 105 | 198.1 | 71.1 | 373.4 | 363.4 | 268.3 | 123.1 | 225.9 | 102.7 | 378.9 | 353.8 | 230.6 | 92.9 | 194.5 | 72.3 |  |  |  |  | 45.6 | 287.8 | 41.4 | 248.7 | 142.1 | 42 | 216.8 | 37.7 | 159.8 | 100.4 | 126.1 | 70.2 | 193 | 130.4 | 44.8 | 40.7 | 37.3 | 36.4 | 28.5 | 55.2 | 81.9 | 118.7 | 30.8 | [6 empty] | 42.5 | 166.4 | -1.35 | 3.75 | 3.67 | 27.8884 | -0.0288 | 1.9867 | 377.3 | 383.7 | -1.44 | 2.83 | 1730 | 787.9 | 0.5 | 0.5
2018-05-03 14:03 | 1267 | 405.1 | 370.6 | 210.6 | 153.6 | 159.5 | 378.7 | 360 | 223.4 | 111.3 | 95 | 370.1 | 13.7 | 398.5 | 362 | 247.1 | 104.5 | 197.7 | 70.3 | 372.9 | 362.9 | 267.8 | 123.6 | 225.5 | 101.7 | 378.5 | 353.2 | 230.1 | 92 | 194.2 | 71.4 |  |  |  |  | 45.6 | 287.6 | 41.4 | 248.7 | 142.1 | 42 | 216.5 | 37.7 | 159.8 | 100.4 | 125.9 | 70.2 | 193.1 | 130.5 | 44.9 | 40.7 | 37.3 | 36.4 | 28.5 | 55.2 | 82 | 118.9 | 30.8 | [6 empty] | 41.9 | 164.4 | -1.45 | 4.22 | 3.73 | 27.4868 | -0.027 | 1.9882 | 376.9 | 383.3 | -1.49 | 3 | 1731 | 788 | 0.5 | 0.5
2018-05-03 14:03 | 1268 | 404.7 | 370.2 | 210.6 | 153.6 | 159.2 | 378.4 | 359.8 | 223 | 111.2 | 94.8 | 369.7 | 13.7 | 398 | 361.4 | 246.6 | 104.8 | 197.4 | 69.4 | 372.5 | 362.8 | 267.3 | 123.8 | 225 | 101.2 | 378 | 352.6 | 229.7 | 92 | 193.9 | 71.9 |  |  |  |  | 45.6 | 287.4 | 41.4 | 248.8 | 142.2 | 42 | 216.3 | 37.7 | 159.8 | 100.4 | 125.6 | 70.2 | 193.2 | 130.5 | 44.9 | 40.7 | 37.3 | 36.5 | 28.5 | 55.3 | 82.1 | 119 | 30.7 | [6 empty] | 41.3 | 162.7 | -1.35 | 4.13 | 3.68 | 29.3014 | -0.0513 | 1.9849 | 376.5 | 382.8 | -1.44 | 2.96 | 1732 | 788.1 | 0.5 | 0.5
2018-05-03 14:03 | 1269 | 404.3 | 369.7 | 210.5 | 153.7 | 158.9 | 378 | 359.5 | 222.9 | 110.9 | 94.6 | 369.3 | 13.7 | 397.5 | 360.8 | 246.2 | 105.8 | 197 | 69.2 | 372 | 362.7 | 266.8 | 123.6 | 224.5 | 100.7 | 377.6 | 352.6 | 229.3 | 91.9 | 193.5 | 72.1 |  |  |  |  | 45.6 | 287.2 | 41.4 | 248.8 | 142.3 | 42 | 216.1 | 37.7 | 159.7 | 100.4 | 125.5 | 70.3 | 193.3 | 130.5 | 45 | 40.8 | 37.3 | 36.5 | 28.5 | 55.3 | 82.2 | 119 | 30.7 | [6 empty] | 41.5 | 163.3 | -1.29 | 4.1 | 3.66 | 35.3543 | -0.0617 | 1.9837 | 376.1 | 382.4 | -1.41 | 2.95 | 1733 | 788.3 | 0.5 | 0.5
2018-05-03 14:03 | 1270 | 403.8 | 369.3 | 210.3 | 153.9 | 158.7 | 377.6 | 359.1 | 222.8 | 110.6 | 94.4 | 368.9 | 13.7 | 397.1 | 360.4 | 245.8 | 105.8 | 196.7 | 70.1 | 371.6 | 362 | 266.3 | 122.9 | 223.9 | 100.7 | 377.1 | 351.8 | 228.9 | 91.2 | 193.2 | 71.1 |  |  |  |  | 45.6 | 287 | 41.5 | 248.8 | 142.4 | 42 | 215.8 | 37.7 | 159.7 | 100.5 | 125.4 | 70.3 | 193.3 | 130.5 | 45 | 40.8 | 37.3 | 36.5 | 28.5 | 55.3 | 82.3 | 119.1 | 30.7 | [6 empty] | 41.5 | 163.3 | -1.3 | 4.13 | 3.65 | 34.2989 | -0.0842 | 1.9825 | 375.7 | 381.9 | -1.41 | 2.96 | 1734 | 788.4 | 0.5 | 0.5
2018-05-03 14:03 | 1271 | 403.3 | 369 | 210.1 | 154 | 158.8 | 377.2 | 358.7 | 222.8 | 110.5 | 94.3 | 368.5 | 13.7 | 396.6 | 360.2 | 245.3 | 105.5 | 196.3 | 71 | 371.2 | 361.4 | 265.9 | 123.7 | 223.3 | 100.6 | 376.7 | 350.9 | 228.5 | 90.7 | 192.8 | 71.1 |  |  |  |  | 45.7 | 286.8 | 41.5 | 248.8 | 142.4 | 42 | 215.6 | 37.8 | 159.7 | 100.5 | 125.3 | 70.3 | 193.4 | 130.6 | 45.1 | 40.8 | 37.3 | 36.5 | 28.5 | 55.3 | 82.3 | 119.2 | 30.8 | [6 empty] | 41.5 | 161.2 | -1.32 | 4.15 | 3.68 | 30.6785 | -0.0842 | 1.9829 | 375.3 | 381.5 | -1.42 | 2.96 | 1735 | 788.5 | 0.5 | 0.5
2018-05-03 14:03 | 1272 | 402.9 | 368.7 | 209.6 | 153.6 | 158.7 | 376.8 | 358.4 | 222.8 | 110.2 | 94.2 | 368.1 | 13.7 | 396.2 | 360 | 244.9 | 106.3 | 195.9 | 70.1 | 370.7 | 360.7 | 265.4 | 124.1 | 222.8 | 100.1 | 376.3 | 350.5 | 228.2 | 90.7 | 192.5 | 70.9 |  |  |  |  | 45.7 | 286.6 | 41.5 | 248.8 | 142.5 | 42 | 215.3 | 37.8 | 159.7 | 100.5 | 125.3 | 70.3 | 193.5 | 130.6 | 45.1 | 40.8 | 37.3 | 36.5 | 28.5 | 55.3 | 82.4 | 119.3 | 30.8 | [6 empty] | 41.4 | 161.6 | -1.43 | 4.24 | 3.68 | 29.8387 | -0.0981 | 1.9873 | 375 | 381 | -1.48 | 2.99 | 1736 | 788.6 | 0.5 | 0.5
2018-05-03 14:03 | 1273 | 402.5 | 368.4 | 209.1 | 153.2 | 158.7 | 376.5 | 358.1 | 222.5 | 109.9 | 94.1 | 367.6 | 13.7 | 395.7 | 359.7 | 244.4 | 106.2 | 195.6 | 69.2 | 370.3 | 360.2 | 264.9 | 123.4 | 222.2 | 99.2 | 375.9 | 350.4 | 227.8 | 90.5 | 192.1 | 70.7 |  |  |  |  | 45.7 | 286.4 | 41.5 | 248.8 | 142.6 | 42.1 | 215.1 | 37.8 | 159.6 | 100.5 | 125.3 | 70.3 | 193.5 | 130.6 | 45.1 | 40.8 | 37.3 | 36.5 | 28.5 | 55.4 | 82.5 | 119.4 | 30.8 | [6 empty] | 41 | 163.8 | -1.34 | 4.2 | 3.68 | 42.6075 | -0.0894 | 1.9832 | 374.6 | 380.6 | -1.43 | 2.99 | 1737 | 788.7 | 0.5 | 0.5
2018-05-03 14:03 | 1274 | 402 | 368.1 | 208.5 | 153.1 | 158.6 | 376.1 | 357.7 | 222.1 | 109.7 | 93.9 | 367.2 | 13.7 | 395.3 | 359.3 | 244 | 106.4 | 195.2 | 69.7 | 369.8 | 360.1 | 264.4 | 122.6 | 221.7 | 100.1 | 375.5 | 350.5 | 227.4 | 90 | 191.7 | 71 |  |  |  |  | 45.8 | 286.2 | 41.5 | 248.8 | 142.7 | 42.1 | 214.8 | 37.8 | 159.6 | 100.5 | 125.3 | 70.3 | 193.6 | 130.6 | 45.1 | 40.8 | 37.3 | 36.5 | 28.5 | 55.4 | 82.6 | 119.6 | 30.8 | [6 empty] | 41 | 163.3 | -1.27 | 4.2 | 3.71 | 35.8195 | -0.0357 | 1.9866 | 374.2 | 380.2 | -1.39 | 2.98 | 1738 | 788.9 | 0.5 | 0.5
2018-05-03 14:04 | 1275 | 401.6 | 367.8 | 207.9 | 153 | 158.4 | 375.7 | 357.4 | 222 | 109.5 | 93.8 | 366.8 | 13.7 | 394.8 | 358.9 | 243.6 | 105.7 | 194.8 | 69.6 | 369.4 | 359.6 | 263.9 | 122.4 | 221.1 | 100.6 | 375.1 | 350.3 | 227 | 90.9 | 191.3 | 70.4 |  |  |  |  | 45.8 | 285.9 | 41.5 | 248.8 | 142.7 | 42.1 | 214.6 | 37.8 | 159.5 | 100.6 | 125.4 | 70.3 | 193.7 | 130.6 | 45.2 | 40.8 | 37.4 | 36.5 | 28.5 | 55.4 | 82.7 | 119.7 | 30.8 | [6 empty] | 40.6 | 164 | -1.42 | 4.12 | 3.69 | 35.4583 | -0.0773 | 1.9845 | 373.9 | 379.8 | -1.47 | 2.96 | 1739 | 789 | 0.5 | 0.5
2018-05-03 14:04 | 1276 | 401.1 | 367.7 | 207.3 | 152.6 | 158 | 375.3 | 357.1 | 221.9 | 109.4 | 93.7 | 366.4 | 13.7 | 394.3 | 358.2 | 243.1 | 104.1 | 194.4 | 68 | 369 | 358.8 | 263.3 | 123.2 | 220.6 | 100.2 | 374.7 | 349.8 | 226.5 | 91.6 | 190.9 | 68.9 |  |  |  |  | 45.8 | 285.7 | 41.5 | 248.7 | 142.8 | 42.1 | 214.3 | 37.9 | 159.5 | 100.6 | 125.5 | 70.3 | 193.7 | 130.7 | 45.2 | 40.8 | 37.4 | 36.5 | 28.5 | 55.4 | 82.7 | 119.8 | 30.9 | [6 empty] | 40.1 | 164.2 | -1.4 | 4.14 | 3.68 | 31.2626 | -0.0479 | 1.9864 | 373.5 | 379.3 | -1.46 | 2.96 | 1740 | 789.1 | 0.5 | 0.5
2018-05-03 14:04 | 1277 | 400.7 | 367.4 | 206.4 | 152.4 | 157.7 | 374.9 | 356.8 | 221.9 | 109.2 | 93.5 | 366 | 13.7 | 393.9 | 357.4 | 242.6 | 104.3 | 194 | 67 | 368.5 | 358.5 | 262.9 | 122.9 | 220.1 | 100.6 | 374.3 | 348.9 | 226.1 | 91.3 | 190.5 | 68.3 |  |  |  |  | 45.8 | 285.5 | 41.6 | 248.7 | 142.9 | 42.1 | 214.1 | 37.9 | 159.5 | 100.6 | 125.6 | 70.3 | 193.8 | 130.7 | 45.3 | 40.8 | 37.4 | 36.5 | 28.5 | 55.4 | 82.8 | 119.9 | 30.8 | [6 empty] | 40.2 | 161.9 | -1.26 | 4.25 | 3.68 | 34.4145 | -0.0843 | 1.9826 | 373.2 | 378.9 | -1.39 | 3 | 1741 | 789.2 | 0.5 | 0.5
2018-05-03 14:04 | 1278 | 400.3 | 366.9 | 205.8 | 152 | 157.4 | 374.5 | 356.5 | 221.7 | 109.2 | 93.5 | 365.6 | 13.7 | 393.4 | 357.3 | 242.1 | 104.9 | 193.5 | 68 | 368.1 | 358.3 | 262.5 | 121.8 | 219.6 | 100.5 | 373.8 | 348.3 | 225.7 | 90.8 | 190.1 | 68.5 |  |  |  |  | 45.8 | 285.3 | 41.6 | 248.7 | 142.9 | 42.1 | 213.8 | 37.9 | 159.5 | 100.6 | 125.7 | 70.3 | 193.8 | 130.7 | 45.3 | 40.8 | 37.4 | 36.5 | 28.5 | 55.5 | 82.8 | 120 | 30.9 | [6 empty] | 40.7 | 160.6 | -1.32 | 4.25 | 3.59 | 32.8043 | -0.0496 | 1.9862 | 372.8 | 378.4 | -1.42 | 2.99 | 1742 | 789.3 | 0.5 | 0.5
2018-05-03 14:04 | 1279 | 399.8 | 366.6 | 205.2 | 151.5 | 157 | 374.2 | 356.2 | 221.5 | 109.2 | 93.3 | 365.2 | 13.7 | 393 | 356.9 | 241.6 | 105.6 | 193.1 | 69.5 | 367.7 | 357.7 | 262.1 | 121.3 | 219.1 | 98.7 | 373.4 | 348.3 | 225.3 | 90 | 189.8 | 68.2 |  |  |  |  | 45.8 | 285.1 | 41.6 | 248.7 | 143 | 42.1 | 213.6 | 37.9 | 159.4 | 100.6 | 125.8 | 70.3 | 193.9 | 130.8 | 45.4 | 40.8 | 37.4 | 36.6 | 28.5 | 55.5 | 82.9 | 120 | 31 | [6 empty] | 41 | 161.2 | -1.3 | 4.32 | 3.55 | 36.979 | -0.0357 | 1.9851 | 372.4 | 378 | -1.41 | 3.02 | 1743 | 789.4 | 0.5 | 0.5
2018-05-03 14:04 | 1280 | 399.4 | 366.3 | 204.9 | 151 | 156.5 | 373.8 | 355.9 | 221.4 | 109.2 | 93.1 | 364.8 | 13.7 | 392.5 | 356.2 | 241.2 | 105.9 | 192.8 | 69.7 | 367.2 | 357.3 | 261.6 | 122.7 | 218.7 | 97.8 | 373 | 348 | 225 | 89.8 | 189.5 | 68.5 |  |  |  |  | 45.8 | 284.9 | 41.6 | 248.8 | 143.1 | 42.2 | 213.4 | 37.9 | 159.4 | 100.7 | 125.9 | 70.3 | 193.9 | 130.8 | 45.4 | 40.8 | 37.4 | 36.6 | 28.5 | 55.5 | 83 | 120.1 | 30.9 | [6 empty] | 41.2 | 163.8 | -1.29 | 4.33 | 3.64 | 33.8788 | -0.0375 | 1.9811 | 372 | 377.6 | -1.4 | 3.03 | 1744 | 789.6 | 0.5 | 0.5
2018-05-03 14:04 | 1281 | 398.9 | 366 | 204.5 | 150.7 | 156 | 373.4 | 355.6 | 221.2 | 109.2 | 93 | 364.4 | 13.7 | 392.1 | 356 | 240.8 | 106 | 192.4 | 69.3 | 366.8 | 356.9 | 261.2 | 124.7 | 218.1 | 98.1 | 372.7 | 347.7 | 224.7 | 90.5 | 189.1 | 68.6 |  |  |  |  | 45.9 | 284.6 | 41.6 | 248.9 | 143.2 | 42.2 | 213.1 | 38 | 159.4 | 100.7 | 126 | 70.3 | 194 | 130.8 | 45.4 | 40.8 | 37.4 | 36.6 | 28.5 | 55.5 | 83.1 | 120.2 | 30.7 | [6 empty] | 41.2 | 165.1 | -1.3 | 4.29 | 3.65 | 29.2457 | -0.0461 | 1.9837 | 371.7 | 377.2 | -1.41 | 3.02 | 1745 | 789.7 | 0.5 | 0.5
2018-05-03 14:04 | 1282 | 398.5 | 365.7 | 204 | 150.7 | 155.8 | 373 | 355.4 | 221 | 109.1 | 92.9 | 364 | 13.7 | 391.6 | 355.6 | 240.4 | 105.9 | 192 | 70.3 | 366.4 | 356.3 | 260.7 | 124.4 | 217.7 | 97.8 | 372.3 | 347.1 | 224.3 | 90.9 | 188.8 | 67.8 |  |  |  |  | 45.9 | 284.4 | 41.6 | 248.9 | 143.3 | 42.2 | 212.9 | 38 | 159.3 | 100.7 | 126.1 | 70.3 | 194 | 130.8 | 45.5 | 40.9 | 37.4 | 36.6 | 28.5 | 55.5 | 83.1 | 120.3 | 30.5 | [6 empty] | 41 | 163.4 | -1.33 | 4.21 | 3.6 | 38.8919 | -0.0583 | 1.9847 | 371.3 | 376.8 | -1.42 | 2.99 | 1746 | 789.8 | 0.5 | 0.5
2018-05-03 14:04 | 1283 | 398 | 365.3 | 203.3 | 150.7 | 155.6 | 372.7 | 355.2 | 220.4 | 108.8 | 92.9 | 363.6 | 13.7 | 391.2 | 355 | 240 | 105 | 191.7 | 71 | 366 | 356.1 | 260.3 | 123.1 | 217.3 | 98.7 | 372 | 346.4 | 224 | 90.6 | 188.4 | 67.3 |  |  |  |  | 45.9 | 284.2 | 41.7 | 248.9 | 143.3 | 42.2 | 212.6 | 38 | 159.3 | 100.7 | 126.3 | 70.3 | 194.1 | 130.8 | 45.5 | 40.9 | 37.4 | 36.6 | 28.5 | 55.6 | 83.2 | 120.4 | 30.5 | [6 empty] | 40.8 | 162.1 | -1.46 | 4.16 | 3.56 | 36.5992 | -0.0028 | 1.9836 | 371 | 376.4 | -1.49 | 2.97 | 1747 | 789.9 | 0.5 | 0.5
2018-05-03 14:04 | 1284 | 397.6 | 364.8 | 202.7 | 150.6 | 155.3 | 372.3 | 354.9 | 220.1 | 108.5 | 92.9 | 363.2 | 13.7 | 390.7 | 354.6 | 239.5 | 103.5 | 191.4 | 70.6 | 365.5 | 355.6 | 259.8 | 122.9 | 216.9 | 99.6 | 371.6 | 345.7 | 223.7 | 90.4 | 188 | 66.5 |  |  |  |  | 45.9 | 284 | 41.7 | 248.9 | 143.4 | 42.2 | 212.4 | 38 | 159.3 | 100.8 | 126.4 | 70.3 | 194.1 | 130.9 | 45.6 | 40.9 | 37.4 | 36.6 | 28.5 | 55.6 | 83.3 | 120.5 | 30.6 | [6 empty] | 40.4 | 160.8 | -1.37 | 4.24 | 3.63 | 34.646 | -0.0964 | 1.9815 | 370.6 | 376 | -1.45 | 2.99 | 1748 | 790 | 0.5 | 0.5
2018-05-03 14:04 | 1285 | 397.2 | 364.5 | 202.2 | 150.7 | 154.9 | 371.9 | 354.6 | 220.1 | 108.2 | 92.7 | 362.8 | 13.7 | 390.3 | 353.4 | 239 | 103.3 | 191.1 | 68.8 | 365.1 | 355.1 | 259.3 | 123.2 | 216.4 | 99.6 | 371.2 | 345.2 | 223.4 | 90.3 | 187.7 | 65.6 |  |  |  |  | 45.9 | 283.8 | 41.7 | 248.8 | 143.5 | 42.2 | 212.2 | 38 | 159.2 | 100.8 | 126.5 | 70.3 | 194.2 | 130.9 | 45.6 | 40.9 | 37.4 | 36.6 | 28.5 | 55.6 | 83.3 | 120.6 | 30.8 | [6 empty] | 40.4 | 158 | -1.33 | 4.12 | 3.57 | 31.4277 | -0.0635 | 1.9843 | 370.2 | 375.5 | -1.42 | 2.94 | 1749 | 790.1 | 0.5 | 0.5
2018-05-03 14:04 | 1286 | 396.9 | 364.2 | 201.7 | 150.5 | 154.7 | 371.6 | 354.3 | 220 | 108 | 92.5 | 362.4 | 13.7 | 389.8 | 352.4 | 238.6 | 104 | 190.8 | 66.3 | 364.7 | 354.7 | 258.9 | 122.6 | 216 | 99.1 | 370.8 | 345.3 | 223.1 | 90 | 187.3 | 65.6 |  |  |  |  | 46 | 283.6 | 41.7 | 248.8 | 143.5 | 42.2 | 211.9 | 38 | 159.2 | 100.8 | 126.6 | 70.2 | 194.2 | 130.9 | 45.7 | 40.9 | 37.4 | 36.6 | 28.5 | 55.6 | 83.4 | 120.7 | 30.8 | [6 empty] | 40.5 | 157.4 | -1.41 | 4.13 | 3.58 | 28.2979 | -0.0773 | 1.9857 | 369.9 | 375.1 | -1.47 | 2.94 | 1750 | 790.3 | 0.5 | 0.5
2018-05-03 14:04 | 1287 | 396.4 | 363.8 | 201.4 | 150.2 | 154.5 | 371.2 | 353.9 | 219.9 | 108 | 92.4 | 362 | 13.7 | 389.4 | 352.3 | 238.1 | 104.7 | 190.4 | 66.1 | 364.3 | 354.1 | 258.4 | 121.6 | 215.5 | 97.2 | 370.4 | 345.1 | 222.7 | 89.3 | 186.9 | 66.4 |  |  |  |  | 46 | 283.3 | 41.7 | 248.8 | 143.6 | 42.2 | 211.7 | 38 | 159.2 | 100.8 | 126.7 | 70.2 | 194.3 | 130.9 | 45.7 | 40.9 | 37.5 | 36.6 | 28.5 | 55.6 | 83.4 | 120.8 | 30.7 | [6 empty] | 40.4 | 158.4 | -1.41 | 4.15 | 3.55 | 27.4748 | -0.0045 | 1.9839 | 369.5 | 374.7 | -1.47 | 2.95 | 1751 | 790.4 | 0.5 | 0.5
2018-05-03 14:04 | 1288 | 395.9 | 363.4 | 201 | 150 | 154.2 | 370.8 | 353.4 | 219.9 | 107.8 | 92.3 | 361.6 | 13.7 | 388.9 | 352 | 237.7 | 105.3 | 190 | 65.6 | 363.8 | 353.2 | 258 | 122.2 | 215 | 95.6 | 370 | 344.6 | 222.4 | 88.7 | 186.6 | 67 |  |  |  |  | 46 | 283.1 | 41.7 | 248.7 | 143.7 | 42.2 | 211.4 | 38.1 | 159.1 | 100.9 | 126.8 | 70.2 | 194.3 | 130.9 | 45.7 | 40.9 | 37.5 | 36.6 | 28.5 | 55.7 | 83.5 | 120.9 | 30.7 | [6 empty] | 40.3 | 159.6 | -1.41 | 4.1 | 3.55 | 29.2393 | -0.0808 | 1.9876 | 369 | 374.2 | -1.46 | 2.94 | 1752 | 790.5 | 0.5 | 0.5
2018-05-03 14:04 | 1289 | 395.5 | 363 | 200.5 | 149.8 | 153.8 | 370.5 | 353.1 | 219.9 | 107.6 | 92.1 | 361.2 | 13.7 | 388.5 | 351.8 | 237.2 | 104.1 | 189.7 | 65.8 | 363.4 | 352.4 | 257.6 | 124.3 | 214.6 | 95.9 | 369.5 | 344.2 | 222 | 88.2 | 186.3 | 67.2 |  |  |  |  | 46 | 282.9 | 41.7 | 248.7 | 143.7 | 42.3 | 211.2 | 38.1 | 159.1 | 100.9 | 126.9 | 70.2 | 194.3 | 131 | 45.8 | 40.9 | 37.5 | 36.6 | 28.5 | 55.7 | 83.5 | 121 | 30.8 | [6 empty] | 40.4 | 161.8 | -1.35 | 4.14 | 3.59 | 35.3242 | -0.0791 | 1.9823 | 368.7 | 373.8 | -1.43 | 2.96 | 1753 | 790.6 | 0.5 | 0.5
2018-05-03 14:04 | 1290 | 395.2 | 362.7 | 200.4 | 149.5 | 153.5 | 370.2 | 352.8 | 220 | 107.4 | 91.9 | 360.8 | 13.7 | 388.1 | 351 | 236.8 | 103.2 | 189.3 | 68.1 | 363 | 352.1 | 257.2 | 125.6 | 214.2 | 96.5 | 369.1 | 343.8 | 221.6 | 88.7 | 186 | 67.2 |  |  |  |  | 46.1 | 282.7 | 41.8 | 248.6 | 143.8 | 42.3 | 211 | 38.1 | 159 | 100.9 | 127 | 70.2 | 194.4 | 131 | 45.8 | 41 | 37.5 | 36.6 | 28.5 | 55.7 | 83.6 | 121.1 | 30.8 | [6 empty] | 40.5 | 163.6 | -1.29 | 4.17 | 3.59 | 25.9894 | -0.0618 | 1.9851 | 368.3 | 373.4 | -1.4 | 2.97 | 1754 | 790.7 | 0.5 | 0.5
2018-05-03 14:04 | 1291 | 394.8 | 362.3 | 200.3 | 149.1 | 153.4 | 369.8 | 352.4 | 220 | 107.2 | 91.8 | 360.5 | 13.7 | 387.6 | 350.2 | 236.4 | 104.1 | 189 | 68 | 362.6 | 352 | 256.8 | 125.4 | 213.9 | 95.3 | 368.7 | 343.4 | 221.2 | 89.4 | 185.5 | 67 |  |  |  |  | 46.1 | 282.5 | 41.8 | 248.6 | 143.8 | 42.3 | 210.7 | 38.1 | 159 | 100.9 | 127.1 | 70.2 | 194.4 | 131 | 45.9 | 41 | 37.5 | 36.6 | 28.5 | 55.7 | 83.6 | 121.2 | 30.8 | [6 empty] | 40.3 | 164.2 | -1.36 | 4.16 | 3.56 | 36.502 | -0.0323 | 1.9844 | 367.9 | 373 | -1.44 | 2.97 | 1755 | 790.9 | 0.5 | 0.5
2018-05-03 14:04 | 1292 | 394.3 | 361.9 | 200 | 148.6 | 153.2 | 369.4 | 352 | 219.8 | 107 | 91.6 | 360.1 | 13.7 | 387.2 | 350.6 | 236 | 104.2 | 188.6 | 66.9 | 362.2 | 351.9 | 256.4 | 123.3 | 213.4 | 93.4 | 368.3 | 343.1 | 220.8 | 89.4 | 185.1 | 67 |  |  |  |  | 46.1 | 282.3 | 41.8 | 248.5 | 143.9 | 42.3 | 210.5 | 38.1 | 159 | 100.9 | 127.2 | 70.2 | 194.5 | 131 | 45.9 | 41 | 37.5 | 36.6 | 28.5 | 55.7 | 83.7 | 121.3 | 30.8 | [6 empty] | 40.3 | 162.8 | -1.31 | 4.03 | 3.58 | 39.1309 | -0.0479 | 1.9843 | 367.5 | 372.6 | -1.41 | 2.92 | 1756 | 791 | 0.5 | 0.5
2018-05-03 14:04 | 1293 | 393.8 | 361.7 | 199.8 | 148.4 | 153 | 369 | 351.7 | 219.3 | 106.7 | 91.4 | 359.7 | 13.7 | 386.7 | 350.6 | 235.7 | 103.3 | 188.2 | 67.3 | 361.7 | 351.2 | 255.9 | 121 | 212.9 | 92.1 | 367.9 | 342.5 | 220.3 | 88.8 | 184.7 | 67.5 |  |  |  |  | 46.1 | 282.1 | 41.8 | 248.5 | 144 | 42.3 | 210.3 | 38.1 | 158.9 | 100.9 | 127.3 | 70.2 | 194.5 | 131 | 46 | 41 | 37.5 | 36.7 | 28.5 | 55.8 | 83.8 | 121.4 | 30.7 | [6 empty] | 40.4 | 162.2 | -1.36 | 4.1 | 3.59 | 31.5692 | -0.0739 | 1.9864 | 367.2 | 372.1 | -1.44 | 2.95 | 1757 | 791.1 | 0.5 | 0.5
2018-05-03 14:04 | 1294 | 393.5 | 361.4 | 199.8 | 148.2 | 152.8 | 368.6 | 351.4 | 218.6 | 106.6 | 91.4 | 359.3 | 13.7 | 386.3 | 349.9 | 235.4 | 102.4 | 187.8 | 68.7 | 361.3 | 350.5 | 255.4 | 120 | 212.5 | 90.8 | 367.6 | 341.7 | 220 | 88.6 | 184.4 | 67.4 |  |  |  |  | 46.2 | 281.9 | 41.8 | 248.4 | 144 | 42.3 | 210 | 38.1 | 158.9 | 101 | 127.4 | 70.2 | 194.5 | 131 | 46 | 41 | 37.5 | 36.7 | 28.5 | 55.8 | 83.8 | 121.5 | 30.7 | [6 empty] | 40.6 | 162.7 | -1.36 | 4.17 | 3.59 | 36.7063 | -0.0583 | 1.9842 | 366.8 | 371.7 | -1.44 | 2.97 | 1758 | 791.2 | 0.5 | 0.5
2018-05-03 14:04 | 1295 | 393.1 | 361.1 | 199.7 | 147.8 | 152.4 | 368.2 | 351.1 | 218.2 | 106.5 | 91.3 | 358.9 | 13.7 | 385.9 | 349.6 | 234.9 | 101.1 | 187.4 | 68.5 | 360.9 | 350.2 | 255 | 118.8 | 212 | 90.9 | 367.1 | 340.7 | 219.6 | 88.8 | 184.1 | 66.7 |  |  |  |  | 46.2 | 281.7 | 41.9 | 248.4 | 144.1 | 42.3 | 209.8 | 38.1 | 158.8 | 101 | 127.5 | 70.2 | 194.6 | 131.1 | 46 | 41 | 37.5 | 36.6 | 28.5 | 55.8 | 83.9 | 121.6 | 30.7 | [6 empty] | 40.5 | 162.6 | -1.41 | 3.9 | 3.58 | 30.79 | -0.0895 | 1.9833 | 366.5 | 371.3 | -1.47 | 2.87 | 1759 | 791.3 | 0.5 | 0.5
2018-05-03 14:04 | 1296 | 392.7 | 360.7 | 199.5 | 147.4 | 152.3 | 367.8 | 350.7 | 217.7 | 106.3 | 91.2 | 358.5 | 13.7 | 385.5 | 349.4 | 234.5 | 100.5 | 187.1 | 67.9 | 360.4 | 350.1 | 254.5 | 117.4 | 211.6 | 91.4 | 366.7 | 340.2 | 219.3 | 88.4 | 183.8 | 66.3 |  |  |  |  | 46.2 | 281.5 | 41.9 | 248.3 | 144.2 | 42.3 | 209.6 | 38.2 | 158.8 | 101 | 127.6 | 70.2 | 194.6 | 131.1 | 46 | 41 | 37.5 | 36.6 | 28.5 | 55.8 | 83.9 | 121.7 | 30.7 | [6 empty] | 40.7 | 161.2 | -1.22 | 4.14 | 3.55 | 39.2774 | -0.0635 | 1.9846 | 366.1 | 370.9 | -1.36 | 2.96 | 1760 | 791.4 | 0.5 | 0.5
2018-05-03 14:04 | 1297 | 392.3 | 360.4 | 199.2 | 147.2 | 152.3 | 367.5 | 350.4 | 217.1 | 106 | 91.1 | 358.2 | 13.7 | 385 | 348.9 | 234.1 | 101 | 186.7 | 68.3 | 360 | 349.5 | 254.1 | 116.3 | 211.3 | 90.2 | 366.3 | 340.6 | 218.9 | 87.8 | 183.4 | 66.3 |  |  |  |  | 46.2 | 281.3 | 41.9 | 248.3 | 144.2 | 42.3 | 209.3 | 38.2 | 158.7 | 101 | 127.7 | 70.2 | 194.6 | 131.1 | 46.1 | 41 | 37.5 | 36.7 | 28.5 | 55.8 | 84 | 121.8 | 30.8 | [6 empty] | 41.2 | 158.9 | -1.28 | 4.2 | 3.61 | 30.0745 | -0.0583 | 1.9846 | 365.7 | 370.4 | -1.4 | 2.97 | 1761 | 791.5 | 0.5 | 0.5
2018-05-03 14:04 | 1298 | 391.9 | 360.1 | 199 | 147.1 | 152.1 | 367.1 | 350 | 216.7 | 105.7 | 91.1 | 357.7 | 13.7 | 384.6 | 347.6 | 233.7 | 101.3 | 186.4 | 68.7 | 359.6 | 349.1 | 253.6 | 115.8 | 210.9 | 90.5 | 365.9 | 340.7 | 218.6 | 87 | 183.1 | 66.7 |  |  |  |  | 46.3 | 281.1 | 41.9 | 248.2 | 144.3 | 42.4 | 209.1 | 38.2 | 158.7 | 101 | 127.7 | 70.2 | 194.7 | 131.1 | 46.1 | 41 | 37.6 | 36.7 | 28.5 | 55.8 | 84.1 | 121.8 | 30.8 | [6 empty] | 41.3 | 159.5 | -1.33 | 4.1 | 3.63 | 24.7371 | -0.0548 | 1.9842 | 365.3 | 370 | -1.42 | 2.93 | 1762 | 791.7 | 0.5 | 0.5
2018-05-03 14:04 | 1299 | 391.5 | 359.9 | 199.1 | 147.1 | 151.9 | 366.7 | 349.6 | 216.4 | 105.5 | 90.9 | 357.4 | 13.7 | 384.2 | 346.9 | 233.2 | 100.7 | 186.1 | 69.6 | 359.2 | 348.9 | 253.1 | 115.9 | 210.5 | 92.3 | 365.4 | 339.8 | 218.2 | 87.1 | 182.7 | 66.4 |  |  |  |  | 46.3 | 280.9 | 41.9 | 248.2 | 144.3 | 42.4 | 208.9 | 38.2 | 158.7 | 101.1 | 127.8 | 70.1 | 194.7 | 131.1 | 46.2 | 41 | 37.6 | 36.7 | 28.5 | 55.9 | 84.1 | 121.9 | 30.7 | [6 empty] | 41.2 | 162.3 | -1.35 | 4.17 | 3.59 | 28.7427 | -0.0427 | 1.9827 | 365 | 369.6 | -1.44 | 2.97 | 1763 | 791.8 | 0.5 | 0.5
2018-05-03 14:04 | 1300 | 391.2 | 359.7 | 199 | 147.3 | 151.9 | 366.3 | 349.3 | 216.3 | 105.5 | 90.7 | 357 | 13.7 | 383.8 | 347.4 | 232.8 | 100.2 | 185.8 | 69.5 | 358.8 | 348.7 | 252.7 | 115.2 | 210.1 | 92.9 | 365 | 338.6 | 217.9 | 87.6 | 182.4 | 65.7 |  |  |  |  | 46.3 | 280.7 | 42 | 248.1 | 144.4 | 42.4 | 208.6 | 38.2 | 158.6 | 101.1 | 127.9 | 70.1 | 194.8 | 131.2 | 46.2 | 41.1 | 37.6 | 36.7 | 28.5 | 55.9 | 84.1 | 122 | 30.7 | [6 empty] | 41.2 | 162.8 | -1.28 | 4.28 | 3.56 | 32.7979 | -0.0566 | 1.9863 | 364.7 | 369.2 | -1.4 | 3.01 | 1764 | 791.9 | 0.5 | 0.5
2018-05-03 14:04 | 1301 | 390.8 | 359.1 | 198.6 | 147.6 | 151.6 | 365.9 | 349 | 216.2 | 105.6 | 90.6 | 356.6 | 13.7 | 383.4 | 347.4 | 232.3 | 100.4 | 185.4 | 68.5 | 358.4 | 348.7 | 252.2 | 114.3 | 209.7 | 92.6 | 364.5 | 337.9 | 217.5 | 86.9 | 182 | 65.1 |  |  |  |  | 46.3 | 280.5 | 42 | 248 | 144.4 | 42.4 | 208.4 | 38.2 | 158.5 | 101.1 | 128 | 70.1 | 194.8 | 131.2 | 46.2 | 41.1 | 37.6 | 36.7 | 28.5 | 55.9 | 84.2 | 122 | 30.8 | [6 empty] | 41.5 | 162.9 | -1.24 | 4.14 | 3.52 | 33.7976 | -0.0809 | 1.9795 | 364.3 | 368.8 | -1.38 | 2.96 | 1765 | 792 | 0.5 | 0.5
2018-05-03 14:04 | 1302 | 390.5 | 358.3 | 198.1 | 147.5 | 151.4 | 365.6 | 348.6 | 215.9 | 105.5 | 90.5 | 356.3 | 13.7 | 382.9 | 346.8 | 231.9 | 100.5 | 185.1 | 67.6 | 358 | 348.2 | 251.8 | 115.5 | 209.4 | 91.9 | 364.1 | 337.8 | 217 | 86.3 | 181.7 | 64.7 |  |  |  |  | 46.3 | 280.3 | 42 | 248 | 144.5 | 42.4 | 208.2 | 38.3 | 158.5 | 101.1 | 128.1 | 70.1 | 194.9 | 131.2 | 46.3 | 41.1 | 37.6 | 36.7 | 28.5 | 55.9 | 84.2 | 122.1 | 30.7 | [6 empty] | 41.6 | 163.2 | -1.36 | 4.11 | 3.54 | 37.5063 | -0.0705 | 1.9877 | 363.8 | 368.3 | -1.44 | 2.95 | 1766 | 792.1 | 0.5 | 0.5
2018-05-03 14:04 | 1303 | 390.1 | 357.8 | 197.7 | 147.3 | 151.2 | 365.2 | 348.3 | 215.6 | 105.3 | 90.2 | 355.9 | 13.7 | 382.5 | 346.2 | 231.4 | 100.5 | 184.8 | 67 | 357.6 | 347.7 | 251.3 | 116.5 | 209 | 91.5 | 363.8 | 338.2 | 216.6 | 86.1 | 181.4 | 64.7 |  |  |  |  | 46.4 | 280 | 42 | 248 | 144.5 | 42.4 | 207.9 | 38.3 | 158.5 | 101.1 | 128.2 | 70.1 | 194.9 | 131.2 | 46.3 | 41.1 | 37.6 | 36.7 | 28.5 | 56 | 84.2 | 122.2 | 30.7 | [6 empty] | 41.5 | 162.1 | -1.33 | 4.13 | 3.54 | 30.9835 | -0.0601 | 1.9849 | 363.5 | 368 | -1.43 | 2.95 | 1767 | 792.2 | 0.5 | 0.5
2018-05-03 14:04 | 1304 | 389.8 | 357.7 | 197.3 | 147.3 | 151.1 | 364.9 | 348 | 215.7 | 105.1 | 90 | 355.5 | 13.7 | 382.1 | 346.1 | 231 | 99.6 | 184.4 | 66.4 | 357.2 | 347.5 | 250.9 | 116.9 | 208.6 | 91 | 363.4 | 337.9 | 216.2 | 85.8 | 181.1 | 65.3 |  |  |  |  | 46.4 | 279.8 | 42 | 247.9 | 144.6 | 42.5 | 207.7 | 38.3 | 158.4 | 101.2 | 128.3 | 70.1 | 195 | 131.2 | 46.4 | 41.1 | 37.6 | 36.7 | 28.5 | 56 | 84.2 | 122.3 | 30.7 | [6 empty] | 41.3 | 161.1 | -1.46 | 4.14 | 3.5 | 28.7195 | -0.0444 | 1.9841 | 363.2 | 367.6 | -1.49 | 2.95 | 1768 | 792.4 | 0.5 | 0.5
2018-05-03 14:04 | 1305 | 389.4 | 357.5 | 197 | 147.2 | 151 | 364.5 | 347.7 | 215.8 | 105 | 90 | 355.1 | 13.7 | 381.7 | 346.4 | 230.6 | 99.2 | 184.1 | 66.3 | 356.8 | 347.2 | 250.4 | 118.7 | 208.2 | 89.1 | 363 | 337.2 | 215.8 | 86 | 180.7 | 65.3 |  |  |  |  | 46.4 | 279.6 | 42 | 247.9 | 144.7 | 42.5 | 207.5 | 38.3 | 158.4 | 101.2 | 128.4 | 70.1 | 195 | 131.2 | 46.4 | 41.2 | 37.6 | 36.7 | 28.5 | 56 | 84.3 | 122.4 | 30.7 | [6 empty] | 41.2 | 159.3 | -1.29 | 4.08 | 3.53 | 27.245 | -0.041 | 1.9831 | 362.8 | 367.2 | -1.4 | 2.93 | 1769 | 792.5 | 0.5 | 0.5
2018-05-03 14:04 | 1306 | 389 | 357 | 196.9 | 146.9 | 150.6 | 364.1 | 347.4 | 215.9 | 105 | 89.9 | 354.7 | 13.7 | 381.3 | 346.4 | 230.2 | 99.4 | 183.8 | 67.5 | 356.3 | 346.8 | 249.9 | 117.8 | 207.8 | 87.4 | 362.7 | 336.6 | 215.4 | 86 | 180.4 | 65.1 |  |  |  |  | 46.4 | 279.4 | 42.1 | 247.9 | 144.7 | 42.5 | 207.2 | 38.3 | 158.3 | 101.2 | 128.5 | 70.1 | 195 | 131.2 | 46.5 | 41.2 | 37.6 | 36.7 | 28.5 | 56 | 84.3 | 122.4 | 30.5 | [6 empty] | 41.5 | 159 | -1.39 | 4.12 | 3.49 | 33.8739 | -0.0601 | 1.9855 | 362.5 | 366.8 | -1.46 | 2.94 | 1770 | 792.6 | 0.5 | 0.5
2018-05-03 14:04 | 1307 | 388.7 | 356.6 | 196.6 | 146.7 | 150.4 | 363.7 | 347.1 | 215.9 | 104.9 | 89.8 | 354.3 | 13.7 | 380.9 | 346.1 | 229.7 | 99.8 | 183.4 | 68.1 | 355.9 | 346.5 | 249.5 | 115.5 | 207.3 | 89 | 362.2 | 335.8 | 215.1 | 85.7 | 180 | 64.7 |  |  |  |  | 46.4 | 279.2 | 42.1 | 247.9 | 144.8 | 42.5 | 207 | 38.3 | 158.3 | 101.2 | 128.5 | 70.1 | 195.1 | 131.2 | 46.5 | 41.2 | 37.6 | 36.7 | 28.5 | 56 | 84.3 | 122.5 | 30.4 | [6 empty] | 41.6 | 159.7 | -1.37 | 4.15 | 3.52 | 33.5257 | -0.0809 | 1.9848 | 362.1 | 366.3 | -1.45 | 2.95 | 1771 | 792.7 | 0.5 | 0.5
2018-05-03 14:04 | 1308 | 388.4 | 356.3 | 196.2 | 146.5 | 150.2 | 363.4 | 346.8 | 215.7 | 104.8 | 89.6 | 353.9 | 13.7 | 380.4 | 345.8 | 229.2 | 99.9 | 183.1 | 67.7 | 355.5 | 346 | 249 | 114.2 | 206.8 | 90.3 | 361.9 | 335.9 | 214.7 | 85.6 | 179.7 | 64.6 |  |  |  |  | 46.5 | 278.9 | 42.1 | 247.8 | 144.9 | 42.5 | 206.7 | 38.3 | 158.3 | 101.2 | 128.6 | 70 | 195.1 | 131.2 | 46.6 | 41.2 | 37.6 | 36.7 | 28.5 | 56 | 84.3 | 122.6 | 30.7 | [6 empty] | 41.3 | 159.8 | -1.32 | 4.15 | 3.51 | 33.2115 | -0.0375 | 1.9839 | 361.8 | 365.9 | -1.42 | 2.95 | 1772 | 792.8 | 0.5 | 0.5
2018-05-03 14:04 | 1309 | 388 | 356.2 | 195.8 | 146.2 | 150 | 363 | 346.5 | 215.7 | 104.8 | 89.3 | 353.5 | 13.7 | 380 | 345.3 | 228.6 | 99.1 | 182.7 | 67 | 355.1 | 345.1 | 248.6 | 113.6 | 206.4 | 90.8 | 361.5 | 336 | 214.3 | 85.3 | 179.3 | 64.8 |  |  |  |  | 46.5 | 278.7 | 42.1 | 247.8 | 144.9 | 42.5 | 206.5 | 38.3 | 158.2 | 101.2 | 128.6 | 70 | 195.1 | 131.2 | 46.6 | 41.2 | 37.6 | 36.7 | 28.5 | 56.1 | 84.4 | 122.7 | 30.6 | [6 empty] | 41.1 | 161.2 | -1.31 | 4.17 | 3.45 | 41.8726 | -0.0132 | 1.9827 | 361.4 | 365.6 | -1.41 | 2.97 | 1773 | 792.9 | 0.5 | 0.5
2018-05-03 14:04 | 1310 | 387.6 | 356.1 | 195.2 | 145.8 | 149.9 | 362.6 | 346.2 | 215.6 | 104.7 | 89.1 | 353.1 | 13.7 | 379.6 | 345 | 228.1 | 97.9 | 182.3 | 67.1 | 354.7 | 344.2 | 248.2 | 112.9 | 205.9 | 91.9 | 361.2 | 335.2 | 213.9 | 85 | 179 | 65.2 |  |  |  |  | 46.5 | 278.5 | 42.1 | 247.7 | 145 | 42.5 | 206.3 | 38.4 | 158.2 | 101.3 | 128.7 | 70 | 195.2 | 131.3 | 46.7 | 41.2 | 37.7 | 36.7 | 28.5 | 56.1 | 84.4 | 122.8 | 30.5 | [6 empty] | 41.2 | 162.1 | -1.34 | 4.11 | 3.49 | 34.5417 | -0.0635 | 1.9828 | 361.1 | 365.2 | -1.43 | 2.95 | 1774 | 793 | 0.5 | 0.5
2018-05-03 14:04 | 1311 | 387.3 | 355.8 | 194.8 | 145.5 | 149.6 | 362.2 | 345.9 | 215 | 104.5 | 89 | 352.8 | 13.7 | 379.2 | 344.9 | 227.6 | 96.9 | 182 | 68.2 | 354.3 | 343.7 | 247.7 | 112.4 | 205.5 | 91.1 | 360.8 | 334.7 | 213.5 | 85 | 178.7 | 66.2 |  |  |  |  | 46.6 | 278.3 | 42.2 | 247.7 | 145 | 42.5 | 206 | 38.4 | 158.1 | 101.3 | 128.7 | 70 | 195.2 | 131.3 | 46.7 | 41.3 | 37.7 | 36.7 | 28.5 | 56.1 | 84.5 | 122.8 | 30.6 | [6 empty] | 41.2 | 161.9 | -1.37 | 3.99 | 3.51 | 32.5321 | -0.0965 | 1.9837 | 360.8 | 364.8 | -1.44 | 2.91 | 1775 | 793.2 | 0.5 | 0.5
2018-05-03 14:04 | 1312 | 387 | 355.5 | 194.9 | 145.3 | 149.3 | 361.8 | 345.6 | 214.4 | 104.2 | 89 | 352.4 | 13.7 | 378.8 | 345 | 227.2 | 97.1 | 181.7 | 69 | 353.9 | 343.7 | 247.3 | 112.6 | 205.1 | 89.1 | 360.4 | 334.2 | 213.1 | 84.8 | 178.3 | 67 |  |  |  |  | 46.6 | 278 | 42.2 | 247.6 | 145.1 | 42.5 | 205.8 | 38.4 | 158.1 | 101.3 | 128.8 | 70 | 195.2 | 131.3 | 46.8 | 41.3 | 37.7 | 36.7 | 28.5 | 56.1 | 84.5 | 122.9 | 30.4 | [6 empty] | 41.3 | 163.1 | -1.35 | 4.12 | 3.52 | 27.4928 | -0.0913 | 1.9862 | 360.4 | 364.4 | -1.44 | 2.95 | 1776 | 793.3 | 0.5 | 0.5
2018-05-03 14:04 | 1313 | 386.6 | 355.2 | 195.1 | 145.1 | 149.1 | 361.5 | 345.3 | 214.2 | 104 | 88.9 | 352 | 13.7 | 378.3 | 344.6 | 226.8 | 98.3 | 181.3 | 69.3 | 353.5 | 343.4 | 246.8 | 112.3 | 204.7 | 88.1 | 360 | 333.8 | 212.7 | 85.1 | 178 | 66.3 |  |  |  |  | 46.6 | 277.8 | 42.2 | 247.6 | 145.1 | 42.6 | 205.6 | 38.4 | 158.1 | 101.3 | 128.9 | 70 | 195.3 | 131.3 | 46.8 | 41.3 | 37.7 | 36.7 | 28.5 | 56.1 | 84.6 | 123 | 30.2 | [6 empty] | 41.3 | 164.4 | -1.4 | 4.04 | 3.59 | 28.1069 | -0.0583 | 1.9849 | 360.1 | 364 | -1.46 | 2.93 | 1777 | 793.4 | 0.5 | 0.5
2018-05-03 14:04 | 1314 | 386.1 | 354.9 | 194.9 | 144.9 | 148.8 | 361.1 | 345.1 | 214 | 103.9 | 88.8 | 351.6 | 13.7 | 377.9 | 343.6 | 226.5 | 97.9 | 180.9 | 69.1 | 353.1 | 342.5 | 246.4 | 112.1 | 204.3 | 89.7 | 359.6 | 333.8 | 212.3 | 85.2 | 177.7 | 65.5 |  |  |  |  | 46.6 | 277.7 | 42.2 | 247.5 | 145.2 | 42.6 | 205.3 | 38.4 | 158 | 101.3 | 129 | 70 | 195.3 | 131.3 | 46.9 | 41.3 | 37.7 | 36.8 | 28.5 | 56.1 | 84.6 | 123 | 30.2 | [6 empty] | 41.3 | 162.4 | -1.34 | 3.97 | 3.54 | 37.8503 | -0.0583 | 1.9848 | 359.8 | 363.6 | -1.43 | 2.9 | 1778 | 793.5 | 0.5 | 0.5
2018-05-03 14:04 | 1315 | 385.6 | 354.6 | 194.6 | 144.6 | 148.7 | 360.7 | 344.8 | 213.8 | 103.7 | 88.7 | 351.2 | 13.7 | 377.5 | 342.8 | 226.2 | 96.8 | 180.6 | 69.4 | 352.7 | 342.1 | 246 | 113 | 203.8 | 91.7 | 359.3 | 333.6 | 211.9 | 84.3 | 177.4 | 65 |  |  |  |  | 46.6 | 277.5 | 42.2 | 247.5 | 145.2 | 42.6 | 205.1 | 38.4 | 158 | 101.4 | 129 | 70 | 195.4 | 131.3 | 46.9 | 41.3 | 37.7 | 36.8 | 28.5 | 56.2 | 84.6 | 123.1 | 30.2 | [6 empty] | 41.4 | 161.1 | -1.2 | 4.06 | 3.5 | 35.276 | -0.0809 | 1.9853 | 359.4 | 363.2 | -1.36 | 2.93 | 1779 | 793.6 | 0.5 | 0.5
2018-05-03 14:04 | 1316 | 385.1 | 354.3 | 194.1 | 144.2 | 148.8 | 360.4 | 344.6 | 213.6 | 103.6 | 88.7 | 350.9 | 13.7 | 377.1 | 342.3 | 225.9 | 97.8 | 180.3 | 69.4 | 352.3 | 341.9 | 245.6 | 114.7 | 203.4 | 91.6 | 358.9 | 333.2 | 211.6 | 83.5 | 177 | 64.3 |  |  |  |  | 46.6 | 277.3 | 42.2 | 247.5 | 145.3 | 42.6 | 204.9 | 38.5 | 157.9 | 101.4 | 128.9 | 70 | 195.4 | 131.3 | 47 | 41.2 | 37.7 | 36.8 | 28.5 | 56.2 | 84.6 | 123.2 | 30.3 | [6 empty] | 41.6 | 160.5 | -1.27 | 4.11 | 3.45 | 27.1593 | -0.0983 | 1.9851 | 359.1 | 362.8 | -1.39 | 2.94 | 1780 | 793.7 | 0.5 | 0.5
2018-05-03 14:04 | 1317 | 384.8 | 353.9 | 193.7 | 143.8 | 149 | 360 | 344.3 | 213.4 | 103.6 | 88.7 | 350.6 | 13.7 | 376.7 | 341.9 | 225.7 | 97.4 | 180 | 69.2 | 352 | 341.4 | 245.1 | 114.2 | 203.1 | 90.4 | 358.5 | 332.7 | 211.2 | 83.9 | 176.7 | 64.9 |  |  |  |  | 46.6 | 277.1 | 42.2 | 247.4 | 145.4 | 42.6 | 204.7 | 38.5 | 157.9 | 101.4 | 128.7 | 70 | 195.4 | 131.3 | 47 | 41.3 | 37.7 | 36.8 | 28.5 | 56.2 | 84.7 | 123.3 | 30.4 | [6 empty] | 41.7 | 159.8 | -1.37 | 4.11 | 3.47 | 28.7943 | -0.0601 | 1.9831 | 358.7 | 362.4 | -1.45 | 2.94 | 1781 | 793.8 | 0.5 | 0.5
2018-05-03 14:04 | 1318 | 384.5 | 353.4 | 193.2 | 143.6 | 148.9 | 359.6 | 344 | 213.1 | 103.5 | 88.6 | 350.2 | 13.7 | 376.3 | 341.8 | 225.4 | 96.2 | 179.7 | 69 | 351.6 | 341 | 244.7 | 113 | 202.6 | 90 | 358.2 | 332.1 | 210.8 | 84.3 | 176.4 | 65 |  |  |  |  | 46.7 | 276.8 | 42.3 | 247.4 | 145.4 | 42.6 | 204.4 | 38.5 | 157.8 | 101.4 | 128.5 | 70 | 195.4 | 131.3 | 47.1 | 41.3 | 37.7 | 36.8 | 28.5 | 56.2 | 84.7 | 123.3 | 30.3 | [6 empty] | 41.8 | 160.4 | -1.4 | 3.92 | 3.5 | 29.9572 | -0.0132 | 1.9877 | 358.3 | 362 | -1.46 | 2.87 | 1782 | 794 | 0.5 | 0.5
2018-05-03 14:04 | 1319 | 384.2 | 353.1 | 192.9 | 143.3 | 148.5 | 359.3 | 343.6 | 212.5 | 103.4 | 88.5 | 349.9 | 13.7 | 375.9 | 342.2 | 225.1 | 95.9 | 179.4 | 68.8 | 351.2 | 341 | 244.3 | 112.8 | 202.2 | 91.2 | 357.8 | 331.3 | 210.4 | 84 | 176.1 | 64.6 |  |  |  |  | 46.7 | 276.6 | 42.3 | 247.4 | 145.4 | 42.7 | 204.2 | 38.5 | 157.8 | 101.4 | 128.4 | 70 | 195.4 | 131.3 | 47.1 | 41.3 | 37.7 | 36.8 | 28.5 | 56.3 | 84.7 | 123.4 | 30.3 | [6 empty] | 41.7 | 161.3 | -1.42 | 3.99 | 3.49 | 26.7772 | -0.0618 | 1.9792 | 358 | 361.6 | -1.47 | 2.9 | 1783 | 794.1 | 0.5 | 0.5
2018-05-03 14:04 | 1320 | 383.8 | 352.9 | 192.5 | 142.9 | 148.1 | 359 | 343.2 | 212.1 | 103.2 | 88.5 | 349.5 | 13.7 | 375.4 | 342.2 | 224.8 | 95.6 | 179.1 | 68.3 | 350.8 | 340.6 | 243.9 | 111.1 | 201.8 | 92.4 | 357.4 | 330.5 | 210 | 83.9 | 175.7 | 64.1 |  |  |  |  | 46.7 | 276.4 | 42.3 | 247.3 | 145.5 | 42.7 | 204 | 38.5 | 157.7 | 101.4 | 128.2 | 70 | 195.5 | 131.3 | 47.1 | 41.3 | 37.7 | 36.8 | 28.5 | 56.3 | 84.8 | 123.5 | 30.4 | [6 empty] | 41.3 | 162.5 | -1.46 | 4.03 | 3.47 | 22.0773 | -0.0549 | 1.9859 | 357.7 | 361.2 | -1.49 | 2.92 | 1784 | 794.2 | 0.5 | 0.5
2018-05-03 14:04 | 1321 | 383.4 | 352.8 | 192.3 | 142.6 | 148 | 358.7 | 342.9 | 212.1 | 103 | 88.4 | 349.1 | 13.7 | 375 | 341.5 | 224.5 | 95.3 | 178.8 | 67.9 | 350.4 | 339.5 | 243.4 | 109.9 | 201.5 | 91.9 | 357.1 | 330 | 209.7 | 84.9 | 175.4 | 64 |  |  |  |  | 46.8 | 276.2 | 42.3 | 247.3 | 145.5 | 42.7 | 203.7 | 38.5 | 157.7 | 101.5 | 128.1 | 70 | 195.5 | 131.4 | 47.2 | 41.3 | 37.7 | 36.8 | 28.5 | 56.3 | 84.8 | 123.5 | 30.3 | [6 empty] | 40.9 | 162.8 | -1.35 | 4.04 | 3.46 | 28.2209 | -0.0584 | 1.9829 | 357.4 | 360.8 | -1.43 | 2.92 | 1785 | 794.3 | 0.5 | 0.5
2018-05-03 14:04 | 1322 | 383.1 | 352.6 | 192.2 | 142.1 | 147.8 | 358.3 | 342.6 | 212 | 102.9 | 88.3 | 348.8 | 13.7 | 374.6 | 340.6 | 224 | 96.1 | 178.5 | 68 | 350 | 339 | 243 | 109.5 | 201.1 | 89.5 | 356.7 | 329.5 | 209.3 | 86.2 | 175.1 | 65.3 |  |  |  |  | 46.8 | 275.9 | 42.3 | 247.3 | 145.6 | 42.7 | 203.5 | 38.6 | 157.6 | 101.5 | 128.1 | 70 | 195.5 | 131.4 | 47.2 | 41.3 | 37.7 | 36.8 | 28.5 | 56.3 | 84.8 | 123.6 | 30.5 | [6 empty] | 41.1 | 163 | -1.36 | 4.08 | 3.47 | 38.2872 | -0.0288 | 1.9857 | 357.1 | 360.4 | -1.44 | 2.94 | 1786 | 794.4 | 0.5 | 0.5
2018-05-03 14:04 | 1323 | 382.7 | 352.4 | 192.1 | 141.8 | 147.4 | 357.9 | 342.2 | 211.7 | 102.8 | 88.2 | 348.4 | 13.7 | 374.2 | 340 | 223.7 | 97.4 | 178.2 | 67.8 | 349.6 | 339.1 | 242.6 | 109.4 | 200.7 | 87.7 | 356.2 | 329.3 | 209 | 86.1 | 174.7 | 66.5 |  |  |  |  | 46.8 | 275.7 | 42.3 | 247.2 | 145.6 | 42.7 | 203.3 | 38.6 | 157.6 | 101.5 | 128 | 69.9 | 195.5 | 131.4 | 47.3 | 41.3 | 37.7 | 36.8 | 28.5 | 56.3 | 84.8 | 123.7 | 30.5 | [6 empty] | 41.3 | 162.2 | -1.35 | 4.05 | 3.5 | 34.7015 | -0.0584 | 1.9865 | 356.7 | 360 | -1.43 | 2.93 | 1787 | 794.5 | 0.5 | 0.5
2018-05-03 14:04 | 1324 | 382.2 | 352 | 191.9 | 141.8 | 147 | 357.5 | 341.8 | 211.4 | 102.6 | 88.1 | 348 | 13.7 | 373.8 | 339.9 | 223.4 | 97.6 | 177.9 | 67.6 | 349.2 | 339 | 242.2 | 109.4 | 200.3 | 86.4 | 355.8 | 328.9 | 208.5 | 85.2 | 174.4 | 66.3 |  |  |  |  | 46.8 | 275.5 | 42.4 | 247.2 | 145.7 | 42.7 | 203.1 | 38.6 | 157.6 | 101.5 | 128.1 | 69.9 | 195.6 | 131.4 | 47.3 | 41.4 | 37.8 | 36.8 | 28.5 | 56.3 | 84.9 | 123.8 | 30.3 | [6 empty] | 41.5 | 161.6 | -1.31 | 4.07 | 3.47 | 27.539 | -0.0671 | 1.9826 | 356.3 | 359.6 | -1.42 | 2.93 | 1788 | 794.6 | 0.5 | 0.5
2018-05-03 14:04 | 1325 | 381.8 | 351.5 | 191.5 | 141.7 | 146.7 | 357.1 | 341.4 | 211 | 102.5 | 88 | 347.6 | 13.7 | 373.3 | 339.9 | 223.1 | 97 | 177.6 | 68.2 | 348.9 | 339 | 241.9 | 108.5 | 200 | 86.5 | 355.4 | 328.6 | 208.1 | 84.7 | 174.1 | 65.5 |  |  |  |  | 46.8 | 275.3 | 42.4 | 247.3 | 145.7 | 42.7 | 202.8 | 38.6 | 157.5 | 101.5 | 128.1 | 69.9 | 195.6 | 131.4 | 47.4 | 41.4 | 37.8 | 36.8 | 28.6 | 56.4 | 84.9 | 123.8 | 30.3 | [6 empty] | 41.5 | 162.2 | -1.32 | 3.95 | 3.46 | 29.1085 | -0.0757 | 1.9838 | 355.9 | 359.2 | -1.42 | 2.89 | 1789 | 794.8 | 0.5 | 0.5
2018-05-03 14:04 | 1326 | 381.4 | 351.2 | 191.3 | 141.3 | 146.6 | 356.7 | 340.9 | 210.8 | 102.5 | 87.9 | 347.2 | 13.7 | 372.9 | 339.4 | 222.9 | 96 | 177.3 | 68.8 | 348.5 | 338.4 | 241.5 | 107.9 | 199.6 | 87.5 | 355 | 328.5 | 207.8 | 85 | 173.8 | 64.2 |  |  |  |  | 46.9 | 275.1 | 42.4 | 247.3 | 145.8 | 42.7 | 202.6 | 38.6 | 157.5 | 101.5 | 128.1 | 69.9 | 195.6 | 131.4 | 47.5 | 41.4 | 37.8 | 36.8 | 28.6 | 56.4 | 84.9 | 123.9 | 30.3 | [6 empty] | 41.1 | 163.1 | -1.41 | 4 | 3.39 | 40.0344 | -0.0184 | 1.9857 | 355.5 | 358.8 | -1.47 | 2.91 | 1790 | 794.9 | 0.5 | 0.5
2018-05-03 14:04 | 1327 | 381.1 | 351 | 191.1 | 140.5 | 146.5 | 356.4 | 340.5 | 210.5 | 102.5 | 87.9 | 346.8 | 13.7 | 372.5 | 339 | 222.6 | 95.5 | 177 | 68.1 | 348.1 | 337.4 | 241.1 | 107.1 | 199.2 | 87 | 354.7 | 328.3 | 207.5 | 85.5 | 173.5 | 62.9 |  |  |  |  | 46.9 | 274.8 | 42.4 | 247.2 | 145.8 | 42.7 | 202.4 | 38.6 | 157.4 | 101.6 | 128.2 | 69.9 | 195.7 | 131.4 | 47.5 | 41.4 | 37.8 | 36.8 | 28.5 | 56.4 | 84.9 | 123.9 | 30.2 | [6 empty] | 40.9 | 162.9 | -1.38 | 3.98 | 3.45 | 41.6841 | -0.0723 | 1.9813 | 355.2 | 358.4 | -1.45 | 2.9 | 1791 | 795 | 0.5 | 0.5
2018-05-03 14:04 | 1328 | 380.7 | 350.8 | 190.7 | 139.8 | 146.5 | 356 | 340.3 | 210 | 102.4 | 87.7 | 346.4 | 13.7 | 372.1 | 338.8 | 222.4 | 94.7 | 176.7 | 68.1 | 347.7 | 336.7 | 240.7 | 107 | 198.8 | 87.5 | 354.3 | 327.8 | 207.2 | 85.2 | 173.2 | 63.5 |  |  |  |  | 46.9 | 274.6 | 42.5 | 247.2 | 145.9 | 42.8 | 202.2 | 38.6 | 157.4 | 101.6 | 128.2 | 69.9 | 195.7 | 131.4 | 47.5 | 41.5 | 37.8 | 36.8 | 28.5 | 56.4 | 85 | 124 | 30.3 | [6 empty] | 41.1 | 162.3 | -1.29 | 3.99 | 3.46 | 36.8749 | -0.0341 | 1.9874 | 354.9 | 358 | -1.4 | 2.9 | 1792 | 795.1 | 0.5 | 0.5
2018-05-03 14:04 | 1329 | 380.4 | 350.4 | 190.2 | 139.4 | 146.5 | 355.7 | 340 | 209.8 | 102.3 | 87.5 | 346.1 | 13.7 | 371.7 | 338.7 | 222.1 | 93.6 | 176.4 | 69 | 347.3 | 336.9 | 240.3 | 107.7 | 198.5 | 87.8 | 354 | 327 | 206.9 | 85 | 172.9 | 64.9 |  |  |  |  | 46.9 | 274.4 | 42.5 | 247.2 | 145.9 | 42.8 | 202 | 38.6 | 157.3 | 101.6 | 128.3 | 69.9 | 195.7 | 131.4 | 47.6 | 41.5 | 37.8 | 36.8 | 28.5 | 56.4 | 85 | 124.1 | 30.3 | [6 empty] | 41.3 | 161.9 | -1.28 | 4 | 3.33 | 34.1957 | -0.0931 | 1.9867 | 354.5 | 357.7 | -1.4 | 2.91 | 1793 | 795.2 | 0.5 | 0.5
2018-05-03 14:04 | 1330 | 380.1 | 349.9 | 189.9 | 139.3 | 146.4 | 355.4 | 339.7 | 209.5 | 102.3 | 87.4 | 345.7 | 13.7 | 371.3 | 338 | 221.8 | 92.6 | 176.1 | 68.8 | 346.9 | 337.1 | 240 | 108.5 | 198.1 | 87.9 | 353.6 | 326.5 | 206.6 | 84.6 | 172.6 | 65.1 |  |  |  |  | 47 | 274.2 | 42.5 | 247.2 | 145.9 | 42.8 | 201.7 | 38.7 | 157.3 | 101.6 | 128.4 | 69.9 | 195.7 | 131.4 | 47.6 | 41.5 | 37.8 | 36.8 | 28.5 | 56.5 | 85 | 124.2 | 30.3 | [6 empty] | 41.5 | 160 | -1.3 | 4.06 | 3.48 | 36.9208 | -0.081 | 1.9851 | 354.2 | 357.3 | -1.41 | 2.92 | 1794 | 795.3 | 0.5 | 0.5
2018-05-03 14:04 | 1331 | 379.8 | 349.5 | 189.8 | 139.1 | 146.3 | 355.1 | 339.3 | 209.2 | 102.2 | 87.4 | 345.3 | 13.7 | 370.9 | 336.5 | 221.5 | 92.5 | 175.8 | 68 | 346.5 | 336.4 | 239.6 | 108.6 | 197.8 | 89.5 | 353.2 | 326.7 | 206.3 | 84 | 172.3 | 64.7 |  |  |  |  | 47 | 274 | 42.5 | 247.1 | 146 | 42.8 | 201.5 | 38.7 | 157.3 | 101.6 | 128.4 | 69.9 | 195.8 | 131.4 | 47.7 | 41.5 | 37.8 | 36.8 | 28.5 | 56.5 | 85 | 124.2 | 30.3 | [6 empty] | 41.5 | 157.5 | -1.42 | 4.05 | 3.48 | 38.1112 | -0.0897 | 1.9831 | 353.8 | 356.9 | -1.48 | 2.91 | 1795 | 795.4 | 0.5 | 0.5
2018-05-03 14:04 | 1332 | 379.3 | 349.2 | 189.6 | 139.2 | 146.3 | 354.8 | 338.8 | 209.1 | 102.2 | 87.4 | 345 | 13.7 | 370.5 | 335.4 | 221.2 | 93.3 | 175.5 | 66.9 | 346.1 | 335.6 | 239.3 | 108.8 | 197.5 | 90.2 | 352.9 | 326.7 | 205.9 | 84.2 | 172 | 65.2 |  |  |  |  | 47 | 273.8 | 42.5 | 247.1 | 146 | 42.8 | 201.3 | 38.7 | 157.2 | 101.6 | 128.5 | 69.9 | 195.8 | 131.4 | 47.7 | 41.6 | 37.8 | 36.8 | 28.5 | 56.5 | 85.1 | 124.2 | 30.4 | [6 empty] | 41.5 | 158.8 | -1.32 | 3.92 | 3.45 | 30.6531 | -0.0567 | 1.9831 | 353.4 | 356.5 | -1.42 | 2.87 | 1796 | 795.6 | 0.5 | 0.5
2018-05-03 14:04 | 1333 | 378.9 | 348.8 | 189.2 | 139.2 | 146.2 | 354.4 | 338.5 | 209 | 102.1 | 87.3 | 344.6 | 13.7 | 370.1 | 334.9 | 220.8 | 93.5 | 175.2 | 66.1 | 345.8 | 335.6 | 238.9 | 108.4 | 197.2 | 89 | 352.5 | 326.2 | 205.6 | 84.5 | 171.7 | 65.4 |  |  |  |  | 47 | 273.6 | 42.5 | 247 | 146 | 42.8 | 201.1 | 38.7 | 157.2 | 101.7 | 128.6 | 69.9 | 195.8 | 131.4 | 47.8 | 41.6 | 37.8 | 36.8 | 28.5 | 56.5 | 85.1 | 124.3 | 30.3 | [6 empty] | 41.7 | 161.1 | -1.33 | 4.13 | 3.43 | 42.1182 | -0.048 | 1.9882 | 353.1 | 356.1 | -1.43 | 2.95 | 1797 | 795.7 | 0.5 | 0.5
2018-05-03 14:04 | 1334 | 378.6 | 348.5 | 189 | 139 | 145.9 | 354.1 | 338.2 | 208.8 | 102 | 87.2 | 344.3 | 13.7 | 369.7 | 334.5 | 220.4 | 93 | 174.9 | 67.4 | 345.4 | 335.4 | 238.6 | 107 | 196.9 | 88.3 | 352.2 | 325.4 | 205.2 | 83.8 | 171.4 | 65.5 |  |  |  |  | 47.1 | 273.4 | 42.5 | 247 | 146.1 | 42.9 | 200.9 | 38.7 | 157.1 | 101.7 | 128.7 | 69.9 | 195.8 | 131.4 | 47.8 | 41.6 | 37.8 | 36.8 | 28.5 | 56.5 | 85.1 | 124.4 | 30.4 | [6 empty] | 41.7 | 161.2 | -1.4 | 3.85 | 3.35 | 26.8623 | -0.0793 | 1.9822 | 352.8 | 355.7 | -1.46 | 2.85 | 1798 | 795.8 | 0.5 | 0.5
2018-05-03 14:04 | 1335 | 378.3 | 348.1 | 188.7 | 138.7 | 145.4 | 353.8 | 338 | 208.4 | 102 | 87.1 | 343.9 | 13.7 | 369.3 | 334.4 | 220.1 | 92 | 174.6 | 68.3 | 345 | 335 | 238.2 | 106.2 | 196.5 | 88.9 | 351.8 | 324.5 | 204.9 | 83.1 | 171.1 | 65.9 |  |  |  |  | 47.1 | 273.2 | 42.5 | 247 | 146.1 | 42.9 | 200.7 | 38.7 | 157.1 | 101.7 | 128.8 | 69.9 | 195.8 | 131.4 | 47.9 | 41.6 | 37.8 | 36.8 | 28.5 | 56.6 | 85.2 | 124.5 | 30.5 | [6 empty] | 41.6 | 161.9 | -1.39 | 3.99 | 3.37 | 21.8055 | -0.0671 | 1.9833 | 352.4 | 355.4 | -1.46 | 2.9 | 1799 | 795.9 | 0.5 | 0.5
2018-05-03 14:05 | 1336 | 378 | 347.7 | 188.2 | 138.4 | 145.2 | 353.5 | 337.8 | 208.1 | 102 | 87 | 343.6 | 13.7 | 368.9 | 334.4 | 219.8 | 91.5 | 174.3 | 68.1 | 344.6 | 334.7 | 237.8 | 106 | 196.2 | 90.6 | 351.4 | 323.8 | 204.6 | 82.6 | 170.9 | 66.3 |  |  |  |  | 47.1 | 273 | 42.5 | 246.9 | 146.2 | 42.9 | 200.5 | 38.7 | 157 | 101.7 | 128.9 | 69.9 | 195.8 | 131.4 | 47.9 | 41.6 | 37.8 | 36.8 | 28.5 | 56.6 | 85.2 | 124.6 | 30.4 | [6 empty] | 41.6 | 162 | -1.34 | 3.99 | 3.4 | 32.1783 | -0.0341 | 1.9828 | 352.1 | 355 | -1.43 | 2.9 | 1800 | 796 | 0.5 | 0.5
2018-05-03 14:05 | 1337 | 377.6 | 347.4 | 187.9 | 138.4 | 145.1 | 353.2 | 337.6 | 208 | 102 | 86.9 | 343.2 | 13.7 | 368.5 | 334.1 | 219.4 | 90.9 | 174.1 | 67.8 | 344.2 | 334.3 | 237.4 | 105.8 | 195.9 | 90.8 | 351 | 323.7 | 204.2 | 82.6 | 170.6 | 65.8 |  |  |  |  | 47.2 | 272.8 | 42.5 | 246.9 | 146.2 | 42.9 | 200.2 | 38.8 | 157 | 101.7 | 129 | 69.8 | 195.8 | 131.4 | 47.9 | 41.6 | 37.9 | 36.8 | 28.5 | 56.6 | 85.2 | 124.7 | 30.3 | [6 empty] | 41.5 | 159.7 | -1.42 | 3.94 | 3.37 | 38.6566 | -0.0602 | 1.9847 | 351.8 | 354.6 | -1.47 | 2.88 | 1801 | 796.1 | 0.5 | 0.5
2018-05-03 14:05 | 1338 | 377.2 | 347.1 | 188 | 138.6 | 144.9 | 352.9 | 337.3 | 207.7 | 101.9 | 86.8 | 342.9 | 13.7 | 368.2 | 333.3 | 219.1 | 90.9 | 173.8 | 67.3 | 343.9 | 333.9 | 237 | 106.4 | 195.6 | 91.5 | 350.7 | 324.1 | 203.8 | 83.1 | 170.4 | 64.8 |  |  |  |  | 47.2 | 272.6 | 42.5 | 246.8 | 146.2 | 42.9 | 200 | 38.8 | 156.9 | 101.7 | 129 | 69.8 | 195.8 | 131.4 | 48 | 41.6 | 37.9 | 36.8 | 28.5 | 56.6 | 85.2 | 124.7 | 30.5 | [6 empty] | 41.3 | 158.5 | -1.36 | 4 | 3.42 | 34.5311 | -0.0341 | 1.9827 | 351.5 | 354.2 | -1.44 | 2.89 | 1802 | 796.2 | 0.5 | 0.5
2018-05-03 14:05 | 1339 | 376.8 | 346.8 | 188.3 | 138.8 | 144.7 | 352.6 | 337 | 207.5 | 101.8 | 86.7 | 342.5 | 13.7 | 367.8 | 332.8 | 218.7 | 91.6 | 173.6 | 67.1 | 343.5 | 333.6 | 236.6 | 106.2 | 195.3 | 93.8 | 350.3 | 323.9 | 203.4 | 83.3 | 170 | 64.8 |  |  |  |  | 47.2 | 272.4 | 42.5 | 246.8 | 146.3 | 42.9 | 199.8 | 38.8 | 156.9 | 101.7 | 129.1 | 69.8 | 195.9 | 131.4 | 48 | 41.6 | 37.9 | 36.8 | 28.5 | 56.6 | 85.2 | 124.8 | 30.5 | [6 empty] | 41.1 | 159.4 | -1.42 | 3.98 | 3.39 | 37.8687 | -0.0584 | 1.9865 | 351.1 | 353.9 | -1.47 | 2.89 | 1803 | 796.3 | 0.5 | 0.5
2018-05-03 14:05 | 1340 | 376.4 | 346.4 | 188.7 | 138.8 | 144.5 | 352.2 | 336.6 | 207.3 | 101.7 | 86.7 | 342.1 | 13.7 | 367.4 | 332.7 | 218.3 | 91.9 | 173.4 | 65.5 | 343.1 | 333.5 | 236.2 | 105.1 | 195.1 | 95.3 | 349.9 | 322.8 | 203.1 | 83.5 | 169.7 | 65 |  |  |  |  | 47.2 | 272.2 | 42.5 | 246.7 | 146.3 | 42.9 | 199.6 | 38.8 | 156.9 | 101.8 | 129.2 | 69.8 | 195.9 | 131.4 | 48.1 | 41.6 | 37.9 | 36.8 | 28.5 | 56.6 | 85.3 | 124.9 | 30.5 | [6 empty] | 41.2 | 158.3 | -1.32 | 3.94 | 3.36 | 31.4888 | -0.081 | 1.9829 | 350.8 | 353.5 | -1.42 | 2.87 | 1804 | 796.5 | 0.5 | 0.5
2018-05-03 14:05 | 1341 | 376 | 346.1 | 188.7 | 138.6 | 144.3 | 351.9 | 336.3 | 207.1 | 101.6 | 86.5 | 341.8 | 13.7 | 367 | 332.5 | 218 | 92.6 | 173.1 | 64.3 | 342.8 | 333.1 | 235.8 | 104.6 | 194.9 | 97.3 | 349.5 | 322.6 | 202.7 | 83.5 | 169.4 | 65.2 |  |  |  |  | 47.2 | 271.9 | 42.6 | 246.7 | 146.4 | 42.9 | 199.3 | 38.8 | 156.8 | 101.8 | 129.3 | 69.8 | 195.9 | 131.4 | 48.1 | 41.6 | 37.9 | 36.9 | 28.5 | 56.7 | 85.3 | 124.9 | 30.5 | [6 empty] | 41.4 | 156.9 | -1.39 | 3.86 | 3.38 | 23.1217 | -0.048 | 1.9863 | 350.4 | 353.1 | -1.46 | 2.84 | 1805 | 796.6 | 0.5 | 0.5
2018-05-03 14:05 | 1342 | 375.6 | 346 | 188.4 | 138.3 | 143.8 | 351.5 | 335.9 | 206.8 | 101.5 | 86.3 | 341.4 | 13.7 | 366.7 | 332.4 | 217.6 | 93.2 | 172.9 | 64.9 | 342.4 | 332.6 | 235.4 | 103.9 | 194.7 | 97 | 349.1 | 322.6 | 202.4 | 83.7 | 169.1 | 65.5 |  |  |  |  | 47.2 | 271.7 | 42.6 | 246.6 | 146.4 | 42.9 | 199.1 | 38.8 | 156.8 | 101.8 | 129.4 | 69.8 | 195.9 | 131.4 | 48.2 | 41.7 | 37.9 | 36.9 | 28.5 | 56.7 | 85.3 | 125 | 30.3 | [6 empty] | 41.5 | 158 | -1.29 | 3.96 | 3.39 | 26.6242 | -0.0828 | 1.9851 | 350.1 | 352.7 | -1.4 | 2.88 | 1806 | 796.7 | 0.5 | 0.5
2018-05-03 14:05 | 1343 | 375.2 | 345.8 | 188 | 137.7 | 143.5 | 351.2 | 335.6 | 206.4 | 101.2 | 86.1 | 341 | 13.7 | 366.3 | 332.1 | 217.3 | 93 | 172.6 | 65.1 | 342 | 331.9 | 235 | 103.3 | 194.5 | 94.9 | 348.8 | 322.5 | 202.1 | 84.5 | 168.9 | 65.4 |  |  |  |  | 47.2 | 271.5 | 42.6 | 246.6 | 146.5 | 42.9 | 198.9 | 38.8 | 156.8 | 101.8 | 129.4 | 69.8 | 195.9 | 131.4 | 48.2 | 41.7 | 37.9 | 36.9 | 28.5 | 56.7 | 85.3 | 125 | 30.3 | [6 empty] | 41.6 | 159.6 | -1.35 | 3.94 | 3.38 | 24.48 | -0.0654 | 1.9877 | 349.8 | 352.4 | -1.44 | 2.88 | 1807 | 796.8 | 0.5 | 0.5
2018-05-03 14:05 | 1344 | 374.8 | 345.6 | 187.8 | 137.4 | 143.3 | 350.8 | 335.4 | 206.3 | 101 | 86.1 | 340.7 | 13.7 | 365.9 | 332 | 217 | 92.4 | 172.3 | 65.3 | 341.6 | 331 | 234.6 | 102.9 | 194.2 | 94.1 | 348.4 | 322.3 | 201.8 | 84.6 | 168.6 | 65.5 |  |  |  |  | 47.2 | 271.3 | 42.6 | 246.6 | 146.5 | 42.9 | 198.7 | 38.8 | 156.7 | 101.8 | 129.5 | 69.8 | 195.9 | 131.4 | 48.3 | 41.7 | 37.9 | 36.9 | 28.5 | 56.7 | 85.3 | 125.1 | 30.4 | [6 empty] | 41.4 | 160.8 | -1.4 | 3.9 | 3.36 | 36.745 | -0.0967 | 1.9888 | 349.5 | 352 | -1.46 | 2.87 | 1808 | 796.9 | 0.5 | 0.5
2018-05-03 14:05 | 1345 | 374.5 | 345.3 | 187.7 | 137.1 | 143 | 350.4 | 335.1 | 206.2 | 100.7 | 86 | 340.3 | 13.7 | 365.6 | 331.8 | 216.7 | 91.8 | 172 | 66.2 | 341.3 | 330.7 | 234.2 | 102.6 | 194 | 92.6 | 348.1 | 321.3 | 201.6 | 84.1 | 168.4 | 66.2 |  |  |  |  | 47.3 | 271.2 | 42.6 | 246.5 | 146.6 | 43 | 198.5 | 38.9 | 156.7 | 101.8 | 129.6 | 69.8 | 196 | 131.4 | 48.3 | 41.7 | 37.9 | 36.9 | 28.5 | 56.8 | 85.4 | 125.2 | 30.6 | [6 empty] | 41.2 | 161.9 | -1.38 | 3.87 | 3.33 | 20.4726 | -0.0619 | 1.9861 | 349.1 | 351.6 | -1.45 | 2.86 | 1809 | 797 | 0.5 | 0.5
2018-05-03 14:05 | 1346 | 374.2 | 344.8 | 187.4 | 137 | 142.8 | 350 | 334.8 | 206.1 | 100.5 | 85.9 | 340 | 13.7 | 365.2 | 331.6 | 216.4 | 91.7 | 171.7 | 66.9 | 340.9 | 330.3 | 233.8 | 102.7 | 193.7 | 91.3 | 347.8 | 320.4 | 201.3 | 83.8 | 168.1 | 66.1 |  |  |  |  | 47.3 | 271 | 42.7 | 246.5 | 146.6 | 43 | 198.3 | 38.9 | 156.6 | 101.9 | 129.7 | 69.8 | 196 | 131.4 | 48.4 | 41.7 | 37.9 | 36.9 | 28.5 | 56.8 | 85.4 | 125.2 | 30.5 | [6 empty] | 41.1 | 162.2 | -1.36 | 4 | 3.36 | 29.0902 | -0.0706 | 1.9846 | 348.7 | 351.3 | -1.44 | 2.91 | 1810 | 797.1 | 0.5 | 0.5
2018-05-03 14:05 | 1347 | 373.8 | 344.3 | 187.1 | 136.9 | 142.6 | 349.7 | 334.4 | 206.1 | 100.3 | 85.8 | 339.6 | 13.7 | 364.8 | 330.8 | 216.2 | 90.4 | 171.5 | 67.2 | 340.5 | 329.9 | 233.4 | 102.9 | 193.4 | 91.3 | 347.4 | 320.1 | 201.1 | 83.8 | 167.9 | 65.5 |  |  |  |  | 47.3 | 270.7 | 42.7 | 246.4 | 146.6 | 43 | 198 | 38.9 | 156.6 | 101.9 | 129.7 | 69.8 | 196 | 131.4 | 48.4 | 41.7 | 37.9 | 36.9 | 28.5 | 56.8 | 85.4 | 125.3 | 30.3 | [6 empty] | 41.3 | 161.1 | -1.33 | 3.91 | 3.32 | 23.5386 | -0.0602 | 1.9834 | 348.4 | 350.9 | -1.43 | 2.87 | 1811 | 797.2 | 0.5 | 0.5
2018-05-03 14:05 | 1348 | 373.3 | 344 | 186.7 | 136.6 | 142.4 | 349.3 | 334.1 | 206 | 100.2 | 85.6 | 339.3 | 13.7 | 364.4 | 329.7 | 215.8 | 89.7 | 171.2 | 67.1 | 340.1 | 329.7 | 233.1 | 102.7 | 193.2 | 92.1 | 347 | 320.4 | 200.8 | 83.5 | 167.7 | 65.8 |  |  |  |  | 47.4 | 270.5 | 42.7 | 246.4 | 146.7 | 43 | 197.8 | 38.9 | 156.5 | 101.9 | 129.8 | 69.7 | 196 | 131.4 | 48.5 | 41.8 | 37.9 | 36.9 | 28.5 | 56.8 | 85.4 | 125.4 | 30.5 | [6 empty] | 41.2 | 159 | -1.38 | 4 | 3.37 | 33.0016 | -0.0272 | 1.9825 | 348 | 350.5 | -1.45 | 2.9 | 1812 | 797.3 | 0.5 | 0.5
2018-05-03 14:05 | 1349 | 372.9 | 343.6 | 186.2 | 136.3 | 142.3 | 349 | 333.8 | 205.7 | 100.1 | 85.5 | 339 | 13.7 | 364 | 329.3 | 215.5 | 90.9 | 171 | 66.6 | 339.8 | 329.5 | 232.7 | 102.1 | 193 | 92.8 | 346.7 | 320.3 | 200.5 | 82.9 | 167.5 | 65.8 |  |  |  |  | 47.4 | 270.3 | 42.8 | 246.3 | 146.7 | 43 | 197.6 | 38.9 | 156.5 | 101.9 | 129.9 | 69.7 | 196 | 131.4 | 48.5 | 41.8 | 37.9 | 36.9 | 28.5 | 56.8 | 85.4 | 125.5 | 30.6 | [6 empty] | 40.9 | 158.6 | -1.35 | 3.93 | 3.43 | 28.4301 | -0.0498 | 1.9825 | 347.7 | 350.2 | -1.43 | 2.87 | 1813 | 797.5 | 0.5 | 0.5
2018-05-03 14:05 | 1350 | 372.5 | 343.4 | 185.9 | 136 | 142.1 | 348.7 | 333.6 | 205.6 | 100.1 | 85.3 | 338.6 | 13.7 | 363.6 | 329.2 | 215.1 | 91.4 | 170.7 | 66.7 | 339.4 | 329 | 232.4 | 101.7 | 192.7 | 92.4 | 346.3 | 319.7 | 200.2 | 82.9 | 167.3 | 65.6 |  |  |  |  | 47.4 | 270.1 | 42.8 | 246.3 | 146.8 | 43 | 197.4 | 38.9 | 156.5 | 101.9 | 129.9 | 69.7 | 196 | 131.4 | 48.6 | 41.8 | 37.9 | 36.9 | 28.5 | 56.8 | 85.4 | 125.5 | 30.3 | [6 empty] | 40.9 | 159.3 | -1.28 | 3.89 | 3.39 | 28.6851 | -0.088 | 1.9843 | 347.4 | 349.8 | -1.4 | 2.86 | 1814 | 797.6 | 0.5 | 0.5
2018-05-03 14:05 | 1351 | 372.2 | 343.2 | 185.5 | 135.8 | 141.9 | 348.3 | 333.2 | 205.5 | 100 | 85.2 | 338.3 | 13.7 | 363.2 | 328.8 | 214.8 | 91 | 170.4 | 67.2 | 339 | 328.6 | 232 | 101.7 | 192.5 | 93.4 | 345.9 | 319.4 | 199.9 | 82.8 | 167.1 | 65.8 |  |  |  |  | 47.4 | 269.9 | 42.8 | 246.3 | 146.8 | 43 | 197.2 | 38.9 | 156.4 | 101.9 | 130 | 69.7 | 196 | 131.4 | 48.6 | 41.8 | 37.9 | 36.9 | 28.5 | 56.8 | 85.4 | 125.6 | 30.3 | [6 empty] | 40.9 | 160.1 | -1.37 | 3.9 | 3.38 | 26.1034 | -0.0724 | 1.9845 | 347.1 | 349.4 | -1.44 | 2.86 | 1815 | 797.7 | 0.5 | 0.5
2018-05-03 14:05 | 1352 | 371.9 | 342.9 | 185.1 | 135.5 | 142 | 347.9 | 332.9 | 205.4 | 100 | 85.1 | 337.9 | 13.7 | 362.9 | 328.1 | 214.5 | 90.4 | 170.1 | 67.1 | 338.7 | 328.4 | 231.6 | 101.1 | 192.2 | 94.8 | 345.6 | 319.3 | 199.6 | 82.4 | 166.9 | 65.8 |  |  |  |  | 47.5 | 269.7 | 42.8 | 246.2 | 146.9 | 43 | 196.9 | 39 | 156.4 | 101.9 | 130.1 | 69.7 | 196 | 131.4 | 48.7 | 41.8 | 38 | 36.9 | 28.5 | 56.9 | 85.5 | 125.6 | 30.3 | [6 empty] | 40.9 | 160 | -1.37 | 3.94 | 3.41 | 25.6568 | -0.0898 | 1.9852 | 346.7 | 349 | -1.45 | 2.88 | 1816 | 797.8 | 0.5 | 0.5
2018-05-03 14:05 | 1353 | 371.4 | 342.5 | 184.9 | 135.4 | 142 | 347.6 | 332.7 | 205.2 | 100 | 84.9 | 337.6 | 13.7 | 362.5 | 327.4 | 214.2 | 90.4 | 169.8 | 66.8 | 338.3 | 327.6 | 231.3 | 100.8 | 191.9 | 93.9 | 345.3 | 318.8 | 199.3 | 82 | 166.7 | 65.3 |  |  |  |  | 47.5 | 269.5 | 42.9 | 246.1 | 146.9 | 43 | 196.7 | 39 | 156.3 | 101.9 | 130.1 | 69.7 | 196 | 131.3 | 48.7 | 41.9 | 38 | 36.9 | 28.5 | 56.9 | 85.5 | 125.7 | 30.2 | [6 empty] | 41.1 | 159.1 | -1.36 | 3.87 | 3.39 | 32.0116 | -0.0359 | 1.9837 | 346.4 | 348.7 | -1.44 | 2.85 | 1817 | 797.9 | 0.5 | 0.5
2018-05-03 14:05 | 1354 | 370.9 | 342.1 | 184.7 | 135.3 | 141.8 | 347.2 | 332.4 | 205.2 | 99.8 | 84.7 | 337.3 | 13.7 | 362.1 | 326.9 | 213.9 | 90.2 | 169.5 | 66.2 | 337.9 | 326.9 | 230.9 | 100.8 | 191.6 | 92 | 344.9 | 317.6 | 198.9 | 81.5 | 166.6 | 63.9 |  |  |  |  | 47.5 | 269.2 | 42.9 | 246 | 146.9 | 43.1 | 196.5 | 39 | 156.3 | 101.9 | 130.2 | 69.7 | 196 | 131.3 | 48.7 | 41.9 | 38 | 36.9 | 28.5 | 56.9 | 85.5 | 125.7 | 30.2 | [6 empty] | 41.2 | 158.8 | -1.39 | 3.86 | 3.32 | 30.4792 | -0.0915 | 1.9838 | 346 | 348.3 | -1.45 | 2.85 | 1818 | 798 | 0.5 | 0.5
2018-05-03 14:05 | 1355 | 370.5 | 341.8 | 184.2 | 135.2 | 141.8 | 346.9 | 332.2 | 205.1 | 99.5 | 84.6 | 336.9 | 13.7 | 361.7 | 326.7 | 213.6 | 89.1 | 169.2 | 66.6 | 337.5 | 326.9 | 230.6 | 100.3 | 191.2 | 90.7 | 344.6 | 316.4 | 198.6 | 81.6 | 166.3 | 62.8 |  |  |  |  | 47.5 | 269 | 42.9 | 245.9 | 147 | 43.1 | 196.3 | 39 | 156.2 | 101.9 | 130.2 | 69.7 | 196 | 131.3 | 48.8 | 41.9 | 38 | 36.9 | 28.5 | 56.9 | 85.5 | 125.7 | 30.3 | [6 empty] | 41.2 | 160.4 | -1.36 | 3.84 | 3.38 | 35.9699 | -0.0672 | 1.9857 | 345.7 | 347.9 | -1.44 | 2.84 | 1819 | 798.1 | 0.5 | 0.5
2018-05-03 14:05 | 1356 | 370.2 | 341.7 | 183.9 | 135 | 141.9 | 346.6 | 331.9 | 204.8 | 99.3 | 84.5 | 336.5 | 13.7 | 361.3 | 326.4 | 213.3 | 88.5 | 168.9 | 66.8 | 337.2 | 326.5 | 230.3 | 99.5 | 190.9 | 90.1 | 344.2 | 316.2 | 198.4 | 81.6 | 166.1 | 63.5 |  |  |  |  | 47.5 | 268.8 | 42.9 | 245.8 | 147 | 43.1 | 196.1 | 39 | 156.2 | 102 | 130.3 | 69.7 | 196 | 131.3 | 48.8 | 41.9 | 38 | 36.9 | 28.5 | 56.9 | 85.5 | 125.8 | 30.4 | [6 empty] | 41.2 | 160.6 | -1.36 | 3.79 | 3.38 | 39.4662 | -0.0672 | 1.9838 | 345.4 | 347.6 | -1.44 | 2.83 | 1820 | 798.2 | 0.5 | 0.5
2018-05-03 14:05 | 1357 | 369.9 | 341.4 | 183.7 | 134.9 | 141.9 | 346.3 | 331.6 | 204.6 | 99.2 | 84.5 | 336.2 | 13.7 | 361 | 325.9 | 213 | 88.3 | 168.6 | 65.8 | 336.8 | 326.2 | 229.9 | 99.1 | 190.5 | 89.7 | 343.8 | 316.1 | 198.1 | 81.1 | 165.8 | 64.6 |  |  |  |  | 47.6 | 268.6 | 42.9 | 245.8 | 147.1 | 43.1 | 195.9 | 39 | 156.1 | 102 | 130.3 | 69.7 | 196 | 131.3 | 48.9 | 41.9 | 38 | 36.9 | 28.5 | 57 | 85.5 | 125.9 | 30.5 | [6 empty] | 41.2 | 158.8 | -1.33 | 3.87 | 3.34 | 31.0411 | -0.0341 | 1.9821 | 345.1 | 347.2 | -1.43 | 2.85 | 1821 | 798.3 | 0.5 | 0.5
2018-05-03 14:05 | 1358 | 369.6 | 340.9 | 183.4 | 134.8 | 141.7 | 346 | 331.4 | 204.6 | 99.1 | 84.4 | 335.8 | 13.7 | 360.6 | 325.6 | 212.7 | 89.1 | 168.3 | 65.8 | 336.5 | 326.1 | 229.5 | 99.5 | 190.2 | 89 | 343.5 | 316.4 | 197.8 | 81.1 | 165.5 | 64.3 |  |  |  |  | 47.6 | 268.4 | 42.9 | 245.7 | 147.1 | 43.1 | 195.7 | 39 | 156.1 | 102 | 130.4 | 69.7 | 196 | 131.3 | 48.9 | 41.8 | 38 | 36.8 | 28.5 | 57 | 85.6 | 125.9 | 30.5 | [6 empty] | 41.2 | 158.3 | -1.37 | 3.78 | 3.36 | 34.2291 | -0.0863 | 1.9853 | 344.7 | 346.8 | -1.45 | 2.82 | 1822 | 798.5 | 0.5 | 0.5
2018-05-03 14:05 | 1359 | 369.2 | 340.5 | 183.2 | 134.6 | 141.4 | 345.7 | 331 | 204.4 | 99 | 84.4 | 335.5 | 13.7 | 360.2 | 325.4 | 212.4 | 90 | 168.1 | 65.6 | 336.1 | 326 | 229.1 | 100.2 | 190 | 88.3 | 343.1 | 316.2 | 197.5 | 80.9 | 165.3 | 63.8 |  |  |  |  | 47.6 | 268.2 | 43 | 245.7 | 147.2 | 43.1 | 195.5 | 39.1 | 156 | 102 | 130.5 | 69.7 | 196 | 131.3 | 49 | 41.8 | 38 | 36.9 | 28.5 | 57 | 85.6 | 126 | 30.6 | [6 empty] | 41.1 | 157.5 | -1.33 | 3.92 | 3.37 | 38.9373 | -0.0776 | 1.9833 | 344.4 | 346.5 | -1.42 | 2.86 | 1823 | 798.6 | 0.5 | 0.5
2018-05-03 14:05 | 1360 | 368.8 | 340.3 | 183.1 | 134.5 | 141.4 | 345.3 | 330.6 | 204.2 | 98.8 | 84.4 | 335.1 | 13.7 | 359.8 | 325.2 | 212.2 | 90.2 | 167.9 | 64.5 | 335.7 | 325.8 | 228.7 | 100.5 | 189.7 | 88.4 | 342.7 | 315.4 | 197.3 | 80.9 | 165.1 | 64.7 |  |  |  |  | 47.6 | 268 | 43 | 245.6 | 147.2 | 43.1 | 195.2 | 39.1 | 156 | 102 | 130.6 | 69.7 | 196 | 131.3 | 49 | 41.8 | 38 | 36.9 | 28.5 | 57 | 85.6 | 126 | 30.6 | [6 empty] | 41.2 | 157.2 | -1.27 | 3.95 | 3.38 | 29.0134 | -0.0637 | 1.9818 | 344 | 346.1 | -1.39 | 2.87 | 1824 | 798.7 | 0.5 | 0.5
2018-05-03 14:05 | 1361 | 368.4 | 340 | 183 | 134.5 | 141.3 | 345 | 330.3 | 204.2 | 98.8 | 84.3 | 334.7 | 13.7 | 359.4 | 324.5 | 212 | 90.3 | 167.6 | 65.1 | 335.4 | 325.1 | 228.4 | 101.6 | 189.3 | 89 | 342.4 | 315 | 197 | 81.5 | 164.9 | 65.4 |  |  |  |  | 47.7 | 267.8 | 43 | 245.5 | 147.2 | 43.2 | 195 | 39.1 | 155.9 | 102 | 130.7 | 69.7 | 196 | 131.2 | 49.1 | 41.9 | 38 | 36.9 | 28.5 | 57 | 85.6 | 126.1 | 30.4 | [6 empty] | 41.4 | 156.5 | -1.28 | 3.92 | 3.41 | 27.5548 | -0.062 | 1.9826 | 343.7 | 345.7 | -1.4 | 2.86 | 1825 | 798.8 | 0.5 | 0.5
2018-05-03 14:05 | 1362 | 368 | 339.8 | 182.7 | 134.6 | 141.1 | 344.6 | 330.1 | 204.1 | 98.7 | 84.1 | 334.4 | 13.7 | 359.1 | 323.7 | 211.7 | 90.7 | 167.3 | 64.7 | 335 | 324.3 | 228 | 102 | 189 | 88.5 | 342 | 314.7 | 196.7 | 81.4 | 164.7 | 64.9 |  |  |  |  | 47.7 | 267.6 | 43 | 245.4 | 147.2 | 43.2 | 194.8 | 39.1 | 155.8 | 102 | 130.7 | 69.7 | 196 | 131.2 | 49.1 | 41.8 | 38 | 36.9 | 28.5 | 57 | 85.6 | 126.1 | 30.2 | [6 empty] | 41.5 | 156.8 | -1.31 | 3.98 | 3.37 | 27.54 | -0.0863 | 1.981 | 343.4 | 345.4 | -1.42 | 2.88 | 1826 | 798.9 | 0.5 | 0.5
2018-05-03 14:05 | 1363 | 367.7 | 339.6 | 182.3 | 134.6 | 141 | 344.3 | 329.8 | 203.8 | 98.6 | 84 | 334.1 | 13.7 | 358.7 | 323.6 | 211.4 | 89.6 | 167 | 62.9 | 334.6 | 323.9 | 227.6 | 101.4 | 188.7 | 87.6 | 341.7 | 314.8 | 196.4 | 80.7 | 164.6 | 64.1 |  |  |  |  | 47.7 | 267.4 | 43.1 | 245.3 | 147.3 | 43.2 | 194.6 | 39.1 | 155.8 | 102 | 130.8 | 69.7 | 196 | 131.2 | 49.2 | 41.8 | 38 | 36.9 | 28.5 | 57.1 | 85.6 | 126.2 | 30.3 | [6 empty] | 41.6 | 159.7 | -1.28 | 3.93 | 3.39 | 26.3377 | -0.0811 | 1.9861 | 343.1 | 345 | -1.4 | 2.87 | 1827 | 799 | 0.5 | 0.5
2018-05-03 14:05 | 1364 | 367.3 | 339.3 | 181.9 | 134.5 | 141 | 344 | 329.5 | 203.3 | 98.4 | 83.8 | 333.7 | 13.7 | 358.3 | 323.6 | 211 | 88.1 | 166.6 | 62.6 | 334.3 | 324.1 | 227.3 | 101 | 188.3 | 88.1 | 341.3 | 314.8 | 196 | 80.9 | 164.3 | 63.7 |  |  |  |  | 47.7 | 267.2 | 43.1 | 245.2 | 147.3 | 43.2 | 194.4 | 39.1 | 155.7 | 102 | 130.8 | 69.6 | 196 | 131.2 | 49.2 | 41.8 | 38 | 36.9 | 28.5 | 57.1 | 85.6 | 126.3 | 30.3 | [6 empty] | 41.6 | 161.7 | -1.28 | 3.9 | 3.39 | 27.9151 | -0.0898 | 1.9839 | 342.8 | 344.6 | -1.4 | 2.87 | 1828 | 799.1 | 0.5 | 0.5
2018-05-03 14:05 | 1365 | 366.9 | 339 | 181.6 | 134.3 | 140.9 | 343.6 | 329.1 | 202.9 | 98.2 | 83.6 | 333.4 | 13.7 | 357.9 | 323.5 | 210.6 | 88 | 166.3 | 63.9 | 334 | 324 | 227 | 100.6 | 188 | 87.7 | 341 | 314.4 | 195.7 | 81.5 | 164.1 | 63.5 |  |  |  |  | 47.7 | 267 | 43.1 | 245.2 | 147.4 | 43.2 | 194.2 | 39.1 | 155.7 | 102 | 130.9 | 69.6 | 196 | 131.2 | 49.2 | 41.8 | 38 | 36.9 | 28.5 | 57.1 | 85.6 | 126.3 | 30.3 | [6 empty] | 41.5 | 160.9 | -1.34 | 3.93 | 3.3 | 32.2478 | -0.0602 | 1.9831 | 342.4 | 344.3 | -1.43 | 2.88 | 1829 | 799.2 | 0.5 | 0.5
2018-05-03 14:05 | 1366 | 366.6 | 338.7 | 181.3 | 134.2 | 140.7 | 343.3 | 328.8 | 202.6 | 98.2 | 83.4 | 333 | 13.7 | 357.5 | 323.2 | 210.3 | 87.8 | 166 | 65.2 | 333.6 | 323.7 | 226.6 | 101.3 | 187.6 | 86.9 | 340.7 | 313.9 | 195.4 | 81.2 | 163.9 | 63.7 |  |  |  |  | 47.7 | 266.8 | 43.1 | 245.1 | 147.4 | 43.2 | 194 | 39.1 | 155.6 | 102.1 | 130.9 | 69.6 | 196 | 131.2 | 49.3 | 41.8 | 38 | 36.9 | 28.5 | 57.1 | 85.6 | 126.4 | 30.3 | [6 empty] | 41.6 | 160.4 | -1.35 | 3.92 | 3.35 | 37.5409 | -0.0411 | 1.9849 | 342.1 | 343.9 | -1.44 | 2.87 | 1830 | 799.3 | 0.5 | 0.5
2018-05-03 14:05 | 1367 | 366.4 | 338.4 | 181 | 134.1 | 140.6 | 343 | 328.6 | 202.4 | 98.3 | 83.3 | 332.7 | 13.7 | 357.1 | 322.7 | 209.9 | 87.3 | 165.7 | 64.9 | 333.2 | 323.5 | 226.3 | 101.1 | 187.3 | 86.7 | 340.3 | 313.2 | 195.2 | 80.4 | 163.7 | 64.7 |  |  |  |  | 47.8 | 266.6 | 43.1 | 245 | 147.4 | 43.2 | 193.8 | 39.2 | 155.6 | 102.1 | 131 | 69.6 | 196 | 131.2 | 49.4 | 41.9 | 38 | 36.9 | 28.5 | 57.1 | 85.7 | 126.4 | 30.3 | [6 empty] | 41.3 | 160.7 | -1.29 | 3.83 | 3.29 | 29.8337 | -0.0724 | 1.9851 | 341.8 | 343.6 | -1.4 | 2.84 | 1831 | 799.4 | 0.5 | 0.5
2018-05-03 14:05 | 1368 | 366 | 338.1 | 180.8 | 133.9 | 140.6 | 342.6 | 328.3 | 202.3 | 98.3 | 83.2 | 332.3 | 13.7 | 356.8 | 322 | 209.6 | 86.4 | 165.3 | 64.2 | 332.9 | 323 | 226 | 100.1 | 187 | 87.2 | 340 | 312.2 | 194.8 | 80.4 | 163.4 | 65.2 |  |  |  |  | 47.8 | 266.4 | 43.1 | 245 | 147.5 | 43.2 | 193.5 | 39.2 | 155.5 | 102.1 | 131 | 69.6 | 196 | 131.1 | 49.4 | 41.9 | 38 | 36.9 | 28.5 | 57.1 | 85.7 | 126.5 | 30.3 | [6 empty] | 41.1 | 161.3 | -1.28 | 3.85 | 3.33 | 33.4165 | -0.0307 | 1.985 | 341.5 | 343.2 | -1.4 | 2.85 | 1832 | 799.6 | 0.5 | 0.5
2018-05-03 14:05 | 1369 | 365.5 | 337.8 | 180.6 | 133.6 | 140.4 | 342.3 | 328 | 202.2 | 98.2 | 83.1 | 332 | 13.7 | 356.4 | 321.6 | 209.3 | 86.4 | 165.1 | 64.6 | 332.5 | 322.7 | 225.7 | 100.1 | 186.7 | 87.1 | 339.6 | 311.7 | 194.6 | 81.1 | 163.2 | 64.9 |  |  |  |  | 47.8 | 266.1 | 43.1 | 244.9 | 147.5 | 43.2 | 193.3 | 39.2 | 155.5 | 102.1 | 131.1 | 69.6 | 196 | 131.1 | 49.5 | 41.9 | 38.1 | 36.9 | 28.5 | 57.2 | 85.7 | 126.5 | 30.3 | [6 empty] | 41.1 | 161 | -1.32 | 3.87 | 3.33 | 32.6448 | 0.0042 | 1.9861 | 341.1 | 342.9 | -1.42 | 2.86 | 1833 | 799.7 | 0.5 | 0.5
2018-05-03 14:05 | 1370 | 365.1 | 337.6 | 180.4 | 133.5 | 140 | 342 | 327.7 | 202.1 | 98.1 | 83 | 331.7 | 13.7 | 356.1 | 321.4 | 209.1 | 87.9 | 164.8 | 65 | 332.2 | 322.5 | 225.3 | 99.8 | 186.4 | 86.5 | 339.3 | 311.9 | 194.3 | 81.7 | 162.9 | 64.7 |  |  |  |  | 47.9 | 265.9 | 43.2 | 244.8 | 147.5 | 43.2 | 193.1 | 39.2 | 155.4 | 102.1 | 131.2 | 69.6 | 196 | 131.1 | 49.5 | 42 | 38.1 | 36.9 | 28.5 | 57.2 | 85.7 | 126.6 | 30.4 | [6 empty] | 40.9 | 160 | -1.32 | 3.86 | 3.34 | 34.8124 | -0.0463 | 1.9846 | 340.8 | 342.5 | -1.42 | 2.85 | 1834 | 799.8 | 0.5 | 0.5
2018-05-03 14:05 | 1371 | 364.9 | 337.3 | 180.2 | 133.4 | 139.8 | 341.6 | 327.5 | 202 | 98.2 | 83 | 331.4 | 13.7 | 355.7 | 321 | 208.8 | 88 | 164.5 | 65.3 | 331.8 | 321.9 | 225 | 99.2 | 186.1 | 87 | 338.9 | 312.2 | 194 | 81.2 | 162.7 | 65.4 |  |  |  |  | 47.9 | 265.7 | 43.2 | 244.8 | 147.5 | 43.3 | 192.9 | 39.2 | 155.4 | 102.1 | 131.3 | 69.6 | 196 | 131.1 | 49.5 | 42 | 38.1 | 36.9 | 28.5 | 57.2 | 85.7 | 126.7 | 30.4 | [6 empty] | 40.8 | 159.3 | -1.34 | 3.83 | 3.36 | 28.6008 | -0.0864 | 1.9888 | 340.5 | 342.1 | -1.43 | 2.84 | 1835 | 799.9 | 0.5 | 0.5
2018-05-03 14:05 | 1372 | 364.6 | 337 | 180.1 | 133.3 | 139.8 | 341.3 | 327.2 | 201.9 | 98.1 | 82.9 | 331 | 13.7 | 355.3 | 320.4 | 208.5 | 87 | 164.2 | 65.7 | 331.5 | 321.2 | 224.6 | 100.3 | 185.9 | 87.6 | 338.6 | 312.4 | 193.7 | 80.5 | 162.5 | 65 |  |  |  |  | 47.9 | 265.5 | 43.2 | 244.7 | 147.6 | 43.3 | 192.7 | 39.3 | 155.3 | 102.1 | 131.3 | 69.6 | 196 | 131.1 | 49.6 | 42 | 38.1 | 36.9 | 28.5 | 57.2 | 85.7 | 126.7 | 30.3 | [6 empty] | 40.9 | 157.7 | -1.26 | 3.72 | 3.3 | 30.4059 | -0.0742 | 1.9841 | 340.2 | 341.8 | -1.39 | 2.79 | 1836 | 800 | 0.5 | 0.5
2018-05-03 14:05 | 1373 | 364.4 | 336.5 | 179.8 | 133.4 | 140 | 340.9 | 326.9 | 201.5 | 98 | 82.8 | 330.7 | 13.7 | 355 | 319.8 | 208.2 | 86.6 | 163.9 | 65.4 | 331.1 | 320.8 | 224.3 | 100.7 | 185.6 | 86.9 | 338.3 | 312.3 | 193.4 | 80.3 | 162.4 | 64.6 |  |  |  |  | 48 | 265.3 | 43.2 | 244.7 | 147.6 | 43.3 | 192.5 | 39.3 | 155.3 | 102.1 | 131.1 | 69.6 | 196 | 131.1 | 49.6 | 42 | 38.1 | 36.9 | 28.5 | 57.2 | 85.7 | 126.8 | 30.4 | [6 empty] | 40.8 | 157.4 | -1.28 | 3.94 | 3.29 | 26.7045 | -0.0899 | 1.9835 | 339.9 | 341.5 | -1.4 | 2.87 | 1837 | 800.1 | 0.5 | 0.5
2018-05-03 14:05 | 1374 | 364 | 336 | 179.6 | 133.5 | 140 | 340.6 | 326.5 | 201.2 | 97.8 | 82.8 | 330.4 | 13.7 | 354.6 | 319.5 | 208 | 86 | 163.6 | 65 | 330.8 | 320.9 | 223.9 | 100 | 185.3 | 86.4 | 337.9 | 311.7 | 193.1 | 80 | 162.2 | 65.6 |  |  |  |  | 48 | 265.1 | 43.3 | 244.6 | 147.6 | 43.3 | 192.3 | 39.3 | 155.2 | 102.1 | 131 | 69.6 | 196 | 131.1 | 49.7 | 42 | 38.1 | 36.9 | 28.5 | 57.3 | 85.7 | 126.8 | 30.4 | [6 empty] | 40.5 | 158.5 | -1.29 | 3.91 | 3.29 | 24.971 | -0.0724 | 1.9829 | 339.5 | 341.1 | -1.4 | 2.86 | 1838 | 800.2 | 0.5 | 0.5
2018-05-03 14:05 | 1375 | 363.5 | 335.8 | 179.5 | 133.5 | 139.8 | 340.3 | 326.2 | 201.1 | 97.7 | 82.9 | 330.1 | 13.7 | 354.2 | 319.7 | 207.7 | 85.5 | 163.3 | 64.8 | 330.4 | 320.3 | 223.5 | 99 | 185 | 86.2 | 337.5 | 311.3 | 192.8 | 80 | 161.9 | 66.3 |  |  |  |  | 48 | 264.9 | 43.3 | 244.5 | 147.7 | 43.3 | 192.1 | 39.3 | 155.1 | 102.1 | 130.8 | 69.6 | 196 | 131.1 | 49.7 | 42 | 38.1 | 37 | 28.5 | 57.3 | 85.7 | 126.9 | 30.4 | [6 empty] | 40.2 | 159.5 | -1.38 | 3.93 | 3.28 | 27.2462 | -0.0516 | 1.9872 | 339.2 | 340.7 | -1.45 | 2.88 | 1839 | 800.3 | 0.5 | 0.5
2018-05-03 14:05 | 1376 | 363.2 | 335.5 | 179.4 | 133.6 | 139.4 | 340 | 326 | 201.2 | 97.7 | 82.9 | 329.7 | 13.7 | 353.9 | 319.3 | 207.5 | 85.5 | 163 | 64.7 | 330.1 | 319.3 | 223.1 | 97.7 | 184.8 | 85.5 | 337.2 | 311 | 192.5 | 81.3 | 161.6 | 66 |  |  |  |  | 48 | 264.7 | 43.3 | 244.5 | 147.7 | 43.3 | 191.9 | 39.3 | 155.1 | 102.1 | 130.7 | 69.6 | 196 | 131 | 49.8 | 42 | 38.1 | 37 | 28.5 | 57.3 | 85.7 | 126.9 | 30.4 | [6 empty] | 39.9 | 159.5 | -1.29 | 3.9 | 3.3 | 26.932 | -0.0777 | 1.9852 | 338.9 | 340.4 | -1.4 | 2.86 | 1840 | 800.4 | 0.5 | 0.5
2018-05-03 14:05 | 1377 | 362.9 | 335.1 | 179.2 | 133.4 | 139.2 | 339.7 | 325.7 | 201.3 | 97.6 | 82.9 | 329.4 | 13.7 | 353.5 | 318.8 | 207.3 | 85.4 | 162.8 | 65 | 329.7 | 318.8 | 222.7 | 97.4 | 184.5 | 85.9 | 336.9 | 310.3 | 192.2 | 81.4 | 161.3 | 65.6 |  |  |  |  | 48.1 | 264.5 | 43.3 | 244.4 | 147.7 | 43.4 | 191.7 | 39.3 | 155 | 102.1 | 130.7 | 69.6 | 196 | 131 | 49.8 | 42 | 38.1 | 37 | 28.5 | 57.3 | 85.7 | 127 | 30.3 | [6 empty] | 39.9 | 158.3 | -1.23 | 3.9 | 3.31 | 20.7886 | -0.1038 | 1.9848 | 338.6 | 340 | -1.37 | 2.86 | 1841 | 800.5 | 0.5 | 0.5
2018-05-03 14:05 | 1378 | 362.7 | 334.6 | 179 | 133.1 | 139.2 | 339.4 | 325.4 | 201.1 | 97.4 | 82.9 | 329.1 | 13.7 | 353.1 | 318.6 | 207.1 | 85.2 | 162.5 | 65.4 | 329.3 | 318.8 | 222.3 | 98.3 | 184.2 | 86.9 | 336.5 | 309.3 | 191.9 | 80.3 | 161 | 65.3 |  |  |  |  | 48.1 | 264.3 | 43.3 | 244.3 | 147.7 | 43.4 | 191.5 | 39.4 | 155 | 102.1 | 130.7 | 69.5 | 196 | 131 | 49.8 | 42 | 38.1 | 37 | 28.5 | 57.3 | 85.7 | 127 | 30.2 | [6 empty] | 40 | 157.4 | -1.29 | 3.95 | 3.34 | 27.08 | -0.0254 | 1.989 | 338.2 | 339.7 | -1.4 | 2.87 | 1842 | 800.7 | 0.5 | 0.5
2018-05-03 14:05 | 1379 | 362.4 | 334.3 | 178.9 | 132.6 | 139.1 | 339 | 325.2 | 200.7 | 97.3 | 83 | 328.8 | 13.7 | 352.8 | 318.3 | 206.9 | 85 | 162.2 | 65.3 | 329 | 318.5 | 222.1 | 99 | 183.9 | 88 | 336.2 | 309 | 191.6 | 79.6 | 160.8 | 65.2 |  |  |  |  | 48.1 | 264.1 | 43.3 | 244.3 | 147.8 | 43.4 | 191.3 | 39.4 | 154.9 | 102.2 | 130.7 | 69.5 | 195.9 | 131 | 49.8 | 42 | 38.1 | 37 | 28.5 | 57.3 | 85.8 | 127.1 | 30.2 | [6 empty] | 40 | 158.5 | -1.28 | 3.87 | 3.34 | 30.5537 | -0.0568 | 1.9836 | 337.9 | 339.3 | -1.4 | 2.85 | 1843 | 800.8 | 0.5 | 0.5
2018-05-03 14:05 | 1380 | 362 | 333.8 | 178.8 | 132.1 | 139 | 338.7 | 325 | 200.4 | 97.3 | 82.9 | 328.4 | 13.7 | 352.5 | 318.1 | 206.6 | 85.1 | 161.9 | 65.3 | 328.7 | 318 | 221.8 | 99.3 | 183.7 | 89.2 | 335.8 | 308.7 | 191.3 | 79.3 | 160.5 | 65.6 |  |  |  |  | 48.1 | 263.9 | 43.4 | 244.2 | 147.8 | 43.4 | 191.1 | 39.4 | 154.9 | 102.2 | 130.7 | 69.5 | 195.9 | 131 | 49.9 | 42.1 | 38.1 | 37 | 28.5 | 57.4 | 85.8 | 127.1 | 30.2 | [6 empty] | 40 | 159.8 | -1.35 | 3.69 | 3.36 | 27.7138 | -0.1073 | 1.9838 | 337.6 | 339 | -1.43 | 2.79 | 1844 | 800.9 | 0.5 | 0.5
2018-05-03 14:05 | 1381 | 361.5 | 333.4 | 178.8 | 131.8 | 138.8 | 338.4 | 324.7 | 200.1 | 97.2 | 82.8 | 328.1 | 13.7 | 352.1 | 317.9 | 206.3 | 85 | 161.5 | 65.9 | 328.3 | 317.8 | 221.5 | 99.6 | 183.4 | 90.1 | 335.4 | 308.1 | 191.1 | 79.5 | 160.3 | 65.5 |  |  |  |  | 48.1 | 263.6 | 43.4 | 244.1 | 147.8 | 43.4 | 190.8 | 39.4 | 154.8 | 102.2 | 130.8 | 69.5 | 195.9 | 130.9 | 49.9 | 42.1 | 38.1 | 37 | 28.5 | 57.4 | 85.8 | 127.2 | 30.3 | [6 empty] | 39.8 | 160.3 | -1.3 | 3.8 | 3.33 | 20.7851 | -0.0185 | 1.9836 | 337.2 | 338.6 | -1.4 | 2.83 | 1845 | 801 | 0.5 | 0.5
2018-05-03 14:05 | 1382 | 361.2 | 333.2 | 178.7 | 131.7 | 138.5 | 338.1 | 324.4 | 200 | 96.9 | 82.8 | 327.8 | 13.7 | 351.8 | 317.6 | 206 | 85.1 | 161.2 | 65.4 | 328 | 317.8 | 221.2 | 98.9 | 183.1 | 90.7 | 335.1 | 307.9 | 190.8 | 80.4 | 160.1 | 65.3 |  |  |  |  | 48.2 | 263.4 | 43.4 | 244.1 | 147.9 | 43.4 | 190.6 | 39.4 | 154.8 | 102.2 | 130.8 | 69.5 | 195.9 | 130.9 | 49.9 | 42.1 | 38.1 | 37 | 28.5 | 57.4 | 85.8 | 127.2 | 30.2 | [6 empty] | 39.8 | 161.4 | -1.33 | 3.87 | 3.31 | 30.346 | -0.0464 | 1.9858 | 336.9 | 338.3 | -1.42 | 2.86 | 1846 | 801.1 | 0.5 | 0.5
2018-05-03 14:05 | 1383 | 360.8 | 333.1 | 178.5 | 131.6 | 138.1 | 337.8 | 324 | 199.9 | 96.7 | 82.7 | 327.5 | 13.7 | 351.4 | 317.3 | 205.6 | 84.6 | 161 | 64.2 | 327.6 | 317.5 | 220.9 | 98.4 | 182.9 | 90.3 | 334.8 | 308.2 | 190.6 | 81.2 | 159.9 | 64.9 |  |  |  |  | 48.2 | 263.2 | 43.4 | 244 | 147.9 | 43.4 | 190.4 | 39.4 | 154.7 | 102.2 | 130.9 | 69.5 | 195.9 | 130.9 | 50 | 42.1 | 38.1 | 37 | 28.5 | 57.4 | 85.8 | 127.2 | 30.2 | [6 empty] | 40.1 | 160.8 | -1.24 | 3.86 | 3.32 | 21.7202 | -0.0603 | 1.9864 | 336.6 | 337.9 | -1.37 | 2.85 | 1847 | 801.2 | 0.5 | 0.5
2018-05-03 14:05 | 1384 | 360.5 | 333.1 | 178.2 | 131.3 | 137.9 | 337.4 | 323.6 | 199.7 | 96.6 | 82.5 | 327.1 | 13.7 | 351 | 316.6 | 205.3 | 84.7 | 160.7 | 64.6 | 327.3 | 317.1 | 220.5 | 99.1 | 182.6 | 91.3 | 334.4 | 308.1 | 190.4 | 80.4 | 159.7 | 64.5 |  |  |  |  | 48.2 | 263 | 43.4 | 244 | 147.9 | 43.4 | 190.2 | 39.4 | 154.7 | 102.2 | 130.9 | 69.5 | 195.9 | 130.9 | 50 | 42.1 | 38.1 | 37 | 28.5 | 57.4 | 85.8 | 127.3 | 30.2 | [6 empty] | 40.4 | 157.8 | -1.23 | 3.78 | 3.24 | 27.9023 | -0.0533 | 1.9866 | 336.3 | 337.6 | -1.37 | 2.81 | 1848 | 801.3 | 0.5 | 0.5
2018-05-03 14:05 | 1385 | 360.2 | 333 | 177.9 | 130.9 | 137.7 | 337.1 | 323.4 | 199.5 | 96.5 | 82.4 | 326.8 | 13.7 | 350.7 | 315.7 | 204.9 | 85.3 | 160.4 | 64.6 | 327 | 316.9 | 220.2 | 98.7 | 182.4 | 93.2 | 334.1 | 307.9 | 190.2 | 79.5 | 159.5 | 64.1 |  |  |  |  | 48.3 | 262.8 | 43.5 | 243.9 | 148 | 43.4 | 190 | 39.4 | 154.6 | 102.2 | 131 | 69.5 | 195.9 | 130.9 | 50.1 | 42.1 | 38.1 | 37 | 28.5 | 57.5 | 85.8 | 127.3 | 30.3 | [6 empty] | 40.4 | 155.5 | -1.33 | 3.83 | 3.33 | 27.9855 | -0.1021 | 1.9851 | 336.1 | 337.3 | -1.42 | 2.82 | 1849 | 801.4 | 0.5 | 0.5
2018-05-03 14:05 | 1386 | 360 | 332.8 | 177.6 | 130.7 | 137.6 | 336.8 | 323.1 | 199.3 | 96.3 | 82.3 | 326.5 | 13.7 | 350.3 | 315.4 | 204.6 | 84.6 | 160.2 | 64.6 | 326.6 | 316.9 | 219.8 | 97.8 | 182.2 | 93.2 | 333.8 | 307.4 | 190 | 79.9 | 159.3 | 63.6 |  |  |  |  | 48.3 | 262.6 | 43.5 | 243.8 | 148 | 43.5 | 189.8 | 39.4 | 154.6 | 102.2 | 131 | 69.5 | 195.9 | 130.8 | 50.1 | 42.1 | 38.1 | 37 | 28.5 | 57.5 | 85.8 | 127.3 | 30.4 | [6 empty] | 40.1 | 155.2 | -1.37 | 3.78 | 3.32 | 28.7172 | -0.0202 | 1.9854 | 335.8 | 336.9 | -1.44 | 2.8 | 1850 | 801.5 | 0.5 | 0.5
2018-05-03 14:05 | 1387 | 359.7 | 332.5 | 177.1 | 130.5 | 137.4 | 336.5 | 322.8 | 199.2 | 96 | 82.2 | 326.2 | 13.7 | 350 | 315.6 | 204.4 | 83.7 | 159.9 | 65.3 | 326.3 | 316.5 | 219.4 | 96.5 | 182 | 92.1 | 333.4 | 306.2 | 189.8 | 80.2 | 159 | 64.2 |  |  |  |  | 48.3 | 262.4 | 43.5 | 243.7 | 148 | 43.5 | 189.6 | 39.5 | 154.5 | 102.2 | 131.1 | 69.5 | 195.9 | 130.8 | 50.2 | 42.1 | 38.1 | 37 | 28.5 | 57.5 | 85.8 | 127.4 | 30.3 | [6 empty] | 39.8 | 155.7 | -1.31 | 3.75 | 3.31 | 23.7148 | -0.0603 | 1.9813 | 335.5 | 336.6 | -1.41 | 2.8 | 1851 | 801.6 | 0.5 | 0.5
2018-05-03 14:05 | 1388 | 359.4 | 332.2 | 176.9 | 130.3 | 137.4 | 336.2 | 322.6 | 199 | 95.7 | 82.2 | 325.8 | 13.7 | 349.6 | 315.3 | 204.1 | 84.1 | 159.7 | 64.8 | 326 | 315.6 | 219 | 95.9 | 181.8 | 92.2 | 333.1 | 305.5 | 189.5 | 79.6 | 158.8 | 64.8 |  |  |  |  | 48.3 | 262.2 | 43.5 | 243.6 | 148.1 | 43.5 | 189.4 | 39.5 | 154.5 | 102.2 | 131.1 | 69.5 | 195.8 | 130.8 | 50.3 | 42.1 | 38.1 | 37 | 28.5 | 57.5 | 85.8 | 127.4 | 30.2 | [6 empty] | 40 | 155.2 | -1.21 | 3.58 | 3.28 | 22.8667 | -0.0377 | 1.9849 | 335.3 | 336.2 | -1.35 | 2.73 | 1852 | 801.7 | 0.5 | 0.5
2018-05-03 14:05 | 1389 | 359.2 | 332 | 176.7 | 130.3 | 137.4 | 335.9 | 322.4 | 198.9 | 95.5 | 82.1 | 325.5 | 13.7 | 349.2 | 315.2 | 203.7 | 83.9 | 159.4 | 64.9 | 325.6 | 315.1 | 218.7 | 96 | 181.7 | 92.3 | 332.8 | 305.5 | 189.2 | 79.2 | 158.5 | 64.7 |  |  |  |  | 48.4 | 262 | 43.5 | 243.5 | 148.1 | 43.5 | 189.2 | 39.5 | 154.4 | 102.2 | 131.2 | 69.5 | 195.8 | 130.8 | 50.3 | 42.1 | 38.1 | 37 | 28.5 | 57.5 | 85.8 | 127.5 | 30.3 | [6 empty] | 40.5 | 152.6 | -1.29 | 3.69 | 3.28 | 17.9053 | -0.0847 | 1.9831 | 335 | 335.9 | -1.4 | 2.76 | 1853 | 801.8 | 0.5 | 0.5
2018-05-03 14:05 | 1390 | 358.9 | 331.6 | 176.4 | 130.3 | 137.3 | 335.5 | 322 | 199 | 95.4 | 82.1 | 325.2 | 13.7 | 348.9 | 314.9 | 203.4 | 83.6 | 159.1 | 65.9 | 325.3 | 314.8 | 218.3 | 95.6 | 181.5 | 91.5 | 332.4 | 305.7 | 189 | 79.5 | 158.3 | 65.2 |  |  |  |  | 48.4 | 261.8 | 43.6 | 243.4 | 148.1 | 43.5 | 189 | 39.5 | 154.4 | 102.2 | 131.3 | 69.5 | 195.8 | 130.8 | 50.4 | 42.1 | 38.2 | 37 | 28.5 | 57.5 | 85.8 | 127.5 | 30.3 | [6 empty] | 40.2 | 151.2 | -1.37 | 3.61 | 3.32 | 31.0201 | -0.137 | 1.9858 | 334.7 | 335.5 | -1.45 | 2.73 | 1854 | 802 | 0.5 | 0.5
2018-05-03 14:05 | 1391 | 358.6 | 331.2 | 176.2 | 130.2 | 137.3 | 335.2 | 321.8 | 199 | 95.3 | 82.1 | 324.9 | 13.7 | 348.5 | 314 | 203 | 83.9 | 158.9 | 66.2 | 324.9 | 314.3 | 218 | 95.2 | 181.3 | 91.4 | 332.1 | 305.9 | 188.8 | 80.2 | 158.1 | 65.2 |  |  |  |  | 48.4 | 261.6 | 43.6 | 243.4 | 148.2 | 43.5 | 188.7 | 39.5 | 154.3 | 102.2 | 131.4 | 69.4 | 195.8 | 130.7 | 50.4 | 42.1 | 38.2 | 37 | 28.5 | 57.6 | 85.9 | 127.6 | 30.2 | [6 empty] | 39.6 | 151.5 | -1.27 | 3.76 | 3.28 | 23.2428 | -0.0673 | 1.9811 | 334.3 | 335.2 | -1.39 | 2.79 | 1855 | 802.1 | 0.5 | 0.5
2018-05-03 14:05 | 1392 | 358.2 | 331 | 176 | 130 | 137.2 | 334.9 | 321.4 | 198.7 | 95.2 | 82.1 | 324.6 | 13.7 | 348.2 | 313.3 | 202.6 | 84.4 | 158.6 | 65.3 | 324.6 | 313.9 | 217.6 | 96.1 | 181.1 | 90.8 | 331.8 | 305.7 | 188.5 | 80.5 | 157.9 | 64.1 |  |  |  |  | 48.4 | 261.4 | 43.6 | 243.3 | 148.2 | 43.5 | 188.5 | 39.5 | 154.3 | 102.2 | 131.4 | 69.4 | 195.8 | 130.7 | 50.5 | 42.2 | 38.2 | 37 | 28.5 | 57.6 | 85.9 | 127.6 | 30.2 | [6 empty] | 39.6 | 152.8 | -1.2 | 3.79 | 3.28 | 28.1614 | -0.0777 | 1.9823 | 334 | 334.9 | -1.35 | 2.8 | 1856 | 802.2 | 0.5 | 0.5
2018-05-03 14:05 | 1393 | 357.7 | 331 | 176 | 129.5 | 137.2 | 334.6 | 321 | 198.3 | 95.1 | 82.1 | 324.2 | 13.7 | 347.8 | 313 | 202.3 | 84.8 | 158.3 | 64.4 | 324.3 | 313.5 | 217.3 | 96.6 | 180.8 | 91.3 | 331.5 | 304.9 | 188.3 | 79.8 | 157.8 | 63.4 |  |  |  |  | 48.5 | 261.2 | 43.6 | 243.2 | 148.2 | 43.5 | 188.3 | 39.5 | 154.2 | 102.2 | 131.4 | 69.4 | 195.8 | 130.7 | 50.5 | 42.2 | 38.2 | 37 | 28.5 | 57.6 | 85.9 | 127.7 | 30.1 | [6 empty] | 40 | 156.6 | -1.28 | 3.85 | 3.27 | 19.299 | -0.0586 | 1.9838 | 333.7 | 334.5 | -1.4 | 2.83 | 1857 | 802.3 | 0.5 | 0.5
2018-05-03 14:05 | 1394 | 357.4 | 330.8 | 176.2 | 128.9 | 137.2 | 334.2 | 320.6 | 198.1 | 95 | 82.1 | 323.9 | 13.7 | 347.5 | 312.9 | 202 | 84.2 | 158.1 | 65.3 | 323.9 | 313 | 217 | 96.7 | 180.5 | 93.3 | 331.1 | 304.2 | 188.1 | 79.1 | 157.6 | 63.2 |  |  |  |  | 48.5 | 261 | 43.6 | 243.1 | 148.2 | 43.5 | 188.1 | 39.5 | 154.2 | 102.2 | 131.5 | 69.4 | 195.8 | 130.7 | 50.6 | 42.2 | 38.2 | 37 | 28.5 | 57.6 | 85.9 | 127.7 | 30.1 | [6 empty] | 40.3 | 159 | -1.31 | 3.8 | 3.26 | 17.7857 | -0.0951 | 1.9827 | 333.4 | 334.2 | -1.41 | 2.82 | 1858 | 802.4 | 0.5 | 0.5
2018-05-03 14:06 | 1395 | 357.1 | 330.4 | 176.2 | 128.4 | 137.1 | 333.9 | 320.5 | 197.9 | 94.7 | 82 | 323.6 | 13.7 | 347.1 | 312.6 | 201.6 | 83 | 157.9 | 66.1 | 323.6 | 313 | 216.7 | 98.2 | 180.2 | 94.1 | 330.8 | 303.9 | 187.9 | 79.3 | 157.3 | 63.2 |  |  |  |  | 48.5 | 260.8 | 43.7 | 243 | 148.2 | 43.6 | 187.9 | 39.6 | 154.1 | 102.2 | 131.5 | 69.4 | 195.7 | 130.6 | 50.6 | 42.2 | 38.2 | 37 | 28.5 | 57.6 | 85.8 | 127.7 | 30.3 | [6 empty] | 40.3 | 156.8 | -1.26 | 3.81 | 3.27 | 28.0748 | -0.0272 | 1.9847 | 333.1 | 333.8 | -1.39 | 2.82 | 1859 | 802.5 | 0.5 | 0.5
2018-05-03 14:06 | 1396 | 356.8 | 329.8 | 176 | 128 | 137.1 | 333.7 | 320.3 | 197.7 | 94.5 | 82 | 323.3 | 13.7 | 346.8 | 312.1 | 201.3 | 82.4 | 157.6 | 65.4 | 323.3 | 313.1 | 216.3 | 97.5 | 180 | 94.2 | 330.5 | 303.5 | 187.7 | 80.1 | 157.1 | 63.9 |  |  |  |  | 48.5 | 260.6 | 43.7 | 243 | 148.3 | 43.6 | 187.7 | 39.6 | 154.1 | 102.2 | 131.6 | 69.4 | 195.7 | 130.6 | 50.7 | 42.2 | 38.2 | 37 | 28.5 | 57.6 | 85.9 | 127.8 | 30.3 | [6 empty] | 40.4 | 154.5 | -1.2 | 3.77 | 3.25 | 23.3649 | -0.0516 | 1.9846 | 332.8 | 333.5 | -1.35 | 2.8 | 1860 | 802.6 | 0.5 | 0.5
2018-05-03 14:06 | 1397 | 356.5 | 329.4 | 175.8 | 127.7 | 137.1 | 333.4 | 320.1 | 197.4 | 94.4 | 82 | 323 | 13.7 | 346.5 | 311.1 | 201 | 82.4 | 157.4 | 64 | 322.9 | 312.8 | 216 | 96 | 179.8 | 94.2 | 330.2 | 303 | 187.5 | 80 | 156.8 | 63.7 |  |  |  |  | 48.6 | 260.4 | 43.7 | 242.9 | 148.3 | 43.6 | 187.5 | 39.6 | 154 | 102.2 | 131.7 | 69.4 | 195.7 | 130.6 | 50.7 | 42.2 | 38.2 | 37 | 28.5 | 57.7 | 85.9 | 127.8 | 30.2 | [6 empty] | 40.5 | 155 | -1.28 | 3.73 | 3.21 | 20.6141 | -0.0499 | 1.9837 | 332.5 | 333.2 | -1.4 | 2.79 | 1861 | 802.7 | 0.5 | 0.5
2018-05-03 14:06 | 1398 | 356.1 | 329.1 | 175.6 | 127.4 | 136.8 | 333.1 | 319.8 | 197.1 | 94.3 | 81.9 | 322.6 | 13.7 | 346.1 | 310.1 | 200.7 | 82.3 | 157.1 | 63.5 | 322.6 | 312.3 | 215.7 | 95.1 | 179.6 | 94.3 | 329.9 | 302.7 | 187.3 | 79.8 | 156.6 | 63 |  |  |  |  | 48.6 | 260.2 | 43.7 | 242.8 | 148.3 | 43.6 | 187.3 | 39.6 | 154 | 102.2 | 131.7 | 69.4 | 195.7 | 130.6 | 50.8 | 42.2 | 38.2 | 37 | 28.5 | 57.7 | 85.8 | 127.9 | 30.2 | [6 empty] | 40.4 | 156 | -1.33 | 3.75 | 3.26 | 27.968 | -0.0621 | 1.9847 | 332.1 | 332.9 | -1.42 | 2.79 | 1862 | 802.8 | 0.5 | 0.5
2018-05-03 14:06 | 1399 | 355.6 | 328.9 | 175.4 | 127.1 | 136.5 | 332.7 | 319.5 | 196.8 | 94.3 | 81.8 | 322.3 | 13.7 | 345.8 | 309.8 | 200.3 | 82.2 | 156.9 | 64.5 | 322.3 | 311.9 | 215.3 | 94.9 | 179.4 | 96.3 | 329.5 | 302.5 | 187.1 | 79.6 | 156.4 | 63.8 |  |  |  |  | 48.6 | 260 | 43.7 | 242.7 | 148.4 | 43.6 | 187.1 | 39.6 | 153.9 | 102.2 | 131.8 | 69.4 | 195.7 | 130.6 | 50.8 | 42.2 | 38.2 | 37 | 28.5 | 57.7 | 85.8 | 127.9 | 30.3 | [6 empty] | 40.4 | 156.8 | -1.34 | 3.74 | 3.23 | 18.6248 | -0.0655 | 1.9846 | 331.8 | 332.5 | -1.43 | 2.79 | 1863 | 802.9 | 0.5 | 0.5
2018-05-03 14:06 | 1400 | 355.3 | 328.6 | 175.2 | 127.1 | 136.6 | 332.4 | 319.2 | 196.4 | 94.2 | 81.7 | 322 | 13.7 | 345.4 | 310.3 | 199.9 | 82.1 | 156.6 | 65 | 322 | 311.6 | 215 | 94.8 | 179.2 | 98 | 329.2 | 301.9 | 186.9 | 79.1 | 156.1 | 64.6 |  |  |  |  | 48.6 | 259.8 | 43.8 | 242.7 | 148.4 | 43.6 | 186.9 | 39.6 | 153.8 | 102.2 | 131.8 | 69.4 | 195.6 | 130.5 | 50.9 | 42.3 | 38.2 | 37 | 28.6 | 57.7 | 85.8 | 127.9 | 30.3 | [6 empty] | 40.4 | 156.4 | -1.33 | 3.71 | 3.22 | 26.7974 | -0.0568 | 1.9839 | 331.5 | 332.2 | -1.42 | 2.78 | 1864 | 803 | 0.5 | 0.5
2018-05-03 14:06 | 1401 | 355 | 328.3 | 175.2 | 127.1 | 136.6 | 332.1 | 319 | 196.2 | 94.2 | 81.5 | 321.7 | 13.7 | 345.1 | 310.7 | 199.6 | 81.9 | 156.3 | 64.3 | 321.6 | 311 | 214.6 | 94.2 | 179 | 97.3 | 328.9 | 300.8 | 186.7 | 78.9 | 155.9 | 63.7 |  |  |  |  | 48.6 | 259.6 | 43.8 | 242.6 | 148.4 | 43.6 | 186.7 | 39.6 | 153.8 | 102.2 | 131.9 | 69.4 | 195.6 | 130.5 | 50.9 | 42.3 | 38.2 | 37 | 28.6 | 57.7 | 85.9 | 128 | 30.3 | [6 empty] | 40.5 | 154.7 | -1.22 | 3.7 | 3.24 | 23.8251 | -0.09 | 1.9857 | 331.2 | 331.9 | -1.37 | 2.77 | 1865 | 803.1 | 0.5 | 0.5
2018-05-03 14:06 | 1402 | 354.7 | 328 | 175.3 | 126.9 | 136.4 | 331.8 | 318.7 | 196.2 | 94.2 | 81.4 | 321.4 | 13.7 | 344.7 | 310.6 | 199.2 | 81.5 | 156 | 63.8 | 321.3 | 310.4 | 214.2 | 94.2 | 178.8 | 95 | 328.6 | 300.1 | 186.5 | 79.2 | 155.7 | 62.1 |  |  |  |  | 48.6 | 259.4 | 43.8 | 242.6 | 148.4 | 43.6 | 186.5 | 39.6 | 153.7 | 102.2 | 132 | 69.3 | 195.6 | 130.5 | 51 | 42.3 | 38.2 | 37.1 | 28.6 | 57.7 | 85.9 | 128 | 30.3 | [6 empty] | 40.6 | 154.6 | -1.26 | 3.72 | 3.21 | 23.9851 | -0.0464 | 1.9831 | 330.9 | 331.5 | -1.39 | 2.78 | 1866 | 803.3 | 0.5 | 0.5
2018-05-03 14:06 | 1403 | 354.4 | 327.9 | 175.4 | 126.6 | 136.1 | 331.5 | 318.4 | 196.2 | 94.1 | 81.3 | 321.1 | 13.7 | 344.4 | 309.8 | 198.8 | 81.8 | 155.8 | 63.5 | 321 | 310.2 | 213.9 | 93.5 | 178.5 | 93.4 | 328.2 | 300.1 | 186.3 | 79.4 | 155.4 | 62.6 |  |  |  |  | 48.7 | 259.2 | 43.8 | 242.5 | 148.4 | 43.6 | 186.3 | 39.7 | 153.7 | 102.2 | 132 | 69.3 | 195.6 | 130.5 | 51 | 42.4 | 38.2 | 37 | 28.6 | 57.8 | 85.9 | 128 | 30.2 | [6 empty] | 40.7 | 155.5 | -1.22 | 3.79 | 3.25 | 16.5335 | -0.0708 | 1.983 | 330.7 | 331.2 | -1.36 | 2.81 | 1867 | 803.4 | 0.5 | 0.5
2018-05-03 14:06 | 1404 | 354 | 327.8 | 175.5 | 126.4 | 135.9 | 331.2 | 318.1 | 196.2 | 93.9 | 81.3 | 320.8 | 13.7 | 344.1 | 308.8 | 198.5 | 82.1 | 155.5 | 64.4 | 320.6 | 309.8 | 213.6 | 93.6 | 178.2 | 92.2 | 327.9 | 300.3 | 186.1 | 79.3 | 155.2 | 64.3 |  |  |  |  | 48.7 | 259 | 43.8 | 242.5 | 148.5 | 43.7 | 186.1 | 39.7 | 153.6 | 102.3 | 132.1 | 69.3 | 195.6 | 130.4 | 51 | 42.4 | 38.2 | 37 | 28.6 | 57.8 | 85.9 | 128.1 | 30.1 | [6 empty] | 40.8 | 154.6 | -1.21 | 3.79 | 3.24 | 20.3667 | -0.0934 | 1.9827 | 330.4 | 330.9 | -1.36 | 2.8 | 1868 | 803.5 | 0.5 | 0.5
2018-05-03 14:06 | 1405 | 353.5 | 327.6 | 175.2 | 126.1 | 135.7 | 330.9 | 317.9 | 196.2 | 93.7 | 81.2 | 320.4 | 13.7 | 343.7 | 308.2 | 198.1 | 82.3 | 155.3 | 64.3 | 320.3 | 309 | 213.2 | 93.9 | 178 | 92.3 | 327.6 | 300.4 | 185.9 | 79.1 | 154.9 | 64.5 |  |  |  |  | 48.8 | 258.8 | 43.9 | 242.4 | 148.5 | 43.7 | 185.9 | 39.7 | 153.6 | 102.3 | 132.1 | 69.3 | 195.6 | 130.4 | 51.1 | 42.4 | 38.2 | 37 | 28.5 | 57.8 | 85.8 | 128.1 | 30.1 | [6 empty] | 40.6 | 153.7 | -1.35 | 3.68 | 3.23 | 27.3928 | -0.0725 | 1.9839 | 330.1 | 330.5 | -1.44 | 2.76 | 1869 | 803.6 | 0.5 | 0.5
2018-05-03 14:06 | 1406 | 353.2 | 327.2 | 174.8 | 125.9 | 135.5 | 330.6 | 317.7 | 196.2 | 93.6 | 81.1 | 320.1 | 13.7 | 343.4 | 307.6 | 197.7 | 81.9 | 155.1 | 63 | 320 | 308.7 | 212.9 | 93.2 | 177.7 | 93 | 327.3 | 299.9 | 185.7 | 78.5 | 154.7 | 64.4 |  |  |  |  | 48.8 | 258.6 | 43.9 | 242.3 | 148.5 | 43.7 | 185.7 | 39.7 | 153.5 | 102.3 | 132.2 | 69.3 | 195.6 | 130.4 | 51.2 | 42.4 | 38.2 | 37 | 28.5 | 57.8 | 85.8 | 128.1 | 30.2 | [6 empty] | 40.4 | 155.3 | -1.31 | 3.74 | 3.23 | 24.9297 | -0.0935 | 1.9838 | 329.8 | 330.2 | -1.41 | 2.79 | 1870 | 803.7 | 0.5 | 0.5
2018-05-03 14:06 | 1407 | 353 | 326.7 | 174.4 | 125.9 | 135.3 | 330.3 | 317.6 | 196.1 | 93.5 | 81 | 319.8 | 13.7 | 343 | 307.7 | 197.4 | 81.4 | 154.9 | 62.9 | 319.6 | 308.8 | 212.6 | 92.7 | 177.5 | 92.6 | 326.9 | 299.3 | 185.5 | 79 | 154.5 | 64 |  |  |  |  | 48.8 | 258.4 | 43.9 | 242.2 | 148.5 | 43.7 | 185.5 | 39.7 | 153.4 | 102.3 | 132.2 | 69.3 | 195.5 | 130.3 | 51.2 | 42.4 | 38.3 | 37 | 28.5 | 57.8 | 85.9 | 128.2 | 30.2 | [6 empty] | 40.3 | 156.2 | -1.21 | 3.72 | 3.19 | 31.27 | -0.0551 | 1.9839 | 329.5 | 329.9 | -1.36 | 2.78 | 1871 | 803.8 | 0.5 | 0.5
2018-05-03 14:06 | 1408 | 352.8 | 326.4 | 174 | 126.1 | 135 | 330 | 317.4 | 196 | 93.3 | 80.9 | 319.5 | 13.7 | 342.7 | 307.7 | 197.1 | 81.1 | 154.7 | 63.4 | 319.3 | 308.8 | 212.3 | 92.6 | 177.3 | 90.9 | 326.6 | 299.1 | 185.3 | 79.9 | 154.3 | 63.3 |  |  |  |  | 48.8 | 258.2 | 43.9 | 242.1 | 148.5 | 43.7 | 185.3 | 39.7 | 153.4 | 102.3 | 132.2 | 69.3 | 195.5 | 130.3 | 51.2 | 42.4 | 38.3 | 37 | 28.6 | 57.8 | 85.9 | 128.2 | 30.3 | [6 empty] | 40.3 | 156.4 | -1.33 | 3.77 | 3.23 | 30.1051 | -0.0359 | 1.9832 | 329.2 | 329.5 | -1.42 | 2.8 | 1872 | 803.9 | 0.5 | 0.5
2018-05-03 14:06 | 1409 | 352.4 | 326.1 | 173.7 | 126 | 134.8 | 329.6 | 317.1 | 195.9 | 93.1 | 80.8 | 319.2 | 13.7 | 342.4 | 307 | 196.9 | 81 | 154.5 | 63.5 | 319 | 308.4 | 212 | 92.7 | 177.1 | 88.9 | 326.2 | 298.6 | 185.2 | 79.5 | 154.1 | 62.7 |  |  |  |  | 48.8 | 258 | 44 | 242 | 148.6 | 43.7 | 185.1 | 39.7 | 153.3 | 102.3 | 132.3 | 69.3 | 195.5 | 130.3 | 51.3 | 42.4 | 38.3 | 37.1 | 28.6 | 57.9 | 85.8 | 128.3 | 30.2 | [6 empty] | 40.1 | 158.4 | -1.35 | 3.71 | 3.19 | 25.194 | -0.0935 | 1.9841 | 328.9 | 329.2 | -1.44 | 2.79 | 1873 | 804 | 0.5 | 0.5
2018-05-03 14:06 | 1410 | 352.1 | 325.8 | 173.6 | 125.8 | 134.7 | 329.3 | 316.8 | 195.8 | 93 | 80.6 | 318.9 | 13.7 | 342.1 | 306.6 | 196.6 | 81.7 | 154.3 | 63.4 | 318.7 | 308.1 | 211.7 | 93.2 | 176.9 | 89.3 | 325.8 | 298.3 | 185 | 78.9 | 153.8 | 61.8 |  |  |  |  | 48.9 | 257.8 | 44 | 242 | 148.6 | 43.7 | 184.9 | 39.7 | 153.3 | 102.3 | 132.3 | 69.3 | 195.5 | 130.3 | 51.3 | 42.4 | 38.3 | 37.1 | 28.6 | 57.9 | 85.8 | 128.3 | 30.2 | [6 empty] | 39.9 | 159.7 | -1.32 | 3.71 | 3.21 | 27.3308 | -0.0638 | 1.9825 | 328.6 | 328.9 | -1.41 | 2.79 | 1874 | 804.1 | 0.5 | 0.5
2018-05-03 14:06 | 1411 | 351.7 | 325.6 | 173.5 | 125.7 | 134.6 | 329 | 316.5 | 195.7 | 92.9 | 80.5 | 318.6 | 13.7 | 341.7 | 307 | 196.4 | 81.6 | 154.1 | 63.2 | 318.3 | 307.8 | 211.4 | 93.4 | 176.6 | 89.3 | 325.6 | 298.3 | 184.8 | 78.9 | 153.6 | 61.7 |  |  |  |  | 48.9 | 257.7 | 44 | 241.9 | 148.6 | 43.7 | 184.7 | 39.8 | 153.2 | 102.3 | 132.4 | 69.3 | 195.5 | 130.3 | 51.4 | 42.4 | 38.3 | 37.1 | 28.6 | 57.9 | 85.8 | 128.3 | 30.3 | [6 empty] | 40 | 158.9 | -1.31 | 3.79 | 3.22 | 27.7854 | -0.0691 | 1.9822 | 328.3 | 328.5 | -1.41 | 2.82 | 1875 | 804.2 | 0.5 | 0.5
2018-05-03 14:06 | 1412 | 351.3 | 325.5 | 173.2 | 125.6 | 134.4 | 328.7 | 316.2 | 195.5 | 92.8 | 80.5 | 318.3 | 13.7 | 341.4 | 307.1 | 196.1 | 81 | 153.9 | 63.2 | 318 | 307.6 | 211.1 | 93 | 176.3 | 88.9 | 325.2 | 297.9 | 184.6 | 78.9 | 153.3 | 62.3 |  |  |  |  | 48.9 | 257.5 | 44 | 241.8 | 148.6 | 43.8 | 184.5 | 39.8 | 153.1 | 102.3 | 132.4 | 69.3 | 195.5 | 130.2 | 51.4 | 42.4 | 38.3 | 37.1 | 28.6 | 57.9 | 85.9 | 128.4 | 30.3 | [6 empty] | 40.3 | 158.9 | -1.27 | 3.8 | 3.21 | 22.7076 | -0.1109 | 1.986 | 328 | 328.2 | -1.39 | 2.83 | 1876 | 804.3 | 0.5 | 0.5
2018-05-03 14:06 | 1413 | 351 | 325.3 | 173 | 125.3 | 134.4 | 328.4 | 316 | 195 | 92.6 | 80.4 | 318 | 13.7 | 341.1 | 306.6 | 195.9 | 80.7 | 153.6 | 63.7 | 317.7 | 307.6 | 210.8 | 92.6 | 176.1 | 91.4 | 324.8 | 296.8 | 184.4 | 78.7 | 153.1 | 62.7 |  |  |  |  | 48.9 | 257.3 | 44 | 241.7 | 148.6 | 43.8 | 184.3 | 39.8 | 153.1 | 102.3 | 132.5 | 69.2 | 195.4 | 130.2 | 51.5 | 42.5 | 38.3 | 37.1 | 28.6 | 57.9 | 85.9 | 128.4 | 30.2 | [6 empty] | 40.4 | 159.7 | -1.28 | 3.82 | 3.22 | 20.2704 | -0.0935 | 1.9848 | 327.8 | 327.9 | -1.39 | 2.83 | 1877 | 804.4 | 0.5 | 0.5
2018-05-03 14:06 | 1414 | 350.7 | 325.2 | 172.9 | 125.2 | 134.5 | 328.2 | 315.8 | 194.5 | 92.4 | 80.3 | 317.7 | 13.7 | 340.8 | 306.1 | 195.6 | 81.5 | 153.3 | 63.7 | 317.4 | 306.9 | 210.5 | 92.6 | 175.8 | 93.4 | 324.5 | 296.2 | 184.2 | 78.7 | 152.9 | 63.1 |  |  |  |  | 48.9 | 257.1 | 44 | 241.7 | 148.6 | 43.8 | 184.1 | 39.8 | 153 | 102.3 | 132.5 | 69.2 | 195.4 | 130.2 | 51.6 | 42.5 | 38.3 | 37.1 | 28.6 | 58 | 85.9 | 128.5 | 30.3 | [6 empty] | 40.4 | 160.1 | -1.31 | 3.85 | 3.25 | 30.7085 | -0.0359 | 1.9856 | 327.5 | 327.6 | -1.41 | 2.85 | 1878 | 804.5 | 0.5 | 0.5
2018-05-03 14:06 | 1415 | 350.3 | 325 | 172.7 | 125.2 | 134.3 | 327.9 | 315.6 | 194.1 | 92.3 | 80.3 | 317.4 | 13.7 | 340.5 | 305.7 | 195.3 | 82 | 153 | 63.5 | 317.1 | 306 | 210.1 | 92.5 | 175.6 | 94 | 324.3 | 296.2 | 184.1 | 78.7 | 152.7 | 63.8 |  |  |  |  | 49 | 256.9 | 44 | 241.6 | 148.7 | 43.8 | 183.9 | 39.8 | 153 | 102.3 | 132.6 | 69.2 | 195.4 | 130.1 | 51.6 | 42.5 | 38.3 | 37.1 | 28.6 | 58 | 85.9 | 128.5 | 30.3 | [6 empty] | 40.5 | 159.6 | -1.31 | 3.8 | 3.23 | 28.1195 | -0.0673 | 1.983 | 327.3 | 327.3 | -1.41 | 2.82 | 1879 | 804.6 | 0.5 | 0.5
2018-05-03 14:06 | 1416 | 350.1 | 324.7 | 172.5 | 124.9 | 134.1 | 327.6 | 315.3 | 194 | 92.2 | 80.4 | 317.1 | 13.7 | 340.1 | 305.4 | 195 | 81.3 | 152.7 | 64 | 316.8 | 305.6 | 209.8 | 91.6 | 175.4 | 92.9 | 323.9 | 296.2 | 183.8 | 78.4 | 152.5 | 63.6 |  |  |  |  | 49 | 256.7 | 44.1 | 241.5 | 148.7 | 43.8 | 183.7 | 39.8 | 152.9 | 102.3 | 132.6 | 69.2 | 195.4 | 130.1 | 51.6 | 42.5 | 38.3 | 37.1 | 28.6 | 58 | 85.9 | 128.6 | 30.2 | [6 empty] | 40.7 | 159.1 | -1.24 | 3.77 | 3.24 | 26.195 | -0.0569 | 1.9846 | 327 | 326.9 | -1.38 | 2.82 | 1880 | 804.7 | 0.5 | 0.5
2018-05-03 14:06 | 1417 | 349.9 | 324.2 | 172.5 | 124.5 | 134 | 327.4 | 315.1 | 193.9 | 92.1 | 80.4 | 316.8 | 13.7 | 339.8 | 305.2 | 194.7 | 80.7 | 152.5 | 63.9 | 316.4 | 305.6 | 209.4 | 91.1 | 175.1 | 90.3 | 323.6 | 296.3 | 183.7 | 78.7 | 152.2 | 62 |  |  |  |  | 49 | 256.5 | 44.1 | 241.4 | 148.7 | 43.8 | 183.5 | 39.8 | 152.8 | 102.3 | 132.6 | 69.2 | 195.4 | 130.1 | 51.6 | 42.5 | 38.3 | 37.1 | 28.6 | 58 | 85.8 | 128.6 | 30.1 | [6 empty] | 40.5 | 158.2 | -1.32 | 3.73 | 3.2 | 20.7975 | -0.083 | 1.9814 | 326.7 | 326.6 | -1.42 | 2.79 | 1881 | 804.8 | 0.5 | 0.5
2018-05-03 14:06 | 1418 | 349.6 | 323.8 | 172.7 | 124.2 | 133.8 | 327 | 314.8 | 193.8 | 92 | 80.4 | 316.5 | 13.7 | 339.5 | 304.8 | 194.4 | 80.2 | 152.2 | 63.5 | 316.1 | 305.8 | 209.1 | 90.9 | 174.9 | 89.5 | 323.4 | 296.1 | 183.5 | 79.4 | 152 | 60.4 |  |  |  |  | 49 | 256.3 | 44.1 | 241.3 | 148.7 | 43.8 | 183.3 | 39.8 | 152.8 | 102.3 | 132.7 | 69.2 | 195.3 | 130.1 | 51.7 | 42.5 | 38.3 | 37.1 | 28.5 | 58 | 85.8 | 128.7 | 30.2 | [6 empty] | 40.5 | 156.8 | -1.3 | 3.8 | 3.19 | 22.5607 | -0.0883 | 1.9818 | 326.3 | 326.3 | -1.4 | 2.82 | 1882 | 805 | 0.5 | 0.5
2018-05-03 14:06 | 1419 | 349.3 | 323.5 | 172.5 | 123.9 | 133.6 | 326.7 | 314.4 | 193.7 | 91.9 | 80.4 | 316.2 | 13.7 | 339.1 | 304.2 | 194.2 | 80.3 | 151.9 | 63.7 | 315.8 | 305.9 | 208.8 | 90.5 | 174.6 | 89.3 | 323.1 | 295.8 | 183.3 | 79.9 | 151.7 | 60.5 |  |  |  |  | 49 | 256.1 | 44.1 | 241.3 | 148.8 | 43.8 | 183 | 39.9 | 152.7 | 102.3 | 132.7 | 69.2 | 195.3 | 130 | 51.7 | 42.5 | 38.3 | 37.1 | 28.5 | 58 | 85.8 | 128.7 | 30.2 | [6 empty] | 40.5 | 157 | -1.38 | 3.71 | 3.22 | 35.6853 | -0.0726 | 1.9848 | 326 | 326 | -1.45 | 2.78 | 1883 | 805.1 | 0.5 | 0.5
2018-05-03 14:06 | 1420 | 348.9 | 323.3 | 172.4 | 123.7 | 133.5 | 326.4 | 314 | 193.5 | 91.9 | 80.4 | 315.9 | 13.7 | 338.8 | 303.6 | 193.9 | 80.7 | 151.7 | 63.6 | 315.5 | 305.1 | 208.4 | 90 | 174.4 | 88.4 | 322.8 | 295.5 | 183.2 | 80.3 | 151.5 | 61.9 |  |  |  |  | 49.1 | 255.9 | 44.1 | 241.2 | 148.8 | 43.8 | 182.8 | 39.9 | 152.7 | 102.3 | 132.8 | 69.2 | 195.3 | 130 | 51.8 | 42.6 | 38.3 | 37.1 | 28.5 | 58.1 | 85.8 | 128.7 | 30.1 | [6 empty] | 40.3 | 155.2 | -1.28 | 3.78 | 3.2 | 18.4391 | -0.0935 | 1.9806 | 325.7 | 325.7 | -1.4 | 2.8 | 1884 | 805.2 | 0.5 | 0.5
2018-05-03 14:06 | 1421 | 348.5 | 323 | 172.2 | 123.7 | 133.5 | 326.1 | 313.7 | 193.3 | 91.8 | 80.3 | 315.6 | 13.7 | 338.5 | 303.4 | 193.6 | 80.6 | 151.5 | 63.6 | 315.2 | 304.3 | 208.2 | 89.6 | 174.2 | 86.9 | 322.5 | 295.1 | 182.9 | 80 | 151.2 | 62.1 |  |  |  |  | 49.1 | 255.7 | 44.1 | 241.1 | 148.8 | 43.9 | 182.6 | 39.9 | 152.6 | 102.3 | 132.8 | 69.2 | 195.3 | 130 | 51.8 | 42.6 | 38.3 | 37.1 | 28.5 | 58.1 | 85.8 | 128.7 | 30.2 | [6 empty] | 40.3 | 153.8 | -1.26 | 3.8 | 3.21 | 24.1238 | -0.1022 | 1.9841 | 325.4 | 325.4 | -1.39 | 2.81 | 1885 | 805.3 | 0.5 | 0.5
2018-05-03 14:06 | 1422 | 348.1 | 322.7 | 172 | 123.6 | 133.7 | 325.8 | 313.5 | 193.4 | 91.6 | 80.3 | 315.3 | 13.7 | 338.1 | 303.1 | 193.3 | 81.3 | 151.2 | 63.2 | 314.9 | 304.2 | 207.9 | 89.1 | 173.9 | 85.3 | 322.2 | 294.5 | 182.7 | 79 | 151 | 61.3 |  |  |  |  | 49.1 | 255.5 | 44.2 | 241 | 148.8 | 43.9 | 182.5 | 39.9 | 152.5 | 102.3 | 132.8 | 69.1 | 195.2 | 129.9 | 51.8 | 42.6 | 38.3 | 37.1 | 28.5 | 58.1 | 85.8 | 128.8 | 30.3 | [6 empty] | 40.6 | 154.4 | -1.26 | 3.74 | 3.2 | 25.0009 | -0.0551 | 1.9827 | 325.1 | 325.1 | -1.38 | 2.79 | 1886 | 805.4 | 0.5 | 0.5
2018-05-03 14:06 | 1423 | 347.8 | 322.4 | 171.9 | 123.7 | 133.7 | 325.6 | 313.3 | 193.3 | 91.5 | 80.3 | 315 | 13.7 | 337.8 | 302.7 | 193.1 | 82.3 | 151 | 63.4 | 314.5 | 304.3 | 207.6 | 88.5 | 173.6 | 84.3 | 321.9 | 294.2 | 182.4 | 77.8 | 150.8 | 60.7 |  |  |  |  | 49.2 | 255.3 | 44.2 | 241 | 148.8 | 43.8 | 182.3 | 39.9 | 152.5 | 102.3 | 132.8 | 69.1 | 195.2 | 129.9 | 51.9 | 42.6 | 38.3 | 37.1 | 28.5 | 58.1 | 85.8 | 128.8 | 30.4 | [6 empty] | 40.8 | 152.4 | -1.3 | 3.81 | 3.22 | 20.8461 | -0.0586 | 1.9866 | 324.8 | 324.7 | -1.41 | 2.8 | 1887 | 805.5 | 0.5 | 0.5
2018-05-03 14:06 | 1424 | 347.4 | 322.2 | 171.9 | 123.8 | 133.6 | 325.3 | 313 | 193.2 | 91.4 | 80.3 | 314.7 | 13.7 | 337.4 | 302.5 | 192.8 | 82.3 | 150.7 | 64 | 314.2 | 304 | 207.4 | 88.7 | 173.3 | 83.2 | 321.6 | 294.1 | 182.2 | 76.9 | 150.6 | 61.1 |  |  |  |  | 49.2 | 255.2 | 44.2 | 240.9 | 148.8 | 43.8 | 182.1 | 39.9 | 152.4 | 102.3 | 132.8 | 69.1 | 195.1 | 129.9 | 51.9 | 42.6 | 38.3 | 37.1 | 28.5 | 58.1 | 85.8 | 128.8 | 30.3 | [6 empty] | 40.6 | 149.7 | -1.33 | 3.77 | 3.23 | 16.9329 | -0.1249 | 1.983 | 324.5 | 324.4 | -1.42 | 2.78 | 1888 | 805.6 | 0.5 | 0.5
2018-05-03 14:06 | 1425 | 347.1 | 321.8 | 171.7 | 123.7 | 133.6 | 325 | 312.8 | 193.1 | 91.2 | 80.2 | 314.4 | 13.7 | 337.1 | 302.4 | 192.5 | 81.6 | 150.5 | 62.7 | 313.9 | 303.5 | 207 | 89.2 | 173 | 82.4 | 321.3 | 294 | 182 | 76.4 | 150.4 | 61.8 |  |  |  |  | 49.2 | 255 | 44.2 | 240.8 | 148.9 | 43.8 | 181.9 | 39.9 | 152.4 | 102.3 | 132.9 | 69.1 | 195.1 | 129.8 | 52 | 42.6 | 38.3 | 37.1 | 28.5 | 58.1 | 85.8 | 128.9 | 30.3 | [6 empty] | 40.4 | 148.1 | -1.27 | 3.8 | 3.19 | 20.7164 | -0.0621 | 1.9803 | 324.2 | 324.1 | -1.39 | 2.79 | 1889 | 805.7 | 0.5 | 0.5
2018-05-03 14:06 | 1426 | 346.8 | 321.4 | 171.4 | 123.5 | 133.5 | 324.7 | 312.6 | 193 | 91.2 | 80.1 | 314.1 | 13.7 | 336.8 | 301.9 | 192.2 | 81.1 | 150.3 | 60.9 | 313.6 | 303 | 206.7 | 89.8 | 172.7 | 81.5 | 321 | 293.6 | 181.7 | 76.4 | 150.2 | 61.6 |  |  |  |  | 49.2 | 254.8 | 44.2 | 240.7 | 148.9 | 43.8 | 181.7 | 39.9 | 152.3 | 102.3 | 132.9 | 69.1 | 195.1 | 129.8 | 52 | 42.6 | 38.4 | 37.1 | 28.5 | 58.2 | 85.8 | 128.9 | 30.2 | [6 empty] | 40.5 | 148.2 | -1.22 | 3.81 | 3.18 | 20.0895 | -0.1493 | 1.9855 | 323.9 | 323.8 | -1.37 | 2.79 | 1890 | 805.8 | 0.5 | 0.5
2018-05-03 14:06 | 1427 | 346.4 | 321 | 171.4 | 123.4 | 133.3 | 324.4 | 312.2 | 192.9 | 91.3 | 80 | 313.8 | 13.7 | 336.4 | 301.6 | 191.9 | 80.5 | 150.1 | 61.1 | 313.2 | 303 | 206.4 | 89.8 | 172.4 | 80.7 | 320.8 | 293.2 | 181.5 | 76.8 | 149.9 | 61 |  |  |  |  | 49.3 | 254.6 | 44.3 | 240.6 | 148.9 | 43.9 | 181.5 | 40 | 152.3 | 102.3 | 132.9 | 69.1 | 195.1 | 129.8 | 52 | 42.6 | 38.4 | 37.1 | 28.6 | 58.2 | 85.8 | 129 | 30.1 | [6 empty] | 40.6 | 150.2 | -1.22 | 3.82 | 3.18 | 20.0831 | -0.0865 | 1.9843 | 323.6 | 323.5 | -1.36 | 2.8 | 1891 | 805.9 | 0.5 | 0.5
2018-05-03 14:06 | 1428 | 346.1 | 320.7 | 171.5 | 123.3 | 133.2 | 324.1 | 311.8 | 192.7 | 91.2 | 80 | 313.5 | 13.7 | 336.1 | 301.2 | 191.5 | 79.7 | 150 | 61.6 | 312.9 | 302.9 | 206.1 | 88.9 | 172.1 | 80.5 | 320.4 | 292.8 | 181.2 | 76.8 | 149.6 | 60.8 |  |  |  |  | 49.3 | 254.4 | 44.3 | 240.6 | 148.9 | 43.9 | 181.3 | 40 | 152.2 | 102.3 | 132.9 | 69 | 195.1 | 129.8 | 52 | 42.7 | 38.4 | 37.2 | 28.6 | 58.2 | 85.8 | 129 | 30.2 | [6 empty] | 40.7 | 149.9 | -1.31 | 3.8 | 3.19 | 24.2193 | -0.0325 | 1.9835 | 323.2 | 323.2 | -1.41 | 2.79 | 1892 | 806 | 0.5 | 0.5
2018-05-03 14:06 | 1429 | 345.8 | 320.4 | 171.6 | 123 | 133.1 | 323.8 | 311.5 | 192.6 | 91.2 | 79.9 | 313.1 | 13.7 | 335.7 | 300.6 | 191.2 | 79.6 | 149.8 | 60.9 | 312.6 | 302.5 | 205.7 | 88.7 | 171.8 | 81 | 320.1 | 292.4 | 180.9 | 76.2 | 149.4 | 61.3 |  |  |  |  | 49.3 | 254.2 | 44.3 | 240.5 | 148.9 | 43.9 | 181.1 | 40 | 152.1 | 102.3 | 133 | 69 | 195 | 129.7 | 52.1 | 42.7 | 38.4 | 37.2 | 28.5 | 58.2 | 85.8 | 129 | 30.3 | [6 empty] | 40.8 | 149.9 | -1.3 | 3.75 | 3.11 | 21.7029 | -0.036 | 1.9841 | 322.9 | 322.8 | -1.41 | 2.77 | 1893 | 806.1 | 0.5 | 0.5
2018-05-03 14:06 | 1430 | 345.4 | 320.2 | 171.6 | 122.6 | 133.1 | 323.6 | 311.3 | 192.3 | 91.1 | 79.8 | 312.8 | 13.7 | 335.4 | 300.5 | 190.8 | 79.9 | 149.6 | 61 | 312.3 | 302.1 | 205.4 | 88.7 | 171.6 | 81.7 | 319.8 | 292.2 | 180.6 | 76.1 | 149.1 | 61.2 |  |  |  |  | 49.4 | 254 | 44.3 | 240.4 | 149 | 43.9 | 180.9 | 40 | 152.1 | 102.3 | 133 | 69 | 195 | 129.7 | 52.2 | 42.7 | 38.4 | 37.2 | 28.5 | 58.2 | 85.8 | 129 | 30.3 | [6 empty] | 40.8 | 152.3 | -1.28 | 3.68 | 3.16 | 16.0129 | -0.0831 | 1.9831 | 322.7 | 322.5 | -1.4 | 2.76 | 1894 | 806.2 | 0.5 | 0.5
2018-05-03 14:06 | 1431 | 345.1 | 320 | 171.3 | 122.4 | 133 | 323.3 | 311.1 | 192 | 91.1 | 79.7 | 312.5 | 13.7 | 335.1 | 300.4 | 190.5 | 79.6 | 149.4 | 61.2 | 312 | 301.6 | 205.1 | 89.4 | 171.4 | 82 | 319.5 | 291.7 | 180.3 | 76.2 | 148.9 | 60.6 |  |  |  |  | 49.4 | 253.8 | 44.3 | 240.3 | 149 | 43.9 | 180.7 | 40 | 152 | 102.3 | 133 | 69 | 195 | 129.7 | 52.2 | 42.7 | 38.4 | 37.2 | 28.5 | 58.2 | 85.8 | 129 | 30.2 | [6 empty] | 40.9 | 153.3 | -1.23 | 3.82 | 3.16 | 11.9002 | -0.0604 | 1.9849 | 322.4 | 322.2 | -1.37 | 2.81 | 1895 | 806.3 | 0.5 | 0.5
2018-05-03 14:06 | 1432 | 344.8 | 319.7 | 171.1 | 122.4 | 133 | 323 | 310.8 | 191.9 | 91.1 | 79.6 | 312.2 | 13.7 | 334.8 | 300 | 190.2 | 79.5 | 149.2 | 61.2 | 311.7 | 301.4 | 204.7 | 90.2 | 171.1 | 81.7 | 319.2 | 291.3 | 180.1 | 75.5 | 148.6 | 60 |  |  |  |  | 49.4 | 253.6 | 44.4 | 240.2 | 149 | 43.9 | 180.5 | 40 | 152 | 102.3 | 133.1 | 69 | 195 | 129.6 | 52.3 | 42.7 | 38.4 | 37.2 | 28.5 | 58.2 | 85.8 | 129 | 30.2 | [6 empty] | 40.8 | 152.5 | -1.19 | 3.77 | 3.15 | 19.9262 | -0.0726 | 1.9854 | 322.1 | 321.9 | -1.35 | 2.79 | 1896 | 806.4 | 0.5 | 0.5
2018-05-03 14:06 | 1433 | 344.6 | 319.4 | 170.9 | 122.4 | 132.9 | 322.7 | 310.6 | 191.9 | 91.1 | 79.6 | 311.9 | 13.7 | 334.4 | 299.6 | 189.8 | 79.5 | 148.9 | 61 | 311.4 | 301.4 | 204.4 | 89.7 | 170.8 | 80.8 | 319 | 291 | 179.8 | 74.8 | 148.4 | 60 |  |  |  |  | 49.4 | 253.5 | 44.4 | 240.1 | 149 | 43.9 | 180.3 | 40 | 151.9 | 102.3 | 133.1 | 69 | 194.9 | 129.6 | 52.3 | 42.7 | 38.4 | 37.2 | 28.5 | 58.3 | 85.8 | 129.1 | 30.1 | [6 empty] | 40.9 | 150 | -1.21 | 3.81 | 3.15 | 17.7792 | -0.1267 | 1.9856 | 321.8 | 321.6 | -1.36 | 2.8 | 1897 | 806.5 | 0.5 | 0.5
2018-05-03 14:06 | 1434 | 344.3 | 319.1 | 170.9 | 122.5 | 132.8 | 322.5 | 310.3 | 191.8 | 91.2 | 79.5 | 311.6 | 13.7 | 334.1 | 299.4 | 189.5 | 79.6 | 148.7 | 60.6 | 311.1 | 300.9 | 204.1 | 88.6 | 170.5 | 80.1 | 318.7 | 290.5 | 179.5 | 74.6 | 148.1 | 60.5 |  |  |  |  | 49.4 | 253.3 | 44.4 | 240.1 | 149 | 44 | 180.1 | 40 | 151.8 | 102.2 | 133.1 | 69 | 194.9 | 129.6 | 52.4 | 42.8 | 38.4 | 37.2 | 28.6 | 58.3 | 85.8 | 129.1 | 30.1 | [6 empty] | 40.8 | 147.8 | -1.29 | 3.8 | 3.16 | 21.885 | -0.1075 | 1.9855 | 321.6 | 321.3 | -1.4 | 2.79 | 1898 | 806.6 | 0.5 | 0.5
2018-05-03 14:06 | 1435 | 344 | 318.8 | 170.8 | 122.5 | 132.6 | 322.2 | 310 | 191.7 | 91.1 | 79.4 | 311.3 | 13.7 | 333.8 | 299.3 | 189.2 | 79.9 | 148.5 | 60.9 | 310.8 | 300.5 | 203.8 | 87.5 | 170.2 | 81.3 | 318.4 | 290.4 | 179.3 | 74.3 | 147.9 | 60.4 |  |  |  |  | 49.5 | 253.1 | 44.4 | 240 | 149 | 44 | 179.9 | 40 | 151.8 | 102.2 | 133.1 | 69 | 194.9 | 129.5 | 52.4 | 42.8 | 38.4 | 37.2 | 28.6 | 58.3 | 85.8 | 129.2 | 30.2 | [6 empty] | 40.8 | 148.1 | -1.19 | 3.81 | 3.16 | 15.7034 | 0.0094 | 1.983 | 321.2 | 321 | -1.35 | 2.79 | 1899 | 806.7 | 0.5 | 0.5
2018-05-03 14:06 | 1436 | 343.5 | 318.5 | 170.6 | 122.6 | 132.3 | 321.8 | 309.8 | 191.7 | 91 | 79.3 | 311 | 13.7 | 333.4 | 298.6 | 188.9 | 80.4 | 148.3 | 60.8 | 310.5 | 300.4 | 203.4 | 87.6 | 169.9 | 83.6 | 318.1 | 290.3 | 178.9 | 73.9 | 147.7 | 60.6 |  |  |  |  | 49.5 | 252.9 | 44.5 | 239.9 | 149.1 | 44 | 179.7 | 40 | 151.7 | 102.2 | 133.2 | 68.9 | 194.8 | 129.5 | 52.4 | 42.7 | 38.4 | 37.2 | 28.5 | 58.3 | 85.8 | 129.2 | 30.3 | [6 empty] | 41 | 149.3 | -1.24 | 3.84 | 3.19 | 19.7404 | -0.1128 | 1.984 | 320.9 | 320.7 | -1.38 | 2.81 | 1900 | 806.9 | 0.5 | 0.5
2018-05-03 14:06 | 1437 | 343.1 | 318.2 | 170.6 | 122.7 | 132.1 | 321.5 | 309.6 | 191.6 | 90.8 | 79.3 | 310.7 | 13.7 | 333.1 | 297.9 | 188.6 | 80.2 | 148.2 | 59.7 | 310.2 | 300.2 | 203.2 | 89 | 169.6 | 85.3 | 317.8 | 289.7 | 178.6 | 73.7 | 147.5 | 60.4 |  |  |  |  | 49.6 | 252.7 | 44.5 | 239.8 | 149.1 | 44 | 179.5 | 40 | 151.7 | 102.2 | 133.2 | 68.9 | 194.8 | 129.5 | 52.5 | 42.8 | 38.4 | 37.2 | 28.5 | 58.3 | 85.8 | 129.2 | 30.2 | [6 empty] | 41 | 148.9 | -1.29 | 3.7 | 3.21 | 27.1588 | -0.0238 | 1.9839 | 320.6 | 320.4 | -1.4 | 2.75 | 1901 | 807 | 0.5 | 0.5
2018-05-03 14:06 | 1438 | 342.7 | 317.8 | 170.6 | 122.7 | 132.1 | 321.2 | 309.3 | 191.3 | 90.7 | 79.3 | 310.4 | 13.7 | 332.8 | 297.7 | 188.3 | 80.1 | 148 | 58.7 | 309.9 | 299.5 | 202.9 | 89.4 | 169.3 | 84.7 | 317.6 | 289.1 | 178.3 | 74 | 147.2 | 59.2 |  |  |  |  | 49.6 | 252.5 | 44.5 | 239.7 | 149.1 | 44 | 179.3 | 40.1 | 151.6 | 102.2 | 133.2 | 68.9 | 194.8 | 129.4 | 52.5 | 42.8 | 38.4 | 37.2 | 28.5 | 58.4 | 85.8 | 129.2 | 30.1 | [6 empty] | 40.9 | 148.8 | -1.2 | 3.82 | 3.17 | 17.1472 | -0.0761 | 1.9861 | 320.3 | 320.1 | -1.35 | 2.8 | 1902 | 807.1 | 0.5 | 0.5
2018-05-03 14:06 | 1439 | 342.4 | 317.6 | 170.3 | 122.7 | 131.9 | 320.9 | 309 | 191.1 | 90.6 | 79.2 | 310.2 | 13.7 | 332.5 | 297.4 | 188 | 80 | 147.8 | 59.5 | 309.6 | 298.9 | 202.6 | 88.5 | 169 | 82.7 | 317.3 | 288.9 | 177.9 | 74.1 | 147 | 58.2 |  |  |  |  | 49.6 | 252.3 | 44.5 | 239.6 | 149.1 | 44 | 179.2 | 40.1 | 151.6 | 102.2 | 133.3 | 68.9 | 194.8 | 129.4 | 52.6 | 42.8 | 38.4 | 37.2 | 28.6 | 58.4 | 85.8 | 129.3 | 30.2 | [6 empty] | 40.9 | 151.7 | -1.19 | 3.78 | 3.16 | 21.8293 | -0.0814 | 1.9835 | 320 | 319.8 | -1.35 | 2.79 | 1903 | 807.2 | 0.5 | 0.5
2018-05-03 14:06 | 1440 | 342 | 317.4 | 170 | 122.5 | 131.8 | 320.6 | 308.8 | 190.9 | 90.5 | 79 | 309.9 | 13.7 | 332.2 | 297 | 187.6 | 79.4 | 147.6 | 60.8 | 309.2 | 298.9 | 202.3 | 88.2 | 168.7 | 83.3 | 317 | 288.9 | 177.6 | 74.1 | 146.8 | 58.1 |  |  |  |  | 49.6 | 252.1 | 44.5 | 239.5 | 149.1 | 44 | 179 | 40.1 | 151.5 | 102.2 | 133.3 | 68.9 | 194.7 | 129.4 | 52.6 | 42.8 | 38.4 | 37.2 | 28.5 | 58.4 | 85.8 | 129.3 | 30.2 | [6 empty] | 40.8 | 152.5 | -1.34 | 3.77 | 3.16 | 25.573 | -0.0238 | 1.9844 | 319.7 | 319.5 | -1.43 | 2.79 | 1904 | 807.3 | 0.5 | 0.5
2018-05-03 14:06 | 1441 | 341.6 | 317 | 169.8 | 122.4 | 131.9 | 320.3 | 308.6 | 190.7 | 90.3 | 79 | 309.6 | 13.7 | 331.9 | 296.7 | 187.3 | 79.2 | 147.4 | 61 | 308.9 | 298.9 | 202.1 | 89.1 | 168.5 | 83.6 | 316.7 | 288.5 | 177.4 | 74.3 | 146.6 | 58.6 |  |  |  |  | 49.6 | 251.9 | 44.6 | 239.4 | 149.1 | 44 | 178.8 | 40.1 | 151.5 | 102.2 | 133.3 | 68.9 | 194.7 | 129.3 | 52.7 | 42.8 | 38.4 | 37.2 | 28.5 | 58.4 | 85.8 | 129.3 | 30.2 | [6 empty] | 40.4 | 151.5 | -1.24 | 3.79 | 3.19 | 23.6196 | -0.029 | 1.9857 | 319.4 | 319.2 | -1.37 | 2.79 | 1905 | 807.4 | 0.5 | 0.5
2018-05-03 14:06 | 1442 | 341.2 | 316.6 | 169.6 | 122.4 | 131.9 | 320.1 | 308.4 | 190.3 | 90.2 | 78.9 | 309.3 | 13.7 | 331.5 | 296.5 | 186.9 | 79 | 147.2 | 61.6 | 308.6 | 298.5 | 201.9 | 90 | 168.2 | 83.3 | 316.4 | 287.9 | 177.2 | 74.4 | 146.4 | 58.7 |  |  |  |  | 49.6 | 251.7 | 44.6 | 239.3 | 149.1 | 44.1 | 178.6 | 40.1 | 151.4 | 102.2 | 133.3 | 68.9 | 194.7 | 129.3 | 52.7 | 42.8 | 38.4 | 37.2 | 28.6 | 58.4 | 85.8 | 129.3 | 30.2 | [6 empty] | 40.3 | 152.9 | -1.28 | 3.78 | 3.16 | 19.8216 | -0.0761 | 1.9828 | 319.1 | 318.9 | -1.4 | 2.8 | 1906 | 807.5 | 0.5 | 0.5
2018-05-03 14:06 | 1443 | 340.9 | 316.3 | 169.4 | 122.5 | 131.7 | 319.8 | 308.3 | 190 | 90.1 | 78.9 | 309 | 13.7 | 331.2 | 296.1 | 186.6 | 79 | 147 | 61.9 | 308.3 | 298 | 201.6 | 89.9 | 167.9 | 83.8 | 316.1 | 287.6 | 176.9 | 74.1 | 146.2 | 58.5 |  |  |  |  | 49.7 | 251.5 | 44.6 | 239.2 | 149.2 | 44.1 | 178.4 | 40.1 | 151.3 | 102.2 | 133.4 | 68.9 | 194.7 | 129.3 | 52.7 | 42.8 | 38.4 | 37.2 | 28.5 | 58.4 | 85.8 | 129.4 | 30.1 | [6 empty] | 40.4 | 154.2 | -1.26 | 3.75 | 3.08 | 18.7401 | -0.0569 | 1.9845 | 318.9 | 318.5 | -1.39 | 2.79 | 1907 | 807.6 | 0.5 | 0.5
2018-05-03 14:06 | 1444 | 340.6 | 316.1 | 169.1 | 122.5 | 131.4 | 319.5 | 308 | 189.7 | 89.9 | 78.8 | 308.8 | 13.7 | 330.9 | 296 | 186.3 | 79.1 | 146.8 | 62.2 | 308 | 297.7 | 201.3 | 89.2 | 167.7 | 83.1 | 315.8 | 287.6 | 176.7 | 73.5 | 146 | 58.5 |  |  |  |  | 49.7 | 251.3 | 44.6 | 239.2 | 149.2 | 44.1 | 178.2 | 40.1 | 151.3 | 102.2 | 133.4 | 68.9 | 194.6 | 129.2 | 52.7 | 42.8 | 38.4 | 37.2 | 28.5 | 58.5 | 85.8 | 129.4 | 30.1 | [6 empty] | 40.5 | 154 | -1.21 | 3.71 | 3.12 | 29.7808 | -0.0831 | 1.9837 | 318.6 | 318.2 | -1.36 | 2.78 | 1908 | 807.7 | 0.5 | 0.5
2018-05-03 14:06 | 1445 | 340.4 | 315.8 | 168.9 | 122.5 | 131 | 319.2 | 307.7 | 189.6 | 89.8 | 78.7 | 308.5 | 13.7 | 330.5 | 296.2 | 186 | 78.4 | 146.6 | 62.6 | 307.7 | 297.2 | 201 | 89.1 | 167.4 | 82.5 | 315.5 | 287.3 | 176.5 | 73.3 | 145.8 | 58.1 |  |  |  |  | 49.7 | 251.1 | 44.7 | 239.1 | 149.2 | 44.1 | 178 | 40.1 | 151.2 | 102.2 | 133.4 | 68.9 | 194.6 | 129.2 | 52.7 | 42.8 | 38.4 | 37.2 | 28.6 | 58.5 | 85.8 | 129.4 | 30.1 | [6 empty] | 40.7 | 153.5 | -1.29 | 3.85 | 3.09 | 29.0176 | -0.0988 | 1.9832 | 318.3 | 317.9 | -1.4 | 2.83 | 1909 | 807.8 | 0.5 | 0.5
2018-05-03 14:06 | 1446 | 340.2 | 315.5 | 168.8 | 122.7 | 130.9 | 318.9 | 307.5 | 189.5 | 89.6 | 78.5 | 308.2 | 13.7 | 330.2 | 295.7 | 185.7 | 78 | 146.4 | 61.5 | 307.4 | 296.5 | 200.7 | 88.4 | 167.1 | 81.5 | 315.2 | 286.4 | 176.2 | 73.1 | 145.6 | 58 |  |  |  |  | 49.7 | 250.9 | 44.7 | 239 | 149.2 | 44.1 | 177.8 | 40.1 | 151.2 | 102.2 | 133.5 | 68.8 | 194.6 | 129.2 | 52.8 | 42.8 | 38.4 | 37.2 | 28.5 | 58.5 | 85.8 | 129.4 | 30.2 | [6 empty] | 40.7 | 154.3 | -1.26 | 3.71 | 3.1 | 23.5861 | -0.0936 | 1.9876 | 318 | 317.6 | -1.39 | 2.78 | 1910 | 807.9 | 0.5 | 0.5
2018-05-03 14:06 | 1447 | 339.9 | 315.3 | 168.5 | 122.6 | 130.8 | 318.6 | 307.3 | 189.5 | 89.5 | 78.4 | 307.9 | 13.7 | 329.9 | 294.6 | 185.4 | 78.5 | 146.2 | 60.7 | 307.1 | 296 | 200.3 | 87.5 | 166.8 | 79.3 | 314.9 | 285.8 | 175.9 | 72.6 | 145.4 | 58.1 |  |  |  |  | 49.8 | 250.7 | 44.8 | 238.9 | 149.2 | 44.1 | 177.6 | 40.2 | 151.1 | 102.2 | 133.5 | 68.8 | 194.5 | 129.1 | 52.9 | 42.9 | 38.4 | 37.2 | 28.5 | 58.5 | 85.8 | 129.4 | 30.3 | [6 empty] | 40.8 | 155.3 | -1.19 | 3.78 | 3.09 | 15.5383 | -0.0901 | 1.9853 | 317.8 | 317.3 | -1.35 | 2.81 | 1911 | 808 | 0.5 | 0.5
2018-05-03 14:06 | 1448 | 339.5 | 315.2 | 168.1 | 122.4 | 130.6 | 318.3 | 307.1 | 189.3 | 89.5 | 78.2 | 307.6 | 13.7 | 329.6 | 294.4 | 185.1 | 78.4 | 146 | 61 | 306.8 | 296 | 200 | 87.1 | 166.4 | 79.3 | 314.6 | 285.5 | 175.7 | 73.3 | 145.2 | 57.8 |  |  |  |  | 49.8 | 250.5 | 44.8 | 238.8 | 149.2 | 44.1 | 177.4 | 40.2 | 151 | 102.2 | 133.5 | 68.8 | 194.5 | 129.1 | 52.9 | 42.9 | 38.5 | 37.2 | 28.5 | 58.5 | 85.8 | 129.5 | 30.2 | [6 empty] | 41.1 | 153.9 | -1.2 | 3.76 | 3.13 | 23.1051 | -0.0709 | 1.9844 | 317.6 | 317 | -1.35 | 2.79 | 1912 | 808.1 | 0.5 | 0.5
2018-05-03 14:06 | 1449 | 339.2 | 315 | 167.6 | 122.3 | 130.5 | 318.1 | 306.8 | 189.1 | 89.6 | 78.2 | 307.3 | 13.7 | 329.2 | 294.4 | 184.8 | 77.5 | 145.8 | 61.1 | 306.5 | 296 | 199.7 | 86.5 | 166.1 | 80.3 | 314.4 | 285.5 | 175.4 | 73.9 | 145 | 57.5 |  |  |  |  | 49.7 | 250.3 | 44.8 | 238.7 | 149.2 | 44.1 | 177.2 | 40.2 | 151 | 102.2 | 133.5 | 68.8 | 194.5 | 129.1 | 53 | 42.9 | 38.5 | 37.2 | 28.5 | 58.5 | 85.8 | 129.5 | 30.1 | [6 empty] | 41.1 | 152.4 | -1.29 | 3.74 | 3.13 | 25.2813 | -0.0604 | 1.9842 | 317.3 | 316.7 | -1.41 | 2.78 | 1913 | 808.2 | 0.5 | 0.5
2018-05-03 14:06 | 1450 | 339 | 314.8 | 167.4 | 122.4 | 130.4 | 317.9 | 306.5 | 188.9 | 89.5 | 78.1 | 307 | 13.7 | 328.9 | 293.9 | 184.5 | 77.2 | 145.6 | 60.9 | 306.2 | 295.7 | 199.4 | 86.3 | 165.8 | 80.3 | 314.1 | 285.3 | 175.1 | 73.2 | 144.8 | 57.8 |  |  |  |  | 49.8 | 250.2 | 44.8 | 238.6 | 149.2 | 44.1 | 177 | 40.2 | 150.9 | 102.2 | 133.6 | 68.8 | 194.5 | 129.1 | 53 | 42.9 | 38.5 | 37.2 | 28.5 | 58.5 | 85.8 | 129.5 | 30 | [6 empty] | 40.9 | 152.2 | -1.25 | 3.82 | 3.11 | 25.6035 | -0.0622 | 1.9851 | 317 | 316.4 | -1.38 | 2.81 | 1914 | 808.3 | 0.5 | 0.5
2018-05-03 14:06 | 1451 | 338.8 | 314.6 | 167.4 | 122.4 | 130.4 | 317.6 | 306.2 | 188.9 | 89.4 | 78 | 306.7 | 13.7 | 328.6 | 293.7 | 184.2 | 77 | 145.3 | 60.6 | 305.9 | 295.1 | 199.1 | 86.6 | 165.5 | 81 | 313.8 | 285.1 | 174.8 | 72.7 | 144.6 | 58.2 |  |  |  |  | 49.8 | 250 | 44.8 | 238.5 | 149.3 | 44.2 | 176.9 | 40.2 | 150.9 | 102.2 | 133.6 | 68.8 | 194.4 | 129 | 53.1 | 42.9 | 38.5 | 37.2 | 28.6 | 58.6 | 85.8 | 129.5 | 30.1 | [6 empty] | 40.8 | 152.4 | -1.23 | 3.83 | 3.13 | 21.7148 | -0.0587 | 1.9846 | 316.8 | 316.1 | -1.37 | 2.81 | 1915 | 808.4 | 0.5 | 0.5
2018-05-03 14:06 | 1452 | 338.5 | 314.4 | 167.4 | 122.4 | 130.2 | 317.3 | 305.9 | 188.8 | 89.2 | 77.9 | 306.4 | 13.7 | 328.3 | 293.8 | 183.9 | 76.8 | 145.1 | 60.2 | 305.6 | 294.8 | 198.8 | 86.8 | 165.2 | 81.8 | 313.5 | 284.9 | 174.6 | 72.7 | 144.4 | 58.8 |  |  |  |  | 49.8 | 249.8 | 44.8 | 238.4 | 149.3 | 44.2 | 176.7 | 40.3 | 150.8 | 102.2 | 133.6 | 68.8 | 194.4 | 129 | 53.1 | 42.9 | 38.5 | 37.2 | 28.6 | 58.6 | 85.8 | 129.6 | 30.2 | [6 empty] | 40.7 | 152 | -1.22 | 3.77 | 3.09 | 24.5009 | -0.0744 | 1.9842 | 316.5 | 315.8 | -1.36 | 2.79 | 1916 | 808.5 | 0.5 | 0.5
2018-05-03 14:06 | 1453 | 338.2 | 314.2 | 167.1 | 122.7 | 130 | 317.1 | 305.7 | 188.6 | 89 | 77.9 | 306.1 | 13.7 | 328 | 293.3 | 183.6 | 77 | 144.9 | 59.7 | 305.3 | 295.1 | 198.5 | 87 | 165 | 81.8 | 313.2 | 284.5 | 174.3 | 72.6 | 144.2 | 59.4 |  |  |  |  | 49.8 | 249.6 | 44.8 | 238.3 | 149.3 | 44.2 | 176.5 | 40.3 | 150.7 | 102.2 | 133.6 | 68.8 | 194.4 | 129 | 53.2 | 42.9 | 38.5 | 37.3 | 28.6 | 58.6 | 85.8 | 129.6 | 30.2 | [6 empty] | 40.4 | 151.2 | -1.21 | 3.85 | 3.11 | 23.4141 | -0.0255 | 1.9843 | 316.3 | 315.5 | -1.36 | 2.82 | 1917 | 808.6 | 0.5 | 0.5
2018-05-03 14:06 | 1454 | 337.8 | 313.9 | 166.6 | 122.8 | 129.7 | 316.8 | 305.5 | 188.4 | 88.8 | 77.8 | 305.8 | 13.7 | 327.7 | 292.6 | 183.3 | 77.5 | 144.8 | 60 | 305 | 295.1 | 198.3 | 87.4 | 164.7 | 82.4 | 312.9 | 284.3 | 174.1 | 72.7 | 144 | 59.5 |  |  |  |  | 49.9 | 249.4 | 44.8 | 238.3 | 149.3 | 44.2 | 176.3 | 40.3 | 150.7 | 102.2 | 133.7 | 68.8 | 194.3 | 128.9 | 53.3 | 42.9 | 38.5 | 37.3 | 28.5 | 58.6 | 85.8 | 129.6 | 30.1 | [6 empty] | 40.2 | 150.9 | -1.19 | 3.79 | 3.13 | 24.1633 | -0.0552 | 1.983 | 316 | 315.2 | -1.34 | 2.79 | 1918 | 808.7 | 0.5 | 0.5
2018-05-03 14:06 | 1455 | 337.4 | 313.6 | 166.3 | 122.7 | 129.4 | 316.6 | 305.1 | 188.2 | 88.7 | 77.9 | 305.5 | 13.7 | 327.3 | 292.5 | 183 | 77.6 | 144.6 | 60.5 | 304.7 | 294.7 | 198 | 88.1 | 164.5 | 82.5 | 312.6 | 284 | 173.9 | 72.7 | 143.8 | 59.7 |  |  |  |  | 49.9 | 249.2 | 44.9 | 238.2 | 149.3 | 44.2 | 176.1 | 40.3 | 150.6 | 102.2 | 133.7 | 68.8 | 194.3 | 128.9 | 53.3 | 43 | 38.5 | 37.3 | 28.5 | 58.6 | 85.8 | 129.7 | 30.1 | [6 empty] | 40.4 | 151.2 | -1.22 | 3.71 | 3.15 | 22.567 | -0.0989 | 1.9856 | 315.7 | 314.9 | -1.36 | 2.77 | 1919 | 808.8 | 0.5 | 0.5
2018-05-03 14:07 | 1456 | 337.2 | 313.3 | 166.1 | 122.5 | 129.1 | 316.3 | 304.9 | 188.2 | 88.5 | 77.9 | 305.3 | 13.7 | 327 | 292.5 | 182.8 | 77.5 | 144.4 | 59.8 | 304.5 | 294.4 | 197.7 | 89 | 164.3 | 81.8 | 312.3 | 283.8 | 173.7 | 72.7 | 143.7 | 60.3 |  |  |  |  | 49.9 | 249 | 44.9 | 238.1 | 149.3 | 44.2 | 175.9 | 40.3 | 150.6 | 102.2 | 133.6 | 68.8 | 194.3 | 128.9 | 53.3 | 43 | 38.5 | 37.3 | 28.5 | 58.7 | 85.7 | 129.7 | 30.2 | [6 empty] | 40.7 | 152.3 | -1.2 | 3.86 | 3.14 | 25.437 | -0.0395 | 1.9835 | 315.4 | 314.6 | -1.35 | 2.82 | 1920 | 808.9 | 0.5 | 0.5
2018-05-03 14:07 | 1457 | 337 | 313 | 165.9 | 122.6 | 128.8 | 316.1 | 304.7 | 188 | 88.3 | 77.9 | 305 | 13.7 | 326.7 | 292.3 | 182.6 | 77.9 | 144.3 | 59.4 | 304.2 | 294.1 | 197.4 | 88.8 | 164.1 | 82.1 | 312.1 | 283.4 | 173.5 | 73.1 | 143.5 | 60.6 |  |  |  |  | 49.9 | 248.9 | 44.9 | 238 | 149.3 | 44.2 | 175.7 | 40.3 | 150.5 | 102.2 | 133.4 | 68.8 | 194.3 | 128.8 | 53.4 | 43 | 38.5 | 37.3 | 28.5 | 58.7 | 85.7 | 129.7 | 30.2 | [6 empty] | 40.9 | 153.5 | -1.24 | 3.67 | 3.06 | 19.5577 | -0.05 | 1.9846 | 315.2 | 314.3 | -1.38 | 2.76 | 1921 | 809 | 0.5 | 0.5
2018-05-03 14:07 | 1458 | 336.7 | 312.6 | 165.6 | 122.5 | 128.6 | 315.9 | 304.5 | 187.9 | 88.1 | 77.9 | 304.7 | 13.7 | 326.4 | 291.6 | 182.3 | 77.9 | 144.1 | 59.5 | 303.9 | 293.7 | 197.1 | 88.9 | 163.9 | 82.5 | 311.8 | 283.2 | 173.3 | 73.3 | 143.3 | 60.7 |  |  |  |  | 50 | 248.7 | 44.9 | 238 | 149.4 | 44.3 | 175.5 | 40.4 | 150.4 | 102.2 | 133.2 | 68.8 | 194.2 | 128.8 | 53.4 | 43 | 38.5 | 37.3 | 28.6 | 58.7 | 85.7 | 129.8 | 30.1 | [6 empty] | 41.1 | 153.8 | -1.22 | 3.72 | 3.11 | 21.2679 | -0.0762 | 1.9852 | 314.9 | 314 | -1.36 | 2.78 | 1922 | 809.1 | 0.5 | 0.5
2018-05-03 14:07 | 1459 | 336.3 | 312.3 | 165.1 | 122.3 | 128.4 | 315.6 | 304.2 | 187.7 | 88 | 77.8 | 304.5 | 13.7 | 326.1 | 291.1 | 182 | 77.8 | 144 | 59.9 | 303.6 | 293.3 | 196.8 | 88.4 | 163.6 | 81.8 | 311.5 | 282.9 | 173.1 | 73 | 143.1 | 60.6 |  |  |  |  | 50 | 248.5 | 44.9 | 237.9 | 149.4 | 44.3 | 175.3 | 40.4 | 150.4 | 102.2 | 133 | 68.8 | 194.2 | 128.8 | 53.5 | 43 | 38.5 | 37.3 | 28.6 | 58.7 | 85.7 | 129.8 | 30.1 | [6 empty] | 41.2 | 153.2 | -1.22 | 3.7 | 3.1 | 20.0316 | -0.0465 | 1.9855 | 314.6 | 313.7 | -1.37 | 2.77 | 1923 | 809.2 | 0.5 | 0.5
2018-05-03 14:07 | 1460 | 335.9 | 312.2 | 164.8 | 122.1 | 128.3 | 315.3 | 304 | 187.6 | 88 | 77.7 | 304.2 | 13.7 | 325.8 | 290.7 | 181.8 | 77.5 | 143.8 | 60.7 | 303.3 | 293 | 196.5 | 87.7 | 163.3 | 80.3 | 311.2 | 282.3 | 172.9 | 72.6 | 142.9 | 61 |  |  |  |  | 50.1 | 248.3 | 45 | 237.8 | 149.4 | 44.3 | 175.2 | 40.4 | 150.3 | 102.1 | 132.9 | 68.7 | 194.1 | 128.8 | 53.5 | 43.1 | 38.5 | 37.3 | 28.6 | 58.7 | 85.7 | 129.8 | 30.2 | [6 empty] | 41.1 | 151.8 | -1.16 | 3.7 | 3.07 | 19.4476 | -0.0325 | 1.984 | 314.3 | 313.4 | -1.33 | 2.76 | 1924 | 809.3 | 0.5 | 0.5
2018-05-03 14:07 | 1461 | 335.6 | 312.1 | 164.5 | 121.8 | 128.1 | 315 | 303.8 | 187.7 | 87.9 | 77.7 | 303.9 | 13.7 | 325.4 | 290.4 | 181.5 | 76.9 | 143.6 | 61.2 | 303 | 292.7 | 196.2 | 88.4 | 163.1 | 79.9 | 311 | 282.3 | 172.8 | 72.3 | 142.8 | 61.4 |  |  |  |  | 50.1 | 248.1 | 45 | 237.8 | 149.4 | 44.3 | 175 | 40.4 | 150.2 | 102.1 | 132.8 | 68.7 | 194.1 | 128.7 | 53.6 | 43.1 | 38.5 | 37.3 | 28.5 | 58.7 | 85.7 | 129.8 | 30.1 | [6 empty] | 41 | 149.5 | -1.29 | 3.71 | 3.14 | 22.1158 | -0.0552 | 1.9853 | 314.1 | 313.1 | -1.4 | 2.76 | 1925 | 809.4 | 0.5 | 0.5
2018-05-03 14:07 | 1462 | 335.3 | 311.8 | 164.2 | 121.4 | 127.9 | 314.7 | 303.4 | 187.8 | 87.8 | 77.7 | 303.6 | 13.7 | 325.1 | 290 | 181.3 | 77.1 | 143.4 | 61 | 302.7 | 292.2 | 195.9 | 87.5 | 162.8 | 81.3 | 310.7 | 282.4 | 172.6 | 71.9 | 142.6 | 61.4 |  |  |  |  | 50.1 | 247.9 | 45 | 237.7 | 149.4 | 44.3 | 174.8 | 40.4 | 150.2 | 102.1 | 132.7 | 68.7 | 194 | 128.7 | 53.6 | 43.1 | 38.5 | 37.3 | 28.5 | 58.7 | 85.7 | 129.8 | 30.1 | [6 empty] | 40.7 | 147.8 | -1.3 | 3.72 | 3.12 | 28.7647 | -0.0517 | 1.9837 | 313.8 | 312.8 | -1.41 | 2.76 | 1926 | 809.5 | 0.5 | 0.5
2018-05-03 14:07 | 1463 | 335.2 | 311.4 | 164 | 121.2 | 127.8 | 314.5 | 303.1 | 187.8 | 87.9 | 77.7 | 303.3 | 13.7 | 324.8 | 289.8 | 181.1 | 77.2 | 143.2 | 61 | 302.4 | 292 | 195.6 | 86.3 | 162.5 | 83.4 | 310.5 | 281.7 | 172.4 | 71.4 | 142.5 | 61 |  |  |  |  | 50.1 | 247.7 | 45 | 237.6 | 149.4 | 44.3 | 174.6 | 40.4 | 150.1 | 102.1 | 132.7 | 68.7 | 194 | 128.7 | 53.6 | 43 | 38.5 | 37.3 | 28.5 | 58.8 | 85.7 | 129.8 | 30.1 | [6 empty] | 40.4 | 148.2 | -1.27 | 3.77 | 3.12 | 22.2579 | -0.1024 | 1.9815 | 313.5 | 312.6 | -1.39 | 2.78 | 1927 | 809.7 | 0.5 | 0.5
2018-05-03 14:07 | 1464 | 335 | 311 | 163.8 | 120.9 | 127.6 | 314.2 | 302.9 | 187.7 | 87.9 | 77.6 | 303.1 | 13.7 | 324.5 | 289.9 | 181 | 76.5 | 143 | 61.4 | 302.1 | 291.6 | 195.4 | 86 | 162.3 | 85 | 310.2 | 281.3 | 172.1 | 71.5 | 142.3 | 60.3 |  |  |  |  | 50.1 | 247.6 | 45 | 237.5 | 149.4 | 44.3 | 174.4 | 40.4 | 150 | 102.1 | 132.7 | 68.7 | 194 | 128.6 | 53.7 | 43 | 38.5 | 37.3 | 28.5 | 58.8 | 85.7 | 129.9 | 30.1 | [6 empty] | 40.3 | 151.2 | -1.22 | 3.82 | 3.14 | 15.1336 | -0.0762 | 1.9826 | 313.2 | 312.3 | -1.36 | 2.81 | 1928 | 809.8 | 0.5 | 0.5
2018-05-03 14:07 | 1465 | 334.7 | 310.7 | 163.6 | 120.7 | 127.5 | 314 | 302.8 | 187.4 | 87.8 | 77.5 | 302.8 | 13.7 | 324.2 | 289.6 | 180.8 | 76 | 142.9 | 61.7 | 301.8 | 291.1 | 195.1 | 85.7 | 162.2 | 85 | 309.9 | 281.3 | 171.8 | 71.7 | 142.1 | 59.3 |  |  |  |  | 50.1 | 247.4 | 45.1 | 237.4 | 149.4 | 44.3 | 174.3 | 40.5 | 150 | 102.1 | 132.7 | 68.7 | 193.9 | 128.6 | 53.7 | 43.1 | 38.5 | 37.3 | 28.6 | 58.8 | 85.7 | 129.9 | 30.1 | [6 empty] | 40.6 | 152.8 | -1.27 | 3.69 | 3.08 | 22.5071 | -0.0727 | 1.9855 | 313 | 312 | -1.39 | 2.76 | 1929 | 809.9 | 0.5 | 0.5
2018-05-03 14:07 | 1466 | 334.4 | 310.6 | 163.4 | 120.5 | 127.3 | 313.7 | 302.6 | 187.2 | 87.9 | 77.4 | 302.5 | 13.7 | 323.9 | 289.2 | 180.6 | 76 | 142.8 | 61.3 | 301.5 | 291.1 | 194.8 | 85.2 | 162 | 83.2 | 309.6 | 281.2 | 171.6 | 71.4 | 141.9 | 58.2 |  |  |  |  | 50.2 | 247.2 | 45.1 | 237.4 | 149.4 | 44.3 | 174.1 | 40.5 | 149.9 | 102.1 | 132.7 | 68.7 | 193.9 | 128.6 | 53.8 | 43.1 | 38.5 | 37.3 | 28.6 | 58.8 | 85.7 | 129.9 | 30.1 | [6 empty] | 40.8 | 154.2 | -1.21 | 3.59 | 3.09 | 23.7951 | -0.0535 | 1.9836 | 312.8 | 311.7 | -1.36 | 2.73 | 1930 | 810 | 0.5 | 0.5
2018-05-03 14:07 | 1467 | 334.1 | 310.5 | 163.2 | 120.3 | 127.2 | 313.5 | 302.5 | 187.2 | 87.9 | 77.3 | 302.2 | 13.7 | 323.6 | 288.6 | 180.4 | 76.1 | 142.6 | 60.8 | 301.3 | 290.6 | 194.5 | 85.1 | 161.8 | 81.5 | 309.4 | 281.2 | 171.3 | 71.7 | 141.7 | 58.8 |  |  |  |  | 50.2 | 247 | 45.2 | 237.3 | 149.5 | 44.4 | 173.9 | 40.5 | 149.8 | 102.1 | 132.7 | 68.7 | 193.9 | 128.5 | 53.8 | 43.1 | 38.5 | 37.3 | 28.6 | 58.8 | 85.7 | 129.9 | 30.1 | [6 empty] | 41.1 | 156.1 | -1.22 | 3.7 | 3.11 | 14.3116 | -0.0902 | 1.9839 | 312.6 | 311.4 | -1.36 | 2.78 | 1931 | 810.1 | 0.5 | 0.5
2018-05-03 14:07 | 1468 | 333.7 | 310.3 | 163.1 | 120.1 | 127 | 313.3 | 302.3 | 187.2 | 87.9 | 77.2 | 301.9 | 13.7 | 323.3 | 287.8 | 180.3 | 76.5 | 142.4 | 60.6 | 301 | 290.1 | 194.3 | 85.8 | 161.6 | 81.7 | 309.1 | 281.3 | 171.1 | 71.6 | 141.4 | 59.9 |  |  |  |  | 50.2 | 246.8 | 45.2 | 237.2 | 149.5 | 44.4 | 173.7 | 40.5 | 149.8 | 102.1 | 132.8 | 68.7 | 193.9 | 128.5 | 53.8 | 43.1 | 38.5 | 37.3 | 28.6 | 58.8 | 85.7 | 130 | 30 | [6 empty] | 41.4 | 156.4 | -1.19 | 3.68 | 3.09 | 20.1518 | -0.0185 | 1.9849 | 312.3 | 311.1 | -1.35 | 2.77 | 1932 | 810.2 | 0.5 | 0.5
2018-05-03 14:07 | 1469 | 333.4 | 309.9 | 162.9 | 120 | 126.8 | 313 | 302 | 187.2 | 87.8 | 77.1 | 301.7 | 13.7 | 323 | 287.5 | 180.1 | 77.3 | 142.2 | 60.5 | 300.7 | 290.1 | 194 | 85.7 | 161.4 | 82 | 308.8 | 280.6 | 171 | 71.4 | 141.2 | 59.7 |  |  |  |  | 50.3 | 246.7 | 45.2 | 237.1 | 149.5 | 44.4 | 173.5 | 40.5 | 149.7 | 102.1 | 132.8 | 68.7 | 193.8 | 128.5 | 53.9 | 43.1 | 38.5 | 37.3 | 28.6 | 58.9 | 85.7 | 130 | 30 | [6 empty] | 41.5 | 155.4 | -1.22 | 3.7 | 3.07 | 22.7848 | -0.0535 | 1.9845 | 312 | 310.8 | -1.37 | 2.77 | 1933 | 810.3 | 0.5 | 0.5
2018-05-03 14:07 | 1470 | 333.2 | 309.5 | 162.7 | 120 | 126.6 | 312.7 | 301.8 | 187.2 | 87.7 | 77.1 | 301.4 | 13.7 | 322.6 | 287.7 | 179.9 | 77.7 | 142 | 59.9 | 300.4 | 289.7 | 193.7 | 84.8 | 161.2 | 81.7 | 308.4 | 279.8 | 170.7 | 71.8 | 141 | 59.8 |  |  |  |  | 50.3 | 246.5 | 45.3 | 237.1 | 149.5 | 44.4 | 173.4 | 40.5 | 149.7 | 102.1 | 132.9 | 68.7 | 193.8 | 128.4 | 53.9 | 43.1 | 38.5 | 37.3 | 28.6 | 58.9 | 85.7 | 130 | 30.1 | [6 empty] | 41.4 | 153.4 | -1.31 | 3.58 | 3.08 | 23.549 | -0.0552 | 1.9836 | 311.7 | 310.5 | -1.41 | 2.72 | 1934 | 810.4 | 0.5 | 0.5
2018-05-03 14:07 | 1471 | 332.9 | 309.3 | 162.5 | 120.1 | 126.3 | 312.4 | 301.5 | 187 | 87.6 | 77.1 | 301.1 | 13.7 | 322.3 | 287.9 | 179.7 | 77.9 | 141.8 | 58.7 | 300.1 | 289.3 | 193.4 | 84.7 | 160.9 | 81.4 | 308.1 | 279.5 | 170.5 | 72 | 140.9 | 60.5 |  |  |  |  | 50.3 | 246.3 | 45.3 | 237 | 149.5 | 44.4 | 173.2 | 40.6 | 149.6 | 102.1 | 132.9 | 68.6 | 193.7 | 128.4 | 54 | 43.1 | 38.5 | 37.3 | 28.6 | 58.9 | 85.6 | 130 | 30.2 | [6 empty] | 41.2 | 152.4 | -1.29 | 3.67 | 3.1 | 23.2045 | -0.0762 | 1.9838 | 311.5 | 310.2 | -1.4 | 2.75 | 1935 | 810.5 | 0.5 | 0.5
2018-05-03 14:07 | 1472 | 332.6 | 309.2 | 162.2 | 120.1 | 126.2 | 312.1 | 301.3 | 186.9 | 87.6 | 77 | 300.9 | 13.7 | 322 | 287.9 | 179.5 | 77.8 | 141.5 | 59 | 299.8 | 289.4 | 193.2 | 85.1 | 160.7 | 81.2 | 307.8 | 279.1 | 170.2 | 71.4 | 140.6 | 60.2 |  |  |  |  | 50.3 | 246.1 | 45.3 | 236.9 | 149.5 | 44.4 | 173 | 40.6 | 149.5 | 102.1 | 132.9 | 68.6 | 193.7 | 128.4 | 54.1 | 43.1 | 38.5 | 37.3 | 28.6 | 58.9 | 85.6 | 130 | 30.2 | [6 empty] | 41.3 | 151.9 | -1.26 | 3.63 | 3.07 | 23.6989 | -0.0867 | 1.9838 | 311.2 | 309.9 | -1.39 | 2.74 | 1936 | 810.6 | 0.5 | 0.5
2018-05-03 14:07 | 1473 | 332.4 | 309.1 | 162 | 120 | 126.1 | 311.8 | 301 | 186.7 | 87.6 | 76.8 | 300.6 | 13.7 | 321.7 | 287.4 | 179.3 | 77.4 | 141.3 | 60.4 | 299.5 | 288.9 | 192.9 | 85.1 | 160.4 | 80.4 | 307.6 | 278.5 | 169.9 | 70.5 | 140.4 | 59.3 |  |  |  |  | 50.4 | 246 | 45.3 | 236.8 | 149.5 | 44.4 | 172.8 | 40.6 | 149.5 | 102.1 | 133 | 68.6 | 193.7 | 128.3 | 54.1 | 43.2 | 38.6 | 37.3 | 28.6 | 58.9 | 85.6 | 130 | 30.2 | [6 empty] | 41.5 | 151.4 | -1.3 | 3.61 | 3.06 | 14.8746 | -0.0413 | 1.9843 | 311 | 309.6 | -1.41 | 2.73 | 1937 | 810.7 | 0.5 | 0.5
2018-05-03 14:07 | 1474 | 332.1 | 309.1 | 161.8 | 119.8 | 126.1 | 311.5 | 300.7 | 186.4 | 87.5 | 76.7 | 300.3 | 13.7 | 321.4 | 286.8 | 179.1 | 76.8 | 141.1 | 60.9 | 299.2 | 288.2 | 192.6 | 85 | 160.2 | 79.7 | 307.3 | 278.5 | 169.7 | 70.3 | 140.2 | 59.7 |  |  |  |  | 50.4 | 245.8 | 45.3 | 236.7 | 149.5 | 44.4 | 172.7 | 40.6 | 149.4 | 102.1 | 133 | 68.6 | 193.6 | 128.3 | 54.1 | 43.2 | 38.6 | 37.3 | 28.6 | 58.9 | 85.6 | 130.1 | 30.2 | [6 empty] | 41.6 | 152.1 | -1.28 | 3.7 | 3.07 | 23.0199 | -0.0552 | 1.9835 | 310.7 | 309.3 | -1.4 | 2.76 | 1938 | 810.8 | 0.5 | 0.5
2018-05-03 14:07 | 1475 | 331.8 | 308.9 | 161.5 | 119.7 | 126.1 | 311.2 | 300.4 | 186.1 | 87.4 | 76.7 | 300 | 13.7 | 321.1 | 286.6 | 179 | 76.1 | 140.9 | 60.8 | 299 | 288.1 | 192.3 | 84.8 | 160 | 80.1 | 307 | 278.1 | 169.5 | 70.6 | 140 | 59.9 |  |  |  |  | 50.4 | 245.6 | 45.4 | 236.7 | 149.5 | 44.4 | 172.5 | 40.6 | 149.3 | 102.1 | 133.1 | 68.6 | 193.6 | 128.3 | 54.2 | 43.2 | 38.6 | 37.3 | 28.5 | 58.9 | 85.6 | 130.1 | 30.3 | [6 empty] | 41.6 | 153.2 | -1.18 | 3.66 | 3.07 | 17.6891 | -0.0622 | 1.9832 | 310.4 | 309 | -1.34 | 2.75 | 1939 | 810.9 | 0.5 | 0.5
2018-05-03 14:07 | 1476 | 331.6 | 308.5 | 161.2 | 119.5 | 126 | 311 | 300.1 | 186 | 87.3 | 76.7 | 299.7 | 13.7 | 320.8 | 286.2 | 178.8 | 76.3 | 140.7 | 60.4 | 298.7 | 288.3 | 192.1 | 84.1 | 159.7 | 80 | 306.7 | 277.9 | 169.2 | 70.3 | 139.8 | 58.7 |  |  |  |  | 50.4 | 245.4 | 45.4 | 236.6 | 149.6 | 44.5 | 172.3 | 40.6 | 149.3 | 102.1 | 133.1 | 68.6 | 193.6 | 128.2 | 54.2 | 43.3 | 38.6 | 37.3 | 28.5 | 59 | 85.6 | 130.1 | 30.3 | [6 empty] | 41.6 | 153.5 | -1.22 | 3.61 | 3.06 | 18.6469 | -0.1199 | 1.9855 | 310.2 | 308.7 | -1.36 | 2.74 | 1940 | 811 | 0.5 | 0.5
2018-05-03 14:07 | 1477 | 331.3 | 308.2 | 161 | 119.3 | 125.7 | 310.7 | 299.8 | 185.9 | 87.2 | 76.7 | 299.4 | 13.7 | 320.5 | 285.7 | 178.7 | 76.8 | 140.5 | 59.9 | 298.4 | 288.4 | 191.8 | 83.6 | 159.5 | 79.8 | 306.4 | 278 | 169 | 70.4 | 139.5 | 58.2 |  |  |  |  | 50.4 | 245.3 | 45.4 | 236.5 | 149.6 | 44.5 | 172.1 | 40.6 | 149.2 | 102.1 | 133.2 | 68.6 | 193.5 | 128.2 | 54.2 | 43.3 | 38.6 | 37.3 | 28.6 | 59 | 85.6 | 130.1 | 30.2 | [6 empty] | 41.4 | 153.1 | -1.22 | 3.68 | 3.06 | 19.9728 | -0.0308 | 1.9845 | 309.9 | 308.4 | -1.37 | 2.76 | 1941 | 811.1 | 0.5 | 0.5
2018-05-03 14:07 | 1478 | 331 | 307.9 | 160.9 | 119 | 125.5 | 310.4 | 299.4 | 185.6 | 87.2 | 76.5 | 299.2 | 13.7 | 320.2 | 285.6 | 178.5 | 77.1 | 140.3 | 60.4 | 298.1 | 287.8 | 191.5 | 83.2 | 159.2 | 79.7 | 306.1 | 277.6 | 168.9 | 70.7 | 139.3 | 59.2 |  |  |  |  | 50.5 | 245.1 | 45.4 | 236.4 | 149.6 | 44.5 | 171.9 | 40.6 | 149.2 | 102 | 133.2 | 68.6 | 193.5 | 128.2 | 54.3 | 43.3 | 38.6 | 37.3 | 28.6 | 59 | 85.6 | 130.1 | 30 | [6 empty] | 41.2 | 151.4 | -1.13 | 3.64 | 3.06 | 20.5459 | -0.085 | 1.9842 | 309.6 | 308.2 | -1.31 | 2.74 | 1942 | 811.2 | 0.5 | 0.5
2018-05-03 14:07 | 1479 | 330.7 | 307.7 | 160.8 | 118.7 | 125.5 | 310.2 | 299.1 | 185.4 | 87.1 | 76.5 | 298.9 | 13.7 | 320 | 285.2 | 178.3 | 77.1 | 140.1 | 60.6 | 297.8 | 287.1 | 191.3 | 82.9 | 159 | 79.6 | 305.9 | 276.8 | 168.7 | 71 | 139 | 61.2 |  |  |  |  | 50.5 | 244.9 | 45.4 | 236.3 | 149.6 | 44.5 | 171.8 | 40.6 | 149.1 | 102 | 133.3 | 68.6 | 193.5 | 128.1 | 54.4 | 43.3 | 38.6 | 37.3 | 28.6 | 59 | 85.6 | 130.1 | 30.1 | [6 empty] | 41.1 | 149.3 | -1.19 | 3.59 | 3.05 | 16.5925 | -0.0535 | 1.9837 | 309.3 | 307.9 | -1.35 | 2.71 | 1943 | 811.3 | 0.5 | 0.5
2018-05-03 14:07 | 1480 | 330.3 | 307.5 | 160.6 | 118.5 | 125.6 | 310 | 299 | 185.4 | 87.1 | 76.5 | 298.6 | 13.7 | 319.7 | 284.9 | 178.1 | 77.5 | 139.9 | 60 | 297.6 | 287 | 191 | 83.6 | 158.8 | 80.5 | 305.6 | 276.5 | 168.5 | 70.8 | 138.8 | 61.7 |  |  |  |  | 50.5 | 244.7 | 45.4 | 236.2 | 149.6 | 44.5 | 171.6 | 40.6 | 149 | 102 | 133.3 | 68.6 | 193.4 | 128.1 | 54.4 | 43.3 | 38.6 | 37.3 | 28.6 | 59 | 85.5 | 130.1 | 30.2 | [6 empty] | 41 | 149.6 | -1.23 | 3.77 | 3.04 | 19.5845 | -0.0675 | 1.9838 | 309.1 | 307.6 | -1.37 | 2.78 | 1944 | 811.4 | 0.5 | 0.5
2018-05-03 14:07 | 1481 | 329.9 | 307.3 | 160.3 | 118.2 | 125.6 | 309.7 | 298.8 | 185.2 | 87.2 | 76.5 | 298.4 | 13.7 | 319.4 | 285.1 | 177.9 | 77.6 | 139.8 | 60.6 | 297.3 | 286.7 | 190.8 | 84.2 | 158.6 | 80.4 | 305.4 | 276.3 | 168.2 | 70.3 | 138.5 | 60.3 |  |  |  |  | 50.5 | 244.5 | 45.5 | 236.1 | 149.6 | 44.5 | 171.4 | 40.6 | 149 | 102 | 133.4 | 68.5 | 193.4 | 128.1 | 54.4 | 43.3 | 38.6 | 37.3 | 28.6 | 59.1 | 85.5 | 130.2 | 30.2 | [6 empty] | 41 | 152.3 | -1.17 | 3.54 | 3.08 | 21.7478 | -0.078 | 1.9836 | 308.8 | 307.4 | -1.33 | 2.71 | 1945 | 811.5 | 0.5 | 0.5
2018-05-03 14:07 | 1482 | 329.6 | 307 | 160 | 118.1 | 125.5 | 309.5 | 298.6 | 184.9 | 87.1 | 76.4 | 298.1 | 13.7 | 319.1 | 284.9 | 177.7 | 77.5 | 139.6 | 61.6 | 297 | 286.2 | 190.6 | 84.6 | 158.4 | 79.6 | 305.1 | 276 | 168 | 70 | 138.3 | 59.3 |  |  |  |  | 50.6 | 244.3 | 45.5 | 236.1 | 149.6 | 44.5 | 171.2 | 40.6 | 148.9 | 102 | 133.4 | 68.5 | 193.3 | 128 | 54.4 | 43.4 | 38.6 | 37.3 | 28.6 | 59.1 | 85.5 | 130.2 | 30.1 | [6 empty] | 41.1 | 155.3 | -1.25 | 3.73 | 3.07 | 26.8357 | -0.0588 | 1.984 | 308.6 | 307.1 | -1.38 | 2.79 | 1946 | 811.6 | 0.5 | 0.5
2018-05-03 14:07 | 1483 | 329.3 | 306.8 | 159.9 | 118.1 | 125.4 | 309.2 | 298.4 | 184.7 | 87 | 76.3 | 297.8 | 13.7 | 318.8 | 284.5 | 177.4 | 77.5 | 139.4 | 61.9 | 296.7 | 286 | 190.4 | 85.2 | 158.1 | 79.7 | 304.8 | 275.6 | 167.7 | 69.8 | 138.1 | 60.1 |  |  |  |  | 50.6 | 244.1 | 45.5 | 236 | 149.6 | 44.6 | 171 | 40.6 | 148.8 | 102 | 133.4 | 68.5 | 193.3 | 128 | 54.5 | 43.4 | 38.6 | 37.3 | 28.6 | 59.1 | 85.6 | 130.2 | 30 | [6 empty] | 40.5 | 156.3 | -1.27 | 3.65 | 3.05 | 23.2488 | -0.0308 | 1.984 | 308.3 | 306.8 | -1.39 | 2.76 | 1947 | 811.7 | 0.5 | 0.5
2018-05-03 14:07 | 1484 | 329 | 306.6 | 159.7 | 118 | 125.4 | 309 | 298.1 | 184.7 | 86.9 | 76.3 | 297.6 | 13.7 | 318.5 | 284.2 | 177.2 | 76.6 | 139.2 | 61.1 | 296.4 | 285.6 | 190.2 | 86.6 | 157.8 | 80.1 | 304.5 | 275.7 | 167.5 | 70.4 | 137.9 | 60.5 |  |  |  |  | 50.5 | 244 | 45.6 | 235.9 | 149.6 | 44.6 | 170.8 | 40.7 | 148.8 | 102 | 133.5 | 68.5 | 193.3 | 128 | 54.5 | 43.4 | 38.6 | 37.3 | 28.6 | 59.1 | 85.6 | 130.2 | 30 | [6 empty] | 40.2 | 155.7 | -1.19 | 3.68 | 3.03 | 21.219 | -0.0483 | 1.985 | 308.1 | 306.5 | -1.34 | 2.77 | 1948 | 811.8 | 0.5 | 0.5
2018-05-03 14:07 | 1485 | 328.7 | 306.2 | 159.4 | 117.9 | 125.3 | 308.7 | 297.8 | 184.5 | 86.9 | 76.2 | 297.3 | 13.7 | 318.2 | 284.1 | 177 | 76.1 | 139 | 59.2 | 296.2 | 285.2 | 190 | 86.2 | 157.6 | 79.7 | 304.2 | 275.8 | 167.3 | 71.2 | 137.8 | 60.1 |  |  |  |  | 50.6 | 243.8 | 45.6 | 235.8 | 149.6 | 44.6 | 170.7 | 40.7 | 148.7 | 102 | 133.5 | 68.5 | 193.2 | 127.9 | 54.6 | 43.5 | 38.6 | 37.3 | 28.6 | 59.1 | 85.6 | 130.2 | 30 | [6 empty] | 40.4 | 155.7 | -1.18 | 3.58 | 3.05 | 22.7567 | -0.0797 | 1.9876 | 307.8 | 306.2 | -1.34 | 2.73 | 1949 | 811.9 | 0.5 | 0.5
2018-05-03 14:07 | 1486 | 328.5 | 305.9 | 159.2 | 117.8 | 125 | 308.5 | 297.6 | 184.4 | 86.9 | 76.1 | 297 | 13.7 | 317.9 | 284.1 | 176.8 | 75.9 | 138.7 | 59.3 | 295.9 | 285.1 | 189.7 | 84.1 | 157.4 | 79.3 | 303.9 | 275.4 | 167.1 | 71.9 | 137.6 | 60.5 |  |  |  |  | 50.6 | 243.6 | 45.6 | 235.7 | 149.6 | 44.6 | 170.5 | 40.7 | 148.6 | 102 | 133.6 | 68.5 | 193.2 | 127.9 | 54.6 | 43.5 | 38.6 | 37.3 | 28.6 | 59.1 | 85.6 | 130.2 | 30.1 | [6 empty] | 40.5 | 155.6 | -1.25 | 3.67 | 3.04 | 15.9665 | -0.0483 | 1.9842 | 307.5 | 305.9 | -1.38 | 2.76 | 1950 | 812 | 0.5 | 0.5
2018-05-03 14:07 | 1487 | 328.1 | 305.6 | 159.1 | 117.9 | 124.8 | 308.2 | 297.3 | 184.2 | 87 | 76.1 | 296.7 | 13.7 | 317.6 | 283.6 | 176.6 | 76.1 | 138.6 | 59.4 | 295.6 | 285 | 189.5 | 84.6 | 157.1 | 79.8 | 303.6 | 275.1 | 166.9 | 71.9 | 137.4 | 60.8 |  |  |  |  | 50.6 | 243.4 | 45.6 | 235.7 | 149.6 | 44.6 | 170.3 | 40.7 | 148.6 | 102 | 133.6 | 68.5 | 193.2 | 127.9 | 54.6 | 43.5 | 38.6 | 37.3 | 28.6 | 59.1 | 85.5 | 130.2 | 30.1 | [6 empty] | 40.3 | 153.6 | -1.27 | 3.71 | 3.02 | 18.2325 | -0.05 | 1.9837 | 307.2 | 305.6 | -1.39 | 2.77 | 1951 | 812.1 | 0.5 | 0.5
2018-05-03 14:07 | 1488 | 327.8 | 305.5 | 159.2 | 118 | 124.6 | 307.9 | 297 | 183.9 | 86.9 | 76.1 | 296.5 | 13.7 | 317.3 | 283.1 | 176.4 | 76.7 | 138.4 | 58.3 | 295.3 | 284.7 | 189.2 | 84.6 | 156.9 | 80.7 | 303.3 | 274.8 | 166.7 | 71.4 | 137.2 | 60.9 |  |  |  |  | 50.7 | 243.2 | 45.6 | 235.6 | 149.6 | 44.6 | 170.1 | 40.7 | 148.5 | 102 | 133.7 | 68.5 | 193.2 | 127.8 | 54.7 | 43.5 | 38.6 | 37.3 | 28.6 | 59.2 | 85.5 | 130.3 | 30.1 | [6 empty] | 40.1 | 150.7 | -1.21 | 3.58 | 3.06 | 19.293 | -0.0273 | 1.9827 | 306.9 | 305.3 | -1.36 | 2.71 | 1952 | 812.2 | 0.5 | 0.5
2018-05-03 14:07 | 1489 | 327.4 | 305.4 | 159.1 | 117.9 | 124.4 | 307.6 | 296.7 | 183.8 | 86.8 | 76.1 | 296.2 | 13.7 | 317 | 282.5 | 176.2 | 76.9 | 138.1 | 58.4 | 295 | 284.3 | 189 | 83.2 | 156.6 | 80.8 | 303.1 | 274.3 | 166.5 | 70.7 | 137 | 61 |  |  |  |  | 50.7 | 243.1 | 45.7 | 235.5 | 149.6 | 44.6 | 170 | 40.7 | 148.4 | 102 | 133.7 | 68.5 | 193.1 | 127.8 | 54.7 | 43.5 | 38.6 | 37.3 | 28.6 | 59.2 | 85.5 | 130.3 | 30.2 | [6 empty] | 40 | 148.2 | -1.3 | 3.6 | 3.04 | 11.1388 | -0.0535 | 1.9821 | 306.7 | 305 | -1.41 | 2.72 | 1953 | 812.3 | 0.5 | 0.5
2018-05-03 14:07 | 1490 | 327.1 | 305.2 | 158.9 | 117.7 | 124.3 | 307.4 | 296.5 | 183.7 | 86.7 | 76.1 | 295.9 | 13.7 | 316.8 | 281.6 | 176.1 | 76.4 | 137.9 | 58.5 | 294.8 | 283.9 | 188.7 | 82.7 | 156.3 | 80.2 | 302.8 | 273.7 | 166.2 | 70 | 136.7 | 60.8 |  |  |  |  | 50.7 | 242.9 | 45.7 | 235.4 | 149.6 | 44.6 | 169.8 | 40.7 | 148.4 | 102 | 133.7 | 68.5 | 193.1 | 127.7 | 54.8 | 43.6 | 38.6 | 37.3 | 28.6 | 59.2 | 85.5 | 130.3 | 30.1 | [6 empty] | 39.7 | 145.7 | -1.26 | 3.59 | 3.04 | 18.7338 | -0.099 | 1.9834 | 306.4 | 304.8 | -1.38 | 2.7 | 1954 | 812.4 | 0.5 | 0.5
2018-05-03 14:07 | 1491 | 326.8 | 304.9 | 158.9 | 117.6 | 124.3 | 307.2 | 296.2 | 183.6 | 86.6 | 76.2 | 295.6 | 13.7 | 316.5 | 281.1 | 175.9 | 76.7 | 137.8 | 58.8 | 294.5 | 283.7 | 188.5 | 82.6 | 156.1 | 80 | 302.6 | 273.6 | 166 | 69.8 | 136.4 | 60.8 |  |  |  |  | 50.7 | 242.7 | 45.7 | 235.3 | 149.6 | 44.6 | 169.6 | 40.8 | 148.3 | 102 | 133.7 | 68.4 | 193 | 127.7 | 54.8 | 43.6 | 38.6 | 37.3 | 28.6 | 59.2 | 85.5 | 130.3 | 30 | [6 empty] | 39.6 | 143.7 | -1.19 | 3.66 | 3.03 | 27.6982 | -0.0955 | 1.9836 | 306.1 | 304.5 | -1.34 | 2.72 | 1955 | 812.5 | 0.5 | 0.5
2018-05-03 14:07 | 1492 | 326.5 | 304.6 | 159 | 117.7 | 124.3 | 306.9 | 295.8 | 183.6 | 86.6 | 76.1 | 295.4 | 13.7 | 316.2 | 281.2 | 175.8 | 78.2 | 137.6 | 59.5 | 294.2 | 283.5 | 188.3 | 83 | 155.9 | 80.6 | 302.2 | 273.6 | 165.8 | 69.8 | 136.2 | 61 |  |  |  |  | 50.8 | 242.6 | 45.8 | 235.2 | 149.7 | 44.6 | 169.4 | 40.8 | 148.3 | 102 | 133.8 | 68.4 | 193 | 127.7 | 54.8 | 43.6 | 38.6 | 37.3 | 28.6 | 59.2 | 85.5 | 130.3 | 30.2 | [6 empty] | 39.8 | 143.5 | -1.29 | 3.65 | 3.07 | 26.9758 | -0.0413 | 1.9832 | 305.8 | 304.2 | -1.4 | 2.72 | 1956 | 812.6 | 0.5 | 0.5
2018-05-03 14:07 | 1493 | 326.2 | 304.3 | 159 | 117.6 | 124.1 | 306.7 | 295.7 | 183.2 | 86.6 | 76.2 | 295.1 | 13.7 | 315.9 | 280.8 | 175.6 | 78.2 | 137.4 | 59.5 | 293.9 | 283.3 | 188 | 82.2 | 155.7 | 81.6 | 301.9 | 273.2 | 165.5 | 69.5 | 136 | 61.1 |  |  |  |  | 50.8 | 242.4 | 45.8 | 235.2 | 149.7 | 44.6 | 169.3 | 40.8 | 148.2 | 102 | 133.8 | 68.4 | 193 | 127.6 | 54.9 | 43.6 | 38.6 | 37.3 | 28.6 | 59.2 | 85.5 | 130.3 | 30.2 | [6 empty] | 39.9 | 142.8 | -1.19 | 3.18 | 3.03 | 26.7306 | -0.0623 | 1.9861 | 305.6 | 303.9 | -1.35 | 2.54 | 1957 | 812.7 | 0.5 | 0.5
2018-05-03 14:07 | 1494 | 325.9 | 304.1 | 158.9 | 117.4 | 124 | 306.4 | 295.6 | 182.8 | 86.6 | 76.2 | 294.8 | 13.7 | 315.6 | 280.1 | 175.4 | 77.2 | 137.2 | 59.7 | 293.6 | 283.4 | 187.8 | 82.2 | 155.5 | 81.9 | 301.7 | 272.8 | 165.3 | 69 | 135.8 | 61.5 |  |  |  |  | 50.8 | 242.2 | 45.8 | 235.1 | 149.7 | 44.7 | 169.1 | 40.8 | 148.1 | 101.9 | 133.8 | 68.4 | 192.9 | 127.6 | 54.9 | 43.6 | 38.6 | 37.3 | 28.6 | 59.3 | 85.5 | 130.3 | 30.1 | [6 empty] | 40 | 142.5 | -1.14 | 3.65 | 3.05 | 15.6709 | -0.0256 | 1.9836 | 305.4 | 303.6 | -1.32 | 2.71 | 1958 | 812.8 | 0.5 | 0.5
2018-05-03 14:07 | 1495 | 325.6 | 303.8 | 158.7 | 117.2 | 124 | 306.2 | 295.5 | 182.7 | 86.4 | 76.2 | 294.6 | 13.7 | 315.3 | 279.7 | 175.3 | 77 | 137 | 59.2 | 293.4 | 283.4 | 187.5 | 82.4 | 155.2 | 80.8 | 301.4 | 272.8 | 165 | 69.2 | 135.6 | 61.2 |  |  |  |  | 50.8 | 242 | 45.8 | 235 | 149.7 | 44.7 | 168.9 | 40.9 | 148.1 | 101.9 | 133.9 | 68.4 | 192.9 | 127.5 | 54.9 | 43.6 | 38.6 | 37.3 | 28.6 | 59.3 | 85.5 | 130.3 | 30 | [6 empty] | 40.3 | 144.7 | -1.13 | 3.59 | 3.05 | 18.1328 | -0.0798 | 1.9851 | 305.1 | 303.4 | -1.31 | 2.7 | 1959 | 812.9 | 0.5 | 0.5
2018-05-03 14:07 | 1496 | 325.2 | 303.6 | 158.6 | 116.9 | 123.9 | 305.9 | 295.4 | 182.5 | 86.2 | 76.3 | 294.4 | 13.7 | 315 | 279.7 | 175.1 | 77.1 | 136.8 | 58.7 | 293.1 | 283.1 | 187.3 | 81.8 | 155 | 79.2 | 301.2 | 272.8 | 164.8 | 69.2 | 135.5 | 60.5 |  |  |  |  | 50.8 | 241.9 | 45.9 | 234.9 | 149.7 | 44.7 | 168.8 | 40.9 | 148 | 101.9 | 133.9 | 68.4 | 192.8 | 127.5 | 54.9 | 43.7 | 38.6 | 37.3 | 28.6 | 59.3 | 85.5 | 130.3 | 30 | [6 empty] | 40.6 | 147.1 | -1.06 | 3.66 | 3.04 | 22.8828 | -0.0815 | 1.9837 | 304.9 | 303.1 | -1.27 | 2.73 | 1960 | 813 | 0.5 | 0.5
2018-05-03 14:07 | 1497 | 324.9 | 303.5 | 158.4 | 116.8 | 123.9 | 305.6 | 295.2 | 182.4 | 86 | 76.4 | 294.1 | 13.7 | 314.7 | 279.9 | 175 | 76.8 | 136.6 | 58.3 | 292.8 | 282.5 | 187 | 82.3 | 154.8 | 78 | 300.9 | 272.4 | 164.5 | 68.9 | 135.3 | 59.5 |  |  |  |  | 50.9 | 241.7 | 45.9 | 234.8 | 149.7 | 44.7 | 168.6 | 40.9 | 147.9 | 101.9 | 133.9 | 68.4 | 192.8 | 127.5 | 55 | 43.7 | 38.6 | 37.3 | 28.6 | 59.3 | 85.5 | 130.3 | 30.2 | [6 empty] | 40.8 | 149.3 | -1.2 | 3.64 | 3 | 21.7624 | -0.0623 | 1.9856 | 304.7 | 302.8 | -1.35 | 2.73 | 1961 | 813.1 | 0.5 | 0.5
2018-05-03 14:07 | 1498 | 324.6 | 303.5 | 158 | 116.8 | 123.9 | 305.3 | 294.8 | 182.3 | 85.9 | 76.3 | 293.8 | 13.7 | 314.5 | 279.9 | 174.8 | 76.7 | 136.4 | 58.6 | 292.5 | 281.8 | 186.7 | 83.2 | 154.6 | 76.8 | 300.6 | 271.7 | 164.3 | 68.7 | 135 | 58.1 |  |  |  |  | 50.9 | 241.5 | 45.9 | 234.7 | 149.7 | 44.7 | 168.4 | 40.9 | 147.9 | 101.9 | 133.9 | 68.4 | 192.8 | 127.4 | 55 | 43.7 | 38.6 | 37.3 | 28.6 | 59.3 | 85.5 | 130.3 | 30.2 | [6 empty] | 40.9 | 151.2 | -1.24 | 3.53 | 3.02 | 12.1266 | -0.1025 | 1.9832 | 304.4 | 302.5 | -1.38 | 2.7 | 1962 | 813.2 | 0.5 | 0.5
2018-05-03 14:07 | 1499 | 324.3 | 303.3 | 157.6 | 116.8 | 123.8 | 305 | 294.4 | 182.3 | 85.7 | 76.3 | 293.6 | 13.7 | 314.2 | 279.8 | 174.6 | 76.6 | 136.2 | 59.6 | 292.3 | 281.5 | 186.5 | 83.4 | 154.4 | 75.8 | 300.3 | 271.1 | 164.1 | 68.9 | 134.8 | 58 |  |  |  |  | 50.9 | 241.3 | 45.9 | 234.6 | 149.7 | 44.7 | 168.3 | 40.9 | 147.8 | 101.9 | 134 | 68.3 | 192.7 | 127.4 | 55.1 | 43.7 | 38.6 | 37.3 | 28.6 | 59.3 | 85.5 | 130.4 | 30.2 | [6 empty] | 40.9 | 153.2 | -1.23 | 3.6 | 3 | 23.5503 | -0.057 | 1.9845 | 304.1 | 302.2 | -1.37 | 2.73 | 1963 | 813.3 | 0.5 | 0.5
2018-05-03 14:07 | 1500 | 324 | 303 | 157.5 | 116.8 | 123.7 | 304.7 | 294.2 | 182.3 | 85.6 | 76.2 | 293.3 | 13.7 | 313.9 | 279.4 | 174.4 | 76.5 | 135.9 | 58.5 | 292 | 281.5 | 186.2 | 83.4 | 154.1 | 75.2 | 300 | 270.9 | 163.8 | 69 | 134.7 | 58.4 |  |  |  |  | 50.9 | 241.2 | 46 | 234.5 | 149.7 | 44.7 | 168.1 | 40.9 | 147.7 | 101.9 | 134 | 68.3 | 192.7 | 127.4 | 55.1 | 43.7 | 38.6 | 37.3 | 28.6 | 59.4 | 85.4 | 130.4 | 30.2 | [6 empty] | 40.9 | 152.8 | -1.18 | 3.55 | 2.96 | 20.2759 | -0.0273 | 1.984 | 303.8 | 302 | -1.34 | 2.71 | 1964 | 813.4 | 0.5 | 0.5
2018-05-03 14:07 | 1501 | 323.8 | 302.6 | 157.6 | 116.7 | 123.4 | 304.5 | 294 | 182.4 | 85.4 | 76.1 | 293.1 | 13.8 | 313.6 | 279.1 | 174.2 | 76.9 | 135.7 | 57.5 | 291.7 | 281.5 | 185.9 | 83.2 | 153.9 | 73.9 | 299.7 | 270.7 | 163.6 | 69.1 | 134.5 | 58.5 |  |  |  |  | 50.9 | 241 | 46 | 234.4 | 149.7 | 44.7 | 167.9 | 40.9 | 147.7 | 101.9 | 134 | 68.3 | 192.6 | 127.3 | 55.2 | 43.7 | 38.6 | 37.3 | 28.6 | 59.4 | 85.4 | 130.4 | 30.2 | [6 empty] | 41 | 151.7 | -1.16 | 3.59 | 3 | 24.7413 | -0.0728 | 1.9824 | 303.6 | 301.7 | -1.33 | 2.72 | 1965 | 813.5 | 0.5 | 0.5
2018-05-03 14:07 | 1502 | 323.5 | 302.4 | 157.5 | 116.6 | 123.2 | 304.3 | 293.7 | 182.2 | 85.3 | 76.2 | 292.8 | 13.8 | 313.3 | 278.9 | 174 | 76.7 | 135.5 | 58.1 | 291.5 | 281.3 | 185.7 | 82.4 | 153.6 | 73.6 | 299.5 | 270.5 | 163.3 | 69.2 | 134.3 | 58.4 |  |  |  |  | 51 | 240.8 | 46 | 234.3 | 149.7 | 44.8 | 167.7 | 40.9 | 147.6 | 101.9 | 134.1 | 68.3 | 192.6 | 127.3 | 55.2 | 43.7 | 38.6 | 37.3 | 28.6 | 59.4 | 85.4 | 130.4 | 30.3 | [6 empty] | 40.9 | 150.5 | -1.24 | 3.64 | 3.01 | 23.4002 | -0.0973 | 1.9838 | 303.3 | 301.4 | -1.38 | 2.74 | 1966 | 813.6 | 0.5 | 0.5
2018-05-03 14:07 | 1503 | 323.2 | 302.2 | 157.2 | 116.7 | 123.1 | 304 | 293.3 | 181.9 | 85.2 | 76.1 | 292.5 | 13.8 | 313 | 278.3 | 173.8 | 75.7 | 135.2 | 58.3 | 291.2 | 280.8 | 185.5 | 81.7 | 153.4 | 74.3 | 299.2 | 270.3 | 163.1 | 68.7 | 134.1 | 58.3 |  |  |  |  | 51 | 240.6 | 46 | 234.2 | 149.7 | 44.8 | 167.6 | 40.9 | 147.5 | 101.9 | 134.1 | 68.3 | 192.5 | 127.3 | 55.2 | 43.7 | 38.6 | 37.3 | 28.6 | 59.4 | 85.4 | 130.4 | 30.4 | [6 empty] | 40.7 | 150.1 | -1.24 | 3.64 | 3.06 | 12.6027 | -0.0168 | 1.9843 | 303.1 | 301.1 | -1.38 | 2.74 | 1967 | 813.7 | 0.5 | 0.5
2018-05-03 14:07 | 1504 | 322.9 | 302.1 | 156.7 | 116.8 | 123 | 303.8 | 293.1 | 181.7 | 85.1 | 76.1 | 292.3 | 13.7 | 312.8 | 277.5 | 173.6 | 75.4 | 135 | 58.6 | 290.9 | 280.5 | 185.2 | 81.2 | 153.2 | 75.9 | 299 | 270.3 | 162.9 | 67.9 | 134 | 58 |  |  |  |  | 51 | 240.4 | 46.1 | 234.1 | 149.7 | 44.8 | 167.4 | 40.9 | 147.5 | 101.9 | 134.1 | 68.3 | 192.5 | 127.2 | 55.3 | 43.7 | 38.6 | 37.3 | 28.6 | 59.4 | 85.4 | 130.4 | 30.3 | [6 empty] | 40.7 | 151 | -1.23 | 3.61 | 3.04 | 12.7052 | -0.0535 | 1.985 | 302.8 | 300.9 | -1.37 | 2.73 | 1968 | 813.8 | 0.5 | 0.5
2018-05-03 14:07 | 1505 | 322.6 | 301.8 | 156.4 | 116.6 | 123 | 303.5 | 293 | 181.4 | 85 | 76 | 292 | 13.7 | 312.5 | 277.3 | 173.4 | 75.8 | 134.8 | 58.4 | 290.6 | 280.3 | 184.9 | 81.6 | 152.9 | 77.2 | 298.8 | 270.1 | 162.6 | 67.5 | 133.8 | 58.3 |  |  |  |  | 51.1 | 240.2 | 46.1 | 234 | 149.7 | 44.8 | 167.2 | 41 | 147.4 | 101.9 | 134.1 | 68.3 | 192.4 | 127.2 | 55.3 | 43.8 | 38.6 | 37.4 | 28.6 | 59.4 | 85.4 | 130.4 | 30.1 | [6 empty] | 40.8 | 150.4 | -1.17 | 3.67 | 3.01 | 13.6465 | -0.078 | 1.9839 | 302.6 | 300.6 | -1.33 | 2.75 | 1969 | 813.9 | 0.5 | 0.5
2018-05-03 14:07 | 1506 | 322.3 | 301.4 | 156.3 | 116.2 | 123 | 303.3 | 292.7 | 181.2 | 84.9 | 76 | 291.7 | 13.7 | 312.2 | 277.5 | 173.2 | 76.5 | 134.6 | 57.7 | 290.4 | 280.1 | 184.7 | 82.9 | 152.7 | 76.2 | 298.5 | 269.5 | 162.3 | 67.7 | 133.6 | 58.7 |  |  |  |  | 51.1 | 240 | 46.1 | 233.9 | 149.7 | 44.8 | 167 | 41 | 147.4 | 101.8 | 134.1 | 68.2 | 192.4 | 127.1 | 55.4 | 43.8 | 38.7 | 37.4 | 28.6 | 59.5 | 85.4 | 130.5 | 30.2 | [6 empty] | 41 | 150.5 | -1.13 | 3.7 | 3 | 17.8841 | -0.0466 | 1.9828 | 302.3 | 300.4 | -1.31 | 2.76 | 1970 | 814 | 0.5 | 0.5
2018-05-03 14:07 | 1507 | 322 | 301 | 156.4 | 116.1 | 122.9 | 303.1 | 292.5 | 181 | 84.9 | 75.9 | 291.5 | 13.7 | 311.9 | 277.6 | 173 | 76.8 | 134.4 | 57.6 | 290.1 | 279.8 | 184.4 | 84 | 152.5 | 75 | 298.3 | 269.1 | 162.1 | 68.2 | 133.4 | 58.7 |  |  |  |  | 51.1 | 239.9 | 46.1 | 233.8 | 149.7 | 44.8 | 166.9 | 41 | 147.3 | 101.8 | 134.1 | 68.2 | 192.3 | 127.1 | 55.4 | 43.8 | 38.7 | 37.4 | 28.6 | 59.5 | 85.4 | 130.5 | 30.2 | [6 empty] | 41.2 | 151.4 | -1.14 | 3.68 | 3.02 | 18.5772 | -0.0361 | 1.9863 | 302 | 300.1 | -1.32 | 2.75 | 1971 | 814.1 | 0.5 | 0.5
2018-05-03 14:07 | 1508 | 321.8 | 300.7 | 156.3 | 116 | 122.8 | 302.9 | 292.4 | 180.8 | 84.7 | 75.7 | 291.2 | 13.7 | 311.6 | 277.2 | 172.9 | 76.7 | 134.3 | 57.2 | 289.8 | 279.4 | 184.2 | 84.3 | 152.3 | 74.1 | 298 | 269.1 | 161.9 | 68.9 | 133.2 | 58.3 |  |  |  |  | 51.1 | 239.7 | 46.1 | 233.7 | 149.7 | 44.8 | 166.7 | 41 | 147.2 | 101.8 | 134.2 | 68.2 | 192.3 | 127.1 | 55.4 | 43.9 | 38.7 | 37.4 | 28.6 | 59.5 | 85.4 | 130.5 | 30.1 | [6 empty] | 41.3 | 151.1 | -1.18 | 3.65 | 3 | 13.8373 | -0.0396 | 1.9833 | 301.8 | 299.8 | -1.34 | 2.74 | 1972 | 814.2 | 0.5 | 0.5
2018-05-03 14:07 | 1509 | 321.5 | 300.4 | 156.3 | 115.8 | 122.7 | 302.6 | 292.2 | 180.7 | 84.5 | 75.7 | 291 | 13.7 | 311.3 | 276.8 | 172.7 | 76.8 | 134.1 | 57.8 | 289.6 | 279.3 | 184 | 83.9 | 152 | 73.2 | 297.7 | 268.9 | 161.7 | 68.5 | 133.1 | 58.2 |  |  |  |  | 51.2 | 239.5 | 46.2 | 233.6 | 149.7 | 44.8 | 166.6 | 41 | 147.1 | 101.8 | 134.2 | 68.2 | 192.2 | 127 | 55.4 | 43.9 | 38.7 | 37.4 | 28.6 | 59.5 | 85.4 | 130.5 | 30.2 | [6 empty] | 41.2 | 151.9 | -1.21 | 3.62 | 2.97 | 19.8928 | -0.0903 | 1.9841 | 301.5 | 299.5 | -1.36 | 2.74 | 1973 | 814.3 | 0.5 | 0.5
2018-05-03 14:07 | 1510 | 321.2 | 300.1 | 156.2 | 115.5 | 122.4 | 302.3 | 291.9 | 180.5 | 84.3 | 75.7 | 290.7 | 13.7 | 311 | 276.3 | 172.5 | 76.6 | 133.9 | 57.8 | 289.3 | 279.1 | 183.7 | 83.2 | 151.7 | 73 | 297.5 | 268.6 | 161.5 | 67.4 | 132.9 | 58 |  |  |  |  | 51.2 | 239.4 | 46.2 | 233.5 | 149.7 | 44.8 | 166.4 | 41 | 147.1 | 101.8 | 134.2 | 68.2 | 192.2 | 127 | 55.5 | 43.9 | 38.7 | 37.4 | 28.6 | 59.5 | 85.4 | 130.5 | 30.1 | [6 empty] | 41.3 | 153.5 | -1.15 | 3.63 | 2.99 | 24.1373 | -0.0571 | 1.9826 | 301.2 | 299.3 | -1.32 | 2.74 | 1974 | 814.4 | 0.5 | 0.5
2018-05-03 14:07 | 1511 | 320.8 | 300 | 156.1 | 115.3 | 122.3 | 302 | 291.7 | 180.2 | 84.3 | 75.7 | 290.5 | 13.7 | 310.7 | 275.9 | 172.4 | 76.6 | 133.7 | 56.8 | 289 | 278.6 | 183.6 | 82.6 | 151.3 | 73.6 | 297.2 | 268.4 | 161.3 | 66.7 | 132.7 | 57.5 |  |  |  |  | 51.2 | 239.2 | 46.2 | 233.4 | 149.7 | 44.8 | 166.2 | 41 | 147 | 101.8 | 134.2 | 68.2 | 192.2 | 127 | 55.5 | 43.9 | 38.7 | 37.4 | 28.6 | 59.5 | 85.4 | 130.5 | 30.1 | [6 empty] | 41.4 | 152.8 | -1.16 | 3.58 | 3.02 | 12.6057 | -0.0745 | 1.9836 | 301 | 299 | -1.33 | 2.72 | 1975 | 814.5 | 0.5 | 0.5
2018-05-03 14:07 | 1512 | 320.6 | 299.9 | 156 | 115.2 | 122.3 | 301.7 | 291.6 | 180.2 | 84.3 | 75.7 | 290.2 | 13.7 | 310.5 | 275.9 | 172.2 | 76.4 | 133.5 | 57.5 | 288.8 | 278.1 | 183.3 | 83.3 | 151 | 74.7 | 297 | 267.9 | 161 | 66.4 | 132.5 | 57.6 |  |  |  |  | 51.3 | 239 | 46.2 | 233.3 | 149.7 | 44.8 | 166.1 | 41 | 147 | 101.8 | 134.2 | 68.1 | 192.1 | 126.9 | 55.5 | 43.9 | 38.7 | 37.4 | 28.6 | 59.5 | 85.4 | 130.5 | 30.2 | [6 empty] | 41.4 | 152 | -1.1 | 3.61 | 3 | 18.5541 | -0.0151 | 1.9836 | 300.8 | 298.7 | -1.3 | 2.73 | 1976 | 814.6 | 0.5 | 0.5
2018-05-03 14:07 | 1513 | 320.3 | 299.7 | 155.7 | 114.9 | 122.3 | 301.5 | 291.3 | 180.2 | 84.3 | 75.6 | 290 | 13.7 | 310.2 | 276.1 | 172 | 76.5 | 133.3 | 58 | 288.5 | 277.9 | 183.1 | 84.7 | 150.7 | 75.3 | 296.7 | 267.4 | 160.8 | 66.8 | 132.3 | 57.4 |  |  |  |  | 51.3 | 238.9 | 46.2 | 233.2 | 149.7 | 44.8 | 165.9 | 41 | 146.9 | 101.8 | 134.2 | 68.1 | 192.1 | 126.9 | 55.6 | 43.9 | 38.7 | 37.4 | 28.6 | 59.6 | 85.4 | 130.5 | 30.3 | [6 empty] | 41.4 | 151.3 | -1.13 | 3.59 | 3.05 | 13.7971 | -0.0466 | 1.9847 | 300.6 | 298.5 | -1.31 | 2.72 | 1977 | 814.7 | 0.5 | 0.5
2018-05-03 14:07 | 1514 | 320.1 | 299.4 | 155.4 | 114.8 | 122.1 | 301.2 | 291.1 | 180.1 | 84.2 | 75.6 | 289.7 | 13.7 | 309.9 | 276 | 171.7 | 77 | 133.1 | 57 | 288.2 | 277.8 | 182.8 | 84.8 | 150.4 | 74.5 | 296.5 | 267.4 | 160.5 | 67 | 132.2 | 56.8 |  |  |  |  | 51.3 | 238.7 | 46.3 | 233.1 | 149.7 | 44.8 | 165.7 | 41.1 | 146.8 | 101.8 | 134.3 | 68.1 | 192 | 126.8 | 55.6 | 43.9 | 38.7 | 37.4 | 28.6 | 59.6 | 85.4 | 130.5 | 30.2 | [6 empty] | 41.4 | 149.9 | -1.13 | 3.66 | 3.03 | 15.9006 | -0.0536 | 1.985 | 300.3 | 298.2 | -1.31 | 2.74 | 1978 | 814.8 | 0.5 | 0.5
2018-05-03 14:08 | 1515 | 319.8 | 299 | 155 | 114.8 | 121.9 | 301 | 291 | 180.2 | 84.2 | 75.5 | 289.4 | 13.7 | 309.6 | 275.5 | 171.5 | 77.1 | 132.9 | 55.9 | 288 | 277.3 | 182.6 | 86 | 150.1 | 74.1 | 296.2 | 267.5 | 160.2 | 67.3 | 132 | 56.1 |  |  |  |  | 51.4 | 238.5 | 46.3 | 233 | 149.7 | 44.9 | 165.5 | 41.1 | 146.8 | 101.8 | 134.3 | 68.1 | 192 | 126.8 | 55.7 | 43.9 | 38.7 | 37.4 | 28.6 | 59.6 | 85.4 | 130.5 | 30.1 | [6 empty] | 41.4 | 149.2 | -1.15 | 3.61 | 3.03 | 16.2161 | -0.1148 | 1.9847 | 300.1 | 297.9 | -1.32 | 2.72 | 1979 | 814.9 | 0.5 | 0.5
2018-05-03 14:08 | 1516 | 319.5 | 298.8 | 154.6 | 114.8 | 121.7 | 300.7 | 290.9 | 180.2 | 84.1 | 75.5 | 289.2 | 13.7 | 309.3 | 274.5 | 171.3 | 77.2 | 132.6 | 56 | 287.7 | 276.8 | 182.4 | 86 | 149.8 | 75.1 | 295.9 | 267.3 | 160 | 68.1 | 131.9 | 55.6 |  |  |  |  | 51.4 | 238.4 | 46.3 | 232.9 | 149.7 | 44.9 | 165.4 | 41.1 | 146.7 | 101.7 | 134.3 | 68.1 | 191.9 | 126.8 | 55.7 | 44 | 38.7 | 37.4 | 28.6 | 59.6 | 85.4 | 130.5 | 30 | [6 empty] | 41.5 | 149.7 | -1.15 | 3.64 | 3.04 | 22.572 | -0.0693 | 1.9845 | 299.8 | 297.6 | -1.33 | 2.73 | 1980 | 815 | 0.5 | 0.5
2018-05-03 14:08 | 1517 | 319.2 | 298.7 | 154.2 | 114.8 | 121.5 | 300.5 | 290.7 | 179.9 | 84 | 75.5 | 288.9 | 13.7 | 309.1 | 274.1 | 171.1 | 77.5 | 132.4 | 57.3 | 287.4 | 276.6 | 182.1 | 84.4 | 149.6 | 75.4 | 295.6 | 266.9 | 159.7 | 68.1 | 131.7 | 56 |  |  |  |  | 51.4 | 238.2 | 46.3 | 232.8 | 149.7 | 44.9 | 165.2 | 41.1 | 146.6 | 101.7 | 134.3 | 68.1 | 191.9 | 126.7 | 55.7 | 44 | 38.7 | 37.4 | 28.6 | 59.6 | 85.4 | 130.5 | 30.1 | [6 empty] | 41.6 | 150.6 | -1.16 | 3.47 | 3.02 | 15.7262 | -0.0378 | 1.9851 | 299.6 | 297.4 | -1.33 | 2.67 | 1981 | 815.1 | 0.5 | 0.5
2018-05-03 14:08 | 1518 | 318.9 | 298.6 | 154 | 114.9 | 121.3 | 300.2 | 290.5 | 179.7 | 83.9 | 75.4 | 288.7 | 13.7 | 308.8 | 274 | 170.9 | 77.6 | 132.1 | 57.7 | 287.2 | 276.6 | 181.9 | 84.6 | 149.3 | 74.8 | 295.4 | 266.5 | 159.5 | 68.2 | 131.5 | 56.7 |  |  |  |  | 51.4 | 238 | 46.3 | 232.7 | 149.7 | 44.9 | 165 | 41.1 | 146.6 | 101.7 | 134.3 | 68.1 | 191.8 | 126.7 | 55.7 | 44 | 38.7 | 37.4 | 28.6 | 59.6 | 85.3 | 130.5 | 30.1 | [6 empty] | 41.6 | 150.3 | -1.12 | 3.51 | 3.02 | 15.545 | -0.0728 | 1.9845 | 299.4 | 297.1 | -1.31 | 2.69 | 1982 | 815.2 | 0.5 | 0.5
2018-05-03 14:08 | 1519 | 318.6 | 298.4 | 154 | 114.8 | 121.1 | 300 | 290.2 | 179.6 | 83.9 | 75.2 | 288.4 | 13.8 | 308.5 | 274 | 170.8 | 77.6 | 131.9 | 57 | 286.9 | 276.6 | 181.7 | 85.8 | 149 | 74.2 | 295.1 | 266.1 | 159.3 | 68.2 | 131.3 | 56.8 |  |  |  |  | 51.4 | 237.8 | 46.3 | 232.6 | 149.7 | 44.9 | 164.9 | 41.1 | 146.5 | 101.7 | 134.3 | 68 | 191.8 | 126.7 | 55.8 | 44 | 38.7 | 37.4 | 28.6 | 59.6 | 85.3 | 130.5 | 30.1 | [6 empty] | 41.4 | 148.4 | -1.16 | 3.51 | 3.01 | 22.0639 | -0.0571 | 1.9857 | 299.1 | 296.9 | -1.33 | 2.68 | 1983 | 815.3 | 0.5 | 0.5
2018-05-03 14:08 | 1520 | 318.4 | 298 | 154 | 114.6 | 121 | 299.7 | 289.9 | 179.8 | 83.9 | 75.2 | 288.2 | 13.7 | 308.2 | 274.3 | 170.6 | 78.3 | 131.6 | 57.3 | 286.6 | 276.5 | 181.4 | 85.8 | 148.8 | 74.3 | 294.9 | 266.1 | 159.1 | 67.9 | 131.2 | 56.3 |  |  |  |  | 51.4 | 237.7 | 46.3 | 232.5 | 149.7 | 44.9 | 164.7 | 41.1 | 146.4 | 101.7 | 134.3 | 68 | 191.7 | 126.6 | 55.8 | 44 | 38.7 | 37.4 | 28.6 | 59.7 | 85.3 | 130.5 | 30.3 | [6 empty] | 41.3 | 148.5 | -1.21 | 3.54 | 3.03 | 15.2502 | -0.0536 | 1.9835 | 298.8 | 296.6 | -1.36 | 2.69 | 1984 | 815.4 | 0.5 | 0.5
2018-05-03 14:08 | 1521 | 318.2 | 297.7 | 153.9 | 114.6 | 121 | 299.5 | 289.6 | 180 | 83.9 | 75.1 | 287.9 | 13.7 | 308 | 273.9 | 170.4 | 78.9 | 131.4 | 57 | 286.4 | 276.1 | 181.2 | 85.5 | 148.5 | 75 | 294.6 | 265.9 | 158.9 | 68.8 | 131 | 55.7 |  |  |  |  | 51.4 | 237.5 | 46.4 | 232.4 | 149.7 | 44.9 | 164.5 | 41.1 | 146.4 | 101.7 | 134.3 | 68 | 191.7 | 126.6 | 55.9 | 44 | 38.7 | 37.4 | 28.6 | 59.7 | 85.3 | 130.5 | 30.4 | [6 empty] | 41 | 150.5 | -1.27 | 3.52 | 3 | 10.0892 | -0.0711 | 1.9859 | 298.6 | 296.3 | -1.39 | 2.69 | 1985 | 815.5 | 0.5 | 0.5
2018-05-03 14:08 | 1522 | 317.8 | 297.6 | 153.8 | 114.5 | 120.9 | 299.2 | 289.3 | 180 | 83.9 | 75 | 287.7 | 13.7 | 307.7 | 273.3 | 170.2 | 78.4 | 131.2 | 57.3 | 286.1 | 275.6 | 181 | 85.4 | 148.3 | 75.5 | 294.4 | 265.6 | 158.7 | 69.2 | 130.9 | 55.7 |  |  |  |  | 51.5 | 237.3 | 46.4 | 232.3 | 149.7 | 44.9 | 164.4 | 41.2 | 146.3 | 101.7 | 134.3 | 68 | 191.7 | 126.6 | 55.9 | 44 | 38.7 | 37.4 | 28.6 | 59.7 | 85.3 | 130.5 | 30.3 | [6 empty] | 40.4 | 150.7 | -1.26 | 3.55 | 3.01 | 19.3604 | -0.0536 | 1.9837 | 298.3 | 296.1 | -1.38 | 2.7 | 1986 | 815.6 | 0.5 | 0.5
2018-05-03 14:08 | 1523 | 317.5 | 297.5 | 153.8 | 114.5 | 120.9 | 299 | 289.1 | 179.8 | 83.8 | 74.9 | 287.5 | 13.7 | 307.4 | 272.8 | 170 | 77.4 | 131 | 58.7 | 285.9 | 275.4 | 180.7 | 84.8 | 148.1 | 76.1 | 294.2 | 265.4 | 158.5 | 68.4 | 130.7 | 55.6 |  |  |  |  | 51.5 | 237.1 | 46.5 | 232.2 | 149.7 | 44.9 | 164.2 | 41.2 | 146.2 | 101.7 | 134.3 | 68 | 191.6 | 126.5 | 55.9 | 44 | 38.7 | 37.5 | 28.6 | 59.7 | 85.3 | 130.5 | 30.1 | [6 empty] | 40.1 | 150.1 | -1.2 | 3.53 | 3.04 | 20.1722 | -0.1026 | 1.9843 | 298.1 | 295.8 | -1.35 | 2.69 | 1987 | 815.7 | 0.5 | 0.5
2018-05-03 14:08 | 1524 | 317.2 | 297.5 | 153.8 | 114.5 | 120.9 | 298.8 | 289 | 179.6 | 83.7 | 74.9 | 287.2 | 13.8 | 307.1 | 272.5 | 169.8 | 77.3 | 130.8 | 58 | 285.6 | 275.3 | 180.5 | 85.2 | 147.9 | 75.3 | 294 | 265 | 158.4 | 67.5 | 130.5 | 55.5 |  |  |  |  | 51.5 | 237 | 46.5 | 232.1 | 149.7 | 44.9 | 164 | 41.2 | 146.2 | 101.7 | 134.4 | 68 | 191.6 | 126.5 | 55.9 | 44 | 38.7 | 37.5 | 28.6 | 59.7 | 85.3 | 130.5 | 30 | [6 empty] | 39.9 | 150.1 | -1.24 | 3.53 | 3.03 | 15.2643 | -0.0571 | 1.9829 | 297.9 | 295.6 | -1.37 | 2.7 | 1988 | 815.8 | 0.5 | 0.5
2018-05-03 14:08 | 1525 | 316.9 | 297.3 | 153.7 | 114.5 | 120.8 | 298.5 | 288.9 | 179.4 | 83.5 | 74.9 | 287 | 13.8 | 306.8 | 272.7 | 169.7 | 77.5 | 130.6 | 57.1 | 285.4 | 274.9 | 180.3 | 86.2 | 147.7 | 74.6 | 293.7 | 264.6 | 158.1 | 67.2 | 130.4 | 55.2 |  |  |  |  | 51.5 | 236.8 | 46.5 | 232 | 149.7 | 44.9 | 163.9 | 41.2 | 146.1 | 101.6 | 134.4 | 68 | 191.5 | 126.4 | 56 | 44 | 38.7 | 37.5 | 28.6 | 59.7 | 85.3 | 130.6 | 30.1 | [6 empty] | 39.5 | 148.5 | -1.22 | 3.52 | 3.03 | 16.3934 | -0.0816 | 1.9838 | 297.7 | 295.3 | -1.36 | 2.69 | 1989 | 815.9 | 0.5 | 0.5
2018-05-03 14:08 | 1526 | 316.6 | 296.9 | 153.5 | 114.6 | 120.7 | 298.3 | 288.7 | 179.4 | 83.4 | 75 | 286.7 | 13.8 | 306.6 | 272.9 | 169.4 | 76.7 | 130.4 | 57.3 | 285.1 | 274.6 | 180.1 | 86.5 | 147.4 | 73.8 | 293.5 | 264.4 | 157.9 | 67.5 | 130.2 | 54.5 |  |  |  |  | 51.5 | 236.6 | 46.5 | 231.9 | 149.7 | 44.9 | 163.7 | 41.2 | 146 | 101.6 | 134.4 | 67.9 | 191.5 | 126.4 | 56 | 44 | 38.7 | 37.5 | 28.6 | 59.7 | 85.3 | 130.6 | 30.1 | [6 empty] | 39.5 | 147.4 | -1.27 | 3.57 | 3.05 | 22.28 | -0.0273 | 1.9839 | 297.4 | 295.1 | -1.39 | 2.7 | 1990 | 816 | 0.5 | 0.5
2018-05-03 14:08 | 1527 | 316.4 | 296.4 | 153.4 | 114.6 | 120.6 | 298 | 288.4 | 179.3 | 83.3 | 75 | 286.5 | 13.7 | 306.3 | 272.6 | 169.2 | 76.5 | 130.2 | 57.4 | 284.8 | 274.5 | 180 | 86 | 147.2 | 72.6 | 293.3 | 264.3 | 157.7 | 67.9 | 130 | 53.8 |  |  |  |  | 51.5 | 236.4 | 46.5 | 231.8 | 149.7 | 45 | 163.5 | 41.2 | 146 | 101.6 | 134.4 | 67.9 | 191.4 | 126.3 | 56.1 | 44.1 | 38.7 | 37.5 | 28.6 | 59.8 | 85.3 | 130.6 | 30.2 | [6 empty] | 39.2 | 146.5 | -1.24 | 3.5 | 3.09 | 2.7917 | -0.0396 | 1.9837 | 297.2 | 294.8 | -1.37 | 2.67 | 1991 | 816.1 | 0.5 | 0.5
2018-05-03 14:08 | 1528 | 316.2 | 296.1 | 153.3 | 114.7 | 120.5 | 297.8 | 288.2 | 179.3 | 83.2 | 75 | 286.3 | 13.7 | 306 | 271.7 | 169 | 77.1 | 130 | 58 | 284.6 | 274.4 | 179.8 | 86.2 | 146.9 | 72.8 | 293 | 264 | 157.5 | 68.5 | 129.9 | 54 |  |  |  |  | 51.6 | 236.3 | 46.5 | 231.7 | 149.7 | 45 | 163.3 | 41.2 | 145.9 | 101.6 | 134.4 | 67.9 | 191.4 | 126.3 | 56.1 | 44 | 38.7 | 37.5 | 28.6 | 59.8 | 85.2 | 130.6 | 30.2 | [6 empty] | 38.8 | 145.3 | -1.21 | 3.57 | 3.07 | 8.3528 | -0.0991 | 1.9843 | 296.9 | 294.6 | -1.36 | 2.69 | 1992 | 816.2 | 0.5 | 0.5
2018-05-03 14:08 | 1529 | 315.9 | 296 | 153.2 | 114.7 | 120.3 | 297.5 | 288 | 179.2 | 83 | 74.9 | 286 | 13.8 | 305.8 | 270.9 | 168.8 | 77.4 | 129.8 | 58.1 | 284.3 | 274 | 179.5 | 87.8 | 146.6 | 72.6 | 292.8 | 263.6 | 157.3 | 68.5 | 129.7 | 54.4 |  |  |  |  | 51.6 | 236.1 | 46.6 | 231.6 | 149.7 | 45 | 163.1 | 41.3 | 145.8 | 101.6 | 134.4 | 67.9 | 191.4 | 126.2 | 56.1 | 44 | 38.7 | 37.5 | 28.6 | 59.8 | 85.2 | 130.6 | 30.3 | [6 empty] | 38.9 | 145.1 | -1.21 | 3.52 | 3.09 | 12.9677 | -0.0448 | 1.9865 | 296.7 | 294.3 | -1.36 | 2.67 | 1993 | 816.3 | 0.5 | 0.5
2018-05-03 14:08 | 1530 | 315.5 | 295.8 | 153.3 | 114.5 | 120.1 | 297.3 | 287.8 | 179.1 | 82.9 | 74.9 | 285.8 | 13.8 | 305.5 | 270.9 | 168.7 | 76.8 | 129.7 | 57.5 | 284.1 | 273.3 | 179.3 | 88.8 | 146.4 | 72.4 | 292.5 | 263.5 | 157.2 | 68.8 | 129.5 | 53.9 |  |  |  |  | 51.6 | 235.9 | 46.6 | 231.5 | 149.7 | 45 | 163 | 41.3 | 145.8 | 101.6 | 134.4 | 67.9 | 191.3 | 126.2 | 56.2 | 44.1 | 38.7 | 37.5 | 28.6 | 59.8 | 85.2 | 130.6 | 30.4 | [6 empty] | 39 | 144.9 | -1.23 | 3.49 | 3.04 | 19.0958 | -0.0886 | 1.985 | 296.5 | 294 | -1.37 | 2.66 | 1994 | 816.4 | 0.5 | 0.5
2018-05-03 14:08 | 1531 | 315.3 | 295.5 | 153.3 | 114.3 | 120 | 297.1 | 287.6 | 179.1 | 82.8 | 74.8 | 285.6 | 13.8 | 305.2 | 271.1 | 168.5 | 76.2 | 129.5 | 57.1 | 283.8 | 273.1 | 179 | 87.8 | 146.1 | 73.5 | 292.2 | 263.4 | 157 | 68.5 | 129.4 | 53.2 |  |  |  |  | 51.6 | 235.8 | 46.7 | 231.4 | 149.7 | 45 | 162.8 | 41.3 | 145.7 | 101.6 | 134.4 | 67.9 | 191.3 | 126.2 | 56.2 | 44.1 | 38.7 | 37.5 | 28.6 | 59.8 | 85.2 | 130.6 | 30.3 | [6 empty] | 39.1 | 143.6 | -1.18 | 3.57 | 3.03 | 18.1198 | -0.1534 | 1.9837 | 296.2 | 293.8 | -1.34 | 2.69 | 1995 | 816.5 | 0.5 | 0.5
2018-05-03 14:08 | 1532 | 315 | 295.2 | 153.2 | 114.1 | 119.9 | 296.9 | 287.4 | 179.1 | 82.7 | 74.8 | 285.3 | 13.8 | 305 | 271.2 | 168.3 | 75.9 | 129.4 | 57.3 | 283.6 | 273.3 | 178.8 | 87.1 | 145.8 | 74 | 292 | 263 | 156.8 | 67.5 | 129.2 | 53.3 |  |  |  |  | 51.6 | 235.6 | 46.7 | 231.3 | 149.7 | 45 | 162.6 | 41.3 | 145.6 | 101.6 | 134.4 | 67.9 | 191.2 | 126.1 | 56.2 | 44.1 | 38.8 | 37.5 | 28.6 | 59.8 | 85.2 | 130.6 | 30.2 | [6 empty] | 39.6 | 142.5 | -1.11 | 3.51 | 3.01 | 19.8355 | -0.0361 | 1.9844 | 296 | 293.5 | -1.3 | 2.66 | 1996 | 816.6 | 0.5 | 0.5
2018-05-03 14:08 | 1533 | 314.8 | 295 | 153 | 114.2 | 119.9 | 296.6 | 287.2 | 178.9 | 82.6 | 74.7 | 285.1 | 13.8 | 304.7 | 271.1 | 168.2 | 76.1 | 129.2 | 57.1 | 283.3 | 273.2 | 178.6 | 87.2 | 145.6 | 73.6 | 291.7 | 262.6 | 156.7 | 67.5 | 129.1 | 53.6 |  |  |  |  | 51.6 | 235.4 | 46.7 | 231.2 | 149.7 | 45 | 162.5 | 41.3 | 145.6 | 101.5 | 134.4 | 67.9 | 191.2 | 126.1 | 56.2 | 44.1 | 38.8 | 37.5 | 28.6 | 59.8 | 85.2 | 130.6 | 30.1 | [6 empty] | 39.9 | 142.9 | -1.16 | 3.53 | 2.98 | 17.7555 | -0.1009 | 1.9834 | 295.7 | 293.3 | -1.33 | 2.67 | 1997 | 816.7 | 0.5 | 0.5
2018-05-03 14:08 | 1534 | 314.5 | 294.8 | 152.8 | 114.3 | 120 | 296.4 | 286.9 | 178.6 | 82.7 | 74.6 | 284.9 | 13.8 | 304.5 | 270.8 | 168 | 76.2 | 129.1 | 56.8 | 283.1 | 273 | 178.5 | 87.4 | 145.3 | 73.2 | 291.5 | 262.1 | 156.5 | 67.7 | 128.9 | 53.8 |  |  |  |  | 51.6 | 235.3 | 46.7 | 231.1 | 149.7 | 45 | 162.3 | 41.3 | 145.5 | 101.5 | 134.4 | 67.9 | 191.1 | 126 | 56.3 | 44.1 | 38.8 | 37.5 | 28.6 | 59.8 | 85.2 | 130.6 | 30 | [6 empty] | 40.1 | 144.3 | -1.24 | 3.46 | 2.98 | 22.0121 | -0.0133 | 1.9828 | 295.5 | 293 | -1.37 | 2.65 | 1998 | 816.8 | 0.5 | 0.5
2018-05-03 14:08 | 1535 | 314.2 | 294.6 | 152.3 | 114.5 | 120 | 296.1 | 286.7 | 178.5 | 82.7 | 74.5 | 284.6 | 13.8 | 304.2 | 270.4 | 167.8 | 75.2 | 128.9 | 56.9 | 282.8 | 272.6 | 178.3 | 87.9 | 145.1 | 72.7 | 291.3 | 261.8 | 156.3 | 67.7 | 128.7 | 53.5 |  |  |  |  | 51.6 | 235.1 | 46.7 | 231 | 149.7 | 45 | 162.1 | 41.3 | 145.4 | 101.5 | 134.4 | 67.8 | 191.1 | 126 | 56.3 | 44.1 | 38.8 | 37.5 | 28.6 | 59.9 | 85.1 | 130.6 | 30.1 | [6 empty] | 40.2 | 146 | -1.18 | 3.52 | 3 | 24.3731 | -0.1219 | 1.9842 | 295.3 | 292.8 | -1.34 | 2.68 | 1999 | 816.9 | 0.5 | 0.5
2018-05-03 14:08 | 1536 | 313.9 | 294.3 | 151.8 | 114.5 | 120 | 295.9 | 286.5 | 178.5 | 82.7 | 74.5 | 284.4 | 13.8 | 304 | 270 | 167.6 | 75 | 128.7 | 56.1 | 282.5 | 272.4 | 178.1 | 88 | 144.9 | 72.6 | 291 | 261.7 | 156.2 | 67.4 | 128.5 | 53 |  |  |  |  | 51.6 | 234.9 | 46.7 | 230.9 | 149.7 | 45 | 162 | 41.4 | 145.3 | 101.5 | 134.5 | 67.8 | 191.1 | 126 | 56.3 | 44.1 | 38.8 | 37.5 | 28.6 | 59.9 | 85.1 | 130.6 | 30.1 | [6 empty] | 39.9 | 147.1 | -1.19 | 3.52 | 2.95 | 18.7944 | -0.0116 | 1.9825 | 295 | 292.5 | -1.34 | 2.68 | 2000 | 817 | 0.5 | 0.5
2018-05-03 14:08 | 1537 | 313.6 | 294 | 151.4 | 114.4 | 120 | 295.6 | 286.4 | 178.3 | 82.7 | 74.4 | 284.2 | 13.8 | 303.7 | 269.9 | 167.3 | 75.5 | 128.5 | 56.4 | 282.3 | 272 | 177.9 | 88.7 | 144.7 | 72.4 | 290.8 | 261.6 | 156 | 66.9 | 128.4 | 53.1 |  |  |  |  | 51.7 | 234.8 | 46.8 | 230.8 | 149.7 | 45 | 161.8 | 41.4 | 145.3 | 101.5 | 134.5 | 67.8 | 191 | 125.9 | 56.3 | 44.2 | 38.8 | 37.5 | 28.6 | 59.9 | 85.1 | 130.6 | 30 | [6 empty] | 39.7 | 147.9 | -1.14 | 3.47 | 2.96 | 19.522 | -0.0536 | 1.9839 | 294.7 | 292.3 | -1.31 | 2.66 | 2001 | 817.1 | 0.5 | 0.5
2018-05-03 14:08 | 1538 | 313.3 | 293.8 | 151.1 | 114.2 | 120.1 | 295.4 | 286.1 | 178 | 82.6 | 74.4 | 283.9 | 13.8 | 303.4 | 269.8 | 167.1 | 75.8 | 128.3 | 58 | 282 | 271.5 | 177.7 | 88.7 | 144.5 | 72 | 290.6 | 261.4 | 155.8 | 66.4 | 128.2 | 53.4 |  |  |  |  | 51.7 | 234.6 | 46.8 | 230.6 | 149.7 | 45.1 | 161.6 | 41.4 | 145.2 | 101.5 | 134.5 | 67.8 | 190.9 | 125.9 | 56.3 | 44.2 | 38.8 | 37.5 | 28.6 | 59.9 | 85.1 | 130.6 | 30.1 | [6 empty] | 40 | 146.1 | -1.07 | 3.23 | 2.81 | 15.8247 | -0.0326 | 1.9837 | 294.5 | 292 | -1.27 | 2.56 | 2002 | 817.2 | 0.5 | 0.5
2018-05-03 14:08 | 1539 | 313 | 293.7 | 150.8 | 114 | 120 | 295.2 | 285.9 | 177.7 | 82.6 | 74.2 | 283.7 | 13.8 | 303.2 | 269.4 | 166.8 | 76.5 | 128.2 | 57.6 | 281.8 | 271.2 | 177.5 | 88.5 | 144.3 | 71.8 | 290.4 | 261.1 | 155.6 | 66.2 | 128 | 53.2 |  |  |  |  | 51.7 | 234.4 | 46.8 | 230.5 | 149.7 | 45.1 | 161.5 | 41.4 | 145.1 | 101.5 | 134.5 | 67.8 | 190.9 | 125.8 | 56.4 | 44.2 | 38.8 | 37.5 | 28.6 | 59.9 | 85.1 | 130.6 | 30.1 | [6 empty] | 40.5 | 144 | -1.09 | 3.52 | 2.95 | 19.412 | -0.0168 | 1.985 | 294.3 | 291.8 | -1.29 | 2.67 | 2003 | 817.3 | 0.5 | 0.5
2018-05-03 14:08 | 1540 | 312.7 | 293.4 | 150.7 | 114 | 119.9 | 294.9 | 285.7 | 177.5 | 82.6 | 74 | 283.4 | 13.8 | 302.9 | 269.1 | 166.6 | 77.4 | 128 | 57.2 | 281.5 | 271.2 | 177.3 | 87.8 | 144.2 | 71.2 | 290.1 | 260.9 | 155.5 | 66 | 127.9 | 52.8 |  |  |  |  | 51.8 | 234.3 | 46.8 | 230.4 | 149.7 | 45.1 | 161.3 | 41.4 | 145.1 | 101.5 | 134.5 | 67.8 | 190.8 | 125.8 | 56.4 | 44.2 | 38.8 | 37.5 | 28.6 | 59.9 | 85.1 | 130.6 | 30 | [6 empty] | 40.7 | 144.7 | -1.21 | 3.54 | 2.94 | 25.2582 | -0.0396 | 1.9853 | 294 | 291.5 | -1.36 | 2.68 | 2004 | 817.4 | 0.5 | 0.5
2018-05-03 14:08 | 1541 | 312.5 | 293.2 | 150.4 | 113.9 | 119.8 | 294.7 | 285.5 | 177.5 | 82.5 | 73.9 | 283.1 | 13.8 | 302.7 | 269 | 166.3 | 78.1 | 127.8 | 57.6 | 281.3 | 271.1 | 177.2 | 87.8 | 144 | 70.8 | 289.9 | 260.8 | 155.3 | 65.7 | 127.7 | 52.8 |  |  |  |  | 51.8 | 234.1 | 46.8 | 230.3 | 149.7 | 45.1 | 161.2 | 41.4 | 145 | 101.4 | 134.6 | 67.8 | 190.8 | 125.8 | 56.4 | 44.2 | 38.8 | 37.5 | 28.6 | 59.9 | 85 | 130.6 | 30.1 | [6 empty] | 40.6 | 145.2 | -1.17 | 3.48 | 2.95 | 22.2416 | -0.0711 | 1.9842 | 293.8 | 291.3 | -1.34 | 2.66 | 2005 | 817.5 | 0.5 | 0.5
2018-05-03 14:08 | 1542 | 312.2 | 293 | 150.2 | 113.9 | 119.7 | 294.5 | 285.2 | 177.6 | 82.5 | 73.8 | 282.9 | 13.8 | 302.4 | 268.9 | 166.1 | 78.4 | 127.6 | 57.8 | 281 | 270.9 | 177 | 88.8 | 143.7 | 70.7 | 289.6 | 260.7 | 155.1 | 65.6 | 127.5 | 52.7 |  |  |  |  | 51.8 | 234 | 46.9 | 230.2 | 149.7 | 45.1 | 161 | 41.5 | 144.9 | 101.4 | 134.6 | 67.7 | 190.7 | 125.7 | 56.5 | 44.2 | 38.8 | 37.5 | 28.6 | 60 | 85 | 130.6 | 30 | [6 empty] | 40.5 | 145.2 | -1.18 | 3.47 | 2.95 | 12.1467 | -0.0449 | 1.9848 | 293.6 | 291 | -1.34 | 2.66 | 2006 | 817.6 | 0.5 | 0.5
2018-05-03 14:08 | 1543 | 311.9 | 292.8 | 150.3 | 113.8 | 119.6 | 294.2 | 284.9 | 177.7 | 82.4 | 73.7 | 282.7 | 13.8 | 302.1 | 268.7 | 165.9 | 77.9 | 127.5 | 58.6 | 280.8 | 270.6 | 176.8 | 88.3 | 143.5 | 70.3 | 289.4 | 260.2 | 154.9 | 65.9 | 127.4 | 52.9 |  |  |  |  | 51.8 | 233.8 | 46.9 | 230.1 | 149.7 | 45.1 | 160.8 | 41.5 | 144.8 | 101.4 | 134.6 | 67.7 | 190.7 | 125.7 | 56.5 | 44.2 | 38.8 | 37.5 | 28.6 | 60 | 85 | 130.6 | 30.1 | [6 empty] | 40.6 | 145.7 | -1.11 | 3.45 | 2.93 | 16.9361 | -0.0676 | 1.9841 | 293.3 | 290.8 | -1.3 | 2.65 | 2007 | 817.7 | 0.5 | 0.5
2018-05-03 14:08 | 1544 | 311.6 | 292.5 | 150.4 | 113.6 | 119.5 | 294 | 284.7 | 177.7 | 82.3 | 73.6 | 282.4 | 13.8 | 301.9 | 268.4 | 165.7 | 77.8 | 127.3 | 59 | 280.6 | 270.4 | 176.7 | 87.7 | 143.3 | 69.2 | 289.2 | 259.8 | 154.8 | 66.1 | 127.2 | 53.2 |  |  |  |  | 51.9 | 233.6 | 47 | 230 | 149.7 | 45.1 | 160.7 | 41.5 | 144.8 | 101.4 | 134.6 | 67.7 | 190.6 | 125.6 | 56.5 | 44.3 | 38.8 | 37.5 | 28.6 | 60 | 85 | 130.6 | 30.3 | [6 empty] | 40.6 | 145.2 | -1.17 | 3.45 | 2.88 | 14.9274 | -0.0256 | 1.9843 | 293.1 | 290.5 | -1.34 | 2.65 | 2008 | 817.7 | 0.5 | 0.5
2018-05-03 14:08 | 1545 | 311.3 | 292.2 | 150.1 | 113.6 | 119.4 | 293.8 | 284.6 | 177.7 | 82.1 | 73.5 | 282.2 | 13.8 | 301.6 | 268.1 | 165.5 | 78.3 | 127.1 | 58.8 | 280.3 | 270 | 176.5 | 86.7 | 143 | 68.8 | 288.9 | 259.5 | 154.6 | 65.9 | 127.1 | 53.2 |  |  |  |  | 51.9 | 233.5 | 47 | 229.9 | 149.7 | 45.1 | 160.5 | 41.5 | 144.7 | 101.4 | 134.6 | 67.7 | 190.6 | 125.6 | 56.5 | 44.3 | 38.8 | 37.5 | 28.6 | 60 | 85 | 130.6 | 30.3 | [6 empty] | 40.6 | 143.1 | -1.19 | 3.45 | 2.91 | 17.1349 | -0.0238 | 1.9854 | 292.8 | 290.3 | -1.34 | 2.64 | 2009 | 817.8 | 0.5 | 0.5
2018-05-03 14:08 | 1546 | 310.9 | 291.9 | 149.6 | 113.6 | 119.4 | 293.6 | 284.5 | 177.5 | 82 | 73.4 | 282 | 13.8 | 301.4 | 267.9 | 165.3 | 78.2 | 127 | 58.8 | 280.1 | 269.7 | 176.4 | 86.2 | 142.8 | 69.3 | 288.7 | 259.2 | 154.4 | 65.7 | 126.9 | 52.9 |  |  |  |  | 51.9 | 233.3 | 47 | 229.8 | 149.7 | 45.1 | 160.3 | 41.5 | 144.6 | 101.4 | 134.6 | 67.7 | 190.5 | 125.5 | 56.6 | 44.3 | 38.8 | 37.5 | 28.6 | 60 | 85 | 130.6 | 30.3 | [6 empty] | 40.5 | 143.5 | -1.16 | 3.42 | 2.93 | 20.0971 | -0.0466 | 1.9848 | 292.6 | 290 | -1.33 | 2.63 | 2010 | 817.9 | 0.5 | 0.5
2018-05-03 14:08 | 1547 | 310.6 | 291.6 | 149 | 113.5 | 119.2 | 293.4 | 284.3 | 177.2 | 82.1 | 73.3 | 281.7 | 13.8 | 301.1 | 267.3 | 165.1 | 77.5 | 126.8 | 58.4 | 279.8 | 269.6 | 176.2 | 86.1 | 142.6 | 70.2 | 288.4 | 259 | 154.3 | 65.6 | 126.8 | 52.7 |  |  |  |  | 52 | 233.2 | 47.1 | 229.7 | 149.7 | 45.2 | 160.2 | 41.5 | 144.6 | 101.4 | 134.6 | 67.7 | 190.5 | 125.5 | 56.6 | 44.3 | 38.8 | 37.5 | 28.6 | 60 | 85 | 130.6 | 30.3 | [6 empty] | 40.6 | 145.8 | -1.12 | 3.42 | 2.91 | 15.8432 | -0.1132 | 1.9861 | 292.3 | 289.8 | -1.31 | 2.64 | 2011 | 818 | 0.5 | 0.5
2018-05-03 14:08 | 1548 | 310.3 | 291.5 | 148.8 | 113.5 | 119 | 293.2 | 284.1 | 176.8 | 82 | 73.2 | 281.5 | 13.8 | 300.9 | 267 | 164.8 | 77.7 | 126.7 | 58.6 | 279.5 | 269.4 | 176 | 86.3 | 142.4 | 71.2 | 288.1 | 258.9 | 154.1 | 65.3 | 126.6 | 52.7 |  |  |  |  | 52 | 233 | 47.1 | 229.6 | 149.7 | 45.2 | 160 | 41.5 | 144.5 | 101.4 | 134.6 | 67.7 | 190.5 | 125.5 | 56.6 | 44.3 | 38.8 | 37.5 | 28.6 | 60.1 | 85 | 130.6 | 30 | [6 empty] | 40.8 | 145.8 | -1.11 | 3.45 | 2.9 | 17.4583 | -0.0571 | 1.9827 | 292.1 | 289.5 | -1.3 | 2.65 | 2012 | 818.1 | 0.5 | 0.5
2018-05-03 14:08 | 1549 | 310.1 | 291.4 | 148.7 | 113.5 | 118.8 | 293 | 283.8 | 176.4 | 81.8 | 73.1 | 281.2 | 13.8 | 300.6 | 267.2 | 164.6 | 77.2 | 126.5 | 59.5 | 279.3 | 268.8 | 175.8 | 86.4 | 142.2 | 71.8 | 287.9 | 258.9 | 153.8 | 65.3 | 126.5 | 52.7 |  |  |  |  | 52 | 232.8 | 47.1 | 229.5 | 149.7 | 45.2 | 159.8 | 41.5 | 144.4 | 101.3 | 134.6 | 67.7 | 190.4 | 125.4 | 56.6 | 44.3 | 38.8 | 37.5 | 28.6 | 60.1 | 84.9 | 130.6 | 30 | [6 empty] | 40.9 | 144.7 | -1.11 | 3.43 | 2.87 | 15.3158 | -0.0484 | 1.9837 | 291.9 | 289.3 | -1.3 | 2.64 | 2013 | 818.2 | 0.5 | 0.5
2018-05-03 14:08 | 1550 | 309.9 | 291.2 | 148.4 | 113.5 | 118.7 | 292.7 | 283.6 | 176.1 | 81.7 | 73.1 | 281 | 13.8 | 300.3 | 267.3 | 164.4 | 76.4 | 126.4 | 59.9 | 279 | 268.4 | 175.7 | 85.9 | 142 | 71.5 | 287.7 | 259 | 153.6 | 65.2 | 126.3 | 53.1 |  |  |  |  | 52 | 232.6 | 47.1 | 229.4 | 149.7 | 45.2 | 159.6 | 41.5 | 144.4 | 101.3 | 134.6 | 67.6 | 190.3 | 125.4 | 56.7 | 44.3 | 38.8 | 37.5 | 28.6 | 60.1 | 84.9 | 130.6 | 30 | [6 empty] | 41 | 144.9 | -1.14 | 3.36 | 2.88 | 11.3849 | -0.0326 | 1.9828 | 291.7 | 289 | -1.32 | 2.61 | 2014 | 818.3 | 0.5 | 0.5
2018-05-03 14:08 | 1551 | 309.7 | 290.8 | 148 | 113.5 | 118.6 | 292.5 | 283.3 | 175.8 | 81.6 | 73 | 280.8 | 13.8 | 300.1 | 267.2 | 164.1 | 76.5 | 126.2 | 60 | 278.8 | 268.2 | 175.5 | 85.7 | 141.8 | 70.4 | 287.5 | 258.8 | 153.4 | 65.1 | 126.2 | 53.6 |  |  |  |  | 52.1 | 232.5 | 47.1 | 229.3 | 149.7 | 45.2 | 159.5 | 41.5 | 144.3 | 101.3 | 134.6 | 67.6 | 190.3 | 125.3 | 56.8 | 44.3 | 38.8 | 37.5 | 28.6 | 60.1 | 84.9 | 130.6 | 30.1 | [6 empty] | 40.9 | 146.3 | -1.13 | 3.42 | 2.94 | 19.7295 | -0.0817 | 1.9836 | 291.4 | 288.8 | -1.31 | 2.64 | 2015 | 818.4 | 0.5 | 0.5
2018-05-03 14:08 | 1552 | 309.4 | 290.6 | 147.7 | 113.4 | 118.5 | 292.4 | 283.1 | 175.6 | 81.6 | 72.9 | 280.5 | 13.8 | 299.8 | 266.7 | 163.8 | 75.8 | 126 | 59.5 | 278.6 | 268.1 | 175.3 | 86.2 | 141.6 | 69.2 | 287.2 | 258.3 | 153.2 | 65.2 | 126 | 53.7 |  |  |  |  | 52.1 | 232.3 | 47.2 | 229.2 | 149.7 | 45.2 | 159.3 | 41.5 | 144.2 | 101.3 | 134.6 | 67.6 | 190.2 | 125.3 | 56.8 | 44.4 | 38.8 | 37.5 | 28.6 | 60.1 | 84.9 | 130.6 | 30.2 | [6 empty] | 40.8 | 147 | -1.09 | 3.41 | 2.91 | 16.7019 | -0.0729 | 1.9859 | 291.2 | 288.5 | -1.29 | 2.64 | 2016 | 818.5 | 0.5 | 0.5
2018-05-03 14:08 | 1553 | 309.1 | 290.4 | 147.5 | 113.5 | 118.4 | 292.2 | 282.8 | 175.3 | 81.5 | 73 | 280.3 | 13.8 | 299.6 | 266.2 | 163.5 | 75.9 | 125.9 | 58.9 | 278.3 | 267.9 | 175.1 | 86.2 | 141.3 | 68.5 | 287 | 258 | 153 | 65.2 | 125.8 | 53.8 |  |  |  |  | 52.1 | 232.1 | 47.2 | 229.1 | 149.7 | 45.2 | 159.2 | 41.6 | 144.1 | 101.3 | 134.6 | 67.6 | 190.2 | 125.2 | 56.8 | 44.4 | 38.8 | 37.5 | 28.6 | 60.1 | 84.9 | 130.6 | 30.2 | [6 empty] | 41 | 144.8 | -1.17 | 3.47 | 2.94 | 10.3804 | -0.0782 | 1.9846 | 291 | 288.3 | -1.34 | 2.65 | 2017 | 818.6 | 0.5 | 0.5
2018-05-03 14:08 | 1554 | 308.8 | 290.2 | 147.5 | 113.8 | 118.6 | 292 | 282.6 | 175 | 81.4 | 73 | 280 | 13.8 | 299.3 | 265.8 | 163.2 | 76.6 | 125.7 | 58.6 | 278.1 | 267.7 | 174.9 | 85 | 141.1 | 69.2 | 286.7 | 257.9 | 152.8 | 65 | 125.7 | 53.5 |  |  |  |  | 52.1 | 232 | 47.2 | 229 | 149.7 | 45.2 | 159 | 41.6 | 144.1 | 101.3 | 134.6 | 67.6 | 190.2 | 125.2 | 56.9 | 44.4 | 38.8 | 37.5 | 28.6 | 60.1 | 84.9 | 130.6 | 30.2 | [6 empty] | 40.7 | 144.1 | -1.15 | 3.45 | 2.95 | 16.8058 | -0.0712 | 1.9833 | 290.7 | 288 | -1.33 | 2.64 | 2018 | 818.7 | 0.5 | 0.5
2018-05-03 14:08 | 1555 | 308.5 | 290 | 147.4 | 113.9 | 118.8 | 291.8 | 282.5 | 174.8 | 81.4 | 73 | 279.8 | 13.8 | 299 | 265.3 | 163 | 76.4 | 125.5 | 58.4 | 277.8 | 267.5 | 174.6 | 84.8 | 140.8 | 71 | 286.5 | 257.5 | 152.6 | 64.9 | 125.5 | 53.1 |  |  |  |  | 52.2 | 231.8 | 47.2 | 228.9 | 149.6 | 45.2 | 158.9 | 41.6 | 144 | 101.3 | 134.6 | 67.6 | 190.1 | 125.1 | 56.9 | 44.4 | 38.8 | 37.5 | 28.6 | 60.1 | 84.9 | 130.6 | 30.2 | [6 empty] | 40.4 | 145.7 | -1.16 | 3.44 | 2.9 | 15.8939 | -0.0431 | 1.9826 | 290.5 | 287.8 | -1.33 | 2.64 | 2019 | 818.8 | 0.5 | 0.5
2018-05-03 14:08 | 1556 | 308.3 | 289.8 | 147.4 | 114 | 118.7 | 291.6 | 282.4 | 174.5 | 81.4 | 72.9 | 279.5 | 13.8 | 298.8 | 264.9 | 162.8 | 75.9 | 125.3 | 58.5 | 277.6 | 267.1 | 174.4 | 85.2 | 140.6 | 72.3 | 286.2 | 257.1 | 152.4 | 64.9 | 125.3 | 53.1 |  |  |  |  | 52.2 | 231.7 | 47.3 | 228.8 | 149.7 | 45.2 | 158.7 | 41.6 | 143.9 | 101.2 | 134.6 | 67.6 | 190 | 125.1 | 56.9 | 44.4 | 38.8 | 37.5 | 28.6 | 60.2 | 84.9 | 130.6 | 30.1 | [6 empty] | 40.5 | 143.8 | -1.14 | 3.35 | 2.86 | 5.8008 | -0.0344 | 1.9824 | 290.3 | 287.5 | -1.32 | 2.61 | 2020 | 818.9 | 0.5 | 0.5
2018-05-03 14:08 | 1557 | 308 | 289.7 | 147.2 | 113.9 | 118.4 | 291.3 | 282.3 | 174.2 | 81.3 | 72.9 | 279.3 | 13.8 | 298.5 | 264.6 | 162.6 | 76.2 | 125.2 | 58.4 | 277.4 | 266.7 | 174.2 | 85.1 | 140.4 | 71.7 | 285.9 | 257 | 152.2 | 64.8 | 125.2 | 53.1 |  |  |  |  | 52.2 | 231.5 | 47.3 | 228.7 | 149.7 | 45.2 | 158.6 | 41.6 | 143.9 | 101.2 | 134.6 | 67.6 | 190 | 125.1 | 56.9 | 44.4 | 38.8 | 37.5 | 28.6 | 60.2 | 84.9 | 130.6 | 30 | [6 empty] | 40.4 | 142.6 | -1.13 | 3.37 | 2.91 | 21.3815 | -0.0449 | 1.9853 | 290.1 | 287.3 | -1.31 | 2.61 | 2021 | 819 | 0.5 | 0.5
2018-05-03 14:08 | 1558 | 307.8 | 289.6 | 146.7 | 113.8 | 118.3 | 291.1 | 282.1 | 173.9 | 81.2 | 72.9 | 279.1 | 13.8 | 298.3 | 264.3 | 162.3 | 76.8 | 125 | 57.9 | 277.1 | 266.4 | 173.9 | 84.5 | 140.1 | 69.8 | 285.6 | 257.2 | 152.1 | 64.4 | 125.1 | 53.5 |  |  |  |  | 52.2 | 231.3 | 47.4 | 228.6 | 149.6 | 45.2 | 158.4 | 41.6 | 143.8 | 101.2 | 134.6 | 67.5 | 189.9 | 125 | 57 | 44.4 | 38.8 | 37.5 | 28.6 | 60.2 | 84.8 | 130.6 | 30.1 | [6 empty] | 40.3 | 144.4 | -1.18 | 3.48 | 2.85 | 24.3713 | -0.0869 | 1.9845 | 289.9 | 287 | -1.34 | 2.66 | 2022 | 819.1 | 0.5 | 0.5
2018-05-03 14:08 | 1559 | 307.5 | 289.5 | 146.4 | 113.7 | 118.4 | 290.9 | 282 | 173.8 | 81.2 | 73 | 278.8 | 13.8 | 298 | 263.9 | 162.1 | 77.1 | 124.9 | 57.8 | 276.8 | 266.3 | 173.7 | 84.6 | 139.9 | 69.3 | 285.4 | 257.3 | 151.8 | 64.1 | 125 | 53.3 |  |  |  |  | 52.2 | 231.1 | 47.4 | 228.5 | 149.6 | 45.3 | 158.3 | 41.6 | 143.7 | 101.2 | 134.6 | 67.5 | 189.9 | 125 | 57 | 44.4 | 38.8 | 37.5 | 28.6 | 60.2 | 84.8 | 130.6 | 30.2 | [6 empty] | 40.2 | 145.9 | -1.2 | 3.48 | 2.87 | 16.2357 | -0.0974 | 1.9857 | 289.8 | 286.8 | -1.35 | 2.66 | 2023 | 819.2 | 0.5 | 0.5
2018-05-03 14:08 | 1560 | 307.3 | 289.3 | 146.3 | 113.7 | 118.5 | 290.7 | 281.9 | 173.7 | 81.1 | 73 | 278.6 | 13.8 | 297.8 | 263.8 | 161.9 | 76.6 | 124.7 | 58.1 | 276.6 | 266.4 | 173.5 | 85.2 | 139.7 | 68.8 | 285.2 | 256.8 | 151.6 | 63.8 | 124.8 | 53 |  |  |  |  | 52.2 | 231 | 47.4 | 228.4 | 149.6 | 45.3 | 158.1 | 41.6 | 143.6 | 101.2 | 134.6 | 67.5 | 189.8 | 124.9 | 57 | 44.4 | 38.8 | 37.5 | 28.6 | 60.2 | 84.8 | 130.6 | 30.2 | [6 empty] | 40.2 | 146.4 | -1.19 | 3.42 | 2.86 | 18.5666 | -0.0379 | 1.985 | 289.5 | 286.5 | -1.34 | 2.64 | 2024 | 819.3 | 0.5 | 0.5
2018-05-03 14:08 | 1561 | 307.1 | 288.9 | 146.2 | 113.7 | 118.6 | 290.5 | 281.7 | 173.7 | 81 | 72.9 | 278.4 | 13.8 | 297.5 | 264 | 161.6 | 76.6 | 124.5 | 58.3 | 276.4 | 266.5 | 173.3 | 84.8 | 139.5 | 67.8 | 284.9 | 256.1 | 151.4 | 63.5 | 124.7 | 52.8 |  |  |  |  | 52.3 | 230.8 | 47.4 | 228.3 | 149.6 | 45.3 | 158 | 41.7 | 143.6 | 101.2 | 134.6 | 67.5 | 189.8 | 124.9 | 57.1 | 44.5 | 38.8 | 37.5 | 28.6 | 60.2 | 84.8 | 130.6 | 30.1 | [6 empty] | 40.2 | 147.5 | -1.12 | 3.6 | 2.89 | 22.2151 | -0.0607 | 1.9836 | 289.3 | 286.2 | -1.3 | 2.71 | 2025 | 819.4 | 0.5 | 0.5
2018-05-03 14:08 | 1562 | 306.9 | 288.7 | 145.9 | 113.7 | 118.6 | 290.3 | 281.5 | 173.6 | 81 | 72.8 | 278.2 | 13.8 | 297.2 | 263.6 | 161.4 | 76.8 | 124.3 | 57.8 | 276.1 | 266.4 | 173.1 | 84.1 | 139.2 | 68 | 284.6 | 255.7 | 151.2 | 63.3 | 124.5 | 52.4 |  |  |  |  | 52.3 | 230.6 | 47.4 | 228.2 | 149.6 | 45.3 | 157.8 | 41.7 | 143.5 | 101.2 | 134.6 | 67.5 | 189.7 | 124.9 | 57.1 | 44.5 | 38.8 | 37.5 | 28.6 | 60.2 | 84.8 | 130.6 | 30 | [6 empty] | 40.4 | 148.2 | -1.12 | 3.38 | 2.87 | 12.8483 | -0.0817 | 1.985 | 289.1 | 286 | -1.3 | 2.63 | 2026 | 819.5 | 0.5 | 0.5
2018-05-03 14:08 | 1563 | 306.7 | 288.7 | 145.5 | 113.6 | 118.6 | 290 | 281.3 | 173.4 | 81 | 72.8 | 277.9 | 13.8 | 297 | 263.1 | 161.1 | 76.4 | 124.2 | 57.9 | 275.9 | 266.4 | 172.9 | 83.4 | 139 | 68.4 | 284.3 | 255.5 | 151 | 63.1 | 124.3 | 52.4 |  |  |  |  | 52.3 | 230.5 | 47.4 | 228.1 | 149.6 | 45.3 | 157.7 | 41.7 | 143.4 | 101.2 | 134.6 | 67.5 | 189.7 | 124.8 | 57.1 | 44.5 | 38.8 | 37.5 | 28.6 | 60.3 | 84.8 | 130.6 | 30.1 | [6 empty] | 40.6 | 148.5 | -1.15 | 3.4 | 2.86 | 18.6614 | -0.0712 | 1.9845 | 288.9 | 285.7 | -1.32 | 2.64 | 2027 | 819.6 | 0.5 | 0.5
2018-05-03 14:08 | 1564 | 306.4 | 288.6 | 145.2 | 113.4 | 118.5 | 289.7 | 281 | 173.5 | 80.9 | 72.7 | 277.7 | 13.8 | 296.7 | 262.9 | 160.9 | 75.5 | 124 | 58.4 | 275.6 | 266.1 | 172.7 | 83.4 | 138.8 | 68.6 | 284.1 | 255.3 | 150.9 | 63.1 | 124.2 | 52.6 |  |  |  |  | 52.3 | 230.3 | 47.5 | 228 | 149.6 | 45.3 | 157.5 | 41.7 | 143.4 | 101.1 | 134.6 | 67.5 | 189.6 | 124.8 | 57.2 | 44.5 | 38.8 | 37.5 | 28.6 | 60.3 | 84.8 | 130.6 | 30 | [6 empty] | 40.8 | 149 | -1.13 | 3.23 | 2.88 | 22.7163 | -0.0379 | 1.9842 | 288.7 | 285.5 | -1.31 | 2.57 | 2028 | 819.7 | 0.5 | 0.5
2018-05-03 14:08 | 1565 | 306.2 | 288.3 | 144.8 | 113.3 | 118.3 | 289.6 | 280.7 | 173.5 | 80.9 | 72.6 | 277.4 | 13.8 | 296.4 | 262.8 | 160.6 | 75.7 | 123.8 | 58.1 | 275.4 | 265.6 | 172.5 | 84 | 138.6 | 69.3 | 283.9 | 255 | 150.7 | 63 | 123.9 | 52.3 |  |  |  |  | 52.3 | 230.1 | 47.5 | 227.9 | 149.6 | 45.3 | 157.4 | 41.7 | 143.3 | 101.1 | 134.6 | 67.4 | 189.6 | 124.7 | 57.2 | 44.5 | 38.8 | 37.5 | 28.6 | 60.3 | 84.8 | 130.6 | 30 | [6 empty] | 40.8 | 148.2 | -1.16 | 3.52 | 2.91 | 15.332 | -0.0414 | 1.9848 | 288.4 | 285.2 | -1.33 | 2.68 | 2029 | 819.8 | 0.5 | 0.5
2018-05-03 14:08 | 1566 | 306 | 288.1 | 144.4 | 113.2 | 118.3 | 289.5 | 280.5 | 173.6 | 80.9 | 72.6 | 277.2 | 13.8 | 296.2 | 262.8 | 160.4 | 75.7 | 123.7 | 57.8 | 275.2 | 265.1 | 172.3 | 83.4 | 138.4 | 69.2 | 283.7 | 254.8 | 150.4 | 63.3 | 123.7 | 52.5 |  |  |  |  | 52.4 | 230 | 47.5 | 227.8 | 149.6 | 45.3 | 157.2 | 41.7 | 143.2 | 101.1 | 134.6 | 67.4 | 189.5 | 124.7 | 57.2 | 44.5 | 38.8 | 37.5 | 28.6 | 60.3 | 84.8 | 130.6 | 30.2 | [6 empty] | 40.6 | 148.4 | -1.1 | 3.47 | 2.89 | 10.4744 | -0.0431 | 1.9846 | 288.3 | 285 | -1.3 | 2.67 | 2030 | 819.9 | 0.5 | 0.5
2018-05-03 14:08 | 1567 | 305.7 | 288.1 | 144.1 | 113 | 118.4 | 289.3 | 280.3 | 173.6 | 80.9 | 72.5 | 276.9 | 13.8 | 295.9 | 262.6 | 160.2 | 75 | 123.6 | 58 | 274.9 | 264.9 | 172.1 | 82.6 | 138.2 | 69.2 | 283.4 | 254.5 | 150.2 | 63.3 | 123.6 | 53 |  |  |  |  | 52.4 | 229.8 | 47.6 | 227.7 | 149.6 | 45.3 | 157 | 41.7 | 143.2 | 101.1 | 134.6 | 67.4 | 189.5 | 124.6 | 57.2 | 44.6 | 38.9 | 37.5 | 28.6 | 60.3 | 84.7 | 130.6 | 30.2 | [6 empty] | 40.6 | 149 | -1.15 | 3.3 | 2.88 | 17.7163 | -0.101 | 1.9845 | 288.1 | 284.8 | -1.33 | 2.6 | 2031 | 820 | 0.5 | 0.5
2018-05-03 14:08 | 1568 | 305.4 | 288 | 143.7 | 113 | 118.3 | 289 | 280.1 | 173.6 | 80.9 | 72.5 | 276.7 | 13.8 | 295.7 | 262.1 | 159.9 | 74.9 | 123.5 | 58 | 274.7 | 264.7 | 171.9 | 83.5 | 138 | 69.7 | 283.2 | 254.2 | 150 | 63 | 123.4 | 53.5 |  |  |  |  | 52.4 | 229.7 | 47.6 | 227.6 | 149.6 | 45.3 | 156.8 | 41.7 | 143.1 | 101.1 | 134.6 | 67.4 | 189.4 | 124.6 | 57.2 | 44.6 | 38.9 | 37.5 | 28.6 | 60.3 | 84.7 | 130.6 | 30.1 | [6 empty] | 40.7 | 148.3 | -1.12 | 3.32 | 2.86 | 17.7977 | -0.0834 | 1.9841 | 287.8 | 284.5 | -1.31 | 2.61 | 2032 | 820.1 | 0.5 | 0.5
2018-05-03 14:08 | 1569 | 305.1 | 287.7 | 143.3 | 112.8 | 118.1 | 288.8 | 279.9 | 173.5 | 80.8 | 72.4 | 276.4 | 13.8 | 295.4 | 262 | 159.6 | 75.1 | 123.3 | 57.9 | 274.5 | 264.4 | 171.7 | 84.2 | 137.8 | 69.4 | 282.8 | 254 | 149.8 | 63 | 123.3 | 53.5 |  |  |  |  | 52.4 | 229.5 | 47.6 | 227.5 | 149.6 | 45.3 | 156.7 | 41.7 | 143 | 101.1 | 134.6 | 67.4 | 189.4 | 124.6 | 57.3 | 44.6 | 38.9 | 37.5 | 28.6 | 60.3 | 84.7 | 130.6 | 30.1 | [6 empty] | 40.7 | 148.1 | -1.21 | 3.4 | 2.85 | 16.814 | -0.0396 | 1.9848 | 287.6 | 284.2 | -1.36 | 2.64 | 2033 | 820.2 | 0.5 | 0.5
2018-05-03 14:08 | 1570 | 304.8 | 287.4 | 143 | 112.7 | 118.1 | 288.6 | 279.7 | 173.3 | 80.6 | 72.3 | 276.2 | 13.8 | 295.2 | 262 | 159.4 | 75 | 123.2 | 58 | 274.2 | 263.9 | 171.6 | 83.3 | 137.7 | 68.8 | 282.5 | 254.2 | 149.7 | 63 | 123.2 | 53.5 |  |  |  |  | 52.5 | 229.3 | 47.7 | 227.4 | 149.6 | 45.4 | 156.5 | 41.7 | 142.9 | 101.1 | 134.6 | 67.4 | 189.3 | 124.5 | 57.3 | 44.6 | 38.9 | 37.5 | 28.6 | 60.3 | 84.7 | 130.6 | 30.2 | [6 empty] | 40.5 | 147.5 | -1.17 | 3.17 | 2.8 | 24.6817 | -0.0484 | 1.9853 | 287.4 | 284 | -1.33 | 2.55 | 2034 | 820.3 | 0.5 | 0.5
2018-05-03 14:08 | 1571 | 304.6 | 287.3 | 142.9 | 112.6 | 118.1 | 288.4 | 279.5 | 173.1 | 80.5 | 72.3 | 276 | 13.8 | 294.9 | 261.6 | 159.2 | 74.4 | 123 | 58.3 | 274 | 263.6 | 171.4 | 83.4 | 137.5 | 67.7 | 282.3 | 254.2 | 149.5 | 62.8 | 123 | 53.9 |  |  |  |  | 52.5 | 229.2 | 47.7 | 227.3 | 149.6 | 45.4 | 156.4 | 41.7 | 142.9 | 101 | 134.6 | 67.4 | 189.3 | 124.5 | 57.4 | 44.6 | 38.9 | 37.5 | 28.6 | 60.4 | 84.7 | 130.5 | 30.2 | [6 empty] | 40.6 | 146 | -1.11 | 3.36 | 2.82 | 17.2855 | -0.0747 | 1.9859 | 287.1 | 283.7 | -1.3 | 2.61 | 2035 | 820.4 | 0.5 | 0.5
2018-05-03 14:08 | 1572 | 304.3 | 287.3 | 142.8 | 112.7 | 118 | 288.1 | 279.2 | 172.8 | 80.4 | 72.3 | 275.8 | 13.8 | 294.6 | 260.6 | 158.9 | 74.5 | 122.9 | 58.3 | 273.7 | 263.6 | 171.2 | 84.5 | 137.3 | 66.8 | 282.1 | 254.1 | 149.3 | 62.7 | 122.9 | 53.7 |  |  |  |  | 52.5 | 229 | 47.7 | 227.2 | 149.6 | 45.4 | 156.3 | 41.8 | 142.8 | 101 | 134.6 | 67.3 | 189.2 | 124.4 | 57.4 | 44.6 | 38.9 | 37.5 | 28.6 | 60.4 | 84.6 | 130.5 | 30.2 | [6 empty] | 40.8 | 145 | -1.08 | 3.43 | 2.8 | 16.4786 | -0.0098 | 1.9844 | 286.9 | 283.5 | -1.28 | 2.64 | 2036 | 820.5 | 0.5 | 0.5
2018-05-03 14:08 | 1573 | 304 | 287.1 | 142.6 | 112.7 | 117.7 | 287.9 | 279.1 | 172.9 | 80.4 | 72.2 | 275.6 | 13.8 | 294.4 | 259.8 | 158.7 | 74 | 122.7 | 58.3 | 273.5 | 263.5 | 171 | 83.3 | 137.1 | 66.6 | 281.9 | 254 | 149.1 | 63 | 122.7 | 53.7 |  |  |  |  | 52.6 | 228.9 | 47.7 | 227.1 | 149.6 | 45.4 | 156.1 | 41.8 | 142.7 | 101 | 134.6 | 67.3 | 189.2 | 124.4 | 57.4 | 44.6 | 38.9 | 37.6 | 28.6 | 60.4 | 84.6 | 130.5 | 30.3 | [6 empty] | 40.8 | 145.2 | -1.2 | 3.38 | 2.81 | 15.2358 | -0.0431 | 1.9838 | 286.7 | 283.3 | -1.35 | 2.62 | 2037 | 820.5 | 0.5 | 0.5
2018-05-03 14:08 | 1574 | 303.8 | 286.8 | 142.5 | 112.7 | 117.4 | 287.6 | 278.9 | 172.9 | 80.3 | 72.1 | 275.3 | 13.8 | 294.1 | 259.2 | 158.4 | 73 | 122.6 | 58.3 | 273.3 | 263.1 | 170.9 | 81.7 | 136.9 | 66.9 | 281.7 | 254.1 | 148.9 | 63.2 | 122.5 | 54 |  |  |  |  | 52.6 | 228.7 | 47.8 | 227 | 149.6 | 45.4 | 155.9 | 41.8 | 142.7 | 101 | 134.6 | 67.3 | 189.1 | 124.4 | 57.4 | 44.6 | 38.9 | 37.6 | 28.6 | 60.4 | 84.6 | 130.5 | 30.2 | [6 empty] | 40.8 | 145.2 | -1.19 | 3.36 | 2.79 | 6.2854 | -0.0309 | 1.9869 | 286.5 | 283 | -1.35 | 2.61 | 2038 | 820.6 | 0.5 | 0.5
2018-05-03 14:08 | 1575 | 303.6 | 286.5 | 142.4 | 112.7 | 117.2 | 287.5 | 278.7 | 172.7 | 80.3 | 72 | 275.1 | 13.8 | 293.8 | 258.9 | 158.2 | 72.1 | 122.4 | 58.1 | 273.1 | 262.5 | 170.7 | 81.8 | 136.7 | 67.4 | 281.5 | 253.9 | 148.7 | 63.2 | 122.4 | 53.3 |  |  |  |  | 52.6 | 228.5 | 47.8 | 226.9 | 149.6 | 45.3 | 155.8 | 41.8 | 142.6 | 101 | 134.6 | 67.3 | 189.1 | 124.3 | 57.5 | 44.6 | 38.9 | 37.5 | 28.6 | 60.4 | 84.6 | 130.5 | 30.1 | [6 empty] | 41 | 145.6 | -1.15 | 3.22 | 2.82 | 5.0297 | -0.0624 | 1.9839 | 286.3 | 282.8 | -1.32 | 2.56 | 2039 | 820.7 | 0.5 | 0.5
2018-05-03 14:09 | 1576 | 303.4 | 286.3 | 142.3 | 112.6 | 117 | 287.3 | 278.5 | 172.4 | 80.3 | 71.9 | 274.9 | 13.8 | 293.6 | 259 | 158 | 71.9 | 122.2 | 58.3 | 272.8 | 262.1 | 170.6 | 81.4 | 136.5 | 67.4 | 281.3 | 253.3 | 148.5 | 63.4 | 122.2 | 52.4 |  |  |  |  | 52.6 | 228.4 | 47.8 | 226.8 | 149.6 | 45.4 | 155.7 | 41.8 | 142.5 | 101 | 134.6 | 67.3 | 189 | 124.3 | 57.5 | 44.7 | 38.9 | 37.5 | 28.6 | 60.4 | 84.6 | 130.5 | 30.1 | [6 empty] | 41 | 146.5 | -1.2 | 3.4 | 2.84 | 18.2629 | -0.0291 | 1.9846 | 286.1 | 282.5 | -1.35 | 2.63 | 2040 | 820.8 | 0.5 | 0.5
2018-05-03 14:09 | 1577 | 303.1 | 286.1 | 142.3 | 112.6 | 116.9 | 287.1 | 278.4 | 171.9 | 80.2 | 71.9 | 274.6 | 13.8 | 293.3 | 259 | 157.8 | 72 | 122 | 58.6 | 272.6 | 261.9 | 170.4 | 80.4 | 136.3 | 67.2 | 281 | 253.1 | 148.3 | 63.4 | 122 | 52 |  |  |  |  | 52.6 | 228.2 | 47.8 | 226.7 | 149.6 | 45.4 | 155.5 | 41.8 | 142.5 | 101 | 134.6 | 67.3 | 188.9 | 124.2 | 57.5 | 44.7 | 38.9 | 37.5 | 28.6 | 60.4 | 84.6 | 130.5 | 30.2 | [6 empty] | 41 | 146.9 | -1.13 | 3.37 | 2.78 | 13.3582 | -0.0712 | 1.9853 | 285.9 | 282.3 | -1.32 | 2.62 | 2041 | 820.9 | 0.5 | 0.5
2018-05-03 14:09 | 1578 | 302.8 | 285.9 | 142.3 | 112.8 | 116.7 | 286.9 | 278.3 | 171.6 | 80.1 | 71.9 | 274.4 | 13.8 | 293.1 | 258.8 | 157.7 | 71.9 | 121.9 | 58.1 | 272.3 | 262 | 170.2 | 80.5 | 136.1 | 66.6 | 280.8 | 253.1 | 148.2 | 63.4 | 121.9 | 52.3 |  |  |  |  | 52.7 | 228.1 | 47.8 | 226.6 | 149.6 | 45.4 | 155.4 | 41.8 | 142.4 | 100.9 | 134.6 | 67.3 | 188.9 | 124.2 | 57.6 | 44.7 | 38.9 | 37.5 | 28.6 | 60.5 | 84.6 | 130.5 | 30.1 | [6 empty] | 41 | 147.9 | -1.18 | 3.43 | 2.84 | 10.4038 | -0.0765 | 1.9822 | 285.7 | 282.1 | -1.34 | 2.65 | 2042 | 821 | 0.5 | 0.5
2018-05-03 14:09 | 1579 | 302.5 | 285.6 | 142.2 | 112.8 | 116.6 | 286.7 | 278.1 | 171.5 | 80 | 71.9 | 274.2 | 13.8 | 292.8 | 258.7 | 157.5 | 72.3 | 121.8 | 57 | 272.1 | 261.7 | 170 | 80.2 | 135.9 | 66.3 | 280.5 | 253.1 | 148 | 63.6 | 121.7 | 53 |  |  |  |  | 52.7 | 227.9 | 47.8 | 226.5 | 149.5 | 45.4 | 155.2 | 41.8 | 142.3 | 100.9 | 134.6 | 67.3 | 188.8 | 124.1 | 57.6 | 44.7 | 38.9 | 37.5 | 28.6 | 60.5 | 84.6 | 130.5 | 30.2 | [6 empty] | 40.8 | 148.6 | -1.12 | 3.42 | 2.86 | 18.9086 | -0.0519 | 1.9843 | 285.4 | 281.8 | -1.3 | 2.65 | 2043 | 821.1 | 0.5 | 0.5
2018-05-03 14:09 | 1580 | 302.3 | 285.5 | 142.2 | 112.9 | 116.6 | 286.4 | 277.9 | 171.5 | 80 | 71.8 | 274 | 13.8 | 292.5 | 258.4 | 157.4 | 73 | 121.7 | 56.5 | 271.9 | 261.4 | 169.7 | 80.5 | 135.6 | 66.2 | 280.2 | 252.6 | 147.8 | 63.6 | 121.6 | 53.8 |  |  |  |  | 52.7 | 227.7 | 47.8 | 226.4 | 149.5 | 45.4 | 155.1 | 41.8 | 142.2 | 100.9 | 134.6 | 67.3 | 188.8 | 124.1 | 57.6 | 44.7 | 38.9 | 37.5 | 28.6 | 60.5 | 84.6 | 130.5 | 30 | [6 empty] | 40.7 | 148.4 | -1.18 | 3.38 | 2.83 | 12.0002 | -0.0291 | 1.9826 | 285.2 | 281.5 | -1.34 | 2.63 | 2044 | 821.2 | 0.5 | 0.5
2018-05-03 14:09 | 1581 | 302 | 285.3 | 142.1 | 112.9 | 116.6 | 286.2 | 277.7 | 171.3 | 79.9 | 71.8 | 273.7 | 13.8 | 292.3 | 258.3 | 157.2 | 73.8 | 121.6 | 57.3 | 271.6 | 261.1 | 169.5 | 81.4 | 135.4 | 66.9 | 280 | 252.1 | 147.5 | 63.6 | 121.5 | 54 |  |  |  |  | 52.7 | 227.6 | 47.9 | 226.3 | 149.5 | 45.4 | 154.9 | 41.8 | 142.2 | 100.9 | 134.5 | 67.2 | 188.7 | 124 | 57.7 | 44.7 | 38.9 | 37.5 | 28.6 | 60.5 | 84.6 | 130.5 | 30.1 | [6 empty] | 40.7 | 147.9 | -1.05 | 3.39 | 2.84 | 8.0327 | -0.1238 | 1.9842 | 285 | 281.3 | -1.26 | 2.63 | 2045 | 821.3 | 0.5 | 0.5
2018-05-03 14:09 | 1582 | 301.8 | 285.2 | 142 | 112.8 | 116.5 | 286 | 277.4 | 171.1 | 79.8 | 71.8 | 273.5 | 13.8 | 292 | 258.4 | 157 | 74.6 | 121.4 | 57.4 | 271.4 | 261.1 | 169.3 | 81.2 | 135.2 | 67.1 | 279.7 | 251.6 | 147.3 | 63.7 | 121.3 | 53.4 |  |  |  |  | 52.7 | 227.4 | 47.9 | 226.2 | 149.5 | 45.4 | 154.8 | 41.8 | 142.1 | 100.9 | 134.5 | 67.2 | 188.6 | 124 | 57.7 | 44.7 | 38.9 | 37.5 | 28.6 | 60.5 | 84.5 | 130.5 | 30.2 | [6 empty] | 40.9 | 147.5 | -1.14 | 3.34 | 2.84 | 19.6557 | -0.1291 | 1.9846 | 284.7 | 281.1 | -1.32 | 2.61 | 2046 | 821.4 | 0.5 | 0.5
2018-05-03 14:09 | 1583 | 301.5 | 284.9 | 141.9 | 112.7 | 116.4 | 285.7 | 277.1 | 171 | 79.7 | 71.8 | 273.3 | 13.8 | 291.8 | 258.5 | 156.8 | 74.2 | 121.3 | 56.1 | 271.2 | 261.2 | 169.1 | 81.3 | 135.1 | 67.5 | 279.4 | 251.2 | 147.1 | 63.7 | 121.2 | 52.6 |  |  |  |  | 52.7 | 227.3 | 47.9 | 226.1 | 149.5 | 45.4 | 154.6 | 41.9 | 142 | 100.9 | 134.5 | 67.2 | 188.6 | 124 | 57.7 | 44.8 | 38.9 | 37.6 | 28.6 | 60.5 | 84.5 | 130.4 | 30.2 | [6 empty] | 41 | 147.4 | -1.14 | 3.41 | 2.86 | 3.2873 | -0.0204 | 1.9852 | 284.5 | 280.8 | -1.32 | 2.64 | 2047 | 821.5 | 0.5 | 0.5
2018-05-03 14:09 | 1584 | 301.3 | 284.8 | 141.7 | 112.7 | 116.2 | 285.5 | 276.9 | 171 | 79.6 | 71.8 | 273.1 | 13.8 | 291.5 | 258.5 | 156.6 | 73.2 | 121.1 | 56.1 | 271 | 261 | 168.9 | 81.2 | 134.9 | 69.2 | 279.1 | 251 | 146.8 | 63.8 | 121 | 52.1 |  |  |  |  | 52.8 | 227.1 | 48 | 226 | 149.5 | 45.4 | 154.5 | 41.9 | 142 | 100.9 | 134.5 | 67.2 | 188.5 | 123.9 | 57.7 | 44.8 | 38.9 | 37.6 | 28.6 | 60.5 | 84.5 | 130.4 | 30.2 | [6 empty] | 41 | 146.4 | -1.14 | 3.27 | 2.91 | 15.0677 | -0.08 | 1.9843 | 284.3 | 280.5 | -1.32 | 2.58 | 2048 | 821.6 | 0.5 | 0.5
2018-05-03 14:09 | 1585 | 301 | 284.7 | 141.5 | 112.5 | 116.1 | 285.3 | 276.7 | 171 | 79.5 | 71.7 | 272.8 | 13.8 | 291.3 | 258.5 | 156.4 | 73.8 | 120.9 | 57.3 | 270.7 | 260.5 | 168.7 | 81 | 134.7 | 70.5 | 278.9 | 250.7 | 146.6 | 63.6 | 120.9 | 52.1 |  |  |  |  | 52.8 | 227 | 48 | 225.9 | 149.5 | 45.4 | 154.3 | 41.9 | 141.9 | 100.9 | 134.5 | 67.2 | 188.4 | 123.9 | 57.7 | 44.8 | 38.9 | 37.6 | 28.6 | 60.5 | 84.5 | 130.4 | 30.2 | [6 empty] | 41.1 | 144.5 | -1.03 | 3.37 | 2.88 | 15.1909 | -0.0712 | 1.9834 | 284.1 | 280.3 | -1.25 | 2.61 | 2049 | 821.7 | 0.5 | 0.5
2018-05-03 14:09 | 1586 | 300.7 | 284.5 | 141.3 | 112.3 | 115.9 | 285.1 | 276.5 | 170.7 | 79.4 | 71.6 | 272.6 | 13.8 | 291 | 258.6 | 156.2 | 74.7 | 120.8 | 58 | 270.5 | 260.2 | 168.5 | 81.7 | 134.5 | 70.4 | 278.6 | 250.1 | 146.3 | 63.2 | 120.7 | 52.5 |  |  |  |  | 52.8 | 226.8 | 48 | 225.7 | 149.5 | 45.4 | 154.2 | 41.9 | 141.8 | 100.8 | 134.5 | 67.2 | 188.4 | 123.8 | 57.8 | 44.8 | 38.9 | 37.6 | 28.6 | 60.6 | 84.5 | 130.4 | 30.2 | [6 empty] | 41.1 | 144.1 | -1.11 | 3.41 | 2.86 | 15.3044 | -0.0484 | 1.9846 | 283.9 | 280.1 | -1.3 | 2.63 | 2050 | 821.8 | 0.5 | 0.5
2018-05-03 14:09 | 1587 | 300.5 | 284.3 | 141.2 | 112.1 | 115.7 | 284.9 | 276.3 | 170.2 | 79.3 | 71.5 | 272.3 | 13.8 | 290.8 | 258.4 | 156 | 74.5 | 120.6 | 57.3 | 270.3 | 260.1 | 168.2 | 81.8 | 134.3 | 69.5 | 278.4 | 250 | 146.1 | 63 | 120.4 | 53.1 |  |  |  |  | 52.8 | 226.6 | 48.1 | 225.6 | 149.5 | 45.4 | 154 | 41.9 | 141.8 | 100.8 | 134.5 | 67.2 | 188.3 | 123.8 | 57.8 | 44.8 | 38.9 | 37.6 | 28.6 | 60.6 | 84.5 | 130.4 | 30.2 | [6 empty] | 41.1 | 145.4 | -1.05 | 3.45 | 2.87 | 7.451 | -0.0642 | 1.9845 | 283.6 | 279.8 | -1.26 | 2.65 | 2051 | 821.9 | 0.5 | 0.5
2018-05-03 14:09 | 1588 | 300.2 | 284.1 | 141.1 | 111.9 | 115.5 | 284.7 | 276 | 170 | 79.3 | 71.5 | 272.1 | 13.8 | 290.5 | 257.9 | 155.8 | 74.5 | 120.5 | 56.2 | 270 | 259.8 | 168 | 81.7 | 134.1 | 69.3 | 278.2 | 250.3 | 145.9 | 62.9 | 120.2 | 53.3 |  |  |  |  | 52.9 | 226.5 | 48.1 | 225.5 | 149.5 | 45.4 | 153.9 | 41.9 | 141.7 | 100.8 | 134.5 | 67.2 | 188.3 | 123.7 | 57.8 | 44.9 | 38.9 | 37.6 | 28.6 | 60.6 | 84.5 | 130.4 | 30.1 | [6 empty] | 41.1 | 145 | -1.05 | 3.41 | 2.88 | 17.7592 | -0.073 | 1.9833 | 283.4 | 279.6 | -1.27 | 2.63 | 2052 | 822 | 0.5 | 0.5
2018-05-03 14:09 | 1589 | 300 | 283.9 | 140.9 | 111.8 | 115.3 | 284.5 | 275.8 | 170.1 | 79.3 | 71.6 | 271.9 | 13.8 | 290.3 | 257.3 | 155.5 | 74.8 | 120.4 | 56.7 | 269.8 | 259.4 | 167.9 | 81.8 | 133.9 | 69.6 | 278 | 250.4 | 145.7 | 62.7 | 120.1 | 53.6 |  |  |  |  | 52.9 | 226.4 | 48.1 | 225.4 | 149.5 | 45.4 | 153.7 | 41.9 | 141.6 | 100.8 | 134.5 | 67.2 | 188.2 | 123.7 | 57.8 | 44.9 | 38.9 | 37.5 | 28.6 | 60.6 | 84.4 | 130.4 | 30 | [6 empty] | 41.1 | 143.2 | -1.08 | 3.41 | 2.86 | 6.6532 | -0.0712 | 1.9828 | 283.2 | 279.4 | -1.28 | 2.62 | 2053 | 822.1 | 0.5 | 0.5
2018-05-03 14:09 | 1590 | 299.6 | 283.7 | 140.7 | 111.7 | 115.1 | 284.3 | 275.7 | 169.9 | 79.3 | 71.6 | 271.7 | 13.8 | 290.1 | 256.7 | 155.3 | 74.6 | 120.3 | 57.6 | 269.6 | 259.1 | 167.7 | 81.7 | 133.8 | 69.8 | 277.8 | 250.2 | 145.5 | 62.5 | 119.9 | 54 |  |  |  |  | 52.9 | 226.2 | 48.1 | 225.3 | 149.5 | 45.5 | 153.6 | 42 | 141.5 | 100.8 | 134.5 | 67.2 | 188.1 | 123.7 | 57.8 | 44.9 | 38.9 | 37.5 | 28.6 | 60.6 | 84.4 | 130.4 | 30.1 | [6 empty] | 41.2 | 143.4 | -1.11 | 3.37 | 2.87 | 12.0679 | -0.1256 | 1.9841 | 283 | 279.1 | -1.3 | 2.61 | 2054 | 822.2 | 0.5 | 0.5
2018-05-03 14:09 | 1591 | 299.4 | 283.5 | 140.5 | 111.5 | 115 | 284.1 | 275.4 | 169.5 | 79.3 | 71.5 | 271.4 | 13.8 | 289.8 | 256.6 | 155.1 | 73.8 | 120.1 | 57.5 | 269.3 | 259 | 167.5 | 81.9 | 133.6 | 69.7 | 277.5 | 249.9 | 145.3 | 62.1 | 119.8 | 53.4 |  |  |  |  | 52.9 | 226.1 | 48.2 | 225.2 | 149.5 | 45.5 | 153.4 | 42 | 141.5 | 100.8 | 134.5 | 67.2 | 188.1 | 123.6 | 57.8 | 44.9 | 38.9 | 37.5 | 28.6 | 60.6 | 84.4 | 130.4 | 30.1 | [6 empty] | 41.3 | 144.5 | -1.17 | 3.4 | 2.87 | 16.0099 | -0.1221 | 1.9857 | 282.8 | 278.9 | -1.34 | 2.62 | 2055 | 822.3 | 0.5 | 0.5
2018-05-03 14:09 | 1592 | 299.1 | 283.4 | 140.5 | 111.3 | 115 | 283.8 | 275.2 | 169.1 | 79.3 | 71.4 | 271.2 | 13.8 | 289.6 | 256.7 | 154.9 | 72.9 | 120 | 56.9 | 269.1 | 258.8 | 167.3 | 81.7 | 133.4 | 70.2 | 277.3 | 249.4 | 145.1 | 61.9 | 119.6 | 52.6 |  |  |  |  | 52.9 | 225.9 | 48.2 | 225.1 | 149.5 | 45.5 | 153.2 | 42 | 141.4 | 100.8 | 134.5 | 67.1 | 188 | 123.6 | 57.8 | 44.9 | 38.9 | 37.5 | 28.6 | 60.6 | 84.4 | 130.4 | 30.2 | [6 empty] | 41.1 | 145.2 | -1.14 | 3.37 | 2.87 | 9.0724 | -0.0327 | 1.9837 | 282.5 | 278.7 | -1.32 | 2.62 | 2056 | 822.4 | 0.5 | 0.5
2018-05-03 14:09 | 1593 | 298.8 | 283.2 | 140.5 | 111.1 | 115 | 283.6 | 275.1 | 168.8 | 79.2 | 71.4 | 271 | 13.8 | 289.4 | 256.4 | 154.7 | 73.1 | 119.9 | 56.5 | 268.9 | 258.6 | 167.1 | 81.6 | 133.2 | 70.6 | 277.1 | 249.1 | 144.9 | 61.8 | 119.4 | 53 |  |  |  |  | 52.9 | 225.8 | 48.2 | 225 | 149.4 | 45.5 | 153.1 | 42 | 141.3 | 100.7 | 134.5 | 67.1 | 188 | 123.5 | 57.9 | 44.9 | 38.9 | 37.5 | 28.6 | 60.6 | 84.3 | 130.4 | 30.1 | [6 empty] | 41 | 146.3 | -1.09 | 3.47 | 2.85 | 14.5583 | -0.0625 | 1.9836 | 282.4 | 278.4 | -1.29 | 2.66 | 2057 | 822.4 | 0.5 | 0.5
2018-05-03 14:09 | 1594 | 298.6 | 283 | 140.4 | 110.9 | 114.8 | 283.4 | 274.9 | 168.5 | 79 | 71.3 | 270.8 | 13.8 | 289.1 | 255.9 | 154.5 | 74 | 119.7 | 56.9 | 268.7 | 258.4 | 166.9 | 81.5 | 133.1 | 69.6 | 276.9 | 248.9 | 144.7 | 61.7 | 119.3 | 53.6 |  |  |  |  | 52.9 | 225.6 | 48.2 | 224.9 | 149.4 | 45.5 | 153 | 42 | 141.2 | 100.7 | 134.4 | 67.1 | 187.9 | 123.5 | 57.9 | 44.9 | 38.9 | 37.5 | 28.6 | 60.7 | 84.3 | 130.3 | 30.1 | [6 empty] | 41 | 147.4 | -1.09 | 3.38 | 2.75 | 21.7766 | -0.0713 | 1.9838 | 282.1 | 278.2 | -1.29 | 2.63 | 2058 | 822.5 | 0.5 | 0.5
2018-05-03 14:09 | 1595 | 298.4 | 282.7 | 140.3 | 110.9 | 114.7 | 283.3 | 274.7 | 168.5 | 78.8 | 71.3 | 270.5 | 13.8 | 288.9 | 255.6 | 154.3 | 74.9 | 119.5 | 58.1 | 268.4 | 257.8 | 166.7 | 81.6 | 132.9 | 69.1 | 276.7 | 248.9 | 144.5 | 61.9 | 119 | 53.6 |  |  |  |  | 53 | 225.4 | 48.2 | 224.8 | 149.4 | 45.5 | 152.8 | 42 | 141.2 | 100.7 | 134.2 | 67.1 | 187.8 | 123.4 | 57.9 | 44.9 | 38.9 | 37.5 | 28.6 | 60.7 | 84.3 | 130.3 | 30.2 | [6 empty] | 41 | 146.7 | -1.12 | 3.1 | 2.76 | 16.9875 | -0.0379 | 1.9846 | 281.9 | 278 | -1.31 | 2.51 | 2059 | 822.6 | 0.5 | 0.5
2018-05-03 14:09 | 1596 | 298.1 | 282.7 | 140.1 | 111 | 114.5 | 283.1 | 274.5 | 168.6 | 78.6 | 71.2 | 270.3 | 13.8 | 288.7 | 255.2 | 154.1 | 74.6 | 119.3 | 58.5 | 268.2 | 257.3 | 166.5 | 81.9 | 132.7 | 68.4 | 276.5 | 249 | 144.3 | 62.1 | 118.9 | 54.1 |  |  |  |  | 53 | 225.3 | 48.2 | 224.7 | 149.4 | 45.5 | 152.6 | 42 | 141.1 | 100.7 | 133.9 | 67.1 | 187.8 | 123.4 | 57.9 | 44.9 | 38.9 | 37.5 | 28.6 | 60.7 | 84.3 | 130.3 | 30.3 | [6 empty] | 41 | 145.2 | -1.13 | 3.27 | 2.79 | 13.1547 | -0.0379 | 1.9847 | 281.7 | 277.8 | -1.31 | 2.58 | 2060 | 822.7 | 0.5 | 0.5
2018-05-03 14:09 | 1597 | 297.8 | 282.6 | 139.9 | 111 | 114.2 | 282.9 | 274.4 | 168.5 | 78.5 | 71.1 | 270.1 | 13.8 | 288.4 | 254.6 | 153.8 | 73.9 | 119.2 | 58.4 | 267.9 | 257.2 | 166.3 | 81.4 | 132.5 | 67.8 | 276.3 | 249 | 144.2 | 62.1 | 118.7 | 54.1 |  |  |  |  | 53 | 225.1 | 48.3 | 224.6 | 149.4 | 45.5 | 152.4 | 42 | 141 | 100.7 | 133.7 | 67.1 | 187.7 | 123.3 | 57.9 | 44.9 | 38.9 | 37.5 | 28.6 | 60.7 | 84.3 | 130.3 | 30.2 | [6 empty] | 40.9 | 143.4 | -1.17 | 3.36 | 2.82 | 8.7981 | -0.0642 | 1.9863 | 281.6 | 277.5 | -1.34 | 2.61 | 2061 | 822.8 | 0.5 | 0.5
2018-05-03 14:09 | 1598 | 297.6 | 282.3 | 139.8 | 110.9 | 114.1 | 282.7 | 274.1 | 168.2 | 78.5 | 71.2 | 269.9 | 13.8 | 288.2 | 254.6 | 153.7 | 73.7 | 119 | 57.7 | 267.7 | 257.1 | 166.1 | 80 | 132.3 | 67.8 | 276.1 | 248.7 | 144 | 62.4 | 118.6 | 53.2 |  |  |  |  | 53 | 224.9 | 48.3 | 224.5 | 149.4 | 45.5 | 152.3 | 42 | 141 | 100.7 | 133.6 | 67.1 | 187.6 | 123.3 | 57.9 | 44.9 | 38.9 | 37.5 | 28.6 | 60.7 | 84.3 | 130.3 | 30.2 | [6 empty] | 40.8 | 143.4 | -1.13 | 3.35 | 2.86 | 4.0427 | -0.0555 | 1.9837 | 281.3 | 277.3 | -1.31 | 2.6 | 2062 | 822.9 | 0.5 | 0.5
2018-05-03 14:09 | 1599 | 297.5 | 282 | 139.8 | 110.8 | 114 | 282.4 | 273.9 | 168.1 | 78.6 | 71.3 | 269.7 | 13.8 | 287.9 | 254.6 | 153.5 | 73.5 | 118.8 | 57.3 | 267.5 | 256.9 | 166 | 78.9 | 132.1 | 68.3 | 275.8 | 248.3 | 143.8 | 62.7 | 118.5 | 52.5 |  |  |  |  | 53 | 224.8 | 48.3 | 224.4 | 149.4 | 45.5 | 152.2 | 42 | 140.9 | 100.6 | 133.4 | 67.1 | 187.6 | 123.2 | 57.9 | 44.9 | 38.9 | 37.5 | 28.6 | 60.7 | 84.3 | 130.3 | 30.3 | [6 empty] | 40.7 | 144.4 | -1.11 | 3.38 | 2.86 | 9.7817 | -0.0485 | 1.986 | 281.1 | 277.1 | -1.3 | 2.62 | 2063 | 823 | 0.5 | 0.5
2018-05-03 14:09 | 1600 | 297.3 | 281.8 | 139.8 | 110.7 | 113.8 | 282.2 | 273.8 | 168.1 | 78.6 | 71.3 | 269.5 | 13.8 | 287.7 | 254.1 | 153.3 | 73.4 | 118.7 | 57 | 267.3 | 256.8 | 165.8 | 79.1 | 131.9 | 69 | 275.6 | 247.8 | 143.6 | 63 | 118.3 | 52 |  |  |  |  | 53 | 224.6 | 48.3 | 224.3 | 149.4 | 45.5 | 152 | 42.1 | 140.8 | 100.6 | 133.3 | 67.1 | 187.5 | 123.2 | 57.9 | 44.9 | 38.9 | 37.5 | 28.6 | 60.7 | 84.3 | 130.3 | 30.1 | [6 empty] | 40.9 | 144.7 | -1.11 | 2.93 | 2.85 | 1.7388 | -0.059 | 1.9825 | 280.9 | 276.8 | -1.3 | 2.44 | 2064 | 823.1 | 0.5 | 0.5
2018-05-03 14:09 | 1601 | 297 | 281.6 | 139.5 | 110.6 | 113.7 | 282 | 273.5 | 168.1 | 78.5 | 71.2 | 269.2 | 13.8 | 287.4 | 253.4 | 153.1 | 72.6 | 118.5 | 56.3 | 267.1 | 256.7 | 165.6 | 79.5 | 131.7 | 68.5 | 275.3 | 247.3 | 143.4 | 62.9 | 118.2 | 52.6 |  |  |  |  | 53 | 224.5 | 48.3 | 224.2 | 149.4 | 45.5 | 151.8 | 42.1 | 140.8 | 100.6 | 133.3 | 67.1 | 187.4 | 123.1 | 57.9 | 44.9 | 38.9 | 37.5 | 28.6 | 60.7 | 84.3 | 130.3 | 30.1 | [6 empty] | 40.9 | 144.5 | -1.09 | 3.31 | 2.85 | 8.6239 | -0.0871 | 1.9836 | 280.7 | 276.6 | -1.29 | 2.59 | 2065 | 823.2 | 0.5 | 0.5
2018-05-03 14:09 | 1602 | 296.8 | 281.4 | 139.3 | 110.7 | 113.6 | 281.8 | 273.2 | 167.9 | 78.4 | 71.1 | 269 | 13.8 | 287.2 | 252.7 | 152.9 | 71.8 | 118.4 | 56.4 | 266.8 | 256.7 | 165.4 | 79.4 | 131.4 | 67.9 | 275.1 | 247 | 143.2 | 63 | 118.1 | 53.1 |  |  |  |  | 53 | 224.3 | 48.3 | 224.1 | 149.4 | 45.5 | 151.7 | 42.1 | 140.7 | 100.6 | 133.2 | 67.1 | 187.4 | 123.1 | 57.9 | 44.9 | 38.9 | 37.5 | 28.6 | 60.8 | 84.3 | 130.3 | 30.2 | [6 empty] | 40.9 | 144.5 | -1.12 | 3.33 | 2.87 | 9.8901 | -0.0607 | 1.9849 | 280.4 | 276.4 | -1.31 | 2.6 | 2066 | 823.3 | 0.5 | 0.5
2018-05-03 14:09 | 1603 | 296.5 | 281.3 | 139.2 | 110.8 | 113.5 | 281.5 | 273.1 | 167.8 | 78.4 | 71 | 268.8 | 13.8 | 286.9 | 252.4 | 152.8 | 71.4 | 118.3 | 57.2 | 266.6 | 256.5 | 165.2 | 79.1 | 131.2 | 67.9 | 274.8 | 246.9 | 143 | 62.6 | 118 | 53 |  |  |  |  | 53 | 224.1 | 48.2 | 224 | 149.4 | 45.6 | 151.6 | 42.1 | 140.6 | 100.6 | 133.2 | 67.1 | 187.3 | 123.1 | 57.9 | 45 | 38.9 | 37.5 | 28.6 | 60.8 | 84.2 | 130.2 | 30.2 | [6 empty] | 40.9 | 145.2 | -1.1 | 3.14 | 2.84 | 24.2302 | -0.0853 | 1.9837 | 280.3 | 276.1 | -1.3 | 2.53 | 2067 | 823.4 | 0.5 | 0.5
2018-05-03 14:09 | 1604 | 296.3 | 281.3 | 139.1 | 110.6 | 113.5 | 281.3 | 273 | 167.7 | 78.4 | 70.9 | 268.6 | 13.8 | 286.7 | 252.5 | 152.6 | 71.7 | 118.1 | 57.9 | 266.4 | 255.9 | 165 | 79.2 | 131.1 | 67.8 | 274.6 | 247 | 142.9 | 61.9 | 117.9 | 53.7 |  |  |  |  | 53 | 224 | 48.2 | 223.9 | 149.3 | 45.6 | 151.4 | 42.1 | 140.6 | 100.6 | 133.2 | 67.1 | 187.3 | 123 | 58 | 45 | 38.9 | 37.5 | 28.6 | 60.8 | 84.2 | 130.2 | 30.2 | [6 empty] | 40.9 | 146.1 | -1.09 | 3.26 | 2.86 | 9.4657 | -0.059 | 1.985 | 280.1 | 275.9 | -1.29 | 2.58 | 2068 | 823.5 | 0.5 | 0.5
2018-05-03 14:09 | 1605 | 296 | 281.1 | 138.8 | 110.3 | 113.7 | 281.1 | 272.7 | 167.5 | 78.4 | 70.8 | 268.3 | 13.8 | 286.5 | 252.8 | 152.4 | 72.1 | 118 | 57.4 | 266.2 | 255.6 | 164.9 | 79.1 | 130.9 | 66.8 | 274.3 | 247 | 142.7 | 61.6 | 117.8 | 54.3 |  |  |  |  | 53.1 | 223.8 | 48.2 | 223.8 | 149.3 | 45.6 | 151.3 | 42.1 | 140.5 | 100.6 | 133.2 | 67 | 187.2 | 123 | 58 | 45 | 38.9 | 37.5 | 28.6 | 60.8 | 84.2 | 130.2 | 30.1 | [6 empty] | 41 | 145.4 | -1.09 | 3.29 | 2.87 | 8.6164 | -0.0643 | 1.9843 | 279.9 | 275.7 | -1.29 | 2.58 | 2069 | 823.6 | 0.5 | 0.5
2018-05-03 14:09 | 1606 | 295.8 | 280.9 | 138.5 | 110 | 113.8 | 280.9 | 272.5 | 167.5 | 78.4 | 70.8 | 268.1 | 13.8 | 286.2 | 252.9 | 152.2 | 71.4 | 117.9 | 56.6 | 265.9 | 255.7 | 164.7 | 78.5 | 130.7 | 65.8 | 274 | 246.8 | 142.5 | 61.5 | 117.6 | 53.8 |  |  |  |  | 53 | 223.7 | 48.3 | 223.7 | 149.3 | 45.6 | 151.2 | 42.2 | 140.4 | 100.5 | 133.3 | 67 | 187.1 | 122.9 | 57.9 | 45 | 38.9 | 37.5 | 28.6 | 60.8 | 84.2 | 130.2 | 30.1 | [6 empty] | 41.1 | 144.3 | -1.1 | 3.27 | 2.89 | 7.6448 | -0.0327 | 1.9864 | 279.6 | 275.4 | -1.29 | 2.57 | 2070 | 823.7 | 0.5 | 0.5
2018-05-03 14:09 | 1607 | 295.7 | 280.7 | 138.5 | 109.8 | 113.6 | 280.7 | 272.4 | 167.4 | 78.4 | 70.8 | 267.9 | 13.8 | 286 | 252.7 | 152 | 71.1 | 117.7 | 56.5 | 265.7 | 255.5 | 164.5 | 78.1 | 130.5 | 65.3 | 273.8 | 246.6 | 142.3 | 61.2 | 117.5 | 53 |  |  |  |  | 53 | 223.5 | 48.3 | 223.6 | 149.3 | 45.6 | 151 | 42.1 | 140.4 | 100.5 | 133.3 | 67 | 187.1 | 122.9 | 57.9 | 45.1 | 38.9 | 37.5 | 28.6 | 60.8 | 84.2 | 130.2 | 30 | [6 empty] | 41.1 | 144 | -1.06 | 3.01 | 2.89 | 2.8349 | 0.0007 | 1.982 | 279.5 | 275.2 | -1.27 | 2.47 | 2071 | 823.8 | 0.5 | 0.5
2018-05-03 14:09 | 1608 | 295.5 | 280.6 | 138.5 | 109.7 | 113.4 | 280.5 | 272.2 | 167.2 | 78.4 | 70.8 | 267.6 | 13.8 | 285.7 | 252.4 | 151.8 | 70.3 | 117.6 | 56.6 | 265.5 | 255 | 164.4 | 77.2 | 130.3 | 65.1 | 273.6 | 246.3 | 142.2 | 61.2 | 117.4 | 52.6 |  |  |  |  | 53 | 223.4 | 48.4 | 223.5 | 149.3 | 45.6 | 150.9 | 42.1 | 140.3 | 100.5 | 133.3 | 67 | 187 | 122.8 | 58 | 45.1 | 38.9 | 37.5 | 28.6 | 60.8 | 84.2 | 130.2 | 30.1 | [6 empty] | 41.2 | 143.8 | -1.11 | 3.29 | 2.88 | 13.6835 | -0.0555 | 1.9831 | 279.3 | 274.9 | -1.3 | 2.58 | 2072 | 823.9 | 0.5 | 0.5
2018-05-03 14:09 | 1609 | 295.3 | 280.5 | 138.4 | 109.7 | 113.1 | 280.3 | 271.9 | 167.1 | 78.4 | 70.7 | 267.4 | 13.8 | 285.5 | 251.9 | 151.6 | 69.7 | 117.5 | 56.6 | 265.3 | 254.7 | 164.1 | 76.9 | 130.1 | 65.1 | 273.4 | 245.8 | 142 | 61.3 | 117.2 | 52.3 |  |  |  |  | 53.1 | 223.2 | 48.5 | 223.3 | 149.3 | 45.6 | 150.7 | 42.1 | 140.2 | 100.5 | 133.3 | 67 | 187 | 122.8 | 58 | 45.1 | 38.9 | 37.5 | 28.6 | 60.8 | 84.1 | 130.2 | 30 | [6 empty] | 41.4 | 144.4 | -1.08 | 3.35 | 2.86 | 11.3032 | -0.0572 | 1.9853 | 279.1 | 274.7 | -1.28 | 2.61 | 2073 | 823.9 | 0.5 | 0.5
2018-05-03 14:09 | 1610 | 295 | 280.4 | 138.2 | 109.6 | 112.9 | 280 | 271.7 | 167 | 78.4 | 70.7 | 267.2 | 13.8 | 285.2 | 251.4 | 151.4 | 70.7 | 117.4 | 56.9 | 265.1 | 254.5 | 163.9 | 77 | 129.9 | 65.2 | 273.1 | 245.4 | 141.8 | 61.4 | 117.1 | 51.9 |  |  |  |  | 53.1 | 223.1 | 48.5 | 223.2 | 149.3 | 45.6 | 150.6 | 42.2 | 140.1 | 100.5 | 133.3 | 67 | 186.9 | 122.7 | 58.1 | 45.1 | 38.9 | 37.5 | 28.6 | 60.8 | 84.1 | 130.2 | 29.9 | [6 empty] | 41.6 | 145.4 | -1.06 | 3.26 | 2.84 | 15.6339 | -0.0836 | 1.9838 | 278.9 | 274.5 | -1.27 | 2.57 | 2074 | 824 | 0.5 | 0.5
2018-05-03 14:09 | 1611 | 294.8 | 280.1 | 138.2 | 109.6 | 112.9 | 279.9 | 271.5 | 166.6 | 78.3 | 70.7 | 266.9 | 13.8 | 285 | 251 | 151.2 | 71 | 117.3 | 57.6 | 264.8 | 254.4 | 163.7 | 76.5 | 129.8 | 66.3 | 272.9 | 245.4 | 141.6 | 61.6 | 117 | 52.6 |  |  |  |  | 53.1 | 222.9 | 48.5 | 223.1 | 149.3 | 45.6 | 150.5 | 42.2 | 140.1 | 100.5 | 133.3 | 67 | 186.8 | 122.7 | 58.1 | 45.2 | 38.9 | 37.5 | 28.6 | 60.9 | 84.1 | 130.2 | 30.1 | [6 empty] | 41.8 | 145.7 | -1.09 | 3.24 | 2.81 | 11.9812 | -0.0924 | 1.9832 | 278.6 | 274.2 | -1.29 | 2.57 | 2075 | 824.1 | 0.5 | 0.5
2018-05-03 14:09 | 1612 | 294.7 | 279.8 | 138.2 | 109.6 | 113 | 279.7 | 271.3 | 166.3 | 78.2 | 70.7 | 266.7 | 13.8 | 284.7 | 251.1 | 151 | 70.2 | 117.2 | 57.9 | 264.6 | 254.4 | 163.6 | 76.1 | 129.7 | 67.7 | 272.7 | 245.6 | 141.4 | 62 | 116.8 | 53.5 |  |  |  |  | 53.1 | 222.8 | 48.6 | 223 | 149.3 | 45.6 | 150.3 | 42.2 | 140 | 100.4 | 133.3 | 67 | 186.8 | 122.6 | 58.1 | 45.2 | 38.9 | 37.5 | 28.6 | 60.9 | 84.1 | 130.1 | 30.2 | [6 empty] | 42 | 145 | -1.07 | 3.23 | 2.81 | 10.4604 | -0.0204 | 1.9838 | 278.4 | 274 | -1.28 | 2.56 | 2076 | 824.2 | 0.5 | 0.5
2018-05-03 14:09 | 1613 | 294.5 | 279.7 | 138.2 | 109.7 | 113 | 279.5 | 271 | 166.2 | 78.2 | 70.6 | 266.5 | 13.8 | 284.5 | 251.2 | 150.8 | 70 | 117 | 57.6 | 264.4 | 254.2 | 163.4 | 76.2 | 129.6 | 68.4 | 272.5 | 245.3 | 141.2 | 61.8 | 116.7 | 53.7 |  |  |  |  | 53.2 | 222.6 | 48.6 | 222.9 | 149.3 | 45.7 | 150.2 | 42.2 | 140 | 100.4 | 133.3 | 67 | 186.7 | 122.6 | 58.1 | 45.2 | 38.9 | 37.5 | 28.6 | 60.9 | 84.1 | 130.1 | 30.2 | [6 empty] | 42.2 | 144.5 | -1.08 | 3.3 | 2.8 | 6.5145 | -0.0362 | 1.9832 | 278.2 | 273.8 | -1.29 | 2.59 | 2077 | 824.3 | 0.5 | 0.5
2018-05-03 14:09 | 1614 | 294.2 | 279.5 | 138.2 | 109.5 | 112.9 | 279.3 | 270.8 | 166.2 | 78.1 | 70.5 | 266.3 | 13.8 | 284.3 | 251 | 150.6 | 69.8 | 116.9 | 56.7 | 264.2 | 253.7 | 163.2 | 75.9 | 129.4 | 68.2 | 272.3 | 244.9 | 141 | 61.3 | 116.6 | 53.4 |  |  |  |  | 53.2 | 222.5 | 48.6 | 222.8 | 149.3 | 45.7 | 150 | 42.2 | 139.9 | 100.4 | 133.3 | 66.9 | 186.7 | 122.5 | 58.2 | 45.2 | 38.9 | 37.5 | 28.6 | 60.9 | 84.1 | 130.1 | 30.3 | [6 empty] | 42.3 | 144.9 | -1.07 | 3.36 | 2.79 | 3.3477 | -0.0695 | 1.9849 | 278 | 273.6 | -1.28 | 2.61 | 2078 | 824.4 | 0.5 | 0.5
2018-05-03 14:09 | 1615 | 293.9 | 279.4 | 138.2 | 109.2 | 112.7 | 279.2 | 270.5 | 166.1 | 78 | 70.5 | 266 | 13.8 | 284 | 250.5 | 150.4 | 69.3 | 116.8 | 56 | 263.9 | 253.5 | 163 | 75.9 | 129.3 | 68 | 272.1 | 244.7 | 140.9 | 60.9 | 116.5 | 52.6 |  |  |  |  | 53.2 | 222.3 | 48.6 | 222.7 | 149.3 | 45.7 | 149.9 | 42.2 | 139.8 | 100.4 | 133.3 | 66.9 | 186.6 | 122.5 | 58.2 | 45.2 | 39 | 37.5 | 28.6 | 60.9 | 84 | 130.1 | 30.3 | [6 empty] | 42.3 | 146.1 | -1.15 | 3.24 | 2.78 | 3.3539 | -0.0537 | 1.9836 | 277.8 | 273.4 | -1.33 | 2.57 | 2079 | 824.5 | 0.5 | 0.5
2018-05-03 14:09 | 1616 | 293.6 | 279.3 | 138.2 | 108.9 | 112.6 | 279 | 270.3 | 165.9 | 77.9 | 70.5 | 265.8 | 13.8 | 283.8 | 250 | 150.3 | 69.3 | 116.7 | 56.3 | 263.7 | 253.5 | 162.8 | 75.8 | 129.2 | 68.7 | 271.9 | 244.6 | 140.7 | 61.1 | 116.3 | 52.6 |  |  |  |  | 53.3 | 222.2 | 48.7 | 222.6 | 149.2 | 45.7 | 149.8 | 42.3 | 139.8 | 100.4 | 133.3 | 66.9 | 186.5 | 122.4 | 58.3 | 45.2 | 39 | 37.5 | 28.6 | 60.9 | 84 | 130.1 | 30.1 | [6 empty] | 42.1 | 147.2 | -1.06 | 3.3 | 2.79 | 11.6942 | -0.0783 | 1.9841 | 277.6 | 273.2 | -1.28 | 2.6 | 2080 | 824.6 | 0.5 | 0.5
2018-05-03 14:09 | 1617 | 293.4 | 279 | 138.1 | 108.6 | 112.7 | 278.8 | 270.1 | 165.8 | 77.9 | 70.4 | 265.6 | 13.8 | 283.6 | 249.8 | 150.1 | 69.6 | 116.5 | 56.2 | 263.5 | 253.3 | 162.6 | 75.9 | 129.1 | 68.5 | 271.7 | 244.5 | 140.6 | 61.3 | 116.2 | 52.8 |  |  |  |  | 53.3 | 222 | 48.7 | 222.5 | 149.2 | 45.7 | 149.6 | 42.3 | 139.7 | 100.4 | 133.3 | 66.9 | 186.5 | 122.4 | 58.3 | 45.2 | 39 | 37.5 | 28.6 | 60.9 | 84 | 130 | 30.1 | [6 empty] | 41.9 | 147.4 | -1.02 | 3.29 | 2.8 | 13.169 | -0.0766 | 1.9862 | 277.4 | 272.9 | -1.25 | 2.59 | 2081 | 824.7 | 0.5 | 0.5
2018-05-03 14:09 | 1618 | 293.2 | 278.8 | 138.1 | 108.3 | 112.8 | 278.5 | 269.9 | 165.8 | 77.8 | 70.4 | 265.4 | 13.8 | 283.4 | 249.6 | 149.9 | 69.3 | 116.4 | 55.2 | 263.3 | 253 | 162.4 | 76.6 | 128.9 | 67.5 | 271.5 | 244.2 | 140.4 | 61.2 | 116.1 | 52.7 |  |  |  |  | 53.3 | 221.9 | 48.7 | 222.4 | 149.2 | 45.7 | 149.5 | 42.3 | 139.6 | 100.3 | 133.3 | 66.9 | 186.4 | 122.4 | 58.3 | 45.2 | 39 | 37.5 | 28.6 | 60.9 | 84 | 130 | 30.1 | [6 empty] | 41.9 | 147.5 | -1.12 | 3.35 | 2.83 | 12.6741 | -0.0994 | 1.9844 | 277.2 | 272.7 | -1.31 | 2.62 | 2082 | 824.8 | 0.5 | 0.5
2018-05-03 14:09 | 1619 | 293 | 278.6 | 138.1 | 108.1 | 112.5 | 278.3 | 269.8 | 165.7 | 77.7 | 70.4 | 265.1 | 13.8 | 283.1 | 249.4 | 149.8 | 68.5 | 116.2 | 54 | 263.1 | 252.9 | 162.2 | 76.8 | 128.8 | 67.1 | 271.3 | 244 | 140.3 | 61.4 | 115.9 | 52.7 |  |  |  |  | 53.3 | 221.7 | 48.8 | 222.3 | 149.2 | 45.7 | 149.4 | 42.3 | 139.6 | 100.3 | 133.3 | 66.9 | 186.4 | 122.3 | 58.3 | 45.2 | 39 | 37.5 | 28.6 | 61 | 84.1 | 130 | 30 | [6 empty] | 41.9 | 147.1 | -1.06 | 3.34 | 2.82 | 8.3384 | -0.0397 | 1.9814 | 277 | 272.5 | -1.28 | 2.61 | 2083 | 824.9 | 0.5 | 0.5
2018-05-03 14:09 | 1620 | 292.7 | 278.5 | 138 | 108.1 | 112.2 | 278.1 | 269.7 | 165.7 | 77.6 | 70.3 | 264.9 | 13.8 | 282.9 | 248.9 | 149.6 | 68.5 | 116.1 | 54.6 | 262.8 | 252.5 | 162 | 76.2 | 128.7 | 67 | 271.1 | 243.5 | 140.2 | 61.8 | 115.7 | 52.8 |  |  |  |  | 53.3 | 221.6 | 48.8 | 222.2 | 149.2 | 45.7 | 149.2 | 42.3 | 139.5 | 100.3 | 133.3 | 66.9 | 186.3 | 122.3 | 58.4 | 45.3 | 39 | 37.5 | 28.6 | 61 | 84 | 130 | 30 | [6 empty] | 41.9 | 146.2 | -1.06 | 3.38 | 2.83 | 5.3126 | -0.0854 | 1.9842 | 276.8 | 272.3 | -1.27 | 2.62 | 2084 | 825 | 0.5 | 0.5
2018-05-03 14:09 | 1621 | 292.4 | 278.2 | 137.9 | 108 | 112 | 277.9 | 269.5 | 165.7 | 77.6 | 70.2 | 264.7 | 13.8 | 282.6 | 248.6 | 149.5 | 68.5 | 116 | 55.5 | 262.6 | 251.9 | 161.8 | 75.9 | 128.5 | 66.6 | 270.9 | 243.2 | 140 | 61.8 | 115.6 | 52.7 |  |  |  |  | 53.4 | 221.4 | 48.8 | 222.1 | 149.2 | 45.7 | 149.1 | 42.3 | 139.4 | 100.3 | 133.3 | 66.9 | 186.3 | 122.2 | 58.4 | 45.3 | 39 | 37.6 | 28.6 | 61 | 84 | 130 | 30.1 | [6 empty] | 41.9 | 145.7 | -1.04 | 3.3 | 2.81 | 14.7862 | -0.0344 | 1.9838 | 276.5 | 272 | -1.26 | 2.59 | 2085 | 825.1 | 0.5 | 0.5
2018-05-03 14:09 | 1622 | 292.1 | 277.9 | 137.9 | 107.9 | 111.9 | 277.7 | 269.2 | 165.7 | 77.6 | 70.2 | 264.5 | 13.8 | 282.4 | 248.7 | 149.3 | 68.7 | 115.9 | 55.8 | 262.4 | 251.8 | 161.6 | 76.2 | 128.4 | 66.1 | 270.7 | 243.1 | 139.9 | 61.3 | 115.4 | 52.5 |  |  |  |  | 53.4 | 221.3 | 48.9 | 222 | 149.2 | 45.7 | 148.9 | 42.3 | 139.3 | 100.3 | 133.3 | 66.9 | 186.2 | 122.2 | 58.4 | 45.3 | 39 | 37.5 | 28.6 | 61 | 84 | 130 | 30.2 | [6 empty] | 41.9 | 145.7 | -1.08 | 3.37 | 2.81 | 14.8579 | -0.0801 | 1.9836 | 276.3 | 271.8 | -1.28 | 2.62 | 2086 | 825.2 | 0.5 | 0.5
2018-05-03 14:09 | 1623 | 291.9 | 277.8 | 137.8 | 107.8 | 111.7 | 277.5 | 269 | 165.6 | 77.5 | 70.2 | 264.3 | 13.8 | 282.2 | 248.7 | 149.2 | 69.4 | 115.7 | 56.1 | 262.2 | 251.5 | 161.4 | 76.3 | 128.3 | 65.8 | 270.4 | 243.2 | 139.8 | 60.8 | 115.3 | 53 |  |  |  |  | 53.4 | 221.1 | 48.9 | 221.9 | 149.2 | 45.7 | 148.8 | 42.3 | 139.3 | 100.3 | 133.2 | 66.8 | 186.1 | 122.1 | 58.4 | 45.3 | 39 | 37.5 | 28.6 | 61 | 84 | 130 | 30.1 | [6 empty] | 41.8 | 145.6 | -1.13 | 3.34 | 2.77 | 10.4992 | -0.0292 | 1.9833 | 276.1 | 271.6 | -1.32 | 2.61 | 2087 | 825.2 | 0.5 | 0.5
2018-05-03 14:09 | 1624 | 291.8 | 277.7 | 137.8 | 107.7 | 111.7 | 277.2 | 268.8 | 165.6 | 77.4 | 70.1 | 264.1 | 13.8 | 281.9 | 248.3 | 149.1 | 69.2 | 115.6 | 55.9 | 262 | 251.4 | 161.2 | 76.7 | 128.2 | 65.5 | 270.1 | 242.9 | 139.6 | 60.8 | 115.2 | 53.6 |  |  |  |  | 53.5 | 221 | 48.9 | 221.8 | 149.2 | 45.7 | 148.6 | 42.3 | 139.2 | 100.2 | 133.1 | 66.8 | 186.1 | 122.1 | 58.4 | 45.3 | 39 | 37.5 | 28.6 | 61 | 84 | 130 | 30 | [6 empty] | 41.5 | 145 | -1.1 | 3.3 | 2.76 | 7.7452 | -0.0344 | 1.9842 | 275.9 | 271.3 | -1.3 | 2.59 | 2088 | 825.3 | 0.5 | 0.5
2018-05-03 14:09 | 1625 | 291.5 | 277.5 | 137.6 | 107.6 | 111.7 | 277.1 | 268.7 | 165.6 | 77.4 | 70.1 | 263.8 | 13.8 | 281.7 | 247.9 | 148.9 | 68.6 | 115.4 | 55.5 | 261.7 | 251.5 | 161.1 | 77.4 | 128 | 65.7 | 269.9 | 242.3 | 139.5 | 61.4 | 115.1 | 53.4 |  |  |  |  | 53.5 | 220.8 | 49 | 221.6 | 149.2 | 45.7 | 148.5 | 42.3 | 139.1 | 100.2 | 133 | 66.8 | 186 | 122 | 58.5 | 45.3 | 39 | 37.6 | 28.6 | 61 | 83.9 | 130 | 30.1 | [6 empty] | 41.3 | 143.4 | -1.09 | 3.14 | 2.76 | 5.7305 | -0.059 | 1.9858 | 275.7 | 271.1 | -1.29 | 2.52 | 2089 | 825.4 | 0.5 | 0.5
2018-05-03 14:09 | 1626 | 291.2 | 277.2 | 137.3 | 107.5 | 111.7 | 276.9 | 268.5 | 165.6 | 77.3 | 70.1 | 263.6 | 13.8 | 281.5 | 247.6 | 148.8 | 68.6 | 115.3 | 54.9 | 261.5 | 251.3 | 160.9 | 77.5 | 127.9 | 67.2 | 269.7 | 241.9 | 139.4 | 61.7 | 114.9 | 53.1 |  |  |  |  | 53.6 | 220.7 | 49 | 221.6 | 149.2 | 45.7 | 148.4 | 42.4 | 139.1 | 100.2 | 133 | 66.8 | 186 | 122 | 58.5 | 45.3 | 39 | 37.6 | 28.6 | 61 | 83.9 | 130 | 30.1 | [6 empty] | 41.2 | 141.8 | -1.13 | 3.27 | 2.73 | 4.5772 | -0.0731 | 1.9843 | 275.5 | 270.9 | -1.32 | 2.57 | 2090 | 825.5 | 0.5 | 0.5
2018-05-03 14:09 | 1627 | 290.9 | 276.9 | 137.3 | 107.6 | 111.6 | 276.7 | 268.4 | 165.4 | 77.2 | 70 | 263.4 | 13.8 | 281.2 | 247.6 | 148.6 | 68.7 | 115.2 | 54.3 | 261.3 | 250.8 | 160.7 | 76.3 | 127.7 | 69 | 269.5 | 242.1 | 139.3 | 61.5 | 114.8 | 53.1 |  |  |  |  | 53.6 | 220.5 | 49 | 221.5 | 149.1 | 45.7 | 148.3 | 42.4 | 139 | 100.2 | 132.9 | 66.8 | 185.9 | 121.9 | 58.5 | 45.3 | 39 | 37.6 | 28.6 | 61.1 | 83.9 | 129.9 | 30.1 | [6 empty] | 41.2 | 142.4 | -1.13 | 3.19 | 2.75 | 15.0283 | -0.0994 | 1.9848 | 275.3 | 270.7 | -1.31 | 2.54 | 2091 | 825.6 | 0.5 | 0.5
2018-05-03 14:09 | 1628 | 290.7 | 276.7 | 137.4 | 107.8 | 111.6 | 276.6 | 268.2 | 165.2 | 77.1 | 70 | 263.2 | 13.8 | 281 | 247.5 | 148.5 | 68.5 | 115.1 | 53.9 | 261.1 | 250.1 | 160.4 | 75.3 | 127.6 | 70.1 | 269.2 | 242.2 | 139.2 | 61.2 | 114.6 | 53.7 |  |  |  |  | 53.6 | 220.4 | 49 | 221.3 | 149.1 | 45.7 | 148.1 | 42.4 | 138.9 | 100.2 | 132.9 | 66.8 | 185.9 | 121.9 | 58.5 | 45.4 | 39 | 37.5 | 28.6 | 61.1 | 83.9 | 129.9 | 30 | [6 empty] | 41.2 | 143.8 | -1.12 | 3.23 | 2.71 | 7.8841 | -0.0485 | 1.9822 | 275.1 | 270.4 | -1.31 | 2.56 | 2092 | 825.7 | 0.5 | 0.5
2018-05-03 14:09 | 1629 | 290.5 | 276.5 | 137.3 | 107.7 | 111.6 | 276.3 | 268 | 165 | 77.1 | 70 | 263 | 13.8 | 280.7 | 247 | 148.3 | 68.2 | 115 | 54 | 260.9 | 250 | 160.2 | 74.8 | 127.6 | 71.3 | 269 | 242 | 139.1 | 61 | 114.5 | 53.7 |  |  |  |  | 53.6 | 220.2 | 49.1 | 221.2 | 149.1 | 45.8 | 148 | 42.4 | 138.9 | 100.2 | 132.9 | 66.8 | 185.8 | 121.9 | 58.5 | 45.4 | 39 | 37.5 | 28.6 | 61.1 | 83.9 | 129.9 | 30.1 | [6 empty] | 41.2 | 143.8 | -1.11 | 3.17 | 2.74 | 5.5176 | -0.0643 | 1.9826 | 274.9 | 270.2 | -1.3 | 2.53 | 2093 | 825.8 | 0.5 | 0.5
2018-05-03 14:09 | 1630 | 290.3 | 276.4 | 137.3 | 107.7 | 111.5 | 276.1 | 267.8 | 165 | 77 | 69.9 | 262.8 | 13.8 | 280.5 | 246.5 | 148.1 | 67.8 | 114.9 | 54.8 | 260.6 | 250.3 | 160 | 74.9 | 127.5 | 72.2 | 268.8 | 241.7 | 138.9 | 61.2 | 114.3 | 53.5 |  |  |  |  | 53.6 | 220.1 | 49.1 | 221.1 | 149.1 | 45.7 | 147.9 | 42.4 | 138.8 | 100.1 | 132.9 | 66.8 | 185.8 | 121.8 | 58.5 | 45.4 | 39 | 37.5 | 28.6 | 61.1 | 83.9 | 129.9 | 30 | [6 empty] | 41.2 | 143 | -1.1 | 3.19 | 2.8 | 1.9739 | -0.0731 | 1.9834 | 274.7 | 270 | -1.29 | 2.54 | 2094 | 825.9 | 0.5 | 0.5
2018-05-03 14:09 | 1631 | 290 | 276.1 | 137.4 | 107.7 | 111.5 | 275.9 | 267.7 | 165 | 77 | 69.9 | 262.6 | 13.8 | 280.3 | 246.3 | 147.9 | 67.8 | 114.8 | 54.9 | 260.4 | 250.4 | 159.8 | 75.2 | 127.4 | 72.4 | 268.5 | 241.6 | 138.8 | 61.3 | 114.2 | 53.6 |  |  |  |  | 53.6 | 219.9 | 49.1 | 221 | 149.1 | 45.8 | 147.7 | 42.4 | 138.7 | 100.1 | 132.8 | 66.7 | 185.7 | 121.8 | 58.5 | 45.4 | 39 | 37.5 | 28.6 | 61.1 | 83.9 | 129.9 | 30 | [6 empty] | 41.2 | 141 | -1.01 | 3.25 | 2.74 | 17.7418 | -0.045 | 1.9836 | 274.5 | 269.7 | -1.24 | 2.56 | 2095 | 826 | 0.5 | 0.5
2018-05-03 14:09 | 1632 | 289.8 | 275.7 | 137.5 | 107.7 | 111.6 | 275.7 | 267.5 | 165 | 76.9 | 69.9 | 262.4 | 13.8 | 280 | 246 | 147.8 | 68 | 114.7 | 55 | 260.2 | 250.4 | 159.6 | 75.1 | 127.4 | 72.1 | 268.3 | 241.7 | 138.6 | 61 | 114.1 | 53.4 |  |  |  |  | 53.6 | 219.8 | 49.1 | 220.9 | 149.1 | 45.8 | 147.6 | 42.4 | 138.7 | 100.1 | 132.8 | 66.7 | 185.6 | 121.7 | 58.5 | 45.4 | 39 | 37.5 | 28.6 | 61.1 | 83.9 | 129.9 | 30 | [6 empty] | 41.3 | 140.6 | -0.96 | 3.22 | 2.76 | 12.4255 | -0.0573 | 1.985 | 274.2 | 269.5 | -1.21 | 2.55 | 2096 | 826.1 | 0.5 | 0.5
2018-05-03 14:09 | 1633 | 289.5 | 275.5 | 137.6 | 107.7 | 111.7 | 275.5 | 267.2 | 165 | 76.8 | 69.9 | 262.2 | 13.8 | 279.8 | 245.7 | 147.6 | 68.2 | 114.5 | 54.9 | 260 | 250 | 159.4 | 74.7 | 127.3 | 71.8 | 268.2 | 241.4 | 138.5 | 60.9 | 114 | 53.4 |  |  |  |  | 53.6 | 219.6 | 49.1 | 220.8 | 149 | 45.8 | 147.4 | 42.4 | 138.6 | 100.1 | 132.8 | 66.7 | 185.6 | 121.7 | 58.6 | 45.4 | 39 | 37.5 | 28.6 | 61.1 | 83.9 | 129.9 | 30.1 | [6 empty] | 41.4 | 141.5 | -1.02 | 3.26 | 2.74 | 8.9383 | -0.0573 | 1.9847 | 274 | 269.3 | -1.25 | 2.56 | 2097 | 826.2 | 0.5 | 0.5
2018-05-03 14:09 | 1634 | 289.3 | 275.4 | 137.6 | 107.8 | 111.6 | 275.3 | 267.1 | 165.1 | 76.8 | 69.9 | 261.9 | 13.8 | 279.5 | 245.7 | 147.4 | 67.9 | 114.4 | 55.2 | 259.8 | 249.5 | 159.1 | 74 | 127.3 | 71 | 268 | 240.7 | 138.4 | 61 | 113.8 | 53.5 |  |  |  |  | 53.7 | 219.5 | 49.1 | 220.7 | 149 | 45.8 | 147.3 | 42.4 | 138.5 | 100.1 | 132.8 | 66.7 | 185.5 | 121.6 | 58.6 | 45.5 | 39 | 37.5 | 28.6 | 61.1 | 83.8 | 129.9 | 30.1 | [6 empty] | 41.4 | 141.2 | -1.06 | 3.27 | 2.74 | 13.1498 | -0.0731 | 1.9845 | 273.8 | 269.1 | -1.27 | 2.56 | 2098 | 826.3 | 0.5 | 0.5
2018-05-03 14:10 | 1635 | 289.1 | 275.3 | 137.4 | 107.7 | 111.6 | 275.1 | 267 | 165.2 | 76.9 | 69.9 | 261.7 | 13.8 | 279.3 | 245.7 | 147.2 | 67.2 | 114.3 | 55.8 | 259.5 | 249.1 | 159 | 73.5 | 127.2 | 70.3 | 267.8 | 240.6 | 138.3 | 61.2 | 113.7 | 53.1 |  |  |  |  | 53.7 | 219.3 | 49.2 | 220.6 | 149 | 45.8 | 147.2 | 42.4 | 138.5 | 100.1 | 132.8 | 66.7 | 185.5 | 121.6 | 58.6 | 45.5 | 39 | 37.5 | 28.6 | 61.1 | 83.8 | 129.9 | 30.1 | [6 empty] | 41.2 | 141.6 | -1.09 | 3.22 | 2.74 | 13.0865 | -0.0485 | 1.9854 | 273.6 | 268.9 | -1.29 | 2.54 | 2099 | 826.4 | 0.5 | 0.5
2018-05-03 14:10 | 1636 | 288.9 | 275 | 137.3 | 107.5 | 111.5 | 274.9 | 266.9 | 165.3 | 76.9 | 69.8 | 261.5 | 13.8 | 279.1 | 245.6 | 147 | 66.9 | 114.2 | 55.8 | 259.3 | 248.7 | 158.8 | 74.5 | 127.1 | 69.8 | 267.6 | 240.4 | 138.1 | 61.3 | 113.5 | 52.6 |  |  |  |  | 53.7 | 219.2 | 49.2 | 220.5 | 149 | 45.8 | 147.1 | 42.4 | 138.4 | 100.1 | 132.8 | 66.7 | 185.4 | 121.5 | 58.7 | 45.5 | 39 | 37.5 | 28.6 | 61.2 | 83.8 | 129.9 | 30.2 | [6 empty] | 41 | 141.7 | -1.06 | 3.32 | 2.75 | 15.2754 | -0.0555 | 1.9833 | 273.4 | 268.7 | -1.27 | 2.59 | 2100 | 826.4 | 0.5 | 0.5
2018-05-03 14:10 | 1637 | 288.6 | 274.8 | 137.2 | 107.4 | 111.5 | 274.7 | 266.7 | 165.3 | 77 | 69.8 | 261.3 | 13.8 | 278.9 | 245.4 | 146.8 | 67.2 | 114 | 55.6 | 259.1 | 248.5 | 158.6 | 75.4 | 127 | 70.6 | 267.4 | 240 | 138 | 61.3 | 113.4 | 52.6 |  |  |  |  | 53.7 | 219 | 49.2 | 220.4 | 149 | 45.8 | 146.9 | 42.5 | 138.3 | 100 | 132.8 | 66.7 | 185.4 | 121.5 | 58.7 | 45.5 | 39 | 37.5 | 28.6 | 61.2 | 83.8 | 129.9 | 30.2 | [6 empty] | 40.8 | 142.4 | -1.08 | 3.22 | 2.77 | 11.6432 | -0.0661 | 1.9852 | 273.2 | 268.5 | -1.28 | 2.55 | 2101 | 826.5 | 0.5 | 0.5
2018-05-03 14:10 | 1638 | 288.4 | 274.5 | 137.1 | 107.3 | 111.5 | 274.5 | 266.5 | 165 | 77 | 69.8 | 261.1 | 13.8 | 278.7 | 245 | 146.7 | 67.6 | 113.9 | 54.6 | 258.9 | 248.6 | 158.4 | 75.6 | 126.8 | 71.7 | 267.2 | 239.6 | 137.9 | 61.4 | 113.3 | 52.6 |  |  |  |  | 53.7 | 218.9 | 49.2 | 220.3 | 149 | 45.8 | 146.8 | 42.5 | 138.2 | 100 | 132.8 | 66.6 | 185.3 | 121.4 | 58.7 | 45.5 | 39 | 37.5 | 28.6 | 61.2 | 83.8 | 129.8 | 30.1 | [6 empty] | 40.7 | 142.4 | -1.14 | 3.2 | 2.73 | 8.3086 | -0.0309 | 1.9855 | 273 | 268.2 | -1.32 | 2.54 | 2102 | 826.6 | 0.5 | 0.5
2018-05-03 14:10 | 1639 | 288.1 | 274.3 | 137 | 107.2 | 111.3 | 274.3 | 266.3 | 164.9 | 76.9 | 69.8 | 260.9 | 13.8 | 278.4 | 244.8 | 146.5 | 68.2 | 113.8 | 54.1 | 258.7 | 248.4 | 158.2 | 76.1 | 126.7 | 71.8 | 266.9 | 239.3 | 137.8 | 61.2 | 113.1 | 52.4 |  |  |  |  | 53.7 | 218.8 | 49.3 | 220.2 | 149 | 45.8 | 146.6 | 42.5 | 138.2 | 100 | 132.8 | 66.6 | 185.3 | 121.4 | 58.8 | 45.5 | 39 | 37.5 | 28.6 | 61.2 | 83.8 | 129.8 | 30.1 | [6 empty] | 40.4 | 139.4 | -1.06 | 3.14 | 2.73 | 11.7543 | -0.1065 | 1.9855 | 272.8 | 268 | -1.27 | 2.51 | 2103 | 826.7 | 0.5 | 0.5
2018-05-03 14:10 | 1640 | 287.9 | 274.1 | 137 | 107.3 | 111.1 | 274 | 266.1 | 164.9 | 76.8 | 69.7 | 260.6 | 13.8 | 278.2 | 244.9 | 146.4 | 67.9 | 113.7 | 54.5 | 258.5 | 247.9 | 158 | 76.2 | 126.6 | 71.4 | 266.7 | 239.2 | 137.7 | 60.9 | 113 | 52.2 |  |  |  |  | 53.8 | 218.6 | 49.3 | 220.1 | 149 | 45.8 | 146.5 | 42.5 | 138.1 | 100 | 132.8 | 66.6 | 185.2 | 121.4 | 58.7 | 45.5 | 39 | 37.5 | 28.6 | 61.2 | 83.8 | 129.8 | 30 | [6 empty] | 40.4 | 136.9 | -1.03 | 3.2 | 2.77 | 9.7011 | -0.0801 | 1.9834 | 272.6 | 267.8 | -1.25 | 2.52 | 2104 | 826.8 | 0.5 | 0.5
2018-05-03 14:10 | 1641 | 287.7 | 273.9 | 137 | 107.4 | 111 | 273.8 | 266 | 164.9 | 76.8 | 69.7 | 260.4 | 13.8 | 278 | 244.4 | 146.2 | 67.4 | 113.6 | 55.4 | 258.3 | 247.6 | 157.7 | 76.5 | 126.4 | 70 | 266.5 | 239.3 | 137.5 | 60.8 | 112.8 | 52 |  |  |  |  | 53.8 | 218.5 | 49.3 | 220 | 149 | 45.8 | 146.4 | 42.5 | 138.1 | 100 | 132.8 | 66.6 | 185.2 | 121.3 | 58.7 | 45.5 | 39 | 37.5 | 28.6 | 61.2 | 83.8 | 129.8 | 30 | [6 empty] | 40.5 | 136.5 | -1.08 | 3.24 | 2.73 | 16.1777 | -0.0468 | 1.9843 | 272.4 | 267.6 | -1.28 | 2.54 | 2105 | 826.9 | 0.5 | 0.5
2018-05-03 14:10 | 1642 | 287.5 | 273.7 | 137 | 107.4 | 111 | 273.7 | 265.8 | 164.9 | 76.8 | 69.6 | 260.2 | 13.8 | 277.7 | 243.7 | 146.1 | 67.4 | 113.5 | 55.7 | 258.1 | 247.5 | 157.5 | 76.6 | 126.3 | 69.4 | 266.3 | 239.2 | 137.3 | 60.7 | 112.7 | 52.1 |  |  |  |  | 53.8 | 218.3 | 49.4 | 219.9 | 148.9 | 45.8 | 146.2 | 42.6 | 138 | 100 | 132.8 | 66.6 | 185.1 | 121.3 | 58.8 | 45.6 | 39 | 37.5 | 28.6 | 61.2 | 83.8 | 129.8 | 30.1 | [6 empty] | 40.2 | 137.4 | -1.2 | 3 | 2.73 | -1.5464 | -0.0872 | 1.983 | 272.2 | 267.4 | -1.35 | 2.45 | 2106 | 827 | 0.5 | 0.5
2018-05-03 14:10 | 1643 | 287.3 | 273.6 | 136.9 | 107.3 | 110.9 | 273.5 | 265.6 | 165 | 76.9 | 69.5 | 260 | 13.8 | 277.5 | 243.6 | 145.9 | 67.6 | 113.4 | 55.7 | 257.8 | 247.2 | 157.3 | 75.7 | 126.1 | 70.1 | 266.1 | 238.7 | 137.1 | 60.3 | 112.6 | 52 |  |  |  |  | 53.8 | 218.2 | 49.4 | 219.8 | 148.9 | 45.8 | 146.1 | 42.5 | 137.9 | 99.9 | 132.8 | 66.6 | 185 | 121.2 | 58.8 | 45.6 | 39 | 37.5 | 28.6 | 61.2 | 83.7 | 129.8 | 30.1 | [6 empty] | 39.7 | 137.8 | -1.17 | 3.03 | 2.72 | 11.5819 | -0.0766 | 1.9848 | 272 | 267.2 | -1.33 | 2.46 | 2107 | 827.1 | 0.5 | 0.5
2018-05-03 14:10 | 1644 | 287 | 273.5 | 136.8 | 107.2 | 110.8 | 273.3 | 265.4 | 165 | 76.8 | 69.4 | 259.8 | 13.8 | 277.3 | 243.7 | 145.8 | 67.5 | 113.3 | 56 | 257.6 | 246.7 | 157.1 | 75 | 126 | 70.6 | 265.9 | 238.4 | 136.9 | 59.9 | 112.4 | 52.3 |  |  |  |  | 53.8 | 218 | 49.4 | 219.7 | 148.9 | 45.9 | 145.9 | 42.5 | 137.8 | 99.9 | 132.8 | 66.6 | 185 | 121.2 | 58.8 | 45.6 | 39 | 37.5 | 28.6 | 61.3 | 83.7 | 129.8 | 29.9 | [6 empty] | 39.7 | 137 | -1.17 | 3.15 | 2.67 | 13.0297 | -0.0889 | 1.9826 | 271.8 | 267 | -1.33 | 2.51 | 2108 | 827.2 | 0.5 | 0.5
2018-05-03 14:10 | 1645 | 286.8 | 273.2 | 137 | 107.2 | 110.7 | 273.1 | 265.2 | 165 | 76.7 | 69.3 | 259.6 | 13.8 | 277.1 | 243.8 | 145.5 | 66.9 | 113.2 | 56.5 | 257.4 | 246.6 | 156.9 | 74.7 | 125.8 | 69.9 | 265.7 | 238.1 | 136.7 | 59.8 | 112.4 | 53 |  |  |  |  | 53.9 | 217.9 | 49.4 | 219.6 | 148.9 | 45.9 | 145.8 | 42.5 | 137.8 | 99.9 | 132.8 | 66.6 | 184.9 | 121.1 | 58.8 | 45.6 | 39 | 37.5 | 28.6 | 61.3 | 83.7 | 129.8 | 30 | [6 empty] | 39.9 | 137.8 | -1.16 | 3.13 | 2.64 | 11.2238 | -0.0784 | 1.9858 | 271.6 | 266.7 | -1.33 | 2.5 | 2109 | 827.3 | 0.5 | 0.5
2018-05-03 14:10 | 1646 | 286.7 | 273 | 137.2 | 107.3 | 110.6 | 272.9 | 265 | 165.1 | 76.6 | 69.3 | 259.4 | 13.8 | 276.8 | 243.7 | 145.3 | 66.7 | 113 | 56.5 | 257.2 | 246.6 | 156.8 | 74.9 | 125.7 | 69.1 | 265.5 | 237.9 | 136.6 | 59.9 | 112.3 | 52.5 |  |  |  |  | 53.9 | 217.8 | 49.4 | 219.5 | 148.9 | 45.9 | 145.7 | 42.5 | 137.7 | 99.9 | 132.8 | 66.5 | 184.9 | 121.1 | 58.8 | 45.6 | 39 | 37.5 | 28.6 | 61.3 | 83.7 | 129.8 | 30.1 | [6 empty] | 39.9 | 139.4 | -1.16 | 3.27 | 2.69 | 13.1174 | -0.0907 | 1.9832 | 271.4 | 266.5 | -1.33 | 2.56 | 2110 | 827.4 | 0.5 | 0.5
2018-05-03 14:10 | 1647 | 286.5 | 272.8 | 137.2 | 107.3 | 110.4 | 272.7 | 264.8 | 165.2 | 76.5 | 69.3 | 259.2 | 13.8 | 276.6 | 243.3 | 145.1 | 66.9 | 112.9 | 56.4 | 257 | 246.5 | 156.6 | 74.6 | 125.6 | 68.3 | 265.2 | 237.8 | 136.4 | 60.1 | 112.1 | 51.6 |  |  |  |  | 53.9 | 217.6 | 49.5 | 219.4 | 148.9 | 45.8 | 145.5 | 42.5 | 137.6 | 99.9 | 132.8 | 66.5 | 184.8 | 121 | 58.8 | 45.6 | 39 | 37.5 | 28.6 | 61.3 | 83.7 | 129.7 | 30 | [6 empty] | 39.9 | 139.9 | -1.14 | 3.23 | 2.61 | 12.9965 | -0.0749 | 1.9853 | 271.2 | 266.2 | -1.32 | 2.55 | 2111 | 827.5 | 0.5 | 0.5
2018-05-03 14:10 | 1648 | 286.3 | 272.6 | 137.1 | 107.3 | 110.3 | 272.5 | 264.6 | 165.1 | 76.5 | 69.3 | 259 | 13.8 | 276.3 | 243 | 144.9 | 67.1 | 112.7 | 56.5 | 256.8 | 246.4 | 156.4 | 74.1 | 125.4 | 67.8 | 264.9 | 237.6 | 136.2 | 60.2 | 112 | 51.6 |  |  |  |  | 53.9 | 217.4 | 49.5 | 219.3 | 148.9 | 45.8 | 145.4 | 42.5 | 137.6 | 99.9 | 132.8 | 66.5 | 184.8 | 121 | 58.8 | 45.6 | 39 | 37.5 | 28.6 | 61.3 | 83.6 | 129.7 | 30 | [6 empty] | 39.8 | 139.7 | -1.17 | 3.15 | 2.62 | 6.0945 | -0.0661 | 1.9836 | 271 | 266 | -1.34 | 2.51 | 2112 | 827.5 | 0.5 | 0.5
2018-05-03 14:10 | 1649 | 286.1 | 272.3 | 137 | 107.4 | 110.2 | 272.3 | 264.5 | 165 | 76.5 | 69.3 | 258.8 | 13.8 | 276.1 | 242.9 | 144.7 | 67.2 | 112.6 | 56 | 256.6 | 246.3 | 156.3 | 74.6 | 125.2 | 67.8 | 264.7 | 237.3 | 136 | 60 | 111.9 | 51.7 |  |  |  |  | 53.9 | 217.3 | 49.5 | 219.2 | 148.9 | 45.9 | 145.2 | 42.5 | 137.5 | 99.8 | 132.8 | 66.5 | 184.7 | 120.9 | 58.8 | 45.6 | 39 | 37.5 | 28.6 | 61.3 | 83.6 | 129.7 | 30 | [6 empty] | 39.8 | 139.6 | -1.17 | 3.15 | 2.64 | 23.8173 | -0.0626 | 1.9846 | 270.8 | 265.8 | -1.33 | 2.51 | 2113 | 827.6 | 0.5 | 0.5
2018-05-03 14:10 | 1650 | 285.9 | 272 | 136.9 | 107.5 | 110.1 | 272.1 | 264.3 | 164.9 | 76.5 | 69.3 | 258.6 | 13.8 | 275.9 | 242.6 | 144.5 | 66.6 | 112.5 | 55.9 | 256.4 | 246.3 | 156.1 | 75.4 | 125.1 | 68.2 | 264.5 | 236.9 | 135.9 | 59.7 | 111.7 | 51.5 |  |  |  |  | 54 | 217.2 | 49.5 | 219.1 | 148.9 | 45.9 | 145.1 | 42.6 | 137.4 | 99.8 | 132.8 | 66.5 | 184.7 | 120.9 | 58.9 | 45.6 | 39 | 37.5 | 28.6 | 61.3 | 83.6 | 129.7 | 30 | [6 empty] | 40 | 140.4 | -1.12 | 3.25 | 2.68 | 11.129 | -0.0714 | 1.983 | 270.6 | 265.6 | -1.31 | 2.55 | 2114 | 827.7 | 0.5 | 0.5
2018-05-03 14:10 | 1651 | 285.7 | 271.9 | 136.8 | 107.4 | 109.9 | 271.9 | 264.1 | 164.8 | 76.3 | 69.2 | 258.3 | 13.8 | 275.6 | 242.2 | 144.3 | 66 | 112.3 | 55.8 | 256.1 | 246.4 | 155.9 | 75.4 | 124.9 | 69.3 | 264.3 | 236.6 | 135.7 | 59.4 | 111.6 | 51.4 |  |  |  |  | 54 | 217 | 49.5 | 219 | 148.8 | 45.9 | 145 | 42.6 | 137.4 | 99.8 | 132.8 | 66.5 | 184.6 | 120.8 | 58.9 | 45.6 | 39 | 37.6 | 28.6 | 61.3 | 83.6 | 129.7 | 30 | [6 empty] | 40.2 | 139.8 | -1.1 | 3.09 | 2.7 | 5.3188 | -0.0696 | 1.9844 | 270.4 | 265.4 | -1.29 | 2.49 | 2115 | 827.8 | 0.5 | 0.5
2018-05-03 14:10 | 1652 | 285.5 | 271.9 | 136.6 | 107.3 | 109.9 | 271.7 | 263.8 | 164.8 | 76.2 | 69.1 | 258.1 | 13.8 | 275.4 | 241.8 | 144.1 | 65.8 | 112.1 | 54.8 | 255.9 | 246.1 | 155.7 | 74 | 124.8 | 70.2 | 264 | 236.3 | 135.5 | 59.1 | 111.5 | 51.4 |  |  |  |  | 54 | 216.9 | 49.6 | 218.9 | 148.8 | 45.9 | 144.8 | 42.6 | 137.3 | 99.8 | 132.7 | 66.5 | 184.5 | 120.8 | 58.9 | 45.6 | 39 | 37.6 | 28.6 | 61.3 | 83.6 | 129.7 | 30.1 | [6 empty] | 40.3 | 138.7 | -1.12 | 2.98 | 2.75 | 2.7535 | -0.1065 | 1.9827 | 270.2 | 265.1 | -1.31 | 2.44 | 2116 | 827.9 | 0.5 | 0.5
2018-05-03 14:10 | 1653 | 285.3 | 271.7 | 136.4 | 107.3 | 110 | 271.5 | 263.6 | 164.7 | 76.1 | 69.1 | 257.9 | 13.8 | 275.2 | 241.8 | 143.9 | 66.2 | 112 | 54.9 | 255.7 | 245.6 | 155.5 | 73.4 | 124.7 | 69.9 | 263.9 | 236.2 | 135.4 | 59.3 | 111.4 | 51.5 |  |  |  |  | 54 | 216.7 | 49.6 | 218.8 | 148.8 | 45.9 | 144.7 | 42.6 | 137.2 | 99.8 | 132.7 | 66.5 | 184.5 | 120.7 | 58.9 | 45.6 | 39 | 37.5 | 28.6 | 61.3 | 83.6 | 129.6 | 30 | [6 empty] | 40.3 | 139.3 | -1.12 | 3.26 | 2.72 | 5.1258 | -0.0854 | 1.9845 | 270 | 264.9 | -1.31 | 2.55 | 2117 | 828 | 0.5 | 0.5
2018-05-03 14:10 | 1654 | 285.1 | 271.4 | 136.1 | 107.3 | 110 | 271.3 | 263.5 | 164.6 | 76 | 69 | 257.7 | 13.8 | 274.9 | 241.9 | 143.7 | 66.7 | 111.8 | 55.7 | 255.5 | 245.2 | 155.3 | 74.2 | 124.6 | 69.4 | 263.7 | 236.1 | 135.2 | 59.4 | 111.2 | 51.4 |  |  |  |  | 54 | 216.6 | 49.7 | 218.6 | 148.8 | 45.9 | 144.5 | 42.6 | 137.2 | 99.7 | 132.7 | 66.4 | 184.4 | 120.7 | 58.9 | 45.6 | 39.1 | 37.5 | 28.6 | 61.4 | 83.6 | 129.6 | 30 | [6 empty] | 40 | 139.8 | -1.15 | 3.2 | 2.75 | 2.077 | -0.0679 | 1.9851 | 269.8 | 264.7 | -1.32 | 2.53 | 2118 | 828.1 | 0.5 | 0.5
2018-05-03 14:10 | 1655 | 284.9 | 271.3 | 135.9 | 107.4 | 109.9 | 271.1 | 263.3 | 164.6 | 75.9 | 69 | 257.5 | 13.8 | 274.7 | 241.7 | 143.6 | 66.3 | 111.7 | 55.2 | 255.3 | 244.9 | 155.1 | 75.2 | 124.4 | 68.9 | 263.4 | 236.1 | 135 | 59.2 | 111 | 51.8 |  |  |  |  | 54 | 216.4 | 49.7 | 218.5 | 148.8 | 45.9 | 144.4 | 42.6 | 137.1 | 99.7 | 132.7 | 66.4 | 184.3 | 120.6 | 58.9 | 45.6 | 39.1 | 37.5 | 28.6 | 61.4 | 83.5 | 129.6 | 30.1 | [6 empty] | 39.9 | 140.3 | -1.12 | 3.32 | 2.78 | 10.7457 | -0.0731 | 1.9847 | 269.6 | 264.5 | -1.31 | 2.58 | 2119 | 828.2 | 0.5 | 0.5
2018-05-03 14:10 | 1656 | 284.7 | 271.2 | 135.6 | 107.6 | 109.8 | 271 | 263.2 | 164.5 | 75.8 | 68.9 | 257.3 | 13.8 | 274.5 | 241.3 | 143.5 | 66.5 | 111.6 | 54.9 | 255.1 | 244.7 | 155 | 76.2 | 124.3 | 68.1 | 263.3 | 236 | 134.9 | 59.2 | 110.9 | 52.3 |  |  |  |  | 54 | 216.3 | 49.7 | 218.4 | 148.8 | 46 | 144.3 | 42.7 | 137 | 99.7 | 132.7 | 66.4 | 184.3 | 120.6 | 59 | 45.7 | 39.1 | 37.5 | 28.6 | 61.4 | 83.5 | 129.6 | 30.2 | [6 empty] | 39.7 | 141.1 | -1.14 | 3.14 | 2.74 | 6.6074 | -0.0714 | 1.9835 | 269.5 | 264.3 | -1.32 | 2.51 | 2120 | 828.3 | 0.5 | 0.5
2018-05-03 14:10 | 1657 | 284.5 | 271.1 | 135.4 | 107.5 | 109.6 | 270.8 | 263 | 164.5 | 75.7 | 68.9 | 257.1 | 13.8 | 274.2 | 241 | 143.3 | 66.8 | 111.5 | 55 | 254.9 | 244.5 | 154.8 | 75.6 | 124.1 | 68.2 | 263.1 | 235.6 | 134.7 | 59.6 | 110.7 | 52.2 |  |  |  |  | 54 | 216.1 | 49.7 | 218.3 | 148.8 | 45.9 | 144.1 | 42.7 | 136.9 | 99.7 | 132.7 | 66.4 | 184.2 | 120.5 | 59 | 45.7 | 39.1 | 37.5 | 28.6 | 61.4 | 83.5 | 129.6 | 30.2 | [6 empty] | 39.6 | 141.4 | -1.05 | 3.27 | 2.76 | 1.1384 | -0.0608 | 1.9833 | 269.3 | 264.1 | -1.27 | 2.57 | 2121 | 828.4 | 0.5 | 0.5
2018-05-03 14:10 | 1658 | 284.4 | 271.1 | 135.2 | 107.4 | 109.5 | 270.6 | 262.9 | 164.5 | 75.7 | 68.9 | 256.9 | 13.8 | 274 | 241 | 143.2 | 67.1 | 111.4 | 54.9 | 254.7 | 244.3 | 154.6 | 74.5 | 123.9 | 68.5 | 262.9 | 235.1 | 134.6 | 59.7 | 110.6 | 52 |  |  |  |  | 54 | 216 | 49.7 | 218.2 | 148.8 | 45.9 | 144 | 42.7 | 136.9 | 99.7 | 132.7 | 66.4 | 184.1 | 120.5 | 59 | 45.7 | 39.1 | 37.5 | 28.6 | 61.4 | 83.5 | 129.6 | 30.2 | [6 empty] | 39.6 | 142.2 | -1.08 | 3.27 | 2.77 | 7.5517 | -0.0731 | 1.9829 | 269.2 | 263.9 | -1.28 | 2.57 | 2122 | 828.5 | 0.5 | 0.5
2018-05-03 14:10 | 1659 | 284.2 | 271 | 135 | 107.3 | 109.4 | 270.4 | 262.7 | 164.5 | 75.7 | 68.8 | 256.7 | 13.8 | 273.8 | 240.9 | 143.1 | 67.2 | 111.2 | 55.5 | 254.5 | 244.2 | 154.5 | 74.1 | 123.7 | 67.3 | 262.7 | 235 | 134.5 | 59.4 | 110.5 | 52.3 |  |  |  |  | 54 | 215.8 | 49.7 | 218.1 | 148.7 | 45.9 | 143.9 | 42.7 | 136.8 | 99.6 | 132.7 | 66.4 | 184.1 | 120.4 | 59 | 45.7 | 39.1 | 37.6 | 28.6 | 61.4 | 83.4 | 129.6 | 30.2 | [6 empty] | 39.4 | 143.4 | -1.15 | 3.26 | 2.73 | 5.346 | -0.0433 | 1.9851 | 269 | 263.6 | -1.32 | 2.57 | 2123 | 828.5 | 0.5 | 0.5
2018-05-03 14:10 | 1660 | 283.9 | 270.8 | 134.9 | 107.3 | 109.2 | 270.2 | 262.6 | 164.3 | 75.7 | 68.7 | 256.5 | 13.8 | 273.6 | 240.6 | 143 | 66.5 | 111.1 | 55.3 | 254.3 | 243.9 | 154.3 | 73.7 | 123.6 | 65.7 | 262.5 | 235 | 134.3 | 59.4 | 110.4 | 52.7 |  |  |  |  | 54 | 215.7 | 49.7 | 218 | 148.7 | 45.9 | 143.7 | 42.7 | 136.7 | 99.6 | 132.7 | 66.3 | 184 | 120.4 | 59 | 45.7 | 39.1 | 37.6 | 28.6 | 61.4 | 83.4 | 129.6 | 30.1 | [6 empty] | 39.2 | 143.9 | -1.1 | 3.22 | 2.77 | 3.0484 | -0.0942 | 1.9819 | 268.8 | 263.4 | -1.29 | 2.55 | 2124 | 828.6 | 0.5 | 0.5
2018-05-03 14:10 | 1661 | 283.7 | 270.5 | 134.8 | 107.5 | 109.1 | 269.9 | 262.5 | 164.3 | 75.7 | 68.6 | 256.3 | 13.8 | 273.3 | 240.3 | 142.9 | 66.6 | 111 | 53.9 | 254 | 243.6 | 154.1 | 74 | 123.3 | 65.3 | 262.3 | 234.9 | 134.1 | 59.3 | 110.2 | 52.6 |  |  |  |  | 54 | 215.5 | 49.7 | 217.9 | 148.7 | 45.9 | 143.6 | 42.7 | 136.6 | 99.6 | 132.7 | 66.3 | 183.9 | 120.3 | 59 | 45.7 | 39.1 | 37.5 | 28.5 | 61.4 | 83.4 | 129.6 | 30.2 | [6 empty] | 39.2 | 142.9 | -1.1 | 3.24 | 2.75 | 11.9589 | -0.0696 | 1.9846 | 268.6 | 263.2 | -1.29 | 2.56 | 2125 | 828.7 | 0.5 | 0.5
2018-05-03 14:10 | 1662 | 283.4 | 270.4 | 134.6 | 107.4 | 109.1 | 269.7 | 262.3 | 164.3 | 75.7 | 68.6 | 256.1 | 13.8 | 273.1 | 239.9 | 142.7 | 66.6 | 110.9 | 54 | 253.8 | 243.4 | 153.9 | 74.8 | 123.2 | 65.3 | 262.1 | 234.7 | 134 | 58.9 | 110.1 | 52.1 |  |  |  |  | 54.1 | 215.4 | 49.7 | 217.8 | 148.7 | 45.9 | 143.5 | 42.7 | 136.6 | 99.6 | 132.7 | 66.3 | 183.9 | 120.3 | 59 | 45.7 | 39.1 | 37.5 | 28.6 | 61.4 | 83.4 | 129.5 | 30.1 | [6 empty] | 39.5 | 141.3 | -1.12 | 3.25 | 2.74 | 15.3318 | -0.0907 | 1.9845 | 268.4 | 263 | -1.3 | 2.56 | 2126 | 828.8 | 0.5 | 0.5
2018-05-03 14:10 | 1663 | 283.2 | 270.2 | 134.5 | 107.2 | 109 | 269.5 | 262 | 164.2 | 75.7 | 68.5 | 255.9 | 13.8 | 272.8 | 239.9 | 142.6 | 66.1 | 110.7 | 54.6 | 253.6 | 243.3 | 153.7 | 74.8 | 123 | 65.7 | 261.9 | 234.5 | 133.8 | 58.5 | 110 | 51.6 |  |  |  |  | 54.1 | 215.3 | 49.8 | 217.7 | 148.7 | 45.9 | 143.3 | 42.7 | 136.5 | 99.6 | 132.6 | 66.3 | 183.8 | 120.2 | 59 | 45.7 | 39.1 | 37.5 | 28.6 | 61.5 | 83.4 | 129.5 | 30.1 | [6 empty] | 39.6 | 140.5 | -1.08 | 3.25 | 2.77 | 6.8855 | -0.0644 | 1.9838 | 268.2 | 262.8 | -1.28 | 2.56 | 2127 | 828.9 | 0.5 | 0.5
2018-05-03 14:10 | 1664 | 283 | 270.1 | 134.4 | 107.3 | 109 | 269.3 | 261.9 | 164.1 | 75.8 | 68.4 | 255.7 | 13.8 | 272.6 | 240.1 | 142.5 | 66.1 | 110.6 | 54.7 | 253.4 | 243 | 153.5 | 74.4 | 122.8 | 65.5 | 261.7 | 234.2 | 133.6 | 58.3 | 109.9 | 51.8 |  |  |  |  | 54.2 | 215.1 | 49.8 | 217.6 | 148.7 | 46 | 143.2 | 42.7 | 136.4 | 99.6 | 132.6 | 66.3 | 183.7 | 120.2 | 59.1 | 45.7 | 39.1 | 37.5 | 28.6 | 61.5 | 83.4 | 129.5 | 30.2 | [6 empty] | 39.6 | 139.9 | -1.1 | 3.09 | 2.77 | 19.6039 | -0.0978 | 1.9833 | 268 | 262.6 | -1.29 | 2.49 | 2128 | 829 | 0.5 | 0.5
2018-05-03 14:10 | 1665 | 282.7 | 269.9 | 134.3 | 107.4 | 109.2 | 269.1 | 261.7 | 164 | 75.8 | 68.3 | 255.4 | 13.8 | 272.4 | 239.8 | 142.3 | 66 | 110.5 | 54.7 | 253.2 | 242.7 | 153.3 | 74.1 | 122.7 | 66 | 261.5 | 233.9 | 133.4 | 58.2 | 109.8 | 52.3 |  |  |  |  | 54.2 | 215 | 49.9 | 217.5 | 148.7 | 46 | 143.1 | 42.8 | 136.4 | 99.5 | 132.6 | 66.3 | 183.7 | 120.1 | 59.1 | 45.8 | 39.1 | 37.5 | 28.6 | 61.5 | 83.4 | 129.5 | 30.2 | [6 empty] | 39.5 | 140.2 | -1.02 | 3.22 | 2.76 | 14.1548 | -0.1066 | 1.9842 | 267.8 | 262.4 | -1.24 | 2.54 | 2129 | 829.1 | 0.5 | 0.5
2018-05-03 14:10 | 1666 | 282.5 | 269.7 | 134 | 107.3 | 109.1 | 268.9 | 261.6 | 163.8 | 75.6 | 68.3 | 255.2 | 13.8 | 272.2 | 239.2 | 142.2 | 65.7 | 110.3 | 53.9 | 253 | 242.7 | 153.2 | 73.4 | 122.5 | 66.9 | 261.3 | 233.7 | 133.3 | 58.1 | 109.7 | 52.4 |  |  |  |  | 54.2 | 214.8 | 49.9 | 217.3 | 148.6 | 46 | 143 | 42.8 | 136.3 | 99.5 | 132.6 | 66.3 | 183.6 | 120.1 | 59.1 | 45.8 | 39.1 | 37.5 | 28.6 | 61.5 | 83.4 | 129.5 | 30.2 | [6 empty] | 39.5 | 140.9 | -0.98 | 3.17 | 2.69 | 6.4346 | -0.0521 | 1.9836 | 267.6 | 262.2 | -1.22 | 2.52 | 2130 | 829.2 | 0.5 | 0.5
2018-05-03 14:10 | 1667 | 282.3 | 269.7 | 133.8 | 107.1 | 109 | 268.7 | 261.4 | 163.5 | 75.5 | 68.3 | 255 | 13.8 | 272 | 238.7 | 142 | 65.6 | 110.2 | 53.6 | 252.8 | 242.7 | 153 | 73.1 | 122.3 | 66.8 | 261.1 | 233.6 | 133.2 | 58.1 | 109.7 | 52.5 |  |  |  |  | 54.1 | 214.7 | 50 | 217.2 | 148.6 | 46 | 142.8 | 42.7 | 136.2 | 99.5 | 132.6 | 66.3 | 183.6 | 120 | 59.2 | 45.8 | 39.1 | 37.5 | 28.6 | 61.5 | 83.4 | 129.4 | 30.1 | [6 empty] | 39.7 | 141 | -1.03 | 3.21 | 2.67 | 6.9223 | -0.0837 | 1.9834 | 267.4 | 262 | -1.25 | 2.54 | 2131 | 829.3 | 0.5 | 0.5
2018-05-03 14:10 | 1668 | 282.1 | 269.6 | 133.7 | 106.9 | 108.9 | 268.6 | 261.3 | 163.1 | 75.5 | 68.2 | 254.8 | 13.8 | 271.8 | 238.7 | 141.8 | 65.8 | 110.1 | 53.9 | 252.6 | 242.5 | 152.8 | 72.8 | 122.2 | 66.5 | 260.9 | 233.6 | 133 | 58.3 | 109.6 | 52.1 |  |  |  |  | 54.2 | 214.5 | 50 | 217.1 | 148.6 | 46 | 142.7 | 42.8 | 136.2 | 99.5 | 132.6 | 66.2 | 183.5 | 120 | 59.2 | 45.8 | 39.1 | 37.5 | 28.6 | 61.5 | 83.3 | 129.4 | 30.2 | [6 empty] | 39.7 | 141.4 | -1.02 | 3.16 | 2.67 | 9.2474 | -0.0732 | 1.9839 | 267.3 | 261.8 | -1.24 | 2.52 | 2132 | 829.4 | 0.5 | 0.5
2018-05-03 14:10 | 1669 | 282 | 269.3 | 133.7 | 106.9 | 108.9 | 268.5 | 261.1 | 163 | 75.5 | 68.1 | 254.6 | 13.8 | 271.5 | 238.8 | 141.6 | 65 | 110 | 54.2 | 252.4 | 242.1 | 152.6 | 72 | 122 | 66 | 260.7 | 233.4 | 132.8 | 58.7 | 109.6 | 52 |  |  |  |  | 54.2 | 214.4 | 50 | 217 | 148.6 | 46 | 142.6 | 42.8 | 136.1 | 99.5 | 132.6 | 66.2 | 183.4 | 119.9 | 59.2 | 45.8 | 39.1 | 37.5 | 28.6 | 61.5 | 83.3 | 129.4 | 30.2 | [6 empty] | 39.7 | 141.9 | -1.06 | 3.13 | 2.64 | 14.5401 | -0.0573 | 1.9843 | 267.1 | 261.6 | -1.27 | 2.51 | 2133 | 829.4 | 0.5 | 0.5
2018-05-03 14:10 | 1670 | 281.8 | 269.1 | 133.6 | 106.6 | 108.9 | 268.4 | 260.8 | 162.8 | 75.5 | 68.1 | 254.4 | 13.8 | 271.3 | 238.9 | 141.4 | 64.3 | 109.8 | 54.7 | 252.2 | 241.9 | 152.4 | 71.5 | 121.9 | 65.4 | 260.5 | 233.1 | 132.7 | 58.7 | 109.5 | 52.6 |  |  |  |  | 54.2 | 214.2 | 50.1 | 216.9 | 148.6 | 46 | 142.5 | 42.8 | 136 | 99.4 | 132.6 | 66.2 | 183.4 | 119.9 | 59.2 | 45.8 | 39.1 | 37.5 | 28.6 | 61.5 | 83.3 | 129.3 | 30.2 | [6 empty] | 39.8 | 142.5 | -1 | 3.22 | 2.66 | 4.649 | -0.0573 | 1.9834 | 266.9 | 261.3 | -1.23 | 2.55 | 2134 | 829.5 | 0.5 | 0.5
2018-05-03 14:10 | 1671 | 281.5 | 268.9 | 133.4 | 106.3 | 108.8 | 268.2 | 260.5 | 162.6 | 75.5 | 68 | 254.2 | 13.8 | 271.1 | 238.5 | 141.3 | 64.3 | 109.7 | 55.1 | 252 | 241.7 | 152.3 | 71.7 | 121.7 | 64.9 | 260.3 | 232.8 | 132.6 | 58.8 | 109.4 | 53.2 |  |  |  |  | 54.2 | 214.1 | 50.1 | 216.8 | 148.6 | 46.1 | 142.4 | 42.8 | 135.9 | 99.4 | 132.5 | 66.2 | 183.3 | 119.8 | 59.2 | 45.8 | 39.1 | 37.5 | 28.6 | 61.5 | 83.3 | 129.3 | 30.3 | [6 empty] | 39.8 | 142.3 | -1.03 | 3.25 | 2.69 | 8.3226 | -0.0925 | 1.9855 | 266.7 | 261.1 | -1.25 | 2.56 | 2135 | 829.6 | 0.5 | 0.5
2018-05-03 14:10 | 1672 | 281.3 | 268.8 | 133.3 | 106 | 108.8 | 268 | 260.3 | 162.5 | 75.5 | 68 | 254 | 13.8 | 270.9 | 237.9 | 141.1 | 64.2 | 109.6 | 55 | 251.8 | 241.5 | 152.1 | 72.1 | 121.5 | 64.6 | 260.1 | 232.6 | 132.5 | 59.1 | 109.2 | 52.6 |  |  |  |  | 54.2 | 213.9 | 50.1 | 216.7 | 148.5 | 46.1 | 142.2 | 42.8 | 135.9 | 99.4 | 132.5 | 66.2 | 183.2 | 119.8 | 59.2 | 45.9 | 39.1 | 37.5 | 28.6 | 61.5 | 83.3 | 129.3 | 30.3 | [6 empty] | 39.9 | 142.5 | -1.01 | 3.16 | 2.68 | 2.3358 | -0.0257 | 1.9825 | 266.5 | 260.9 | -1.24 | 2.53 | 2136 | 829.7 | 0.5 | 0.5
2018-05-03 14:10 | 1673 | 281.1 | 268.6 | 133.2 | 105.7 | 108.9 | 267.8 | 260.2 | 162.4 | 75.3 | 68 | 253.8 | 13.8 | 270.7 | 237.6 | 141 | 63.9 | 109.4 | 53.6 | 251.6 | 241.1 | 152 | 72.5 | 121.4 | 64.2 | 259.8 | 232.5 | 132.3 | 59.1 | 109.1 | 51.2 |  |  |  |  | 54.2 | 213.8 | 50.1 | 216.6 | 148.5 | 46.1 | 142.1 | 42.9 | 135.8 | 99.4 | 132.5 | 66.2 | 183.1 | 119.7 | 59.2 | 45.9 | 39.1 | 37.5 | 28.6 | 61.6 | 83.3 | 129.3 | 30.3 | [6 empty] | 40.1 | 143.3 | -1.06 | 3.13 | 2.67 | 7.3076 | -0.0398 | 1.986 | 266.3 | 260.7 | -1.27 | 2.52 | 2137 | 829.8 | 0.5 | 0.5
2018-05-03 14:10 | 1674 | 281 | 268.3 | 133.1 | 105.5 | 108.9 | 267.7 | 260.1 | 162.2 | 75.2 | 67.9 | 253.6 | 13.8 | 270.4 | 237.7 | 140.8 | 63.6 | 109.3 | 51.9 | 251.4 | 241 | 151.8 | 73.1 | 121.2 | 63.8 | 259.7 | 232.1 | 132.2 | 59 | 109 | 50.6 |  |  |  |  | 54.2 | 213.7 | 50.1 | 216.5 | 148.5 | 46.1 | 142 | 42.9 | 135.7 | 99.4 | 132.5 | 66.2 | 183.1 | 119.7 | 59.3 | 45.9 | 39.1 | 37.6 | 28.6 | 61.6 | 83.2 | 129.3 | 30.5 | [6 empty] | 40.2 | 143.2 | -0.97 | 3.14 | 2.67 | 11.7482 | -0.0591 | 1.9836 | 266.1 | 260.5 | -1.21 | 2.52 | 2138 | 829.9 | 0.5 | 0.5
2018-05-03 14:10 | 1675 | 280.8 | 268.2 | 133 | 105.2 | 108.8 | 267.5 | 260 | 162.2 | 75.2 | 67.9 | 253.4 | 13.8 | 270.2 | 237.7 | 140.5 | 63.5 | 109.1 | 51.2 | 251.2 | 241.1 | 151.7 | 73.7 | 121.1 | 64.2 | 259.5 | 231.8 | 132.1 | 58.9 | 108.9 | 50.9 |  |  |  |  | 54.3 | 213.5 | 50.1 | 216.4 | 148.5 | 46.1 | 141.8 | 42.9 | 135.6 | 99.3 | 132.5 | 66.1 | 183 | 119.6 | 59.3 | 45.9 | 39.1 | 37.6 | 28.6 | 61.6 | 83.2 | 129.3 | 30.4 | [6 empty] | 40.4 | 142.3 | -0.98 | 2.85 | 2.69 | 6.7806 | -0.0908 | 1.9842 | 266 | 260.3 | -1.22 | 2.4 | 2139 | 830 | 0.5 | 0.5
2018-05-03 14:10 | 1676 | 280.5 | 268.1 | 133 | 105 | 108.9 | 267.3 | 259.7 | 162.1 | 75.3 | 67.9 | 253.2 | 13.8 | 270 | 237.7 | 140.3 | 63.5 | 108.9 | 51.7 | 251 | 241.2 | 151.6 | 73.9 | 120.9 | 66 | 259.3 | 231.6 | 131.9 | 58.8 | 108.8 | 51.7 |  |  |  |  | 54.3 | 213.4 | 50.1 | 216.3 | 148.5 | 46.1 | 141.7 | 42.9 | 135.6 | 99.3 | 132.5 | 66.1 | 183 | 119.6 | 59.4 | 45.9 | 39.1 | 37.6 | 28.6 | 61.6 | 83.2 | 129.2 | 30.3 | [6 empty] | 40.7 | 142.9 | -1.04 | 3.17 | 2.69 | 8.6841 | -0.0908 | 1.9842 | 265.8 | 260.1 | -1.26 | 2.53 | 2140 | 830.1 | 0.5 | 0.5
2018-05-03 14:10 | 1677 | 280.3 | 267.8 | 132.8 | 105 | 108.9 | 267.1 | 259.6 | 162 | 75.3 | 67.9 | 253 | 13.8 | 269.8 | 237.7 | 140 | 63.1 | 108.8 | 53 | 250.8 | 241.1 | 151.4 | 74.2 | 120.8 | 68.1 | 259.1 | 231.6 | 131.8 | 58.5 | 108.7 | 51.9 |  |  |  |  | 54.3 | 213.2 | 50.1 | 216.2 | 148.5 | 46.1 | 141.6 | 42.9 | 135.5 | 99.3 | 132.5 | 66.1 | 182.9 | 119.5 | 59.4 | 45.9 | 39.1 | 37.6 | 28.6 | 61.6 | 83.2 | 129.2 | 30.2 | [6 empty] | 40.7 | 143.5 | -1.07 | 3.14 | 2.68 | 9.8571 | -0.0503 | 1.9845 | 265.6 | 259.9 | -1.28 | 2.52 | 2141 | 830.2 | 0.5 | 0.5
2018-05-03 14:10 | 1678 | 280 | 267.6 | 132.6 | 104.8 | 108.8 | 266.9 | 259.4 | 161.9 | 75.3 | 67.9 | 252.7 | 13.8 | 269.6 | 237.5 | 139.8 | 62.9 | 108.7 | 53.5 | 250.6 | 240.6 | 151.2 | 74.8 | 120.7 | 67.7 | 258.8 | 231.7 | 131.7 | 58.5 | 108.6 | 51.4 |  |  |  |  | 54.4 | 213.1 | 50.1 | 216.1 | 148.5 | 46.1 | 141.4 | 42.9 | 135.4 | 99.3 | 132.5 | 66.1 | 182.8 | 119.5 | 59.4 | 45.9 | 39.1 | 37.6 | 28.6 | 61.6 | 83.2 | 129.2 | 30.2 | [6 empty] | 40.7 | 143.1 | -1.06 | 3.2 | 2.71 | 8.942 | -0.0134 | 1.9838 | 265.3 | 259.7 | -1.27 | 2.54 | 2142 | 830.3 | 0.5 | 0.5
2018-05-03 14:10 | 1679 | 279.8 | 267.5 | 132.4 | 104.6 | 108.6 | 266.6 | 259.3 | 161.8 | 75.3 | 67.8 | 252.5 | 13.8 | 269.4 | 236.9 | 139.6 | 63.5 | 108.5 | 53.5 | 250.4 | 240 | 151 | 74.5 | 120.6 | 66.1 | 258.7 | 231.5 | 131.5 | 58.7 | 108.5 | 50.7 |  |  |  |  | 54.4 | 212.9 | 50.1 | 216 | 148.5 | 46.1 | 141.3 | 42.9 | 135.4 | 99.3 | 132.4 | 66.1 | 182.8 | 119.4 | 59.4 | 45.9 | 39.1 | 37.6 | 28.6 | 61.6 | 83.1 | 129.2 | 30.3 | [6 empty] | 40.7 | 143.3 | -1.1 | 3.19 | 2.65 | 5.1015 | -0.0855 | 1.985 | 265.1 | 259.5 | -1.29 | 2.54 | 2143 | 830.3 | 0.5 | 0.5
2018-05-03 14:10 | 1680 | 279.5 | 267.4 | 132.1 | 104.5 | 108.5 | 266.4 | 259.1 | 161.8 | 75.2 | 67.8 | 252.4 | 13.8 | 269.2 | 236.3 | 139.3 | 63.6 | 108.4 | 53.6 | 250.2 | 239.8 | 150.8 | 73.4 | 120.4 | 65.2 | 258.5 | 231 | 131.4 | 58.3 | 108.3 | 50.5 |  |  |  |  | 54.4 | 212.8 | 50.2 | 215.9 | 148.4 | 46.1 | 141.2 | 42.9 | 135.3 | 99.3 | 132.4 | 66.1 | 182.7 | 119.4 | 59.4 | 46 | 39.1 | 37.6 | 28.6 | 61.6 | 83.1 | 129.2 | 30.4 | [6 empty] | 40.7 | 143.2 | -1 | 3.28 | 2.65 | 14.3748 | -0.0644 | 1.9842 | 265 | 259.3 | -1.24 | 2.57 | 2144 | 830.4 | 0.5 | 0.5
2018-05-03 14:10 | 1681 | 279.3 | 267.3 | 131.9 | 104.5 | 108.4 | 266.2 | 258.8 | 161.7 | 75.2 | 67.7 | 252.2 | 13.8 | 268.9 | 236.1 | 139.1 | 63.4 | 108.3 | 53.7 | 250 | 239.9 | 150.7 | 73.4 | 120.2 | 64.9 | 258.3 | 230.5 | 131.3 | 58.1 | 108.2 | 50.5 |  |  |  |  | 54.4 | 212.6 | 50.2 | 215.8 | 148.4 | 46.1 | 141.1 | 42.9 | 135.2 | 99.2 | 132.4 | 66.1 | 182.7 | 119.3 | 59.5 | 46 | 39.1 | 37.6 | 28.6 | 61.6 | 83.1 | 129.2 | 30.5 | [6 empty] | 40.7 | 142.4 | -0.96 | 3.18 | 2.64 | 11.811 | -0.0521 | 1.9854 | 264.8 | 259.1 | -1.21 | 2.53 | 2145 | 830.5 | 0.5 | 0.5
2018-05-03 14:10 | 1682 | 279.1 | 267.1 | 131.8 | 104.5 | 108.4 | 266.1 | 258.7 | 161.6 | 75.2 | 67.6 | 252 | 13.8 | 268.7 | 235.9 | 138.9 | 63.2 | 108.2 | 53 | 249.8 | 239.7 | 150.4 | 73.9 | 120 | 64.9 | 258.2 | 230.3 | 131.2 | 58.1 | 108.1 | 49.9 |  |  |  |  | 54.4 | 212.5 | 50.2 | 215.7 | 148.4 | 46.1 | 141 | 42.9 | 135.2 | 99.2 | 132.4 | 66.1 | 182.6 | 119.3 | 59.5 | 46 | 39.1 | 37.6 | 28.6 | 61.6 | 83.1 | 129.2 | 30.4 | [6 empty] | 40.9 | 141.4 | -1.03 | 3.17 | 2.62 | 6.1277 | -0.0539 | 1.9838 | 264.6 | 258.9 | -1.26 | 2.53 | 2146 | 830.6 | 0.5 | 0.5
2018-05-03 14:10 | 1683 | 278.9 | 267 | 131.8 | 104.4 | 108.5 | 265.9 | 258.6 | 161.4 | 75.1 | 67.5 | 251.8 | 13.8 | 268.5 | 235.8 | 138.7 | 62.6 | 108.1 | 52.2 | 249.6 | 239.5 | 150.2 | 73.6 | 119.8 | 64.9 | 257.9 | 230.4 | 131.1 | 58.6 | 108 | 49.9 |  |  |  |  | 54.4 | 212.4 | 50.3 | 215.6 | 148.4 | 46.1 | 140.8 | 42.9 | 135.1 | 99.2 | 132.4 | 66.1 | 182.5 | 119.2 | 59.5 | 46 | 39.1 | 37.6 | 28.6 | 61.7 | 83.1 | 129.1 | 30.4 | [6 empty] | 40.9 | 141.4 | -1.16 | 3.07 | 2.62 | 9.2588 | -0.0064 | 1.9864 | 264.4 | 258.7 | -1.33 | 2.49 | 2147 | 830.7 | 0.5 | 0.5
2018-05-03 14:10 | 1684 | 278.8 | 266.9 | 131.6 | 104.1 | 108.5 | 265.8 | 258.4 | 161.1 | 75 | 67.4 | 251.6 | 13.8 | 268.3 | 235.7 | 138.5 | 62.5 | 107.9 | 52.2 | 249.4 | 239.3 | 150 | 73.9 | 119.6 | 64.9 | 257.7 | 230.4 | 131.1 | 59.2 | 107.8 | 49.8 |  |  |  |  | 54.4 | 212.2 | 50.3 | 215.5 | 148.4 | 46.1 | 140.7 | 42.9 | 135 | 99.2 | 132.4 | 66.1 | 182.5 | 119.2 | 59.5 | 46 | 39.1 | 37.6 | 28.6 | 61.7 | 83.1 | 129.1 | 30.4 | [6 empty] | 40.8 | 141 | -1.07 | 3.17 | 2.59 | 16.3 | -0.0275 | 1.9847 | 264.3 | 258.5 | -1.28 | 2.53 | 2148 | 830.8 | 0.5 | 0.5
2018-05-03 14:10 | 1685 | 278.5 | 266.7 | 131.4 | 103.7 | 108.4 | 265.6 | 258.2 | 160.7 | 75.1 | 67.4 | 251.4 | 13.8 | 268.1 | 235.2 | 138.3 | 62.5 | 107.8 | 52.6 | 249.2 | 238.9 | 149.8 | 74.4 | 119.5 | 65.8 | 257.5 | 230.2 | 131 | 59.4 | 107.7 | 49.9 |  |  |  |  | 54.5 | 212.1 | 50.3 | 215.4 | 148.4 | 46.1 | 140.6 | 43 | 134.9 | 99.2 | 132.3 | 66.1 | 182.4 | 119.1 | 59.5 | 46 | 39.1 | 37.6 | 28.6 | 61.7 | 83 | 129.1 | 30.4 | [6 empty] | 40.6 | 139.9 | -1.08 | 3.18 | 2.64 | 7.9813 | -0.0398 | 1.9839 | 264.1 | 258.3 | -1.28 | 2.53 | 2149 | 830.9 | 0.5 | 0.5
2018-05-03 14:10 | 1686 | 278.2 | 266.7 | 131.1 | 103.5 | 108.3 | 265.4 | 258.1 | 160.4 | 75.1 | 67.4 | 251.2 | 13.8 | 267.9 | 234.9 | 138.1 | 62.2 | 107.8 | 53.1 | 249 | 238.7 | 149.6 | 74.7 | 119.3 | 66.2 | 257.3 | 230.1 | 130.9 | 59.3 | 107.6 | 50 |  |  |  |  | 54.5 | 212 | 50.3 | 215.3 | 148.4 | 46.1 | 140.4 | 43 | 134.9 | 99.1 | 132.3 | 66 | 182.4 | 119.1 | 59.5 | 46 | 39.1 | 37.6 | 28.6 | 61.7 | 83 | 129.1 | 30.4 | [6 empty] | 40.6 | 139.4 | -1.1 | 3.1 | 2.63 | 10.0796 | -0.0503 | 1.9828 | 263.9 | 258.1 | -1.29 | 2.49 | 2150 | 831 | 0.5 | 0.5
2018-05-03 14:10 | 1687 | 278 | 266.5 | 130.9 | 103.4 | 108.2 | 265.1 | 257.9 | 160.3 | 75.1 | 67.4 | 251 | 13.8 | 267.6 | 234.8 | 137.9 | 62.3 | 107.6 | 53.4 | 248.8 | 238.7 | 149.4 | 74.5 | 119.1 | 65.9 | 257.1 | 230 | 130.9 | 59 | 107.4 | 49.6 |  |  |  |  | 54.5 | 211.8 | 50.4 | 215.2 | 148.3 | 46.1 | 140.3 | 43 | 134.8 | 99.1 | 132.3 | 66 | 182.3 | 119 | 59.5 | 46 | 39.1 | 37.6 | 28.6 | 61.7 | 83 | 129.1 | 30.5 | [6 empty] | 40.6 | 140.3 | -1.08 | 3.05 | 2.64 | 6.5426 | -0.024 | 1.9857 | 263.7 | 257.8 | -1.28 | 2.47 | 2151 | 831.1 | 0.5 | 0.5
2018-05-03 14:10 | 1688 | 277.8 | 266.3 | 130.8 | 103.3 | 108.2 | 264.9 | 257.8 | 160.3 | 75.1 | 67.3 | 250.8 | 13.8 | 267.4 | 234.7 | 137.7 | 62.4 | 107.5 | 53.9 | 248.6 | 238.6 | 149.2 | 73.7 | 119 | 66 | 256.9 | 229.8 | 130.8 | 58.6 | 107.3 | 50.4 |  |  |  |  | 54.5 | 211.7 | 50.4 | 215.1 | 148.3 | 46.1 | 140.2 | 43 | 134.7 | 99.1 | 132.3 | 66 | 182.3 | 119 | 59.5 | 46.1 | 39.1 | 37.6 | 28.6 | 61.7 | 83 | 129.1 | 30.6 | [6 empty] | 40.6 | 141.2 | -1.05 | 3.06 | 2.62 | 12.0552 | -0.0275 | 1.9852 | 263.5 | 257.6 | -1.26 | 2.48 | 2152 | 831.1 | 0.5 | 0.5
2018-05-03 14:10 | 1689 | 277.6 | 266 | 130.8 | 103.3 | 108.2 | 264.7 | 257.5 | 160.4 | 75.1 | 67.3 | 250.6 | 13.8 | 267.2 | 234.4 | 137.5 | 62.5 | 107.4 | 53 | 248.4 | 238.3 | 149.1 | 73.2 | 118.8 | 65.7 | 256.7 | 229.4 | 130.7 | 58.3 | 107.2 | 51 |  |  |  |  | 54.5 | 211.5 | 50.4 | 215 | 148.3 | 46.1 | 140.1 | 43 | 134.7 | 99.1 | 132.3 | 66 | 182.2 | 118.9 | 59.5 | 46.1 | 39.1 | 37.6 | 28.6 | 61.7 | 83 | 129 | 30.5 | [6 empty] | 40.7 | 140.5 | -0.97 | 3.08 | 2.65 | 15.6014 | -0.0521 | 1.9814 | 263.3 | 257.4 | -1.22 | 2.49 | 2153 | 831.2 | 0.5 | 0.5
2018-05-03 14:10 | 1690 | 277.5 | 265.9 | 130.6 | 103.3 | 108 | 264.5 | 257.2 | 160.5 | 75 | 67.2 | 250.4 | 13.8 | 267 | 234.1 | 137.4 | 62.2 | 107.3 | 51.9 | 248.2 | 238 | 148.9 | 73 | 118.7 | 65.1 | 256.5 | 229.1 | 130.6 | 58.2 | 107 | 50.8 |  |  |  |  | 54.5 | 211.4 | 50.5 | 214.9 | 148.3 | 46.1 | 140 | 43 | 134.6 | 99.1 | 132.2 | 66 | 182.1 | 118.9 | 59.5 | 46.1 | 39.1 | 37.6 | 28.6 | 61.7 | 83 | 129 | 30.5 | [6 empty] | 40.8 | 139.9 | -1 | 3.15 | 2.63 | 8.5884 | -0.0697 | 1.9856 | 263.1 | 257.3 | -1.23 | 2.51 | 2154 | 831.3 | 0.5 | 0.5
2018-05-03 14:10 | 1691 | 277.3 | 265.8 | 130.4 | 103.3 | 107.9 | 264.3 | 257 | 160.5 | 74.9 | 67.2 | 250.2 | 13.8 | 266.8 | 233.9 | 137.2 | 61.9 | 107.2 | 52.1 | 248 | 237.8 | 148.7 | 72.7 | 118.5 | 65.3 | 256.4 | 228.9 | 130.5 | 58.5 | 106.9 | 50.6 |  |  |  |  | 54.5 | 211.3 | 50.5 | 214.8 | 148.3 | 46.2 | 139.8 | 43 | 134.5 | 99.1 | 132.2 | 66 | 182.1 | 118.9 | 59.5 | 46.1 | 39.1 | 37.6 | 28.6 | 61.7 | 82.9 | 129 | 30.6 | [6 empty] | 40.9 | 139.5 | -0.99 | 3.09 | 2.64 | 12.8853 | -0.0556 | 1.9845 | 262.9 | 257.1 | -1.23 | 2.49 | 2155 | 831.4 | 0.5 | 0.5
2018-05-03 14:10 | 1692 | 277.1 | 265.7 | 130.1 | 103.4 | 107.9 | 264.1 | 256.9 | 160.4 | 74.8 | 67.1 | 250 | 13.8 | 266.6 | 233.8 | 137.1 | 62.4 | 107.1 | 52.8 | 247.8 | 237.5 | 148.5 | 71.8 | 118.4 | 65.3 | 256.2 | 228.7 | 130.4 | 58.6 | 106.8 | 50.7 |  |  |  |  | 54.5 | 211.1 | 50.5 | 214.7 | 148.2 | 46.2 | 139.7 | 43.1 | 134.5 | 99 | 132.2 | 66 | 182 | 118.8 | 59.5 | 46.1 | 39.1 | 37.6 | 28.6 | 61.7 | 82.9 | 129 | 30.5 | [6 empty] | 41 | 138.6 | -1.03 | 3.15 | 2.66 | 12.9535 | -0.0891 | 1.9876 | 262.8 | 256.9 | -1.25 | 2.51 | 2156 | 831.5 | 0.5 | 0.5
2018-05-03 14:10 | 1693 | 276.9 | 265.6 | 130 | 103.4 | 107.8 | 264 | 256.8 | 160.1 | 74.7 | 67.1 | 249.8 | 13.8 | 266.3 | 233.9 | 136.9 | 62.5 | 107 | 53.3 | 247.6 | 237.2 | 148.4 | 71.4 | 118.3 | 64.9 | 256 | 228.6 | 130.3 | 58.6 | 106.7 | 50.8 |  |  |  |  | 54.5 | 211 | 50.5 | 214.6 | 148.2 | 46.2 | 139.6 | 43.1 | 134.4 | 99 | 132.2 | 66 | 182 | 118.8 | 59.5 | 46.1 | 39.1 | 37.6 | 28.6 | 61.8 | 82.9 | 129 | 30.6 | [6 empty] | 41.2 | 139.1 | -1.08 | 3.12 | 2.65 | 10.4329 | -0.0504 | 1.9822 | 262.6 | 256.7 | -1.28 | 2.5 | 2157 | 831.6 | 0.5 | 0.5
2018-05-03 14:10 | 1694 | 276.7 | 265.2 | 129.8 | 103.5 | 107.8 | 263.8 | 256.6 | 159.8 | 74.5 | 67 | 249.6 | 13.8 | 266.1 | 234.1 | 136.7 | 61.9 | 106.8 | 53.4 | 247.4 | 237 | 148.3 | 71.4 | 118.1 | 64.3 | 255.8 | 228.5 | 130.2 | 58.5 | 106.6 | 50.2 |  |  |  |  | 54.5 | 210.8 | 50.5 | 214.5 | 148.2 | 46.2 | 139.4 | 43.1 | 134.3 | 99 | 132.2 | 66 | 181.9 | 118.7 | 59.6 | 46.1 | 39.1 | 37.6 | 28.6 | 61.8 | 82.9 | 129 | 30.7 | [6 empty] | 41.2 | 140.8 | -1.06 | 3.17 | 2.64 | 11.1963 | -0.0504 | 1.9847 | 262.4 | 256.5 | -1.27 | 2.53 | 2158 | 831.7 | 0.5 | 0.5
2018-05-03 14:10 | 1695 | 276.6 | 264.9 | 129.6 | 103.6 | 107.8 | 263.6 | 256.4 | 159.5 | 74.4 | 66.9 | 249.3 | 13.8 | 265.9 | 234.1 | 136.5 | 61.3 | 106.7 | 53.4 | 247.3 | 236.9 | 148.1 | 71.8 | 118 | 64.5 | 255.6 | 228.4 | 130.2 | 58.3 | 106.5 | 50.4 |  |  |  |  | 54.5 | 210.7 | 50.6 | 214.3 | 148.2 | 46.2 | 139.3 | 43.1 | 134.2 | 99 | 132.2 | 65.9 | 181.9 | 118.6 | 59.6 | 46.1 | 39.1 | 37.6 | 28.6 | 61.8 | 82.9 | 128.9 | 30.6 | [6 empty] | 41 | 140.9 | -1.07 | 3.16 | 2.62 | 6.0401 | -0.0433 | 1.983 | 262.2 | 256.3 | -1.28 | 2.52 | 2159 | 831.8 | 0.5 | 0.5
2018-05-03 14:11 | 1696 | 276.4 | 264.8 | 129.5 | 103.6 | 107.7 | 263.4 | 256.3 | 159.3 | 74.3 | 66.8 | 249.2 | 13.8 | 265.7 | 233.8 | 136.3 | 61 | 106.6 | 53.8 | 247.1 | 236.9 | 148 | 72.6 | 117.9 | 64.7 | 255.4 | 228.2 | 130.1 | 58.3 | 106.4 | 51.3 |  |  |  |  | 54.5 | 210.5 | 50.6 | 214.2 | 148.2 | 46.2 | 139.2 | 43.1 | 134.2 | 99 | 132.1 | 65.9 | 181.8 | 118.6 | 59.6 | 46.2 | 39.1 | 37.6 | 28.6 | 61.8 | 82.9 | 128.9 | 30.7 | [6 empty] | 40.7 | 140 | -1.1 | 3.13 | 2.62 | 12.76 | -0.0275 | 1.9845 | 262 | 256.1 | -1.3 | 2.51 | 2160 | 831.9 | 0.5 | 0.5
2018-05-03 14:11 | 1697 | 276.2 | 264.7 | 129.4 | 103.6 | 107.6 | 263.2 | 256.1 | 159.2 | 74.3 | 66.8 | 249 | 13.8 | 265.5 | 233.1 | 136.2 | 61.3 | 106.5 | 54 | 246.9 | 236.9 | 147.8 | 72.9 | 117.8 | 65.1 | 255.2 | 228 | 130 | 58.5 | 106.2 | 51.4 |  |  |  |  | 54.6 | 210.4 | 50.6 | 214.1 | 148.1 | 46.2 | 139 | 43.1 | 134.1 | 98.9 | 132.1 | 65.9 | 181.7 | 118.6 | 59.6 | 46.2 | 39.1 | 37.6 | 28.6 | 61.8 | 82.9 | 128.9 | 30.7 | [6 empty] | 40.5 | 140 | -1.11 | 3 | 2.6 | 1.118 | -0.0803 | 1.9853 | 261.8 | 255.9 | -1.3 | 2.45 | 2161 | 831.9 | 0.5 | 0.5
2018-05-03 14:11 | 1698 | 275.9 | 264.6 | 129.4 | 103.5 | 107.4 | 263.1 | 255.9 | 159.2 | 74.3 | 66.7 | 248.7 | 13.8 | 265.3 | 232.7 | 136.1 | 61.1 | 106.3 | 53.5 | 246.7 | 236.8 | 147.6 | 73.8 | 117.7 | 65.7 | 255 | 228 | 129.9 | 58.6 | 106.1 | 51.5 |  |  |  |  | 54.6 | 210.2 | 50.5 | 214 | 148.1 | 46.2 | 138.9 | 43.1 | 134 | 98.9 | 132.1 | 65.9 | 181.7 | 118.5 | 59.6 | 46.2 | 39.1 | 37.6 | 28.6 | 61.8 | 82.9 | 128.9 | 30.7 | [6 empty] | 40.3 | 140.8 | -1.13 | 3.12 | 2.59 | 0.0564 | -0.0662 | 1.9849 | 261.6 | 255.7 | -1.31 | 2.5 | 2162 | 832 | 0.5 | 0.5
2018-05-03 14:11 | 1699 | 275.6 | 264.3 | 129.4 | 103.4 | 107.2 | 262.9 | 255.7 | 159.2 | 74.4 | 66.7 | 248.6 | 13.8 | 265.1 | 232.5 | 136 | 60.7 | 106.2 | 53.6 | 246.5 | 236.6 | 147.4 | 74.4 | 117.6 | 65.6 | 254.9 | 228 | 129.8 | 58.8 | 106 | 52 |  |  |  |  | 54.6 | 210.1 | 50.5 | 213.9 | 148.1 | 46.2 | 138.8 | 43.1 | 133.9 | 98.9 | 132.1 | 65.9 | 181.6 | 118.5 | 59.6 | 46.2 | 39.1 | 37.6 | 28.6 | 61.8 | 82.8 | 128.8 | 30.7 | [6 empty] | 40.1 | 141.4 | -1.05 | 3.17 | 2.62 | 4.8278 | -0.0715 | 1.9846 | 261.4 | 255.5 | -1.26 | 2.53 | 2163 | 832.1 | 0.5 | 0.5
2018-05-03 14:11 | 1700 | 275.4 | 264 | 129.2 | 103.4 | 107.2 | 262.7 | 255.4 | 159.2 | 74.3 | 66.7 | 248.4 | 13.8 | 264.9 | 232.3 | 135.8 | 60.8 | 106.1 | 53.6 | 246.3 | 236.2 | 147.2 | 74.2 | 117.6 | 64.9 | 254.7 | 227.6 | 129.7 | 59 | 105.8 | 52 |  |  |  |  | 54.6 | 209.9 | 50.6 | 213.8 | 148.1 | 46.2 | 138.6 | 43.2 | 133.9 | 98.9 | 132.1 | 65.9 | 181.5 | 118.4 | 59.6 | 46.2 | 39.1 | 37.6 | 28.6 | 61.8 | 82.8 | 128.8 | 30.8 | [6 empty] | 39.9 | 141.6 | -1.08 | 3.21 | 2.61 | 7.2123 | -0.0715 | 1.984 | 261.2 | 255.3 | -1.28 | 2.54 | 2164 | 832.2 | 0.5 | 0.5
2018-05-03 14:11 | 1701 | 275.3 | 263.9 | 129 | 103.4 | 107.1 | 262.5 | 255.2 | 159.1 | 74.2 | 66.8 | 248.2 | 13.8 | 264.7 | 232.1 | 135.6 | 60.7 | 106 | 53.3 | 246.1 | 236 | 147 | 74.4 | 117.4 | 64.9 | 254.5 | 227.2 | 129.6 | 59.1 | 105.7 | 51.5 |  |  |  |  | 54.6 | 209.8 | 50.6 | 213.7 | 148.1 | 46.2 | 138.5 | 43.2 | 133.8 | 98.8 | 132 | 65.9 | 181.5 | 118.4 | 59.6 | 46.2 | 39.1 | 37.6 | 28.6 | 61.8 | 82.8 | 128.8 | 30.8 | [6 empty] | 39.7 | 140.6 | -1.05 | 3.17 | 2.61 | 13.8957 | -0.0715 | 1.9837 | 261 | 255.1 | -1.26 | 2.52 | 2165 | 832.3 | 0.5 | 0.5
2018-05-03 14:11 | 1702 | 275.1 | 263.8 | 128.8 | 103.4 | 107 | 262.3 | 255.1 | 159 | 74.1 | 66.8 | 248 | 13.8 | 264.5 | 231.9 | 135.5 | 60.5 | 105.8 | 53.9 | 245.9 | 235.9 | 146.8 | 74.5 | 117.3 | 65.3 | 254.3 | 226.8 | 129.6 | 58.9 | 105.6 | 50.9 |  |  |  |  | 54.7 | 209.7 | 50.7 | 213.6 | 148 | 46.2 | 138.4 | 43.2 | 133.7 | 98.8 | 132 | 65.9 | 181.4 | 118.3 | 59.6 | 46.2 | 39.1 | 37.6 | 28.6 | 61.8 | 82.8 | 128.8 | 30.8 | [6 empty] | 39.5 | 138.5 | -1.07 | 3.12 | 2.65 | 0.0161 | -0.0715 | 1.982 | 260.9 | 254.9 | -1.28 | 2.5 | 2166 | 832.4 | 0.5 | 0.5
2018-05-03 14:11 | 1703 | 274.9 | 263.6 | 128.6 | 103.3 | 107 | 262.1 | 255 | 158.9 | 74 | 66.7 | 247.8 | 13.8 | 264.3 | 231.7 | 135.3 | 61 | 105.7 | 54.5 | 245.7 | 235.9 | 146.6 | 74.2 | 117.3 | 64.8 | 254.1 | 226.6 | 129.5 | 59.1 | 105.5 | 50.6 |  |  |  |  | 54.7 | 209.5 | 50.7 | 213.5 | 148 | 46.2 | 138.3 | 43.2 | 133.7 | 98.8 | 132 | 65.9 | 181.4 | 118.3 | 59.6 | 46.2 | 39.1 | 37.6 | 28.6 | 61.8 | 82.7 | 128.8 | 30.8 | [6 empty] | 39.5 | 137.8 | -1 | 3.24 | 2.65 | 2.2668 | -0.0099 | 1.9831 | 260.7 | 254.7 | -1.23 | 2.54 | 2167 | 832.5 | 0.5 | 0.5
2018-05-03 14:11 | 1704 | 274.6 | 263.3 | 128.5 | 103.2 | 107 | 262 | 254.9 | 158.7 | 74 | 66.7 | 247.6 | 13.8 | 264.1 | 231.5 | 135 | 61.4 | 105.6 | 54.3 | 245.5 | 235.7 | 146.4 | 73.6 | 117.2 | 65.8 | 253.9 | 226.6 | 129.4 | 59.4 | 105.4 | 50.9 |  |  |  |  | 54.7 | 209.4 | 50.7 | 213.4 | 148 | 46.2 | 138.2 | 43.2 | 133.6 | 98.8 | 132 | 65.9 | 181.3 | 118.2 | 59.6 | 46.2 | 39.1 | 37.6 | 28.6 | 61.8 | 82.7 | 128.7 | 30.8 | [6 empty] | 39.6 | 138.1 | -1.02 | 3.13 | 2.62 | -1.8317 | -0.0328 | 1.9842 | 260.5 | 254.5 | -1.25 | 2.5 | 2168 | 832.6 | 0.5 | 0.5
2018-05-03 14:11 | 1705 | 274.4 | 263.2 | 128.4 | 103.3 | 107.1 | 261.8 | 254.7 | 158.5 | 73.9 | 66.7 | 247.4 | 13.8 | 263.9 | 231.4 | 134.8 | 61.1 | 105.4 | 54.3 | 245.3 | 235.3 | 146.2 | 72.9 | 117.1 | 68 | 253.8 | 226.5 | 129.3 | 59 | 105.3 | 50.8 |  |  |  |  | 54.8 | 209.3 | 50.7 | 213.3 | 148 | 46.2 | 138.1 | 43.1 | 133.5 | 98.8 | 132 | 65.9 | 181.3 | 118.2 | 59.6 | 46.2 | 39.1 | 37.6 | 28.6 | 61.9 | 82.7 | 128.7 | 30.9 | [6 empty] | 39.7 | 137.7 | -1.1 | 3.12 | 2.62 | 2.6766 | -0.0733 | 1.9846 | 260.3 | 254.3 | -1.29 | 2.5 | 2169 | 832.7 | 0.5 | 0.5
2018-05-03 14:11 | 1706 | 274.2 | 263 | 128.4 | 103.4 | 107.1 | 261.6 | 254.6 | 158.2 | 73.9 | 66.6 | 247.2 | 13.8 | 263.7 | 231.4 | 134.7 | 60.9 | 105.3 | 54.8 | 245.1 | 234.9 | 146 | 72.6 | 117 | 68.4 | 253.6 | 226.3 | 129.2 | 59 | 105.2 | 50.5 |  |  |  |  | 54.8 | 209.1 | 50.7 | 213.2 | 148 | 46.2 | 137.9 | 43.1 | 133.4 | 98.7 | 131.9 | 65.8 | 181.2 | 118.1 | 59.6 | 46.2 | 39.1 | 37.6 | 28.6 | 61.9 | 82.7 | 128.7 | 30.9 | [6 empty] | 39.5 | 137.8 | -1.08 | 3.17 | 2.64 | 1.1041 | -0.0398 | 1.9839 | 260.1 | 254.1 | -1.28 | 2.52 | 2170 | 832.7 | 0.5 | 0.5
2018-05-03 14:11 | 1707 | 274 | 262.9 | 128.5 | 103.5 | 107.1 | 261.3 | 254.4 | 158.2 | 73.8 | 66.6 | 247 | 13.7 | 263.4 | 231.2 | 134.6 | 61.4 | 105.2 | 54.7 | 244.9 | 234.7 | 145.8 | 73.4 | 116.9 | 67.9 | 253.4 | 226.2 | 129.1 | 59.1 | 105 | 50.1 |  |  |  |  | 54.8 | 209 | 50.7 | 213.1 | 147.9 | 46.2 | 137.8 | 43.1 | 133.4 | 98.7 | 131.9 | 65.8 | 181.1 | 118.1 | 59.6 | 46.3 | 39.1 | 37.6 | 28.6 | 61.9 | 82.6 | 128.6 | 30.8 | [6 empty] | 39.5 | 138.2 | -1.03 | 3.02 | 2.57 | 5.4623 | -0.0891 | 1.9835 | 259.9 | 253.9 | -1.25 | 2.45 | 2171 | 832.8 | 0.5 | 0.5
2018-05-03 14:11 | 1708 | 273.8 | 262.7 | 128.6 | 103.5 | 107.1 | 261.2 | 254.3 | 158.2 | 73.7 | 66.5 | 246.8 | 13.8 | 263.3 | 230.9 | 134.5 | 61.8 | 105.1 | 53.8 | 244.7 | 234.6 | 145.5 | 73.9 | 116.8 | 68.2 | 253.2 | 226.2 | 129 | 59.2 | 104.9 | 49.7 |  |  |  |  | 54.8 | 208.9 | 50.8 | 213 | 147.9 | 46.3 | 137.7 | 43.2 | 133.3 | 98.7 | 131.9 | 65.8 | 181 | 118 | 59.6 | 46.3 | 39.1 | 37.6 | 28.6 | 61.9 | 82.6 | 128.6 | 30.7 | [6 empty] | 39.7 | 137.1 | -1.01 | 3.1 | 2.64 | 20.8485 | -0.0539 | 1.9842 | 259.8 | 253.7 | -1.24 | 2.49 | 2172 | 832.9 | 0.5 | 0.5
2018-05-03 14:11 | 1709 | 273.7 | 262.4 | 128.4 | 103.6 | 107.1 | 261 | 254.1 | 158.2 | 73.6 | 66.5 | 246.6 | 13.7 | 263.1 | 230.4 | 134.4 | 62.1 | 105 | 53.2 | 244.6 | 234.4 | 145.4 | 74 | 116.7 | 68 | 253 | 226 | 128.9 | 59.1 | 104.9 | 49.6 |  |  |  |  | 54.8 | 208.8 | 50.8 | 212.9 | 147.9 | 46.3 | 137.6 | 43.2 | 133.2 | 98.7 | 131.9 | 65.8 | 181 | 118 | 59.6 | 46.3 | 39.2 | 37.6 | 28.6 | 61.9 | 82.6 | 128.6 | 30.9 | [6 empty] | 40 | 135.5 | -1.06 | 3.09 | 2.61 | 14.0599 | -0.0627 | 1.9854 | 259.6 | 253.5 | -1.27 | 2.48 | 2173 | 833 | 0.5 | 0.5
2018-05-03 14:11 | 1710 | 273.5 | 262.3 | 128.2 | 103.6 | 107.1 | 260.8 | 254 | 158.2 | 73.6 | 66.5 | 246.4 | 13.7 | 262.9 | 230.1 | 134.2 | 62.1 | 105 | 53.5 | 244.4 | 234.1 | 145.2 | 73.5 | 116.5 | 67.5 | 252.9 | 225.6 | 128.8 | 58.5 | 104.8 | 49.8 |  |  |  |  | 54.8 | 208.6 | 50.8 | 212.8 | 147.9 | 46.3 | 137.5 | 43.2 | 133.2 | 98.7 | 131.9 | 65.8 | 180.9 | 117.9 | 59.7 | 46.3 | 39.1 | 37.6 | 28.6 | 61.9 | 82.6 | 128.6 | 31 | [6 empty] | 40.2 | 134.9 | -1.04 | 3.15 | 2.61 | 9.7825 | -0.0697 | 1.9851 | 259.4 | 253.4 | -1.26 | 2.5 | 2174 | 833.1 | 0.5 | 0.5
2018-05-03 14:11 | 1711 | 273.2 | 262.2 | 128 | 103.4 | 107.3 | 260.6 | 253.8 | 158.1 | 73.7 | 66.5 | 246.2 | 13.7 | 262.7 | 230.1 | 134.1 | 61.6 | 104.9 | 54.1 | 244.2 | 234 | 145 | 72.9 | 116.4 | 67.9 | 252.7 | 225.3 | 128.7 | 58.4 | 104.7 | 50.2 |  |  |  |  | 54.8 | 208.5 | 50.8 | 212.7 | 147.9 | 46.3 | 137.3 | 43.2 | 133.1 | 98.6 | 131.9 | 65.8 | 180.8 | 117.9 | 59.7 | 46.3 | 39.1 | 37.6 | 28.6 | 61.9 | 82.6 | 128.6 | 30.9 | [6 empty] | 40.3 | 136.4 | -1.09 | 3.1 | 2.57 | 9.8816 | -0.0381 | 1.9825 | 259.2 | 253.2 | -1.29 | 2.48 | 2175 | 833.2 | 0.5 | 0.5
2018-05-03 14:11 | 1712 | 273 | 261.9 | 127.8 | 103.2 | 107.5 | 260.4 | 253.6 | 158 | 73.6 | 66.4 | 246 | 13.7 | 262.5 | 230.3 | 134 | 61.7 | 104.8 | 55 | 244 | 233.8 | 144.8 | 73.1 | 116.3 | 68.4 | 252.5 | 225.1 | 128.5 | 58.1 | 104.6 | 50.2 |  |  |  |  | 54.8 | 208.4 | 50.8 | 212.6 | 147.8 | 46.3 | 137.2 | 43.3 | 133 | 98.6 | 131.8 | 65.8 | 180.8 | 117.8 | 59.7 | 46.3 | 39.1 | 37.5 | 28.5 | 61.9 | 82.6 | 128.6 | 30.9 | [6 empty] | 40.3 | 137.9 | -1.09 | 3.03 | 2.56 | 8.5891 | -0.0328 | 1.9844 | 259 | 253 | -1.29 | 2.46 | 2176 | 833.3 | 0.5 | 0.5
2018-05-03 14:11 | 1713 | 272.7 | 261.8 | 127.6 | 103 | 107.3 | 260.2 | 253.4 | 158 | 73.6 | 66.5 | 245.8 | 13.7 | 262.3 | 230.2 | 133.8 | 61.6 | 104.7 | 55.1 | 243.8 | 233.6 | 144.7 | 73.3 | 116.2 | 69.2 | 252.3 | 225.1 | 128.4 | 57.8 | 104.5 | 50.1 |  |  |  |  | 54.8 | 208.2 | 50.8 | 212.5 | 147.8 | 46.3 | 137.1 | 43.3 | 133 | 98.6 | 131.8 | 65.8 | 180.7 | 117.8 | 59.7 | 46.3 | 39.1 | 37.6 | 28.6 | 61.9 | 82.6 | 128.6 | 30.9 | [6 empty] | 40.3 | 138 | -1.11 | 3.08 | 2.59 | 2.5045 | -0.0504 | 1.9834 | 258.8 | 252.8 | -1.3 | 2.48 | 2177 | 833.4 | 0.5 | 0.5
2018-05-03 14:11 | 1714 | 272.5 | 261.6 | 127.4 | 102.8 | 107.1 | 260.1 | 253.2 | 158.1 | 73.6 | 66.4 | 245.6 | 13.7 | 262.1 | 230.1 | 133.7 | 61.1 | 104.6 | 54.2 | 243.6 | 233.5 | 144.5 | 72.7 | 116.1 | 70.6 | 252.1 | 225.1 | 128.3 | 57.7 | 104.5 | 50.1 |  |  |  |  | 54.9 | 208.1 | 50.9 | 212.4 | 147.8 | 46.3 | 137 | 43.2 | 132.9 | 98.6 | 131.8 | 65.8 | 180.6 | 117.7 | 59.7 | 46.3 | 39.2 | 37.6 | 28.6 | 61.9 | 82.6 | 128.6 | 30.9 | [6 empty] | 40.4 | 138.5 | -1.13 | 3.16 | 2.63 | 5.4528 | -0.0891 | 1.9848 | 258.6 | 252.6 | -1.31 | 2.51 | 2178 | 833.4 | 0.5 | 0.5
2018-05-03 14:11 | 1715 | 272.3 | 261.4 | 127.3 | 102.7 | 106.9 | 259.9 | 253 | 158 | 73.5 | 66.3 | 245.4 | 13.7 | 261.9 | 230 | 133.5 | 61.1 | 104.5 | 53.4 | 243.4 | 233.4 | 144.3 | 71.7 | 116 | 70.3 | 251.9 | 224.8 | 128.2 | 57.7 | 104.4 | 49.7 |  |  |  |  | 54.9 | 208 | 50.9 | 212.3 | 147.8 | 46.3 | 136.9 | 43.3 | 132.8 | 98.6 | 131.8 | 65.8 | 180.6 | 117.7 | 59.8 | 46.3 | 39.2 | 37.6 | 28.5 | 62 | 82.6 | 128.6 | 31 | [6 empty] | 40.1 | 139.6 | -1.06 | 3.16 | 2.61 | -0.2639 | -0.1367 | 1.9824 | 258.4 | 252.4 | -1.27 | 2.52 | 2179 | 833.5 | 0.5 | 0.5
2018-05-03 14:11 | 1716 | 272 | 261.2 | 127.1 | 102.6 | 106.7 | 259.6 | 252.8 | 157.9 | 73.5 | 66.2 | 245.2 | 13.7 | 261.7 | 229.8 | 133.4 | 61.2 | 104.4 | 53 | 243.2 | 233.1 | 144.1 | 71.3 | 115.9 | 68.2 | 251.7 | 224.4 | 128.1 | 57.8 | 104.3 | 49.2 |  |  |  |  | 54.8 | 207.8 | 51 | 212.2 | 147.8 | 46.3 | 136.7 | 43.3 | 132.7 | 98.5 | 131.8 | 65.7 | 180.5 | 117.6 | 59.8 | 46.3 | 39.2 | 37.6 | 28.5 | 62 | 82.6 | 128.6 | 31.1 | [6 empty] | 40 | 140.2 | -1.03 | 3.11 | 2.59 | 3.127 | -0.0768 | 1.9825 | 258.2 | 252.2 | -1.25 | 2.5 | 2180 | 833.6 | 0.5 | 0.5
2018-05-03 14:11 | 1717 | 271.8 | 260.9 | 127.1 | 102.5 | 106.6 | 259.4 | 252.7 | 157.8 | 73.4 | 66.2 | 245 | 13.7 | 261.5 | 229.6 | 133.3 | 60.8 | 104.3 | 53.1 | 243 | 232.8 | 143.9 | 71.4 | 115.8 | 67.5 | 251.5 | 224 | 128 | 58 | 104.2 | 49.1 |  |  |  |  | 54.8 | 207.7 | 51 | 212 | 147.7 | 46.3 | 136.6 | 43.3 | 132.7 | 98.5 | 131.7 | 65.7 | 180.5 | 117.6 | 59.8 | 46.4 | 39.2 | 37.6 | 28.5 | 62 | 82.6 | 128.5 | 31 | [6 empty] | 40.2 | 140.4 | -1.04 | 3.12 | 2.58 | 13.9049 | -0.031 | 1.984 | 258 | 252 | -1.26 | 2.5 | 2181 | 833.7 | 0.5 | 0.5
2018-05-03 14:11 | 1718 | 271.6 | 260.7 | 127 | 102.3 | 106.4 | 259.3 | 252.6 | 157.8 | 73.4 | 66.3 | 244.8 | 13.7 | 261.3 | 229.4 | 133.2 | 61.1 | 104.1 | 53.1 | 242.9 | 232.5 | 143.7 | 72.1 | 115.7 | 68.2 | 251.3 | 223.9 | 127.8 | 58.2 | 104.1 | 49.6 |  |  |  |  | 54.9 | 207.6 | 51 | 211.9 | 147.7 | 46.4 | 136.5 | 43.3 | 132.6 | 98.5 | 131.7 | 65.7 | 180.4 | 117.5 | 59.8 | 46.4 | 39.2 | 37.6 | 28.5 | 62 | 82.5 | 128.5 | 31 | [6 empty] | 40.3 | 139.6 | -1.1 | 3.13 | 2.59 | 4.0423 | -0.0592 | 1.9851 | 257.8 | 251.8 | -1.29 | 2.5 | 2182 | 833.8 | 0.5 | 0.5
2018-05-03 14:11 | 1719 | 271.4 | 260.5 | 126.9 | 102.1 | 106.2 | 259.1 | 252.4 | 157.7 | 73.5 | 66.4 | 244.7 | 13.7 | 261.1 | 228.8 | 133.2 | 61.5 | 104 | 52.6 | 242.7 | 232.4 | 143.5 | 72.3 | 115.6 | 67.9 | 251.1 | 224 | 127.7 | 58 | 104 | 50.2 |  |  |  |  | 54.9 | 207.4 | 51 | 211.8 | 147.7 | 46.4 | 136.4 | 43.3 | 132.5 | 98.5 | 131.7 | 65.7 | 180.4 | 117.5 | 59.8 | 46.4 | 39.2 | 37.5 | 28.5 | 62 | 82.5 | 128.5 | 31.1 | [6 empty] | 40.1 | 138.2 | -1.11 | 3.14 | 2.59 | 3.3725 | -0.0662 | 1.9834 | 257.6 | 251.6 | -1.3 | 2.5 | 2183 | 833.9 | 0.5 | 0.5
2018-05-03 14:11 | 1720 | 271.1 | 260.4 | 126.9 | 101.8 | 106 | 258.9 | 252.2 | 157.7 | 73.6 | 66.3 | 244.5 | 13.7 | 260.9 | 228 | 133.1 | 61.8 | 103.9 | 52.3 | 242.5 | 232.5 | 143.3 | 72 | 115.5 | 66.8 | 250.9 | 223.8 | 127.5 | 57.5 | 103.8 | 50.2 |  |  |  |  | 54.9 | 207.3 | 51.1 | 211.7 | 147.7 | 46.4 | 136.3 | 43.3 | 132.4 | 98.5 | 131.7 | 65.7 | 180.3 | 117.4 | 59.8 | 46.4 | 39.2 | 37.5 | 28.5 | 62 | 82.5 | 128.5 | 31 | [6 empty] | 39.9 | 138.3 | -1.1 | 3.09 | 2.6 | 12.3067 | -0.068 | 1.9836 | 257.4 | 251.4 | -1.3 | 2.49 | 2184 | 834 | 0.5 | 0.5
2018-05-03 14:11 | 1721 | 270.9 | 260.2 | 126.9 | 101.8 | 105.8 | 258.8 | 252.1 | 157.7 | 73.6 | 66.4 | 244.3 | 13.7 | 260.7 | 227.5 | 133 | 61.9 | 103.8 | 53 | 242.3 | 232.3 | 143.1 | 71.2 | 115.3 | 65.4 | 250.7 | 223.6 | 127.4 | 57.5 | 103.7 | 50.3 |  |  |  |  | 55 | 207.2 | 51 | 211.6 | 147.7 | 46.4 | 136.2 | 43.3 | 132.4 | 98.4 | 131.7 | 65.7 | 180.2 | 117.4 | 59.8 | 46.4 | 39.2 | 37.5 | 28.5 | 62 | 82.5 | 128.4 | 30.9 | [6 empty] | 39.8 | 139 | -1.12 | 3.11 | 2.57 | 9.8252 | -0.0169 | 1.9852 | 257.3 | 251.2 | -1.3 | 2.5 | 2185 | 834.1 | 0.5 | 0.5
2018-05-03 14:11 | 1722 | 270.7 | 260 | 126.8 | 101.8 | 105.6 | 258.6 | 252 | 157.7 | 73.5 | 66.4 | 244.1 | 13.7 | 260.5 | 227.4 | 132.9 | 61.4 | 103.7 | 53.3 | 242.1 | 231.6 | 143 | 70.3 | 115.1 | 65 | 250.5 | 223.5 | 127.2 | 57.5 | 103.5 | 50 |  |  |  |  | 55 | 207.1 | 51.1 | 211.5 | 147.6 | 46.4 | 136 | 43.3 | 132.3 | 98.4 | 131.6 | 65.7 | 180.2 | 117.3 | 59.9 | 46.4 | 39.2 | 37.5 | 28.5 | 62 | 82.4 | 128.4 | 30.9 | [6 empty] | 39.6 | 139.7 | -1.09 | 3.08 | 2.57 | 0.3073 | -0.0627 | 1.9844 | 257.1 | 251.1 | -1.29 | 2.48 | 2186 | 834.1 | 0.5 | 0.5
2018-05-03 14:11 | 1723 | 270.6 | 259.9 | 126.7 | 101.7 | 105.8 | 258.4 | 251.9 | 157.6 | 73.5 | 66.5 | 243.9 | 13.7 | 260.3 | 227.5 | 132.8 | 61.5 | 103.6 | 53 | 241.9 | 230.9 | 142.8 | 70.3 | 115 | 64.7 | 250.4 | 223.2 | 127.1 | 57.4 | 103.4 | 49.5 |  |  |  |  | 55 | 206.9 | 51.1 | 211.4 | 147.6 | 46.4 | 135.9 | 43.3 | 132.2 | 98.4 | 131.6 | 65.6 | 180.1 | 117.3 | 59.9 | 46.4 | 39.2 | 37.5 | 28.5 | 62 | 82.4 | 128.4 | 31 | [6 empty] | 39.1 | 139.1 | -1.16 | 3.08 | 2.59 | 7.9577 | -0.1085 | 1.9855 | 256.9 | 250.9 | -1.33 | 2.48 | 2187 | 834.2 | 0.5 | 0.5
2018-05-03 14:11 | 1724 | 270.5 | 259.7 | 126.6 | 101.8 | 106 | 258.2 | 251.7 | 157.4 | 73.6 | 66.6 | 243.7 | 13.7 | 260.1 | 227.8 | 132.7 | 61.5 | 103.5 | 53.5 | 241.7 | 230.9 | 142.7 | 70.9 | 114.8 | 64.5 | 250.2 | 223 | 127 | 57.4 | 103.3 | 49.8 |  |  |  |  | 55 | 206.8 | 51.1 | 211.3 | 147.6 | 46.4 | 135.8 | 43.3 | 132.2 | 98.4 | 131.6 | 65.6 | 180 | 117.3 | 59.8 | 46.5 | 39.2 | 37.5 | 28.5 | 62 | 82.4 | 128.4 | 31.1 | [6 empty] | 38.7 | 137.3 | -1.08 | 3.1 | 2.57 | 11.5472 | -0.1349 | 1.984 | 256.8 | 250.7 | -1.28 | 2.49 | 2188 | 834.3 | 0.5 | 0.5
2018-05-03 14:11 | 1725 | 270.2 | 259.5 | 126.4 | 101.9 | 106 | 258.1 | 251.6 | 157.3 | 73.6 | 66.6 | 243.5 | 13.7 | 259.9 | 227.8 | 132.6 | 61.4 | 103.4 | 54.3 | 241.5 | 231.2 | 142.5 | 71.3 | 114.6 | 64.8 | 250 | 223 | 126.9 | 57.2 | 103.2 | 49.7 |  |  |  |  | 55 | 206.7 | 51.2 | 211.2 | 147.6 | 46.4 | 135.7 | 43.3 | 132.1 | 98.3 | 131.6 | 65.6 | 180 | 117.2 | 59.8 | 46.5 | 39.2 | 37.5 | 28.5 | 62 | 82.4 | 128.4 | 31 | [6 empty] | 38.8 | 135.7 | -1.1 | 2.94 | 2.6 | 6.7049 | -0.0592 | 1.9848 | 256.6 | 250.5 | -1.29 | 2.42 | 2189 | 834.4 | 0.5 | 0.5
2018-05-03 14:11 | 1726 | 270 | 259.2 | 126.2 | 101.8 | 105.9 | 257.9 | 251.5 | 157.2 | 73.7 | 66.6 | 243.3 | 13.7 | 259.7 | 227.7 | 132.5 | 61.8 | 103.3 | 54.4 | 241.3 | 230.9 | 142.4 | 71.7 | 114.5 | 64.8 | 249.8 | 223.1 | 126.7 | 57.2 | 103.1 | 49.1 |  |  |  |  | 55 | 206.5 | 51.1 | 211.1 | 147.5 | 46.4 | 135.6 | 43.4 | 132 | 98.3 | 131.5 | 65.6 | 179.9 | 117.1 | 59.9 | 46.5 | 39.2 | 37.5 | 28.5 | 62 | 82.4 | 128.3 | 31 | [6 empty] | 38.9 | 133.9 | -1.08 | 3.1 | 2.59 | 11.4111 | -0.1068 | 1.9847 | 256.4 | 250.3 | -1.28 | 2.48 | 2190 | 834.5 | 0.5 | 0.5
2018-05-03 14:11 | 1727 | 269.8 | 259.1 | 126 | 101.8 | 105.8 | 257.8 | 251.3 | 157.1 | 73.8 | 66.6 | 243.2 | 13.7 | 259.5 | 227.5 | 132.4 | 61.7 | 103.2 | 53.7 | 241.2 | 230.4 | 142.3 | 71.6 | 114.3 | 64.4 | 249.6 | 223 | 126.6 | 57.4 | 103 | 48.9 |  |  |  |  | 55 | 206.4 | 51.2 | 211 | 147.5 | 46.4 | 135.5 | 43.4 | 131.9 | 98.3 | 131.5 | 65.6 | 179.8 | 117.1 | 59.9 | 46.5 | 39.2 | 37.6 | 28.5 | 62 | 82.3 | 128.3 | 31 | [6 empty] | 38.8 | 134 | -1.13 | 3.15 | 2.62 | 3.3185 | -0.061 | 1.9848 | 256.2 | 250.1 | -1.31 | 2.5 | 2191 | 834.6 | 0.5 | 0.5
2018-05-03 14:11 | 1728 | 269.6 | 259 | 125.7 | 101.7 | 105.7 | 257.6 | 251.1 | 157 | 73.8 | 66.6 | 243 | 13.7 | 259.3 | 227.1 | 132.3 | 61.3 | 103.1 | 53.7 | 241 | 230.1 | 142.2 | 70.8 | 114.1 | 64.7 | 249.4 | 222.4 | 126.4 | 57.3 | 102.9 | 49.2 |  |  |  |  | 54.9 | 206.3 | 51.2 | 210.9 | 147.5 | 46.4 | 135.4 | 43.4 | 131.9 | 98.3 | 131.5 | 65.6 | 179.8 | 117.1 | 59.9 | 46.5 | 39.2 | 37.6 | 28.5 | 62.1 | 82.3 | 128.3 | 31 | [6 empty] | 38.8 | 136.1 | -1.1 | 3.09 | 2.57 | 1.0737 | -0.0715 | 1.9853 | 256 | 249.9 | -1.29 | 2.48 | 2192 | 834.7 | 0.5 | 0.5
2018-05-03 14:11 | 1729 | 269.3 | 258.8 | 125.4 | 101.6 | 105.6 | 257.4 | 250.9 | 156.9 | 73.8 | 66.6 | 242.8 | 13.7 | 259.1 | 226.7 | 132.2 | 61.4 | 103 | 54.3 | 240.8 | 230.1 | 142 | 71 | 114 | 65 | 249.1 | 221.8 | 126.3 | 56.9 | 102.9 | 49.2 |  |  |  |  | 54.9 | 206.1 | 51.2 | 210.8 | 147.5 | 46.4 | 135.3 | 43.4 | 131.8 | 98.3 | 131.5 | 65.6 | 179.7 | 117 | 59.9 | 46.5 | 39.2 | 37.6 | 28.5 | 62.1 | 82.3 | 128.2 | 31.2 | [6 empty] | 39 | 137.4 | -1.1 | 3.03 | 2.57 | 4.8377 | -0.098 | 1.9847 | 255.8 | 249.7 | -1.29 | 2.46 | 2193 | 834.8 | 0.5 | 0.5
2018-05-03 14:11 | 1730 | 269.2 | 258.6 | 125.3 | 101.5 | 105.5 | 257.2 | 250.8 | 156.7 | 73.8 | 66.7 | 242.6 | 13.7 | 258.9 | 226.6 | 132 | 61.6 | 102.9 | 54.6 | 240.6 | 230.4 | 141.9 | 71.2 | 113.8 | 64.6 | 248.9 | 221.7 | 126.1 | 56.8 | 102.8 | 49.4 |  |  |  |  | 55 | 206 | 51.2 | 210.7 | 147.5 | 46.4 | 135.1 | 43.4 | 131.7 | 98.2 | 131.5 | 65.6 | 179.6 | 117 | 59.9 | 46.5 | 39.2 | 37.6 | 28.5 | 62.1 | 82.3 | 128.2 | 31.2 | [6 empty] | 39.2 | 137.6 | -1.08 | 3.01 | 2.62 | 7.9627 | -0.0839 | 1.9844 | 255.7 | 249.5 | -1.28 | 2.45 | 2194 | 834.8 | 0.5 | 0.5
2018-05-03 14:11 | 1731 | 269 | 258.4 | 125.3 | 101.3 | 105.4 | 257.1 | 250.7 | 156.5 | 73.7 | 66.6 | 242.4 | 13.7 | 258.7 | 226.6 | 131.9 | 61.8 | 102.7 | 54.2 | 240.4 | 230.5 | 141.7 | 70.5 | 113.6 | 63.9 | 248.6 | 221.6 | 126 | 56.8 | 102.8 | 49.7 |  |  |  |  | 55 | 205.9 | 51.3 | 210.6 | 147.5 | 46.4 | 135 | 43.5 | 131.6 | 98.2 | 131.4 | 65.6 | 179.6 | 116.9 | 59.9 | 46.5 | 39.2 | 37.6 | 28.5 | 62.1 | 82.3 | 128.2 | 31.2 | [6 empty] | 39.3 | 137.7 | -1.12 | 3.07 | 2.57 | 5.839 | -0.0804 | 1.9847 | 255.5 | 249.3 | -1.3 | 2.47 | 2195 | 834.9 | 0.5 | 0.5
2018-05-03 14:11 | 1732 | 268.7 | 258.1 | 125.1 | 101 | 105.3 | 256.9 | 250.4 | 156.5 | 73.7 | 66.5 | 242.3 | 13.7 | 258.5 | 226.5 | 131.7 | 62.3 | 102.6 | 54.4 | 240.2 | 230.3 | 141.5 | 70.3 | 113.5 | 62.9 | 248.5 | 221.3 | 125.8 | 56.7 | 102.7 | 50 |  |  |  |  | 55 | 205.8 | 51.3 | 210.5 | 147.4 | 46.4 | 134.9 | 43.4 | 131.6 | 98.2 | 131.4 | 65.6 | 179.5 | 116.9 | 59.9 | 46.5 | 39.2 | 37.6 | 28.5 | 62.1 | 82.2 | 128.2 | 31.3 | [6 empty] | 39.2 | 138 | -1.07 | 3.14 | 2.6 | 6.353 | -0.0627 | 1.9843 | 255.3 | 249.1 | -1.27 | 2.51 | 2196 | 835 | 0.5 | 0.5
2018-05-03 14:11 | 1733 | 268.5 | 258 | 124.9 | 100.7 | 105.2 | 256.7 | 250.1 | 156.3 | 73.7 | 66.5 | 242.1 | 13.7 | 258.3 | 226 | 131.4 | 62.7 | 102.5 | 54.3 | 240.1 | 230 | 141.4 | 69.7 | 113.3 | 62.3 | 248.3 | 221.1 | 125.7 | 56.4 | 102.6 | 50.1 |  |  |  |  | 55 | 205.6 | 51.3 | 210.4 | 147.4 | 46.4 | 134.8 | 43.4 | 131.5 | 98.2 | 131.4 | 65.5 | 179.4 | 116.8 | 59.9 | 46.5 | 39.2 | 37.6 | 28.5 | 62.1 | 82.2 | 128.2 | 31.3 | [6 empty] | 39.3 | 138.5 | -1.02 | 3.04 | 2.61 | 8.9392 | -0.0945 | 1.984 | 255.1 | 248.9 | -1.24 | 2.47 | 2197 | 835.1 | 0.5 | 0.5
2018-05-03 14:11 | 1734 | 268.4 | 257.9 | 124.8 | 100.5 | 105 | 256.5 | 249.9 | 156.1 | 73.6 | 66.4 | 241.9 | 13.7 | 258.1 | 225.6 | 131.2 | 62.8 | 102.4 | 54 | 239.9 | 230 | 141.2 | 69.4 | 113.2 | 62 | 248 | 221 | 125.6 | 56.2 | 102.5 | 49.5 |  |  |  |  | 55.1 | 205.5 | 51.3 | 210.3 | 147.4 | 46.4 | 134.7 | 43.4 | 131.4 | 98.1 | 131.4 | 65.5 | 179.3 | 116.8 | 59.9 | 46.5 | 39.2 | 37.6 | 28.5 | 62.1 | 82.2 | 128.1 | 31.2 | [6 empty] | 39.5 | 137.3 | -0.99 | 2.94 | 2.62 | 3.7853 | -0.0857 | 1.9835 | 254.9 | 248.7 | -1.22 | 2.42 | 2198 | 835.2 | 0.5 | 0.5
2018-05-03 14:11 | 1735 | 268.2 | 257.8 | 124.6 | 100.4 | 104.7 | 256.3 | 249.7 | 155.8 | 73.6 | 66.3 | 241.7 | 13.7 | 257.9 | 225.6 | 131 | 62.2 | 102.2 | 54.4 | 239.7 | 229.9 | 141.1 | 69.9 | 113 | 62.3 | 247.8 | 220.7 | 125.4 | 56.4 | 102.5 | 49 |  |  |  |  | 55.1 | 205.4 | 51.3 | 210.2 | 147.4 | 46.4 | 134.5 | 43.4 | 131.4 | 98.1 | 131.3 | 65.5 | 179.3 | 116.7 | 59.9 | 46.5 | 39.2 | 37.6 | 28.5 | 62.1 | 82.2 | 128.1 | 31.1 | [6 empty] | 39.8 | 136.8 | -1.04 | 3.07 | 2.62 | 8.5146 | -0.098 | 1.9853 | 254.8 | 248.5 | -1.26 | 2.47 | 2199 | 835.3 | 0.5 | 0.5
2018-05-03 14:11 | 1736 | 268 | 257.7 | 124.5 | 100.3 | 104.6 | 256.2 | 249.6 | 155.5 | 73.6 | 66.2 | 241.5 | 13.7 | 257.7 | 225.7 | 130.8 | 61.7 | 102.1 | 54.4 | 239.5 | 229.5 | 140.9 | 70.5 | 112.9 | 62.7 | 247.7 | 220.5 | 125.3 | 56.8 | 102.4 | 49.2 |  |  |  |  | 55.1 | 205.2 | 51.4 | 210 | 147.3 | 46.5 | 134.4 | 43.5 | 131.3 | 98.1 | 131.3 | 65.5 | 179.2 | 116.7 | 59.9 | 46.5 | 39.2 | 37.6 | 28.5 | 62.1 | 82.2 | 128.1 | 31.2 | [6 empty] | 39.9 | 137.1 | -1.04 | 3.1 | 2.58 | 4.8057 | -0.0716 | 1.9836 | 254.6 | 248.3 | -1.26 | 2.48 | 2200 | 835.4 | 0.5 | 0.5
2018-05-03 14:11 | 1737 | 267.8 | 257.6 | 124.5 | 100.2 | 104.3 | 256 | 249.3 | 155.2 | 73.5 | 66.1 | 241.3 | 13.7 | 257.5 | 225.6 | 130.6 | 61.9 | 102 | 54.1 | 239.3 | 229 | 140.7 | 71 | 112.7 | 63.1 | 247.5 | 220.5 | 125.1 | 57.1 | 102.3 | 49.5 |  |  |  |  | 55.1 | 205.1 | 51.4 | 210 | 147.3 | 46.5 | 134.3 | 43.5 | 131.2 | 98.1 | 131.3 | 65.5 | 179.1 | 116.6 | 59.9 | 46.5 | 39.2 | 37.6 | 28.5 | 62.1 | 82.2 | 128.1 | 31.2 | [6 empty] | 39.7 | 136.6 | -1.1 | 3.02 | 2.6 | 3.8942 | -0.0997 | 1.9834 | 254.4 | 248.1 | -1.3 | 2.45 | 2201 | 835.4 | 0.5 | 0.5
2018-05-03 14:11 | 1738 | 267.6 | 257.4 | 124.4 | 100 | 104.2 | 255.9 | 249.3 | 154.9 | 73.5 | 66.1 | 241.2 | 13.7 | 257.3 | 225.4 | 130.5 | 61.8 | 101.9 | 53.5 | 239.1 | 229 | 140.6 | 70.7 | 112.5 | 63.2 | 247.3 | 220.4 | 125 | 57.1 | 102.2 | 49.1 |  |  |  |  | 55.1 | 205 | 51.4 | 209.9 | 147.3 | 46.5 | 134.2 | 43.5 | 131.2 | 98.1 | 131.3 | 65.5 | 179.1 | 116.6 | 59.9 | 46.5 | 39.2 | 37.6 | 28.6 | 62.1 | 82.2 | 128 | 31.3 | [6 empty] | 39.5 | 136.9 | -1.11 | 3.09 | 2.56 | 7.9792 | -0.0293 | 1.9842 | 254.2 | 247.9 | -1.3 | 2.48 | 2202 | 835.5 | 0.5 | 0.5
2018-05-03 14:11 | 1739 | 267.3 | 257.1 | 124.2 | 99.8 | 104 | 255.7 | 249.2 | 154.8 | 73.4 | 66.1 | 241 | 13.7 | 257.1 | 225.1 | 130.3 | 62.1 | 101.8 | 53.8 | 239 | 229 | 140.4 | 70.5 | 112.4 | 63 | 247 | 220.4 | 124.9 | 56.9 | 102.2 | 48.7 |  |  |  |  | 55.1 | 204.8 | 51.4 | 209.7 | 147.3 | 46.5 | 134.1 | 43.5 | 131.1 | 98 | 131.2 | 65.4 | 179 | 116.5 | 59.9 | 46.5 | 39.2 | 37.6 | 28.6 | 62.1 | 82.1 | 128 | 31.4 | [6 empty] | 39.5 | 137.3 | -1.03 | 3.04 | 2.52 | 4.1207 | -0.0909 | 1.9837 | 254.1 | 247.7 | -1.25 | 2.46 | 2203 | 835.6 | 0.5 | 0.5
2018-05-03 14:11 | 1740 | 267.1 | 256.9 | 124 | 99.6 | 103.9 | 255.6 | 249.1 | 154.7 | 73.4 | 66 | 240.8 | 13.8 | 256.9 | 224.8 | 130.1 | 62.9 | 101.7 | 54.9 | 238.8 | 228.7 | 140.3 | 70.9 | 112.2 | 63 | 246.9 | 220.2 | 124.7 | 56.8 | 102.1 | 48.7 |  |  |  |  | 55.2 | 204.7 | 51.4 | 209.6 | 147.2 | 46.5 | 134 | 43.5 | 131 | 98 | 131.2 | 65.4 | 178.9 | 116.5 | 60 | 46.5 | 39.2 | 37.6 | 28.6 | 62.2 | 82.1 | 128 | 31.5 | [6 empty] | 39.7 | 137.2 | -1.05 | 3.05 | 2.57 | 10.3632 | -0.0874 | 1.9839 | 253.9 | 247.5 | -1.26 | 2.47 | 2204 | 835.7 | 0.5 | 0.5
2018-05-03 14:11 | 1741 | 266.9 | 256.6 | 123.8 | 99.6 | 103.9 | 255.4 | 248.9 | 154.6 | 73.3 | 66 | 240.6 | 13.7 | 256.7 | 224.4 | 129.9 | 63 | 101.5 | 54.9 | 238.6 | 228.2 | 140.1 | 71.1 | 112.1 | 63 | 246.7 | 219.8 | 124.6 | 56.5 | 102 | 48.4 |  |  |  |  | 55.2 | 204.6 | 51.4 | 209.6 | 147.2 | 46.5 | 133.9 | 43.5 | 130.9 | 98 | 131.2 | 65.4 | 178.9 | 116.4 | 60 | 46.6 | 39.2 | 37.6 | 28.6 | 62.2 | 82.1 | 128 | 31.5 | [6 empty] | 39.9 | 137 | -1.01 | 3.06 | 2.58 | 3.6135 | -0.1227 | 1.9841 | 253.7 | 247.3 | -1.24 | 2.47 | 2205 | 835.8 | 0.5 | 0.5
2018-05-03 14:11 | 1742 | 266.6 | 256.4 | 123.7 | 99.8 | 103.9 | 255.1 | 248.8 | 154.4 | 73.3 | 65.9 | 240.4 | 13.7 | 256.5 | 224.3 | 129.8 | 62.8 | 101.4 | 54.5 | 238.4 | 227.9 | 140 | 71.1 | 112 | 63.1 | 246.4 | 219.5 | 124.5 | 56.5 | 101.9 | 48 |  |  |  |  | 55.2 | 204.5 | 51.4 | 209.4 | 147.2 | 46.5 | 133.7 | 43.5 | 130.9 | 98 | 131.2 | 65.4 | 178.8 | 116.4 | 59.9 | 46.6 | 39.2 | 37.6 | 28.6 | 62.2 | 82.1 | 127.9 | 31.3 | [6 empty] | 40 | 136.8 | -1.01 | 3.03 | 2.58 | 2.3038 | -0.1015 | 1.9853 | 253.5 | 247.1 | -1.24 | 2.45 | 2206 | 835.9 | 0.5 | 0.5
2018-05-03 14:11 | 1743 | 266.4 | 256.2 | 123.6 | 99.8 | 103.9 | 255 | 248.6 | 154.3 | 73.3 | 65.8 | 240.2 | 13.7 | 256.3 | 224.5 | 129.6 | 62.9 | 101.4 | 54.5 | 238.2 | 227.8 | 139.8 | 70.6 | 111.9 | 63.1 | 246.2 | 219.4 | 124.4 | 56.8 | 101.8 | 48 |  |  |  |  | 55.1 | 204.3 | 51.4 | 209.3 | 147.2 | 46.5 | 133.6 | 43.5 | 130.8 | 98 | 131.2 | 65.4 | 178.7 | 116.3 | 60 | 46.6 | 39.2 | 37.6 | 28.6 | 62.2 | 82.1 | 127.9 | 31.3 | [6 empty] | 40.1 | 136.1 | -1.12 | 2.83 | 2.57 | 4.7742 | -0.0399 | 1.9838 | 253.3 | 246.9 | -1.3 | 2.37 | 2207 | 836 | 0.5 | 0.5
2018-05-03 14:11 | 1744 | 266.3 | 256.1 | 123.6 | 99.7 | 103.7 | 254.8 | 248.3 | 154.3 | 73.3 | 65.8 | 240 | 13.7 | 256.1 | 224.6 | 129.4 | 63 | 101.3 | 54.8 | 238 | 227.9 | 139.7 | 70.2 | 111.8 | 62.6 | 246.1 | 219.4 | 124.3 | 56.8 | 101.7 | 48.1 |  |  |  |  | 55.1 | 204.2 | 51.5 | 209.2 | 147.1 | 46.5 | 133.5 | 43.6 | 130.7 | 97.9 | 131.1 | 65.4 | 178.7 | 116.3 | 59.9 | 46.6 | 39.2 | 37.7 | 28.6 | 62.2 | 82.1 | 127.9 | 31.3 | [6 empty] | 39.9 | 135 | -1.11 | 3.06 | 2.57 | -1.0849 | -0.0645 | 1.9831 | 253.1 | 246.7 | -1.3 | 2.46 | 2208 | 836.1 | 0.5 | 0.5
2018-05-03 14:11 | 1745 | 266.1 | 255.9 | 123.5 | 99.6 | 103.4 | 254.6 | 248.1 | 154.2 | 73.3 | 65.7 | 239.8 | 13.7 | 255.9 | 224.7 | 129.2 | 63.1 | 101.2 | 55.1 | 237.9 | 227.9 | 139.6 | 70.3 | 111.6 | 61.7 | 246 | 219 | 124.3 | 56.6 | 101.7 | 48.4 |  |  |  |  | 55.1 | 204.1 | 51.5 | 209.1 | 147.1 | 46.5 | 133.4 | 43.6 | 130.6 | 97.9 | 131.1 | 65.4 | 178.6 | 116.2 | 59.9 | 46.6 | 39.2 | 37.7 | 28.6 | 62.2 | 82 | 127.9 | 31.3 | [6 empty] | 39.7 | 134.5 | -1.06 | 3.09 | 2.58 | 8.7139 | -0.0275 | 1.9846 | 252.9 | 246.6 | -1.27 | 2.48 | 2209 | 836.1 | 0.5 | 0.5
2018-05-03 14:11 | 1746 | 266 | 255.7 | 123.3 | 99.4 | 103.2 | 254.5 | 248 | 154 | 73.4 | 65.7 | 239.6 | 13.7 | 255.7 | 224.4 | 129 | 62.6 | 101.1 | 55.1 | 237.7 | 227.6 | 139.4 | 70.5 | 111.5 | 61.9 | 245.8 | 218.8 | 124.2 | 56.6 | 101.5 | 48.3 |  |  |  |  | 55.1 | 203.9 | 51.5 | 209 | 147.1 | 46.5 | 133.3 | 43.6 | 130.6 | 97.9 | 131.1 | 65.4 | 178.5 | 116.2 | 59.9 | 46.6 | 39.2 | 37.7 | 28.6 | 62.2 | 82 | 127.8 | 31.3 | [6 empty] | 39.6 | 134.2 | -1.02 | 3.09 | 2.6 | 2.7588 | -0.0963 | 1.9833 | 252.8 | 246.4 | -1.24 | 2.47 | 2210 | 836.2 | 0.5 | 0.5
2018-05-03 14:11 | 1747 | 265.8 | 255.6 | 123.3 | 99.4 | 103 | 254.4 | 247.8 | 154.1 | 73.4 | 65.7 | 239.4 | 13.7 | 255.4 | 224 | 128.8 | 62.9 | 101 | 54.9 | 237.5 | 227.3 | 139.3 | 69.9 | 111.4 | 62.8 | 245.7 | 218.7 | 124.1 | 56.6 | 101.5 | 48.4 |  |  |  |  | 55.2 | 203.8 | 51.5 | 208.9 | 147.1 | 46.5 | 133.2 | 43.6 | 130.5 | 97.9 | 131.1 | 65.3 | 178.5 | 116.1 | 59.9 | 46.6 | 39.2 | 37.7 | 28.6 | 62.2 | 82 | 127.8 | 31.1 | [6 empty] | 39.7 | 134.1 | -1.03 | 3.04 | 2.59 | 0.2695 | -0.0469 | 1.984 | 252.6 | 246.2 | -1.25 | 2.45 | 2211 | 836.3 | 0.5 | 0.5
2018-05-03 14:11 | 1748 | 265.6 | 255.4 | 123.2 | 99.3 | 102.9 | 254.3 | 247.7 | 154.1 | 73.5 | 65.8 | 239.3 | 13.7 | 255.2 | 223.8 | 128.6 | 63.4 | 100.9 | 54.8 | 237.3 | 227.1 | 139.1 | 69.3 | 111.3 | 63 | 245.5 | 218.5 | 124 | 56.5 | 101.4 | 48.8 |  |  |  |  | 55.2 | 203.7 | 51.6 | 208.8 | 147 | 46.5 | 133 | 43.6 | 130.4 | 97.8 | 131 | 65.3 | 178.4 | 116.1 | 59.9 | 46.6 | 39.2 | 37.7 | 28.6 | 62.2 | 82 | 127.8 | 31.2 | [6 empty] | 39.8 | 134.1 | -1.05 | 3.09 | 2.6 | 6.8637 | -0.0117 | 1.9828 | 252.5 | 246 | -1.26 | 2.47 | 2212 | 836.4 | 0.5 | 0.5
2018-05-03 14:11 | 1749 | 265.4 | 255.3 | 123.1 | 99.3 | 103 | 254.1 | 247.5 | 154 | 73.4 | 65.8 | 239.1 | 13.7 | 255 | 223.8 | 128.4 | 63.2 | 100.8 | 54.9 | 237.1 | 227 | 139 | 69.2 | 111.2 | 61.8 | 245.4 | 218.3 | 124 | 56.6 | 101.3 | 49.1 |  |  |  |  | 55.2 | 203.6 | 51.6 | 208.7 | 147 | 46.5 | 132.9 | 43.6 | 130.3 | 97.8 | 131 | 65.3 | 178.3 | 116 | 59.9 | 46.6 | 39.2 | 37.7 | 28.6 | 62.2 | 82 | 127.8 | 31.4 | [6 empty] | 39.8 | 135.1 | -1.03 | 3.1 | 2.6 | 7.8697 | -0.0681 | 1.9848 | 252.3 | 245.8 | -1.25 | 2.48 | 2213 | 836.5 | 0.5 | 0.5
2018-05-03 14:11 | 1750 | 265.2 | 255.1 | 122.9 | 99.3 | 102.9 | 253.9 | 247.3 | 153.8 | 73.4 | 65.8 | 238.9 | 13.7 | 254.9 | 223.5 | 128.2 | 62.9 | 100.7 | 54.9 | 237 | 226.7 | 138.8 | 69.6 | 111.1 | 61 | 245.2 | 218.1 | 123.9 | 57 | 101.2 | 48.7 |  |  |  |  | 55.2 | 203.4 | 51.6 | 208.6 | 147 | 46.5 | 132.8 | 43.6 | 130.3 | 97.8 | 131 | 65.3 | 178.3 | 116 | 59.9 | 46.6 | 39.2 | 37.7 | 28.6 | 62.2 | 82 | 127.7 | 31.4 | [6 empty] | 39.9 | 136.2 | -1.02 | 3.06 | 2.59 | 10.7368 | -0.0399 | 1.9848 | 252.1 | 245.7 | -1.25 | 2.47 | 2214 | 836.6 | 0.5 | 0.5
2018-05-03 14:11 | 1751 | 265 | 255.1 | 122.8 | 99.3 | 102.8 | 253.7 | 247.2 | 153.7 | 73.4 | 65.7 | 238.7 | 13.7 | 254.7 | 222.8 | 128 | 62.6 | 100.6 | 55.2 | 236.8 | 226.4 | 138.7 | 70.1 | 110.9 | 60.9 | 244.9 | 218 | 123.8 | 57.2 | 101.1 | 48.6 |  |  |  |  | 55.2 | 203.3 | 51.7 | 208.5 | 147 | 46.5 | 132.7 | 43.6 | 130.2 | 97.8 | 131 | 65.3 | 178.2 | 115.9 | 60 | 46.7 | 39.2 | 37.7 | 28.6 | 62.2 | 81.9 | 127.7 | 31.4 | [6 empty] | 40.1 | 136.4 | -1.08 | 2.93 | 2.52 | 5.7271 | -0.031 | 1.9812 | 252 | 245.5 | -1.28 | 2.42 | 2215 | 836.7 | 0.5 | 0.5
2018-05-03 14:11 | 1752 | 264.9 | 255 | 122.7 | 99.3 | 102.8 | 253.6 | 247.1 | 153.6 | 73.4 | 65.7 | 238.5 | 13.7 | 254.5 | 222.5 | 127.8 | 62.4 | 100.6 | 55.5 | 236.6 | 226.4 | 138.6 | 70.5 | 110.8 | 60.6 | 244.8 | 217.9 | 123.8 | 57 | 101 | 48.9 |  |  |  |  | 55.3 | 203.2 | 51.7 | 208.4 | 146.9 | 46.5 | 132.6 | 43.6 | 130.1 | 97.8 | 131 | 65.3 | 178.2 | 115.9 | 60 | 46.7 | 39.2 | 37.7 | 28.6 | 62.2 | 81.9 | 127.7 | 31.4 | [6 empty] | 40 | 136.7 | -1.1 | 2.99 | 2.53 | 2.6628 | -0.0293 | 1.9856 | 251.8 | 245.3 | -1.3 | 2.44 | 2216 | 836.7 | 0.5 | 0.5
2018-05-03 14:11 | 1753 | 264.7 | 254.8 | 122.6 | 99.4 | 102.8 | 253.4 | 246.8 | 153.3 | 73.4 | 65.6 | 238.3 | 13.7 | 254.3 | 222.7 | 127.6 | 62 | 100.5 | 55.7 | 236.4 | 226.4 | 138.5 | 70.4 | 110.7 | 60.8 | 244.6 | 218 | 123.7 | 57 | 101 | 48.4 |  |  |  |  | 55.3 | 203 | 51.7 | 208.3 | 146.9 | 46.5 | 132.5 | 43.6 | 130.1 | 97.7 | 131 | 65.3 | 178.1 | 115.8 | 60 | 46.7 | 39.2 | 37.7 | 28.6 | 62.3 | 81.9 | 127.7 | 31.3 | [6 empty] | 39.5 | 137.1 | -1.07 | 3.09 | 2.53 | -2.23 | -0.0046 | 1.9828 | 251.6 | 245.1 | -1.27 | 2.48 | 2217 | 836.8 | 0.5 | 0.5
2018-05-03 14:11 | 1754 | 264.6 | 254.6 | 122.5 | 99.4 | 102.7 | 253.2 | 246.6 | 153 | 73.5 | 65.5 | 238.1 | 13.7 | 254.1 | 222.8 | 127.4 | 61.6 | 100.4 | 55.3 | 236.2 | 226.3 | 138.3 | 69.6 | 110.5 | 61.8 | 244.4 | 218.1 | 123.6 | 57.3 | 100.9 | 47.9 |  |  |  |  | 55.3 | 202.9 | 51.7 | 208.2 | 146.9 | 46.5 | 132.4 | 43.6 | 130 | 97.7 | 130.9 | 65.3 | 178 | 115.8 | 60 | 46.7 | 39.2 | 37.7 | 28.6 | 62.3 | 81.9 | 127.6 | 31.3 | [6 empty] | 39.5 | 137.2 | -1.08 | 3.04 | 2.54 | 0.1298 | -0.0452 | 1.9863 | 251.4 | 244.9 | -1.28 | 2.46 | 2218 | 836.9 | 0.5 | 0.5
2018-05-03 14:12 | 1755 | 264.4 | 254.4 | 122.4 | 99.4 | 102.6 | 253.1 | 246.6 | 152.9 | 73.5 | 65.4 | 238 | 13.7 | 253.9 | 222.5 | 127.2 | 61.7 | 100.3 | 54.9 | 236.1 | 226 | 138.2 | 69 | 110.4 | 62.1 | 244.3 | 217.9 | 123.5 | 57.3 | 100.8 | 47.7 |  |  |  |  | 55.3 | 202.8 | 51.8 | 208.1 | 146.9 | 46.5 | 132.3 | 43.6 | 129.9 | 97.7 | 130.9 | 65.3 | 178 | 115.7 | 60 | 46.7 | 39.2 | 37.7 | 28.6 | 62.3 | 81.8 | 127.6 | 31.5 | [6 empty] | 39.7 | 137.6 | -1.06 | 3.11 | 2.52 | -5.0247 | -0.0593 | 1.9813 | 251.3 | 244.7 | -1.27 | 2.49 | 2219 | 837 | 0.5 | 0.5
2018-05-03 14:12 | 1756 | 264.3 | 254.2 | 122.3 | 99.4 | 102.5 | 252.9 | 246.5 | 152.7 | 73.5 | 65.4 | 237.8 | 13.7 | 253.7 | 222.1 | 127 | 61.6 | 100.2 | 55.3 | 235.9 | 225.6 | 138.1 | 68.9 | 110.3 | 61.4 | 244.1 | 217.6 | 123.4 | 57.2 | 100.7 | 47.5 |  |  |  |  | 55.3 | 202.7 | 51.8 | 208 | 146.9 | 46.6 | 132.2 | 43.6 | 129.8 | 97.7 | 130.9 | 65.3 | 177.9 | 115.7 | 60 | 46.7 | 39.2 | 37.7 | 28.6 | 62.3 | 81.8 | 127.6 | 31.5 | [6 empty] | 39.8 | 137.8 | -1.03 | 3.03 | 2.51 | 2.7429 | -0.0751 | 1.9832 | 251.1 | 244.6 | -1.25 | 2.46 | 2220 | 837.1 | 0.5 | 0.5
2018-05-03 14:12 | 1757 | 264.1 | 254.2 | 122.2 | 99.5 | 102.4 | 252.7 | 246.3 | 152.7 | 73.4 | 65.3 | 237.6 | 13.7 | 253.5 | 221.9 | 126.8 | 61.8 | 100.1 | 55.6 | 235.7 | 225.5 | 138 | 68.9 | 110.2 | 61 | 244 | 217.2 | 123.4 | 56.9 | 100.6 | 47.6 |  |  |  |  | 55.3 | 202.5 | 51.8 | 207.9 | 146.8 | 46.6 | 132 | 43.6 | 129.8 | 97.6 | 130.9 | 65.2 | 177.8 | 115.6 | 60 | 46.7 | 39.2 | 37.7 | 28.6 | 62.3 | 81.8 | 127.5 | 31.4 | [6 empty] | 39.7 | 137.1 | -1.01 | 3.02 | 2.5 | 13.2596 | -0.0557 | 1.9855 | 251 | 244.4 | -1.24 | 2.45 | 2221 | 837.2 | 0.5 | 0.5
2018-05-03 14:12 | 1758 | 263.9 | 254.2 | 122.2 | 99.6 | 102.4 | 252.5 | 246.1 | 152.6 | 73.3 | 65.3 | 237.4 | 13.7 | 253.3 | 221.9 | 126.6 | 62.4 | 100 | 55.3 | 235.5 | 225.5 | 137.9 | 69.6 | 110.1 | 61 | 243.7 | 216.8 | 123.3 | 56.4 | 100.5 | 48.3 |  |  |  |  | 55.3 | 202.4 | 51.8 | 207.7 | 146.8 | 46.6 | 131.9 | 43.6 | 129.7 | 97.6 | 130.8 | 65.2 | 177.8 | 115.6 | 60 | 46.8 | 39.2 | 37.7 | 28.6 | 62.3 | 81.8 | 127.5 | 31.4 | [6 empty] | 39.9 | 136.2 | -0.98 | 3.01 | 2.53 | 5.305 | -0.0099 | 1.9844 | 250.8 | 244.2 | -1.22 | 2.45 | 2222 | 837.3 | 0.5 | 0.5
2018-05-03 14:12 | 1759 | 263.7 | 254 | 122.1 | 99.7 | 102.3 | 252.3 | 246 | 152.6 | 73.4 | 65.4 | 237.3 | 13.7 | 253.1 | 221.9 | 126.4 | 62.3 | 99.8 | 54.7 | 235.3 | 225.5 | 137.8 | 69.8 | 110 | 61 | 243.5 | 216.7 | 123.2 | 56.5 | 100.4 | 48.6 |  |  |  |  | 55.3 | 202.3 | 51.8 | 207.6 | 146.8 | 46.6 | 131.8 | 43.7 | 129.6 | 97.6 | 130.8 | 65.2 | 177.7 | 115.5 | 60 | 46.8 | 39.2 | 37.7 | 28.6 | 62.3 | 81.8 | 127.5 | 31.4 | [6 empty] | 40.1 | 134 | -0.99 | 3.11 | 2.56 | 6.2165 | -0.0892 | 1.9845 | 250.7 | 244 | -1.23 | 2.48 | 2223 | 837.3 | 0.5 | 0.5
2018-05-03 14:12 | 1760 | 263.5 | 253.8 | 121.9 | 99.7 | 102.2 | 252.1 | 245.9 | 152.6 | 73.4 | 65.4 | 237.1 | 13.7 | 252.9 | 221.9 | 126.3 | 61.8 | 99.7 | 54.8 | 235.2 | 225 | 137.7 | 69.6 | 109.9 | 62 | 243.2 | 216.5 | 123.1 | 56.6 | 100.4 | 48.6 |  |  |  |  | 55.3 | 202.2 | 51.8 | 207.5 | 146.7 | 46.6 | 131.7 | 43.7 | 129.6 | 97.6 | 130.8 | 65.2 | 177.7 | 115.5 | 60 | 46.8 | 39.2 | 37.7 | 28.6 | 62.3 | 81.7 | 127.5 | 31.5 | [6 empty] | 40.1 | 132.5 | -1.04 | 3.07 | 2.47 | -1.0742 | -0.0416 | 1.9837 | 250.5 | 243.8 | -1.26 | 2.46 | 2224 | 837.4 | 0.5 | 0.5
2018-05-03 14:12 | 1761 | 263.3 | 253.6 | 121.7 | 99.6 | 102 | 252 | 245.7 | 152.6 | 73.4 | 65.3 | 236.9 | 13.7 | 252.7 | 221.4 | 126.1 | 61.8 | 99.6 | 55.2 | 235 | 224.5 | 137.6 | 70.2 | 109.8 | 62.7 | 243 | 216.3 | 123.1 | 56.5 | 100.3 | 48.2 |  |  |  |  | 55.3 | 202 | 51.8 | 207.4 | 146.7 | 46.6 | 131.6 | 43.7 | 129.5 | 97.6 | 130.8 | 65.2 | 177.6 | 115.4 | 60 | 46.7 | 39.3 | 37.7 | 28.6 | 62.3 | 81.7 | 127.4 | 31.5 | [6 empty] | 40.1 | 134.5 | -1.06 | 3.11 | 2.54 | 0.0008 | -0.0699 | 1.9837 | 250.3 | 243.6 | -1.27 | 2.48 | 2225 | 837.5 | 0.5 | 0.5
2018-05-03 14:12 | 1762 | 263.1 | 253.4 | 121.5 | 99.5 | 101.9 | 251.8 | 245.4 | 152.5 | 73.3 | 65.3 | 236.7 | 13.7 | 252.6 | 221.1 | 125.9 | 62.2 | 99.5 | 54.7 | 234.8 | 224.3 | 137.4 | 71.1 | 109.7 | 62.1 | 242.8 | 216.1 | 123 | 56.4 | 100.2 | 47.4 |  |  |  |  | 55.3 | 201.9 | 51.9 | 207.3 | 146.7 | 46.6 | 131.5 | 43.7 | 129.4 | 97.5 | 130.7 | 65.2 | 177.5 | 115.4 | 60 | 46.8 | 39.3 | 37.7 | 28.6 | 62.3 | 81.7 | 127.4 | 31.6 | [6 empty] | 39.8 | 136.1 | -1.07 | 3.11 | 2.56 | 2.4526 | -0.0716 | 1.9856 | 250.1 | 243.4 | -1.28 | 2.49 | 2226 | 837.6 | 0.5 | 0.5
2018-05-03 14:12 | 1763 | 262.9 | 253.1 | 121.4 | 99.4 | 101.9 | 251.7 | 245.3 | 152.4 | 73.2 | 65.3 | 236.5 | 13.7 | 252.4 | 220.9 | 125.8 | 62.5 | 99.4 | 54.5 | 234.6 | 224.5 | 137.3 | 70.8 | 109.6 | 61.2 | 242.7 | 215.8 | 122.9 | 56.4 | 100.1 | 47.2 |  |  |  |  | 55.4 | 201.8 | 51.9 | 207.2 | 146.7 | 46.6 | 131.3 | 43.7 | 129.3 | 97.5 | 130.7 | 65.2 | 177.5 | 115.3 | 60 | 46.8 | 39.3 | 37.7 | 28.6 | 62.3 | 81.7 | 127.4 | 31.7 | [6 empty] | 39.5 | 136.5 | -1 | 3.01 | 2.55 | 5.8554 | -0.054 | 1.9845 | 249.9 | 243.2 | -1.23 | 2.45 | 2227 | 837.7 | 0.5 | 0.5
2018-05-03 14:12 | 1764 | 262.7 | 252.9 | 121.4 | 99.3 | 101.9 | 251.5 | 245.2 | 152.1 | 73 | 65.3 | 236.4 | 13.7 | 252.2 | 220.4 | 125.6 | 62.6 | 99.3 | 54.9 | 234.4 | 224.7 | 137.2 | 69.5 | 109.5 | 61.1 | 242.5 | 215.7 | 122.8 | 56.9 | 100 | 47.2 |  |  |  |  | 55.4 | 201.7 | 51.9 | 207.1 | 146.7 | 46.6 | 131.2 | 43.7 | 129.3 | 97.5 | 130.7 | 65.2 | 177.4 | 115.3 | 60 | 46.8 | 39.3 | 37.7 | 28.6 | 62.3 | 81.7 | 127.4 | 31.7 | [6 empty] | 39.6 | 135.7 | -1.05 | 3.07 | 2.5 | 6.3797 | -0.0522 | 1.9843 | 249.8 | 243.1 | -1.26 | 2.47 | 2228 | 837.8 | 0.5 | 0.5
2018-05-03 14:12 | 1765 | 262.6 | 252.8 | 121.2 | 99.2 | 101.8 | 251.4 | 245 | 151.9 | 72.9 | 65.2 | 236.2 | 13.7 | 252 | 220.4 | 125.4 | 62.8 | 99.2 | 55.3 | 234.3 | 224.5 | 137.1 | 69.1 | 109.4 | 61.7 | 242.4 | 215.6 | 122.7 | 57 | 99.9 | 46.9 |  |  |  |  | 55.4 | 201.6 | 51.9 | 207 | 146.6 | 46.6 | 131.1 | 43.7 | 129.2 | 97.5 | 130.7 | 65.1 | 177.3 | 115.2 | 60 | 46.8 | 39.3 | 37.7 | 28.6 | 62.3 | 81.7 | 127.4 | 31.8 | [6 empty] | 39.7 | 134.1 | -1 | 3.04 | 2.52 | -1.799 | -0.0311 | 1.9844 | 249.6 | 242.9 | -1.23 | 2.45 | 2229 | 837.8 | 0.5 | 0.5
2018-05-03 14:12 | 1766 | 262.4 | 252.6 | 121.1 | 99.1 | 101.7 | 251.2 | 244.8 | 151.8 | 72.8 | 65.2 | 236 | 13.7 | 251.8 | 220.5 | 125.3 | 63.1 | 99.1 | 55.6 | 234.1 | 223.9 | 136.9 | 69.2 | 109.3 | 61.8 | 242.2 | 215.6 | 122.6 | 57 | 99.8 | 46.7 |  |  |  |  | 55.4 | 201.4 | 51.9 | 206.9 | 146.6 | 46.6 | 131 | 43.7 | 129.1 | 97.4 | 130.7 | 65.1 | 177.3 | 115.2 | 60.1 | 46.8 | 39.3 | 37.7 | 28.6 | 62.4 | 81.7 | 127.4 | 31.8 | [6 empty] | 39.8 | 133.8 | -1.05 | 3.07 | 2.52 | 2.3208 | -0.0293 | 1.9833 | 249.4 | 242.7 | -1.26 | 2.46 | 2230 | 837.9 | 0.5 | 0.5
2018-05-03 14:12 | 1767 | 262.1 | 252.4 | 121.1 | 99 | 101.5 | 251 | 244.7 | 151.9 | 72.8 | 65.1 | 235.8 | 13.7 | 251.6 | 220.2 | 125.1 | 62.4 | 99 | 55.1 | 233.9 | 223.5 | 136.8 | 69 | 109.1 | 62.2 | 242.1 | 215.5 | 122.5 | 57.1 | 99.8 | 46.7 |  |  |  |  | 55.4 | 201.3 | 51.9 | 206.8 | 146.6 | 46.6 | 130.9 | 43.8 | 129.1 | 97.4 | 130.6 | 65.1 | 177.2 | 115.1 | 60.1 | 46.8 | 39.2 | 37.7 | 28.6 | 62.4 | 81.6 | 127.3 | 31.6 | [6 empty] | 39.9 | 133.7 | -1.09 | 2.87 | 2.55 | 4.063 | -0.1034 | 1.9869 | 249.2 | 242.5 | -1.29 | 2.38 | 2231 | 838 | 0.5 | 0.5
2018-05-03 14:12 | 1768 | 261.9 | 252.1 | 121.1 | 99 | 101.3 | 250.9 | 244.7 | 151.8 | 72.8 | 65.1 | 235.6 | 13.7 | 251.4 | 219.8 | 125 | 62.3 | 98.9 | 54.9 | 233.7 | 223.4 | 136.7 | 69.1 | 109 | 62.9 | 241.9 | 215.3 | 122.4 | 57 | 99.7 | 46.7 |  |  |  |  | 55.4 | 201.2 | 51.9 | 206.7 | 146.5 | 46.6 | 130.8 | 43.8 | 129 | 97.4 | 130.6 | 65.1 | 177.1 | 115.1 | 60.1 | 46.8 | 39.2 | 37.7 | 28.6 | 62.4 | 81.6 | 127.3 | 31.6 | [6 empty] | 40 | 134 | -1.06 | 3.03 | 2.54 | 9.8109 | -0.0293 | 1.9842 | 249.1 | 242.4 | -1.27 | 2.45 | 2232 | 838.1 | 0.5 | 0.5
2018-05-03 14:12 | 1769 | 261.8 | 252 | 121 | 98.9 | 101.3 | 250.7 | 244.5 | 151.7 | 72.7 | 64.9 | 235.5 | 13.7 | 251.2 | 219.5 | 124.9 | 62.9 | 98.8 | 55.5 | 233.6 | 223.5 | 136.5 | 68.9 | 108.9 | 62.7 | 241.8 | 215.1 | 122.3 | 56.9 | 99.6 | 46.9 |  |  |  |  | 55.4 | 201 | 51.9 | 206.6 | 146.5 | 46.6 | 130.6 | 43.8 | 128.9 | 97.4 | 130.6 | 65.1 | 177.1 | 115 | 60.1 | 46.9 | 39.2 | 37.7 | 28.6 | 62.4 | 81.6 | 127.3 | 31.7 | [6 empty] | 40 | 135 | -0.97 | 3.07 | 2.53 | 3.3207 | -0.0699 | 1.9845 | 248.9 | 242.2 | -1.22 | 2.47 | 2233 | 838.2 | 0.5 | 0.5
2018-05-03 14:12 | 1770 | 261.7 | 251.9 | 120.9 | 98.8 | 101.4 | 250.6 | 244.3 | 151.6 | 72.5 | 64.8 | 235.3 | 13.7 | 251.1 | 219.3 | 124.8 | 62.3 | 98.7 | 55.1 | 233.4 | 223.5 | 136.4 | 68.9 | 108.8 | 61.9 | 241.6 | 214.9 | 122.2 | 56.9 | 99.5 | 46.8 |  |  |  |  | 55.4 | 200.9 | 51.9 | 206.5 | 146.5 | 46.6 | 130.5 | 43.8 | 128.9 | 97.3 | 130.6 | 65.1 | 177 | 115 | 60.1 | 46.9 | 39.3 | 37.7 | 28.6 | 62.4 | 81.6 | 127.2 | 31.7 | [6 empty] | 40.2 | 134.9 | -1.01 | 3.06 | 2.5 | 1.8507 | -0.0046 | 1.9846 | 248.8 | 242 | -1.24 | 2.46 | 2234 | 838.3 | 0.5 | 0.5
2018-05-03 14:12 | 1771 | 261.5 | 252 | 120.7 | 98.8 | 101.4 | 250.4 | 244.2 | 151.7 | 72.4 | 64.7 | 235.1 | 13.7 | 250.9 | 219.5 | 124.7 | 61.5 | 98.6 | 54.8 | 233.2 | 223.3 | 136.2 | 69.9 | 108.7 | 60.9 | 241.4 | 214.6 | 122.1 | 57 | 99.4 | 46.6 |  |  |  |  | 55.5 | 200.8 | 51.9 | 206.4 | 146.5 | 46.6 | 130.4 | 43.8 | 128.8 | 97.3 | 130.6 | 65.1 | 176.9 | 114.9 | 60.1 | 46.9 | 39.3 | 37.7 | 28.6 | 62.4 | 81.6 | 127.2 | 31.6 | [6 empty] | 40.3 | 134.5 | -1.04 | 3.14 | 2.57 | 12.8103 | -0.0893 | 1.9838 | 248.6 | 241.8 | -1.26 | 2.49 | 2235 | 838.4 | 0.5 | 0.5
2018-05-03 14:12 | 1772 | 261.3 | 251.9 | 120.6 | 98.9 | 101.3 | 250.2 | 244.1 | 151.5 | 72.2 | 64.6 | 234.9 | 13.7 | 250.7 | 219.6 | 124.6 | 62 | 98.6 | 54.9 | 233 | 222.9 | 136.1 | 70.6 | 108.6 | 60.2 | 241.3 | 214.5 | 122 | 57.6 | 99.3 | 46.6 |  |  |  |  | 55.5 | 200.6 | 51.9 | 206.3 | 146.5 | 46.6 | 130.3 | 43.8 | 128.7 | 97.3 | 130.5 | 65.1 | 176.8 | 114.9 | 60.1 | 46.9 | 39.3 | 37.7 | 28.6 | 62.4 | 81.6 | 127.2 | 31.7 | [6 empty] | 40.3 | 133.5 | -1.05 | 3.09 | 2.52 | 10.6855 | -0.0946 | 1.9858 | 248.5 | 241.7 | -1.26 | 2.47 | 2236 | 838.4 | 0.5 | 0.5
2018-05-03 14:12 | 1773 | 261.1 | 251.7 | 120.5 | 98.9 | 101.2 | 250 | 244 | 151.4 | 72.2 | 64.6 | 234.7 | 13.7 | 250.5 | 219.3 | 124.4 | 62.2 | 98.5 | 54.9 | 232.9 | 222.5 | 135.9 | 70.7 | 108.5 | 61 | 241.1 | 214.5 | 121.9 | 57.9 | 99.2 | 46.6 |  |  |  |  | 55.5 | 200.5 | 52 | 206.2 | 146.4 | 46.6 | 130.2 | 43.8 | 128.7 | 97.3 | 130.5 | 65.1 | 176.8 | 114.9 | 60.1 | 46.9 | 39.3 | 37.7 | 28.6 | 62.4 | 81.6 | 127.2 | 31.6 | [6 empty] | 40.1 | 131.9 | -1.06 | 3.06 | 2.49 | 7.9071 | -0.1263 | 1.9829 | 248.3 | 241.5 | -1.27 | 2.45 | 2237 | 838.5 | 0.5 | 0.5
2018-05-03 14:12 | 1774 | 260.9 | 251.3 | 120.4 | 98.9 | 101.1 | 249.8 | 243.9 | 151.2 | 72.1 | 64.6 | 234.6 | 13.7 | 250.3 | 219.1 | 124.3 | 62.2 | 98.4 | 55.2 | 232.7 | 222.3 | 135.8 | 70.9 | 108.4 | 62 | 240.9 | 214.3 | 121.7 | 57.2 | 99.1 | 46.8 |  |  |  |  | 55.5 | 200.4 | 52 | 206.1 | 146.4 | 46.6 | 130.1 | 43.8 | 128.6 | 97.2 | 130.5 | 65 | 176.7 | 114.8 | 60.1 | 47 | 39.3 | 37.7 | 28.6 | 62.4 | 81.5 | 127.1 | 31.6 | [6 empty] | 40 | 132.4 | -1.01 | 3.07 | 2.48 | 9.6461 | -0.0381 | 1.984 | 248.1 | 241.3 | -1.24 | 2.46 | 2238 | 838.6 | 0.5 | 0.5
2018-05-03 14:12 | 1775 | 260.7 | 251 | 120.3 | 99 | 101 | 249.7 | 243.7 | 150.9 | 72.1 | 64.5 | 234.4 | 13.7 | 250.1 | 219.1 | 124.1 | 62.1 | 98.3 | 55.7 | 232.5 | 222.2 | 135.7 | 70.6 | 108.3 | 62.4 | 240.8 | 214.2 | 121.6 | 56.6 | 99 | 46.7 |  |  |  |  | 55.5 | 200.3 | 52 | 206 | 146.4 | 46.6 | 130 | 43.8 | 128.5 | 97.2 | 130.4 | 65 | 176.6 | 114.8 | 60.1 | 47 | 39.3 | 37.7 | 28.6 | 62.4 | 81.5 | 127.1 | 31.6 | [6 empty] | 39.9 | 133.8 | -1.06 | 3.05 | 2.5 | 5.2053 | -0.0011 | 1.9841 | 247.9 | 241.1 | -1.27 | 2.45 | 2239 | 838.7 | 0.5 | 0.5
2018-05-03 14:12 | 1776 | 260.5 | 251 | 120.3 | 99 | 101 | 249.6 | 243.5 | 150.8 | 72.1 | 64.5 | 234.2 | 13.7 | 249.9 | 218.8 | 124 | 62 | 98.2 | 55.6 | 232.3 | 222.4 | 135.6 | 70.7 | 108.2 | 61.9 | 240.6 | 213.9 | 121.5 | 56.3 | 98.9 | 46.9 |  |  |  |  | 55.5 | 200.2 | 52.1 | 205.9 | 146.4 | 46.6 | 129.9 | 43.8 | 128.5 | 97.2 | 130.4 | 65 | 176.6 | 114.7 | 60.2 | 47 | 39.3 | 37.7 | 28.6 | 62.4 | 81.5 | 127.1 | 31.7 | [6 empty] | 39.7 | 134.7 | -1.1 | 3.06 | 2.49 | 3.0479 | -0.0417 | 1.9846 | 247.8 | 241 | -1.29 | 2.46 | 2240 | 838.8 | 0.5 | 0.5
2018-05-03 14:12 | 1777 | 260.4 | 250.9 | 120.2 | 99.1 | 101.1 | 249.4 | 243.4 | 150.9 | 72.1 | 64.4 | 234.1 | 13.7 | 249.8 | 218.2 | 123.8 | 62.1 | 98.1 | 55.2 | 232.2 | 222.6 | 135.5 | 71.2 | 108.1 | 61.3 | 240.4 | 213.4 | 121.4 | 56.1 | 98.8 | 46.9 |  |  |  |  | 55.5 | 200.1 | 52.1 | 205.8 | 146.3 | 46.6 | 129.8 | 43.8 | 128.4 | 97.2 | 130.4 | 65 | 176.5 | 114.7 | 60.1 | 47 | 39.3 | 37.7 | 28.6 | 62.4 | 81.5 | 127.1 | 31.7 | [6 empty] | 39.6 | 135.2 | -1.05 | 3.12 | 2.49 | 3.5166 | -0.0452 | 1.9839 | 247.6 | 240.8 | -1.26 | 2.49 | 2241 | 838.9 | 0.5 | 0.5
2018-05-03 14:12 | 1778 | 260.2 | 250.9 | 120.1 | 99 | 101 | 249.2 | 243.2 | 151.1 | 72.2 | 64.3 | 233.9 | 13.7 | 249.6 | 217.9 | 123.7 | 61.9 | 98 | 53.8 | 232 | 222.4 | 135.3 | 70.5 | 108 | 61.1 | 240.3 | 213.2 | 121.3 | 56.2 | 98.7 | 46.8 |  |  |  |  | 55.5 | 199.9 | 52.1 | 205.7 | 146.3 | 46.6 | 129.6 | 43.8 | 128.3 | 97.2 | 130.4 | 65 | 176.5 | 114.6 | 60.1 | 47 | 39.3 | 37.7 | 28.6 | 62.4 | 81.4 | 127 | 31.8 | [6 empty] | 39.6 | 134.9 | -1.06 | 2.96 | 2.46 | 6.8441 | -0.0664 | 1.9841 | 247.5 | 240.6 | -1.27 | 2.42 | 2242 | 839 | 0.5 | 0.5
2018-05-03 14:12 | 1779 | 260 | 250.8 | 120 | 98.9 | 101 | 249.1 | 242.9 | 151 | 72.1 | 64.3 | 233.7 | 13.7 | 249.4 | 217.9 | 123.6 | 61.6 | 98 | 52.9 | 231.8 | 222.1 | 135.3 | 69.7 | 107.9 | 60.5 | 240.1 | 213.4 | 121.1 | 56.2 | 98.6 | 46.5 |  |  |  |  | 55.5 | 199.8 | 52.1 | 205.6 | 146.3 | 46.7 | 129.5 | 43.8 | 128.3 | 97.1 | 130.3 | 65 | 176.4 | 114.6 | 60.1 | 47 | 39.3 | 37.7 | 28.6 | 62.4 | 81.4 | 127 | 31.9 | [6 empty] | 39.6 | 134.5 | -0.96 | 3.1 | 2.52 | 2.8909 | -0.0752 | 1.9845 | 247.3 | 240.4 | -1.21 | 2.48 | 2243 | 839 | 0.5 | 0.5
2018-05-03 14:12 | 1780 | 259.8 | 250.7 | 119.8 | 99 | 101 | 248.9 | 242.8 | 150.8 | 72.1 | 64.2 | 233.5 | 13.7 | 249.1 | 217.9 | 123.5 | 61.2 | 97.9 | 53.3 | 231.6 | 221.8 | 135.1 | 69.9 | 107.8 | 60.2 | 239.9 | 213.3 | 121 | 55.9 | 98.5 | 46.3 |  |  |  |  | 55.5 | 199.7 | 52.1 | 205.5 | 146.3 | 46.7 | 129.4 | 43.8 | 128.2 | 97.1 | 130.3 | 65 | 176.3 | 114.5 | 60.2 | 47 | 39.3 | 37.7 | 28.6 | 62.4 | 81.4 | 127 | 31.8 | [6 empty] | 40 | 134.6 | -1.01 | 3.01 | 2.5 | 2.7963 | -0.0611 | 1.9845 | 247.1 | 240.2 | -1.24 | 2.44 | 2244 | 839.1 | 0.5 | 0.5
2018-05-03 14:12 | 1781 | 259.7 | 250.7 | 119.7 | 99 | 101 | 248.8 | 242.6 | 150.6 | 72.1 | 64.1 | 233.4 | 13.7 | 249 | 217.8 | 123.4 | 61.6 | 97.8 | 53.5 | 231.5 | 221.5 | 135 | 70.4 | 107.7 | 59.9 | 239.8 | 212.9 | 120.9 | 55.7 | 98.4 | 46.7 |  |  |  |  | 55.5 | 199.6 | 52.1 | 205.4 | 146.2 | 46.7 | 129.3 | 43.8 | 128.1 | 97.1 | 130.3 | 65 | 176.2 | 114.5 | 60.2 | 47 | 39.3 | 37.7 | 28.6 | 62.4 | 81.4 | 126.9 | 31.7 | [6 empty] | 40.1 | 134.4 | -1.06 | 3.01 | 2.48 | 2.4976 | -0.0875 | 1.9846 | 247 | 240.1 | -1.27 | 2.44 | 2245 | 839.2 | 0.5 | 0.5
2018-05-03 14:12 | 1782 | 259.6 | 250.6 | 119.5 | 98.9 | 100.9 | 248.6 | 242.5 | 150.4 | 72.1 | 64.1 | 233.2 | 13.7 | 248.8 | 217.7 | 123.2 | 62.2 | 97.7 | 53.4 | 231.3 | 221.3 | 134.9 | 70.7 | 107.6 | 59.4 | 239.6 | 212.7 | 120.8 | 55.7 | 98.4 | 46.8 |  |  |  |  | 55.5 | 199.4 | 52.1 | 205.3 | 146.2 | 46.7 | 129.2 | 43.8 | 128 | 97.1 | 130.2 | 65 | 176.2 | 114.4 | 60.1 | 47 | 39.3 | 37.7 | 28.6 | 62.5 | 81.4 | 126.9 | 31.6 | [6 empty] | 39.8 | 134.8 | -1.04 | 3.01 | 2.45 | 8.3176 | -0.1087 | 1.9818 | 246.9 | 239.9 | -1.26 | 2.44 | 2246 | 839.3 | 0.5 | 0.5
2018-05-03 14:12 | 1783 | 259.5 | 250.4 | 119.4 | 98.9 | 100.8 | 248.4 | 242.4 | 150.3 | 72 | 64 | 233 | 13.7 | 248.6 | 217.7 | 123.1 | 62.2 | 97.6 | 53.6 | 231.1 | 221.2 | 134.8 | 71.1 | 107.5 | 58.9 | 239.4 | 212.6 | 120.7 | 55.8 | 98.3 | 46.5 |  |  |  |  | 55.6 | 199.3 | 52.2 | 205.2 | 146.2 | 46.7 | 129.1 | 43.9 | 128 | 97 | 130.2 | 64.9 | 176.1 | 114.4 | 60.2 | 47 | 39.3 | 37.7 | 28.6 | 62.5 | 81.4 | 126.9 | 31.7 | [6 empty] | 39.8 | 135.7 | -1.12 | 3.03 | 2.46 | 7.5584 | -0.084 | 1.9842 | 246.7 | 239.7 | -1.3 | 2.45 | 2247 | 839.4 | 0.5 | 0.5
2018-05-03 14:12 | 1784 | 259.3 | 250.2 | 119.3 | 99 | 100.8 | 248.3 | 242.3 | 150.3 | 72 | 64 | 232.8 | 13.8 | 248.4 | 217.5 | 123 | 62.1 | 97.5 | 54.2 | 230.9 | 221.1 | 134.6 | 71.3 | 107.4 | 58.3 | 239.2 | 212.7 | 120.5 | 55.6 | 98.2 | 46.3 |  |  |  |  | 55.6 | 199.2 | 52.2 | 205 | 146.2 | 46.7 | 129 | 43.9 | 127.9 | 97 | 130.2 | 64.9 | 176.1 | 114.3 | 60.2 | 47 | 39.3 | 37.7 | 28.6 | 62.5 | 81.3 | 126.8 | 31.8 | [6 empty] | 39.8 | 135.4 | -1.04 | 3.02 | 2.46 | 3.7236 | -0.0364 | 1.985 | 246.6 | 239.5 | -1.26 | 2.45 | 2248 | 839.5 | 0.5 | 0.5
2018-05-03 14:12 | 1785 | 259.1 | 250 | 119.1 | 99.1 | 100.8 | 248.1 | 242.1 | 150.4 | 72 | 63.9 | 232.7 | 13.8 | 248.2 | 217.3 | 122.9 | 62 | 97.4 | 54.3 | 230.8 | 220.9 | 134.5 | 70.8 | 107.2 | 58.1 | 239 | 212.7 | 120.3 | 55.3 | 98.1 | 46.6 |  |  |  |  | 55.6 | 199.1 | 52.2 | 204.9 | 146.1 | 46.7 | 128.9 | 43.9 | 127.8 | 97 | 130.1 | 64.9 | 176 | 114.3 | 60.2 | 47 | 39.3 | 37.7 | 28.6 | 62.5 | 81.3 | 126.8 | 31.8 | [6 empty] | 39.8 | 133 | -1.04 | 3.04 | 2.49 | 6.9598 | -0.0417 | 1.9855 | 246.4 | 239.3 | -1.25 | 2.45 | 2249 | 839.5 | 0.5 | 0.5
2018-05-03 14:12 | 1786 | 258.9 | 249.9 | 118.9 | 99 | 100.7 | 247.9 | 241.8 | 150.5 | 71.9 | 63.9 | 232.5 | 13.7 | 248 | 217.1 | 122.8 | 61.9 | 97.2 | 53.9 | 230.6 | 220.8 | 134.4 | 70.3 | 107.1 | 58 | 238.9 | 212.3 | 120.2 | 55.4 | 98 | 46.9 |  |  |  |  | 55.6 | 199 | 52.2 | 204.9 | 146.1 | 46.7 | 128.7 | 43.9 | 127.8 | 97 | 130.1 | 64.9 | 175.9 | 114.2 | 60.2 | 47.1 | 39.3 | 37.7 | 28.6 | 62.5 | 81.3 | 126.8 | 31.9 | [6 empty] | 39.7 | 130.7 | -0.98 | 3.04 | 2.5 | -7.3139 | -0.0328 | 1.9841 | 246.2 | 239.2 | -1.22 | 2.44 | 2250 | 839.6 | 0.5 | 0.5
2018-05-03 14:12 | 1787 | 258.7 | 249.8 | 118.8 | 98.9 | 100.7 | 247.7 | 241.6 | 150.4 | 71.8 | 63.8 | 232.3 | 13.7 | 247.8 | 216.8 | 122.7 | 61.9 | 97.1 | 53.7 | 230.4 | 220.5 | 134.2 | 69.9 | 106.9 | 57.8 | 238.7 | 212 | 120.1 | 55.3 | 97.9 | 47.2 |  |  |  |  | 55.5 | 198.9 | 52.2 | 204.8 | 146.1 | 46.7 | 128.6 | 43.9 | 127.7 | 96.9 | 130.1 | 64.9 | 175.8 | 114.2 | 60.2 | 47.1 | 39.3 | 37.7 | 28.6 | 62.5 | 81.3 | 126.8 | 31.9 | [6 empty] | 39.7 | 131.6 | -1.02 | 3.05 | 2.5 | 1.5318 | -0.0187 | 1.9838 | 246 | 239 | -1.25 | 2.45 | 2251 | 839.7 | 0.5 | 0.5
2018-05-03 14:12 | 1788 | 258.6 | 249.7 | 118.7 | 98.9 | 100.8 | 247.6 | 241.4 | 150.2 | 71.7 | 63.8 | 232.1 | 13.8 | 247.7 | 216.5 | 122.6 | 61.9 | 97 | 54.2 | 230.3 | 220.3 | 134.1 | 69.5 | 106.8 | 57.5 | 238.5 | 212 | 120 | 54.9 | 97.9 | 47.7 |  |  |  |  | 55.6 | 198.7 | 52.2 | 204.6 | 146.1 | 46.7 | 128.5 | 43.9 | 127.6 | 96.9 | 130.1 | 64.9 | 175.8 | 114.1 | 60.2 | 47.1 | 39.3 | 37.7 | 28.6 | 62.5 | 81.3 | 126.7 | 32 | [6 empty] | 39.7 | 132.9 | -1.08 | 2.98 | 2.52 | -2.2107 | -0.0364 | 1.9852 | 245.9 | 238.8 | -1.28 | 2.42 | 2252 | 839.8 | 0.5 | 0.5
2018-05-03 14:12 | 1789 | 258.4 | 249.4 | 118.6 | 98.7 | 100.8 | 247.5 | 241.2 | 150 | 71.7 | 63.7 | 232 | 13.7 | 247.5 | 216.4 | 122.5 | 62 | 96.9 | 54.1 | 230.1 | 220.2 | 133.9 | 69.2 | 106.7 | 57.5 | 238.4 | 212 | 119.8 | 54.5 | 97.8 | 48.1 |  |  |  |  | 55.6 | 198.6 | 52.2 | 204.5 | 146 | 46.7 | 128.4 | 43.9 | 127.6 | 96.9 | 130 | 64.9 | 175.7 | 114.1 | 60.2 | 47.1 | 39.3 | 37.7 | 28.6 | 62.5 | 81.2 | 126.7 | 32.1 | [6 empty] | 39.6 | 132.1 | -1.02 | 2.94 | 2.49 | -3.6032 | -0.084 | 1.9841 | 245.7 | 238.7 | -1.25 | 2.41 | 2253 | 839.9 | 0.5 | 0.5
2018-05-03 14:12 | 1790 | 258.2 | 249.1 | 118.6 | 98.6 | 101 | 247.4 | 241.1 | 149.8 | 71.7 | 63.7 | 231.8 | 13.7 | 247.3 | 216.6 | 122.4 | 61.9 | 96.8 | 53.9 | 229.9 | 220.1 | 133.8 | 68.7 | 106.5 | 57.4 | 238.2 | 211.6 | 119.7 | 54.4 | 97.7 | 48.6 |  |  |  |  | 55.7 | 198.5 | 52.3 | 204.4 | 146 | 46.7 | 128.3 | 43.9 | 127.5 | 96.9 | 130 | 64.9 | 175.6 | 114 | 60.2 | 47.1 | 39.3 | 37.7 | 28.6 | 62.5 | 81.2 | 126.7 | 32.1 | [6 empty] | 39.5 | 132 | -1.1 | 3.01 | 2.46 | 6.214 | -0.084 | 1.9841 | 245.5 | 238.5 | -1.29 | 2.43 | 2254 | 840 | 0.5 | 0.5
2018-05-03 14:12 | 1791 | 258 | 249 | 118.7 | 98.8 | 101.4 | 247.2 | 241 | 149.6 | 71.7 | 63.7 | 231.6 | 13.7 | 247.1 | 216.5 | 122.3 | 62.1 | 96.7 | 54.5 | 229.8 | 220.1 | 133.7 | 68.7 | 106.4 | 57 | 238.1 | 211.3 | 119.5 | 54.4 | 97.7 | 48.3 |  |  |  |  | 55.7 | 198.3 | 52.2 | 204.3 | 146 | 46.7 | 128.2 | 43.9 | 127.4 | 96.9 | 129.9 | 64.8 | 175.6 | 114 | 60.2 | 47.1 | 39.3 | 37.7 | 28.6 | 62.5 | 81.2 | 126.7 | 32.3 | [6 empty] | 39.3 | 132.1 | -1.03 | 2.96 | 2.47 | 2.762 | -0.0187 | 1.9847 | 245.4 | 238.3 | -1.25 | 2.41 | 2255 | 840 | 0.5 | 0.5
2018-05-03 14:12 | 1792 | 257.8 | 249 | 118.6 | 99 | 101.6 | 247.1 | 240.8 | 149.6 | 71.6 | 63.7 | 231.4 | 13.8 | 246.9 | 216.2 | 122.1 | 62.3 | 96.6 | 54.5 | 229.6 | 220.1 | 133.6 | 68.7 | 106.2 | 57.1 | 237.9 | 211.2 | 119.4 | 54.4 | 97.6 | 47.8 |  |  |  |  | 55.7 | 198.2 | 52.2 | 204.2 | 146 | 46.7 | 128 | 43.9 | 127.3 | 96.8 | 129.9 | 64.8 | 175.5 | 113.9 | 60.2 | 47.2 | 39.3 | 37.7 | 28.6 | 62.5 | 81.2 | 126.6 | 32.1 | [6 empty] | 39.2 | 131.9 | -1.08 | 2.92 | 2.49 | 3.3163 | -0.0823 | 1.9842 | 245.2 | 238.1 | -1.28 | 2.39 | 2256 | 840.1 | 0.5 | 0.5
2018-05-03 14:12 | 1793 | 257.6 | 249 | 118.4 | 99.1 | 101.5 | 246.9 | 240.6 | 149.8 | 71.5 | 63.6 | 231.3 | 13.7 | 246.7 | 215.7 | 122 | 62.1 | 96.5 | 53.8 | 229.4 | 220.1 | 133.4 | 68.4 | 106.1 | 57.8 | 237.7 | 211.3 | 119.2 | 54.1 | 97.5 | 47.9 |  |  |  |  | 55.7 | 198.1 | 52.3 | 204.1 | 145.9 | 46.7 | 127.9 | 44 | 127.3 | 96.8 | 129.9 | 64.8 | 175.5 | 113.9 | 60.2 | 47.2 | 39.3 | 37.7 | 28.6 | 62.5 | 81.2 | 126.6 | 32.1 | [6 empty] | 39.1 | 133 | -1.12 | 2.98 | 2.5 | 7.4919 | -0.137 | 1.9844 | 245.1 | 237.9 | -1.31 | 2.42 | 2257 | 840.2 | 0.5 | 0.5
2018-05-03 14:12 | 1794 | 257.4 | 249 | 118.3 | 99.1 | 101.4 | 246.7 | 240.4 | 150 | 71.4 | 63.5 | 231.1 | 13.7 | 246.5 | 215.4 | 121.8 | 61.8 | 96.4 | 53.6 | 229.3 | 220 | 133.3 | 68.2 | 105.9 | 57.8 | 237.5 | 211.3 | 119.1 | 53.9 | 97.4 | 47.7 |  |  |  |  | 55.7 | 198 | 52.3 | 204 | 145.9 | 46.7 | 127.8 | 44 | 127.2 | 96.8 | 129.8 | 64.8 | 175.4 | 113.8 | 60.2 | 47.2 | 39.3 | 37.7 | 28.6 | 62.5 | 81.1 | 126.6 | 32.3 | [6 empty] | 39 | 133.5 | -1.02 | 2.97 | 2.52 | 5.9852 | -0.077 | 1.9835 | 244.9 | 237.8 | -1.25 | 2.42 | 2258 | 840.3 | 0.5 | 0.5
2018-05-03 14:12 | 1795 | 257.2 | 248.9 | 118.3 | 99.2 | 101.3 | 246.5 | 240.2 | 150.2 | 71.4 | 63.4 | 231 | 13.7 | 246.3 | 215.3 | 121.7 | 62 | 96.4 | 53.8 | 229.1 | 219.7 | 133.2 | 68.1 | 105.8 | 57.3 | 237.4 | 211.3 | 119 | 54 | 97.3 | 47.2 |  |  |  |  | 55.7 | 197.9 | 52.3 | 203.9 | 145.9 | 46.7 | 127.7 | 44 | 127.1 | 96.8 | 129.8 | 64.8 | 175.3 | 113.8 | 60.2 | 47.2 | 39.3 | 37.6 | 28.6 | 62.5 | 81.1 | 126.5 | 32.4 | [6 empty] | 39 | 132 | -0.99 | 2.97 | 2.5 | 6.6217 | -0.0558 | 1.9842 | 244.8 | 237.6 | -1.22 | 2.42 | 2259 | 840.4 | 0.5 | 0.5
2018-05-03 14:12 | 1796 | 257 | 248.6 | 118.2 | 99.3 | 101.3 | 246.4 | 240.1 | 150.2 | 71.3 | 63.4 | 230.8 | 13.7 | 246.2 | 215.4 | 121.6 | 61.7 | 96.3 | 54 | 228.9 | 219.4 | 133 | 68.7 | 105.7 | 57.3 | 237.2 | 210.9 | 118.9 | 53.9 | 97.2 | 46.8 |  |  |  |  | 55.7 | 197.8 | 52.3 | 203.8 | 145.8 | 46.7 | 127.6 | 44 | 127.1 | 96.7 | 129.8 | 64.8 | 175.3 | 113.8 | 60.2 | 47.2 | 39.3 | 37.6 | 28.6 | 62.5 | 81.1 | 126.5 | 32.4 | [6 empty] | 39.1 | 131.7 | -1.02 | 3.04 | 2.46 | -0.368 | -0.0523 | 1.9824 | 244.6 | 237.4 | -1.24 | 2.44 | 2260 | 840.5 | 0.5 | 0.5
2018-05-03 14:12 | 1797 | 256.9 | 248.3 | 118.2 | 99.5 | 101.2 | 246.2 | 239.9 | 150.2 | 71.4 | 63.3 | 230.6 | 13.7 | 246 | 215.7 | 121.5 | 60.7 | 96.2 | 54.5 | 228.8 | 219.1 | 132.9 | 68.9 | 105.6 | 57.8 | 237.1 | 210.3 | 118.7 | 53.5 | 97.1 | 46.3 |  |  |  |  | 55.7 | 197.6 | 52.3 | 203.7 | 145.8 | 46.7 | 127.5 | 44 | 127 | 96.7 | 129.7 | 64.8 | 175.2 | 113.7 | 60.2 | 47.2 | 39.3 | 37.6 | 28.6 | 62.5 | 81.1 | 126.5 | 32.3 | [6 empty] | 39 | 132.2 | -1.06 | 2.95 | 2.45 | 9.1841 | -0.024 | 1.9851 | 244.4 | 237.3 | -1.27 | 2.41 | 2261 | 840.5 | 0.5 | 0.5
2018-05-03 14:12 | 1798 | 256.7 | 248.2 | 118.1 | 99.5 | 101.1 | 246 | 239.7 | 150.2 | 71.5 | 63.2 | 230.5 | 13.7 | 245.8 | 215.4 | 121.3 | 60.1 | 96.1 | 54.7 | 228.6 | 218.7 | 132.8 | 68.6 | 105.4 | 58.4 | 236.9 | 209.9 | 118.6 | 53.4 | 97 | 46.2 |  |  |  |  | 55.8 | 197.5 | 52.4 | 203.6 | 145.8 | 46.7 | 127.4 | 44 | 127 | 96.7 | 129.7 | 64.8 | 175.1 | 113.7 | 60.2 | 47.2 | 39.3 | 37.7 | 28.6 | 62.6 | 81.1 | 126.5 | 32.3 | [6 empty] | 39 | 132.2 | -1.05 | 2.92 | 2.49 | 3.7935 | -0.077 | 1.9845 | 244.2 | 237.1 | -1.26 | 2.4 | 2262 | 840.6 | 0.5 | 0.5
2018-05-03 14:12 | 1799 | 256.5 | 248.2 | 118 | 99.6 | 101.2 | 245.9 | 239.6 | 150.1 | 71.5 | 63.2 | 230.3 | 13.7 | 245.6 | 214.7 | 121.2 | 60.1 | 96 | 54.3 | 228.4 | 218.4 | 132.7 | 68.2 | 105.3 | 58.2 | 236.6 | 209.9 | 118.5 | 53.5 | 97 | 46.8 |  |  |  |  | 55.8 | 197.4 | 52.4 | 203.5 | 145.8 | 46.8 | 127.3 | 44 | 126.9 | 96.7 | 129.7 | 64.8 | 175.1 | 113.6 | 60.2 | 47.2 | 39.3 | 37.7 | 28.6 | 62.6 | 81.1 | 126.5 | 32.4 | [6 empty] | 39 | 132 | -1.04 | 2.95 | 2.47 | 1.1957 | -0.054 | 1.9844 | 244.1 | 236.9 | -1.25 | 2.41 | 2263 | 840.7 | 0.5 | 0.5
2018-05-03 14:12 | 1800 | 256.4 | 248.2 | 117.7 | 99.6 | 101.1 | 245.8 | 239.5 | 150 | 71.4 | 63.1 | 230.1 | 13.7 | 245.4 | 214.3 | 121 | 60.8 | 95.9 | 54.1 | 228.3 | 218.2 | 132.6 | 68.1 | 105.2 | 57.7 | 236.5 | 209.9 | 118.3 | 53.6 | 96.9 | 47.1 |  |  |  |  | 55.8 | 197.3 | 52.4 | 203.4 | 145.7 | 46.7 | 127.2 | 44 | 126.8 | 96.6 | 129.6 | 64.8 | 175 | 113.6 | 60.2 | 47.3 | 39.3 | 37.6 | 28.6 | 62.6 | 81 | 126.4 | 32.5 | [6 empty] | 39 | 132.3 | -0.95 | 2.9 | 2.48 | 2.6013 | -0.0717 | 1.9837 | 244 | 236.7 | -1.2 | 2.39 | 2264 | 840.8 | 0.5 | 0.5
2018-05-03 14:12 | 1801 | 256.2 | 248.1 | 117.5 | 99.6 | 101 | 245.6 | 239.3 | 150 | 71.3 | 63 | 229.9 | 13.7 | 245.3 | 214.4 | 120.9 | 61.5 | 95.8 | 53.8 | 228.1 | 218.1 | 132.5 | 68.2 | 105 | 57.4 | 236.3 | 210 | 118.2 | 53.6 | 96.8 | 46.9 |  |  |  |  | 55.8 | 197.2 | 52.4 | 203.3 | 145.7 | 46.7 | 127 | 44 | 126.7 | 96.6 | 129.6 | 64.7 | 175 | 113.5 | 60.2 | 47.3 | 39.3 | 37.6 | 28.6 | 62.6 | 81 | 126.4 | 32.5 | [6 empty] | 39.1 | 133.1 | -1.04 | 2.96 | 2.46 | 7.7711 | -0.0487 | 1.9834 | 243.8 | 236.6 | -1.26 | 2.42 | 2265 | 840.9 | 0.5 | 0.5
2018-05-03 14:12 | 1802 | 256 | 248 | 117.4 | 99.4 | 101.1 | 245.4 | 239.2 | 150 | 71.2 | 63 | 229.8 | 13.7 | 245.1 | 214.5 | 120.8 | 61.5 | 95.8 | 53.9 | 228 | 218.2 | 132.4 | 68.1 | 104.9 | 57.4 | 236.2 | 209.9 | 118.1 | 53.5 | 96.8 | 46.7 |  |  |  |  | 55.8 | 197 | 52.5 | 203.2 | 145.7 | 46.7 | 126.9 | 44 | 126.7 | 96.6 | 129.6 | 64.7 | 174.9 | 113.5 | 60.2 | 47.3 | 39.3 | 37.6 | 28.6 | 62.6 | 81 | 126.4 | 32.3 | [6 empty] | 39.3 | 133.7 | -1.01 | 3.01 | 2.48 | 2.8738 | -0.0858 | 1.9829 | 243.7 | 236.4 | -1.24 | 2.44 | 2266 | 841 | 0.5 | 0.5
2018-05-03 14:12 | 1803 | 255.9 | 247.8 | 117.4 | 99.2 | 101.1 | 245.3 | 239 | 150 | 71.1 | 62.9 | 229.6 | 13.8 | 244.9 | 214.6 | 120.6 | 61.6 | 95.7 | 54.5 | 227.8 | 218.1 | 132.3 | 68.3 | 104.8 | 57.3 | 236.1 | 209.6 | 117.9 | 53.5 | 96.7 | 47 |  |  |  |  | 55.8 | 196.9 | 52.5 | 203.1 | 145.7 | 46.7 | 126.9 | 44 | 126.6 | 96.6 | 129.5 | 64.7 | 174.9 | 113.4 | 60.2 | 47.3 | 39.3 | 37.7 | 28.6 | 62.6 | 81 | 126.4 | 32.4 | [6 empty] | 39.5 | 134.6 | -1.04 | 2.99 | 2.49 | -3.6832 | -0.0205 | 1.9844 | 243.5 | 236.3 | -1.25 | 2.43 | 2267 | 841 | 0.5 | 0.5
2018-05-03 14:12 | 1804 | 255.7 | 247.6 | 117.3 | 99.1 | 101.2 | 245.1 | 238.9 | 150 | 71 | 62.9 | 229.4 | 13.8 | 244.7 | 214.4 | 120.5 | 61.9 | 95.7 | 54.8 | 227.6 | 217.9 | 132.2 | 68.3 | 104.6 | 57.5 | 236 | 209.4 | 117.8 | 53.6 | 96.6 | 47.2 |  |  |  |  | 55.9 | 196.8 | 52.5 | 203 | 145.6 | 46.8 | 126.8 | 44 | 126.5 | 96.6 | 129.5 | 64.7 | 174.8 | 113.4 | 60.3 | 47.3 | 39.3 | 37.7 | 28.6 | 62.6 | 81 | 126.3 | 32.6 | [6 empty] | 39.5 | 134.4 | -1.07 | 2.99 | 2.47 | 8.073 | -0.0399 | 1.9844 | 243.4 | 236.1 | -1.27 | 2.43 | 2268 | 841.1 | 0.5 | 0.5
2018-05-03 14:12 | 1805 | 255.6 | 247.5 | 117.2 | 99.1 | 101.3 | 245 | 238.7 | 149.9 | 70.9 | 62.8 | 229.3 | 13.8 | 244.6 | 213.6 | 120.3 | 62.3 | 95.6 | 54.6 | 227.5 | 217.7 | 132.1 | 67.8 | 104.5 | 57.5 | 235.8 | 209.3 | 117.7 | 53.5 | 96.5 | 46.6 |  |  |  |  | 55.9 | 196.7 | 52.5 | 202.9 | 145.6 | 46.8 | 126.6 | 44.1 | 126.5 | 96.5 | 129.5 | 64.7 | 174.7 | 113.3 | 60.3 | 47.4 | 39.2 | 37.7 | 28.6 | 62.6 | 81 | 126.3 | 32.6 | [6 empty] | 39.4 | 133.8 | -1.05 | 2.87 | 2.44 | -0.4497 | -0.1017 | 1.9845 | 243.2 | 236 | -1.26 | 2.38 | 2269 | 841.2 | 0.5 | 0.5
2018-05-03 14:12 | 1806 | 255.4 | 247.4 | 117.1 | 99 | 101.3 | 244.8 | 238.6 | 149.9 | 70.9 | 62.8 | 229.1 | 13.8 | 244.4 | 212.9 | 120.2 | 61.8 | 95.5 | 54.4 | 227.3 | 217.5 | 131.9 | 67.7 | 104.4 | 57.4 | 235.7 | 209 | 117.6 | 53.3 | 96.4 | 46.5 |  |  |  |  | 55.9 | 196.6 | 52.6 | 202.8 | 145.6 | 46.8 | 126.5 | 44.1 | 126.4 | 96.5 | 129.4 | 64.7 | 174.7 | 113.3 | 60.3 | 47.4 | 39.2 | 37.7 | 28.6 | 62.6 | 80.9 | 126.3 | 32.6 | [6 empty] | 39.3 | 133.8 | -1.09 | 2.91 | 2.43 | 2.2947 | -0.0399 | 1.9822 | 243.1 | 235.8 | -1.29 | 2.4 | 2270 | 841.3 | 0.5 | 0.5
2018-05-03 14:12 | 1807 | 255.2 | 247.2 | 117 | 98.8 | 101.2 | 244.7 | 238.6 | 149.8 | 70.8 | 62.8 | 228.9 | 13.7 | 244.2 | 212.8 | 120.1 | 61.1 | 95.4 | 54.4 | 227.1 | 217.2 | 131.8 | 67.9 | 104.2 | 57.5 | 235.5 | 208.7 | 117.4 | 53.2 | 96.3 | 46.7 |  |  |  |  | 55.9 | 196.5 | 52.6 | 202.7 | 145.6 | 46.8 | 126.4 | 44.1 | 126.3 | 96.5 | 129.4 | 64.7 | 174.6 | 113.2 | 60.3 | 47.4 | 39.2 | 37.7 | 28.6 | 62.6 | 80.9 | 126.2 | 32.6 | [6 empty] | 39.1 | 134.2 | -1.04 | 3.01 | 2.43 | -2.6608 | -0.0576 | 1.9877 | 242.9 | 235.6 | -1.26 | 2.44 | 2271 | 841.4 | 0.5 | 0.5
2018-05-03 14:12 | 1808 | 255.1 | 247.2 | 116.9 | 98.9 | 101 | 244.6 | 238.5 | 149.7 | 70.7 | 62.7 | 228.8 | 13.7 | 244 | 212.9 | 119.9 | 61.1 | 95.3 | 54.4 | 227 | 216.9 | 131.7 | 67.7 | 104.1 | 57.1 | 235.3 | 208.4 | 117.3 | 53.2 | 96.2 | 46.9 |  |  |  |  | 55.9 | 196.4 | 52.6 | 202.6 | 145.5 | 46.8 | 126.3 | 44.1 | 126.3 | 96.5 | 129.4 | 64.7 | 174.5 | 113.2 | 60.3 | 47.3 | 39.2 | 37.7 | 28.6 | 62.6 | 80.9 | 126.2 | 32.4 | [6 empty] | 39.2 | 134.4 | -1.01 | 2.96 | 2.45 | -2.2414 | -0.0911 | 1.985 | 242.8 | 235.4 | -1.24 | 2.42 | 2272 | 841.5 | 0.5 | 0.5
2018-05-03 14:12 | 1809 | 255 | 247.1 | 116.9 | 99 | 101 | 244.4 | 238.4 | 149.4 | 70.6 | 62.6 | 228.6 | 13.7 | 243.8 | 212.7 | 119.8 | 61 | 95.2 | 54.4 | 226.8 | 216.8 | 131.6 | 66.9 | 103.9 | 56.7 | 235.1 | 208.4 | 117.1 | 53.1 | 96.1 | 47 |  |  |  |  | 55.9 | 196.2 | 52.6 | 202.5 | 145.5 | 46.8 | 126.2 | 44.1 | 126.2 | 96.5 | 129.3 | 64.7 | 174.4 | 113.2 | 60.3 | 47.4 | 39.3 | 37.7 | 28.6 | 62.6 | 80.9 | 126.2 | 32.4 | [6 empty] | 39.2 | 134.7 | -1.13 | 2.82 | 2.47 | 5.1712 | -0.0611 | 1.9848 | 242.7 | 235.3 | -1.31 | 2.36 | 2273 | 841.5 | 0.5 | 0.5
2018-05-03 14:12 | 1810 | 254.9 | 246.8 | 117 | 99 | 101.1 | 244.3 | 238.3 | 149.1 | 70.5 | 62.5 | 228.4 | 13.7 | 243.7 | 212.8 | 119.7 | 60.9 | 95.1 | 54.7 | 226.6 | 216.8 | 131.5 | 66.6 | 103.8 | 56.4 | 235 | 208.4 | 117 | 53.3 | 96.1 | 47.3 |  |  |  |  | 55.9 | 196.1 | 52.6 | 202.4 | 145.5 | 46.8 | 126.1 | 44.1 | 126.1 | 96.4 | 129.3 | 64.7 | 174.4 | 113.1 | 60.2 | 47.4 | 39.3 | 37.7 | 28.6 | 62.6 | 80.9 | 126.1 | 32.5 | [6 empty] | 39 | 135.2 | -1.08 | 2.99 | 2.48 | 0.3526 | -0.0523 | 1.9837 | 242.5 | 235.1 | -1.28 | 2.43 | 2274 | 841.6 | 0.5 | 0.5
2018-05-03 14:12 | 1811 | 254.9 | 246.6 | 117 | 99 | 101.1 | 244.1 | 238.1 | 148.9 | 70.5 | 62.5 | 228.3 | 13.7 | 243.5 | 213.1 | 119.6 | 60.7 | 95 | 54.9 | 226.5 | 216.9 | 131.4 | 67 | 103.7 | 56.1 | 234.8 | 208.4 | 116.8 | 53.2 | 96 | 47.8 |  |  |  |  | 56 | 196 | 52.6 | 202.3 | 145.5 | 46.8 | 126 | 44.2 | 126.1 | 96.4 | 129.3 | 64.7 | 174.3 | 113.1 | 60.3 | 47.4 | 39.3 | 37.7 | 28.6 | 62.6 | 80.8 | 126.1 | 32.6 | [6 empty] | 38.7 | 135.5 | -1.04 | 2.93 | 2.46 | 3.6502 | -0.0894 | 1.982 | 242.4 | 234.9 | -1.26 | 2.41 | 2275 | 841.7 | 0.5 | 0.5
2018-05-03 14:12 | 1812 | 254.7 | 246.4 | 116.8 | 99 | 100.9 | 244 | 238 | 148.8 | 70.4 | 62.4 | 228.1 | 13.8 | 243.3 | 213.2 | 119.4 | 60.9 | 94.9 | 54.7 | 226.3 | 216.9 | 131.2 | 66.8 | 103.5 | 55.9 | 234.6 | 208.4 | 116.7 | 52.9 | 95.9 | 47.4 |  |  |  |  | 56 | 195.9 | 52.6 | 202.2 | 145.4 | 46.8 | 125.9 | 44.2 | 126 | 96.4 | 129.2 | 64.6 | 174.2 | 113 | 60.3 | 47.4 | 39.3 | 37.6 | 28.6 | 62.6 | 80.8 | 126.1 | 32.8 | [6 empty] | 38.5 | 135.7 | -1.05 | 2.99 | 2.47 | 1.6634 | -0.0576 | 1.9845 | 242.2 | 234.7 | -1.26 | 2.44 | 2276 | 841.8 | 0.5 | 0.5
2018-05-03 14:12 | 1813 | 254.5 | 246.2 | 116.5 | 99 | 100.9 | 243.9 | 237.9 | 148.9 | 70.4 | 62.3 | 228 | 13.8 | 243.2 | 212.7 | 119.3 | 61.2 | 94.8 | 54.5 | 226.2 | 216.7 | 131.1 | 66.4 | 103.4 | 55.8 | 234.4 | 208.5 | 116.6 | 52.8 | 95.8 | 46.9 |  |  |  |  | 56 | 195.8 | 52.7 | 202.1 | 145.4 | 46.8 | 125.8 | 44.2 | 125.9 | 96.4 | 129.2 | 64.6 | 174.2 | 113 | 60.2 | 47.4 | 39.3 | 37.6 | 28.6 | 62.6 | 80.8 | 126.1 | 32.8 | [6 empty] | 38.6 | 135.8 | -1.02 | 3.01 | 2.47 | 10.648 | -0.0753 | 1.9835 | 242.1 | 234.6 | -1.25 | 2.45 | 2277 | 841.9 | 0.5 | 0.5
2018-05-03 14:12 | 1814 | 254.3 | 246.1 | 116.4 | 98.9 | 100.9 | 243.8 | 237.8 | 148.9 | 70.3 | 62.3 | 227.8 | 13.7 | 243 | 212.2 | 119.2 | 61.4 | 94.7 | 54.4 | 226 | 216.4 | 131 | 66.2 | 103.2 | 55.7 | 234.3 | 208.4 | 116.5 | 52.8 | 95.7 | 46.9 |  |  |  |  | 56 | 195.6 | 52.7 | 202 | 145.4 | 46.8 | 125.7 | 44.2 | 125.8 | 96.3 | 129.2 | 64.6 | 174.1 | 112.9 | 60.3 | 47.4 | 39.3 | 37.6 | 28.6 | 62.7 | 80.8 | 126 | 32.7 | [6 empty] | 38.5 | 135.2 | -1.09 | 2.97 | 2.46 | 1.8453 | -0.0364 | 1.9832 | 241.9 | 234.4 | -1.29 | 2.43 | 2278 | 842 | 0.5 | 0.5
2018-05-03 14:12 | 1815 | 254.1 | 246 | 116.3 | 98.7 | 100.7 | 243.6 | 237.5 | 149 | 70.3 | 62.3 | 227.6 | 13.8 | 242.8 | 211.9 | 119.1 | 61.7 | 94.6 | 54.1 | 225.8 | 216 | 130.9 | 66.7 | 103.1 | 55.1 | 234.2 | 208.3 | 116.3 | 53.1 | 95.7 | 46.7 |  |  |  |  | 56 | 195.5 | 52.7 | 201.9 | 145.3 | 46.8 | 125.6 | 44.2 | 125.8 | 96.3 | 129.1 | 64.6 | 174.1 | 112.9 | 60.3 | 47.4 | 39.3 | 37.7 | 28.6 | 62.7 | 80.7 | 126 | 32.8 | [6 empty] | 38.5 | 134.2 | -1.05 | 2.91 | 2.47 | 5.2317 | -0.0541 | 1.9853 | 241.8 | 234.3 | -1.26 | 2.4 | 2279 | 842 | 0.5 | 0.5
2018-05-03 14:13 | 1816 | 253.9 | 245.8 | 116.1 | 98.5 | 100.6 | 243.5 | 237.4 | 148.8 | 70.3 | 62.2 | 227.5 | 13.8 | 242.7 | 211.5 | 118.9 | 61 | 94.6 | 54.2 | 225.7 | 215.9 | 130.8 | 67.3 | 103 | 54.8 | 234 | 208.3 | 116.2 | 53.2 | 95.6 | 46.6 |  |  |  |  | 55.9 | 195.4 | 52.7 | 201.8 | 145.3 | 46.8 | 125.5 | 44.2 | 125.7 | 96.3 | 129.1 | 64.6 | 174 | 112.8 | 60.2 | 47.4 | 39.3 | 37.7 | 28.6 | 62.7 | 80.7 | 126 | 33 | [6 empty] | 38.5 | 133 | -0.97 | 2.98 | 2.49 | 2.3999 | -0.0523 | 1.9847 | 241.6 | 234.1 | -1.21 | 2.42 | 2280 | 842.1 | 0.5 | 0.5
2018-05-03 14:13 | 1817 | 253.8 | 245.7 | 115.9 | 98.3 | 100.6 | 243.3 | 237.3 | 148.6 | 70 | 62.2 | 227.3 | 13.7 | 242.5 | 211.1 | 118.8 | 60.1 | 94.5 | 54.3 | 225.5 | 215.8 | 130.6 | 67.2 | 102.8 | 54.9 | 233.8 | 207.9 | 116 | 53.1 | 95.5 | 46.8 |  |  |  |  | 56 | 195.3 | 52.7 | 201.7 | 145.3 | 46.8 | 125.4 | 44.2 | 125.7 | 96.3 | 129.1 | 64.6 | 173.9 | 112.8 | 60.2 | 47.4 | 39.3 | 37.7 | 28.6 | 62.7 | 80.7 | 126 | 32.9 | [6 empty] | 38.5 | 130.9 | -1 | 2.96 | 2.47 | -1.1878 | -0.0717 | 1.9848 | 241.5 | 233.9 | -1.23 | 2.41 | 2281 | 842.2 | 0.5 | 0.5
2018-05-03 14:13 | 1818 | 253.7 | 245.6 | 115.8 | 98.3 | 100.6 | 243.1 | 237.3 | 148.4 | 69.9 | 62.2 | 227.2 | 13.7 | 242.3 | 211.1 | 118.6 | 60.1 | 94.3 | 53.8 | 225.3 | 215.7 | 130.5 | 67.1 | 102.7 | 55.9 | 233.7 | 207.3 | 115.9 | 52.9 | 95.4 | 46.7 |  |  |  |  | 56 | 195.2 | 52.7 | 201.6 | 145.3 | 46.8 | 125.3 | 44.2 | 125.6 | 96.2 | 129.1 | 64.6 | 173.9 | 112.7 | 60.2 | 47.5 | 39.3 | 37.7 | 28.6 | 62.7 | 80.7 | 125.9 | 32.8 | [6 empty] | 38.8 | 130.7 | -0.98 | 3 | 2.45 | -7.5245 | -0.0611 | 1.9837 | 241.4 | 233.8 | -1.22 | 2.43 | 2282 | 842.3 | 0.5 | 0.5
2018-05-03 14:13 | 1819 | 253.5 | 245.4 | 115.9 | 98.4 | 100.7 | 243 | 237.2 | 148.2 | 70 | 62.1 | 227 | 13.7 | 242.1 | 211.4 | 118.5 | 60.4 | 94.2 | 53.9 | 225.2 | 215.7 | 130.3 | 67.4 | 102.6 | 56.3 | 233.5 | 206.9 | 115.8 | 52.8 | 95.3 | 46.5 |  |  |  |  | 56 | 195.1 | 52.8 | 201.5 | 145.2 | 46.8 | 125.2 | 44.2 | 125.5 | 96.2 | 129 | 64.6 | 173.8 | 112.7 | 60.3 | 47.5 | 39.3 | 37.7 | 28.6 | 62.7 | 80.7 | 125.9 | 32.8 | [6 empty] | 39.1 | 132.4 | -1 | 2.89 | 2.45 | -4.9417 | -0.07 | 1.9834 | 241.2 | 233.6 | -1.23 | 2.38 | 2283 | 842.4 | 0.5 | 0.5
2018-05-03 14:13 | 1820 | 253.3 | 245.2 | 115.9 | 98.5 | 100.8 | 242.8 | 237.1 | 148 | 70.1 | 62.1 | 226.8 | 13.7 | 241.9 | 211.5 | 118.3 | 60.4 | 94.1 | 54.1 | 225 | 215.7 | 130.2 | 67.2 | 102.5 | 56 | 233.3 | 206.8 | 115.7 | 52.9 | 95.2 | 46.2 |  |  |  |  | 56 | 194.9 | 52.8 | 201.4 | 145.2 | 46.8 | 125.1 | 44.2 | 125.5 | 96.2 | 129 | 64.5 | 173.7 | 112.6 | 60.3 | 47.5 | 39.3 | 37.7 | 28.6 | 62.7 | 80.7 | 125.9 | 33 | [6 empty] | 39.4 | 133.3 | -0.96 | 2.95 | 2.44 | 8.7897 | -0.0788 | 1.9862 | 241 | 233.4 | -1.21 | 2.41 | 2284 | 842.5 | 0.5 | 0.5
2018-05-03 14:13 | 1821 | 253.1 | 245 | 115.9 | 98.6 | 100.8 | 242.6 | 236.9 | 147.8 | 70.1 | 62.1 | 226.7 | 13.7 | 241.7 | 211.1 | 118.2 | 60.3 | 94.1 | 53.9 | 224.9 | 215.5 | 130.1 | 66.5 | 102.4 | 56.7 | 233.1 | 207.1 | 115.6 | 52.7 | 95.1 | 45.7 |  |  |  |  | 56 | 194.8 | 52.8 | 201.3 | 145.2 | 46.8 | 125 | 44.2 | 125.4 | 96.2 | 129 | 64.5 | 173.7 | 112.6 | 60.3 | 47.5 | 39.3 | 37.7 | 28.6 | 62.7 | 80.7 | 125.9 | 33 | [6 empty] | 39.7 | 132.3 | -0.97 | 2.92 | 2.44 | 3.8754 | -0.0912 | 1.985 | 240.9 | 233.2 | -1.21 | 2.4 | 2285 | 842.5 | 0.5 | 0.5
2018-05-03 14:13 | 1822 | 252.9 | 244.9 | 115.7 | 98.5 | 100.7 | 242.4 | 236.8 | 147.6 | 70.1 | 62 | 226.5 | 13.7 | 241.6 | 210.8 | 118.1 | 60.3 | 94 | 53.8 | 224.7 | 215.3 | 129.9 | 66.3 | 102.3 | 57.6 | 233 | 207.2 | 115.4 | 52.5 | 95 | 45.7 |  |  |  |  | 56 | 194.7 | 52.8 | 201.2 | 145.2 | 46.8 | 124.9 | 44.2 | 125.3 | 96.1 | 128.9 | 64.5 | 173.6 | 112.5 | 60.3 | 47.5 | 39.3 | 37.7 | 28.6 | 62.7 | 80.7 | 125.8 | 33 | [6 empty] | 39.8 | 130.5 | -0.99 | 2.95 | 2.43 | 4.1214 | -0.0664 | 1.9823 | 240.7 | 233.1 | -1.23 | 2.41 | 2286 | 842.6 | 0.5 | 0.5
2018-05-03 14:13 | 1823 | 252.7 | 244.9 | 115.5 | 98.4 | 100.7 | 242.2 | 236.6 | 147.5 | 70.1 | 62 | 226.3 | 13.8 | 241.4 | 210.7 | 117.9 | 59.9 | 93.9 | 53.6 | 224.5 | 215.3 | 129.8 | 66.4 | 102.2 | 57.1 | 232.8 | 207 | 115.3 | 52.5 | 94.9 | 46.1 |  |  |  |  | 56 | 194.6 | 52.8 | 201.1 | 145.1 | 46.9 | 124.9 | 44.2 | 125.3 | 96.1 | 128.9 | 64.5 | 173.5 | 112.5 | 60.3 | 47.4 | 39.3 | 37.7 | 28.6 | 62.7 | 80.6 | 125.8 | 33 | [6 empty] | 39.8 | 130.4 | -0.94 | 2.97 | 2.43 | -0.7908 | -0.1318 | 1.9828 | 240.5 | 232.9 | -1.2 | 2.41 | 2287 | 842.7 | 0.5 | 0.5
2018-05-03 14:13 | 1824 | 252.6 | 244.8 | 115.3 | 98.3 | 100.6 | 242.1 | 236.3 | 147.4 | 70 | 62 | 226.1 | 13.8 | 241.2 | 210.8 | 117.8 | 59.4 | 93.9 | 53.1 | 224.4 | 215.4 | 129.7 | 65.9 | 102.1 | 56.4 | 232.7 | 206.7 | 115.2 | 52.8 | 94.8 | 46.8 |  |  |  |  | 56 | 194.5 | 52.8 | 201 | 145.1 | 46.9 | 124.8 | 44.3 | 125.2 | 96.1 | 128.9 | 64.5 | 173.5 | 112.5 | 60.3 | 47.4 | 39.3 | 37.7 | 28.6 | 62.7 | 80.6 | 125.8 | 33 | [6 empty] | 39.9 | 131.8 | -0.96 | 2.94 | 2.39 | -1.8958 | -0.0894 | 1.9859 | 240.4 | 232.8 | -1.21 | 2.41 | 2288 | 842.8 | 0.5 | 0.5
2018-05-03 14:13 | 1825 | 252.4 | 244.8 | 115.1 | 98.3 | 100.5 | 241.9 | 236.2 | 147.3 | 70 | 62 | 226 | 13.8 | 241 | 210.9 | 117.7 | 59 | 93.8 | 52.4 | 224.2 | 215.2 | 129.6 | 65.1 | 102 | 56.1 | 232.5 | 206.3 | 115.1 | 53.2 | 94.7 | 46.9 |  |  |  |  | 56 | 194.4 | 52.9 | 200.9 | 145.1 | 46.9 | 124.7 | 44.3 | 125.1 | 96.1 | 128.8 | 64.5 | 173.4 | 112.4 | 60.3 | 47.4 | 39.3 | 37.7 | 28.6 | 62.7 | 80.6 | 125.8 | 33 | [6 empty] | 39.9 | 133 | -0.97 | 2.99 | 2.43 | 1.8442 | -0.0841 | 1.9843 | 240.3 | 232.6 | -1.21 | 2.43 | 2289 | 842.9 | 0.5 | 0.5
2018-05-03 14:13 | 1826 | 252.3 | 244.8 | 115 | 98.2 | 100.5 | 241.8 | 236 | 147.2 | 70 | 62 | 225.8 | 13.8 | 240.9 | 210.8 | 117.5 | 58.8 | 93.7 | 52.6 | 224 | 214.9 | 129.5 | 64.7 | 101.9 | 55.7 | 232.4 | 206.1 | 115 | 53.4 | 94.6 | 46.4 |  |  |  |  | 56 | 194.2 | 52.8 | 200.8 | 145 | 46.9 | 124.6 | 44.3 | 125.1 | 96.1 | 128.8 | 64.5 | 173.3 | 112.4 | 60.3 | 47.4 | 39.3 | 37.7 | 28.6 | 62.7 | 80.6 | 125.7 | 33.1 | [6 empty] | 40.1 | 133.1 | -0.97 | 2.94 | 2.43 | 5.7329 | -0.0506 | 1.9872 | 240.1 | 232.4 | -1.21 | 2.41 | 2290 | 843 | 0.5 | 0.5
2018-05-03 14:13 | 1827 | 252.1 | 244.7 | 114.9 | 98.2 | 100.5 | 241.7 | 235.8 | 147.1 | 69.8 | 62 | 225.7 | 13.8 | 240.7 | 210.8 | 117.4 | 58.4 | 93.6 | 53.4 | 223.9 | 214.4 | 129.4 | 64.8 | 101.8 | 55.7 | 232.2 | 206 | 114.9 | 53.3 | 94.5 | 46.4 |  |  |  |  | 56.1 | 194.1 | 52.8 | 200.7 | 145 | 46.9 | 124.5 | 44.3 | 125 | 96 | 128.8 | 64.5 | 173.3 | 112.3 | 60.3 | 47.5 | 39.3 | 37.7 | 28.6 | 62.7 | 80.5 | 125.7 | 33 | [6 empty] | 40.2 | 133.3 | -0.99 | 2.95 | 2.39 | 22.8539 | -0.0859 | 1.9856 | 240 | 232.3 | -1.23 | 2.41 | 2291 | 843 | 0.5 | 0.5
2018-05-03 14:13 | 1828 | 251.9 | 244.7 | 114.9 | 98.1 | 100.4 | 241.6 | 235.6 | 146.9 | 69.7 | 62 | 225.5 | 13.7 | 240.6 | 210.8 | 117.2 | 58.5 | 93.5 | 53.4 | 223.7 | 213.9 | 129.2 | 64.6 | 101.7 | 55.4 | 232 | 205.9 | 114.8 | 53.4 | 94.4 | 45.9 |  |  |  |  | 56 | 194 | 52.9 | 200.6 | 145 | 46.9 | 124.4 | 44.3 | 124.9 | 96 | 128.7 | 64.5 | 173.2 | 112.3 | 60.3 | 47.5 | 39.3 | 37.7 | 28.6 | 62.7 | 80.5 | 125.7 | 32.9 | [6 empty] | 40.4 | 133.2 | -1.01 | 2.96 | 2.45 | 17.5937 | -0.0983 | 1.9793 | 239.8 | 232.1 | -1.24 | 2.42 | 2292 | 843.1 | 0.5 | 0.5
2018-05-03 14:13 | 1829 | 251.7 | 244.5 | 114.8 | 98 | 100.4 | 241.4 | 235.5 | 146.7 | 69.6 | 62.1 | 225.3 | 13.7 | 240.4 | 210.7 | 117.1 | 59.1 | 93.4 | 52.8 | 223.6 | 213.8 | 129.1 | 64.4 | 101.5 | 55 | 231.8 | 205.6 | 114.7 | 53.5 | 94.3 | 45 |  |  |  |  | 56 | 193.9 | 52.9 | 200.5 | 145 | 46.9 | 124.3 | 44.3 | 124.9 | 96 | 128.7 | 64.4 | 173.1 | 112.2 | 60.4 | 47.5 | 39.3 | 37.7 | 28.6 | 62.7 | 80.5 | 125.6 | 32.9 | [6 empty] | 40.5 | 132.5 | -1.04 | 2.97 | 2.43 | -0.9837 | -0.0559 | 1.9826 | 239.7 | 231.9 | -1.26 | 2.42 | 2293 | 843.2 | 0.5 | 0.5
2018-05-03 14:13 | 1830 | 251.5 | 244.4 | 114.6 | 97.9 | 100.5 | 241.3 | 235.4 | 146.5 | 69.7 | 62.1 | 225.2 | 13.7 | 240.2 | 210.2 | 116.9 | 58.9 | 93.3 | 52.4 | 223.4 | 213.9 | 129 | 64.3 | 101.4 | 55 | 231.6 | 205.6 | 114.6 | 53.5 | 94.2 | 44.8 |  |  |  |  | 56 | 193.8 | 52.9 | 200.4 | 144.9 | 46.9 | 124.2 | 44.3 | 124.8 | 96 | 128.7 | 64.4 | 173.1 | 112.2 | 60.4 | 47.5 | 39.3 | 37.7 | 28.6 | 62.7 | 80.5 | 125.6 | 33 | [6 empty] | 40.5 | 132 | -1.02 | 2.92 | 2.41 | -7.6887 | -0.0771 | 1.985 | 239.6 | 231.7 | -1.24 | 2.4 | 2294 | 843.3 | 0.5 | 0.5
2018-05-03 14:13 | 1831 | 251.3 | 244.3 | 114.5 | 97.8 | 100.4 | 241.2 | 235.4 | 146.6 | 69.7 | 62 | 225 | 13.7 | 240.1 | 209.7 | 116.8 | 58.8 | 93.3 | 52 | 223.2 | 214 | 128.8 | 64.2 | 101.3 | 55.1 | 231.4 | 205.6 | 114.5 | 53.3 | 94.1 | 45.1 |  |  |  |  | 56 | 193.7 | 52.9 | 200.3 | 144.9 | 46.9 | 124.1 | 44.3 | 124.7 | 95.9 | 128.6 | 64.4 | 173 | 112.1 | 60.4 | 47.5 | 39.3 | 37.8 | 28.6 | 62.7 | 80.4 | 125.6 | 33.1 | [6 empty] | 40.5 | 132.6 | -0.98 | 2.96 | 2.43 | 2.0277 | -0.0559 | 1.9859 | 239.4 | 231.6 | -1.22 | 2.41 | 2295 | 843.4 | 0.5 | 0.5
2018-05-03 14:13 | 1832 | 251.1 | 244.2 | 114.4 | 97.5 | 100.2 | 241 | 235.3 | 146.5 | 69.7 | 62 | 224.8 | 13.7 | 239.9 | 209.6 | 116.7 | 58.7 | 93.2 | 51.4 | 223.1 | 213.9 | 128.7 | 64.6 | 101.2 | 54.9 | 231.3 | 205.4 | 114.4 | 53.3 | 94 | 45.8 |  |  |  |  | 56.1 | 193.6 | 52.9 | 200.2 | 144.9 | 46.9 | 124 | 44.4 | 124.7 | 95.9 | 128.6 | 64.4 | 173 | 112.1 | 60.4 | 47.5 | 39.3 | 37.8 | 28.6 | 62.7 | 80.4 | 125.6 | 33.2 | [6 empty] | 40.6 | 133.4 | -0.99 | 2.9 | 2.45 | 10.521 | -0.093 | 1.9836 | 239.3 | 231.4 | -1.23 | 2.39 | 2296 | 843.4 | 0.5 | 0.5
2018-05-03 14:13 | 1833 | 250.8 | 244.1 | 114.4 | 97.3 | 100.1 | 240.9 | 235.1 | 146.5 | 69.7 | 61.8 | 224.7 | 13.7 | 239.7 | 209.2 | 116.5 | 58.3 | 93.1 | 51.5 | 222.9 | 213.7 | 128.6 | 64.7 | 101.1 | 55.2 | 231.2 | 205.2 | 114.4 | 53.4 | 93.9 | 46.3 |  |  |  |  | 56.1 | 193.5 | 53 | 200.1 | 144.9 | 46.9 | 123.9 | 44.4 | 124.6 | 95.9 | 128.6 | 64.4 | 172.9 | 112 | 60.4 | 47.5 | 39.3 | 37.8 | 28.6 | 62.7 | 80.4 | 125.5 | 33.2 | [6 empty] | 40.6 | 134 | -0.99 | 2.91 | 2.4 | 8.8821 | -0.0824 | 1.9856 | 239.1 | 231.3 | -1.23 | 2.4 | 2297 | 843.5 | 0.5 | 0.5
2018-05-03 14:13 | 1834 | 250.7 | 244.1 | 114.4 | 97.3 | 100.1 | 240.7 | 234.9 | 146.5 | 69.6 | 61.8 | 224.5 | 13.7 | 239.5 | 208.8 | 116.4 | 58.4 | 93 | 52.1 | 222.8 | 213.4 | 128.5 | 64.4 | 100.9 | 55.6 | 231 | 205 | 114.3 | 53.3 | 93.8 | 46.7 |  |  |  |  | 56.1 | 193.3 | 53 | 200 | 144.8 | 46.9 | 123.8 | 44.4 | 124.5 | 95.9 | 128.6 | 64.4 | 172.8 | 112 | 60.4 | 47.5 | 39.3 | 37.8 | 28.6 | 62.8 | 80.4 | 125.5 | 33.2 | [6 empty] | 40.6 | 133.7 | -0.99 | 2.9 | 2.4 | 11.5839 | -0.0347 | 1.9823 | 239 | 231.1 | -1.23 | 2.4 | 2298 | 843.6 | 0.5 | 0.5
2018-05-03 14:13 | 1835 | 250.5 | 244 | 114.3 | 97.3 | 100.1 | 240.5 | 234.8 | 146.6 | 69.5 | 61.8 | 224.4 | 13.8 | 239.4 | 208.6 | 116.3 | 58.5 | 92.9 | 52.5 | 222.6 | 213.2 | 128.4 | 64.1 | 100.8 | 55.6 | 230.8 | 205 | 114.2 | 53.1 | 93.7 | 47.1 |  |  |  |  | 56.1 | 193.2 | 53 | 199.9 | 144.8 | 46.9 | 123.7 | 44.4 | 124.5 | 95.9 | 128.5 | 64.4 | 172.8 | 111.9 | 60.4 | 47.6 | 39.3 | 37.8 | 28.6 | 62.8 | 80.3 | 125.5 | 33.4 | [6 empty] | 40.5 | 133.6 | -0.99 | 2.95 | 2.42 | 2.7686 | -0.0382 | 1.9831 | 238.8 | 230.9 | -1.23 | 2.41 | 2299 | 843.7 | 0.5 | 0.5
2018-05-03 14:13 | 1836 | 250.4 | 243.8 | 114.2 | 97.1 | 100 | 240.4 | 234.6 | 146.7 | 69.5 | 61.7 | 224.2 | 13.8 | 239.2 | 208.5 | 116.2 | 58.4 | 92.9 | 52.6 | 222.5 | 212.9 | 128.3 | 64.3 | 100.7 | 56.1 | 230.7 | 204.9 | 114.1 | 53.6 | 93.6 | 46.9 |  |  |  |  | 56.1 | 193.1 | 53 | 199.8 | 144.8 | 46.9 | 123.6 | 44.4 | 124.4 | 95.8 | 128.5 | 64.4 | 172.7 | 111.9 | 60.4 | 47.6 | 39.3 | 37.8 | 28.6 | 62.8 | 80.3 | 125.5 | 33.4 | [6 empty] | 40.5 | 133.8 | -1 | 2.92 | 2.42 | -3.948 | -0.0506 | 1.9866 | 238.7 | 230.8 | -1.24 | 2.4 | 2300 | 843.8 | 0.5 | 0.5
2018-05-03 14:13 | 1837 | 250.2 | 243.7 | 114.1 | 96.7 | 100 | 240.3 | 234.5 | 146.9 | 69.4 | 61.6 | 224.1 | 13.7 | 239 | 208.6 | 116 | 58.1 | 92.8 | 52.4 | 222.3 | 212.9 | 128.2 | 64.6 | 100.6 | 57.3 | 230.6 | 204.8 | 114.1 | 53.8 | 93.5 | 46.8 |  |  |  |  | 56.1 | 193 | 53 | 199.7 | 144.8 | 46.9 | 123.5 | 44.4 | 124.3 | 95.8 | 128.5 | 64.4 | 172.6 | 111.8 | 60.4 | 47.6 | 39.3 | 37.8 | 28.5 | 62.8 | 80.3 | 125.4 | 33.1 | [6 empty] | 40.6 | 133.7 | -0.98 | 2.99 | 2.43 | 7.1588 | -0.0647 | 1.9832 | 238.6 | 230.6 | -1.22 | 2.43 | 2301 | 843.9 | 0.5 | 0.5
2018-05-03 14:13 | 1838 | 250 | 243.6 | 114.1 | 96.6 | 99.8 | 240.1 | 234.4 | 147 | 69.3 | 61.6 | 223.9 | 13.7 | 238.8 | 208.8 | 115.9 | 57.8 | 92.7 | 52.1 | 222.1 | 212.9 | 128 | 64.7 | 100.5 | 57.8 | 230.4 | 204.8 | 114 | 53.7 | 93.4 | 47 |  |  |  |  | 56.1 | 192.9 | 53 | 199.6 | 144.7 | 47 | 123.3 | 44.4 | 124.3 | 95.8 | 128.4 | 64.4 | 172.6 | 111.8 | 60.4 | 47.6 | 39.3 | 37.8 | 28.5 | 62.8 | 80.3 | 125.4 | 33.3 | [6 empty] | 40.8 | 133.9 | -1.01 | 2.95 | 2.43 | 8.1642 | -0.0329 | 1.984 | 238.4 | 230.4 | -1.24 | 2.42 | 2302 | 843.9 | 0.5 | 0.5
2018-05-03 14:13 | 1839 | 249.9 | 243.4 | 114 | 96.6 | 99.6 | 239.9 | 234.2 | 147 | 69.3 | 61.6 | 223.8 | 13.7 | 238.6 | 208.9 | 115.8 | 57.6 | 92.6 | 52.6 | 222 | 212.9 | 127.9 | 64.5 | 100.4 | 57 | 230.2 | 204.8 | 113.9 | 53.9 | 93.4 | 47.6 |  |  |  |  | 56.1 | 192.8 | 53 | 199.5 | 144.7 | 47 | 123.2 | 44.4 | 124.2 | 95.8 | 128.4 | 64.4 | 172.5 | 111.7 | 60.4 | 47.6 | 39.3 | 37.8 | 28.5 | 62.8 | 80.3 | 125.4 | 33.3 | [6 empty] | 40.7 | 133.6 | -1.01 | 2.93 | 2.42 | -3.7588 | -0.0205 | 1.9855 | 238.2 | 230.3 | -1.24 | 2.41 | 2303 | 844 | 0.5 | 0.5
2018-05-03 14:13 | 1840 | 249.7 | 243.2 | 113.9 | 96.5 | 99.4 | 239.7 | 234 | 146.9 | 69.3 | 61.5 | 223.6 | 13.7 | 238.5 | 208.8 | 115.6 | 57.7 | 92.5 | 52.7 | 221.8 | 212.7 | 127.8 | 64.1 | 100.3 | 56.7 | 230 | 204.7 | 113.8 | 54.2 | 93.3 | 47.7 |  |  |  |  | 56.1 | 192.6 | 53.1 | 199.4 | 144.7 | 46.9 | 123.1 | 44.4 | 124.1 | 95.7 | 128.4 | 64.3 | 172.4 | 111.7 | 60.3 | 47.6 | 39.3 | 37.8 | 28.5 | 62.8 | 80.3 | 125.4 | 33.2 | [6 empty] | 40.5 | 133.4 | -0.99 | 2.88 | 2.44 | 7.2804 | -0.0205 | 1.9851 | 238.1 | 230.1 | -1.23 | 2.39 | 2304 | 844.1 | 0.5 | 0.5
2018-05-03 14:13 | 1841 | 249.5 | 243.1 | 113.9 | 96.5 | 99.2 | 239.5 | 234 | 146.9 | 69.3 | 61.4 | 223.5 | 13.7 | 238.3 | 208.4 | 115.5 | 57.4 | 92.4 | 52.4 | 221.7 | 212.4 | 127.7 | 63.8 | 100.2 | 56.6 | 229.8 | 204.4 | 113.7 | 54.1 | 93.2 | 47.3 |  |  |  |  | 56.1 | 192.5 | 53.1 | 199.3 | 144.6 | 46.9 | 123 | 44.4 | 124.1 | 95.7 | 128.3 | 64.3 | 172.4 | 111.6 | 60.3 | 47.6 | 39.3 | 37.8 | 28.5 | 62.8 | 80.3 | 125.3 | 33.3 | [6 empty] | 40.5 | 132.4 | -1 | 2.92 | 2.43 | 5.8864 | -0.0541 | 1.9854 | 237.9 | 229.9 | -1.23 | 2.4 | 2305 | 844.2 | 0.5 | 0.5
2018-05-03 14:13 | 1842 | 249.4 | 243 | 113.8 | 96.4 | 99 | 239.4 | 234 | 146.8 | 69.3 | 61.4 | 223.3 | 13.7 | 238.1 | 208.2 | 115.4 | 56.8 | 92.3 | 52.2 | 221.5 | 212.2 | 127.6 | 63.4 | 100.1 | 56.3 | 229.6 | 204.2 | 113.6 | 53.7 | 93.1 | 46.8 |  |  |  |  | 56.1 | 192.4 | 53.1 | 199.2 | 144.6 | 47 | 122.9 | 44.5 | 124 | 95.7 | 128.3 | 64.3 | 172.3 | 111.6 | 60.4 | 47.6 | 39.3 | 37.8 | 28.5 | 62.8 | 80.2 | 125.3 | 33.4 | [6 empty] | 40.4 | 131.7 | -1.04 | 2.88 | 2.45 | -8.9076 | -0.0718 | 1.983 | 237.8 | 229.7 | -1.26 | 2.38 | 2306 | 844.3 | 0.5 | 0.5
2018-05-03 14:13 | 1843 | 249.3 | 242.8 | 113.8 | 96.5 | 98.9 | 239.2 | 233.8 | 146.7 | 69.2 | 61.3 | 223.2 | 13.7 | 238 | 208 | 115.3 | 56.6 | 92.2 | 51.3 | 221.4 | 212.2 | 127.4 | 62.7 | 100.1 | 56.2 | 229.4 | 204.2 | 113.5 | 53.3 | 93 | 47.3 |  |  |  |  | 56.1 | 192.3 | 53.1 | 199.1 | 144.6 | 47 | 122.8 | 44.5 | 124 | 95.7 | 128.3 | 64.3 | 172.2 | 111.5 | 60.4 | 47.6 | 39.3 | 37.8 | 28.5 | 62.8 | 80.2 | 125.3 | 33.4 | [6 empty] | 40.3 | 131.9 | -0.99 | 2.8 | 2.41 | 7.2099 | -0.04 | 1.9843 | 237.7 | 229.6 | -1.23 | 2.35 | 2307 | 844.3 | 0.5 | 0.5
2018-05-03 14:13 | 1844 | 249.1 | 242.7 | 114 | 96.4 | 98.7 | 239.1 | 233.7 | 146.7 | 69.2 | 61.3 | 223 | 13.7 | 237.8 | 207.8 | 115.2 | 56.5 | 92.1 | 51 | 221.2 | 212 | 127.4 | 62.4 | 100 | 56.3 | 229.3 | 204.2 | 113.4 | 52.8 | 92.9 | 48.2 |  |  |  |  | 56.1 | 192.2 | 53.1 | 199 | 144.6 | 47 | 122.7 | 44.5 | 123.9 | 95.7 | 128.3 | 64.3 | 172.2 | 111.5 | 60.4 | 47.6 | 39.3 | 37.8 | 28.5 | 62.8 | 80.2 | 125.2 | 33.5 | [6 empty] | 40.2 | 132.5 | -1.04 | 2.86 | 2.44 | 5.53 | -0.0364 | 1.9845 | 237.5 | 229.4 | -1.26 | 2.37 | 2308 | 844.4 | 0.5 | 0.5
2018-05-03 14:13 | 1845 | 249 | 242.6 | 114.3 | 96.4 | 98.6 | 238.9 | 233.5 | 146.6 | 69.2 | 61.3 | 222.8 | 13.7 | 237.6 | 207.5 | 115.1 | 56.5 | 92.1 | 51.4 | 221 | 211.7 | 127.3 | 62.4 | 99.9 | 57.2 | 229.1 | 204.2 | 113.3 | 52.6 | 92.8 | 47.9 |  |  |  |  | 56.2 | 192.1 | 53.1 | 198.9 | 144.5 | 47 | 122.6 | 44.5 | 123.8 | 95.6 | 128.2 | 64.3 | 172.1 | 111.4 | 60.3 | 47.6 | 39.3 | 37.8 | 28.5 | 62.8 | 80.2 | 125.2 | 33.6 | [6 empty] | 40.1 | 132.3 | -1.01 | 2.89 | 2.42 | -1.065 | -0.0788 | 1.9807 | 237.4 | 229.3 | -1.24 | 2.38 | 2309 | 844.5 | 0.5 | 0.5
2018-05-03 14:13 | 1846 | 248.9 | 242.3 | 114.3 | 96.5 | 98.5 | 238.7 | 233.4 | 146.4 | 69.2 | 61.2 | 222.6 | 13.7 | 237.4 | 207.4 | 115 | 56.3 | 92 | 51.6 | 220.9 | 211.3 | 127.2 | 63.2 | 99.8 | 57.3 | 229 | 204.1 | 113.2 | 52.6 | 92.7 | 47.2 |  |  |  |  | 56.2 | 192 | 53.1 | 198.8 | 144.5 | 47 | 122.5 | 44.5 | 123.8 | 95.6 | 128.2 | 64.3 | 172 | 111.4 | 60.3 | 47.6 | 39.3 | 37.8 | 28.5 | 62.8 | 80.2 | 125.2 | 33.6 | [6 empty] | 39.9 | 131.5 | -0.98 | 2.75 | 2.41 | 7.9363 | 0.0042 | 1.9832 | 237.2 | 229.1 | -1.22 | 2.32 | 2310 | 844.6 | 0.5 | 0.5
2018-05-03 14:13 | 1847 | 248.6 | 242.1 | 114.3 | 96.5 | 98.4 | 238.5 | 233.3 | 146.3 | 69.1 | 61.1 | 222.5 | 13.7 | 237.3 | 207.4 | 114.9 | 56.1 | 91.9 | 51.6 | 220.7 | 211.2 | 127 | 63.6 | 99.7 | 56.4 | 228.9 | 203.7 | 113.1 | 52.8 | 92.7 | 46.8 |  |  |  |  | 56.2 | 191.9 | 53.2 | 198.7 | 144.5 | 47 | 122.4 | 44.5 | 123.7 | 95.6 | 128.2 | 64.3 | 172 | 111.3 | 60.3 | 47.6 | 39.3 | 37.7 | 28.5 | 62.8 | 80.1 | 125.1 | 33.5 | [6 empty] | 39.8 | 131.4 | -0.96 | 2.77 | 2.4 | 2.0093 | -0.0683 | 1.9816 | 237 | 229 | -1.21 | 2.33 | 2311 | 844.7 | 0.5 | 0.5
2018-05-03 14:13 | 1848 | 248.5 | 241.9 | 114.2 | 96.5 | 98.3 | 238.3 | 233.2 | 146.2 | 69.1 | 61.1 | 222.3 | 13.7 | 237.1 | 207.1 | 114.7 | 56.1 | 91.8 | 50.9 | 220.6 | 211.4 | 126.9 | 63.1 | 99.6 | 55.9 | 228.7 | 203.3 | 113 | 52.9 | 92.6 | 46.9 |  |  |  |  | 56.1 | 191.7 | 53.2 | 198.6 | 144.5 | 47 | 122.3 | 44.5 | 123.6 | 95.6 | 128.1 | 64.3 | 171.9 | 111.3 | 60.3 | 47.6 | 39.3 | 37.7 | 28.5 | 62.8 | 80.1 | 125.1 | 33.5 | [6 empty] | 39.9 | 131 | -0.96 | 2.91 | 2.41 | 4.5432 | -0.0559 | 1.9853 | 236.8 | 228.8 | -1.21 | 2.39 | 2312 | 844.8 | 0.5 | 0.5
2018-05-03 14:13 | 1849 | 248.3 | 241.8 | 114.2 | 96.2 | 98.2 | 238.1 | 232.9 | 146.2 | 69.1 | 61 | 222.2 | 13.7 | 236.9 | 206.8 | 114.6 | 56.2 | 91.8 | 50.1 | 220.4 | 211.5 | 126.8 | 62.9 | 99.5 | 55.6 | 228.6 | 203.2 | 112.8 | 53.1 | 92.6 | 47.3 |  |  |  |  | 56.2 | 191.6 | 53.2 | 198.5 | 144.4 | 47 | 122.2 | 44.5 | 123.6 | 95.5 | 128.1 | 64.2 | 171.9 | 111.2 | 60.4 | 47.7 | 39.3 | 37.7 | 28.5 | 62.8 | 80.1 | 125.1 | 33.7 | [6 empty] | 39.9 | 131.1 | -0.91 | 2.87 | 2.39 | 0.2704 | -0.0294 | 1.9838 | 236.7 | 228.6 | -1.18 | 2.37 | 2313 | 844.8 | 0.5 | 0.5
2018-05-03 14:13 | 1850 | 248.2 | 241.7 | 114 | 95.8 | 98 | 237.9 | 232.7 | 146.2 | 69 | 61 | 222 | 13.7 | 236.7 | 206.5 | 114.5 | 56 | 91.7 | 49.6 | 220.3 | 211.2 | 126.7 | 63.1 | 99.4 | 55.4 | 228.4 | 203.1 | 112.7 | 53 | 92.5 | 47.5 |  |  |  |  | 56.2 | 191.5 | 53.2 | 198.4 | 144.4 | 47 | 122.1 | 44.5 | 123.5 | 95.5 | 128.1 | 64.2 | 171.8 | 111.2 | 60.4 | 47.7 | 39.4 | 37.7 | 28.5 | 62.8 | 80.1 | 125.1 | 33.8 | [6 empty] | 39.9 | 131.8 | -0.95 | 2.88 | 2.4 | -4.7297 | -0.0276 | 1.9835 | 236.5 | 228.5 | -1.2 | 2.38 | 2314 | 844.9 | 0.5 | 0.5
2018-05-03 14:13 | 1851 | 248.1 | 241.6 | 113.9 | 95.6 | 97.8 | 237.8 | 232.6 | 146.1 | 68.9 | 61 | 221.9 | 13.7 | 236.6 | 206.5 | 114.4 | 55.8 | 91.6 | 49.4 | 220.1 | 210.7 | 126.6 | 63.8 | 99.3 | 55.4 | 228.3 | 203.1 | 112.6 | 52.7 | 92.4 | 47.6 |  |  |  |  | 56.2 | 191.4 | 53.2 | 198.3 | 144.4 | 47 | 122 | 44.6 | 123.4 | 95.5 | 128.1 | 64.2 | 171.8 | 111.1 | 60.3 | 47.7 | 39.3 | 37.7 | 28.5 | 62.8 | 80.1 | 125 | 33.8 | [6 empty] | 40 | 132.3 | -1.01 | 2.86 | 2.41 | -6.9234 | -0.0188 | 1.9854 | 236.4 | 228.3 | -1.24 | 2.37 | 2315 | 845 | 0.5 | 0.5
2018-05-03 14:13 | 1852 | 247.9 | 241.4 | 113.6 | 95.5 | 97.5 | 237.7 | 232.5 | 146 | 68.9 | 61 | 221.7 | 13.7 | 236.4 | 206.6 | 114.3 | 55.7 | 91.5 | 50 | 220 | 210.4 | 126.4 | 64.5 | 99.2 | 55.3 | 228.1 | 202.9 | 112.5 | 52.5 | 92.4 | 47.2 |  |  |  |  | 56.2 | 191.3 | 53.2 | 198.2 | 144.4 | 47 | 121.9 | 44.6 | 123.4 | 95.5 | 128 | 64.2 | 171.7 | 111.1 | 60.3 | 47.7 | 39.3 | 37.7 | 28.5 | 62.8 | 80 | 125 | 33.9 | [6 empty] | 40 | 132.1 | -0.98 | 2.87 | 2.36 | -4.1397 | -0.0541 | 1.9846 | 236.2 | 228.2 | -1.22 | 2.38 | 2316 | 845.1 | 0.5 | 0.5
2018-05-03 14:13 | 1853 | 247.6 | 241.3 | 113.4 | 95.4 | 97.5 | 237.5 | 232.5 | 146 | 68.9 | 60.9 | 221.5 | 13.7 | 236.2 | 206.7 | 114.2 | 55.5 | 91.4 | 50.4 | 219.8 | 210.4 | 126.3 | 64.3 | 99.1 | 54.9 | 228 | 202.7 | 112.4 | 52.3 | 92.3 | 47 |  |  |  |  | 56.2 | 191.2 | 53.3 | 198.1 | 144.3 | 47 | 121.8 | 44.6 | 123.3 | 95.4 | 128 | 64.2 | 171.6 | 111 | 60.3 | 47.7 | 39.3 | 37.8 | 28.5 | 62.8 | 80 | 125 | 33.8 | [6 empty] | 40 | 131.9 | -0.92 | 2.89 | 2.37 | 9.897 | -0.0524 | 1.9854 | 236.1 | 228 | -1.18 | 2.39 | 2317 | 845.2 | 0.5 | 0.5
2018-05-03 14:13 | 1854 | 247.4 | 241.2 | 113.2 | 95.4 | 97.4 | 237.4 | 232.3 | 145.9 | 68.9 | 60.9 | 221.4 | 13.7 | 236.1 | 206.6 | 114 | 55.7 | 91.3 | 51.2 | 219.7 | 210.4 | 126.1 | 64 | 99 | 54.8 | 227.8 | 202.4 | 112.3 | 52.3 | 92.2 | 47.6 |  |  |  |  | 56.2 | 191.1 | 53.3 | 198 | 144.3 | 47 | 121.7 | 44.5 | 123.3 | 95.4 | 128 | 64.2 | 171.6 | 111 | 60.3 | 47.7 | 39.4 | 37.8 | 28.5 | 62.8 | 80 | 124.9 | 33.7 | [6 empty] | 40.1 | 132 | -1.01 | 2.84 | 2.38 | 4.3343 | -0.017 | 1.9841 | 235.9 | 227.8 | -1.24 | 2.36 | 2318 | 845.2 | 0.5 | 0.5
2018-05-03 14:13 | 1855 | 247.3 | 241.1 | 113 | 95.2 | 97.1 | 237.2 | 232.1 | 145.9 | 68.9 | 60.9 | 221.2 | 13.7 | 235.9 | 206.4 | 113.9 | 55.8 | 91.3 | 51.9 | 219.5 | 210.2 | 126 | 63.5 | 98.8 | 55 | 227.6 | 202.2 | 112.2 | 52.5 | 92 | 47.9 |  |  |  |  | 56.3 | 190.9 | 53.3 | 197.9 | 144.3 | 47 | 121.6 | 44.6 | 123.2 | 95.4 | 127.9 | 64.2 | 171.5 | 110.9 | 60.3 | 47.7 | 39.4 | 37.8 | 28.5 | 62.8 | 80 | 124.9 | 33.7 | [6 empty] | 39.9 | 132.2 | -1.03 | 2.91 | 2.36 | 2.8095 | -0.0382 | 1.9855 | 235.8 | 227.7 | -1.25 | 2.39 | 2319 | 845.3 | 0.5 | 0.5
2018-05-03 14:13 | 1856 | 247.1 | 241 | 112.8 | 95 | 96.9 | 237.1 | 232 | 145.8 | 68.9 | 60.9 | 221.1 | 13.7 | 235.8 | 206.2 | 113.7 | 55.2 | 91.2 | 51.6 | 219.4 | 210 | 125.8 | 63.3 | 98.7 | 54.9 | 227.4 | 202.2 | 112.1 | 52.7 | 91.9 | 47.7 |  |  |  |  | 56.3 | 190.8 | 53.3 | 197.8 | 144.2 | 47 | 121.5 | 44.6 | 123.1 | 95.4 | 127.9 | 64.2 | 171.4 | 110.9 | 60.3 | 47.7 | 39.4 | 37.8 | 28.5 | 62.9 | 80 | 124.9 | 33.8 | [6 empty] | 39.7 | 132.2 | -1.02 | 2.89 | 2.34 | 8.3165 | -0.0329 | 1.9832 | 235.6 | 227.5 | -1.24 | 2.38 | 2320 | 845.4 | 0.5 | 0.5
2018-05-03 14:13 | 1857 | 246.9 | 240.9 | 112.7 | 94.9 | 96.8 | 237 | 231.8 | 145.7 | 69 | 60.8 | 220.9 | 13.7 | 235.6 | 205.9 | 113.6 | 54.6 | 91.1 | 52.2 | 219.2 | 209.8 | 125.7 | 63.3 | 98.6 | 55.8 | 227.3 | 202.2 | 111.9 | 52.7 | 91.9 | 47.7 |  |  |  |  | 56.3 | 190.7 | 53.3 | 197.7 | 144.2 | 47 | 121.4 | 44.6 | 123 | 95.3 | 127.9 | 64.2 | 171.4 | 110.8 | 60.3 | 47.7 | 39.4 | 37.8 | 28.5 | 62.9 | 80 | 124.8 | 33.9 | [6 empty] | 39.7 | 132.6 | -1.04 | 2.86 | 2.34 | 3.7916 | -0.063 | 1.9846 | 235.5 | 227.4 | -1.26 | 2.37 | 2321 | 845.5 | 0.5 | 0.5
2018-05-03 14:13 | 1858 | 246.7 | 240.8 | 112.7 | 95.1 | 96.6 | 236.9 | 231.6 | 145.6 | 69 | 60.7 | 220.7 | 13.7 | 235.4 | 205.4 | 113.5 | 54.4 | 91 | 52.4 | 219.1 | 209.8 | 125.6 | 62.8 | 98.5 | 57.1 | 227.2 | 202 | 111.8 | 52.5 | 91.8 | 47.9 |  |  |  |  | 56.3 | 190.6 | 53.3 | 197.6 | 144.2 | 47 | 121.3 | 44.6 | 123 | 95.3 | 127.9 | 64.1 | 171.3 | 110.8 | 60.4 | 47.7 | 39.4 | 37.8 | 28.5 | 62.9 | 79.9 | 124.8 | 34.1 | [6 empty] | 39.6 | 132.7 | -1.03 | 2.9 | 2.32 | 9.4117 | -0.093 | 1.9864 | 235.3 | 227.2 | -1.25 | 2.39 | 2322 | 845.6 | 0.5 | 0.5
2018-05-03 14:13 | 1859 | 246.5 | 240.6 | 112.6 | 95.1 | 96.4 | 236.8 | 231.5 | 145.5 | 69 | 60.5 | 220.6 | 13.7 | 235.3 | 204.9 | 113.4 | 54.7 | 91 | 52.2 | 218.9 | 209.8 | 125.4 | 62.1 | 98.4 | 57 | 227 | 201.5 | 111.6 | 52.3 | 91.7 | 47.7 |  |  |  |  | 56.3 | 190.5 | 53.3 | 197.5 | 144.2 | 47 | 121.2 | 44.6 | 122.9 | 95.3 | 127.8 | 64.1 | 171.3 | 110.7 | 60.4 | 47.7 | 39.4 | 37.8 | 28.5 | 62.9 | 79.9 | 124.8 | 34.1 | [6 empty] | 39.3 | 131.7 | -1.07 | 2.79 | 2.33 | 1.3493 | -0.0435 | 1.9849 | 235.2 | 227 | -1.27 | 2.34 | 2323 | 845.6 | 0.5 | 0.5
2018-05-03 14:13 | 1860 | 246.3 | 240.4 | 112.7 | 95 | 96.2 | 236.6 | 231.3 | 145.4 | 69 | 60.4 | 220.4 | 13.7 | 235.1 | 205 | 113.3 | 54.9 | 90.9 | 52.1 | 218.8 | 209.5 | 125.3 | 61.8 | 98.3 | 56.2 | 226.8 | 201.2 | 111.5 | 52.2 | 91.6 | 47.6 |  |  |  |  | 56.3 | 190.4 | 53.3 | 197.4 | 144.1 | 47 | 121.1 | 44.6 | 122.8 | 95.3 | 127.8 | 64.1 | 171.2 | 110.7 | 60.4 | 47.7 | 39.4 | 37.8 | 28.5 | 62.9 | 79.9 | 124.8 | 33.9 | [6 empty] | 39.3 | 130.7 | -1.05 | 2.81 | 2.35 | 5.7028 | -0.0594 | 1.9849 | 235 | 226.9 | -1.26 | 2.35 | 2324 | 845.7 | 0.5 | 0.5
2018-05-03 14:13 | 1861 | 246.1 | 240.2 | 112.7 | 95 | 96.1 | 236.4 | 231.2 | 145.3 | 69.1 | 60.4 | 220.3 | 13.7 | 234.9 | 205.2 | 113.3 | 55 | 90.8 | 52.2 | 218.6 | 209.2 | 125.2 | 61.9 | 98.2 | 56.2 | 226.6 | 201.3 | 111.4 | 52 | 91.5 | 47.3 |  |  |  |  | 56.3 | 190.2 | 53.3 | 197.3 | 144.1 | 47 | 121 | 44.6 | 122.8 | 95.3 | 127.8 | 64.1 | 171.1 | 110.6 | 60.4 | 47.8 | 39.4 | 37.8 | 28.5 | 62.9 | 79.9 | 124.8 | 33.9 | [6 empty] | 39.3 | 130.8 | -1.02 | 2.87 | 2.35 | 4.8647 | -0.0312 | 1.9842 | 234.8 | 226.7 | -1.25 | 2.37 | 2325 | 845.8 | 0.5 | 0.5
2018-05-03 14:13 | 1862 | 245.9 | 240.1 | 112.6 | 94.9 | 96.1 | 236.3 | 231 | 145.2 | 69.2 | 60.5 | 220.1 | 13.7 | 234.7 | 205.2 | 113.2 | 54.9 | 90.7 | 52.3 | 218.4 | 209.1 | 125 | 62.4 | 98 | 56.8 | 226.4 | 201.6 | 111.3 | 51.7 | 91.4 | 47.1 |  |  |  |  | 56.3 | 190.1 | 53.3 | 197.2 | 144.1 | 47 | 120.9 | 44.6 | 122.7 | 95.2 | 127.7 | 64.1 | 171.1 | 110.6 | 60.4 | 47.8 | 39.4 | 37.8 | 28.5 | 62.9 | 79.8 | 124.7 | 34 | [6 empty] | 39.3 | 131.8 | -1.02 | 2.87 | 2.34 | 1.692 | -0.0595 | 1.9851 | 234.7 | 226.5 | -1.24 | 2.38 | 2326 | 845.9 | 0.5 | 0.5
2018-05-03 14:13 | 1863 | 245.8 | 239.9 | 112.5 | 94.9 | 95.9 | 236.1 | 230.9 | 145.1 | 69.2 | 60.5 | 219.9 | 13.7 | 234.6 | 204.8 | 113.1 | 54.9 | 90.6 | 51.7 | 218.3 | 209.1 | 124.9 | 63.3 | 97.9 | 57.5 | 226.3 | 201.7 | 111.2 | 51.6 | 91.4 | 47.8 |  |  |  |  | 56.3 | 190 | 53.3 | 197.1 | 144 | 47 | 120.9 | 44.6 | 122.7 | 95.2 | 127.7 | 64.1 | 171 | 110.5 | 60.4 | 47.8 | 39.4 | 37.8 | 28.5 | 62.9 | 79.8 | 124.7 | 33.9 | [6 empty] | 39.5 | 132.2 | -1.05 | 2.91 | 2.36 | -5.9467 | -0.0824 | 1.9845 | 234.5 | 226.4 | -1.26 | 2.39 | 2327 | 846 | 0.5 | 0.5
2018-05-03 14:13 | 1864 | 245.7 | 239.8 | 112.5 | 94.9 | 95.7 | 236 | 230.9 | 145 | 69.2 | 60.5 | 219.8 | 13.7 | 234.4 | 204.4 | 113 | 54.9 | 90.6 | 51 | 218.1 | 209 | 124.8 | 63.4 | 97.9 | 57.9 | 226.1 | 201.6 | 111.1 | 51.4 | 91.3 | 48.2 |  |  |  |  | 56.3 | 189.9 | 53.4 | 197 | 144 | 47 | 120.8 | 44.6 | 122.6 | 95.2 | 127.7 | 64.1 | 171 | 110.5 | 60.4 | 47.8 | 39.4 | 37.8 | 28.5 | 62.9 | 79.8 | 124.7 | 33.8 | [6 empty] | 39.7 | 131.2 | -0.99 | 2.89 | 2.36 | 2.5842 | -0.0559 | 1.9842 | 234.4 | 226.2 | -1.23 | 2.38 | 2328 | 846 | 0.5 | 0.5
2018-05-03 14:13 | 1865 | 245.6 | 239.7 | 112.4 | 94.7 | 95.7 | 235.8 | 230.8 | 144.8 | 69.1 | 60.5 | 219.6 | 13.7 | 234.2 | 204.2 | 112.9 | 54.8 | 90.5 | 51.4 | 218 | 208.6 | 124.6 | 62.7 | 97.8 | 57.7 | 226 | 201.3 | 111 | 51.4 | 91.2 | 47.5 |  |  |  |  | 56.3 | 189.8 | 53.3 | 196.9 | 144 | 47.1 | 120.7 | 44.6 | 122.5 | 95.2 | 127.6 | 64.1 | 170.9 | 110.4 | 60.4 | 47.8 | 39.4 | 37.8 | 28.5 | 62.9 | 79.8 | 124.6 | 33.8 | [6 empty] | 39.7 | 129.5 | -1.06 | 2.83 | 2.36 | 5.0818 | -0.0842 | 1.9832 | 234.3 | 226.1 | -1.27 | 2.35 | 2329 | 846.1 | 0.5 | 0.5
2018-05-03 14:13 | 1866 | 245.4 | 239.6 | 112.3 | 94.4 | 95.7 | 235.7 | 230.7 | 144.7 | 69.1 | 60.5 | 219.5 | 13.7 | 234.1 | 204.3 | 112.8 | 54.6 | 90.4 | 51.8 | 217.8 | 208.3 | 124.5 | 62 | 97.6 | 57.1 | 225.9 | 201 | 110.8 | 51.4 | 91.2 | 47.5 |  |  |  |  | 56.3 | 189.7 | 53.3 | 196.8 | 144 | 47.1 | 120.6 | 44.6 | 122.5 | 95.1 | 127.6 | 64 | 170.8 | 110.4 | 60.4 | 47.8 | 39.4 | 37.8 | 28.5 | 62.9 | 79.8 | 124.6 | 34.1 | [6 empty] | 39.5 | 129.2 | -1.03 | 2.79 | 2.34 | 3.5546 | -0.0488 | 1.984 | 234.2 | 225.9 | -1.25 | 2.33 | 2330 | 846.2 | 0.5 | 0.5
2018-05-03 14:13 | 1867 | 245.3 | 239.4 | 112.2 | 94.2 | 95.8 | 235.5 | 230.6 | 144.6 | 69 | 60.4 | 219.3 | 13.7 | 233.9 | 204.1 | 112.7 | 54.3 | 90.3 | 51.6 | 217.7 | 208.3 | 124.4 | 61.7 | 97.5 | 56.8 | 225.8 | 200.8 | 110.7 | 51.4 | 91.1 | 48.1 |  |  |  |  | 56.3 | 189.6 | 53.4 | 196.7 | 143.9 | 47.1 | 120.5 | 44.7 | 122.4 | 95.1 | 127.6 | 64 | 170.8 | 110.3 | 60.3 | 47.9 | 39.4 | 37.8 | 28.5 | 62.9 | 79.8 | 124.6 | 34.3 | [6 empty] | 39.4 | 129.4 | -0.98 | 2.87 | 2.35 | 4.7295 | -0.0524 | 1.9834 | 234 | 225.8 | -1.22 | 2.37 | 2331 | 846.3 | 0.5 | 0.5
2018-05-03 14:13 | 1868 | 245.1 | 239.2 | 112.2 | 94 | 95.9 | 235.3 | 230.3 | 144.5 | 69 | 60.4 | 219.1 | 13.7 | 233.7 | 204 | 112.6 | 54.3 | 90.2 | 51.3 | 217.5 | 208.5 | 124.3 | 61.5 | 97.4 | 57.1 | 225.6 | 200.9 | 110.7 | 51.4 | 91 | 48.1 |  |  |  |  | 56.3 | 189.5 | 53.4 | 196.6 | 143.9 | 47.1 | 120.4 | 44.7 | 122.3 | 95.1 | 127.5 | 64 | 170.7 | 110.3 | 60.3 | 47.9 | 39.4 | 37.8 | 28.5 | 62.9 | 79.8 | 124.6 | 34.4 | [6 empty] | 39.5 | 129.5 | -1.02 | 2.87 | 2.39 | 11.099 | -0.0435 | 1.984 | 233.8 | 225.6 | -1.24 | 2.37 | 2332 | 846.4 | 0.5 | 0.5
2018-05-03 14:13 | 1869 | 244.9 | 239.1 | 112.1 | 93.9 | 95.9 | 235.1 | 230 | 144.6 | 69 | 60.4 | 219 | 13.7 | 233.6 | 204 | 112.4 | 54.2 | 90.1 | 51.4 | 217.4 | 208.5 | 124.2 | 61.4 | 97.3 | 57 | 225.4 | 200.8 | 110.6 | 51.5 | 91 | 47.7 |  |  |  |  | 56.3 | 189.3 | 53.4 | 196.5 | 143.9 | 47.1 | 120.3 | 44.7 | 122.3 | 95.1 | 127.5 | 64 | 170.6 | 110.2 | 60.3 | 47.9 | 39.4 | 37.8 | 28.5 | 62.9 | 79.7 | 124.5 | 34.4 | [6 empty] | 39.2 | 129 | -1.07 | 2.87 | 2.37 | 3.8833 | -0.0718 | 1.9841 | 233.6 | 225.5 | -1.27 | 2.37 | 2333 | 846.4 | 0.5 | 0.5
2018-05-03 14:13 | 1870 | 244.8 | 239 | 112.1 | 94.1 | 96 | 234.9 | 229.9 | 144.8 | 69 | 60.4 | 218.8 | 13.7 | 233.4 | 203.7 | 112.3 | 54.1 | 90.1 | 51.3 | 217.2 | 208.1 | 124 | 61.8 | 97.2 | 56.6 | 225.2 | 200.3 | 110.5 | 51.4 | 90.9 | 47.4 |  |  |  |  | 56.3 | 189.2 | 53.5 | 196.4 | 143.8 | 47.1 | 120.2 | 44.7 | 122.2 | 95 | 127.5 | 64 | 170.6 | 110.2 | 60.3 | 47.9 | 39.4 | 37.8 | 28.5 | 62.9 | 79.7 | 124.5 | 34.3 | [6 empty] | 39 | 128.6 | -1.03 | 2.74 | 2.36 | 3.8342 | -0.0276 | 1.9837 | 233.5 | 225.3 | -1.25 | 2.31 | 2334 | 846.5 | 0.5 | 0.5
2018-05-03 14:13 | 1871 | 244.6 | 238.9 | 112.2 | 94.2 | 96.1 | 234.8 | 229.9 | 144.7 | 68.9 | 60.6 | 218.7 | 13.7 | 233.3 | 203.3 | 112.2 | 54 | 90 | 51.2 | 217.1 | 207.7 | 123.9 | 62.1 | 97.1 | 56.4 | 225.1 | 199.7 | 110.4 | 51.1 | 90.8 | 47.1 |  |  |  |  | 56.4 | 189.1 | 53.5 | 196.3 | 143.8 | 47.1 | 120.1 | 44.7 | 122.1 | 95 | 127.5 | 64 | 170.5 | 110.2 | 60.4 | 47.9 | 39.4 | 37.8 | 28.5 | 62.9 | 79.7 | 124.5 | 34.3 | [6 empty] | 39.3 | 127.9 | -0.97 | 2.85 | 2.36 | 2.3187 | -0.0771 | 1.9817 | 233.4 | 225.2 | -1.21 | 2.36 | 2335 | 846.6 | 0.5 | 0.5
2018-05-03 14:13 | 1872 | 244.5 | 238.7 | 112.4 | 94.3 | 96.1 | 234.7 | 229.7 | 144.7 | 68.9 | 60.7 | 218.5 | 13.7 | 233.1 | 203.2 | 112.1 | 54 | 89.9 | 51.2 | 216.9 | 207.5 | 123.8 | 63 | 97 | 56 | 225 | 199.5 | 110.3 | 51.1 | 90.8 | 47.2 |  |  |  |  | 56.4 | 189 | 53.5 | 196.3 | 143.8 | 47.1 | 120 | 44.7 | 122.1 | 95 | 127.4 | 64 | 170.5 | 110.1 | 60.3 | 47.9 | 39.4 | 37.8 | 28.5 | 62.9 | 79.7 | 124.5 | 34.4 | [6 empty] | 39.6 | 127.4 | -0.98 | 2.92 | 2.41 | 7.3345 | -0.0577 | 1.9853 | 233.2 | 225 | -1.22 | 2.38 | 2336 | 846.7 | 0.5 | 0.5
2018-05-03 14:13 | 1873 | 244.3 | 238.5 | 112.5 | 94.4 | 96 | 234.5 | 229.6 | 144.8 | 68.9 | 60.8 | 218.4 | 13.7 | 232.9 | 203.3 | 112 | 54.6 | 89.8 | 51.3 | 216.8 | 207.3 | 123.7 | 64.3 | 96.9 | 55.4 | 224.8 | 199.7 | 110.2 | 51.5 | 90.7 | 47 |  |  |  |  | 56.4 | 188.9 | 53.5 | 196.2 | 143.7 | 47 | 119.9 | 44.7 | 122 | 95 | 127.4 | 64 | 170.4 | 110.1 | 60.3 | 47.9 | 39.4 | 37.8 | 28.5 | 62.9 | 79.7 | 124.4 | 34.4 | [6 empty] | 39.7 | 128 | -1 | 2.78 | 2.4 | -1.3819 | -0.0701 | 1.9844 | 233.1 | 224.9 | -1.23 | 2.33 | 2337 | 846.8 | 0.5 | 0.5
2018-05-03 14:13 | 1874 | 244.2 | 238.4 | 112.3 | 94.5 | 96 | 234.3 | 229.5 | 144.9 | 69 | 60.8 | 218.2 | 13.7 | 232.8 | 203.3 | 112 | 54.6 | 89.8 | 51.1 | 216.6 | 207 | 123.5 | 64.3 | 96.8 | 55.4 | 224.7 | 200 | 110.1 | 51.8 | 90.6 | 46.7 |  |  |  |  | 56.4 | 188.8 | 53.5 | 196.1 | 143.7 | 47 | 119.8 | 44.7 | 122 | 94.9 | 127.3 | 63.9 | 170.3 | 110 | 60.3 | 47.9 | 39.4 | 37.8 | 28.5 | 62.9 | 79.6 | 124.4 | 34.3 | [6 empty] | 39.8 | 128.5 | -0.98 | 2.89 | 2.39 | 3.3099 | -0.1143 | 1.9847 | 232.9 | 224.7 | -1.22 | 2.38 | 2338 | 846.8 | 0.5 | 0.5
2018-05-03 14:13 | 1875 | 244 | 238.4 | 112.1 | 94.4 | 96 | 234.2 | 229.4 | 144.9 | 69 | 60.8 | 218 | 13.7 | 232.6 | 203.2 | 111.9 | 54.4 | 89.7 | 51.1 | 216.5 | 206.9 | 123.4 | 63.6 | 96.7 | 55.8 | 224.6 | 200 | 110.1 | 52.1 | 90.6 | 46.6 |  |  |  |  | 56.4 | 188.7 | 53.6 | 196 | 143.7 | 47.1 | 119.7 | 44.8 | 121.9 | 94.9 | 127.3 | 63.9 | 170.3 | 110 | 60.3 | 47.8 | 39.4 | 37.8 | 28.5 | 62.9 | 79.6 | 124.4 | 34.2 | [6 empty] | 39.8 | 128.7 | -1.02 | 2.88 | 2.44 | -3.0877 | -0.0719 | 1.9861 | 232.8 | 224.6 | -1.25 | 2.37 | 2339 | 846.9 | 0.5 | 0.5
2018-05-03 14:14 | 1876 | 243.9 | 238.4 | 112.1 | 94.4 | 96 | 234 | 229.2 | 144.7 | 69.1 | 60.7 | 217.9 | 13.7 | 232.4 | 202.8 | 111.8 | 54.4 | 89.7 | 51 | 216.3 | 206.9 | 123.3 | 63.3 | 96.6 | 56.4 | 224.5 | 199.9 | 109.9 | 52.5 | 90.5 | 46.3 |  |  |  |  | 56.4 | 188.6 | 53.6 | 195.9 | 143.7 | 47.1 | 119.6 | 44.8 | 121.8 | 94.9 | 127.3 | 63.9 | 170.2 | 109.9 | 60.3 | 47.8 | 39.4 | 37.8 | 28.5 | 62.9 | 79.6 | 124.3 | 34.3 | [6 empty] | 39.6 | 128.4 | -0.99 | 2.94 | 2.42 | 2.4486 | -0.0966 | 1.9835 | 232.7 | 224.4 | -1.23 | 2.4 | 2340 | 847 | 0.5 | 0.5
2018-05-03 14:14 | 1877 | 243.8 | 238.3 | 112 | 94.4 | 95.9 | 233.9 | 229 | 144.5 | 69.1 | 60.6 | 217.7 | 13.7 | 232.3 | 202.6 | 111.7 | 54.4 | 89.6 | 51 | 216.2 | 207 | 123.2 | 63.2 | 96.5 | 57.1 | 224.3 | 199.5 | 109.8 | 52.9 | 90.4 | 46.3 |  |  |  |  | 56.4 | 188.5 | 53.6 | 195.8 | 143.6 | 47.1 | 119.5 | 44.8 | 121.8 | 94.9 | 127.3 | 63.9 | 170.1 | 109.9 | 60.4 | 47.9 | 39.4 | 37.8 | 28.5 | 62.9 | 79.6 | 124.3 | 34.3 | [6 empty] | 39.6 | 128.5 | -0.95 | 2.87 | 2.38 | 7.6745 | -0.0259 | 1.9867 | 232.5 | 224.3 | -1.2 | 2.37 | 2341 | 847.1 | 0.5 | 0.5
2018-05-03 14:14 | 1878 | 243.7 | 238.2 | 111.9 | 94.4 | 95.9 | 233.8 | 228.9 | 144.3 | 69.1 | 60.5 | 217.6 | 13.7 | 232.1 | 202.6 | 111.6 | 54 | 89.5 | 51.6 | 216.1 | 207 | 123.1 | 63.4 | 96.4 | 57.8 | 224.1 | 199.2 | 109.7 | 52.6 | 90.3 | 46.9 |  |  |  |  | 56.5 | 188.4 | 53.6 | 195.7 | 143.6 | 47.1 | 119.5 | 44.8 | 121.7 | 94.8 | 127.2 | 63.9 | 170.1 | 109.8 | 60.3 | 47.9 | 39.4 | 37.8 | 28.5 | 62.9 | 79.6 | 124.3 | 34.3 | [6 empty] | 39.7 | 129.4 | -1.08 | 2.72 | 2.36 | 1.8873 | -0.086 | 1.9859 | 232.4 | 224.1 | -1.28 | 2.31 | 2342 | 847.2 | 0.5 | 0.5
2018-05-03 14:14 | 1879 | 243.6 | 238 | 111.9 | 94.4 | 95.8 | 233.6 | 228.9 | 144.2 | 69.2 | 60.4 | 217.4 | 13.7 | 231.9 | 202.8 | 111.5 | 54.1 | 89.4 | 52.1 | 215.9 | 206.8 | 122.9 | 63.6 | 96.3 | 57.6 | 223.9 | 199.1 | 109.6 | 51.7 | 90.2 | 47.2 |  |  |  |  | 56.5 | 188.3 | 53.6 | 195.6 | 143.6 | 47.1 | 119.4 | 44.8 | 121.6 | 94.8 | 127.2 | 63.9 | 170 | 109.8 | 60.3 | 47.9 | 39.4 | 37.8 | 28.5 | 62.9 | 79.5 | 124.3 | 34.3 | [6 empty] | 39.6 | 130.3 | -1.04 | 2.51 | 2.38 | 1.3991 | -0.0719 | 1.9839 | 232.3 | 223.9 | -1.25 | 2.22 | 2343 | 847.2 | 0.5 | 0.5
2018-05-03 14:14 | 1880 | 243.4 | 237.8 | 111.9 | 94.4 | 95.8 | 233.5 | 228.9 | 143.9 | 69.2 | 60.4 | 217.2 | 13.7 | 231.8 | 202.8 | 111.4 | 54.4 | 89.4 | 52 | 215.8 | 206.6 | 122.8 | 63.1 | 96.3 | 57.6 | 223.7 | 198.9 | 109.5 | 51.2 | 90.1 | 47.1 |  |  |  |  | 56.5 | 188.2 | 53.6 | 195.5 | 143.5 | 47.1 | 119.3 | 44.7 | 121.6 | 94.8 | 127.2 | 63.9 | 169.9 | 109.7 | 60.3 | 47.9 | 39.4 | 37.8 | 28.5 | 63 | 79.5 | 124.2 | 34.4 | [6 empty] | 39.7 | 128.3 | -1.02 | 2.62 | 2.37 | 2.0944 | -0.0736 | 1.9841 | 232.1 | 223.7 | -1.24 | 2.26 | 2344 | 847.3 | 0.5 | 0.5
2018-05-03 14:14 | 1881 | 243.1 | 237.6 | 112 | 94.4 | 95.8 | 233.4 | 228.7 | 143.7 | 69.2 | 60.5 | 217 | 13.7 | 231.6 | 202.7 | 111.3 | 54.4 | 89.3 | 51.8 | 215.6 | 206.5 | 122.7 | 62.3 | 96.2 | 58.2 | 223.5 | 198.9 | 109.4 | 51.5 | 90 | 46.7 |  |  |  |  | 56.5 | 188.1 | 53.6 | 195.4 | 143.5 | 47.1 | 119.2 | 44.8 | 121.5 | 94.8 | 127.2 | 63.9 | 169.9 | 109.7 | 60.3 | 47.9 | 39.4 | 37.8 | 28.5 | 63 | 79.5 | 124.2 | 34.5 | [6 empty] | 39.7 | 126 | -1.02 | 2.77 | 2.36 | 2.7085 | -0.0418 | 1.9839 | 232 | 223.6 | -1.24 | 2.32 | 2345 | 847.4 | 0.5 | 0.5
2018-05-03 14:14 | 1882 | 242.9 | 237.5 | 112.1 | 94.6 | 95.8 | 233.2 | 228.6 | 143.6 | 69.1 | 60.6 | 216.9 | 13.7 | 231.5 | 202.4 | 111.3 | 54.6 | 89.2 | 51.7 | 215.5 | 206.5 | 122.5 | 61.9 | 96.1 | 58.9 | 223.3 | 198.8 | 109.4 | 52.1 | 90 | 46.6 |  |  |  |  | 56.5 | 188 | 53.6 | 195.3 | 143.5 | 47.2 | 119.1 | 44.8 | 121.5 | 94.8 | 127.1 | 63.9 | 169.8 | 109.7 | 60.3 | 47.9 | 39.4 | 37.8 | 28.5 | 63 | 79.5 | 124.2 | 34.4 | [6 empty] | 39.6 | 126.9 | -0.97 | 2.9 | 2.36 | -0.7554 | -0.0542 | 1.9825 | 231.8 | 223.4 | -1.22 | 2.37 | 2346 | 847.5 | 0.5 | 0.5
2018-05-03 14:14 | 1883 | 242.8 | 237.4 | 112.1 | 94.7 | 95.8 | 233 | 228.5 | 143.4 | 69.2 | 60.6 | 216.8 | 13.7 | 231.3 | 201.9 | 111.2 | 54.6 | 89.1 | 51.7 | 215.3 | 206.3 | 122.4 | 61.6 | 96.1 | 59.7 | 223.2 | 198.8 | 109.3 | 51.7 | 89.9 | 47.2 |  |  |  |  | 56.5 | 187.9 | 53.6 | 195.2 | 143.5 | 47.1 | 119 | 44.8 | 121.4 | 94.7 | 127.1 | 63.8 | 169.7 | 109.6 | 60.3 | 47.9 | 39.4 | 37.8 | 28.5 | 63 | 79.5 | 124.2 | 34.4 | [6 empty] | 39.5 | 128.5 | -1.03 | 2.82 | 2.36 | -2.5272 | -0.0542 | 1.9831 | 231.7 | 223.3 | -1.25 | 2.35 | 2347 | 847.6 | 0.5 | 0.5
2018-05-03 14:14 | 1884 | 242.7 | 237.3 | 112.1 | 94.7 | 95.8 | 232.8 | 228.3 | 143.3 | 69.2 | 60.5 | 216.6 | 13.7 | 231.2 | 201.6 | 111.1 | 54.4 | 89.1 | 51.9 | 215.2 | 206 | 122.3 | 61.1 | 96 | 60.2 | 223.1 | 198.8 | 109.2 | 51.7 | 89.8 | 47.2 |  |  |  |  | 56.5 | 187.8 | 53.6 | 195.1 | 143.4 | 47.1 | 118.9 | 44.8 | 121.3 | 94.7 | 127.1 | 63.8 | 169.7 | 109.6 | 60.3 | 47.9 | 39.4 | 37.8 | 28.6 | 63 | 79.4 | 124.1 | 34.5 | [6 empty] | 39.4 | 129.3 | -0.96 | 2.89 | 2.39 | 4.7649 | -0.1161 | 1.9839 | 231.5 | 223.1 | -1.21 | 2.37 | 2348 | 847.6 | 0.5 | 0.5
2018-05-03 14:14 | 1885 | 242.6 | 237.2 | 112.1 | 94.7 | 95.9 | 232.6 | 228.1 | 143.3 | 69.3 | 60.5 | 216.5 | 13.7 | 231 | 201.6 | 111 | 54.3 | 89 | 51.9 | 215 | 205.9 | 122.1 | 61 | 96 | 59.8 | 223 | 198.7 | 109.1 | 51.9 | 89.7 | 46.9 |  |  |  |  | 56.5 | 187.6 | 53.7 | 195 | 143.4 | 47.2 | 118.8 | 44.8 | 121.3 | 94.7 | 127 | 63.8 | 169.6 | 109.5 | 60.3 | 47.9 | 39.4 | 37.8 | 28.6 | 63 | 79.4 | 124.1 | 34.6 | [6 empty] | 39.3 | 130.1 | -1.04 | 2.54 | 2.41 | 10.5449 | -0.0559 | 1.9836 | 231.4 | 223 | -1.26 | 2.23 | 2349 | 847.7 | 0.5 | 0.5
2018-05-03 14:14 | 1886 | 242.4 | 237.1 | 112 | 94.8 | 95.9 | 232.4 | 228 | 143.1 | 69.4 | 60.5 | 216.3 | 13.7 | 230.8 | 201.8 | 110.9 | 54.6 | 88.9 | 51.5 | 214.9 | 205.8 | 122 | 60.7 | 95.9 | 58.4 | 222.8 | 198.3 | 109 | 52 | 89.6 | 46.9 |  |  |  |  | 56.5 | 187.5 | 53.7 | 194.9 | 143.4 | 47.2 | 118.7 | 44.8 | 121.2 | 94.7 | 127 | 63.8 | 169.6 | 109.5 | 60.3 | 48 | 39.4 | 37.8 | 28.5 | 63 | 79.4 | 124.1 | 34.6 | [6 empty] | 39.2 | 131 | -0.98 | 2.89 | 2.39 | 3.4561 | -0.0524 | 1.9844 | 231.3 | 222.8 | -1.22 | 2.38 | 2350 | 847.8 | 0.5 | 0.5
2018-05-03 14:14 | 1887 | 242.2 | 236.9 | 112 | 94.9 | 96.1 | 232.3 | 227.9 | 142.9 | 69.4 | 60.5 | 216.2 | 13.7 | 230.7 | 201.8 | 110.8 | 54.8 | 88.9 | 51.7 | 214.7 | 205.6 | 121.8 | 60.9 | 95.8 | 57.9 | 222.7 | 197.9 | 109 | 52.4 | 89.6 | 46.7 |  |  |  |  | 56.5 | 187.4 | 53.7 | 194.8 | 143.3 | 47.2 | 118.6 | 44.9 | 121.1 | 94.6 | 127 | 63.8 | 169.5 | 109.4 | 60.3 | 48 | 39.4 | 37.8 | 28.5 | 63 | 79.4 | 124.1 | 34.6 | [6 empty] | 39.4 | 130.5 | -1 | 2.83 | 2.37 | 7.7789 | -0.1161 | 1.9856 | 231.1 | 222.7 | -1.23 | 2.36 | 2351 | 847.9 | 0.5 | 0.5
2018-05-03 14:14 | 1888 | 242 | 236.7 | 112 | 94.9 | 96.3 | 232.2 | 227.8 | 142.8 | 69.3 | 60.5 | 216 | 13.7 | 230.5 | 201.8 | 110.7 | 54.7 | 88.8 | 52 | 214.6 | 205.3 | 121.7 | 61.4 | 95.7 | 58.5 | 222.5 | 197.7 | 108.9 | 52.6 | 89.5 | 46.4 |  |  |  |  | 56.5 | 187.3 | 53.7 | 194.7 | 143.3 | 47.2 | 118.5 | 44.9 | 121.1 | 94.6 | 126.9 | 63.8 | 169.4 | 109.4 | 60.4 | 48 | 39.4 | 37.8 | 28.6 | 63 | 79.4 | 124 | 34.8 | [6 empty] | 39.3 | 129.8 | -1.07 | 2.84 | 2.35 | 3.7285 | -0.0719 | 1.984 | 230.9 | 222.5 | -1.27 | 2.36 | 2352 | 848 | 0.5 | 0.5
2018-05-03 14:14 | 1889 | 241.9 | 236.6 | 112 | 94.8 | 96.4 | 232.1 | 227.7 | 142.9 | 69.2 | 60.5 | 215.8 | 13.7 | 230.3 | 201.5 | 110.6 | 54.5 | 88.7 | 51.9 | 214.4 | 205.1 | 121.6 | 61.1 | 95.7 | 59 | 222.4 | 197.7 | 108.9 | 52.3 | 89.3 | 46.5 |  |  |  |  | 56.6 | 187.2 | 53.7 | 194.6 | 143.3 | 47.2 | 118.4 | 44.9 | 121 | 94.6 | 126.9 | 63.8 | 169.4 | 109.3 | 60.4 | 48 | 39.4 | 37.8 | 28.6 | 63 | 79.3 | 124 | 34.9 | [6 empty] | 39 | 130.1 | -1.01 | 2.87 | 2.38 | 11.8354 | -0.0967 | 1.983 | 230.8 | 222.4 | -1.23 | 2.37 | 2353 | 848 | 0.5 | 0.5
2018-05-03 14:14 | 1890 | 241.8 | 236.4 | 111.9 | 94.7 | 96.3 | 231.9 | 227.6 | 143 | 69.2 | 60.5 | 215.7 | 13.7 | 230.2 | 201.1 | 110.5 | 54.4 | 88.6 | 52 | 214.3 | 205 | 121.4 | 60.5 | 95.6 | 58.8 | 222.3 | 197.7 | 108.8 | 52.1 | 89.2 | 46.4 |  |  |  |  | 56.6 | 187.1 | 53.8 | 194.5 | 143.3 | 47.2 | 118.3 | 44.9 | 120.9 | 94.6 | 126.9 | 63.7 | 169.3 | 109.3 | 60.3 | 48 | 39.4 | 37.8 | 28.6 | 63 | 79.3 | 124 | 34.7 | [6 empty] | 39 | 130.3 | -1.01 | 2.86 | 2.38 | 2.8139 | -0.0984 | 1.979 | 230.7 | 222.2 | -1.24 | 2.37 | 2354 | 848.1 | 0.5 | 0.5
2018-05-03 14:14 | 1891 | 241.6 | 236.4 | 111.9 | 94.7 | 96.2 | 231.8 | 227.4 | 142.9 | 69.2 | 60.5 | 215.5 | 13.7 | 230 | 200.9 | 110.5 | 54.4 | 88.6 | 51.9 | 214.1 | 205.2 | 121.3 | 60.3 | 95.6 | 59 | 222.1 | 197.6 | 108.8 | 52.1 | 89.1 | 46.3 |  |  |  |  | 56.6 | 187 | 53.8 | 194.4 | 143.2 | 47.2 | 118.2 | 44.9 | 120.9 | 94.5 | 126.8 | 63.7 | 169.2 | 109.2 | 60.3 | 48 | 39.4 | 37.8 | 28.6 | 63 | 79.3 | 123.9 | 34.6 | [6 empty] | 39.2 | 129.7 | -1.02 | 2.84 | 2.38 | 1.2922 | -0.0683 | 1.983 | 230.5 | 222.1 | -1.24 | 2.36 | 2355 | 848.2 | 0.5 | 0.5
2018-05-03 14:14 | 1892 | 241.4 | 236.3 | 111.9 | 94.6 | 96.3 | 231.6 | 227.2 | 142.8 | 69.1 | 60.5 | 215.3 | 13.7 | 229.8 | 200.8 | 110.4 | 54.4 | 88.5 | 51.1 | 214 | 205 | 121.2 | 60.8 | 95.5 | 59.7 | 222 | 197.6 | 108.7 | 52.3 | 89 | 46.7 |  |  |  |  | 56.6 | 186.9 | 53.8 | 194.3 | 143.2 | 47.2 | 118.2 | 44.9 | 120.8 | 94.5 | 126.8 | 63.7 | 169.2 | 109.2 | 60.3 | 48.1 | 39.4 | 37.8 | 28.6 | 63 | 79.3 | 123.9 | 34.7 | [6 empty] | 39.3 | 128.7 | -1.01 | 2.85 | 2.38 | 0.9377 | -0.0772 | 1.9811 | 230.4 | 221.9 | -1.24 | 2.36 | 2356 | 848.3 | 0.5 | 0.5
2018-05-03 14:14 | 1893 | 241.2 | 236.2 | 112 | 94.6 | 96.3 | 231.5 | 227 | 142.8 | 68.9 | 60.5 | 215.2 | 13.7 | 229.7 | 200.7 | 110.3 | 54.1 | 88.4 | 50.5 | 213.8 | 204.5 | 121.1 | 61.7 | 95.5 | 59.7 | 221.8 | 197.4 | 108.6 | 52.7 | 88.8 | 46.8 |  |  |  |  | 56.6 | 186.8 | 53.8 | 194.2 | 143.2 | 47.2 | 118.1 | 45 | 120.8 | 94.5 | 126.8 | 63.7 | 169.1 | 109.1 | 60.3 | 48.1 | 39.4 | 37.8 | 28.5 | 63 | 79.3 | 123.8 | 34.8 | [6 empty] | 39.4 | 128.5 | -0.92 | 2.82 | 2.37 | -2.109 | -0.0737 | 1.9853 | 230.2 | 221.8 | -1.18 | 2.34 | 2357 | 848.4 | 0.5 | 0.5
2018-05-03 14:14 | 1894 | 241.1 | 236.1 | 112.1 | 94.6 | 96.3 | 231.4 | 226.9 | 142.7 | 68.9 | 60.5 | 215.1 | 13.7 | 229.5 | 200.4 | 110.2 | 54 | 88.3 | 50.4 | 213.7 | 204.1 | 121 | 62.6 | 95.4 | 59 | 221.6 | 197.3 | 108.6 | 53 | 88.7 | 46.4 |  |  |  |  | 56.6 | 186.7 | 53.8 | 194.1 | 143.2 | 47.2 | 118 | 45 | 120.7 | 94.5 | 126.7 | 63.7 | 169.1 | 109.1 | 60.3 | 48.1 | 39.4 | 37.8 | 28.6 | 63 | 79.3 | 123.8 | 34.9 | [6 empty] | 39.6 | 128.7 | -0.92 | 2.86 | 2.36 | -5.1283 | -0.1285 | 1.9843 | 230.1 | 221.6 | -1.18 | 2.36 | 2358 | 848.4 | 0.5 | 0.5
2018-05-03 14:14 | 1895 | 240.9 | 236 | 112 | 94.5 | 96.1 | 231.2 | 226.8 | 142.7 | 68.8 | 60.4 | 214.9 | 13.7 | 229.4 | 200.4 | 110.1 | 53.7 | 88.3 | 50.1 | 213.5 | 204.1 | 120.8 | 63.1 | 95.4 | 58.2 | 221.5 | 197.2 | 108.6 | 52.9 | 88.6 | 46 |  |  |  |  | 56.6 | 186.6 | 53.8 | 194 | 143.1 | 47.3 | 117.9 | 45 | 120.6 | 94.4 | 126.7 | 63.7 | 169 | 109 | 60.3 | 48.1 | 39.4 | 37.8 | 28.6 | 63 | 79.3 | 123.8 | 35 | [6 empty] | 39.8 | 128.4 | -0.92 | 2.85 | 2.36 | 2.6163 | 0.029 | 1.9829 | 230 | 221.5 | -1.19 | 2.36 | 2359 | 848.5 | 0.5 | 0.5
2018-05-03 14:14 | 1896 | 240.8 | 235.8 | 112 | 94.6 | 95.9 | 231.1 | 226.7 | 142.7 | 68.8 | 60.4 | 214.8 | 13.7 | 229.2 | 200.4 | 110 | 53.5 | 88.2 | 49.9 | 213.4 | 204.3 | 120.7 | 62.5 | 95.3 | 57.4 | 221.4 | 197.1 | 108.5 | 52.6 | 88.6 | 46.2 |  |  |  |  | 56.6 | 186.4 | 53.8 | 193.9 | 143.1 | 47.3 | 117.8 | 44.9 | 120.6 | 94.4 | 126.7 | 63.7 | 168.9 | 109 | 60.3 | 48.1 | 39.4 | 37.8 | 28.6 | 63 | 79.2 | 123.7 | 35 | [6 empty] | 40.2 | 129.2 | -0.93 | 2.74 | 2.35 | -2.9084 | -0.033 | 1.9858 | 229.8 | 221.3 | -1.19 | 2.32 | 2360 | 848.6 | 0.5 | 0.5
2018-05-03 14:14 | 1897 | 240.6 | 235.6 | 112 | 94.7 | 95.8 | 230.9 | 226.5 | 142.8 | 68.8 | 60.4 | 214.6 | 13.7 | 229 | 200.1 | 109.9 | 53.7 | 88.1 | 50.3 | 213.3 | 204.2 | 120.6 | 61.2 | 95.3 | 57.1 | 221.3 | 196.9 | 108.5 | 52.4 | 88.5 | 46.3 |  |  |  |  | 56.6 | 186.3 | 53.9 | 193.8 | 143.1 | 47.3 | 117.7 | 44.9 | 120.5 | 94.4 | 126.7 | 63.7 | 168.9 | 108.9 | 60.3 | 48.1 | 39.4 | 37.9 | 28.6 | 63 | 79.2 | 123.7 | 35 | [6 empty] | 40.5 | 129.2 | -0.99 | 2.43 | 2.33 | 1.4708 | -0.0666 | 1.9809 | 229.7 | 221.2 | -1.23 | 2.18 | 2361 | 848.7 | 0.5 | 0.5
2018-05-03 14:14 | 1898 | 240.4 | 235.5 | 111.8 | 94.6 | 95.8 | 230.8 | 226.4 | 142.9 | 68.7 | 60.4 | 214.4 | 13.7 | 228.9 | 199.9 | 109.9 | 53.5 | 88 | 50.3 | 213.1 | 204 | 120.4 | 60.8 | 95.2 | 57.5 | 221.1 | 196.7 | 108.4 | 52.4 | 88.4 | 45.9 |  |  |  |  | 56.6 | 186.2 | 53.9 | 193.7 | 143 | 47.3 | 117.6 | 45 | 120.4 | 94.4 | 126.6 | 63.7 | 168.8 | 108.9 | 60.3 | 48.1 | 39.4 | 37.9 | 28.6 | 63 | 79.2 | 123.7 | 35 | [6 empty] | 40.6 | 128.3 | -0.96 | 2.83 | 2.33 | -3.0303 | -0.0418 | 1.9836 | 229.5 | 221 | -1.21 | 2.35 | 2362 | 848.8 | 0.5 | 0.5
2018-05-03 14:14 | 1899 | 240.2 | 235.4 | 111.7 | 94.5 | 95.8 | 230.6 | 226.2 | 142.9 | 68.7 | 60.4 | 214.3 | 13.7 | 228.7 | 199.8 | 109.8 | 53.5 | 88 | 50.6 | 213 | 203.8 | 120.3 | 61 | 95.2 | 57.4 | 221 | 196.5 | 108.4 | 52.4 | 88.3 | 45.5 |  |  |  |  | 56.6 | 186.1 | 53.8 | 193.6 | 143 | 47.3 | 117.5 | 45 | 120.4 | 94.3 | 126.6 | 63.7 | 168.7 | 108.8 | 60.4 | 48.2 | 39.4 | 37.8 | 28.6 | 63 | 79.2 | 123.7 | 35 | [6 empty] | 40.7 | 128.5 | -0.9 | 2.9 | 2.36 | 12.0681 | -0.0577 | 1.9831 | 229.4 | 220.9 | -1.17 | 2.38 | 2363 | 848.8 | 0.5 | 0.5
2018-05-03 14:14 | 1900 | 240 | 235.4 | 111.5 | 94.3 | 95.8 | 230.5 | 226.1 | 142.8 | 68.7 | 60.4 | 214.2 | 13.7 | 228.6 | 199.8 | 109.7 | 53.8 | 87.9 | 51.2 | 212.8 | 203.7 | 120.1 | 61.1 | 95.1 | 57.5 | 220.9 | 196.4 | 108.3 | 52.5 | 88.2 | 45.4 |  |  |  |  | 56.6 | 186 | 53.8 | 193.5 | 143 | 47.3 | 117.5 | 45 | 120.3 | 94.3 | 126.5 | 63.6 | 168.7 | 108.8 | 60.4 | 48.2 | 39.4 | 37.8 | 28.6 | 63 | 79.2 | 123.6 | 35.1 | [6 empty] | 40.8 | 128.2 | -0.95 | 2.87 | 2.32 | 7.8635 | 0.0007 | 1.9823 | 229.2 | 220.8 | -1.2 | 2.37 | 2364 | 848.9 | 0.5 | 0.5
2018-05-03 14:14 | 1901 | 239.9 | 235.2 | 111.4 | 94.2 | 95.7 | 230.3 | 226.1 | 142.8 | 68.7 | 60.4 | 214 | 13.7 | 228.4 | 199.8 | 109.6 | 53.6 | 87.9 | 51.3 | 212.7 | 203.6 | 120 | 60.6 | 95.1 | 58 | 220.7 | 196.3 | 108.3 | 52.6 | 88.2 | 45.3 |  |  |  |  | 56.6 | 185.9 | 53.8 | 193.4 | 143 | 47.3 | 117.4 | 45 | 120.3 | 94.3 | 126.5 | 63.6 | 168.6 | 108.8 | 60.4 | 48.2 | 39.4 | 37.9 | 28.5 | 63 | 79.1 | 123.6 | 35.1 | [6 empty] | 40.9 | 127.6 | -0.94 | 2.75 | 2.32 | -1.8753 | -0.0719 | 1.9847 | 229.1 | 220.6 | -1.2 | 2.31 | 2365 | 849 | 0.5 | 0.5
2018-05-03 14:14 | 1902 | 239.8 | 235 | 111.4 | 94.1 | 95.6 | 230.2 | 225.9 | 142.7 | 68.7 | 60.4 | 213.9 | 13.7 | 228.2 | 199.8 | 109.6 | 53.2 | 87.8 | 51 | 212.5 | 203.5 | 119.9 | 60.2 | 95 | 57.9 | 220.6 | 196.1 | 108.2 | 52.7 | 88.1 | 45.3 |  |  |  |  | 56.6 | 185.8 | 53.8 | 193.3 | 142.9 | 47.3 | 117.3 | 45 | 120.2 | 94.3 | 126.5 | 63.6 | 168.5 | 108.7 | 60.3 | 48.2 | 39.4 | 37.8 | 28.5 | 63 | 79.1 | 123.6 | 35 | [6 empty] | 41 | 126.4 | -0.95 | 2.59 | 2.36 | 3.3398 | -0.1109 | 1.9843 | 229 | 220.5 | -1.21 | 2.24 | 2366 | 849.1 | 0.5 | 0.5
2018-05-03 14:14 | 1903 | 239.7 | 234.7 | 111.4 | 94 | 95.6 | 230 | 225.8 | 142.6 | 68.5 | 60.4 | 213.7 | 13.7 | 228.1 | 199.5 | 109.4 | 53.3 | 87.7 | 50.7 | 212.4 | 203.4 | 119.8 | 60.2 | 94.9 | 57.5 | 220.4 | 196 | 108.2 | 52.6 | 88 | 45.5 |  |  |  |  | 56.6 | 185.7 | 53.9 | 193.2 | 142.9 | 47.3 | 117.2 | 45 | 120.1 | 94.3 | 126.5 | 63.6 | 168.4 | 108.7 | 60.3 | 48.2 | 39.4 | 37.9 | 28.6 | 63 | 79.1 | 123.6 | 35.1 | [6 empty] | 41.2 | 126.1 | -0.93 | 2.89 | 2.34 | 3.1691 | -0.0666 | 1.9834 | 228.8 | 220.3 | -1.19 | 2.37 | 2367 | 849.2 | 0.5 | 0.5
2018-05-03 14:14 | 1904 | 239.5 | 234.5 | 111.3 | 93.8 | 95.5 | 229.9 | 225.7 | 142.6 | 68.3 | 60.5 | 213.5 | 13.7 | 228 | 199.1 | 109.3 | 53.6 | 87.7 | 50.8 | 212.3 | 203.2 | 119.7 | 60.5 | 94.8 | 57 | 220.3 | 196 | 108.1 | 52.5 | 87.9 | 45.8 |  |  |  |  | 56.6 | 185.6 | 53.9 | 193.1 | 142.9 | 47.3 | 117.1 | 45 | 120.1 | 94.2 | 126.4 | 63.6 | 168.4 | 108.6 | 60.3 | 48.2 | 39.4 | 37.9 | 28.6 | 63 | 79.1 | 123.5 | 35.2 | [6 empty] | 41.2 | 127.4 | -0.96 | 2.9 | 2.35 | 11.3357 | -0.0631 | 1.9848 | 228.6 | 220.2 | -1.21 | 2.37 | 2368 | 849.2 | 0.5 | 0.5
2018-05-03 14:14 | 1905 | 239.3 | 234.3 | 111.2 | 93.9 | 95.6 | 229.7 | 225.6 | 142.5 | 68.2 | 60.6 | 213.4 | 13.7 | 227.8 | 199.1 | 109.2 | 54 | 87.6 | 51 | 212.1 | 202.9 | 119.6 | 60.5 | 94.7 | 56.7 | 220.2 | 196.1 | 108.1 | 52.6 | 87.9 | 45.9 |  |  |  |  | 56.7 | 185.5 | 53.9 | 193 | 142.8 | 47.3 | 117 | 45 | 120 | 94.2 | 126.4 | 63.6 | 168.3 | 108.6 | 60.3 | 48.2 | 39.4 | 37.9 | 28.6 | 63 | 79 | 123.5 | 35.3 | [6 empty] | 41.2 | 127.3 | -1.01 | 2.84 | 2.34 | 7.9775 | -0.0684 | 1.9847 | 228.5 | 220 | -1.24 | 2.35 | 2369 | 849.3 | 0.5 | 0.5
2018-05-03 14:14 | 1906 | 239.2 | 234.2 | 111 | 93.9 | 95.6 | 229.6 | 225.5 | 142.4 | 68.2 | 60.6 | 213.2 | 13.7 | 227.7 | 198.8 | 109.1 | 54.2 | 87.5 | 50.9 | 212 | 202.8 | 119.5 | 59.8 | 94.6 | 57.3 | 220 | 196 | 108 | 52.6 | 87.8 | 45.8 |  |  |  |  | 56.7 | 185.4 | 53.9 | 192.9 | 142.8 | 47.3 | 116.9 | 45 | 119.9 | 94.2 | 126.3 | 63.6 | 168.3 | 108.5 | 60.3 | 48.2 | 39.4 | 37.9 | 28.6 | 63 | 79 | 123.5 | 35.5 | [6 empty] | 41.2 | 127 | -0.97 | 2.91 | 2.36 | 4.4841 | -0.0949 | 1.9828 | 228.3 | 219.9 | -1.22 | 2.38 | 2370 | 849.4 | 0.5 | 0.5
2018-05-03 14:14 | 1907 | 239.1 | 234.1 | 110.9 | 93.9 | 95.5 | 229.4 | 225.4 | 142.2 | 68.2 | 60.6 | 213.1 | 13.7 | 227.5 | 198.1 | 109.1 | 54 | 87.4 | 50.7 | 211.8 | 203 | 119.4 | 60 | 94.5 | 57.6 | 219.9 | 195.7 | 108 | 52.4 | 87.7 | 45.8 |  |  |  |  | 56.6 | 185.3 | 53.9 | 192.8 | 142.8 | 47.3 | 116.9 | 45 | 119.9 | 94.2 | 126.3 | 63.6 | 168.2 | 108.5 | 60.3 | 48.2 | 39.4 | 37.9 | 28.6 | 63 | 79 | 123.4 | 35.6 | [6 empty] | 41.2 | 128.1 | -0.96 | 2.84 | 2.31 | -1.8302 | -0.0578 | 1.9849 | 228.2 | 219.7 | -1.21 | 2.35 | 2371 | 849.5 | 0.5 | 0.5
2018-05-03 14:14 | 1908 | 238.9 | 233.9 | 110.8 | 93.8 | 95.4 | 229.2 | 225.2 | 142.1 | 68.2 | 60.6 | 213 | 13.7 | 227.3 | 197.8 | 109 | 54 | 87.4 | 50.4 | 211.7 | 202.9 | 119.3 | 60.7 | 94.4 | 57.1 | 219.8 | 195.3 | 107.9 | 52.3 | 87.7 | 46.2 |  |  |  |  | 56.6 | 185.2 | 53.9 | 192.7 | 142.7 | 47.3 | 116.8 | 45 | 119.8 | 94.1 | 126.3 | 63.6 | 168.1 | 108.4 | 60.3 | 48.2 | 39.4 | 37.9 | 28.5 | 63 | 79 | 123.4 | 35.6 | [6 empty] | 41.1 | 129 | -0.98 | 2.84 | 2.31 | 3.3623 | -0.1073 | 1.9855 | 228 | 219.6 | -1.22 | 2.36 | 2372 | 849.5 | 0.5 | 0.5
2018-05-03 14:14 | 1909 | 238.7 | 233.7 | 110.6 | 93.8 | 95.3 | 229 | 225.1 | 141.9 | 68.1 | 60.6 | 212.8 | 13.7 | 227.2 | 198 | 108.9 | 54.1 | 87.3 | 50.1 | 211.6 | 202.6 | 119.1 | 61.1 | 94.4 | 56.7 | 219.6 | 195.1 | 107.9 | 52.5 | 87.6 | 46.7 |  |  |  |  | 56.6 | 185.1 | 53.9 | 192.6 | 142.7 | 47.3 | 116.7 | 45 | 119.7 | 94.1 | 126.2 | 63.5 | 168.1 | 108.4 | 60.3 | 48.2 | 39.4 | 37.9 | 28.5 | 63 | 79 | 123.4 | 35.6 | [6 empty] | 41 | 128.7 | -1.06 | 2.79 | 2.31 | -4.9183 | -0.0826 | 1.9858 | 227.9 | 219.4 | -1.27 | 2.33 | 2373 | 849.6 | 0.5 | 0.5
2018-05-03 14:14 | 1910 | 238.6 | 233.6 | 110.6 | 93.7 | 95.3 | 228.8 | 225.1 | 141.7 | 68.1 | 60.6 | 212.7 | 13.7 | 227 | 198.2 | 108.8 | 53.9 | 87.2 | 50.4 | 211.4 | 202.2 | 119 | 61 | 94.3 | 56.9 | 219.4 | 194.9 | 107.8 | 52.6 | 87.5 | 46.9 |  |  |  |  | 56.7 | 184.9 | 54 | 192.5 | 142.7 | 47.3 | 116.6 | 45 | 119.7 | 94.1 | 126.2 | 63.5 | 168 | 108.3 | 60.3 | 48.1 | 39.4 | 37.9 | 28.5 | 63 | 79 | 123.4 | 35.4 | [6 empty] | 40.7 | 128.4 | -1.03 | 2.79 | 2.27 | -3.1482 | -0.0648 | 1.9865 | 227.7 | 219.3 | -1.25 | 2.33 | 2374 | 849.7 | 0.5 | 0.5
2018-05-03 14:14 | 1911 | 238.4 | 233.4 | 110.5 | 93.7 | 95.2 | 228.7 | 224.9 | 141.6 | 68 | 60.6 | 212.5 | 13.7 | 226.9 | 198.3 | 108.7 | 54 | 87.2 | 50.8 | 211.3 | 202.1 | 118.9 | 60.9 | 94.2 | 56.9 | 219.3 | 194.7 | 107.7 | 52.3 | 87.4 | 47.2 |  |  |  |  | 56.7 | 184.8 | 54 | 192.4 | 142.7 | 47.3 | 116.5 | 45 | 119.6 | 94.1 | 126.2 | 63.5 | 167.9 | 108.3 | 60.2 | 48.1 | 39.4 | 37.9 | 28.5 | 63.1 | 78.9 | 123.3 | 35.2 | [6 empty] | 40.7 | 128.3 | -0.97 | 2.7 | 2.28 | 4.3598 | -0.0631 | 1.9865 | 227.6 | 219.1 | -1.22 | 2.29 | 2375 | 849.8 | 0.5 | 0.5
2018-05-03 14:14 | 1912 | 238.3 | 233.2 | 110.3 | 93.6 | 95.4 | 228.6 | 224.7 | 141.5 | 68 | 60.6 | 212.4 | 13.7 | 226.7 | 198.3 | 108.6 | 54.3 | 87.1 | 49.9 | 211.1 | 202.3 | 118.8 | 60.5 | 94.1 | 56.2 | 219.1 | 194.5 | 107.6 | 51.9 | 87.3 | 47.6 |  |  |  |  | 56.7 | 184.7 | 54 | 192.3 | 142.6 | 47.3 | 116.4 | 45 | 119.6 | 94 | 126.2 | 63.5 | 167.8 | 108.2 | 60.2 | 48.2 | 39.4 | 37.9 | 28.5 | 63.1 | 78.9 | 123.3 | 35.1 | [6 empty] | 40.5 | 127.4 | -0.92 | 2.76 | 2.31 | 4.6799 | -0.0861 | 1.982 | 227.5 | 219 | -1.19 | 2.32 | 2376 | 849.9 | 0.5 | 0.5
2018-05-03 14:14 | 1913 | 238.2 | 233 | 110.2 | 93.5 | 95.5 | 228.5 | 224.5 | 141.6 | 68.1 | 60.6 | 212.3 | 13.7 | 226.6 | 198.3 | 108.6 | 54.2 | 87 | 49.5 | 211 | 202.5 | 118.7 | 60 | 94 | 55.8 | 219 | 194.4 | 107.6 | 51.6 | 87.3 | 48.2 |  |  |  |  | 56.7 | 184.6 | 54 | 192.2 | 142.6 | 47.3 | 116.3 | 45 | 119.5 | 94 | 126.1 | 63.5 | 167.8 | 108.2 | 60.3 | 48.2 | 39.4 | 37.9 | 28.5 | 63.1 | 78.9 | 123.3 | 35.1 | [6 empty] | 40.5 | 126 | -0.93 | 2.43 | 2.31 | 14.2587 | -0.0773 | 1.9831 | 227.3 | 218.8 | -1.19 | 2.17 | 2377 | 849.9 | 0.5 | 0.5
2018-05-03 14:14 | 1914 | 238 | 233 | 110 | 93.4 | 95.6 | 228.4 | 224.4 | 141.5 | 68 | 60.6 | 212.1 | 13.7 | 226.4 | 198.2 | 108.5 | 53.7 | 86.9 | 50.2 | 210.8 | 202.2 | 118.6 | 60.1 | 94 | 55.7 | 218.8 | 194.3 | 107.4 | 51.5 | 87.2 | 48.3 |  |  |  |  | 56.7 | 184.5 | 54 | 192.1 | 142.6 | 47.3 | 116.2 | 45.1 | 119.4 | 94 | 126.1 | 63.5 | 167.7 | 108.1 | 60.3 | 48.2 | 39.4 | 37.9 | 28.5 | 63.1 | 78.9 | 123.3 | 35.1 | [6 empty] | 40.6 | 125.1 | -0.97 | 2.57 | 2.27 | 4.6318 | -0.1375 | 1.9831 | 227.2 | 218.7 | -1.21 | 2.23 | 2378 | 850 | 0.5 | 0.5
2018-05-03 14:14 | 1915 | 237.8 | 233 | 109.9 | 93.4 | 95.5 | 228.3 | 224.3 | 141.4 | 68 | 60.6 | 212 | 13.7 | 226.3 | 197.9 | 108.4 | 53.3 | 86.8 | 50.2 | 210.7 | 201.6 | 118.5 | 60 | 93.9 | 55.8 | 218.7 | 194.2 | 107.3 | 51.5 | 87.1 | 48 |  |  |  |  | 56.7 | 184.5 | 54 | 192 | 142.5 | 47.3 | 116.1 | 45.1 | 119.4 | 94 | 126.1 | 63.5 | 167.7 | 108.1 | 60.3 | 48.2 | 39.4 | 37.9 | 28.5 | 63.1 | 78.9 | 123.2 | 35.1 | [6 empty] | 40.7 | 124.4 | -0.97 | 2.66 | 2.3 | 0.1517 | -0.1003 | 1.9855 | 227.1 | 218.6 | -1.21 | 2.27 | 2379 | 850.1 | 0.5 | 0.5
2018-05-03 14:14 | 1916 | 237.6 | 233 | 109.8 | 93.5 | 95.6 | 228.2 | 224.2 | 141.3 | 68 | 60.7 | 211.8 | 13.7 | 226.1 | 197.5 | 108.3 | 53.1 | 86.8 | 50 | 210.6 | 201.3 | 118.4 | 59.6 | 93.8 | 56.3 | 218.6 | 194 | 107.3 | 51.6 | 87 | 48.3 |  |  |  |  | 56.7 | 184.3 | 54 | 191.9 | 142.5 | 47.3 | 116 | 45.1 | 119.3 | 93.9 | 126 | 63.5 | 167.6 | 108 | 60.3 | 48.2 | 39.4 | 37.9 | 28.5 | 63.1 | 78.8 | 123.2 | 35.3 | [6 empty] | 40.6 | 125.1 | -1.01 | 2.77 | 2.32 | -0.1958 | -0.0542 | 1.9842 | 227 | 218.4 | -1.24 | 2.31 | 2380 | 850.2 | 0.5 | 0.5
2018-05-03 14:14 | 1917 | 237.4 | 232.9 | 109.7 | 93.4 | 95.7 | 228 | 224.1 | 141.3 | 68 | 60.7 | 211.7 | 13.7 | 226 | 197.3 | 108.2 | 53 | 86.7 | 50.2 | 210.4 | 201.2 | 118.3 | 59.9 | 93.7 | 56.4 | 218.4 | 193.7 | 107.2 | 51.7 | 86.9 | 48.6 |  |  |  |  | 56.8 | 184.2 | 54 | 191.8 | 142.5 | 47.3 | 116 | 45.1 | 119.2 | 93.9 | 126 | 63.5 | 167.6 | 108 | 60.3 | 48.3 | 39.4 | 37.9 | 28.5 | 63.1 | 78.8 | 123.2 | 35.4 | [6 empty] | 40.5 | 126 | -0.97 | 2.78 | 2.33 | 5.9095 | -0.0808 | 1.9823 | 226.8 | 218.3 | -1.21 | 2.32 | 2381 | 850.3 | 0.5 | 0.5
2018-05-03 14:14 | 1918 | 237.3 | 232.7 | 109.6 | 93.1 | 95.5 | 227.9 | 224 | 141.3 | 68 | 60.8 | 211.5 | 13.7 | 225.8 | 197.2 | 108.1 | 52.8 | 86.6 | 50.4 | 210.3 | 201.1 | 118.2 | 60.4 | 93.6 | 56 | 218.2 | 193.8 | 107.1 | 51.5 | 86.9 | 48.1 |  |  |  |  | 56.8 | 184.1 | 54 | 191.7 | 142.4 | 47.3 | 115.9 | 45.1 | 119.2 | 93.9 | 126 | 63.4 | 167.5 | 107.9 | 60.3 | 48.3 | 39.4 | 37.9 | 28.5 | 63.1 | 78.8 | 123.2 | 35.5 | [6 empty] | 40.4 | 126.7 | -0.98 | 2.88 | 2.32 | 6.0195 | -0.0401 | 1.9833 | 226.7 | 218.1 | -1.22 | 2.36 | 2382 | 850.3 | 0.5 | 0.5
2018-05-03 14:14 | 1919 | 237.1 | 232.5 | 109.6 | 92.9 | 95.4 | 227.8 | 223.8 | 141.2 | 68 | 60.8 | 211.4 | 13.7 | 225.6 | 197.1 | 108 | 53 | 86.6 | 50.1 | 210.1 | 200.9 | 118.1 | 59.8 | 93.6 | 56 | 218.1 | 193.9 | 107 | 51.4 | 86.8 | 47.1 |  |  |  |  | 56.8 | 184 | 54 | 191.6 | 142.4 | 47.3 | 115.8 | 45.1 | 119.1 | 93.9 | 125.9 | 63.4 | 167.4 | 107.9 | 60.3 | 48.3 | 39.4 | 37.9 | 28.5 | 63.1 | 78.8 | 123.1 | 35.6 | [6 empty] | 40.2 | 127.8 | -1.01 | 2.86 | 2.32 | 2.3094 | -0.1091 | 1.9854 | 226.5 | 217.9 | -1.24 | 2.36 | 2383 | 850.4 | 0.5 | 0.5
2018-05-03 14:14 | 1920 | 237 | 232.3 | 109.6 | 92.9 | 95.5 | 227.6 | 223.7 | 141.1 | 68 | 60.9 | 211.2 | 13.7 | 225.5 | 196.9 | 108 | 53.6 | 86.5 | 49.8 | 210 | 200.9 | 118 | 59.3 | 93.5 | 56.3 | 217.9 | 193.8 | 106.8 | 51.5 | 86.8 | 46.6 |  |  |  |  | 56.8 | 183.9 | 54 | 191.5 | 142.4 | 47.3 | 115.7 | 45.1 | 119.1 | 93.8 | 125.9 | 63.4 | 167.4 | 107.9 | 60.3 | 48.3 | 39.4 | 37.9 | 28.5 | 63.1 | 78.8 | 123.1 | 35.6 | [6 empty] | 40.1 | 128.1 | -1.05 | 2.79 | 2.29 | 3.9213 | -0.0702 | 1.9859 | 226.4 | 217.8 | -1.26 | 2.33 | 2384 | 850.5 | 0.5 | 0.5
2018-05-03 14:14 | 1921 | 236.8 | 232.1 | 109.5 | 93 | 95.5 | 227.4 | 223.6 | 140.9 | 68 | 61 | 211.1 | 13.7 | 225.3 | 196.7 | 107.9 | 53.9 | 86.4 | 49.9 | 209.8 | 201 | 117.9 | 60.1 | 93.4 | 56.4 | 217.8 | 193.5 | 106.7 | 51.3 | 86.7 | 47.2 |  |  |  |  | 56.7 | 183.8 | 54 | 191.4 | 142.3 | 47.3 | 115.6 | 45.1 | 119 | 93.8 | 125.9 | 63.4 | 167.3 | 107.8 | 60.3 | 48.3 | 39.4 | 37.9 | 28.5 | 63.1 | 78.7 | 123.1 | 35.6 | [6 empty] | 40 | 127.9 | -1 | 2.84 | 2.3 | 5.5488 | -0.0011 | 1.9837 | 226.2 | 217.6 | -1.23 | 2.35 | 2385 | 850.6 | 0.5 | 0.5
2018-05-03 14:14 | 1922 | 236.7 | 232 | 109.6 | 93 | 95.5 | 227.3 | 223.4 | 140.5 | 68 | 61.1 | 210.9 | 13.7 | 225.1 | 196.5 | 107.8 | 53.9 | 86.4 | 50.4 | 209.7 | 200.8 | 117.7 | 61.2 | 93.3 | 55.9 | 217.7 | 193.5 | 106.6 | 51.1 | 86.6 | 47.8 |  |  |  |  | 56.7 | 183.7 | 54.1 | 191.3 | 142.3 | 47.3 | 115.6 | 45.1 | 118.9 | 93.8 | 125.9 | 63.4 | 167.3 | 107.8 | 60.2 | 48.3 | 39.4 | 37.9 | 28.5 | 63.1 | 78.7 | 123 | 35.7 | [6 empty] | 39.7 | 128 | -0.99 | 2.73 | 2.34 | 1.4554 | -0.056 | 1.9826 | 226 | 217.5 | -1.23 | 2.31 | 2386 | 850.6 | 0.5 | 0.5
2018-05-03 14:14 | 1923 | 236.5 | 231.8 | 109.5 | 93.1 | 95.6 | 227.1 | 223.3 | 140.4 | 68 | 61.1 | 210.8 | 13.7 | 225 | 196.2 | 107.7 | 53.6 | 86.3 | 51 | 209.6 | 200.6 | 117.6 | 62 | 93.2 | 56 | 217.5 | 193.5 | 106.5 | 50.8 | 86.5 | 47.8 |  |  |  |  | 56.7 | 183.6 | 54.1 | 191.3 | 142.3 | 47.3 | 115.5 | 45.1 | 118.9 | 93.8 | 125.8 | 63.4 | 167.2 | 107.7 | 60.2 | 48.4 | 39.4 | 37.9 | 28.5 | 63.1 | 78.7 | 123 | 35.5 | [6 empty] | 39.2 | 127.9 | -1.02 | 2.71 | 2.32 | 10.9228 | -0.0436 | 1.9834 | 225.9 | 217.4 | -1.24 | 2.3 | 2387 | 850.7 | 0.5 | 0.5
2018-05-03 14:14 | 1924 | 236.4 | 231.8 | 109.6 | 93.2 | 95.6 | 226.9 | 223.2 | 140.4 | 67.9 | 61.2 | 210.6 | 13.7 | 224.8 | 195.7 | 107.7 | 53.6 | 86.2 | 50.9 | 209.4 | 200.4 | 117.5 | 62.1 | 93.1 | 56.6 | 217.4 | 193.2 | 106.4 | 50.6 | 86.4 | 47.7 |  |  |  |  | 56.7 | 183.5 | 54.1 | 191.2 | 142.3 | 47.3 | 115.4 | 45.1 | 118.8 | 93.7 | 125.8 | 63.4 | 167.1 | 107.7 | 60.2 | 48.4 | 39.4 | 37.9 | 28.5 | 63.1 | 78.7 | 123 | 35.5 | [6 empty] | 39.2 | 127.9 | -0.95 | 2.76 | 2.3 | 5.0097 | -0.056 | 1.9855 | 225.8 | 217.2 | -1.2 | 2.32 | 2388 | 850.8 | 0.5 | 0.5
2018-05-03 14:14 | 1925 | 236.2 | 231.7 | 109.6 | 93.3 | 95.5 | 226.8 | 223 | 140.4 | 67.9 | 61.2 | 210.5 | 13.7 | 224.7 | 195.3 | 107.6 | 53.8 | 86.1 | 50.4 | 209.3 | 200.3 | 117.4 | 62.2 | 93 | 56.6 | 217.2 | 192.8 | 106.3 | 50.4 | 86.4 | 47.4 |  |  |  |  | 56.7 | 183.4 | 54.1 | 191.1 | 142.2 | 47.3 | 115.3 | 45.1 | 118.7 | 93.7 | 125.8 | 63.3 | 167 | 107.6 | 60.2 | 48.4 | 39.4 | 37.9 | 28.5 | 63.1 | 78.7 | 122.9 | 35.6 | [6 empty] | 39.4 | 127.7 | -0.94 | 2.73 | 2.34 | -4.8675 | -0.0985 | 1.9827 | 225.6 | 217.1 | -1.2 | 2.31 | 2389 | 850.9 | 0.5 | 0.5
2018-05-03 14:14 | 1926 | 236.1 | 231.6 | 109.4 | 93.3 | 95.4 | 226.6 | 222.9 | 140.4 | 67.8 | 61.3 | 210.4 | 13.7 | 224.6 | 195.3 | 107.5 | 53.3 | 86.1 | 50.3 | 209.1 | 200.2 | 117.3 | 62.4 | 92.9 | 56.8 | 217 | 192.7 | 106.2 | 50.3 | 86.3 | 46.8 |  |  |  |  | 56.7 | 183.3 | 54.1 | 191 | 142.2 | 47.3 | 115.2 | 45.1 | 118.7 | 93.7 | 125.7 | 63.3 | 167 | 107.6 | 60.3 | 48.4 | 39.4 | 37.9 | 28.5 | 63.1 | 78.7 | 122.9 | 35.6 | [6 empty] | 39.7 | 127.8 | -0.87 | 2.82 | 2.33 | 4.9641 | -0.0649 | 1.9836 | 225.5 | 216.9 | -1.15 | 2.34 | 2390 | 851 | 0.5 | 0.5
2018-05-03 14:14 | 1927 | 236 | 231.5 | 109.3 | 93.2 | 95.4 | 226.5 | 222.8 | 140.4 | 67.8 | 61.3 | 210.2 | 13.7 | 224.4 | 195.5 | 107.4 | 53 | 86 | 50.2 | 209 | 200.1 | 117.2 | 62.3 | 92.9 | 56.5 | 216.9 | 192.7 | 106.1 | 50.8 | 86.2 | 46.7 |  |  |  |  | 56.7 | 183.2 | 54.1 | 190.9 | 142.2 | 47.3 | 115.1 | 45.1 | 118.6 | 93.7 | 125.7 | 63.3 | 166.9 | 107.5 | 60.3 | 48.3 | 39.4 | 37.9 | 28.5 | 63.1 | 78.7 | 122.9 | 35.5 | [6 empty] | 39.7 | 128.1 | -0.96 | 2.8 | 2.32 | 0.3782 | -0.0188 | 1.985 | 225.4 | 216.7 | -1.21 | 2.34 | 2391 | 851 | 0.5 | 0.5
2018-05-03 14:14 | 1928 | 235.8 | 231.4 | 109.3 | 93.1 | 95.3 | 226.4 | 222.7 | 140.3 | 67.8 | 61.3 | 210.1 | 13.7 | 224.2 | 195.5 | 107.3 | 53.1 | 86 | 50.5 | 208.8 | 200 | 117.1 | 62 | 92.8 | 55.9 | 216.7 | 192.6 | 106 | 51.3 | 86.1 | 47 |  |  |  |  | 56.7 | 183.1 | 54.1 | 190.8 | 142.1 | 47.3 | 115 | 45.1 | 118.6 | 93.7 | 125.6 | 63.3 | 166.8 | 107.5 | 60.3 | 48.3 | 39.4 | 37.9 | 28.5 | 63.1 | 78.6 | 122.9 | 35.4 | [6 empty] | 39.1 | 127.9 | -0.98 | 2.78 | 2.31 | 2.295 | -0.0294 | 1.9854 | 225.3 | 216.6 | -1.22 | 2.33 | 2392 | 851.1 | 0.5 | 0.5
2018-05-03 14:14 | 1929 | 235.7 | 231.4 | 109.2 | 93.1 | 95.2 | 226.3 | 222.5 | 140.3 | 67.8 | 61.3 | 209.9 | 13.7 | 224.1 | 195.3 | 107.2 | 52.9 | 85.9 | 50.9 | 208.7 | 199.9 | 117 | 61.5 | 92.7 | 55.7 | 216.6 | 192.4 | 105.9 | 51.2 | 86 | 46.8 |  |  |  |  | 56.7 | 183 | 54.1 | 190.7 | 142.1 | 47.3 | 114.9 | 45.2 | 118.5 | 93.6 | 125.6 | 63.3 | 166.8 | 107.4 | 60.3 | 48.4 | 39.4 | 37.9 | 28.5 | 63.1 | 78.6 | 122.8 | 35.3 | [6 empty] | 38.7 | 127.9 | -0.98 | 2.82 | 2.32 | -4.7071 | -0.0667 | 1.9843 | 225.2 | 216.5 | -1.22 | 2.34 | 2393 | 851.2 | 0.5 | 0.5
2018-05-03 14:14 | 1930 | 235.6 | 231.2 | 109.2 | 93.1 | 95 | 226.1 | 222.3 | 140.2 | 67.8 | 61.3 | 209.8 | 13.7 | 224 | 195.1 | 107.1 | 52.9 | 85.8 | 51.1 | 208.6 | 199.9 | 116.8 | 61.3 | 92.6 | 55.9 | 216.5 | 192 | 105.8 | 51.1 | 85.9 | 46.6 |  |  |  |  | 56.8 | 182.9 | 54.1 | 190.6 | 142.1 | 47.3 | 114.8 | 45.2 | 118.4 | 93.6 | 125.6 | 63.3 | 166.7 | 107.4 | 60.3 | 48.4 | 39.4 | 37.9 | 28.5 | 63.1 | 78.6 | 122.8 | 35.2 | [6 empty] | 38.9 | 128.2 | -0.95 | 2.83 | 2.34 | 7.0421 | -0.095 | 1.9848 | 225 | 216.3 | -1.2 | 2.35 | 2394 | 851.3 | 0.5 | 0.5
2018-05-03 14:14 | 1931 | 235.4 | 231 | 109.4 | 93.2 | 94.8 | 226 | 222.1 | 140.2 | 67.7 | 61.3 | 209.6 | 13.7 | 223.8 | 194.9 | 107 | 52.8 | 85.7 | 50.8 | 208.4 | 199.8 | 116.7 | 61.4 | 92.6 | 55.7 | 216.4 | 192 | 105.7 | 50.9 | 85.9 | 46.2 |  |  |  |  | 56.8 | 182.8 | 54.2 | 190.5 | 142 | 47.3 | 114.8 | 45.2 | 118.4 | 93.6 | 125.5 | 63.2 | 166.6 | 107.3 | 60.2 | 48.4 | 39.4 | 37.9 | 28.5 | 63.1 | 78.6 | 122.8 | 35.3 | [6 empty] | 39.3 | 128.6 | -0.9 | 2.72 | 2.32 | 9.3176 | -0.0737 | 1.9848 | 224.8 | 216.2 | -1.17 | 2.3 | 2395 | 851.3 | 0.5 | 0.5
2018-05-03 14:14 | 1932 | 235.1 | 231 | 109.5 | 93.2 | 94.6 | 225.9 | 222.1 | 140.2 | 67.7 | 61.3 | 209.5 | 13.7 | 223.7 | 194.8 | 106.9 | 53.2 | 85.6 | 50 | 208.3 | 199.8 | 116.6 | 61.5 | 92.5 | 54.9 | 216.2 | 192.1 | 105.6 | 50.8 | 85.8 | 45.8 |  |  |  |  | 56.7 | 182.7 | 54.2 | 190.4 | 142 | 47.3 | 114.6 | 45.2 | 118.3 | 93.5 | 125.5 | 63.2 | 166.6 | 107.3 | 60.2 | 48.4 | 39.5 | 37.9 | 28.5 | 63.1 | 78.5 | 122.8 | 35.4 | [6 empty] | 39.6 | 129 | -0.92 | 2.85 | 2.29 | 1.4512 | -0.0932 | 1.9862 | 224.7 | 216.1 | -1.18 | 2.36 | 2396 | 851.4 | 0.5 | 0.5
2018-05-03 14:14 | 1933 | 235 | 231 | 109.5 | 93.2 | 94.5 | 225.8 | 222 | 140.1 | 67.7 | 61.4 | 209.3 | 13.7 | 223.5 | 194.7 | 106.8 | 53.7 | 85.5 | 49.2 | 208.2 | 199.6 | 116.5 | 61.4 | 92.5 | 54 | 216.1 | 192.1 | 105.5 | 50.8 | 85.7 | 46 |  |  |  |  | 56.7 | 182.6 | 54.2 | 190.3 | 142 | 47.3 | 114.5 | 45.2 | 118.3 | 93.5 | 125.5 | 63.2 | 166.5 | 107.3 | 60.3 | 48.4 | 39.5 | 37.9 | 28.5 | 63.1 | 78.5 | 122.7 | 35.5 | [6 empty] | 39.8 | 129 | -0.98 | 2.77 | 2.34 | 4.6467 | -0.118 | 1.9844 | 224.6 | 215.9 | -1.22 | 2.32 | 2397 | 851.5 | 0.5 | 0.5
2018-05-03 14:14 | 1934 | 234.8 | 230.9 | 109.3 | 93.2 | 94.4 | 225.6 | 221.9 | 140.1 | 67.7 | 61.4 | 209.2 | 13.7 | 223.4 | 194.6 | 106.7 | 53.9 | 85.5 | 48.7 | 208 | 199.1 | 116.4 | 61.4 | 92.4 | 53.5 | 216 | 192 | 105.5 | 51.1 | 85.6 | 46 |  |  |  |  | 56.7 | 182.5 | 54.2 | 190.2 | 141.9 | 47.3 | 114.5 | 45.2 | 118.2 | 93.5 | 125.4 | 63.2 | 166.5 | 107.2 | 60.3 | 48.5 | 39.4 | 37.9 | 28.5 | 63.1 | 78.5 | 122.7 | 35.7 | [6 empty] | 39.9 | 128.4 | -0.89 | 2.86 | 2.33 | 3.1186 | -0.0702 | 1.985 | 224.5 | 215.8 | -1.17 | 2.36 | 2398 | 851.6 | 0.5 | 0.5
2018-05-03 14:14 | 1935 | 234.7 | 230.9 | 109.2 | 93.4 | 94.3 | 225.5 | 221.7 | 140.1 | 67.7 | 61.4 | 209 | 13.7 | 223.2 | 194.4 | 106.6 | 54 | 85.4 | 49.3 | 207.9 | 198.8 | 116.3 | 61.7 | 92.3 | 53.7 | 215.8 | 191.7 | 105.4 | 51.7 | 85.5 | 45.7 |  |  |  |  | 56.7 | 182.4 | 54.2 | 190.1 | 141.9 | 47.2 | 114.4 | 45.2 | 118.1 | 93.5 | 125.4 | 63.2 | 166.4 | 107.2 | 60.3 | 48.5 | 39.4 | 37.9 | 28.5 | 63.1 | 78.5 | 122.7 | 35.8 | [6 empty] | 40 | 127.4 | -0.96 | 2.74 | 2.32 | 10.8096 | -0.0702 | 1.9841 | 224.4 | 215.6 | -1.21 | 2.31 | 2399 | 851.7 | 0.5 | 0.5
2018-05-03 14:15 | 1936 | 234.6 | 230.8 | 109.2 | 93.4 | 94.2 | 225.3 | 221.7 | 140 | 67.7 | 61.5 | 208.9 | 13.7 | 223.1 | 194.1 | 106.5 | 54.1 | 85.3 | 49.4 | 207.7 | 198.7 | 116.1 | 62.1 | 92.2 | 54.1 | 215.7 | 191.6 | 105.3 | 52.5 | 85.5 | 45.6 |  |  |  |  | 56.7 | 182.3 | 54.2 | 190 | 141.9 | 47.2 | 114.3 | 45.2 | 118.1 | 93.5 | 125.3 | 63.1 | 166.3 | 107.1 | 60.2 | 48.5 | 39.4 | 37.9 | 28.5 | 63.1 | 78.5 | 122.6 | 35.8 | [6 empty] | 39.9 | 126.5 | -1.04 | 2.75 | 2.31 | -6.0808 | -0.0596 | 1.9854 | 224.3 | 215.5 | -1.26 | 2.31 | 2400 | 851.7 | 0.5 | 0.5
2018-05-03 14:15 | 1937 | 234.5 | 230.7 | 109.2 | 93.3 | 94.2 | 225.2 | 221.6 | 140 | 67.8 | 61.5 | 208.7 | 13.7 | 222.9 | 193.8 | 106.4 | 54 | 85.2 | 48.9 | 207.6 | 198.8 | 116 | 62.1 | 92.2 | 55.1 | 215.6 | 191.7 | 105.2 | 52.5 | 85.4 | 45.5 |  |  |  |  | 56.7 | 182.2 | 54.2 | 189.9 | 141.8 | 47.2 | 114.2 | 45.2 | 118 | 93.4 | 125.3 | 63.1 | 166.2 | 107.1 | 60.2 | 48.5 | 39.4 | 37.9 | 28.5 | 63.1 | 78.5 | 122.6 | 35.8 | [6 empty] | 39.7 | 126.5 | -0.98 | 2.59 | 2.33 | -4.6891 | -0.0419 | 1.9859 | 224.1 | 215.4 | -1.22 | 2.24 | 2401 | 851.8 | 0.5 | 0.5
2018-05-03 14:15 | 1938 | 234.3 | 230.6 | 109.1 | 93.4 | 94.2 | 225 | 221.4 | 140 | 67.8 | 61.4 | 208.6 | 13.7 | 222.8 | 193.8 | 106.3 | 54 | 85.2 | 48.5 | 207.5 | 198.8 | 115.9 | 61.7 | 92.1 | 56.1 | 215.5 | 191.7 | 105.1 | 52.4 | 85.3 | 45.1 |  |  |  |  | 56.7 | 182.1 | 54.2 | 189.8 | 141.8 | 47.2 | 114.1 | 45.2 | 117.9 | 93.4 | 125.3 | 63.1 | 166.2 | 107 | 60.2 | 48.5 | 39.5 | 37.9 | 28.5 | 63.1 | 78.4 | 122.6 | 35.8 | [6 empty] | 39.4 | 126.5 | -0.9 | 2.68 | 2.28 | -3.0661 | -0.0489 | 1.9846 | 224 | 215.2 | -1.17 | 2.28 | 2402 | 851.9 | 0.5 | 0.5
2018-05-03 14:15 | 1939 | 234.1 | 230.4 | 109.1 | 93.4 | 94.1 | 224.9 | 221.3 | 139.9 | 67.9 | 61.5 | 208.5 | 13.7 | 222.6 | 193.9 | 106.2 | 54.2 | 85.1 | 48.3 | 207.3 | 198.9 | 115.8 | 61.4 | 92 | 56.4 | 215.4 | 191.6 | 105.1 | 52.4 | 85.2 | 44.8 |  |  |  |  | 56.7 | 182 | 54.2 | 189.7 | 141.8 | 47.3 | 114 | 45.2 | 117.9 | 93.4 | 125.2 | 63.1 | 166.1 | 107 | 60.2 | 48.5 | 39.4 | 37.9 | 28.5 | 63.1 | 78.4 | 122.5 | 35.7 | [6 empty] | 39.3 | 126.2 | -0.94 | 2.63 | 2.26 | -8.3907 | -0.111 | 1.9837 | 223.8 | 215.1 | -1.19 | 2.26 | 2403 | 852 | 0.5 | 0.5
2018-05-03 14:15 | 1940 | 233.9 | 230.1 | 109.1 | 93.4 | 94 | 224.8 | 221.3 | 140 | 68 | 61.5 | 208.3 | 13.7 | 222.5 | 193.7 | 106.2 | 54.3 | 84.9 | 48.8 | 207.2 | 198.6 | 115.7 | 61 | 92 | 56.7 | 215.3 | 191.2 | 105 | 52.1 | 85.2 | 44.6 |  |  |  |  | 56.7 | 181.9 | 54.2 | 189.7 | 141.8 | 47.3 | 114 | 45.2 | 117.8 | 93.4 | 125.2 | 63.1 | 166.1 | 106.9 | 60.2 | 48.5 | 39.4 | 37.9 | 28.5 | 63.1 | 78.4 | 122.5 | 35.7 | [6 empty] | 39.2 | 126.5 | -0.97 | 2.78 | 2.27 | -2.1661 | -0.1074 | 1.9845 | 223.7 | 215 | -1.22 | 2.32 | 2404 | 852 | 0.5 | 0.5
2018-05-03 14:15 | 1941 | 233.7 | 229.9 | 109.1 | 93.4 | 93.9 | 224.6 | 221.2 | 140 | 68 | 61.5 | 208.2 | 13.7 | 222.3 | 193.1 | 106.1 | 54 | 84.8 | 48.9 | 207.1 | 198.3 | 115.5 | 60.9 | 91.9 | 56.7 | 215.2 | 190.9 | 104.9 | 51.5 | 85.1 | 44.5 |  |  |  |  | 56.8 | 181.8 | 54.2 | 189.6 | 141.7 | 47.3 | 113.9 | 45.2 | 117.7 | 93.3 | 125.2 | 63 | 166 | 106.9 | 60.2 | 48.5 | 39.5 | 37.9 | 28.5 | 63.1 | 78.4 | 122.5 | 35.7 | [6 empty] | 39.3 | 127 | -0.97 | 2.84 | 2.3 | 3.8368 | -0.0738 | 1.9823 | 223.5 | 214.8 | -1.21 | 2.35 | 2405 | 852.1 | 0.5 | 0.5
2018-05-03 14:15 | 1942 | 233.6 | 229.8 | 108.9 | 93.5 | 93.9 | 224.5 | 221.1 | 140.1 | 67.9 | 61.5 | 208 | 13.7 | 222.2 | 192.7 | 106 | 53.8 | 84.7 | 48.9 | 206.9 | 198.3 | 115.4 | 61.1 | 91.8 | 55.9 | 215 | 190.9 | 104.8 | 51.2 | 85 | 44.3 |  |  |  |  | 56.8 | 181.7 | 54.2 | 189.5 | 141.7 | 47.3 | 113.8 | 45.2 | 117.7 | 93.3 | 125.2 | 63 | 165.9 | 106.8 | 60.1 | 48.5 | 39.4 | 37.9 | 28.5 | 63.1 | 78.4 | 122.4 | 35.8 | [6 empty] | 39.5 | 127.4 | -1.01 | 2.76 | 2.27 | 2.5329 | -0.033 | 1.985 | 223.4 | 214.7 | -1.24 | 2.32 | 2406 | 852.2 | 0.5 | 0.5
2018-05-03 14:15 | 1943 | 233.5 | 229.7 | 108.8 | 93.5 | 93.9 | 224.3 | 221.1 | 140.1 | 67.9 | 61.5 | 207.9 | 13.7 | 222 | 192.8 | 105.8 | 53.8 | 84.6 | 48.6 | 206.8 | 198.3 | 115.3 | 61.3 | 91.8 | 54.8 | 214.9 | 191 | 104.7 | 51.2 | 85 | 44 |  |  |  |  | 56.8 | 181.6 | 54.2 | 189.4 | 141.7 | 47.3 | 113.7 | 45.2 | 117.6 | 93.3 | 125.1 | 63 | 165.8 | 106.8 | 60.1 | 48.5 | 39.4 | 37.9 | 28.4 | 63.1 | 78.3 | 122.4 | 35.9 | [6 empty] | 39.4 | 127.4 | -0.97 | 2.81 | 2.28 | 5.3363 | -0.0685 | 1.9831 | 223.3 | 214.6 | -1.22 | 2.34 | 2407 | 852.3 | 0.5 | 0.5
2018-05-03 14:15 | 1944 | 233.5 | 229.5 | 108.8 | 93.6 | 93.8 | 224.1 | 221 | 140.1 | 67.9 | 61.5 | 207.7 | 13.7 | 221.9 | 192.7 | 105.7 | 53.6 | 84.5 | 48.2 | 206.6 | 198.1 | 115.2 | 61 | 91.7 | 54.3 | 214.7 | 190.9 | 104.5 | 51.3 | 84.9 | 43.9 |  |  |  |  | 56.7 | 181.4 | 54.3 | 189.3 | 141.6 | 47.3 | 113.6 | 45.2 | 117.5 | 93.2 | 125.1 | 63 | 165.8 | 106.7 | 60.1 | 48.5 | 39.4 | 37.9 | 28.4 | 63.1 | 78.3 | 122.4 | 36 | [6 empty] | 39.2 | 127.3 | -0.94 | 2.79 | 2.29 | -5.5353 | -0.049 | 1.986 | 223.2 | 214.4 | -1.2 | 2.33 | 2408 | 852.4 | 0.5 | 0.5
2018-05-03 14:15 | 1945 | 233.3 | 229.4 | 108.8 | 93.7 | 93.7 | 224 | 220.9 | 140.1 | 67.9 | 61.5 | 207.6 | 13.7 | 221.7 | 192.5 | 105.6 | 53.6 | 84.4 | 47.6 | 206.5 | 197.9 | 115.1 | 60.6 | 91.6 | 53.9 | 214.6 | 190.7 | 104.4 | 51.1 | 84.9 | 43.7 |  |  |  |  | 56.7 | 181.3 | 54.3 | 189.2 | 141.6 | 47.3 | 113.5 | 45.3 | 117.5 | 93.2 | 125 | 63 | 165.7 | 106.7 | 60.1 | 48.5 | 39.4 | 37.9 | 28.4 | 63.1 | 78.3 | 122.4 | 36.1 | [6 empty] | 39.3 | 127.1 | -0.89 | 2.76 | 2.27 | -3.8394 | -0.0472 | 1.9832 | 223 | 214.3 | -1.16 | 2.32 | 2409 | 852.4 | 0.5 | 0.5
2018-05-03 14:15 | 1946 | 233.1 | 229.3 | 108.7 | 93.6 | 93.5 | 223.8 | 220.8 | 140.2 | 68 | 61.5 | 207.4 | 13.7 | 221.5 | 192.6 | 105.5 | 53.9 | 84.4 | 46.9 | 206.4 | 197.7 | 115 | 61.1 | 91.5 | 53.9 | 214.5 | 190.4 | 104.4 | 50.8 | 84.8 | 43.5 |  |  |  |  | 56.7 | 181.2 | 54.3 | 189.1 | 141.6 | 47.3 | 113.4 | 45.3 | 117.4 | 93.2 | 125 | 63 | 165.6 | 106.6 | 60.1 | 48.5 | 39.4 | 37.9 | 28.4 | 63.1 | 78.3 | 122.3 | 36.2 | [6 empty] | 39.6 | 125.7 | -0.9 | 2.75 | 2.26 | 2.2391 | -0.0862 | 1.985 | 222.9 | 214.1 | -1.17 | 2.31 | 2410 | 852.5 | 0.5 | 0.5
2018-05-03 14:15 | 1947 | 233 | 229.3 | 108.5 | 93.4 | 93.4 | 223.7 | 220.5 | 140.2 | 68.1 | 61.5 | 207.3 | 13.7 | 221.4 | 192.9 | 105.4 | 54 | 84.3 | 46.4 | 206.2 | 197.5 | 114.9 | 62 | 91.4 | 54 | 214.3 | 190.3 | 104.3 | 50.9 | 84.7 | 43.3 |  |  |  |  | 56.7 | 181.2 | 54.3 | 189 | 141.5 | 47.3 | 113.3 | 45.3 | 117.3 | 93.2 | 125 | 62.9 | 165.6 | 106.6 | 60.1 | 48.5 | 39.4 | 37.9 | 28.4 | 63.1 | 78.3 | 122.3 | 36.2 | [6 empty] | 39.8 | 125.1 | -0.98 | 2.77 | 2.29 | 1.2351 | -0.0436 | 1.9864 | 222.8 | 214 | -1.22 | 2.31 | 2411 | 852.6 | 0.5 | 0.5
2018-05-03 14:15 | 1948 | 232.9 | 229.2 | 108.5 | 93.3 | 93.3 | 223.6 | 220.4 | 140.1 | 68.1 | 61.6 | 207.1 | 13.7 | 221.2 | 193 | 105.3 | 54.1 | 84.2 | 46.6 | 206.1 | 197.3 | 114.8 | 62.5 | 91.3 | 53.8 | 214.2 | 190.2 | 104.2 | 50.8 | 84.7 | 43.4 |  |  |  |  | 56.6 | 181 | 54.3 | 188.9 | 141.5 | 47.3 | 113.2 | 45.3 | 117.3 | 93.1 | 124.9 | 62.9 | 165.5 | 106.5 | 60.1 | 48.5 | 39.4 | 37.9 | 28.4 | 63.1 | 78.2 | 122.3 | 36.3 | [6 empty] | 39.8 | 125.3 | -0.96 | 2.72 | 2.3 | 2.3061 | -0.0915 | 1.9833 | 222.6 | 213.8 | -1.21 | 2.29 | 2412 | 852.7 | 0.5 | 0.5
2018-05-03 14:15 | 1949 | 232.7 | 229.2 | 108.6 | 93.2 | 93.2 | 223.5 | 220.3 | 140.1 | 68 | 61.6 | 207 | 13.7 | 221.1 | 192.9 | 105.3 | 54.3 | 84.1 | 46.7 | 206 | 197.3 | 114.7 | 62.8 | 91.2 | 54 | 214.1 | 190.1 | 104.1 | 50.6 | 84.7 | 43.6 |  |  |  |  | 56.7 | 180.9 | 54.3 | 188.8 | 141.5 | 47.3 | 113.1 | 45.3 | 117.2 | 93.1 | 124.9 | 62.9 | 165.4 | 106.5 | 60.1 | 48.5 | 39.4 | 37.9 | 28.4 | 63.1 | 78.2 | 122.2 | 36.3 | [6 empty] | 39.7 | 123.3 | -0.98 | 2.7 | 2.28 | 3.2033 | -0.1163 | 1.9851 | 222.5 | 213.7 | -1.22 | 2.28 | 2413 | 852.7 | 0.5 | 0.5
2018-05-03 14:15 | 1950 | 232.5 | 229.1 | 108.7 | 93.1 | 92.9 | 223.4 | 220.2 | 140.1 | 67.9 | 61.6 | 206.9 | 13.7 | 221 | 192.7 | 105.2 | 54.4 | 84 | 46.4 | 205.8 | 197.2 | 114.5 | 63 | 91.2 | 54 | 213.9 | 189.9 | 104.1 | 50.6 | 84.6 | 43.6 |  |  |  |  | 56.7 | 180.9 | 54.3 | 188.7 | 141.4 | 47.3 | 113.1 | 45.3 | 117.1 | 93.1 | 124.9 | 62.9 | 165.4 | 106.4 | 60.1 | 48.5 | 39.4 | 37.9 | 28.4 | 63.1 | 78.2 | 122.2 | 36.3 | [6 empty] | 39.6 | 121.8 | -0.99 | 2.75 | 2.27 | 1.6295 | -0.0206 | 1.9826 | 222.4 | 213.6 | -1.23 | 2.3 | 2414 | 852.8 | 0.5 | 0.5
2018-05-03 14:15 | 1951 | 232.3 | 228.9 | 108.6 | 93 | 92.7 | 223.2 | 220 | 140.2 | 67.9 | 61.5 | 206.7 | 13.7 | 220.8 | 192.5 | 105.1 | 54.5 | 84 | 46.4 | 205.7 | 197.1 | 114.4 | 62.4 | 91.1 | 53.4 | 213.8 | 189.7 | 104 | 50.6 | 84.6 | 43.6 |  |  |  |  | 56.7 | 180.8 | 54.3 | 188.7 | 141.4 | 47.3 | 113 | 45.3 | 117.1 | 93.1 | 124.8 | 62.9 | 165.3 | 106.4 | 60.1 | 48.5 | 39.4 | 37.9 | 28.4 | 63.1 | 78.2 | 122.2 | 36.4 | [6 empty] | 39.6 | 122.5 | -0.95 | 2.64 | 2.29 | -2.8606 | -0.1057 | 1.984 | 222.2 | 213.4 | -1.2 | 2.25 | 2415 | 852.9 | 0.5 | 0.5
2018-05-03 14:15 | 1952 | 232.2 | 228.8 | 108.5 | 93.1 | 92.6 | 223.1 | 220 | 140.3 | 67.8 | 61.4 | 206.6 | 13.7 | 220.7 | 192.4 | 105 | 54.4 | 83.9 | 46.4 | 205.6 | 197 | 114.3 | 62.1 | 91 | 53.1 | 213.6 | 189.6 | 103.9 | 50.3 | 84.5 | 43.6 |  |  |  |  | 56.7 | 180.6 | 54.3 | 188.6 | 141.4 | 47.3 | 112.9 | 45.3 | 117 | 93 | 124.8 | 62.8 | 165.2 | 106.3 | 60.1 | 48.5 | 39.4 | 37.9 | 28.4 | 63.1 | 78.1 | 122.1 | 36.4 | [6 empty] | 39.7 | 123.1 | -0.97 | 2.75 | 2.27 | -1.0206 | -0.0773 | 1.9857 | 222.1 | 213.3 | -1.21 | 2.3 | 2416 | 853 | 0.5 | 0.5
2018-05-03 14:15 | 1953 | 232 | 228.7 | 108.4 | 93.1 | 92.4 | 223 | 219.8 | 140.3 | 67.7 | 61.4 | 206.4 | 13.7 | 220.5 | 192.3 | 104.9 | 54.1 | 83.9 | 46.5 | 205.4 | 196.8 | 114.2 | 62 | 91 | 53.1 | 213.5 | 189.5 | 103.8 | 50.2 | 84.5 | 43.5 |  |  |  |  | 56.7 | 180.5 | 54.3 | 188.5 | 141.3 | 47.3 | 112.8 | 45.3 | 116.9 | 93 | 124.8 | 62.8 | 165.2 | 106.3 | 60.1 | 48.5 | 39.4 | 37.9 | 28.4 | 63.1 | 78.1 | 122.1 | 36.4 | [6 empty] | 39.7 | 124 | -0.95 | 2.8 | 2.24 | -5.9316 | -0.0578 | 1.9848 | 222 | 213.2 | -1.2 | 2.32 | 2417 | 853.1 | 0.5 | 0.5
2018-05-03 14:15 | 1954 | 231.8 | 228.4 | 108.5 | 93.3 | 92.3 | 222.9 | 219.6 | 140.2 | 67.5 | 61.4 | 206.3 | 13.7 | 220.4 | 192.2 | 104.9 | 53.9 | 83.8 | 47 | 205.3 | 196.6 | 114.1 | 61.5 | 90.9 | 53.2 | 213.4 | 189.3 | 103.7 | 50.2 | 84.5 | 43.5 |  |  |  |  | 56.7 | 180.4 | 54.3 | 188.4 | 141.3 | 47.3 | 112.7 | 45.3 | 116.9 | 93 | 124.7 | 62.8 | 165.1 | 106.2 | 60.1 | 48.6 | 39.4 | 37.9 | 28.4 | 63.1 | 78.1 | 122.1 | 36.5 | [6 empty] | 39.8 | 125.4 | -1.01 | 2.76 | 2.26 | -3.1897 | -0.1022 | 1.9843 | 221.8 | 213 | -1.24 | 2.31 | 2418 | 853.1 | 0.5 | 0.5
2018-05-03 14:15 | 1955 | 231.6 | 228.2 | 108.6 | 93.4 | 92.2 | 222.8 | 219.4 | 140.2 | 67.5 | 61.3 | 206.1 | 13.7 | 220.3 | 191.7 | 104.8 | 53.8 | 83.7 | 46.8 | 205.2 | 196.6 | 114 | 61.4 | 90.8 | 53.2 | 213.2 | 189.2 | 103.6 | 50.2 | 84.4 | 43.6 |  |  |  |  | 56.7 | 180.3 | 54.3 | 188.3 | 141.3 | 47.3 | 112.7 | 45.3 | 116.8 | 93 | 124.7 | 62.8 | 165 | 106.2 | 60.1 | 48.6 | 39.4 | 37.9 | 28.4 | 63.1 | 78.1 | 122 | 36.5 | [6 empty] | 39.7 | 126.1 | -1.04 | 2.71 | 2.25 | -0.8992 | -0.0862 | 1.9858 | 221.6 | 212.9 | -1.25 | 2.29 | 2419 | 853.2 | 0.5 | 0.5
2018-05-03 14:15 | 1956 | 231.5 | 227.9 | 108.7 | 93.5 | 92.1 | 222.6 | 219.3 | 140.2 | 67.5 | 61.3 | 206 | 13.7 | 220.1 | 191.3 | 104.7 | 54 | 83.7 | 46.5 | 205 | 196.5 | 113.9 | 61.6 | 90.7 | 53.9 | 213.1 | 189.2 | 103.5 | 50 | 84.4 | 43.6 |  |  |  |  | 56.8 | 180.3 | 54.4 | 188.2 | 141.3 | 47.3 | 112.6 | 45.3 | 116.7 | 92.9 | 124.7 | 62.8 | 165 | 106.2 | 60.1 | 48.5 | 39.4 | 37.9 | 28.4 | 63.1 | 78 | 122 | 36.6 | [6 empty] | 39.5 | 126.4 | -1.02 | 2.77 | 2.24 | 2.5122 | -0.0827 | 1.985 | 221.5 | 212.7 | -1.25 | 2.32 | 2420 | 853.3 | 0.5 | 0.5
2018-05-03 14:15 | 1957 | 231.3 | 227.7 | 108.8 | 93.5 | 92 | 222.5 | 219.3 | 140.2 | 67.5 | 61.2 | 205.8 | 13.7 | 220 | 191.3 | 104.7 | 54.4 | 83.6 | 46.6 | 204.9 | 196.3 | 113.9 | 61.7 | 90.7 | 54.5 | 213 | 189.1 | 103.4 | 50 | 84.3 | 43.5 |  |  |  |  | 56.8 | 180.2 | 54.3 | 188.1 | 141.2 | 47.3 | 112.5 | 45.3 | 116.7 | 92.9 | 124.6 | 62.8 | 164.9 | 106.1 | 60.1 | 48.5 | 39.4 | 37.9 | 28.4 | 63.1 | 78 | 122 | 36.6 | [6 empty] | 39.4 | 126.9 | -0.93 | 2.78 | 2.24 | 3.8628 | -0.0259 | 1.984 | 221.3 | 212.6 | -1.19 | 2.32 | 2421 | 853.4 | 0.5 | 0.5
2018-05-03 14:15 | 1958 | 231.2 | 227.5 | 108.7 | 93.4 | 91.9 | 222.4 | 219.2 | 139.9 | 67.4 | 61.1 | 205.7 | 13.7 | 219.8 | 191.4 | 104.6 | 54.6 | 83.5 | 46.3 | 204.7 | 196.2 | 113.8 | 61.6 | 90.6 | 54.8 | 212.9 | 188.9 | 103.3 | 49.8 | 84.3 | 43.6 |  |  |  |  | 56.8 | 180.1 | 54.3 | 188 | 141.2 | 47.3 | 112.4 | 45.3 | 116.6 | 92.9 | 124.6 | 62.7 | 164.9 | 106.1 | 60 | 48.5 | 39.4 | 37.9 | 28.4 | 63.1 | 78 | 122 | 36.5 | [6 empty] | 39.2 | 125.9 | -1.05 | 2.71 | 2.2 | -3.6992 | -0.0827 | 1.9865 | 221.2 | 212.5 | -1.26 | 2.29 | 2422 | 853.4 | 0.5 | 0.5
2018-05-03 14:15 | 1959 | 231.1 | 227.3 | 108.6 | 93.5 | 91.9 | 222.3 | 219.1 | 139.8 | 67.4 | 61 | 205.5 | 13.7 | 219.7 | 191.4 | 104.5 | 54.8 | 83.4 | 45.8 | 204.6 | 196.2 | 113.6 | 60.9 | 90.6 | 54.7 | 212.7 | 188.7 | 103.2 | 49.4 | 84.2 | 43.8 |  |  |  |  | 56.8 | 180 | 54.3 | 187.9 | 141.2 | 47.3 | 112.3 | 45.3 | 116.6 | 92.9 | 124.5 | 62.7 | 164.8 | 106 | 60.1 | 48.5 | 39.4 | 37.9 | 28.4 | 63.2 | 78 | 121.9 | 36.4 | [6 empty] | 39.2 | 124.9 | -0.98 | 2.67 | 2.21 | 3.5463 | -0.1093 | 1.9844 | 221 | 212.3 | -1.22 | 2.27 | 2423 | 853.5 | 0.5 | 0.5
2018-05-03 14:15 | 1960 | 230.9 | 227.1 | 108.6 | 93.5 | 91.9 | 222.1 | 219 | 139.7 | 67.5 | 60.9 | 205.4 | 13.7 | 219.5 | 191 | 104.5 | 54.8 | 83.3 | 45.4 | 204.5 | 196.1 | 113.5 | 60.5 | 90.5 | 54.5 | 212.6 | 188.6 | 103 | 49.1 | 84.2 | 44 |  |  |  |  | 56.8 | 179.9 | 54.3 | 187.8 | 141.1 | 47.3 | 112.2 | 45.3 | 116.5 | 92.8 | 124.5 | 62.7 | 164.7 | 106 | 60.1 | 48.5 | 39.4 | 37.9 | 28.4 | 63.1 | 78 | 121.9 | 36.4 | [6 empty] | 39.3 | 125.2 | -0.96 | 2.67 | 2.22 | 4.9514 | -0.049 | 1.9826 | 220.9 | 212.2 | -1.21 | 2.27 | 2424 | 853.6 | 0.5 | 0.5
2018-05-03 14:15 | 1961 | 230.7 | 227 | 108.7 | 93.5 | 91.9 | 221.9 | 218.9 | 139.7 | 67.5 | 60.8 | 205.3 | 13.7 | 219.4 | 190.4 | 104.4 | 54.8 | 83.2 | 45.3 | 204.3 | 195.9 | 113.4 | 61.1 | 90.4 | 54.7 | 212.4 | 188.7 | 102.9 | 49.1 | 84.1 | 44.2 |  |  |  |  | 56.8 | 179.8 | 54.3 | 187.7 | 141.1 | 47.3 | 112.1 | 45.3 | 116.4 | 92.8 | 124.5 | 62.7 | 164.7 | 105.9 | 60.1 | 48.5 | 39.4 | 37.9 | 28.4 | 63.1 | 78 | 121.9 | 36.4 | [6 empty] | 39.4 | 125.6 | -1.04 | 2.7 | 2.2 | 1.0066 | -0.0685 | 1.984 | 220.8 | 212.1 | -1.26 | 2.29 | 2425 | 853.7 | 0.5 | 0.5
2018-05-03 14:15 | 1962 | 230.5 | 226.9 | 108.6 | 93.5 | 91.9 | 221.8 | 218.8 | 139.6 | 67.4 | 60.7 | 205.1 | 13.7 | 219.3 | 190.2 | 104.4 | 54.7 | 83.1 | 46 | 204.2 | 195.6 | 113.3 | 61.9 | 90.4 | 54.6 | 212.3 | 188.7 | 102.8 | 49 | 84.1 | 44.2 |  |  |  |  | 56.8 | 179.7 | 54.3 | 187.6 | 141 | 47.3 | 112 | 45.3 | 116.4 | 92.8 | 124.5 | 62.7 | 164.6 | 105.9 | 60.1 | 48.5 | 39.4 | 37.9 | 28.4 | 63.1 | 77.9 | 121.8 | 36.5 | [6 empty] | 39.5 | 124.9 | -1 | 2.74 | 2.25 | 5.9678 | -0.0632 | 1.9843 | 220.6 | 211.9 | -1.23 | 2.3 | 2426 | 853.7 | 0.5 | 0.5
2018-05-03 14:15 | 1963 | 230.3 | 226.7 | 108.5 | 93.6 | 91.8 | 221.7 | 218.8 | 139.4 | 67.3 | 60.7 | 205 | 13.7 | 219.1 | 190.2 | 104.3 | 54.5 | 83.1 | 47.1 | 204.1 | 195.3 | 113.3 | 62.3 | 90.3 | 53.9 | 212.2 | 188.6 | 102.7 | 48.9 | 84 | 44 |  |  |  |  | 56.8 | 179.6 | 54.4 | 187.5 | 141 | 47.3 | 112 | 45.3 | 116.3 | 92.7 | 124.4 | 62.7 | 164.5 | 105.8 | 60.1 | 48.5 | 39.4 | 37.9 | 28.4 | 63.1 | 77.9 | 121.8 | 36.5 | [6 empty] | 39.8 | 123.9 | -0.88 | 2.78 | 2.25 | -2.4375 | -0.0632 | 1.9841 | 220.5 | 211.8 | -1.15 | 2.32 | 2427 | 853.8 | 0.5 | 0.5
2018-05-03 14:15 | 1964 | 230.2 | 226.6 | 108.5 | 93.7 | 91.7 | 221.5 | 218.6 | 139.3 | 67.2 | 60.6 | 204.9 | 13.7 | 219 | 190.4 | 104.2 | 54.4 | 83 | 47.3 | 203.9 | 195.1 | 113.2 | 62.2 | 90.2 | 53 | 212.1 | 188.3 | 102.6 | 48.9 | 84 | 44 |  |  |  |  | 56.8 | 179.5 | 54.4 | 187.5 | 141 | 47.3 | 111.9 | 45.3 | 116.3 | 92.7 | 124.4 | 62.7 | 164.5 | 105.8 | 60.1 | 48.6 | 39.4 | 37.9 | 28.4 | 63.1 | 77.9 | 121.8 | 36.6 | [6 empty] | 40 | 123.9 | -0.9 | 2.79 | 2.28 | 7.2975 | -0.0454 | 1.9851 | 220.4 | 211.7 | -1.17 | 2.32 | 2428 | 853.9 | 0.5 | 0.5
2018-05-03 14:15 | 1965 | 230.1 | 226.5 | 108.5 | 93.8 | 91.6 | 221.4 | 218.4 | 139.2 | 67.2 | 60.6 | 204.7 | 13.7 | 218.8 | 190.2 | 104.2 | 54.3 | 83 | 47.1 | 203.8 | 194.9 | 113.1 | 62.1 | 90.1 | 52.7 | 212 | 188.1 | 102.4 | 49 | 83.9 | 44.3 |  |  |  |  | 56.8 | 179.4 | 54.4 | 187.4 | 141 | 47.4 | 111.8 | 45.3 | 116.2 | 92.7 | 124.4 | 62.6 | 164.4 | 105.8 | 60.1 | 48.6 | 39.4 | 37.9 | 28.4 | 63.1 | 77.9 | 121.7 | 36.7 | [6 empty] | 40 | 125 | -0.95 | 2.67 | 2.25 | 8.2439 | -0.0525 | 1.9823 | 220.2 | 211.5 | -1.2 | 2.27 | 2429 | 854 | 0.5 | 0.5
2018-05-03 14:15 | 1966 | 230 | 226.4 | 108.5 | 93.8 | 91.7 | 221.2 | 218.2 | 139.2 | 67.1 | 60.6 | 204.6 | 13.7 | 218.7 | 189.7 | 104.1 | 54.4 | 82.9 | 46.9 | 203.7 | 195 | 113 | 62.3 | 90.1 | 52.3 | 211.8 | 188 | 102.3 | 48.9 | 83.9 | 44.6 |  |  |  |  | 56.8 | 179.3 | 54.4 | 187.3 | 140.9 | 47.4 | 111.7 | 45.3 | 116.1 | 92.7 | 124.3 | 62.6 | 164.4 | 105.7 | 60 | 48.6 | 39.4 | 37.9 | 28.4 | 63.2 | 77.9 | 121.7 | 36.8 | [6 empty] | 40 | 126.5 | -0.99 | 2.73 | 2.24 | -3.2463 | -0.0561 | 1.9833 | 220.1 | 211.4 | -1.23 | 2.3 | 2430 | 854 | 0.5 | 0.5
2018-05-03 14:15 | 1967 | 229.9 | 226.2 | 108.4 | 93.8 | 91.8 | 221.1 | 217.9 | 139.2 | 67.1 | 60.5 | 204.5 | 13.7 | 218.5 | 189.5 | 104 | 54.7 | 82.9 | 47 | 203.5 | 195 | 112.9 | 62.2 | 90 | 52 | 211.7 | 188 | 102.2 | 48.7 | 83.8 | 44.7 |  |  |  |  | 56.8 | 179.2 | 54.4 | 187.2 | 140.9 | 47.4 | 111.6 | 45.3 | 116.1 | 92.7 | 124.3 | 62.6 | 164.3 | 105.7 | 60 | 48.6 | 39.4 | 37.9 | 28.4 | 63.2 | 77.9 | 121.7 | 36.8 | [6 empty] | 40 | 125.8 | -0.98 | 2.49 | 2.27 | -0.8001 | -0.065 | 1.9847 | 219.9 | 211.2 | -1.22 | 2.2 | 2431 | 854.1 | 0.5 | 0.5
2018-05-03 14:15 | 1968 | 229.7 | 226 | 108.2 | 93.9 | 91.8 | 221 | 217.7 | 139.1 | 67.1 | 60.5 | 204.3 | 13.7 | 218.4 | 189.6 | 104 | 54.9 | 82.8 | 47.3 | 203.4 | 194.9 | 112.8 | 62.7 | 89.8 | 51.8 | 211.5 | 187.7 | 102 | 48.5 | 83.8 | 44.5 |  |  |  |  | 56.8 | 179.1 | 54.4 | 187.1 | 140.9 | 47.4 | 111.5 | 45.3 | 116 | 92.6 | 124.3 | 62.6 | 164.2 | 105.6 | 60 | 48.5 | 39.4 | 37.8 | 28.4 | 63.1 | 77.8 | 121.7 | 36.8 | [6 empty] | 39.9 | 124.1 | -0.92 | 2.64 | 2.29 | -4.6155 | -0.0206 | 1.9844 | 219.7 | 211.1 | -1.18 | 2.26 | 2432 | 854.2 | 0.5 | 0.5
2018-05-03 14:15 | 1969 | 229.6 | 225.9 | 108.1 | 93.8 | 91.9 | 220.8 | 217.6 | 139 | 67.1 | 60.4 | 204.2 | 13.7 | 218.2 | 189.8 | 103.9 | 55.1 | 82.7 | 47.3 | 203.3 | 194.8 | 112.7 | 62.6 | 89.7 | 51.6 | 211.4 | 187.5 | 101.9 | 48.4 | 83.7 | 44.3 |  |  |  |  | 56.8 | 179 | 54.4 | 187 | 140.8 | 47.4 | 111.5 | 45.3 | 116 | 92.6 | 124.2 | 62.6 | 164.2 | 105.6 | 59.9 | 48.5 | 39.4 | 37.8 | 28.4 | 63.2 | 77.8 | 121.6 | 36.7 | [6 empty] | 40.1 | 123.9 | -0.94 | 2.77 | 2.31 | -2.8763 | -0.072 | 1.9883 | 219.6 | 211 | -1.2 | 2.31 | 2433 | 854.3 | 0.5 | 0.5
2018-05-03 14:15 | 1970 | 229.4 | 225.9 | 107.9 | 93.6 | 91.9 | 220.8 | 217.5 | 138.8 | 67 | 60.4 | 204.1 | 13.7 | 218.1 | 189.9 | 103.8 | 55.1 | 82.6 | 46.8 | 203.1 | 194.6 | 112.5 | 61.9 | 89.6 | 52 | 211.3 | 187.4 | 101.8 | 48.3 | 83.7 | 44.8 |  |  |  |  | 56.8 | 178.9 | 54.4 | 186.9 | 140.8 | 47.3 | 111.4 | 45.3 | 115.9 | 92.6 | 124.2 | 62.6 | 164.1 | 105.6 | 59.9 | 48.5 | 39.4 | 37.8 | 28.4 | 63.1 | 77.8 | 121.6 | 36.6 | [6 empty] | 40.2 | 124 | -0.94 | 2.74 | 2.29 | -5.7351 | -0.0472 | 1.986 | 219.5 | 210.8 | -1.2 | 2.3 | 2434 | 854.4 | 0.5 | 0.5
2018-05-03 14:15 | 1971 | 229.3 | 225.8 | 107.9 | 93.5 | 91.9 | 220.6 | 217.4 | 138.6 | 67 | 60.4 | 203.9 | 13.7 | 218 | 189.9 | 103.8 | 55.3 | 82.6 | 46.7 | 203 | 194.5 | 112.5 | 61.5 | 89.5 | 52.3 | 211.1 | 187.2 | 101.7 | 48.2 | 83.6 | 45.6 |  |  |  |  | 56.8 | 178.8 | 54.4 | 186.8 | 140.8 | 47.3 | 111.3 | 45.3 | 115.8 | 92.5 | 124.2 | 62.6 | 164 | 105.5 | 59.9 | 48.5 | 39.4 | 37.8 | 28.4 | 63.1 | 77.8 | 121.6 | 36.6 | [6 empty] | 40.2 | 124.2 | -0.94 | 2.7 | 2.26 | -2.3003 | -0.0632 | 1.9855 | 219.4 | 210.7 | -1.2 | 2.28 | 2435 | 854.4 | 0.5 | 0.5
2018-05-03 14:15 | 1972 | 229.2 | 225.7 | 107.8 | 93.4 | 91.8 | 220.5 | 217.2 | 138.5 | 66.9 | 60.4 | 203.8 | 13.7 | 217.8 | 189.5 | 103.7 | 55 | 82.5 | 46.6 | 202.9 | 194.3 | 112.4 | 60.9 | 89.4 | 52.3 | 210.9 | 187 | 101.6 | 48.2 | 83.6 | 45.6 |  |  |  |  | 56.8 | 178.7 | 54.4 | 186.7 | 140.7 | 47.3 | 111.2 | 45.4 | 115.8 | 92.5 | 124.1 | 62.5 | 163.9 | 105.5 | 59.9 | 48.6 | 39.4 | 37.8 | 28.4 | 63.2 | 77.7 | 121.6 | 36.6 | [6 empty] | 40.1 | 124.6 | -0.92 | 2.66 | 2.22 | -5.0865 | -0.0579 | 1.984 | 219.3 | 210.5 | -1.18 | 2.27 | 2436 | 854.5 | 0.5 | 0.5
2018-05-03 14:15 | 1973 | 229 | 225.6 | 107.7 | 93.2 | 91.8 | 220.4 | 217.1 | 138.3 | 66.8 | 60.4 | 203.6 | 13.7 | 217.7 | 189.2 | 103.6 | 54.9 | 82.4 | 46.3 | 202.7 | 194.2 | 112.3 | 60.4 | 89.3 | 52.5 | 210.8 | 186.9 | 101.5 | 48.2 | 83.5 | 45.1 |  |  |  |  | 56.8 | 178.6 | 54.4 | 186.6 | 140.7 | 47.4 | 111.1 | 45.4 | 115.7 | 92.5 | 124.1 | 62.5 | 163.9 | 105.4 | 59.9 | 48.5 | 39.4 | 37.8 | 28.4 | 63.2 | 77.7 | 121.5 | 36.7 | [6 empty] | 40 | 125.2 | -0.91 | 2.6 | 2.2 | 0.755 | -0.0455 | 1.9823 | 219.2 | 210.4 | -1.18 | 2.24 | 2437 | 854.6 | 0.5 | 0.5
2018-05-03 14:15 | 1974 | 228.9 | 225.5 | 107.6 | 93.1 | 91.7 | 220.2 | 217.1 | 138.3 | 66.7 | 60.4 | 203.5 | 13.7 | 217.5 | 189.2 | 103.6 | 55 | 82.3 | 46.2 | 202.6 | 194 | 112.2 | 60.9 | 89.2 | 52.5 | 210.7 | 186.9 | 101.4 | 48.2 | 83.5 | 44.5 |  |  |  |  | 56.8 | 178.5 | 54.4 | 186.5 | 140.7 | 47.4 | 111.1 | 45.4 | 115.6 | 92.5 | 124.1 | 62.5 | 163.8 | 105.4 | 60 | 48.5 | 39.4 | 37.8 | 28.4 | 63.1 | 77.7 | 121.5 | 36.8 | [6 empty] | 39.8 | 125.9 | -0.99 | 2.62 | 2.19 | -6.1005 | -0.0685 | 1.9828 | 219 | 210.3 | -1.23 | 2.25 | 2438 | 854.7 | 0.5 | 0.5
2018-05-03 14:15 | 1975 | 228.7 | 225.2 | 107.6 | 93.1 | 91.6 | 220.1 | 217 | 138.3 | 66.7 | 60.3 | 203.4 | 13.7 | 217.4 | 189.2 | 103.5 | 55 | 82.2 | 46.2 | 202.5 | 193.9 | 112.2 | 61 | 89.1 | 52.1 | 210.6 | 186.8 | 101.3 | 48.1 | 83.4 | 44.1 |  |  |  |  | 56.8 | 178.4 | 54.4 | 186.4 | 140.6 | 47.4 | 111 | 45.4 | 115.6 | 92.4 | 124 | 62.5 | 163.8 | 105.3 | 59.9 | 48.5 | 39.4 | 37.8 | 28.4 | 63.2 | 77.7 | 121.4 | 36.8 | [6 empty] | 39.6 | 125.9 | -0.99 | 2.59 | 2.18 | 6.1174 | -0.033 | 1.983 | 218.9 | 210.1 | -1.23 | 2.24 | 2439 | 854.7 | 0.5 | 0.5
2018-05-03 14:15 | 1976 | 228.5 | 225 | 107.4 | 93.2 | 91.4 | 219.9 | 216.8 | 138 | 66.6 | 60.3 | 203.2 | 13.7 | 217.3 | 189 | 103.5 | 54.9 | 82.2 | 46.3 | 202.3 | 193.8 | 112.1 | 60.1 | 89 | 51.8 | 210.4 | 186.6 | 101.2 | 48 | 83.4 | 44.1 |  |  |  |  | 56.7 | 178.3 | 54.4 | 186.3 | 140.6 | 47.4 | 110.9 | 45.4 | 115.5 | 92.4 | 124 | 62.5 | 163.7 | 105.3 | 59.9 | 48.5 | 39.4 | 37.8 | 28.4 | 63.2 | 77.6 | 121.4 | 36.9 | [6 empty] | 39.6 | 125.4 | -0.94 | 2.58 | 2.19 | 2.2023 | -0.0756 | 1.9853 | 218.7 | 210 | -1.19 | 2.23 | 2440 | 854.8 | 0.5 | 0.5
2018-05-03 14:15 | 1977 | 228.4 | 224.9 | 107.2 | 93.3 | 91.3 | 219.8 | 216.7 | 137.8 | 66.6 | 60.2 | 203.1 | 13.7 | 217.1 | 188.7 | 103.4 | 54.9 | 82.1 | 46.8 | 202.2 | 193.8 | 112 | 60.1 | 88.9 | 52.2 | 210.3 | 186.5 | 101 | 48 | 83.3 | 44.1 |  |  |  |  | 56.7 | 178.2 | 54.4 | 186.2 | 140.6 | 47.4 | 110.8 | 45.4 | 115.5 | 92.4 | 124 | 62.5 | 163.6 | 105.2 | 59.9 | 48.6 | 39.4 | 37.8 | 28.4 | 63.2 | 77.6 | 121.4 | 37 | [6 empty] | 39.4 | 125.7 | -1.03 | 2.62 | 2.2 | 0.4342 | -0.0934 | 1.9833 | 218.6 | 209.9 | -1.25 | 2.25 | 2441 | 854.9 | 0.5 | 0.5
2018-05-03 14:15 | 1978 | 228.3 | 224.9 | 107 | 93.2 | 91.2 | 219.6 | 216.6 | 137.7 | 66.7 | 60.2 | 203 | 13.7 | 217 | 188.5 | 103.3 | 55 | 82.1 | 47.2 | 202.1 | 193.6 | 111.9 | 60.5 | 88.8 | 52.4 | 210.1 | 186.5 | 100.9 | 47.9 | 83.2 | 44.4 |  |  |  |  | 56.7 | 178.1 | 54.4 | 186.1 | 140.5 | 47.4 | 110.8 | 45.4 | 115.4 | 92.4 | 123.9 | 62.5 | 163.6 | 105.2 | 59.8 | 48.6 | 39.4 | 37.8 | 28.4 | 63.2 | 77.6 | 121.4 | 37 | [6 empty] | 39.2 | 126.2 | -0.97 | 2.71 | 2.21 | -2.0512 | -0.0756 | 1.9805 | 218.5 | 209.7 | -1.21 | 2.29 | 2442 | 855 | 0.5 | 0.5
2018-05-03 14:15 | 1979 | 228.2 | 224.8 | 106.9 | 93 | 91.3 | 219.5 | 216.5 | 137.7 | 66.8 | 60.2 | 202.8 | 13.7 | 216.9 | 188.3 | 103.2 | 54.6 | 82 | 48 | 201.9 | 193.5 | 111.8 | 61 | 88.7 | 52.1 | 210 | 186.5 | 100.8 | 47.8 | 83.2 | 44.6 |  |  |  |  | 56.8 | 178 | 54.4 | 186 | 140.5 | 47.4 | 110.7 | 45.4 | 115.3 | 92.3 | 123.9 | 62.5 | 163.5 | 105.1 | 59.8 | 48.6 | 39.4 | 37.9 | 28.4 | 63.2 | 77.6 | 121.3 | 37 | [6 empty] | 39.2 | 125.6 | -0.99 | 2.67 | 2.25 | -2.8222 | -0.0951 | 1.9818 | 218.3 | 209.6 | -1.23 | 2.28 | 2443 | 855 | 0.5 | 0.5
2018-05-03 14:15 | 1980 | 228.1 | 224.6 | 106.8 | 92.8 | 91.3 | 219.3 | 216.3 | 137.7 | 66.8 | 60.2 | 202.7 | 13.7 | 216.7 | 188.1 | 103.1 | 54.4 | 81.9 | 47.8 | 201.8 | 193.4 | 111.7 | 60.7 | 88.6 | 51.7 | 209.8 | 186.5 | 100.6 | 47.7 | 83.1 | 44.6 |  |  |  |  | 56.8 | 177.9 | 54.4 | 185.9 | 140.5 | 47.4 | 110.6 | 45.4 | 115.3 | 92.3 | 123.9 | 62.5 | 163.4 | 105.1 | 59.8 | 48.6 | 39.4 | 37.9 | 28.4 | 63.2 | 77.6 | 121.3 | 37 | [6 empty] | 39.2 | 125.1 | -0.97 | 2.66 | 2.24 | 0.1182 | -0.065 | 1.9838 | 218.2 | 209.4 | -1.22 | 2.27 | 2444 | 855.1 | 0.5 | 0.5
2018-05-03 14:15 | 1981 | 227.9 | 224.5 | 106.5 | 92.9 | 91.2 | 219.1 | 216.2 | 137.7 | 66.8 | 60.3 | 202.6 | 13.7 | 216.6 | 188.2 | 102.9 | 54.8 | 81.9 | 47.2 | 201.7 | 193.2 | 111.7 | 60.5 | 88.5 | 51.3 | 209.7 | 186.5 | 100.5 | 47.8 | 83 | 44 |  |  |  |  | 56.8 | 177.8 | 54.5 | 185.8 | 140.4 | 47.4 | 110.5 | 45.4 | 115.2 | 92.3 | 123.8 | 62.4 | 163.4 | 105.1 | 59.8 | 48.6 | 39.4 | 37.9 | 28.5 | 63.2 | 77.5 | 121.3 | 37 | [6 empty] | 39.3 | 125 | -0.94 | 2.66 | 2.24 | -1.7687 | -0.0401 | 1.9819 | 218.1 | 209.3 | -1.2 | 2.27 | 2445 | 855.2 | 0.5 | 0.5
2018-05-03 14:15 | 1982 | 227.7 | 224.6 | 106.3 | 92.9 | 91.1 | 219 | 216.2 | 137.7 | 66.8 | 60.3 | 202.4 | 13.7 | 216.4 | 188.2 | 102.8 | 54.9 | 81.8 | 47.2 | 201.5 | 193.1 | 111.6 | 60.7 | 88.4 | 51.4 | 209.6 | 186.3 | 100.4 | 48.1 | 82.9 | 43.2 |  |  |  |  | 56.8 | 177.7 | 54.5 | 185.7 | 140.4 | 47.4 | 110.5 | 45.4 | 115.2 | 92.3 | 123.8 | 62.4 | 163.3 | 105 | 59.8 | 48.6 | 39.4 | 37.9 | 28.5 | 63.2 | 77.5 | 121.2 | 37 | [6 empty] | 39.5 | 124.8 | -0.95 | 2.63 | 2.21 | -4.9039 | -0.1023 | 1.9843 | 218 | 209.2 | -1.2 | 2.25 | 2446 | 855.3 | 0.5 | 0.5
2018-05-03 14:15 | 1983 | 227.6 | 224.5 | 106.2 | 92.8 | 91 | 218.9 | 216.1 | 137.7 | 66.7 | 60.2 | 202.3 | 13.7 | 216.3 | 187.8 | 102.8 | 54.6 | 81.7 | 47 | 201.4 | 192.9 | 111.5 | 60.5 | 88.3 | 51.7 | 209.4 | 186 | 100.3 | 48.4 | 82.9 | 43.5 |  |  |  |  | 56.8 | 177.6 | 54.5 | 185.7 | 140.4 | 47.4 | 110.4 | 45.4 | 115.1 | 92.2 | 123.7 | 62.4 | 163.2 | 105 | 59.8 | 48.6 | 39.4 | 37.9 | 28.5 | 63.2 | 77.5 | 121.2 | 37.1 | [6 empty] | 39.7 | 124.3 | -0.91 | 2.61 | 2.2 | -8.1081 | -0.0739 | 1.9849 | 217.9 | 209 | -1.18 | 2.25 | 2447 | 855.3 | 0.5 | 0.5
2018-05-03 14:15 | 1984 | 227.5 | 224.4 | 106 | 92.8 | 90.8 | 218.8 | 215.9 | 137.7 | 66.6 | 60.2 | 202.2 | 13.7 | 216.2 | 187.4 | 102.7 | 54.3 | 81.6 | 46.7 | 201.3 | 192.7 | 111.4 | 60.8 | 88.2 | 51.6 | 209.3 | 185.8 | 100.2 | 48.4 | 82.8 | 43.7 |  |  |  |  | 56.8 | 177.5 | 54.5 | 185.6 | 140.4 | 47.4 | 110.3 | 45.4 | 115 | 92.2 | 123.7 | 62.4 | 163.2 | 104.9 | 59.8 | 48.6 | 39.4 | 37.8 | 28.5 | 63.2 | 77.5 | 121.2 | 37.1 | [6 empty] | 39.7 | 124.4 | -0.93 | 2.65 | 2.23 | 4.5096 | -0.0614 | 1.9844 | 217.8 | 208.9 | -1.19 | 2.26 | 2448 | 855.4 | 0.5 | 0.5
2018-05-03 14:15 | 1985 | 227.4 | 224.3 | 105.9 | 92.9 | 90.8 | 218.6 | 215.8 | 137.7 | 66.6 | 60.2 | 202.1 | 13.7 | 216 | 187.1 | 102.6 | 54.1 | 81.6 | 46.8 | 201.1 | 192.3 | 111.3 | 61.5 | 88.1 | 51.9 | 209.2 | 185.7 | 100.2 | 48.1 | 82.7 | 43.8 |  |  |  |  | 56.8 | 177.4 | 54.5 | 185.5 | 140.3 | 47.4 | 110.2 | 45.4 | 115 | 92.2 | 123.7 | 62.4 | 163.1 | 104.9 | 59.7 | 48.6 | 39.4 | 37.8 | 28.5 | 63.2 | 77.5 | 121.1 | 37.1 | [6 empty] | 39.7 | 125.1 | -0.91 | 2.72 | 2.24 | -2.2531 | -0.1413 | 1.9829 | 217.6 | 208.8 | -1.17 | 2.3 | 2449 | 855.5 | 0.5 | 0.5
2018-05-03 14:15 | 1986 | 227.2 | 224.1 | 105.8 | 92.9 | 90.8 | 218.5 | 215.7 | 137.5 | 66.6 | 60.1 | 201.9 | 13.8 | 215.9 | 187.3 | 102.5 | 54.4 | 81.5 | 47.3 | 201 | 192.2 | 111.2 | 62.1 | 88.1 | 52.1 | 209.1 | 185.6 | 100.1 | 48 | 82.6 | 44.2 |  |  |  |  | 56.8 | 177.3 | 54.5 | 185.4 | 140.3 | 47.4 | 110.1 | 45.4 | 114.9 | 92.2 | 123.6 | 62.4 | 163 | 104.8 | 59.7 | 48.6 | 39.4 | 37.8 | 28.5 | 63.2 | 77.4 | 121.1 | 37.1 | [6 empty] | 39.6 | 124.8 | -0.91 | 2.64 | 2.22 | 7.6169 | -0.0792 | 1.9859 | 217.5 | 208.7 | -1.18 | 2.26 | 2450 | 855.6 | 0.5 | 0.5
2018-05-03 14:15 | 1987 | 227.1 | 223.9 | 105.6 | 92.7 | 90.8 | 218.3 | 215.5 | 137.4 | 66.6 | 60.1 | 201.8 | 13.7 | 215.8 | 187.5 | 102.4 | 54.4 | 81.4 | 48 | 200.9 | 192.4 | 111.2 | 62.2 | 88 | 51.6 | 209 | 185.6 | 100 | 48.2 | 82.6 | 44.8 |  |  |  |  | 56.8 | 177.2 | 54.5 | 185.3 | 140.3 | 47.4 | 110 | 45.4 | 114.9 | 92.1 | 123.6 | 62.4 | 163 | 104.8 | 59.8 | 48.6 | 39.4 | 37.8 | 28.5 | 63.2 | 77.4 | 121.1 | 37.1 | [6 empty] | 39.7 | 124.2 | -0.84 | 2.71 | 2.23 | -2.9755 | -0.1076 | 1.9848 | 217.3 | 208.5 | -1.13 | 2.29 | 2451 | 855.6 | 0.5 | 0.5
2018-05-03 14:15 | 1988 | 226.9 | 223.8 | 105.5 | 92.6 | 90.9 | 218.2 | 215.4 | 137.4 | 66.6 | 60.1 | 201.7 | 13.7 | 215.6 | 187.3 | 102.3 | 54.3 | 81.4 | 48.5 | 200.7 | 192.3 | 111.1 | 62.1 | 87.9 | 51.2 | 208.8 | 185.5 | 99.9 | 48.2 | 82.5 | 45.1 |  |  |  |  | 56.8 | 177.1 | 54.5 | 185.2 | 140.2 | 47.4 | 110 | 45.4 | 114.8 | 92.1 | 123.6 | 62.4 | 162.9 | 104.7 | 59.8 | 48.6 | 39.4 | 37.8 | 28.5 | 63.2 | 77.4 | 121 | 37 | [6 empty] | 39.8 | 124.9 | -0.91 | 2.76 | 2.26 | -7.3016 | -0.0579 | 1.9832 | 217.2 | 208.4 | -1.18 | 2.31 | 2452 | 855.7 | 0.5 | 0.5
2018-05-03 14:15 | 1989 | 226.8 | 223.6 | 105.5 | 92.6 | 91 | 218.1 | 215.3 | 137.4 | 66.4 | 60.1 | 201.5 | 13.8 | 215.5 | 186.7 | 102.2 | 54.9 | 81.3 | 48.7 | 200.6 | 192.2 | 111 | 61.8 | 87.8 | 50.7 | 208.7 | 185.4 | 99.8 | 47.7 | 82.4 | 45.3 |  |  |  |  | 56.7 | 177 | 54.5 | 185.1 | 140.2 | 47.4 | 109.9 | 45.4 | 114.7 | 92.1 | 123.5 | 62.3 | 162.9 | 104.7 | 59.8 | 48.6 | 39.4 | 37.8 | 28.5 | 63.2 | 77.4 | 121 | 37 | [6 empty] | 39.8 | 125.8 | -0.86 | 2.73 | 2.27 | -9.976 | -0.0969 | 1.9842 | 217.1 | 208.3 | -1.14 | 2.3 | 2453 | 855.8 | 0.5 | 0.5
2018-05-03 14:15 | 1990 | 226.7 | 223.4 | 105.5 | 92.6 | 91 | 217.9 | 215.1 | 137.4 | 66.3 | 60.1 | 201.4 | 13.7 | 215.4 | 186.2 | 102.1 | 55.1 | 81.2 | 48.2 | 200.5 | 192 | 110.9 | 61.7 | 87.7 | 50.1 | 208.6 | 185.2 | 99.7 | 47.4 | 82.4 | 45.2 |  |  |  |  | 56.7 | 176.9 | 54.5 | 185 | 140.2 | 47.4 | 109.8 | 45.4 | 114.7 | 92.1 | 123.5 | 62.3 | 162.8 | 104.6 | 59.8 | 48.6 | 39.4 | 37.8 | 28.5 | 63.2 | 77.4 | 121 | 37 | [6 empty] | 39.8 | 125.9 | -0.89 | 2.7 | 2.25 | -3.9585 | -0.0561 | 1.9834 | 216.9 | 208.1 | -1.17 | 2.29 | 2454 | 855.9 | 0.5 | 0.5
2018-05-03 14:15 | 1991 | 226.6 | 223.3 | 105.3 | 92.7 | 90.9 | 217.8 | 215 | 137.3 | 66.2 | 60 | 201.3 | 13.7 | 215.2 | 186.3 | 102 | 54.9 | 81.2 | 47.9 | 200.4 | 191.9 | 110.9 | 62.1 | 87.6 | 50.2 | 208.5 | 185.1 | 99.6 | 47.4 | 82.4 | 44.9 |  |  |  |  | 56.7 | 176.8 | 54.5 | 184.9 | 140.1 | 47.4 | 109.7 | 45.4 | 114.6 | 92 | 123.5 | 62.3 | 162.7 | 104.6 | 59.8 | 48.6 | 39.4 | 37.8 | 28.5 | 63.2 | 77.3 | 121 | 37 | [6 empty] | 40 | 125 | -1.01 | 2.61 | 2.23 | -4.7208 | -0.0614 | 1.9837 | 216.8 | 208 | -1.24 | 2.24 | 2455 | 855.9 | 0.5 | 0.5
2018-05-03 14:15 | 1992 | 226.5 | 223.1 | 105.1 | 92.7 | 90.9 | 217.6 | 214.9 | 137.3 | 66.2 | 60 | 201.1 | 13.7 | 215.1 | 186.6 | 102 | 54.8 | 81.1 | 47.5 | 200.2 | 191.7 | 110.8 | 61.8 | 87.5 | 50.3 | 208.3 | 185 | 99.5 | 47.4 | 82.3 | 44.4 |  |  |  |  | 56.7 | 176.7 | 54.5 | 184.8 | 140.1 | 47.4 | 109.7 | 45.4 | 114.6 | 92 | 123.4 | 62.3 | 162.7 | 104.6 | 59.8 | 48.6 | 39.4 | 37.8 | 28.5 | 63.2 | 77.3 | 120.9 | 37.1 | [6 empty] | 39.9 | 124.1 | -0.97 | 2.58 | 2.22 | 2.0919 | -0.104 | 1.9819 | 216.7 | 207.9 | -1.22 | 2.23 | 2456 | 856 | 0.5 | 0.5
2018-05-03 14:15 | 1993 | 226.4 | 223 | 105.1 | 92.5 | 90.9 | 217.5 | 214.8 | 137.1 | 66.2 | 60 | 201 | 13.7 | 215 | 186.8 | 101.9 | 54.7 | 81 | 47.3 | 200.1 | 191.8 | 110.7 | 60.8 | 87.4 | 50.3 | 208.2 | 184.8 | 99.4 | 47.4 | 82.3 | 43.8 |  |  |  |  | 56.7 | 176.6 | 54.5 | 184.7 | 140.1 | 47.4 | 109.6 | 45.4 | 114.5 | 92 | 123.4 | 62.3 | 162.6 | 104.5 | 59.8 | 48.7 | 39.4 | 37.8 | 28.5 | 63.2 | 77.3 | 120.9 | 37.2 | [6 empty] | 39.6 | 124.2 | -0.92 | 2.69 | 2.24 | -2.2997 | -0.1236 | 1.983 | 216.5 | 207.7 | -1.18 | 2.28 | 2457 | 856.1 | 0.5 | 0.5
2018-05-03 14:15 | 1994 | 226.3 | 223 | 105.1 | 92.4 | 90.9 | 217.4 | 214.7 | 136.9 | 66.2 | 60 | 200.8 | 13.8 | 214.8 | 186.7 | 101.8 | 54.5 | 81 | 47.4 | 200 | 191.8 | 110.6 | 60.1 | 87.3 | 50.6 | 208 | 184.6 | 99.3 | 47.5 | 82.2 | 43.9 |  |  |  |  | 56.7 | 176.5 | 54.5 | 184.6 | 140 | 47.4 | 109.5 | 45.4 | 114.4 | 91.9 | 123.3 | 62.3 | 162.5 | 104.5 | 59.8 | 48.7 | 39.4 | 37.8 | 28.5 | 63.2 | 77.3 | 120.8 | 37.2 | [6 empty] | 39.4 | 124.3 | -0.9 | 2.59 | 2.23 | 4.3936 | -0.1005 | 1.9852 | 216.4 | 207.6 | -1.17 | 2.23 | 2458 | 856.2 | 0.5 | 0.5
2018-05-03 14:16 | 1995 | 226.1 | 223 | 105 | 92.3 | 90.9 | 217.3 | 214.6 | 136.5 | 66.3 | 59.9 | 200.7 | 13.7 | 214.7 | 186.5 | 101.8 | 54.2 | 80.9 | 47.5 | 199.9 | 191.7 | 110.5 | 60.1 | 87.2 | 50.9 | 207.9 | 184.4 | 99.3 | 47.8 | 82.2 | 44.4 |  |  |  |  | 56.7 | 176.5 | 54.5 | 184.6 | 140 | 47.4 | 109.4 | 45.4 | 114.4 | 91.9 | 123.3 | 62.3 | 162.5 | 104.4 | 59.8 | 48.7 | 39.4 | 37.8 | 28.5 | 63.2 | 77.3 | 120.8 | 37.2 | [6 empty] | 39.4 | 122.6 | -0.94 | 2.62 | 2.23 | -1.5054 | -0.1094 | 1.983 | 216.3 | 207.5 | -1.19 | 2.24 | 2459 | 856.2 | 0.5 | 0.5
2018-05-03 14:16 | 1996 | 226 | 222.9 | 105 | 92.3 | 90.7 | 217.2 | 214.6 | 136.2 | 66.4 | 59.9 | 200.6 | 13.7 | 214.5 | 186.5 | 101.7 | 54.1 | 80.9 | 47.8 | 199.7 | 191.4 | 110.5 | 60.6 | 87.1 | 50.7 | 207.7 | 184.2 | 99.2 | 48 | 82.1 | 44.6 |  |  |  |  | 56.7 | 176.4 | 54.5 | 184.5 | 140 | 47.4 | 109.3 | 45.4 | 114.3 | 91.9 | 123.3 | 62.2 | 162.4 | 104.4 | 59.8 | 48.7 | 39.4 | 37.8 | 28.5 | 63.2 | 77.2 | 120.8 | 37.3 | [6 empty] | 39.4 | 122.1 | -0.9 | 2.71 | 2.26 | 2.5046 | -0.0668 | 1.9795 | 216.2 | 207.3 | -1.17 | 2.28 | 2460 | 856.3 | 0.5 | 0.5
2018-05-03 14:16 | 1997 | 225.9 | 222.7 | 104.9 | 92.2 | 90.5 | 217 | 214.5 | 136.1 | 66.4 | 59.8 | 200.4 | 13.7 | 214.4 | 186.4 | 101.6 | 54.2 | 80.8 | 47.5 | 199.6 | 191.1 | 110.4 | 61 | 87.1 | 50.5 | 207.6 | 184.1 | 99.1 | 48.1 | 82.1 | 44.5 |  |  |  |  | 56.8 | 176.3 | 54.5 | 184.4 | 140 | 47.4 | 109.2 | 45.4 | 114.2 | 91.9 | 123.2 | 62.2 | 162.3 | 104.3 | 59.8 | 48.7 | 39.4 | 37.8 | 28.5 | 63.2 | 77.2 | 120.8 | 37.3 | [6 empty] | 39.4 | 123.7 | -0.98 | 2.64 | 2.25 | -3.318 | -0.1538 | 1.9839 | 216.1 | 207.2 | -1.22 | 2.26 | 2461 | 856.4 | 0.5 | 0.5
2018-05-03 14:16 | 1998 | 225.8 | 222.5 | 104.9 | 92 | 90.6 | 216.9 | 214.4 | 136.1 | 66.3 | 59.9 | 200.3 | 13.7 | 214.3 | 185.9 | 101.6 | 54.2 | 80.8 | 47.4 | 199.5 | 190.9 | 110.3 | 61.1 | 86.9 | 50.8 | 207.4 | 184.2 | 99 | 48.1 | 82 | 44.1 |  |  |  |  | 56.7 | 176.2 | 54.5 | 184.3 | 139.9 | 47.4 | 109.2 | 45.4 | 114.2 | 91.8 | 123.2 | 62.2 | 162.3 | 104.3 | 59.8 | 48.7 | 39.4 | 37.8 | 28.5 | 63.2 | 77.2 | 120.7 | 37.3 | [6 empty] | 39.3 | 124.3 | -0.93 | 2.64 | 2.23 | 0.9928 | -0.0029 | 1.9823 | 216 | 207.1 | -1.19 | 2.26 | 2462 | 856.5 | 0.5 | 0.5
2018-05-03 14:16 | 1999 | 225.6 | 222.5 | 104.8 | 91.8 | 90.8 | 216.7 | 214.3 | 136.1 | 66.3 | 59.9 | 200.2 | 13.8 | 214.1 | 185.5 | 101.5 | 54.1 | 80.8 | 48.2 | 199.4 | 190.9 | 110.2 | 60.8 | 86.8 | 50.9 | 207.3 | 184.4 | 98.9 | 47.9 | 81.9 | 43.9 |  |  |  |  | 56.7 | 176.1 | 54.5 | 184.2 | 139.9 | 47.4 | 109.1 | 45.5 | 114.1 | 91.8 | 123.2 | 62.2 | 162.2 | 104.2 | 59.8 | 48.7 | 39.4 | 37.8 | 28.5 | 63.2 | 77.2 | 120.7 | 37.4 | [6 empty] | 39.1 | 124.3 | -0.95 | 2.62 | 2.22 | -1.5407 | -0.0561 | 1.9848 | 215.9 | 206.9 | -1.2 | 2.25 | 2463 | 856.5 | 0.5 | 0.5
2018-05-03 14:16 | 2000 | 225.5 | 222.4 | 104.7 | 91.7 | 90.8 | 216.6 | 214.2 | 136.1 | 66.3 | 59.8 | 200 | 13.7 | 214 | 185.4 | 101.4 | 54.4 | 80.7 | 48.2 | 199.2 | 190.9 | 110.1 | 60.5 | 86.7 | 50.6 | 207.2 | 184.3 | 98.8 | 47.7 | 81.9 | 43.8 |  |  |  |  | 56.7 | 176 | 54.5 | 184.1 | 139.9 | 47.4 | 109 | 45.5 | 114.1 | 91.8 | 123.1 | 62.2 | 162.1 | 104.2 | 59.8 | 48.7 | 39.4 | 37.8 | 28.5 | 63.2 | 77.2 | 120.7 | 37.4 | [6 empty] | 38.8 | 124.1 | -1.01 | 2.69 | 2.21 | 1.0772 | -0.0419 | 1.9858 | 215.7 | 206.8 | -1.23 | 2.28 | 2464 | 856.6 | 0.5 | 0.5
2018-05-03 14:16 | 2001 | 225.4 | 222.3 | 104.6 | 91.9 | 90.9 | 216.5 | 214.1 | 136.2 | 66.3 | 59.8 | 199.9 | 13.7 | 213.9 | 185.2 | 101.3 | 54.8 | 80.6 | 47.7 | 199.1 | 190.9 | 110 | 60.4 | 86.7 | 50.4 | 207.1 | 184.1 | 98.7 | 47.8 | 81.8 | 43.6 |  |  |  |  | 56.7 | 175.9 | 54.5 | 184 | 139.8 | 47.4 | 109 | 45.4 | 114 | 91.8 | 123.1 | 62.2 | 162.1 | 104.1 | 59.8 | 48.7 | 39.4 | 37.8 | 28.5 | 63.2 | 77.1 | 120.6 | 37.4 | [6 empty] | 38.6 | 123.8 | -0.94 | 2.67 | 2.18 | 4.8296 | -0.0686 | 1.9836 | 215.6 | 206.7 | -1.19 | 2.27 | 2465 | 856.7 | 0.5 | 0.5
2018-05-03 14:16 | 2002 | 225.3 | 222.1 | 104.5 | 92 | 90.9 | 216.4 | 214.1 | 136.2 | 66.2 | 59.8 | 199.7 | 13.7 | 213.7 | 185.1 | 101.2 | 55 | 80.6 | 47.6 | 199 | 190.9 | 109.9 | 60.9 | 86.6 | 50.5 | 206.9 | 183.8 | 98.7 | 47.9 | 81.7 | 43.6 |  |  |  |  | 56.8 | 175.8 | 54.5 | 183.9 | 139.8 | 47.4 | 108.9 | 45.4 | 113.9 | 91.7 | 123 | 62.2 | 162 | 104.1 | 59.8 | 48.7 | 39.4 | 37.8 | 28.5 | 63.2 | 77.1 | 120.6 | 37.4 | [6 empty] | 38.5 | 123.9 | -0.97 | 2.5 | 2.23 | 6.1057 | -0.0402 | 1.9839 | 215.5 | 206.6 | -1.21 | 2.2 | 2466 | 856.8 | 0.5 | 0.5
2018-05-03 14:16 | 2003 | 225.1 | 221.8 | 104.4 | 92.1 | 91 | 216.3 | 214 | 136.1 | 66.1 | 59.8 | 199.6 | 13.7 | 213.6 | 185.2 | 101 | 55.2 | 80.5 | 47.4 | 198.9 | 190.9 | 109.8 | 61.4 | 86.5 | 50.8 | 206.8 | 183.7 | 98.6 | 47.8 | 81.6 | 43.6 |  |  |  |  | 56.8 | 175.7 | 54.5 | 183.8 | 139.8 | 47.4 | 108.8 | 45.4 | 113.9 | 91.7 | 123 | 62.2 | 161.9 | 104.1 | 59.8 | 48.7 | 39.4 | 37.8 | 28.5 | 63.2 | 77.1 | 120.6 | 37.4 | [6 empty] | 38.5 | 124.3 | -0.94 | 2.58 | 2.23 | -3.0503 | -0.0774 | 1.9866 | 215.4 | 206.4 | -1.19 | 2.23 | 2467 | 856.8 | 0.5 | 0.5
2018-05-03 14:16 | 2004 | 225 | 221.7 | 104.3 | 92.3 | 91 | 216.2 | 213.7 | 135.9 | 66.1 | 59.7 | 199.5 | 13.7 | 213.4 | 185.3 | 101 | 55.3 | 80.5 | 47.3 | 198.7 | 190.6 | 109.8 | 61 | 86.4 | 50.8 | 206.7 | 183.5 | 98.5 | 47.5 | 81.6 | 43.5 |  |  |  |  | 56.8 | 175.6 | 54.5 | 183.7 | 139.7 | 47.4 | 108.7 | 45.5 | 113.8 | 91.7 | 123 | 62.2 | 161.8 | 104 | 59.8 | 48.7 | 39.4 | 37.8 | 28.5 | 63.2 | 77.1 | 120.5 | 37.5 | [6 empty] | 38.6 | 124.9 | -0.93 | 2.63 | 2.21 | 4.4327 | -0.0668 | 1.9847 | 215.2 | 206.3 | -1.19 | 2.26 | 2468 | 856.9 | 0.5 | 0.5
2018-05-03 14:16 | 2005 | 224.9 | 221.7 | 104.2 | 92.2 | 91 | 216 | 213.6 | 135.9 | 66.1 | 59.7 | 199.3 | 13.8 | 213.3 | 185.3 | 100.9 | 54.9 | 80.4 | 47.2 | 198.6 | 190.3 | 109.7 | 60.4 | 86.4 | 50.3 | 206.6 | 183.2 | 98.4 | 47.2 | 81.5 | 43.5 |  |  |  |  | 56.7 | 175.5 | 54.5 | 183.6 | 139.7 | 47.4 | 108.7 | 45.5 | 113.8 | 91.7 | 122.9 | 62.1 | 161.8 | 104 | 59.7 | 48.7 | 39.4 | 37.8 | 28.5 | 63.2 | 77.1 | 120.5 | 37.5 | [6 empty] | 38.5 | 124.1 | -0.95 | 2.57 | 2.21 | 1.473 | -0.0508 | 1.9838 | 215.1 | 206.2 | -1.2 | 2.23 | 2469 | 857 | 0.5 | 0.5
2018-05-03 14:16 | 2006 | 224.7 | 221.7 | 104.2 | 92 | 91 | 215.9 | 213.5 | 136 | 66.1 | 59.7 | 199.2 | 13.8 | 213.1 | 185.3 | 100.8 | 54 | 80.4 | 47.5 | 198.5 | 190.2 | 109.6 | 59.8 | 86.3 | 50.5 | 206.5 | 182.8 | 98.3 | 47.1 | 81.4 | 43.8 |  |  |  |  | 56.7 | 175.3 | 54.5 | 183.5 | 139.7 | 47.4 | 108.6 | 45.5 | 113.7 | 91.6 | 122.9 | 62.1 | 161.7 | 103.9 | 59.7 | 48.8 | 39.4 | 37.8 | 28.5 | 63.2 | 77 | 120.5 | 37.5 | [6 empty] | 38.4 | 122.8 | -0.92 | 2.54 | 2.22 | -3.4734 | -0.0739 | 1.983 | 215 | 206 | -1.18 | 2.21 | 2470 | 857.1 | 0.5 | 0.5
2018-05-03 14:16 | 2007 | 224.6 | 221.6 | 104.2 | 91.9 | 91.1 | 215.8 | 213.4 | 135.9 | 66.1 | 59.7 | 199.1 | 13.8 | 213 | 185.2 | 100.7 | 53.4 | 80.3 | 47.8 | 198.3 | 190.1 | 109.6 | 59.4 | 86.2 | 52.1 | 206.3 | 182.6 | 98.2 | 47 | 81.3 | 44.2 |  |  |  |  | 56.7 | 175.2 | 54.5 | 183.4 | 139.6 | 47.4 | 108.5 | 45.5 | 113.6 | 91.6 | 122.8 | 62.1 | 161.6 | 103.9 | 59.7 | 48.7 | 39.4 | 37.8 | 28.5 | 63.2 | 77 | 120.4 | 37.6 | [6 empty] | 38.5 | 122.4 | -0.93 | 2.59 | 2.21 | -3.136 | -0.0313 | 1.9861 | 214.9 | 205.9 | -1.19 | 2.23 | 2471 | 857.1 | 0.5 | 0.5
2018-05-03 14:16 | 2008 | 224.5 | 221.5 | 104.2 | 91.9 | 91.1 | 215.7 | 213.2 | 135.7 | 66 | 59.6 | 198.9 | 13.8 | 212.9 | 185 | 100.6 | 53.5 | 80.3 | 48 | 198.2 | 190.1 | 109.5 | 59.2 | 86.1 | 52.9 | 206.2 | 182.6 | 98.1 | 47 | 81.3 | 44.4 |  |  |  |  | 56.7 | 175.2 | 54.6 | 183.3 | 139.6 | 47.4 | 108.4 | 45.5 | 113.6 | 91.6 | 122.8 | 62.1 | 161.6 | 103.8 | 59.7 | 48.7 | 39.4 | 37.8 | 28.5 | 63.2 | 77 | 120.4 | 37.5 | [6 empty] | 38.8 | 122.6 | -0.98 | 2.65 | 2.23 | 0.9214 | -0.0366 | 1.9876 | 214.8 | 205.8 | -1.22 | 2.26 | 2472 | 857.2 | 0.5 | 0.5
2018-05-03 14:16 | 2009 | 224.3 | 221.5 | 104.2 | 91.8 | 91.1 | 215.5 | 213.1 | 135.6 | 65.9 | 59.6 | 198.8 | 13.8 | 212.7 | 185 | 100.5 | 53.5 | 80.2 | 48.4 | 198.1 | 190.1 | 109.4 | 59.2 | 86 | 51.7 | 206.1 | 182.7 | 98.1 | 47.2 | 81.3 | 44.2 |  |  |  |  | 56.8 | 175.1 | 54.6 | 183.3 | 139.6 | 47.4 | 108.3 | 45.5 | 113.5 | 91.5 | 122.8 | 62.1 | 161.5 | 103.8 | 59.7 | 48.7 | 39.4 | 37.8 | 28.5 | 63.2 | 77 | 120.4 | 37.5 | [6 empty] | 39 | 123.2 | -0.92 | 2.62 | 2.22 | -2.5531 | -0.1006 | 1.9851 | 214.6 | 205.6 | -1.18 | 2.25 | 2473 | 857.3 | 0.5 | 0.5
2018-05-03 14:16 | 2010 | 224.1 | 221.5 | 104.1 | 91.6 | 91.1 | 215.3 | 212.9 | 135.5 | 65.8 | 59.5 | 198.7 | 13.8 | 212.6 | 185 | 100.4 | 53.5 | 80.2 | 48.5 | 198 | 189.9 | 109.3 | 59.3 | 86 | 50.7 | 205.9 | 182.7 | 98 | 47.5 | 81.2 | 43.8 |  |  |  |  | 56.8 | 175 | 54.6 | 183.2 | 139.5 | 47.4 | 108.3 | 45.5 | 113.5 | 91.5 | 122.7 | 62.1 | 161.5 | 103.7 | 59.7 | 48.7 | 39.4 | 37.8 | 28.5 | 63.2 | 76.9 | 120.3 | 37.5 | [6 empty] | 39.1 | 123.9 | -0.93 | 2.6 | 2.21 | -13.634 | -0.026 | 1.9864 | 214.5 | 205.5 | -1.19 | 2.24 | 2474 | 857.4 | 0.5 | 0.5
2018-05-03 14:16 | 2011 | 224 | 221.4 | 104 | 91.4 | 91.1 | 215.2 | 212.8 | 135.5 | 65.7 | 59.5 | 198.5 | 13.8 | 212.5 | 184.7 | 100.3 | 53.5 | 80.1 | 48.4 | 197.8 | 189.7 | 109.2 | 59.6 | 85.9 | 50.4 | 205.8 | 182.7 | 98 | 47.8 | 81.1 | 43.4 |  |  |  |  | 56.8 | 174.9 | 54.6 | 183.1 | 139.5 | 47.4 | 108.2 | 45.5 | 113.4 | 91.5 | 122.7 | 62.1 | 161.4 | 103.7 | 59.6 | 48.7 | 39.4 | 37.8 | 28.5 | 63.2 | 76.9 | 120.3 | 37.5 | [6 empty] | 39.2 | 123.5 | -0.96 | 2.44 | 2.18 | -3.9815 | -0.0686 | 1.9859 | 214.4 | 205.4 | -1.2 | 2.17 | 2475 | 857.4 | 0.5 | 0.5
2018-05-03 14:16 | 2012 | 223.8 | 221.3 | 103.9 | 91.2 | 91.1 | 215.1 | 212.7 | 135.3 | 65.7 | 59.4 | 198.4 | 13.8 | 212.3 | 184.4 | 100.2 | 53.3 | 80 | 48.3 | 197.7 | 189.5 | 109 | 59.3 | 85.8 | 50.9 | 205.7 | 182.6 | 97.9 | 48 | 81.1 | 43.6 |  |  |  |  | 56.8 | 174.8 | 54.6 | 183 | 139.5 | 47.4 | 108.1 | 45.5 | 113.4 | 91.5 | 122.7 | 62.1 | 161.3 | 103.6 | 59.7 | 48.7 | 39.4 | 37.8 | 28.5 | 63.2 | 76.9 | 120.3 | 37.6 | [6 empty] | 39.2 | 122.8 | -1 | 2.62 | 2.2 | -5.9491 | -0.0419 | 1.9849 | 214.2 | 205.2 | -1.23 | 2.24 | 2476 | 857.5 | 0.5 | 0.5
2018-05-03 14:16 | 2013 | 223.7 | 221.1 | 103.8 | 91.1 | 91 | 214.9 | 212.6 | 135.1 | 65.6 | 59.4 | 198.3 | 13.8 | 212.2 | 184.3 | 100.1 | 53 | 80 | 47.8 | 197.6 | 189.3 | 108.9 | 59 | 85.7 | 51.1 | 205.5 | 182.4 | 97.8 | 48.3 | 81 | 43.7 |  |  |  |  | 56.8 | 174.7 | 54.6 | 182.9 | 139.5 | 47.4 | 108 | 45.5 | 113.3 | 91.5 | 122.7 | 62 | 161.3 | 103.6 | 59.7 | 48.7 | 39.4 | 37.8 | 28.5 | 63.2 | 76.9 | 120.3 | 37.6 | [6 empty] | 39.2 | 122.5 | -0.95 | 2.48 | 2.2 | -7.6957 | -0.1166 | 1.983 | 214.1 | 205.1 | -1.2 | 2.18 | 2477 | 857.6 | 0.5 | 0.5
2018-05-03 14:16 | 2014 | 223.6 | 221 | 103.6 | 91.1 | 91 | 214.9 | 212.6 | 134.9 | 65.6 | 59.3 | 198.2 | 13.8 | 212 | 184.2 | 99.9 | 52.7 | 79.9 | 47.4 | 197.5 | 189.1 | 108.8 | 59.5 | 85.6 | 50.7 | 205.4 | 182.2 | 97.7 | 48.3 | 81 | 43.3 |  |  |  |  | 56.8 | 174.6 | 54.6 | 182.8 | 139.4 | 47.4 | 108 | 45.5 | 113.2 | 91.4 | 122.6 | 62 | 161.2 | 103.5 | 59.6 | 48.7 | 39.4 | 37.9 | 28.5 | 63.2 | 76.9 | 120.2 | 37.6 | [6 empty] | 39.2 | 122.5 | -0.95 | 2.62 | 2.2 | 1.2219 | -0.1166 | 1.9848 | 214 | 205 | -1.2 | 2.24 | 2478 | 857.7 | 0.5 | 0.5
2018-05-03 14:16 | 2015 | 223.4 | 220.9 | 103.4 | 91.1 | 91 | 214.8 | 212.5 | 134.8 | 65.6 | 59.3 | 198 | 13.8 | 211.9 | 184 | 99.8 | 53 | 79.9 | 47.4 | 197.3 | 189.1 | 108.7 | 60.1 | 85.5 | 50.3 | 205.3 | 182.2 | 97.7 | 48.1 | 80.9 | 42.9 |  |  |  |  | 56.8 | 174.5 | 54.5 | 182.7 | 139.4 | 47.4 | 107.9 | 45.5 | 113.2 | 91.4 | 122.6 | 62 | 161.1 | 103.5 | 59.6 | 48.7 | 39.4 | 37.9 | 28.5 | 63.2 | 76.9 | 120.2 | 37.6 | [6 empty] | 39.2 | 123.3 | -0.98 | 2.57 | 2.18 | 7.9449 | -0.0579 | 1.9839 | 213.9 | 204.9 | -1.22 | 2.22 | 2479 | 857.7 | 0.5 | 0.5
2018-05-03 14:16 | 2016 | 223.3 | 220.8 | 103.4 | 91 | 90.9 | 214.6 | 212.4 | 134.7 | 65.6 | 59.2 | 197.9 | 13.8 | 211.8 | 183.8 | 99.7 | 53.5 | 79.8 | 48 | 197.2 | 189.1 | 108.7 | 59.9 | 85.4 | 50.3 | 205.2 | 182.2 | 97.6 | 47.9 | 80.8 | 42.6 |  |  |  |  | 56.8 | 174.4 | 54.6 | 182.6 | 139.4 | 47.4 | 107.8 | 45.5 | 113.1 | 91.4 | 122.5 | 62 | 161.1 | 103.4 | 59.6 | 48.7 | 39.4 | 37.8 | 28.5 | 63.2 | 76.8 | 120.2 | 37.7 | [6 empty] | 39.1 | 123.9 | -0.9 | 2.68 | 2.16 | 5.6197 | -0.0615 | 1.9839 | 213.8 | 204.7 | -1.17 | 2.27 | 2480 | 857.8 | 0.5 | 0.5
2018-05-03 14:16 | 2017 | 223.1 | 220.6 | 103.3 | 90.9 | 91 | 214.5 | 212.3 | 134.7 | 65.6 | 59.2 | 197.8 | 13.8 | 211.6 | 183.6 | 99.6 | 54.2 | 79.8 | 48.4 | 197.1 | 189 | 108.6 | 59.6 | 85.3 | 50.2 | 205.1 | 182.1 | 97.6 | 47.8 | 80.7 | 42.3 |  |  |  |  | 56.8 | 174.3 | 54.6 | 182.6 | 139.3 | 47.4 | 107.7 | 45.5 | 113.1 | 91.3 | 122.5 | 62 | 161 | 103.4 | 59.6 | 48.7 | 39.4 | 37.8 | 28.5 | 63.2 | 76.8 | 120.1 | 37.7 | [6 empty] | 39.1 | 123.3 | -1 | 2.64 | 2.18 | -7.8704 | -0.0686 | 1.9839 | 213.7 | 204.6 | -1.23 | 2.25 | 2481 | 857.9 | 0.5 | 0.5
2018-05-03 14:16 | 2018 | 223 | 220.6 | 103.3 | 90.9 | 91.1 | 214.4 | 212.3 | 134.7 | 65.5 | 59.2 | 197.6 | 13.8 | 211.5 | 183.5 | 99.6 | 54.6 | 79.8 | 48.3 | 197 | 188.7 | 108.4 | 59.3 | 85.2 | 50.1 | 205 | 182.2 | 97.5 | 47.7 | 80.6 | 42.3 |  |  |  |  | 56.8 | 174.2 | 54.6 | 182.5 | 139.3 | 47.4 | 107.6 | 45.5 | 113 | 91.3 | 122.5 | 62 | 160.9 | 103.4 | 59.6 | 48.8 | 39.4 | 37.8 | 28.5 | 63.2 | 76.8 | 120.1 | 37.7 | [6 empty] | 39 | 121.9 | -0.97 | 2.61 | 2.16 | 5.9254 | -0.0455 | 1.9857 | 213.6 | 204.5 | -1.21 | 2.24 | 2482 | 858 | 0.5 | 0.5
2018-05-03 14:16 | 2019 | 222.9 | 220.6 | 103.2 | 90.8 | 91.1 | 214.4 | 212.2 | 134.6 | 65.5 | 59.2 | 197.5 | 13.8 | 211.4 | 183.4 | 99.5 | 54.5 | 79.7 | 47.9 | 196.8 | 188.5 | 108.3 | 59.1 | 85.2 | 49.8 | 204.8 | 182.2 | 97.5 | 47.7 | 80.5 | 42.6 |  |  |  |  | 56.8 | 174.1 | 54.6 | 182.4 | 139.3 | 47.4 | 107.6 | 45.5 | 113 | 91.3 | 122.4 | 62 | 160.9 | 103.3 | 59.6 | 48.7 | 39.4 | 37.8 | 28.5 | 63.2 | 76.8 | 120.1 | 37.8 | [6 empty] | 38.9 | 121.6 | -0.96 | 2.61 | 2.18 | 2.4387 | -0.1095 | 1.9856 | 213.5 | 204.4 | -1.21 | 2.24 | 2483 | 858 | 0.5 | 0.5
2018-05-03 14:16 | 2020 | 222.8 | 220.6 | 103 | 90.8 | 91.3 | 214.4 | 212.1 | 134.4 | 65.5 | 59.2 | 197.4 | 13.7 | 211.2 | 183.2 | 99.4 | 54.6 | 79.6 | 47.5 | 196.7 | 188.4 | 108.2 | 59.3 | 85.1 | 49.3 | 204.7 | 182 | 97.4 | 47.6 | 80.4 | 43 |  |  |  |  | 56.8 | 174 | 54.6 | 182.3 | 139.2 | 47.4 | 107.5 | 45.5 | 112.9 | 91.3 | 122.4 | 62 | 160.8 | 103.3 | 59.5 | 48.7 | 39.4 | 37.8 | 28.5 | 63.2 | 76.8 | 120 | 37.8 | [6 empty] | 39 | 121.7 | -0.93 | 2.63 | 2.17 | 1.3241 | -0.0757 | 1.9852 | 213.4 | 204.2 | -1.19 | 2.24 | 2484 | 858.1 | 0.5 | 0.5
2018-05-03 14:16 | 2021 | 222.6 | 220.6 | 102.8 | 90.8 | 91.5 | 214.3 | 211.9 | 134.1 | 65.5 | 59.1 | 197.3 | 13.7 | 211.1 | 182.8 | 99.3 | 54.8 | 79.6 | 47.9 | 196.6 | 188.2 | 108.2 | 59.2 | 85 | 49.3 | 204.6 | 181.6 | 97.3 | 47.5 | 80.4 | 43.1 |  |  |  |  | 56.8 | 174 | 54.6 | 182.2 | 139.2 | 47.4 | 107.4 | 45.5 | 112.8 | 91.2 | 122.3 | 61.9 | 160.7 | 103.2 | 59.6 | 48.7 | 39.4 | 37.8 | 28.5 | 63.2 | 76.7 | 120 | 37.8 | [6 empty] | 39 | 121.5 | -0.92 | 2.63 | 2.17 | -1.6981 | -0.0579 | 1.9848 | 213.3 | 204.1 | -1.18 | 2.25 | 2485 | 858.2 | 0.5 | 0.5
2018-05-03 14:16 | 2022 | 222.5 | 220.6 | 102.8 | 90.8 | 91.5 | 214.1 | 211.9 | 134 | 65.4 | 59.1 | 197.1 | 13.7 | 211 | 182.6 | 99.3 | 54.4 | 79.5 | 48.3 | 196.5 | 188 | 108.1 | 59.1 | 85 | 49.5 | 204.5 | 181.4 | 97.2 | 47.6 | 80.3 | 43.1 |  |  |  |  | 56.8 | 173.9 | 54.6 | 182.1 | 139.2 | 47.4 | 107.4 | 45.5 | 112.8 | 91.2 | 122.3 | 61.9 | 160.7 | 103.2 | 59.5 | 48.7 | 39.4 | 37.8 | 28.5 | 63.1 | 76.7 | 120 | 37.8 | [6 empty] | 39.1 | 122.3 | -0.97 | 2.64 | 2.15 | -9.8482 | -0.0881 | 1.9849 | 213.2 | 204 | -1.21 | 2.25 | 2486 | 858.3 | 0.5 | 0.5
2018-05-03 14:16 | 2023 | 222.4 | 220.4 | 102.7 | 90.8 | 91.3 | 214 | 211.8 | 133.9 | 65.5 | 59 | 197 | 13.7 | 210.8 | 182.7 | 99.2 | 53.9 | 79.5 | 48.2 | 196.3 | 188 | 108 | 58.8 | 84.9 | 49.5 | 204.3 | 181.3 | 97.1 | 47.6 | 80.2 | 43.6 |  |  |  |  | 56.8 | 173.8 | 54.6 | 182 | 139.1 | 47.4 | 107.3 | 45.5 | 112.7 | 91.2 | 122.2 | 61.9 | 160.6 | 103.1 | 59.5 | 48.7 | 39.4 | 37.8 | 28.5 | 63.1 | 76.7 | 119.9 | 37.9 | [6 empty] | 39.1 | 123 | -0.89 | 2.64 | 2.18 | -4.1612 | -0.113 | 1.9819 | 213.1 | 203.8 | -1.16 | 2.25 | 2487 | 858.3 | 0.5 | 0.5
2018-05-03 14:16 | 2024 | 222.3 | 220.2 | 102.6 | 90.9 | 91.2 | 213.9 | 211.7 | 133.8 | 65.5 | 58.9 | 196.9 | 13.8 | 210.7 | 182.7 | 99.1 | 53.6 | 79.4 | 48 | 196.2 | 188 | 107.9 | 58.5 | 84.8 | 49.4 | 204.1 | 181.1 | 97.1 | 47.5 | 80.1 | 44 |  |  |  |  | 56.8 | 173.7 | 54.7 | 181.9 | 139.1 | 47.4 | 107.2 | 45.5 | 112.7 | 91.2 | 122.2 | 61.9 | 160.6 | 103.1 | 59.5 | 48.8 | 39.4 | 37.8 | 28.5 | 63.1 | 76.7 | 119.9 | 37.9 | [6 empty] | 39.3 | 122.1 | -0.99 | 2.57 | 2.18 | -6.1182 | -0.0544 | 1.9853 | 213 | 203.7 | -1.23 | 2.22 | 2488 | 858.4 | 0.5 | 0.5
2018-05-03 14:16 | 2025 | 222.2 | 220.1 | 102.5 | 91 | 91.1 | 213.8 | 211.4 | 133.8 | 65.5 | 58.8 | 196.7 | 13.8 | 210.6 | 182.6 | 98.9 | 53.2 | 79.3 | 47.6 | 196.1 | 187.9 | 107.9 | 58.4 | 84.7 | 49.5 | 204 | 181 | 97 | 47.6 | 80 | 43.6 |  |  |  |  | 56.8 | 173.6 | 54.7 | 181.8 | 139.1 | 47.4 | 107.1 | 45.5 | 112.6 | 91.1 | 122.2 | 61.9 | 160.5 | 103 | 59.5 | 48.8 | 39.4 | 37.8 | 28.5 | 63.1 | 76.7 | 119.9 | 37.9 | [6 empty] | 39.4 | 121.2 | -0.96 | 2.66 | 2.19 | -7.3504 | -0.0295 | 1.9842 | 212.8 | 203.5 | -1.21 | 2.26 | 2489 | 858.5 | 0.5 | 0.5
2018-05-03 14:16 | 2026 | 222 | 220 | 102.4 | 91.1 | 91 | 213.7 | 211.3 | 133.8 | 65.5 | 58.8 | 196.6 | 13.8 | 210.4 | 182.8 | 98.8 | 53.2 | 79.3 | 47.5 | 196 | 187.7 | 107.8 | 58.3 | 84.6 | 49.3 | 203.8 | 181 | 97 | 47.8 | 80 | 43.9 |  |  |  |  | 56.8 | 173.5 | 54.7 | 181.8 | 139 | 47.4 | 107.1 | 45.5 | 112.5 | 91.1 | 122.1 | 61.9 | 160.4 | 103 | 59.4 | 48.8 | 39.4 | 37.8 | 28.5 | 63.1 | 76.6 | 119.9 | 38 | [6 empty] | 39.4 | 121.2 | -0.93 | 2.56 | 2.19 | -1.221 | -0.0491 | 1.9837 | 212.7 | 203.4 | -1.19 | 2.22 | 2490 | 858.6 | 0.5 | 0.5
2018-05-03 14:16 | 2027 | 221.9 | 220 | 102.4 | 91.1 | 91 | 213.5 | 211.2 | 133.8 | 65.4 | 58.8 | 196.5 | 13.8 | 210.3 | 182.9 | 98.8 | 53.6 | 79.2 | 47.4 | 195.8 | 187.4 | 107.7 | 58.8 | 84.5 | 48.9 | 203.7 | 180.9 | 97 | 47.9 | 79.9 | 44.2 |  |  |  |  | 56.8 | 173.4 | 54.7 | 181.7 | 139 | 47.4 | 107 | 45.5 | 112.5 | 91.1 | 122.1 | 61.8 | 160.4 | 103 | 59.4 | 48.8 | 39.4 | 37.8 | 28.5 | 63.1 | 76.6 | 119.8 | 38 | [6 empty] | 39.6 | 121 | -0.88 | 2.66 | 2.18 | 3.2102 | -0.0988 | 1.9857 | 212.6 | 203.3 | -1.16 | 2.26 | 2491 | 858.6 | 0.5 | 0.5
2018-05-03 14:16 | 2028 | 221.8 | 220 | 102.3 | 91 | 91 | 213.4 | 211 | 133.8 | 65.4 | 58.8 | 196.4 | 13.8 | 210.1 | 182.5 | 98.6 | 54 | 79.2 | 47.6 | 195.7 | 187.2 | 107.7 | 59.2 | 84.5 | 48.9 | 203.6 | 180.8 | 96.9 | 47.9 | 79.9 | 43.7 |  |  |  |  | 56.8 | 173.3 | 54.7 | 181.6 | 139 | 47.4 | 106.9 | 45.5 | 112.4 | 91.1 | 122.1 | 61.8 | 160.3 | 102.9 | 59.4 | 48.8 | 39.4 | 37.8 | 28.5 | 63.1 | 76.6 | 119.8 | 38 | [6 empty] | 39.6 | 120.9 | -0.94 | 2.67 | 2.16 | -1.0879 | -0.042 | 1.9854 | 212.5 | 203.1 | -1.19 | 2.26 | 2492 | 858.7 | 0.5 | 0.5
2018-05-03 14:16 | 2029 | 221.7 | 220 | 102.2 | 90.9 | 91 | 213.3 | 210.9 | 133.7 | 65.3 | 58.8 | 196.2 | 13.8 | 210 | 182 | 98.5 | 54.3 | 79.1 | 47.7 | 195.6 | 187.1 | 107.6 | 59.2 | 84.4 | 49.5 | 203.5 | 180.8 | 96.9 | 48.4 | 79.8 | 43.3 |  |  |  |  | 56.8 | 173.2 | 54.7 | 181.5 | 138.9 | 47.4 | 106.8 | 45.5 | 112.4 | 91 | 122 | 61.8 | 160.3 | 102.9 | 59.4 | 48.8 | 39.4 | 37.8 | 28.5 | 63.1 | 76.6 | 119.8 | 38.1 | [6 empty] | 39.6 | 121.5 | -0.97 | 2.71 | 2.17 | -2.8586 | -0.042 | 1.9848 | 212.4 | 203 | -1.22 | 2.28 | 2493 | 858.8 | 0.5 | 0.5
2018-05-03 14:16 | 2030 | 221.6 | 219.9 | 102 | 90.7 | 90.9 | 213.2 | 210.8 | 133.7 | 65.2 | 58.7 | 196.1 | 13.8 | 209.8 | 182 | 98.4 | 54 | 79 | 47.9 | 195.5 | 187.1 | 107.5 | 59.2 | 84.3 | 50.6 | 203.4 | 180.7 | 96.8 | 48.9 | 79.7 | 43.3 |  |  |  |  | 56.7 | 173.1 | 54.6 | 181.4 | 138.9 | 47.4 | 106.7 | 45.5 | 112.3 | 91 | 122 | 61.8 | 160.2 | 102.8 | 59.4 | 48.7 | 39.4 | 37.8 | 28.5 | 63.1 | 76.6 | 119.7 | 38.1 | [6 empty] | 39.5 | 121.7 | -0.97 | 2.59 | 2.17 | 0.6325 | -0.0402 | 1.9844 | 212.3 | 202.9 | -1.21 | 2.23 | 2494 | 858.9 | 0.5 | 0.5
2018-05-03 14:16 | 2031 | 221.4 | 219.8 | 101.9 | 90.7 | 90.9 | 213.2 | 210.7 | 133.7 | 65.2 | 58.6 | 196 | 13.8 | 209.7 | 182 | 98.3 | 53.6 | 78.9 | 48.1 | 195.3 | 187.2 | 107.4 | 59.7 | 84.2 | 51 | 203.3 | 180.5 | 96.8 | 48.7 | 79.6 | 43.5 |  |  |  |  | 56.7 | 173 | 54.6 | 181.3 | 138.9 | 47.4 | 106.7 | 45.5 | 112.3 | 91 | 122 | 61.8 | 160.1 | 102.8 | 59.4 | 48.7 | 39.4 | 37.8 | 28.5 | 63.1 | 76.5 | 119.7 | 38.1 | [6 empty] | 39.4 | 121.8 | -0.92 | 2.48 | 2.18 | -1.8273 | -0.0686 | 1.9854 | 212.2 | 202.8 | -1.18 | 2.18 | 2495 | 858.9 | 0.5 | 0.5
2018-05-03 14:16 | 2032 | 221.3 | 219.8 | 101.8 | 90.7 | 90.9 | 213.1 | 210.6 | 133.7 | 65.2 | 58.5 | 195.9 | 13.8 | 209.5 | 181.7 | 98.2 | 53.5 | 78.9 | 48.3 | 195.2 | 187.2 | 107.3 | 59.6 | 84.1 | 50.7 | 203.2 | 180.3 | 96.7 | 48.3 | 79.5 | 44.4 |  |  |  |  | 56.7 | 172.9 | 54.7 | 181.2 | 138.8 | 47.4 | 106.6 | 45.5 | 112.2 | 91 | 121.9 | 61.8 | 160.1 | 102.7 | 59.4 | 48.7 | 39.4 | 37.8 | 28.5 | 63.1 | 76.5 | 119.7 | 38.1 | [6 empty] | 39.5 | 122.2 | -1 | 2.62 | 2.18 | -1.2239 | -0.0633 | 1.9865 | 212.1 | 202.6 | -1.23 | 2.24 | 2496 | 859 | 0.5 | 0.5
2018-05-03 14:16 | 2033 | 221.3 | 219.7 | 101.6 | 90.8 | 90.8 | 212.9 | 210.4 | 133.7 | 65.2 | 58.5 | 195.7 | 13.7 | 209.4 | 181.3 | 98.1 | 53.6 | 78.8 | 48.6 | 195.1 | 187.2 | 107.3 | 59 | 84.1 | 51.1 | 203.1 | 180.4 | 96.6 | 47.8 | 79.5 | 45.1 |  |  |  |  | 56.8 | 172.9 | 54.7 | 181.1 | 138.8 | 47.4 | 106.5 | 45.5 | 112.1 | 90.9 | 121.9 | 61.7 | 160 | 102.7 | 59.4 | 48.8 | 39.4 | 37.8 | 28.5 | 63.1 | 76.5 | 119.6 | 38.1 | [6 empty] | 39.5 | 122.8 | -0.97 | 2.6 | 2.16 | -6.1772 | -0.0935 | 1.9858 | 212 | 202.5 | -1.22 | 2.23 | 2497 | 859.1 | 0.5 | 0.5
2018-05-03 14:16 | 2034 | 221.1 | 219.5 | 101.6 | 90.9 | 90.9 | 212.8 | 210.3 | 133.6 | 65.3 | 58.5 | 195.6 | 13.8 | 209.3 | 181.2 | 98 | 53.6 | 78.8 | 48.5 | 195 | 187.2 | 107.2 | 58.8 | 84 | 51.3 | 203 | 180.4 | 96.5 | 47.6 | 79.4 | 44.8 |  |  |  |  | 56.8 | 172.8 | 54.7 | 181 | 138.8 | 47.4 | 106.4 | 45.5 | 112.1 | 90.9 | 121.8 | 61.7 | 159.9 | 102.6 | 59.4 | 48.8 | 39.4 | 37.8 | 28.5 | 63.1 | 76.5 | 119.6 | 38.1 | [6 empty] | 39.6 | 123 | -0.97 | 2.38 | 2.15 | -2.6626 | -0.0437 | 1.9838 | 211.9 | 202.4 | -1.21 | 2.14 | 2498 | 859.2 | 0.5 | 0.5
2018-05-03 14:16 | 2035 | 221 | 219.1 | 101.6 | 90.8 | 91 | 212.7 | 210.2 | 133.6 | 65.3 | 58.4 | 195.5 | 13.8 | 209.1 | 181.3 | 97.9 | 53.8 | 78.7 | 47.9 | 194.8 | 187 | 107.1 | 59 | 83.9 | 51.1 | 202.8 | 180.3 | 96.4 | 47.3 | 79.3 | 44.7 |  |  |  |  | 56.8 | 172.7 | 54.6 | 180.9 | 138.7 | 47.4 | 106.4 | 45.5 | 112 | 90.9 | 121.8 | 61.7 | 159.9 | 102.6 | 59.4 | 48.8 | 39.4 | 37.8 | 28.5 | 63.1 | 76.5 | 119.6 | 38.1 | [6 empty] | 39.6 | 122.1 | -0.93 | 2.54 | 2.15 | 0.4227 | -0.0935 | 1.9844 | 211.7 | 202.3 | -1.19 | 2.21 | 2499 | 859.2 | 0.5 | 0.5
2018-05-03 14:16 | 2036 | 220.8 | 218.9 | 101.6 | 90.8 | 90.9 | 212.6 | 210.2 | 133.6 | 65.4 | 58.3 | 195.4 | 13.8 | 209 | 181.2 | 97.8 | 54 | 78.6 | 47.6 | 194.7 | 186.7 | 107 | 59 | 83.8 | 51.9 | 202.7 | 180.2 | 96.3 | 47.1 | 79.3 | 44.9 |  |  |  |  | 56.8 | 172.6 | 54.6 | 180.9 | 138.7 | 47.4 | 106.3 | 45.5 | 112 | 90.9 | 121.8 | 61.7 | 159.8 | 102.5 | 59.4 | 48.8 | 39.4 | 37.8 | 28.5 | 63.1 | 76.5 | 119.5 | 38.2 | [6 empty] | 39.5 | 120.9 | -1.02 | 2.58 | 2.13 | -2.2412 | -0.0846 | 1.984 | 211.6 | 202.1 | -1.24 | 2.22 | 2500 | 859.3 | 0.5 | 0.5
2018-05-03 14:16 | 2037 | 220.7 | 218.9 | 101.6 | 90.9 | 90.8 | 212.5 | 210.1 | 133.6 | 65.5 | 58.3 | 195.2 | 13.8 | 208.9 | 181.1 | 97.7 | 53.6 | 78.5 | 47.7 | 194.6 | 186.5 | 107 | 59.3 | 83.7 | 52.5 | 202.6 | 180.1 | 96.2 | 47.3 | 79.3 | 44.9 |  |  |  |  | 56.8 | 172.5 | 54.7 | 180.8 | 138.6 | 47.4 | 106.2 | 45.5 | 111.9 | 90.8 | 121.7 | 61.7 | 159.7 | 102.5 | 59.4 | 48.8 | 39.4 | 37.8 | 28.5 | 63.1 | 76.4 | 119.5 | 38.2 | [6 empty] | 39.2 | 118.9 | -0.96 | 2.21 | 2.14 | -2.5287 | -0.0811 | 1.9848 | 211.5 | 202 | -1.21 | 2.05 | 2501 | 859.4 | 0.5 | 0.5
2018-05-03 14:16 | 2038 | 220.5 | 218.9 | 101.6 | 90.9 | 90.7 | 212.4 | 209.9 | 133.6 | 65.4 | 58.3 | 195.1 | 13.8 | 208.7 | 181 | 97.6 | 53.7 | 78.5 | 47.9 | 194.5 | 186.4 | 106.9 | 59.7 | 83.7 | 52 | 202.5 | 179.8 | 96.2 | 47.4 | 79.2 | 44.7 |  |  |  |  | 56.8 | 172.4 | 54.7 | 180.7 | 138.6 | 47.4 | 106.1 | 45.6 | 111.9 | 90.8 | 121.7 | 61.7 | 159.7 | 102.4 | 59.4 | 48.8 | 39.4 | 37.8 | 28.5 | 63.1 | 76.4 | 119.5 | 38.2 | [6 empty] | 39.1 | 117.8 | -0.94 | 2.58 | 2.12 | -4.6573 | -0.0704 | 1.9839 | 211.4 | 201.9 | -1.2 | 2.21 | 2502 | 859.4 | 0.5 | 0.5
2018-05-03 14:16 | 2039 | 220.4 | 218.9 | 101.5 | 90.8 | 90.7 | 212.2 | 209.8 | 133.6 | 65.4 | 58.2 | 195 | 13.8 | 208.6 | 180.8 | 97.6 | 54 | 78.4 | 47.9 | 194.4 | 186.3 | 106.8 | 59.9 | 83.6 | 51.7 | 202.3 | 179.6 | 96.1 | 47.4 | 79.2 | 44.5 |  |  |  |  | 56.8 | 172.3 | 54.7 | 180.6 | 138.6 | 47.4 | 106 | 45.6 | 111.8 | 90.8 | 121.7 | 61.7 | 159.6 | 102.4 | 59.4 | 48.9 | 39.4 | 37.8 | 28.5 | 63.1 | 76.4 | 119.4 | 38.2 | [6 empty] | 39 | 118.8 | -1.01 | 2.59 | 2.16 | -5.3782 | -0.0331 | 1.9842 | 211.2 | 201.8 | -1.24 | 2.22 | 2503 | 859.5 | 0.5 | 0.5
2018-05-03 14:16 | 2040 | 220.2 | 218.8 | 101.5 | 90.8 | 90.5 | 212.1 | 209.8 | 133.5 | 65.4 | 58.2 | 194.9 | 13.7 | 208.4 | 180.7 | 97.5 | 53.9 | 78.4 | 47.6 | 194.2 | 186.1 | 106.7 | 59.8 | 83.5 | 51.2 | 202.2 | 179.5 | 96 | 47.4 | 79.1 | 44.8 |  |  |  |  | 56.8 | 172.2 | 54.7 | 180.5 | 138.5 | 47.4 | 105.9 | 45.6 | 111.7 | 90.7 | 121.6 | 61.6 | 159.5 | 102.3 | 59.4 | 48.8 | 39.4 | 37.8 | 28.5 | 63.1 | 76.4 | 119.4 | 38.2 | [6 empty] | 38.9 | 120.6 | -0.96 | 2.57 | 2.16 | 0.727 | -0.0917 | 1.9843 | 211.1 | 201.6 | -1.21 | 2.22 | 2504 | 859.6 | 0.5 | 0.5
2018-05-03 14:16 | 2041 | 220.1 | 218.7 | 101.5 | 90.8 | 90.3 | 212 | 209.6 | 133.4 | 65.3 | 58.3 | 194.7 | 13.8 | 208.3 | 180.9 | 97.4 | 54 | 78.3 | 48 | 194.1 | 185.8 | 106.6 | 59.7 | 83.5 | 50.4 | 202.1 | 179.5 | 95.9 | 47.2 | 79 | 45 |  |  |  |  | 56.8 | 172.1 | 54.7 | 180.4 | 138.5 | 47.4 | 105.9 | 45.6 | 111.7 | 90.7 | 121.6 | 61.6 | 159.5 | 102.3 | 59.4 | 48.8 | 39.4 | 37.8 | 28.5 | 63.1 | 76.3 | 119.4 | 38.2 | [6 empty] | 39.1 | 121.7 | -0.94 | 2.56 | 2.15 | 4.3303 | -0.0544 | 1.9842 | 211 | 201.5 | -1.2 | 2.22 | 2505 | 859.7 | 0.5 | 0.5
2018-05-03 14:16 | 2042 | 220 | 218.5 | 101.5 | 90.9 | 90.2 | 211.9 | 209.5 | 133.4 | 65.3 | 58.3 | 194.6 | 13.8 | 208.2 | 181 | 97.4 | 54.3 | 78.3 | 48.3 | 194 | 185.6 | 106.6 | 59.4 | 83.4 | 50.2 | 202 | 179.3 | 95.8 | 46.8 | 79 | 44.6 |  |  |  |  | 56.8 | 172 | 54.7 | 180.3 | 138.5 | 47.4 | 105.8 | 45.5 | 111.6 | 90.7 | 121.6 | 61.6 | 159.4 | 102.2 | 59.3 | 48.8 | 39.4 | 37.8 | 28.5 | 63.1 | 76.3 | 119.4 | 38.1 | [6 empty] | 39.2 | 121.4 | -0.93 | 2.63 | 2.13 | 2.9393 | -0.0224 | 1.9809 | 210.9 | 201.4 | -1.19 | 2.24 | 2506 | 859.7 | 0.5 | 0.5
2018-05-03 14:16 | 2043 | 219.8 | 218.4 | 101.4 | 90.9 | 90.2 | 211.7 | 209.4 | 133.4 | 65.3 | 58.4 | 194.5 | 13.7 | 208 | 181 | 97.4 | 54.3 | 78.2 | 48.2 | 193.9 | 185.7 | 106.5 | 59.5 | 83.3 | 50.4 | 201.8 | 179.1 | 95.8 | 46.7 | 78.9 | 44.1 |  |  |  |  | 56.8 | 171.9 | 54.7 | 180.2 | 138.4 | 47.4 | 105.7 | 45.6 | 111.6 | 90.7 | 121.5 | 61.6 | 159.4 | 102.2 | 59.3 | 48.8 | 39.4 | 37.8 | 28.5 | 63.1 | 76.3 | 119.3 | 38.1 | [6 empty] | 39.4 | 120.6 | -0.93 | 2.6 | 2.16 | 2.877 | -0.0402 | 1.9851 | 210.8 | 201.2 | -1.19 | 2.23 | 2507 | 859.8 | 0.5 | 0.5
2018-05-03 14:16 | 2044 | 219.7 | 218.3 | 101.4 | 90.8 | 90.1 | 211.6 | 209.4 | 133.4 | 65.3 | 58.4 | 194.3 | 13.8 | 207.9 | 180.8 | 97.3 | 53.9 | 78.2 | 48.4 | 193.8 | 185.8 | 106.4 | 60.2 | 83.3 | 50.8 | 201.7 | 179.1 | 95.7 | 46.7 | 78.8 | 44 |  |  |  |  | 56.8 | 171.8 | 54.7 | 180.1 | 138.4 | 47.4 | 105.7 | 45.6 | 111.5 | 90.6 | 121.5 | 61.6 | 159.3 | 102.2 | 59.3 | 48.8 | 39.4 | 37.8 | 28.5 | 63.1 | 76.3 | 119.3 | 38.2 | [6 empty] | 39.2 | 119.8 | -0.94 | 2.63 | 2.18 | 4.2067 | -0.0971 | 1.984 | 210.7 | 201.1 | -1.19 | 2.24 | 2508 | 859.9 | 0.5 | 0.5
2018-05-03 14:16 | 2045 | 219.6 | 218.2 | 101.3 | 90.7 | 89.9 | 211.4 | 209.3 | 133.3 | 65.2 | 58.4 | 194.2 | 13.8 | 207.8 | 180.2 | 97.2 | 53.7 | 78.2 | 48.7 | 193.6 | 185.8 | 106.3 | 60.5 | 83.2 | 50.5 | 201.6 | 179 | 95.6 | 46.7 | 78.8 | 44 |  |  |  |  | 56.8 | 171.8 | 54.7 | 180 | 138.4 | 47.4 | 105.6 | 45.6 | 111.4 | 90.6 | 121.5 | 61.6 | 159.2 | 102.1 | 59.4 | 48.9 | 39.4 | 37.8 | 28.5 | 63.1 | 76.3 | 119.3 | 38.2 | [6 empty] | 39.1 | 119.6 | -0.92 | 2.56 | 2.15 | -4.2345 | -0.0686 | 1.9845 | 210.6 | 201 | -1.18 | 2.21 | 2509 | 860 | 0.5 | 0.5
2018-05-03 14:16 | 2046 | 219.5 | 218.3 | 101.2 | 90.7 | 89.9 | 211.3 | 209.1 | 133.2 | 65.1 | 58.4 | 194.1 | 13.8 | 207.6 | 179.7 | 97.1 | 54 | 78.1 | 48.6 | 193.5 | 185.8 | 106.2 | 60.6 | 83.1 | 50 | 201.5 | 178.9 | 95.5 | 46.5 | 78.7 | 43.8 |  |  |  |  | 56.8 | 171.7 | 54.8 | 180 | 138.3 | 47.4 | 105.5 | 45.6 | 111.4 | 90.6 | 121.4 | 61.6 | 159.2 | 102.1 | 59.4 | 48.9 | 39.4 | 37.8 | 28.5 | 63.1 | 76.3 | 119.2 | 38.2 | [6 empty] | 39.3 | 119.7 | -0.86 | 2.65 | 2.17 | -6.4448 | -0.0918 | 1.9842 | 210.5 | 200.9 | -1.14 | 2.25 | 2510 | 860 | 0.5 | 0.5
2018-05-03 14:16 | 2047 | 219.4 | 218.4 | 101 | 90.8 | 90 | 211.3 | 208.9 | 133.1 | 64.9 | 58.4 | 194 | 13.8 | 207.5 | 179.5 | 97.1 | 54.2 | 78.1 | 48.4 | 193.4 | 185.8 | 106.2 | 60.5 | 83.1 | 50.1 | 201.4 | 178.8 | 95.4 | 46.3 | 78.7 | 43.7 |  |  |  |  | 56.8 | 171.6 | 54.7 | 179.9 | 138.3 | 47.4 | 105.5 | 45.5 | 111.3 | 90.6 | 121.4 | 61.5 | 159.1 | 102 | 59.3 | 48.9 | 39.4 | 37.8 | 28.5 | 63.1 | 76.2 | 119.2 | 38.3 | [6 empty] | 39.4 | 119.8 | -0.92 | 2.53 | 2.15 | -8.3011 | -0.0953 | 1.9836 | 210.4 | 200.8 | -1.18 | 2.2 | 2511 | 860.1 | 0.5 | 0.5
2018-05-03 14:16 | 2048 | 219.3 | 218.3 | 101 | 90.8 | 90 | 211.2 | 208.7 | 132.9 | 64.8 | 58.4 | 193.9 | 13.8 | 207.3 | 179.5 | 97 | 54.1 | 78 | 48.6 | 193.3 | 185.6 | 106.1 | 60.2 | 83 | 50 | 201.3 | 178.8 | 95.4 | 46.3 | 78.6 | 43.4 |  |  |  |  | 56.8 | 171.5 | 54.7 | 179.8 | 138.3 | 47.4 | 105.4 | 45.5 | 111.3 | 90.5 | 121.4 | 61.5 | 159 | 102 | 59.3 | 48.9 | 39.4 | 37.8 | 28.5 | 63.1 | 76.2 | 119.2 | 38.3 | [6 empty] | 39.4 | 120.4 | -0.87 | 2.65 | 2.19 | -8.3247 | -0.0615 | 1.9854 | 210.3 | 200.6 | -1.15 | 2.25 | 2512 | 860.2 | 0.5 | 0.5
2018-05-03 14:16 | 2049 | 219.1 | 218.1 | 101 | 90.7 | 90 | 211 | 208.5 | 132.7 | 64.8 | 58.3 | 193.8 | 13.8 | 207.2 | 179.7 | 97 | 53.9 | 78 | 48.5 | 193.2 | 185.2 | 106 | 59.9 | 82.9 | 49.6 | 201.2 | 178.6 | 95.3 | 46.3 | 78.6 | 43.3 |  |  |  |  | 56.8 | 171.4 | 54.7 | 179.7 | 138.2 | 47.4 | 105.3 | 45.6 | 111.2 | 90.5 | 121.3 | 61.5 | 159 | 102 | 59.3 | 48.9 | 39.4 | 37.8 | 28.5 | 63.1 | 76.2 | 119.2 | 38.4 | [6 empty] | 39.4 | 120.6 | -0.88 | 2.65 | 2.14 | -7.2518 | -0.1113 | 1.9858 | 210.1 | 200.5 | -1.15 | 2.25 | 2513 | 860.3 | 0.5 | 0.5
2018-05-03 14:16 | 2050 | 219 | 217.9 | 101.1 | 90.7 | 90 | 210.9 | 208.4 | 132.8 | 64.8 | 58.3 | 193.6 | 13.8 | 207.1 | 179.9 | 97 | 53.7 | 78 | 48.2 | 193 | 184.9 | 105.9 | 59.9 | 82.8 | 49 | 201.1 | 178.5 | 95.2 | 46.3 | 78.5 | 43.5 |  |  |  |  | 56.8 | 171.3 | 54.8 | 179.6 | 138.2 | 47.4 | 105.2 | 45.6 | 111.2 | 90.5 | 121.3 | 61.5 | 158.9 | 101.9 | 59.3 | 48.9 | 39.4 | 37.8 | 28.5 | 63.1 | 76.2 | 119.1 | 38.4 | [6 empty] | 39.5 | 120.8 | -0.89 | 2.59 | 2.15 | -3.7748 | -0.0455 | 1.9837 | 210 | 200.4 | -1.16 | 2.23 | 2514 | 860.3 | 0.5 | 0.5
2018-05-03 14:16 | 2051 | 218.8 | 217.7 | 101.1 | 90.7 | 89.9 | 210.8 | 208.3 | 132.8 | 64.8 | 58.3 | 193.5 | 13.8 | 206.9 | 180 | 96.9 | 54 | 77.9 | 48.2 | 192.9 | 184.8 | 105.8 | 59.7 | 82.7 | 48.6 | 200.9 | 178.2 | 95.2 | 46.5 | 78.5 | 43.5 |  |  |  |  | 56.8 | 171.2 | 54.8 | 179.5 | 138.2 | 47.3 | 105.2 | 45.6 | 111.1 | 90.5 | 121.3 | 61.5 | 158.9 | 101.9 | 59.3 | 48.9 | 39.4 | 37.8 | 28.5 | 63.1 | 76.1 | 119.1 | 38.4 | [6 empty] | 39.5 | 120.8 | -0.93 | 2.64 | 2.14 | 8.7488 | -0.0669 | 1.9851 | 209.8 | 200.3 | -1.19 | 2.25 | 2515 | 860.4 | 0.5 | 0.5
2018-05-03 14:16 | 2052 | 218.7 | 217.7 | 101.1 | 90.7 | 89.9 | 210.7 | 208.1 | 132.7 | 64.8 | 58.3 | 193.4 | 13.8 | 206.8 | 179.9 | 96.9 | 54.4 | 77.9 | 48.3 | 192.8 | 184.8 | 105.7 | 59.5 | 82.7 | 48.3 | 200.8 | 178 | 95.1 | 46.4 | 78.5 | 43.5 |  |  |  |  | 56.8 | 171.1 | 54.8 | 179.4 | 138.1 | 47.3 | 105.1 | 45.6 | 111 | 90.4 | 121.2 | 61.4 | 158.8 | 101.8 | 59.3 | 48.9 | 39.4 | 37.8 | 28.5 | 63.1 | 76.1 | 119.1 | 38.4 | [6 empty] | 39.3 | 120.3 | -0.92 | 2.54 | 2.14 | -1.1177 | -0.0776 | 1.9868 | 209.7 | 200.1 | -1.18 | 2.21 | 2516 | 860.5 | 0.5 | 0.5
2018-05-03 14:16 | 2053 | 218.6 | 217.7 | 101.1 | 90.6 | 89.9 | 210.6 | 208.1 | 132.6 | 64.7 | 58.3 | 193.2 | 13.8 | 206.7 | 179.7 | 96.8 | 54.1 | 77.8 | 48.2 | 192.7 | 184.7 | 105.6 | 59.3 | 82.6 | 48.1 | 200.7 | 178 | 95 | 46.3 | 78.4 | 43.6 |  |  |  |  | 56.7 | 171.1 | 54.8 | 179.4 | 138.1 | 47.3 | 105 | 45.6 | 111 | 90.4 | 121.2 | 61.4 | 158.8 | 101.8 | 59.3 | 48.9 | 39.4 | 37.8 | 28.5 | 63.1 | 76.1 | 119 | 38.4 | [6 empty] | 39.3 | 120.1 | -0.88 | 2.62 | 2.16 | -0.3757 | -0.1114 | 1.9826 | 209.6 | 200 | -1.16 | 2.24 | 2517 | 860.5 | 0.5 | 0.5
2018-05-03 14:16 | 2054 | 218.5 | 217.6 | 101.1 | 90.5 | 90 | 210.5 | 208.1 | 132.6 | 64.7 | 58.2 | 193.1 | 13.8 | 206.5 | 179.5 | 96.8 | 53.9 | 77.8 | 48.3 | 192.6 | 184.4 | 105.6 | 58.7 | 82.5 | 48.7 | 200.5 | 177.9 | 95 | 46.4 | 78.4 | 43.4 |  |  |  |  | 56.8 | 171 | 54.7 | 179.3 | 138.1 | 47.3 | 105 | 45.6 | 110.9 | 90.4 | 121.2 | 61.4 | 158.7 | 101.8 | 59.3 | 48.9 | 39.4 | 37.8 | 28.5 | 63.1 | 76.1 | 119 | 38.4 | [6 empty] | 39.4 | 119.8 | -0.89 | 2.48 | 2.16 | -8.8583 | -0.106 | 1.9842 | 209.6 | 199.9 | -1.17 | 2.18 | 2518 | 860.6 | 0.5 | 0.5
2018-05-03 14:17 | 2055 | 218.4 | 217.5 | 101.1 | 90.6 | 90 | 210.4 | 208 | 132.7 | 64.7 | 58.2 | 193 | 13.8 | 206.4 | 179.4 | 96.8 | 54 | 77.7 | 48.6 | 192.4 | 184.2 | 105.5 | 58.1 | 82.4 | 49.4 | 200.4 | 178 | 94.9 | 46.3 | 78.3 | 43 |  |  |  |  | 56.8 | 170.9 | 54.7 | 179.2 | 138 | 47.3 | 104.9 | 45.6 | 110.9 | 90.4 | 121.1 | 61.4 | 158.6 | 101.7 | 59.3 | 48.9 | 39.4 | 37.9 | 28.5 | 63.1 | 76.1 | 119 | 38.4 | [6 empty] | 39.4 | 119.8 | -0.93 | 2.46 | 2.13 | -4.0567 | -0.0811 | 1.9856 | 209.5 | 199.7 | -1.19 | 2.17 | 2519 | 860.7 | 0.5 | 0.5
2018-05-03 14:17 | 2056 | 218.3 | 217.4 | 101.1 | 90.7 | 89.9 | 210.3 | 207.9 | 132.8 | 64.7 | 58.3 | 192.8 | 13.8 | 206.3 | 179.3 | 96.7 | 54 | 77.6 | 48.5 | 192.3 | 184.1 | 105.4 | 58 | 82.3 | 49.5 | 200.3 | 177.9 | 94.8 | 46.4 | 78.3 | 43 |  |  |  |  | 56.8 | 170.8 | 54.7 | 179.1 | 138 | 47.3 | 104.8 | 45.6 | 110.8 | 90.3 | 121.1 | 61.4 | 158.6 | 101.7 | 59.3 | 48.9 | 39.4 | 37.9 | 28.5 | 63.1 | 76.1 | 119 | 38.4 | [6 empty] | 39.4 | 120.2 | -0.86 | 2.7 | 2.14 | -8.746 | -0.0509 | 1.9847 | 209.3 | 199.6 | -1.14 | 2.27 | 2520 | 860.8 | 0.5 | 0.5
2018-05-03 14:17 | 2057 | 218.2 | 217.3 | 101.1 | 90.7 | 89.7 | 210.1 | 207.8 | 132.9 | 64.8 | 58.2 | 192.7 | 13.8 | 206.1 | 179.1 | 96.7 | 54.2 | 77.6 | 48.2 | 192.2 | 184.1 | 105.3 | 58.6 | 82.2 | 49.5 | 200.2 | 177.8 | 94.7 | 46.6 | 78.2 | 43.1 |  |  |  |  | 56.8 | 170.7 | 54.7 | 179 | 137.9 | 47.3 | 104.8 | 45.6 | 110.8 | 90.3 | 121.1 | 61.4 | 158.5 | 101.6 | 59.3 | 49 | 39.4 | 37.9 | 28.5 | 63.1 | 76.1 | 118.9 | 38.5 | [6 empty] | 39.6 | 121.1 | -0.87 | 2.62 | 2.15 | -9.3212 | -0.0758 | 1.9836 | 209.2 | 199.5 | -1.15 | 2.24 | 2521 | 860.8 | 0.5 | 0.5
2018-05-03 14:17 | 2058 | 218.1 | 217 | 101.2 | 90.7 | 89.6 | 210 | 207.6 | 132.8 | 64.8 | 58.2 | 192.6 | 13.8 | 206 | 178.9 | 96.7 | 54.3 | 77.5 | 47.9 | 192.1 | 184 | 105.2 | 59 | 82.2 | 49.4 | 200.1 | 177.7 | 94.7 | 46.6 | 78.2 | 43.1 |  |  |  |  | 56.7 | 170.6 | 54.7 | 178.9 | 137.9 | 47.3 | 104.7 | 45.6 | 110.7 | 90.3 | 121 | 61.3 | 158.5 | 101.6 | 59.3 | 49 | 39.4 | 37.9 | 28.5 | 63.1 | 76 | 118.9 | 38.5 | [6 empty] | 39.6 | 121.6 | -0.87 | 2.61 | 2.16 | -7.0857 | -0.0456 | 1.984 | 209.1 | 199.4 | -1.15 | 2.24 | 2522 | 860.9 | 0.5 | 0.5
2018-05-03 14:17 | 2059 | 218 | 216.8 | 101.2 | 90.7 | 89.6 | 209.8 | 207.4 | 132.6 | 64.9 | 58.2 | 192.4 | 13.8 | 205.9 | 178.8 | 96.6 | 54.1 | 77.4 | 47.4 | 192 | 183.9 | 105.1 | 58.9 | 82.1 | 48.9 | 200 | 177.4 | 94.6 | 46.5 | 78.2 | 43 |  |  |  |  | 56.7 | 170.5 | 54.7 | 178.8 | 137.9 | 47.3 | 104.6 | 45.6 | 110.7 | 90.3 | 121 | 61.3 | 158.4 | 101.5 | 59.3 | 48.9 | 39.4 | 37.8 | 28.5 | 63.1 | 76 | 118.9 | 38.5 | [6 empty] | 39.6 | 120.9 | -0.87 | 2.62 | 2.16 | -9.0377 | -0.0402 | 1.9829 | 208.9 | 199.3 | -1.15 | 2.24 | 2523 | 861 | 0.5 | 0.5
2018-05-03 14:17 | 2060 | 217.9 | 216.7 | 101.1 | 90.7 | 89.5 | 209.7 | 207.2 | 132.5 | 64.9 | 58.2 | 192.3 | 13.8 | 205.8 | 178.6 | 96.6 | 53.9 | 77.4 | 47.1 | 191.9 | 183.8 | 105 | 59.1 | 82 | 48.5 | 199.9 | 177.1 | 94.5 | 46.6 | 78.2 | 42.9 |  |  |  |  | 56.8 | 170.5 | 54.7 | 178.8 | 137.8 | 47.3 | 104.5 | 45.6 | 110.6 | 90.2 | 121 | 61.3 | 158.3 | 101.5 | 59.3 | 48.9 | 39.4 | 37.8 | 28.5 | 63.1 | 76 | 118.8 | 38.6 | [6 empty] | 39.7 | 119.8 | -0.87 | 2.41 | 2.15 | -3.8071 | -0.0722 | 1.9838 | 208.8 | 199.2 | -1.15 | 2.15 | 2524 | 861.1 | 0.5 | 0.5
2018-05-03 14:17 | 2061 | 217.9 | 216.7 | 101 | 90.7 | 89.5 | 209.6 | 207.1 | 132.4 | 65 | 58.1 | 192.2 | 13.8 | 205.6 | 178.4 | 96.5 | 53.7 | 77.3 | 47 | 191.7 | 183.8 | 105 | 59.4 | 82 | 49.1 | 199.8 | 177 | 94.4 | 46.8 | 78.1 | 42.8 |  |  |  |  | 56.8 | 170.4 | 54.7 | 178.7 | 137.8 | 47.3 | 104.5 | 45.6 | 110.6 | 90.2 | 120.9 | 61.3 | 158.3 | 101.5 | 59.2 | 48.9 | 39.4 | 37.9 | 28.5 | 63.1 | 76 | 118.8 | 38.6 | [6 empty] | 39.6 | 119 | -0.9 | 2.14 | 2.17 | -3.0248 | -0.026 | 1.9855 | 208.7 | 199.1 | -1.17 | 2.02 | 2525 | 861.1 | 0.5 | 0.5
2018-05-03 14:17 | 2062 | 217.7 | 216.7 | 100.9 | 90.7 | 89.4 | 209.5 | 207 | 132.3 | 65 | 58.1 | 192.1 | 13.8 | 205.5 | 178.2 | 96.4 | 53.5 | 77.2 | 46.9 | 191.6 | 183.8 | 104.9 | 59.4 | 81.9 | 49.9 | 199.7 | 177 | 94.3 | 46.9 | 78.1 | 42.6 |  |  |  |  | 56.8 | 170.3 | 54.7 | 178.6 | 137.8 | 47.3 | 104.4 | 45.6 | 110.5 | 90.2 | 120.9 | 61.3 | 158.2 | 101.4 | 59.2 | 48.8 | 39.4 | 37.9 | 28.5 | 63.1 | 75.9 | 118.8 | 38.7 | [6 empty] | 39.4 | 116.9 | -0.88 | 2.26 | 2.14 | -5.0105 | -0.0918 | 1.9859 | 208.6 | 198.9 | -1.16 | 2.07 | 2526 | 861.2 | 0.5 | 0.5
2018-05-03 14:17 | 2063 | 217.6 | 216.7 | 100.9 | 90.8 | 89.4 | 209.3 | 207 | 132.3 | 65 | 58.1 | 192 | 13.8 | 205.4 | 178.2 | 96.3 | 53.6 | 77.1 | 46.9 | 191.5 | 183.6 | 104.8 | 59.1 | 81.8 | 50.2 | 199.5 | 177 | 94.3 | 47 | 78 | 42.7 |  |  |  |  | 56.7 | 170.2 | 54.7 | 178.5 | 137.7 | 47.3 | 104.3 | 45.6 | 110.4 | 90.2 | 120.9 | 61.2 | 158.1 | 101.4 | 59.2 | 48.9 | 39.4 | 37.9 | 28.5 | 63.1 | 75.9 | 118.7 | 38.7 | [6 empty] | 39.4 | 115.5 | -0.88 | 2.53 | 2.15 | 0.0925 | -0.074 | 1.9855 | 208.5 | 198.8 | -1.16 | 2.18 | 2527 | 861.3 | 0.5 | 0.5
2018-05-03 14:17 | 2064 | 217.6 | 216.5 | 100.8 | 90.8 | 89.3 | 209.2 | 206.9 | 132.3 | 65 | 58.1 | 191.8 | 13.8 | 205.3 | 178.4 | 96.3 | 53.9 | 77 | 46.9 | 191.4 | 183.2 | 104.7 | 58.8 | 81.7 | 50.1 | 199.4 | 176.9 | 94.2 | 47.1 | 78 | 42.8 |  |  |  |  | 56.7 | 170.1 | 54.7 | 178.4 | 137.7 | 47.3 | 104.2 | 45.6 | 110.4 | 90.1 | 120.8 | 61.2 | 158.1 | 101.3 | 59.1 | 48.9 | 39.4 | 37.8 | 28.5 | 63.1 | 75.9 | 118.7 | 38.7 | [6 empty] | 39.5 | 116.9 | -0.85 | 2.37 | 2.15 | -4.2712 | -0.0616 | 1.9836 | 208.4 | 198.7 | -1.14 | 2.12 | 2528 | 861.4 | 0.5 | 0.5
2018-05-03 14:17 | 2065 | 217.4 | 216.4 | 100.7 | 90.8 | 89.3 | 209 | 206.8 | 132.3 | 65 | 58.1 | 191.7 | 13.8 | 205.1 | 178.4 | 96.2 | 53.8 | 76.9 | 47 | 191.3 | 183 | 104.6 | 58.8 | 81.6 | 49.7 | 199.3 | 176.9 | 94.1 | 47 | 78 | 42.6 |  |  |  |  | 56.7 | 170 | 54.7 | 178.3 | 137.7 | 47.3 | 104.2 | 45.6 | 110.3 | 90.1 | 120.8 | 61.2 | 158 | 101.3 | 59.1 | 48.9 | 39.4 | 37.8 | 28.5 | 63.1 | 75.9 | 118.7 | 38.8 | [6 empty] | 39.4 | 116.5 | -0.86 | 2.03 | 2.13 | -7.8865 | -0.0384 | 1.9848 | 208.3 | 198.6 | -1.14 | 1.96 | 2529 | 861.4 | 0.5 | 0.5
2018-05-03 14:17 | 2066 | 217.3 | 216.4 | 100.7 | 90.8 | 89.3 | 208.9 | 206.5 | 132.3 | 65 | 58 | 191.6 | 13.8 | 205 | 178.3 | 96.1 | 53.5 | 76.8 | 47 | 191.1 | 183 | 104.5 | 58.8 | 81.5 | 49.3 | 199.2 | 176.9 | 94.1 | 46.9 | 77.9 | 42.5 |  |  |  |  | 56.7 | 169.9 | 54.7 | 178.2 | 137.6 | 47.3 | 104.1 | 45.6 | 110.3 | 90.1 | 120.8 | 61.2 | 158 | 101.2 | 59.1 | 48.9 | 39.4 | 37.9 | 28.5 | 63.1 | 75.9 | 118.7 | 38.8 | [6 empty] | 39.3 | 112.6 | -0.88 | 2.17 | 2.12 | -3.8079 | -0.0705 | 1.9825 | 208.1 | 198.4 | -1.15 | 2.02 | 2530 | 861.5 | 0.5 | 0.5
2018-05-03 14:17 | 2067 | 217.2 | 216.3 | 100.6 | 90.7 | 89.2 | 208.8 | 206.4 | 132.2 | 65 | 58 | 191.5 | 13.8 | 204.9 | 178 | 96 | 53.2 | 76.8 | 46.8 | 191 | 183.1 | 104.4 | 58.6 | 81.4 | 48.6 | 199 | 176.7 | 94 | 47.1 | 77.9 | 42.4 |  |  |  |  | 56.7 | 169.8 | 54.7 | 178.1 | 137.6 | 47.3 | 104 | 45.6 | 110.2 | 90.1 | 120.7 | 61.2 | 157.9 | 101.2 | 59.1 | 48.9 | 39.4 | 37.9 | 28.5 | 63.1 | 75.8 | 118.6 | 38.9 | [6 empty] | 39.4 | 110.5 | -0.9 | 2.21 | 2.13 | -2.4009 | -0.1203 | 1.9839 | 208 | 198.3 | -1.17 | 2.03 | 2531 | 861.6 | 0.5 | 0.5
2018-05-03 14:17 | 2068 | 217.1 | 216.2 | 100.4 | 90.7 | 89.2 | 208.7 | 206.3 | 132.2 | 65 | 58 | 191.3 | 13.8 | 204.7 | 178 | 96 | 53.5 | 76.7 | 47 | 190.9 | 182.9 | 104.3 | 58.3 | 81.3 | 48.5 | 198.9 | 176.6 | 94 | 47.1 | 77.8 | 42.5 |  |  |  |  | 56.7 | 169.7 | 54.7 | 178.1 | 137.6 | 47.3 | 103.9 | 45.6 | 110.2 | 90 | 120.7 | 61.2 | 157.8 | 101.1 | 59.1 | 48.9 | 39.4 | 37.9 | 28.5 | 63.1 | 75.8 | 118.6 | 38.9 | [6 empty] | 39.2 | 110.9 | -0.93 | 2.34 | 2.1 | 1.1219 | -0.09 | 1.9835 | 207.9 | 198.2 | -1.19 | 2.09 | 2532 | 861.6 | 0.5 | 0.5
2018-05-03 14:17 | 2069 | 216.9 | 216.1 | 100.5 | 90.7 | 89.2 | 208.6 | 206.2 | 132.1 | 65 | 57.9 | 191.2 | 13.8 | 204.6 | 178 | 95.9 | 53.8 | 76.7 | 47 | 190.8 | 182.5 | 104.2 | 58.2 | 81.3 | 48.8 | 198.8 | 176.4 | 93.9 | 46.9 | 77.8 | 42.4 |  |  |  |  | 56.7 | 169.6 | 54.7 | 177.9 | 137.5 | 47.3 | 103.9 | 45.6 | 110.1 | 90 | 120.7 | 61.1 | 157.8 | 101.1 | 59.1 | 48.9 | 39.4 | 37.9 | 28.5 | 63.1 | 75.8 | 118.6 | 38.9 | [6 empty] | 39.1 | 112.2 | -0.9 | 2.51 | 2.11 | 3.2999 | -0.0829 | 1.9823 | 207.8 | 198.1 | -1.17 | 2.17 | 2533 | 861.7 | 0.5 | 0.5
2018-05-03 14:17 | 2070 | 216.8 | 215.9 | 100.6 | 90.7 | 89.2 | 208.5 | 206.1 | 132 | 65 | 57.9 | 191.1 | 13.8 | 204.5 | 178 | 95.9 | 53.8 | 76.6 | 47 | 190.7 | 182.3 | 104.1 | 58.1 | 81.2 | 49.5 | 198.7 | 176.3 | 93.8 | 47 | 77.7 | 42.2 |  |  |  |  | 56.7 | 169.5 | 54.7 | 177.8 | 137.5 | 47.3 | 103.8 | 45.7 | 110.1 | 90 | 120.6 | 61.1 | 157.7 | 101.1 | 59.1 | 48.9 | 39.4 | 37.9 | 28.5 | 63.1 | 75.8 | 118.5 | 38.9 | [6 empty] | 39.3 | 113.7 | -0.86 | 2.46 | 2.1 | -2.4895 | -0.0847 | 1.9838 | 207.7 | 198 | -1.14 | 2.15 | 2534 | 861.8 | 0.5 | 0.5
2018-05-03 14:17 | 2071 | 216.6 | 215.8 | 100.6 | 90.8 | 89.2 | 208.4 | 206 | 132 | 65 | 57.8 | 190.9 | 13.8 | 204.4 | 177.8 | 95.8 | 53.7 | 76.6 | 46.8 | 190.6 | 182.3 | 104 | 58.2 | 81.2 | 50.2 | 198.6 | 176.3 | 93.8 | 47.1 | 77.7 | 42.3 |  |  |  |  | 56.8 | 169.4 | 54.7 | 177.8 | 137.5 | 47.3 | 103.8 | 45.7 | 110 | 89.9 | 120.6 | 61.1 | 157.7 | 101 | 59.1 | 48.9 | 39.4 | 37.9 | 28.5 | 63.1 | 75.8 | 118.5 | 39 | [6 empty] | 39.3 | 113.5 | -0.93 | 2.07 | 2.09 | -2.5211 | -0.0153 | 1.9831 | 207.6 | 197.8 | -1.19 | 1.97 | 2535 | 861.9 | 0.5 | 0.5
2018-05-03 14:17 | 2072 | 216.5 | 215.7 | 100.6 | 90.8 | 89.2 | 208.3 | 205.9 | 132.1 | 65.1 | 57.8 | 190.8 | 13.7 | 204.2 | 177.8 | 95.7 | 53.6 | 76.5 | 46.2 | 190.4 | 182.4 | 104 | 58.6 | 81.2 | 50.1 | 198.5 | 176.2 | 93.7 | 47.1 | 77.6 | 42.2 |  |  |  |  | 56.7 | 169.3 | 54.7 | 177.7 | 137.4 | 47.3 | 103.7 | 45.7 | 109.9 | 89.9 | 120.6 | 61.1 | 157.6 | 101 | 59.1 | 49 | 39.4 | 37.9 | 28.5 | 63.1 | 75.8 | 118.5 | 39 | [6 empty] | 39.1 | 113.4 | -0.92 | 2.53 | 2.11 | -0.5324 | -0.0651 | 1.9832 | 207.5 | 197.7 | -1.18 | 2.18 | 2536 | 861.9 | 0.5 | 0.5
2018-05-03 14:17 | 2073 | 216.4 | 215.6 | 100.6 | 90.8 | 89.2 | 208.2 | 205.9 | 132.1 | 65 | 57.9 | 190.7 | 13.8 | 204.1 | 177.6 | 95.7 | 53.6 | 76.5 | 45.8 | 190.3 | 182.5 | 103.9 | 59 | 81.1 | 49.6 | 198.4 | 176.2 | 93.6 | 47.2 | 77.6 | 42 |  |  |  |  | 56.8 | 169.2 | 54.7 | 177.6 | 137.4 | 47.3 | 103.6 | 45.7 | 109.9 | 89.9 | 120.5 | 61.1 | 157.5 | 100.9 | 59.1 | 49 | 39.4 | 37.9 | 28.5 | 63.1 | 75.7 | 118.4 | 39 | [6 empty] | 39 | 115.1 | -0.9 | 2.58 | 2.12 | -9.3264 | -0.0936 | 1.9832 | 207.4 | 197.6 | -1.17 | 2.2 | 2537 | 862 | 0.5 | 0.5
2018-05-03 14:17 | 2074 | 216.3 | 215.6 | 100.7 | 90.8 | 89 | 208.1 | 205.8 | 132.1 | 65 | 57.9 | 190.6 | 13.8 | 204 | 177.5 | 95.6 | 53.6 | 76.4 | 46 | 190.2 | 182.4 | 103.8 | 58.7 | 81 | 49.5 | 198.2 | 176 | 93.5 | 47.1 | 77.5 | 42 |  |  |  |  | 56.8 | 169.1 | 54.7 | 177.5 | 137.3 | 47.3 | 103.5 | 45.7 | 109.8 | 89.9 | 120.5 | 61 | 157.5 | 100.9 | 59.1 | 49 | 39.4 | 37.9 | 28.5 | 63.1 | 75.7 | 118.4 | 39 | [6 empty] | 39.1 | 115.5 | -0.91 | 2.08 | 2.13 | -21.3318 | -0.0385 | 1.9831 | 207.3 | 197.5 | -1.18 | 1.98 | 2538 | 862.1 | 0.5 | 0.5
2018-05-03 14:17 | 2075 | 216.1 | 215.5 | 100.8 | 90.9 | 89 | 207.9 | 205.7 | 132 | 65 | 57.9 | 190.4 | 13.8 | 203.8 | 177.3 | 95.5 | 53.9 | 76.3 | 46.5 | 190.1 | 182.2 | 103.7 | 58.4 | 81 | 49.5 | 198.1 | 175.9 | 93.4 | 46.8 | 77.5 | 42 |  |  |  |  | 56.8 | 169 | 54.7 | 177.4 | 137.3 | 47.3 | 103.5 | 45.7 | 109.8 | 89.9 | 120.5 | 61 | 157.4 | 100.9 | 59.1 | 49 | 39.4 | 37.9 | 28.5 | 63.1 | 75.7 | 118.4 | 39 | [6 empty] | 39.2 | 114.3 | -0.94 | 2.46 | 2.12 | -4.9041 | -0.0224 | 1.9855 | 207.1 | 197.4 | -1.19 | 2.15 | 2539 | 862.1 | 0.5 | 0.5
2018-05-03 14:17 | 2076 | 216 | 215.4 | 100.8 | 90.9 | 88.9 | 207.8 | 205.5 | 131.9 | 65 | 57.9 | 190.3 | 13.8 | 203.7 | 177 | 95.5 | 54 | 76.3 | 46.5 | 190 | 182.1 | 103.6 | 58.7 | 80.9 | 49.5 | 198 | 175.7 | 93.3 | 46.5 | 77.4 | 41.9 |  |  |  |  | 56.8 | 169 | 54.7 | 177.3 | 137.3 | 47.3 | 103.4 | 45.7 | 109.7 | 89.8 | 120.5 | 61 | 157.3 | 100.8 | 59.1 | 49 | 39.4 | 37.9 | 28.5 | 63.1 | 75.7 | 118.3 | 39 | [6 empty] | 39.3 | 113.3 | -0.92 | 1.98 | 2.1 | -7.4622 | -0.0669 | 1.9864 | 207 | 197.2 | -1.18 | 1.93 | 2540 | 862.2 | 0.5 | 0.5
2018-05-03 14:17 | 2077 | 215.8 | 215.2 | 100.8 | 91 | 88.9 | 207.6 | 205.3 | 131.8 | 65 | 57.9 | 190.2 | 13.8 | 203.6 | 176.8 | 95.4 | 54 | 76.2 | 46.1 | 189.9 | 182.1 | 103.6 | 59.1 | 80.8 | 49.1 | 197.9 | 175.6 | 93.2 | 46.4 | 77.3 | 41.7 |  |  |  |  | 56.8 | 168.9 | 54.7 | 177.3 | 137.2 | 47.3 | 103.3 | 45.7 | 109.7 | 89.8 | 120.4 | 61 | 157.3 | 100.7 | 59.1 | 49 | 39.4 | 37.9 | 28.5 | 63.1 | 75.6 | 118.3 | 39 | [6 empty] | 39.2 | 112.9 | -0.9 | 2.47 | 2.1 | -6.2455 | -0.0758 | 1.9809 | 206.8 | 197.1 | -1.17 | 2.15 | 2541 | 862.3 | 0.5 | 0.5
2018-05-03 14:17 | 2078 | 215.7 | 215.1 | 100.7 | 90.9 | 88.8 | 207.5 | 205.2 | 131.7 | 64.9 | 57.8 | 190.1 | 13.8 | 203.5 | 176.9 | 95.3 | 54 | 76.2 | 45.9 | 189.7 | 182.1 | 103.5 | 59.1 | 80.7 | 48.9 | 197.8 | 175.4 | 93.2 | 46.5 | 77.3 | 41.8 |  |  |  |  | 56.8 | 168.8 | 54.8 | 177.2 | 137.2 | 47.3 | 103.2 | 45.8 | 109.6 | 89.8 | 120.4 | 61 | 157.2 | 100.7 | 59.1 | 49 | 39.4 | 37.9 | 28.5 | 63.1 | 75.6 | 118.3 | 39 | [6 empty] | 39.1 | 113.7 | -0.96 | 2.21 | 2.09 | -3.0391 | -0.0278 | 1.9864 | 206.7 | 197 | -1.21 | 2.04 | 2542 | 862.4 | 0.5 | 0.5
2018-05-03 14:17 | 2079 | 215.5 | 215.1 | 100.7 | 90.8 | 88.8 | 207.4 | 205.2 | 131.6 | 64.9 | 57.8 | 189.9 | 13.8 | 203.3 | 177.1 | 95.3 | 53.9 | 76.1 | 46.1 | 189.6 | 181.9 | 103.4 | 59.3 | 80.7 | 49.9 | 197.7 | 175.3 | 93.1 | 46.6 | 77.2 | 41.7 |  |  |  |  | 56.8 | 168.7 | 54.8 | 177.1 | 137.2 | 47.3 | 103.2 | 45.8 | 109.5 | 89.7 | 120.4 | 61 | 157.1 | 100.7 | 59.1 | 49 | 39.4 | 37.9 | 28.5 | 63.1 | 75.6 | 118.3 | 39.1 | [6 empty] | 39.1 | 114.7 | -0.93 | 2.52 | 2.14 | -4.7947 | -0.131 | 1.9812 | 206.6 | 196.9 | -1.18 | 2.18 | 2543 | 862.4 | 0.5 | 0.5
2018-05-03 14:17 | 2080 | 215.4 | 215 | 100.6 | 90.8 | 88.6 | 207.3 | 205.1 | 131.5 | 64.8 | 57.8 | 189.8 | 13.8 | 203.2 | 176.9 | 95.2 | 53.9 | 76.1 | 46.1 | 189.5 | 181.7 | 103.3 | 59.7 | 80.6 | 50.2 | 197.6 | 175.2 | 93 | 46.4 | 77.2 | 41.7 |  |  |  |  | 56.8 | 168.6 | 54.7 | 177 | 137.1 | 47.3 | 103.1 | 45.8 | 109.5 | 89.7 | 120.3 | 61 | 157.1 | 100.6 | 59.1 | 49.1 | 39.4 | 37.9 | 28.5 | 63.1 | 75.6 | 118.2 | 39.1 | [6 empty] | 39.1 | 114.5 | -0.9 | 2.2 | 2.14 | 0.6147 | -0.0474 | 1.9831 | 206.5 | 196.8 | -1.17 | 2.04 | 2544 | 862.5 | 0.5 | 0.5
2018-05-03 14:17 | 2081 | 215.3 | 215 | 100.5 | 90.9 | 88.4 | 207.2 | 205 | 131.5 | 64.7 | 57.9 | 189.7 | 13.8 | 203.1 | 176.7 | 95.2 | 54 | 76 | 45.8 | 189.4 | 181.5 | 103.2 | 59.6 | 80.6 | 49.7 | 197.4 | 175.2 | 93 | 46.3 | 77.1 | 42 |  |  |  |  | 56.8 | 168.5 | 54.8 | 176.9 | 137.1 | 47.3 | 103 | 45.8 | 109.4 | 89.7 | 120.3 | 60.9 | 157 | 100.6 | 59.1 | 49.1 | 39.4 | 37.9 | 28.5 | 63.1 | 75.6 | 118.2 | 39.1 | [6 empty] | 39 | 112 | -0.97 | 1.97 | 2.15 | -5.7086 | -0.0474 | 1.9842 | 206.4 | 196.6 | -1.21 | 1.92 | 2545 | 862.6 | 0.5 | 0.5
2018-05-03 14:17 | 2082 | 215.2 | 214.9 | 100.4 | 90.9 | 88.2 | 207.1 | 204.9 | 131.5 | 64.7 | 57.8 | 189.6 | 13.8 | 202.9 | 176.8 | 95.1 | 54 | 76 | 45.3 | 189.3 | 181.4 | 103.1 | 59.7 | 80.5 | 49 | 197.3 | 175 | 92.9 | 46.4 | 77 | 42.3 |  |  |  |  | 56.8 | 168.4 | 54.8 | 176.9 | 137.1 | 47.3 | 103 | 45.8 | 109.4 | 89.7 | 120.3 | 60.9 | 156.9 | 100.5 | 59.1 | 49 | 39.4 | 37.9 | 28.5 | 63.1 | 75.6 | 118.2 | 39.1 | [6 empty] | 38.9 | 109.1 | -0.94 | 2.31 | 2.13 | -8.2742 | -0.083 | 1.9822 | 206.3 | 196.5 | -1.19 | 2.07 | 2546 | 862.7 | 0.5 | 0.5
2018-05-03 14:17 | 2083 | 215.1 | 214.8 | 100.4 | 90.7 | 88.1 | 207 | 204.8 | 131.5 | 64.7 | 57.8 | 189.5 | 13.8 | 202.8 | 176.8 | 95.1 | 53.6 | 76 | 45 | 189.2 | 181.3 | 103 | 59.6 | 80.5 | 49.1 | 197.2 | 174.8 | 92.8 | 46.5 | 77 | 42.7 |  |  |  |  | 56.8 | 168.3 | 54.8 | 176.8 | 137 | 47.3 | 102.9 | 45.8 | 109.3 | 89.6 | 120.3 | 60.9 | 156.8 | 100.5 | 59.1 | 49 | 39.4 | 37.9 | 28.5 | 63.1 | 75.5 | 118.1 | 39.1 | [6 empty] | 38.7 | 109.5 | -0.92 | 2.54 | 2.13 | -9.3469 | -0.1025 | 1.982 | 206.2 | 196.4 | -1.18 | 2.17 | 2547 | 862.7 | 0.5 | 0.5
2018-05-03 14:17 | 2084 | 214.9 | 214.6 | 100.4 | 90.6 | 88 | 206.8 | 204.7 | 131.4 | 64.6 | 57.8 | 189.4 | 13.8 | 202.7 | 176.6 | 95 | 53.6 | 75.9 | 44.7 | 189.1 | 181.1 | 102.9 | 59.8 | 80.4 | 49.5 | 197 | 174.6 | 92.8 | 46.6 | 76.9 | 42.9 |  |  |  |  | 56.8 | 168.2 | 54.8 | 176.7 | 137 | 47.3 | 102.8 | 45.7 | 109.3 | 89.6 | 120.2 | 60.9 | 156.8 | 100.5 | 59.1 | 49 | 39.4 | 37.9 | 28.5 | 63.1 | 75.5 | 118.1 | 39.1 | [6 empty] | 38.8 | 111.6 | -0.91 | 2.54 | 2.12 | -1.6947 | -0.0598 | 1.9854 | 206.1 | 196.3 | -1.18 | 2.18 | 2548 | 862.8 | 0.5 | 0.5
2018-05-03 14:17 | 2085 | 214.8 | 214.4 | 100.3 | 90.5 | 87.9 | 206.7 | 204.6 | 131.4 | 64.6 | 57.8 | 189.2 | 13.8 | 202.6 | 176.2 | 94.9 | 53.8 | 75.8 | 44.5 | 188.9 | 181 | 102.9 | 59.6 | 80.3 | 49.3 | 196.9 | 174.5 | 92.7 | 46.6 | 76.9 | 42.7 |  |  |  |  | 56.8 | 168.2 | 54.8 | 176.6 | 136.9 | 47.4 | 102.7 | 45.7 | 109.2 | 89.6 | 120.2 | 60.9 | 156.7 | 100.4 | 59 | 49 | 39.4 | 37.9 | 28.5 | 63.1 | 75.5 | 118.1 | 39.1 | [6 empty] | 38.8 | 113.1 | -0.93 | 2.61 | 2.12 | -11.1197 | -0.0759 | 1.9877 | 206 | 196.1 | -1.19 | 2.21 | 2549 | 862.9 | 0.5 | 0.5
2018-05-03 14:17 | 2086 | 214.6 | 214.3 | 100.3 | 90.5 | 87.8 | 206.6 | 204.5 | 131.2 | 64.7 | 57.8 | 189.1 | 13.8 | 202.5 | 175.8 | 94.9 | 53.9 | 75.8 | 44.3 | 188.8 | 180.9 | 102.8 | 59.1 | 80.3 | 49.1 | 196.7 | 174.3 | 92.6 | 46.6 | 76.8 | 42.5 |  |  |  |  | 56.8 | 168.1 | 54.8 | 176.5 | 136.9 | 47.4 | 102.7 | 45.8 | 109.2 | 89.6 | 120.2 | 60.9 | 156.6 | 100.4 | 59 | 49 | 39.4 | 37.9 | 28.5 | 63.1 | 75.5 | 118 | 39.1 | [6 empty] | 38.7 | 114.7 | -0.92 | 2.53 | 2.12 | -6.166 | -0.0242 | 1.9813 | 205.8 | 196 | -1.18 | 2.18 | 2550 | 862.9 | 0.5 | 0.5
2018-05-03 14:17 | 2087 | 214.5 | 214.2 | 100.2 | 90.6 | 87.7 | 206.6 | 204.4 | 131.1 | 64.7 | 57.8 | 189 | 13.8 | 202.3 | 175.5 | 94.9 | 54 | 75.7 | 44.3 | 188.7 | 180.7 | 102.7 | 59.1 | 80.2 | 49.2 | 196.6 | 174.2 | 92.6 | 46.7 | 76.8 | 42.6 |  |  |  |  | 56.8 | 168 | 54.8 | 176.4 | 136.9 | 47.4 | 102.6 | 45.8 | 109.1 | 89.5 | 120.1 | 60.9 | 156.6 | 100.3 | 59 | 49 | 39.4 | 37.9 | 28.5 | 63.1 | 75.5 | 118 | 39.1 | [6 empty] | 38.8 | 116 | -0.89 | 2.46 | 2.11 | 0.757 | -0.0527 | 1.9852 | 205.7 | 195.9 | -1.16 | 2.16 | 2551 | 863 | 0.5 | 0.5
2018-05-03 14:17 | 2088 | 214.4 | 214.1 | 100 | 90.7 | 87.5 | 206.6 | 204.3 | 130.8 | 64.6 | 57.8 | 188.8 | 13.8 | 202.2 | 175.5 | 94.8 | 53.8 | 75.6 | 44.6 | 188.6 | 180.6 | 102.7 | 59.2 | 80.2 | 49.5 | 196.5 | 174.2 | 92.5 | 46.7 | 76.7 | 42.5 |  |  |  |  | 56.9 | 167.9 | 54.8 | 176.4 | 136.9 | 47.4 | 102.5 | 45.8 | 109 | 89.5 | 120.1 | 60.8 | 156.5 | 100.3 | 59 | 49 | 39.4 | 37.9 | 28.5 | 63.1 | 75.4 | 118 | 39.2 | [6 empty] | 38.9 | 116.9 | -0.86 | 2.58 | 2.09 | -4.1744 | -0.0545 | 1.9871 | 205.7 | 195.8 | -1.14 | 2.21 | 2552 | 863.1 | 0.5 | 0.5
2018-05-03 14:17 | 2089 | 214.3 | 214 | 99.7 | 90.7 | 87.4 | 206.4 | 204.2 | 130.7 | 64.6 | 57.8 | 188.7 | 13.8 | 202.1 | 175.8 | 94.8 | 53.4 | 75.5 | 44.8 | 188.5 | 180.3 | 102.6 | 59.1 | 80.1 | 49.8 | 196.4 | 174.3 | 92.4 | 46.7 | 76.7 | 42.2 |  |  |  |  | 56.9 | 167.8 | 54.9 | 176.3 | 136.8 | 47.4 | 102.4 | 45.8 | 109 | 89.5 | 120.1 | 60.8 | 156.4 | 100.3 | 59 | 49 | 39.4 | 37.9 | 28.5 | 63.1 | 75.4 | 118 | 39.2 | [6 empty] | 39.1 | 118.1 | -0.94 | 2.52 | 2.09 | -9.6564 | -0.0687 | 1.986 | 205.5 | 195.7 | -1.19 | 2.19 | 2553 | 863.2 | 0.5 | 0.5
2018-05-03 14:17 | 2090 | 214.2 | 213.9 | 99.7 | 90.7 | 87.2 | 206.3 | 204 | 130.5 | 64.6 | 57.8 | 188.6 | 13.8 | 201.9 | 175.8 | 94.7 | 53.2 | 75.5 | 45 | 188.4 | 180.1 | 102.5 | 59 | 80.1 | 49.4 | 196.3 | 174.2 | 92.4 | 46.5 | 76.6 | 42.1 |  |  |  |  | 56.9 | 167.7 | 54.9 | 176.2 | 136.8 | 47.4 | 102.3 | 45.8 | 108.9 | 89.5 | 120 | 60.8 | 156.4 | 100.2 | 59 | 49 | 39.4 | 37.9 | 28.5 | 63.1 | 75.4 | 117.9 | 39.2 | [6 empty] | 38.9 | 117.8 | -1 | 2.59 | 2.09 | -6.3676 | -0.0207 | 1.9815 | 205.4 | 195.5 | -1.23 | 2.22 | 2554 | 863.2 | 0.5 | 0.5
2018-05-03 14:17 | 2091 | 214.1 | 213.7 | 99.6 | 90.7 | 87.2 | 206.2 | 203.9 | 130.4 | 64.6 | 57.7 | 188.4 | 13.8 | 201.8 | 175.6 | 94.7 | 53.1 | 75.4 | 45.8 | 188.2 | 180.1 | 102.4 | 59.2 | 80 | 49.4 | 196.2 | 174.1 | 92.4 | 46.4 | 76.6 | 42.3 |  |  |  |  | 56.8 | 167.7 | 54.9 | 176.1 | 136.8 | 47.4 | 102.3 | 45.8 | 108.9 | 89.4 | 120 | 60.8 | 156.3 | 100.2 | 59 | 49 | 39.4 | 37.9 | 28.5 | 63.1 | 75.4 | 117.9 | 39.2 | [6 empty] | 38.4 | 117.8 | -0.97 | 2.54 | 2.09 | -10.0333 | -0.0652 | 1.9876 | 205.3 | 195.4 | -1.21 | 2.19 | 2555 | 863.3 | 0.5 | 0.5
2018-05-03 14:17 | 2092 | 214 | 213.7 | 99.6 | 90.6 | 87.2 | 206 | 203.7 | 130.2 | 64.6 | 57.7 | 188.3 | 13.8 | 201.7 | 175.5 | 94.6 | 53.2 | 75.4 | 46.1 | 188.1 | 180.2 | 102.3 | 59.1 | 80 | 49.6 | 196.1 | 173.8 | 92.3 | 46.6 | 76.5 | 42.3 |  |  |  |  | 56.8 | 167.6 | 54.9 | 176 | 136.7 | 47.4 | 102.2 | 45.8 | 108.8 | 89.4 | 120 | 60.8 | 156.3 | 100.1 | 59 | 49 | 39.4 | 37.9 | 28.5 | 63.1 | 75.4 | 117.9 | 39.2 | [6 empty] | 38.2 | 119 | -0.93 | 2.44 | 2.08 | 0.8187 | -0.026 | 1.9849 | 205.1 | 195.3 | -1.18 | 2.16 | 2556 | 863.4 | 0.5 | 0.5
2018-05-03 14:17 | 2093 | 213.9 | 213.5 | 99.6 | 90.4 | 87.3 | 206 | 203.7 | 130.1 | 64.6 | 57.6 | 188.2 | 13.8 | 201.6 | 175.5 | 94.6 | 53 | 75.3 | 45.6 | 188 | 180.2 | 102.2 | 58.8 | 79.9 | 49.7 | 196 | 173.6 | 92.3 | 46.7 | 76.5 | 42 |  |  |  |  | 56.8 | 167.5 | 54.9 | 175.9 | 136.7 | 47.4 | 102.1 | 45.9 | 108.8 | 89.4 | 119.9 | 60.8 | 156.2 | 100.1 | 59 | 49.1 | 39.4 | 37.9 | 28.5 | 63.1 | 75.3 | 117.8 | 39.2 | [6 empty] | 38.2 | 118.4 | -0.98 | 2.18 | 2.05 | -1.8458 | -0.0438 | 1.9832 | 205 | 195.2 | -1.22 | 2.04 | 2557 | 863.4 | 0.5 | 0.5
2018-05-03 14:17 | 2094 | 213.7 | 213.3 | 99.7 | 90.3 | 87.4 | 205.8 | 203.6 | 129.9 | 64.5 | 57.6 | 188.1 | 13.8 | 201.5 | 175.5 | 94.5 | 52.5 | 75.3 | 45.2 | 187.9 | 180 | 102.1 | 58.9 | 79.9 | 49.7 | 195.8 | 173.5 | 92.2 | 46.6 | 76.5 | 41.9 |  |  |  |  | 56.8 | 167.4 | 54.9 | 175.9 | 136.7 | 47.4 | 102.1 | 45.9 | 108.7 | 89.4 | 119.9 | 60.8 | 156.2 | 100 | 59 | 49.1 | 39.4 | 37.9 | 28.5 | 63.1 | 75.3 | 117.8 | 39.2 | [6 empty] | 38 | 116.1 | -0.97 | 2.39 | 2.06 | -8.2334 | -0.0331 | 1.9836 | 204.9 | 195.1 | -1.21 | 2.12 | 2558 | 863.5 | 0.5 | 0.5
2018-05-03 14:17 | 2095 | 213.6 | 213.1 | 99.7 | 90.3 | 87.3 | 205.7 | 203.5 | 129.7 | 64.4 | 57.5 | 188 | 13.8 | 201.3 | 175.4 | 94.4 | 52.5 | 75.2 | 45.5 | 187.8 | 179.7 | 102.1 | 58.7 | 79.8 | 49.5 | 195.7 | 173.4 | 92.1 | 46.5 | 76.4 | 42.1 |  |  |  |  | 56.9 | 167.3 | 54.9 | 175.8 | 136.6 | 47.4 | 102 | 45.9 | 108.7 | 89.4 | 119.9 | 60.8 | 156.1 | 100 | 58.9 | 49.1 | 39.4 | 37.9 | 28.5 | 63.1 | 75.3 | 117.8 | 39.2 | [6 empty] | 37.8 | 116 | -0.96 | 2.49 | 2.04 | -10.9665 | -0.0616 | 1.982 | 204.8 | 194.9 | -1.2 | 2.17 | 2559 | 863.6 | 0.5 | 0.5
2018-05-03 14:17 | 2096 | 213.4 | 213 | 99.7 | 90.2 | 87.3 | 205.5 | 203.4 | 129.6 | 64.4 | 57.5 | 187.9 | 13.8 | 201.2 | 175.1 | 94.4 | 52.5 | 75.1 | 46 | 187.7 | 179.6 | 102 | 58.7 | 79.7 | 49.2 | 195.5 | 173.3 | 92.1 | 46.5 | 76.3 | 41.9 |  |  |  |  | 56.9 | 167.2 | 54.9 | 175.7 | 136.6 | 47.4 | 101.9 | 45.9 | 108.6 | 89.3 | 119.8 | 60.7 | 156 | 100 | 58.9 | 49.1 | 39.4 | 37.9 | 28.5 | 63.1 | 75.3 | 117.8 | 39.2 | [6 empty] | 37.9 | 117.7 | -0.9 | 2.36 | 2.06 | -4.6714 | -0.0403 | 1.9841 | 204.7 | 194.8 | -1.17 | 2.12 | 2560 | 863.7 | 0.5 | 0.5
2018-05-03 14:17 | 2097 | 213.3 | 213.1 | 99.6 | 90.2 | 87.2 | 205.4 | 203.3 | 129.5 | 64.3 | 57.4 | 187.8 | 13.8 | 201.1 | 174.9 | 94.3 | 52.3 | 75.1 | 46.2 | 187.6 | 179.6 | 101.9 | 58.5 | 79.7 | 48.4 | 195.4 | 173.2 | 92 | 46.7 | 76.3 | 41.4 |  |  |  |  | 56.8 | 167.1 | 54.9 | 175.6 | 136.5 | 47.4 | 101.8 | 45.9 | 108.6 | 89.3 | 119.8 | 60.7 | 156 | 99.9 | 58.9 | 49.1 | 39.4 | 37.9 | 28.5 | 63.1 | 75.3 | 117.7 | 39.2 | [6 empty] | 38.1 | 118.9 | -0.86 | 2.53 | 2.08 | 0.7942 | -0.083 | 1.9837 | 204.6 | 194.7 | -1.14 | 2.2 | 2561 | 863.7 | 0.5 | 0.5
2018-05-03 14:17 | 2098 | 213.1 | 213 | 99.4 | 90.1 | 87.1 | 205.3 | 203.3 | 129.5 | 64.3 | 57.4 | 187.6 | 13.8 | 201 | 174.9 | 94.2 | 52.4 | 75 | 46.2 | 187.4 | 179.6 | 101.8 | 58.1 | 79.6 | 48.2 | 195.3 | 173.2 | 92 | 47.1 | 76.2 | 41.3 |  |  |  |  | 56.8 | 167.1 | 54.9 | 175.5 | 136.5 | 47.4 | 101.8 | 45.9 | 108.5 | 89.3 | 119.7 | 60.7 | 155.9 | 99.9 | 58.9 | 49.1 | 39.4 | 37.9 | 28.5 | 63.1 | 75.3 | 117.7 | 39.2 | [6 empty] | 38.3 | 119.5 | -0.9 | 2.52 | 2.07 | -5.7065 | -0.0759 | 1.9856 | 204.4 | 194.6 | -1.17 | 2.19 | 2562 | 863.8 | 0.5 | 0.5
2018-05-03 14:17 | 2099 | 213 | 212.7 | 99.3 | 89.9 | 86.8 | 205.1 | 203.2 | 129.4 | 64.3 | 57.3 | 187.5 | 13.8 | 200.8 | 174.9 | 94.1 | 52.8 | 75 | 46 | 187.3 | 179.5 | 101.7 | 58.1 | 79.6 | 48.5 | 195.2 | 173.2 | 91.9 | 47.3 | 76.2 | 41.2 |  |  |  |  | 56.8 | 167 | 54.9 | 175.4 | 136.5 | 47.4 | 101.7 | 45.9 | 108.4 | 89.2 | 119.7 | 60.7 | 155.9 | 99.8 | 58.9 | 49.1 | 39.4 | 37.9 | 28.5 | 63.1 | 75.2 | 117.7 | 39.2 | [6 empty] | 38.6 | 120 | -0.88 | 2.51 | 2.06 | -5.3728 | -0.0688 | 1.981 | 204.3 | 194.4 | -1.16 | 2.19 | 2563 | 863.9 | 0.5 | 0.5
2018-05-03 14:17 | 2100 | 212.9 | 212.5 | 99.2 | 89.7 | 86.6 | 205 | 203.1 | 129.3 | 64.2 | 57.2 | 187.4 | 13.8 | 200.7 | 174.7 | 94 | 53.2 | 74.9 | 46 | 187.2 | 179.4 | 101.7 | 58.5 | 79.5 | 48.7 | 195.1 | 173.2 | 91.9 | 47.2 | 76.1 | 41 |  |  |  |  | 56.8 | 166.9 | 54.9 | 175.4 | 136.4 | 47.4 | 101.6 | 45.9 | 108.4 | 89.2 | 119.6 | 60.7 | 155.8 | 99.8 | 58.9 | 49.1 | 39.4 | 37.9 | 28.5 | 63.1 | 75.2 | 117.6 | 39.2 | [6 empty] | 38.9 | 119.7 | -0.89 | 2.52 | 2.1 | -5.1385 | -0.0972 | 1.982 | 204.2 | 194.3 | -1.16 | 2.19 | 2564 | 863.9 | 0.5 | 0.5
2018-05-03 14:17 | 2101 | 212.8 | 212.5 | 99.1 | 89.6 | 86.5 | 204.8 | 202.9 | 129.2 | 64.1 | 57.2 | 187.3 | 13.8 | 200.6 | 174.6 | 94 | 53.1 | 74.9 | 46.2 | 187.1 | 179.2 | 101.6 | 58.4 | 79.5 | 48.6 | 195 | 173 | 91.8 | 47.5 | 76 | 40.7 |  |  |  |  | 56.8 | 166.8 | 54.9 | 175.3 | 136.4 | 47.4 | 101.6 | 45.9 | 108.3 | 89.2 | 119.6 | 60.7 | 155.7 | 99.7 | 58.9 | 49.1 | 39.4 | 37.9 | 28.5 | 63.1 | 75.2 | 117.6 | 39.2 | [6 empty] | 39.1 | 118.9 | -0.88 | 2.48 | 2.04 | -2.6797 | -0.1168 | 1.9847 | 204.1 | 194.2 | -1.15 | 2.17 | 2565 | 864 | 0.5 | 0.5
2018-05-03 14:17 | 2102 | 212.6 | 212.3 | 99 | 89.4 | 86.4 | 204.6 | 202.8 | 129 | 64 | 57.1 | 187.1 | 13.8 | 200.4 | 174.5 | 93.9 | 52.9 | 74.8 | 45.9 | 187 | 179.1 | 101.5 | 57.9 | 79.4 | 48.4 | 194.9 | 172.7 | 91.7 | 47.8 | 76 | 40.5 |  |  |  |  | 56.8 | 166.7 | 54.9 | 175.2 | 136.4 | 47.4 | 101.5 | 45.9 | 108.3 | 89.2 | 119.6 | 60.6 | 155.7 | 99.7 | 58.9 | 49.1 | 39.4 | 37.9 | 28.5 | 63 | 75.1 | 117.5 | 39.3 | [6 empty] | 39.3 | 117 | -0.86 | 2.46 | 2.04 | -7.6606 | -0.0492 | 1.9886 | 203.9 | 194.1 | -1.14 | 2.16 | 2566 | 864.1 | 0.5 | 0.5
2018-05-03 14:17 | 2103 | 212.5 | 212.2 | 98.9 | 89.2 | 86.4 | 204.5 | 202.7 | 128.9 | 64 | 57.1 | 187 | 13.8 | 200.3 | 174.3 | 93.8 | 52.7 | 74.8 | 45.5 | 186.9 | 179 | 101.5 | 58.1 | 79.4 | 48.8 | 194.8 | 172.4 | 91.7 | 48.1 | 75.9 | 40.4 |  |  |  |  | 56.8 | 166.7 | 54.9 | 175.1 | 136.3 | 47.4 | 101.4 | 45.9 | 108.2 | 89.1 | 119.5 | 60.6 | 155.6 | 99.7 | 58.9 | 49.1 | 39.4 | 37.9 | 28.5 | 63 | 75.1 | 117.5 | 39.3 | [6 empty] | 39.5 | 115.3 | -0.84 | 2.46 | 2.04 | -6.5528 | -0.0189 | 1.9849 | 203.8 | 194 | -1.13 | 2.16 | 2567 | 864.2 | 0.5 | 0.5
2018-05-03 14:17 | 2104 | 212.4 | 212.1 | 98.8 | 89.1 | 86.4 | 204.4 | 202.5 | 128.9 | 64 | 57 | 186.9 | 13.8 | 200.2 | 174.2 | 93.8 | 52.5 | 74.7 | 45 | 186.8 | 179.1 | 101.4 | 58.6 | 79.3 | 49.6 | 194.7 | 172.4 | 91.6 | 48.1 | 75.7 | 40.4 |  |  |  |  | 56.8 | 166.6 | 54.8 | 175 | 136.3 | 47.4 | 101.4 | 45.9 | 108.2 | 89.1 | 119.5 | 60.6 | 155.6 | 99.6 | 58.9 | 49.1 | 39.4 | 37.9 | 28.5 | 63 | 75.1 | 117.5 | 39.4 | [6 empty] | 39.7 | 114.9 | -0.83 | 2.03 | 2.04 | -13.441 | -0.0385 | 1.9832 | 203.7 | 193.9 | -1.12 | 1.95 | 2568 | 864.2 | 0.5 | 0.5
2018-05-03 14:17 | 2105 | 212.2 | 212.1 | 98.7 | 89 | 86.3 | 204.3 | 202.4 | 128.8 | 64 | 57.1 | 186.8 | 13.8 | 200.1 | 174.2 | 93.7 | 52.3 | 74.7 | 44.5 | 186.7 | 179 | 101.3 | 59 | 79.2 | 49.7 | 194.6 | 172.4 | 91.6 | 48.2 | 75.6 | 40.4 |  |  |  |  | 56.8 | 166.5 | 54.8 | 174.9 | 136.3 | 47.4 | 101.3 | 45.9 | 108.1 | 89.1 | 119.5 | 60.6 | 155.5 | 99.6 | 58.9 | 49.1 | 39.4 | 37.9 | 28.4 | 63 | 75.1 | 117.5 | 39.4 | [6 empty] | 39.8 | 113.5 | -0.82 | 2.14 | 2.06 | -7.3456 | -0.0723 | 1.9835 | 203.6 | 193.8 | -1.12 | 2 | 2569 | 864.3 | 0.5 | 0.5
2018-05-03 14:17 | 2106 | 212.1 | 212 | 98.5 | 88.9 | 86.3 | 204.3 | 202.3 | 128.8 | 64 | 57.1 | 186.6 | 13.8 | 200 | 174.1 | 93.7 | 52.3 | 74.6 | 44.2 | 186.6 | 178.7 | 101.2 | 59.4 | 79.1 | 49.1 | 194.5 | 172.4 | 91.5 | 48.6 | 75.5 | 40.4 |  |  |  |  | 56.8 | 166.4 | 54.9 | 174.9 | 136.2 | 47.4 | 101.2 | 45.9 | 108.1 | 89.1 | 119.4 | 60.6 | 155.5 | 99.5 | 58.9 | 49.2 | 39.4 | 37.9 | 28.4 | 63 | 75.1 | 117.4 | 39.4 | [6 empty] | 39.9 | 112.6 | -0.82 | 2.55 | 2.01 | -6.2738 | -0.0812 | 1.9876 | 203.5 | 193.7 | -1.12 | 2.18 | 2570 | 864.4 | 0.5 | 0.5
2018-05-03 14:17 | 2107 | 212 | 212 | 98.4 | 88.8 | 86.2 | 204.2 | 202.3 | 129 | 64 | 57.2 | 186.5 | 13.8 | 199.8 | 174 | 93.6 | 52.5 | 74.6 | 43.9 | 186.4 | 178.4 | 101.1 | 59.6 | 79 | 48.3 | 194.4 | 172.3 | 91.5 | 48.6 | 75.5 | 40.5 |  |  |  |  | 56.8 | 166.3 | 54.9 | 174.8 | 136.2 | 47.4 | 101.2 | 45.9 | 108 | 89 | 119.4 | 60.5 | 155.4 | 99.5 | 58.9 | 49.2 | 39.4 | 37.9 | 28.4 | 63.1 | 75 | 117.4 | 39.5 | [6 empty] | 40 | 113.8 | -0.86 | 2.55 | 2.02 | -5.5102 | -0.0599 | 1.9868 | 203.4 | 193.6 | -1.14 | 2.19 | 2571 | 864.4 | 0.5 | 0.5
2018-05-03 14:17 | 2108 | 211.9 | 211.8 | 98.3 | 88.6 | 86.1 | 204 | 202.2 | 129.1 | 63.9 | 57.2 | 186.4 | 13.8 | 199.7 | 173.9 | 93.6 | 52.4 | 74.5 | 43.8 | 186.3 | 178.2 | 101.1 | 59.7 | 79 | 48.7 | 194.2 | 172.2 | 91.4 | 48.3 | 75.4 | 40.6 |  |  |  |  | 56.8 | 166.2 | 54.9 | 174.7 | 136.2 | 47.4 | 101.1 | 45.9 | 108 | 89 | 119.4 | 60.5 | 155.3 | 99.4 | 58.8 | 49.2 | 39.4 | 37.9 | 28.4 | 63.1 | 75 | 117.4 | 39.5 | [6 empty] | 40 | 115.2 | -0.84 | 2.47 | 2.01 | -9.9179 | -0.0599 | 1.9861 | 203.3 | 193.4 | -1.13 | 2.16 | 2572 | 864.5 | 0.5 | 0.5
2018-05-03 14:17 | 2109 | 211.8 | 211.7 | 98.3 | 88.4 | 85.9 | 203.8 | 202.1 | 129.1 | 63.8 | 57.2 | 186.3 | 13.8 | 199.6 | 173.8 | 93.5 | 51.9 | 74.4 | 43.8 | 186.2 | 178.2 | 101 | 59.6 | 78.9 | 49.5 | 194.1 | 172.1 | 91.4 | 47.9 | 75.3 | 40.7 |  |  |  |  | 56.8 | 166.1 | 54.9 | 174.6 | 136.1 | 47.4 | 101 | 45.9 | 107.9 | 89 | 119.3 | 60.5 | 155.3 | 99.4 | 58.8 | 49.2 | 39.4 | 37.9 | 28.4 | 63 | 75 | 117.4 | 39.5 | [6 empty] | 40.1 | 116.5 | -0.82 | 2.44 | 2.03 | -3.272 | -0.0812 | 1.9844 | 203.1 | 193.3 | -1.12 | 2.15 | 2573 | 864.6 | 0.5 | 0.5
2018-05-03 14:17 | 2110 | 211.6 | 211.6 | 98.3 | 88.3 | 85.7 | 203.7 | 202.1 | 128.9 | 63.7 | 57.2 | 186.2 | 13.8 | 199.5 | 173.7 | 93.5 | 52.1 | 74.4 | 43.6 | 186.1 | 178.1 | 101 | 59.3 | 78.8 | 49.5 | 194 | 171.9 | 91.3 | 47.7 | 75.2 | 40.5 |  |  |  |  | 56.8 | 166.1 | 54.9 | 174.5 | 136.1 | 47.4 | 101 | 45.9 | 107.9 | 89 | 119.3 | 60.5 | 155.2 | 99.4 | 58.8 | 49.2 | 39.4 | 37.9 | 28.4 | 63 | 75 | 117.3 | 39.6 | [6 empty] | 40.1 | 116.7 | -0.8 | 2.41 | 1.97 | -0.4169 | -0.0474 | 1.9827 | 203 | 193.2 | -1.1 | 2.13 | 2574 | 864.7 | 0.5 | 0.5
2018-05-03 14:17 | 2111 | 211.5 | 211.5 | 98.3 | 88.2 | 85.6 | 203.6 | 202 | 128.7 | 63.7 | 57.2 | 186.1 | 13.8 | 199.4 | 173.7 | 93.4 | 52.5 | 74.3 | 43.2 | 186 | 178.1 | 100.9 | 59.4 | 78.8 | 49.9 | 193.9 | 171.9 | 91.3 | 47.7 | 75.1 | 40.3 |  |  |  |  | 56.8 | 166 | 54.9 | 174.4 | 136.1 | 47.4 | 100.9 | 45.9 | 107.8 | 88.9 | 119.3 | 60.4 | 155.2 | 99.3 | 58.8 | 49.2 | 39.4 | 37.9 | 28.4 | 63.1 | 75 | 117.3 | 39.6 | [6 empty] | 40.1 | 115.4 | -0.74 | 2.34 | 1.98 | 1.9606 | -0.0403 | 1.9853 | 202.9 | 193.1 | -1.06 | 2.1 | 2575 | 864.7 | 0.5 | 0.5
2018-05-03 14:17 | 2112 | 211.5 | 211.4 | 98.2 | 88 | 85.5 | 203.5 | 201.9 | 128.6 | 63.7 | 57.1 | 185.9 | 13.8 | 199.3 | 173.7 | 93.3 | 52.9 | 74.3 | 43.1 | 185.9 | 178 | 100.8 | 59.6 | 78.7 | 49.6 | 193.8 | 171.9 | 91.2 | 47.8 | 75 | 40.1 |  |  |  |  | 56.7 | 165.9 | 54.9 | 174.4 | 136 | 47.4 | 100.8 | 45.9 | 107.7 | 88.9 | 119.2 | 60.4 | 155.1 | 99.3 | 58.8 | 49.2 | 39.4 | 37.9 | 28.4 | 63.1 | 75 | 117.2 | 39.6 | [6 empty] | 40.2 | 114.5 | -0.75 | 2.08 | 1.97 | -3.5388 | -0.0759 | 1.9872 | 202.8 | 193 | -1.07 | 1.98 | 2576 | 864.8 | 0.5 | 0.5
2018-05-03 14:17 | 2113 | 211.3 | 211.3 | 98.1 | 87.8 | 85.3 | 203.3 | 201.8 | 128.7 | 63.6 | 57.2 | 185.8 | 13.8 | 199.1 | 173.5 | 93.2 | 53.2 | 74.2 | 42.9 | 185.8 | 177.9 | 100.8 | 59.2 | 78.7 | 48.2 | 193.7 | 171.8 | 91.2 | 47.8 | 75 | 40.1 |  |  |  |  | 56.8 | 165.8 | 54.9 | 174.3 | 136 | 47.4 | 100.8 | 45.9 | 107.7 | 88.9 | 119.2 | 60.4 | 155.1 | 99.2 | 58.8 | 49.2 | 39.5 | 37.9 | 28.4 | 63.1 | 75 | 117.2 | 39.6 | [6 empty] | 40.2 | 112.5 | -0.71 | 2.05 | 1.97 | -15.552 | -0.0332 | 1.9796 | 202.7 | 192.9 | -1.04 | 1.96 | 2577 | 864.9 | 0.5 | 0.5
2018-05-03 14:17 | 2114 | 211.2 | 211.2 | 97.9 | 87.6 | 85 | 203.3 | 201.8 | 128.8 | 63.6 | 57.2 | 185.7 | 13.8 | 199 | 173 | 93.1 | 52.9 | 74.1 | 42.8 | 185.7 | 177.7 | 100.7 | 59.1 | 78.6 | 48 | 193.6 | 171.5 | 91.2 | 47.9 | 74.9 | 40.2 |  |  |  |  | 56.8 | 165.7 | 54.9 | 174.2 | 136 | 47.4 | 100.7 | 45.9 | 107.6 | 88.9 | 119.2 | 60.4 | 155 | 99.2 | 58.8 | 49.2 | 39.5 | 37.9 | 28.4 | 63.1 | 75 | 117.2 | 39.7 | [6 empty] | 40.2 | 110.1 | -0.73 | 2.02 | 1.97 | -2.9606 | -0.0296 | 1.9845 | 202.6 | 192.8 | -1.06 | 1.94 | 2578 | 864.9 | 0.5 | 0.5
2018-05-03 14:18 | 2115 | 211 | 211.1 | 97.8 | 87.5 | 84.8 | 203.2 | 201.7 | 128.7 | 63.5 | 57.2 | 185.6 | 13.8 | 198.9 | 172.7 | 93.1 | 52.4 | 74.1 | 42.9 | 185.5 | 177.6 | 100.7 | 59.2 | 78.6 | 48.4 | 193.5 | 171.4 | 91.1 | 47.8 | 74.8 | 40.5 |  |  |  |  | 56.8 | 165.6 | 54.9 | 174.1 | 135.9 | 47.4 | 100.6 | 45.9 | 107.6 | 88.8 | 119.1 | 60.4 | 154.9 | 99.1 | 58.8 | 49.2 | 39.5 | 37.9 | 28.4 | 63.1 | 74.9 | 117.1 | 39.7 | [6 empty] | 40.3 | 108.4 | -0.72 | 2.17 | 1.97 | -3.0544 | -0.0367 | 1.98 | 202.5 | 192.6 | -1.05 | 2.01 | 2579 | 865 | 0.5 | 0.5
2018-05-03 14:18 | 2116 | 210.9 | 211.1 | 97.7 | 87.4 | 84.7 | 203.1 | 201.6 | 128.6 | 63.5 | 57.1 | 185.4 | 13.8 | 198.8 | 172.7 | 93 | 52.4 | 74 | 42.9 | 185.4 | 177.5 | 100.6 | 59.1 | 78.5 | 48.6 | 193.4 | 171.4 | 91.1 | 47.9 | 74.8 | 40.4 |  |  |  |  | 56.8 | 165.5 | 54.9 | 174.1 | 135.9 | 47.4 | 100.6 | 45.9 | 107.5 | 88.8 | 119.1 | 60.3 | 154.9 | 99.1 | 58.8 | 49.1 | 39.5 | 37.9 | 28.4 | 63.1 | 74.9 | 117.1 | 39.7 | [6 empty] | 40.3 | 108.4 | -0.7 | 2.5 | 1.99 | -4.635 | -0.0599 | 1.987 | 202.4 | 192.5 | -1.03 | 2.15 | 2580 | 865.1 | 0.5 | 0.5
2018-05-03 14:18 | 2117 | 210.8 | 211.1 | 97.6 | 87.3 | 84.5 | 203 | 201.5 | 128.7 | 63.4 | 57.1 | 185.3 | 13.8 | 198.7 | 172.7 | 92.9 | 52.3 | 73.9 | 42.6 | 185.3 | 177.5 | 100.5 | 58.7 | 78.4 | 47.9 | 193.3 | 171.3 | 91.1 | 48.2 | 74.7 | 40.2 |  |  |  |  | 56.7 | 165.4 | 54.9 | 174 | 135.9 | 47.4 | 100.5 | 45.9 | 107.5 | 88.8 | 119.1 | 60.3 | 154.8 | 99.1 | 58.7 | 49.2 | 39.5 | 37.9 | 28.4 | 63.1 | 74.9 | 117.1 | 39.7 | [6 empty] | 40.3 | 110 | -0.74 | 2.5 | 1.98 | 1.2724 | -0.0474 | 1.9848 | 202.3 | 192.4 | -1.06 | 2.16 | 2581 | 865.2 | 0.5 | 0.5
2018-05-03 14:18 | 2118 | 210.7 | 211.1 | 97.4 | 87.1 | 84.3 | 202.9 | 201.4 | 128.7 | 63.4 | 57.2 | 185.2 | 13.8 | 198.5 | 172.7 | 92.8 | 52.3 | 73.9 | 42.4 | 185.2 | 177.5 | 100.4 | 58.5 | 78.4 | 47.7 | 193.2 | 171.2 | 91.1 | 48.5 | 74.6 | 40 |  |  |  |  | 56.7 | 165.3 | 54.9 | 173.9 | 135.8 | 47.4 | 100.4 | 45.9 | 107.4 | 88.8 | 119.1 | 60.3 | 154.8 | 99 | 58.7 | 49.2 | 39.5 | 37.9 | 28.3 | 63.1 | 74.9 | 117.1 | 39.7 | [6 empty] | 40.3 | 112 | -0.74 | 2.5 | 1.97 | -9.1628 | -0.0171 | 1.9812 | 202.2 | 192.3 | -1.06 | 2.16 | 2582 | 865.2 | 0.5 | 0.5
2018-05-03 14:18 | 2119 | 210.6 | 210.9 | 97.2 | 86.9 | 84.2 | 202.7 | 201.2 | 128.8 | 63.4 | 57.2 | 185.1 | 13.8 | 198.4 | 172.8 | 92.7 | 52.3 | 73.8 | 42.8 | 185.1 | 177.4 | 100.4 | 59 | 78.3 | 48.9 | 193.1 | 171.1 | 91 | 48.5 | 74.6 | 39.9 |  |  |  |  | 56.7 | 165.3 | 54.9 | 173.8 | 135.8 | 47.4 | 100.4 | 45.9 | 107.4 | 88.7 | 119 | 60.3 | 154.7 | 99 | 58.7 | 49.2 | 39.5 | 37.9 | 28.3 | 63.1 | 74.8 | 117 | 39.7 | [6 empty] | 40.2 | 114.8 | -0.76 | 2.53 | 1.97 | -7.8581 | -0.0688 | 1.984 | 202.1 | 192.2 | -1.07 | 2.18 | 2583 | 865.3 | 0.5 | 0.5
2018-05-03 14:18 | 2120 | 210.4 | 210.7 | 97 | 86.8 | 84.1 | 202.7 | 201.2 | 128.9 | 63.4 | 57.2 | 185 | 13.8 | 198.3 | 172.9 | 92.7 | 52.5 | 73.7 | 42.9 | 185 | 177.3 | 100.3 | 59.3 | 78.2 | 49.6 | 192.9 | 171 | 91 | 48.4 | 74.5 | 39.9 |  |  |  |  | 56.7 | 165.2 | 54.9 | 173.7 | 135.8 | 47.4 | 100.3 | 45.9 | 107.3 | 88.7 | 119 | 60.2 | 154.6 | 98.9 | 58.7 | 49.2 | 39.5 | 38 | 28.3 | 63.1 | 74.8 | 117 | 39.7 | [6 empty] | 40.2 | 116.4 | -0.74 | 2.52 | 2.01 | -2.9949 | -0.0439 | 1.9847 | 202 | 192.1 | -1.06 | 2.18 | 2584 | 865.4 | 0.5 | 0.5
2018-05-03 14:18 | 2121 | 210.3 | 210.5 | 96.9 | 86.6 | 84 | 202.6 | 201.1 | 128.9 | 63.3 | 57.2 | 184.9 | 13.8 | 198.2 | 172.7 | 92.6 | 52.5 | 73.7 | 42.9 | 184.9 | 177.3 | 100.2 | 59.4 | 78.1 | 49.5 | 192.8 | 171 | 90.9 | 48.7 | 74.4 | 39.7 |  |  |  |  | 56.7 | 165.1 | 54.9 | 173.6 | 135.7 | 47.4 | 100.3 | 45.9 | 107.3 | 88.7 | 119 | 60.2 | 154.6 | 98.9 | 58.7 | 49.2 | 39.5 | 37.9 | 28.3 | 63.1 | 74.8 | 117 | 39.8 | [6 empty] | 40.2 | 116.4 | -0.75 | 2.53 | 2 | -0.7194 | -0.0652 | 1.9865 | 201.9 | 192 | -1.07 | 2.19 | 2585 | 865.4 | 0.5 | 0.5
2018-05-03 14:18 | 2122 | 210.2 | 210.5 | 96.8 | 86.5 | 83.8 | 202.5 | 201 | 129 | 63.3 | 57.1 | 184.8 | 13.8 | 198.1 | 172.5 | 92.5 | 52.6 | 73.6 | 43.3 | 184.8 | 177.2 | 100.1 | 59.5 | 78.1 | 49.4 | 192.7 | 170.9 | 90.9 | 49.1 | 74.3 | 39.4 |  |  |  |  | 56.7 | 165 | 54.9 | 173.6 | 135.7 | 47.4 | 100.2 | 45.9 | 107.2 | 88.7 | 118.9 | 60.2 | 154.5 | 98.9 | 58.7 | 49.2 | 39.5 | 37.9 | 28.3 | 63.1 | 74.8 | 116.9 | 39.8 | [6 empty] | 40.2 | 115.9 | -0.75 | 2.51 | 2.02 | -8.2941 | -0.0403 | 1.984 | 201.8 | 191.8 | -1.07 | 2.18 | 2586 | 865.5 | 0.5 | 0.5
2018-05-03 14:18 | 2123 | 210.1 | 210.4 | 96.7 | 86.4 | 83.7 | 202.4 | 200.9 | 129 | 63.3 | 57 | 184.7 | 13.8 | 198 | 172.3 | 92.4 | 52.5 | 73.6 | 43.4 | 184.7 | 176.9 | 100 | 59.5 | 78 | 49.7 | 192.6 | 170.6 | 90.8 | 49.2 | 74.3 | 39 |  |  |  |  | 56.7 | 164.9 | 54.9 | 173.5 | 135.6 | 47.4 | 100.1 | 45.9 | 107.2 | 88.6 | 118.9 | 60.2 | 154.4 | 98.8 | 58.7 | 49.2 | 39.5 | 37.9 | 28.3 | 63.1 | 74.8 | 116.9 | 39.8 | [6 empty] | 40.2 | 115.2 | -0.76 | 2.06 | 2.03 | -10.6153 | -0.0278 | 1.9828 | 201.7 | 191.7 | -1.08 | 1.97 | 2587 | 865.6 | 0.5 | 0.5
2018-05-03 14:18 | 2124 | 210 | 210.3 | 96.7 | 86.2 | 83.5 | 202.3 | 200.8 | 129 | 63.3 | 57 | 184.5 | 13.8 | 197.8 | 172.1 | 92.3 | 52 | 73.5 | 43.1 | 184.5 | 176.8 | 100 | 59.2 | 77.9 | 50.5 | 192.5 | 170.3 | 90.8 | 49.1 | 74.2 | 38.9 |  |  |  |  | 56.7 | 164.8 | 54.9 | 173.4 | 135.6 | 47.3 | 100.1 | 45.8 | 107.1 | 88.6 | 118.9 | 60.2 | 154.4 | 98.8 | 58.7 | 49.1 | 39.5 | 37.9 | 28.3 | 63.1 | 74.8 | 116.9 | 39.8 | [6 empty] | 40.3 | 114 | -0.8 | 2.29 | 2.03 | -1.9084 | -0.0082 | 1.9821 | 201.6 | 191.6 | -1.1 | 2.07 | 2588 | 865.7 | 0.5 | 0.5
2018-05-03 14:18 | 2125 | 209.9 | 210.2 | 96.8 | 86.1 | 83.4 | 202.1 | 200.6 | 129 | 63.4 | 57 | 184.4 | 13.8 | 197.7 | 172 | 92.2 | 51.7 | 73.5 | 42.7 | 184.4 | 176.8 | 99.9 | 59.2 | 77.9 | 50.7 | 192.3 | 170.4 | 90.8 | 48.9 | 74.1 | 39.3 |  |  |  |  | 56.7 | 164.8 | 54.9 | 173.3 | 135.6 | 47.4 | 100 | 45.8 | 107.1 | 88.6 | 118.8 | 60.1 | 154.3 | 98.7 | 58.7 | 49.1 | 39.5 | 37.9 | 28.3 | 63.1 | 74.8 | 116.8 | 39.8 | [6 empty] | 40.3 | 112.8 | -0.76 | 1.99 | 2.04 | -2.8567 | -0.0528 | 1.9792 | 201.5 | 191.5 | -1.08 | 1.93 | 2589 | 865.7 | 0.5 | 0.5
2018-05-03 14:18 | 2126 | 209.9 | 210.2 | 96.8 | 85.9 | 83.3 | 202 | 200.5 | 128.8 | 63.4 | 57 | 184.3 | 13.8 | 197.6 | 172 | 92.1 | 51.8 | 73.5 | 42.8 | 184.3 | 176.5 | 99.9 | 59.2 | 77.8 | 50.1 | 192.2 | 170.4 | 90.7 | 48.8 | 74 | 39.8 |  |  |  |  | 56.7 | 164.7 | 54.8 | 173.2 | 135.6 | 47.4 | 100 | 45.8 | 107 | 88.6 | 118.8 | 60.1 | 154.3 | 98.7 | 58.7 | 49.1 | 39.5 | 37.9 | 28.3 | 63.1 | 74.7 | 116.8 | 39.8 | [6 empty] | 40.4 | 112 | -0.81 | 2.11 | 2.03 | -3.9126 | -0.0652 | 1.9829 | 201.4 | 191.4 | -1.11 | 1.99 | 2590 | 865.8 | 0.5 | 0.5
2018-05-03 14:18 | 2127 | 209.8 | 210.2 | 96.8 | 85.7 | 83.2 | 201.9 | 200.4 | 128.6 | 63.4 | 57 | 184.2 | 13.8 | 197.5 | 171.9 | 92 | 52.1 | 73.4 | 43 | 184.2 | 176.3 | 99.8 | 59.3 | 77.7 | 49.4 | 192.1 | 170.2 | 90.7 | 48.7 | 74 | 39.8 |  |  |  |  | 56.7 | 164.6 | 54.8 | 173.1 | 135.5 | 47.4 | 99.9 | 45.8 | 107 | 88.5 | 118.8 | 60.1 | 154.2 | 98.7 | 58.7 | 49.1 | 39.5 | 37.9 | 28.4 | 63.1 | 74.7 | 116.8 | 39.8 | [6 empty] | 40.4 | 110.5 | -0.8 | 1.95 | 2.02 | -14.1328 | -0.0991 | 1.9847 | 201.3 | 191.3 | -1.1 | 1.9 | 2591 | 865.9 | 0.5 | 0.5
2018-05-03 14:18 | 2128 | 209.7 | 210 | 96.8 | 85.7 | 83 | 201.8 | 200.3 | 128.6 | 63.4 | 57 | 184.1 | 13.8 | 197.4 | 171.9 | 91.9 | 52.2 | 73.4 | 43.1 | 184.1 | 176.3 | 99.8 | 59.7 | 77.6 | 49.2 | 192 | 169.9 | 90.6 | 48.5 | 73.9 | 39.6 |  |  |  |  | 56.7 | 164.5 | 54.8 | 173.1 | 135.5 | 47.4 | 99.8 | 45.8 | 106.9 | 88.5 | 118.7 | 60.1 | 154.1 | 98.6 | 58.6 | 49.1 | 39.5 | 38 | 28.4 | 63.1 | 74.7 | 116.8 | 39.8 | [6 empty] | 40.3 | 108 | -0.79 | 2.26 | 2.04 | -12.2841 | -0.051 | 1.9828 | 201.2 | 191.1 | -1.1 | 2.04 | 2592 | 865.9 | 0.5 | 0.5
2018-05-03 14:18 | 2129 | 209.6 | 209.8 | 96.8 | 85.7 | 82.9 | 201.8 | 200.2 | 128.6 | 63.4 | 57 | 184 | 13.8 | 197.3 | 171.9 | 91.8 | 52.3 | 73.3 | 43.5 | 184 | 176.3 | 99.7 | 59.7 | 77.6 | 50.4 | 191.9 | 169.8 | 90.6 | 48.4 | 73.8 | 39.6 |  |  |  |  | 56.7 | 164.4 | 54.8 | 173 | 135.4 | 47.4 | 99.8 | 45.9 | 106.9 | 88.5 | 118.7 | 60.1 | 154 | 98.6 | 58.7 | 49.1 | 39.5 | 37.9 | 28.4 | 63.1 | 74.7 | 116.7 | 39.8 | [6 empty] | 40.1 | 107.8 | -0.82 | 2.31 | 2.03 | -2.6823 | -0.0207 | 1.984 | 201.1 | 191 | -1.12 | 2.07 | 2593 | 866 | 0.5 | 0.5
2018-05-03 14:18 | 2130 | 209.4 | 209.6 | 96.7 | 85.6 | 82.9 | 201.6 | 200.1 | 128.5 | 63.5 | 57.1 | 183.8 | 13.7 | 197.2 | 171.8 | 91.7 | 52.4 | 73.3 | 44 | 183.9 | 176.3 | 99.7 | 59.7 | 77.6 | 51.7 | 191.7 | 169.8 | 90.5 | 48.4 | 73.8 | 39.6 |  |  |  |  | 56.7 | 164.3 | 54.8 | 172.9 | 135.4 | 47.4 | 99.7 | 45.9 | 106.8 | 88.5 | 118.7 | 60 | 154 | 98.5 | 58.7 | 49.2 | 39.5 | 38 | 28.4 | 63 | 74.7 | 116.7 | 39.8 | [6 empty] | 40.1 | 108.3 | -0.81 | 2.02 | 2.06 | 2.9973 | -0.0635 | 1.9829 | 200.9 | 190.9 | -1.11 | 1.94 | 2594 | 866.1 | 0.5 | 0.5
2018-05-03 14:18 | 2131 | 209.3 | 209.5 | 96.6 | 85.6 | 82.9 | 201.5 | 200 | 128.5 | 63.6 | 57.1 | 183.8 | 13.8 | 197 | 171.6 | 91.7 | 52.4 | 73.2 | 43.9 | 183.8 | 176.1 | 99.6 | 59.8 | 77.5 | 52 | 191.6 | 169.9 | 90.5 | 48.4 | 73.7 | 39.5 |  |  |  |  | 56.7 | 164.2 | 54.8 | 172.8 | 135.4 | 47.4 | 99.6 | 45.9 | 106.7 | 88.4 | 118.6 | 60 | 153.9 | 98.5 | 58.6 | 49.2 | 39.5 | 38 | 28.4 | 63 | 74.6 | 116.7 | 39.8 | [6 empty] | 40 | 107.8 | -0.83 | 2.39 | 2.05 | -6.9262 | -0.0617 | 1.9852 | 200.8 | 190.8 | -1.13 | 2.1 | 2595 | 866.1 | 0.5 | 0.5
2018-05-03 14:18 | 2132 | 209.1 | 209.4 | 96.5 | 85.7 | 82.7 | 201.4 | 199.8 | 128.5 | 63.6 | 57.1 | 183.7 | 13.8 | 196.9 | 171.3 | 91.6 | 52.4 | 73.1 | 43.5 | 183.7 | 176 | 99.5 | 59.9 | 77.4 | 51.8 | 191.4 | 170 | 90.4 | 48.2 | 73.6 | 39.6 |  |  |  |  | 56.7 | 164.2 | 54.8 | 172.7 | 135.4 | 47.4 | 99.6 | 45.9 | 106.7 | 88.4 | 118.6 | 60 | 153.8 | 98.5 | 58.6 | 49.2 | 39.5 | 38 | 28.4 | 63 | 74.6 | 116.6 | 39.8 | [6 empty] | 39.9 | 108.7 | -0.82 | 2.33 | 2.01 | -3.6412 | -0.0688 | 1.9878 | 200.7 | 190.7 | -1.12 | 2.08 | 2596 | 866.2 | 0.5 | 0.5
2018-05-03 14:18 | 2133 | 209 | 209.4 | 96.5 | 85.8 | 82.7 | 201.3 | 199.7 | 128.4 | 63.5 | 57 | 183.5 | 13.7 | 196.8 | 171 | 91.5 | 52.3 | 73.1 | 43.2 | 183.5 | 175.9 | 99.4 | 59.8 | 77.4 | 52.2 | 191.3 | 169.8 | 90.4 | 48.2 | 73.6 | 39.6 |  |  |  |  | 56.7 | 164.1 | 54.8 | 172.6 | 135.3 | 47.4 | 99.5 | 45.9 | 106.6 | 88.4 | 118.6 | 60 | 153.8 | 98.4 | 58.6 | 49.2 | 39.5 | 38 | 28.4 | 63 | 74.6 | 116.6 | 39.8 | [6 empty] | 39.8 | 110.9 | -0.82 | 2.49 | 2.03 | -8.891 | -0.0688 | 1.9828 | 200.6 | 190.6 | -1.12 | 2.16 | 2597 | 866.3 | 0.5 | 0.5
2018-05-03 14:18 | 2134 | 208.8 | 209.2 | 96.4 | 86 | 82.7 | 201.2 | 199.6 | 128.3 | 63.5 | 56.9 | 183.4 | 13.7 | 196.7 | 170.8 | 91.4 | 52.5 | 73 | 43.3 | 183.4 | 175.8 | 99.3 | 59.4 | 77.4 | 52.2 | 191.2 | 169.5 | 90.3 | 48.1 | 73.5 | 39.5 |  |  |  |  | 56.7 | 164 | 54.8 | 172.6 | 135.3 | 47.4 | 99.4 | 45.9 | 106.6 | 88.4 | 118.5 | 60 | 153.7 | 98.4 | 58.6 | 49.2 | 39.5 | 38 | 28.4 | 63 | 74.6 | 116.6 | 39.8 | [6 empty] | 39.8 | 112.9 | -0.81 | 2.53 | 2.03 | -1.9382 | -0.0599 | 1.9836 | 200.5 | 190.4 | -1.11 | 2.18 | 2598 | 866.4 | 0.5 | 0.5
2018-05-03 14:18 | 2135 | 208.7 | 209.1 | 96.4 | 86.1 | 82.8 | 201.1 | 199.5 | 128.3 | 63.4 | 56.9 | 183.3 | 13.8 | 196.5 | 170.8 | 91.3 | 52.2 | 72.9 | 43.6 | 183.3 | 175.7 | 99.2 | 58.9 | 77.3 | 51.7 | 191.1 | 169.4 | 90.3 | 48 | 73.5 | 39.4 |  |  |  |  | 56.7 | 163.9 | 54.9 | 172.5 | 135.2 | 47.4 | 99.4 | 45.9 | 106.5 | 88.3 | 118.5 | 59.9 | 153.7 | 98.3 | 58.6 | 49.2 | 39.5 | 38 | 28.4 | 63 | 74.6 | 116.5 | 39.8 | [6 empty] | 39.7 | 112.5 | -0.82 | 2.5 | 2 | -10.8466 | -0.0029 | 1.9837 | 200.3 | 190.3 | -1.12 | 2.16 | 2599 | 866.4 | 0.5 | 0.5
2018-05-03 14:18 | 2136 | 208.5 | 209 | 96.4 | 86.3 | 82.8 | 201 | 199.4 | 128.3 | 63.4 | 56.9 | 183.2 | 13.7 | 196.4 | 170.8 | 91.3 | 51.9 | 72.9 | 43.6 | 183.2 | 175.6 | 99.1 | 58.9 | 77.3 | 51.9 | 191 | 169.3 | 90.2 | 47.8 | 73.4 | 39.2 |  |  |  |  | 56.7 | 163.8 | 54.9 | 172.4 | 135.2 | 47.4 | 99.3 | 45.9 | 106.5 | 88.3 | 118.4 | 59.9 | 153.6 | 98.3 | 58.5 | 49.2 | 39.5 | 38 | 28.4 | 63 | 74.5 | 116.5 | 39.9 | [6 empty] | 39.5 | 111.8 | -0.92 | 2.42 | 2.03 | 1.6946 | -0.0243 | 1.9861 | 200.2 | 190.2 | -1.18 | 2.13 | 2600 | 866.5 | 0.5 | 0.5
2018-05-03 14:18 | 2137 | 208.4 | 208.9 | 96.4 | 86.4 | 82.8 | 201 | 199.2 | 128.5 | 63.5 | 56.9 | 183.1 | 13.8 | 196.3 | 170.8 | 91.1 | 52 | 72.8 | 43.5 | 183.1 | 175.6 | 99 | 59.2 | 77.3 | 52.2 | 190.9 | 169.2 | 90.2 | 47.6 | 73.4 | 39.1 |  |  |  |  | 56.7 | 163.7 | 54.9 | 172.3 | 135.2 | 47.4 | 99.2 | 45.9 | 106.4 | 88.3 | 118.4 | 59.9 | 153.5 | 98.2 | 58.5 | 49.2 | 39.5 | 38 | 28.4 | 63 | 74.5 | 116.4 | 39.9 | [6 empty] | 39.3 | 113 | -0.89 | 2.41 | 2.03 | -11.2199 | -0.076 | 1.9829 | 200.1 | 190.1 | -1.16 | 2.12 | 2601 | 866.6 | 0.5 | 0.5
2018-05-03 14:18 | 2138 | 208.3 | 208.8 | 96.3 | 86.5 | 82.8 | 200.9 | 199 | 128.6 | 63.5 | 56.8 | 183 | 13.8 | 196.2 | 170.7 | 91 | 52 | 72.8 | 43.3 | 183 | 175.4 | 99 | 59.1 | 77.2 | 51.6 | 190.8 | 169 | 90.1 | 47.8 | 73.3 | 39.1 |  |  |  |  | 56.7 | 163.6 | 54.8 | 172.2 | 135.1 | 47.4 | 99.2 | 45.9 | 106.4 | 88.3 | 118.3 | 59.9 | 153.5 | 98.2 | 58.5 | 49.2 | 39.5 | 38 | 28.4 | 63 | 74.5 | 116.4 | 39.9 | [6 empty] | 39.3 | 113 | -0.91 | 2.47 | 2.03 | -4.6923 | -0.0296 | 1.9863 | 200 | 190 | -1.18 | 2.15 | 2602 | 866.6 | 0.5 | 0.5
2018-05-03 14:18 | 2139 | 208.2 | 208.6 | 96.2 | 86.6 | 82.8 | 200.8 | 198.9 | 128.6 | 63.5 | 56.9 | 182.8 | 13.8 | 196.1 | 170.5 | 91 | 51.8 | 72.7 | 42.8 | 182.9 | 175.4 | 98.9 | 58.8 | 77.2 | 50.7 | 190.6 | 168.9 | 90 | 48 | 73.2 | 39.1 |  |  |  |  | 56.7 | 163.6 | 54.9 | 172.2 | 135.1 | 47.4 | 99.1 | 45.9 | 106.3 | 88.2 | 118.3 | 59.9 | 153.4 | 98.2 | 58.5 | 49.2 | 39.5 | 38 | 28.4 | 63 | 74.5 | 116.4 | 40 | [6 empty] | 39.4 | 111.9 | -0.92 | 2.3 | 2 | -16.1561 | -0.1366 | 1.9824 | 199.9 | 189.9 | -1.18 | 2.07 | 2603 | 866.7 | 0.5 | 0.5
2018-05-03 14:18 | 2140 | 208.1 | 208.5 | 96.2 | 86.8 | 82.6 | 200.7 | 198.9 | 128.6 | 63.5 | 56.9 | 182.7 | 13.8 | 195.9 | 170.5 | 90.9 | 51.4 | 72.7 | 42.5 | 182.8 | 175.4 | 98.8 | 58.9 | 77.2 | 50.9 | 190.5 | 169 | 90 | 48.1 | 73.2 | 39.1 |  |  |  |  | 56.7 | 163.5 | 54.9 | 172.1 | 135.1 | 47.4 | 99 | 45.9 | 106.3 | 88.2 | 118.3 | 59.9 | 153.4 | 98.1 | 58.5 | 49.2 | 39.5 | 38 | 28.4 | 63 | 74.5 | 116.4 | 40 | [6 empty] | 39.5 | 111.3 | -0.88 | 2.2 | 2.01 | -13.5224 | -0.0991 | 1.9878 | 199.8 | 189.8 | -1.15 | 2.03 | 2604 | 866.8 | 0.5 | 0.5
2018-05-03 14:18 | 2141 | 208 | 208.5 | 96.1 | 86.9 | 82.6 | 200.6 | 198.8 | 128.4 | 63.5 | 56.9 | 182.6 | 13.7 | 195.8 | 170.3 | 90.8 | 51 | 72.7 | 42.6 | 182.7 | 175.3 | 98.7 | 58.8 | 77.1 | 51.7 | 190.4 | 169 | 89.9 | 48.1 | 73.2 | 39.2 |  |  |  |  | 56.7 | 163.4 | 54.9 | 172 | 135 | 47.4 | 98.9 | 45.9 | 106.2 | 88.2 | 118.2 | 59.8 | 153.3 | 98.1 | 58.6 | 49.2 | 39.5 | 38 | 28.4 | 63 | 74.5 | 116.3 | 40 | [6 empty] | 39.5 | 112.3 | -0.87 | 2.46 | 1.98 | -6.1162 | -0.035 | 1.9833 | 199.7 | 189.6 | -1.15 | 2.15 | 2605 | 866.9 | 0.5 | 0.5
2018-05-03 14:18 | 2142 | 207.9 | 208.5 | 96.1 | 86.8 | 82.6 | 200.5 | 198.6 | 128.3 | 63.5 | 57 | 182.5 | 13.7 | 195.7 | 170.2 | 90.7 | 50.9 | 72.6 | 42.8 | 182.6 | 175 | 98.7 | 58.5 | 77.1 | 51.8 | 190.3 | 168.5 | 89.8 | 48.2 | 73.1 | 39.3 |  |  |  |  | 56.7 | 163.3 | 54.8 | 171.9 | 135 | 47.4 | 98.9 | 45.9 | 106.2 | 88.2 | 118.2 | 59.8 | 153.2 | 98 | 58.6 | 49.2 | 39.5 | 38 | 28.4 | 63 | 74.4 | 116.3 | 40 | [6 empty] | 39.7 | 114.3 | -0.86 | 2.43 | 1.96 | -6.344 | -0.0581 | 1.9848 | 199.6 | 189.5 | -1.14 | 2.14 | 2606 | 866.9 | 0.5 | 0.5
2018-05-03 14:18 | 2143 | 207.8 | 208.4 | 96 | 86.5 | 82.7 | 200.4 | 198.5 | 128 | 63.4 | 57 | 182.4 | 13.7 | 195.6 | 170.3 | 90.6 | 51.2 | 72.6 | 43 | 182.5 | 174.5 | 98.6 | 58.5 | 77 | 51.3 | 190.2 | 168.1 | 89.7 | 48.1 | 73.1 | 39.3 |  |  |  |  | 56.7 | 163.2 | 54.8 | 171.8 | 134.9 | 47.4 | 98.8 | 45.9 | 106.1 | 88.1 | 118.1 | 59.8 | 153.1 | 98 | 58.6 | 49.2 | 39.5 | 38 | 28.4 | 63 | 74.4 | 116.3 | 40 | [6 empty] | 39.8 | 114.7 | -0.85 | 2.39 | 2 | -7.0745 | -0.0688 | 1.9855 | 199.5 | 189.4 | -1.14 | 2.12 | 2607 | 867 | 0.5 | 0.5
2018-05-03 14:18 | 2144 | 207.6 | 208.2 | 96 | 86.4 | 82.7 | 200.3 | 198.4 | 127.8 | 63.4 | 56.9 | 182.2 | 13.7 | 195.5 | 170.2 | 90.5 | 51.5 | 72.6 | 42.8 | 182.3 | 174.2 | 98.5 | 58.5 | 76.9 | 50.6 | 190.1 | 167.9 | 89.6 | 47.7 | 73.1 | 39.4 |  |  |  |  | 56.7 | 163.1 | 54.9 | 171.7 | 134.9 | 47.4 | 98.8 | 45.9 | 106.1 | 88.1 | 118.1 | 59.8 | 153.1 | 97.9 | 58.6 | 49.2 | 39.5 | 38 | 28.4 | 63 | 74.4 | 116.2 | 40 | [6 empty] | 39.8 | 115 | -0.88 | 2.4 | 1.99 | -9.6781 | -0.0849 | 1.9859 | 199.4 | 189.3 | -1.16 | 2.13 | 2608 | 867.1 | 0.5 | 0.5
2018-05-03 14:18 | 2145 | 207.5 | 208.1 | 95.9 | 86.2 | 82.6 | 200.2 | 198.2 | 127.8 | 63.3 | 56.9 | 182.1 | 13.7 | 195.3 | 169.8 | 90.5 | 51.6 | 72.5 | 42.7 | 182.2 | 174.3 | 98.5 | 58.1 | 76.9 | 49.9 | 190 | 168 | 89.5 | 47.6 | 73 | 39.5 |  |  |  |  | 56.7 | 163 | 54.8 | 171.6 | 134.9 | 47.4 | 98.7 | 45.9 | 106 | 88.1 | 118.1 | 59.8 | 153 | 97.9 | 58.6 | 49.2 | 39.5 | 38 | 28.4 | 63 | 74.4 | 116.2 | 40 | [6 empty] | 39.8 | 115.2 | -0.9 | 2.26 | 1.96 | -0.7838 | -0.0475 | 1.9832 | 199.2 | 189.2 | -1.17 | 2.06 | 2609 | 867.1 | 0.5 | 0.5
2018-05-03 14:18 | 2146 | 207.4 | 208 | 95.9 | 86.2 | 82.6 | 200.1 | 198 | 127.8 | 63.2 | 56.9 | 182 | 13.7 | 195.2 | 169.7 | 90.4 | 51.7 | 72.5 | 42.6 | 182.1 | 174.5 | 98.4 | 57.7 | 76.9 | 49.8 | 189.9 | 168 | 89.5 | 47.5 | 73 | 39.6 |  |  |  |  | 56.7 | 163 | 54.9 | 171.5 | 134.8 | 47.4 | 98.6 | 45.9 | 106 | 88.1 | 118 | 59.8 | 153 | 97.9 | 58.5 | 49.2 | 39.5 | 38 | 28.4 | 63 | 74.4 | 116.2 | 40 | [6 empty] | 39.7 | 114.1 | -0.91 | 2.37 | 1.97 | -6.4627 | -0.0278 | 1.9795 | 199.1 | 189.1 | -1.18 | 2.11 | 2610 | 867.2 | 0.5 | 0.5
2018-05-03 14:18 | 2147 | 207.3 | 207.8 | 95.8 | 86.1 | 82.5 | 199.9 | 197.9 | 127.7 | 63.2 | 56.9 | 181.9 | 13.7 | 195.1 | 169.7 | 90.3 | 51.6 | 72.5 | 42.9 | 182 | 174.5 | 98.3 | 57.6 | 76.8 | 50.2 | 189.7 | 167.9 | 89.5 | 47.4 | 73 | 39.5 |  |  |  |  | 56.7 | 162.9 | 54.9 | 171.5 | 134.8 | 47.4 | 98.6 | 45.9 | 105.9 | 88 | 118 | 59.7 | 152.9 | 97.8 | 58.5 | 49.2 | 39.5 | 38 | 28.4 | 63 | 74.3 | 116.1 | 40 | [6 empty] | 39.8 | 113.4 | -0.96 | 2.38 | 1.96 | -13.601 | -0.0528 | 1.9845 | 199 | 188.9 | -1.21 | 2.11 | 2611 | 867.3 | 0.5 | 0.5
2018-05-03 14:18 | 2148 | 207.2 | 207.7 | 95.8 | 86 | 82.4 | 199.8 | 197.8 | 127.5 | 63.2 | 56.8 | 181.8 | 13.7 | 195 | 169.8 | 90.3 | 51.6 | 72.4 | 43 | 181.9 | 174.2 | 98.2 | 57.8 | 76.8 | 50.6 | 189.6 | 167.8 | 89.4 | 47.3 | 72.9 | 39.5 |  |  |  |  | 56.7 | 162.8 | 54.8 | 171.4 | 134.8 | 47.4 | 98.5 | 45.9 | 105.9 | 88 | 117.9 | 59.7 | 152.9 | 97.8 | 58.5 | 49.2 | 39.5 | 38 | 28.4 | 63 | 74.3 | 116.1 | 40.1 | [6 empty] | 39.8 | 113.5 | -0.96 | 2.38 | 1.96 | -8.6812 | -0.0207 | 1.9853 | 198.9 | 188.8 | -1.21 | 2.11 | 2612 | 867.3 | 0.5 | 0.5
2018-05-03 14:18 | 2149 | 207.2 | 207.7 | 95.8 | 85.9 | 82.3 | 199.7 | 197.8 | 127.2 | 63.2 | 56.9 | 181.6 | 13.7 | 194.9 | 169.8 | 90.2 | 51.8 | 72.4 | 42.6 | 181.8 | 174 | 98.2 | 58 | 76.8 | 50.9 | 189.5 | 167.6 | 89.3 | 47.4 | 72.9 | 39.7 |  |  |  |  | 56.7 | 162.7 | 54.8 | 171.3 | 134.7 | 47.4 | 98.4 | 45.9 | 105.8 | 88 | 117.9 | 59.7 | 152.8 | 97.7 | 58.5 | 49.2 | 39.5 | 38 | 28.4 | 63 | 74.3 | 116.1 | 40.1 | [6 empty] | 39.9 | 113 | -0.89 | 2.35 | 2 | -7.4409 | -0.051 | 1.9849 | 198.8 | 188.7 | -1.16 | 2.1 | 2613 | 867.4 | 0.5 | 0.5
2018-05-03 14:18 | 2150 | 207.1 | 207.6 | 95.8 | 85.7 | 82.2 | 199.6 | 197.8 | 127 | 63.1 | 56.9 | 181.5 | 13.7 | 194.7 | 169.8 | 90.2 | 52.1 | 72.3 | 42.2 | 181.7 | 173.8 | 98.1 | 58.2 | 76.7 | 51.2 | 189.4 | 167.5 | 89.2 | 47.4 | 72.9 | 39.8 |  |  |  |  | 56.7 | 162.7 | 54.8 | 171.2 | 134.7 | 47.4 | 98.4 | 45.9 | 105.8 | 88 | 117.9 | 59.7 | 152.7 | 97.7 | 58.5 | 49.2 | 39.5 | 38 | 28.4 | 63 | 74.3 | 116 | 40.1 | [6 empty] | 40 | 113.1 | -0.92 | 2.36 | 2 | -3.9242 | -0.0421 | 1.9866 | 198.7 | 188.6 | -1.18 | 2.1 | 2614 | 867.5 | 0.5 | 0.5
2018-05-03 14:18 | 2151 | 207 | 207.6 | 95.7 | 85.5 | 82.1 | 199.5 | 197.7 | 127 | 63 | 56.9 | 181.4 | 13.7 | 194.6 | 169.7 | 90.2 | 52.2 | 72.3 | 42.2 | 181.6 | 173.7 | 98 | 58.1 | 76.7 | 50.8 | 189.3 | 167.6 | 89.1 | 47.4 | 72.8 | 39.9 |  |  |  |  | 56.7 | 162.6 | 54.8 | 171.1 | 134.6 | 47.4 | 98.3 | 45.9 | 105.7 | 87.9 | 117.8 | 59.7 | 152.7 | 97.7 | 58.5 | 49.2 | 39.5 | 38 | 28.4 | 63 | 74.2 | 116 | 40.1 | [6 empty] | 39.7 | 113.8 | -0.93 | 2.33 | 2 | -7.2438 | -0.0421 | 1.9829 | 198.6 | 188.5 | -1.19 | 2.09 | 2615 | 867.6 | 0.5 | 0.5
2018-05-03 14:18 | 2152 | 206.8 | 207.6 | 95.6 | 85.5 | 82.1 | 199.4 | 197.7 | 126.8 | 62.8 | 56.9 | 181.3 | 13.7 | 194.5 | 169.3 | 90.1 | 52.2 | 72.2 | 42.2 | 181.5 | 173.7 | 97.9 | 58.1 | 76.7 | 50.6 | 189.2 | 167.6 | 89 | 47.5 | 72.8 | 39.9 |  |  |  |  | 56.7 | 162.5 | 54.8 | 171.1 | 134.6 | 47.4 | 98.3 | 45.9 | 105.7 | 87.9 | 117.8 | 59.7 | 152.6 | 97.6 | 58.5 | 49.2 | 39.5 | 38 | 28.4 | 63 | 74.2 | 116 | 40.2 | [6 empty] | 39.4 | 113.5 | -0.85 | 2.32 | 2 | -11.6236 | -0.076 | 1.9822 | 198.6 | 188.4 | -1.14 | 2.09 | 2616 | 867.6 | 0.5 | 0.5
2018-05-03 14:18 | 2153 | 206.7 | 207.6 | 95.6 | 85.5 | 82.1 | 199.2 | 197.6 | 126.4 | 62.7 | 56.8 | 181.2 | 13.7 | 194.4 | 169 | 90.1 | 52.1 | 72.2 | 42.1 | 181.4 | 173.8 | 97.9 | 58 | 76.7 | 50.9 | 189.1 | 167.6 | 88.9 | 47.6 | 72.7 | 39.8 |  |  |  |  | 56.7 | 162.4 | 54.8 | 171 | 134.6 | 47.4 | 98.2 | 45.9 | 105.6 | 87.9 | 117.8 | 59.6 | 152.6 | 97.6 | 58.4 | 49.3 | 39.5 | 38 | 28.4 | 63 | 74.2 | 115.9 | 40.2 | [6 empty] | 39.4 | 113.7 | -0.87 | 2.47 | 2.02 | -11.7769 | -0.0742 | 1.9858 | 198.5 | 188.3 | -1.15 | 2.16 | 2617 | 867.7 | 0.5 | 0.5
2018-05-03 14:18 | 2154 | 206.6 | 207.6 | 95.6 | 85.6 | 82 | 199.1 | 197.5 | 126.1 | 62.6 | 56.8 | 181.1 | 13.7 | 194.3 | 168.9 | 90.1 | 52.1 | 72.1 | 42.1 | 181.3 | 173.8 | 97.8 | 58 | 76.7 | 51 | 189 | 167.4 | 88.9 | 47.5 | 72.7 | 39.4 |  |  |  |  | 56.7 | 162.3 | 54.8 | 170.9 | 134.5 | 47.4 | 98.1 | 45.9 | 105.5 | 87.9 | 117.7 | 59.6 | 152.5 | 97.5 | 58.4 | 49.3 | 39.5 | 38 | 28.4 | 63 | 74.2 | 115.9 | 40.2 | [6 empty] | 39.4 | 114.5 | -0.83 | 2.39 | 2.04 | -8.8108 | -0.1331 | 1.9853 | 198.4 | 188.2 | -1.12 | 2.12 | 2618 | 867.8 | 0.5 | 0.5
2018-05-03 14:18 | 2155 | 206.5 | 207.4 | 95.5 | 85.6 | 82 | 198.9 | 197.4 | 126.1 | 62.5 | 56.8 | 181 | 13.7 | 194.1 | 168.9 | 90 | 52.1 | 72.1 | 42.4 | 181.2 | 173.6 | 97.7 | 58 | 76.7 | 50.7 | 188.9 | 167.2 | 88.8 | 47.3 | 72.6 | 39.1 |  |  |  |  | 56.7 | 162.3 | 54.8 | 170.8 | 134.5 | 47.4 | 98.1 | 45.9 | 105.5 | 87.8 | 117.7 | 59.6 | 152.5 | 97.5 | 58.4 | 49.3 | 39.5 | 38 | 28.4 | 63 | 74.2 | 115.9 | 40.2 | [6 empty] | 39.5 | 114.6 | -0.87 | 2.36 | 2.03 | -1.4304 | -0.1099 | 1.9844 | 198.3 | 188.1 | -1.15 | 2.11 | 2619 | 867.8 | 0.5 | 0.5
2018-05-03 14:18 | 2156 | 206.4 | 207.3 | 95.5 | 85.5 | 81.8 | 198.8 | 197.4 | 126 | 62.4 | 56.8 | 180.9 | 13.7 | 194 | 168.9 | 90 | 52.2 | 72 | 42.8 | 181.1 | 173.4 | 97.7 | 57.9 | 76.7 | 50.8 | 188.8 | 167.2 | 88.7 | 47.3 | 72.6 | 39.3 |  |  |  |  | 56.7 | 162.2 | 54.9 | 170.7 | 134.5 | 47.4 | 98 | 45.9 | 105.4 | 87.8 | 117.7 | 59.6 | 152.4 | 97.5 | 58.4 | 49.3 | 39.5 | 38 | 28.4 | 63 | 74.2 | 115.8 | 40.2 | [6 empty] | 39.5 | 115.2 | -0.89 | 2.49 | 1.99 | -8.0284 | -0.0974 | 1.9807 | 198.1 | 188 | -1.16 | 2.17 | 2620 | 867.9 | 0.5 | 0.5
2018-05-03 14:18 | 2157 | 206.2 | 207.2 | 95.3 | 85.4 | 81.8 | 198.7 | 197.3 | 125.9 | 62.3 | 56.7 | 180.8 | 13.7 | 193.9 | 168.6 | 90 | 52.3 | 72 | 43 | 181 | 173.4 | 97.6 | 57.8 | 76.7 | 51.4 | 188.7 | 167.1 | 88.7 | 47.6 | 72.5 | 39.6 |  |  |  |  | 56.7 | 162.1 | 54.9 | 170.7 | 134.4 | 47.5 | 98 | 45.9 | 105.4 | 87.8 | 117.6 | 59.6 | 152.4 | 97.4 | 58.4 | 49.3 | 39.5 | 38 | 28.4 | 63 | 74.1 | 115.8 | 40.2 | [6 empty] | 39.3 | 115 | -0.91 | 2.05 | 1.96 | -7.775 | -0.1045 | 1.9828 | 198 | 187.9 | -1.18 | 1.97 | 2621 | 868 | 0.5 | 0.5
2018-05-03 14:18 | 2158 | 206.1 | 207.1 | 95.2 | 85.3 | 81.7 | 198.5 | 197.2 | 125.9 | 62.3 | 56.7 | 180.7 | 13.7 | 193.8 | 168.4 | 89.9 | 52.4 | 71.9 | 42.9 | 180.9 | 173.3 | 97.5 | 58.3 | 76.7 | 52.2 | 188.6 | 167 | 88.6 | 47.7 | 72.5 | 39.5 |  |  |  |  | 56.7 | 162 | 54.9 | 170.6 | 134.4 | 47.5 | 97.9 | 45.9 | 105.3 | 87.8 | 117.6 | 59.6 | 152.3 | 97.4 | 58.4 | 49.3 | 39.5 | 38 | 28.4 | 63 | 74.1 | 115.8 | 40.3 | [6 empty] | 39.2 | 112.9 | -0.89 | 2.24 | 1.96 | -5.0565 | -0.0796 | 1.9855 | 197.9 | 187.8 | -1.16 | 2.05 | 2622 | 868 | 0.5 | 0.5
2018-05-03 14:18 | 2159 | 206 | 206.8 | 95.2 | 85.2 | 81.8 | 198.5 | 197 | 125.9 | 62.3 | 56.7 | 180.6 | 13.7 | 193.6 | 168.2 | 89.9 | 52.3 | 71.9 | 42.6 | 180.7 | 173.1 | 97.5 | 58.6 | 76.6 | 52.3 | 188.6 | 166.8 | 88.5 | 47.7 | 72.4 | 39.7 |  |  |  |  | 56.7 | 162 | 54.8 | 170.5 | 134.4 | 47.5 | 97.9 | 45.9 | 105.3 | 87.7 | 117.6 | 59.6 | 152.2 | 97.3 | 58.4 | 49.3 | 39.5 | 38 | 28.4 | 63 | 74.1 | 115.7 | 40.3 | [6 empty] | 39.2 | 112.2 | -0.89 | 2.43 | 2.01 | -3.863 | -0.0689 | 1.9814 | 197.8 | 187.6 | -1.16 | 2.13 | 2623 | 868.1 | 0.5 | 0.5
2018-05-03 14:18 | 2160 | 205.9 | 206.6 | 95.1 | 85.2 | 82 | 198.4 | 196.8 | 125.9 | 62.2 | 56.7 | 180.4 | 13.7 | 193.5 | 168.2 | 89.9 | 52.1 | 71.8 | 42.1 | 180.6 | 172.9 | 97.4 | 58.3 | 76.6 | 51.2 | 188.4 | 166.7 | 88.4 | 47.8 | 72.4 | 39.8 |  |  |  |  | 56.7 | 161.9 | 54.8 | 170.4 | 134.3 | 47.5 | 97.8 | 45.9 | 105.2 | 87.7 | 117.5 | 59.5 | 152.2 | 97.3 | 58.3 | 49.3 | 39.5 | 38 | 28.4 | 63 | 74.1 | 115.7 | 40.3 | [6 empty] | 39.1 | 112.1 | -0.88 | 2.41 | 2.02 | -9.816 | -0.0689 | 1.9842 | 197.6 | 187.5 | -1.15 | 2.12 | 2624 | 868.2 | 0.5 | 0.5
2018-05-03 14:18 | 2161 | 205.7 | 206.5 | 95 | 85.2 | 81.9 | 198.4 | 196.7 | 126.1 | 62.2 | 56.7 | 180.3 | 13.7 | 193.4 | 168.1 | 89.8 | 52.2 | 71.7 | 42.1 | 180.5 | 172.7 | 97.3 | 57.8 | 76.6 | 50.7 | 188.3 | 166.6 | 88.3 | 47.8 | 72.3 | 39.7 |  |  |  |  | 56.8 | 161.8 | 54.8 | 170.3 | 134.3 | 47.4 | 97.7 | 45.9 | 105.2 | 87.7 | 117.5 | 59.5 | 152.1 | 97.3 | 58.3 | 49.3 | 39.5 | 38 | 28.5 | 63 | 74.1 | 115.7 | 40.3 | [6 empty] | 39.1 | 111.6 | -0.88 | 2.44 | 2.01 | -3.8507 | -0.0831 | 1.9845 | 197.5 | 187.4 | -1.15 | 2.14 | 2625 | 868.2 | 0.5 | 0.5
2018-05-03 14:18 | 2162 | 205.6 | 206.4 | 94.9 | 85.1 | 81.9 | 198.3 | 196.5 | 126.2 | 62.1 | 56.7 | 180.2 | 13.7 | 193.3 | 168 | 89.8 | 52.4 | 71.7 | 42.3 | 180.4 | 172.7 | 97.3 | 57.9 | 76.6 | 50.6 | 188.2 | 166.3 | 88.3 | 47.7 | 72.3 | 40.1 |  |  |  |  | 56.8 | 161.7 | 54.8 | 170.3 | 134.3 | 47.4 | 97.7 | 45.9 | 105.1 | 87.7 | 117.4 | 59.5 | 152.1 | 97.2 | 58.3 | 49.4 | 39.5 | 38 | 28.5 | 62.9 | 74 | 115.7 | 40.3 | [6 empty] | 39.1 | 113 | -0.89 | 2.39 | 2.02 | -5.1479 | -0.0261 | 1.9858 | 197.4 | 187.3 | -1.16 | 2.12 | 2626 | 868.3 | 0.5 | 0.5
2018-05-03 14:18 | 2163 | 205.5 | 206.3 | 94.9 | 85.1 | 81.9 | 198.2 | 196.4 | 126.3 | 62.1 | 56.7 | 180.1 | 13.7 | 193.2 | 167.9 | 89.7 | 52.6 | 71.7 | 42.4 | 180.3 | 172.7 | 97.2 | 58.4 | 76.5 | 50.4 | 188.1 | 165.9 | 88.2 | 47.4 | 72.2 | 40.5 |  |  |  |  | 56.8 | 161.6 | 54.8 | 170.2 | 134.2 | 47.4 | 97.6 | 45.9 | 105.1 | 87.6 | 117.4 | 59.5 | 152 | 97.2 | 58.3 | 49.4 | 39.5 | 38 | 28.5 | 62.9 | 74 | 115.6 | 40.3 | [6 empty] | 39.2 | 114.1 | -0.86 | 2.36 | 2.02 | -9.5503 | -0.0724 | 1.9815 | 197.3 | 187.2 | -1.14 | 2.11 | 2627 | 868.4 | 0.5 | 0.5
2018-05-03 14:18 | 2164 | 205.4 | 206.2 | 94.9 | 85 | 81.8 | 198.1 | 196.2 | 126.1 | 62.1 | 56.7 | 180 | 13.7 | 193.1 | 168 | 89.7 | 52.8 | 71.6 | 42.5 | 180.2 | 172.4 | 97.2 | 58.3 | 76.5 | 51.1 | 188 | 165.8 | 88.1 | 47.4 | 72.2 | 40.4 |  |  |  |  | 56.8 | 161.6 | 54.8 | 170.1 | 134.2 | 47.5 | 97.6 | 45.9 | 105 | 87.6 | 117.4 | 59.5 | 152 | 97.2 | 58.3 | 49.4 | 39.5 | 38 | 28.5 | 62.9 | 74 | 115.6 | 40.3 | [6 empty] | 39.3 | 115.4 | -0.83 | 2.41 | 2.06 | 0.5028 | -0.0671 | 1.9845 | 197.2 | 187.1 | -1.12 | 2.13 | 2628 | 868.5 | 0.5 | 0.5
2018-05-03 14:18 | 2165 | 205.3 | 206.1 | 95 | 84.9 | 81.7 | 198 | 196.1 | 126 | 62.1 | 56.6 | 179.9 | 13.7 | 193 | 168.1 | 89.7 | 52.6 | 71.6 | 42.4 | 180.1 | 172 | 97.1 | 58 | 76.5 | 52 | 187.8 | 165.9 | 88 | 47.5 | 72.1 | 40.4 |  |  |  |  | 56.8 | 161.5 | 54.8 | 170 | 134.2 | 47.5 | 97.5 | 45.9 | 105 | 87.6 | 117.3 | 59.5 | 151.9 | 97.1 | 58.4 | 49.4 | 39.5 | 38 | 28.5 | 62.9 | 74 | 115.6 | 40.4 | [6 empty] | 39.3 | 115.4 | -0.81 | 1.91 | 2.02 | -10.5906 | -0.1117 | 1.9843 | 197.1 | 187 | -1.11 | 1.9 | 2629 | 868.5 | 0.5 | 0.5
2018-05-03 14:18 | 2166 | 205.2 | 206.1 | 94.9 | 84.8 | 81.7 | 197.9 | 196 | 125.9 | 62 | 56.6 | 179.8 | 13.7 | 192.8 | 168 | 89.6 | 52.1 | 71.6 | 42.5 | 180 | 171.7 | 97 | 58.3 | 76.4 | 52.1 | 187.7 | 166 | 87.9 | 47.3 | 72.1 | 41 |  |  |  |  | 56.8 | 161.4 | 54.8 | 169.9 | 134.1 | 47.5 | 97.4 | 45.9 | 104.9 | 87.6 | 117.3 | 59.5 | 151.8 | 97.1 | 58.4 | 49.4 | 39.5 | 38 | 28.5 | 62.9 | 73.9 | 115.6 | 40.4 | [6 empty] | 39.4 | 112.6 | -0.85 | 2.07 | 2.01 | -11.8769 | -0.0564 | 1.9843 | 197 | 186.8 | -1.14 | 1.97 | 2630 | 868.6 | 0.5 | 0.5
2018-05-03 14:18 | 2167 | 205.1 | 206.1 | 94.9 | 84.6 | 81.6 | 197.8 | 196 | 125.8 | 62 | 56.6 | 179.7 | 13.7 | 192.7 | 167.8 | 89.6 | 52 | 71.6 | 42.8 | 179.9 | 171.6 | 97 | 58.6 | 76.4 | 51.8 | 187.6 | 166 | 87.9 | 47.1 | 72.1 | 41.2 |  |  |  |  | 56.8 | 161.3 | 54.8 | 169.8 | 134.1 | 47.5 | 97.4 | 45.9 | 104.9 | 87.5 | 117.3 | 59.4 | 151.8 | 97 | 58.4 | 49.4 | 39.5 | 38 | 28.5 | 62.9 | 73.9 | 115.5 | 40.4 | [6 empty] | 39.5 | 111.4 | -0.87 | 2.33 | 2.01 | -10.835 | -0.0832 | 1.9847 | 196.9 | 186.7 | -1.15 | 2.09 | 2631 | 868.7 | 0.5 | 0.5
2018-05-03 14:18 | 2168 | 205.1 | 206 | 94.9 | 84.6 | 81.5 | 197.6 | 195.8 | 125.7 | 62 | 56.6 | 179.5 | 13.7 | 192.6 | 167.5 | 89.5 | 51.9 | 71.5 | 42.7 | 179.8 | 171.7 | 96.9 | 58.4 | 76.4 | 51.3 | 187.5 | 165.9 | 87.8 | 47 | 72.1 | 40.9 |  |  |  |  | 56.8 | 161.2 | 54.8 | 169.8 | 134 | 47.5 | 97.3 | 45.9 | 104.8 | 87.5 | 117.2 | 59.4 | 151.7 | 97 | 58.3 | 49.4 | 39.5 | 38 | 28.5 | 62.9 | 73.9 | 115.5 | 40.4 | [6 empty] | 39.4 | 110.8 | -0.88 | 1.91 | 2 | 1.3101 | -0.1046 | 1.9843 | 196.8 | 186.6 | -1.16 | 1.89 | 2632 | 868.7 | 0.5 | 0.5
2018-05-03 14:18 | 2169 | 204.9 | 205.8 | 94.9 | 84.8 | 81.4 | 197.5 | 195.8 | 125.7 | 62 | 56.5 | 179.4 | 13.7 | 192.5 | 167.3 | 89.5 | 52.2 | 71.5 | 42.3 | 179.7 | 171.8 | 96.8 | 57.9 | 76.4 | 50.5 | 187.4 | 165.7 | 87.8 | 46.9 | 72.1 | 40.4 |  |  |  |  | 56.8 | 161.2 | 54.8 | 169.7 | 134 | 47.5 | 97.2 | 45.9 | 104.8 | 87.5 | 117.2 | 59.4 | 151.7 | 96.9 | 58.3 | 49.4 | 39.5 | 38 | 28.5 | 62.9 | 73.9 | 115.5 | 40.4 | [6 empty] | 39.2 | 108.9 | -0.9 | 2.38 | 2 | 7.4564 | -0.0528 | 1.9854 | 196.7 | 186.5 | -1.17 | 2.1 | 2633 | 868.8 | 0.5 | 0.5
2018-05-03 14:18 | 2170 | 204.8 | 205.6 | 94.9 | 84.9 | 81.3 | 197.4 | 195.7 | 125.7 | 61.9 | 56.4 | 179.3 | 13.7 | 192.4 | 167.2 | 89.4 | 52.4 | 71.4 | 42.1 | 179.6 | 171.7 | 96.8 | 57.7 | 76.3 | 49.8 | 187.3 | 165.5 | 87.7 | 46.8 | 72.1 | 39.9 |  |  |  |  | 56.8 | 161.1 | 54.8 | 169.6 | 134 | 47.5 | 97.2 | 45.9 | 104.7 | 87.5 | 117.2 | 59.4 | 151.6 | 96.9 | 58.3 | 49.4 | 39.5 | 38.1 | 28.5 | 62.9 | 73.9 | 115.4 | 40.4 | [6 empty] | 39.1 | 109.8 | -0.87 | 2.47 | 1.97 | -1.3577 | -0.0814 | 1.9842 | 196.6 | 186.4 | -1.15 | 2.14 | 2634 | 868.9 | 0.5 | 0.5
2018-05-03 14:18 | 2171 | 204.6 | 205.5 | 95 | 85 | 81.3 | 197.3 | 195.5 | 125.7 | 61.9 | 56.4 | 179.2 | 13.7 | 192.3 | 167 | 89.4 | 52.4 | 71.4 | 41.8 | 179.5 | 171.7 | 96.7 | 57.8 | 76.3 | 49.8 | 187.2 | 165.5 | 87.6 | 47 | 72.1 | 39.7 |  |  |  |  | 56.8 | 161 | 54.8 | 169.5 | 133.9 | 47.4 | 97.1 | 45.9 | 104.7 | 87.4 | 117.1 | 59.4 | 151.6 | 96.8 | 58.3 | 49.4 | 39.5 | 38.1 | 28.5 | 62.9 | 73.8 | 115.4 | 40.4 | [6 empty] | 39.1 | 112.1 | -0.88 | 2.41 | 1.97 | -2.6932 | -0.0671 | 1.9832 | 196.4 | 186.3 | -1.15 | 2.12 | 2635 | 868.9 | 0.5 | 0.5
2018-05-03 14:18 | 2172 | 204.6 | 205.4 | 95.1 | 85 | 81.2 | 197.2 | 195.2 | 125.8 | 61.9 | 56.3 | 179.1 | 13.7 | 192.2 | 166.9 | 89.3 | 52.7 | 71.3 | 41.5 | 179.4 | 171.7 | 96.7 | 58 | 76.2 | 50.6 | 187.1 | 165.4 | 87.6 | 47.3 | 72 | 40 |  |  |  |  | 56.8 | 160.9 | 54.8 | 169.5 | 133.9 | 47.4 | 97.1 | 45.9 | 104.6 | 87.4 | 117.1 | 59.4 | 151.5 | 96.8 | 58.3 | 49.4 | 39.5 | 38.1 | 28.5 | 62.9 | 73.8 | 115.4 | 40.5 | [6 empty] | 39.1 | 113.4 | -0.85 | 2.44 | 1.97 | -5.7235 | -0.0332 | 1.9827 | 196.3 | 186.2 | -1.14 | 2.14 | 2636 | 869 | 0.5 | 0.5
2018-05-03 14:18 | 2173 | 204.5 | 205.3 | 95.1 | 84.8 | 81.1 | 197.1 | 195.1 | 125.8 | 61.9 | 56.3 | 179 | 13.7 | 192 | 167 | 89.3 | 52.7 | 71.2 | 41.4 | 179.3 | 171.7 | 96.6 | 57.8 | 76.2 | 50.8 | 187 | 165.1 | 87.6 | 47.4 | 72 | 40.5 |  |  |  |  | 56.7 | 160.8 | 54.8 | 169.4 | 133.9 | 47.5 | 97 | 46 | 104.6 | 87.4 | 117.1 | 59.3 | 151.5 | 96.8 | 58.3 | 49.4 | 39.5 | 38 | 28.5 | 62.9 | 73.8 | 115.3 | 40.5 | [6 empty] | 39.1 | 113.9 | -0.86 | 2.38 | 2.01 | -7.3249 | -0.0172 | 1.9834 | 196.2 | 186.1 | -1.14 | 2.11 | 2637 | 869.1 | 0.5 | 0.5
2018-05-03 14:18 | 2174 | 204.3 | 205.2 | 95.2 | 84.7 | 81.1 | 197 | 195.1 | 125.7 | 62 | 56.2 | 178.9 | 13.7 | 191.9 | 167 | 89.3 | 52 | 71.2 | 41.5 | 179.1 | 171.7 | 96.5 | 57.4 | 76.2 | 50.4 | 186.9 | 164.7 | 87.5 | 47.2 | 71.9 | 40.6 |  |  |  |  | 56.7 | 160.7 | 54.8 | 169.3 | 133.8 | 47.5 | 97 | 45.9 | 104.5 | 87.4 | 117 | 59.3 | 151.4 | 96.7 | 58.3 | 49.4 | 39.5 | 38 | 28.5 | 62.9 | 73.8 | 115.3 | 40.5 | [6 empty] | 39.2 | 114.3 | -0.84 | 2.46 | 2.01 | -3.617 | -0.0885 | 1.983 | 196.1 | 186 | -1.13 | 2.15 | 2638 | 869.1 | 0.5 | 0.5
2018-05-03 14:18 | 2175 | 204.2 | 205.2 | 95.2 | 84.6 | 81.2 | 196.9 | 195 | 125.7 | 61.9 | 56.1 | 178.8 | 13.7 | 191.8 | 166.6 | 89.2 | 51.7 | 71.1 | 41.8 | 179 | 171.7 | 96.4 | 57.1 | 76.1 | 50.3 | 186.8 | 164.7 | 87.4 | 46.9 | 71.9 | 40.6 |  |  |  |  | 56.7 | 160.7 | 54.8 | 169.2 | 133.8 | 47.5 | 96.9 | 45.9 | 104.5 | 87.3 | 117 | 59.3 | 151.4 | 96.7 | 58.3 | 49.4 | 39.5 | 38 | 28.5 | 62.9 | 73.7 | 115.3 | 40.5 | [6 empty] | 39.2 | 114.8 | -0.85 | 2.36 | 2.02 | -12.3217 | -0.0814 | 1.9834 | 196 | 185.9 | -1.13 | 2.11 | 2639 | 869.2 | 0.5 | 0.5
2018-05-03 14:19 | 2176 | 204.1 | 205.2 | 95.1 | 84.5 | 81.2 | 196.9 | 194.9 | 125.6 | 61.9 | 56 | 178.7 | 13.7 | 191.7 | 166.4 | 89.1 | 52.1 | 71.1 | 42.4 | 178.9 | 171.5 | 96.4 | 57.1 | 76.1 | 50.3 | 186.7 | 164.8 | 87.4 | 46.7 | 71.9 | 41 |  |  |  |  | 56.7 | 160.6 | 54.8 | 169.1 | 133.8 | 47.5 | 96.8 | 45.9 | 104.4 | 87.3 | 117 | 59.3 | 151.3 | 96.7 | 58.3 | 49.4 | 39.5 | 38 | 28.5 | 62.9 | 73.7 | 115.3 | 40.5 | [6 empty] | 39.1 | 114.1 | -0.82 | 2.06 | 2.06 | -12.3092 | -0.1081 | 1.9818 | 196 | 185.8 | -1.11 | 1.97 | 2640 | 869.3 | 0.5 | 0.5
2018-05-03 14:19 | 2177 | 204 | 205.2 | 95 | 84.3 | 81.1 | 196.7 | 194.9 | 125.4 | 61.9 | 56 | 178.6 | 13.7 | 191.6 | 166.2 | 89.1 | 52.3 | 71.1 | 42.4 | 178.8 | 171.1 | 96.3 | 57.4 | 76.1 | 50 | 186.6 | 164.8 | 87.3 | 46.5 | 71.8 | 41 |  |  |  |  | 56.7 | 160.5 | 54.8 | 169.1 | 133.7 | 47.5 | 96.8 | 45.9 | 104.4 | 87.3 | 116.9 | 59.3 | 151.2 | 96.6 | 58.3 | 49.4 | 39.5 | 38.1 | 28.5 | 62.9 | 73.7 | 115.2 | 40.5 | [6 empty] | 39 | 113.4 | -0.81 | 2.35 | 2.05 | -7.0972 | -0.0421 | 1.9856 | 195.9 | 185.7 | -1.11 | 2.1 | 2641 | 869.4 | 0.5 | 0.5
2018-05-03 14:19 | 2178 | 203.8 | 205.2 | 95 | 84.2 | 80.9 | 196.7 | 194.9 | 125.2 | 62 | 56 | 178.5 | 13.7 | 191.5 | 166.2 | 89 | 52.3 | 71 | 41.8 | 178.7 | 170.8 | 96.2 | 58 | 76 | 49.9 | 186.5 | 164.7 | 87.2 | 46.3 | 71.7 | 40.7 |  |  |  |  | 56.7 | 160.5 | 54.8 | 169 | 133.7 | 47.4 | 96.7 | 45.9 | 104.3 | 87.3 | 116.9 | 59.3 | 151.2 | 96.6 | 58.3 | 49.4 | 39.5 | 38 | 28.5 | 62.9 | 73.7 | 115.2 | 40.5 | [6 empty] | 39 | 111.5 | -0.83 | 2 | 2.04 | -1.9714 | -0.0992 | 1.9852 | 195.8 | 185.5 | -1.12 | 1.93 | 2642 | 869.4 | 0.5 | 0.5
2018-05-03 14:19 | 2179 | 203.7 | 205 | 94.9 | 84.1 | 80.8 | 196.6 | 194.9 | 125 | 62 | 56 | 178.4 | 13.7 | 191.3 | 166.3 | 89 | 52.4 | 71 | 41.5 | 178.6 | 170.8 | 96.2 | 58 | 76 | 50.5 | 186.4 | 164.8 | 87.2 | 46.2 | 71.7 | 40.5 |  |  |  |  | 56.7 | 160.4 | 54.8 | 168.9 | 133.7 | 47.4 | 96.7 | 46 | 104.3 | 87.2 | 116.9 | 59.3 | 151.1 | 96.6 | 58.3 | 49.5 | 39.5 | 38 | 28.5 | 62.9 | 73.6 | 115.2 | 40.5 | [6 empty] | 39.1 | 109.4 | -0.83 | 2.2 | 2.01 | -6.9509 | -0.0725 | 1.983 | 195.7 | 185.4 | -1.12 | 2.02 | 2643 | 869.5 | 0.5 | 0.5
2018-05-03 14:19 | 2180 | 203.6 | 204.9 | 94.9 | 84 | 80.8 | 196.5 | 194.8 | 125 | 62 | 56 | 178.3 | 13.7 | 191.2 | 166.2 | 88.9 | 52.4 | 70.9 | 41.5 | 178.5 | 170.9 | 96.1 | 57.3 | 76 | 50.7 | 186.3 | 164.8 | 87.1 | 46.1 | 71.6 | 40.3 |  |  |  |  | 56.6 | 160.3 | 54.8 | 168.8 | 133.6 | 47.4 | 96.6 | 46 | 104.2 | 87.2 | 116.8 | 59.2 | 151.1 | 96.5 | 58.2 | 49.4 | 39.5 | 38 | 28.5 | 62.9 | 73.6 | 115.1 | 40.5 | [6 empty] | 39 | 108.7 | -0.85 | 2.48 | 1.99 | -2.0507 | -0.0421 | 1.9843 | 195.6 | 185.3 | -1.13 | 2.14 | 2644 | 869.6 | 0.5 | 0.5
2018-05-03 14:19 | 2181 | 203.5 | 204.7 | 94.8 | 84 | 80.8 | 196.4 | 194.8 | 125.1 | 61.9 | 56 | 178.2 | 13.7 | 191.1 | 166.1 | 88.8 | 52.2 | 70.9 | 41.5 | 178.4 | 170.8 | 96 | 57.2 | 75.9 | 50.6 | 186.2 | 164.5 | 87 | 46.2 | 71.6 | 40.3 |  |  |  |  | 56.6 | 160.2 | 54.8 | 168.8 | 133.6 | 47.4 | 96.5 | 46 | 104.2 | 87.2 | 116.8 | 59.2 | 151 | 96.5 | 58.2 | 49.4 | 39.5 | 38.1 | 28.5 | 62.9 | 73.6 | 115.1 | 40.5 | [6 empty] | 38.8 | 108.3 | -0.91 | 2.08 | 1.99 | -10.2928 | -0.0296 | 1.9867 | 195.5 | 185.2 | -1.17 | 1.96 | 2645 | 869.6 | 0.5 | 0.5
2018-05-03 14:19 | 2182 | 203.4 | 204.5 | 94.7 | 83.9 | 80.7 | 196.2 | 194.7 | 125.3 | 61.9 | 55.9 | 178 | 13.7 | 191 | 166 | 88.8 | 51.8 | 70.9 | 41.6 | 178.3 | 170.7 | 95.9 | 57 | 75.9 | 52.1 | 186.1 | 164.2 | 86.9 | 46 | 71.5 | 40.2 |  |  |  |  | 56.6 | 160.1 | 54.8 | 168.7 | 133.6 | 47.4 | 96.5 | 46 | 104.1 | 87.2 | 116.8 | 59.2 | 150.9 | 96.5 | 58.2 | 49.4 | 39.5 | 38.1 | 28.5 | 62.9 | 73.6 | 115.1 | 40.6 | [6 empty] | 38.7 | 107.5 | -0.86 | 2.05 | 1.97 | -10.1972 | -0.0653 | 1.9845 | 195.4 | 185.1 | -1.14 | 1.95 | 2646 | 869.7 | 0.5 | 0.5
2018-05-03 14:19 | 2183 | 203.3 | 204.4 | 94.7 | 83.8 | 80.6 | 196 | 194.5 | 125.2 | 61.9 | 55.9 | 177.9 | 13.7 | 190.9 | 165.8 | 88.7 | 51.8 | 70.8 | 41.6 | 178.2 | 170.6 | 95.8 | 56.4 | 75.9 | 52.6 | 186 | 164.1 | 86.8 | 45.9 | 71.5 | 40.4 |  |  |  |  | 56.6 | 160.1 | 54.8 | 168.6 | 133.5 | 47.4 | 96.4 | 46 | 104.1 | 87.1 | 116.7 | 59.2 | 150.9 | 96.4 | 58.2 | 49.4 | 39.5 | 38.1 | 28.5 | 62.9 | 73.6 | 115 | 40.6 | [6 empty] | 38.8 | 107.3 | -0.93 | 2.39 | 1.99 | -8.8786 | -0.1493 | 1.9893 | 195.2 | 185 | -1.19 | 2.1 | 2647 | 869.8 | 0.5 | 0.5
2018-05-03 14:19 | 2184 | 203.2 | 204.3 | 94.7 | 83.9 | 80.6 | 195.9 | 194.5 | 125.1 | 61.8 | 55.9 | 177.8 | 13.7 | 190.7 | 165.7 | 88.7 | 51.7 | 70.8 | 41.4 | 178.1 | 170.5 | 95.8 | 56.3 | 75.8 | 51.6 | 185.9 | 164.2 | 86.7 | 45.8 | 71.5 | 40.7 |  |  |  |  | 56.6 | 160 | 54.8 | 168.5 | 133.5 | 47.4 | 96.4 | 46 | 104 | 87.1 | 116.7 | 59.2 | 150.8 | 96.4 | 58.2 | 49.4 | 39.5 | 38.1 | 28.5 | 62.9 | 73.6 | 115 | 40.6 | [6 empty] | 38.6 | 108.7 | -0.89 | 2.46 | 2.01 | -0.1525 | -0.0796 | 1.9819 | 195.1 | 184.9 | -1.16 | 2.14 | 2648 | 869.8 | 0.5 | 0.5
2018-05-03 14:19 | 2185 | 203.1 | 204.2 | 94.7 | 83.9 | 80.7 | 195.7 | 194.4 | 124.9 | 61.9 | 55.8 | 177.7 | 13.7 | 190.6 | 165.6 | 88.6 | 51.3 | 70.7 | 41.4 | 178 | 170.4 | 95.7 | 56.2 | 75.8 | 51.1 | 185.8 | 164.2 | 86.6 | 45.8 | 71.4 | 40.7 |  |  |  |  | 56.6 | 159.9 | 54.8 | 168.4 | 133.4 | 47.4 | 96.3 | 46 | 104 | 87.1 | 116.7 | 59.2 | 150.8 | 96.3 | 58.2 | 49.5 | 39.5 | 38.1 | 28.5 | 62.9 | 73.5 | 115 | 40.6 | [6 empty] | 38.4 | 109.6 | -0.91 | 2.39 | 1.98 | -2.916 | -0.0529 | 1.9867 | 195 | 184.8 | -1.17 | 2.11 | 2649 | 869.9 | 0.5 | 0.5
2018-05-03 14:19 | 2186 | 203 | 204.2 | 94.7 | 83.8 | 80.7 | 195.6 | 194.3 | 124.6 | 61.9 | 55.8 | 177.6 | 13.7 | 190.5 | 165.5 | 88.5 | 50.9 | 70.7 | 41.5 | 177.9 | 170.3 | 95.6 | 56 | 75.7 | 50.4 | 185.7 | 164.1 | 86.5 | 45.8 | 71.4 | 40.8 |  |  |  |  | 56.6 | 159.8 | 54.8 | 168.4 | 133.4 | 47.4 | 96.3 | 46 | 103.9 | 87.1 | 116.6 | 59.2 | 150.7 | 96.3 | 58.2 | 49.4 | 39.5 | 38.1 | 28.5 | 62.9 | 73.5 | 115 | 40.6 | [6 empty] | 38.4 | 109.3 | -0.89 | 2.1 | 1.99 | 1.7145 | -0.0957 | 1.9833 | 194.9 | 184.7 | -1.16 | 1.98 | 2650 | 870 | 0.5 | 0.5
2018-05-03 14:19 | 2187 | 202.9 | 204.1 | 94.7 | 83.7 | 80.8 | 195.5 | 194.2 | 124.4 | 61.9 | 55.8 | 177.5 | 13.7 | 190.4 | 165.5 | 88.5 | 51 | 70.7 | 41.6 | 177.8 | 170.2 | 95.6 | 55.8 | 75.7 | 49.9 | 185.6 | 163.9 | 86.5 | 46.1 | 71.4 | 40.7 |  |  |  |  | 56.6 | 159.7 | 54.8 | 168.3 | 133.4 | 47.4 | 96.2 | 46 | 103.9 | 87 | 116.6 | 59.2 | 150.7 | 96.3 | 58.2 | 49.4 | 39.5 | 38 | 28.5 | 62.9 | 73.5 | 114.9 | 40.6 | [6 empty] | 38.4 | 109.5 | -0.86 | 2.44 | 2.02 | 0.7233 | -0.0618 | 1.983 | 194.8 | 184.6 | -1.14 | 2.13 | 2651 | 870 | 0.5 | 0.5
2018-05-03 14:19 | 2188 | 202.8 | 204 | 94.6 | 83.7 | 80.9 | 195.4 | 194.1 | 124.3 | 62 | 55.7 | 177.4 | 13.7 | 190.3 | 165.6 | 88.4 | 51.1 | 70.6 | 41.7 | 177.7 | 170.1 | 95.5 | 55.4 | 75.6 | 49.8 | 185.5 | 163.7 | 86.4 | 46.3 | 71.4 | 40.3 |  |  |  |  | 56.6 | 159.7 | 54.9 | 168.2 | 133.3 | 47.5 | 96.2 | 46 | 103.8 | 87 | 116.6 | 59.1 | 150.6 | 96.2 | 58.2 | 49.5 | 39.5 | 38.1 | 28.5 | 62.9 | 73.5 | 114.9 | 40.6 | [6 empty] | 38.3 | 110.3 | -0.91 | 2.32 | 2.01 | -6.833 | -0.0225 | 1.9834 | 194.7 | 184.5 | -1.17 | 2.08 | 2652 | 870.1 | 0.5 | 0.5
2018-05-03 14:19 | 2189 | 202.8 | 203.9 | 94.5 | 83.7 | 81 | 195.3 | 194 | 124.2 | 62 | 55.7 | 177.2 | 13.7 | 190.2 | 165.6 | 88.3 | 50.7 | 70.5 | 41.7 | 177.6 | 170 | 95.4 | 55.1 | 75.6 | 49.9 | 185.3 | 163.5 | 86.3 | 46.1 | 71.4 | 40.4 |  |  |  |  | 56.6 | 159.6 | 54.9 | 168.1 | 133.3 | 47.5 | 96.1 | 46 | 103.8 | 87 | 116.5 | 59.1 | 150.6 | 96.2 | 58.2 | 49.5 | 39.5 | 38.1 | 28.5 | 62.8 | 73.4 | 114.9 | 40.7 | [6 empty] | 38 | 110.4 | -0.93 | 2.39 | 2.01 | -8.7963 | -0.035 | 1.9807 | 194.7 | 184.4 | -1.18 | 2.11 | 2653 | 870.2 | 0.5 | 0.5
2018-05-03 14:19 | 2190 | 202.7 | 203.9 | 94.5 | 83.6 | 81 | 195.2 | 194 | 124 | 61.9 | 55.7 | 177.1 | 13.7 | 190.1 | 165.5 | 88.2 | 50.7 | 70.5 | 41.8 | 177.5 | 169.8 | 95.4 | 55.3 | 75.5 | 50.6 | 185.2 | 163.3 | 86.3 | 45.9 | 71.3 | 40.7 |  |  |  |  | 56.6 | 159.5 | 54.8 | 168 | 133.2 | 47.4 | 96 | 46 | 103.7 | 87 | 116.5 | 59.1 | 150.5 | 96.2 | 58.2 | 49.4 | 39.5 | 38.1 | 28.5 | 62.8 | 73.4 | 114.8 | 40.7 | [6 empty] | 37.8 | 111.5 | -0.93 | 2.51 | 1.99 | -4.4885 | -0.0172 | 1.985 | 194.6 | 184.3 | -1.19 | 2.16 | 2654 | 870.2 | 0.5 | 0.5
2018-05-03 14:19 | 2191 | 202.6 | 203.9 | 94.6 | 83.6 | 81 | 195.1 | 193.8 | 123.9 | 61.8 | 55.7 | 177 | 13.7 | 190 | 165.2 | 88.1 | 50.7 | 70.5 | 42 | 177.4 | 169.6 | 95.3 | 55.5 | 75.5 | 51.1 | 185 | 163.3 | 86.2 | 45.9 | 71.3 | 41 |  |  |  |  | 56.7 | 159.4 | 54.8 | 168 | 133.2 | 47.4 | 96 | 46 | 103.7 | 86.9 | 116.4 | 59.1 | 150.4 | 96.1 | 58.2 | 49.4 | 39.5 | 38.1 | 28.5 | 62.8 | 73.4 | 114.8 | 40.7 | [6 empty] | 37.4 | 111.9 | -0.94 | 2.4 | 1.98 | -1.6859 | -0.0439 | 1.9853 | 194.5 | 184.1 | -1.19 | 2.12 | 2655 | 870.3 | 0.5 | 0.5
2018-05-03 14:19 | 2192 | 202.5 | 203.8 | 94.6 | 83.7 | 81 | 195 | 193.7 | 123.9 | 61.8 | 55.7 | 176.9 | 13.7 | 189.9 | 165.1 | 88.1 | 50.4 | 70.5 | 41.9 | 177.3 | 169.5 | 95.2 | 55.8 | 75.4 | 51.1 | 184.9 | 163.4 | 86.2 | 45.9 | 71.2 | 41.1 |  |  |  |  | 56.6 | 159.3 | 54.8 | 167.9 | 133.2 | 47.4 | 95.9 | 46 | 103.6 | 86.9 | 116.4 | 59.1 | 150.4 | 96.1 | 58.2 | 49.5 | 39.5 | 38.1 | 28.5 | 62.8 | 73.4 | 114.8 | 40.7 | [6 empty] | 37.2 | 111.7 | -0.95 | 2.47 | 2.02 | -15.2687 | -0.035 | 1.9849 | 194.4 | 184 | -1.19 | 2.15 | 2656 | 870.4 | 0.5 | 0.5
2018-05-03 14:19 | 2193 | 202.3 | 203.7 | 94.7 | 83.8 | 81.1 | 194.9 | 193.6 | 123.9 | 61.8 | 55.7 | 176.8 | 13.7 | 189.8 | 165.1 | 88 | 50.3 | 70.4 | 41.8 | 177.2 | 169.4 | 95.2 | 56 | 75.4 | 51.4 | 184.8 | 163.4 | 86.1 | 45.8 | 71.1 | 40.6 |  |  |  |  | 56.6 | 159.3 | 54.8 | 167.8 | 133.1 | 47.5 | 95.9 | 46 | 103.6 | 86.9 | 116.3 | 59.1 | 150.3 | 96 | 58.2 | 49.4 | 39.5 | 38.1 | 28.5 | 62.8 | 73.4 | 114.7 | 40.7 | [6 empty] | 37.5 | 112.9 | -0.88 | 2.37 | 1.98 | -9.9178 | -0.0886 | 1.9848 | 194.3 | 183.9 | -1.15 | 2.11 | 2657 | 870.5 | 0.5 | 0.5
2018-05-03 14:19 | 2194 | 202.2 | 203.6 | 94.6 | 83.8 | 81.2 | 194.8 | 193.3 | 123.8 | 61.8 | 55.7 | 176.7 | 13.7 | 189.7 | 165 | 87.9 | 50.1 | 70.4 | 42 | 177.1 | 169.4 | 95.1 | 56 | 75.4 | 52.3 | 184.7 | 163.2 | 86 | 45.8 | 71.1 | 40.1 |  |  |  |  | 56.6 | 159.2 | 54.7 | 167.7 | 133.1 | 47.5 | 95.8 | 46 | 103.5 | 86.9 | 116.3 | 59.1 | 150.2 | 96 | 58.2 | 49.4 | 39.5 | 38.1 | 28.5 | 62.8 | 73.4 | 114.7 | 40.7 | [6 empty] | 37.7 | 113.4 | -0.95 | 2.27 | 2.01 | -10.5575 | -0.0314 | 1.984 | 194.1 | 183.8 | -1.2 | 2.06 | 2658 | 870.5 | 0.5 | 0.5
2018-05-03 14:19 | 2195 | 202 | 203.5 | 94.6 | 83.6 | 81.2 | 194.7 | 193.2 | 123.7 | 61.8 | 55.7 | 176.5 | 13.7 | 189.5 | 164.8 | 87.8 | 50.2 | 70.4 | 42.1 | 177 | 169.4 | 95 | 56.3 | 75.3 | 53.1 | 184.6 | 163 | 86 | 45.8 | 71 | 39.8 |  |  |  |  | 56.6 | 159.1 | 54.7 | 167.6 | 133.1 | 47.4 | 95.8 | 46 | 103.5 | 86.8 | 116.3 | 59.1 | 150.1 | 95.9 | 58.2 | 49.4 | 39.5 | 38.1 | 28.5 | 62.8 | 73.3 | 114.7 | 40.8 | [6 empty] | 37.7 | 112.8 | -0.96 | 2.33 | 1.97 | -2.8279 | -0.0439 | 1.982 | 194 | 183.7 | -1.2 | 2.09 | 2659 | 870.6 | 0.5 | 0.5
2018-05-03 14:19 | 2196 | 201.9 | 203.4 | 94.6 | 83.5 | 81.2 | 194.6 | 193 | 123.6 | 61.8 | 55.7 | 176.4 | 13.7 | 189.4 | 164.7 | 87.8 | 50.5 | 70.3 | 42.2 | 176.9 | 169.2 | 94.9 | 56.5 | 75.3 | 53 | 184.5 | 162.9 | 85.9 | 45.9 | 70.9 | 39.7 |  |  |  |  | 56.6 | 159 | 54.8 | 167.5 | 133 | 47.4 | 95.7 | 46 | 103.4 | 86.8 | 116.2 | 59 | 150.1 | 95.9 | 58.1 | 49.5 | 39.5 | 38.1 | 28.5 | 62.8 | 73.3 | 114.7 | 40.8 | [6 empty] | 37.6 | 111.7 | -0.97 | 2.34 | 1.97 | -2.231 | -0.0261 | 1.9856 | 193.9 | 183.6 | -1.21 | 2.09 | 2660 | 870.7 | 0.5 | 0.5
2018-05-03 14:19 | 2197 | 201.8 | 203.3 | 94.5 | 83.4 | 81.1 | 194.5 | 192.9 | 123.5 | 61.8 | 55.6 | 176.3 | 13.7 | 189.3 | 164.6 | 87.7 | 50.9 | 70.3 | 42.4 | 176.8 | 169.1 | 94.8 | 56.4 | 75.2 | 52.5 | 184.4 | 162.9 | 85.9 | 46 | 70.9 | 39.7 |  |  |  |  | 56.6 | 158.9 | 54.8 | 167.5 | 133 | 47.4 | 95.6 | 46 | 103.4 | 86.8 | 116.2 | 59 | 150 | 95.9 | 58.1 | 49.5 | 39.5 | 38.1 | 28.5 | 62.8 | 73.3 | 114.6 | 40.8 | [6 empty] | 37.7 | 111 | -0.98 | 2.41 | 1.96 | -11.1014 | -0.0957 | 1.9858 | 193.8 | 183.5 | -1.22 | 2.12 | 2661 | 870.7 | 0.5 | 0.5
2018-05-03 14:19 | 2198 | 201.7 | 203.2 | 94.5 | 83.2 | 81.1 | 194.4 | 192.8 | 123.4 | 61.8 | 55.6 | 176.2 | 13.7 | 189.2 | 164.6 | 87.6 | 50.6 | 70.2 | 42.3 | 176.7 | 169.1 | 94.8 | 56.2 | 75.2 | 52.8 | 184.3 | 162.9 | 85.8 | 46.2 | 70.8 | 39.9 |  |  |  |  | 56.6 | 158.8 | 54.8 | 167.4 | 133 | 47.4 | 95.6 | 46 | 103.3 | 86.8 | 116.2 | 59 | 150 | 95.8 | 58.1 | 49.5 | 39.5 | 38.1 | 28.5 | 62.8 | 73.3 | 114.6 | 40.8 | [6 empty] | 37.7 | 111.7 | -0.99 | 2.42 | 1.98 | -12.4584 | -0.0922 | 1.985 | 193.7 | 183.4 | -1.22 | 2.13 | 2662 | 870.8 | 0.5 | 0.5
2018-05-03 14:19 | 2199 | 201.6 | 203 | 94.6 | 83.2 | 81.2 | 194.3 | 192.7 | 123.3 | 61.8 | 55.6 | 176.1 | 13.7 | 189.1 | 164.5 | 87.5 | 49.8 | 70.2 | 42.2 | 176.6 | 169.1 | 94.7 | 56.5 | 75.1 | 53.4 | 184.2 | 162.8 | 85.8 | 46.3 | 70.7 | 40.4 |  |  |  |  | 56.6 | 158.8 | 54.8 | 167.3 | 133 | 47.4 | 95.5 | 46 | 103.3 | 86.7 | 116.1 | 59 | 149.9 | 95.8 | 58.1 | 49.5 | 39.5 | 38.1 | 28.5 | 62.8 | 73.3 | 114.6 | 40.9 | [6 empty] | 37.8 | 112.5 | -0.91 | 2.43 | 1.95 | -10.3817 | -0.0529 | 1.9866 | 193.5 | 183.3 | -1.17 | 2.13 | 2663 | 870.9 | 0.5 | 0.5
2018-05-03 14:19 | 2200 | 201.5 | 202.9 | 94.5 | 83.2 | 81.1 | 194.2 | 192.7 | 123.3 | 61.8 | 55.6 | 176 | 13.7 | 189 | 164.1 | 87.5 | 49.5 | 70.2 | 41.8 | 176.5 | 169.2 | 94.6 | 56.6 | 75.1 | 52.5 | 184.1 | 162.6 | 85.7 | 46.4 | 70.7 | 40.6 |  |  |  |  | 56.5 | 158.7 | 54.8 | 167.2 | 133 | 47.4 | 95.4 | 46 | 103.2 | 86.7 | 116.1 | 59 | 149.9 | 95.8 | 58.1 | 49.5 | 39.5 | 38.1 | 28.5 | 62.8 | 73.3 | 114.5 | 40.9 | [6 empty] | 38.1 | 112.5 | -0.91 | 2.34 | 1.99 | -6.285 | -0.0743 | 1.9823 | 193.4 | 183.2 | -1.18 | 2.09 | 2664 | 870.9 | 0.5 | 0.5
2018-05-03 14:19 | 2201 | 201.3 | 202.8 | 94.5 | 83.2 | 81 | 194.1 | 192.6 | 123.2 | 61.8 | 55.7 | 175.9 | 13.7 | 188.9 | 163.9 | 87.4 | 49.4 | 70.1 | 41.6 | 176.4 | 168.9 | 94.6 | 56.2 | 75 | 51.3 | 184 | 162.4 | 85.7 | 46.5 | 70.6 | 41 |  |  |  |  | 56.6 | 158.6 | 54.8 | 167.2 | 132.9 | 47.4 | 95.4 | 46 | 103.2 | 86.7 | 116.1 | 59 | 149.8 | 95.7 | 58 | 49.5 | 39.5 | 38 | 28.5 | 62.8 | 73.2 | 114.5 | 40.9 | [6 empty] | 38.2 | 110.9 | -0.95 | 2.19 | 1.97 | -8.5479 | -0.019 | 1.9811 | 193.3 | 183.1 | -1.2 | 2.02 | 2665 | 871 | 0.5 | 0.5
2018-05-03 14:19 | 2202 | 201.2 | 202.7 | 94.4 | 83.2 | 81 | 194 | 192.5 | 123.2 | 61.8 | 55.7 | 175.8 | 13.7 | 188.7 | 164 | 87.4 | 49.4 | 70.1 | 41.5 | 176.2 | 168.5 | 94.5 | 55.6 | 75 | 51 | 183.9 | 162.2 | 85.7 | 46.4 | 70.6 | 41.1 |  |  |  |  | 56.6 | 158.5 | 54.8 | 167.1 | 132.9 | 47.4 | 95.3 | 46 | 103.1 | 86.7 | 116 | 59 | 149.8 | 95.7 | 58 | 49.5 | 39.5 | 38 | 28.5 | 62.8 | 73.2 | 114.5 | 40.9 | [6 empty] | 38 | 110.3 | -0.96 | 2.45 | 1.92 | -10.2176 | -0.0922 | 1.9838 | 193.2 | 183 | -1.2 | 2.13 | 2666 | 871.1 | 0.5 | 0.5
2018-05-03 14:19 | 2203 | 201.1 | 202.6 | 94.4 | 83.2 | 81 | 193.9 | 192.4 | 123.3 | 61.8 | 55.6 | 175.7 | 13.7 | 188.6 | 164 | 87.3 | 49.2 | 70.1 | 41.8 | 176.1 | 168.2 | 94.4 | 55.5 | 75 | 50.8 | 183.8 | 162 | 85.6 | 46.3 | 70.5 | 41.1 |  |  |  |  | 56.6 | 158.4 | 54.7 | 167 | 132.9 | 47.4 | 95.3 | 46 | 103.1 | 86.6 | 116 | 59 | 149.7 | 95.6 | 58 | 49.5 | 39.5 | 38 | 28.5 | 62.8 | 73.2 | 114.4 | 41 | [6 empty] | 37.7 | 111.5 | -0.92 | 2.3 | 1.97 | -9.266 | -0.0547 | 1.9855 | 193.1 | 182.9 | -1.18 | 2.07 | 2667 | 871.1 | 0.5 | 0.5
2018-05-03 14:19 | 2204 | 200.9 | 202.6 | 94.3 | 83.2 | 81 | 193.8 | 192.3 | 123.4 | 61.9 | 55.6 | 175.6 | 13.7 | 188.5 | 163.7 | 87.2 | 49 | 70 | 42 | 176 | 168.2 | 94.3 | 55.8 | 75 | 50.8 | 183.7 | 161.8 | 85.6 | 46.4 | 70.5 | 41.3 |  |  |  |  | 56.6 | 158.3 | 54.7 | 166.9 | 132.8 | 47.4 | 95.2 | 46 | 103 | 86.6 | 116 | 58.9 | 149.7 | 95.6 | 58 | 49.5 | 39.5 | 38 | 28.5 | 62.8 | 73.2 | 114.4 | 41 | [6 empty] | 37.5 | 110.8 | -0.94 | 1.81 | 1.96 | -5.738 | -0.0404 | 1.983 | 193 | 182.8 | -1.19 | 1.84 | 2668 | 871.2 | 0.5 | 0.5
2018-05-03 14:19 | 2205 | 200.8 | 202.5 | 94.2 | 83.3 | 81.1 | 193.7 | 192.1 | 123.5 | 61.9 | 55.6 | 175.5 | 13.7 | 188.4 | 163.4 | 87.2 | 49.4 | 70 | 41.9 | 175.9 | 168.3 | 94.3 | 56 | 75 | 50.9 | 183.6 | 161.8 | 85.5 | 46.6 | 70.4 | 41 |  |  |  |  | 56.7 | 158.3 | 54.8 | 166.8 | 132.8 | 47.4 | 95.2 | 46 | 103 | 86.6 | 115.9 | 58.9 | 149.6 | 95.6 | 58 | 49.5 | 39.5 | 38 | 28.5 | 62.8 | 73.2 | 114.4 | 41 | [6 empty] | 37.5 | 107.2 | -0.91 | 2.01 | 1.95 | 1.0247 | -0.0761 | 1.9826 | 192.9 | 182.6 | -1.17 | 1.92 | 2669 | 871.3 | 0.5 | 0.5
2018-05-03 14:19 | 2206 | 200.7 | 202.3 | 94.2 | 83.4 | 81.2 | 193.6 | 192 | 123.4 | 61.8 | 55.7 | 175.4 | 13.7 | 188.3 | 163.3 | 87.1 | 49.5 | 69.9 | 42 | 175.8 | 168.3 | 94.2 | 55.6 | 74.9 | 50.6 | 183.5 | 161.8 | 85.5 | 46.8 | 70.3 | 40.9 |  |  |  |  | 56.7 | 158.2 | 54.8 | 166.8 | 132.7 | 47.4 | 95.1 | 46 | 102.9 | 86.6 | 115.9 | 58.9 | 149.5 | 95.5 | 58 | 49.5 | 39.5 | 38 | 28.5 | 62.8 | 73.1 | 114.3 | 41 | [6 empty] | 37.6 | 105.9 | -0.86 | 2.38 | 1.96 | -5.9794 | -0.0582 | 1.9873 | 192.8 | 182.5 | -1.14 | 2.09 | 2670 | 871.3 | 0.5 | 0.5
2018-05-03 14:19 | 2207 | 200.6 | 202.1 | 94.2 | 83.5 | 81.2 | 193.5 | 192 | 123.3 | 61.7 | 55.7 | 175.3 | 13.7 | 188.2 | 163.4 | 87.1 | 49.3 | 69.9 | 42.1 | 175.7 | 168 | 94.1 | 55.5 | 74.9 | 50.5 | 183.3 | 161.7 | 85.4 | 47 | 70.3 | 41.1 |  |  |  |  | 56.7 | 158.1 | 54.7 | 166.7 | 132.7 | 47.4 | 95 | 46 | 102.9 | 86.6 | 115.9 | 58.9 | 149.5 | 95.5 | 58 | 49.5 | 39.5 | 38 | 28.5 | 62.8 | 73.1 | 114.3 | 40.8 | [6 empty] | 37.8 | 107.3 | -0.85 | 2.35 | 1.97 | -4.0896 | -0.069 | 1.9837 | 192.7 | 182.4 | -1.14 | 2.08 | 2671 | 871.4 | 0.5 | 0.5
2018-05-03 14:19 | 2208 | 200.5 | 201.9 | 94.2 | 83.5 | 81.2 | 193.4 | 191.9 | 123.2 | 61.6 | 55.7 | 175.2 | 13.7 | 188.1 | 163.4 | 87 | 49.4 | 69.8 | 42 | 175.6 | 167.6 | 94 | 56.2 | 74.9 | 50.5 | 183.3 | 161.8 | 85.4 | 46.7 | 70.3 | 41.3 |  |  |  |  | 56.7 | 158 | 54.7 | 166.6 | 132.7 | 47.4 | 95 | 46 | 102.8 | 86.5 | 115.8 | 58.9 | 149.4 | 95.4 | 58 | 49.5 | 39.5 | 38 | 28.5 | 62.8 | 73.1 | 114.3 | 40.8 | [6 empty] | 37.9 | 108.6 | -0.89 | 2.3 | 1.97 | -9.3322 | -0.0583 | 1.9822 | 192.6 | 182.3 | -1.16 | 2.07 | 2672 | 871.5 | 0.5 | 0.5
2018-05-03 14:19 | 2209 | 200.4 | 201.8 | 94.3 | 83.5 | 81.3 | 193.2 | 191.9 | 123.1 | 61.6 | 55.6 | 175.1 | 13.7 | 188 | 163.2 | 87 | 49.4 | 69.8 | 42.1 | 175.5 | 167.4 | 93.9 | 56.7 | 74.8 | 50.7 | 183.1 | 161.8 | 85.4 | 46.4 | 70.2 | 41.2 |  |  |  |  | 56.7 | 157.9 | 54.7 | 166.5 | 132.6 | 47.4 | 94.9 | 46 | 102.8 | 86.5 | 115.8 | 58.9 | 149.4 | 95.4 | 58 | 49.5 | 39.5 | 38 | 28.5 | 62.8 | 73.1 | 114.2 | 40.8 | [6 empty] | 38 | 110.5 | -0.89 | 2.36 | 1.97 | -5.496 | -0.0422 | 1.9857 | 192.5 | 182.2 | -1.16 | 2.1 | 2673 | 871.5 | 0.5 | 0.5
2018-05-03 14:19 | 2210 | 200.3 | 201.8 | 94.3 | 83.5 | 81.4 | 193.1 | 191.8 | 122.9 | 61.5 | 55.6 | 175 | 13.7 | 187.9 | 162.8 | 86.9 | 49 | 69.8 | 42.4 | 175.4 | 167.4 | 93.8 | 56.6 | 74.8 | 51.6 | 183 | 161.4 | 85.3 | 46.3 | 70.2 | 41.3 |  |  |  |  | 56.7 | 157.9 | 54.7 | 166.5 | 132.6 | 47.4 | 94.9 | 46 | 102.8 | 86.5 | 115.8 | 58.9 | 149.3 | 95.3 | 58 | 49.4 | 39.5 | 38 | 28.5 | 62.8 | 73.1 | 114.2 | 40.8 | [6 empty] | 38.1 | 112.5 | -0.91 | 2.37 | 1.97 | -8.5297 | -0.1065 | 1.9854 | 192.4 | 182.1 | -1.17 | 2.11 | 2674 | 871.6 | 0.5 | 0.5
2018-05-03 14:19 | 2211 | 200.1 | 201.6 | 94.3 | 83.4 | 81.5 | 192.9 | 191.7 | 122.8 | 61.6 | 55.7 | 174.9 | 13.7 | 187.8 | 162.7 | 86.9 | 48.9 | 69.7 | 42.6 | 175.3 | 167.6 | 93.8 | 56.3 | 74.7 | 51.8 | 182.9 | 161.2 | 85.3 | 46.1 | 70.1 | 41.5 |  |  |  |  | 56.7 | 157.8 | 54.8 | 166.4 | 132.6 | 47.4 | 94.8 | 46 | 102.7 | 86.4 | 115.7 | 58.9 | 149.2 | 95.3 | 58 | 49.4 | 39.5 | 38 | 28.5 | 62.8 | 73.1 | 114.2 | 40.9 | [6 empty] | 38.1 | 113.7 | -0.87 | 2.42 | 1.95 | -19.2875 | -0.1011 | 1.983 | 192.3 | 182 | -1.15 | 2.13 | 2675 | 871.7 | 0.5 | 0.5
2018-05-03 14:19 | 2212 | 200 | 201.4 | 94.2 | 83.3 | 81.6 | 192.8 | 191.7 | 122.7 | 61.6 | 55.7 | 174.7 | 13.7 | 187.7 | 162.7 | 86.8 | 48.8 | 69.7 | 42.6 | 175.2 | 167.4 | 93.7 | 55.8 | 74.7 | 51.5 | 182.8 | 161.1 | 85.2 | 46 | 70 | 41.8 |  |  |  |  | 56.7 | 157.7 | 54.7 | 166.3 | 132.5 | 47.4 | 94.8 | 46 | 102.7 | 86.4 | 115.7 | 58.9 | 149.2 | 95.3 | 58 | 49.4 | 39.5 | 38 | 28.5 | 62.8 | 73 | 114.1 | 40.9 | [6 empty] | 38.2 | 114.1 | -0.87 | 2.41 | 1.94 | -4.4917 | -0.0529 | 1.9826 | 192.1 | 181.9 | -1.15 | 2.13 | 2676 | 871.7 | 0.5 | 0.5
2018-05-03 14:19 | 2213 | 199.9 | 201.3 | 94.2 | 83.4 | 81.6 | 192.7 | 191.6 | 122.6 | 61.7 | 55.8 | 174.6 | 13.7 | 187.6 | 162.6 | 86.8 | 48.8 | 69.6 | 42.8 | 175.1 | 167.3 | 93.6 | 55.2 | 74.7 | 51.4 | 182.7 | 161 | 85.1 | 45.9 | 70 | 42.1 |  |  |  |  | 56.7 | 157.6 | 54.8 | 166.2 | 132.5 | 47.4 | 94.7 | 46 | 102.6 | 86.4 | 115.6 | 58.9 | 149.1 | 95.2 | 57.9 | 49.5 | 39.5 | 38 | 28.5 | 62.7 | 73 | 114.1 | 40.9 | [6 empty] | 38.2 | 114 | -0.88 | 2.38 | 1.89 | -3.2703 | -0.0797 | 1.9808 | 192 | 181.8 | -1.15 | 2.12 | 2677 | 871.8 | 0.5 | 0.5
2018-05-03 14:19 | 2214 | 199.8 | 201.2 | 94.2 | 83.5 | 81.6 | 192.6 | 191.6 | 122.6 | 61.7 | 55.8 | 174.6 | 13.7 | 187.4 | 162.7 | 86.7 | 48.8 | 69.6 | 42.9 | 175 | 167.2 | 93.6 | 54.5 | 74.6 | 51.5 | 182.6 | 161 | 85.1 | 46 | 69.9 | 42.2 |  |  |  |  | 56.7 | 157.6 | 54.8 | 166.2 | 132.4 | 47.4 | 94.7 | 46.1 | 102.6 | 86.4 | 115.6 | 58.9 | 149.1 | 95.2 | 57.9 | 49.5 | 39.5 | 38 | 28.5 | 62.7 | 73 | 114.1 | 40.9 | [6 empty] | 38.1 | 114.2 | -0.94 | 2.32 | 1.91 | -7.3604 | -0.1386 | 1.9833 | 192 | 181.7 | -1.19 | 2.09 | 2678 | 871.9 | 0.5 | 0.5
2018-05-03 14:19 | 2215 | 199.7 | 201.2 | 94.1 | 83.5 | 81.6 | 192.5 | 191.6 | 122.6 | 61.7 | 55.7 | 174.5 | 13.7 | 187.3 | 162.8 | 86.7 | 48.7 | 69.5 | 42.9 | 174.9 | 167.1 | 93.5 | 54.1 | 74.6 | 51.2 | 182.5 | 161.2 | 85.1 | 46.2 | 69.9 | 42.2 |  |  |  |  | 56.8 | 157.5 | 54.8 | 166.1 | 132.4 | 47.4 | 94.6 | 46 | 102.5 | 86.4 | 115.6 | 58.9 | 149 | 95.1 | 57.9 | 49.6 | 39.5 | 38 | 28.5 | 62.7 | 73 | 114.1 | 40.9 | [6 empty] | 38 | 114.5 | -0.94 | 2.26 | 1.93 | -12.3335 | -0.0243 | 1.9808 | 191.9 | 181.6 | -1.19 | 2.06 | 2679 | 872 | 0.5 | 0.5
2018-05-03 14:19 | 2216 | 199.6 | 201.2 | 94.2 | 83.4 | 81.4 | 192.4 | 191.5 | 122.5 | 61.7 | 55.6 | 174.4 | 13.7 | 187.2 | 162.8 | 86.6 | 48.5 | 69.5 | 42.9 | 174.8 | 166.9 | 93.4 | 54.3 | 74.5 | 50.8 | 182.4 | 161.2 | 85 | 46.1 | 69.8 | 41.8 |  |  |  |  | 56.8 | 157.4 | 54.8 | 166 | 132.4 | 47.4 | 94.5 | 46 | 102.5 | 86.3 | 115.5 | 58.8 | 149 | 95.1 | 57.9 | 49.5 | 39.5 | 38 | 28.5 | 62.7 | 73 | 114 | 40.8 | [6 empty] | 37.9 | 114.7 | -0.91 | 2.31 | 1.93 | 1.3723 | -0.0225 | 1.9858 | 191.8 | 181.5 | -1.17 | 2.08 | 2680 | 872 | 0.5 | 0.5
2018-05-03 14:19 | 2217 | 199.5 | 201.1 | 94.3 | 83.4 | 81.4 | 192.2 | 191.5 | 122.5 | 61.6 | 55.7 | 174.3 | 13.7 | 187.1 | 162.7 | 86.5 | 48.5 | 69.4 | 42.9 | 174.7 | 166.8 | 93.3 | 54.6 | 74.5 | 50.6 | 182.3 | 161.1 | 85 | 45.9 | 69.8 | 41.5 |  |  |  |  | 56.7 | 157.3 | 54.8 | 165.9 | 132.3 | 47.4 | 94.5 | 46 | 102.4 | 86.3 | 115.5 | 58.8 | 148.9 | 95.1 | 57.9 | 49.5 | 39.5 | 38 | 28.5 | 62.7 | 73 | 114 | 40.8 | [6 empty] | 37.9 | 115.2 | -0.91 | 2.37 | 1.92 | -4.3033 | -0.0726 | 1.9862 | 191.7 | 181.4 | -1.17 | 2.11 | 2681 | 872.1 | 0.5 | 0.5
2018-05-03 14:19 | 2218 | 199.4 | 200.9 | 94.4 | 83.4 | 81.5 | 192.1 | 191.4 | 122.5 | 61.6 | 55.6 | 174.1 | 13.7 | 187 | 162.6 | 86.5 | 48.4 | 69.4 | 42.9 | 174.6 | 166.9 | 93.3 | 54.9 | 74.4 | 50.2 | 182.2 | 161 | 85 | 46 | 69.7 | 41.5 |  |  |  |  | 56.7 | 157.2 | 54.8 | 165.8 | 132.3 | 47.4 | 94.4 | 46 | 102.4 | 86.3 | 115.4 | 58.8 | 148.9 | 95 | 57.9 | 49.5 | 39.5 | 38 | 28.5 | 62.7 | 72.9 | 114 | 40.9 | [6 empty] | 38 | 115.6 | -0.9 | 2.35 | 1.92 | -9.0181 | -0.0636 | 1.9829 | 191.6 | 181.3 | -1.17 | 2.1 | 2682 | 872.2 | 0.5 | 0.5
2018-05-03 14:19 | 2219 | 199.3 | 200.7 | 94.3 | 83.3 | 81.6 | 191.9 | 191.3 | 122.6 | 61.6 | 55.6 | 174 | 13.7 | 186.9 | 162.4 | 86.4 | 48.5 | 69.3 | 42.8 | 174.5 | 166.9 | 93.2 | 54.8 | 74.4 | 50.1 | 182.1 | 160.7 | 85 | 46 | 69.7 | 41.7 |  |  |  |  | 56.7 | 157.2 | 54.8 | 165.8 | 132.2 | 47.4 | 94.4 | 46 | 102.3 | 86.3 | 115.4 | 58.8 | 148.8 | 95 | 57.9 | 49.5 | 39.5 | 38 | 28.5 | 62.7 | 72.9 | 114 | 40.9 | [6 empty] | 37.9 | 115.4 | -0.9 | 2.28 | 1.9 | -9.0259 | -0.0297 | 1.9857 | 191.5 | 181.2 | -1.17 | 2.07 | 2683 | 872.2 | 0.5 | 0.5
2018-05-03 14:19 | 2220 | 199.2 | 200.6 | 94.2 | 83.2 | 81.6 | 191.8 | 191.2 | 122.6 | 61.7 | 55.5 | 173.9 | 13.7 | 186.8 | 162.1 | 86.4 | 48.4 | 69.3 | 43.1 | 174.4 | 166.6 | 93.1 | 54.2 | 74.4 | 50.3 | 182 | 160.5 | 84.9 | 46.2 | 69.6 | 41.7 |  |  |  |  | 56.7 | 157.1 | 54.8 | 165.7 | 132.2 | 47.4 | 94.3 | 46 | 102.3 | 86.2 | 115.4 | 58.8 | 148.7 | 94.9 | 57.9 | 49.5 | 39.5 | 38 | 28.5 | 62.7 | 72.9 | 113.9 | 40.9 | [6 empty] | 37.9 | 115.2 | -0.89 | 2.29 | 1.89 | -15.6895 | -0.0368 | 1.9877 | 191.4 | 181.1 | -1.16 | 2.08 | 2684 | 872.3 | 0.5 | 0.5
2018-05-03 14:19 | 2221 | 199.1 | 200.5 | 94.1 | 83.2 | 81.7 | 191.7 | 191.1 | 122.5 | 61.6 | 55.4 | 173.8 | 13.7 | 186.7 | 161.9 | 86.4 | 48.4 | 69.3 | 43.6 | 174.3 | 166.4 | 93 | 54 | 74.3 | 50 | 181.9 | 160.4 | 84.9 | 46.2 | 69.6 | 41.5 |  |  |  |  | 56.7 | 157 | 54.8 | 165.6 | 132.2 | 47.4 | 94.2 | 46 | 102.2 | 86.2 | 115.3 | 58.8 | 148.7 | 94.9 | 57.9 | 49.5 | 39.5 | 38 | 28.5 | 62.7 | 72.9 | 113.9 | 41 | [6 empty] | 37.8 | 115.5 | -0.88 | 2.29 | 1.85 | -6.7459 | -0.0958 | 1.9833 | 191.3 | 180.9 | -1.15 | 2.08 | 2685 | 872.4 | 0.5 | 0.5
2018-05-03 14:19 | 2222 | 199 | 200.4 | 94 | 83.2 | 81.5 | 191.7 | 191 | 122.4 | 61.5 | 55.4 | 173.7 | 13.7 | 186.6 | 162 | 86.3 | 48.7 | 69.2 | 43.7 | 174.2 | 166.4 | 93 | 54.4 | 74.2 | 50 | 181.7 | 160.4 | 84.9 | 46 | 69.5 | 41.5 |  |  |  |  | 56.7 | 156.9 | 54.8 | 165.5 | 132.1 | 47.3 | 94.2 | 46 | 102.2 | 86.2 | 115.3 | 58.8 | 148.6 | 94.9 | 57.9 | 49.5 | 39.5 | 38 | 28.5 | 62.7 | 72.9 | 113.8 | 41 | [6 empty] | 37.7 | 115.7 | -0.9 | 2.23 | 1.84 | 1.2357 | -0.0869 | 1.9852 | 191.2 | 180.8 | -1.16 | 2.05 | 2686 | 872.4 | 0.5 | 0.5
2018-05-03 14:19 | 2223 | 198.9 | 200.3 | 94 | 83.1 | 81.4 | 191.6 | 191 | 122.3 | 61.5 | 55.4 | 173.6 | 13.7 | 186.5 | 161.9 | 86.3 | 48.5 | 69.2 | 43.6 | 174.1 | 166.5 | 92.9 | 54.5 | 74.2 | 50.1 | 181.6 | 160.4 | 84.8 | 45.8 | 69.5 | 41.9 |  |  |  |  | 56.7 | 156.8 | 54.8 | 165.5 | 132.1 | 47.3 | 94.1 | 46 | 102.1 | 86.2 | 115.3 | 58.8 | 148.6 | 94.8 | 57.9 | 49.6 | 39.5 | 38 | 28.5 | 62.7 | 72.9 | 113.8 | 41 | [6 empty] | 37.9 | 115 | -0.95 | 2.29 | 1.83 | -2.904 | -0.0672 | 1.9829 | 191.1 | 180.7 | -1.2 | 2.08 | 2687 | 872.5 | 0.5 | 0.5
2018-05-03 14:19 | 2224 | 198.8 | 200.1 | 93.9 | 83 | 81.4 | 191.5 | 190.9 | 122.3 | 61.5 | 55.3 | 173.5 | 13.7 | 186.4 | 161.6 | 86.2 | 48.5 | 69.1 | 43.4 | 174 | 166.5 | 92.8 | 54.6 | 74.1 | 49.8 | 181.5 | 160.3 | 84.8 | 45.6 | 69.5 | 42.1 |  |  |  |  | 56.7 | 156.8 | 54.8 | 165.4 | 132.1 | 47.3 | 94.1 | 46 | 102.1 | 86.1 | 115.2 | 58.8 | 148.5 | 94.8 | 57.9 | 49.6 | 39.5 | 38 | 28.5 | 62.7 | 72.8 | 113.8 | 41 | [6 empty] | 37.9 | 113.6 | -0.97 | 2.19 | 1.88 | -5.7239 | -0.0082 | 1.9839 | 191 | 180.6 | -1.21 | 2.03 | 2688 | 872.6 | 0.5 | 0.5
2018-05-03 14:19 | 2225 | 198.7 | 200.1 | 93.8 | 83 | 81.4 | 191.4 | 190.8 | 122.3 | 61.4 | 55.3 | 173.4 | 13.7 | 186.2 | 161.4 | 86.2 | 48.7 | 69.1 | 43.3 | 173.9 | 166.4 | 92.8 | 54.6 | 74 | 49.2 | 181.5 | 160.3 | 84.7 | 45.5 | 69.5 | 41.9 |  |  |  |  | 56.7 | 156.7 | 54.8 | 165.3 | 132 | 47.3 | 94 | 46 | 102 | 86.1 | 115.2 | 58.7 | 148.4 | 94.7 | 57.9 | 49.6 | 39.5 | 38 | 28.5 | 62.7 | 72.8 | 113.7 | 41 | [6 empty] | 37.8 | 112.1 | -0.94 | 2.16 | 1.88 | -17.0003 | -0.0386 | 1.9858 | 190.9 | 180.5 | -1.19 | 2.01 | 2689 | 872.6 | 0.5 | 0.5
2018-05-03 14:19 | 2226 | 198.6 | 200 | 93.7 | 83 | 81.6 | 191.3 | 190.7 | 122.4 | 61.3 | 55.2 | 173.3 | 13.7 | 186.1 | 161.4 | 86.1 | 48.4 | 69.1 | 43.5 | 173.8 | 166.2 | 92.7 | 54.4 | 74 | 48.8 | 181.4 | 160.2 | 84.7 | 45.5 | 69.4 | 41.6 |  |  |  |  | 56.7 | 156.6 | 54.8 | 165.2 | 132 | 47.3 | 94 | 46 | 102 | 86.1 | 115.2 | 58.7 | 148.4 | 94.7 | 57.8 | 49.6 | 39.5 | 38 | 28.5 | 62.7 | 72.8 | 113.7 | 41 | [6 empty] | 37.6 | 110.9 | -0.95 | 2.24 | 1.9 | -6.0373 | -0.0118 | 1.9812 | 190.8 | 180.4 | -1.2 | 2.04 | 2690 | 872.7 | 0.5 | 0.5
2018-05-03 14:19 | 2227 | 198.5 | 199.8 | 93.6 | 82.9 | 81.6 | 191.1 | 190.6 | 122.5 | 61.2 | 55.1 | 173.2 | 13.7 | 186 | 161.5 | 86.1 | 48 | 69 | 43.6 | 173.7 | 166.2 | 92.7 | 54.1 | 73.9 | 49.1 | 181.3 | 160.1 | 84.6 | 45.6 | 69.4 | 41.6 |  |  |  |  | 56.7 | 156.5 | 54.8 | 165.2 | 132 | 47.3 | 93.9 | 46 | 101.9 | 86.1 | 115.1 | 58.7 | 148.3 | 94.7 | 57.8 | 49.6 | 39.5 | 38 | 28.5 | 62.7 | 72.8 | 113.7 | 41 | [6 empty] | 37.5 | 111.3 | -0.95 | 2.33 | 1.92 | -8.7985 | -0.0386 | 1.9832 | 190.6 | 180.4 | -1.19 | 2.08 | 2691 | 872.8 | 0.5 | 0.5
2018-05-03 14:19 | 2228 | 198.3 | 199.7 | 93.4 | 82.8 | 81.6 | 191 | 190.4 | 122.3 | 61.2 | 55 | 173.1 | 13.7 | 185.9 | 161.6 | 86 | 47.8 | 69 | 43.6 | 173.6 | 166.1 | 92.6 | 54.3 | 73.9 | 48.9 | 181.2 | 159.9 | 84.6 | 45.7 | 69.4 | 41.7 |  |  |  |  | 56.6 | 156.5 | 54.8 | 165.1 | 131.9 | 47.4 | 93.9 | 46 | 101.9 | 86 | 115.1 | 58.7 | 148.3 | 94.6 | 57.8 | 49.5 | 39.5 | 38 | 28.5 | 62.7 | 72.8 | 113.7 | 41.1 | [6 empty] | 37.3 | 111.9 | -0.9 | 2.31 | 1.91 | -5.511 | -0.0922 | 1.9852 | 190.5 | 180.2 | -1.16 | 2.08 | 2692 | 872.8 | 0.5 | 0.5
2018-05-03 14:19 | 2229 | 198.2 | 199.7 | 93.3 | 82.8 | 81.6 | 191 | 190.3 | 122.1 | 61.2 | 55 | 173 | 13.7 | 185.8 | 161.3 | 85.9 | 47.8 | 68.9 | 43.4 | 173.5 | 166.2 | 92.6 | 54 | 73.8 | 48.3 | 181.1 | 159.8 | 84.5 | 45.3 | 69.4 | 41.7 |  |  |  |  | 56.6 | 156.4 | 54.8 | 165 | 131.9 | 47.4 | 93.8 | 46 | 101.8 | 86 | 115.1 | 58.7 | 148.2 | 94.6 | 57.8 | 49.5 | 39.5 | 38 | 28.5 | 62.7 | 72.8 | 113.6 | 41.1 | [6 empty] | 37.2 | 111.9 | -0.82 | 2.37 | 1.93 | -14.81 | -0.0279 | 1.9824 | 190.4 | 180.1 | -1.11 | 2.11 | 2693 | 872.9 | 0.5 | 0.5
2018-05-03 14:19 | 2230 | 198.1 | 199.7 | 93.3 | 82.8 | 81.5 | 190.9 | 190.2 | 121.8 | 61.2 | 55 | 172.9 | 13.7 | 185.7 | 160.9 | 85.9 | 48 | 68.9 | 43.3 | 173.4 | 166.2 | 92.5 | 53.7 | 73.7 | 48 | 181 | 159.8 | 84.5 | 44.9 | 69.3 | 41.3 |  |  |  |  | 56.6 | 156.3 | 54.8 | 164.9 | 131.9 | 47.4 | 93.8 | 46 | 101.8 | 86 | 115 | 58.7 | 148.1 | 94.5 | 57.7 | 49.5 | 39.5 | 38 | 28.5 | 62.7 | 72.7 | 113.6 | 41.1 | [6 empty] | 37.5 | 112.6 | -0.89 | 2.33 | 1.95 | -8.663 | -0.0118 | 1.9827 | 190.4 | 180 | -1.16 | 2.09 | 2694 | 873 | 0.5 | 0.5
2018-05-03 14:19 | 2231 | 198 | 199.6 | 93.2 | 82.9 | 81.4 | 190.9 | 190.1 | 121.6 | 61.2 | 55.1 | 172.8 | 13.7 | 185.6 | 160.7 | 85.8 | 48 | 68.9 | 43.9 | 173.3 | 166 | 92.5 | 54 | 73.6 | 47.8 | 180.9 | 159.4 | 84.4 | 44.8 | 69.3 | 41.1 |  |  |  |  | 56.6 | 156.2 | 54.7 | 164.9 | 131.8 | 47.4 | 93.7 | 46 | 101.7 | 86 | 115 | 58.7 | 148.1 | 94.5 | 57.7 | 49.5 | 39.5 | 37.9 | 28.5 | 62.7 | 72.7 | 113.6 | 41.2 | [6 empty] | 37.7 | 113.3 | -0.9 | 2.32 | 1.94 | -5.7636 | -0.0529 | 1.9842 | 190.3 | 179.9 | -1.17 | 2.09 | 2695 | 873 | 0.5 | 0.5
2018-05-03 14:19 | 2232 | 197.9 | 199.4 | 93.1 | 82.8 | 81.5 | 190.8 | 190.1 | 121.7 | 61.2 | 55.1 | 172.7 | 13.7 | 185.5 | 160.9 | 85.8 | 47.7 | 68.9 | 44.2 | 173.2 | 165.8 | 92.4 | 54 | 73.6 | 48 | 180.8 | 159 | 84.3 | 44.9 | 69.3 | 41.2 |  |  |  |  | 56.6 | 156.1 | 54.8 | 164.8 | 131.8 | 47.4 | 93.7 | 46 | 101.7 | 85.9 | 114.9 | 58.7 | 148 | 94.4 | 57.7 | 49.5 | 39.5 | 37.9 | 28.5 | 62.7 | 72.7 | 113.5 | 41.2 | [6 empty] | 37.9 | 113.6 | -0.81 | 2.32 | 1.94 | -3.3357 | -0.0082 | 1.9837 | 190.2 | 179.8 | -1.11 | 2.09 | 2696 | 873.1 | 0.5 | 0.5
2018-05-03 14:19 | 2233 | 197.7 | 199.2 | 93.1 | 82.7 | 81.6 | 190.7 | 190 | 121.8 | 61.2 | 55 | 172.6 | 13.7 | 185.4 | 161 | 85.7 | 47.8 | 68.8 | 44.4 | 173.1 | 165.5 | 92.4 | 53.8 | 73.5 | 49.1 | 180.7 | 159.2 | 84.3 | 44.9 | 69.3 | 41.2 |  |  |  |  | 56.6 | 156.1 | 54.8 | 164.7 | 131.7 | 47.4 | 93.6 | 46 | 101.6 | 85.9 | 114.9 | 58.7 | 148 | 94.4 | 57.7 | 49.5 | 39.5 | 37.9 | 28.5 | 62.7 | 72.7 | 113.5 | 41.2 | [6 empty] | 38.2 | 113.6 | -0.81 | 2.31 | 1.93 | -5.7108 | -0.0118 | 1.9838 | 190.1 | 179.7 | -1.11 | 2.08 | 2697 | 873.2 | 0.5 | 0.5
2018-05-03 14:19 | 2234 | 197.6 | 199.2 | 93.1 | 82.6 | 81.7 | 190.6 | 189.9 | 121.7 | 61.2 | 55 | 172.5 | 13.7 | 185.3 | 160.8 | 85.6 | 48 | 68.8 | 44.4 | 173 | 165.3 | 92.3 | 53.5 | 73.4 | 50.1 | 180.6 | 159.3 | 84.2 | 44.8 | 69.2 | 41 |  |  |  |  | 56.6 | 156 | 54.8 | 164.6 | 131.7 | 47.4 | 93.6 | 46 | 101.6 | 85.9 | 114.9 | 58.6 | 147.9 | 94.4 | 57.7 | 49.5 | 39.5 | 38 | 28.5 | 62.7 | 72.7 | 113.5 | 41.3 | [6 empty] | 38.2 | 113.2 | -0.88 | 2.35 | 1.93 | -9.9101 | -0.0476 | 1.9871 | 189.9 | 179.6 | -1.15 | 2.1 | 2698 | 873.2 | 0.5 | 0.5
2018-05-03 14:20 | 2235 | 197.5 | 199.1 | 93.1 | 82.5 | 81.8 | 190.5 | 189.8 | 121.7 | 61.2 | 54.9 | 172.4 | 13.7 | 185.2 | 160.6 | 85.6 | 48 | 68.8 | 44.2 | 172.9 | 165 | 92.2 | 53.8 | 73.4 | 50.4 | 180.5 | 159.1 | 84.1 | 44.8 | 69.2 | 41 |  |  |  |  | 56.6 | 155.9 | 54.8 | 164.6 | 131.7 | 47.3 | 93.5 | 46 | 101.5 | 85.9 | 114.8 | 58.6 | 147.8 | 94.3 | 57.7 | 49.5 | 39.5 | 38 | 28.5 | 62.7 | 72.6 | 113.5 | 41.3 | [6 empty] | 38 | 112.9 | -0.9 | 2.38 | 1.91 | -5.303 | -0.0905 | 1.987 | 189.9 | 179.5 | -1.17 | 2.11 | 2699 | 873.3 | 0.5 | 0.5
2018-05-03 14:20 | 2236 | 197.4 | 199.1 | 93.1 | 82.5 | 81.8 | 190.3 | 189.8 | 121.6 | 61.1 | 54.8 | 172.3 | 13.7 | 185.1 | 160.5 | 85.5 | 48.1 | 68.7 | 44 | 172.8 | 164.9 | 92.2 | 53.6 | 73.3 | 50.2 | 180.4 | 159 | 84.1 | 44.8 | 69.2 | 41 |  |  |  |  | 56.6 | 155.8 | 54.8 | 164.5 | 131.6 | 47.3 | 93.5 | 46 | 101.5 | 85.8 | 114.8 | 58.6 | 147.8 | 94.3 | 57.7 | 49.5 | 39.5 | 37.9 | 28.5 | 62.6 | 72.6 | 113.4 | 41.2 | [6 empty] | 38.2 | 112.8 | -0.88 | 2.32 | 1.91 | -3.3447 | -0.0494 | 1.9872 | 189.8 | 179.4 | -1.15 | 2.08 | 2700 | 873.4 | 0.5 | 0.5
2018-05-03 14:20 | 2237 | 197.3 | 198.9 | 93.2 | 82.6 | 81.7 | 190.2 | 189.7 | 121.5 | 61 | 54.8 | 172.2 | 13.7 | 185 | 160.3 | 85.5 | 48.3 | 68.7 | 43.4 | 172.7 | 164.9 | 92.1 | 52.9 | 73.3 | 50.5 | 180.3 | 159.1 | 84 | 44.7 | 69.1 | 40.7 |  |  |  |  | 56.6 | 155.8 | 54.8 | 164.4 | 131.6 | 47.3 | 93.4 | 46 | 101.4 | 85.8 | 114.7 | 58.6 | 147.7 | 94.2 | 57.7 | 49.5 | 39.5 | 38 | 28.5 | 62.6 | 72.6 | 113.4 | 41.2 | [6 empty] | 38.4 | 112.6 | -0.87 | 2.32 | 1.89 | -4.5717 | -0.0833 | 1.9874 | 189.7 | 179.3 | -1.15 | 2.09 | 2701 | 873.4 | 0.5 | 0.5
2018-05-03 14:20 | 2238 | 197.2 | 198.8 | 93.2 | 82.6 | 81.6 | 190.1 | 189.6 | 121.5 | 60.9 | 54.8 | 172.1 | 13.7 | 184.9 | 160.1 | 85.4 | 48.2 | 68.6 | 42.9 | 172.6 | 164.9 | 92 | 52.9 | 73.2 | 51.2 | 180.2 | 159 | 83.9 | 44.5 | 69.1 | 40.7 |  |  |  |  | 56.6 | 155.7 | 54.8 | 164.3 | 131.6 | 47.3 | 93.3 | 46 | 101.4 | 85.8 | 114.7 | 58.6 | 147.6 | 94.2 | 57.7 | 49.5 | 39.5 | 38 | 28.5 | 62.6 | 72.6 | 113.4 | 41.2 | [6 empty] | 38.4 | 112.2 | -0.87 | 2.37 | 1.9 | -10.1195 | -0.0279 | 1.9848 | 189.6 | 179.2 | -1.15 | 2.11 | 2702 | 873.5 | 0.5 | 0.5
2018-05-03 14:20 | 2239 | 197.1 | 198.7 | 93.2 | 82.5 | 81.6 | 190 | 189.6 | 121.4 | 60.9 | 54.7 | 172 | 13.7 | 184.7 | 160.2 | 85.4 | 48.2 | 68.6 | 42.7 | 172.5 | 164.8 | 91.9 | 53 | 73.2 | 51.4 | 180.1 | 158.8 | 83.9 | 44.4 | 69.1 | 41 |  |  |  |  | 56.6 | 155.6 | 54.8 | 164.3 | 131.5 | 47.3 | 93.3 | 46 | 101.3 | 85.8 | 114.7 | 58.6 | 147.6 | 94.2 | 57.7 | 49.5 | 39.5 | 38 | 28.5 | 62.6 | 72.6 | 113.3 | 41.2 | [6 empty] | 38.5 | 111.8 | -0.84 | 2.36 | 1.89 | -7.2133 | -0.078 | 1.9848 | 189.5 | 179.1 | -1.13 | 2.1 | 2703 | 873.6 | 0.5 | 0.5
2018-05-03 14:20 | 2240 | 197 | 198.6 | 93.1 | 82.5 | 81.5 | 190 | 189.5 | 121.4 | 60.9 | 54.7 | 171.9 | 13.7 | 184.6 | 160.1 | 85.3 | 48.4 | 68.5 | 42.6 | 172.5 | 164.7 | 91.9 | 52.7 | 73.1 | 50.9 | 180 | 158.4 | 83.8 | 44.4 | 69 | 40.8 |  |  |  |  | 56.6 | 155.5 | 54.8 | 164.2 | 131.5 | 47.3 | 93.2 | 46 | 101.3 | 85.7 | 114.6 | 58.6 | 147.5 | 94.1 | 57.7 | 49.5 | 39.5 | 38 | 28.5 | 62.6 | 72.6 | 113.3 | 41.2 | [6 empty] | 38.5 | 111.8 | -0.87 | 2.34 | 1.88 | -5.8011 | -0.0547 | 1.9847 | 189.4 | 179 | -1.14 | 2.09 | 2704 | 873.6 | 0.5 | 0.5
2018-05-03 14:20 | 2241 | 196.9 | 198.5 | 93.1 | 82.4 | 81.5 | 189.9 | 189.5 | 121.4 | 60.9 | 54.7 | 171.8 | 13.7 | 184.5 | 159.9 | 85.3 | 48.5 | 68.5 | 43.1 | 172.4 | 164.6 | 91.8 | 52.6 | 73.1 | 50 | 179.9 | 158.3 | 83.7 | 44.4 | 69 | 40.6 |  |  |  |  | 56.6 | 155.5 | 54.8 | 164.1 | 131.4 | 47.3 | 93.2 | 46 | 101.3 | 85.7 | 114.6 | 58.6 | 147.5 | 94.1 | 57.7 | 49.5 | 39.5 | 37.9 | 28.5 | 62.6 | 72.5 | 113.3 | 41.2 | [6 empty] | 38.2 | 112.1 | -0.89 | 2.21 | 1.89 | -8.1677 | -0.0619 | 1.983 | 189.3 | 178.9 | -1.16 | 2.03 | 2705 | 873.7 | 0.5 | 0.5
2018-05-03 14:20 | 2242 | 196.9 | 198.4 | 92.9 | 82.3 | 81.6 | 189.8 | 189.4 | 121.4 | 61 | 54.7 | 171.7 | 13.7 | 184.4 | 159.9 | 85.2 | 48.4 | 68.5 | 43.9 | 172.3 | 164.5 | 91.8 | 52.5 | 73 | 49.3 | 179.8 | 158.4 | 83.6 | 44.2 | 69 | 40.6 |  |  |  |  | 56.6 | 155.4 | 54.8 | 164 | 131.4 | 47.3 | 93.1 | 46 | 101.2 | 85.7 | 114.6 | 58.5 | 147.4 | 94 | 57.6 | 49.5 | 39.5 | 37.9 | 28.5 | 62.6 | 72.5 | 113.2 | 41.2 | [6 empty] | 37.7 | 111.8 | -0.93 | 2.31 | 1.92 | -9.1381 | -0.0386 | 1.9844 | 189.2 | 178.8 | -1.18 | 2.08 | 2706 | 873.8 | 0.5 | 0.5
2018-05-03 14:20 | 2243 | 196.8 | 198.3 | 92.9 | 82.3 | 81.6 | 189.7 | 189.3 | 121.4 | 60.9 | 54.7 | 171.6 | 13.7 | 184.3 | 159.8 | 85.1 | 48.5 | 68.4 | 44.1 | 172.2 | 164.3 | 91.7 | 52.8 | 72.9 | 49 | 179.7 | 158.4 | 83.6 | 44.1 | 69 | 40.5 |  |  |  |  | 56.6 | 155.3 | 54.7 | 164 | 131.4 | 47.3 | 93.1 | 46 | 101.2 | 85.7 | 114.6 | 58.5 | 147.4 | 94 | 57.6 | 49.5 | 39.5 | 38 | 28.5 | 62.6 | 72.5 | 113.2 | 41.2 | [6 empty] | 37.7 | 111.2 | -0.87 | 2.32 | 1.92 | -2.487 | -0.103 | 1.9849 | 189.1 | 178.7 | -1.15 | 2.08 | 2707 | 873.8 | 0.5 | 0.5
2018-05-03 14:20 | 2244 | 196.7 | 198.2 | 92.9 | 82.3 | 81.6 | 189.6 | 189.3 | 121.4 | 60.9 | 54.7 | 171.5 | 13.7 | 184.2 | 159.6 | 85 | 48.7 | 68.4 | 43.9 | 172.1 | 164.2 | 91.6 | 52.9 | 72.9 | 48.8 | 179.6 | 158.4 | 83.5 | 44.1 | 68.9 | 40.4 |  |  |  |  | 56.6 | 155.2 | 54.7 | 163.9 | 131.3 | 47.3 | 93 | 46 | 101.1 | 85.6 | 114.5 | 58.5 | 147.3 | 94 | 57.7 | 49.5 | 39.5 | 38 | 28.5 | 62.6 | 72.5 | 113.2 | 41.2 | [6 empty] | 37.8 | 111.5 | -0.83 | 2.36 | 1.95 | -3.0536 | -0.0672 | 1.9868 | 189 | 178.6 | -1.12 | 2.1 | 2708 | 873.9 | 0.5 | 0.5
2018-05-03 14:20 | 2245 | 196.6 | 198.1 | 92.9 | 82.4 | 81.5 | 189.6 | 189.1 | 121.3 | 60.9 | 54.7 | 171.4 | 13.7 | 184.1 | 159.5 | 85 | 48.6 | 68.3 | 43.8 | 172 | 164.3 | 91.5 | 52.2 | 72.8 | 48.6 | 179.5 | 158.2 | 83.4 | 44.2 | 68.9 | 40.5 |  |  |  |  | 56.6 | 155.2 | 54.7 | 163.8 | 131.3 | 47.3 | 93 | 46 | 101.1 | 85.6 | 114.5 | 58.5 | 147.3 | 93.9 | 57.7 | 49.5 | 39.5 | 38 | 28.4 | 62.6 | 72.5 | 113.1 | 41.2 | [6 empty] | 37.6 | 111.9 | -0.95 | 2.23 | 1.92 | -7.6589 | -0.0494 | 1.9806 | 189 | 178.5 | -1.2 | 2.04 | 2709 | 874 | 0.5 | 0.5
2018-05-03 14:20 | 2246 | 196.5 | 198.1 | 93 | 82.3 | 81.5 | 189.5 | 189.1 | 121.3 | 60.8 | 54.7 | 171.3 | 13.7 | 184 | 159.5 | 84.9 | 48.3 | 68.3 | 43.9 | 171.9 | 164.3 | 91.5 | 52.2 | 72.8 | 48.4 | 179.4 | 158 | 83.3 | 44.2 | 68.9 | 40.5 |  |  |  |  | 56.6 | 155.1 | 54.7 | 163.7 | 131.3 | 47.3 | 92.9 | 46.1 | 101 | 85.6 | 114.4 | 58.5 | 147.2 | 93.9 | 57.7 | 49.5 | 39.5 | 38 | 28.4 | 62.6 | 72.5 | 113.1 | 41.3 | [6 empty] | 37.5 | 111.7 | -0.82 | 2.34 | 1.91 | -5.0412 | -0.0726 | 1.9847 | 188.9 | 178.4 | -1.11 | 2.09 | 2710 | 874 | 0.5 | 0.5
2018-05-03 14:20 | 2247 | 196.4 | 198 | 93 | 82.3 | 81.6 | 189.4 | 189 | 121.3 | 60.8 | 54.7 | 171.2 | 13.7 | 183.9 | 159.6 | 84.8 | 48.2 | 68.2 | 43.8 | 171.8 | 164.3 | 91.4 | 52.4 | 72.7 | 47.9 | 179.3 | 157.7 | 83.3 | 44.2 | 68.9 | 40.6 |  |  |  |  | 56.6 | 155 | 54.7 | 163.7 | 131.2 | 47.3 | 92.9 | 46 | 101 | 85.6 | 114.4 | 58.5 | 147.2 | 93.9 | 57.6 | 49.5 | 39.5 | 38 | 28.5 | 62.6 | 72.4 | 113.1 | 41.3 | [6 empty] | 37.6 | 111.8 | -0.83 | 2.33 | 1.91 | -3.9731 | -0.0351 | 1.9826 | 188.8 | 178.3 | -1.12 | 2.09 | 2711 | 874.1 | 0.5 | 0.5
2018-05-03 14:20 | 2248 | 196.3 | 197.9 | 93 | 82.2 | 81.6 | 189.3 | 188.9 | 121.2 | 60.7 | 54.7 | 171.1 | 13.7 | 183.7 | 159.6 | 84.8 | 48.5 | 68.2 | 43.5 | 171.7 | 164.1 | 91.4 | 52.9 | 72.7 | 47.5 | 179.2 | 157.6 | 83.2 | 44.2 | 68.8 | 40.7 |  |  |  |  | 56.6 | 154.9 | 54.7 | 163.6 | 131.2 | 47.3 | 92.8 | 46 | 100.9 | 85.6 | 114.4 | 58.5 | 147.1 | 93.8 | 57.6 | 49.5 | 39.5 | 38 | 28.5 | 62.6 | 72.4 | 113.1 | 41.3 | [6 empty] | 37.8 | 111.9 | -0.89 | 2.01 | 1.92 | -3.1003 | -0.0583 | 1.9838 | 188.7 | 178.2 | -1.16 | 1.94 | 2712 | 874.2 | 0.5 | 0.5
2018-05-03 14:20 | 2249 | 196.1 | 197.7 | 93 | 82.3 | 81.6 | 189.2 | 188.7 | 121.1 | 60.7 | 54.7 | 171 | 13.7 | 183.6 | 159.4 | 84.7 | 48.5 | 68.1 | 43.4 | 171.6 | 164 | 91.3 | 53.1 | 72.6 | 47.2 | 179.1 | 157.6 | 83.2 | 44.3 | 68.8 | 40.6 |  |  |  |  | 56.7 | 154.9 | 54.7 | 163.5 | 131.2 | 47.3 | 92.8 | 46.1 | 100.9 | 85.5 | 114.4 | 58.5 | 147.1 | 93.8 | 57.6 | 49.5 | 39.5 | 38 | 28.4 | 62.6 | 72.4 | 113 | 41.3 | [6 empty] | 37.9 | 109.3 | -0.83 | 1.82 | 1.9 | 5.6535 | 0.0311 | 1.9809 | 188.5 | 178.1 | -1.12 | 1.84 | 2713 | 874.2 | 0.5 | 0.5
2018-05-03 14:20 | 2250 | 196 | 197.5 | 93 | 82.4 | 81.7 | 189 | 188.6 | 121.1 | 60.7 | 54.7 | 170.9 | 13.7 | 183.5 | 159.1 | 84.6 | 48.3 | 68.1 | 43.4 | 171.5 | 164 | 91.2 | 52.5 | 72.5 | 47.4 | 179 | 157.7 | 83.1 | 44.3 | 68.7 | 40.4 |  |  |  |  | 56.7 | 154.8 | 54.7 | 163.4 | 131.1 | 47.3 | 92.7 | 46.1 | 100.8 | 85.5 | 114.3 | 58.4 | 147 | 93.7 | 57.6 | 49.5 | 39.5 | 38 | 28.4 | 62.6 | 72.4 | 113 | 41.3 | [6 empty] | 38 | 106.2 | -0.84 | 2.16 | 1.88 | -9.5696 | -0.0619 | 1.9839 | 188.4 | 178 | -1.13 | 1.99 | 2714 | 874.3 | 0.5 | 0.5
2018-05-03 14:20 | 2251 | 195.9 | 197.4 | 92.9 | 82.5 | 81.7 | 188.9 | 188.4 | 121.1 | 60.7 | 54.7 | 170.7 | 13.7 | 183.4 | 158.9 | 84.6 | 48.2 | 68 | 43.9 | 171.4 | 164.1 | 91.2 | 52.5 | 72.4 | 48 | 178.9 | 157.7 | 83 | 44.2 | 68.7 | 40.1 |  |  |  |  | 56.6 | 154.7 | 54.7 | 163.4 | 131.1 | 47.3 | 92.6 | 46.1 | 100.8 | 85.5 | 114.3 | 58.4 | 146.9 | 93.7 | 57.6 | 49.5 | 39.5 | 38 | 28.4 | 62.6 | 72.4 | 113 | 41.3 | [6 empty] | 38.1 | 106 | -0.9 | 2.13 | 1.9 | -8.481 | -0.0851 | 1.9857 | 188.3 | 177.9 | -1.17 | 1.98 | 2715 | 874.4 | 0.5 | 0.5
2018-05-03 14:20 | 2252 | 195.8 | 197.3 | 92.8 | 82.5 | 81.7 | 188.8 | 188.3 | 121 | 60.7 | 54.7 | 170.6 | 13.7 | 183.3 | 158.9 | 84.5 | 48.3 | 67.9 | 44.3 | 171.3 | 163.9 | 91.1 | 52.8 | 72.4 | 48.1 | 178.8 | 157.7 | 83 | 44.3 | 68.7 | 39.9 |  |  |  |  | 56.6 | 154.6 | 54.7 | 163.3 | 131.1 | 47.3 | 92.6 | 46 | 100.7 | 85.5 | 114.2 | 58.4 | 146.9 | 93.7 | 57.6 | 49.5 | 39.5 | 38 | 28.4 | 62.6 | 72.4 | 112.9 | 41.3 | [6 empty] | 37.9 | 106 | -0.88 | 2.38 | 1.88 | -5.9693 | -0.0655 | 1.9875 | 188.2 | 177.8 | -1.15 | 2.09 | 2716 | 874.4 | 0.5 | 0.5
2018-05-03 14:20 | 2253 | 195.7 | 197.2 | 92.8 | 82.5 | 81.6 | 188.7 | 188.2 | 121 | 60.7 | 54.7 | 170.5 | 13.7 | 183.2 | 158.9 | 84.5 | 48.3 | 67.9 | 44 | 171.2 | 163.8 | 91 | 52.9 | 72.3 | 47.7 | 178.7 | 157.5 | 82.9 | 44.1 | 68.7 | 40 |  |  |  |  | 56.6 | 154.6 | 54.7 | 163.2 | 131 | 47.3 | 92.5 | 46 | 100.7 | 85.4 | 114.2 | 58.4 | 146.8 | 93.6 | 57.6 | 49.5 | 39.5 | 38 | 28.5 | 62.6 | 72.3 | 112.9 | 41.3 | [6 empty] | 37.8 | 106.2 | -0.82 | 2.37 | 1.89 | -5.7976 | -0.0404 | 1.9832 | 188.1 | 177.7 | -1.11 | 2.09 | 2717 | 874.5 | 0.5 | 0.5
2018-05-03 14:20 | 2254 | 195.7 | 197.1 | 92.7 | 82.5 | 81.7 | 188.5 | 188 | 121 | 60.8 | 54.8 | 170.5 | 13.7 | 183.1 | 158.8 | 84.4 | 48.6 | 67.9 | 43.9 | 171.1 | 163.7 | 91 | 52.9 | 72.3 | 47.5 | 178.6 | 157.3 | 82.9 | 43.9 | 68.6 | 40.3 |  |  |  |  | 56.6 | 154.5 | 54.7 | 163.1 | 131 | 47.3 | 92.5 | 46 | 100.6 | 85.4 | 114.2 | 58.4 | 146.8 | 93.6 | 57.5 | 49.5 | 39.5 | 38 | 28.5 | 62.6 | 72.3 | 112.9 | 41.3 | [6 empty] | 38 | 108.1 | -0.82 | 2.27 | 1.9 | -10.1109 | -0.1263 | 1.9841 | 188 | 177.6 | -1.11 | 2.05 | 2718 | 874.6 | 0.5 | 0.5
2018-05-03 14:20 | 2255 | 195.6 | 197.1 | 92.7 | 82.6 | 81.8 | 188.4 | 187.9 | 121 | 60.8 | 54.8 | 170.4 | 13.7 | 183 | 158.7 | 84.4 | 48.6 | 67.8 | 44.4 | 171 | 163.5 | 90.9 | 53.1 | 72.2 | 47.1 | 178.5 | 157.3 | 82.8 | 43.9 | 68.6 | 40.3 |  |  |  |  | 56.6 | 154.4 | 54.7 | 163 | 130.9 | 47.3 | 92.4 | 46 | 100.6 | 85.4 | 114.1 | 58.4 | 146.7 | 93.5 | 57.5 | 49.5 | 39.5 | 38 | 28.4 | 62.6 | 72.3 | 112.9 | 41.3 | [6 empty] | 38 | 109.8 | -0.83 | 2.36 | 1.93 | -2.4301 | -0.0905 | 1.9833 | 187.9 | 177.5 | -1.12 | 2.1 | 2719 | 874.6 | 0.5 | 0.5
2018-05-03 14:20 | 2256 | 195.5 | 196.9 | 92.8 | 82.6 | 81.9 | 188.3 | 187.8 | 121.1 | 60.8 | 54.8 | 170.2 | 13.7 | 182.9 | 158.7 | 84.3 | 48.5 | 67.8 | 44.5 | 170.9 | 163.3 | 90.9 | 53.2 | 72.1 | 46.8 | 178.4 | 157.2 | 82.7 | 44 | 68.5 | 40 |  |  |  |  | 56.6 | 154.3 | 54.7 | 163 | 130.9 | 47.3 | 92.4 | 46 | 100.5 | 85.4 | 114.1 | 58.4 | 146.6 | 93.5 | 57.5 | 49.5 | 39.5 | 38 | 28.4 | 62.6 | 72.3 | 112.8 | 41.3 | [6 empty] | 38.1 | 110.3 | -0.82 | 2.29 | 1.92 | -9.9935 | -0.0905 | 1.9851 | 187.8 | 177.4 | -1.12 | 2.06 | 2720 | 874.7 | 0.5 | 0.5
2018-05-03 14:20 | 2257 | 195.4 | 196.8 | 92.9 | 82.7 | 81.9 | 188.2 | 187.8 | 121.1 | 60.8 | 54.8 | 170.1 | 13.7 | 182.8 | 158.8 | 84.3 | 48.5 | 67.8 | 44.2 | 170.8 | 163.2 | 90.8 | 53.1 | 72.1 | 46.6 | 178.3 | 157.1 | 82.6 | 44.2 | 68.5 | 40.1 |  |  |  |  | 56.6 | 154.3 | 54.7 | 162.9 | 130.9 | 47.3 | 92.3 | 46 | 100.5 | 85.3 | 114 | 58.3 | 146.6 | 93.5 | 57.5 | 49.6 | 39.5 | 38 | 28.4 | 62.6 | 72.3 | 112.8 | 41.3 | [6 empty] | 38.1 | 109.5 | -0.79 | 2.3 | 1.92 | -4.8463 | 0.0078 | 1.9853 | 187.7 | 177.3 | -1.09 | 2.07 | 2721 | 874.8 | 0.5 | 0.5
2018-05-03 14:20 | 2258 | 195.3 | 196.6 | 92.9 | 82.7 | 81.9 | 188.1 | 187.7 | 121.1 | 60.8 | 54.8 | 170 | 13.7 | 182.7 | 158.8 | 84.2 | 48.8 | 67.7 | 44 | 170.7 | 163.2 | 90.7 | 53.1 | 72 | 46.6 | 178.2 | 157 | 82.6 | 44.2 | 68.5 | 40.2 |  |  |  |  | 56.6 | 154.2 | 54.7 | 162.8 | 130.8 | 47.3 | 92.2 | 46 | 100.5 | 85.3 | 114 | 58.3 | 146.5 | 93.4 | 57.5 | 49.5 | 39.5 | 38 | 28.4 | 62.6 | 72.2 | 112.8 | 41.3 | [6 empty] | 38.2 | 109 | -0.82 | 2.27 | 1.92 | 0.3559 | -0.1317 | 1.9871 | 187.6 | 177.2 | -1.11 | 2.05 | 2722 | 874.8 | 0.5 | 0.5
2018-05-03 14:20 | 2259 | 195.2 | 196.5 | 92.8 | 82.8 | 82 | 188.1 | 187.6 | 121.1 | 60.8 | 54.8 | 169.9 | 13.7 | 182.6 | 158.7 | 84.1 | 48.9 | 67.7 | 43.9 | 170.6 | 163.1 | 90.7 | 52.9 | 71.9 | 46.7 | 178.1 | 156.9 | 82.5 | 44.4 | 68.4 | 40 |  |  |  |  | 56.6 | 154.1 | 54.7 | 162.8 | 130.8 | 47.3 | 92.2 | 46 | 100.4 | 85.3 | 114 | 58.3 | 146.5 | 93.4 | 57.5 | 49.5 | 39.5 | 38 | 28.4 | 62.5 | 72.2 | 112.7 | 41.3 | [6 empty] | 38.3 | 109.9 | -0.79 | 2.33 | 1.91 | -3.4346 | -0.1048 | 1.9846 | 187.5 | 177.1 | -1.1 | 2.08 | 2723 | 874.9 | 0.5 | 0.5
2018-05-03 14:20 | 2260 | 195.1 | 196.4 | 92.8 | 82.9 | 82.1 | 188 | 187.5 | 121.1 | 60.7 | 54.8 | 169.8 | 13.7 | 182.5 | 158.6 | 84.1 | 48.6 | 67.7 | 43.6 | 170.5 | 162.9 | 90.6 | 52.7 | 71.9 | 46.6 | 178 | 156.9 | 82.4 | 44.4 | 68.4 | 39.8 |  |  |  |  | 56.5 | 154 | 54.7 | 162.7 | 130.8 | 47.3 | 92.1 | 46 | 100.4 | 85.3 | 113.9 | 58.3 | 146.4 | 93.3 | 57.5 | 49.5 | 39.5 | 38 | 28.4 | 62.5 | 72.2 | 112.7 | 41.3 | [6 empty] | 38.2 | 110 | -0.9 | 1.94 | 1.94 | -12.194 | -0.0691 | 1.9836 | 187.4 | 177 | -1.17 | 1.9 | 2724 | 875 | 0.5 | 0.5
2018-05-03 14:20 | 2261 | 195 | 196.3 | 92.9 | 82.9 | 82.2 | 187.9 | 187.4 | 121.1 | 60.7 | 54.8 | 169.7 | 13.7 | 182.4 | 158.3 | 84 | 48.4 | 67.6 | 43.3 | 170.4 | 162.7 | 90.5 | 53 | 71.8 | 46.5 | 177.9 | 157 | 82.4 | 44.2 | 68.4 | 39.6 |  |  |  |  | 56.5 | 154 | 54.7 | 162.6 | 130.7 | 47.3 | 92.1 | 46 | 100.3 | 85.2 | 113.9 | 58.3 | 146.4 | 93.3 | 57.4 | 49.6 | 39.5 | 38 | 28.4 | 62.5 | 72.2 | 112.7 | 41.3 | [6 empty] | 37.7 | 109.1 | -0.98 | 2.22 | 1.9 | -7.7411 | -0.0011 | 1.9829 | 187.3 | 176.9 | -1.22 | 2.03 | 2725 | 875 | 0.5 | 0.5
2018-05-03 14:20 | 2262 | 194.9 | 196.3 | 92.9 | 83 | 82.2 | 187.7 | 187.4 | 121 | 60.7 | 54.8 | 169.6 | 13.7 | 182.3 | 158 | 84 | 48.4 | 67.5 | 43.1 | 170.3 | 162.6 | 90.4 | 53.2 | 71.7 | 46.7 | 177.8 | 157 | 82.3 | 44 | 68.3 | 39.4 |  |  |  |  | 56.5 | 153.9 | 54.7 | 162.6 | 130.7 | 47.3 | 92 | 46 | 100.3 | 85.2 | 113.9 | 58.3 | 146.3 | 93.3 | 57.4 | 49.6 | 39.5 | 38 | 28.4 | 62.5 | 72.2 | 112.6 | 41.3 | [6 empty] | 37.3 | 108.7 | -0.91 | 2.3 | 1.89 | -2.5282 | -0.0888 | 1.9865 | 187.2 | 176.8 | -1.17 | 2.07 | 2726 | 875.1 | 0.5 | 0.5
2018-05-03 14:20 | 2263 | 194.8 | 196.3 | 92.8 | 83.1 | 82.1 | 187.6 | 187.4 | 121 | 60.6 | 54.8 | 169.6 | 13.7 | 182.2 | 157.8 | 84 | 48.5 | 67.5 | 42.9 | 170.2 | 162.6 | 90.4 | 53.5 | 71.7 | 46.7 | 177.7 | 156.9 | 82.3 | 44.1 | 68.3 | 39.4 |  |  |  |  | 56.5 | 153.8 | 54.7 | 162.5 | 130.7 | 47.3 | 92 | 46.1 | 100.2 | 85.2 | 113.8 | 58.3 | 146.3 | 93.2 | 57.5 | 49.6 | 39.5 | 38 | 28.4 | 62.5 | 72.2 | 112.6 | 41.3 | [6 empty] | 37.3 | 108.3 | -0.87 | 2.05 | 1.94 | -10.1357 | -0.0548 | 1.9855 | 187.1 | 176.7 | -1.15 | 1.95 | 2727 | 875.2 | 0.5 | 0.5
2018-05-03 14:20 | 2264 | 194.7 | 196.1 | 92.9 | 83.1 | 82 | 187.4 | 187.3 | 121 | 60.6 | 54.8 | 169.5 | 13.7 | 182.1 | 157.7 | 83.9 | 48.5 | 67.5 | 42.8 | 170.1 | 162.6 | 90.3 | 53.3 | 71.6 | 46.5 | 177.6 | 156.9 | 82.3 | 44.1 | 68.3 | 39.4 |  |  |  |  | 56.6 | 153.8 | 54.7 | 162.4 | 130.6 | 47.3 | 91.9 | 46.1 | 100.2 | 85.2 | 113.8 | 58.2 | 146.2 | 93.2 | 57.5 | 49.6 | 39.5 | 38 | 28.5 | 62.5 | 72.1 | 112.5 | 41.3 | [6 empty] | 37.3 | 107.6 | -0.9 | 2.01 | 1.93 | -2.254 | -0.0405 | 1.9854 | 187 | 176.6 | -1.16 | 1.93 | 2728 | 875.2 | 0.5 | 0.5
2018-05-03 14:20 | 2265 | 194.6 | 196 | 93 | 83.1 | 82 | 187.3 | 187.2 | 121 | 60.5 | 54.9 | 169.4 | 13.7 | 182 | 157.8 | 83.9 | 48.2 | 67.4 | 43 | 170 | 162.6 | 90.2 | 52.9 | 71.5 | 46.5 | 177.5 | 156.7 | 82.2 | 44 | 68.2 | 39.6 |  |  |  |  | 56.5 | 153.7 | 54.7 | 162.3 | 130.6 | 47.3 | 91.9 | 46 | 100.1 | 85.1 | 113.8 | 58.2 | 146.1 | 93.2 | 57.5 | 49.6 | 39.5 | 38 | 28.4 | 62.5 | 72.1 | 112.5 | 41.3 | [6 empty] | 37.3 | 107 | -0.88 | 2.26 | 1.91 | -9.6596 | -0.1245 | 1.9835 | 186.9 | 176.5 | -1.15 | 2.04 | 2729 | 875.3 | 0.5 | 0.5
2018-05-03 14:20 | 2266 | 194.5 | 195.9 | 93 | 83.1 | 81.9 | 187.2 | 187.1 | 120.9 | 60.4 | 54.9 | 169.2 | 13.7 | 181.9 | 157.9 | 83.8 | 48 | 67.4 | 43.4 | 169.9 | 162.6 | 90.2 | 52.8 | 71.5 | 46.5 | 177.4 | 156.7 | 82.2 | 44 | 68.2 | 39.6 |  |  |  |  | 56.5 | 153.6 | 54.7 | 162.3 | 130.5 | 47.3 | 91.8 | 46 | 100.1 | 85.1 | 113.7 | 58.2 | 146.1 | 93.1 | 57.4 | 49.5 | 39.5 | 38 | 28.5 | 62.5 | 72.1 | 112.5 | 41.3 | [6 empty] | 37.2 | 107 | -0.89 | 2.33 | 1.91 | -12.1762 | -0.0476 | 1.9845 | 186.8 | 176.4 | -1.16 | 2.07 | 2730 | 875.4 | 0.5 | 0.5
2018-05-03 14:20 | 2267 | 194.4 | 195.9 | 92.9 | 83.1 | 81.8 | 187.1 | 187 | 120.9 | 60.3 | 54.8 | 169.1 | 13.7 | 181.8 | 157.9 | 83.8 | 48.1 | 67.3 | 43.7 | 169.8 | 162.5 | 90.1 | 52.5 | 71.4 | 46.4 | 177.3 | 156.5 | 82.1 | 44.2 | 68.2 | 39.4 |  |  |  |  | 56.5 | 153.6 | 54.7 | 162.2 | 130.5 | 47.3 | 91.8 | 46.1 | 100 | 85.1 | 113.7 | 58.2 | 146 | 93.1 | 57.4 | 49.5 | 39.5 | 38 | 28.5 | 62.5 | 72.1 | 112.5 | 41.3 | [6 empty] | 37 | 107.8 | -0.88 | 2.3 | 1.9 | -7.6011 | -0.0637 | 1.9835 | 186.7 | 176.3 | -1.15 | 2.06 | 2731 | 875.4 | 0.5 | 0.5
2018-05-03 14:20 | 2268 | 194.3 | 195.7 | 93 | 83.1 | 81.7 | 187 | 186.9 | 120.9 | 60.2 | 54.8 | 169 | 13.7 | 181.7 | 157.7 | 83.7 | 48.1 | 67.3 | 43.6 | 169.8 | 162.5 | 90.1 | 52.3 | 71.4 | 46.4 | 177.2 | 156.4 | 82.1 | 44.3 | 68.1 | 39.2 |  |  |  |  | 56.5 | 153.5 | 54.7 | 162.1 | 130.5 | 47.3 | 91.7 | 46.1 | 100 | 85.1 | 113.7 | 58.2 | 146 | 93.1 | 57.4 | 49.4 | 39.4 | 38 | 28.4 | 62.5 | 72.1 | 112.4 | 41.3 | [6 empty] | 37.1 | 108.6 | -0.85 | 2.22 | 1.88 | -7.6853 | 0.0061 | 1.9838 | 186.6 | 176.2 | -1.13 | 2.03 | 2732 | 875.5 | 0.5 | 0.5
2018-05-03 14:20 | 2269 | 194.2 | 195.6 | 92.9 | 83.1 | 81.7 | 186.9 | 186.7 | 121 | 60.2 | 54.9 | 168.9 | 13.7 | 181.6 | 157.4 | 83.6 | 48 | 67.3 | 43.1 | 169.7 | 162.3 | 90 | 52.1 | 71.3 | 46.5 | 177.1 | 156.4 | 82 | 44.3 | 68.1 | 39.3 |  |  |  |  | 56.5 | 153.4 | 54.7 | 162 | 130.4 | 47.3 | 91.7 | 46.1 | 99.9 | 85.1 | 113.7 | 58.2 | 145.9 | 93 | 57.4 | 49.5 | 39.4 | 38 | 28.5 | 62.5 | 72 | 112.4 | 41.4 | [6 empty] | 37.3 | 108.4 | -0.84 | 2.3 | 1.87 | -13.6088 | -0.0655 | 1.985 | 186.5 | 176.1 | -1.13 | 2.06 | 2733 | 875.6 | 0.5 | 0.5
2018-05-03 14:20 | 2270 | 194.1 | 195.6 | 92.7 | 83.2 | 81.7 | 186.8 | 186.6 | 120.9 | 60.2 | 54.9 | 168.8 | 13.7 | 181.5 | 157.5 | 83.6 | 48.1 | 67.2 | 43 | 169.6 | 162.3 | 90 | 51.9 | 71.3 | 46.3 | 177 | 156.3 | 82 | 44.4 | 68 | 39.4 |  |  |  |  | 56.5 | 153.3 | 54.6 | 162 | 130.4 | 47.3 | 91.6 | 46.1 | 99.9 | 85 | 113.6 | 58.2 | 145.8 | 93 | 57.4 | 49.4 | 39.5 | 38 | 28.5 | 62.5 | 72 | 112.4 | 41.4 | [6 empty] | 37.4 | 107 | -0.89 | 1.75 | 1.89 | -11.9616 | -0.053 | 1.9837 | 186.4 | 176 | -1.16 | 1.8 | 2734 | 875.6 | 0.5 | 0.5
2018-05-03 14:20 | 2271 | 194 | 195.5 | 92.6 | 83.1 | 81.6 | 186.7 | 186.5 | 120.9 | 60.2 | 54.8 | 168.7 | 13.7 | 181.4 | 157.5 | 83.5 | 48.6 | 67.2 | 43.1 | 169.5 | 162.2 | 89.9 | 52.4 | 71.2 | 46.1 | 176.9 | 156.1 | 81.9 | 44.4 | 68 | 39.1 |  |  |  |  | 56.5 | 153.3 | 54.6 | 161.9 | 130.4 | 47.3 | 91.6 | 46.1 | 99.8 | 85 | 113.6 | 58.1 | 145.8 | 92.9 | 57.4 | 49.4 | 39.5 | 38 | 28.5 | 62.5 | 72 | 112.4 | 41.4 | [6 empty] | 37.5 | 104.2 | -0.88 | 1.78 | 1.91 | -2.0074 | -0.0566 | 1.9834 | 186.3 | 175.9 | -1.15 | 1.81 | 2735 | 875.7 | 0.5 | 0.5
2018-05-03 14:20 | 2272 | 193.9 | 195.5 | 92.5 | 83.1 | 81.6 | 186.7 | 186.5 | 120.8 | 60.1 | 54.8 | 168.6 | 13.7 | 181.3 | 157.3 | 83.5 | 48.5 | 67.2 | 43 | 169.4 | 162.1 | 89.8 | 53.1 | 71.2 | 46 | 176.8 | 156 | 81.8 | 44.2 | 68 | 39.1 |  |  |  |  | 56.5 | 153.2 | 54.6 | 161.8 | 130.3 | 47.3 | 91.5 | 46.1 | 99.8 | 85 | 113.6 | 58.1 | 145.7 | 92.9 | 57.4 | 49.5 | 39.5 | 38 | 28.5 | 62.5 | 72 | 112.3 | 41.4 | [6 empty] | 37.6 | 102.2 | -0.89 | 2.17 | 1.91 | -5.1648 | -0.0941 | 1.9843 | 186.2 | 175.8 | -1.16 | 1.99 | 2736 | 875.8 | 0.5 | 0.5
2018-05-03 14:20 | 2273 | 193.8 | 195.4 | 92.4 | 83 | 81.6 | 186.6 | 186.4 | 120.9 | 60.1 | 54.8 | 168.6 | 13.7 | 181.2 | 157.2 | 83.4 | 48.1 | 67.1 | 42.8 | 169.3 | 162 | 89.8 | 53.2 | 71.1 | 46 | 176.7 | 156 | 81.8 | 44.2 | 67.9 | 39.1 |  |  |  |  | 56.5 | 153.1 | 54.6 | 161.7 | 130.3 | 47.3 | 91.5 | 46.1 | 99.7 | 84.9 | 113.5 | 58.1 | 145.6 | 92.9 | 57.4 | 49.5 | 39.5 | 38 | 28.5 | 62.5 | 72 | 112.3 | 41.4 | [6 empty] | 37.6 | 101.5 | -0.9 | 2.27 | 1.91 | -0.6985 | -0.1031 | 1.9899 | 186.2 | 175.7 | -1.16 | 2.03 | 2737 | 875.8 | 0.5 | 0.5
2018-05-03 14:20 | 2274 | 193.7 | 195.3 | 92.3 | 83.1 | 81.6 | 186.5 | 186.3 | 120.8 | 60.1 | 54.8 | 168.5 | 13.7 | 181.1 | 157.1 | 83.4 | 48.1 | 67.1 | 42.5 | 169.2 | 161.7 | 89.7 | 52.9 | 71.1 | 46 | 176.6 | 156 | 81.8 | 44.2 | 67.9 | 39.1 |  |  |  |  | 56.5 | 153.1 | 54.7 | 161.7 | 130.3 | 47.3 | 91.4 | 46.1 | 99.7 | 84.9 | 113.5 | 58.1 | 145.6 | 92.8 | 57.4 | 49.5 | 39.5 | 38 | 28.5 | 62.5 | 72 | 112.3 | 41.4 | [6 empty] | 37.6 | 102 | -0.86 | 2.35 | 1.92 | -4.168 | -0.0709 | 1.989 | 186.1 | 175.6 | -1.14 | 2.07 | 2738 | 875.9 | 0.5 | 0.5
2018-05-03 14:20 | 2275 | 193.7 | 195.3 | 92.3 | 83.2 | 81.7 | 186.4 | 186.1 | 120.8 | 59.9 | 54.8 | 168.4 | 13.7 | 181 | 157.1 | 83.3 | 48.4 | 67 | 42.2 | 169.1 | 161.4 | 89.7 | 53.1 | 71 | 46.1 | 176.5 | 155.9 | 81.7 | 44.2 | 67.9 | 39.1 |  |  |  |  | 56.5 | 153 | 54.7 | 161.6 | 130.2 | 47.3 | 91.4 | 46.1 | 99.6 | 84.9 | 113.4 | 58.1 | 145.5 | 92.8 | 57.4 | 49.5 | 39.5 | 38 | 28.5 | 62.5 | 71.9 | 112.2 | 41.4 | [6 empty] | 37.7 | 103.5 | -0.81 | 2 | 1.91 | -3.8085 | -0.0977 | 1.9853 | 186 | 175.5 | -1.1 | 1.91 | 2739 | 876 | 0.5 | 0.5
2018-05-03 14:20 | 2276 | 193.5 | 195.3 | 92.2 | 83.2 | 81.7 | 186.3 | 186.1 | 120.8 | 59.9 | 54.7 | 168.3 | 13.7 | 180.9 | 157 | 83.3 | 48.8 | 67 | 42 | 169 | 161.4 | 89.6 | 53.3 | 71 | 46 | 176.4 | 155.8 | 81.6 | 44.1 | 67.9 | 39.1 |  |  |  |  | 56.5 | 152.9 | 54.7 | 161.5 | 130.2 | 47.3 | 91.3 | 46.1 | 99.6 | 84.9 | 113.4 | 58.1 | 145.5 | 92.8 | 57.3 | 49.5 | 39.5 | 38 | 28.5 | 62.5 | 71.9 | 112.2 | 41.4 | [6 empty] | 37.9 | 105.2 | -0.85 | 2.29 | 1.89 | -6.5881 | -0.0423 | 1.984 | 185.9 | 175.4 | -1.13 | 2.05 | 2740 | 876 | 0.5 | 0.5
2018-05-03 14:20 | 2277 | 193.4 | 195.2 | 92.1 | 83.1 | 81.7 | 186.2 | 186 | 120.8 | 60 | 54.6 | 168.2 | 13.7 | 180.8 | 157.1 | 83.2 | 49.1 | 66.9 | 41.9 | 168.9 | 161.4 | 89.5 | 53.2 | 70.9 | 45.9 | 176.3 | 155.7 | 81.6 | 44.1 | 67.8 | 39.2 |  |  |  |  | 56.5 | 152.9 | 54.7 | 161.4 | 130.2 | 47.3 | 91.3 | 46.1 | 99.5 | 84.8 | 113.4 | 58 | 145.4 | 92.7 | 57.3 | 49.4 | 39.4 | 38 | 28.5 | 62.5 | 71.9 | 112.2 | 41.4 | [6 empty] | 38.1 | 107 | -0.88 | 2.24 | 1.89 | -14.8644 | -0.019 | 1.9821 | 185.8 | 175.3 | -1.15 | 2.04 | 2741 | 876.1 | 0.5 | 0.5
2018-05-03 14:20 | 2278 | 193.3 | 195.1 | 91.9 | 83 | 81.7 | 186.1 | 186 | 120.7 | 60 | 54.6 | 168 | 13.7 | 180.7 | 157 | 83.2 | 49 | 66.9 | 41.9 | 168.8 | 161.4 | 89.5 | 52.7 | 70.9 | 45.9 | 176.3 | 155.6 | 81.5 | 43.9 | 67.8 | 39.3 |  |  |  |  | 56.5 | 152.8 | 54.7 | 161.4 | 130.1 | 47.3 | 91.2 | 46.1 | 99.5 | 84.8 | 113.3 | 58 | 145.4 | 92.7 | 57.3 | 49.4 | 39.5 | 38 | 28.5 | 62.5 | 71.9 | 112.1 | 41.5 | [6 empty] | 38.1 | 108.5 | -0.87 | 2.05 | 1.9 | -6.5371 | -0.053 | 1.9823 | 185.7 | 175.3 | -1.15 | 1.95 | 2742 | 876.2 | 0.5 | 0.5
2018-05-03 14:20 | 2279 | 193.2 | 195 | 91.8 | 82.9 | 81.7 | 186 | 185.9 | 120.6 | 60 | 54.5 | 168 | 13.7 | 180.6 | 157 | 83.1 | 49 | 66.8 | 41.8 | 168.7 | 161.3 | 89.4 | 52.3 | 70.8 | 46.3 | 176.2 | 155.5 | 81.5 | 43.8 | 67.8 | 39.3 |  |  |  |  | 56.5 | 152.7 | 54.7 | 161.3 | 130.1 | 47.3 | 91.1 | 46.1 | 99.4 | 84.8 | 113.3 | 58 | 145.3 | 92.7 | 57.3 | 49.5 | 39.4 | 38 | 28.5 | 62.5 | 71.8 | 112.1 | 41.5 | [6 empty] | 38.1 | 108.2 | -0.88 | 2.21 | 1.9 | -9.7567 | -0.0297 | 1.9846 | 185.6 | 175.2 | -1.15 | 2.02 | 2743 | 876.2 | 0.5 | 0.5
2018-05-03 14:20 | 2280 | 193.1 | 194.9 | 91.7 | 82.7 | 81.6 | 185.9 | 185.7 | 120.4 | 60 | 54.5 | 167.9 | 13.7 | 180.5 | 156.8 | 83.1 | 49 | 66.8 | 41.8 | 168.6 | 161.1 | 89.4 | 52.7 | 70.8 | 46.6 | 176.1 | 155.4 | 81.5 | 43.8 | 67.7 | 39.1 |  |  |  |  | 56.5 | 152.6 | 54.7 | 161.2 | 130 | 47.3 | 91.1 | 46.1 | 99.4 | 84.8 | 113.3 | 58 | 145.3 | 92.6 | 57.3 | 49.5 | 39.4 | 38 | 28.5 | 62.4 | 71.8 | 112.1 | 41.5 | [6 empty] | 38.2 | 107.8 | -0.87 | 2.3 | 1.91 | -10.3323 | -0.0637 | 1.9877 | 185.5 | 175.1 | -1.15 | 2.06 | 2744 | 876.3 | 0.5 | 0.5
2018-05-03 14:20 | 2281 | 193 | 194.9 | 91.6 | 82.6 | 81.7 | 185.8 | 185.6 | 120.3 | 59.9 | 54.5 | 167.8 | 13.7 | 180.4 | 156.5 | 83 | 49 | 66.8 | 41.8 | 168.5 | 161 | 89.3 | 53.1 | 70.8 | 46.1 | 176 | 155.4 | 81.4 | 44 | 67.7 | 39.1 |  |  |  |  | 56.5 | 152.6 | 54.7 | 161.1 | 130 | 47.3 | 91 | 46.1 | 99.3 | 84.7 | 113.2 | 58 | 145.2 | 92.6 | 57.4 | 49.4 | 39.4 | 38 | 28.5 | 62.4 | 71.8 | 112.1 | 41.5 | [6 empty] | 38.3 | 108.6 | -0.83 | 2.01 | 1.89 | -4.0605 | -0.0763 | 1.9852 | 185.4 | 175 | -1.12 | 1.93 | 2745 | 876.4 | 0.5 | 0.5
2018-05-03 14:20 | 2282 | 192.8 | 194.8 | 91.5 | 82.5 | 81.8 | 185.7 | 185.5 | 120.2 | 59.9 | 54.4 | 167.7 | 13.7 | 180.3 | 156.2 | 83 | 48.9 | 66.7 | 41.8 | 168.4 | 160.9 | 89.3 | 53.1 | 70.7 | 45.9 | 175.9 | 155.4 | 81.4 | 44.1 | 67.7 | 39.1 |  |  |  |  | 56.5 | 152.5 | 54.7 | 161.1 | 130 | 47.3 | 91 | 46.1 | 99.3 | 84.7 | 113.2 | 58 | 145.2 | 92.5 | 57.4 | 49.5 | 39.4 | 38 | 28.5 | 62.4 | 71.8 | 112 | 41.5 | [6 empty] | 38.3 | 109 | -0.82 | 2.13 | 1.89 | -10.603 | -0.0369 | 1.9802 | 185.3 | 174.9 | -1.11 | 1.99 | 2746 | 876.4 | 0.5 | 0.5
2018-05-03 14:20 | 2283 | 192.7 | 194.8 | 91.3 | 82.4 | 81.8 | 185.6 | 185.4 | 120 | 59.9 | 54.4 | 167.6 | 13.7 | 180.2 | 156 | 82.9 | 49 | 66.7 | 42 | 168.3 | 160.8 | 89.2 | 53 | 70.7 | 46.1 | 175.8 | 155.4 | 81.3 | 44.1 | 67.7 | 39 |  |  |  |  | 56.5 | 152.4 | 54.7 | 161 | 129.9 | 47.3 | 91 | 46.1 | 99.3 | 84.7 | 113.2 | 58 | 145.1 | 92.5 | 57.4 | 49.5 | 39.4 | 38 | 28.5 | 62.4 | 71.8 | 112 | 41.5 | [6 empty] | 38.2 | 109 | -0.88 | 2.24 | 1.89 | -7.0934 | -0.1246 | 1.9903 | 185.2 | 174.8 | -1.16 | 2.04 | 2747 | 876.5 | 0.5 | 0.5
2018-05-03 14:20 | 2284 | 192.5 | 194.7 | 91.2 | 82.4 | 81.7 | 185.5 | 185.3 | 119.9 | 59.8 | 54.3 | 167.5 | 13.7 | 180.1 | 156.1 | 82.9 | 49 | 66.7 | 42.4 | 168.2 | 160.8 | 89.2 | 52.7 | 70.6 | 46 | 175.7 | 155.4 | 81.3 | 44 | 67.6 | 38.9 |  |  |  |  | 56.5 | 152.4 | 54.7 | 160.9 | 129.9 | 47.3 | 90.9 | 46.1 | 99.2 | 84.7 | 113.1 | 58 | 145 | 92.5 | 57.4 | 49.5 | 39.4 | 38 | 28.5 | 62.4 | 71.8 | 112 | 41.5 | [6 empty] | 37.7 | 109.6 | -0.9 | 2.29 | 1.92 | -10.0912 | -0.0172 | 1.9848 | 185.1 | 174.7 | -1.17 | 2.06 | 2748 | 876.6 | 0.5 | 0.5
2018-05-03 14:20 | 2285 | 192.4 | 194.6 | 91.1 | 82.3 | 81.6 | 185.4 | 185.3 | 119.6 | 59.7 | 54.2 | 167.4 | 13.7 | 180 | 156.3 | 82.8 | 48.8 | 66.7 | 42.6 | 168.1 | 160.8 | 89.1 | 52.8 | 70.6 | 46.1 | 175.6 | 155.2 | 81.2 | 43.8 | 67.6 | 39 |  |  |  |  | 56.5 | 152.3 | 54.7 | 160.8 | 129.9 | 47.3 | 90.8 | 46.1 | 99.2 | 84.6 | 113.1 | 57.9 | 145 | 92.4 | 57.4 | 49.5 | 39.4 | 38 | 28.5 | 62.4 | 71.7 | 111.9 | 41.5 | [6 empty] | 37 | 109.5 | -0.9 | 2.17 | 1.9 | -8.1556 | -0.0101 | 1.9831 | 185 | 174.6 | -1.17 | 2.01 | 2749 | 876.6 | 0.5 | 0.5
2018-05-03 14:20 | 2286 | 192.3 | 194.4 | 91.1 | 82.4 | 81.5 | 185.3 | 185.2 | 119.4 | 59.6 | 54.2 | 167.3 | 13.7 | 179.9 | 156.3 | 82.8 | 48.7 | 66.6 | 42.6 | 168.1 | 160.9 | 89 | 53 | 70.5 | 46.5 | 175.5 | 155 | 81.1 | 43.8 | 67.6 | 38.9 |  |  |  |  | 56.5 | 152.2 | 54.7 | 160.8 | 129.8 | 47.3 | 90.8 | 46.1 | 99.1 | 84.6 | 113.1 | 57.9 | 144.9 | 92.4 | 57.3 | 49.5 | 39.4 | 38 | 28.5 | 62.4 | 71.7 | 111.9 | 41.5 | [6 empty] | 36.9 | 108.5 | -0.85 | 2.29 | 1.89 | -12.2988 | -0.0655 | 1.9858 | 184.9 | 174.5 | -1.13 | 2.06 | 2750 | 876.7 | 0.5 | 0.5
2018-05-03 14:20 | 2287 | 192.2 | 194.4 | 91 | 82.4 | 81.5 | 185.2 | 185.1 | 119.2 | 59.5 | 54.1 | 167.2 | 13.7 | 179.8 | 156.1 | 82.8 | 48.9 | 66.6 | 42.7 | 168 | 160.9 | 89 | 53.2 | 70.5 | 46.5 | 175.4 | 154.7 | 81.1 | 43.8 | 67.5 | 39 |  |  |  |  | 56.5 | 152.2 | 54.7 | 160.7 | 129.8 | 47.3 | 90.8 | 46.1 | 99.1 | 84.6 | 113 | 57.9 | 144.9 | 92.4 | 57.4 | 49.5 | 39.4 | 38 | 28.5 | 62.4 | 71.7 | 111.9 | 41.5 | [6 empty] | 37.2 | 109.1 | -0.86 | 2.3 | 1.88 | -9.9025 | -0.0566 | 1.9831 | 184.8 | 174.4 | -1.14 | 2.06 | 2751 | 876.8 | 0.5 | 0.5
2018-05-03 14:20 | 2288 | 192.1 | 194.4 | 91 | 82.4 | 81.4 | 185.1 | 185.1 | 119 | 59.5 | 54 | 167.1 | 13.7 | 179.7 | 155.8 | 82.8 | 48.9 | 66.5 | 42.4 | 167.9 | 160.6 | 88.9 | 53.4 | 70.4 | 46 | 175.3 | 154.4 | 81 | 43.8 | 67.5 | 39.2 |  |  |  |  | 56.5 | 152.1 | 54.6 | 160.6 | 129.8 | 47.3 | 90.7 | 46.1 | 99 | 84.6 | 113 | 57.9 | 144.8 | 92.3 | 57.4 | 49.5 | 39.4 | 38 | 28.5 | 62.4 | 71.7 | 111.9 | 41.5 | [6 empty] | 37.4 | 109.5 | -0.9 | 2.19 | 1.89 | -14.602 | -0.0423 | 1.9826 | 184.7 | 174.3 | -1.17 | 2.02 | 2752 | 876.8 | 0.5 | 0.5
2018-05-03 14:20 | 2289 | 192 | 194.4 | 91 | 82.5 | 81.4 | 185.1 | 185.1 | 119 | 59.6 | 54 | 167 | 13.7 | 179.6 | 155.7 | 82.7 | 48.9 | 66.5 | 42 | 167.8 | 160.4 | 88.9 | 53.4 | 70.4 | 45.8 | 175.2 | 154.3 | 81 | 43.7 | 67.5 | 39.1 |  |  |  |  | 56.5 | 152 | 54.6 | 160.5 | 129.7 | 47.3 | 90.6 | 46.1 | 99 | 84.5 | 113 | 57.9 | 144.8 | 92.3 | 57.3 | 49.5 | 39.4 | 38 | 28.5 | 62.4 | 71.7 | 111.8 | 41.5 | [6 empty] | 37.4 | 109.7 | -0.89 | 2.2 | 1.89 | -9.9484 | -0.0655 | 1.9825 | 184.7 | 174.2 | -1.16 | 2.02 | 2753 | 876.9 | 0.5 | 0.5
2018-05-03 14:20 | 2290 | 191.9 | 194.3 | 91 | 82.5 | 81.3 | 185 | 185 | 119.1 | 59.5 | 53.9 | 166.9 | 13.7 | 179.5 | 155.7 | 82.7 | 49.1 | 66.5 | 41.9 | 167.7 | 160.2 | 88.8 | 53.2 | 70.3 | 45.8 | 175.1 | 154.4 | 80.9 | 43.8 | 67.4 | 39.1 |  |  |  |  | 56.5 | 151.9 | 54.6 | 160.5 | 129.7 | 47.3 | 90.6 | 46.1 | 98.9 | 84.5 | 112.9 | 57.9 | 144.7 | 92.3 | 57.3 | 49.5 | 39.4 | 38 | 28.5 | 62.4 | 71.6 | 111.8 | 41.5 | [6 empty] | 37.4 | 110.2 | -0.88 | 2.26 | 1.87 | -15.2532 | -0.087 | 1.9839 | 184.6 | 174.1 | -1.15 | 2.05 | 2754 | 877 | 0.5 | 0.5
2018-05-03 14:20 | 2291 | 191.8 | 194.3 | 91 | 82.5 | 81.2 | 184.9 | 184.9 | 119 | 59.5 | 53.9 | 166.8 | 13.7 | 179.4 | 155.7 | 82.6 | 49.2 | 66.4 | 42.1 | 167.6 | 160.1 | 88.8 | 53 | 70.3 | 45.7 | 175 | 154.5 | 80.9 | 43.8 | 67.4 | 39.2 |  |  |  |  | 56.5 | 151.9 | 54.6 | 160.4 | 129.7 | 47.3 | 90.5 | 46.1 | 98.9 | 84.5 | 112.9 | 57.9 | 144.7 | 92.2 | 57.3 | 49.5 | 39.4 | 38 | 28.5 | 62.4 | 71.6 | 111.7 | 41.5 | [6 empty] | 37.2 | 110.2 | -0.92 | 2.21 | 1.89 | -11.5175 | -0.0566 | 1.9838 | 184.5 | 174 | -1.18 | 2.03 | 2755 | 877 | 0.5 | 0.5
2018-05-03 14:20 | 2292 | 191.7 | 194.2 | 91.1 | 82.5 | 81.2 | 184.8 | 184.8 | 118.8 | 59.5 | 53.8 | 166.7 | 13.7 | 179.3 | 155.6 | 82.6 | 49.1 | 66.4 | 42.5 | 167.5 | 160 | 88.7 | 53.3 | 70.2 | 46.1 | 174.9 | 154.6 | 80.8 | 43.9 | 67.4 | 39.3 |  |  |  |  | 56.5 | 151.8 | 54.7 | 160.3 | 129.6 | 47.3 | 90.5 | 46.1 | 98.9 | 84.5 | 112.8 | 57.9 | 144.6 | 92.2 | 57.3 | 49.5 | 39.4 | 38 | 28.5 | 62.4 | 71.6 | 111.7 | 41.5 | [6 empty] | 37.2 | 109.1 | -0.85 | 2.23 | 1.86 | -13.8438 | -0.0512 | 1.9831 | 184.4 | 173.9 | -1.13 | 2.04 | 2756 | 877.1 | 0.5 | 0.5
2018-05-03 14:20 | 2293 | 191.6 | 194.2 | 91.1 | 82.5 | 81 | 184.6 | 184.7 | 118.6 | 59.5 | 53.8 | 166.6 | 13.7 | 179.2 | 155.5 | 82.6 | 49 | 66.4 | 42.5 | 167.4 | 159.9 | 88.7 | 53.3 | 70.2 | 46.4 | 174.8 | 154.3 | 80.8 | 44 | 67.4 | 39.4 |  |  |  |  | 56.5 | 151.7 | 54.7 | 160.2 | 129.6 | 47.3 | 90.4 | 46.1 | 98.8 | 84.5 | 112.8 | 57.8 | 144.5 | 92.1 | 57.3 | 49.5 | 39.4 | 38 | 28.5 | 62.4 | 71.6 | 111.7 | 41.5 | [6 empty] | 37.3 | 108.5 | -0.88 | 2.21 | 1.87 | -12.8457 | -0.0727 | 1.9861 | 184.4 | 173.8 | -1.15 | 2.02 | 2757 | 877.1 | 0.5 | 0.5
2018-05-03 14:20 | 2294 | 191.5 | 194.2 | 91 | 82.4 | 80.9 | 184.5 | 184.7 | 118.5 | 59.4 | 53.8 | 166.5 | 13.7 | 179.1 | 155.5 | 82.5 | 49 | 66.3 | 42.2 | 167.3 | 159.8 | 88.6 | 52.8 | 70.1 | 46.2 | 174.7 | 154 | 80.7 | 43.8 | 67.3 | 39.2 |  |  |  |  | 56.6 | 151.6 | 54.7 | 160.2 | 129.6 | 47.3 | 90.4 | 46.1 | 98.8 | 84.4 | 112.8 | 57.8 | 144.5 | 92.1 | 57.3 | 49.5 | 39.4 | 38 | 28.5 | 62.4 | 71.6 | 111.7 | 41.5 | [6 empty] | 37.5 | 108.2 | -0.93 | 2.23 | 1.89 | -11.0915 | -0.0136 | 1.9832 | 184.3 | 173.7 | -1.18 | 2.03 | 2758 | 877.2 | 0.5 | 0.5
2018-05-03 14:20 | 2295 | 191.4 | 194.2 | 90.9 | 82.3 | 80.8 | 184.4 | 184.7 | 118.3 | 59.4 | 53.8 | 166.4 | 13.7 | 179 | 155.5 | 82.5 | 48.9 | 66.3 | 41.9 | 167.2 | 159.7 | 88.6 | 52.7 | 70.1 | 46.3 | 174.6 | 153.9 | 80.7 | 43.6 | 67.3 | 39.1 |  |  |  |  | 56.6 | 151.6 | 54.7 | 160.1 | 129.5 | 47.3 | 90.3 | 46.1 | 98.7 | 84.4 | 112.7 | 57.8 | 144.4 | 92.1 | 57.3 | 49.5 | 39.4 | 38 | 28.5 | 62.4 | 71.5 | 111.6 | 41.5 | [6 empty] | 37.4 | 107.8 | -0.91 | 2.2 | 1.88 | -2.7437 | -0.0387 | 1.9857 | 184.2 | 173.6 | -1.17 | 2.02 | 2759 | 877.3 | 0.5 | 0.5
2018-05-03 14:21 | 2296 | 191.3 | 194.1 | 90.9 | 82.3 | 80.7 | 184.3 | 184.6 | 118.2 | 59.4 | 53.8 | 166.3 | 13.7 | 178.9 | 155.5 | 82.4 | 49 | 66.3 | 41.6 | 167.1 | 159.7 | 88.5 | 52.4 | 70.1 | 46.7 | 174.5 | 153.9 | 80.6 | 43.7 | 67.3 | 39.1 |  |  |  |  | 56.5 | 151.5 | 54.7 | 160 | 129.5 | 47.3 | 90.3 | 46.1 | 98.7 | 84.4 | 112.7 | 57.8 | 144.4 | 92 | 57.3 | 49.5 | 39.4 | 38 | 28.5 | 62.4 | 71.5 | 111.6 | 41.6 | [6 empty] | 37.5 | 108.2 | -0.93 | 2.12 | 1.88 | -5.6223 | -0.0763 | 1.9828 | 184.1 | 173.5 | -1.19 | 1.98 | 2760 | 877.3 | 0.5 | 0.5
2018-05-03 14:21 | 2297 | 191.2 | 193.9 | 90.9 | 82.3 | 80.5 | 184.3 | 184.4 | 118.1 | 59.3 | 53.8 | 166.3 | 13.7 | 178.8 | 155.4 | 82.4 | 49 | 66.2 | 41.4 | 167 | 159.7 | 88.5 | 52.5 | 70 | 46.6 | 174.5 | 153.8 | 80.6 | 43.7 | 67.2 | 39.3 |  |  |  |  | 56.5 | 151.4 | 54.7 | 160 | 129.5 | 47.3 | 90.2 | 46.1 | 98.6 | 84.3 | 112.6 | 57.8 | 144.3 | 92 | 57.3 | 49.6 | 39.4 | 38 | 28.5 | 62.4 | 71.5 | 111.6 | 41.6 | [6 empty] | 37.6 | 108.9 | -0.86 | 2.19 | 1.9 | 2.9429 | -0.0745 | 1.9835 | 184 | 173.4 | -1.14 | 2.02 | 2761 | 877.4 | 0.5 | 0.5
2018-05-03 14:21 | 2298 | 191.1 | 193.9 | 90.7 | 82.3 | 80.5 | 184.2 | 184.3 | 118 | 59.3 | 53.8 | 166.2 | 13.7 | 178.8 | 155.4 | 82.3 | 49 | 66.2 | 41.2 | 166.9 | 159.7 | 88.4 | 53 | 70 | 46.4 | 174.4 | 153.7 | 80.5 | 43.8 | 67.2 | 39.2 |  |  |  |  | 56.5 | 151.4 | 54.7 | 159.9 | 129.4 | 47.3 | 90.2 | 46.1 | 98.6 | 84.3 | 112.6 | 57.8 | 144.3 | 92 | 57.3 | 49.6 | 39.4 | 38 | 28.5 | 62.4 | 71.5 | 111.6 | 41.6 | [6 empty] | 37.7 | 109 | -0.83 | 2.17 | 1.88 | -8.7903 | -0.1103 | 1.9818 | 183.9 | 173.4 | -1.12 | 2.01 | 2762 | 877.5 | 0.5 | 0.5
2018-05-03 14:21 | 2299 | 191 | 193.8 | 90.6 | 82.3 | 80.4 | 184.1 | 184.2 | 118 | 59.3 | 53.8 | 166 | 13.7 | 178.7 | 155.3 | 82.2 | 49.1 | 66.1 | 41.4 | 166.9 | 159.5 | 88.3 | 53.3 | 70 | 46.3 | 174.3 | 153.6 | 80.5 | 43.9 | 67.2 | 38.8 |  |  |  |  | 56.5 | 151.3 | 54.7 | 159.8 | 129.4 | 47.3 | 90.1 | 46.1 | 98.5 | 84.3 | 112.6 | 57.8 | 144.2 | 91.9 | 57.2 | 49.6 | 39.4 | 38 | 28.5 | 62.4 | 71.5 | 111.5 | 41.6 | [6 empty] | 37.9 | 108.6 | -0.81 | 2.28 | 1.89 | -2.9234 | -0.1264 | 1.9831 | 183.8 | 173.3 | -1.11 | 2.05 | 2763 | 877.5 | 0.5 | 0.5
2018-05-03 14:21 | 2300 | 190.9 | 193.8 | 90.5 | 82.3 | 80.4 | 184 | 184.1 | 118.1 | 59.3 | 53.8 | 165.9 | 13.7 | 178.6 | 155 | 82.2 | 49.1 | 66.1 | 41.8 | 166.8 | 159.5 | 88.3 | 53.2 | 69.9 | 46.2 | 174.2 | 153.6 | 80.4 | 43.8 | 67.1 | 38.7 |  |  |  |  | 56.5 | 151.2 | 54.7 | 159.7 | 129.4 | 47.2 | 90.1 | 46.1 | 98.5 | 84.3 | 112.6 | 57.7 | 144.2 | 91.9 | 57.2 | 49.6 | 39.4 | 38 | 28.5 | 62.3 | 71.4 | 111.5 | 41.6 | [6 empty] | 38.1 | 109.2 | -0.85 | 2.23 | 1.86 | -11.8249 | -0.0709 | 1.9871 | 183.7 | 173.2 | -1.13 | 2.03 | 2764 | 877.6 | 0.5 | 0.5
2018-05-03 14:21 | 2301 | 190.8 | 193.7 | 90.3 | 82.2 | 80.4 | 183.9 | 184.1 | 118.1 | 59.2 | 53.8 | 165.8 | 13.7 | 178.5 | 154.7 | 82.2 | 49 | 66.1 | 41.9 | 166.7 | 159.4 | 88.2 | 53 | 69.9 | 46.2 | 174.1 | 153.5 | 80.4 | 43.7 | 67.1 | 38.6 |  |  |  |  | 56.5 | 151.1 | 54.7 | 159.7 | 129.3 | 47.2 | 90 | 46.1 | 98.5 | 84.3 | 112.5 | 57.7 | 144.1 | 91.9 | 57.2 | 49.6 | 39.4 | 38 | 28.5 | 62.3 | 71.4 | 111.5 | 41.6 | [6 empty] | 38.3 | 109.8 | -0.89 | 2.33 | 1.84 | -9.0705 | -0.096 | 1.986 | 183.7 | 173.1 | -1.16 | 2.08 | 2765 | 877.7 | 0.5 | 0.5
2018-05-03 14:21 | 2302 | 190.7 | 193.7 | 90.3 | 82.1 | 80.3 | 183.8 | 184 | 118 | 59.2 | 53.7 | 165.7 | 13.7 | 178.4 | 154.5 | 82.1 | 48.8 | 66 | 41.9 | 166.6 | 159.2 | 88.2 | 53 | 69.9 | 45.9 | 174 | 153.4 | 80.3 | 43.5 | 67 | 38.8 |  |  |  |  | 56.5 | 151 | 54.7 | 159.6 | 129.3 | 47.2 | 90 | 46.1 | 98.4 | 84.2 | 112.5 | 57.7 | 144.1 | 91.8 | 57.2 | 49.6 | 39.4 | 38 | 28.5 | 62.3 | 71.4 | 111.4 | 41.6 | [6 empty] | 38.2 | 109.8 | -0.85 | 2.07 | 1.86 | -7.2743 | -0.0656 | 1.985 | 183.6 | 173 | -1.14 | 1.96 | 2766 | 877.7 | 0.5 | 0.5
2018-05-03 14:21 | 2303 | 190.6 | 193.6 | 90.2 | 82.1 | 80.2 | 183.8 | 184 | 117.8 | 59.2 | 53.7 | 165.7 | 13.7 | 178.3 | 154.4 | 82.1 | 49 | 66 | 41.6 | 166.5 | 159 | 88.1 | 53.2 | 69.8 | 45.3 | 173.9 | 153.4 | 80.3 | 43.6 | 67 | 39.1 |  |  |  |  | 56.5 | 151 | 54.6 | 159.5 | 129.2 | 47.3 | 90 | 46.1 | 98.4 | 84.2 | 112.4 | 57.7 | 144 | 91.8 | 57.2 | 49.6 | 39.4 | 38 | 28.5 | 62.3 | 71.4 | 111.4 | 41.5 | [6 empty] | 38.1 | 109.6 | -0.85 | 2.2 | 1.88 | -5.1914 | -0.0888 | 1.9825 | 183.5 | 172.9 | -1.13 | 2.02 | 2767 | 877.8 | 0.5 | 0.5
2018-05-03 14:21 | 2304 | 190.6 | 193.4 | 90.2 | 82.1 | 80.3 | 183.7 | 184 | 117.7 | 59.2 | 53.7 | 165.6 | 13.7 | 178.2 | 154.4 | 82 | 49.2 | 65.9 | 41.2 | 166.4 | 158.8 | 88.1 | 53.5 | 69.8 | 44.9 | 173.8 | 153.3 | 80.2 | 43.7 | 67 | 39.2 |  |  |  |  | 56.5 | 150.9 | 54.6 | 159.4 | 129.2 | 47.3 | 89.9 | 46.1 | 98.3 | 84.2 | 112.4 | 57.7 | 144 | 91.8 | 57.2 | 49.6 | 39.4 | 38 | 28.5 | 62.3 | 71.4 | 111.4 | 41.5 | [6 empty] | 38.3 | 109.9 | -0.8 | 2.28 | 1.87 | -17.2696 | -0.0889 | 1.9873 | 183.5 | 172.8 | -1.1 | 2.06 | 2768 | 877.9 | 0.5 | 0.5
2018-05-03 14:21 | 2305 | 190.4 | 193.3 | 90.2 | 82.2 | 80.5 | 183.6 | 184 | 117.6 | 59.2 | 53.7 | 165.5 | 13.7 | 178.1 | 154.4 | 82 | 49.4 | 65.9 | 41.2 | 166.3 | 158.8 | 88 | 53.5 | 69.7 | 45.2 | 173.7 | 153.2 | 80.2 | 43.8 | 66.9 | 38.9 |  |  |  |  | 56.5 | 150.8 | 54.7 | 159.4 | 129.2 | 47.3 | 89.9 | 46 | 98.3 | 84.2 | 112.4 | 57.7 | 143.9 | 91.7 | 57.2 | 49.5 | 39.4 | 38 | 28.5 | 62.3 | 71.4 | 111.3 | 41.5 | [6 empty] | 38.3 | 110.7 | -0.84 | 2.26 | 1.86 | -8.5849 | -0.0978 | 1.9821 | 183.3 | 172.7 | -1.13 | 2.05 | 2769 | 877.9 | 0.5 | 0.5
2018-05-03 14:21 | 2306 | 190.3 | 193.3 | 90.1 | 82.1 | 80.5 | 183.4 | 183.8 | 117.5 | 59.2 | 53.7 | 165.4 | 13.7 | 178 | 154.5 | 82 | 49.6 | 65.9 | 41.1 | 166.2 | 158.9 | 88 | 53.3 | 69.7 | 45.6 | 173.6 | 153.2 | 80.1 | 43.6 | 66.9 | 38.4 |  |  |  |  | 56.5 | 150.8 | 54.7 | 159.3 | 129.1 | 47.3 | 89.8 | 46 | 98.2 | 84.1 | 112.3 | 57.7 | 143.8 | 91.7 | 57.2 | 49.6 | 39.4 | 37.9 | 28.5 | 62.3 | 71.3 | 111.3 | 41.5 | [6 empty] | 38.4 | 110.6 | -0.79 | 2.18 | 1.86 | -0.9488 | -0.0692 | 1.9853 | 183.3 | 172.6 | -1.09 | 2.01 | 2770 | 878 | 0.5 | 0.5
2018-05-03 14:21 | 2307 | 190.3 | 193.2 | 90 | 82.1 | 80.5 | 183.3 | 183.7 | 117.5 | 59.1 | 53.7 | 165.3 | 13.7 | 177.9 | 154.5 | 82 | 49.6 | 65.8 | 41.1 | 166.1 | 158.8 | 87.9 | 53.4 | 69.7 | 45.7 | 173.5 | 153 | 80 | 43.4 | 66.9 | 38.4 |  |  |  |  | 56.4 | 150.7 | 54.7 | 159.2 | 129.1 | 47.3 | 89.8 | 46.1 | 98.2 | 84.1 | 112.3 | 57.6 | 143.8 | 91.7 | 57.2 | 49.6 | 39.4 | 38 | 28.5 | 62.3 | 71.3 | 111.3 | 41.5 | [6 empty] | 38.6 | 110.1 | -0.81 | 2.24 | 1.86 | -16.1848 | -0.0924 | 1.9865 | 183.1 | 172.5 | -1.11 | 2.04 | 2771 | 878.1 | 0.5 | 0.5
2018-05-03 14:21 | 2308 | 190.2 | 193.1 | 89.9 | 82 | 80.4 | 183.2 | 183.5 | 117.6 | 59 | 53.8 | 165.2 | 13.7 | 177.8 | 154.3 | 81.9 | 49.5 | 65.8 | 41 | 166 | 158.6 | 87.9 | 53.5 | 69.7 | 45.9 | 173.4 | 152.8 | 80 | 43.2 | 66.8 | 38.6 |  |  |  |  | 56.4 | 150.6 | 54.7 | 159.1 | 129.1 | 47.3 | 89.7 | 46.1 | 98.1 | 84.1 | 112.3 | 57.6 | 143.7 | 91.6 | 57.2 | 49.6 | 39.4 | 38 | 28.5 | 62.3 | 71.3 | 111.3 | 41.5 | [6 empty] | 38.7 | 110.2 | -0.83 | 2.25 | 1.87 | -13.8883 | -0.0727 | 1.9872 | 183 | 172.4 | -1.12 | 2.05 | 2772 | 878.1 | 0.5 | 0.5
2018-05-03 14:21 | 2309 | 190.1 | 193 | 89.9 | 82 | 80.3 | 183.2 | 183.4 | 117.7 | 58.9 | 53.7 | 165.1 | 13.7 | 177.7 | 154 | 81.9 | 49.2 | 65.8 | 40.9 | 165.9 | 158.5 | 87.8 | 53.7 | 69.7 | 45.7 | 173.3 | 152.8 | 79.9 | 43.3 | 66.8 | 38.5 |  |  |  |  | 56.4 | 150.6 | 54.7 | 159.1 | 129 | 47.3 | 89.7 | 46.1 | 98.1 | 84.1 | 112.2 | 57.6 | 143.7 | 91.6 | 57.2 | 49.6 | 39.4 | 38 | 28.5 | 62.3 | 71.3 | 111.2 | 41.5 | [6 empty] | 38.9 | 109.7 | -0.84 | 2.18 | 1.86 | -2.1313 | -0.0047 | 1.9886 | 182.9 | 172.3 | -1.13 | 2.02 | 2773 | 878.2 | 0.5 | 0.5
2018-05-03 14:21 | 2310 | 190 | 192.9 | 89.8 | 81.9 | 80.1 | 183.1 | 183.3 | 117.8 | 58.8 | 53.7 | 165 | 13.7 | 177.6 | 153.8 | 81.8 | 49.1 | 65.7 | 40.8 | 165.8 | 158.5 | 87.8 | 54 | 69.6 | 45.3 | 173.2 | 152.9 | 79.9 | 43.4 | 66.8 | 38.3 |  |  |  |  | 56.4 | 150.5 | 54.6 | 159 | 129 | 47.3 | 89.6 | 46.1 | 98 | 84 | 112.2 | 57.6 | 143.6 | 91.5 | 57.2 | 49.6 | 39.4 | 38 | 28.5 | 62.3 | 71.3 | 111.2 | 41.5 | [6 empty] | 39 | 109.2 | -0.82 | 2.13 | 1.89 | -6.6702 | -0.0924 | 1.9854 | 182.8 | 172.2 | -1.11 | 1.99 | 2774 | 878.3 | 0.5 | 0.5
2018-05-03 14:21 | 2311 | 189.8 | 192.9 | 89.8 | 81.9 | 80 | 183 | 183.2 | 117.9 | 58.7 | 53.5 | 164.9 | 13.7 | 177.5 | 153.7 | 81.8 | 49.1 | 65.7 | 40.9 | 165.7 | 158.4 | 87.7 | 53.8 | 69.6 | 45.3 | 173.1 | 152.8 | 79.8 | 43.3 | 66.7 | 38.2 |  |  |  |  | 56.4 | 150.4 | 54.6 | 158.9 | 129 | 47.2 | 89.6 | 46.1 | 98 | 84 | 112.2 | 57.6 | 143.6 | 91.5 | 57.2 | 49.6 | 39.4 | 38 | 28.5 | 62.3 | 71.3 | 111.2 | 41.5 | [6 empty] | 39.1 | 108.7 | -0.8 | 2 | 1.86 | -6.6163 | -0.0978 | 1.9824 | 182.7 | 172.1 | -1.1 | 1.93 | 2775 | 878.3 | 0.5 | 0.5
2018-05-03 14:21 | 2312 | 189.7 | 192.8 | 89.9 | 81.8 | 79.9 | 182.8 | 183.1 | 118 | 58.6 | 53.4 | 164.8 | 13.7 | 177.4 | 153.7 | 81.7 | 49.1 | 65.7 | 41 | 165.6 | 158.4 | 87.7 | 53.3 | 69.5 | 45.6 | 173 | 152.7 | 79.7 | 43.4 | 66.7 | 38.1 |  |  |  |  | 56.4 | 150.4 | 54.6 | 158.9 | 128.9 | 47.2 | 89.5 | 46.1 | 98 | 84 | 112.2 | 57.6 | 143.5 | 91.5 | 57.2 | 49.6 | 39.4 | 38 | 28.5 | 62.3 | 71.2 | 111.2 | 41.5 | [6 empty] | 39.1 | 108.2 | -0.81 | 2.27 | 1.85 | -8.673 | -0.0513 | 1.9853 | 182.7 | 172 | -1.11 | 2.05 | 2776 | 878.4 | 0.5 | 0.5
2018-05-03 14:21 | 2313 | 189.6 | 192.8 | 89.9 | 81.8 | 79.7 | 182.7 | 183 | 117.8 | 58.6 | 53.4 | 164.7 | 13.7 | 177.3 | 153.8 | 81.7 | 49.2 | 65.7 | 41 | 165.5 | 158.3 | 87.6 | 53.4 | 69.5 | 46.4 | 173 | 152.5 | 79.7 | 43.5 | 66.7 | 38 |  |  |  |  | 56.5 | 150.3 | 54.6 | 158.8 | 128.9 | 47.3 | 89.5 | 46.1 | 97.9 | 84 | 112.1 | 57.6 | 143.5 | 91.4 | 57.2 | 49.6 | 39.4 | 38 | 28.5 | 62.3 | 71.2 | 111.1 | 41.5 | [6 empty] | 39.2 | 107.7 | -0.79 | 2.2 | 1.86 | -11.4891 | -0.1086 | 1.9828 | 182.6 | 171.9 | -1.09 | 2.02 | 2777 | 878.5 | 0.5 | 0.5
2018-05-03 14:21 | 2314 | 189.5 | 192.7 | 89.9 | 81.7 | 79.7 | 182.6 | 182.9 | 117.7 | 58.5 | 53.4 | 164.6 | 13.7 | 177.2 | 153.9 | 81.7 | 49.1 | 65.7 | 40.9 | 165.5 | 158.2 | 87.5 | 53.6 | 69.5 | 47.1 | 172.9 | 152.4 | 79.6 | 43.4 | 66.6 | 38.1 |  |  |  |  | 56.5 | 150.2 | 54.6 | 158.7 | 128.9 | 47.3 | 89.4 | 46.1 | 97.9 | 84 | 112.1 | 57.5 | 143.4 | 91.4 | 57.2 | 49.6 | 39.4 | 38 | 28.5 | 62.3 | 71.2 | 111.1 | 41.5 | [6 empty] | 39.3 | 107.2 | -0.8 | 2.28 | 1.83 | -6.783 | -0.0853 | 1.9854 | 182.5 | 171.8 | -1.1 | 2.05 | 2778 | 878.5 | 0.5 | 0.5
2018-05-03 14:21 | 2315 | 189.4 | 192.6 | 89.8 | 81.7 | 79.6 | 182.5 | 182.7 | 117.6 | 58.6 | 53.3 | 164.5 | 13.7 | 177.1 | 153.6 | 81.6 | 49.2 | 65.6 | 41 | 165.4 | 158.1 | 87.5 | 53.7 | 69.5 | 47.4 | 172.7 | 152.4 | 79.6 | 43.3 | 66.6 | 38.4 |  |  |  |  | 56.4 | 150.1 | 54.6 | 158.7 | 128.8 | 47.3 | 89.4 | 46.1 | 97.8 | 83.9 | 112.1 | 57.5 | 143.3 | 91.4 | 57.1 | 49.6 | 39.4 | 38 | 28.5 | 62.3 | 71.2 | 111.1 | 41.5 | [6 empty] | 39.4 | 106.5 | -0.8 | 1.82 | 1.85 | -0.4688 | -0.0047 | 1.9846 | 182.3 | 171.7 | -1.1 | 1.83 | 2779 | 878.6 | 0.5 | 0.5
2018-05-03 14:21 | 2316 | 189.3 | 192.4 | 89.7 | 81.8 | 79.5 | 182.4 | 182.7 | 117.5 | 58.6 | 53.3 | 164.4 | 13.7 | 177 | 153.2 | 81.6 | 49.3 | 65.6 | 40.8 | 165.3 | 158.1 | 87.4 | 53.7 | 69.5 | 47.3 | 172.6 | 152.4 | 79.5 | 43.4 | 66.5 | 38.6 |  |  |  |  | 56.4 | 150.1 | 54.6 | 158.6 | 128.8 | 47.3 | 89.3 | 46.1 | 97.8 | 83.9 | 112 | 57.5 | 143.3 | 91.3 | 57.1 | 49.6 | 39.4 | 38 | 28.5 | 62.3 | 71.2 | 111 | 41.5 | [6 empty] | 39.5 | 105.5 | -0.78 | 2.15 | 1.85 | -14.3296 | -0.0441 | 1.9827 | 182.2 | 171.6 | -1.09 | 1.99 | 2780 | 878.6 | 0.5 | 0.5
2018-05-03 14:21 | 2317 | 189.2 | 192.2 | 89.7 | 81.8 | 79.4 | 182.3 | 182.6 | 117.5 | 58.7 | 53.3 | 164.3 | 13.7 | 176.9 | 153.1 | 81.6 | 49.3 | 65.6 | 40.5 | 165.2 | 158 | 87.3 | 53.4 | 69.5 | 46.7 | 172.6 | 152.4 | 79.5 | 43.5 | 66.5 | 38.5 |  |  |  |  | 56.4 | 150 | 54.6 | 158.5 | 128.7 | 47.3 | 89.3 | 46.1 | 97.7 | 83.9 | 112 | 57.5 | 143.2 | 91.3 | 57.1 | 49.6 | 39.4 | 38 | 28.5 | 62.3 | 71.2 | 111 | 41.6 | [6 empty] | 39.6 | 106.7 | -0.78 | 2.31 | 1.88 | -15.9965 | -0.0405 | 1.9862 | 182.1 | 171.5 | -1.09 | 2.06 | 2781 | 878.7 | 0.5 | 0.5
2018-05-03 14:21 | 2318 | 189.1 | 192.2 | 89.8 | 81.8 | 79.2 | 182.2 | 182.5 | 117.5 | 58.7 | 53.3 | 164.2 | 13.7 | 176.8 | 153.1 | 81.5 | 49 | 65.6 | 40.4 | 165.1 | 157.8 | 87.3 | 53.7 | 69.5 | 45.9 | 172.5 | 152.3 | 79.4 | 43.6 | 66.5 | 38.5 |  |  |  |  | 56.4 | 149.9 | 54.6 | 158.4 | 128.7 | 47.2 | 89.3 | 46.1 | 97.7 | 83.9 | 112 | 57.5 | 143.2 | 91.2 | 57.1 | 49.6 | 39.4 | 38 | 28.5 | 62.2 | 71.1 | 111 | 41.6 | [6 empty] | 39.6 | 107.4 | -0.72 | 2.23 | 1.87 | -8.3353 | -0.0333 | 1.9832 | 182 | 171.5 | -1.05 | 2.03 | 2782 | 878.8 | 0.5 | 0.5
2018-05-03 14:21 | 2319 | 189 | 192.2 | 89.7 | 81.8 | 79.1 | 182.1 | 182.4 | 117.6 | 58.7 | 53.3 | 164.1 | 13.7 | 176.7 | 153.2 | 81.4 | 48.8 | 65.5 | 40.5 | 165 | 157.7 | 87.2 | 54 | 69.4 | 45.8 | 172.4 | 152.2 | 79.4 | 43.6 | 66.4 | 38.6 |  |  |  |  | 56.4 | 149.9 | 54.5 | 158.4 | 128.7 | 47.2 | 89.2 | 46.1 | 97.6 | 83.8 | 112 | 57.4 | 143.1 | 91.2 | 57.1 | 49.6 | 39.4 | 38 | 28.5 | 62.2 | 71.1 | 110.9 | 41.6 | [6 empty] | 39.6 | 107.9 | -0.68 | 2.19 | 1.85 | -7.4844 | -0.0244 | 1.9826 | 182 | 171.4 | -1.02 | 2.01 | 2783 | 878.8 | 0.5 | 0.5
2018-05-03 14:21 | 2320 | 188.9 | 192.2 | 89.6 | 81.8 | 78.9 | 182 | 182.3 | 117.4 | 58.8 | 53.3 | 164 | 13.7 | 176.6 | 153.1 | 81.4 | 48.8 | 65.5 | 40.5 | 164.9 | 157.6 | 87.2 | 53.7 | 69.4 | 46.6 | 172.3 | 152.1 | 79.3 | 43.8 | 66.4 | 38.7 |  |  |  |  | 56.4 | 149.8 | 54.5 | 158.3 | 128.6 | 47.2 | 89.2 | 46.1 | 97.6 | 83.8 | 111.9 | 57.4 | 143.1 | 91.2 | 57.1 | 49.6 | 39.4 | 38 | 28.5 | 62.2 | 71.1 | 110.9 | 41.6 | [6 empty] | 39.6 | 108.9 | -0.67 | 2.05 | 1.86 | -12.4454 | -0.0763 | 1.9848 | 181.9 | 171.3 | -1.01 | 1.95 | 2784 | 878.9 | 0.5 | 0.5
2018-05-03 14:21 | 2321 | 188.8 | 192.2 | 89.6 | 81.9 | 78.9 | 181.9 | 182.3 | 117 | 58.9 | 53.3 | 163.9 | 13.7 | 176.5 | 153.1 | 81.4 | 48.7 | 65.4 | 40.6 | 164.8 | 157.5 | 87.1 | 53.5 | 69.3 | 46.9 | 172.2 | 151.9 | 79.2 | 43.9 | 66.3 | 38.6 |  |  |  |  | 56.4 | 149.7 | 54.6 | 158.2 | 128.6 | 47.2 | 89.1 | 46.1 | 97.6 | 83.8 | 111.9 | 57.4 | 143 | 91.1 | 57.1 | 49.6 | 39.4 | 38 | 28.5 | 62.2 | 71.1 | 110.9 | 41.6 | [6 empty] | 39.6 | 109 | -0.69 | 2.13 | 1.84 | -9.7827 | -0.114 | 1.9849 | 181.8 | 171.2 | -1.02 | 1.99 | 2785 | 879 | 0.5 | 0.5
2018-05-03 14:21 | 2322 | 188.8 | 192.2 | 89.6 | 81.8 | 78.7 | 181.8 | 182.3 | 116.9 | 58.9 | 53.3 | 163.9 | 13.7 | 176.4 | 152.9 | 81.3 | 48.7 | 65.4 | 40.7 | 164.7 | 157.4 | 87 | 53.7 | 69.3 | 46.7 | 172.2 | 151.8 | 79.2 | 43.9 | 66.3 | 38.5 |  |  |  |  | 56.4 | 149.7 | 54.6 | 158.2 | 128.6 | 47.2 | 89.1 | 46.1 | 97.5 | 83.8 | 111.9 | 57.4 | 143 | 91.1 | 57.1 | 49.6 | 39.4 | 38 | 28.4 | 62.2 | 71.1 | 110.9 | 41.6 | [6 empty] | 39.6 | 109.2 | -0.69 | 2.28 | 1.83 | -8.9532 | -0.0638 | 1.9856 | 181.8 | 171.1 | -1.02 | 2.06 | 2786 | 879 | 0.5 | 0.5
2018-05-03 14:21 | 2323 | 188.6 | 192.1 | 89.5 | 81.7 | 78.5 | 181.6 | 182.2 | 116.8 | 58.8 | 53.3 | 163.8 | 13.7 | 176.3 | 152.8 | 81.3 | 48.8 | 65.4 | 40.8 | 164.7 | 157.2 | 87 | 53.5 | 69.3 | 46.4 | 172.1 | 151.8 | 79.1 | 43.9 | 66.3 | 38.5 |  |  |  |  | 56.4 | 149.6 | 54.6 | 158.1 | 128.5 | 47.3 | 89 | 46.1 | 97.5 | 83.7 | 111.8 | 57.4 | 142.9 | 91.1 | 57.1 | 49.7 | 39.4 | 38 | 28.4 | 62.2 | 71 | 110.8 | 41.6 | [6 empty] | 39.6 | 110 | -0.7 | 2.26 | 1.84 | -11.3687 | -0.0907 | 1.9848 | 181.7 | 171 | -1.03 | 2.05 | 2787 | 879.1 | 0.5 | 0.5
2018-05-03 14:21 | 2324 | 188.5 | 192.1 | 89.4 | 81.6 | 78.4 | 181.5 | 182 | 116.9 | 58.6 | 53.2 | 163.7 | 13.7 | 176.2 | 152.9 | 81.2 | 48.7 | 65.3 | 40.6 | 164.6 | 157.1 | 86.9 | 53.6 | 69.3 | 46.2 | 172 | 151.6 | 79 | 43.9 | 66.2 | 38.5 |  |  |  |  | 56.5 | 149.5 | 54.6 | 158 | 128.5 | 47.3 | 89 | 46.1 | 97.4 | 83.7 | 111.8 | 57.3 | 142.9 | 91 | 57 | 49.7 | 39.4 | 38 | 28.4 | 62.2 | 71 | 110.8 | 41.6 | [6 empty] | 39.6 | 110.7 | -0.7 | 2.24 | 1.84 | -2.8589 | -0.0961 | 1.9868 | 181.6 | 170.9 | -1.03 | 2.04 | 2788 | 879.2 | 0.5 | 0.5
2018-05-03 14:21 | 2325 | 188.4 | 192.1 | 89.3 | 81.6 | 78.3 | 181.4 | 182 | 116.9 | 58.5 | 53.2 | 163.6 | 13.7 | 176.1 | 152.8 | 81.2 | 48.6 | 65.3 | 40.4 | 164.5 | 157.2 | 86.9 | 53.6 | 69.2 | 45.9 | 171.9 | 151.3 | 79 | 43.8 | 66.2 | 38.3 |  |  |  |  | 56.5 | 149.5 | 54.6 | 157.9 | 128.4 | 47.3 | 88.9 | 46.1 | 97.4 | 83.7 | 111.7 | 57.3 | 142.8 | 91 | 57 | 49.7 | 39.4 | 38 | 28.4 | 62.2 | 71 | 110.7 | 41.5 | [6 empty] | 39.6 | 110.8 | -0.7 | 2.1 | 1.85 | -11.0249 | -0.0101 | 1.982 | 181.5 | 170.8 | -1.03 | 1.98 | 2789 | 879.2 | 0.5 | 0.5
2018-05-03 14:21 | 2326 | 188.4 | 192 | 89.2 | 81.6 | 78.1 | 181.4 | 181.9 | 116.9 | 58.6 | 53.2 | 163.5 | 13.7 | 176 | 152.7 | 81.1 | 48.7 | 65.3 | 40.5 | 164.4 | 157.3 | 86.8 | 53.8 | 69.2 | 45.5 | 171.8 | 151.2 | 78.9 | 43.6 | 66.1 | 38.2 |  |  |  |  | 56.5 | 149.4 | 54.6 | 157.9 | 128.4 | 47.3 | 88.9 | 46.1 | 97.3 | 83.7 | 111.7 | 57.3 | 142.8 | 91 | 57 | 49.6 | 39.4 | 38 | 28.4 | 62.2 | 71 | 110.7 | 41.5 | [6 empty] | 39.6 | 110.4 | -0.7 | 2.22 | 1.83 | -17.0221 | -0.0853 | 1.983 | 181.4 | 170.7 | -1.03 | 2.03 | 2790 | 879.3 | 0.5 | 0.5
2018-05-03 14:21 | 2327 | 188.2 | 192 | 89.2 | 81.6 | 77.9 | 181.3 | 181.9 | 116.8 | 58.6 | 53.1 | 163.4 | 13.7 | 176 | 152.5 | 81.1 | 48.7 | 65.2 | 40.6 | 164.3 | 157.2 | 86.8 | 53.9 | 69.2 | 45.1 | 171.7 | 151.3 | 78.9 | 43.8 | 66.1 | 38.3 |  |  |  |  | 56.4 | 149.3 | 54.6 | 157.8 | 128.4 | 47.2 | 88.8 | 46.1 | 97.3 | 83.6 | 111.7 | 57.3 | 142.7 | 90.9 | 57 | 49.6 | 39.4 | 38 | 28.4 | 62.2 | 71 | 110.7 | 41.5 | [6 empty] | 39.6 | 110.2 | -0.74 | 2.15 | 1.82 | -16.1741 | -0.1068 | 1.9824 | 181.4 | 170.7 | -1.06 | 2 | 2791 | 879.4 | 0.5 | 0.5
2018-05-03 14:21 | 2328 | 188.1 | 191.9 | 89.1 | 81.6 | 77.7 | 181.2 | 181.8 | 116.6 | 58.6 | 53.2 | 163.3 | 13.7 | 175.9 | 152.4 | 81 | 48.8 | 65.2 | 40.8 | 164.2 | 157.1 | 86.7 | 53.4 | 69.1 | 45.1 | 171.6 | 151.4 | 78.9 | 43.9 | 66 | 38.3 |  |  |  |  | 56.4 | 149.2 | 54.6 | 157.7 | 128.3 | 47.2 | 88.8 | 46 | 97.2 | 83.6 | 111.6 | 57.2 | 142.6 | 90.9 | 57 | 49.6 | 39.4 | 38 | 28.4 | 62.2 | 71 | 110.6 | 41.5 | [6 empty] | 39.5 | 109.8 | -0.73 | 2.11 | 1.83 | -7.9178 | -0.0638 | 1.9849 | 181.3 | 170.6 | -1.05 | 1.98 | 2792 | 879.4 | 0.5 | 0.5
2018-05-03 14:21 | 2329 | 188 | 191.8 | 89.1 | 81.6 | 77.4 | 181.1 | 181.6 | 116.6 | 58.5 | 53.2 | 163.2 | 13.7 | 175.8 | 152.3 | 81 | 48.7 | 65.1 | 40.6 | 164.1 | 157 | 86.6 | 53 | 69 | 45.5 | 171.5 | 151.5 | 78.8 | 43.8 | 66 | 38.2 |  |  |  |  | 56.4 | 149.2 | 54.6 | 157.7 | 128.3 | 47.2 | 88.7 | 46 | 97.2 | 83.6 | 111.6 | 57.2 | 142.6 | 90.8 | 57 | 49.6 | 39.4 | 38 | 28.4 | 62.2 | 71 | 110.6 | 41.5 | [6 empty] | 39.4 | 109.4 | -0.78 | 2.12 | 1.85 | -7.6121 | -0.0459 | 1.9827 | 181.2 | 170.5 | -1.09 | 1.99 | 2793 | 879.5 | 0.5 | 0.5
2018-05-03 14:21 | 2330 | 188 | 191.7 | 88.9 | 81.5 | 77.2 | 181 | 181.5 | 116.6 | 58.5 | 53.3 | 163.1 | 13.7 | 175.7 | 152.3 | 80.9 | 48.3 | 65.1 | 40.1 | 164 | 156.9 | 86.6 | 53.2 | 69 | 45.4 | 171.4 | 151.4 | 78.8 | 43.7 | 65.9 | 38.1 |  |  |  |  | 56.4 | 149.1 | 54.5 | 157.6 | 128.3 | 47.2 | 88.6 | 46.1 | 97.1 | 83.6 | 111.6 | 57.2 | 142.5 | 90.8 | 56.9 | 49.6 | 39.4 | 38 | 28.4 | 62.2 | 70.9 | 110.6 | 41.5 | [6 empty] | 39.3 | 109.6 | -0.77 | 2.26 | 1.85 | -3.6955 | -0.0674 | 1.9846 | 181.1 | 170.4 | -1.08 | 2.05 | 2794 | 879.6 | 0.5 | 0.5
2018-05-03 14:21 | 2331 | 187.9 | 191.7 | 88.8 | 81.3 | 77 | 181 | 181.5 | 116.6 | 58.4 | 53.4 | 163 | 13.7 | 175.6 | 152.3 | 80.9 | 48.3 | 65.1 | 39.8 | 163.9 | 156.9 | 86.5 | 53.1 | 69 | 45.1 | 171.4 | 151.2 | 78.8 | 43.9 | 65.8 | 38 |  |  |  |  | 56.4 | 149.1 | 54.5 | 157.5 | 128.2 | 47.2 | 88.6 | 46.1 | 97.1 | 83.5 | 111.5 | 57.2 | 142.5 | 90.8 | 56.9 | 49.6 | 39.4 | 38 | 28.4 | 62.2 | 70.9 | 110.6 | 41.4 | [6 empty] | 39.2 | 110.1 | -0.81 | 2.2 | 1.87 | -5.8564 | -0.0889 | 1.9836 | 181 | 170.3 | -1.11 | 2.03 | 2795 | 879.6 | 0.5 | 0.5
2018-05-03 14:21 | 2332 | 187.8 | 191.6 | 88.8 | 81.2 | 76.8 | 180.8 | 181.3 | 116.4 | 58.3 | 53.4 | 162.9 | 13.7 | 175.5 | 152.3 | 80.8 | 48.4 | 65 | 39.6 | 163.8 | 156.9 | 86.5 | 52.8 | 68.9 | 44.9 | 171.3 | 151 | 78.7 | 43.8 | 65.8 | 37.9 |  |  |  |  | 56.4 | 149 | 54.5 | 157.4 | 128.2 | 47.2 | 88.5 | 46 | 97 | 83.5 | 111.5 | 57.2 | 142.4 | 90.7 | 57 | 49.6 | 39.4 | 38 | 28.4 | 62.2 | 70.9 | 110.5 | 41.4 | [6 empty] | 39.2 | 109.9 | -0.8 | 2.16 | 1.86 | -10.8501 | -0.08 | 1.9849 | 180.9 | 170.2 | -1.1 | 2.01 | 2796 | 879.7 | 0.5 | 0.5
2018-05-03 14:21 | 2333 | 187.7 | 191.5 | 88.6 | 81.1 | 76.6 | 180.7 | 181.2 | 116 | 58.2 | 53.5 | 162.8 | 13.7 | 175.4 | 152.3 | 80.7 | 48.3 | 65 | 39.7 | 163.7 | 156.6 | 86.4 | 52.7 | 68.8 | 44.8 | 171.2 | 150.9 | 78.7 | 43.6 | 65.7 | 38 |  |  |  |  | 56.4 | 148.9 | 54.5 | 157.4 | 128.2 | 47.2 | 88.5 | 46 | 97 | 83.5 | 111.5 | 57.1 | 142.3 | 90.7 | 57 | 49.6 | 39.4 | 38 | 28.4 | 62.2 | 70.9 | 110.5 | 41.4 | [6 empty] | 39.3 | 109.9 | -0.79 | 2.14 | 1.83 | -2.2327 | -0.0298 | 1.9843 | 180.8 | 170.1 | -1.1 | 1.99 | 2797 | 879.7 | 0.5 | 0.5
2018-05-03 14:21 | 2334 | 187.6 | 191.4 | 88.5 | 80.9 | 76.5 | 180.6 | 181.1 | 115.5 | 58.2 | 53.5 | 162.7 | 13.7 | 175.3 | 152.1 | 80.7 | 48.1 | 64.9 | 40 | 163.7 | 156.4 | 86.3 | 52.8 | 68.8 | 44.8 | 171.1 | 150.9 | 78.7 | 43.7 | 65.7 | 38.1 |  |  |  |  | 56.5 | 148.9 | 54.5 | 157.3 | 128.1 | 47.2 | 88.5 | 46 | 97 | 83.5 | 111.4 | 57.1 | 142.3 | 90.7 | 56.9 | 49.6 | 39.4 | 38 | 28.4 | 62.2 | 70.9 | 110.5 | 41.4 | [6 empty] | 39.3 | 110 | -0.83 | 2.17 | 1.82 | -17.5504 | -0.0925 | 1.9835 | 180.7 | 170 | -1.13 | 2.01 | 2798 | 879.8 | 0.5 | 0.5
2018-05-03 14:21 | 2335 | 187.5 | 191.4 | 88.4 | 80.7 | 76.4 | 180.5 | 181.1 | 114.8 | 58.2 | 53.5 | 162.6 | 13.7 | 175.2 | 151.8 | 80.6 | 48 | 64.9 | 40.1 | 163.6 | 156.3 | 86.3 | 53.1 | 68.7 | 44.9 | 171 | 150.8 | 78.6 | 43.8 | 65.6 | 38.3 |  |  |  |  | 56.4 | 148.8 | 54.6 | 157.2 | 128.1 | 47.2 | 88.4 | 46 | 96.9 | 83.4 | 111.4 | 57.1 | 142.2 | 90.6 | 56.9 | 49.7 | 39.4 | 38 | 28.4 | 62.2 | 70.9 | 110.5 | 41.4 | [6 empty] | 39.3 | 110.1 | -0.79 | 2.21 | 1.82 | -8.0807 | -0.0871 | 1.9863 | 180.6 | 169.9 | -1.1 | 2.03 | 2799 | 879.9 | 0.5 | 0.5
2018-05-03 14:21 | 2336 | 187.4 | 191.3 | 88.4 | 80.6 | 76.3 | 180.4 | 181 | 114.2 | 58.2 | 53.5 | 162.5 | 13.7 | 175.1 | 151.5 | 80.6 | 48.2 | 64.8 | 40.3 | 163.5 | 156.4 | 86.2 | 53.2 | 68.7 | 44.7 | 170.9 | 150.8 | 78.6 | 43.9 | 65.6 | 38.6 |  |  |  |  | 56.4 | 148.7 | 54.5 | 157.2 | 128.1 | 47.2 | 88.4 | 46 | 96.9 | 83.4 | 111.3 | 57.1 | 142.2 | 90.6 | 56.9 | 49.7 | 39.4 | 38 | 28.4 | 62.1 | 70.8 | 110.4 | 41.3 | [6 empty] | 39.4 | 110.2 | -0.82 | 2.2 | 1.81 | -15.9511 | -0.062 | 1.9849 | 180.5 | 169.8 | -1.12 | 2.03 | 2800 | 879.9 | 0.5 | 0.5
2018-05-03 14:21 | 2337 | 187.3 | 191.1 | 88.4 | 80.6 | 76.3 | 180.3 | 180.9 | 113.8 | 58.2 | 53.5 | 162.4 | 13.7 | 175 | 151.5 | 80.5 | 48.3 | 64.8 | 40.6 | 163.4 | 156.4 | 86.2 | 53 | 68.7 | 44.9 | 170.8 | 150.8 | 78.5 | 43.9 | 65.6 | 38.8 |  |  |  |  | 56.4 | 148.7 | 54.5 | 157.1 | 128 | 47.2 | 88.3 | 46 | 96.8 | 83.4 | 111.3 | 57.1 | 142.1 | 90.6 | 56.9 | 49.7 | 39.4 | 38 | 28.4 | 62.1 | 70.8 | 110.4 | 41.3 | [6 empty] | 39.3 | 109.6 | -0.88 | 2.01 | 1.82 | -12.5762 | -0.0244 | 1.9856 | 180.4 | 169.7 | -1.15 | 1.93 | 2801 | 880 | 0.5 | 0.5
2018-05-03 14:21 | 2338 | 187.1 | 191 | 88.4 | 80.6 | 76.2 | 180.2 | 180.8 | 113.6 | 58.2 | 53.5 | 162.3 | 13.7 | 174.9 | 151.5 | 80.5 | 48.4 | 64.8 | 40.6 | 163.3 | 156.4 | 86.2 | 52.9 | 68.6 | 45.8 | 170.8 | 150.7 | 78.5 | 43.9 | 65.5 | 38.8 |  |  |  |  | 56.4 | 148.6 | 54.5 | 157 | 128 | 47.2 | 88.2 | 46 | 96.8 | 83.4 | 111.3 | 57.1 | 142.1 | 90.5 | 56.9 | 49.6 | 39.4 | 38 | 28.4 | 62.1 | 70.8 | 110.4 | 41.3 | [6 empty] | 39 | 108.9 | -0.94 | 2.13 | 1.81 | -9.1869 | -0.0602 | 1.9822 | 180.3 | 169.7 | -1.19 | 1.99 | 2802 | 880.1 | 0.5 | 0.5
2018-05-03 14:21 | 2339 | 187 | 190.8 | 88.3 | 80.6 | 76.2 | 180.1 | 180.7 | 113.5 | 58.3 | 53.5 | 162.2 | 13.7 | 174.8 | 151.4 | 80.5 | 48.4 | 64.7 | 40.3 | 163.2 | 156.4 | 86.1 | 52.7 | 68.6 | 46.4 | 170.7 | 150.7 | 78.5 | 43.9 | 65.5 | 38.7 |  |  |  |  | 56.4 | 148.5 | 54.5 | 156.9 | 127.9 | 47.2 | 88.2 | 46 | 96.7 | 83.3 | 111.2 | 57.1 | 142 | 90.5 | 56.9 | 49.6 | 39.4 | 38 | 28.4 | 62.1 | 70.8 | 110.3 | 41.3 | [6 empty] | 38.5 | 108.6 | -0.9 | 2.14 | 1.82 | 2.3195 | -0.0674 | 1.9836 | 180.2 | 169.6 | -1.17 | 1.99 | 2803 | 880.1 | 0.5 | 0.5
2018-05-03 14:21 | 2340 | 186.9 | 190.8 | 88.3 | 80.7 | 76.4 | 180 | 180.7 | 113.6 | 58.2 | 53.5 | 162.1 | 13.7 | 174.7 | 151.4 | 80.4 | 48.7 | 64.7 | 40 | 163.1 | 156.4 | 86 | 53 | 68.6 | 46.2 | 170.6 | 150.7 | 78.4 | 43.8 | 65.5 | 38.7 |  |  |  |  | 56.4 | 148.5 | 54.6 | 156.9 | 127.9 | 47.2 | 88.2 | 46 | 96.7 | 83.3 | 111.2 | 57 | 142 | 90.5 | 56.9 | 49.6 | 39.4 | 38 | 28.4 | 62.1 | 70.8 | 110.3 | 41.4 | [6 empty] | 38.3 | 108.8 | -0.85 | 2.07 | 1.82 | -8.2334 | -0.0782 | 1.9861 | 180.1 | 169.5 | -1.13 | 1.96 | 2804 | 880.2 | 0.5 | 0.5
2018-05-03 14:21 | 2341 | 186.8 | 190.7 | 88.3 | 80.8 | 76.5 | 179.9 | 180.6 | 113.7 | 58.2 | 53.5 | 162.1 | 13.7 | 174.6 | 151.3 | 80.4 | 48.7 | 64.7 | 39.9 | 163 | 156.2 | 85.9 | 52.9 | 68.5 | 45.6 | 170.5 | 150.6 | 78.4 | 43.7 | 65.4 | 38.9 |  |  |  |  | 56.4 | 148.4 | 54.6 | 156.8 | 127.9 | 47.2 | 88.1 | 46.1 | 96.7 | 83.3 | 111.2 | 57 | 141.9 | 90.4 | 56.9 | 49.6 | 39.4 | 38 | 28.4 | 62.1 | 70.7 | 110.3 | 41.4 | [6 empty] | 38.4 | 108.8 | -0.86 | 2.06 | 1.85 | -4.4117 | 0.0043 | 1.9847 | 180 | 169.4 | -1.14 | 1.96 | 2805 | 880.3 | 0.5 | 0.5
2018-05-03 14:21 | 2342 | 186.7 | 190.6 | 88.2 | 80.8 | 76.6 | 179.8 | 180.6 | 113.9 | 58.2 | 53.6 | 162 | 13.7 | 174.5 | 151.2 | 80.3 | 48.3 | 64.6 | 40.2 | 162.9 | 156.1 | 85.9 | 52.3 | 68.5 | 45.5 | 170.4 | 150.4 | 78.4 | 43.7 | 65.4 | 38.7 |  |  |  |  | 56.4 | 148.3 | 54.6 | 156.7 | 127.8 | 47.2 | 88.1 | 46.1 | 96.6 | 83.3 | 111.1 | 57 | 141.8 | 90.4 | 56.9 | 49.6 | 39.4 | 38 | 28.4 | 62.1 | 70.7 | 110.2 | 41.4 | [6 empty] | 38.3 | 108 | -0.91 | 2.1 | 1.79 | 1.9361 | -0.0262 | 1.988 | 179.9 | 169.3 | -1.17 | 1.97 | 2806 | 880.3 | 0.5 | 0.5
2018-05-03 14:21 | 2343 | 186.6 | 190.6 | 88.1 | 80.8 | 76.6 | 179.7 | 180.5 | 114 | 58.2 | 53.6 | 161.9 | 13.7 | 174.4 | 150.9 | 80.3 | 48 | 64.6 | 40.4 | 162.9 | 155.9 | 85.8 | 52 | 68.5 | 45.9 | 170.3 | 150.3 | 78.3 | 43.7 | 65.4 | 38.6 |  |  |  |  | 56.4 | 148.2 | 54.6 | 156.6 | 127.8 | 47.2 | 88 | 46.1 | 96.6 | 83.2 | 111.1 | 57 | 141.8 | 90.4 | 56.9 | 49.6 | 39.4 | 38 | 28.4 | 62.1 | 70.7 | 110.2 | 41.4 | [6 empty] | 38.2 | 106.9 | -0.9 | 2.18 | 1.78 | -8.0496 | -0.0782 | 1.9839 | 179.9 | 169.2 | -1.17 | 2.01 | 2807 | 880.4 | 0.5 | 0.5
2018-05-03 14:21 | 2344 | 186.6 | 190.5 | 88.1 | 80.8 | 76.5 | 179.6 | 180.5 | 114.1 | 58.2 | 53.6 | 161.8 | 13.7 | 174.3 | 150.8 | 80.2 | 47.8 | 64.5 | 40.2 | 162.8 | 155.7 | 85.8 | 52.1 | 68.5 | 46.8 | 170.2 | 150.1 | 78.3 | 43.8 | 65.3 | 38.6 |  |  |  |  | 56.4 | 148.2 | 54.6 | 156.6 | 127.8 | 47.2 | 88 | 46.1 | 96.5 | 83.2 | 111.1 | 57 | 141.7 | 90.3 | 56.9 | 49.6 | 39.4 | 38 | 28.4 | 62.1 | 70.7 | 110.2 | 41.4 | [6 empty] | 38.3 | 105.7 | -0.89 | 1.81 | 1.79 | -11.3266 | -0.1087 | 1.982 | 179.8 | 169.1 | -1.16 | 1.82 | 2808 | 880.5 | 0.5 | 0.5
2018-05-03 14:21 | 2345 | 186.5 | 190.4 | 88.1 | 80.8 | 76.6 | 179.5 | 180.5 | 114.2 | 58.3 | 53.6 | 161.7 | 13.7 | 174.2 | 150.9 | 80.2 | 47.9 | 64.5 | 39.8 | 162.7 | 155.4 | 85.7 | 52.4 | 68.4 | 47.2 | 170.1 | 150 | 78.2 | 43.9 | 65.3 | 38.8 |  |  |  |  | 56.4 | 148.1 | 54.6 | 156.5 | 127.7 | 47.2 | 87.9 | 46.1 | 96.5 | 83.2 | 111 | 57 | 141.7 | 90.3 | 56.9 | 49.6 | 39.4 | 38 | 28.4 | 62.1 | 70.7 | 110.2 | 41.5 | [6 empty] | 38.4 | 103.6 | -0.87 | 2.07 | 1.81 | -6.8477 | -0.0854 | 1.9819 | 179.7 | 169 | -1.15 | 1.95 | 2809 | 880.5 | 0.5 | 0.5
2018-05-03 14:21 | 2346 | 186.4 | 190.2 | 88.2 | 80.8 | 76.6 | 179.4 | 180.4 | 114.2 | 58.3 | 53.5 | 161.6 | 13.7 | 174.1 | 151 | 80.1 | 48 | 64.5 | 39.7 | 162.6 | 155.3 | 85.7 | 52.6 | 68.4 | 46.9 | 170 | 149.9 | 78.2 | 44 | 65.3 | 38.7 |  |  |  |  | 56.4 | 148.1 | 54.6 | 156.4 | 127.7 | 47.2 | 87.9 | 46.1 | 96.5 | 83.2 | 111 | 57 | 141.7 | 90.3 | 56.9 | 49.6 | 39.4 | 38 | 28.4 | 62.1 | 70.7 | 110.1 | 41.5 | [6 empty] | 38.5 | 102.5 | -0.83 | 1.87 | 1.81 | -4.8456 | -0.0405 | 1.9837 | 179.6 | 168.9 | -1.12 | 1.85 | 2810 | 880.6 | 0.5 | 0.5
2018-05-03 14:21 | 2347 | 186.3 | 190 | 88.3 | 80.7 | 76.6 | 179.3 | 180.3 | 114.2 | 58.3 | 53.5 | 161.5 | 13.7 | 174 | 151 | 80.1 | 48 | 64.4 | 39.5 | 162.5 | 155.3 | 85.7 | 52.7 | 68.3 | 46.8 | 169.9 | 149.9 | 78.1 | 44.2 | 65.3 | 38.5 |  |  |  |  | 56.4 | 148 | 54.6 | 156.4 | 127.7 | 47.2 | 87.8 | 46.1 | 96.4 | 83.2 | 111 | 56.9 | 141.6 | 90.2 | 56.9 | 49.6 | 39.4 | 38 | 28.4 | 62.1 | 70.6 | 110.1 | 41.5 | [6 empty] | 38.6 | 103.3 | -0.84 | 2.18 | 1.82 | -12.5263 | -0.0531 | 1.9827 | 179.5 | 168.8 | -1.13 | 2 | 2811 | 880.6 | 0.5 | 0.5
2018-05-03 14:21 | 2348 | 186.2 | 189.9 | 88.4 | 80.5 | 76.7 | 179.2 | 180.1 | 114.4 | 58.3 | 53.4 | 161.4 | 13.7 | 173.9 | 151 | 80 | 48 | 64.4 | 39.6 | 162.4 | 155.3 | 85.6 | 52.8 | 68.3 | 47.3 | 169.8 | 149.8 | 78.1 | 44.1 | 65.3 | 38.4 |  |  |  |  | 56.4 | 147.9 | 54.6 | 156.3 | 127.6 | 47.2 | 87.8 | 46.1 | 96.4 | 83.1 | 111 | 56.9 | 141.6 | 90.2 | 56.9 | 49.6 | 39.4 | 38 | 28.4 | 62.1 | 70.6 | 110.1 | 41.5 | [6 empty] | 38.4 | 105.2 | -0.81 | 2.11 | 1.82 | -7.7964 | -0.0925 | 1.9841 | 179.4 | 168.7 | -1.11 | 1.97 | 2812 | 880.7 | 0.5 | 0.5
2018-05-03 14:21 | 2349 | 186.1 | 189.7 | 88.4 | 80.5 | 76.8 | 179.2 | 179.9 | 114.6 | 58.3 | 53.5 | 161.3 | 13.7 | 173.8 | 150.8 | 80 | 48.1 | 64.3 | 39.7 | 162.3 | 155.5 | 85.6 | 52.9 | 68.3 | 47.7 | 169.7 | 149.7 | 78.1 | 43.8 | 65.3 | 38.4 |  |  |  |  | 56.4 | 147.9 | 54.6 | 156.2 | 127.6 | 47.2 | 87.7 | 46.1 | 96.3 | 83.1 | 110.9 | 56.9 | 141.5 | 90.1 | 56.8 | 49.7 | 39.4 | 38 | 28.4 | 62.1 | 70.6 | 110 | 41.5 | [6 empty] | 38.3 | 106.1 | -0.8 | 2.16 | 1.84 | -11.6692 | -0.08 | 1.985 | 179.2 | 168.6 | -1.1 | 1.99 | 2813 | 880.8 | 0.5 | 0.5
2018-05-03 14:21 | 2350 | 186 | 189.6 | 88.3 | 80.5 | 76.9 | 179.1 | 179.9 | 114.7 | 58.2 | 53.5 | 161.2 | 13.7 | 173.7 | 150.6 | 79.9 | 48.1 | 64.3 | 39.7 | 162.2 | 155.5 | 85.5 | 53 | 68.2 | 47.3 | 169.6 | 149.6 | 78 | 43.9 | 65.2 | 38.1 |  |  |  |  | 56.4 | 147.8 | 54.6 | 156.2 | 127.5 | 47.2 | 87.7 | 46.1 | 96.3 | 83.1 | 110.9 | 56.9 | 141.4 | 90.1 | 56.8 | 49.7 | 39.4 | 38 | 28.5 | 62.1 | 70.6 | 110 | 41.6 | [6 empty] | 38.5 | 106.5 | -0.81 | 2.21 | 1.82 | -10.8338 | -0.0334 | 1.9809 | 179.2 | 168.5 | -1.11 | 2.02 | 2814 | 880.8 | 0.5 | 0.5
2018-05-03 14:21 | 2351 | 185.9 | 189.4 | 88.2 | 80.4 | 76.9 | 179 | 179.8 | 114.7 | 58.2 | 53.5 | 161.2 | 13.7 | 173.6 | 150.5 | 79.9 | 48.1 | 64.3 | 39.6 | 162.2 | 155.3 | 85.5 | 53 | 68.2 | 46.7 | 169.5 | 149.6 | 78 | 44.1 | 65.2 | 37.8 |  |  |  |  | 56.4 | 147.7 | 54.6 | 156.1 | 127.5 | 47.2 | 87.6 | 46.1 | 96.2 | 83.1 | 110.9 | 56.9 | 141.4 | 90.1 | 56.9 | 49.7 | 39.4 | 38 | 28.5 | 62.1 | 70.6 | 110 | 41.6 | [6 empty] | 38.6 | 106.9 | -0.83 | 2.16 | 1.83 | -14.8129 | -0.0836 | 1.9854 | 179.1 | 168.4 | -1.12 | 2 | 2815 | 880.9 | 0.5 | 0.5
2018-05-03 14:21 | 2352 | 185.9 | 189.3 | 88.2 | 80.4 | 76.8 | 179 | 179.8 | 114.5 | 58.1 | 53.5 | 161.1 | 13.7 | 173.5 | 150.4 | 79.9 | 48.1 | 64.2 | 39.4 | 162.1 | 154.9 | 85.4 | 52.7 | 68.2 | 46 | 169.5 | 149.6 | 77.9 | 44 | 65.2 | 37.9 |  |  |  |  | 56.5 | 147.7 | 54.6 | 156 | 127.5 | 47.2 | 87.6 | 46.1 | 96.2 | 83 | 110.8 | 56.9 | 141.3 | 90 | 56.9 | 49.6 | 39.4 | 38 | 28.4 | 62.1 | 70.6 | 110 | 41.5 | [6 empty] | 38.7 | 107 | -0.83 | 2.24 | 1.82 | -8.8519 | -0.0925 | 1.985 | 179 | 168.4 | -1.12 | 2.03 | 2816 | 881 | 0.5 | 0.5
2018-05-03 14:21 | 2353 | 185.8 | 189.3 | 88.1 | 80.4 | 76.9 | 178.9 | 179.7 | 114.3 | 58.1 | 53.4 | 161 | 13.7 | 173.5 | 150.3 | 79.8 | 47.8 | 64.2 | 39.4 | 162 | 154.9 | 85.4 | 52.5 | 68.1 | 45.5 | 169.4 | 149.5 | 77.9 | 43.7 | 65.1 | 38 |  |  |  |  | 56.4 | 147.6 | 54.6 | 155.9 | 127.4 | 47.2 | 87.6 | 46.1 | 96.1 | 83 | 110.8 | 56.9 | 141.3 | 90 | 56.9 | 49.6 | 39.4 | 38 | 28.4 | 62.1 | 70.5 | 109.9 | 41.5 | [6 empty] | 38.7 | 106.8 | -0.79 | 2.2 | 1.82 | -8.7153 | -0.0692 | 1.983 | 178.9 | 168.3 | -1.09 | 2.01 | 2817 | 881 | 0.5 | 0.5
2018-05-03 14:21 | 2354 | 185.7 | 189.2 | 88 | 80.5 | 76.9 | 178.8 | 179.7 | 114.3 | 58.1 | 53.4 | 160.9 | 13.7 | 173.4 | 150.2 | 79.8 | 47.6 | 64.1 | 39.4 | 161.9 | 154.8 | 85.3 | 52.3 | 68.1 | 45.6 | 169.3 | 149.3 | 77.8 | 43.7 | 65.1 | 37.8 |  |  |  |  | 56.4 | 147.5 | 54.6 | 155.9 | 127.4 | 47.2 | 87.5 | 46.1 | 96.1 | 83 | 110.7 | 56.8 | 141.2 | 90 | 56.9 | 49.7 | 39.4 | 38 | 28.4 | 62.1 | 70.5 | 109.9 | 41.5 | [6 empty] | 38.7 | 106.9 | -0.8 | 2.25 | 1.81 | -12.9488 | -0.0925 | 1.9813 | 178.8 | 168.2 | -1.1 | 2.04 | 2818 | 881.1 | 0.5 | 0.5
2018-05-03 14:22 | 2355 | 185.6 | 189 | 88 | 80.5 | 76.8 | 178.7 | 179.6 | 114.3 | 58.1 | 53.4 | 160.8 | 13.7 | 173.3 | 150.2 | 79.7 | 47.5 | 64.1 | 39.6 | 161.8 | 154.8 | 85.2 | 52.1 | 68 | 46.2 | 169.1 | 149.2 | 77.8 | 43.5 | 65.1 | 37.8 |  |  |  |  | 56.4 | 147.4 | 54.6 | 155.8 | 127.4 | 47.2 | 87.5 | 46.1 | 96.1 | 83 | 110.7 | 56.8 | 141.2 | 89.9 | 56.8 | 49.7 | 39.4 | 38 | 28.4 | 62.1 | 70.5 | 109.9 | 41.5 | [6 empty] | 38.7 | 107.7 | -0.76 | 2.27 | 1.81 | -5.1052 | -0.0764 | 1.985 | 178.7 | 168.1 | -1.07 | 2.05 | 2819 | 881.2 | 0.5 | 0.5
2018-05-03 14:22 | 2356 | 185.5 | 188.9 | 88 | 80.6 | 76.8 | 178.6 | 179.6 | 114.3 | 58.1 | 53.4 | 160.7 | 13.7 | 173.2 | 150.2 | 79.7 | 47.1 | 64.1 | 39.9 | 161.7 | 154.7 | 85.2 | 52 | 68 | 47 | 169 | 149 | 77.7 | 43.8 | 65.1 | 37.7 |  |  |  |  | 56.4 | 147.4 | 54.6 | 155.7 | 127.3 | 47.2 | 87.4 | 46.1 | 96 | 82.9 | 110.7 | 56.8 | 141.2 | 89.9 | 56.8 | 49.7 | 39.4 | 38 | 28.4 | 62 | 70.5 | 109.8 | 41.5 | [6 empty] | 38.8 | 108.3 | -0.75 | 2.13 | 1.83 | -11.2618 | -0.0513 | 1.9847 | 178.6 | 168 | -1.07 | 1.99 | 2820 | 881.2 | 0.5 | 0.5
2018-05-03 14:22 | 2357 | 185.4 | 188.8 | 88 | 80.6 | 76.8 | 178.5 | 179.5 | 114.4 | 58.2 | 53.4 | 160.6 | 13.7 | 173.1 | 150.1 | 79.6 | 47.4 | 64.1 | 39.9 | 161.6 | 154.5 | 85.2 | 51.7 | 68 | 46.9 | 169 | 149 | 77.7 | 44.4 | 65 | 37.8 |  |  |  |  | 56.4 | 147.3 | 54.6 | 155.7 | 127.3 | 47.2 | 87.4 | 46.1 | 96 | 82.9 | 110.6 | 56.8 | 141.1 | 89.9 | 56.8 | 49.7 | 39.4 | 38 | 28.4 | 62 | 70.5 | 109.8 | 41.5 | [6 empty] | 38.9 | 108.5 | -0.78 | 2.18 | 1.83 | -11.1098 | -0.0585 | 1.9857 | 178.5 | 167.9 | -1.09 | 2.01 | 2821 | 881.3 | 0.5 | 0.5
2018-05-03 14:22 | 2358 | 185.3 | 188.7 | 87.9 | 80.5 | 76.9 | 178.4 | 179.4 | 114.3 | 58.2 | 53.3 | 160.5 | 13.7 | 173 | 150 | 79.6 | 47.5 | 64 | 39.7 | 161.5 | 154.3 | 85.1 | 51.6 | 67.9 | 46.3 | 168.9 | 149 | 77.7 | 44.5 | 65 | 37.8 |  |  |  |  | 56.4 | 147.3 | 54.6 | 155.6 | 127.2 | 47.2 | 87.3 | 46 | 95.9 | 82.9 | 110.6 | 56.8 | 141 | 89.8 | 56.8 | 49.7 | 39.4 | 38 | 28.4 | 62 | 70.5 | 109.8 | 41.5 | [6 empty] | 38.9 | 107.9 | -0.76 | 2.12 | 1.82 | -11.2623 | -0.0764 | 1.9834 | 178.5 | 167.8 | -1.07 | 1.98 | 2822 | 881.3 | 0.5 | 0.5
2018-05-03 14:22 | 2359 | 185.2 | 188.6 | 87.9 | 80.4 | 76.9 | 178.3 | 179.3 | 114.2 | 58.2 | 53.3 | 160.4 | 13.7 | 172.9 | 149.8 | 79.5 | 47.3 | 64 | 39.8 | 161.5 | 154.2 | 85.1 | 51.8 | 67.9 | 46.2 | 168.8 | 149.1 | 77.6 | 44.2 | 64.9 | 37.9 |  |  |  |  | 56.4 | 147.2 | 54.5 | 155.5 | 127.2 | 47.2 | 87.3 | 46 | 95.9 | 82.9 | 110.6 | 56.7 | 141 | 89.8 | 56.8 | 49.7 | 39.4 | 38 | 28.4 | 62 | 70.4 | 109.7 | 41.5 | [6 empty] | 38.9 | 107.1 | -0.81 | 2.08 | 1.74 | -11.7634 | -0.1105 | 1.9825 | 178.4 | 167.7 | -1.11 | 1.96 | 2823 | 881.4 | 0.5 | 0.5
2018-05-03 14:22 | 2360 | 185.1 | 188.4 | 87.9 | 80.3 | 76.9 | 178.2 | 179.3 | 114.3 | 58.2 | 53.3 | 160.3 | 13.7 | 172.8 | 149.8 | 79.4 | 47.6 | 64 | 40.1 | 161.4 | 154.2 | 85 | 52.1 | 67.9 | 45.9 | 168.7 | 149 | 77.6 | 44 | 64.9 | 38 |  |  |  |  | 56.4 | 147.1 | 54.5 | 155.5 | 127.2 | 47.2 | 87.2 | 46 | 95.8 | 82.8 | 110.5 | 56.7 | 140.9 | 89.8 | 56.8 | 49.6 | 39.4 | 38 | 28.4 | 62 | 70.4 | 109.7 | 41.5 | [6 empty] | 38.9 | 107.2 | -0.75 | 2.12 | 1.76 | -14.0104 | -0.0567 | 1.9839 | 178.3 | 167.6 | -1.06 | 1.98 | 2824 | 881.5 | 0.5 | 0.5
2018-05-03 14:22 | 2361 | 185 | 188.3 | 87.9 | 80.2 | 76.9 | 178.1 | 179.3 | 114.4 | 58.2 | 53.3 | 160.2 | 13.7 | 172.7 | 149.8 | 79.4 | 47.8 | 63.9 | 39.9 | 161.3 | 154.3 | 85 | 52 | 67.9 | 45.6 | 168.6 | 148.9 | 77.6 | 43.9 | 64.9 | 38 |  |  |  |  | 56.4 | 147 | 54.6 | 155.4 | 127.1 | 47.2 | 87.2 | 46 | 95.8 | 82.8 | 110.5 | 56.7 | 140.9 | 89.7 | 56.8 | 49.6 | 39.4 | 38 | 28.4 | 62 | 70.4 | 109.7 | 41.6 | [6 empty] | 39 | 106.4 | -0.69 | 2.17 | 1.77 | -6.0262 | -0.0567 | 1.9847 | 178.2 | 167.6 | -1.02 | 2 | 2825 | 881.5 | 0.5 | 0.5
2018-05-03 14:22 | 2362 | 184.9 | 188.2 | 87.9 | 80.2 | 77 | 178.1 | 179.2 | 114.5 | 58.3 | 53.3 | 160.2 | 13.7 | 172.6 | 149.7 | 79.3 | 47.6 | 63.9 | 39.5 | 161.2 | 154.2 | 85 | 52.1 | 67.8 | 45.5 | 168.6 | 148.8 | 77.5 | 43.8 | 64.8 | 37.9 |  |  |  |  | 56.3 | 147 | 54.6 | 155.3 | 127.1 | 47.2 | 87.2 | 46 | 95.8 | 82.8 | 110.5 | 56.7 | 140.8 | 89.7 | 56.7 | 49.6 | 39.4 | 38 | 28.4 | 62 | 70.4 | 109.7 | 41.6 | [6 empty] | 39 | 105.3 | -0.69 | 2.16 | 1.76 | 0.8945 | -0.0693 | 1.9838 | 178.1 | 167.5 | -1.02 | 1.99 | 2826 | 881.6 | 0.5 | 0.5
2018-05-03 14:22 | 2363 | 184.8 | 188.1 | 87.9 | 80.2 | 77.2 | 178 | 179.2 | 114.5 | 58.3 | 53.3 | 160.1 | 13.7 | 172.6 | 149.6 | 79.3 | 47.3 | 63.9 | 39.2 | 161.1 | 154.2 | 84.9 | 51.9 | 67.8 | 45.4 | 168.5 | 148.8 | 77.5 | 43.7 | 64.8 | 37.8 |  |  |  |  | 56.3 | 146.9 | 54.6 | 155.3 | 127.1 | 47.2 | 87.1 | 46 | 95.7 | 82.8 | 110.4 | 56.7 | 140.7 | 89.6 | 56.8 | 49.6 | 39.4 | 38 | 28.4 | 62 | 70.4 | 109.6 | 41.6 | [6 empty] | 39 | 106 | -0.67 | 2.1 | 1.78 | -9.3973 | -0.0567 | 1.9843 | 178 | 167.4 | -1.01 | 1.96 | 2827 | 881.7 | 0.5 | 0.5
2018-05-03 14:22 | 2364 | 184.8 | 188.1 | 88 | 80.2 | 77.3 | 177.9 | 179.2 | 114.5 | 58.4 | 53.2 | 160 | 13.7 | 172.5 | 149.4 | 79.3 | 47 | 63.8 | 38.9 | 161 | 154 | 84.9 | 51.9 | 67.8 | 45.5 | 168.4 | 148.6 | 77.5 | 43.7 | 64.8 | 37.7 |  |  |  |  | 56.3 | 146.9 | 54.5 | 155.2 | 127 | 47.1 | 87.1 | 46 | 95.7 | 82.8 | 110.4 | 56.7 | 140.7 | 89.6 | 56.8 | 49.6 | 39.4 | 38 | 28.4 | 62 | 70.4 | 109.6 | 41.6 | [6 empty] | 39 | 106.1 | -0.69 | 1.89 | 1.8 | -11.9783 | -0.0693 | 1.9847 | 178 | 167.3 | -1.02 | 1.87 | 2828 | 881.7 | 0.5 | 0.5
2018-05-03 14:22 | 2365 | 184.7 | 188.1 | 87.9 | 80.2 | 77.3 | 177.8 | 179 | 114.6 | 58.3 | 53.2 | 159.9 | 13.7 | 172.4 | 149.2 | 79.2 | 46.9 | 63.8 | 39 | 160.9 | 153.9 | 84.8 | 52.2 | 67.7 | 45.7 | 168.3 | 148.5 | 77.5 | 43.9 | 64.8 | 37.8 |  |  |  |  | 56.4 | 146.8 | 54.5 | 155.1 | 127 | 47.1 | 87 | 46 | 95.6 | 82.7 | 110.4 | 56.7 | 140.6 | 89.6 | 56.8 | 49.6 | 39.4 | 38 | 28.4 | 62 | 70.3 | 109.6 | 41.6 | [6 empty] | 39 | 105.8 | -0.71 | 2.16 | 1.81 | -4.7621 | -0.0926 | 1.9813 | 177.9 | 167.2 | -1.03 | 1.99 | 2829 | 881.8 | 0.5 | 0.5
2018-05-03 14:22 | 2366 | 184.6 | 188 | 87.8 | 80.3 | 77.3 | 177.8 | 178.9 | 114.6 | 58.3 | 53.2 | 159.8 | 13.7 | 172.3 | 149.1 | 79.2 | 46.7 | 63.7 | 39.3 | 160.9 | 153.8 | 84.8 | 52.3 | 67.7 | 45.7 | 168.2 | 148.4 | 77.4 | 44.3 | 64.7 | 37.9 |  |  |  |  | 56.4 | 146.7 | 54.5 | 155.1 | 127 | 47.2 | 87 | 46 | 95.6 | 82.7 | 110.3 | 56.6 | 140.6 | 89.5 | 56.8 | 49.6 | 39.4 | 38 | 28.4 | 62 | 70.3 | 109.5 | 41.6 | [6 empty] | 38.9 | 105.9 | -0.69 | 2.11 | 1.79 | -10.9201 | -0.0406 | 1.984 | 177.8 | 167.1 | -1.02 | 1.97 | 2830 | 881.9 | 0.5 | 0.5
2018-05-03 14:22 | 2367 | 184.5 | 187.9 | 87.7 | 80.3 | 77.3 | 177.7 | 178.8 | 114.6 | 58.2 | 53.2 | 159.7 | 13.7 | 172.2 | 149 | 79.1 | 46.9 | 63.7 | 39.3 | 160.8 | 153.8 | 84.7 | 52.2 | 67.6 | 45.6 | 168.1 | 148.3 | 77.4 | 44.5 | 64.7 | 37.9 |  |  |  |  | 56.4 | 146.6 | 54.5 | 155 | 126.9 | 47.2 | 86.9 | 46 | 95.5 | 82.7 | 110.3 | 56.6 | 140.5 | 89.5 | 56.7 | 49.6 | 39.4 | 38 | 28.4 | 62 | 70.3 | 109.5 | 41.6 | [6 empty] | 39 | 105.1 | -0.67 | 2.17 | 1.78 | -9.7535 | -0.0764 | 1.9822 | 177.7 | 167 | -1.01 | 2 | 2831 | 881.9 | 0.5 | 0.5
2018-05-03 14:22 | 2368 | 184.4 | 187.8 | 87.7 | 80.3 | 77.3 | 177.7 | 178.7 | 114.6 | 58.2 | 53.2 | 159.6 | 13.7 | 172.1 | 149 | 79.1 | 47.1 | 63.7 | 39 | 160.7 | 153.6 | 84.7 | 52.2 | 67.6 | 45.7 | 168 | 148.1 | 77.4 | 44.6 | 64.6 | 37.9 |  |  |  |  | 56.3 | 146.6 | 54.5 | 154.9 | 126.9 | 47.2 | 86.9 | 46.1 | 95.5 | 82.7 | 110.3 | 56.6 | 140.5 | 89.5 | 56.7 | 49.6 | 39.4 | 38 | 28.4 | 62 | 70.3 | 109.5 | 41.6 | [6 empty] | 39 | 104.7 | -0.69 | 2.19 | 1.81 | -15.7844 | -0.0298 | 1.9837 | 177.6 | 166.9 | -1.02 | 2.01 | 2832 | 882 | 0.5 | 0.5
2018-05-03 14:22 | 2369 | 184.3 | 187.8 | 87.7 | 80.2 | 77.4 | 177.7 | 178.6 | 114.5 | 58.2 | 53.1 | 159.5 | 13.7 | 172 | 149.1 | 79.1 | 47.3 | 63.6 | 38.7 | 160.6 | 153.3 | 84.7 | 52.2 | 67.6 | 45.9 | 167.9 | 147.9 | 77.3 | 44.5 | 64.5 | 37.7 |  |  |  |  | 56.3 | 146.5 | 54.5 | 154.9 | 126.9 | 47.1 | 86.9 | 46.1 | 95.5 | 82.6 | 110.2 | 56.6 | 140.4 | 89.4 | 56.7 | 49.6 | 39.4 | 38 | 28.4 | 62 | 70.3 | 109.4 | 41.6 | [6 empty] | 39.1 | 105.5 | -0.74 | 2.14 | 1.79 | -11.9042 | -0.0836 | 1.984 | 177.6 | 166.8 | -1.06 | 1.98 | 2833 | 882 | 0.5 | 0.5
2018-05-03 14:22 | 2370 | 184.3 | 187.6 | 87.7 | 80.2 | 77.4 | 177.6 | 178.4 | 114.4 | 58.1 | 53.2 | 159.4 | 13.7 | 171.9 | 149.1 | 79 | 47.4 | 63.6 | 38.6 | 160.5 | 153.2 | 84.6 | 51.8 | 67.5 | 46 | 167.8 | 147.7 | 77.3 | 44.6 | 64.5 | 37.5 |  |  |  |  | 56.2 | 146.4 | 54.5 | 154.8 | 126.8 | 47.1 | 86.8 | 46.1 | 95.4 | 82.6 | 110.2 | 56.6 | 140.4 | 89.4 | 56.7 | 49.6 | 39.4 | 38 | 28.4 | 62 | 70.3 | 109.4 | 41.6 | [6 empty] | 39.1 | 106.3 | -0.7 | 2.15 | 1.77 | -6.2772 | -0.0836 | 1.9825 | 177.5 | 166.7 | -1.03 | 1.99 | 2834 | 882.1 | 0.5 | 0.5
2018-05-03 14:22 | 2371 | 184.2 | 187.4 | 87.8 | 79.9 | 77.3 | 177.6 | 178.3 | 114.3 | 58 | 53.2 | 159.3 | 13.7 | 171.8 | 149 | 79 | 47.4 | 63.6 | 38.8 | 160.4 | 153.2 | 84.5 | 51.3 | 67.5 | 46.1 | 167.7 | 147.7 | 77.3 | 44.9 | 64.4 | 37.4 |  |  |  |  | 56.2 | 146.3 | 54.5 | 154.7 | 126.8 | 47.1 | 86.8 | 46 | 95.4 | 82.6 | 110.2 | 56.5 | 140.3 | 89.4 | 56.7 | 49.6 | 39.4 | 38 | 28.4 | 62 | 70.3 | 109.4 | 41.6 | [6 empty] | 39.2 | 107.2 | -0.68 | 2.11 | 1.77 | -5.6812 | -0.0944 | 1.9853 | 177.4 | 166.6 | -1.01 | 1.98 | 2835 | 882.2 | 0.5 | 0.5
2018-05-03 14:22 | 2372 | 184.1 | 187.3 | 87.9 | 79.7 | 77.4 | 177.5 | 178.3 | 114.2 | 58 | 53.3 | 159.2 | 13.7 | 171.7 | 148.9 | 78.9 | 47.4 | 63.6 | 39 | 160.3 | 153.3 | 84.5 | 51.4 | 67.5 | 46.3 | 167.6 | 147.8 | 77.3 | 45.2 | 64.4 | 37.5 |  |  |  |  | 56.1 | 146.3 | 54.5 | 154.6 | 126.7 | 47.2 | 86.7 | 46 | 95.3 | 82.6 | 110.1 | 56.5 | 140.3 | 89.3 | 56.7 | 49.6 | 39.4 | 38 | 28.4 | 62 | 70.2 | 109.4 | 41.6 | [6 empty] | 39.3 | 107.2 | -0.73 | 2.17 | 1.78 | -7.7316 | -0.0818 | 1.9852 | 177.3 | 166.6 | -1.05 | 2 | 2836 | 882.2 | 0.5 | 0.5
2018-05-03 14:22 | 2373 | 184 | 187.3 | 87.8 | 79.6 | 77.6 | 177.4 | 178.3 | 113.9 | 58 | 53.3 | 159.1 | 13.7 | 171.6 | 148.8 | 78.9 | 47.5 | 63.5 | 38.8 | 160.3 | 153.3 | 84.4 | 51.8 | 67.5 | 46.1 | 167.5 | 147.8 | 77.3 | 45.1 | 64.4 | 37.5 |  |  |  |  | 56.2 | 146.2 | 54.5 | 154.6 | 126.7 | 47.2 | 86.7 | 46 | 95.3 | 82.5 | 110.1 | 56.5 | 140.2 | 89.3 | 56.7 | 49.6 | 39.4 | 38 | 28.4 | 62 | 70.2 | 109.3 | 41.7 | [6 empty] | 39.2 | 107.1 | -0.71 | 2.21 | 1.82 | -11.4734 | -0.0818 | 1.9851 | 177.2 | 166.5 | -1.04 | 2.02 | 2837 | 882.3 | 0.5 | 0.5
2018-05-03 14:22 | 2374 | 184 | 187.3 | 87.6 | 79.6 | 77.7 | 177.3 | 178.2 | 113.5 | 57.9 | 53.3 | 159 | 13.7 | 171.6 | 148.7 | 78.9 | 47.6 | 63.5 | 38.6 | 160.2 | 153.1 | 84.4 | 52 | 67.4 | 45.9 | 167.4 | 147.9 | 77.3 | 44.9 | 64.3 | 37.4 |  |  |  |  | 56.2 | 146.1 | 54.5 | 154.5 | 126.7 | 47.2 | 86.6 | 46 | 95.2 | 82.5 | 110.1 | 56.5 | 140.2 | 89.3 | 56.7 | 49.6 | 39.4 | 38 | 28.4 | 61.9 | 70.2 | 109.3 | 41.7 | [6 empty] | 39.1 | 107.8 | -0.78 | 2.25 | 1.77 | -4.8623 | -0.0872 | 1.9834 | 177.2 | 166.4 | -1.09 | 2.04 | 2838 | 882.4 | 0.5 | 0.5
2018-05-03 14:22 | 2375 | 183.9 | 187.3 | 87.5 | 79.4 | 77.7 | 177.2 | 178 | 113.2 | 57.8 | 53.3 | 159 | 13.7 | 171.5 | 148.5 | 78.8 | 47.5 | 63.5 | 38.9 | 160.1 | 152.9 | 84.4 | 52 | 67.4 | 45.6 | 167.3 | 147.9 | 77.3 | 44.8 | 64.3 | 37.4 |  |  |  |  | 56.2 | 146 | 54.5 | 154.4 | 126.6 | 47.1 | 86.6 | 46 | 95.2 | 82.5 | 110 | 56.5 | 140.1 | 89.2 | 56.7 | 49.6 | 39.4 | 38 | 28.4 | 61.9 | 70.2 | 109.3 | 41.7 | [6 empty] | 39 | 108.2 | -0.77 | 2.16 | 1.81 | -7.5369 | -0.0477 | 1.9828 | 177.1 | 166.3 | -1.08 | 2 | 2839 | 882.4 | 0.5 | 0.5
2018-05-03 14:22 | 2376 | 183.8 | 187.3 | 87.4 | 79.2 | 77.7 | 177.1 | 177.9 | 113.2 | 57.8 | 53.2 | 158.9 | 13.7 | 171.4 | 148.4 | 78.7 | 47.5 | 63.4 | 39.1 | 160 | 152.9 | 84.3 | 51.8 | 67.4 | 45.6 | 167.3 | 147.9 | 77.2 | 44.8 | 64.3 | 37.4 |  |  |  |  | 56.2 | 146 | 54.5 | 154.4 | 126.6 | 47.1 | 86.5 | 46.1 | 95.2 | 82.5 | 110 | 56.4 | 140.1 | 89.2 | 56.7 | 49.6 | 39.4 | 38 | 28.4 | 61.9 | 70.2 | 109.2 | 41.7 | [6 empty] | 38.9 | 108.5 | -0.79 | 2.17 | 1.81 | -4.9179 | -0.0747 | 1.9844 | 177 | 166.2 | -1.09 | 2.01 | 2840 | 882.5 | 0.5 | 0.5
2018-05-03 14:22 | 2377 | 183.7 | 187.4 | 87.3 | 79 | 77.7 | 177 | 177.9 | 113.3 | 57.8 | 53.2 | 158.8 | 13.7 | 171.3 | 148.3 | 78.7 | 47.6 | 63.4 | 39.3 | 159.9 | 152.9 | 84.3 | 51.5 | 67.3 | 45.8 | 167.2 | 147.6 | 77.2 | 44.7 | 64.2 | 37.4 |  |  |  |  | 56.3 | 145.9 | 54.5 | 154.3 | 126.6 | 47.1 | 86.5 | 46.1 | 95.1 | 82.4 | 110 | 56.4 | 140 | 89.2 | 56.6 | 49.6 | 39.4 | 38 | 28.4 | 61.9 | 70.1 | 109.2 | 41.7 | [6 empty] | 38.9 | 108.7 | -0.77 | 2.2 | 1.78 | -5.3061 | -0.1141 | 1.9839 | 176.9 | 166.1 | -1.08 | 2.02 | 2841 | 882.6 | 0.5 | 0.5
2018-05-03 14:22 | 2378 | 183.6 | 187.3 | 87.3 | 78.9 | 77.7 | 176.9 | 177.8 | 113.3 | 57.8 | 53.1 | 158.7 | 13.7 | 171.2 | 148.2 | 78.6 | 47.3 | 63.4 | 39.4 | 159.8 | 152.9 | 84.2 | 51.3 | 67.3 | 46 | 167.1 | 147.3 | 77.2 | 44.7 | 64.2 | 37.5 |  |  |  |  | 56.3 | 145.8 | 54.5 | 154.2 | 126.5 | 47.2 | 86.4 | 46.1 | 95.1 | 82.4 | 109.9 | 56.4 | 139.9 | 89.1 | 56.6 | 49.6 | 39.4 | 38 | 28.4 | 61.9 | 70.1 | 109.2 | 41.7 | [6 empty] | 38.9 | 108.2 | -0.79 | 2.12 | 1.77 | -17.6351 | -0.0639 | 1.9856 | 176.9 | 166 | -1.09 | 1.98 | 2842 | 882.6 | 0.5 | 0.5
2018-05-03 14:22 | 2379 | 183.5 | 187.1 | 87.3 | 78.9 | 77.6 | 176.9 | 177.7 | 113.3 | 57.8 | 53.1 | 158.6 | 13.7 | 171.1 | 148.3 | 78.5 | 46.9 | 63.4 | 39.1 | 159.7 | 152.9 | 84.2 | 51.3 | 67.3 | 46.5 | 167 | 146.9 | 77.2 | 44.6 | 64.2 | 37.6 |  |  |  |  | 56.2 | 145.8 | 54.5 | 154.2 | 126.5 | 47.1 | 86.4 | 46.1 | 95 | 82.4 | 109.9 | 56.4 | 139.9 | 89.1 | 56.7 | 49.6 | 39.4 | 38.1 | 28.4 | 61.9 | 70.1 | 109.1 | 41.8 | [6 empty] | 38.8 | 107.3 | -0.75 | 2.16 | 1.79 | -9.3176 | -0.0908 | 1.9834 | 176.8 | 165.9 | -1.07 | 2 | 2843 | 882.7 | 0.5 | 0.5
2018-05-03 14:22 | 2380 | 183.5 | 186.9 | 87.3 | 78.9 | 77.5 | 176.8 | 177.7 | 113.3 | 57.8 | 53 | 158.5 | 13.7 | 171 | 148.5 | 78.5 | 46.7 | 63.3 | 38.9 | 159.6 | 152.9 | 84.2 | 51.7 | 67.2 | 47.5 | 166.9 | 146.7 | 77.1 | 44.5 | 64.1 | 37.5 |  |  |  |  | 56.1 | 145.7 | 54.4 | 154.1 | 126.5 | 47.1 | 86.3 | 46 | 95 | 82.4 | 109.9 | 56.4 | 139.8 | 89.1 | 56.7 | 49.6 | 39.4 | 38.1 | 28.4 | 61.9 | 70.1 | 109.1 | 41.8 | [6 empty] | 38.8 | 106.4 | -0.8 | 2.15 | 1.77 | -10.2174 | -0.0549 | 1.9845 | 176.7 | 165.9 | -1.1 | 1.99 | 2844 | 882.7 | 0.5 | 0.5
2018-05-03 14:22 | 2381 | 183.4 | 186.9 | 87.2 | 78.8 | 77.3 | 176.7 | 177.6 | 113.1 | 57.8 | 52.9 | 158.4 | 13.7 | 170.9 | 148.4 | 78.4 | 46.8 | 63.3 | 38.8 | 159.6 | 152.8 | 84.1 | 51.7 | 67.2 | 48.1 | 166.8 | 146.7 | 77.1 | 44.3 | 64.1 | 37.4 |  |  |  |  | 56.1 | 145.6 | 54.4 | 154 | 126.4 | 47.1 | 86.3 | 46 | 94.9 | 82.3 | 109.8 | 56.3 | 139.8 | 89 | 56.6 | 49.6 | 39.4 | 38.1 | 28.4 | 61.9 | 70.1 | 109.1 | 41.8 | [6 empty] | 38.9 | 104.4 | -0.8 | 1.7 | 1.81 | -9.9059 | -0.028 | 1.982 | 176.6 | 165.8 | -1.1 | 1.77 | 2845 | 882.8 | 0.5 | 0.5
2018-05-03 14:22 | 2382 | 183.3 | 186.9 | 87.1 | 78.7 | 77.4 | 176.6 | 177.6 | 112.9 | 57.8 | 52.9 | 158.3 | 13.7 | 170.8 | 148.2 | 78.3 | 46.9 | 63.3 | 38.8 | 159.5 | 152.5 | 84.1 | 51.5 | 67.2 | 48.2 | 166.7 | 146.8 | 77.1 | 44.3 | 64.1 | 37.6 |  |  |  |  | 56.1 | 145.6 | 54.4 | 154 | 126.4 | 47.1 | 86.3 | 46 | 94.9 | 82.3 | 109.8 | 56.3 | 139.7 | 89 | 56.6 | 49.5 | 39.4 | 38.1 | 28.4 | 61.9 | 70.1 | 109.1 | 41.8 | [6 empty] | 38.9 | 102.3 | -0.73 | 1.77 | 1.83 | -6.7478 | -0.0639 | 1.9845 | 176.5 | 165.7 | -1.05 | 1.8 | 2846 | 882.9 | 0.5 | 0.5
2018-05-03 14:22 | 2383 | 183.2 | 186.9 | 87 | 78.7 | 77.5 | 176.5 | 177.5 | 112.7 | 57.9 | 52.9 | 158.2 | 13.7 | 170.7 | 148.1 | 78.3 | 46.9 | 63.3 | 38.8 | 159.4 | 152.4 | 84 | 51.4 | 67.2 | 47.9 | 166.6 | 147 | 77.1 | 44.3 | 64.1 | 37.6 |  |  |  |  | 56.1 | 145.5 | 54.4 | 153.9 | 126.4 | 47.1 | 86.2 | 46.1 | 94.9 | 82.3 | 109.7 | 56.3 | 139.7 | 89 | 56.6 | 49.5 | 39.4 | 38.1 | 28.4 | 61.9 | 70.1 | 109 | 41.8 | [6 empty] | 38.9 | 102 | -0.77 | 2.14 | 1.82 | -10.5039 | -0.0854 | 1.9833 | 176.5 | 165.6 | -1.08 | 1.98 | 2847 | 882.9 | 0.5 | 0.5
2018-05-03 14:22 | 2384 | 183.1 | 186.8 | 87 | 78.6 | 77.6 | 176.4 | 177.4 | 112.6 | 58 | 52.8 | 158.1 | 13.7 | 170.6 | 148 | 78.2 | 46.7 | 63.2 | 38.9 | 159.3 | 152.3 | 84 | 51.1 | 67.1 | 47.5 | 166.6 | 147.1 | 77 | 44.4 | 64 | 37.6 |  |  |  |  | 56.2 | 145.4 | 54.4 | 153.8 | 126.3 | 47.1 | 86.2 | 46.1 | 94.8 | 82.3 | 109.7 | 56.3 | 139.6 | 88.9 | 56.6 | 49.5 | 39.4 | 38.1 | 28.4 | 61.9 | 70 | 109 | 41.8 | [6 empty] | 38.9 | 103 | -0.82 | 2.14 | 1.81 | -8.73 | -0.1195 | 1.9854 | 176.4 | 165.5 | -1.12 | 1.98 | 2848 | 883 | 0.5 | 0.5
2018-05-03 14:22 | 2385 | 183 | 186.7 | 87 | 78.6 | 77.6 | 176.3 | 177.3 | 112.4 | 58 | 52.7 | 158 | 13.7 | 170.5 | 147.9 | 78.1 | 46.6 | 63.2 | 39.2 | 159.2 | 152.3 | 83.9 | 50.6 | 67.1 | 47.1 | 166.5 | 147.1 | 77 | 44.5 | 64 | 37.4 |  |  |  |  | 56.2 | 145.4 | 54.4 | 153.8 | 126.3 | 47.1 | 86.1 | 46.1 | 94.8 | 82.2 | 109.7 | 56.3 | 139.6 | 88.9 | 56.6 | 49.5 | 39.4 | 38.1 | 28.4 | 61.9 | 70 | 109 | 41.8 | [6 empty] | 39 | 104 | -0.8 | 2.24 | 1.85 | -13.0028 | -0.0944 | 1.9808 | 176.3 | 165.4 | -1.1 | 2.03 | 2849 | 883.1 | 0.5 | 0.5
2018-05-03 14:22 | 2386 | 183 | 186.7 | 86.9 | 78.6 | 77.5 | 176.2 | 177.2 | 112.4 | 58.1 | 52.7 | 157.9 | 13.7 | 170.4 | 147.8 | 78.1 | 46.7 | 63.2 | 39.6 | 159.1 | 152.3 | 83.9 | 50.5 | 67.1 | 46.6 | 166.4 | 147 | 77 | 44.6 | 63.9 | 37.2 |  |  |  |  | 56.2 | 145.3 | 54.4 | 153.7 | 126.3 | 47.1 | 86.1 | 46 | 94.7 | 82.2 | 109.7 | 56.3 | 139.5 | 88.9 | 56.6 | 49.5 | 39.4 | 38.1 | 28.4 | 61.9 | 70 | 108.9 | 41.8 | [6 empty] | 39 | 105.3 | -0.79 | 2.18 | 1.81 | -6.1538 | -0.0944 | 1.9843 | 176.2 | 165.3 | -1.09 | 2 | 2850 | 883.1 | 0.5 | 0.5
2018-05-03 14:22 | 2387 | 182.9 | 186.6 | 87.1 | 78.7 | 77.6 | 176.1 | 177 | 112.5 | 58.1 | 52.6 | 157.9 | 13.7 | 170.3 | 147.8 | 78 | 46.7 | 63.2 | 39.7 | 159.1 | 152.3 | 83.8 | 50.6 | 67 | 47 | 166.3 | 147 | 76.9 | 44.5 | 63.9 | 37.2 |  |  |  |  | 56.2 | 145.2 | 54.4 | 153.6 | 126.2 | 47.1 | 86.1 | 46.1 | 94.7 | 82.2 | 109.6 | 56.2 | 139.4 | 88.8 | 56.7 | 49.5 | 39.4 | 38.1 | 28.4 | 61.9 | 70 | 108.9 | 41.8 | [6 empty] | 39.2 | 105.9 | -0.79 | 2.17 | 1.8 | -9.4199 | -0.0657 | 1.9843 | 176.1 | 165.2 | -1.1 | 2 | 2851 | 883.2 | 0.5 | 0.5
2018-05-03 14:22 | 2388 | 182.8 | 186.4 | 87.2 | 78.7 | 77.6 | 176 | 177 | 112.5 | 58 | 52.6 | 157.8 | 13.7 | 170.3 | 147.8 | 77.9 | 46.4 | 63.2 | 39.9 | 159 | 152.3 | 83.8 | 51 | 67 | 48.3 | 166.2 | 147 | 76.9 | 44.2 | 63.9 | 37.2 |  |  |  |  | 56.2 | 145.2 | 54.4 | 153.6 | 126.2 | 47.1 | 86 | 46.1 | 94.7 | 82.2 | 109.6 | 56.2 | 139.4 | 88.8 | 56.7 | 49.5 | 39.4 | 38 | 28.4 | 61.9 | 69.9 | 108.9 | 41.8 | [6 empty] | 39.2 | 105.7 | -0.82 | 2.15 | 1.81 | -16.2164 | -0.0352 | 1.9865 | 176 | 165.2 | -1.12 | 1.99 | 2852 | 883.2 | 0.5 | 0.5
2018-05-03 14:22 | 2389 | 182.6 | 186.4 | 87.4 | 78.6 | 77.6 | 175.9 | 176.9 | 112.5 | 58.1 | 52.6 | 157.7 | 13.7 | 170.2 | 147.6 | 77.9 | 46.1 | 63.2 | 39.9 | 158.9 | 152.1 | 83.7 | 51.2 | 67 | 48.6 | 166.1 | 146.9 | 76.8 | 44.2 | 63.8 | 36.8 |  |  |  |  | 56.2 | 145.1 | 54.4 | 153.5 | 126.2 | 47.1 | 86 | 46 | 94.6 | 82.2 | 109.6 | 56.2 | 139.3 | 88.8 | 56.6 | 49.5 | 39.4 | 38 | 28.4 | 61.9 | 69.9 | 108.9 | 41.8 | [6 empty] | 39.2 | 105.9 | -0.81 | 2.14 | 1.84 | -2.4383 | -0.1249 | 1.9829 | 175.9 | 165.1 | -1.11 | 1.98 | 2853 | 883.3 | 0.5 | 0.5
2018-05-03 14:22 | 2390 | 182.5 | 186.3 | 87.4 | 78.6 | 77.5 | 175.9 | 176.9 | 112.4 | 58.1 | 52.5 | 157.6 | 13.7 | 170.1 | 147.3 | 77.8 | 46.2 | 63.2 | 39.5 | 158.8 | 151.8 | 83.7 | 51.1 | 66.9 | 48.1 | 166.1 | 146.5 | 76.8 | 44.4 | 63.8 | 36.7 |  |  |  |  | 56.2 | 145 | 54.4 | 153.4 | 126.1 | 47.1 | 85.9 | 46 | 94.6 | 82.1 | 109.5 | 56.2 | 139.3 | 88.7 | 56.6 | 49.5 | 39.4 | 38 | 28.4 | 61.8 | 69.9 | 108.8 | 41.8 | [6 empty] | 38.9 | 106.4 | -0.9 | 2.23 | 1.81 | -8.705 | -0.0926 | 1.9836 | 175.8 | 165 | -1.17 | 2.03 | 2854 | 883.4 | 0.5 | 0.5
2018-05-03 14:22 | 2391 | 182.4 | 186.3 | 87.4 | 78.5 | 77.4 | 175.8 | 176.8 | 112.4 | 58.1 | 52.5 | 157.5 | 13.7 | 170 | 147.1 | 77.7 | 46.2 | 63.1 | 39.3 | 158.7 | 151.7 | 83.6 | 51.4 | 66.9 | 47.7 | 166 | 146.2 | 76.8 | 44.5 | 63.8 | 36.6 |  |  |  |  | 56.2 | 145 | 54.4 | 153.4 | 126.1 | 47.1 | 85.9 | 46 | 94.5 | 82.1 | 109.5 | 56.2 | 139.2 | 88.7 | 56.6 | 49.5 | 39.4 | 38 | 28.4 | 61.8 | 69.9 | 108.8 | 41.8 | [6 empty] | 38.6 | 107.4 | -0.84 | 2.08 | 1.8 | -1.5566 | -0.0783 | 1.9841 | 175.8 | 164.9 | -1.13 | 1.96 | 2855 | 883.4 | 0.5 | 0.5
2018-05-03 14:22 | 2392 | 182.3 | 186.3 | 87.4 | 78.5 | 77.3 | 175.7 | 176.7 | 112.5 | 58.1 | 52.5 | 157.4 | 13.7 | 169.9 | 147 | 77.7 | 46.3 | 63.1 | 39.2 | 158.6 | 151.7 | 83.6 | 51.3 | 66.9 | 47.6 | 165.9 | 146.1 | 76.7 | 44.3 | 63.8 | 36.8 |  |  |  |  | 56.1 | 144.9 | 54.4 | 153.3 | 126.1 | 47.1 | 85.9 | 46 | 94.5 | 82.1 | 109.5 | 56.2 | 139.2 | 88.7 | 56.6 | 49.5 | 39.4 | 38 | 28.4 | 61.8 | 69.9 | 108.8 | 41.8 | [6 empty] | 38.6 | 108.4 | -0.83 | 2.18 | 1.76 | -14.7347 | -0.1178 | 1.9845 | 175.7 | 164.8 | -1.12 | 2.01 | 2856 | 883.5 | 0.5 | 0.5
2018-05-03 14:22 | 2393 | 182.2 | 186.1 | 87.4 | 78.6 | 77.3 | 175.7 | 176.6 | 112.6 | 58.1 | 52.5 | 157.3 | 13.7 | 169.8 | 147.1 | 77.6 | 46.4 | 63.1 | 39.4 | 158.5 | 151.8 | 83.5 | 50.7 | 66.9 | 47.3 | 165.8 | 145.9 | 76.7 | 44.3 | 63.7 | 37 |  |  |  |  | 56.1 | 144.8 | 54.4 | 153.2 | 126 | 47.1 | 85.8 | 46 | 94.5 | 82.1 | 109.4 | 56.2 | 139.1 | 88.6 | 56.6 | 49.5 | 39.4 | 38 | 28.4 | 61.8 | 69.9 | 108.8 | 41.8 | [6 empty] | 38.8 | 108.1 | -0.8 | 2.17 | 1.78 | -14.0689 | -0.107 | 1.985 | 175.6 | 164.7 | -1.1 | 2.01 | 2857 | 883.6 | 0.5 | 0.5
2018-05-03 14:22 | 2394 | 182.2 | 185.9 | 87.4 | 78.7 | 77.3 | 175.6 | 176.6 | 112.7 | 58.2 | 52.5 | 157.2 | 13.7 | 169.7 | 147.1 | 77.6 | 46.4 | 63 | 39.4 | 158.5 | 151.8 | 83.5 | 50.6 | 66.8 | 47 | 165.7 | 145.9 | 76.7 | 44.5 | 63.7 | 37 |  |  |  |  | 56.1 | 144.8 | 54.4 | 153.2 | 126 | 47.1 | 85.8 | 46 | 94.4 | 82 | 109.4 | 56.2 | 139 | 88.6 | 56.6 | 49.5 | 39.4 | 38 | 28.4 | 61.8 | 69.9 | 108.7 | 41.7 | [6 empty] | 38.8 | 107.4 | -0.82 | 2.13 | 1.75 | -6.5644 | -0.0334 | 1.9832 | 175.5 | 164.6 | -1.12 | 1.99 | 2858 | 883.6 | 0.5 | 0.5
2018-05-03 14:22 | 2395 | 182.1 | 185.8 | 87.4 | 78.8 | 77.3 | 175.4 | 176.5 | 112.8 | 58.2 | 52.5 | 157.2 | 13.7 | 169.6 | 147.1 | 77.5 | 46.4 | 63 | 39.1 | 158.4 | 151.7 | 83.4 | 50.7 | 66.8 | 46.8 | 165.6 | 145.9 | 76.7 | 44.6 | 63.7 | 37.3 |  |  |  |  | 56.2 | 144.7 | 54.4 | 153.1 | 125.9 | 47.1 | 85.7 | 46 | 94.4 | 82 | 109.4 | 56.1 | 139 | 88.6 | 56.6 | 49.5 | 39.4 | 38 | 28.4 | 61.8 | 69.8 | 108.7 | 41.7 | [6 empty] | 38.8 | 107.3 | -0.81 | 2.17 | 1.77 | -5.5731 | -0.0873 | 1.9849 | 175.4 | 164.5 | -1.11 | 2 | 2859 | 883.7 | 0.5 | 0.5
2018-05-03 14:22 | 2396 | 182 | 185.6 | 87.4 | 78.8 | 77.3 | 175.3 | 176.4 | 112.7 | 58.3 | 52.5 | 157.1 | 13.7 | 169.6 | 147.1 | 77.5 | 46.2 | 63 | 39.1 | 158.3 | 151.4 | 83.4 | 50.7 | 66.7 | 46.4 | 165.5 | 146 | 76.7 | 44.5 | 63.6 | 37.6 |  |  |  |  | 56.2 | 144.7 | 54.4 | 153 | 125.9 | 47.1 | 85.7 | 46 | 94.3 | 82 | 109.4 | 56.1 | 139 | 88.5 | 56.6 | 49.5 | 39.4 | 38 | 28.4 | 61.8 | 69.8 | 108.7 | 41.7 | [6 empty] | 38.8 | 107.4 | -0.85 | 2.14 | 1.78 | -21.0769 | -0.0639 | 1.9858 | 175.3 | 164.5 | -1.13 | 1.99 | 2860 | 883.7 | 0.5 | 0.5
2018-05-03 14:22 | 2397 | 182 | 185.5 | 87.5 | 78.6 | 77.1 | 175.2 | 176.4 | 112.6 | 58.3 | 52.5 | 157 | 13.7 | 169.5 | 147.2 | 77.4 | 46 | 62.9 | 39.8 | 158.2 | 151.1 | 83.3 | 50.9 | 66.7 | 46.6 | 165.4 | 146 | 76.6 | 44.3 | 63.6 | 37.5 |  |  |  |  | 56.2 | 144.6 | 54.4 | 153 | 125.9 | 47.1 | 85.6 | 46 | 94.3 | 82 | 109.3 | 56.1 | 138.9 | 88.5 | 56.6 | 49.5 | 39.4 | 38 | 28.5 | 61.8 | 69.8 | 108.6 | 41.7 | [6 empty] | 38.3 | 105.9 | -0.9 | 1.75 | 1.78 | -20.6668 | -0.0819 | 1.9846 | 175.2 | 164.4 | -1.17 | 1.8 | 2861 | 883.8 | 0.5 | 0.5
2018-05-03 14:22 | 2398 | 181.9 | 185.5 | 87.6 | 78.5 | 77 | 175.2 | 176.3 | 112.5 | 58.2 | 52.5 | 156.9 | 13.7 | 169.4 | 147.2 | 77.3 | 46 | 62.9 | 40.8 | 158.1 | 151 | 83.2 | 51.1 | 66.7 | 47 | 165.3 | 145.8 | 76.6 | 44.1 | 63.6 | 37.2 |  |  |  |  | 56.1 | 144.5 | 54.4 | 152.9 | 125.8 | 47.1 | 85.6 | 46 | 94.2 | 82 | 109.3 | 56.1 | 138.9 | 88.4 | 56.6 | 49.5 | 39.4 | 38 | 28.5 | 61.8 | 69.8 | 108.6 | 41.7 | [6 empty] | 37.8 | 102.8 | -0.82 | 1.67 | 1.8 | -15.6536 | -0.0711 | 1.9831 | 175.1 | 164.3 | -1.11 | 1.75 | 2862 | 883.9 | 0.5 | 0.5
2018-05-03 14:22 | 2399 | 181.8 | 185.5 | 87.7 | 78.4 | 76.9 | 175.1 | 176.1 | 112.4 | 58.1 | 52.4 | 156.8 | 13.7 | 169.3 | 147.1 | 77.3 | 46.3 | 62.9 | 40.6 | 158 | 151 | 83.2 | 50.8 | 66.6 | 47.3 | 165.2 | 145.4 | 76.6 | 43.9 | 63.5 | 37.1 |  |  |  |  | 56.1 | 144.5 | 54.4 | 152.8 | 125.8 | 47.1 | 85.5 | 46 | 94.2 | 81.9 | 109.3 | 56.1 | 138.8 | 88.4 | 56.6 | 49.5 | 39.4 | 38 | 28.5 | 61.8 | 69.8 | 108.6 | 41.7 | [6 empty] | 37.8 | 99.7 | -0.75 | 1.69 | 1.81 | -10.106 | -0.0963 | 1.9845 | 175.1 | 164.2 | -1.06 | 1.75 | 2863 | 883.9 | 0.5 | 0.5
2018-05-03 14:22 | 2400 | 181.7 | 185.4 | 87.8 | 78.3 | 76.8 | 175.1 | 176 | 112.2 | 58.1 | 52.4 | 156.7 | 13.7 | 169.2 | 147 | 77.2 | 46.3 | 62.9 | 39.9 | 158 | 151 | 83.1 | 50.3 | 66.6 | 47.1 | 165.1 | 145.2 | 76.5 | 43.8 | 63.5 | 37 |  |  |  |  | 56.2 | 144.4 | 54.4 | 152.7 | 125.8 | 47.1 | 85.5 | 46 | 94.2 | 81.9 | 109.2 | 56.1 | 138.8 | 88.4 | 56.6 | 49.5 | 39.4 | 38 | 28.4 | 61.8 | 69.8 | 108.5 | 41.7 | [6 empty] | 38.1 | 97.9 | -0.78 | 2.08 | 1.83 | -3.1564 | -0.1052 | 1.9849 | 175 | 164.1 | -1.08 | 1.94 | 2864 | 884 | 0.5 | 0.5
2018-05-03 14:22 | 2401 | 181.6 | 185.3 | 87.8 | 78.3 | 76.7 | 175 | 176 | 112.1 | 58.1 | 52.3 | 156.6 | 13.7 | 169.1 | 146.9 | 77.2 | 46.2 | 62.9 | 39.5 | 157.9 | 150.9 | 83.1 | 50.4 | 66.6 | 46.8 | 165 | 145.1 | 76.5 | 43.7 | 63.5 | 37.2 |  |  |  |  | 56.1 | 144.3 | 54.4 | 152.7 | 125.7 | 47.1 | 85.5 | 46 | 94.1 | 81.9 | 109.2 | 56.1 | 138.7 | 88.3 | 56.5 | 49.6 | 39.4 | 38 | 28.5 | 61.8 | 69.7 | 108.5 | 41.7 | [6 empty] | 38.1 | 98.5 | -0.86 | 2.15 | 1.82 | -17.4442 | -0.0801 | 1.9848 | 174.9 | 164 | -1.14 | 1.97 | 2865 | 884.1 | 0.5 | 0.5
2018-05-03 14:22 | 2402 | 181.5 | 185.2 | 87.8 | 78.2 | 76.7 | 174.8 | 175.9 | 111.9 | 58.1 | 52.3 | 156.5 | 13.7 | 169 | 146.6 | 77.1 | 46.1 | 62.8 | 39.3 | 157.8 | 150.8 | 83 | 50.3 | 66.5 | 46.6 | 164.9 | 144.9 | 76.4 | 43.7 | 63.4 | 37.4 |  |  |  |  | 56.1 | 144.3 | 54.4 | 152.6 | 125.7 | 47.1 | 85.4 | 46 | 94.1 | 81.9 | 109.2 | 56.1 | 138.7 | 88.3 | 56.5 | 49.6 | 39.4 | 38 | 28.5 | 61.8 | 69.7 | 108.5 | 41.7 | [6 empty] | 37.8 | 100.8 | -0.91 | 2.14 | 1.79 | -11.2718 | -0.055 | 1.9843 | 174.8 | 163.9 | -1.17 | 1.97 | 2866 | 884.1 | 0.5 | 0.5
2018-05-03 14:22 | 2403 | 181.3 | 185.2 | 87.8 | 78.1 | 76.8 | 174.8 | 175.8 | 111.8 | 58.1 | 52.3 | 156.4 | 13.7 | 168.9 | 146.5 | 77.1 | 46.1 | 62.8 | 39.2 | 157.7 | 150.8 | 82.9 | 50.3 | 66.5 | 46.2 | 164.9 | 144.8 | 76.4 | 43.7 | 63.4 | 37.5 |  |  |  |  | 56.2 | 144.2 | 54.4 | 152.5 | 125.7 | 47.1 | 85.4 | 46 | 94 | 81.8 | 109.1 | 56.1 | 138.6 | 88.3 | 56.5 | 49.5 | 39.4 | 38 | 28.5 | 61.8 | 69.7 | 108.4 | 41.7 | [6 empty] | 37.5 | 102.3 | -0.82 | 2.14 | 1.75 | -11.0118 | -0.0657 | 1.986 | 174.7 | 163.8 | -1.11 | 1.98 | 2867 | 884.2 | 0.5 | 0.5
2018-05-03 14:22 | 2404 | 181.2 | 185.2 | 87.8 | 78.1 | 76.8 | 174.7 | 175.7 | 111.7 | 58.1 | 52.3 | 156.4 | 13.7 | 168.9 | 146.4 | 77 | 46.1 | 62.7 | 39.4 | 157.6 | 150.7 | 82.9 | 50.2 | 66.5 | 45.8 | 164.8 | 144.8 | 76.4 | 43.8 | 63.3 | 37.3 |  |  |  |  | 56.2 | 144.1 | 54.4 | 152.5 | 125.6 | 47.1 | 85.4 | 46 | 94 | 81.8 | 109.1 | 56.1 | 138.6 | 88.3 | 56.5 | 49.5 | 39.4 | 38 | 28.5 | 61.8 | 69.7 | 108.4 | 41.7 | [6 empty] | 37.7 | 103.4 | -0.84 | 2.11 | 1.71 | -10.0087 | -0.0747 | 1.9838 | 174.7 | 163.8 | -1.13 | 1.96 | 2868 | 884.2 | 0.5 | 0.5
2018-05-03 14:22 | 2405 | 181.1 | 185.2 | 87.7 | 78.1 | 76.6 | 174.7 | 175.6 | 111.6 | 57.9 | 52.3 | 156.3 | 13.7 | 168.8 | 146.4 | 77 | 46.2 | 62.7 | 39.8 | 157.5 | 150.7 | 82.8 | 50.3 | 66.5 | 45.8 | 164.8 | 144.8 | 76.3 | 43.8 | 63.3 | 37 |  |  |  |  | 56.2 | 144.1 | 54.4 | 152.4 | 125.6 | 47.1 | 85.3 | 46 | 94 | 81.8 | 109.1 | 56.1 | 138.5 | 88.2 | 56.4 | 49.6 | 39.4 | 38 | 28.5 | 61.8 | 69.7 | 108.4 | 41.7 | [6 empty] | 37.8 | 104.1 | -0.82 | 1.73 | 1.73 | -14.7446 | -0.0855 | 1.9844 | 174.6 | 163.7 | -1.11 | 1.78 | 2869 | 884.3 | 0.5 | 0.5
2018-05-03 14:22 | 2406 | 181 | 185.1 | 87.7 | 78.1 | 76.5 | 174.6 | 175.4 | 111.4 | 57.9 | 52.2 | 156.2 | 13.7 | 168.7 | 146.3 | 76.9 | 46.1 | 62.7 | 40 | 157.5 | 150.7 | 82.8 | 50.5 | 66.4 | 46 | 164.7 | 144.8 | 76.3 | 43.8 | 63.3 | 36.9 |  |  |  |  | 56.2 | 144 | 54.4 | 152.3 | 125.6 | 47.1 | 85.3 | 46 | 93.9 | 81.8 | 109 | 56 | 138.5 | 88.2 | 56.4 | 49.5 | 39.4 | 38 | 28.5 | 61.7 | 69.6 | 108.3 | 41.8 | [6 empty] | 37.9 | 103.1 | -0.84 | 1.81 | 1.77 | -15.7886 | -0.0999 | 1.984 | 174.5 | 163.6 | -1.13 | 1.82 | 2870 | 884.4 | 0.5 | 0.5
2018-05-03 14:22 | 2407 | 180.9 | 185 | 87.7 | 78.1 | 76.3 | 174.6 | 175.3 | 111.3 | 57.9 | 52.2 | 156.1 | 13.7 | 168.6 | 146.3 | 76.9 | 46 | 62.7 | 40.3 | 157.4 | 150.7 | 82.7 | 50.3 | 66.4 | 46.3 | 164.6 | 144.9 | 76.2 | 43.7 | 63.2 | 37.1 |  |  |  |  | 56.2 | 143.9 | 54.5 | 152.3 | 125.5 | 47.1 | 85.2 | 46 | 93.9 | 81.7 | 109 | 56 | 138.4 | 88.1 | 56.5 | 49.5 | 39.4 | 38 | 28.5 | 61.7 | 69.6 | 108.3 | 41.8 | [6 empty] | 38 | 100.7 | -0.86 | 1.69 | 1.78 | -8.6354 | -0.0873 | 1.9848 | 174.4 | 163.5 | -1.14 | 1.75 | 2871 | 884.4 | 0.5 | 0.5
2018-05-03 14:22 | 2408 | 180.8 | 184.9 | 87.6 | 78 | 76.2 | 174.4 | 175.2 | 111.3 | 57.9 | 52.2 | 156 | 13.7 | 168.5 | 146.4 | 76.8 | 46.1 | 62.6 | 40.8 | 157.3 | 150.6 | 82.7 | 50.2 | 66.4 | 46.7 | 164.5 | 145 | 76.2 | 43.8 | 63.2 | 37.2 |  |  |  |  | 56.3 | 143.8 | 54.5 | 152.2 | 125.5 | 47.1 | 85.2 | 46 | 93.8 | 81.7 | 109 | 56 | 138.4 | 88.1 | 56.4 | 49.5 | 39.4 | 38 | 28.4 | 61.7 | 69.6 | 108.3 | 41.8 | [6 empty] | 38 | 99.2 | -0.84 | 2.1 | 1.78 | -8.3903 | -0.1017 | 1.984 | 174.3 | 163.4 | -1.12 | 1.95 | 2872 | 884.5 | 0.5 | 0.5
2018-05-03 14:22 | 2409 | 180.7 | 184.9 | 87.5 | 78 | 76.1 | 174.3 | 175.2 | 111.3 | 57.8 | 52.2 | 155.9 | 13.7 | 168.4 | 146.3 | 76.7 | 46.1 | 62.6 | 41.5 | 157.2 | 150.6 | 82.6 | 50.2 | 66.3 | 46.5 | 164.4 | 144.9 | 76.1 | 43.8 | 63.1 | 37.2 |  |  |  |  | 56.2 | 143.8 | 54.4 | 152.2 | 125.5 | 47.1 | 85.2 | 46 | 93.8 | 81.7 | 108.9 | 56 | 138.3 | 88.1 | 56.4 | 49.5 | 39.4 | 38 | 28.4 | 61.7 | 69.6 | 108.3 | 41.8 | [6 empty] | 38 | 100.3 | -0.9 | 2.11 | 1.77 | -16.8315 | -0.0747 | 1.9851 | 174.2 | 163.3 | -1.17 | 1.95 | 2873 | 884.6 | 0.5 | 0.5
2018-05-03 14:22 | 2410 | 180.7 | 184.8 | 87.4 | 78 | 76 | 174.2 | 175.1 | 111.1 | 57.8 | 52.2 | 155.8 | 13.7 | 168.3 | 146.3 | 76.7 | 46 | 62.6 | 41.5 | 157.1 | 150.5 | 82.6 | 50.5 | 66.3 | 46.5 | 164.3 | 144.7 | 76.1 | 43.6 | 63.1 | 37.5 |  |  |  |  | 56.2 | 143.7 | 54.4 | 152.1 | 125.4 | 47.1 | 85.1 | 46 | 93.8 | 81.7 | 108.9 | 56 | 138.3 | 88 | 56.5 | 49.5 | 39.4 | 38 | 28.4 | 61.7 | 69.6 | 108.3 | 41.8 | [6 empty] | 37.9 | 100.9 | -0.85 | 1.83 | 1.76 | -17.5134 | -0.0693 | 1.9832 | 174.1 | 163.3 | -1.13 | 1.82 | 2874 | 884.6 | 0.5 | 0.5
2018-05-03 14:22 | 2411 | 180.6 | 184.7 | 87.2 | 77.9 | 76 | 174.1 | 175 | 111 | 57.8 | 52.2 | 155.7 | 13.7 | 168.2 | 146.1 | 76.6 | 45.8 | 62.5 | 41.1 | 157 | 150.4 | 82.5 | 50.7 | 66.3 | 46.5 | 164.3 | 144.5 | 76 | 43.4 | 63 | 37.7 |  |  |  |  | 56.3 | 143.6 | 54.4 | 152 | 125.4 | 47.1 | 85.1 | 46 | 93.7 | 81.7 | 108.9 | 56 | 138.2 | 88 | 56.5 | 49.6 | 39.4 | 38 | 28.5 | 61.7 | 69.6 | 108.2 | 41.8 | [6 empty] | 37.8 | 99.8 | -0.87 | 1.78 | 1.77 | -18.1523 | -0.0101 | 1.9847 | 174.1 | 163.2 | -1.15 | 1.8 | 2875 | 884.7 | 0.5 | 0.5
2018-05-03 14:22 | 2412 | 180.5 | 184.7 | 87.2 | 77.7 | 76 | 174.1 | 175 | 110.9 | 57.9 | 52.2 | 155.7 | 13.7 | 168.1 | 145.9 | 76.6 | 45.6 | 62.5 | 40.8 | 157 | 150.3 | 82.5 | 50.6 | 66.2 | 46.2 | 164.2 | 144.3 | 76 | 43.2 | 63 | 37.5 |  |  |  |  | 56.2 | 143.6 | 54.4 | 152 | 125.4 | 47.1 | 85 | 46 | 93.7 | 81.6 | 108.8 | 56 | 138.2 | 88 | 56.5 | 49.6 | 39.4 | 38 | 28.4 | 61.7 | 69.5 | 108.2 | 41.8 | [6 empty] | 37.8 | 99.9 | -0.82 | 2.07 | 1.75 | -12.4393 | -0.0873 | 1.984 | 174 | 163.1 | -1.11 | 1.93 | 2876 | 884.7 | 0.5 | 0.5
2018-05-03 14:22 | 2413 | 180.4 | 184.5 | 87.1 | 77.6 | 76 | 174 | 175 | 111 | 57.9 | 52.2 | 155.6 | 13.7 | 168.1 | 145.8 | 76.6 | 45.8 | 62.5 | 40.8 | 156.9 | 150.1 | 82.5 | 50.6 | 66.2 | 46 | 164.1 | 144.1 | 76 | 43.3 | 63 | 37.4 |  |  |  |  | 56.2 | 143.5 | 54.4 | 151.9 | 125.3 | 47.1 | 85 | 46 | 93.6 | 81.6 | 108.8 | 56 | 138.1 | 88 | 56.5 | 49.6 | 39.4 | 38 | 28.4 | 61.7 | 69.5 | 108.2 | 41.8 | [6 empty] | 37.8 | 100.8 | -0.88 | 1.97 | 1.74 | -6.8649 | -0.0496 | 1.983 | 173.9 | 163 | -1.15 | 1.89 | 2877 | 884.8 | 0.5 | 0.5
2018-05-03 14:22 | 2414 | 180.3 | 184.5 | 86.9 | 77.5 | 76 | 173.9 | 175 | 111.2 | 57.9 | 52.3 | 155.5 | 13.7 | 168 | 145.6 | 76.5 | 46 | 62.4 | 41.2 | 156.8 | 149.9 | 82.4 | 50.5 | 66.2 | 45.9 | 164 | 144 | 75.9 | 43.3 | 63 | 37.3 |  |  |  |  | 56.2 | 143.4 | 54.4 | 151.8 | 125.3 | 47.1 | 85 | 46.1 | 93.6 | 81.6 | 108.8 | 56 | 138.1 | 87.9 | 56.4 | 49.6 | 39.4 | 38 | 28.4 | 61.7 | 69.5 | 108.1 | 41.8 | [6 empty] | 37.6 | 102 | -0.84 | 2.15 | 1.75 | -3.9588 | -0.1017 | 1.9837 | 173.8 | 162.9 | -1.12 | 1.98 | 2878 | 884.9 | 0.5 | 0.5
2018-05-03 14:22 | 2415 | 180.2 | 184.4 | 86.8 | 77.4 | 76 | 173.8 | 174.9 | 111.4 | 57.9 | 52.3 | 155.4 | 13.7 | 167.9 | 145.5 | 76.5 | 46.1 | 62.4 | 41 | 156.7 | 149.7 | 82.4 | 50.1 | 66.2 | 46.2 | 163.9 | 144.1 | 75.9 | 43.2 | 62.9 | 37.3 |  |  |  |  | 56.2 | 143.4 | 54.4 | 151.8 | 125.2 | 47.1 | 84.9 | 46.1 | 93.6 | 81.6 | 108.7 | 56 | 138 | 87.9 | 56.4 | 49.6 | 39.4 | 38 | 28.4 | 61.7 | 69.5 | 108.1 | 41.9 | [6 empty] | 37.5 | 104 | -0.86 | 2.11 | 1.78 | -10.3283 | -0.0729 | 1.9848 | 173.7 | 162.8 | -1.14 | 1.97 | 2879 | 884.9 | 0.5 | 0.5
2018-05-03 14:23 | 2416 | 180.2 | 184.3 | 86.7 | 77.3 | 76 | 173.7 | 174.8 | 111.5 | 57.9 | 52.2 | 155.3 | 13.7 | 167.8 | 145.5 | 76.5 | 46.3 | 62.3 | 40.8 | 156.6 | 149.7 | 82.3 | 50 | 66.2 | 46.8 | 163.8 | 144.1 | 75.8 | 43 | 62.9 | 37.4 |  |  |  |  | 56.2 | 143.3 | 54.4 | 151.7 | 125.2 | 47.1 | 84.9 | 46.1 | 93.5 | 81.5 | 108.7 | 56 | 138 | 87.9 | 56.4 | 49.7 | 39.4 | 38 | 28.4 | 61.7 | 69.5 | 108.1 | 41.9 | [6 empty] | 37.3 | 105.2 | -0.87 | 2.09 | 1.77 | -9.6635 | -0.055 | 1.9859 | 173.6 | 162.7 | -1.15 | 1.96 | 2880 | 885 | 0.5 | 0.5
2018-05-03 14:23 | 2417 | 180.1 | 184.3 | 86.6 | 77.3 | 76 | 173.6 | 174.7 | 111.6 | 57.9 | 52.3 | 155.2 | 13.8 | 167.7 | 145.6 | 76.4 | 46.3 | 62.3 | 41 | 156.5 | 149.7 | 82.3 | 50.3 | 66.1 | 47.6 | 163.7 | 143.9 | 75.8 | 42.9 | 62.9 | 37.5 |  |  |  |  | 56.2 | 143.2 | 54.4 | 151.7 | 125.2 | 47.1 | 84.8 | 46.1 | 93.5 | 81.5 | 108.7 | 56 | 137.9 | 87.8 | 56.4 | 49.7 | 39.4 | 38 | 28.4 | 61.7 | 69.5 | 108.1 | 41.8 | [6 empty] | 37.3 | 105.9 | -0.86 | 2.12 | 1.76 | -4.7282 | -0.0568 | 1.9831 | 173.6 | 162.6 | -1.14 | 1.98 | 2881 | 885.1 | 0.5 | 0.5
2018-05-03 14:23 | 2418 | 180.1 | 184.3 | 86.5 | 77.3 | 75.9 | 173.5 | 174.6 | 111.7 | 58 | 52.3 | 155.1 | 13.8 | 167.6 | 145.5 | 76.4 | 46.5 | 62.3 | 40.8 | 156.4 | 149.6 | 82.3 | 50.6 | 66.1 | 48.5 | 163.7 | 143.7 | 75.7 | 43 | 62.8 | 37.6 |  |  |  |  | 56.2 | 143.2 | 54.4 | 151.6 | 125.1 | 47.1 | 84.8 | 46.1 | 93.4 | 81.5 | 108.6 | 55.9 | 137.8 | 87.8 | 56.4 | 49.7 | 39.4 | 38 | 28.4 | 61.7 | 69.5 | 108 | 41.8 | [6 empty] | 37.4 | 106.2 | -0.83 | 2.17 | 1.75 | -1.5089 | -0.0711 | 1.9841 | 173.5 | 162.6 | -1.12 | 2 | 2882 | 885.1 | 0.5 | 0.5
2018-05-03 14:23 | 2419 | 180 | 184.2 | 86.3 | 77.3 | 75.8 | 173.4 | 174.5 | 111.7 | 58 | 52.3 | 155 | 13.7 | 167.5 | 145.5 | 76.3 | 46.3 | 62.2 | 40.8 | 156.4 | 149.6 | 82.2 | 50.1 | 66.1 | 49.1 | 163.6 | 143.7 | 75.7 | 42.9 | 62.8 | 37.6 |  |  |  |  | 56.2 | 143.1 | 54.4 | 151.5 | 125.1 | 47.1 | 84.8 | 46.1 | 93.4 | 81.5 | 108.6 | 55.9 | 137.8 | 87.7 | 56.5 | 49.7 | 39.4 | 38 | 28.4 | 61.7 | 69.4 | 108 | 41.8 | [6 empty] | 37.4 | 106.4 | -0.88 | 2.05 | 1.76 | -5.0402 | -0.064 | 1.9853 | 173.4 | 162.5 | -1.16 | 1.94 | 2883 | 885.2 | 0.5 | 0.5
2018-05-03 14:23 | 2420 | 179.9 | 184.1 | 86.2 | 77.2 | 75.8 | 173.3 | 174.4 | 111.7 | 58 | 52.4 | 154.9 | 13.7 | 167.4 | 145.3 | 76.3 | 46 | 62.2 | 41 | 156.3 | 149.5 | 82.1 | 49.5 | 66 | 48.6 | 163.5 | 143.7 | 75.6 | 42.9 | 62.7 | 37.7 |  |  |  |  | 56.2 | 143.1 | 54.4 | 151.4 | 125.1 | 47.1 | 84.7 | 46.1 | 93.4 | 81.4 | 108.6 | 55.9 | 137.7 | 87.7 | 56.4 | 49.7 | 39.4 | 38 | 28.4 | 61.7 | 69.4 | 108 | 41.9 | [6 empty] | 37.5 | 106.2 | -0.84 | 2.08 | 1.75 | -8.132 | -0.0622 | 1.9828 | 173.3 | 162.4 | -1.12 | 1.96 | 2884 | 885.2 | 0.5 | 0.5
2018-05-03 14:23 | 2421 | 179.8 | 184 | 86.1 | 77.2 | 75.9 | 173.2 | 174.3 | 111.7 | 58 | 52.4 | 154.8 | 13.7 | 167.3 | 145 | 76.3 | 45.9 | 62.1 | 41.2 | 156.2 | 149.4 | 82.1 | 49.3 | 66 | 47.9 | 163.4 | 143.6 | 75.5 | 42.9 | 62.7 | 37.8 |  |  |  |  | 56.2 | 143 | 54.4 | 151.4 | 125 | 47.1 | 84.7 | 46.1 | 93.3 | 81.4 | 108.5 | 55.9 | 137.7 | 87.7 | 56.4 | 49.7 | 39.4 | 38 | 28.4 | 61.6 | 69.4 | 107.9 | 41.9 | [6 empty] | 37.6 | 105.4 | -0.91 | 2.11 | 1.75 | -10.5182 | -0.0676 | 1.9835 | 173.2 | 162.3 | -1.17 | 1.97 | 2885 | 885.3 | 0.5 | 0.5
2018-05-03 14:23 | 2422 | 179.8 | 183.9 | 86 | 77.2 | 75.9 | 173.2 | 174.2 | 111.8 | 58 | 52.4 | 154.7 | 13.7 | 167.2 | 144.9 | 76.2 | 45.9 | 62.1 | 41.6 | 156.1 | 149.3 | 82 | 49.2 | 66 | 47.9 | 163.3 | 143.5 | 75.5 | 43 | 62.7 | 37.7 |  |  |  |  | 56.2 | 142.9 | 54.4 | 151.3 | 125 | 47.1 | 84.7 | 46 | 93.3 | 81.4 | 108.5 | 55.9 | 137.6 | 87.6 | 56.4 | 49.6 | 39.4 | 38 | 28.4 | 61.6 | 69.4 | 107.9 | 41.9 | [6 empty] | 37.5 | 105 | -0.82 | 2.15 | 1.77 | -13.4179 | -0.0568 | 1.9838 | 173.2 | 162.2 | -1.11 | 1.99 | 2886 | 885.4 | 0.5 | 0.5
2018-05-03 14:23 | 2423 | 179.6 | 183.8 | 85.9 | 77.1 | 75.9 | 173.1 | 174.1 | 111.9 | 58 | 52.4 | 154.6 | 13.7 | 167.1 | 144.9 | 76.2 | 46 | 62.1 | 41.7 | 156 | 149.2 | 82 | 49.3 | 66 | 47.9 | 163.3 | 143.5 | 75.4 | 43.2 | 62.7 | 37.6 |  |  |  |  | 56.2 | 142.9 | 54.4 | 151.2 | 124.9 | 47.1 | 84.6 | 46 | 93.3 | 81.4 | 108.5 | 55.9 | 137.6 | 87.6 | 56.4 | 49.6 | 39.4 | 38 | 28.4 | 61.6 | 69.4 | 107.9 | 41.9 | [6 empty] | 37.4 | 105.5 | -0.86 | 2.18 | 1.76 | -11.788 | -0.0586 | 1.9843 | 173.1 | 162.2 | -1.14 | 2 | 2887 | 885.4 | 0.5 | 0.5
2018-05-03 14:23 | 2424 | 179.5 | 183.7 | 85.8 | 77 | 76 | 173 | 174.1 | 112.1 | 57.9 | 52.4 | 154.6 | 13.7 | 167.1 | 144.8 | 76.2 | 46.1 | 62.1 | 41.7 | 156 | 149.1 | 81.9 | 49.3 | 66 | 47.4 | 163.2 | 143.5 | 75.4 | 43.2 | 62.7 | 37.6 |  |  |  |  | 56.2 | 142.8 | 54.4 | 151.2 | 124.9 | 47.1 | 84.6 | 46 | 93.2 | 81.4 | 108.4 | 55.9 | 137.5 | 87.6 | 56.4 | 49.6 | 39.4 | 38 | 28.4 | 61.6 | 69.4 | 107.9 | 41.9 | [6 empty] | 37.4 | 106.3 | -0.87 | 2.02 | 1.75 | -14.6871 | -0.0837 | 1.9852 | 173 | 162.1 | -1.14 | 1.93 | 2888 | 885.5 | 0.5 | 0.5
2018-05-03 14:23 | 2425 | 179.4 | 183.6 | 85.8 | 77 | 76.1 | 172.9 | 174.1 | 112.2 | 57.9 | 52.3 | 154.5 | 13.7 | 166.9 | 144.8 | 76.2 | 46 | 62 | 41.7 | 155.9 | 149 | 81.9 | 49.4 | 65.9 | 46.9 | 163.1 | 143.3 | 75.3 | 43 | 62.7 | 37.6 |  |  |  |  | 56.2 | 142.7 | 54.4 | 151.1 | 124.9 | 47.1 | 84.5 | 46 | 93.2 | 81.3 | 108.4 | 55.9 | 137.4 | 87.5 | 56.4 | 49.6 | 39.4 | 38 | 28.4 | 61.6 | 69.3 | 107.8 | 41.9 | [6 empty] | 37.3 | 106.8 | -0.85 | 2.19 | 1.74 | -13.6906 | -0.055 | 1.9851 | 172.9 | 162 | -1.13 | 2.01 | 2889 | 885.6 | 0.5 | 0.5
2018-05-03 14:23 | 2426 | 179.3 | 183.5 | 85.7 | 76.9 | 76.1 | 172.8 | 174.1 | 112.3 | 57.9 | 52.3 | 154.4 | 13.7 | 166.8 | 144.6 | 76.2 | 45.7 | 62 | 41.6 | 155.8 | 149.1 | 81.8 | 50.1 | 65.9 | 46.5 | 163.1 | 143.2 | 75.3 | 43 | 62.6 | 37.6 |  |  |  |  | 56.2 | 142.7 | 54.4 | 151 | 124.8 | 47.1 | 84.5 | 46 | 93.1 | 81.3 | 108.4 | 55.9 | 137.4 | 87.5 | 56.4 | 49.6 | 39.4 | 38 | 28.4 | 61.6 | 69.3 | 107.8 | 41.9 | [6 empty] | 37.4 | 106.9 | -0.81 | 2.15 | 1.73 | -4.6137 | -0.0604 | 1.985 | 172.8 | 161.9 | -1.1 | 1.99 | 2890 | 885.6 | 0.5 | 0.5
2018-05-03 14:23 | 2427 | 179.2 | 183.4 | 85.7 | 76.9 | 76.1 | 172.7 | 174 | 112.4 | 57.9 | 52.3 | 154.3 | 13.7 | 166.8 | 144.4 | 76.1 | 45.6 | 62 | 41.5 | 155.7 | 149.1 | 81.8 | 50.6 | 65.9 | 46.5 | 163 | 143.2 | 75.2 | 43 | 62.6 | 37.6 |  |  |  |  | 56.2 | 142.6 | 54.4 | 151 | 124.8 | 47.1 | 84.5 | 46.1 | 93.1 | 81.3 | 108.3 | 55.9 | 137.3 | 87.5 | 56.4 | 49.6 | 39.4 | 38 | 28.4 | 61.6 | 69.3 | 107.8 | 41.9 | [6 empty] | 37.4 | 106.5 | -0.86 | 2.15 | 1.75 | -15.026 | -0.0873 | 1.9854 | 172.7 | 161.8 | -1.14 | 1.99 | 2891 | 885.7 | 0.5 | 0.5
2018-05-03 14:23 | 2428 | 179.1 | 183.4 | 85.7 | 76.8 | 76.1 | 172.6 | 173.9 | 112.4 | 57.9 | 52.3 | 154.2 | 13.7 | 166.7 | 144.2 | 76.1 | 45.8 | 62 | 41.9 | 155.6 | 149.1 | 81.7 | 50.8 | 65.8 | 46.8 | 162.9 | 143.3 | 75.2 | 42.8 | 62.6 | 37.6 |  |  |  |  | 56.2 | 142.6 | 54.4 | 150.9 | 124.8 | 47.1 | 84.4 | 46 | 93 | 81.3 | 108.3 | 55.9 | 137.3 | 87.4 | 56.4 | 49.6 | 39.4 | 38 | 28.4 | 61.6 | 69.3 | 107.7 | 42 | [6 empty] | 37.4 | 105.7 | -0.79 | 1.93 | 1.74 | -11.9096 | -0.055 | 1.9852 | 172.6 | 161.7 | -1.09 | 1.88 | 2892 | 885.7 | 0.5 | 0.5
2018-05-03 14:23 | 2429 | 179 | 183.3 | 85.7 | 76.9 | 76.1 | 172.5 | 173.9 | 112.4 | 57.9 | 52.3 | 154.1 | 13.7 | 166.6 | 144.2 | 76 | 46 | 61.9 | 42.1 | 155.5 | 149.1 | 81.6 | 50.9 | 65.8 | 46.8 | 162.8 | 143.3 | 75.2 | 42.7 | 62.6 | 37.4 |  |  |  |  | 56.2 | 142.5 | 54.4 | 150.9 | 124.7 | 47.1 | 84.4 | 46 | 93 | 81.3 | 108.3 | 55.9 | 137.2 | 87.4 | 56.4 | 49.6 | 39.4 | 38 | 28.4 | 61.6 | 69.3 | 107.7 | 42 | [6 empty] | 37.4 | 105 | -0.87 | 2.08 | 1.7 | -9.745 | -0.0622 | 1.9837 | 172.6 | 161.7 | -1.15 | 1.95 | 2893 | 885.8 | 0.5 | 0.5
2018-05-03 14:23 | 2430 | 179 | 183.2 | 85.7 | 76.9 | 76.1 | 172.4 | 173.8 | 112.4 | 57.8 | 52.3 | 154.1 | 13.7 | 166.5 | 144.3 | 76 | 46.1 | 61.9 | 42.2 | 155.5 | 149 | 81.6 | 50.6 | 65.8 | 47 | 162.8 | 143.3 | 75.1 | 42.7 | 62.5 | 37.3 |  |  |  |  | 56.2 | 142.4 | 54.4 | 150.8 | 124.7 | 47 | 84.3 | 46.1 | 93 | 81.2 | 108.2 | 55.9 | 137.2 | 87.4 | 56.4 | 49.6 | 39.4 | 38 | 28.4 | 61.6 | 69.2 | 107.7 | 42 | [6 empty] | 37.1 | 104.4 | -0.88 | 1.96 | 1.71 | -11.1415 | -0.0802 | 1.9833 | 172.5 | 161.6 | -1.15 | 1.9 | 2894 | 885.9 | 0.5 | 0.5
2018-05-03 14:23 | 2431 | 178.9 | 183.1 | 85.6 | 77 | 76.2 | 172.4 | 173.7 | 112.3 | 57.7 | 52.3 | 154 | 13.7 | 166.4 | 144.3 | 76 | 46.3 | 61.9 | 42.1 | 155.4 | 148.8 | 81.5 | 50.1 | 65.7 | 46.8 | 162.7 | 143.1 | 75.1 | 42.6 | 62.5 | 37.4 |  |  |  |  | 56.3 | 142.4 | 54.4 | 150.7 | 124.7 | 47 | 84.3 | 46.1 | 92.9 | 81.2 | 108.2 | 55.8 | 137.2 | 87.4 | 56.4 | 49.7 | 39.4 | 38 | 28.4 | 61.6 | 69.2 | 107.7 | 42 | [6 empty] | 37 | 104.4 | -0.8 | 2.12 | 1.73 | -9.8631 | -0.1161 | 1.9843 | 172.4 | 161.5 | -1.1 | 1.97 | 2895 | 885.9 | 0.5 | 0.5
2018-05-03 14:23 | 2432 | 178.8 | 183.1 | 85.6 | 77 | 76.2 | 172.2 | 173.6 | 112.3 | 57.7 | 52.2 | 153.9 | 13.7 | 166.3 | 144.3 | 75.9 | 46.2 | 61.8 | 42.2 | 155.3 | 148.6 | 81.5 | 49.6 | 65.7 | 46.1 | 162.6 | 142.9 | 75 | 42.6 | 62.5 | 37.6 |  |  |  |  | 56.2 | 142.3 | 54.4 | 150.7 | 124.6 | 47.1 | 84.3 | 46.1 | 92.9 | 81.2 | 108.2 | 55.8 | 137.1 | 87.3 | 56.4 | 49.7 | 39.4 | 38 | 28.4 | 61.6 | 69.2 | 107.6 | 42 | [6 empty] | 37.1 | 105.2 | -0.87 | 2.16 | 1.71 | -16.6138 | -0.1053 | 1.9837 | 172.3 | 161.4 | -1.15 | 1.99 | 2896 | 886 | 0.5 | 0.5
2018-05-03 14:23 | 2433 | 178.7 | 183.1 | 85.5 | 77 | 76.3 | 172.1 | 173.6 | 112.3 | 57.8 | 52.2 | 153.8 | 13.7 | 166.2 | 144.2 | 75.9 | 46 | 61.8 | 42.5 | 155.2 | 148.4 | 81.4 | 49.3 | 65.6 | 45.9 | 162.5 | 142.7 | 74.9 | 42.6 | 62.4 | 37.6 |  |  |  |  | 56.2 | 142.3 | 54.4 | 150.6 | 124.6 | 47.1 | 84.2 | 46.1 | 92.9 | 81.2 | 108.1 | 55.8 | 137.1 | 87.3 | 56.4 | 49.7 | 39.4 | 38 | 28.4 | 61.6 | 69.2 | 107.6 | 42 | [6 empty] | 36.8 | 105.2 | -0.9 | 2.03 | 1.71 | -13.8103 | -0.0748 | 1.9829 | 172.3 | 161.3 | -1.17 | 1.93 | 2897 | 886 | 0.5 | 0.5
2018-05-03 14:23 | 2434 | 178.6 | 183 | 85.5 | 77 | 76.1 | 172.1 | 173.6 | 112.4 | 57.8 | 52.1 | 153.7 | 13.7 | 166.1 | 144.1 | 75.9 | 45.9 | 61.7 | 42.5 | 155.1 | 148.2 | 81.4 | 49.5 | 65.6 | 45.9 | 162.4 | 142.7 | 74.9 | 42.5 | 62.4 | 37.4 |  |  |  |  | 56.2 | 142.2 | 54.4 | 150.5 | 124.6 | 47.1 | 84.2 | 46.1 | 92.8 | 81.1 | 108.1 | 55.8 | 137 | 87.3 | 56.5 | 49.7 | 39.4 | 38 | 28.4 | 61.6 | 69.2 | 107.6 | 41.9 | [6 empty] | 36.5 | 104.5 | -0.92 | 2.06 | 1.7 | -9.89 | -0.0676 | 1.9849 | 172.2 | 161.2 | -1.18 | 1.94 | 2898 | 886.1 | 0.5 | 0.5
2018-05-03 14:23 | 2435 | 178.5 | 183 | 85.4 | 76.9 | 76 | 172 | 173.4 | 112.5 | 57.8 | 52.1 | 153.7 | 13.7 | 166 | 144.1 | 75.9 | 45.8 | 61.7 | 42.5 | 155.1 | 148.2 | 81.3 | 49.7 | 65.5 | 46.4 | 162.3 | 142.7 | 74.8 | 42.5 | 62.4 | 37.2 |  |  |  |  | 56.2 | 142.1 | 54.4 | 150.5 | 124.5 | 47.1 | 84.2 | 46.1 | 92.8 | 81.1 | 108.1 | 55.8 | 137 | 87.2 | 56.5 | 49.7 | 39.4 | 38 | 28.4 | 61.6 | 69.2 | 107.5 | 41.9 | [6 empty] | 36.1 | 104.2 | -0.92 | 2.15 | 1.7 | -9.4602 | -0.0676 | 1.9842 | 172.1 | 161.1 | -1.17 | 1.99 | 2899 | 886.2 | 0.5 | 0.5
2018-05-03 14:23 | 2436 | 178.5 | 182.9 | 85.4 | 76.8 | 76 | 171.9 | 173.3 | 112.5 | 57.7 | 52.1 | 153.6 | 13.7 | 165.9 | 144.1 | 75.9 | 46 | 61.7 | 42.2 | 155 | 148.2 | 81.2 | 49.5 | 65.5 | 46.7 | 162.2 | 142.6 | 74.7 | 42.4 | 62.3 | 37.4 |  |  |  |  | 56.2 | 142.1 | 54.4 | 150.4 | 124.5 | 47.1 | 84.1 | 46.1 | 92.8 | 81.1 | 108 | 55.8 | 136.9 | 87.2 | 56.5 | 49.7 | 39.4 | 38 | 28.4 | 61.6 | 69.2 | 107.5 | 41.8 | [6 empty] | 36 | 104.9 | -0.86 | 2.16 | 1.71 | -9.5299 | -0.0766 | 1.9866 | 172 | 161 | -1.13 | 1.99 | 2900 | 886.2 | 0.5 | 0.5
2018-05-03 14:23 | 2437 | 178.4 | 182.8 | 85.4 | 76.6 | 75.9 | 171.8 | 173.1 | 112.5 | 57.7 | 52 | 153.5 | 13.7 | 165.9 | 144.1 | 75.8 | 46.2 | 61.7 | 42 | 154.9 | 148.2 | 81.2 | 49.3 | 65.5 | 46.5 | 162.1 | 142.5 | 74.7 | 42.3 | 62.3 | 37.5 |  |  |  |  | 56.2 | 142 | 54.4 | 150.3 | 124.5 | 47.1 | 84.1 | 46.1 | 92.7 | 81.1 | 108 | 55.8 | 136.9 | 87.2 | 56.4 | 49.7 | 39.4 | 38 | 28.4 | 61.6 | 69.1 | 107.5 | 41.8 | [6 empty] | 36.3 | 105.5 | -0.82 | 2.06 | 1.68 | -7.5223 | -0.1305 | 1.9842 | 171.9 | 160.9 | -1.11 | 1.95 | 2901 | 886.3 | 0.5 | 0.5
2018-05-03 14:23 | 2438 | 178.3 | 182.7 | 85.4 | 76.6 | 75.9 | 171.6 | 173 | 112.5 | 57.7 | 52 | 153.4 | 13.7 | 165.8 | 144 | 75.8 | 46.3 | 61.6 | 41.8 | 154.8 | 148.2 | 81.1 | 49.5 | 65.4 | 46.4 | 162 | 142.4 | 74.6 | 42.3 | 62.3 | 37.4 |  |  |  |  | 56.2 | 141.9 | 54.4 | 150.3 | 124.4 | 47.1 | 84 | 46 | 92.7 | 81.1 | 108 | 55.8 | 136.8 | 87.2 | 56.4 | 49.7 | 39.4 | 38 | 28.4 | 61.5 | 69.1 | 107.5 | 41.8 | [6 empty] | 36.5 | 105.7 | -0.76 | 2.13 | 1.71 | -8.8946 | -0.0748 | 1.9861 | 171.8 | 160.9 | -1.07 | 1.98 | 2902 | 886.4 | 0.5 | 0.5
2018-05-03 14:23 | 2439 | 178.3 | 182.7 | 85.3 | 76.6 | 76 | 171.5 | 172.9 | 112.5 | 57.6 | 51.9 | 153.3 | 13.7 | 165.7 | 143.9 | 75.8 | 46.3 | 61.6 | 41.8 | 154.7 | 148.1 | 81.1 | 49.9 | 65.4 | 46.1 | 161.9 | 142.4 | 74.6 | 42.2 | 62.3 | 37.4 |  |  |  |  | 56.2 | 141.9 | 54.4 | 150.2 | 124.4 | 47 | 84 | 46 | 92.6 | 81 | 107.9 | 55.8 | 136.8 | 87.1 | 56.4 | 49.7 | 39.4 | 38 | 28.4 | 61.5 | 69.1 | 107.5 | 41.7 | [6 empty] | 36.7 | 106.1 | -0.82 | 2.12 | 1.7 | -10.4645 | -0.0388 | 1.9838 | 171.7 | 160.8 | -1.11 | 1.98 | 2903 | 886.4 | 0.5 | 0.5
2018-05-03 14:23 | 2440 | 178.3 | 182.7 | 85.2 | 76.5 | 76.1 | 171.5 | 172.8 | 112.5 | 57.6 | 51.9 | 153.2 | 13.7 | 165.6 | 143.8 | 75.7 | 46.2 | 61.5 | 42 | 154.6 | 148.1 | 81 | 49.8 | 65.4 | 46.1 | 161.8 | 142.3 | 74.5 | 42.1 | 62.2 | 37.3 |  |  |  |  | 56.2 | 141.8 | 54.4 | 150.2 | 124.4 | 47 | 83.9 | 46.1 | 92.6 | 81 | 107.9 | 55.8 | 136.7 | 87.1 | 56.4 | 49.7 | 39.4 | 38 | 28.4 | 61.5 | 69.1 | 107.4 | 41.7 | [6 empty] | 36.8 | 105.7 | -0.84 | 2.14 | 1.7 | -17.8984 | -0.0946 | 1.9832 | 171.7 | 160.7 | -1.13 | 1.98 | 2904 | 886.5 | 0.5 | 0.5
2018-05-03 14:23 | 2441 | 178.2 | 182.8 | 85.1 | 76.5 | 76.1 | 171.4 | 172.7 | 112.6 | 57.6 | 51.9 | 153.1 | 13.7 | 165.5 | 143.7 | 75.7 | 46.3 | 61.5 | 42.2 | 154.6 | 148 | 81 | 49.7 | 65.3 | 46.4 | 161.8 | 142.2 | 74.4 | 42.1 | 62.2 | 37.6 |  |  |  |  | 56.2 | 141.7 | 54.4 | 150.1 | 124.3 | 47 | 83.9 | 46.1 | 92.6 | 81 | 107.9 | 55.8 | 136.7 | 87.1 | 56.4 | 49.8 | 39.4 | 38 | 28.4 | 61.5 | 69.1 | 107.4 | 41.7 | [6 empty] | 36.9 | 104.7 | -0.85 | 2.02 | 1.73 | -17.243 | -0.064 | 1.9848 | 171.6 | 160.6 | -1.13 | 1.93 | 2905 | 886.5 | 0.5 | 0.5
2018-05-03 14:23 | 2442 | 178 | 182.7 | 85.1 | 76.5 | 76.2 | 171.4 | 172.6 | 112.7 | 57.6 | 51.8 | 153 | 13.7 | 165.4 | 143.5 | 75.7 | 46.3 | 61.5 | 42.2 | 154.5 | 147.9 | 80.9 | 49.6 | 65.3 | 46.6 | 161.7 | 142 | 74.4 | 42.1 | 62.2 | 37.9 |  |  |  |  | 56.2 | 141.7 | 54.4 | 150 | 124.3 | 47 | 83.9 | 46.1 | 92.5 | 81 | 107.8 | 55.8 | 136.6 | 87 | 56.4 | 49.8 | 39.4 | 38 | 28.4 | 61.5 | 69.1 | 107.4 | 41.7 | [6 empty] | 37 | 104.1 | -0.82 | 2.11 | 1.72 | -11.9362 | -0.0676 | 1.9841 | 171.6 | 160.5 | -1.11 | 1.97 | 2906 | 886.6 | 0.5 | 0.5
2018-05-03 14:23 | 2443 | 177.9 | 182.6 | 85.1 | 76.5 | 76.3 | 171.3 | 172.6 | 112.8 | 57.7 | 51.7 | 152.9 | 13.7 | 165.4 | 143.5 | 75.6 | 46.1 | 61.4 | 42.2 | 154.4 | 147.8 | 80.9 | 49.4 | 65.3 | 46.5 | 161.6 | 141.8 | 74.4 | 42.1 | 62.1 | 38.1 |  |  |  |  | 56.2 | 141.6 | 54.4 | 150 | 124.3 | 47 | 83.8 | 46.1 | 92.5 | 81 | 107.8 | 55.8 | 136.6 | 87 | 56.4 | 49.8 | 39.4 | 38 | 28.4 | 61.5 | 69.1 | 107.3 | 41.6 | [6 empty] | 37.2 | 103.4 | -0.84 | 2.11 | 1.72 | -1.8651 | -0.0982 | 1.984 | 171.5 | 160.5 | -1.13 | 1.96 | 2907 | 886.7 | 0.5 | 0.5
2018-05-03 14:23 | 2444 | 177.9 | 182.5 | 85.1 | 76.4 | 76.3 | 171.2 | 172.5 | 112.9 | 57.7 | 51.7 | 152.9 | 13.7 | 165.3 | 143.4 | 75.6 | 45.8 | 61.4 | 42.1 | 154.3 | 147.8 | 80.9 | 49.3 | 65.3 | 46.3 | 161.5 | 141.7 | 74.4 | 42.2 | 62.1 | 38.1 |  |  |  |  | 56.2 | 141.6 | 54.3 | 149.9 | 124.2 | 47 | 83.8 | 46.1 | 92.5 | 80.9 | 107.8 | 55.8 | 136.5 | 87 | 56.4 | 49.8 | 39.4 | 38 | 28.4 | 61.5 | 69 | 107.3 | 41.6 | [6 empty] | 37.2 | 103 | -0.78 | 2.14 | 1.74 | -17.242 | -0.1089 | 1.9856 | 171.4 | 160.4 | -1.09 | 1.98 | 2908 | 886.7 | 0.5 | 0.5
2018-05-03 14:23 | 2445 | 177.8 | 182.4 | 85.1 | 76.4 | 76.3 | 171.1 | 172.4 | 112.9 | 57.6 | 51.7 | 152.8 | 13.7 | 165.2 | 143.2 | 75.5 | 45.5 | 61.4 | 42.3 | 154.2 | 147.8 | 80.8 | 49.2 | 65.2 | 46.6 | 161.4 | 141.7 | 74.3 | 42.3 | 62.1 | 38.1 |  |  |  |  | 56.2 | 141.5 | 54.3 | 149.8 | 124.2 | 47 | 83.8 | 46.1 | 92.4 | 80.9 | 107.7 | 55.8 | 136.5 | 87 | 56.4 | 49.8 | 39.4 | 38 | 28.4 | 61.5 | 69 | 107.3 | 41.6 | [6 empty] | 37.3 | 103.2 | -0.83 | 2.08 | 1.75 | -14.6344 | -0.0766 | 1.9824 | 171.3 | 160.3 | -1.12 | 1.95 | 2909 | 886.8 | 0.5 | 0.5
2018-05-03 14:23 | 2446 | 177.7 | 182.3 | 85 | 76.4 | 76.3 | 171 | 172.4 | 112.8 | 57.6 | 51.7 | 152.7 | 13.7 | 165.1 | 143.1 | 75.5 | 45.9 | 61.4 | 42.5 | 154.2 | 147.7 | 80.8 | 49.2 | 65.2 | 47.5 | 161.3 | 141.6 | 74.3 | 42.3 | 62 | 38.1 |  |  |  |  | 56.2 | 141.4 | 54.3 | 149.8 | 124.2 | 47 | 83.7 | 46.1 | 92.4 | 80.9 | 107.7 | 55.7 | 136.4 | 86.9 | 56.4 | 49.8 | 39.4 | 38 | 28.4 | 61.5 | 69 | 107.3 | 41.6 | [6 empty] | 37.2 | 103.7 | -0.86 | 2.14 | 1.72 | -14.1323 | -0.0406 | 1.9836 | 171.2 | 160.2 | -1.14 | 1.98 | 2910 | 886.8 | 0.5 | 0.5
2018-05-03 14:23 | 2447 | 177.6 | 182.2 | 85 | 76.4 | 76.3 | 171 | 172.3 | 112.8 | 57.6 | 51.7 | 152.6 | 13.7 | 165 | 143.1 | 75.5 | 46.2 | 61.3 | 42.2 | 154.1 | 147.6 | 80.7 | 49.5 | 65.2 | 48.5 | 161.3 | 141.6 | 74.3 | 42.3 | 62 | 38 |  |  |  |  | 56.1 | 141.4 | 54.3 | 149.7 | 124.1 | 47 | 83.7 | 46.1 | 92.3 | 80.9 | 107.7 | 55.7 | 136.4 | 86.9 | 56.4 | 49.8 | 39.4 | 38 | 28.4 | 61.5 | 69 | 107.2 | 41.6 | [6 empty] | 37.1 | 104 | -0.84 | 2.09 | 1.75 | -20.7905 | -0.0658 | 1.9837 | 171.1 | 160.1 | -1.12 | 1.96 | 2911 | 886.9 | 0.5 | 0.5
2018-05-03 14:23 | 2448 | 177.5 | 182 | 84.9 | 76.4 | 76.3 | 170.9 | 172.3 | 112.8 | 57.6 | 51.6 | 152.5 | 13.7 | 164.9 | 143.1 | 75.4 | 46.3 | 61.3 | 41.9 | 154 | 147.4 | 80.7 | 49.7 | 65.2 | 48.4 | 161.2 | 141.6 | 74.2 | 42.2 | 62 | 38.2 |  |  |  |  | 56.2 | 141.3 | 54.3 | 149.7 | 124.1 | 47 | 83.7 | 46.1 | 92.3 | 80.8 | 107.6 | 55.7 | 136.4 | 86.9 | 56.4 | 49.8 | 39.4 | 37.9 | 28.4 | 61.5 | 69 | 107.2 | 41.6 | [6 empty] | 36.9 | 104.2 | -0.82 | 2.11 | 1.76 | -11.6991 | -0.1072 | 1.9841 | 171 | 160 | -1.11 | 1.97 | 2912 | 887 | 0.5 | 0.5
2018-05-03 14:23 | 2449 | 177.3 | 181.9 | 84.9 | 76.4 | 76.3 | 170.8 | 172.3 | 112.7 | 57.6 | 51.6 | 152.5 | 13.7 | 164.8 | 143 | 75.4 | 46.5 | 61.3 | 41.8 | 153.9 | 147.2 | 80.7 | 50 | 65.2 | 47.1 | 161.1 | 141.7 | 74.2 | 42 | 61.9 | 38.1 |  |  |  |  | 56.2 | 141.2 | 54.3 | 149.6 | 124.1 | 47 | 83.6 | 46.1 | 92.3 | 80.8 | 107.6 | 55.7 | 136.3 | 86.8 | 56.4 | 49.8 | 39.4 | 38 | 28.4 | 61.5 | 69 | 107.2 | 41.7 | [6 empty] | 37 | 104 | -0.85 | 2.07 | 1.77 | -14.0435 | -0.0766 | 1.9841 | 171 | 160 | -1.13 | 1.95 | 2913 | 887 | 0.5 | 0.5
2018-05-03 14:23 | 2450 | 177.2 | 181.9 | 84.7 | 76.4 | 76.3 | 170.7 | 172.3 | 112.5 | 57.5 | 51.5 | 152.4 | 13.7 | 164.7 | 142.8 | 75.3 | 46.6 | 61.2 | 42 | 153.8 | 147.2 | 80.6 | 50.2 | 65.1 | 46.3 | 161 | 141.7 | 74.1 | 41.8 | 61.9 | 37.8 |  |  |  |  | 56.1 | 141.2 | 54.3 | 149.5 | 124 | 47 | 83.6 | 46.1 | 92.2 | 80.8 | 107.5 | 55.7 | 136.3 | 86.8 | 56.4 | 49.8 | 39.4 | 38 | 28.4 | 61.5 | 68.9 | 107.1 | 41.7 | [6 empty] | 36.8 | 104.1 | -0.92 | 2.1 | 1.74 | -10.8949 | -0.0299 | 1.9828 | 170.9 | 159.9 | -1.18 | 1.96 | 2914 | 887.1 | 0.5 | 0.5
2018-05-03 14:23 | 2451 | 177.2 | 181.8 | 84.6 | 76.4 | 76.3 | 170.6 | 172.2 | 112.4 | 57.4 | 51.5 | 152.3 | 13.7 | 164.6 | 142.7 | 75.3 | 46.6 | 61.2 | 42.1 | 153.8 | 147.2 | 80.6 | 50.3 | 65.1 | 46.1 | 161 | 141.7 | 74.1 | 41.6 | 61.9 | 37.7 |  |  |  |  | 56.1 | 141.1 | 54.3 | 149.5 | 124 | 47 | 83.5 | 46 | 92.2 | 80.8 | 107.5 | 55.7 | 136.2 | 86.8 | 56.4 | 49.8 | 39.3 | 38 | 28.4 | 61.5 | 68.9 | 107.1 | 41.7 | [6 empty] | 36.4 | 103.9 | -0.84 | 2.04 | 1.74 | -3.2183 | -0.073 | 1.9839 | 170.8 | 159.8 | -1.12 | 1.93 | 2915 | 887.2 | 0.5 | 0.5
2018-05-03 14:23 | 2452 | 177.1 | 181.7 | 84.5 | 76.5 | 76.3 | 170.5 | 172.2 | 112.2 | 57.3 | 51.4 | 152.2 | 13.7 | 164.5 | 142.5 | 75.3 | 46.7 | 61.2 | 42.3 | 153.7 | 147.1 | 80.5 | 50.3 | 65.1 | 46 | 160.9 | 141.6 | 74 | 41.5 | 61.9 | 37.8 |  |  |  |  | 56.1 | 141 | 54.3 | 149.4 | 124 | 47 | 83.5 | 46.1 | 92.2 | 80.8 | 107.5 | 55.7 | 136.2 | 86.7 | 56.4 | 49.8 | 39.3 | 38 | 28.4 | 61.5 | 68.9 | 107.1 | 41.8 | [6 empty] | 36.2 | 104 | -0.8 | 2.13 | 1.72 | -12.9576 | -0.0784 | 1.9858 | 170.7 | 159.7 | -1.1 | 1.98 | 2916 | 887.2 | 0.5 | 0.5
2018-05-03 14:23 | 2453 | 177 | 181.6 | 84.5 | 76.6 | 76.2 | 170.4 | 172.1 | 112 | 57.1 | 51.4 | 152.1 | 13.7 | 164.5 | 142.4 | 75.2 | 46.8 | 61.2 | 42.3 | 153.6 | 147 | 80.5 | 49.9 | 65 | 45.8 | 160.8 | 141.5 | 74 | 41.4 | 61.8 | 37.8 |  |  |  |  | 56.1 | 141 | 54.3 | 149.4 | 123.9 | 47 | 83.5 | 46.1 | 92.1 | 80.7 | 107.5 | 55.7 | 136.1 | 86.7 | 56.3 | 49.8 | 39.3 | 38 | 28.4 | 61.5 | 68.9 | 107 | 41.8 | [6 empty] | 36.2 | 104.3 | -0.79 | 2.04 | 1.7 | -12.0775 | -0.0263 | 1.9843 | 170.6 | 159.6 | -1.09 | 1.93 | 2917 | 887.3 | 0.5 | 0.5
2018-05-03 14:23 | 2454 | 177 | 181.5 | 84.5 | 76.5 | 76.1 | 170.3 | 172.1 | 112 | 57.1 | 51.4 | 152 | 13.7 | 164.4 | 142.3 | 75.2 | 46.8 | 61.1 | 42.1 | 153.5 | 146.8 | 80.4 | 49.7 | 65 | 45.8 | 160.7 | 141.6 | 74 | 41.5 | 61.8 | 37.8 |  |  |  |  | 56.1 | 140.9 | 54.3 | 149.3 | 123.9 | 47 | 83.4 | 46 | 92.1 | 80.7 | 107.4 | 55.7 | 136.1 | 86.7 | 56.3 | 49.8 | 39.3 | 38 | 28.4 | 61.4 | 68.9 | 107 | 41.8 | [6 empty] | 36.5 | 103.9 | -0.81 | 2.12 | 1.71 | -9.0556 | -0.0766 | 1.9846 | 170.6 | 159.5 | -1.1 | 1.97 | 2918 | 887.3 | 0.5 | 0.5
2018-05-03 14:23 | 2455 | 176.9 | 181.5 | 84.5 | 76.6 | 76 | 170.2 | 172.1 | 112 | 57 | 51.4 | 151.9 | 13.8 | 164.3 | 142.4 | 75.2 | 46.7 | 61.1 | 42 | 153.4 | 146.7 | 80.3 | 49.8 | 64.9 | 45.5 | 160.6 | 141.6 | 73.9 | 41.5 | 61.8 | 37.8 |  |  |  |  | 56.1 | 140.9 | 54.3 | 149.2 | 123.9 | 47 | 83.4 | 46 | 92 | 80.7 | 107.4 | 55.7 | 136 | 86.6 | 56.3 | 49.8 | 39.3 | 38 | 28.4 | 61.4 | 68.9 | 107 | 41.8 | [6 empty] | 36.7 | 103.9 | -0.88 | 2.1 | 1.71 | -10.4627 | -0.0371 | 1.9847 | 170.5 | 159.5 | -1.15 | 1.96 | 2919 | 887.4 | 0.5 | 0.5
2018-05-03 14:23 | 2456 | 176.8 | 181.5 | 84.4 | 76.7 | 76.1 | 170.1 | 172 | 111.9 | 56.9 | 51.4 | 151.9 | 13.8 | 164.2 | 142.4 | 75.2 | 46.9 | 61.1 | 42 | 153.4 | 146.6 | 80.3 | 49.8 | 64.9 | 45.2 | 160.6 | 141.4 | 73.9 | 41.6 | 61.8 | 37.5 |  |  |  |  | 56.1 | 140.8 | 54.3 | 149.2 | 123.8 | 47 | 83.3 | 46 | 92 | 80.7 | 107.4 | 55.7 | 135.9 | 86.6 | 56.3 | 49.8 | 39.3 | 37.9 | 28.4 | 61.4 | 68.8 | 107 | 41.9 | [6 empty] | 36.6 | 104.3 | -0.86 | 2.1 | 1.75 | -18.5726 | -0.0371 | 1.9838 | 170.4 | 159.4 | -1.14 | 1.96 | 2920 | 887.5 | 0.5 | 0.5
2018-05-03 14:23 | 2457 | 176.7 | 181.4 | 84.2 | 76.7 | 76.1 | 170 | 171.9 | 111.9 | 56.9 | 51.4 | 151.8 | 13.8 | 164.1 | 142.3 | 75.1 | 47.1 | 61.1 | 41.7 | 153.3 | 146.5 | 80.3 | 49.8 | 64.9 | 45.1 | 160.5 | 141.2 | 73.8 | 41.5 | 61.7 | 37.2 |  |  |  |  | 56.1 | 140.7 | 54.3 | 149.1 | 123.8 | 47 | 83.3 | 46 | 92 | 80.6 | 107.3 | 55.7 | 135.9 | 86.6 | 56.3 | 49.8 | 39.3 | 37.9 | 28.4 | 61.4 | 68.8 | 106.9 | 41.9 | [6 empty] | 36.3 | 104.1 | -0.79 | 2.1 | 1.74 | -11.9006 | -0.0982 | 1.9845 | 170.4 | 159.3 | -1.09 | 1.96 | 2921 | 887.5 | 0.5 | 0.5
2018-05-03 14:23 | 2458 | 176.6 | 181.4 | 84.1 | 76.7 | 76.1 | 169.9 | 171.8 | 111.9 | 56.8 | 51.4 | 151.7 | 13.8 | 164 | 142.2 | 75.1 | 46.9 | 61.1 | 41.7 | 153.2 | 146.4 | 80.2 | 50.2 | 64.8 | 45.3 | 160.4 | 140.9 | 73.8 | 41.3 | 61.7 | 37.1 |  |  |  |  | 56.1 | 140.7 | 54.3 | 149.1 | 123.7 | 47 | 83.3 | 46 | 91.9 | 80.6 | 107.3 | 55.6 | 135.8 | 86.5 | 56.3 | 49.8 | 39.3 | 37.9 | 28.4 | 61.4 | 68.8 | 106.9 | 41.9 | [6 empty] | 36.2 | 104.1 | -0.78 | 2.07 | 1.75 | -15.5901 | -0.1 | 1.9849 | 170.3 | 159.2 | -1.08 | 1.95 | 2922 | 887.6 | 0.5 | 0.5
2018-05-03 14:23 | 2459 | 176.5 | 181.3 | 84 | 76.7 | 75.9 | 169.9 | 171.7 | 111.8 | 56.8 | 51.3 | 151.6 | 13.8 | 164 | 142 | 75.1 | 46.7 | 61.1 | 41.9 | 153.1 | 146.5 | 80.2 | 50.2 | 64.8 | 45.5 | 160.3 | 140.7 | 73.7 | 41.1 | 61.6 | 37.2 |  |  |  |  | 56.1 | 140.6 | 54.3 | 149 | 123.7 | 47 | 83.2 | 46 | 91.9 | 80.6 | 107.3 | 55.6 | 135.8 | 86.5 | 56.3 | 49.7 | 39.3 | 37.9 | 28.4 | 61.4 | 68.8 | 106.9 | 42 | [6 empty] | 36.3 | 104.8 | -0.86 | 2.12 | 1.75 | -17.0059 | -0.109 | 1.9856 | 170.2 | 159.1 | -1.13 | 1.97 | 2923 | 887.6 | 0.5 | 0.5
2018-05-03 14:23 | 2460 | 176.4 | 181.2 | 84 | 76.8 | 75.9 | 169.8 | 171.7 | 111.7 | 56.7 | 51.3 | 151.5 | 13.8 | 163.9 | 141.8 | 75 | 46.7 | 61.1 | 42.1 | 153 | 146.4 | 80.1 | 49.9 | 64.7 | 45.6 | 160.2 | 140.7 | 73.7 | 40.9 | 61.6 | 37.2 |  |  |  |  | 56.1 | 140.6 | 54.3 | 148.9 | 123.7 | 47 | 83.2 | 46 | 91.8 | 80.6 | 107.2 | 55.6 | 135.7 | 86.5 | 56.3 | 49.7 | 39.3 | 38 | 28.4 | 61.4 | 68.8 | 106.9 | 42 | [6 empty] | 36.4 | 105.2 | -0.83 | 2.14 | 1.75 | -13.4864 | -0.0802 | 1.9851 | 170.1 | 159.1 | -1.12 | 1.98 | 2924 | 887.7 | 0.5 | 0.5
2018-05-03 14:23 | 2461 | 176.3 | 181 | 83.9 | 76.8 | 76 | 169.7 | 171.5 | 111.7 | 56.7 | 51.2 | 151.5 | 13.8 | 163.8 | 141.8 | 75 | 46.9 | 61 | 42.3 | 153 | 146.4 | 80.1 | 49.8 | 64.7 | 45.5 | 160.2 | 140.7 | 73.6 | 40.9 | 61.6 | 37.4 |  |  |  |  | 56.1 | 140.5 | 54.2 | 148.9 | 123.6 | 47 | 83.1 | 46.1 | 91.8 | 80.5 | 107.2 | 55.6 | 135.7 | 86.4 | 56.3 | 49.7 | 39.3 | 37.9 | 28.4 | 61.4 | 68.8 | 106.8 | 42 | [6 empty] | 36.4 | 105.1 | -0.79 | 2.09 | 1.75 | -8.2408 | -0.0928 | 1.9832 | 170 | 159 | -1.09 | 1.96 | 2925 | 887.8 | 0.5 | 0.5
2018-05-03 14:23 | 2462 | 176.2 | 180.9 | 83.8 | 76.8 | 76 | 169.5 | 171.4 | 111.7 | 56.7 | 51.2 | 151.4 | 13.8 | 163.7 | 141.9 | 74.9 | 47 | 61 | 42.6 | 152.9 | 146.3 | 80 | 49.5 | 64.7 | 45.3 | 160.1 | 140.7 | 73.6 | 41 | 61.6 | 37.3 |  |  |  |  | 56.1 | 140.4 | 54.3 | 148.8 | 123.6 | 47 | 83.1 | 46 | 91.8 | 80.5 | 107.2 | 55.6 | 135.6 | 86.4 | 56.3 | 49.7 | 39.3 | 37.9 | 28.4 | 61.4 | 68.7 | 106.8 | 42.1 | [6 empty] | 36.4 | 104.4 | -0.8 | 2.04 | 1.71 | -7.5293 | -0.1108 | 1.9842 | 169.9 | 158.9 | -1.09 | 1.94 | 2926 | 887.8 | 0.5 | 0.5
2018-05-03 14:23 | 2463 | 176.1 | 180.7 | 83.8 | 76.7 | 76.1 | 169.4 | 171.4 | 111.7 | 56.7 | 51.2 | 151.3 | 13.8 | 163.6 | 142.1 | 74.9 | 46.6 | 61 | 42.6 | 152.8 | 146.2 | 80 | 49.2 | 64.6 | 45.1 | 160 | 140.7 | 73.5 | 40.9 | 61.5 | 37.1 |  |  |  |  | 56.1 | 140.4 | 54.3 | 148.7 | 123.6 | 47 | 83.1 | 46 | 91.7 | 80.5 | 107.1 | 55.6 | 135.6 | 86.4 | 56.3 | 49.7 | 39.3 | 37.9 | 28.4 | 61.4 | 68.7 | 106.8 | 42.1 | [6 empty] | 36.5 | 104 | -0.76 | 2.08 | 1.7 | -11.5051 | -0.0784 | 1.984 | 169.8 | 158.8 | -1.07 | 1.95 | 2927 | 887.9 | 0.5 | 0.5
2018-05-03 14:23 | 2464 | 176 | 180.7 | 83.8 | 76.6 | 76.1 | 169.4 | 171.3 | 111.6 | 56.7 | 51.2 | 151.3 | 13.8 | 163.5 | 141.9 | 74.9 | 46.3 | 60.9 | 42.4 | 152.7 | 146.1 | 80 | 49.3 | 64.6 | 45.1 | 159.9 | 140.5 | 73.5 | 40.8 | 61.5 | 36.9 |  |  |  |  | 56.1 | 140.3 | 54.3 | 148.7 | 123.5 | 47 | 83 | 46.1 | 91.7 | 80.5 | 107.1 | 55.6 | 135.5 | 86.3 | 56.3 | 49.7 | 39.3 | 37.9 | 28.4 | 61.4 | 68.7 | 106.8 | 42.1 | [6 empty] | 36.4 | 104.2 | -0.77 | 2.04 | 1.65 | -4.1046 | -0.0569 | 1.9826 | 169.7 | 158.7 | -1.08 | 1.93 | 2928 | 887.9 | 0.5 | 0.5
2018-05-03 14:23 | 2465 | 175.9 | 180.6 | 83.8 | 76.6 | 76.1 | 169.3 | 171.2 | 111.5 | 56.6 | 51.1 | 151.2 | 13.8 | 163.4 | 141.5 | 74.8 | 46.3 | 60.9 | 42.1 | 152.7 | 146.1 | 79.9 | 49.4 | 64.6 | 45.2 | 159.8 | 140.5 | 73.4 | 40.7 | 61.5 | 36.8 |  |  |  |  | 56.1 | 140.2 | 54.3 | 148.6 | 123.5 | 47 | 83 | 46.1 | 91.7 | 80.5 | 107.1 | 55.6 | 135.5 | 86.3 | 56.3 | 49.7 | 39.3 | 37.9 | 28.4 | 61.4 | 68.7 | 106.7 | 42.1 | [6 empty] | 36.4 | 104.4 | -0.84 | 2.02 | 1.7 | -15.9499 | -0.0892 | 1.9837 | 169.6 | 158.6 | -1.12 | 1.93 | 2929 | 888 | 0.5 | 0.5
2018-05-03 14:23 | 2466 | 175.8 | 180.5 | 83.7 | 76.7 | 76.1 | 169.2 | 171.1 | 111.4 | 56.5 | 51.1 | 151.1 | 13.8 | 163.4 | 141.1 | 74.8 | 46.3 | 60.9 | 41.8 | 152.6 | 146.1 | 79.9 | 49.4 | 64.6 | 45.2 | 159.8 | 140.4 | 73.4 | 40.8 | 61.4 | 37.1 |  |  |  |  | 56.1 | 140.2 | 54.3 | 148.5 | 123.5 | 47 | 82.9 | 46.1 | 91.6 | 80.4 | 107 | 55.6 | 135.4 | 86.3 | 56.3 | 49.7 | 39.3 | 37.9 | 28.4 | 61.4 | 68.7 | 106.7 | 42.1 | [6 empty] | 36.4 | 104.7 | -0.8 | 2.08 | 1.69 | -15.035 | -0.091 | 1.9821 | 169.6 | 158.6 | -1.1 | 1.95 | 2930 | 888.1 | 0.5 | 0.5
2018-05-03 14:23 | 2467 | 175.8 | 180.4 | 83.7 | 76.7 | 76.1 | 169.1 | 171.1 | 111.4 | 56.5 | 51 | 151 | 13.8 | 163.3 | 141 | 74.7 | 46.2 | 60.8 | 41.5 | 152.5 | 146 | 79.8 | 49.6 | 64.5 | 45.3 | 159.7 | 140.4 | 73.4 | 40.9 | 61.4 | 37.3 |  |  |  |  | 56.1 | 140.1 | 54.3 | 148.5 | 123.4 | 47 | 82.9 | 46.1 | 91.6 | 80.4 | 107 | 55.6 | 135.4 | 86.2 | 56.2 | 49.7 | 39.3 | 37.9 | 28.4 | 61.4 | 68.6 | 106.7 | 42.1 | [6 empty] | 36.5 | 105 | -0.82 | 2.17 | 1.75 | -18.0982 | -0.082 | 1.9847 | 169.5 | 158.5 | -1.11 | 1.99 | 2931 | 888.1 | 0.5 | 0.5
2018-05-03 14:23 | 2468 | 175.7 | 180.3 | 83.8 | 76.7 | 76.1 | 169 | 171 | 111.4 | 56.5 | 51 | 150.9 | 13.8 | 163.2 | 141.1 | 74.7 | 46.4 | 60.8 | 41.2 | 152.4 | 145.8 | 79.8 | 49.9 | 64.5 | 45.5 | 159.6 | 140.3 | 73.3 | 40.9 | 61.4 | 37.3 |  |  |  |  | 56.1 | 140.1 | 54.3 | 148.4 | 123.4 | 47 | 82.9 | 46.1 | 91.5 | 80.4 | 107 | 55.6 | 135.3 | 86.2 | 56.2 | 49.8 | 39.3 | 37.9 | 28.4 | 61.3 | 68.6 | 106.6 | 42.1 | [6 empty] | 36.6 | 105.2 | -0.86 | 2.14 | 1.74 | -9.727 | -0.0461 | 1.9829 | 169.4 | 158.4 | -1.14 | 1.98 | 2932 | 888.2 | 0.5 | 0.5
2018-05-03 14:23 | 2469 | 175.5 | 180.3 | 83.9 | 76.6 | 76.1 | 168.9 | 170.9 | 111.4 | 56.5 | 51 | 150.8 | 13.8 | 163.1 | 141.2 | 74.7 | 46.4 | 60.8 | 41.1 | 152.3 | 145.7 | 79.7 | 49.9 | 64.5 | 46.5 | 159.6 | 140.3 | 73.3 | 40.9 | 61.3 | 37.4 |  |  |  |  | 56.1 | 140 | 54.3 | 148.4 | 123.4 | 47 | 82.8 | 46.1 | 91.5 | 80.4 | 106.9 | 55.5 | 135.3 | 86.2 | 56.2 | 49.8 | 39.3 | 37.9 | 28.4 | 61.3 | 68.6 | 106.6 | 42.1 | [6 empty] | 36.5 | 105.3 | -0.84 | 2.06 | 1.75 | -6.279 | -0.0425 | 1.9848 | 169.3 | 158.3 | -1.12 | 1.95 | 2933 | 888.3 | 0.5 | 0.5
2018-05-03 14:23 | 2470 | 175.5 | 180.4 | 83.8 | 76.6 | 76.1 | 168.8 | 170.9 | 111.2 | 56.6 | 51 | 150.7 | 13.8 | 163 | 141.1 | 74.7 | 46.2 | 60.7 | 41 | 152.3 | 145.7 | 79.7 | 49.7 | 64.4 | 47.3 | 159.5 | 140.3 | 73.2 | 40.8 | 61.3 | 37.5 |  |  |  |  | 56.1 | 139.9 | 54.3 | 148.3 | 123.3 | 46.9 | 82.8 | 46.1 | 91.5 | 80.3 | 106.9 | 55.5 | 135.2 | 86.2 | 56.2 | 49.8 | 39.3 | 37.9 | 28.4 | 61.3 | 68.6 | 106.6 | 42.1 | [6 empty] | 36.4 | 105.5 | -0.81 | 2.04 | 1.76 | -0.8156 | -0.0694 | 1.9853 | 169.3 | 158.2 | -1.11 | 1.94 | 2934 | 888.3 | 0.5 | 0.5
2018-05-03 14:23 | 2471 | 175.4 | 180.4 | 83.8 | 76.5 | 76.1 | 168.8 | 170.8 | 110.9 | 56.6 | 51 | 150.7 | 13.8 | 162.9 | 141 | 74.6 | 46.2 | 60.7 | 41.2 | 152.2 | 145.7 | 79.6 | 49.8 | 64.4 | 47.4 | 159.4 | 140.2 | 73.2 | 40.8 | 61.3 | 37.5 |  |  |  |  | 56.1 | 139.9 | 54.3 | 148.2 | 123.3 | 46.9 | 82.8 | 46.1 | 91.4 | 80.3 | 106.9 | 55.5 | 135.2 | 86.1 | 56.2 | 49.8 | 39.3 | 37.9 | 28.4 | 61.3 | 68.6 | 106.6 | 42.1 | [6 empty] | 36.3 | 105.1 | -0.77 | 2.1 | 1.75 | -4.9127 | -0.0785 | 1.9827 | 169.2 | 158.2 | -1.07 | 1.96 | 2935 | 888.4 | 0.5 | 0.5
2018-05-03 14:23 | 2472 | 175.3 | 180.3 | 83.8 | 76.3 | 76 | 168.7 | 170.8 | 110.7 | 56.5 | 51 | 150.6 | 13.8 | 162.9 | 141.1 | 74.6 | 45.9 | 60.7 | 41.2 | 152.1 | 145.5 | 79.6 | 50.1 | 64.4 | 47.2 | 159.3 | 140.2 | 73.2 | 40.8 | 61.3 | 37.5 |  |  |  |  | 56.1 | 139.8 | 54.3 | 148.2 | 123.3 | 46.9 | 82.7 | 46 | 91.4 | 80.3 | 106.8 | 55.5 | 135.2 | 86.1 | 56.2 | 49.8 | 39.3 | 37.9 | 28.4 | 61.3 | 68.6 | 106.5 | 42 | [6 empty] | 36.5 | 104.9 | -0.79 | 2.08 | 1.74 | -11.1609 | -0.1252 | 1.9833 | 169.1 | 158.1 | -1.09 | 1.96 | 2936 | 888.4 | 0.5 | 0.5
2018-05-03 14:23 | 2473 | 175.3 | 180.1 | 83.8 | 76.2 | 75.9 | 168.6 | 170.8 | 110.4 | 56.6 | 51 | 150.5 | 13.8 | 162.8 | 141.1 | 74.5 | 46 | 60.6 | 41.1 | 152 | 145.3 | 79.5 | 50.1 | 64.3 | 47.1 | 159.2 | 140.1 | 73.1 | 40.8 | 61.2 | 37.2 |  |  |  |  | 56.1 | 139.8 | 54.3 | 148.1 | 123.2 | 46.9 | 82.7 | 46 | 91.3 | 80.3 | 106.8 | 55.5 | 135.1 | 86.1 | 56.2 | 49.8 | 39.3 | 37.9 | 28.4 | 61.3 | 68.5 | 106.5 | 42 | [6 empty] | 36.6 | 104.7 | -0.83 | 2.06 | 1.73 | -9.5478 | -0.0766 | 1.984 | 169 | 158 | -1.12 | 1.94 | 2937 | 888.5 | 0.5 | 0.5
2018-05-03 14:23 | 2474 | 175.2 | 180 | 83.8 | 76.1 | 75.8 | 168.5 | 170.7 | 110.2 | 56.6 | 51 | 150.4 | 13.8 | 162.7 | 141.2 | 74.5 | 46.2 | 60.6 | 41.3 | 151.9 | 145.3 | 79.5 | 50.2 | 64.3 | 47.3 | 159.2 | 140.1 | 73.1 | 40.8 | 61.2 | 37.1 |  |  |  |  | 56.1 | 139.7 | 54.2 | 148 | 123.2 | 46.9 | 82.6 | 46 | 91.3 | 80.2 | 106.8 | 55.5 | 135.1 | 86 | 56.3 | 49.8 | 39.3 | 37.9 | 28.4 | 61.3 | 68.5 | 106.5 | 42 | [6 empty] | 36.8 | 104.6 | -0.86 | 2.07 | 1.71 | -9.1335 | -0.0766 | 1.9839 | 169 | 157.9 | -1.14 | 1.95 | 2938 | 888.6 | 0.5 | 0.5
2018-05-03 14:24 | 2475 | 175.1 | 179.9 | 83.8 | 76.1 | 75.7 | 168.4 | 170.6 | 110.2 | 56.6 | 51 | 150.3 | 13.8 | 162.6 | 141.1 | 74.5 | 45.9 | 60.6 | 41.4 | 151.9 | 145.3 | 79.4 | 50.1 | 64.3 | 47.2 | 159.1 | 140 | 73 | 40.7 | 61.1 | 37.3 |  |  |  |  | 56.1 | 139.6 | 54.2 | 148 | 123.2 | 46.9 | 82.6 | 46.1 | 91.3 | 80.2 | 106.7 | 55.5 | 135 | 86 | 56.2 | 49.8 | 39.3 | 37.9 | 28.4 | 61.3 | 68.5 | 106.4 | 42 | [6 empty] | 36.9 | 104.4 | -0.81 | 1.84 | 1.72 | -11.2209 | -0.0425 | 1.9831 | 168.9 | 157.9 | -1.1 | 1.84 | 2939 | 888.6 | 0.5 | 0.5
2018-05-03 14:24 | 2476 | 175 | 179.8 | 83.7 | 76.1 | 75.6 | 168.4 | 170.5 | 110.2 | 56.6 | 50.9 | 150.2 | 13.8 | 162.5 | 140.8 | 74.4 | 45.5 | 60.6 | 41.7 | 151.8 | 145.3 | 79.4 | 49.7 | 64.3 | 46.9 | 159 | 139.9 | 73 | 40.7 | 61.1 | 37.3 |  |  |  |  | 56.1 | 139.6 | 54.2 | 147.9 | 123.1 | 46.9 | 82.6 | 46.1 | 91.2 | 80.2 | 106.7 | 55.5 | 135 | 86 | 56.2 | 49.8 | 39.3 | 37.9 | 28.4 | 61.3 | 68.5 | 106.4 | 42 | [6 empty] | 36.8 | 103.3 | -0.86 | 1.98 | 1.72 | -14.193 | -0.1486 | 1.9839 | 168.8 | 157.8 | -1.14 | 1.9 | 2940 | 888.7 | 0.5 | 0.5
2018-05-03 14:24 | 2477 | 174.9 | 179.7 | 83.6 | 76 | 75.5 | 168.3 | 170.4 | 110.3 | 56.7 | 50.9 | 150.2 | 13.8 | 162.4 | 140.6 | 74.4 | 45.5 | 60.5 | 41.9 | 151.7 | 145.2 | 79.4 | 49.8 | 64.3 | 46.7 | 158.9 | 139.8 | 72.9 | 40.7 | 61.1 | 37.2 |  |  |  |  | 56.1 | 139.5 | 54.2 | 147.8 | 123.1 | 46.9 | 82.5 | 46.1 | 91.2 | 80.2 | 106.7 | 55.5 | 134.9 | 85.9 | 56.2 | 49.8 | 39.3 | 37.9 | 28.4 | 61.3 | 68.5 | 106.4 | 42 | [6 empty] | 36.6 | 103.1 | -0.8 | 2.07 | 1.72 | -11.0147 | -0.0623 | 1.9841 | 168.7 | 157.7 | -1.1 | 1.94 | 2941 | 888.7 | 0.5 | 0.5
2018-05-03 14:24 | 2478 | 174.8 | 179.6 | 83.5 | 76.1 | 75.4 | 168.2 | 170.2 | 110.4 | 56.8 | 50.9 | 150.1 | 13.8 | 162.3 | 140.5 | 74.3 | 45.7 | 60.5 | 41.5 | 151.6 | 145.2 | 79.3 | 49.9 | 64.3 | 46.7 | 158.8 | 139.7 | 72.9 | 40.7 | 61 | 37.2 |  |  |  |  | 56.1 | 139.5 | 54.2 | 147.8 | 123 | 46.9 | 82.5 | 46.1 | 91.2 | 80.2 | 106.6 | 55.5 | 134.9 | 85.9 | 56.2 | 49.8 | 39.3 | 37.9 | 28.4 | 61.3 | 68.5 | 106.4 | 42 | [6 empty] | 36.5 | 103.8 | -0.86 | 2.09 | 1.73 | -9.8548 | -0.0101 | 1.9838 | 168.6 | 157.6 | -1.14 | 1.95 | 2942 | 888.8 | 0.5 | 0.5
2018-05-03 14:24 | 2479 | 174.7 | 179.5 | 83.5 | 76.2 | 75.4 | 168.1 | 170.1 | 110.5 | 56.9 | 50.9 | 150 | 13.8 | 162.2 | 140.4 | 74.3 | 45.9 | 60.5 | 41.1 | 151.6 | 145.2 | 79.2 | 50.1 | 64.2 | 46.4 | 158.7 | 139.6 | 72.9 | 40.6 | 61 | 37.1 |  |  |  |  | 56.1 | 139.4 | 54.2 | 147.7 | 123 | 46.9 | 82.4 | 46.1 | 91.1 | 80.1 | 106.6 | 55.5 | 134.8 | 85.9 | 56.2 | 49.7 | 39.3 | 37.9 | 28.4 | 61.3 | 68.5 | 106.3 | 42 | [6 empty] | 36.4 | 104.4 | -0.86 | 2.1 | 1.72 | -14.854 | -0.1073 | 1.9839 | 168.5 | 157.5 | -1.14 | 1.96 | 2943 | 888.9 | 0.5 | 0.5
2018-05-03 14:24 | 2480 | 174.6 | 179.5 | 83.5 | 76.3 | 75.5 | 168 | 170 | 110.6 | 56.9 | 50.9 | 149.9 | 13.8 | 162.2 | 140.4 | 74.3 | 45.6 | 60.5 | 41.3 | 151.5 | 145.2 | 79.2 | 50 | 64.2 | 46 | 158.6 | 139.6 | 72.8 | 40.4 | 61 | 36.9 |  |  |  |  | 56.1 | 139.3 | 54.2 | 147.7 | 123 | 46.9 | 82.4 | 46 | 91.1 | 80.1 | 106.6 | 55.4 | 134.8 | 85.8 | 56.2 | 49.8 | 39.3 | 37.9 | 28.4 | 61.3 | 68.4 | 106.3 | 42 | [6 empty] | 36.5 | 105 | -0.85 | 2.06 | 1.72 | -7.1491 | -0.0479 | 1.9847 | 168.4 | 157.4 | -1.13 | 1.94 | 2944 | 888.9 | 0.5 | 0.5
2018-05-03 14:24 | 2481 | 174.6 | 179.4 | 83.5 | 76.3 | 75.6 | 167.9 | 169.9 | 110.7 | 57 | 50.9 | 149.8 | 13.8 | 162.1 | 140.5 | 74.2 | 45.4 | 60.5 | 42 | 151.4 | 145.1 | 79.2 | 49.7 | 64.2 | 45.7 | 158.5 | 139.6 | 72.8 | 40.3 | 60.9 | 36.8 |  |  |  |  | 56 | 139.3 | 54.3 | 147.6 | 122.9 | 46.9 | 82.3 | 46 | 91 | 80.1 | 106.5 | 55.4 | 134.7 | 85.8 | 56.2 | 49.8 | 39.3 | 37.9 | 28.4 | 61.3 | 68.4 | 106.3 | 42 | [6 empty] | 36.5 | 104.9 | -0.84 | 2.05 | 1.73 | -10.3204 | -0.0929 | 1.983 | 168.3 | 157.3 | -1.12 | 1.94 | 2945 | 889 | 0.5 | 0.5
2018-05-03 14:24 | 2482 | 174.6 | 179.4 | 83.5 | 76.3 | 75.7 | 167.8 | 169.7 | 110.6 | 56.9 | 50.9 | 149.8 | 13.8 | 162 | 140.5 | 74.2 | 45.4 | 60.5 | 42.5 | 151.3 | 145 | 79.1 | 49.5 | 64.1 | 45.4 | 158.5 | 139.5 | 72.7 | 40.4 | 60.9 | 36.9 |  |  |  |  | 56 | 139.2 | 54.3 | 147.5 | 122.9 | 46.9 | 82.3 | 46 | 91 | 80.1 | 106.5 | 55.4 | 134.7 | 85.8 | 56.2 | 49.8 | 39.3 | 37.9 | 28.4 | 61.3 | 68.4 | 106.2 | 42.1 | [6 empty] | 36.5 | 104.6 | -0.79 | 2.08 | 1.71 | -7.0215 | -0.0533 | 1.9847 | 168.3 | 157.3 | -1.09 | 1.95 | 2946 | 889 | 0.5 | 0.5
2018-05-03 14:24 | 2483 | 174.5 | 179.3 | 83.5 | 76.3 | 75.8 | 167.8 | 169.7 | 110.5 | 56.9 | 50.9 | 149.7 | 13.8 | 161.9 | 140.5 | 74.2 | 45.8 | 60.4 | 42.5 | 151.2 | 144.9 | 79.1 | 49.6 | 64.1 | 45.4 | 158.4 | 139.2 | 72.7 | 40.4 | 60.9 | 37.2 |  |  |  |  | 56 | 139.1 | 54.3 | 147.5 | 122.9 | 46.9 | 82.3 | 46 | 91 | 80 | 106.5 | 55.4 | 134.6 | 85.7 | 56.2 | 49.8 | 39.3 | 37.9 | 28.4 | 61.3 | 68.4 | 106.2 | 42.1 | [6 empty] | 36.6 | 104.5 | -0.83 | 2.05 | 1.69 | -16.059 | -0.0515 | 1.9851 | 168.2 | 157.2 | -1.12 | 1.94 | 2947 | 889.1 | 0.5 | 0.5
2018-05-03 14:24 | 2484 | 174.4 | 179.2 | 83.5 | 76.3 | 75.9 | 167.7 | 169.6 | 110.5 | 56.8 | 50.9 | 149.6 | 13.8 | 161.8 | 140.4 | 74.1 | 46.1 | 60.4 | 42.4 | 151.2 | 144.8 | 79 | 49.7 | 64 | 45.4 | 158.3 | 139 | 72.6 | 40.4 | 60.8 | 37.3 |  |  |  |  | 56 | 139.1 | 54.3 | 147.4 | 122.8 | 46.9 | 82.2 | 46 | 90.9 | 80 | 106.4 | 55.4 | 134.6 | 85.7 | 56.2 | 49.7 | 39.3 | 37.9 | 28.4 | 61.2 | 68.4 | 106.2 | 42.1 | [6 empty] | 36.6 | 104.3 | -0.83 | 2.05 | 1.67 | -5.8369 | -0.0623 | 1.9845 | 168.1 | 157.1 | -1.12 | 1.94 | 2948 | 889.2 | 0.5 | 0.5
2018-05-03 14:24 | 2485 | 174.3 | 179.1 | 83.4 | 76.1 | 75.9 | 167.7 | 169.6 | 110.5 | 56.8 | 50.9 | 149.5 | 13.8 | 161.8 | 140.4 | 74.1 | 45.9 | 60.4 | 42.1 | 151.1 | 144.7 | 79 | 49.6 | 64 | 45.2 | 158.2 | 139 | 72.6 | 40.6 | 60.8 | 37.2 |  |  |  |  | 56 | 139 | 54.3 | 147.3 | 122.8 | 46.9 | 82.2 | 46 | 90.9 | 80 | 106.4 | 55.4 | 134.5 | 85.7 | 56.2 | 49.7 | 39.3 | 37.9 | 28.4 | 61.2 | 68.3 | 106.2 | 42.1 | [6 empty] | 36.8 | 104 | -0.86 | 1.92 | 1.65 | -13.4118 | -0.1091 | 1.9838 | 168.1 | 157 | -1.14 | 1.88 | 2949 | 889.2 | 0.5 | 0.5
2018-05-03 14:24 | 2486 | 174.2 | 179.1 | 83.3 | 76 | 75.9 | 167.6 | 169.6 | 110.5 | 56.8 | 50.9 | 149.4 | 13.8 | 161.7 | 140.3 | 74 | 45.7 | 60.3 | 41.9 | 151 | 144.6 | 78.9 | 49.7 | 64 | 45.1 | 158.2 | 139.2 | 72.6 | 40.8 | 60.7 | 37 |  |  |  |  | 56 | 138.9 | 54.3 | 147.3 | 122.8 | 46.9 | 82.2 | 46 | 90.8 | 80 | 106.3 | 55.4 | 134.5 | 85.6 | 56.1 | 49.7 | 39.3 | 37.9 | 28.4 | 61.2 | 68.3 | 106.1 | 42.1 | [6 empty] | 36.9 | 103.4 | -0.82 | 1.96 | 1.64 | -3.4642 | -0.0911 | 1.985 | 168 | 156.9 | -1.11 | 1.89 | 2950 | 889.3 | 0.5 | 0.5
2018-05-03 14:24 | 2487 | 174.1 | 179 | 83.3 | 76 | 75.9 | 167.6 | 169.5 | 110.5 | 56.9 | 50.9 | 149.3 | 13.8 | 161.6 | 140.3 | 74 | 45.9 | 60.3 | 42 | 150.9 | 144.4 | 78.9 | 49.7 | 63.9 | 45.1 | 158.1 | 139.2 | 72.5 | 40.8 | 60.7 | 37.1 |  |  |  |  | 56.1 | 138.9 | 54.3 | 147.2 | 122.7 | 46.9 | 82.1 | 46 | 90.8 | 80 | 106.3 | 55.4 | 134.4 | 85.6 | 56.1 | 49.7 | 39.3 | 37.9 | 28.4 | 61.2 | 68.3 | 106.1 | 42.1 | [6 empty] | 36.8 | 102.9 | -0.86 | 2.07 | 1.66 | -9.943 | -0.0479 | 1.984 | 167.9 | 156.9 | -1.14 | 1.94 | 2951 | 889.3 | 0.5 | 0.5
2018-05-03 14:24 | 2488 | 174.1 | 178.9 | 83.3 | 76 | 75.8 | 167.4 | 169.4 | 110.5 | 56.9 | 50.8 | 149.3 | 13.8 | 161.5 | 140.3 | 73.9 | 46.1 | 60.3 | 42.3 | 150.8 | 144.3 | 78.8 | 49.3 | 63.9 | 45.3 | 158 | 139.1 | 72.5 | 40.8 | 60.7 | 37.2 |  |  |  |  | 56.1 | 138.8 | 54.2 | 147.1 | 122.7 | 46.9 | 82.1 | 46 | 90.8 | 79.9 | 106.3 | 55.4 | 134.4 | 85.6 | 56.1 | 49.7 | 39.3 | 37.9 | 28.4 | 61.2 | 68.3 | 106.1 | 42 | [6 empty] | 36.6 | 102.9 | -0.83 | 2.12 | 1.65 | -14.1033 | -0.0749 | 1.9832 | 167.8 | 156.8 | -1.12 | 1.97 | 2952 | 889.4 | 0.5 | 0.5
2018-05-03 14:24 | 2489 | 174 | 178.8 | 83.3 | 75.9 | 75.7 | 167.3 | 169.2 | 110.6 | 56.9 | 50.8 | 149.2 | 13.8 | 161.5 | 140.2 | 73.8 | 45.8 | 60.2 | 42.6 | 150.8 | 144.3 | 78.8 | 49 | 63.8 | 45.8 | 157.9 | 138.8 | 72.4 | 40.9 | 60.7 | 37.1 |  |  |  |  | 56.1 | 138.8 | 54.2 | 147.1 | 122.7 | 46.9 | 82 | 46 | 90.7 | 79.9 | 106.2 | 55.3 | 134.3 | 85.5 | 56.1 | 49.7 | 39.3 | 37.9 | 28.4 | 61.2 | 68.3 | 106 | 42 | [6 empty] | 36.5 | 103.5 | -0.84 | 2.11 | 1.66 | -12.9194 | -0.0731 | 1.984 | 167.7 | 156.7 | -1.12 | 1.97 | 2953 | 889.5 | 0.5 | 0.5
2018-05-03 14:24 | 2490 | 173.9 | 178.8 | 83.3 | 75.9 | 75.6 | 167.2 | 169 | 110.6 | 56.9 | 50.9 | 149.1 | 13.8 | 161.4 | 140.1 | 73.8 | 45.4 | 60.2 | 42.4 | 150.7 | 144.3 | 78.8 | 48.9 | 63.8 | 46 | 157.8 | 138.5 | 72.4 | 40.9 | 60.7 | 37.1 |  |  |  |  | 56.1 | 138.7 | 54.1 | 147 | 122.6 | 46.9 | 82 | 46 | 90.7 | 79.9 | 106.2 | 55.3 | 134.3 | 85.5 | 56.1 | 49.7 | 39.3 | 37.9 | 28.4 | 61.2 | 68.3 | 106 | 41.9 | [6 empty] | 36.5 | 103.3 | -0.78 | 2.13 | 1.7 | -10.1472 | -0.1073 | 1.9838 | 167.6 | 156.6 | -1.08 | 1.97 | 2954 | 889.5 | 0.5 | 0.5
2018-05-03 14:24 | 2491 | 173.8 | 178.7 | 83.3 | 76 | 75.7 | 167.1 | 168.9 | 110.4 | 56.9 | 50.9 | 149 | 13.8 | 161.3 | 140 | 73.7 | 45.3 | 60.2 | 42.1 | 150.6 | 144.4 | 78.7 | 49 | 63.7 | 45.7 | 157.7 | 138.3 | 72.4 | 40.8 | 60.7 | 37.4 |  |  |  |  | 56 | 138.6 | 54.1 | 147 | 122.6 | 46.9 | 82 | 46 | 90.7 | 79.9 | 106.2 | 55.3 | 134.2 | 85.5 | 56.1 | 49.7 | 39.3 | 37.9 | 28.4 | 61.2 | 68.2 | 106 | 41.9 | [6 empty] | 36.6 | 101.9 | -0.78 | 2.02 | 1.74 | -11.5936 | -0.0893 | 1.9818 | 167.5 | 156.6 | -1.08 | 1.92 | 2955 | 889.6 | 0.5 | 0.5
2018-05-03 14:24 | 2492 | 173.7 | 178.7 | 83.2 | 76 | 75.7 | 167 | 168.8 | 110.1 | 56.9 | 51 | 148.9 | 13.8 | 161.2 | 139.7 | 73.7 | 45.6 | 60.2 | 41.8 | 150.5 | 144.5 | 78.7 | 49.1 | 63.7 | 45.7 | 157.7 | 138.3 | 72.3 | 40.8 | 60.6 | 37.3 |  |  |  |  | 56 | 138.6 | 54.1 | 146.9 | 122.6 | 46.9 | 81.9 | 46 | 90.6 | 79.8 | 106.1 | 55.3 | 134.2 | 85.4 | 56.1 | 49.7 | 39.3 | 37.9 | 28.4 | 61.2 | 68.2 | 106 | 41.9 | [6 empty] | 36.8 | 101.2 | -0.78 | 2.16 | 1.74 | -17.3755 | -0.0533 | 1.9839 | 167.4 | 156.5 | -1.08 | 1.98 | 2956 | 889.6 | 0.5 | 0.5
2018-05-03 14:24 | 2493 | 173.6 | 178.6 | 83.2 | 75.9 | 75.6 | 166.9 | 168.8 | 109.9 | 56.8 | 50.9 | 148.9 | 13.8 | 161.1 | 139.5 | 73.6 | 46 | 60.1 | 41.8 | 150.5 | 144.4 | 78.6 | 49.1 | 63.7 | 45.8 | 157.6 | 138.4 | 72.2 | 41 | 60.6 | 37.2 |  |  |  |  | 56.1 | 138.5 | 54.1 | 146.8 | 122.5 | 46.9 | 81.9 | 46 | 90.6 | 79.8 | 106.1 | 55.3 | 134.1 | 85.4 | 56.1 | 49.7 | 39.3 | 37.9 | 28.4 | 61.2 | 68.2 | 105.9 | 41.9 | [6 empty] | 36.9 | 101.8 | -0.75 | 2.13 | 1.7 | 4.2626 | -0.0407 | 1.9856 | 167.3 | 156.4 | -1.06 | 1.97 | 2957 | 889.7 | 0.5 | 0.5
2018-05-03 14:24 | 2494 | 173.5 | 178.6 | 83.2 | 75.9 | 75.5 | 166.9 | 168.7 | 109.8 | 56.8 | 50.9 | 148.8 | 13.8 | 161 | 139.4 | 73.6 | 46 | 60.1 | 41.7 | 150.4 | 144.2 | 78.6 | 49 | 63.6 | 46 | 157.5 | 138.4 | 72.2 | 41.1 | 60.6 | 37.1 |  |  |  |  | 56.1 | 138.5 | 54.1 | 146.8 | 122.5 | 46.9 | 81.9 | 46 | 90.5 | 79.8 | 106.1 | 55.3 | 134.1 | 85.4 | 56.1 | 49.8 | 39.3 | 37.9 | 28.4 | 61.2 | 68.2 | 105.9 | 41.9 | [6 empty] | 37.1 | 102.7 | -0.75 | 2.1 | 1.67 | -8.098 | -0.1217 | 1.9843 | 167.3 | 156.3 | -1.06 | 1.96 | 2958 | 889.8 | 0.5 | 0.5
2018-05-03 14:24 | 2495 | 173.4 | 178.5 | 83.1 | 75.9 | 75.5 | 166.8 | 168.7 | 109.6 | 56.8 | 50.9 | 148.7 | 13.8 | 161 | 139.3 | 73.5 | 45.8 | 60.1 | 41.6 | 150.3 | 144 | 78.6 | 49 | 63.6 | 46.3 | 157.4 | 138.3 | 72.1 | 41 | 60.6 | 37.1 |  |  |  |  | 56.1 | 138.4 | 54.1 | 146.7 | 122.4 | 46.9 | 81.8 | 46 | 90.5 | 79.8 | 106 | 55.3 | 134.1 | 85.3 | 56.1 | 49.8 | 39.3 | 37.9 | 28.4 | 61.2 | 68.2 | 105.9 | 41.9 | [6 empty] | 37.2 | 102.8 | -0.78 | 2.08 | 1.68 | -6.5704 | -0.0695 | 1.9847 | 167.2 | 156.2 | -1.09 | 1.95 | 2959 | 889.8 | 0.5 | 0.5
2018-05-03 14:24 | 2496 | 173.3 | 178.3 | 83.2 | 75.9 | 75.6 | 166.7 | 168.6 | 109.5 | 56.8 | 51 | 148.6 | 13.8 | 160.9 | 139.4 | 73.5 | 45.6 | 60.1 | 41.5 | 150.2 | 144 | 78.5 | 49.2 | 63.6 | 47.1 | 157.3 | 138.3 | 72.1 | 41 | 60.6 | 37 |  |  |  |  | 56.1 | 138.4 | 54.1 | 146.7 | 122.4 | 46.9 | 81.8 | 46 | 90.5 | 79.8 | 106 | 55.3 | 134 | 85.3 | 56.1 | 49.7 | 39.3 | 37.9 | 28.4 | 61.2 | 68.2 | 105.9 | 41.9 | [6 empty] | 37.2 | 102.2 | -0.84 | 2.07 | 1.68 | -11.526 | -0.0551 | 1.9843 | 167.1 | 156.1 | -1.13 | 1.94 | 2960 | 889.9 | 0.5 | 0.5
2018-05-03 14:24 | 2497 | 173.2 | 178.3 | 83.2 | 76 | 75.7 | 166.6 | 168.5 | 109.5 | 56.8 | 51 | 148.6 | 13.8 | 160.8 | 139.4 | 73.4 | 45.4 | 60.1 | 41.1 | 150.2 | 144 | 78.5 | 49.3 | 63.6 | 47.3 | 157.2 | 138.3 | 72 | 40.8 | 60.5 | 36.9 |  |  |  |  | 56.1 | 138.3 | 54.1 | 146.6 | 122.4 | 46.9 | 81.8 | 45.9 | 90.4 | 79.7 | 106 | 55.3 | 134 | 85.3 | 56.1 | 49.7 | 39.3 | 37.9 | 28.4 | 61.2 | 68.2 | 105.8 | 42 | [6 empty] | 37.1 | 100.8 | -0.81 | 2.04 | 1.68 | -17.0793 | -0.1073 | 1.9848 | 167 | 156.1 | -1.1 | 1.92 | 2961 | 889.9 | 0.5 | 0.5
2018-05-03 14:24 | 2498 | 173.2 | 178.4 | 83.2 | 76 | 75.7 | 166.5 | 168.5 | 109.6 | 56.8 | 51.1 | 148.5 | 13.8 | 160.7 | 139.4 | 73.4 | 45.3 | 60 | 40.8 | 150.1 | 143.9 | 78.4 | 49.2 | 63.5 | 46.7 | 157.1 | 138.2 | 72 | 40.9 | 60.5 | 36.9 |  |  |  |  | 56.1 | 138.2 | 54.1 | 146.6 | 122.3 | 46.9 | 81.7 | 45.9 | 90.4 | 79.7 | 105.9 | 55.2 | 133.9 | 85.3 | 56.1 | 49.7 | 39.3 | 38 | 28.4 | 61.1 | 68.1 | 105.8 | 42 | [6 empty] | 37.1 | 99.5 | -0.79 | 2.09 | 1.69 | -13.6246 | -0.0839 | 1.9804 | 167 | 156 | -1.09 | 1.94 | 2962 | 890 | 0.5 | 0.5
2018-05-03 14:24 | 2499 | 173.1 | 178.3 | 83.2 | 75.9 | 75.8 | 166.4 | 168.4 | 109.6 | 56.8 | 51.1 | 148.4 | 13.8 | 160.6 | 139.2 | 73.4 | 45.5 | 60 | 40.8 | 150 | 143.7 | 78.4 | 49.3 | 63.5 | 46 | 157 | 138.3 | 72 | 40.9 | 60.5 | 37.2 |  |  |  |  | 56 | 138.2 | 54.1 | 146.5 | 122.3 | 46.9 | 81.7 | 46 | 90.3 | 79.7 | 105.9 | 55.2 | 133.9 | 85.2 | 56.1 | 49.7 | 39.3 | 38 | 28.4 | 61.1 | 68.1 | 105.8 | 42 | [6 empty] | 37.2 | 100 | -0.78 | 2.1 | 1.7 | -10.6207 | -0.0929 | 1.9841 | 166.9 | 155.9 | -1.09 | 1.95 | 2963 | 890.1 | 0.5 | 0.5
2018-05-03 14:24 | 2500 | 173 | 178.1 | 83.2 | 75.9 | 75.8 | 166.4 | 168.4 | 109.5 | 56.8 | 51.2 | 148.3 | 13.8 | 160.5 | 139 | 73.3 | 45.7 | 60 | 40.9 | 149.9 | 143.5 | 78.3 | 49.6 | 63.5 | 45.3 | 157 | 138.3 | 71.9 | 40.8 | 60.4 | 37.2 |  |  |  |  | 56 | 138.1 | 54.1 | 146.4 | 122.3 | 46.9 | 81.7 | 46 | 90.3 | 79.7 | 105.9 | 55.2 | 133.8 | 85.2 | 56.1 | 49.8 | 39.3 | 38 | 28.4 | 61.1 | 68.1 | 105.7 | 42 | [6 empty] | 37.3 | 101.4 | -0.79 | 2.08 | 1.71 | -4.767 | -0.0641 | 1.9834 | 166.8 | 155.8 | -1.09 | 1.95 | 2964 | 890.1 | 0.5 | 0.5
2018-05-03 14:24 | 2501 | 172.9 | 177.9 | 83.1 | 75.9 | 75.8 | 166.3 | 168.3 | 109.5 | 56.9 | 51.2 | 148.2 | 13.8 | 160.5 | 138.9 | 73.3 | 45.9 | 59.9 | 41.1 | 149.9 | 143.3 | 78.2 | 49.7 | 63.5 | 45.5 | 156.9 | 138.2 | 71.9 | 40.8 | 60.4 | 37.3 |  |  |  |  | 56 | 138.1 | 54 | 146.4 | 122.2 | 46.9 | 81.6 | 46 | 90.3 | 79.6 | 105.8 | 55.2 | 133.8 | 85.2 | 56.1 | 49.7 | 39.3 | 38 | 28.4 | 61.1 | 68.1 | 105.7 | 42 | [6 empty] | 37.4 | 102.3 | -0.79 | 2.15 | 1.71 | -10.16 | -0.1091 | 1.9838 | 166.7 | 155.7 | -1.09 | 1.98 | 2965 | 890.2 | 0.5 | 0.5
2018-05-03 14:24 | 2502 | 172.9 | 177.8 | 83.1 | 75.8 | 75.7 | 166.2 | 168.2 | 109.5 | 56.9 | 51.1 | 148.1 | 13.8 | 160.4 | 138.8 | 73.3 | 46 | 59.9 | 41.1 | 149.8 | 143.4 | 78.2 | 49.8 | 63.4 | 46 | 156.9 | 138.1 | 71.9 | 41 | 60.4 | 37.4 |  |  |  |  | 56 | 138 | 54 | 146.3 | 122.2 | 46.9 | 81.6 | 46 | 90.2 | 79.6 | 105.8 | 55.2 | 133.7 | 85.1 | 56.1 | 49.7 | 39.3 | 38 | 28.4 | 61.1 | 68.1 | 105.7 | 42.1 | [6 empty] | 37.5 | 103.1 | -0.82 | 2.12 | 1.68 | -8.0752 | -0.0911 | 1.9845 | 166.6 | 155.7 | -1.11 | 1.97 | 2966 | 890.2 | 0.5 | 0.5
2018-05-03 14:24 | 2503 | 172.8 | 177.8 | 83 | 75.8 | 75.6 | 166.1 | 168.1 | 109.4 | 56.9 | 51.1 | 148.1 | 13.8 | 160.3 | 138.8 | 73.3 | 46 | 59.9 | 40.8 | 149.7 | 143.3 | 78.2 | 49.6 | 63.4 | 46.7 | 156.8 | 137.9 | 71.8 | 41 | 60.3 | 37.3 |  |  |  |  | 56 | 137.9 | 53.9 | 146.3 | 122.2 | 46.9 | 81.6 | 46 | 90.2 | 79.6 | 105.8 | 55.2 | 133.7 | 85.1 | 56.1 | 49.7 | 39.3 | 38 | 28.4 | 61.1 | 68.1 | 105.7 | 42.1 | [6 empty] | 37.6 | 103.4 | -0.8 | 2.17 | 1.68 | -7.8879 | -0.0875 | 1.9856 | 166.6 | 155.6 | -1.1 | 1.99 | 2967 | 890.3 | 0.5 | 0.5
2018-05-03 14:24 | 2504 | 172.7 | 177.7 | 83 | 75.8 | 75.6 | 166.1 | 168 | 109.3 | 56.9 | 51 | 148 | 13.8 | 160.2 | 138.9 | 73.2 | 45.9 | 59.8 | 40.5 | 149.6 | 143.2 | 78.1 | 49.4 | 63.4 | 47.1 | 156.7 | 137.8 | 71.8 | 40.9 | 60.3 | 37.1 |  |  |  |  | 56.1 | 137.9 | 54 | 146.2 | 122.1 | 46.9 | 81.5 | 46 | 90.2 | 79.6 | 105.7 | 55.2 | 133.6 | 85.1 | 56.1 | 49.7 | 39.3 | 38 | 28.4 | 61.1 | 68.1 | 105.6 | 42.1 | [6 empty] | 37.6 | 103 | -0.79 | 2.04 | 1.64 | -10.3438 | -0.0695 | 1.9853 | 166.5 | 155.5 | -1.09 | 1.93 | 2968 | 890.4 | 0.5 | 0.5
2018-05-03 14:24 | 2505 | 172.7 | 177.7 | 83 | 75.7 | 75.7 | 166 | 167.9 | 109.3 | 56.9 | 51 | 147.9 | 13.8 | 160.1 | 138.9 | 73.2 | 45.7 | 59.8 | 40.1 | 149.5 | 143 | 78.1 | 49.3 | 63.4 | 47 | 156.6 | 137.8 | 71.8 | 40.9 | 60.3 | 37.1 |  |  |  |  | 56 | 137.8 | 54 | 146.1 | 122.1 | 46.9 | 81.5 | 46 | 90.1 | 79.6 | 105.7 | 55.1 | 133.6 | 85.1 | 56.1 | 49.7 | 39.3 | 38 | 28.4 | 61.1 | 68 | 105.6 | 42.1 | [6 empty] | 37.5 | 102.1 | -0.81 | 1.84 | 1.65 | -4.8566 | -0.0497 | 1.9855 | 166.4 | 155.4 | -1.11 | 1.83 | 2969 | 890.4 | 0.5 | 0.5
2018-05-03 14:24 | 2506 | 172.6 | 177.7 | 83 | 75.7 | 75.7 | 165.9 | 167.9 | 109.3 | 56.9 | 51 | 147.8 | 13.8 | 160.1 | 138.9 | 73.2 | 45.5 | 59.8 | 39.8 | 149.5 | 142.9 | 78 | 49.1 | 63.3 | 47.4 | 156.5 | 137.8 | 71.7 | 40.9 | 60.3 | 37 |  |  |  |  | 56 | 137.8 | 54 | 146.1 | 122.1 | 46.9 | 81.5 | 46 | 90.1 | 79.5 | 105.7 | 55.1 | 133.5 | 85 | 56.1 | 49.7 | 39.3 | 38 | 28.4 | 61.1 | 68 | 105.6 | 42.2 | [6 empty] | 37.5 | 100.6 | -0.83 | 1.67 | 1.66 | -8.6806 | -0.0533 | 1.9853 | 166.4 | 155.4 | -1.12 | 1.74 | 2970 | 890.5 | 0.5 | 0.5
2018-05-03 14:24 | 2507 | 172.6 | 177.6 | 82.9 | 75.7 | 75.6 | 165.8 | 167.9 | 109.3 | 56.9 | 51 | 147.7 | 13.8 | 160 | 138.9 | 73.2 | 45.3 | 59.7 | 39.7 | 149.4 | 142.9 | 78 | 48.7 | 63.3 | 47.5 | 156.5 | 137.8 | 71.7 | 41 | 60.3 | 37.1 |  |  |  |  | 56 | 137.7 | 54 | 146 | 122 | 46.9 | 81.4 | 46 | 90.1 | 79.5 | 105.6 | 55.1 | 133.4 | 85 | 56.1 | 49.7 | 39.3 | 38 | 28.4 | 61.1 | 68 | 105.6 | 42.2 | [6 empty] | 37.5 | 98.6 | -0.83 | 1.63 | 1.67 | -9.3195 | -0.0821 | 1.9844 | 166.3 | 155.3 | -1.12 | 1.72 | 2971 | 890.5 | 0.5 | 0.5
2018-05-03 14:24 | 2508 | 172.5 | 177.6 | 82.9 | 75.8 | 75.4 | 165.7 | 167.8 | 109.4 | 56.8 | 50.9 | 147.6 | 13.8 | 159.9 | 138.8 | 73.1 | 45.2 | 59.7 | 39.5 | 149.3 | 143 | 78 | 48.4 | 63.3 | 47.1 | 156.4 | 137.7 | 71.7 | 41 | 60.3 | 37.1 |  |  |  |  | 56.1 | 137.6 | 54 | 145.9 | 122 | 46.9 | 81.4 | 46 | 90 | 79.5 | 105.6 | 55.1 | 133.4 | 84.9 | 56.1 | 49.7 | 39.3 | 38 | 28.4 | 61.1 | 68 | 105.5 | 42.2 | [6 empty] | 37.6 | 95.9 | -0.81 | 1.54 | 1.66 | -8.8978 | -0.0857 | 1.9841 | 166.2 | 155.2 | -1.1 | 1.66 | 2972 | 890.6 | 0.5 | 0.5
2018-05-03 14:24 | 2509 | 172.5 | 177.5 | 83 | 75.8 | 75.2 | 165.6 | 167.7 | 109.3 | 56.8 | 50.9 | 147.6 | 13.8 | 159.8 | 138.6 | 73.1 | 45.3 | 59.7 | 39.6 | 149.3 | 143.1 | 77.9 | 48.5 | 63.3 | 47.1 | 156.3 | 137.6 | 71.6 | 40.9 | 60.2 | 37.1 |  |  |  |  | 56.1 | 137.6 | 54.1 | 145.9 | 121.9 | 46.9 | 81.3 | 46 | 90 | 79.5 | 105.6 | 55.1 | 133.3 | 84.9 | 56.1 | 49.7 | 39.3 | 38 | 28.4 | 61.1 | 68 | 105.5 | 42.2 | [6 empty] | 37.6 | 92.6 | -0.78 | 1.55 | 1.67 | -13.5852 | -0.0569 | 1.9832 | 166.2 | 155.1 | -1.08 | 1.66 | 2973 | 890.7 | 0.5 | 0.5
2018-05-03 14:24 | 2510 | 172.4 | 177.5 | 83.1 | 75.8 | 74.9 | 165.5 | 167.6 | 109.2 | 56.8 | 50.8 | 147.5 | 13.8 | 159.7 | 138.5 | 73.1 | 45.5 | 59.6 | 39.7 | 149.2 | 143 | 77.9 | 48.5 | 63.3 | 46.7 | 156.2 | 137.5 | 71.6 | 41.1 | 60.2 | 37.1 |  |  |  |  | 56.1 | 137.5 | 54.1 | 145.8 | 121.9 | 46.8 | 81.3 | 46 | 89.9 | 79.5 | 105.6 | 55.1 | 133.3 | 84.9 | 56 | 49.7 | 39.3 | 38 | 28.4 | 61.1 | 68 | 105.5 | 42.2 | [6 empty] | 37.7 | 90.1 | -0.76 | 1.56 | 1.67 | -6.7345 | -0.0335 | 1.9838 | 166.1 | 155 | -1.07 | 1.66 | 2974 | 890.7 | 0.5 | 0.5
2018-05-03 14:24 | 2511 | 172.2 | 177.4 | 83.2 | 75.7 | 74.8 | 165.4 | 167.4 | 109.1 | 56.8 | 50.8 | 147.4 | 13.8 | 159.6 | 138.6 | 73 | 45.6 | 59.6 | 39.9 | 149.1 | 142.9 | 77.8 | 48.5 | 63.2 | 45.7 | 156.2 | 137.3 | 71.6 | 41.2 | 60.2 | 37 |  |  |  |  | 56.1 | 137.5 | 54.1 | 145.8 | 121.9 | 46.8 | 81.2 | 46 | 89.9 | 79.4 | 105.6 | 55.1 | 133.2 | 84.9 | 56.1 | 49.7 | 39.3 | 38 | 28.4 | 61.1 | 67.9 | 105.4 | 42.2 | [6 empty] | 37.7 | 88.1 | -0.77 | 1.56 | 1.67 | -6.9336 | -0.1235 | 1.9849 | 166 | 155 | -1.08 | 1.66 | 2975 | 890.8 | 0.5 | 0.5
2018-05-03 14:24 | 2512 | 172.2 | 177.4 | 83.3 | 75.8 | 74.7 | 165.3 | 167.4 | 109.1 | 56.9 | 50.8 | 147.3 | 13.8 | 159.5 | 138.5 | 73 | 45.4 | 59.6 | 39.9 | 149 | 142.7 | 77.8 | 48.8 | 63.2 | 45.4 | 156.1 | 137.1 | 71.6 | 41 | 60.1 | 36.9 |  |  |  |  | 56.1 | 137.4 | 54 | 145.7 | 121.8 | 46.8 | 81.2 | 46 | 89.9 | 79.4 | 105.5 | 55 | 133.2 | 84.8 | 56.1 | 49.7 | 39.3 | 38 | 28.4 | 61 | 67.9 | 105.4 | 42.2 | [6 empty] | 37.8 | 86.4 | -0.7 | 1.71 | 1.67 | -18.0958 | -0.1164 | 1.9869 | 165.9 | 154.9 | -1.03 | 1.73 | 2976 | 890.8 | 0.5 | 0.5
2018-05-03 14:24 | 2513 | 172.1 | 177.3 | 83.3 | 75.8 | 74.7 | 165.2 | 167.3 | 109 | 56.8 | 50.9 | 147.2 | 13.8 | 159.5 | 138.4 | 73 | 45.3 | 59.5 | 39.8 | 148.9 | 142.6 | 77.8 | 48.9 | 63.2 | 45.3 | 156 | 136.9 | 71.5 | 40.8 | 60.1 | 36.9 |  |  |  |  | 56 | 137.4 | 54 | 145.6 | 121.8 | 46.9 | 81.2 | 46 | 89.8 | 79.4 | 105.5 | 55 | 133.1 | 84.8 | 56 | 49.7 | 39.3 | 38 | 28.4 | 61 | 67.9 | 105.4 | 42.2 | [6 empty] | 37.9 | 87.8 | -0.71 | 2.01 | 1.68 | -10.5238 | -0.0461 | 1.9849 | 165.8 | 154.8 | -1.04 | 1.88 | 2977 | 890.9 | 0.5 | 0.5
2018-05-03 14:24 | 2514 | 172 | 177.3 | 83.3 | 75.7 | 74.5 | 165.1 | 167.2 | 108.9 | 56.8 | 50.9 | 147.1 | 13.8 | 159.4 | 138.3 | 73 | 45.3 | 59.5 | 39.6 | 148.9 | 142.6 | 77.7 | 49.2 | 63.2 | 45.2 | 156 | 136.9 | 71.5 | 40.8 | 60.1 | 36.9 |  |  |  |  | 56 | 137.3 | 54 | 145.6 | 121.8 | 46.9 | 81.1 | 46 | 89.8 | 79.4 | 105.5 | 55 | 133.1 | 84.8 | 56 | 49.7 | 39.3 | 38 | 28.4 | 61 | 67.9 | 105.4 | 42.2 | [6 empty] | 38 | 91.9 | -0.69 | 1.97 | 1.68 | -9.0698 | -0.1362 | 1.9837 | 165.7 | 154.7 | -1.02 | 1.87 | 2978 | 891 | 0.5 | 0.5
2018-05-03 14:24 | 2515 | 171.9 | 177.2 | 83.3 | 75.6 | 74.4 | 165.1 | 167.2 | 108.9 | 56.7 | 50.9 | 147 | 13.8 | 159.3 | 138.2 | 72.9 | 45.5 | 59.5 | 39.5 | 148.8 | 142.7 | 77.7 | 49.7 | 63.2 | 45.1 | 155.9 | 137 | 71.5 | 40.9 | 60 | 36.8 |  |  |  |  | 56 | 137.2 | 54 | 145.5 | 121.8 | 46.9 | 81.1 | 46 | 89.8 | 79.3 | 105.4 | 55 | 133.1 | 84.7 | 56 | 49.7 | 39.3 | 38 | 28.4 | 61 | 67.9 | 105.3 | 42.2 | [6 empty] | 38.1 | 95.3 | -0.68 | 2.07 | 1.7 | -8.6353 | -0.0677 | 1.9807 | 165.7 | 154.7 | -1.01 | 1.93 | 2979 | 891 | 0.5 | 0.5
2018-05-03 14:24 | 2516 | 171.8 | 177.2 | 83.2 | 75.5 | 74.2 | 165 | 167.1 | 108.9 | 56.7 | 50.9 | 146.9 | 13.8 | 159.2 | 138.1 | 72.9 | 45.9 | 59.5 | 39.6 | 148.7 | 142.6 | 77.6 | 49.6 | 63.1 | 45 | 155.8 | 137 | 71.4 | 41 | 60 | 36.9 |  |  |  |  | 56 | 137.2 | 54 | 145.4 | 121.7 | 46.9 | 81.1 | 46 | 89.7 | 79.3 | 105.4 | 55 | 133 | 84.7 | 56 | 49.7 | 39.3 | 38 | 28.4 | 61 | 67.9 | 105.3 | 42.2 | [6 empty] | 38.2 | 97.4 | -0.66 | 2.07 | 1.69 | -8.0506 | -0.0947 | 1.983 | 165.6 | 154.6 | -1 | 1.93 | 2980 | 891.1 | 0.5 | 0.5
2018-05-03 14:24 | 2517 | 171.7 | 177.2 | 83.1 | 75.4 | 73.9 | 165 | 167 | 108.5 | 56.7 | 50.9 | 146.9 | 13.8 | 159.1 | 138.1 | 72.8 | 45.8 | 59.4 | 39.7 | 148.6 | 142.6 | 77.6 | 49.4 | 63.1 | 45 | 155.7 | 137 | 71.4 | 41 | 60 | 37.1 |  |  |  |  | 56 | 137.1 | 54 | 145.4 | 121.7 | 46.9 | 81 | 46 | 89.7 | 79.3 | 105.4 | 55 | 133 | 84.7 | 56 | 49.7 | 39.3 | 38 | 28.4 | 61 | 67.8 | 105.3 | 42.3 | [6 empty] | 38.2 | 98.9 | -0.67 | 2.06 | 1.7 | -7.1045 | -0.0731 | 1.9858 | 165.5 | 154.5 | -1.01 | 1.93 | 2981 | 891.1 | 0.5 | 0.5
2018-05-03 14:24 | 2518 | 171.6 | 177.1 | 83 | 75.4 | 73.8 | 164.9 | 167 | 108.3 | 56.6 | 50.9 | 146.8 | 13.8 | 159.1 | 138 | 72.8 | 45.6 | 59.4 | 39.7 | 148.6 | 142.4 | 77.5 | 49.1 | 63.1 | 44.7 | 155.6 | 136.9 | 71.4 | 41 | 60 | 37.2 |  |  |  |  | 56 | 137.1 | 53.9 | 145.3 | 121.6 | 46.8 | 81 | 46 | 89.6 | 79.3 | 105.3 | 54.9 | 132.9 | 84.6 | 56 | 49.7 | 39.3 | 38 | 28.4 | 61 | 67.8 | 105.2 | 42.3 | [6 empty] | 38.2 | 100.1 | -0.72 | 2.02 | 1.68 | -12.5286 | -0.0966 | 1.9837 | 165.5 | 154.4 | -1.04 | 1.91 | 2982 | 891.2 | 0.5 | 0.5
2018-05-03 14:24 | 2519 | 171.5 | 177 | 82.9 | 75.4 | 73.7 | 164.8 | 166.9 | 108.3 | 56.5 | 50.9 | 146.7 | 13.8 | 159 | 137.9 | 72.7 | 45.4 | 59.4 | 39.6 | 148.5 | 142.2 | 77.5 | 49 | 63 | 44.7 | 155.5 | 137 | 71.3 | 41 | 60 | 37.1 |  |  |  |  | 56 | 137 | 54 | 145.3 | 121.6 | 46.8 | 81 | 46 | 89.6 | 79.3 | 105.3 | 54.9 | 132.8 | 84.6 | 56 | 49.7 | 39.3 | 38 | 28.4 | 61 | 67.8 | 105.2 | 42.3 | [6 empty] | 38.3 | 100.6 | -0.69 | 2.01 | 1.68 | -11.7319 | -0.0497 | 1.9836 | 165.4 | 154.3 | -1.02 | 1.91 | 2983 | 891.3 | 0.5 | 0.5
2018-05-03 14:24 | 2520 | 171.5 | 176.9 | 82.7 | 75.5 | 73.6 | 164.7 | 166.8 | 108.3 | 56.4 | 50.9 | 146.7 | 13.8 | 158.9 | 137.8 | 72.7 | 45.4 | 59.4 | 39.4 | 148.4 | 142 | 77.4 | 49.2 | 63 | 44.9 | 155.5 | 137 | 71.3 | 41 | 59.9 | 37 |  |  |  |  | 56 | 136.9 | 53.9 | 145.2 | 121.6 | 46.8 | 80.9 | 45.9 | 89.6 | 79.2 | 105.3 | 54.9 | 132.8 | 84.6 | 56 | 49.7 | 39.3 | 38 | 28.4 | 61 | 67.8 | 105.2 | 42.3 | [6 empty] | 38.2 | 100.5 | -0.73 | 2.06 | 1.67 | -13.3213 | -0.0299 | 1.9851 | 165.3 | 154.3 | -1.05 | 1.93 | 2984 | 891.3 | 0.5 | 0.5
2018-05-03 14:24 | 2521 | 171.4 | 176.9 | 82.6 | 75.6 | 73.4 | 164.6 | 166.8 | 108.4 | 56.4 | 50.8 | 146.6 | 13.8 | 158.8 | 137.6 | 72.6 | 45.4 | 59.3 | 39.4 | 148.3 | 141.9 | 77.4 | 49.4 | 63 | 45.2 | 155.4 | 137.1 | 71.3 | 41 | 59.9 | 36.8 |  |  |  |  | 56 | 136.9 | 53.9 | 145.1 | 121.5 | 46.8 | 80.9 | 45.9 | 89.5 | 79.2 | 105.2 | 54.9 | 132.7 | 84.6 | 56 | 49.7 | 39.3 | 38 | 28.4 | 61 | 67.8 | 105.1 | 42.3 | [6 empty] | 38.1 | 101.1 | -0.71 | 2.03 | 1.66 | -11.7268 | -0.0317 | 1.9838 | 165.3 | 154.2 | -1.04 | 1.92 | 2985 | 891.4 | 0.5 | 0.5
2018-05-03 14:24 | 2522 | 171.4 | 176.7 | 82.5 | 75.5 | 73.3 | 164.5 | 166.8 | 108.3 | 56.4 | 50.8 | 146.5 | 13.8 | 158.8 | 137.6 | 72.6 | 45.5 | 59.3 | 39.6 | 148.3 | 141.9 | 77.4 | 49.4 | 63 | 45.2 | 155.3 | 137 | 71.2 | 41 | 59.9 | 36.7 |  |  |  |  | 56 | 136.8 | 53.9 | 145.1 | 121.5 | 46.8 | 80.9 | 45.9 | 89.5 | 79.2 | 105.2 | 54.9 | 132.7 | 84.5 | 56 | 49.7 | 39.3 | 38 | 28.4 | 61 | 67.8 | 105.1 | 42.4 | [6 empty] | 38 | 102.2 | -0.73 | 2.06 | 1.68 | -5.4271 | -0.0353 | 1.9853 | 165.2 | 154.1 | -1.05 | 1.94 | 2986 | 891.4 | 0.5 | 0.5
2018-05-03 14:24 | 2523 | 171.3 | 176.6 | 82.5 | 75.3 | 73.2 | 164.4 | 166.7 | 108.2 | 56.3 | 50.7 | 146.4 | 13.8 | 158.7 | 137.6 | 72.5 | 45.7 | 59.3 | 39.7 | 148.2 | 141.9 | 77.3 | 49.3 | 63 | 44.5 | 155.2 | 136.6 | 71.2 | 41 | 59.9 | 36.9 |  |  |  |  | 56 | 136.8 | 53.9 | 145 | 121.5 | 46.8 | 80.8 | 45.9 | 89.5 | 79.2 | 105.2 | 54.9 | 132.6 | 84.5 | 56 | 49.7 | 39.3 | 38 | 28.4 | 61 | 67.8 | 105.1 | 42.4 | [6 empty] | 37.8 | 102.4 | -0.72 | 2.07 | 1.69 | -5.0119 | -0.0912 | 1.9843 | 165.1 | 154 | -1.04 | 1.94 | 2987 | 891.5 | 0.5 | 0.5
2018-05-03 14:24 | 2524 | 171.2 | 176.5 | 82.5 | 75.2 | 73.1 | 164.3 | 166.7 | 108.2 | 56.3 | 50.7 | 146.4 | 13.8 | 158.6 | 137.5 | 72.5 | 45.6 | 59.3 | 39.7 | 148.1 | 141.9 | 77.3 | 49.4 | 62.9 | 44.2 | 155.1 | 136.3 | 71.1 | 41.1 | 59.8 | 37.1 |  |  |  |  | 56 | 136.7 | 53.9 | 144.9 | 121.4 | 46.8 | 80.8 | 45.9 | 89.4 | 79.1 | 105.1 | 54.9 | 132.6 | 84.5 | 56 | 49.7 | 39.3 | 38 | 28.4 | 61 | 67.7 | 105.1 | 42.3 | [6 empty] | 37.7 | 102.6 | -0.72 | 2.09 | 1.71 | -9.1181 | -0.0677 | 1.9842 | 165 | 154 | -1.04 | 1.95 | 2988 | 891.6 | 0.5 | 0.5
2018-05-03 14:24 | 2525 | 171.1 | 176.4 | 82.5 | 75.1 | 73 | 164.2 | 166.7 | 108.2 | 56.3 | 50.7 | 146.3 | 13.8 | 158.5 | 137.4 | 72.4 | 45.6 | 59.2 | 39.5 | 148.1 | 141.8 | 77.2 | 49.5 | 62.9 | 44.2 | 155.1 | 136.2 | 71.1 | 41.4 | 59.8 | 36.8 |  |  |  |  | 56 | 136.7 | 54 | 144.9 | 121.4 | 46.8 | 80.8 | 45.9 | 89.4 | 79.1 | 105.1 | 54.8 | 132.5 | 84.4 | 56 | 49.7 | 39.3 | 38 | 28.4 | 61 | 67.7 | 105 | 42.3 | [6 empty] | 37.7 | 103.2 | -0.73 | 2.09 | 1.74 | -6.0249 | -0.0533 | 1.9847 | 164.9 | 153.9 | -1.05 | 1.96 | 2989 | 891.6 | 0.5 | 0.5
2018-05-03 14:24 | 2526 | 171.1 | 176.3 | 82.3 | 75.1 | 72.9 | 164.1 | 166.7 | 108.3 | 56.3 | 50.7 | 146.2 | 13.8 | 158.5 | 137.3 | 72.4 | 45.6 | 59.2 | 39.2 | 148 | 141.7 | 77.1 | 49.7 | 62.9 | 44.2 | 155 | 136.2 | 71.1 | 41.5 | 59.8 | 36.4 |  |  |  |  | 56 | 136.6 | 53.9 | 144.8 | 121.4 | 46.8 | 80.7 | 45.9 | 89.3 | 79.1 | 105.1 | 54.8 | 132.5 | 84.4 | 56 | 49.7 | 39.3 | 38 | 28.4 | 61 | 67.7 | 105 | 42.2 | [6 empty] | 37.7 | 102.9 | -0.73 | 2.16 | 1.74 | -8.7786 | -0.0587 | 1.9828 | 164.9 | 153.8 | -1.05 | 1.98 | 2990 | 891.7 | 0.5 | 0.5
2018-05-03 14:24 | 2527 | 171 | 176.2 | 82.2 | 75 | 72.8 | 164.1 | 166.7 | 108.3 | 56.3 | 50.6 | 146.1 | 13.8 | 158.4 | 137.3 | 72.4 | 45.4 | 59.2 | 38.8 | 147.9 | 141.5 | 77.1 | 50.1 | 62.9 | 45.1 | 154.9 | 136.4 | 71.1 | 41.5 | 59.7 | 36.7 |  |  |  |  | 56 | 136.5 | 53.9 | 144.8 | 121.3 | 46.8 | 80.7 | 45.9 | 89.3 | 79.1 | 105 | 54.8 | 132.4 | 84.4 | 56 | 49.6 | 39.3 | 38 | 28.4 | 61 | 67.7 | 105 | 42.2 | [6 empty] | 37.6 | 102.7 | -0.75 | 2.04 | 1.7 | -7.6942 | -0.0641 | 1.9833 | 164.8 | 153.7 | -1.06 | 1.93 | 2991 | 891.7 | 0.5 | 0.5
2018-05-03 14:24 | 2528 | 170.9 | 176.2 | 82.1 | 75 | 72.7 | 164 | 166.6 | 108.3 | 56.3 | 50.6 | 146.1 | 13.8 | 158.3 | 137.2 | 72.3 | 45.3 | 59.2 | 38.7 | 147.8 | 141.3 | 77 | 50 | 62.9 | 46.2 | 154.8 | 136.7 | 71 | 41.4 | 59.7 | 37.3 |  |  |  |  | 56 | 136.5 | 54 | 144.7 | 121.3 | 46.8 | 80.6 | 45.9 | 89.3 | 79 | 105 | 54.8 | 132.4 | 84.4 | 55.9 | 49.6 | 39.3 | 38 | 28.4 | 60.9 | 67.7 | 105 | 42.2 | [6 empty] | 37.5 | 102.3 | -0.83 | 1.98 | 1.69 | -16.6639 | -0.0623 | 1.9848 | 164.7 | 153.6 | -1.12 | 1.9 | 2992 | 891.8 | 0.5 | 0.5
2018-05-03 14:24 | 2529 | 170.8 | 176.1 | 82.1 | 75 | 72.6 | 163.9 | 166.6 | 108.2 | 56.2 | 50.5 | 146 | 13.8 | 158.2 | 137.1 | 72.3 | 45.3 | 59.1 | 38.7 | 147.7 | 141.3 | 77 | 49.5 | 62.8 | 46.8 | 154.7 | 136.7 | 71 | 41.3 | 59.7 | 37.5 |  |  |  |  | 56 | 136.4 | 54 | 144.6 | 121.3 | 46.8 | 80.6 | 45.9 | 89.2 | 79 | 105 | 54.8 | 132.3 | 84.3 | 55.9 | 49.7 | 39.3 | 38 | 28.4 | 60.9 | 67.6 | 104.9 | 42.2 | [6 empty] | 36.9 | 101.8 | -0.89 | 1.97 | 1.66 | -11.7675 | -0.0678 | 1.9837 | 164.7 | 153.5 | -1.16 | 1.9 | 2993 | 891.9 | 0.5 | 0.5
2018-05-03 14:24 | 2530 | 170.7 | 176 | 82.1 | 74.9 | 72.6 | 163.8 | 166.5 | 108.2 | 56.2 | 50.6 | 145.9 | 13.8 | 158.1 | 136.9 | 72.2 | 45.6 | 59.1 | 38.6 | 147.7 | 141.3 | 77 | 49.1 | 62.8 | 47.1 | 154.6 | 136.6 | 71 | 41.2 | 59.7 | 37.4 |  |  |  |  | 55.9 | 136.4 | 54 | 144.6 | 121.2 | 46.8 | 80.6 | 45.9 | 89.2 | 79 | 104.9 | 54.8 | 132.3 | 84.3 | 55.9 | 49.7 | 39.3 | 38 | 28.4 | 60.9 | 67.6 | 104.9 | 42.2 | [6 empty] | 36.5 | 101.2 | -0.82 | 1.96 | 1.66 | -8.0859 | -0.0678 | 1.9829 | 164.6 | 153.5 | -1.11 | 1.89 | 2994 | 891.9 | 0.5 | 0.5
2018-05-03 14:24 | 2531 | 170.7 | 175.9 | 82.1 | 74.8 | 72.5 | 163.7 | 166.4 | 108.2 | 56.1 | 50.5 | 145.8 | 13.8 | 158 | 136.8 | 72.2 | 45.7 | 59.1 | 38.8 | 147.6 | 141.3 | 76.9 | 49.1 | 62.8 | 46.8 | 154.5 | 136.3 | 70.9 | 41.1 | 59.7 | 37.2 |  |  |  |  | 55.9 | 136.3 | 54 | 144.5 | 121.2 | 46.8 | 80.5 | 45.9 | 89.1 | 79 | 104.9 | 54.8 | 132.2 | 84.3 | 55.8 | 49.7 | 39.3 | 38 | 28.4 | 60.9 | 67.6 | 104.9 | 42.2 | [6 empty] | 36.2 | 99.9 | -0.83 | 1.9 | 1.72 | -12.9227 | -0.0804 | 1.984 | 164.5 | 153.4 | -1.12 | 1.86 | 2995 | 892 | 0.5 | 0.5
2018-05-03 14:24 | 2532 | 170.6 | 175.8 | 82 | 74.7 | 72.4 | 163.6 | 166.3 | 108.2 | 56.1 | 50.5 | 145.7 | 13.8 | 158 | 136.8 | 72.2 | 45.7 | 59.1 | 38.9 | 147.5 | 141.3 | 76.9 | 49.1 | 62.8 | 46.4 | 154.4 | 136 | 70.9 | 41 | 59.6 | 36.9 |  |  |  |  | 56 | 136.3 | 54 | 144.5 | 121.2 | 46.8 | 80.5 | 45.9 | 89.1 | 79 | 104.8 | 54.8 | 132.2 | 84.2 | 55.9 | 49.7 | 39.3 | 38 | 28.4 | 60.9 | 67.6 | 104.9 | 42.2 | [6 empty] | 36 | 98.7 | -0.78 | 1.96 | 1.73 | -10.8222 | -0.0966 | 1.983 | 164.4 | 153.3 | -1.08 | 1.88 | 2996 | 892 | 0.5 | 0.5
2018-05-03 14:24 | 2533 | 170.5 | 175.7 | 81.9 | 74.6 | 72.4 | 163.5 | 166.2 | 108.1 | 56 | 50.5 | 145.7 | 13.8 | 157.9 | 136.8 | 72.1 | 45.6 | 59 | 39 | 147.5 | 141.2 | 76.9 | 49.2 | 62.7 | 46.2 | 154.3 | 135.8 | 70.9 | 40.9 | 59.6 | 36.8 |  |  |  |  | 56 | 136.2 | 54 | 144.4 | 121.1 | 46.8 | 80.5 | 45.9 | 89.1 | 78.9 | 104.8 | 54.8 | 132.1 | 84.2 | 55.8 | 49.7 | 39.3 | 38 | 28.4 | 60.9 | 67.6 | 104.8 | 42.2 | [6 empty] | 36.1 | 97.7 | -0.74 | 1.97 | 1.77 | -11.5125 | -0.0534 | 1.9855 | 164.3 | 153.2 | -1.06 | 1.89 | 2997 | 892.1 | 0.5 | 0.5
2018-05-03 14:24 | 2534 | 170.4 | 175.6 | 81.9 | 74.6 | 72.4 | 163.5 | 166.2 | 107.9 | 56 | 50.4 | 145.6 | 13.8 | 157.8 | 136.9 | 72.1 | 45.4 | 59 | 39.1 | 147.4 | 141.2 | 76.8 | 49.1 | 62.7 | 45.9 | 154.3 | 135.6 | 70.8 | 40.9 | 59.6 | 37 |  |  |  |  | 55.9 | 136.1 | 54 | 144.3 | 121.1 | 46.8 | 80.4 | 45.9 | 89 | 78.9 | 104.8 | 54.7 | 132.1 | 84.1 | 55.8 | 49.7 | 39.3 | 38 | 28.4 | 60.9 | 67.6 | 104.8 | 42.2 | [6 empty] | 36.3 | 97.4 | -0.79 | 1.97 | 1.78 | -6.5877 | -0.0624 | 1.9841 | 164.2 | 153.1 | -1.09 | 1.88 | 2998 | 892.2 | 0.5 | 0.5
2018-05-03 14:24 | 2535 | 170.3 | 175.5 | 81.8 | 74.6 | 72.4 | 163.4 | 166.2 | 107.8 | 56 | 50.4 | 145.5 | 13.8 | 157.7 | 136.9 | 72 | 45.3 | 59 | 39.1 | 147.3 | 141.2 | 76.8 | 49 | 62.7 | 45.5 | 154.2 | 135.5 | 70.8 | 40.8 | 59.6 | 37.2 |  |  |  |  | 55.9 | 136.1 | 54 | 144.3 | 121.1 | 46.8 | 80.4 | 45.9 | 89 | 78.9 | 104.7 | 54.7 | 132 | 84.1 | 55.8 | 49.7 | 39.3 | 38 | 28.4 | 60.9 | 67.5 | 104.8 | 42.3 | [6 empty] | 36.3 | 97.9 | -0.81 | 1.98 | 1.76 | -18.796 | -0.0443 | 1.984 | 164.2 | 153.1 | -1.11 | 1.89 | 2999 | 892.2 | 0.5 | 0.5
2018-05-03 14:25 | 2536 | 170.3 | 175.4 | 81.8 | 74.7 | 72.3 | 163.3 | 166.1 | 107.6 | 56 | 50.4 | 145.4 | 13.8 | 157.6 | 136.9 | 72 | 45.3 | 58.9 | 39 | 147.2 | 141.1 | 76.7 | 48.6 | 62.7 | 45.2 | 154.1 | 135.5 | 70.7 | 40.9 | 59.5 | 37 |  |  |  |  | 55.9 | 136 | 54 | 144.2 | 121 | 46.8 | 80.3 | 45.9 | 89 | 78.9 | 104.7 | 54.7 | 132 | 84.1 | 55.8 | 49.7 | 39.3 | 38 | 28.4 | 60.9 | 67.5 | 104.7 | 42.3 | [6 empty] | 36.4 | 97.7 | -0.81 | 1.99 | 1.72 | -9.9476 | 0.0025 | 1.9841 | 164.1 | 153 | -1.1 | 1.9 | 3000 | 892.3 | 0.5 | 0.5
2018-05-03 14:25 | 2537 | 170.2 | 175.4 | 81.9 | 74.7 | 72.3 | 163.2 | 166 | 107.7 | 56 | 50.3 | 145.3 | 13.8 | 157.5 | 136.8 | 71.9 | 45.3 | 58.9 | 39 | 147.2 | 141 | 76.7 | 48.3 | 62.6 | 45.1 | 154.1 | 135.4 | 70.7 | 41 | 59.5 | 36.7 |  |  |  |  | 56 | 136 | 54 | 144.2 | 121 | 46.8 | 80.3 | 45.9 | 88.9 | 78.8 | 104.7 | 54.7 | 132 | 84.1 | 55.8 | 49.7 | 39.3 | 38 | 28.4 | 60.9 | 67.5 | 104.7 | 42.3 | [6 empty] | 36.5 | 98.2 | -0.79 | 1.97 | 1.73 | -17.0924 | -0.0534 | 1.9844 | 164 | 152.9 | -1.09 | 1.89 | 3001 | 892.3 | 0.5 | 0.5
2018-05-03 14:25 | 2538 | 170.1 | 175.3 | 81.9 | 74.7 | 72.2 | 163.1 | 165.9 | 107.8 | 56 | 50.3 | 145.3 | 13.8 | 157.5 | 136.7 | 71.9 | 45.4 | 58.9 | 39.2 | 147.1 | 140.9 | 76.6 | 48.5 | 62.6 | 44.8 | 154 | 135.4 | 70.6 | 41 | 59.5 | 36.9 |  |  |  |  | 55.9 | 135.9 | 54 | 144.1 | 121 | 46.8 | 80.3 | 45.9 | 88.9 | 78.8 | 104.6 | 54.7 | 131.9 | 84 | 55.8 | 49.7 | 39.3 | 38 | 28.4 | 60.9 | 67.5 | 104.7 | 42.3 | [6 empty] | 36.6 | 99.5 | -0.82 | 1.93 | 1.7 | -12.1046 | -0.0984 | 1.9842 | 164 | 152.8 | -1.11 | 1.87 | 3002 | 892.4 | 0.5 | 0.5
2018-05-03 14:25 | 2539 | 170 | 175.3 | 81.8 | 74.7 | 72.2 | 163 | 165.9 | 107.9 | 56.1 | 50.3 | 145.2 | 13.8 | 157.4 | 136.6 | 71.9 | 45.3 | 58.8 | 39.6 | 147 | 140.9 | 76.6 | 48.6 | 62.6 | 44.5 | 153.9 | 135.4 | 70.6 | 40.9 | 59.5 | 37 |  |  |  |  | 55.9 | 135.8 | 54 | 144.1 | 120.9 | 46.8 | 80.2 | 45.9 | 88.9 | 78.8 | 104.6 | 54.7 | 131.9 | 84 | 55.9 | 49.7 | 39.3 | 38 | 28.4 | 60.9 | 67.5 | 104.7 | 42.3 | [6 empty] | 36.7 | 100 | -0.83 | 1.95 | 1.71 | -18.7688 | -0.1164 | 1.9868 | 163.9 | 152.8 | -1.12 | 1.88 | 3003 | 892.4 | 0.5 | 0.5
2018-05-03 14:25 | 2540 | 169.9 | 175.2 | 81.8 | 74.8 | 72.2 | 163 | 165.8 | 108 | 56.1 | 50.3 | 145.1 | 13.8 | 157.3 | 136.4 | 71.8 | 45.1 | 58.8 | 39.6 | 146.9 | 140.9 | 76.6 | 48.5 | 62.5 | 44.6 | 153.9 | 135.6 | 70.6 | 40.5 | 59.4 | 37 |  |  |  |  | 55.9 | 135.8 | 54 | 144 | 120.9 | 46.8 | 80.2 | 45.9 | 88.8 | 78.8 | 104.6 | 54.7 | 131.8 | 84 | 55.8 | 49.6 | 39.3 | 38 | 28.4 | 60.9 | 67.5 | 104.7 | 42.3 | [6 empty] | 36.7 | 100.5 | -0.74 | 1.98 | 1.69 | -20.2296 | -0.0534 | 1.9856 | 163.8 | 152.7 | -1.05 | 1.89 | 3004 | 892.5 | 0.5 | 0.5
2018-05-03 14:25 | 2541 | 169.8 | 175.1 | 81.8 | 74.9 | 72.2 | 162.9 | 165.6 | 107.9 | 56.1 | 50.3 | 145 | 13.8 | 157.2 | 136.3 | 71.8 | 44.9 | 58.8 | 39.3 | 146.8 | 140.9 | 76.5 | 48.7 | 62.5 | 44.6 | 153.8 | 135.7 | 70.5 | 40.3 | 59.4 | 37.1 |  |  |  |  | 55.9 | 135.7 | 54 | 143.9 | 120.9 | 46.8 | 80.2 | 45.9 | 88.8 | 78.7 | 104.5 | 54.7 | 131.8 | 83.9 | 55.8 | 49.6 | 39.3 | 38 | 28.4 | 60.9 | 67.5 | 104.6 | 42.2 | [6 empty] | 36.6 | 100.5 | -0.75 | 2 | 1.7 | -16.384 | -0.1092 | 1.984 | 163.7 | 152.6 | -1.06 | 1.9 | 3005 | 892.6 | 0.5 | 0.5
2018-05-03 14:25 | 2542 | 169.7 | 175.1 | 81.8 | 74.9 | 72.2 | 162.8 | 165.6 | 107.9 | 56.1 | 50.3 | 145 | 13.8 | 157.2 | 136.3 | 71.7 | 45.1 | 58.8 | 39.3 | 146.8 | 140.8 | 76.5 | 49 | 62.5 | 44.3 | 153.7 | 135.5 | 70.5 | 40.3 | 59.4 | 37.3 |  |  |  |  | 55.9 | 135.7 | 54 | 143.9 | 120.8 | 46.8 | 80.1 | 45.9 | 88.8 | 78.7 | 104.5 | 54.7 | 131.7 | 83.9 | 55.8 | 49.7 | 39.3 | 38 | 28.4 | 60.8 | 67.4 | 104.6 | 42.2 | [6 empty] | 36.7 | 100.7 | -0.8 | 2.02 | 1.7 | -6.6473 | -0.0948 | 1.9844 | 163.6 | 152.5 | -1.1 | 1.91 | 3006 | 892.6 | 0.5 | 0.5
2018-05-03 14:25 | 2543 | 169.7 | 175 | 81.8 | 74.8 | 72.1 | 162.7 | 165.6 | 107.9 | 56.1 | 50.3 | 144.9 | 13.8 | 157.1 | 136.3 | 71.7 | 45.2 | 58.7 | 39.6 | 146.7 | 140.7 | 76.4 | 48.9 | 62.4 | 43.9 | 153.6 | 135.2 | 70.4 | 40.4 | 59.4 | 37.3 |  |  |  |  | 56 | 135.6 | 54 | 143.8 | 120.8 | 46.8 | 80.1 | 45.9 | 88.7 | 78.7 | 104.5 | 54.7 | 131.7 | 83.9 | 55.8 | 49.7 | 39.3 | 38 | 28.4 | 60.8 | 67.4 | 104.5 | 42.2 | [6 empty] | 36.6 | 100.9 | -0.82 | 1.94 | 1.65 | -13.8975 | -0.0894 | 1.9836 | 163.6 | 152.5 | -1.11 | 1.88 | 3007 | 892.7 | 0.5 | 0.5
2018-05-03 14:25 | 2544 | 169.6 | 174.9 | 81.8 | 74.8 | 72.1 | 162.6 | 165.5 | 107.9 | 56 | 50.3 | 144.8 | 13.8 | 157 | 136.3 | 71.6 | 45 | 58.7 | 39.6 | 146.6 | 140.6 | 76.4 | 48.7 | 62.4 | 44.1 | 153.6 | 135 | 70.4 | 40.4 | 59.4 | 37.1 |  |  |  |  | 55.9 | 135.5 | 54 | 143.8 | 120.7 | 46.8 | 80.1 | 45.9 | 88.7 | 78.7 | 104.4 | 54.7 | 131.6 | 83.9 | 55.8 | 49.7 | 39.3 | 38 | 28.4 | 60.8 | 67.4 | 104.5 | 42.2 | [6 empty] | 36.4 | 100.2 | -0.83 | 2.01 | 1.63 | -13.5813 | -0.0317 | 1.9823 | 163.5 | 152.4 | -1.12 | 1.91 | 3008 | 892.7 | 0.5 | 0.5
2018-05-03 14:25 | 2545 | 169.6 | 174.8 | 81.7 | 75 | 72.1 | 162.5 | 165.4 | 107.8 | 55.9 | 50.3 | 144.7 | 13.8 | 156.9 | 136.3 | 71.6 | 45 | 58.7 | 39.5 | 146.6 | 140.6 | 76.3 | 48.8 | 62.3 | 44.5 | 153.5 | 134.9 | 70.4 | 40.3 | 59.4 | 37 |  |  |  |  | 55.9 | 135.5 | 54 | 143.7 | 120.7 | 46.8 | 80 | 45.9 | 88.7 | 78.7 | 104.4 | 54.7 | 131.6 | 83.8 | 55.8 | 49.7 | 39.3 | 38 | 28.4 | 60.8 | 67.4 | 104.5 | 42.2 | [6 empty] | 36.1 | 100 | -0.79 | 1.91 | 1.66 | -10.3723 | -0.0732 | 1.9851 | 163.4 | 152.3 | -1.09 | 1.86 | 3009 | 892.8 | 0.5 | 0.5
2018-05-03 14:25 | 2546 | 169.5 | 174.9 | 81.7 | 75.1 | 72.1 | 162.5 | 165.4 | 107.8 | 55.8 | 50.3 | 144.6 | 13.8 | 156.8 | 136.2 | 71.6 | 45.1 | 58.6 | 39.6 | 146.5 | 140.4 | 76.3 | 48.9 | 62.3 | 44.8 | 153.4 | 134.9 | 70.4 | 40.3 | 59.3 | 37 |  |  |  |  | 55.9 | 135.5 | 54 | 143.6 | 120.7 | 46.8 | 80 | 45.9 | 88.6 | 78.7 | 104.4 | 54.6 | 131.6 | 83.8 | 55.8 | 49.7 | 39.3 | 38 | 28.4 | 60.8 | 67.4 | 104.5 | 42.2 | [6 empty] | 36 | 100 | -0.77 | 1.93 | 1.67 | -17.473 | -0.0714 | 1.9847 | 163.4 | 152.2 | -1.07 | 1.87 | 3010 | 892.9 | 0.5 | 0.5
2018-05-03 14:25 | 2547 | 169.4 | 174.8 | 81.6 | 75.2 | 72.2 | 162.4 | 165.3 | 107.7 | 55.7 | 50.2 | 144.6 | 13.8 | 156.8 | 136 | 71.5 | 45.2 | 58.6 | 39.9 | 146.4 | 140.3 | 76.3 | 48.6 | 62.2 | 44.8 | 153.3 | 135 | 70.3 | 40.3 | 59.3 | 37.1 |  |  |  |  | 55.9 | 135.4 | 54 | 143.6 | 120.6 | 46.8 | 80 | 45.9 | 88.6 | 78.6 | 104.4 | 54.6 | 131.5 | 83.8 | 55.9 | 49.7 | 39.3 | 38 | 28.4 | 60.8 | 67.4 | 104.4 | 42.2 | [6 empty] | 36.1 | 100.5 | -0.79 | 1.99 | 1.67 | -19.6333 | -0.1092 | 1.982 | 163.3 | 152.2 | -1.09 | 1.9 | 3011 | 892.9 | 0.5 | 0.5
2018-05-03 14:25 | 2548 | 169.3 | 174.8 | 81.5 | 75.2 | 72.3 | 162.4 | 165.2 | 107.7 | 55.6 | 50.2 | 144.5 | 13.8 | 156.7 | 135.9 | 71.5 | 45.1 | 58.6 | 40.3 | 146.3 | 140.3 | 76.2 | 48.6 | 62.2 | 44.5 | 153.2 | 135 | 70.3 | 40.3 | 59.3 | 37.5 |  |  |  |  | 55.9 | 135.3 | 54 | 143.5 | 120.6 | 46.8 | 79.9 | 45.9 | 88.5 | 78.6 | 104.3 | 54.6 | 131.4 | 83.7 | 55.9 | 49.7 | 39.3 | 38 | 28.4 | 60.8 | 67.4 | 104.4 | 42.2 | [6 empty] | 36.3 | 100.9 | -0.84 | 2.01 | 1.66 | -20.956 | -0.075 | 1.9838 | 163.2 | 152.1 | -1.12 | 1.91 | 3012 | 893 | 0.5 | 0.5
2018-05-03 14:25 | 2549 | 169.2 | 174.7 | 81.5 | 75.1 | 72.4 | 162.3 | 165.2 | 107.7 | 55.6 | 50.1 | 144.4 | 13.8 | 156.6 | 135.9 | 71.5 | 45 | 58.5 | 40.4 | 146.3 | 140.2 | 76.2 | 48.9 | 62.2 | 44.3 | 153.1 | 134.9 | 70.2 | 40 | 59.3 | 37.7 |  |  |  |  | 55.9 | 135.3 | 54 | 143.5 | 120.6 | 46.8 | 79.9 | 45.9 | 88.5 | 78.6 | 104.3 | 54.6 | 131.4 | 83.7 | 55.8 | 49.7 | 39.3 | 38 | 28.4 | 60.8 | 67.3 | 104.4 | 42.2 | [6 empty] | 36.3 | 100.6 | -0.82 | 1.99 | 1.66 | -22.6824 | -0.102 | 1.9849 | 163.2 | 152 | -1.11 | 1.9 | 3013 | 893 | 0.5 | 0.5
2018-05-03 14:25 | 2550 | 169.1 | 174.6 | 81.5 | 75.1 | 72.4 | 162.2 | 165.2 | 107.7 | 55.6 | 50.1 | 144.3 | 13.8 | 156.5 | 135.8 | 71.4 | 45.2 | 58.5 | 40.3 | 146.2 | 140.1 | 76.1 | 48.8 | 62.1 | 44.2 | 153 | 134.9 | 70.2 | 39.9 | 59.3 | 37.6 |  |  |  |  | 55.9 | 135.2 | 54 | 143.4 | 120.5 | 46.8 | 79.9 | 45.9 | 88.5 | 78.6 | 104.3 | 54.6 | 131.4 | 83.7 | 55.8 | 49.7 | 39.3 | 38 | 28.4 | 60.8 | 67.3 | 104.3 | 42.3 | [6 empty] | 36.4 | 100.8 | -0.8 | 1.97 | 1.67 | -14.3113 | -0.0678 | 1.9847 | 163.1 | 151.9 | -1.1 | 1.89 | 3014 | 893.1 | 0.5 | 0.5
2018-05-03 14:25 | 2551 | 169 | 174.5 | 81.4 | 75 | 72.4 | 162.2 | 165.2 | 107.6 | 55.7 | 50.1 | 144.3 | 13.8 | 156.4 | 135.8 | 71.4 | 45.2 | 58.5 | 40.3 | 146.1 | 140.1 | 76.1 | 48.8 | 62.1 | 44.3 | 152.9 | 134.9 | 70.2 | 39.8 | 59.3 | 37.4 |  |  |  |  | 55.9 | 135.2 | 54 | 143.3 | 120.5 | 46.8 | 79.8 | 45.9 | 88.4 | 78.5 | 104.2 | 54.6 | 131.3 | 83.6 | 55.7 | 49.7 | 39.3 | 38 | 28.4 | 60.8 | 67.3 | 104.3 | 42.3 | [6 empty] | 36.5 | 101.1 | -0.8 | 2.06 | 1.67 | -7.5646 | -0.0245 | 1.9836 | 163 | 151.8 | -1.1 | 1.93 | 3015 | 893.2 | 0.5 | 0.5
2018-05-03 14:25 | 2552 | 168.9 | 174.5 | 81.4 | 75.1 | 72.5 | 162.1 | 165.2 | 107.4 | 55.7 | 50.1 | 144.2 | 13.8 | 156.4 | 135.7 | 71.4 | 44.9 | 58.5 | 40.3 | 146 | 140 | 76 | 48.9 | 62 | 44.6 | 152.9 | 134.9 | 70.2 | 39.8 | 59.2 | 37 |  |  |  |  | 55.9 | 135.1 | 54 | 143.3 | 120.5 | 46.8 | 79.8 | 45.9 | 88.4 | 78.5 | 104.2 | 54.6 | 131.3 | 83.6 | 55.7 | 49.7 | 39.3 | 38 | 28.4 | 60.8 | 67.3 | 104.3 | 42.3 | [6 empty] | 36.6 | 101.2 | -0.82 | 2.04 | 1.68 | -15.1006 | -0.0786 | 1.9823 | 163 | 151.8 | -1.11 | 1.93 | 3016 | 893.2 | 0.5 | 0.5
2018-05-03 14:25 | 2553 | 168.8 | 174.4 | 81.4 | 75 | 72.6 | 162 | 165.1 | 107.2 | 55.6 | 50.1 | 144.1 | 13.8 | 156.3 | 135.7 | 71.3 | 44.9 | 58.5 | 40.2 | 146 | 139.9 | 76 | 48.7 | 62 | 44.6 | 152.8 | 134.8 | 70.1 | 39.8 | 59.2 | 36.9 |  |  |  |  | 55.9 | 135.1 | 54 | 143.2 | 120.4 | 46.8 | 79.8 | 45.9 | 88.4 | 78.5 | 104.2 | 54.6 | 131.2 | 83.6 | 55.7 | 49.7 | 39.3 | 38 | 28.4 | 60.8 | 67.3 | 104.3 | 42.3 | [6 empty] | 36.8 | 101.3 | -0.81 | 2.05 | 1.7 | -6.7107 | -0.0552 | 1.9838 | 162.9 | 151.7 | -1.1 | 1.93 | 3017 | 893.3 | 0.5 | 0.5
2018-05-03 14:25 | 2554 | 168.7 | 174.3 | 81.4 | 75 | 72.5 | 161.9 | 165.1 | 107.2 | 55.6 | 50 | 144 | 13.8 | 156.2 | 135.6 | 71.3 | 45 | 58.4 | 40.4 | 145.9 | 139.9 | 76 | 48.5 | 62 | 44.7 | 152.7 | 134.7 | 70.1 | 39.8 | 59.1 | 37 |  |  |  |  | 55.9 | 135 | 54 | 143.2 | 120.4 | 46.8 | 79.7 | 45.9 | 88.3 | 78.5 | 104.1 | 54.6 | 131.2 | 83.5 | 55.8 | 49.7 | 39.3 | 38 | 28.4 | 60.8 | 67.3 | 104.3 | 42.3 | [6 empty] | 36.9 | 101.5 | -0.79 | 1.99 | 1.66 | -8.7802 | -0.0426 | 1.9856 | 162.8 | 151.6 | -1.09 | 1.9 | 3018 | 893.3 | 0.5 | 0.5
2018-05-03 14:25 | 2555 | 168.7 | 174.3 | 81.3 | 74.9 | 72.5 | 161.8 | 165 | 107.2 | 55.5 | 50 | 143.9 | 13.8 | 156.1 | 135.5 | 71.3 | 45.1 | 58.4 | 40.5 | 145.8 | 139.8 | 76 | 48.6 | 62 | 44.8 | 152.6 | 134.5 | 70 | 39.9 | 59.1 | 37 |  |  |  |  | 55.9 | 134.9 | 54 | 143.1 | 120.4 | 46.7 | 79.7 | 45.9 | 88.3 | 78.5 | 104.1 | 54.6 | 131.1 | 83.5 | 55.8 | 49.7 | 39.3 | 38 | 28.4 | 60.8 | 67.3 | 104.2 | 42.3 | [6 empty] | 37 | 101.9 | -0.79 | 2 | 1.68 | -10.0488 | -0.0606 | 1.9851 | 162.7 | 151.5 | -1.09 | 1.91 | 3019 | 893.4 | 0.5 | 0.5
2018-05-03 14:25 | 2556 | 168.6 | 174.2 | 81.3 | 74.8 | 72.7 | 161.7 | 164.8 | 107.2 | 55.4 | 50 | 143.9 | 13.8 | 156.1 | 135.4 | 71.2 | 45.3 | 58.4 | 40.7 | 145.7 | 139.7 | 75.9 | 48.7 | 61.9 | 45.1 | 152.6 | 134.5 | 70 | 40 | 59.1 | 37.1 |  |  |  |  | 55.9 | 134.9 | 54 | 143 | 120.3 | 46.7 | 79.7 | 45.9 | 88.3 | 78.4 | 104.1 | 54.5 | 131.1 | 83.5 | 55.8 | 49.7 | 39.3 | 38 | 28.4 | 60.7 | 67.2 | 104.2 | 42.3 | [6 empty] | 37.1 | 100.6 | -0.8 | 1.67 | 1.68 | -17.5577 | -0.0804 | 1.9826 | 162.6 | 151.5 | -1.1 | 1.74 | 3020 | 893.4 | 0.5 | 0.5
2018-05-03 14:25 | 2557 | 168.5 | 174.1 | 81.2 | 74.7 | 72.8 | 161.6 | 164.7 | 107.1 | 55.4 | 50 | 143.8 | 13.8 | 156 | 135.3 | 71.2 | 45.6 | 58.3 | 41.1 | 145.7 | 139.7 | 75.9 | 48.6 | 61.9 | 45.5 | 152.5 | 134.5 | 69.9 | 40 | 59.1 | 37.2 |  |  |  |  | 55.9 | 134.8 | 54 | 143 | 120.3 | 46.7 | 79.6 | 45.9 | 88.2 | 78.4 | 104.1 | 54.5 | 131 | 83.4 | 55.8 | 49.6 | 39.3 | 38 | 28.4 | 60.7 | 67.2 | 104.2 | 42.3 | [6 empty] | 37.1 | 99.6 | -0.79 | 2.06 | 1.68 | -6.7582 | -0.0516 | 1.9844 | 162.5 | 151.4 | -1.09 | 1.93 | 3021 | 893.5 | 0.5 | 0.5
2018-05-03 14:25 | 2558 | 168.4 | 174.1 | 81.1 | 74.7 | 72.8 | 161.5 | 164.5 | 107 | 55.2 | 50 | 143.7 | 13.8 | 155.9 | 135.3 | 71.2 | 45.6 | 58.3 | 41.2 | 145.6 | 139.6 | 75.8 | 48.6 | 61.9 | 45.5 | 152.4 | 134.5 | 69.9 | 40.1 | 59 | 37.1 |  |  |  |  | 55.9 | 134.8 | 54 | 142.9 | 120.3 | 46.7 | 79.6 | 45.9 | 88.2 | 78.4 | 104 | 54.5 | 131 | 83.4 | 55.7 | 49.6 | 39.3 | 38 | 28.4 | 60.7 | 67.2 | 104.1 | 42.3 | [6 empty] | 37.1 | 99.7 | -0.8 | 1.71 | 1.66 | -8.9121 | -0.1129 | 1.9831 | 162.4 | 151.3 | -1.1 | 1.76 | 3022 | 893.6 | 0.5 | 0.5
2018-05-03 14:25 | 2559 | 168.3 | 174 | 81.1 | 74.7 | 72.8 | 161.4 | 164.4 | 107 | 55.1 | 50 | 143.6 | 13.8 | 155.8 | 135.3 | 71.2 | 45.4 | 58.3 | 41 | 145.5 | 139.5 | 75.8 | 48.7 | 61.8 | 45.4 | 152.3 | 134.3 | 69.8 | 40 | 59 | 37.1 |  |  |  |  | 55.9 | 134.7 | 53.9 | 142.9 | 120.2 | 46.7 | 79.6 | 45.9 | 88.1 | 78.4 | 104 | 54.5 | 130.9 | 83.4 | 55.7 | 49.6 | 39.3 | 38 | 28.4 | 60.7 | 67.2 | 104.1 | 42.4 | [6 empty] | 37.2 | 99 | -0.75 | 2 | 1.68 | -14.6849 | -0.0949 | 1.9844 | 162.4 | 151.2 | -1.06 | 1.9 | 3023 | 893.6 | 0.5 | 0.5
2018-05-03 14:25 | 2560 | 168.3 | 173.9 | 81.1 | 74.7 | 72.8 | 161.4 | 164.4 | 107 | 54.9 | 50 | 143.6 | 13.8 | 155.7 | 135.2 | 71.2 | 45.3 | 58.2 | 41 | 145.4 | 139.4 | 75.8 | 48.7 | 61.8 | 45.4 | 152.3 | 134 | 69.8 | 39.8 | 59 | 37 |  |  |  |  | 55.9 | 134.6 | 53.9 | 142.8 | 120.2 | 46.8 | 79.5 | 45.9 | 88.1 | 78.3 | 104 | 54.5 | 130.9 | 83.3 | 55.7 | 49.6 | 39.3 | 38 | 28.4 | 60.7 | 67.2 | 104.1 | 42.4 | [6 empty] | 37.3 | 99 | -0.77 | 1.96 | 1.66 | -10.2411 | -0.048 | 1.9825 | 162.3 | 151.2 | -1.07 | 1.88 | 3024 | 893.7 | 0.5 | 0.5
2018-05-03 14:25 | 2561 | 168.2 | 173.8 | 81.1 | 74.8 | 72.8 | 161.3 | 164.3 | 107 | 54.8 | 49.9 | 143.5 | 13.8 | 155.7 | 135.1 | 71.1 | 45.2 | 58.2 | 41.3 | 145.4 | 139.3 | 75.7 | 48.7 | 61.8 | 45.6 | 152.2 | 133.7 | 69.8 | 39.7 | 59 | 36.8 |  |  |  |  | 55.9 | 134.6 | 53.9 | 142.7 | 120.1 | 46.7 | 79.5 | 45.9 | 88.1 | 78.3 | 103.9 | 54.5 | 130.8 | 83.3 | 55.8 | 49.6 | 39.3 | 38 | 28.4 | 60.7 | 67.2 | 104.1 | 42.4 | [6 empty] | 37.4 | 98.8 | -0.79 | 1.98 | 1.66 | -0.843 | -0.0822 | 1.9823 | 162.2 | 151.1 | -1.09 | 1.89 | 3025 | 893.7 | 0.5 | 0.5
2018-05-03 14:25 | 2562 | 168.1 | 173.7 | 81 | 74.9 | 72.9 | 161.2 | 164.3 | 107 | 54.7 | 49.9 | 143.4 | 13.8 | 155.6 | 135.2 | 71.1 | 45.3 | 58.2 | 41.3 | 145.3 | 139.3 | 75.7 | 49 | 61.8 | 45.4 | 152.1 | 133.5 | 69.7 | 39.7 | 58.9 | 36.9 |  |  |  |  | 55.9 | 134.5 | 53.9 | 142.7 | 120.1 | 46.7 | 79.5 | 45.9 | 88 | 78.3 | 103.9 | 54.5 | 130.8 | 83.3 | 55.7 | 49.6 | 39.3 | 38 | 28.4 | 60.7 | 67.2 | 104 | 42.4 | [6 empty] | 37.4 | 99.1 | -0.77 | 1.92 | 1.65 | -11.4624 | -0.0714 | 1.9851 | 162.2 | 151 | -1.08 | 1.86 | 3026 | 893.8 | 0.5 | 0.5
2018-05-03 14:25 | 2563 | 168.1 | 173.7 | 81 | 74.9 | 72.9 | 161.1 | 164.2 | 107 | 54.6 | 49.9 | 143.3 | 13.8 | 155.5 | 135.1 | 71.1 | 45.5 | 58.2 | 41.4 | 145.2 | 139.1 | 75.7 | 49.4 | 61.8 | 45 | 152 | 133.4 | 69.7 | 39.7 | 58.9 | 37.1 |  |  |  |  | 56 | 134.5 | 53.9 | 142.6 | 120.1 | 46.8 | 79.4 | 45.9 | 88 | 78.3 | 103.9 | 54.5 | 130.7 | 83.3 | 55.8 | 49.6 | 39.3 | 38 | 28.4 | 60.7 | 67.1 | 104 | 42.4 | [6 empty] | 37.4 | 99.8 | -0.73 | 1.92 | 1.65 | -14.3208 | -0.0552 | 1.98 | 162.1 | 150.9 | -1.05 | 1.86 | 3027 | 893.9 | 0.5 | 0.5
2018-05-03 14:25 | 2564 | 168 | 173.6 | 81 | 74.9 | 72.9 | 161 | 164.2 | 107 | 54.6 | 49.9 | 143.3 | 13.8 | 155.4 | 135 | 71 | 45.5 | 58.1 | 41.8 | 145.2 | 139 | 75.6 | 49.3 | 61.8 | 44.9 | 152 | 133.5 | 69.6 | 39.7 | 58.9 | 37.3 |  |  |  |  | 56 | 134.4 | 53.9 | 142.6 | 120 | 46.8 | 79.4 | 45.9 | 88 | 78.2 | 103.8 | 54.5 | 130.7 | 83.2 | 55.8 | 49.6 | 39.3 | 38 | 28.4 | 60.7 | 67.1 | 104 | 42.4 | [6 empty] | 37.4 | 100.2 | -0.75 | 1.95 | 1.64 | 3.6319 | -0.0354 | 1.986 | 162 | 150.8 | -1.07 | 1.88 | 3028 | 893.9 | 0.5 | 0.5
2018-05-03 14:25 | 2565 | 167.9 | 173.6 | 80.9 | 74.9 | 72.9 | 161 | 164.1 | 106.9 | 54.5 | 49.9 | 143.2 | 13.8 | 155.4 | 134.9 | 71 | 45.5 | 58.1 | 41.9 | 145.1 | 138.9 | 75.6 | 48.9 | 61.7 | 44.8 | 151.9 | 133.7 | 69.6 | 40.1 | 58.9 | 37.2 |  |  |  |  | 56 | 134.4 | 53.9 | 142.5 | 120 | 46.7 | 79.3 | 45.9 | 87.9 | 78.2 | 103.8 | 54.4 | 130.6 | 83.2 | 55.8 | 49.7 | 39.3 | 38 | 28.4 | 60.7 | 67.1 | 104 | 42.4 | [6 empty] | 37.4 | 101.1 | -0.76 | 2.06 | 1.66 | -8.8056 | -0.0985 | 1.9834 | 161.9 | 150.8 | -1.07 | 1.93 | 3029 | 894 | 0.5 | 0.5
2018-05-03 14:25 | 2566 | 167.8 | 173.5 | 80.9 | 74.9 | 72.9 | 160.9 | 164.1 | 106.8 | 54.5 | 49.9 | 143.1 | 13.8 | 155.3 | 134.8 | 71 | 45.4 | 58.1 | 41.5 | 145 | 138.9 | 75.5 | 48.4 | 61.7 | 44.5 | 151.8 | 133.8 | 69.6 | 40.2 | 58.9 | 37.3 |  |  |  |  | 56 | 134.3 | 54 | 142.4 | 120 | 46.7 | 79.3 | 45.9 | 87.9 | 78.2 | 103.8 | 54.4 | 130.6 | 83.2 | 55.8 | 49.6 | 39.3 | 38 | 28.4 | 60.7 | 67.1 | 103.9 | 42.4 | [6 empty] | 37.4 | 101.6 | -0.75 | 1.99 | 1.63 | -19.1215 | -0.0913 | 1.9823 | 161.9 | 150.7 | -1.07 | 1.9 | 3030 | 894 | 0.5 | 0.5
2018-05-03 14:25 | 2567 | 167.7 | 173.4 | 80.9 | 74.9 | 73 | 160.9 | 164 | 106.5 | 54.5 | 49.9 | 143 | 13.8 | 155.2 | 134.8 | 70.9 | 45.2 | 58 | 41.3 | 144.9 | 139 | 75.5 | 48.6 | 61.6 | 44.8 | 151.7 | 133.8 | 69.5 | 40 | 58.9 | 37.2 |  |  |  |  | 55.9 | 134.3 | 54 | 142.4 | 119.9 | 46.7 | 79.3 | 45.9 | 87.9 | 78.2 | 103.7 | 54.4 | 130.5 | 83.1 | 55.8 | 49.6 | 39.3 | 38 | 28.4 | 60.7 | 67.1 | 103.9 | 42.4 | [6 empty] | 37.5 | 101.6 | -0.8 | 2 | 1.63 | -9.3482 | -0.0768 | 1.9873 | 161.8 | 150.6 | -1.1 | 1.91 | 3031 | 894.1 | 0.5 | 0.5
2018-05-03 14:25 | 2568 | 167.6 | 173.3 | 80.9 | 74.9 | 73 | 160.8 | 164 | 106.3 | 54.6 | 49.9 | 142.9 | 13.8 | 155.1 | 134.8 | 70.9 | 45.3 | 58 | 41.5 | 144.9 | 139 | 75.4 | 48.6 | 61.6 | 44.8 | 151.7 | 133.8 | 69.5 | 39.9 | 58.9 | 37.1 |  |  |  |  | 55.9 | 134.2 | 54 | 142.3 | 119.9 | 46.7 | 79.2 | 45.9 | 87.8 | 78.2 | 103.7 | 54.4 | 130.5 | 83.1 | 55.8 | 49.6 | 39.3 | 38 | 28.4 | 60.7 | 67.1 | 103.9 | 42.5 | [6 empty] | 37.6 | 100.8 | -0.83 | 2 | 1.62 | -13.1812 | -0.0714 | 1.9849 | 161.7 | 150.6 | -1.12 | 1.91 | 3032 | 894.2 | 0.5 | 0.5
2018-05-03 14:25 | 2569 | 167.5 | 173.3 | 80.9 | 75 | 73 | 160.7 | 163.9 | 106.1 | 54.6 | 49.9 | 142.9 | 13.8 | 155 | 134.7 | 70.9 | 45.3 | 58 | 41.7 | 144.8 | 139 | 75.4 | 48.1 | 61.6 | 44.3 | 151.6 | 133.6 | 69.4 | 39.8 | 58.8 | 37.2 |  |  |  |  | 56 | 134.2 | 54 | 142.3 | 119.9 | 46.7 | 79.2 | 45.9 | 87.8 | 78.1 | 103.7 | 54.4 | 130.4 | 83.1 | 55.8 | 49.6 | 39.3 | 38 | 28.4 | 60.6 | 67 | 103.9 | 42.5 | [6 empty] | 37.5 | 99.7 | -0.86 | 1.94 | 1.63 | -12.495 | -0.0552 | 1.9836 | 161.7 | 150.5 | -1.14 | 1.88 | 3033 | 894.2 | 0.5 | 0.5
2018-05-03 14:25 | 2570 | 167.5 | 173.2 | 80.9 | 75 | 73 | 160.6 | 163.8 | 106 | 54.6 | 49.9 | 142.8 | 13.8 | 155 | 134.6 | 70.9 | 45.2 | 58 | 41.5 | 144.7 | 139 | 75.3 | 47.9 | 61.5 | 43.9 | 151.6 | 133.5 | 69.4 | 39.7 | 58.8 | 37.2 |  |  |  |  | 55.9 | 134.1 | 54 | 142.2 | 119.8 | 46.7 | 79.2 | 45.9 | 87.8 | 78.1 | 103.7 | 54.4 | 130.4 | 83 | 55.8 | 49.6 | 39.3 | 38 | 28.4 | 60.6 | 67 | 103.8 | 42.5 | [6 empty] | 37.3 | 99.5 | -0.84 | 1.98 | 1.6 | -10.5921 | -0.0534 | 1.9838 | 161.6 | 150.4 | -1.13 | 1.89 | 3034 | 894.3 | 0.5 | 0.5
2018-05-03 14:25 | 2571 | 167.4 | 173.1 | 80.9 | 75 | 73 | 160.5 | 163.8 | 106 | 54.5 | 49.9 | 142.7 | 13.8 | 154.9 | 134.5 | 70.8 | 45.1 | 58 | 41.2 | 144.7 | 138.9 | 75.3 | 48.1 | 61.5 | 43.7 | 151.5 | 133.4 | 69.4 | 39.7 | 58.8 | 37 |  |  |  |  | 55.9 | 134 | 54 | 142.1 | 119.8 | 46.7 | 79.1 | 45.8 | 87.7 | 78.1 | 103.6 | 54.4 | 130.4 | 83 | 55.8 | 49.6 | 39.3 | 38 | 28.4 | 60.6 | 67 | 103.8 | 42.5 | [6 empty] | 37.2 | 100.1 | -0.79 | 1.98 | 1.62 | -12.0999 | -0.0931 | 1.9848 | 161.5 | 150.4 | -1.09 | 1.9 | 3035 | 894.3 | 0.5 | 0.5
2018-05-03 14:25 | 2572 | 167.3 | 173 | 80.9 | 75.1 | 72.9 | 160.4 | 163.7 | 105.9 | 54.5 | 49.9 | 142.7 | 13.8 | 154.8 | 134.4 | 70.8 | 45.1 | 57.9 | 41.4 | 144.6 | 138.7 | 75.2 | 48 | 61.4 | 44.1 | 151.5 | 133.2 | 69.3 | 39.7 | 58.7 | 36.9 |  |  |  |  | 56 | 134 | 54 | 142.1 | 119.8 | 46.7 | 79.1 | 45.8 | 87.7 | 78.1 | 103.6 | 54.4 | 130.3 | 83 | 55.8 | 49.6 | 39.3 | 38 | 28.4 | 60.6 | 67 | 103.8 | 42.5 | [6 empty] | 37.2 | 100.8 | -0.84 | 1.88 | 1.61 | -9.4925 | -0.0678 | 1.9819 | 161.4 | 150.3 | -1.12 | 1.85 | 3036 | 894.4 | 0.5 | 0.5
2018-05-03 14:25 | 2573 | 167.2 | 172.9 | 80.8 | 75.1 | 72.8 | 160.3 | 163.6 | 105.8 | 54.5 | 49.9 | 142.6 | 13.8 | 154.7 | 134.3 | 70.8 | 44.9 | 57.9 | 41.7 | 144.5 | 138.6 | 75.2 | 47.7 | 61.4 | 44.9 | 151.4 | 133.1 | 69.3 | 39.7 | 58.7 | 36.8 |  |  |  |  | 56 | 133.9 | 54 | 142 | 119.7 | 46.7 | 79.1 | 45.8 | 87.6 | 78.1 | 103.6 | 54.4 | 130.3 | 83 | 55.7 | 49.6 | 39.3 | 38 | 28.4 | 60.6 | 67 | 103.7 | 42.5 | [6 empty] | 37.3 | 101.3 | -0.81 | 1.93 | 1.62 | -17.228 | -0.0931 | 1.9849 | 161.3 | 150.2 | -1.11 | 1.87 | 3037 | 894.4 | 0.5 | 0.5
2018-05-03 14:25 | 2574 | 167.1 | 172.9 | 80.7 | 75.1 | 72.7 | 160.2 | 163.5 | 105.8 | 54.6 | 49.9 | 142.5 | 13.8 | 154.6 | 134.3 | 70.8 | 44.8 | 57.9 | 41.8 | 144.4 | 138.7 | 75.2 | 47.9 | 61.3 | 44.9 | 151.3 | 133.2 | 69.3 | 39.8 | 58.7 | 36.8 |  |  |  |  | 56 | 133.8 | 54 | 142 | 119.7 | 46.7 | 79 | 45.9 | 87.6 | 78 | 103.5 | 54.4 | 130.2 | 82.9 | 55.8 | 49.6 | 39.3 | 38 | 28.4 | 60.6 | 67 | 103.7 | 42.5 | [6 empty] | 37.3 | 101.2 | -0.81 | 2.02 | 1.63 | -17.2951 | -0.1093 | 1.984 | 161.2 | 150.1 | -1.11 | 1.92 | 3038 | 894.5 | 0.5 | 0.5
2018-05-03 14:25 | 2575 | 167.1 | 172.8 | 80.7 | 75.1 | 72.7 | 160.2 | 163.5 | 105.8 | 54.6 | 49.9 | 142.4 | 13.8 | 154.6 | 134.2 | 70.8 | 44.9 | 57.9 | 41.7 | 144.4 | 138.7 | 75.2 | 47.9 | 61.3 | 44.7 | 151.3 | 133.2 | 69.2 | 39.8 | 58.7 | 36.6 |  |  |  |  | 56 | 133.8 | 54 | 141.9 | 119.7 | 46.7 | 79 | 45.9 | 87.6 | 78 | 103.5 | 54.4 | 130.2 | 82.9 | 55.8 | 49.6 | 39.3 | 38 | 28.4 | 60.6 | 67 | 103.7 | 42.5 | [6 empty] | 37 | 101 | -0.85 | 2.01 | 1.62 | -3.1476 | -0.1165 | 1.9838 | 161.2 | 150.1 | -1.13 | 1.91 | 3039 | 894.6 | 0.5 | 0.5
2018-05-03 14:25 | 2576 | 167 | 172.8 | 80.8 | 75.1 | 72.7 | 160.1 | 163.5 | 105.7 | 54.6 | 50 | 142.3 | 13.8 | 154.5 | 134 | 70.7 | 45 | 57.8 | 41.4 | 144.3 | 138.6 | 75.1 | 47.7 | 61.3 | 45.5 | 151.2 | 133.1 | 69.2 | 39.7 | 58.7 | 36.5 |  |  |  |  | 56 | 133.7 | 54 | 141.9 | 119.6 | 46.6 | 79 | 45.9 | 87.5 | 78 | 103.5 | 54.4 | 130.2 | 82.9 | 55.8 | 49.6 | 39.3 | 38 | 28.4 | 60.6 | 66.9 | 103.6 | 42.5 | [6 empty] | 36.7 | 100.7 | -0.86 | 1.81 | 1.61 | -0.0789 | -0.0769 | 1.9856 | 161.1 | 150 | -1.13 | 1.81 | 3040 | 894.6 | 0.5 | 0.5
2018-05-03 14:25 | 2577 | 166.9 | 172.7 | 80.8 | 75 | 72.9 | 160 | 163.4 | 105.7 | 54.5 | 50 | 142.2 | 13.8 | 154.4 | 134 | 70.7 | 44.9 | 57.8 | 41.4 | 144.2 | 138.5 | 75.1 | 47.8 | 61.2 | 46.1 | 151.1 | 133 | 69.1 | 39.6 | 58.7 | 36.5 |  |  |  |  | 56 | 133.7 | 54 | 141.8 | 119.6 | 46.6 | 78.9 | 45.9 | 87.5 | 78 | 103.4 | 54.3 | 130.1 | 82.8 | 55.8 | 49.6 | 39.3 | 38 | 28.4 | 60.6 | 66.9 | 103.6 | 42.5 | [6 empty] | 36.7 | 100.3 | -0.86 | 1.98 | 1.62 | -10.7128 | -0.0895 | 1.9839 | 161.1 | 149.9 | -1.14 | 1.9 | 3041 | 894.7 | 0.5 | 0.5
2018-05-03 14:25 | 2578 | 166.8 | 172.5 | 80.8 | 74.9 | 73.1 | 159.9 | 163.4 | 105.6 | 54.6 | 50 | 142.2 | 13.8 | 154.3 | 134.1 | 70.7 | 44.9 | 57.8 | 41.6 | 144.2 | 138.3 | 75 | 47.6 | 61.2 | 45.8 | 151 | 133 | 69.1 | 39.6 | 58.6 | 36.4 |  |  |  |  | 56 | 133.6 | 54 | 141.7 | 119.6 | 46.7 | 78.9 | 45.9 | 87.5 | 77.9 | 103.4 | 54.3 | 130 | 82.8 | 55.8 | 49.6 | 39.3 | 38 | 28.4 | 60.6 | 66.9 | 103.6 | 42.5 | [6 empty] | 36.7 | 99.4 | -0.88 | 1.76 | 1.64 | -5.9932 | -0.1003 | 1.9833 | 161 | 149.8 | -1.15 | 1.79 | 3042 | 894.7 | 0.5 | 0.5
2018-05-03 14:25 | 2579 | 166.7 | 172.4 | 80.7 | 74.9 | 73.1 | 159.8 | 163.4 | 105.5 | 54.6 | 49.9 | 142.1 | 13.8 | 154.3 | 134 | 70.7 | 45.1 | 57.8 | 41.5 | 144.1 | 138.3 | 75 | 47.3 | 61.2 | 45 | 151 | 133 | 69 | 39.6 | 58.6 | 36.4 |  |  |  |  | 56 | 133.6 | 54 | 141.7 | 119.5 | 46.7 | 78.9 | 45.9 | 87.4 | 77.9 | 103.4 | 54.3 | 130 | 82.8 | 55.8 | 49.7 | 39.3 | 38 | 28.4 | 60.6 | 66.9 | 103.6 | 42.5 | [6 empty] | 36.3 | 98.1 | -0.82 | 1.91 | 1.6 | -2.4837 | -0.1039 | 1.9848 | 160.9 | 149.8 | -1.11 | 1.86 | 3043 | 894.8 | 0.5 | 0.5
2018-05-03 14:25 | 2580 | 166.6 | 172.4 | 80.7 | 75 | 73.2 | 159.7 | 163.4 | 105.3 | 54.6 | 49.9 | 142 | 13.8 | 154.2 | 133.9 | 70.7 | 45.1 | 57.8 | 41.6 | 144 | 138.3 | 74.9 | 47.3 | 61.1 | 44.4 | 150.9 | 133 | 69 | 39.5 | 58.6 | 36.4 |  |  |  |  | 55.9 | 133.5 | 53.9 | 141.6 | 119.5 | 46.7 | 78.8 | 45.8 | 87.4 | 77.9 | 103.4 | 54.3 | 129.9 | 82.7 | 55.8 | 49.7 | 39.3 | 38 | 28.4 | 60.6 | 66.9 | 103.6 | 42.5 | [6 empty] | 36.3 | 98.3 | -0.79 | 2.02 | 1.62 | -13.5452 | -0.0823 | 1.9843 | 160.8 | 149.7 | -1.09 | 1.91 | 3044 | 894.9 | 0.5 | 0.5
2018-05-03 14:25 | 2581 | 166.5 | 172.4 | 80.7 | 75 | 73.2 | 159.6 | 163.3 | 105.3 | 54.6 | 49.9 | 142 | 13.8 | 154.1 | 133.8 | 70.7 | 45 | 57.8 | 41.7 | 143.9 | 138.1 | 74.9 | 47.3 | 61.1 | 44 | 150.8 | 133 | 68.9 | 39.5 | 58.6 | 36.5 |  |  |  |  | 55.9 | 133.4 | 53.9 | 141.5 | 119.5 | 46.7 | 78.8 | 45.8 | 87.4 | 77.9 | 103.3 | 54.3 | 129.9 | 82.7 | 55.8 | 49.7 | 39.3 | 38 | 28.4 | 60.6 | 66.9 | 103.5 | 42.5 | [6 empty] | 36.7 | 99.6 | -0.75 | 2.05 | 1.63 | -11.7698 | -0.131 | 1.9836 | 160.8 | 149.6 | -1.06 | 1.93 | 3045 | 894.9 | 0.5 | 0.5
2018-05-03 14:25 | 2582 | 166.5 | 172.4 | 80.6 | 75.1 | 73.2 | 159.5 | 163.2 | 105.2 | 54.6 | 49.9 | 141.9 | 13.8 | 154 | 133.7 | 70.6 | 45.1 | 57.7 | 41.7 | 143.9 | 138 | 74.9 | 47.3 | 61 | 43.9 | 150.8 | 132.8 | 68.9 | 39.4 | 58.5 | 36.6 |  |  |  |  | 55.9 | 133.4 | 53.9 | 141.5 | 119.4 | 46.7 | 78.8 | 45.8 | 87.3 | 77.9 | 103.3 | 54.3 | 129.8 | 82.7 | 55.8 | 49.7 | 39.3 | 38 | 28.4 | 60.5 | 66.8 | 103.5 | 42.5 | [6 empty] | 36.9 | 100.6 | -0.8 | 2.07 | 1.64 | -13.8463 | -0.0516 | 1.9846 | 160.7 | 149.6 | -1.1 | 1.94 | 3046 | 895 | 0.5 | 0.5
2018-05-03 14:25 | 2583 | 166.4 | 172.3 | 80.5 | 75.1 | 73.1 | 159.5 | 163.1 | 105.2 | 54.6 | 49.9 | 141.8 | 13.8 | 154 | 133.5 | 70.6 | 45.2 | 57.7 | 41.8 | 143.8 | 137.9 | 74.8 | 47.4 | 61 | 44.3 | 150.7 | 132.7 | 68.9 | 39.4 | 58.5 | 36.7 |  |  |  |  | 55.9 | 133.3 | 53.9 | 141.4 | 119.4 | 46.7 | 78.7 | 45.9 | 87.3 | 77.8 | 103.3 | 54.3 | 129.8 | 82.7 | 55.8 | 49.7 | 39.3 | 38 | 28.4 | 60.5 | 66.8 | 103.5 | 42.5 | [6 empty] | 37.1 | 100.9 | -0.84 | 1.97 | 1.62 | -28.2434 | -0.0985 | 1.9851 | 160.6 | 149.5 | -1.12 | 1.89 | 3047 | 895 | 0.5 | 0.5
2018-05-03 14:25 | 2584 | 166.3 | 172.3 | 80.5 | 75 | 73.1 | 159.4 | 163 | 105.2 | 54.5 | 49.9 | 141.8 | 13.8 | 153.9 | 133.4 | 70.6 | 45.2 | 57.7 | 41.4 | 143.7 | 137.9 | 74.8 | 47.8 | 61 | 44.4 | 150.6 | 132.5 | 68.8 | 39.4 | 58.5 | 36.8 |  |  |  |  | 55.9 | 133.3 | 53.9 | 141.4 | 119.4 | 46.7 | 78.7 | 45.9 | 87.3 | 77.8 | 103.2 | 54.3 | 129.8 | 82.6 | 55.8 | 49.6 | 39.3 | 37.9 | 28.4 | 60.5 | 66.8 | 103.4 | 42.4 | [6 empty] | 37.1 | 100.4 | -0.82 | 2.01 | 1.62 | -10.3941 | -0.0805 | 1.9846 | 160.6 | 149.4 | -1.11 | 1.91 | 3048 | 895.1 | 0.5 | 0.5
2018-05-03 14:25 | 2585 | 166.2 | 172.2 | 80.5 | 75 | 73.1 | 159.3 | 162.9 | 105.1 | 54.5 | 49.9 | 141.7 | 13.8 | 153.8 | 133.4 | 70.6 | 45 | 57.6 | 41 | 143.7 | 137.9 | 74.7 | 48.1 | 60.9 | 44 | 150.5 | 132.4 | 68.8 | 39.5 | 58.5 | 36.7 |  |  |  |  | 55.8 | 133.2 | 53.9 | 141.3 | 119.3 | 46.7 | 78.7 | 45.8 | 87.2 | 77.8 | 103.2 | 54.3 | 129.7 | 82.6 | 55.8 | 49.6 | 39.3 | 38 | 28.4 | 60.5 | 66.8 | 103.4 | 42.4 | [6 empty] | 37 | 100.4 | -0.82 | 1.96 | 1.6 | -18.0586 | -0.0462 | 1.9838 | 160.5 | 149.3 | -1.11 | 1.89 | 3049 | 895.1 | 0.5 | 0.5
2018-05-03 14:25 | 2586 | 166.1 | 172.2 | 80.5 | 74.9 | 73.1 | 159.3 | 162.9 | 105.1 | 54.4 | 49.9 | 141.6 | 13.8 | 153.7 | 133.5 | 70.6 | 44.9 | 57.6 | 40.8 | 143.6 | 137.9 | 74.7 | 47.8 | 60.9 | 43.9 | 150.5 | 132.3 | 68.7 | 39.5 | 58.5 | 36.8 |  |  |  |  | 55.9 | 133.2 | 53.9 | 141.3 | 119.3 | 46.6 | 78.6 | 45.9 | 87.2 | 77.8 | 103.2 | 54.3 | 129.6 | 82.6 | 55.8 | 49.6 | 39.3 | 37.9 | 28.4 | 60.5 | 66.8 | 103.4 | 42.4 | [6 empty] | 36.9 | 100.4 | -0.77 | 1.92 | 1.57 | -15.3875 | -0.0715 | 1.9861 | 160.4 | 149.3 | -1.08 | 1.86 | 3050 | 895.2 | 0.5 | 0.5
2018-05-03 14:25 | 2587 | 166 | 172 | 80.5 | 74.8 | 73.1 | 159.2 | 162.8 | 105.1 | 54.4 | 49.8 | 141.5 | 13.8 | 153.6 | 133.5 | 70.5 | 45 | 57.6 | 40.8 | 143.5 | 137.7 | 74.6 | 47.3 | 60.9 | 43.8 | 150.4 | 132.3 | 68.7 | 39.4 | 58.4 | 37.1 |  |  |  |  | 55.9 | 133.1 | 53.9 | 141.2 | 119.3 | 46.6 | 78.6 | 45.8 | 87.2 | 77.8 | 103.1 | 54.2 | 129.6 | 82.5 | 55.8 | 49.6 | 39.3 | 37.9 | 28.4 | 60.5 | 66.8 | 103.4 | 42.4 | [6 empty] | 36.9 | 99.7 | -0.75 | 2.01 | 1.59 | -12.1127 | -0.0444 | 1.9835 | 160.3 | 149.2 | -1.06 | 1.91 | 3051 | 895.3 | 0.5 | 0.5
2018-05-03 14:25 | 2588 | 165.9 | 172 | 80.5 | 74.8 | 73.2 | 159.1 | 162.8 | 105.2 | 54.3 | 49.9 | 141.5 | 13.8 | 153.5 | 133.5 | 70.5 | 44.9 | 57.5 | 40.9 | 143.5 | 137.5 | 74.6 | 47.2 | 60.8 | 43.7 | 150.3 | 132.4 | 68.6 | 39.4 | 58.4 | 37.1 |  |  |  |  | 55.9 | 133.1 | 53.9 | 141.1 | 119.2 | 46.6 | 78.6 | 45.8 | 87.1 | 77.7 | 103.1 | 54.2 | 129.5 | 82.5 | 55.8 | 49.6 | 39.3 | 37.9 | 28.4 | 60.5 | 66.7 | 103.4 | 42.4 | [6 empty] | 37 | 99.1 | -0.79 | 1.97 | 1.61 | -12.1281 | -0.0697 | 1.9831 | 160.2 | 149.1 | -1.09 | 1.89 | 3052 | 895.3 | 0.5 | 0.5
2018-05-03 14:25 | 2589 | 165.8 | 171.9 | 80.5 | 74.7 | 73.2 | 159 | 162.6 | 105.2 | 54.3 | 49.9 | 141.4 | 13.8 | 153.5 | 133.5 | 70.5 | 44.9 | 57.5 | 41.3 | 143.4 | 137.4 | 74.6 | 47.1 | 60.8 | 44.3 | 150.3 | 132.3 | 68.6 | 39.4 | 58.4 | 37 |  |  |  |  | 55.8 | 133 | 53.9 | 141.1 | 119.2 | 46.6 | 78.5 | 45.8 | 87.1 | 77.7 | 103.1 | 54.2 | 129.5 | 82.5 | 55.7 | 49.7 | 39.3 | 37.9 | 28.4 | 60.5 | 66.7 | 103.3 | 42.4 | [6 empty] | 37.1 | 99.2 | -0.77 | 2.03 | 1.6 | -12.8795 | -0.0606 | 1.9827 | 160.2 | 149 | -1.08 | 1.92 | 3053 | 895.4 | 0.5 | 0.5
2018-05-03 14:25 | 2590 | 165.8 | 171.9 | 80.4 | 74.8 | 73.2 | 159 | 162.5 | 105.2 | 54.4 | 49.9 | 141.3 | 13.8 | 153.4 | 133.5 | 70.4 | 44.9 | 57.5 | 41.3 | 143.3 | 137.3 | 74.5 | 46.9 | 60.7 | 45 | 150.2 | 132.2 | 68.5 | 39.5 | 58.4 | 37 |  |  |  |  | 55.8 | 133 | 53.9 | 141 | 119.2 | 46.6 | 78.5 | 45.8 | 87.1 | 77.7 | 103.1 | 54.2 | 129.4 | 82.5 | 55.7 | 49.7 | 39.3 | 37.9 | 28.4 | 60.5 | 66.7 | 103.3 | 42.4 | [6 empty] | 37.1 | 99.9 | -0.78 | 1.93 | 1.61 | -10.2838 | -0.0552 | 1.984 | 160.1 | 149 | -1.08 | 1.87 | 3054 | 895.4 | 0.5 | 0.5
2018-05-03 14:25 | 2591 | 165.7 | 171.7 | 80.3 | 74.8 | 73.3 | 158.9 | 162.4 | 105.1 | 54.4 | 49.8 | 141.3 | 13.8 | 153.3 | 133.4 | 70.4 | 44.9 | 57.5 | 41.2 | 143.2 | 137.3 | 74.5 | 47.1 | 60.7 | 45 | 150.1 | 132.2 | 68.5 | 39.4 | 58.4 | 37 |  |  |  |  | 55.9 | 132.9 | 53.9 | 141 | 119.1 | 46.6 | 78.5 | 45.8 | 87 | 77.7 | 103 | 54.2 | 129.4 | 82.4 | 55.7 | 49.7 | 39.3 | 37.9 | 28.4 | 60.5 | 66.7 | 103.3 | 42.4 | [6 empty] | 37.1 | 100.1 | -0.79 | 2.02 | 1.61 | -6.5031 | -0.1455 | 1.9847 | 160 | 148.9 | -1.09 | 1.91 | 3055 | 895.5 | 0.5 | 0.5
2018-05-03 14:25 | 2592 | 165.7 | 171.6 | 80.3 | 74.8 | 73.3 | 158.9 | 162.3 | 105 | 54.4 | 49.9 | 141.2 | 13.8 | 153.2 | 133.3 | 70.4 | 45 | 57.4 | 41.2 | 143.2 | 137.3 | 74.4 | 47.5 | 60.7 | 45.5 | 150.1 | 132.2 | 68.5 | 39.4 | 58.4 | 36.9 |  |  |  |  | 55.9 | 132.9 | 53.9 | 140.9 | 119.1 | 46.6 | 78.5 | 45.8 | 87 | 77.7 | 103 | 54.2 | 129.3 | 82.4 | 55.7 | 49.7 | 39.3 | 37.9 | 28.4 | 60.5 | 66.7 | 103.2 | 42.3 | [6 empty] | 37 | 99.6 | -0.83 | 2.05 | 1.61 | -9.071 | -0.0552 | 1.9844 | 159.9 | 148.8 | -1.12 | 1.92 | 3056 | 895.5 | 0.5 | 0.5
2018-05-03 14:25 | 2593 | 165.6 | 171.6 | 80.3 | 74.7 | 73.3 | 158.8 | 162.2 | 104.9 | 54.4 | 49.9 | 141.1 | 13.8 | 153.1 | 133.3 | 70.3 | 44.8 | 57.4 | 41.3 | 143.1 | 137.2 | 74.4 | 47.8 | 60.7 | 46 | 150 | 132.1 | 68.4 | 39.4 | 58.3 | 36.6 |  |  |  |  | 55.9 | 132.8 | 53.9 | 140.9 | 119.1 | 46.6 | 78.4 | 45.8 | 87 | 77.6 | 103 | 54.2 | 129.3 | 82.4 | 55.7 | 49.6 | 39.3 | 37.9 | 28.4 | 60.5 | 66.7 | 103.2 | 42.2 | [6 empty] | 37 | 99.9 | -0.78 | 2.09 | 1.6 | -9.7498 | -0.0787 | 1.9869 | 159.9 | 148.8 | -1.08 | 1.95 | 3057 | 895.6 | 0.5 | 0.5
2018-05-03 14:25 | 2594 | 165.5 | 171.6 | 80.3 | 74.7 | 73.4 | 158.7 | 162.2 | 104.9 | 54.5 | 49.9 | 141 | 13.8 | 153.1 | 133.1 | 70.3 | 44.5 | 57.4 | 41.3 | 143 | 137.2 | 74.3 | 47.6 | 60.7 | 45.6 | 149.9 | 131.9 | 68.4 | 39.4 | 58.3 | 36.4 |  |  |  |  | 55.9 | 132.7 | 53.9 | 140.8 | 119 | 46.6 | 78.4 | 45.8 | 86.9 | 77.6 | 102.9 | 54.2 | 129.2 | 82.4 | 55.7 | 49.6 | 39.3 | 37.9 | 28.4 | 60.5 | 66.7 | 103.2 | 42.2 | [6 empty] | 37 | 100.5 | -0.77 | 1.95 | 1.62 | -13.1297 | -0.0462 | 1.984 | 159.8 | 148.7 | -1.08 | 1.88 | 3058 | 895.7 | 0.5 | 0.5
2018-05-03 14:26 | 2595 | 165.4 | 171.5 | 80.2 | 74.7 | 73.5 | 158.6 | 162.2 | 105 | 54.5 | 49.9 | 141 | 13.8 | 153 | 133 | 70.3 | 44.4 | 57.4 | 41.2 | 143 | 137.1 | 74.3 | 47.1 | 60.6 | 44.8 | 149.9 | 131.7 | 68.3 | 39.6 | 58.3 | 36.3 |  |  |  |  | 55.9 | 132.7 | 53.9 | 140.7 | 119 | 46.6 | 78.4 | 45.8 | 86.9 | 77.6 | 102.9 | 54.2 | 129.2 | 82.3 | 55.7 | 49.6 | 39.3 | 37.9 | 28.4 | 60.5 | 66.7 | 103.2 | 42.2 | [6 empty] | 37 | 100.2 | -0.76 | 1.92 | 1.6 | -16.0732 | -0.0534 | 1.9851 | 159.7 | 148.6 | -1.07 | 1.87 | 3059 | 895.7 | 0.5 | 0.5
2018-05-03 14:26 | 2596 | 165.4 | 171.4 | 80.1 | 74.7 | 73.5 | 158.5 | 162.1 | 105.1 | 54.6 | 49.9 | 140.9 | 13.8 | 152.9 | 132.8 | 70.2 | 44.7 | 57.4 | 41.1 | 142.9 | 137 | 74.3 | 47.4 | 60.6 | 44.6 | 149.8 | 131.5 | 68.3 | 39.7 | 58.2 | 36.4 |  |  |  |  | 55.9 | 132.7 | 53.9 | 140.7 | 119 | 46.6 | 78.3 | 45.8 | 86.9 | 77.6 | 102.9 | 54.2 | 129.2 | 82.3 | 55.7 | 49.7 | 39.3 | 37.9 | 28.4 | 60.5 | 66.6 | 103.1 | 42.2 | [6 empty] | 37 | 99.8 | -0.83 | 2 | 1.6 | -2.991 | -0.0083 | 1.9861 | 159.7 | 148.5 | -1.12 | 1.9 | 3060 | 895.8 | 0.5 | 0.5
2018-05-03 14:26 | 2597 | 165.3 | 171.4 | 80.1 | 74.8 | 73.5 | 158.5 | 162 | 105.1 | 54.6 | 50 | 140.8 | 13.8 | 152.9 | 132.7 | 70.2 | 44.8 | 57.4 | 41.1 | 142.8 | 136.9 | 74.2 | 47.5 | 60.5 | 44.3 | 149.7 | 131.5 | 68.2 | 39.8 | 58.2 | 36.6 |  |  |  |  | 55.9 | 132.6 | 53.9 | 140.6 | 118.9 | 46.6 | 78.3 | 45.8 | 86.8 | 77.6 | 102.8 | 54.2 | 129.1 | 82.3 | 55.7 | 49.7 | 39.3 | 37.9 | 28.4 | 60.4 | 66.6 | 103.1 | 42.2 | [6 empty] | 36.8 | 99.8 | -0.85 | 2 | 1.62 | -10.8168 | -0.095 | 1.9847 | 159.6 | 148.5 | -1.13 | 1.91 | 3061 | 895.8 | 0.5 | 0.5
2018-05-03 14:26 | 2598 | 165.2 | 171.3 | 80 | 74.9 | 73.6 | 158.4 | 161.9 | 105.1 | 54.6 | 50 | 140.7 | 13.8 | 152.8 | 132.6 | 70.2 | 44.9 | 57.4 | 41.1 | 142.8 | 137 | 74.2 | 47.2 | 60.5 | 44.1 | 149.7 | 131.7 | 68.2 | 39.8 | 58.2 | 36.8 |  |  |  |  | 55.8 | 132.5 | 53.9 | 140.6 | 118.9 | 46.6 | 78.3 | 45.8 | 86.8 | 77.5 | 102.8 | 54.1 | 129.1 | 82.3 | 55.7 | 49.6 | 39.3 | 37.9 | 28.4 | 60.4 | 66.6 | 103.1 | 42.2 | [6 empty] | 36.6 | 100 | -0.81 | 1.91 | 1.6 | -13.8909 | -0.0498 | 1.9827 | 159.5 | 148.4 | -1.11 | 1.86 | 3062 | 895.9 | 0.5 | 0.5
2018-05-03 14:26 | 2599 | 165.1 | 171.2 | 79.9 | 74.9 | 73.6 | 158.3 | 161.8 | 105.1 | 54.6 | 50 | 140.6 | 13.8 | 152.7 | 132.6 | 70.1 | 45 | 57.3 | 41.2 | 142.7 | 137 | 74.2 | 47.1 | 60.5 | 43.7 | 149.6 | 131.8 | 68.2 | 39.7 | 58.2 | 37 |  |  |  |  | 55.8 | 132.5 | 53.9 | 140.5 | 118.9 | 46.6 | 78.2 | 45.8 | 86.8 | 77.5 | 102.8 | 54.1 | 129 | 82.2 | 55.7 | 49.7 | 39.3 | 37.9 | 28.4 | 60.4 | 66.6 | 103.1 | 42.2 | [6 empty] | 36.7 | 100 | -0.76 | 1.97 | 1.58 | -11.6836 | -0.1293 | 1.9834 | 159.4 | 148.3 | -1.07 | 1.89 | 3063 | 896 | 0.5 | 0.5
2018-05-03 14:26 | 2600 | 165 | 171.1 | 79.9 | 74.9 | 73.5 | 158.3 | 161.8 | 105.1 | 54.6 | 50 | 140.6 | 13.8 | 152.7 | 132.5 | 70.1 | 45 | 57.3 | 41.8 | 142.6 | 137 | 74.1 | 47.5 | 60.4 | 43.3 | 149.5 | 131.8 | 68.1 | 39.6 | 58.1 | 36.8 |  |  |  |  | 55.8 | 132.4 | 53.9 | 140.5 | 118.8 | 46.6 | 78.2 | 45.8 | 86.7 | 77.5 | 102.7 | 54.1 | 129 | 82.2 | 55.7 | 49.7 | 39.3 | 37.9 | 28.4 | 60.4 | 66.6 | 103 | 42.2 | [6 empty] | 36.8 | 100.1 | -0.72 | 2.03 | 1.59 | -7.2626 | -0.0661 | 1.9849 | 159.4 | 148.3 | -1.04 | 1.92 | 3064 | 896 | 0.5 | 0.5
2018-05-03 14:26 | 2601 | 165 | 171.1 | 79.9 | 74.8 | 73.5 | 158.2 | 161.7 | 105.1 | 54.6 | 50 | 140.5 | 13.8 | 152.6 | 132.5 | 70.1 | 44.8 | 57.3 | 41.9 | 142.5 | 136.8 | 74.1 | 47.4 | 60.4 | 43.3 | 149.5 | 131.7 | 68.1 | 39.6 | 58.1 | 36.6 |  |  |  |  | 55.8 | 132.4 | 53.9 | 140.4 | 118.8 | 46.6 | 78.2 | 45.9 | 86.7 | 77.5 | 102.7 | 54.1 | 129 | 82.2 | 55.7 | 49.6 | 39.3 | 37.9 | 28.4 | 60.4 | 66.6 | 103 | 42.2 | [6 empty] | 36.8 | 100 | -0.73 | 2 | 1.6 | -3.7367 | -0.0733 | 1.9885 | 159.3 | 148.2 | -1.05 | 1.91 | 3065 | 896.1 | 0.5 | 0.5
2018-05-03 14:26 | 2602 | 165 | 171.1 | 79.9 | 74.8 | 73.5 | 158.1 | 161.6 | 105.1 | 54.7 | 50 | 140.5 | 13.8 | 152.5 | 132.4 | 70.1 | 44.8 | 57.3 | 41.2 | 142.5 | 136.7 | 74 | 46.9 | 60.4 | 43.5 | 149.4 | 131.5 | 68 | 39.5 | 58.1 | 36.6 |  |  |  |  | 55.8 | 132.3 | 53.9 | 140.3 | 118.8 | 46.6 | 78.1 | 45.9 | 86.7 | 77.5 | 102.7 | 54.1 | 128.9 | 82.2 | 55.6 | 49.6 | 39.2 | 37.9 | 28.4 | 60.4 | 66.5 | 103 | 42.2 | [6 empty] | 36.9 | 99.9 | -0.72 | 2.02 | 1.6 | -5.8793 | -0.0426 | 1.983 | 159.2 | 148.1 | -1.04 | 1.91 | 3066 | 896.1 | 0.5 | 0.5
2018-05-03 14:26 | 2603 | 164.9 | 171.1 | 79.8 | 74.8 | 73.5 | 158.1 | 161.5 | 105.2 | 54.7 | 50 | 140.4 | 13.8 | 152.4 | 132.4 | 70 | 44.9 | 57.3 | 40.8 | 142.4 | 136.7 | 73.9 | 46.8 | 60.3 | 43.7 | 149.4 | 131.3 | 68 | 39.5 | 58.1 | 36.5 |  |  |  |  | 55.8 | 132.3 | 53.9 | 140.3 | 118.7 | 46.6 | 78.1 | 45.9 | 86.6 | 77.4 | 102.6 | 54.1 | 128.8 | 82.1 | 55.6 | 49.6 | 39.2 | 37.9 | 28.4 | 60.4 | 66.5 | 102.9 | 42.2 | [6 empty] | 36.9 | 99.7 | -0.74 | 1.93 | 1.59 | -5.4508 | -0.0715 | 1.983 | 159.2 | 148.1 | -1.06 | 1.87 | 3067 | 896.2 | 0.5 | 0.5
2018-05-03 14:26 | 2604 | 164.8 | 171 | 79.8 | 74.8 | 73.5 | 158 | 161.6 | 105.2 | 54.7 | 50 | 140.3 | 13.8 | 152.4 | 132.3 | 70 | 44.7 | 57.2 | 40.6 | 142.3 | 136.6 | 73.9 | 46.8 | 60.3 | 43.6 | 149.3 | 131.3 | 68 | 39.4 | 58 | 36.3 |  |  |  |  | 55.9 | 132.2 | 53.9 | 140.2 | 118.7 | 46.6 | 78.1 | 45.9 | 86.6 | 77.4 | 102.6 | 54.1 | 128.8 | 82.1 | 55.6 | 49.7 | 39.2 | 37.9 | 28.4 | 60.4 | 66.5 | 102.9 | 42.1 | [6 empty] | 36.9 | 99 | -0.77 | 1.96 | 1.62 | -15.9396 | -0.0264 | 1.9841 | 159.1 | 148 | -1.08 | 1.88 | 3068 | 896.2 | 0.5 | 0.5
2018-05-03 14:26 | 2605 | 164.7 | 170.8 | 79.8 | 74.9 | 73.4 | 158 | 161.6 | 105.1 | 54.7 | 50 | 140.2 | 13.8 | 152.3 | 132.2 | 70 | 44.7 | 57.2 | 40.4 | 142.3 | 136.4 | 73.8 | 46.7 | 60.3 | 43.8 | 149.2 | 131.4 | 67.9 | 39.3 | 58 | 36.2 |  |  |  |  | 55.9 | 132.1 | 53.8 | 140.2 | 118.7 | 46.6 | 78.1 | 45.8 | 86.6 | 77.4 | 102.6 | 54.1 | 128.7 | 82.1 | 55.5 | 49.6 | 39.2 | 37.9 | 28.4 | 60.4 | 66.5 | 102.9 | 42.1 | [6 empty] | 36.7 | 98.9 | -0.76 | 1.99 | 1.62 | -14.5843 | -0.048 | 1.9836 | 159.1 | 147.9 | -1.07 | 1.9 | 3069 | 896.3 | 0.5 | 0.5
2018-05-03 14:26 | 2606 | 164.7 | 170.7 | 80 | 74.9 | 73.4 | 157.9 | 161.5 | 105.1 | 54.7 | 50 | 140.2 | 13.8 | 152.2 | 132.1 | 70 | 44.7 | 57.2 | 40.5 | 142.2 | 136.1 | 73.8 | 46.8 | 60.2 | 44.2 | 149.1 | 131.4 | 67.9 | 39.3 | 58 | 36.2 |  |  |  |  | 55.8 | 132.1 | 53.8 | 140.1 | 118.6 | 46.6 | 78 | 45.8 | 86.5 | 77.4 | 102.5 | 54 | 128.7 | 82 | 55.5 | 49.6 | 39.2 | 37.9 | 28.4 | 60.4 | 66.5 | 102.9 | 42.1 | [6 empty] | 36.6 | 99.7 | -0.74 | 2.02 | 1.61 | -7.9488 | -0.0697 | 1.9824 | 159 | 147.9 | -1.05 | 1.91 | 3070 | 896.4 | 0.5 | 0.5
2018-05-03 14:26 | 2607 | 164.6 | 170.6 | 80.1 | 75 | 73.3 | 157.8 | 161.5 | 105 | 54.7 | 50 | 140.1 | 13.8 | 152.1 | 132.2 | 69.9 | 44.6 | 57.2 | 40.5 | 142.1 | 136.1 | 73.8 | 46.8 | 60.2 | 43.8 | 149.1 | 131.3 | 67.8 | 39.3 | 58 | 36.4 |  |  |  |  | 55.8 | 132 | 53.8 | 140.1 | 118.6 | 46.6 | 78 | 45.8 | 86.5 | 77.3 | 102.5 | 54 | 128.6 | 82 | 55.5 | 49.7 | 39.2 | 37.9 | 28.4 | 60.4 | 66.5 | 102.8 | 42.1 | [6 empty] | 36.6 | 100.4 | -0.77 | 1.9 | 1.62 | -15.341 | -0.104 | 1.9849 | 158.9 | 147.8 | -1.07 | 1.85 | 3071 | 896.4 | 0.5 | 0.5
2018-05-03 14:26 | 2608 | 164.6 | 170.4 | 80.3 | 75 | 73.2 | 157.7 | 161.4 | 105 | 54.7 | 50 | 140 | 13.8 | 152.1 | 132.2 | 69.9 | 44.6 | 57.1 | 40.2 | 142.1 | 136.1 | 73.7 | 46.8 | 60.2 | 43.6 | 149 | 131.1 | 67.8 | 39.3 | 58 | 36.4 |  |  |  |  | 55.8 | 132 | 53.8 | 140 | 118.6 | 46.6 | 78 | 45.8 | 86.5 | 77.3 | 102.5 | 54 | 128.6 | 82 | 55.5 | 49.7 | 39.2 | 37.9 | 28.4 | 60.4 | 66.5 | 102.8 | 42.1 | [6 empty] | 36.6 | 100.5 | -0.78 | 1.96 | 1.62 | -17.231 | -0.086 | 1.9843 | 158.8 | 147.7 | -1.08 | 1.88 | 3072 | 896.5 | 0.5 | 0.5
2018-05-03 14:26 | 2609 | 164.5 | 170.4 | 80.3 | 75 | 73.1 | 157.6 | 161.4 | 104.9 | 54.7 | 50 | 139.9 | 13.8 | 152 | 132.2 | 69.9 | 44.5 | 57.1 | 40 | 142 | 136.1 | 73.7 | 47.1 | 60.1 | 43.7 | 149 | 130.8 | 67.7 | 39.3 | 57.9 | 36.6 |  |  |  |  | 55.8 | 131.9 | 53.8 | 140 | 118.5 | 46.6 | 77.9 | 45.8 | 86.4 | 77.3 | 102.4 | 54 | 128.5 | 81.9 | 55.5 | 49.7 | 39.2 | 37.9 | 28.4 | 60.4 | 66.4 | 102.8 | 42.1 | [6 empty] | 36.6 | 99.6 | -0.75 | 1.93 | 1.61 | -13.6112 | -0.0444 | 1.9828 | 158.8 | 147.6 | -1.06 | 1.87 | 3073 | 896.5 | 0.5 | 0.5
2018-05-03 14:26 | 2610 | 164.5 | 170.4 | 80.4 | 75.1 | 73 | 157.5 | 161.4 | 104.9 | 54.8 | 50 | 139.9 | 13.8 | 151.9 | 132.1 | 69.9 | 44.6 | 57.1 | 40.1 | 141.9 | 136 | 73.7 | 47 | 60.1 | 43.6 | 148.9 | 130.7 | 67.7 | 39.3 | 57.9 | 36.7 |  |  |  |  | 55.8 | 131.9 | 53.8 | 139.9 | 118.5 | 46.6 | 77.9 | 45.8 | 86.4 | 77.3 | 102.4 | 54 | 128.5 | 81.9 | 55.5 | 49.7 | 39.2 | 37.9 | 28.4 | 60.3 | 66.4 | 102.8 | 42.1 | [6 empty] | 36.4 | 98.4 | -0.81 | 2 | 1.62 | -8.8613 | -0.0697 | 1.9838 | 158.7 | 147.6 | -1.1 | 1.9 | 3074 | 896.6 | 0.5 | 0.5
2018-05-03 14:26 | 2611 | 164.4 | 170.3 | 80.4 | 75.1 | 72.9 | 157.4 | 161.3 | 104.9 | 54.8 | 50 | 139.8 | 13.8 | 151.8 | 132.1 | 69.8 | 44.5 | 57 | 40.6 | 141.9 | 136.1 | 73.6 | 46.7 | 60.1 | 43.5 | 148.8 | 130.8 | 67.6 | 39.2 | 57.9 | 36.7 |  |  |  |  | 55.8 | 131.8 | 53.8 | 139.8 | 118.5 | 46.6 | 77.9 | 45.8 | 86.4 | 77.3 | 102.4 | 54 | 128.4 | 81.9 | 55.5 | 49.7 | 39.2 | 37.9 | 28.4 | 60.3 | 66.4 | 102.7 | 42 | [6 empty] | 36.2 | 98.2 | -0.79 | 1.97 | 1.62 | -16.0495 | -0.0751 | 1.9849 | 158.6 | 147.5 | -1.09 | 1.89 | 3075 | 896.6 | 0.5 | 0.5
2018-05-03 14:26 | 2612 | 164.3 | 170.2 | 80.3 | 75 | 72.8 | 157.4 | 161.2 | 104.9 | 54.8 | 50 | 139.7 | 13.8 | 151.8 | 132 | 69.8 | 44.3 | 57 | 40.8 | 141.8 | 136 | 73.6 | 46.6 | 60 | 43.4 | 148.7 | 130.9 | 67.6 | 39.2 | 57.9 | 36.5 |  |  |  |  | 55.8 | 131.8 | 53.8 | 139.8 | 118.4 | 46.6 | 77.8 | 45.8 | 86.3 | 77.2 | 102.4 | 54 | 128.4 | 81.9 | 55.6 | 49.7 | 39.2 | 37.9 | 28.4 | 60.3 | 66.4 | 102.7 | 42 | [6 empty] | 36.2 | 98.1 | -0.75 | 1.61 | 1.61 | -18.398 | -0.113 | 1.9861 | 158.6 | 147.4 | -1.06 | 1.71 | 3076 | 896.7 | 0.5 | 0.5
2018-05-03 14:26 | 2613 | 164.2 | 170.2 | 80.3 | 75 | 72.8 | 157.4 | 161.1 | 104.8 | 54.8 | 50 | 139.7 | 13.8 | 151.7 | 131.8 | 69.8 | 44.2 | 57 | 40.5 | 141.7 | 135.9 | 73.6 | 46.7 | 60 | 43.7 | 148.6 | 130.9 | 67.6 | 39.2 | 57.8 | 36.4 |  |  |  |  | 55.8 | 131.7 | 53.8 | 139.7 | 118.4 | 46.6 | 77.8 | 45.8 | 86.3 | 77.2 | 102.3 | 54 | 128.4 | 81.8 | 55.6 | 49.7 | 39.2 | 37.9 | 28.4 | 60.3 | 66.4 | 102.7 | 42 | [6 empty] | 36.2 | 96.8 | -0.77 | 1.81 | 1.6 | -16.3115 | -0.0625 | 1.9838 | 158.5 | 147.4 | -1.07 | 1.8 | 3077 | 896.8 | 0.5 | 0.5
2018-05-03 14:26 | 2614 | 164.1 | 170.1 | 80.2 | 75 | 72.8 | 157.3 | 161.1 | 104.8 | 54.9 | 50 | 139.6 | 13.8 | 151.6 | 131.6 | 69.7 | 44.1 | 57 | 40.2 | 141.7 | 135.9 | 73.5 | 46.8 | 59.9 | 43.9 | 148.6 | 130.9 | 67.5 | 39.3 | 57.8 | 36.4 |  |  |  |  | 55.7 | 131.6 | 53.8 | 139.7 | 118.4 | 46.5 | 77.8 | 45.8 | 86.3 | 77.2 | 102.3 | 54 | 128.3 | 81.8 | 55.6 | 49.6 | 39.2 | 37.9 | 28.4 | 60.3 | 66.3 | 102.7 | 42 | [6 empty] | 36.2 | 96.1 | -0.74 | 1.97 | 1.59 | -19.461 | -0.0878 | 1.9853 | 158.4 | 147.3 | -1.05 | 1.88 | 3078 | 896.8 | 0.5 | 0.5
2018-05-03 14:26 | 2615 | 164 | 170.1 | 80.1 | 75.1 | 72.7 | 157.3 | 161.1 | 104.9 | 54.9 | 50 | 139.5 | 13.8 | 151.6 | 131.5 | 69.7 | 44.1 | 56.9 | 40.1 | 141.6 | 135.9 | 73.5 | 47 | 59.9 | 43.7 | 148.5 | 130.7 | 67.5 | 39.4 | 57.8 | 36.4 |  |  |  |  | 55.7 | 131.6 | 53.8 | 139.6 | 118.3 | 46.5 | 77.8 | 45.8 | 86.2 | 77.2 | 102.3 | 53.9 | 128.3 | 81.8 | 55.5 | 49.6 | 39.2 | 37.9 | 28.4 | 60.3 | 66.3 | 102.6 | 42 | [6 empty] | 36.2 | 96.6 | -0.78 | 1.97 | 1.58 | -17.0668 | -0.0553 | 1.9842 | 158.4 | 147.2 | -1.08 | 1.88 | 3079 | 896.9 | 0.5 | 0.5
2018-05-03 14:26 | 2616 | 163.9 | 170.1 | 80 | 75 | 72.7 | 157.2 | 161 | 104.9 | 54.9 | 50 | 139.4 | 13.8 | 151.5 | 131.6 | 69.6 | 44.3 | 56.9 | 40 | 141.5 | 135.9 | 73.5 | 47 | 59.9 | 43.8 | 148.5 | 130.6 | 67.4 | 39.6 | 57.8 | 36.4 |  |  |  |  | 55.7 | 131.5 | 53.7 | 139.6 | 118.3 | 46.5 | 77.7 | 45.8 | 86.2 | 77.2 | 102.2 | 53.9 | 128.2 | 81.8 | 55.5 | 49.6 | 39.2 | 37.9 | 28.4 | 60.3 | 66.3 | 102.6 | 42 | [6 empty] | 36.1 | 96.7 | -0.81 | 1.96 | 1.6 | -8.4357 | -0.086 | 1.985 | 158.3 | 147.2 | -1.1 | 1.88 | 3080 | 896.9 | 0.5 | 0.5
2018-05-03 14:26 | 2617 | 163.8 | 170 | 79.9 | 75 | 72.6 | 157.1 | 160.9 | 104.9 | 54.8 | 50 | 139.4 | 13.8 | 151.4 | 131.7 | 69.6 | 44.4 | 56.9 | 40.1 | 141.5 | 135.8 | 73.4 | 46.6 | 59.9 | 43.6 | 148.4 | 130.5 | 67.4 | 39.7 | 57.8 | 36.3 |  |  |  |  | 55.7 | 131.4 | 53.7 | 139.5 | 118.3 | 46.5 | 77.7 | 45.8 | 86.2 | 77.1 | 102.2 | 53.9 | 128.2 | 81.7 | 55.5 | 49.7 | 39.2 | 37.9 | 28.4 | 60.3 | 66.3 | 102.6 | 42 | [6 empty] | 35.8 | 96.2 | -0.84 | 1.9 | 1.58 | -21.0363 | -0.0715 | 1.9838 | 158.2 | 147.1 | -1.12 | 1.85 | 3081 | 897 | 0.5 | 0.5
2018-05-03 14:26 | 2618 | 163.8 | 169.9 | 79.9 | 74.9 | 72.6 | 157 | 160.8 | 105 | 54.8 | 50 | 139.3 | 13.8 | 151.3 | 131.7 | 69.6 | 44.3 | 56.9 | 40.5 | 141.4 | 135.6 | 73.4 | 46.5 | 59.8 | 43.3 | 148.3 | 130.5 | 67.4 | 39.8 | 57.7 | 36.1 |  |  |  |  | 55.7 | 131.4 | 53.7 | 139.4 | 118.2 | 46.5 | 77.6 | 45.8 | 86.1 | 77.1 | 102.2 | 53.9 | 128.1 | 81.7 | 55.5 | 49.7 | 39.2 | 37.9 | 28.4 | 60.3 | 66.3 | 102.5 | 42.1 | [6 empty] | 35.6 | 95 | -0.74 | 1.88 | 1.59 | -11.342 | -0.0751 | 1.9838 | 158.2 | 147 | -1.06 | 1.83 | 3082 | 897 | 0.5 | 0.5
2018-05-03 14:26 | 2619 | 163.7 | 169.8 | 80 | 74.8 | 72.4 | 156.9 | 160.8 | 105 | 54.8 | 50 | 139.2 | 13.8 | 151.3 | 131.6 | 69.5 | 44.5 | 56.8 | 40.7 | 141.3 | 135.5 | 73.3 | 46.4 | 59.8 | 43.1 | 148.3 | 130.5 | 67.3 | 39.5 | 57.7 | 36 |  |  |  |  | 55.7 | 131.3 | 53.7 | 139.4 | 118.2 | 46.5 | 77.6 | 45.7 | 86.1 | 77.1 | 102.1 | 53.9 | 128.1 | 81.7 | 55.5 | 49.6 | 39.2 | 37.9 | 28.4 | 60.3 | 66.3 | 102.5 | 42.1 | [6 empty] | 35.8 | 94.9 | -0.72 | 1.91 | 1.6 | -15.1595 | -0.0517 | 1.9822 | 158.1 | 146.9 | -1.04 | 1.85 | 3083 | 897.1 | 0.5 | 0.5
2018-05-03 14:26 | 2620 | 163.7 | 169.7 | 80 | 74.7 | 72.2 | 156.8 | 160.7 | 104.9 | 54.9 | 50 | 139.1 | 13.8 | 151.2 | 131.5 | 69.5 | 44.8 | 56.8 | 40.9 | 141.2 | 135.4 | 73.3 | 46.3 | 59.8 | 42.9 | 148.2 | 130.4 | 67.3 | 39.3 | 57.7 | 36 |  |  |  |  | 55.7 | 131.3 | 53.7 | 139.3 | 118.1 | 46.5 | 77.6 | 45.8 | 86.1 | 77.1 | 102.1 | 53.9 | 128 | 81.6 | 55.5 | 49.7 | 39.2 | 37.9 | 28.4 | 60.3 | 66.3 | 102.5 | 42.1 | [6 empty] | 36 | 95.7 | -0.74 | 1.91 | 1.59 | -16.4841 | -0.0553 | 1.9845 | 158 | 146.9 | -1.06 | 1.85 | 3084 | 897.2 | 0.5 | 0.5
2018-05-03 14:26 | 2621 | 163.6 | 169.7 | 80 | 74.6 | 72.1 | 156.8 | 160.6 | 104.8 | 54.9 | 49.9 | 139.1 | 13.8 | 151.1 | 131.4 | 69.5 | 44.7 | 56.8 | 40.9 | 141.2 | 135.4 | 73.2 | 46.9 | 59.7 | 42.8 | 148.1 | 130.3 | 67.3 | 39.3 | 57.7 | 36.1 |  |  |  |  | 55.7 | 131.2 | 53.7 | 139.3 | 118.1 | 46.5 | 77.5 | 45.8 | 86 | 77 | 102.1 | 53.9 | 128 | 81.6 | 55.5 | 49.6 | 39.2 | 37.9 | 28.4 | 60.3 | 66.2 | 102.5 | 42.1 | [6 empty] | 36.2 | 95.9 | -0.73 | 1.98 | 1.59 | -15.232 | -0.0914 | 1.9849 | 157.9 | 146.8 | -1.04 | 1.89 | 3085 | 897.2 | 0.5 | 0.5
2018-05-03 14:26 | 2622 | 163.5 | 169.6 | 79.9 | 74.5 | 71.9 | 156.7 | 160.5 | 104.8 | 54.9 | 49.9 | 139 | 13.8 | 151 | 131.2 | 69.5 | 44.6 | 56.8 | 40.8 | 141.1 | 135.2 | 73.2 | 47.2 | 59.7 | 42.7 | 148.1 | 130.3 | 67.2 | 39.4 | 57.7 | 36.3 |  |  |  |  | 55.7 | 131.2 | 53.7 | 139.2 | 118.1 | 46.5 | 77.5 | 45.7 | 86 | 77 | 102 | 53.9 | 128 | 81.6 | 55.5 | 49.6 | 39.2 | 37.9 | 28.4 | 60.3 | 66.2 | 102.5 | 42.1 | [6 empty] | 36.4 | 96.2 | -0.73 | 2 | 1.65 | -19.0979 | -0.0246 | 1.9855 | 157.9 | 146.7 | -1.05 | 1.9 | 3086 | 897.3 | 0.5 | 0.5
2018-05-03 14:26 | 2623 | 163.5 | 169.5 | 79.9 | 74.4 | 71.8 | 156.6 | 160.4 | 104.7 | 54.9 | 49.9 | 138.9 | 13.8 | 151 | 131.1 | 69.5 | 44.5 | 56.8 | 40.6 | 141 | 135 | 73.1 | 47.2 | 59.7 | 42.7 | 148 | 130.3 | 67.2 | 39.6 | 57.6 | 36.4 |  |  |  |  | 55.7 | 131.1 | 53.7 | 139.1 | 118 | 46.5 | 77.5 | 45.7 | 86 | 77 | 102 | 53.9 | 127.9 | 81.5 | 55.5 | 49.7 | 39.2 | 37.9 | 28.4 | 60.3 | 66.2 | 102.4 | 42.2 | [6 empty] | 36.5 | 96.4 | -0.7 | 1.93 | 1.6 | -19.8364 | -0.0896 | 1.9871 | 157.8 | 146.6 | -1.02 | 1.86 | 3087 | 897.3 | 0.5 | 0.5
2018-05-03 14:26 | 2624 | 163.4 | 169.4 | 80 | 74.3 | 71.6 | 156.5 | 160.4 | 104.6 | 54.9 | 50 | 138.8 | 13.8 | 150.9 | 131.1 | 69.5 | 44.4 | 56.8 | 40.4 | 141 | 135 | 73.1 | 47.1 | 59.7 | 42.6 | 147.9 | 130.2 | 67.2 | 39.8 | 57.6 | 36.4 |  |  |  |  | 55.7 | 131.1 | 53.7 | 139.1 | 118 | 46.5 | 77.5 | 45.7 | 85.9 | 77 | 102 | 53.8 | 127.9 | 81.5 | 55.5 | 49.6 | 39.2 | 37.9 | 28.4 | 60.2 | 66.2 | 102.4 | 42.2 | [6 empty] | 36.7 | 96 | -0.73 | 1.97 | 1.63 | -12.7184 | -0.0896 | 1.9836 | 157.7 | 146.6 | -1.05 | 1.88 | 3088 | 897.4 | 0.5 | 0.5
2018-05-03 14:26 | 2625 | 163.3 | 169.4 | 80 | 74.2 | 71.5 | 156.5 | 160.2 | 104.7 | 54.8 | 50 | 138.8 | 13.8 | 150.8 | 131.1 | 69.4 | 44.3 | 56.8 | 40.2 | 140.9 | 135 | 73.1 | 47 | 59.7 | 42.5 | 147.8 | 130 | 67.2 | 39.9 | 57.6 | 36 |  |  |  |  | 55.6 | 131 | 53.7 | 139 | 118 | 46.5 | 77.4 | 45.7 | 85.9 | 77 | 102 | 53.8 | 127.8 | 81.5 | 55.5 | 49.6 | 39.2 | 37.9 | 28.4 | 60.2 | 66.2 | 102.4 | 42.2 | [6 empty] | 36.9 | 95.9 | -0.76 | 1.94 | 1.63 | -15.906 | -0.0715 | 1.985 | 157.6 | 146.5 | -1.07 | 1.87 | 3089 | 897.4 | 0.5 | 0.5
2018-05-03 14:26 | 2626 | 163.2 | 169.4 | 80 | 74.2 | 71.4 | 156.4 | 160.2 | 104.8 | 54.8 | 50 | 138.7 | 13.8 | 150.7 | 131 | 69.4 | 44.4 | 56.7 | 40.1 | 140.8 | 135 | 73 | 47 | 59.7 | 42.6 | 147.7 | 129.8 | 67.1 | 39.9 | 57.5 | 35.9 |  |  |  |  | 55.6 | 131 | 53.7 | 139 | 117.9 | 46.5 | 77.4 | 45.7 | 85.9 | 76.9 | 101.9 | 53.8 | 127.8 | 81.5 | 55.5 | 49.6 | 39.2 | 37.9 | 28.4 | 60.2 | 66.2 | 102.4 | 42.2 | [6 empty] | 36.9 | 96.5 | -0.75 | 1.94 | 1.61 | -14.7875 | -0.0228 | 1.9855 | 157.6 | 146.4 | -1.07 | 1.87 | 3090 | 897.5 | 0.5 | 0.5
2018-05-03 14:26 | 2627 | 163.2 | 169.4 | 80 | 74.1 | 71.3 | 156.3 | 160.1 | 104.9 | 54.8 | 49.9 | 138.6 | 13.8 | 150.7 | 130.9 | 69.4 | 44.4 | 56.7 | 39.8 | 140.8 | 134.9 | 73 | 46.6 | 59.6 | 42.7 | 147.6 | 129.8 | 67.1 | 39.9 | 57.5 | 36 |  |  |  |  | 55.7 | 130.9 | 53.7 | 138.9 | 117.9 | 46.5 | 77.4 | 45.7 | 85.8 | 76.9 | 101.9 | 53.8 | 127.7 | 81.4 | 55.5 | 49.6 | 39.2 | 37.9 | 28.4 | 60.2 | 66.2 | 102.3 | 42.2 | [6 empty] | 37 | 97.2 | -0.68 | 1.97 | 1.64 | -14.4529 | -0.039 | 1.9808 | 157.5 | 146.3 | -1.02 | 1.88 | 3091 | 897.6 | 0.5 | 0.5
2018-05-03 14:26 | 2628 | 163.1 | 169.3 | 80 | 74 | 71.2 | 156.2 | 160 | 104.9 | 54.8 | 49.8 | 138.6 | 13.8 | 150.6 | 130.9 | 69.3 | 44.3 | 56.7 | 39.6 | 140.7 | 134.8 | 73 | 46.6 | 59.6 | 42.6 | 147.5 | 129.9 | 67.1 | 40 | 57.5 | 36.1 |  |  |  |  | 55.7 | 130.9 | 53.7 | 138.9 | 117.9 | 46.5 | 77.3 | 45.7 | 85.8 | 76.9 | 101.9 | 53.8 | 127.7 | 81.4 | 55.5 | 49.6 | 39.2 | 37.9 | 28.4 | 60.2 | 66.1 | 102.3 | 42.3 | [6 empty] | 37.1 | 97.3 | -0.71 | 1.97 | 1.67 | -16.7404 | -0.0661 | 1.988 | 157.4 | 146.3 | -1.03 | 1.88 | 3092 | 897.6 | 0.5 | 0.5
2018-05-03 14:26 | 2629 | 163 | 169.3 | 79.9 | 73.9 | 71.1 | 156.1 | 159.9 | 104.9 | 54.8 | 49.7 | 138.5 | 13.8 | 150.5 | 130.9 | 69.3 | 44.2 | 56.7 | 39.4 | 140.6 | 134.8 | 72.9 | 46.8 | 59.6 | 42.5 | 147.5 | 129.9 | 67.1 | 40.3 | 57.4 | 36.2 |  |  |  |  | 55.7 | 130.8 | 53.7 | 138.8 | 117.8 | 46.5 | 77.3 | 45.7 | 85.7 | 76.9 | 101.8 | 53.8 | 127.6 | 81.4 | 55.5 | 49.6 | 39.2 | 37.9 | 28.4 | 60.2 | 66.1 | 102.3 | 42.3 | [6 empty] | 37.2 | 97.5 | -0.69 | 2.04 | 1.68 | -14.233 | -0.1041 | 1.9836 | 157.4 | 146.2 | -1.02 | 1.91 | 3093 | 897.7 | 0.5 | 0.5
2018-05-03 14:26 | 2630 | 162.9 | 169.1 | 79.9 | 73.9 | 71 | 156.1 | 159.8 | 104.9 | 54.8 | 49.6 | 138.4 | 13.8 | 150.5 | 130.9 | 69.2 | 44.3 | 56.6 | 39.3 | 140.6 | 134.8 | 72.9 | 46.6 | 59.5 | 42.6 | 147.4 | 129.9 | 67.1 | 40.4 | 57.4 | 36.2 |  |  |  |  | 55.7 | 130.8 | 53.7 | 138.8 | 117.8 | 46.5 | 77.3 | 45.8 | 85.7 | 76.9 | 101.8 | 53.8 | 127.6 | 81.3 | 55.5 | 49.6 | 39.2 | 37.9 | 28.4 | 60.2 | 66.1 | 102.2 | 42.3 | [6 empty] | 37.2 | 98.1 | -0.69 | 2.03 | 1.67 | -10.7453 | -0.0716 | 1.9858 | 157.3 | 146.1 | -1.02 | 1.91 | 3094 | 897.7 | 0.5 | 0.5
2018-05-03 14:26 | 2631 | 162.8 | 169.1 | 79.9 | 73.8 | 70.9 | 156 | 159.7 | 104.9 | 54.8 | 49.6 | 138.3 | 13.8 | 150.4 | 130.8 | 69.2 | 44.2 | 56.6 | 39.3 | 140.5 | 134.8 | 72.8 | 46.4 | 59.5 | 42.6 | 147.3 | 129.8 | 67.1 | 40.4 | 57.3 | 35.9 |  |  |  |  | 55.7 | 130.7 | 53.7 | 138.7 | 117.8 | 46.5 | 77.2 | 45.8 | 85.7 | 76.8 | 101.8 | 53.7 | 127.5 | 81.3 | 55.5 | 49.6 | 39.2 | 37.9 | 28.4 | 60.2 | 66.1 | 102.2 | 42.4 | [6 empty] | 37.1 | 98 | -0.75 | 1.98 | 1.64 | -9.4177 | -0.0589 | 1.9843 | 157.2 | 146.1 | -1.07 | 1.89 | 3095 | 897.8 | 0.5 | 0.5
2018-05-03 14:26 | 2632 | 162.8 | 169 | 79.8 | 73.8 | 70.8 | 155.9 | 159.6 | 104.9 | 54.8 | 49.6 | 138.3 | 13.8 | 150.3 | 130.8 | 69.2 | 44.4 | 56.6 | 39.4 | 140.4 | 134.8 | 72.8 | 46.5 | 59.5 | 42.6 | 147.3 | 129.7 | 67.1 | 40.3 | 57.3 | 35.9 |  |  |  |  | 55.7 | 130.7 | 53.7 | 138.6 | 117.7 | 46.5 | 77.2 | 45.7 | 85.6 | 76.8 | 101.7 | 53.7 | 127.5 | 81.3 | 55.4 | 49.6 | 39.2 | 37.9 | 28.4 | 60.2 | 66.1 | 102.2 | 42.4 | [6 empty] | 37.1 | 97.3 | -0.76 | 2 | 1.63 | -15.9973 | -0.0896 | 1.9816 | 157.1 | 146 | -1.07 | 1.9 | 3096 | 897.8 | 0.5 | 0.5
2018-05-03 14:26 | 2633 | 162.7 | 168.9 | 79.7 | 73.8 | 70.7 | 155.8 | 159.5 | 104.9 | 54.9 | 49.6 | 138.2 | 13.8 | 150.2 | 130.8 | 69.1 | 44.8 | 56.6 | 39.4 | 140.4 | 134.6 | 72.8 | 46.9 | 59.4 | 42.9 | 147.2 | 129.6 | 67 | 40.2 | 57.3 | 35.9 |  |  |  |  | 55.7 | 130.6 | 53.6 | 138.6 | 117.7 | 46.5 | 77.2 | 45.7 | 85.6 | 76.8 | 101.7 | 53.7 | 127.4 | 81.2 | 55.5 | 49.6 | 39.2 | 37.9 | 28.4 | 60.2 | 66.1 | 102.2 | 42.4 | [6 empty] | 36.9 | 97.3 | -0.78 | 2.01 | 1.61 | -16.1277 | -0.0932 | 1.984 | 157 | 145.9 | -1.08 | 1.9 | 3097 | 897.9 | 0.5 | 0.5
2018-05-03 14:26 | 2634 | 162.6 | 168.9 | 79.7 | 73.8 | 70.6 | 155.8 | 159.4 | 104.9 | 54.9 | 49.6 | 138.1 | 13.8 | 150.2 | 130.8 | 69.1 | 44.9 | 56.5 | 39.5 | 140.3 | 134.5 | 72.7 | 47 | 59.4 | 42.9 | 147.1 | 129.6 | 67 | 40.2 | 57.3 | 35.8 |  |  |  |  | 55.7 | 130.6 | 53.7 | 138.5 | 117.7 | 46.5 | 77.1 | 45.7 | 85.6 | 76.8 | 101.7 | 53.7 | 127.4 | 81.2 | 55.5 | 49.6 | 39.2 | 37.9 | 28.4 | 60.2 | 66.1 | 102.1 | 42.5 | [6 empty] | 36.8 | 98.2 | -0.78 | 1.99 | 1.6 | -16.6185 | -0.0427 | 1.9864 | 157 | 145.9 | -1.08 | 1.89 | 3098 | 898 | 0.5 | 0.5
2018-05-03 14:26 | 2635 | 162.5 | 168.8 | 79.7 | 73.7 | 70.5 | 155.7 | 159.4 | 104.9 | 54.8 | 49.6 | 138.1 | 13.8 | 150.1 | 130.8 | 69 | 45 | 56.5 | 39.6 | 140.2 | 134.4 | 72.7 | 47 | 59.3 | 42.6 | 147.1 | 129.5 | 67 | 40.3 | 57.2 | 35.7 |  |  |  |  | 55.7 | 130.5 | 53.7 | 138.5 | 117.6 | 46.4 | 77.1 | 45.7 | 85.5 | 76.7 | 101.7 | 53.7 | 127.3 | 81.2 | 55.5 | 49.6 | 39.2 | 37.9 | 28.4 | 60.2 | 66.1 | 102.1 | 42.5 | [6 empty] | 36.8 | 98.1 | -0.76 | 1.94 | 1.6 | -10.3571 | -0.0409 | 1.9855 | 156.9 | 145.8 | -1.07 | 1.87 | 3099 | 898 | 0.5 | 0.5
2018-05-03 14:26 | 2636 | 162.4 | 168.6 | 79.8 | 73.7 | 70.5 | 155.6 | 159.3 | 104.9 | 54.8 | 49.6 | 138 | 13.8 | 150 | 130.6 | 69 | 44.7 | 56.5 | 39.6 | 140.2 | 134.3 | 72.6 | 46.9 | 59.3 | 42.6 | 147 | 129.3 | 67 | 40.4 | 57.2 | 35.7 |  |  |  |  | 55.7 | 130.5 | 53.7 | 138.4 | 117.6 | 46.4 | 77.1 | 45.8 | 85.5 | 76.7 | 101.6 | 53.7 | 127.3 | 81.1 | 55.5 | 49.7 | 39.2 | 37.9 | 28.4 | 60.2 | 66 | 102.1 | 42.5 | [6 empty] | 36.8 | 97.7 | -0.73 | 1.89 | 1.59 | -14.4905 | -0.0463 | 1.9824 | 156.8 | 145.7 | -1.05 | 1.85 | 3100 | 898.1 | 0.5 | 0.5
2018-05-03 14:26 | 2637 | 162.3 | 168.6 | 79.7 | 73.7 | 70.5 | 155.6 | 159.3 | 104.8 | 54.9 | 49.6 | 137.9 | 13.8 | 150 | 130.5 | 69 | 44.1 | 56.5 | 39.5 | 140.1 | 134.3 | 72.6 | 46.4 | 59.3 | 42.8 | 146.9 | 129.1 | 66.9 | 40.3 | 57.2 | 35.7 |  |  |  |  | 55.6 | 130.4 | 53.7 | 138.3 | 117.6 | 46.4 | 77 | 45.7 | 85.5 | 76.7 | 101.6 | 53.7 | 127.2 | 81.1 | 55.5 | 49.7 | 39.2 | 37.9 | 28.4 | 60.1 | 66 | 102.1 | 42.5 | [6 empty] | 36.6 | 97.8 | -0.8 | 1.98 | 1.58 | -7.9164 | -0.1258 | 1.9848 | 156.7 | 145.6 | -1.1 | 1.89 | 3101 | 898.1 | 0.5 | 0.5
2018-05-03 14:26 | 2638 | 162.3 | 168.6 | 79.7 | 73.6 | 70.5 | 155.5 | 159.1 | 104.6 | 54.9 | 49.7 | 137.9 | 13.8 | 149.9 | 130.3 | 68.9 | 44 | 56.5 | 39.6 | 140 | 134.3 | 72.6 | 46.1 | 59.3 | 42.9 | 146.8 | 129.1 | 66.9 | 40.1 | 57.1 | 35.8 |  |  |  |  | 55.5 | 130.4 | 53.7 | 138.3 | 117.5 | 46.4 | 77 | 45.7 | 85.4 | 76.7 | 101.6 | 53.7 | 127.2 | 81.1 | 55.5 | 49.6 | 39.2 | 37.9 | 28.4 | 60.1 | 66 | 102 | 42.5 | [6 empty] | 36.2 | 97.6 | -0.83 | 1.89 | 1.59 | -16.308 | -0.1077 | 1.9797 | 156.7 | 145.6 | -1.12 | 1.85 | 3102 | 898.2 | 0.5 | 0.5
2018-05-03 14:26 | 2639 | 162.2 | 168.6 | 79.6 | 73.5 | 70.5 | 155.4 | 159 | 104.4 | 54.9 | 49.6 | 137.8 | 13.8 | 149.8 | 130.2 | 68.9 | 44.1 | 56.4 | 39.8 | 140 | 134.2 | 72.5 | 46.1 | 59.3 | 43.2 | 146.8 | 129.2 | 66.9 | 40.1 | 57.1 | 35.9 |  |  |  |  | 55.5 | 130.3 | 53.6 | 138.2 | 117.5 | 46.5 | 77 | 45.7 | 85.4 | 76.6 | 101.5 | 53.7 | 127.1 | 81.1 | 55.5 | 49.6 | 39.3 | 37.9 | 28.4 | 60.1 | 66 | 102 | 42.6 | [6 empty] | 35.8 | 96.5 | -0.79 | 1.95 | 1.58 | -8.0131 | -0.1149 | 1.9835 | 156.6 | 145.5 | -1.09 | 1.87 | 3103 | 898.2 | 0.5 | 0.5
2018-05-03 14:26 | 2640 | 162.1 | 168.7 | 79.5 | 73.4 | 70.5 | 155.3 | 159 | 104.2 | 54.9 | 49.6 | 137.7 | 13.8 | 149.7 | 130 | 68.9 | 44 | 56.4 | 39.7 | 139.9 | 134.1 | 72.5 | 46.1 | 59.2 | 43.2 | 146.7 | 129.2 | 66.8 | 40 | 57.1 | 35.9 |  |  |  |  | 55.5 | 130.2 | 53.6 | 138.2 | 117.5 | 46.4 | 76.9 | 45.7 | 85.4 | 76.6 | 101.5 | 53.6 | 127.1 | 81 | 55.5 | 49.7 | 39.2 | 37.9 | 28.4 | 60.1 | 66 | 102 | 42.6 | [6 empty] | 35.8 | 96.1 | -0.79 | 1.94 | 1.52 | -13.9706 | -0.0806 | 1.9862 | 156.6 | 145.4 | -1.09 | 1.87 | 3104 | 898.3 | 0.5 | 0.5
2018-05-03 14:26 | 2641 | 162 | 168.7 | 79.4 | 73.4 | 70.5 | 155.3 | 158.9 | 104.1 | 54.9 | 49.6 | 137.7 | 13.8 | 149.7 | 130 | 68.9 | 44 | 56.4 | 39.5 | 139.8 | 134 | 72.5 | 46 | 59.2 | 43 | 146.7 | 129.2 | 66.8 | 40 | 57.1 | 35.9 |  |  |  |  | 55.6 | 130.2 | 53.6 | 138.1 | 117.4 | 46.4 | 76.9 | 45.7 | 85.3 | 76.6 | 101.5 | 53.6 | 127.1 | 81 | 55.5 | 49.6 | 39.2 | 37.9 | 28.4 | 60.1 | 66 | 102 | 42.6 | [6 empty] | 36 | 96.7 | -0.76 | 1.94 | 1.55 | -25.8846 | -0.0842 | 1.984 | 156.5 | 145.4 | -1.07 | 1.87 | 3105 | 898.4 | 0.5 | 0.5
2018-05-03 14:26 | 2642 | 161.9 | 168.6 | 79.4 | 73.3 | 70.4 | 155.2 | 158.8 | 103.9 | 54.9 | 49.6 | 137.6 | 13.8 | 149.6 | 130 | 68.8 | 44 | 56.4 | 39.4 | 139.8 | 134 | 72.4 | 45.9 | 59.2 | 43.2 | 146.6 | 129.2 | 66.8 | 39.9 | 57 | 35.7 |  |  |  |  | 55.6 | 130.1 | 53.6 | 138.1 | 117.4 | 46.4 | 76.9 | 45.7 | 85.3 | 76.6 | 101.4 | 53.6 | 127 | 81 | 55.5 | 49.6 | 39.2 | 37.9 | 28.4 | 60.1 | 65.9 | 101.9 | 42.6 | [6 empty] | 36.2 | 97 | -0.72 | 1.92 | 1.55 | -18.1178 | -0.0933 | 1.9866 | 156.4 | 145.3 | -1.04 | 1.86 | 3106 | 898.4 | 0.5 | 0.5
2018-05-03 14:26 | 2643 | 161.9 | 168.5 | 79.3 | 73.3 | 70.4 | 155.1 | 158.7 | 103.7 | 54.8 | 49.6 | 137.5 | 13.8 | 149.5 | 130.1 | 68.8 | 44.1 | 56.4 | 39.4 | 139.7 | 134 | 72.4 | 45.9 | 59.2 | 43 | 146.5 | 129.2 | 66.8 | 39.9 | 57 | 35.7 |  |  |  |  | 55.6 | 130.1 | 53.7 | 138 | 117.4 | 46.4 | 76.8 | 45.7 | 85.3 | 76.6 | 101.4 | 53.6 | 127 | 80.9 | 55.5 | 49.6 | 39.2 | 37.9 | 28.4 | 60.1 | 65.9 | 101.9 | 42.5 | [6 empty] | 36.4 | 96.9 | -0.77 | 1.88 | 1.58 | -14.7012 | -0.086 | 1.985 | 156.3 | 145.2 | -1.07 | 1.84 | 3107 | 898.5 | 0.5 | 0.5
2018-05-03 14:26 | 2644 | 161.8 | 168.5 | 79.3 | 73.3 | 70.5 | 155.1 | 158.6 | 103.6 | 54.8 | 49.6 | 137.4 | 13.8 | 149.4 | 130.1 | 68.7 | 44 | 56.3 | 39.6 | 139.6 | 134 | 72.4 | 46 | 59.2 | 42.5 | 146.4 | 129.1 | 66.8 | 39.8 | 57 | 35.8 |  |  |  |  | 55.5 | 130 | 53.7 | 138 | 117.3 | 46.4 | 76.8 | 45.7 | 85.2 | 76.5 | 101.4 | 53.6 | 126.9 | 80.9 | 55.4 | 49.6 | 39.2 | 37.9 | 28.4 | 60.1 | 65.9 | 101.9 | 42.4 | [6 empty] | 36.6 | 97.3 | -0.7 | 1.89 | 1.58 | -5.2895 | -0.0463 | 1.9837 | 156.3 | 145.2 | -1.03 | 1.85 | 3108 | 898.5 | 0.5 | 0.5
2018-05-03 14:26 | 2645 | 161.7 | 168.4 | 79.2 | 73.2 | 70.7 | 155 | 158.6 | 103.5 | 54.8 | 49.6 | 137.3 | 13.8 | 149.4 | 130 | 68.7 | 43.9 | 56.3 | 39.7 | 139.6 | 133.9 | 72.3 | 46.1 | 59.2 | 42.5 | 146.4 | 129 | 66.7 | 39.8 | 57 | 35.8 |  |  |  |  | 55.5 | 130 | 53.6 | 137.9 | 117.3 | 46.4 | 76.8 | 45.7 | 85.2 | 76.5 | 101.4 | 53.6 | 126.9 | 80.9 | 55.4 | 49.7 | 39.2 | 37.9 | 28.4 | 60.1 | 65.9 | 101.9 | 42.3 | [6 empty] | 36.8 | 97.4 | -0.72 | 1.84 | 1.56 | -12.336 | -0.0915 | 1.9838 | 156.2 | 145.1 | -1.04 | 1.82 | 3109 | 898.6 | 0.5 | 0.5
2018-05-03 14:26 | 2646 | 161.7 | 168.3 | 79.1 | 73.2 | 70.8 | 155 | 158.5 | 103.4 | 54.8 | 49.6 | 137.3 | 13.8 | 149.3 | 129.9 | 68.6 | 43.8 | 56.3 | 39.7 | 139.5 | 133.9 | 72.3 | 46.4 | 59.1 | 42.8 | 146.3 | 128.9 | 66.7 | 39.8 | 57 | 35.9 |  |  |  |  | 55.6 | 129.9 | 53.6 | 137.8 | 117.3 | 46.4 | 76.8 | 45.7 | 85.2 | 76.5 | 101.3 | 53.6 | 126.8 | 80.9 | 55.4 | 49.7 | 39.2 | 37.9 | 28.4 | 60.1 | 65.9 | 101.8 | 42.3 | [6 empty] | 36.9 | 97.6 | -0.69 | 1.89 | 1.57 | -5.1802 | -0.1005 | 1.9863 | 156.1 | 145 | -1.02 | 1.84 | 3110 | 898.6 | 0.5 | 0.5
2018-05-03 14:26 | 2647 | 161.6 | 168.3 | 79 | 73.2 | 70.9 | 154.9 | 158.4 | 103.3 | 54.8 | 49.6 | 137.2 | 13.8 | 149.2 | 129.8 | 68.6 | 43.7 | 56.3 | 39.8 | 139.4 | 133.8 | 72.2 | 46.7 | 59.1 | 42.9 | 146.2 | 128.8 | 66.7 | 39.8 | 56.9 | 35.9 |  |  |  |  | 55.6 | 129.9 | 53.6 | 137.8 | 117.2 | 46.4 | 76.7 | 45.7 | 85.1 | 76.5 | 101.3 | 53.6 | 126.8 | 80.8 | 55.4 | 49.7 | 39.2 | 37.9 | 28.4 | 60.1 | 65.9 | 101.8 | 42.2 | [6 empty] | 37 | 97.8 | -0.65 | 1.91 | 1.59 | -16.0841 | -0.0517 | 1.9848 | 156.1 | 145 | -0.99 | 1.86 | 3111 | 898.7 | 0.5 | 0.5
2018-05-03 14:26 | 2648 | 161.5 | 168.2 | 78.9 | 73.2 | 70.9 | 154.9 | 158.4 | 103.3 | 54.8 | 49.6 | 137.1 | 13.8 | 149.2 | 129.8 | 68.5 | 43.8 | 56.2 | 40.1 | 139.4 | 133.7 | 72.2 | 46.6 | 59.1 | 43.1 | 146.1 | 128.6 | 66.6 | 39.8 | 56.9 | 35.8 |  |  |  |  | 55.6 | 129.8 | 53.7 | 137.7 | 117.2 | 46.4 | 76.7 | 45.7 | 85.1 | 76.5 | 101.3 | 53.5 | 126.7 | 80.8 | 55.4 | 49.7 | 39.2 | 37.9 | 28.4 | 60.1 | 65.8 | 101.8 | 42.2 | [6 empty] | 37.2 | 97.7 | -0.66 | 1.9 | 1.59 | -17.2687 | -0.0716 | 1.9843 | 156 | 144.9 | -1 | 1.85 | 3112 | 898.8 | 0.5 | 0.5
2018-05-03 14:26 | 2649 | 161.4 | 168.2 | 78.9 | 73.1 | 71 | 154.8 | 158.4 | 103.4 | 54.9 | 49.5 | 137.1 | 13.8 | 149.1 | 129.9 | 68.5 | 43.9 | 56.2 | 40.4 | 139.3 | 133.6 | 72.2 | 46.5 | 59.1 | 43 | 146.1 | 128.4 | 66.6 | 39.8 | 56.9 | 35.7 |  |  |  |  | 55.6 | 129.8 | 53.7 | 137.7 | 117.1 | 46.4 | 76.7 | 45.7 | 85.1 | 76.4 | 101.2 | 53.5 | 126.7 | 80.8 | 55.4 | 49.6 | 39.2 | 37.9 | 28.4 | 60 | 65.8 | 101.7 | 42.2 | [6 empty] | 37.3 | 97.4 | -0.7 | 1.78 | 1.59 | -12.3437 | -0.0391 | 1.9866 | 156 | 144.8 | -1.03 | 1.79 | 3113 | 898.8 | 0.5 | 0.5
2018-05-03 14:26 | 2650 | 161.3 | 168.1 | 78.8 | 73.1 | 71 | 154.7 | 158.4 | 103.6 | 54.9 | 49.5 | 137 | 13.8 | 149 | 129.9 | 68.5 | 44 | 56.2 | 40.2 | 139.2 | 133.7 | 72.1 | 46.9 | 59 | 42.8 | 146 | 128.4 | 66.6 | 39.8 | 56.9 | 35.6 |  |  |  |  | 55.6 | 129.7 | 53.7 | 137.6 | 117.1 | 46.4 | 76.7 | 45.7 | 85 | 76.4 | 101.2 | 53.5 | 126.6 | 80.7 | 55.4 | 49.6 | 39.2 | 37.9 | 28.4 | 60 | 65.8 | 101.7 | 42.2 | [6 empty] | 37.4 | 97.4 | -0.68 | 1.94 | 1.6 | -13.6685 | -0.0517 | 1.9834 | 155.9 | 144.8 | -1.02 | 1.87 | 3114 | 898.9 | 0.5 | 0.5
2018-05-03 14:26 | 2651 | 161.2 | 168 | 78.7 | 73.1 | 70.9 | 154.6 | 158.3 | 103.6 | 54.9 | 49.5 | 137 | 13.8 | 149 | 129.8 | 68.4 | 44 | 56.1 | 40.1 | 139.2 | 133.6 | 72.1 | 46.8 | 59 | 42.4 | 145.9 | 128.5 | 66.5 | 39.9 | 56.8 | 35.7 |  |  |  |  | 55.6 | 129.7 | 53.7 | 137.6 | 117.1 | 46.4 | 76.6 | 45.7 | 85 | 76.4 | 101.2 | 53.5 | 126.6 | 80.7 | 55.4 | 49.7 | 39.2 | 37.9 | 28.4 | 60 | 65.8 | 101.7 | 42.2 | [6 empty] | 37.4 | 97.3 | -0.66 | 1.87 | 1.58 | -18.455 | -0.0842 | 1.9823 | 155.8 | 144.7 | -1 | 1.83 | 3115 | 898.9 | 0.5 | 0.5
2018-05-03 14:26 | 2652 | 161.2 | 167.9 | 78.7 | 73 | 70.8 | 154.6 | 158.3 | 103.6 | 54.9 | 49.6 | 136.9 | 13.8 | 148.9 | 129.5 | 68.4 | 44 | 56.1 | 39.9 | 139.1 | 133.4 | 72.1 | 46.5 | 59 | 41.9 | 145.9 | 128.4 | 66.5 | 39.8 | 56.8 | 35.7 |  |  |  |  | 55.7 | 129.6 | 53.7 | 137.5 | 117.1 | 46.4 | 76.6 | 45.7 | 85 | 76.4 | 101.2 | 53.5 | 126.5 | 80.7 | 55.5 | 49.6 | 39.2 | 37.9 | 28.4 | 60 | 65.8 | 101.7 | 42.3 | [6 empty] | 37.5 | 97.1 | -0.65 | 1.87 | 1.61 | -21.1716 | -0.0698 | 1.9827 | 155.8 | 144.6 | -0.99 | 1.83 | 3116 | 899 | 0.5 | 0.5
2018-05-03 14:26 | 2653 | 161.2 | 167.9 | 78.6 | 72.9 | 70.7 | 154.5 | 158.2 | 103.6 | 54.9 | 49.6 | 136.8 | 13.8 | 148.8 | 129.3 | 68.3 | 44.1 | 56.1 | 39.7 | 139 | 133.3 | 72 | 46.5 | 59 | 41.8 | 145.8 | 128.2 | 66.5 | 39.8 | 56.8 | 35.6 |  |  |  |  | 55.7 | 129.6 | 53.7 | 137.5 | 117 | 46.4 | 76.6 | 45.7 | 84.9 | 76.4 | 101.1 | 53.5 | 126.5 | 80.7 | 55.5 | 49.6 | 39.2 | 37.9 | 28.4 | 60 | 65.8 | 101.6 | 42.3 | [6 empty] | 37.7 | 97.5 | -0.67 | 1.9 | 1.59 | -16.5131 | -0.0969 | 1.9841 | 155.7 | 144.5 | -1.01 | 1.85 | 3117 | 899 | 0.5 | 0.5
2018-05-03 14:26 | 2654 | 161.1 | 167.8 | 78.6 | 72.9 | 70.7 | 154.4 | 158.1 | 103.6 | 54.8 | 49.5 | 136.7 | 13.8 | 148.7 | 129.2 | 68.3 | 44.2 | 56.1 | 39.6 | 139 | 133.2 | 72 | 46.6 | 58.9 | 41.7 | 145.7 | 128.1 | 66.5 | 40 | 56.8 | 35.6 |  |  |  |  | 55.7 | 129.5 | 53.7 | 137.4 | 117 | 46.4 | 76.5 | 45.7 | 84.9 | 76.3 | 101.1 | 53.4 | 126.5 | 80.6 | 55.4 | 49.6 | 39.2 | 37.9 | 28.4 | 60 | 65.7 | 101.6 | 42.3 | [6 empty] | 37.8 | 98.1 | -0.69 | 1.78 | 1.57 | -18.4109 | -0.0553 | 1.9839 | 155.6 | 144.5 | -1.02 | 1.79 | 3118 | 899.1 | 0.5 | 0.5
2018-05-03 14:26 | 2655 | 161 | 167.7 | 78.6 | 72.8 | 70.6 | 154.4 | 158.1 | 103.6 | 54.7 | 49.6 | 136.7 | 13.8 | 148.7 | 129.3 | 68.3 | 44.3 | 56 | 39.4 | 138.9 | 133.2 | 72 | 46.7 | 58.9 | 41.7 | 145.6 | 128.2 | 66.5 | 40 | 56.7 | 35.7 |  |  |  |  | 55.6 | 129.4 | 53.7 | 137.3 | 116.9 | 46.4 | 76.5 | 45.7 | 84.9 | 76.3 | 101.1 | 53.4 | 126.4 | 80.6 | 55.5 | 49.6 | 39.2 | 37.9 | 28.4 | 60 | 65.7 | 101.6 | 42.3 | [6 empty] | 37.8 | 97.9 | -0.7 | 1.83 | 1.57 | -5.6147 | -0.0788 | 1.9831 | 155.6 | 144.4 | -1.03 | 1.82 | 3119 | 899.2 | 0.5 | 0.5
2018-05-03 14:27 | 2656 | 161 | 167.6 | 78.6 | 72.8 | 70.4 | 154.3 | 158.1 | 103.5 | 54.7 | 49.6 | 136.6 | 13.8 | 148.6 | 129.4 | 68.2 | 44.3 | 56 | 39.3 | 138.8 | 133.1 | 71.9 | 46.5 | 58.8 | 41.9 | 145.6 | 128.3 | 66.5 | 40 | 56.7 | 35.6 |  |  |  |  | 55.6 | 129.4 | 53.7 | 137.3 | 116.9 | 46.4 | 76.5 | 45.7 | 84.8 | 76.3 | 101 | 53.4 | 126.4 | 80.6 | 55.5 | 49.6 | 39.2 | 37.9 | 28.4 | 60 | 65.7 | 101.5 | 42.3 | [6 empty] | 37.7 | 97.5 | -0.69 | 1.93 | 1.57 | -8.2616 | -0.0662 | 1.9845 | 155.5 | 144.3 | -1.02 | 1.86 | 3120 | 899.2 | 0.5 | 0.5
2018-05-03 14:27 | 2657 | 160.9 | 167.5 | 78.5 | 72.8 | 70.3 | 154.2 | 158 | 103.3 | 54.6 | 49.6 | 136.5 | 13.8 | 148.5 | 129.4 | 68.2 | 44.2 | 56 | 39.3 | 138.8 | 133 | 71.9 | 46.7 | 58.8 | 42.5 | 145.5 | 128.3 | 66.4 | 40.2 | 56.7 | 35.6 |  |  |  |  | 55.6 | 129.3 | 53.7 | 137.2 | 116.9 | 46.4 | 76.4 | 45.7 | 84.8 | 76.3 | 101 | 53.4 | 126.3 | 80.6 | 55.5 | 49.6 | 39.2 | 37.9 | 28.4 | 60 | 65.7 | 101.5 | 42.3 | [6 empty] | 37.8 | 97.6 | -0.69 | 1.88 | 1.59 | -9.0206 | -0.068 | 1.9855 | 155.4 | 144.3 | -1.02 | 1.84 | 3121 | 899.3 | 0.5 | 0.5
2018-05-03 14:27 | 2658 | 160.9 | 167.4 | 78.5 | 72.6 | 70.2 | 154.2 | 158 | 103.1 | 54.6 | 49.6 | 136.4 | 13.8 | 148.4 | 129.4 | 68.2 | 44.1 | 56 | 39.2 | 138.7 | 133 | 71.8 | 46.9 | 58.8 | 43.4 | 145.4 | 128 | 66.4 | 40.2 | 56.6 | 35.7 |  |  |  |  | 55.6 | 129.2 | 53.7 | 137.2 | 116.8 | 46.4 | 76.4 | 45.7 | 84.8 | 76.2 | 101 | 53.4 | 126.3 | 80.5 | 55.5 | 49.6 | 39.2 | 37.9 | 28.4 | 60 | 65.7 | 101.5 | 42.3 | [6 empty] | 37.8 | 97.9 | -0.7 | 1.93 | 1.58 | -15.6261 | -0.0553 | 1.9847 | 155.4 | 144.2 | -1.03 | 1.86 | 3122 | 899.3 | 0.5 | 0.5
2018-05-03 14:27 | 2659 | 160.8 | 167.2 | 78.4 | 72.5 | 70 | 154.1 | 158 | 102.9 | 54.6 | 49.6 | 136.4 | 13.8 | 148.4 | 129.2 | 68.1 | 44 | 56 | 39.1 | 138.6 | 133 | 71.8 | 46.9 | 58.7 | 43.7 | 145.4 | 127.9 | 66.4 | 40.1 | 56.6 | 35.7 |  |  |  |  | 55.6 | 129.2 | 53.7 | 137.1 | 116.8 | 46.4 | 76.4 | 45.6 | 84.7 | 76.2 | 100.9 | 53.4 | 126.2 | 80.5 | 55.5 | 49.7 | 39.2 | 37.9 | 28.4 | 60 | 65.7 | 101.5 | 42.3 | [6 empty] | 37.8 | 97.9 | -0.75 | 1.9 | 1.59 | -15.1655 | -0.0879 | 1.9853 | 155.3 | 144.1 | -1.06 | 1.85 | 3123 | 899.4 | 0.5 | 0.5
2018-05-03 14:27 | 2660 | 160.8 | 167.1 | 78.4 | 72.5 | 69.8 | 154.1 | 158 | 102.9 | 54.6 | 49.6 | 136.3 | 13.8 | 148.3 | 129 | 68.1 | 43.9 | 55.9 | 38.9 | 138.6 | 133 | 71.8 | 46.8 | 58.7 | 43.6 | 145.3 | 127.9 | 66.3 | 40.2 | 56.6 | 35.5 |  |  |  |  | 55.6 | 129.1 | 53.7 | 137.1 | 116.8 | 46.4 | 76.4 | 45.6 | 84.7 | 76.2 | 100.9 | 53.4 | 126.2 | 80.5 | 55.5 | 49.7 | 39.2 | 37.9 | 28.4 | 60 | 65.7 | 101.4 | 42.3 | [6 empty] | 37.8 | 97.6 | -0.7 | 1.77 | 1.57 | -12.9972 | -0.0517 | 1.9848 | 155.3 | 144.1 | -1.02 | 1.79 | 3124 | 899.4 | 0.5 | 0.5
2018-05-03 14:27 | 2661 | 160.7 | 167.1 | 78.3 | 72.6 | 69.8 | 154 | 157.9 | 103.1 | 54.6 | 49.5 | 136.2 | 13.8 | 148.2 | 128.9 | 68.1 | 43.8 | 55.9 | 38.8 | 138.5 | 132.9 | 71.7 | 46.6 | 58.7 | 43.9 | 145.2 | 127.9 | 66.3 | 40.3 | 56.5 | 35.5 |  |  |  |  | 55.6 | 129.1 | 53.7 | 137 | 116.7 | 46.4 | 76.3 | 45.6 | 84.7 | 76.2 | 100.9 | 53.3 | 126.2 | 80.4 | 55.5 | 49.6 | 39.2 | 37.9 | 28.4 | 60 | 65.6 | 101.4 | 42.4 | [6 empty] | 37.8 | 97.4 | -0.76 | 1.84 | 1.55 | -12.3403 | -0.068 | 1.9826 | 155.2 | 144 | -1.07 | 1.82 | 3125 | 899.5 | 0.5 | 0.5
2018-05-03 14:27 | 2662 | 160.7 | 167.1 | 78.2 | 72.7 | 69.7 | 153.9 | 157.8 | 103.1 | 54.7 | 49.6 | 136.2 | 13.8 | 148.2 | 128.8 | 68.1 | 43.8 | 55.9 | 38.8 | 138.4 | 132.8 | 71.7 | 46.8 | 58.7 | 44.3 | 145.1 | 127.9 | 66.3 | 40.3 | 56.5 | 35.4 |  |  |  |  | 55.6 | 129 | 53.7 | 136.9 | 116.7 | 46.4 | 76.3 | 45.6 | 84.6 | 76.2 | 100.8 | 53.3 | 126.1 | 80.4 | 55.4 | 49.6 | 39.2 | 37.9 | 28.4 | 59.9 | 65.6 | 101.4 | 42.4 | [6 empty] | 37.8 | 96.8 | -0.76 | 1.8 | 1.55 | -17.2487 | -0.115 | 1.9858 | 155.1 | 143.9 | -1.07 | 1.8 | 3126 | 899.5 | 0.5 | 0.5
2018-05-03 14:27 | 2663 | 160.6 | 167.1 | 78.2 | 72.7 | 69.6 | 153.9 | 157.8 | 103.1 | 54.7 | 49.6 | 136.1 | 13.8 | 148.1 | 128.8 | 68.1 | 43.8 | 55.9 | 38.6 | 138.4 | 132.8 | 71.6 | 46.9 | 58.6 | 44.1 | 145.1 | 127.8 | 66.3 | 40.4 | 56.5 | 35.4 |  |  |  |  | 55.6 | 129 | 53.7 | 136.9 | 116.7 | 46.4 | 76.3 | 45.6 | 84.6 | 76.1 | 100.8 | 53.3 | 126.1 | 80.4 | 55.4 | 49.6 | 39.2 | 37.9 | 28.4 | 59.9 | 65.6 | 101.4 | 42.4 | [6 empty] | 37.8 | 95.6 | -0.76 | 1.87 | 1.55 | -17.3028 | -0.0409 | 1.9824 | 155.1 | 143.9 | -1.07 | 1.83 | 3127 | 899.6 | 0.5 | 0.5
2018-05-03 14:27 | 2664 | 160.5 | 167 | 78.3 | 72.6 | 69.7 | 153.8 | 157.7 | 103 | 54.8 | 49.6 | 136 | 13.8 | 148 | 128.8 | 68.1 | 43.9 | 55.8 | 38.5 | 138.3 | 132.7 | 71.6 | 46.6 | 58.6 | 43.5 | 145 | 127.6 | 66.3 | 40.4 | 56.4 | 35.3 |  |  |  |  | 55.6 | 128.9 | 53.7 | 136.8 | 116.6 | 46.4 | 76.2 | 45.7 | 84.6 | 76.1 | 100.8 | 53.3 | 126 | 80.4 | 55.4 | 49.6 | 39.2 | 37.9 | 28.4 | 59.9 | 65.6 | 101.3 | 42.4 | [6 empty] | 37.8 | 95.1 | -0.77 | 1.9 | 1.54 | -14.4454 | -0.0626 | 1.9819 | 155 | 143.8 | -1.08 | 1.84 | 3128 | 899.7 | 0.5 | 0.5
2018-05-03 14:27 | 2665 | 160.5 | 167 | 78.3 | 72.5 | 69.7 | 153.7 | 157.7 | 102.8 | 54.8 | 49.6 | 136 | 13.8 | 148 | 128.9 | 68 | 44.1 | 55.8 | 38.5 | 138.3 | 132.6 | 71.6 | 46.5 | 58.6 | 43.6 | 144.9 | 127.3 | 66.3 | 40.3 | 56.4 | 35.3 |  |  |  |  | 55.6 | 128.9 | 53.7 | 136.8 | 116.6 | 46.4 | 76.2 | 45.7 | 84.6 | 76.1 | 100.8 | 53.3 | 126 | 80.3 | 55.4 | 49.6 | 39.2 | 37.9 | 28.4 | 59.9 | 65.6 | 101.3 | 42.4 | [6 empty] | 37.7 | 95 | -0.79 | 1.78 | 1.55 | -17.5289 | -0.0843 | 1.9841 | 155 | 143.7 | -1.09 | 1.79 | 3129 | 899.7 | 0.5 | 0.5
2018-05-03 14:27 | 2666 | 160.4 | 167 | 78.3 | 72.4 | 69.7 | 153.6 | 157.6 | 102.7 | 54.8 | 49.5 | 135.9 | 13.8 | 147.9 | 128.9 | 68 | 44.2 | 55.8 | 38.6 | 138.2 | 132.5 | 71.5 | 46.8 | 58.6 | 43.9 | 144.9 | 127.1 | 66.2 | 40.1 | 56.4 | 35.6 |  |  |  |  | 55.6 | 128.8 | 53.7 | 136.7 | 116.6 | 46.4 | 76.2 | 45.7 | 84.5 | 76.1 | 100.7 | 53.3 | 126 | 80.3 | 55.4 | 49.6 | 39.2 | 37.9 | 28.4 | 59.9 | 65.6 | 101.3 | 42.4 | [6 empty] | 37.6 | 95.4 | -0.8 | 1.86 | 1.54 | -9.0554 | -0.1078 | 1.9828 | 154.9 | 143.7 | -1.1 | 1.83 | 3130 | 899.8 | 0.5 | 0.5
2018-05-03 14:27 | 2667 | 160.3 | 166.9 | 78.2 | 72.4 | 69.7 | 153.5 | 157.6 | 102.7 | 54.8 | 49.6 | 135.8 | 13.8 | 147.8 | 128.8 | 68 | 44.1 | 55.8 | 38.7 | 138.1 | 132.5 | 71.5 | 47.2 | 58.6 | 43.9 | 144.8 | 127.1 | 66.2 | 40 | 56.3 | 35.9 |  |  |  |  | 55.6 | 128.8 | 53.6 | 136.7 | 116.6 | 46.4 | 76.1 | 45.7 | 84.5 | 76.1 | 100.7 | 53.3 | 125.9 | 80.3 | 55.4 | 49.6 | 39.2 | 37.9 | 28.4 | 59.9 | 65.6 | 101.2 | 42.4 | [6 empty] | 37.5 | 96.2 | -0.79 | 1.71 | 1.55 | -17.6152 | -0.0337 | 1.9833 | 154.8 | 143.6 | -1.09 | 1.75 | 3131 | 899.8 | 0.5 | 0.5
2018-05-03 14:27 | 2668 | 160.2 | 166.8 | 78.2 | 72.4 | 69.8 | 153.4 | 157.5 | 102.6 | 54.8 | 49.6 | 135.8 | 13.8 | 147.8 | 128.8 | 68 | 44 | 55.8 | 38.8 | 138.1 | 132.4 | 71.5 | 47.2 | 58.5 | 43.6 | 144.8 | 127.3 | 66.2 | 39.9 | 56.3 | 36 |  |  |  |  | 55.6 | 128.7 | 53.6 | 136.6 | 116.5 | 46.4 | 76.1 | 45.6 | 84.5 | 76 | 100.7 | 53.3 | 125.9 | 80.3 | 55.4 | 49.6 | 39.2 | 37.9 | 28.4 | 59.9 | 65.5 | 101.2 | 42.4 | [6 empty] | 37.4 | 96.3 | -0.78 | 1.79 | 1.51 | -14.0989 | -0.0626 | 1.9837 | 154.7 | 143.5 | -1.08 | 1.79 | 3132 | 899.9 | 0.5 | 0.5
2018-05-03 14:27 | 2669 | 160.1 | 166.7 | 78.1 | 72.3 | 69.7 | 153.4 | 157.3 | 102.5 | 54.7 | 49.7 | 135.7 | 13.8 | 147.7 | 128.7 | 68 | 43.8 | 55.7 | 38.9 | 138 | 132.3 | 71.4 | 47.2 | 58.5 | 43.6 | 144.7 | 127.4 | 66.2 | 39.6 | 56.3 | 36.3 |  |  |  |  | 55.6 | 128.6 | 53.7 | 136.6 | 116.5 | 46.4 | 76.1 | 45.6 | 84.4 | 76 | 100.7 | 53.3 | 125.8 | 80.2 | 55.4 | 49.6 | 39.2 | 37.9 | 28.4 | 59.9 | 65.5 | 101.2 | 42.4 | [6 empty] | 37.4 | 95.9 | -0.75 | 1.78 | 1.53 | -6.9233 | -0.1024 | 1.9835 | 154.6 | 143.5 | -1.07 | 1.78 | 3133 | 899.9 | 0.5 | 0.5
2018-05-03 14:27 | 2670 | 160 | 166.6 | 78.1 | 72.1 | 69.7 | 153.3 | 157.2 | 102.5 | 54.7 | 49.7 | 135.6 | 13.8 | 147.6 | 128.6 | 67.9 | 43.8 | 55.7 | 38.8 | 137.9 | 132.3 | 71.4 | 47.5 | 58.5 | 43.7 | 144.6 | 127.3 | 66.1 | 39.6 | 56.3 | 36.3 |  |  |  |  | 55.6 | 128.6 | 53.7 | 136.5 | 116.5 | 46.4 | 76.1 | 45.6 | 84.4 | 76 | 100.6 | 53.2 | 125.8 | 80.2 | 55.4 | 49.6 | 39.2 | 37.9 | 28.4 | 59.9 | 65.5 | 101.2 | 42.4 | [6 empty] | 37.4 | 95.8 | -0.76 | 1.84 | 1.54 | -10.3604 | -0.0716 | 1.9846 | 154.6 | 143.4 | -1.07 | 1.81 | 3134 | 900 | 0.5 | 0.5
2018-05-03 14:27 | 2671 | 159.9 | 166.6 | 78.1 | 72 | 69.8 | 153.2 | 157.2 | 102.5 | 54.8 | 49.7 | 135.6 | 13.8 | 147.5 | 128.4 | 67.9 | 43.8 | 55.7 | 38.8 | 137.9 | 132.3 | 71.3 | 47.5 | 58.5 | 43.8 | 144.5 | 127.2 | 66.1 | 39.6 | 56.3 | 36.1 |  |  |  |  | 55.6 | 128.5 | 53.6 | 136.4 | 116.4 | 46.4 | 76 | 45.6 | 84.4 | 76 | 100.6 | 53.2 | 125.7 | 80.2 | 55.4 | 49.6 | 39.2 | 37.9 | 28.4 | 59.9 | 65.5 | 101.1 | 42.4 | [6 empty] | 37.3 | 96.2 | -0.79 | 1.92 | 1.54 | -10.9023 | -0.0789 | 1.9825 | 154.5 | 143.3 | -1.09 | 1.86 | 3135 | 900.1 | 0.5 | 0.5
2018-05-03 14:27 | 2672 | 159.9 | 166.6 | 78 | 71.9 | 69.7 | 153.1 | 157.2 | 102.5 | 54.7 | 49.7 | 135.5 | 13.8 | 147.4 | 128.2 | 67.9 | 43.9 | 55.7 | 38.8 | 137.8 | 132.2 | 71.3 | 47.5 | 58.4 | 43.9 | 144.4 | 127 | 66.1 | 39.5 | 56.2 | 35.9 |  |  |  |  | 55.6 | 128.5 | 53.6 | 136.4 | 116.4 | 46.3 | 76 | 45.6 | 84.3 | 76 | 100.6 | 53.2 | 125.7 | 80.2 | 55.4 | 49.6 | 39.2 | 37.9 | 28.4 | 59.9 | 65.5 | 101.1 | 42.5 | [6 empty] | 37.2 | 97 | -0.75 | 1.93 | 1.53 | -13.8299 | -0.0789 | 1.984 | 154.4 | 143.2 | -1.06 | 1.86 | 3136 | 900.1 | 0.5 | 0.5
2018-05-03 14:27 | 2673 | 159.8 | 166.6 | 78 | 71.9 | 69.8 | 153 | 157.2 | 102.4 | 54.7 | 49.6 | 135.4 | 13.8 | 147.4 | 128.1 | 67.8 | 44.1 | 55.7 | 38.7 | 137.7 | 132 | 71.3 | 47.6 | 58.4 | 43.9 | 144.4 | 126.8 | 66 | 39.6 | 56.2 | 35.9 |  |  |  |  | 55.5 | 128.4 | 53.6 | 136.3 | 116.3 | 46.3 | 76 | 45.6 | 84.3 | 75.9 | 100.5 | 53.2 | 125.6 | 80.1 | 55.4 | 49.6 | 39.2 | 37.9 | 28.4 | 59.9 | 65.4 | 101.1 | 42.5 | [6 empty] | 37.2 | 97.1 | -0.75 | 1.87 | 1.57 | -10.2741 | -0.0481 | 1.9836 | 154.4 | 143.2 | -1.06 | 1.83 | 3137 | 900.2 | 0.5 | 0.5
2018-05-03 14:27 | 2674 | 159.7 | 166.5 | 78 | 71.9 | 69.9 | 152.9 | 157.1 | 102.3 | 54.7 | 49.5 | 135.3 | 13.8 | 147.3 | 128.1 | 67.8 | 44.1 | 55.7 | 38.7 | 137.7 | 132 | 71.2 | 47.4 | 58.4 | 44.2 | 144.3 | 126.8 | 66 | 39.6 | 56.2 | 35.9 |  |  |  |  | 55.5 | 128.4 | 53.6 | 136.3 | 116.3 | 46.3 | 75.9 | 45.6 | 84.3 | 75.9 | 100.5 | 53.2 | 125.6 | 80.1 | 55.4 | 49.7 | 39.2 | 37.9 | 28.4 | 59.9 | 65.4 | 101.1 | 42.5 | [6 empty] | 37.2 | 95.6 | -0.81 | 1.7 | 1.54 | -21.0356 | -0.0915 | 1.9836 | 154.3 | 143.1 | -1.11 | 1.75 | 3138 | 900.2 | 0.5 | 0.5
2018-05-03 14:27 | 2675 | 159.6 | 166.5 | 78 | 71.9 | 69.9 | 152.9 | 157.1 | 102.2 | 54.6 | 49.5 | 135.3 | 13.8 | 147.2 | 128.2 | 67.8 | 44 | 55.7 | 38.8 | 137.6 | 132 | 71.2 | 46.9 | 58.4 | 44.5 | 144.2 | 126.8 | 66 | 39.5 | 56.2 | 35.9 |  |  |  |  | 55.5 | 128.3 | 53.7 | 136.2 | 116.3 | 46.3 | 75.9 | 45.6 | 84.2 | 75.9 | 100.5 | 53.2 | 125.6 | 80.1 | 55.4 | 49.7 | 39.2 | 37.9 | 28.4 | 59.8 | 65.4 | 101.1 | 42.5 | [6 empty] | 37.1 | 93.7 | -0.76 | 1.84 | 1.57 | -19.8353 | -0.0554 | 1.9856 | 154.3 | 143 | -1.07 | 1.81 | 3139 | 900.3 | 0.5 | 0.5
2018-05-03 14:27 | 2676 | 159.6 | 166.5 | 78 | 71.8 | 69.9 | 152.8 | 157 | 102.2 | 54.6 | 49.5 | 135.2 | 13.8 | 147.1 | 128.2 | 67.7 | 43.9 | 55.7 | 39 | 137.5 | 132 | 71.1 | 46.4 | 58.4 | 44.2 | 144.1 | 126.7 | 65.9 | 39.3 | 56.1 | 35.9 |  |  |  |  | 55.5 | 128.3 | 53.6 | 136.2 | 116.2 | 46.3 | 75.9 | 45.6 | 84.2 | 75.9 | 100.5 | 53.2 | 125.5 | 80 | 55.4 | 49.7 | 39.2 | 37.9 | 28.4 | 59.8 | 65.4 | 101 | 42.5 | [6 empty] | 37.2 | 93.8 | -0.77 | 1.92 | 1.54 | -17.9745 | -0.1114 | 1.9823 | 154.2 | 142.9 | -1.08 | 1.85 | 3140 | 900.3 | 0.5 | 0.5
2018-05-03 14:27 | 2677 | 159.5 | 166.4 | 78 | 71.8 | 69.9 | 152.8 | 156.9 | 102.3 | 54.6 | 49.6 | 135.1 | 13.8 | 147.1 | 128.2 | 67.7 | 44 | 55.7 | 39 | 137.5 | 131.9 | 71.1 | 46.3 | 58.3 | 43.7 | 144 | 126.5 | 65.9 | 39.3 | 56.1 | 35.7 |  |  |  |  | 55.5 | 128.2 | 53.6 | 136.1 | 116.2 | 46.3 | 75.8 | 45.6 | 84.2 | 75.9 | 100.5 | 53.2 | 125.5 | 80 | 55.4 | 49.7 | 39.2 | 37.9 | 28.4 | 59.8 | 65.4 | 101 | 42.5 | [6 empty] | 37.3 | 94.5 | -0.77 | 1.78 | 1.54 | -6.75 | -0.0463 | 1.9837 | 154.2 | 142.9 | -1.08 | 1.78 | 3141 | 900.4 | 0.5 | 0.5
2018-05-03 14:27 | 2678 | 159.5 | 166.4 | 78 | 71.8 | 69.9 | 152.7 | 156.9 | 102.6 | 54.5 | 49.6 | 135.1 | 13.8 | 147 | 128.2 | 67.7 | 43.9 | 55.7 | 38.9 | 137.4 | 131.9 | 71.1 | 46.4 | 58.3 | 43.1 | 144 | 126.4 | 65.8 | 39.3 | 56.1 | 35.7 |  |  |  |  | 55.5 | 128.2 | 53.6 | 136.1 | 116.2 | 46.3 | 75.8 | 45.6 | 84.1 | 75.8 | 100.4 | 53.2 | 125.4 | 80 | 55.4 | 49.7 | 39.2 | 37.9 | 28.4 | 59.8 | 65.4 | 101 | 42.5 | [6 empty] | 37.2 | 94.6 | -0.8 | 1.91 | 1.55 | -6.8416 | -0.0897 | 1.9847 | 154.1 | 142.8 | -1.1 | 1.85 | 3142 | 900.4 | 0.5 | 0.5
2018-05-03 14:27 | 2679 | 159.4 | 166.3 | 78 | 71.8 | 70 | 152.6 | 156.8 | 102.7 | 54.4 | 49.5 | 135 | 13.8 | 146.9 | 128.2 | 67.6 | 43.9 | 55.6 | 38.7 | 137.3 | 131.8 | 71 | 46.8 | 58.3 | 42.8 | 143.9 | 126.3 | 65.8 | 39.3 | 56.1 | 35.7 |  |  |  |  | 55.5 | 128.1 | 53.6 | 136 | 116.1 | 46.3 | 75.8 | 45.6 | 84.1 | 75.8 | 100.4 | 53.1 | 125.4 | 79.9 | 55.4 | 49.7 | 39.2 | 37.9 | 28.4 | 59.8 | 65.4 | 101 | 42.5 | [6 empty] | 37 | 95.4 | -0.8 | 1.95 | 1.54 | -15.9789 | -0.0427 | 1.9834 | 154 | 142.7 | -1.1 | 1.87 | 3143 | 900.5 | 0.5 | 0.5
2018-05-03 14:27 | 2680 | 159.3 | 166.3 | 78 | 71.8 | 70 | 152.6 | 156.7 | 102.8 | 54.4 | 49.5 | 134.9 | 13.8 | 146.9 | 128.2 | 67.6 | 44 | 55.6 | 38.6 | 137.3 | 131.6 | 71 | 46.7 | 58.3 | 42.6 | 143.8 | 126.3 | 65.8 | 39.5 | 56 | 35.6 |  |  |  |  | 55.5 | 128.1 | 53.6 | 136 | 116.1 | 46.3 | 75.8 | 45.6 | 84.1 | 75.8 | 100.4 | 53.1 | 125.4 | 79.9 | 55.3 | 49.7 | 39.2 | 37.9 | 28.4 | 59.8 | 65.4 | 100.9 | 42.4 | [6 empty] | 36.9 | 96.2 | -0.74 | 1.57 | 1.55 | -20.5427 | -0.0391 | 1.9841 | 154 | 142.6 | -1.06 | 1.68 | 3144 | 900.6 | 0.5 | 0.5
2018-05-03 14:27 | 2681 | 159.3 | 166.3 | 77.9 | 71.8 | 70.1 | 152.5 | 156.6 | 102.8 | 54.3 | 49.5 | 134.9 | 13.8 | 146.8 | 128.1 | 67.6 | 43.9 | 55.6 | 38.5 | 137.2 | 131.6 | 71 | 46.4 | 58.2 | 42.8 | 143.7 | 126.4 | 65.7 | 39.6 | 56 | 35.6 |  |  |  |  | 55.5 | 128 | 53.6 | 135.9 | 116.1 | 46.3 | 75.7 | 45.6 | 84.1 | 75.8 | 100.3 | 53.1 | 125.3 | 79.9 | 55.3 | 49.7 | 39.2 | 37.9 | 28.4 | 59.8 | 65.3 | 100.9 | 42.4 | [6 empty] | 37 | 94.8 | -0.73 | 1.44 | 1.53 | -12.9679 | -0.0789 | 1.9839 | 153.9 | 142.6 | -1.05 | 1.61 | 3145 | 900.6 | 0.5 | 0.5
2018-05-03 14:27 | 2682 | 159.2 | 166.3 | 77.9 | 71.7 | 70.1 | 152.4 | 156.6 | 102.9 | 54.2 | 49.5 | 134.8 | 13.8 | 146.7 | 127.9 | 67.6 | 43.9 | 55.6 | 38.5 | 137.1 | 131.7 | 70.9 | 46.2 | 58.2 | 42.9 | 143.6 | 126.5 | 65.7 | 39.7 | 56 | 35.9 |  |  |  |  | 55.6 | 128 | 53.6 | 135.8 | 116 | 46.3 | 75.7 | 45.6 | 84 | 75.8 | 100.3 | 53.1 | 125.3 | 79.9 | 55.3 | 49.7 | 39.2 | 37.9 | 28.4 | 59.8 | 65.3 | 100.9 | 42.3 | [6 empty] | 37 | 93.1 | -0.77 | 1.84 | 1.56 | -8.6694 | -0.059 | 1.9841 | 153.9 | 142.5 | -1.08 | 1.81 | 3146 | 900.7 | 0.5 | 0.5
2018-05-03 14:27 | 2683 | 159.1 | 166.3 | 77.8 | 71.7 | 70 | 152.4 | 156.6 | 103 | 54.2 | 49.5 | 134.7 | 13.8 | 146.7 | 127.6 | 67.6 | 43.9 | 55.6 | 38.5 | 137.1 | 131.6 | 70.9 | 46.5 | 58.2 | 42.8 | 143.6 | 126.5 | 65.7 | 39.6 | 56 | 36.3 |  |  |  |  | 55.6 | 127.9 | 53.6 | 135.8 | 116 | 46.3 | 75.7 | 45.6 | 84 | 75.8 | 100.3 | 53.1 | 125.2 | 79.9 | 55.3 | 49.7 | 39.2 | 37.9 | 28.4 | 59.8 | 65.3 | 100.9 | 42.2 | [6 empty] | 37.1 | 93.6 | -0.74 | 1.88 | 1.54 | -15.5414 | -0.0988 | 1.9853 | 153.8 | 142.4 | -1.06 | 1.83 | 3147 | 900.7 | 0.5 | 0.5
2018-05-03 14:27 | 2684 | 159 | 166.2 | 77.8 | 71.7 | 70.1 | 152.3 | 156.5 | 103 | 54.2 | 49.5 | 134.6 | 13.8 | 146.6 | 127.5 | 67.5 | 43.9 | 55.6 | 38.6 | 137 | 131.4 | 70.9 | 47.1 | 58.1 | 42.8 | 143.5 | 126.3 | 65.6 | 39.5 | 55.9 | 36.2 |  |  |  |  | 55.6 | 127.9 | 53.6 | 135.7 | 116 | 46.3 | 75.7 | 45.6 | 84 | 75.7 | 100.2 | 53.1 | 125.2 | 79.8 | 55.3 | 49.7 | 39.2 | 37.9 | 28.4 | 59.8 | 65.3 | 100.8 | 42.2 | [6 empty] | 37.2 | 94.7 | -0.76 | 1.85 | 1.52 | -18.8886 | -0.0409 | 1.9848 | 153.7 | 142.4 | -1.07 | 1.82 | 3148 | 900.8 | 0.5 | 0.5
2018-05-03 14:27 | 2685 | 158.9 | 166.1 | 77.9 | 71.7 | 70.1 | 152.2 | 156.5 | 102.8 | 54.2 | 49.5 | 134.6 | 13.8 | 146.5 | 127.6 | 67.5 | 43.9 | 55.5 | 38.6 | 136.9 | 131.2 | 70.8 | 47 | 58.1 | 42.6 | 143.5 | 126.3 | 65.6 | 39.3 | 55.9 | 36 |  |  |  |  | 55.6 | 127.8 | 53.6 | 135.7 | 115.9 | 46.3 | 75.6 | 45.6 | 83.9 | 75.7 | 100.2 | 53.1 | 125.2 | 79.8 | 55.3 | 49.7 | 39.2 | 37.9 | 28.4 | 59.8 | 65.3 | 100.8 | 42.2 | [6 empty] | 37.2 | 94.9 | -0.74 | 1.79 | 1.54 | -21.4866 | -0.0301 | 1.9859 | 153.6 | 142.3 | -1.05 | 1.79 | 3149 | 900.8 | 0.5 | 0.5
2018-05-03 14:27 | 2686 | 158.9 | 166 | 77.9 | 71.7 | 70.1 | 152.1 | 156.4 | 102.7 | 54.2 | 49.5 | 134.5 | 13.8 | 146.5 | 127.5 | 67.5 | 43.9 | 55.5 | 38.6 | 136.9 | 131.1 | 70.8 | 46.6 | 58.1 | 42.6 | 143.4 | 126.3 | 65.6 | 39.3 | 55.9 | 35.8 |  |  |  |  | 55.5 | 127.8 | 53.6 | 135.6 | 115.9 | 46.3 | 75.6 | 45.6 | 83.9 | 75.7 | 100.2 | 53.1 | 125.1 | 79.8 | 55.3 | 49.6 | 39.2 | 37.9 | 28.4 | 59.8 | 65.3 | 100.8 | 42.2 | [6 empty] | 37.3 | 94.8 | -0.78 | 1.79 | 1.51 | -8.7542 | -0.0463 | 1.9854 | 153.6 | 142.2 | -1.08 | 1.79 | 3150 | 900.9 | 0.5 | 0.5
2018-05-03 14:27 | 2687 | 158.8 | 166 | 77.9 | 71.7 | 70.1 | 152 | 156.4 | 102.7 | 54.3 | 49.5 | 134.4 | 13.8 | 146.4 | 127.4 | 67.5 | 43.6 | 55.5 | 38.5 | 136.8 | 131.1 | 70.8 | 46.6 | 58 | 42.5 | 143.4 | 126.1 | 65.5 | 39.3 | 55.9 | 35.7 |  |  |  |  | 55.5 | 127.7 | 53.6 | 135.6 | 115.9 | 46.3 | 75.6 | 45.6 | 83.9 | 75.7 | 100.2 | 53.1 | 125.1 | 79.7 | 55.3 | 49.6 | 39.2 | 37.9 | 28.4 | 59.8 | 65.3 | 100.7 | 42.2 | [6 empty] | 37.4 | 95.4 | -0.76 | 1.75 | 1.52 | -12.0325 | -0.0608 | 1.9848 | 153.5 | 142.2 | -1.07 | 1.77 | 3151 | 901 | 0.5 | 0.5
2018-05-03 14:27 | 2688 | 158.8 | 165.9 | 77.9 | 71.7 | 70.1 | 152 | 156.3 | 102.6 | 54.2 | 49.5 | 134.4 | 13.8 | 146.3 | 127.3 | 67.4 | 43.7 | 55.5 | 38.4 | 136.7 | 131 | 70.7 | 46.4 | 58 | 42.4 | 143.3 | 126 | 65.5 | 39.2 | 55.8 | 35.6 |  |  |  |  | 55.6 | 127.7 | 53.6 | 135.5 | 115.8 | 46.3 | 75.5 | 45.6 | 83.8 | 75.7 | 100.1 | 53.1 | 125 | 79.7 | 55.3 | 49.7 | 39.2 | 37.9 | 28.4 | 59.7 | 65.2 | 100.7 | 42.1 | [6 empty] | 37.5 | 95.9 | -0.73 | 1.74 | 1.54 | -11.4773 | -0.1078 | 1.9851 | 153.5 | 142.1 | -1.05 | 1.76 | 3152 | 901 | 0.5 | 0.5
2018-05-03 14:27 | 2689 | 158.7 | 165.8 | 77.9 | 71.7 | 70 | 151.9 | 156.2 | 102.5 | 54.2 | 49.4 | 134.3 | 13.8 | 146.2 | 127.2 | 67.4 | 43.8 | 55.4 | 38.3 | 136.7 | 130.8 | 70.7 | 46.1 | 58 | 42.4 | 143.2 | 126 | 65.4 | 39.1 | 55.8 | 35.6 |  |  |  |  | 55.6 | 127.6 | 53.6 | 135.4 | 115.8 | 46.3 | 75.5 | 45.6 | 83.8 | 75.6 | 100.1 | 53 | 125 | 79.7 | 55.3 | 49.7 | 39.2 | 37.9 | 28.4 | 59.7 | 65.2 | 100.7 | 42.1 | [6 empty] | 37.5 | 95.9 | -0.76 | 1.9 | 1.55 | -2.4069 | -0.0626 | 1.985 | 153.4 | 142 | -1.07 | 1.85 | 3153 | 901.1 | 0.5 | 0.5
2018-05-03 14:27 | 2690 | 158.6 | 165.7 | 77.9 | 71.7 | 70 | 151.9 | 156.2 | 102.5 | 54.2 | 49.4 | 134.3 | 13.8 | 146.2 | 127.2 | 67.4 | 43.7 | 55.4 | 38.4 | 136.6 | 130.7 | 70.6 | 46 | 58 | 42.3 | 143.2 | 126.2 | 65.4 | 39.2 | 55.8 | 35.8 |  |  |  |  | 55.6 | 127.5 | 53.6 | 135.4 | 115.8 | 46.2 | 75.5 | 45.6 | 83.8 | 75.6 | 100.1 | 53 | 124.9 | 79.7 | 55.3 | 49.6 | 39.2 | 37.9 | 28.4 | 59.7 | 65.2 | 100.7 | 42.1 | [6 empty] | 37.6 | 95.9 | -0.7 | 1.84 | 1.56 | -5.5239 | -0.0988 | 1.9818 | 153.3 | 142 | -1.03 | 1.82 | 3154 | 901.1 | 0.5 | 0.5
2018-05-03 14:27 | 2691 | 158.5 | 165.6 | 77.9 | 71.7 | 70 | 151.8 | 156.2 | 102.5 | 54.3 | 49.4 | 134.2 | 13.8 | 146.1 | 127.1 | 67.4 | 43.8 | 55.3 | 38.4 | 136.5 | 130.7 | 70.6 | 45.8 | 57.9 | 42 | 143.1 | 126.2 | 65.4 | 39.4 | 55.8 | 35.8 |  |  |  |  | 55.6 | 127.5 | 53.6 | 135.3 | 115.7 | 46.2 | 75.4 | 45.6 | 83.7 | 75.6 | 100 | 53 | 124.9 | 79.6 | 55.3 | 49.6 | 39.2 | 37.9 | 28.4 | 59.7 | 65.2 | 100.6 | 42.1 | [6 empty] | 37.6 | 95.8 | -0.74 | 1.85 | 1.54 | -11.2722 | -0.0662 | 1.9852 | 153.3 | 141.9 | -1.06 | 1.82 | 3155 | 901.2 | 0.5 | 0.5
2018-05-03 14:27 | 2692 | 158.4 | 165.6 | 77.9 | 71.7 | 70 | 151.7 | 156.1 | 102.4 | 54.4 | 49.4 | 134.2 | 13.8 | 146 | 127 | 67.4 | 43.8 | 55.3 | 38.3 | 136.5 | 130.7 | 70.6 | 45.7 | 57.9 | 41.8 | 143 | 126.1 | 65.3 | 39.4 | 55.8 | 35.6 |  |  |  |  | 55.6 | 127.4 | 53.6 | 135.3 | 115.7 | 46.2 | 75.4 | 45.6 | 83.7 | 75.6 | 100 | 53 | 124.9 | 79.6 | 55.2 | 49.6 | 39.2 | 37.9 | 28.4 | 59.7 | 65.2 | 100.6 | 42.2 | [6 empty] | 37.7 | 96 | -0.74 | 1.89 | 1.54 | -10.2315 | -0.0518 | 1.9828 | 153.2 | 141.9 | -1.05 | 1.84 | 3156 | 901.2 | 0.5 | 0.5
2018-05-03 14:27 | 2693 | 158.3 | 165.4 | 77.8 | 71.7 | 70 | 151.7 | 156.1 | 102.4 | 54.4 | 49.3 | 134.1 | 13.8 | 146 | 126.9 | 67.3 | 43.8 | 55.3 | 38.3 | 136.4 | 130.7 | 70.6 | 45.7 | 57.9 | 41.7 | 143 | 125.9 | 65.3 | 39.4 | 55.8 | 35.6 |  |  |  |  | 55.6 | 127.4 | 53.6 | 135.2 | 115.7 | 46.2 | 75.4 | 45.6 | 83.7 | 75.5 | 100 | 53 | 124.8 | 79.6 | 55.2 | 49.6 | 39.2 | 37.9 | 28.4 | 59.7 | 65.2 | 100.6 | 42.2 | [6 empty] | 37.6 | 96.3 | -0.76 | 1.87 | 1.54 | -18.5936 | -0.0717 | 1.984 | 153.1 | 141.8 | -1.07 | 1.83 | 3157 | 901.3 | 0.5 | 0.5
2018-05-03 14:27 | 2694 | 158.2 | 165.3 | 77.8 | 71.7 | 69.9 | 151.6 | 156 | 102.4 | 54.5 | 49.3 | 134 | 13.8 | 145.9 | 126.9 | 67.3 | 43.8 | 55.2 | 38.3 | 136.4 | 130.6 | 70.5 | 45.7 | 57.8 | 42 | 142.9 | 125.7 | 65.2 | 39.3 | 55.7 | 35.6 |  |  |  |  | 55.6 | 127.3 | 53.6 | 135.2 | 115.7 | 46.2 | 75.4 | 45.6 | 83.7 | 75.5 | 99.9 | 53 | 124.8 | 79.6 | 55.2 | 49.6 | 39.2 | 37.9 | 28.4 | 59.7 | 65.2 | 100.6 | 42.2 | [6 empty] | 37.4 | 95.8 | -0.74 | 1.84 | 1.54 | -13.8706 | -0.0717 | 1.9847 | 153 | 141.7 | -1.06 | 1.81 | 3158 | 901.3 | 0.5 | 0.5
2018-05-03 14:27 | 2695 | 158.1 | 165.2 | 77.8 | 71.6 | 70 | 151.5 | 156 | 102.5 | 54.5 | 49.2 | 133.9 | 13.8 | 145.8 | 126.8 | 67.3 | 43.8 | 55.2 | 38.3 | 136.3 | 130.6 | 70.5 | 45.9 | 57.8 | 42.4 | 142.8 | 125.6 | 65.2 | 39.3 | 55.7 | 35.7 |  |  |  |  | 55.6 | 127.3 | 53.6 | 135.1 | 115.6 | 46.2 | 75.3 | 45.6 | 83.6 | 75.5 | 99.9 | 53 | 124.7 | 79.5 | 55.3 | 49.6 | 39.2 | 37.9 | 28.4 | 59.7 | 65.1 | 100.5 | 42.3 | [6 empty] | 37.3 | 95.2 | -0.73 | 1.87 | 1.53 | -12.6437 | -0.0934 | 1.9845 | 153 | 141.6 | -1.05 | 1.83 | 3159 | 901.4 | 0.5 | 0.5
2018-05-03 14:27 | 2696 | 158 | 165.2 | 77.7 | 71.6 | 70 | 151.5 | 155.9 | 102.6 | 54.5 | 49.2 | 133.9 | 13.8 | 145.7 | 126.8 | 67.2 | 43.7 | 55.2 | 38.2 | 136.2 | 130.5 | 70.5 | 45.7 | 57.8 | 42.6 | 142.7 | 125.4 | 65.2 | 39.3 | 55.7 | 35.8 |  |  |  |  | 55.6 | 127.2 | 53.6 | 135.1 | 115.6 | 46.2 | 75.3 | 45.6 | 83.6 | 75.5 | 99.9 | 52.9 | 124.7 | 79.5 | 55.3 | 49.6 | 39.2 | 37.9 | 28.4 | 59.7 | 65.1 | 100.5 | 42.3 | [6 empty] | 37.3 | 95.2 | -0.71 | 1.92 | 1.57 | -10.0166 | -0.0337 | 1.9858 | 152.9 | 141.6 | -1.04 | 1.85 | 3160 | 901.5 | 0.5 | 0.5
2018-05-03 14:27 | 2697 | 158 | 165.2 | 77.7 | 71.6 | 69.9 | 151.4 | 155.9 | 102.6 | 54.5 | 49.1 | 133.8 | 13.8 | 145.7 | 126.8 | 67.2 | 43.7 | 55.1 | 38.3 | 136.2 | 130.4 | 70.5 | 45.7 | 57.7 | 42.6 | 142.7 | 125.3 | 65.1 | 39.3 | 55.7 | 35.7 |  |  |  |  | 55.6 | 127.2 | 53.6 | 135 | 115.6 | 46.2 | 75.3 | 45.6 | 83.6 | 75.5 | 99.9 | 52.9 | 124.7 | 79.5 | 55.3 | 49.6 | 39.2 | 37.9 | 28.4 | 59.7 | 65.1 | 100.5 | 42.4 | [6 empty] | 37.4 | 95.1 | -0.71 | 1.84 | 1.54 | -11.1257 | -0.1097 | 1.9852 | 152.9 | 141.5 | -1.04 | 1.81 | 3161 | 901.5 | 0.5 | 0.5
2018-05-03 14:27 | 2698 | 157.9 | 165.1 | 77.7 | 71.6 | 69.8 | 151.4 | 155.9 | 102.6 | 54.5 | 49.1 | 133.7 | 13.8 | 145.6 | 126.7 | 67.2 | 43.9 | 55.1 | 38.5 | 136.1 | 130.3 | 70.4 | 45.9 | 57.7 | 42.3 | 142.6 | 125.2 | 65.1 | 39.3 | 55.7 | 35.6 |  |  |  |  | 55.6 | 127.1 | 53.6 | 135 | 115.5 | 46.2 | 75.2 | 45.6 | 83.5 | 75.4 | 99.8 | 52.9 | 124.6 | 79.5 | 55.2 | 49.6 | 39.2 | 37.9 | 28.4 | 59.7 | 65.1 | 100.5 | 42.4 | [6 empty] | 37.5 | 95.1 | -0.71 | 1.77 | 1.53 | -4.2503 | -0.0862 | 1.9836 | 152.8 | 141.4 | -1.03 | 1.78 | 3162 | 901.6 | 0.5 | 0.5
2018-05-03 14:27 | 2699 | 157.9 | 165.1 | 77.7 | 71.7 | 69.9 | 151.3 | 155.8 | 102.6 | 54.5 | 49.1 | 133.7 | 13.8 | 145.6 | 126.5 | 67.1 | 44 | 55.1 | 38.6 | 136.1 | 130.3 | 70.4 | 46.1 | 57.7 | 42.3 | 142.5 | 125.2 | 65.1 | 39.3 | 55.6 | 35.5 |  |  |  |  | 55.5 | 127.1 | 53.6 | 134.9 | 115.5 | 46.2 | 75.2 | 45.6 | 83.5 | 75.4 | 99.8 | 52.9 | 124.6 | 79.4 | 55.2 | 49.6 | 39.2 | 37.9 | 28.4 | 59.7 | 65.1 | 100.4 | 42.4 | [6 empty] | 37.6 | 95.1 | -0.73 | 1.81 | 1.57 | -13.9066 | -0.0391 | 1.9844 | 152.7 | 141.4 | -1.05 | 1.8 | 3163 | 901.6 | 0.5 | 0.5
2018-05-03 14:27 | 2700 | 157.8 | 165.1 | 77.7 | 71.6 | 69.9 | 151.2 | 155.6 | 102.5 | 54.5 | 49.1 | 133.6 | 13.8 | 145.5 | 126.5 | 67.1 | 44 | 55.1 | 38.7 | 136 | 130.2 | 70.3 | 46.5 | 57.6 | 42.7 | 142.4 | 125.2 | 65 | 39.3 | 55.6 | 35.5 |  |  |  |  | 55.5 | 127.1 | 53.6 | 134.9 | 115.5 | 46.2 | 75.2 | 45.6 | 83.5 | 75.4 | 99.8 | 52.9 | 124.5 | 79.4 | 55.2 | 49.6 | 39.2 | 37.9 | 28.4 | 59.7 | 65.1 | 100.4 | 42.4 | [6 empty] | 37.6 | 94.7 | -0.72 | 1.86 | 1.55 | -22.162 | -0.0699 | 1.985 | 152.7 | 141.3 | -1.04 | 1.82 | 3164 | 901.7 | 0.5 | 0.5
2018-05-03 14:27 | 2701 | 157.8 | 165.1 | 77.6 | 71.6 | 69.8 | 151.2 | 155.6 | 102.5 | 54.5 | 49.2 | 133.5 | 13.8 | 145.4 | 126.5 | 67.1 | 43.9 | 55 | 38.8 | 135.9 | 130.2 | 70.3 | 46.9 | 57.6 | 43.1 | 142.4 | 125.1 | 65 | 39.1 | 55.6 | 35.3 |  |  |  |  | 55.5 | 127 | 53.6 | 134.8 | 115.4 | 46.2 | 75.1 | 45.6 | 83.4 | 75.4 | 99.7 | 52.9 | 124.5 | 79.4 | 55.2 | 49.6 | 39.2 | 37.9 | 28.4 | 59.7 | 65 | 100.4 | 42.4 | [6 empty] | 37.6 | 94.4 | -0.74 | 1.88 | 1.54 | -15.6031 | -0.0789 | 1.9837 | 152.6 | 141.2 | -1.06 | 1.83 | 3165 | 901.7 | 0.5 | 0.5
2018-05-03 14:27 | 2702 | 157.8 | 165 | 77.7 | 71.5 | 69.8 | 151.1 | 155.5 | 102.4 | 54.5 | 49.2 | 133.5 | 13.8 | 145.3 | 126.6 | 67 | 43.6 | 55 | 38.8 | 135.9 | 130.1 | 70.3 | 47.1 | 57.6 | 43 | 142.3 | 125 | 65 | 39 | 55.5 | 35.4 |  |  |  |  | 55.5 | 126.9 | 53.6 | 134.8 | 115.4 | 46.2 | 75.1 | 45.6 | 83.4 | 75.4 | 99.7 | 52.9 | 124.4 | 79.4 | 55.2 | 49.6 | 39.2 | 37.9 | 28.4 | 59.6 | 65 | 100.4 | 42.4 | [6 empty] | 37.4 | 94.1 | -0.74 | 1.82 | 1.56 | -14.8726 | -0.0916 | 1.9854 | 152.6 | 141.2 | -1.06 | 1.8 | 3166 | 901.8 | 0.5 | 0.5
2018-05-03 14:27 | 2703 | 157.7 | 164.9 | 77.7 | 71.4 | 69.7 | 151.1 | 155.4 | 102.2 | 54.5 | 49.2 | 133.4 | 13.8 | 145.3 | 126.6 | 67 | 43.3 | 55 | 38.8 | 135.8 | 130 | 70.2 | 46.9 | 57.6 | 42.9 | 142.3 | 125 | 65 | 39 | 55.5 | 35.7 |  |  |  |  | 55.5 | 126.9 | 53.6 | 134.7 | 115.4 | 46.2 | 75.1 | 45.6 | 83.4 | 75.3 | 99.7 | 52.9 | 124.4 | 79.3 | 55.3 | 49.7 | 39.2 | 37.9 | 28.4 | 59.6 | 65 | 100.3 | 42.3 | [6 empty] | 37.2 | 93.6 | -0.69 | 1.77 | 1.56 | -12.7879 | -0.1314 | 1.9843 | 152.5 | 141.1 | -1.02 | 1.78 | 3167 | 901.8 | 0.5 | 0.5
2018-05-03 14:27 | 2704 | 157.6 | 164.8 | 77.7 | 71.3 | 69.8 | 151 | 155.3 | 101.9 | 54.5 | 49.3 | 133.3 | 13.8 | 145.2 | 126.6 | 66.9 | 43.2 | 54.9 | 38.8 | 135.7 | 130.1 | 70.2 | 46.5 | 57.5 | 42.6 | 142.2 | 125 | 64.9 | 39 | 55.5 | 36 |  |  |  |  | 55.5 | 126.9 | 53.6 | 134.7 | 115.3 | 46.2 | 75.1 | 45.6 | 83.3 | 75.3 | 99.6 | 52.8 | 124.3 | 79.3 | 55.3 | 49.7 | 39.2 | 37.9 | 28.4 | 59.6 | 65 | 100.3 | 42.2 | [6 empty] | 37.2 | 92.9 | -0.73 | 1.85 | 1.57 | -15.1397 | -0.0663 | 1.984 | 152.4 | 141 | -1.05 | 1.82 | 3168 | 901.9 | 0.5 | 0.5
2018-05-03 14:27 | 2705 | 157.5 | 164.6 | 77.6 | 71.2 | 69.8 | 150.9 | 155.2 | 101.7 | 54.6 | 49.2 | 133.2 | 13.8 | 145.1 | 126.6 | 66.9 | 43.2 | 54.9 | 38.7 | 135.7 | 130.1 | 70.1 | 46.1 | 57.5 | 42.4 | 142.1 | 125 | 64.9 | 39.1 | 55.5 | 36.2 |  |  |  |  | 55.5 | 126.8 | 53.6 | 134.6 | 115.3 | 46.2 | 75 | 45.6 | 83.3 | 75.3 | 99.6 | 52.8 | 124.3 | 79.3 | 55.3 | 49.7 | 39.2 | 37.9 | 28.4 | 59.6 | 65 | 100.3 | 42.2 | [6 empty] | 37.3 | 92.9 | -0.74 | 1.83 | 1.56 | -15.1875 | -0.1079 | 1.9843 | 152.3 | 141 | -1.06 | 1.8 | 3169 | 902 | 0.5 | 0.5
2018-05-03 14:27