## Sheet1
Ci, corr = Ci, app (1+Ʃαij .cj)
Ca apparent = 63% |  |  | 1st iteration |  |  |  | 2nd iteration |  |  | 3rd iteration |  |  | 4th Iteration
| Influence coeficient | Apparent Concentration | (BXC) |  | Influence coeficient | Apparent Concentration | (FxG) | Influence coeficient | Apparent Concentration | (JxK) | Influence coeficient | Apparent Concentration | (NxO)
Si | 0.0003 | 21 | 0.0063 |  | 0.0003 | 24.21426 | 0.007264278 | 0.0003 | 24.3815 | 0.00731445 | 0.0003 | 24.3806 | 0.007314179
Al | -0.00053 | 4 | -0.00212 |  | -0.00053 | 3.91744 | -0.0020762432 | -0.00053 | 3.867985 | -0.002050032 | -0.00053 | 3.864273 | -0.002048065
Na | -0.0013 | 0.5 | -0.00065 |  | -0.0013 | 0.5 | -0.00065 | -0.0013 | 0.5 | -0.00065 | -0.0013 | 0.5 | -0.00065
Mg | -0.0018 | 4 | -0.0072 |  | -0.0018 | 4 | -0.0072 | -0.0018 | 4 | -0.0072 | -0.0018 | 4 | -0.0072
Ca
K | 0.0228 | 1 | 0.0228 |  | 0.0228 | 1 | 0.0228 | 0.0228 | 1 | 0.0228 | 0.0228 | 1 | 0.0228
P | -0.00016 | 0.3 | -4.8e-05 |  | -0.00016 | 0.3 | -4.8e-05 | -0.00016 | 0.3 | -4.8e-05 | -0.00016 | 0.3 | -4.8e-05
Fe | -0.0028 | 3 | -0.0084 |  | -0.0028 | 3 | -0.0084 | -0.0028 | 3 | -0.0084 | -0.0028 | 3 | -0.0084
S | 0.002 | 3 | 0.006 |  | 0.002 | 3 | 0.006 | 0.002 | 3 | 0.006 | 0.002 | 3 | 0.006
|  |  | sum |  |  |  | sum |  |  | sum |  |  | sum
|  |  | 0.010682 |  |  |  | 0.0176900348 |  |  | 0.01776642 |  |  | 0.01776811
Ci | 63 |  | 63.672966 |  |  |  | 64.11447 |  |  | 64.11928 |  |  | 64.11939
Si Apparent =21%
Ca | 0.001 | 63 | 0.063 |  | 0.001 | 63.672966 | 0.063672966 | 0.001 | 64.11447 | 0.06411447 | 0.001 | 64.11928 | 0.06411928
Al | 0.0098 | 4 | 0.0392 |  | 0.0098 | 3.91744 | 0.038390912 | 0.0098 | 3.867985 | 0.03790625 | 0.0098 | 3.864273 | 0.03786988
Na | 0.0075 | 0.5 | 0.00375 |  | 0.0075 | 0.5 | 0.00375 | 0.0075 | 0.5 | 0.00375 | 0.0075 | 0.5 | 0.00375
Mg | 0.0065 | 4 | 0.026 |  | 0.0065 | 4 | 0.026 | 0.0065 | 4 | 0.026 | 0.0065 | 4 | 0.026
Si
K | -0.0001 | 1 | -0.0001 |  | -0.0001 | 1 | -0.0001 | -0.0001 | 1 | -0.0001 | -0.0001 | 1 | -0.0001
P | -0.0003 | 0.3 | -9e-05 |  | -0.0003 | 0.3 | -9e-05 | -0.0003 | 0.3 | -9e-05 | -0.0003 | 0.3 | -9e-05
Fe | 0.0071 | 3 | 0.0213 |  | 0.0071 | 3 | 0.0213 | 0.0071 | 3 | 0.0213 | 0.0071 | 3 | 0.0213
S | 0.0027 | 3 | 0.0081 |  | 0.0027 | 3 | 0.0081 | 0.0027 | 3 | 0.0081 | 0.0027 | 3 | 0.0081
|  |  | sum |  |  |  | sum
|  |  | 0.15306 |  |  |  | 0.161023878 |  |  | 0.1609807 |  |  | 0.1609492
Ci | 21 |  | 24.21426 |  |  |  | 24.3815 |  |  | 24.3806 |  |  | 24.37993
Al Apparent=4
Ca | -0.0007 | 63 | -0.0441 |  | -0.0007 | 63.672966 | -0.0445710762 | -0.0007 | 64.11447 | -0.04488013 | -0.0007 | 64.11928 | -0.0448835
Al |  |  | 0 |  | 0 |  | 0 | 0 |  | 0
Na | 0.0079 | 0.5 | 0.00395 |  | 0.0079 | 0.5 | 0.00395 | 0.0079 | 0.5 | 0.00395 | 0.0079 | 0.5 | 0.00395
Mg | 0.011 | 4 | 0.044 |  | 0.011 | 4 | 0.044 | 0.011 | 4 | 0.044 | 0.011 | 4 | 0.044
Si | -0.0037 | 21 | -0.0777 |  | -0.0037 | 24.21426 | -0.089592762 | -0.0037 | 24.3815 | -0.09021156 | -0.0037 | 24.3806 | -0.0902082
K | 0.002 | 1 | 0.002 |  | 0.002 | 1 | 0.002 | 0.002 | 1 | 0.002 | 0.002 | 1 | 0.002
P | -0.0003 | 0.3 | -9e-05 |  | -0.0003 | 0.3 | -9e-05 | -0.0003 | 0.3 | -9e-05 | -0.0003 | 0.3 | -9e-05
Fe | 0.0093 | 3 | 0.0279 |  | 0.0093 | 3 | 0.0279 | 0.0093 | 3 | 0.0279 | 0.0093 | 3 | 0.0279
S | 0.0078 | 3 | 0.0234 |  | 0.0078 | 3 | 0.0234 | 0.0078 | 3 | 0.0234 | 0.0078 | 3 | 0.0234
|  |  | sum |  |  |  | sum
|  |  | -0.02064 |  |  |  | -0.0330038382 |  |  | -0.03393169 |  |  | -0.0339317
Ci | 4 |  | 3.91744 |  |  |  | 3.867985 |  |  | 3.864273 |  |  | 3.864273